## Acetone-Am-Avg-1F
| Wavenumber (cm-1) | n | k
Optical constants of amorphous acetone made | 3600.0248 | 1.3295 | 0.00010582
by vapor-phase deposition at 10 K | 3599.9042 | 1.3295 | 0.00011911
| 3599.7837 | 1.3295 | 0.00012951
For details see the paper of | 3599.6632 | 1.3295 | 0.00013651
Hudson, Gerakines, and Ferrante | 3599.5427 | 1.3295 | 0.00013968
in Spectrochimica Acta, 2017 | 3599.4221 | 1.3295 | 0.00014167
| 3599.3016 | 1.3295 | 0.00014473
https://science.gsfc.nasa.gov/691/cosmicice/constants.html | 3599.1811 | 1.3295 | 0.00014997
| 3599.0605 | 1.3295 | 0.00015932
| 3598.94 | 1.3295 | 0.00017057
Last changed: November, 27, 2017 | 3598.8195 | 1.3295 | 0.00018105
| 3598.6989 | 1.3295 | 0.00018683
| 3598.5784 | 1.3296 | 0.0001858
| 3598.4579 | 1.3296 | 0.00017575
| 3598.3373 | 1.3296 | 0.00015944
| 3598.2168 | 1.3296 | 0.00014062
| 3598.0963 | 1.3296 | 0.00012252
| 3597.9757 | 1.3296 | 0.00010869
| 3597.8552 | 1.3295 | 9.991e-05
| 3597.7347 | 1.3295 | 9.5167e-05
| 3597.6142 | 1.3295 | 9.2967e-05
| 3597.4936 | 1.3295 | 9.2209e-05
| 3597.3731 | 1.3295 | 9.2688e-05
| 3597.2526 | 1.3295 | 9.6598e-05
| 3597.132 | 1.3294 | 0.00010517
| 3597.0115 | 1.3294 | 0.00011967
| 3596.891 | 1.3294 | 0.00013956
| 3596.7704 | 1.3294 | 0.00016088
| 3596.6499 | 1.3294 | 0.00018171
| 3596.5294 | 1.3294 | 0.00019942
| 3596.4088 | 1.3294 | 0.0002155
| 3596.2883 | 1.3294 | 0.00023184
| 3596.1678 | 1.3294 | 0.00025169
| 3596.0472 | 1.3294 | 0.00027475
| 3595.9267 | 1.3294 | 0.00029882
| 3595.8062 | 1.3295 | 0.00031714
| 3595.6857 | 1.3295 | 0.00032211
| 3595.5651 | 1.3296 | 0.00030844
| 3595.4446 | 1.3296 | 0.00027527
| 3595.3241 | 1.3296 | 0.00022823
| 3595.2035 | 1.3296 | 0.00017709
| 3595.083 | 1.3296 | 0.00013501
| 3594.9625 | 1.3295 | 0.00011293
| 3594.8419 | 1.3295 | 0.00011452
| 3594.7214 | 1.3294 | 0.00013877
| 3594.6009 | 1.3294 | 0.00017779
| 3594.4803 | 1.3294 | 0.000221
| 3594.3598 | 1.3294 | 0.00025998
| 3594.2393 | 1.3294 | 0.00028885
| 3594.1187 | 1.3294 | 0.0003068
| 3593.9982 | 1.3295 | 0.00031527
| 3593.8777 | 1.3295 | 0.00031829
| 3593.7572 | 1.3295 | 0.00031686
| 3593.6366 | 1.3295 | 0.00031088
| 3593.5161 | 1.3296 | 0.00029809
| 3593.3956 | 1.3296 | 0.00027637
| 3593.275 | 1.3296 | 0.00024552
| 3593.1545 | 1.3296 | 0.00020831
| 3593.034 | 1.3296 | 0.00016986
| 3592.9134 | 1.3296 | 0.00013743
| 3592.7929 | 1.3295 | 0.0001174
| 3592.6724 | 1.3295 | 0.00011285
| 3592.5518 | 1.3294 | 0.00012426
| 3592.4313 | 1.3294 | 0.00014704
| 3592.3108 | 1.3294 | 0.00017465
| 3592.1903 | 1.3294 | 0.00020185
| 3592.0697 | 1.3294 | 0.00022447
| 3591.9492 | 1.3294 | 0.00024118
| 3591.8287 | 1.3294 | 0.00025367
| 3591.7081 | 1.3294 | 0.00026578
| 3591.5876 | 1.3294 | 0.00028004
| 3591.4671 | 1.3294 | 0.00029732
| 3591.3465 | 1.3294 | 0.00031619
| 3591.226 | 1.3294 | 0.00033277
| 3591.1055 | 1.3294 | 0.00034418
| 3590.9849 | 1.3294 | 0.00034893
| 3590.8644 | 1.3294 | 0.00034749
| 3590.7439 | 1.3294 | 0.00034372
| 3590.6233 | 1.3294 | 0.0003417
| 3590.5028 | 1.3294 | 0.00034375
| 3590.3823 | 1.3294 | 0.00034982
| 3590.2618 | 1.3294 | 0.00035608
| 3590.1412 | 1.3295 | 0.00035815
| 3590.0207 | 1.3295 | 0.00035374
| 3589.9002 | 1.3295 | 0.00034466
| 3589.7796 | 1.3295 | 0.00033751
| 3589.6591 | 1.3294 | 0.00034178
| 3589.5386 | 1.3294 | 0.00036459
| 3589.418 | 1.3294 | 0.00040679
| 3589.2975 | 1.3294 | 0.0004602
| 3589.177 | 1.3295 | 0.0005085
| 3589.0564 | 1.3295 | 0.00053174
| 3588.9359 | 1.3296 | 0.00051553
| 3588.8154 | 1.3297 | 0.00045545
| 3588.6948 | 1.3298 | 0.00036032
| 3588.5743 | 1.3298 | 0.00025139
| 3588.4538 | 1.3297 | 0.00015504
| 3588.3333 | 1.3296 | 9.2361e-05
| 3588.2127 | 1.3295 | 7.4682e-05
| 3588.0922 | 1.3294 | 9.8854e-05
| 3587.9717 | 1.3294 | 0.00015292
| 3587.8511 | 1.3293 | 0.00021838
| 3587.7306 | 1.3293 | 0.00028223
| 3587.6101 | 1.3293 | 0.0003354
| 3587.4895 | 1.3294 | 0.00037964
| 3587.369 | 1.3294 | 0.00041748
| 3587.2485 | 1.3294 | 0.00045136
| 3587.1279 | 1.3295 | 0.00047742
| 3587.0074 | 1.3295 | 0.00048719
| 3586.8869 | 1.3296 | 0.00046914
| 3586.7663 | 1.3297 | 0.00041622
| 3586.6458 | 1.3297 | 0.00033133
| 3586.5253 | 1.3297 | 0.00022745
| 3586.4048 | 1.3297 | 0.00012519
| 3586.2842 | 1.3296 | 4.7207e-05
| 3586.1637 | 1.3295 | 9.0541e-06
| 3586.0432 | 1.3294 | 1.5802e-05
| 3585.9226 | 1.3293 | 5.9818e-05
| 3585.8021 | 1.3293 | 0.00012573
| 3585.6816 | 1.3292 | 0.00019686
| 3585.561 | 1.3292 | 0.00025965
| 3585.4405 | 1.3293 | 0.00030662
| 3585.32 | 1.3293 | 0.00033961
| 3585.1994 | 1.3293 | 0.00036212
| 3585.0789 | 1.3293 | 0.00037907
| 3584.9584 | 1.3293 | 0.00039276
| 3584.8378 | 1.3294 | 0.00040331
| 3584.7173 | 1.3294 | 0.00040983
| 3584.5968 | 1.3294 | 0.00041041
| 3584.4763 | 1.3294 | 0.0004066
| 3584.3557 | 1.3294 | 0.00040184
| 3584.2352 | 1.3294 | 0.00039917
| 3584.1147 | 1.3294 | 0.00040104
| 3583.9941 | 1.3294 | 0.00040604
| 3583.8736 | 1.3294 | 0.00041135
| 3583.7531 | 1.3294 | 0.00041345
| 3583.6325 | 1.3294 | 0.0004099
| 3583.512 | 1.3295 | 0.00040112
| 3583.3915 | 1.3295 | 0.00038889
| 3583.2709 | 1.3295 | 0.00037716
| 3583.1504 | 1.3295 | 0.00036895
| 3583.0299 | 1.3295 | 0.00036437
| 3582.9094 | 1.3294 | 0.00036204
| 3582.7888 | 1.3294 | 0.00035978
| 3582.6683 | 1.3294 | 0.00035607
| 3582.5478 | 1.3294 | 0.00035131
| 3582.4272 | 1.3294 | 0.00034776
| 3582.3067 | 1.3294 | 0.0003483
| 3582.1862 | 1.3294 | 0.00035484
| 3582.0656 | 1.3294 | 0.00036663
| 3581.9451 | 1.3294 | 0.00038095
| 3581.8246 | 1.3294 | 0.00039326
| 3581.704 | 1.3294 | 0.00039992
| 3581.5835 | 1.3294 | 0.00040005
| 3581.463 | 1.3294 | 0.00039551
| 3581.3424 | 1.3294 | 0.00038971
| 3581.2219 | 1.3294 | 0.00038651
| 3581.1014 | 1.3294 | 0.00038883
| 3580.9809 | 1.3294 | 0.00039558
| 3580.8603 | 1.3294 | 0.00040504
| 3580.7398 | 1.3294 | 0.00041322
| 3580.6193 | 1.3294 | 0.00041748
| 3580.4987 | 1.3294 | 0.00041763
| 3580.3782 | 1.3294 | 0.00041433
| 3580.2577 | 1.3294 | 0.000411
| 3580.1371 | 1.3294 | 0.00041
| 3580.0166 | 1.3294 | 0.0004122
| 3579.8961 | 1.3294 | 0.00041803
| 3579.7755 | 1.3294 | 0.00042447
| 3579.655 | 1.3294 | 0.00043148
| 3579.5345 | 1.3294 | 0.00043685
| 3579.4139 | 1.3294 | 0.00044094
| 3579.2934 | 1.3294 | 0.00044325
| 3579.1729 | 1.3294 | 0.00044443
| 3579.0524 | 1.3294 | 0.00044436
| 3578.9318 | 1.3294 | 0.00044274
| 3578.8113 | 1.3294 | 0.00043875
| 3578.6908 | 1.3294 | 0.00043134
| 3578.5702 | 1.3294 | 0.00042225
| 3578.4497 | 1.3294 | 0.0004135
| 3578.3292 | 1.3294 | 0.00040656
| 3578.2086 | 1.3294 | 0.00040405
| 3578.0881 | 1.3294 | 0.00040688
| 3577.9676 | 1.3294 | 0.00041407
| 3577.847 | 1.3294 | 0.00042375
| 3577.7265 | 1.3294 | 0.00043383
| 3577.606 | 1.3294 | 0.0004421
| 3577.4854 | 1.3294 | 0.0004459
| 3577.3649 | 1.3294 | 0.00044541
| 3577.2444 | 1.3294 | 0.00044032
| 3577.1239 | 1.3294 | 0.00043214
| 3577.0033 | 1.3294 | 0.00042289
| 3576.8828 | 1.3294 | 0.00041446
| 3576.7623 | 1.3294 | 0.00040871
| 3576.6417 | 1.3294 | 0.00040869
| 3576.5212 | 1.3294 | 0.00041579
| 3576.4007 | 1.3294 | 0.00042947
| 3576.2801 | 1.3293 | 0.00044847
| 3576.1596 | 1.3294 | 0.00046887
| 3576.0391 | 1.3294 | 0.00048781
| 3575.9185 | 1.3294 | 0.00050044
| 3575.798 | 1.3294 | 0.0005059
| 3575.6775 | 1.3294 | 0.00050267
| 3575.557 | 1.3294 | 0.00049305
| 3575.4364 | 1.3294 | 0.00047936
| 3575.3159 | 1.3294 | 0.0004644
| 3575.1954 | 1.3295 | 0.00044967
| 3575.0748 | 1.3294 | 0.00043551
| 3574.9543 | 1.3294 | 0.00042151
| 3574.8338 | 1.3294 | 0.00040686
| 3574.7132 | 1.3294 | 0.00039135
| 3574.5927 | 1.3294 | 0.00037615
| 3574.4722 | 1.3294 | 0.00036444
| 3574.3516 | 1.3294 | 0.0003586
| 3574.2311 | 1.3293 | 0.00036157
| 3574.1106 | 1.3293 | 0.0003746
| 3573.99 | 1.3293 | 0.0003965
| 3573.8695 | 1.3293 | 0.00042493
| 3573.749 | 1.3293 | 0.00045553
| 3573.6285 | 1.3293 | 0.00048546
| 3573.5079 | 1.3293 | 0.00051099
| 3573.3874 | 1.3293 | 0.00052948
| 3573.2669 | 1.3293 | 0.00054101
| 3573.1463 | 1.3293 | 0.00054505
| 3573.0258 | 1.3294 | 0.00054221
| 3572.9053 | 1.3294 | 0.00053345
| 3572.7847 | 1.3294 | 0.00052016
| 3572.6642 | 1.3294 | 0.00050358
| 3572.5437 | 1.3294 | 0.00048528
| 3572.4231 | 1.3294 | 0.00046835
| 3572.3026 | 1.3294 | 0.00045409
| 3572.1821 | 1.3294 | 0.00044482
| 3572.0615 | 1.3293 | 0.00044192
| 3571.941 | 1.3293 | 0.00044596
| 3571.8205 | 1.3293 | 0.00045704
| 3571.7 | 1.3293 | 0.00047355
| 3571.5794 | 1.3293 | 0.000495
| 3571.4589 | 1.3293 | 0.00051824
| 3571.3384 | 1.3292 | 0.0005425
| 3571.2178 | 1.3293 | 0.00056581
| 3571.0973 | 1.3293 | 0.00058627
| 3570.9768 | 1.3293 | 0.00060239
| 3570.8562 | 1.3293 | 0.00061325
| 3570.7357 | 1.3293 | 0.00061766
| 3570.6152 | 1.3293 | 0.00061541
| 3570.4946 | 1.3294 | 0.00060688
| 3570.3741 | 1.3294 | 0.00059321
| 3570.2536 | 1.3294 | 0.00057771
| 3570.133 | 1.3294 | 0.00056302
| 3570.0125 | 1.3294 | 0.00055245
| 3569.892 | 1.3294 | 0.00054709
| 3569.7715 | 1.3293 | 0.00054747
| 3569.6509 | 1.3293 | 0.00055221
| 3569.5304 | 1.3293 | 0.0005585
| 3569.4099 | 1.3293 | 0.00056499
| 3569.2893 | 1.3293 | 0.00057082
| 3569.1688 | 1.3293 | 0.00057706
| 3569.0483 | 1.3293 | 0.00058727
| 3568.9277 | 1.3293 | 0.00060291
| 3568.8072 | 1.3293 | 0.00062562
| 3568.6867 | 1.3293 | 0.00065164
| 3568.5661 | 1.3293 | 0.00067318
| 3568.4456 | 1.3294 | 0.00068139
| 3568.3251 | 1.3294 | 0.00066851
| 3568.2045 | 1.3295 | 0.00063112
| 3568.084 | 1.3295 | 0.00057399
| 3567.9635 | 1.3295 | 0.00050896
| 3567.843 | 1.3294 | 0.0004517
| 3567.7224 | 1.3294 | 0.00041938
| 3567.6019 | 1.3293 | 0.00042153
| 3567.4814 | 1.3292 | 0.00045919
| 3567.3608 | 1.3292 | 0.00052193
| 3567.2403 | 1.3292 | 0.00059443
| 3567.1198 | 1.3292 | 0.00065779
| 3566.9992 | 1.3293 | 0.00069714
| 3566.8787 | 1.3293 | 0.00070611
| 3566.7582 | 1.3294 | 0.00068728
| 3566.6376 | 1.3294 | 0.00065063
| 3566.5171 | 1.3294 | 0.00060819
| 3566.3966 | 1.3294 | 0.00057086
| 3566.276 | 1.3294 | 0.00054346
| 3566.1555 | 1.3294 | 0.00052625
| 3566.035 | 1.3294 | 0.00051526
| 3565.9145 | 1.3294 | 0.00050576
| 3565.7939 | 1.3293 | 0.00049615
| 3565.6734 | 1.3293 | 0.00048777
| 3565.5529 | 1.3293 | 0.00048459
| 3565.4323 | 1.3292 | 0.00049206
| 3565.3118 | 1.3292 | 0.00051297
| 3565.1913 | 1.3292 | 0.00054595
| 3565.0707 | 1.3292 | 0.00058716
| 3564.9502 | 1.3292 | 0.00062996
| 3564.8297 | 1.3292 | 0.00066753
| 3564.7091 | 1.3292 | 0.00069555
| 3564.5886 | 1.3292 | 0.00071262
| 3564.4681 | 1.3293 | 0.00071958
| 3564.3476 | 1.3293 | 0.00072019
| 3564.227 | 1.3293 | 0.00071678
| 3564.1065 | 1.3293 | 0.00071215
| 3563.986 | 1.3293 | 0.00070656
| 3563.8654 | 1.3293 | 0.00070002
| 3563.7449 | 1.3293 | 0.00069311
| 3563.6244 | 1.3293 | 0.00068464
| 3563.5038 | 1.3293 | 0.00067529
| 3563.3833 | 1.3293 | 0.00066497
| 3563.2628 | 1.3293 | 0.00065514
| 3563.1422 | 1.3293 | 0.00064756
| 3563.0217 | 1.3293 | 0.00064335
| 3562.9012 | 1.3293 | 0.00064378
| 3562.7806 | 1.3293 | 0.00064989
| 3562.6601 | 1.3293 | 0.00066153
| 3562.5396 | 1.3293 | 0.00067817
| 3562.4191 | 1.3293 | 0.00069756
| 3562.2985 | 1.3293 | 0.00071654
| 3562.178 | 1.3293 | 0.00073254
| 3562.0575 | 1.3293 | 0.00074307
| 3561.9369 | 1.3293 | 0.00074774
| 3561.8164 | 1.3293 | 0.00074634
| 3561.6959 | 1.3293 | 0.00074037
| 3561.5753 | 1.3293 | 0.00073156
| 3561.4548 | 1.3293 | 0.00072052
| 3561.3343 | 1.3293 | 0.00070975
| 3561.2137 | 1.3293 | 0.0006999
| 3561.0932 | 1.3293 | 0.00069228
| 3560.9727 | 1.3293 | 0.00068912
| 3560.8521 | 1.3293 | 0.00069182
| 3560.7316 | 1.3293 | 0.00070098
| 3560.6111 | 1.3293 | 0.00071474
| 3560.4906 | 1.3293 | 0.00073135
| 3560.37 | 1.3293 | 0.00074529
| 3560.2495 | 1.3293 | 0.00075254
| 3560.129 | 1.3293 | 0.00075117
| 3560.0084 | 1.3293 | 0.000742
| 3559.8879 | 1.3293 | 0.00072858
| 3559.7674 | 1.3293 | 0.00071586
| 3559.6468 | 1.3293 | 0.00070986
| 3559.5263 | 1.3293 | 0.00071378
| 3559.4058 | 1.3293 | 0.00072682
| 3559.2852 | 1.3293 | 0.00074532
| 3559.1647 | 1.3293 | 0.0007634
| 3559.0442 | 1.3293 | 0.00077632
| 3558.9236 | 1.3293 | 0.00078137
| 3558.8031 | 1.3293 | 0.00077846
| 3558.6826 | 1.3293 | 0.000771
| 3558.5621 | 1.3293 | 0.00076307
| 3558.4415 | 1.3293 | 0.00075811
| 3558.321 | 1.3293 | 0.00075743
| 3558.2005 | 1.3293 | 0.00076139
| 3558.0799 | 1.3293 | 0.00076768
| 3557.9594 | 1.3293 | 0.00077373
| 3557.8389 | 1.3293 | 0.00077874
| 3557.7183 | 1.3293 | 0.00078119
| 3557.5978 | 1.3293 | 0.0007817
| 3557.4773 | 1.3293 | 0.00078163
| 3557.3567 | 1.3293 | 0.00078189
| 3557.2362 | 1.3293 | 0.00078291
| 3557.1157 | 1.3293 | 0.0007846
| 3556.9952 | 1.3293 | 0.00078742
| 3556.8746 | 1.3293 | 0.00079198
| 3556.7541 | 1.3293 | 0.00079848
| 3556.6336 | 1.3293 | 0.00080563
| 3556.513 | 1.3293 | 0.00081332
| 3556.3925 | 1.3293 | 0.00081983
| 3556.272 | 1.3293 | 0.00082376
| 3556.1514 | 1.3293 | 0.0008247
| 3556.0309 | 1.3293 | 0.00082319
| 3555.9104 | 1.3293 | 0.00081978
| 3555.7898 | 1.3293 | 0.00081598
| 3555.6693 | 1.3293 | 0.00081258
| 3555.5488 | 1.3293 | 0.00080982
| 3555.4282 | 1.3293 | 0.00080602
| 3555.3077 | 1.3293 | 0.00080099
| 3555.1872 | 1.3293 | 0.00079475
| 3555.0667 | 1.3293 | 0.00078916
| 3554.9461 | 1.3293 | 0.0007862
| 3554.8256 | 1.3293 | 0.00078886
| 3554.7051 | 1.3292 | 0.00080009
| 3554.5845 | 1.3292 | 0.00081817
| 3554.464 | 1.3292 | 0.00084157
| 3554.3435 | 1.3292 | 0.00086607
| 3554.2229 | 1.3292 | 0.00088624
| 3554.1024 | 1.3293 | 0.00089912
| 3553.9819 | 1.3293 | 0.00090362
| 3553.8613 | 1.3293 | 0.00090094
| 3553.7408 | 1.3293 | 0.000894
| 3553.6203 | 1.3293 | 0.00088619
| 3553.4997 | 1.3293 | 0.0008804
| 3553.3792 | 1.3293 | 0.00087802
| 3553.2587 | 1.3293 | 0.00088058
| 3553.1382 | 1.3293 | 0.000888
| 3553.0176 | 1.3292 | 0.00090125
| 3552.8971 | 1.3292 | 0.00092036
| 3552.7766 | 1.3292 | 0.00094311
| 3552.656 | 1.3293 | 0.00096673
| 3552.5355 | 1.3293 | 0.00098779
| 3552.415 | 1.3293 | 0.0010004
| 3552.2944 | 1.3293 | 0.0010022
| 3552.1739 | 1.3294 | 0.00099152
| 3552.0534 | 1.3294 | 0.00097168
| 3551.9328 | 1.3294 | 0.00094778
| 3551.8123 | 1.3294 | 0.00092592
| 3551.6918 | 1.3294 | 0.00091191
| 3551.5712 | 1.3294 | 0.00090729
| 3551.4507 | 1.3293 | 0.00091027
| 3551.3302 | 1.3293 | 0.00091679
| 3551.2097 | 1.3293 | 0.00092186
| 3551.0891 | 1.3293 | 0.00092179
| 3550.9686 | 1.3293 | 0.00091571
| 3550.8481 | 1.3293 | 0.000906
| 3550.7275 | 1.3293 | 0.00089599
| 3550.607 | 1.3293 | 0.00088967
| 3550.4865 | 1.3293 | 0.00088952
| 3550.3659 | 1.3293 | 0.0008955
| 3550.2454 | 1.3293 | 0.00090572
| 3550.1249 | 1.3293 | 0.00091907
| 3550.0043 | 1.3293 | 0.00093276
| 3549.8838 | 1.3293 | 0.00094709
| 3549.7633 | 1.3293 | 0.00096077
| 3549.6427 | 1.3293 | 0.00097543
| 3549.5222 | 1.3293 | 0.00099114
| 3549.4017 | 1.3293 | 0.0010075
| 3549.2812 | 1.3293 | 0.0010237
| 3549.1606 | 1.3293 | 0.0010385
| 3549.0401 | 1.3293 | 0.0010508
| 3548.9196 | 1.3293 | 0.0010601
| 3548.799 | 1.3293 | 0.0010657
| 3548.6785 | 1.3293 | 0.0010682
| 3548.558 | 1.3293 | 0.0010679
| 3548.4374 | 1.3294 | 0.0010649
| 3548.3169 | 1.3294 | 0.0010607
| 3548.1964 | 1.3294 | 0.0010569
| 3548.0758 | 1.3294 | 0.0010552
| 3547.9553 | 1.3294 | 0.001057
| 3547.8348 | 1.3294 | 0.0010623
| 3547.7143 | 1.3294 | 0.0010698
| 3547.5937 | 1.3294 | 0.0010757
| 3547.4732 | 1.3294 | 0.0010759
| 3547.3527 | 1.3294 | 0.0010673
| 3547.2321 | 1.3295 | 0.0010482
| 3547.1116 | 1.3295 | 0.00102
| 3546.9911 | 1.3295 | 0.00098642
| 3546.8705 | 1.3295 | 0.00095282
| 3546.75 | 1.3294 | 0.00092552
| 3546.6295 | 1.3294 | 0.00090774
| 3546.5089 | 1.3294 | 0.00090345
| 3546.3884 | 1.3293 | 0.00091206
| 3546.2679 | 1.3293 | 0.00093222
| 3546.1473 | 1.3293 | 0.00096095
| 3546.0268 | 1.3293 | 0.00099485
| 3545.9063 | 1.3293 | 0.0010291
| 3545.7858 | 1.3293 | 0.0010597
| 3545.6652 | 1.3293 | 0.0010811
| 3545.5447 | 1.3293 | 0.001091
| 3545.4242 | 1.3294 | 0.001088
| 3545.3036 | 1.3294 | 0.0010727
| 3545.1831 | 1.3294 | 0.0010506
| 3545.0626 | 1.3294 | 0.0010283
| 3544.942 | 1.3294 | 0.0010113
| 3544.8215 | 1.3294 | 0.0010047
| 3544.701 | 1.3293 | 0.0010103
| 3544.5804 | 1.3293 | 0.0010258
| 3544.4599 | 1.3293 | 0.0010465
| 3544.3394 | 1.3293 | 0.0010671
| 3544.2188 | 1.3293 | 0.001084
| 3544.0983 | 1.3293 | 0.0010955
| 3543.9778 | 1.3293 | 0.0011026
| 3543.8573 | 1.3293 | 0.0011076
| 3543.7367 | 1.3294 | 0.0011132
| 3543.6162 | 1.3294 | 0.0011195
| 3543.4957 | 1.3294 | 0.0011263
| 3543.3751 | 1.3294 | 0.0011301
| 3543.2546 | 1.3294 | 0.00113
| 3543.1341 | 1.3294 | 0.0011235
| 3543.0135 | 1.3294 | 0.0011116
| 3542.893 | 1.3294 | 0.0010975
| 3542.7725 | 1.3294 | 0.0010843
| 3542.6519 | 1.3294 | 0.0010751
| 3542.5314 | 1.3294 | 0.0010725
| 3542.4109 | 1.3294 | 0.0010759
| 3542.2903 | 1.3294 | 0.0010845
| 3542.1698 | 1.3294 | 0.0010958
| 3542.0493 | 1.3293 | 0.0011073
| 3541.9288 | 1.3293 | 0.0011188
| 3541.8082 | 1.3293 | 0.001129
| 3541.6877 | 1.3293 | 0.0011391
| 3541.5672 | 1.3293 | 0.0011492
| 3541.4466 | 1.3293 | 0.0011591
| 3541.3261 | 1.3294 | 0.0011694
| 3541.2056 | 1.3294 | 0.0011793
| 3541.085 | 1.3294 | 0.0011886
| 3540.9645 | 1.3294 | 0.0011968
| 3540.844 | 1.3294 | 0.0012055
| 3540.7234 | 1.3294 | 0.0012147
| 3540.6029 | 1.3294 | 0.001225
| 3540.4824 | 1.3294 | 0.0012373
| 3540.3618 | 1.3294 | 0.0012495
| 3540.2413 | 1.3294 | 0.0012597
| 3540.1208 | 1.3294 | 0.0012652
| 3540.0003 | 1.3295 | 0.0012646
| 3539.8797 | 1.3295 | 0.001256
| 3539.7592 | 1.3295 | 0.0012419
| 3539.6387 | 1.3295 | 0.0012246
| 3539.5181 | 1.3295 | 0.0012093
| 3539.3976 | 1.3295 | 0.0011999
| 3539.2771 | 1.3295 | 0.0011995
| 3539.1565 | 1.3294 | 0.0012082
| 3539.036 | 1.3294 | 0.0012232
| 3538.9155 | 1.3294 | 0.001241
| 3538.7949 | 1.3295 | 0.0012571
| 3538.6744 | 1.3295 | 0.001267
| 3538.5539 | 1.3295 | 0.0012711
| 3538.4334 | 1.3295 | 0.0012684
| 3538.3128 | 1.3295 | 0.0012621
| 3538.1923 | 1.3295 | 0.0012545
| 3538.0718 | 1.3295 | 0.001247
| 3537.9512 | 1.3295 | 0.0012404
| 3537.8307 | 1.3295 | 0.0012333
| 3537.7102 | 1.3295 | 0.0012254
| 3537.5896 | 1.3295 | 0.001216
| 3537.4691 | 1.3295 | 0.0012062
| 3537.3486 | 1.3295 | 0.0011979
| 3537.228 | 1.3295 | 0.0011942
| 3537.1075 | 1.3295 | 0.0011951
| 3536.987 | 1.3295 | 0.0012033
| 3536.8664 | 1.3295 | 0.0012163
| 3536.7459 | 1.3295 | 0.0012326
| 3536.6254 | 1.3295 | 0.0012502
| 3536.5049 | 1.3295 | 0.0012671
| 3536.3843 | 1.3295 | 0.0012825
| 3536.2638 | 1.3295 | 0.0012954
| 3536.1433 | 1.3295 | 0.0013061
| 3536.0227 | 1.3295 | 0.0013126
| 3535.9022 | 1.3296 | 0.0013149
| 3535.7817 | 1.3296 | 0.0013115
| 3535.6611 | 1.3296 | 0.0013025
| 3535.5406 | 1.3296 | 0.0012887
| 3535.4201 | 1.3296 | 0.0012726
| 3535.2995 | 1.3296 | 0.0012566
| 3535.179 | 1.3296 | 0.0012435
| 3535.0585 | 1.3296 | 0.0012351
| 3534.9379 | 1.3296 | 0.001232
| 3534.8174 | 1.3296 | 0.0012333
| 3534.6969 | 1.3296 | 0.0012385
| 3534.5764 | 1.3296 | 0.0012455
| 3534.4558 | 1.3296 | 0.0012539
| 3534.3353 | 1.3296 | 0.0012635
| 3534.2148 | 1.3296 | 0.0012736
| 3534.0942 | 1.3296 | 0.0012839
| 3533.9737 | 1.3296 | 0.0012931
| 3533.8532 | 1.3296 | 0.0013014
| 3533.7326 | 1.3296 | 0.0013072
| 3533.6121 | 1.3296 | 0.0013099
| 3533.4916 | 1.3296 | 0.0013098
| 3533.371 | 1.3296 | 0.0013075
| 3533.2505 | 1.3296 | 0.0013043
| 3533.13 | 1.3296 | 0.0013013
| 3533.0094 | 1.3296 | 0.0012983
| 3532.8889 | 1.3296 | 0.0012959
| 3532.7684 | 1.3296 | 0.0012949
| 3532.6479 | 1.3296 | 0.0012951
| 3532.5273 | 1.3296 | 0.001297
| 3532.4068 | 1.3296 | 0.0013009
| 3532.2863 | 1.3296 | 0.0013066
| 3532.1657 | 1.3296 | 0.0013128
| 3532.0452 | 1.3297 | 0.0013183
| 3531.9247 | 1.3297 | 0.0013211
| 3531.8041 | 1.3297 | 0.0013211
| 3531.6836 | 1.3297 | 0.0013172
| 3531.5631 | 1.3297 | 0.00131
| 3531.4425 | 1.3297 | 0.0013008
| 3531.322 | 1.3297 | 0.0012905
| 3531.2015 | 1.3297 | 0.0012799
| 3531.081 | 1.3297 | 0.0012693
| 3530.9604 | 1.3297 | 0.0012585
| 3530.8399 | 1.3297 | 0.001248
| 3530.7194 | 1.3297 | 0.0012379
| 3530.5988 | 1.3297 | 0.0012293
| 3530.4783 | 1.3297 | 0.0012239
| 3530.3578 | 1.3297 | 0.0012224
| 3530.2372 | 1.3297 | 0.0012254
| 3530.1167 | 1.3297 | 0.0012331
| 3529.9962 | 1.3296 | 0.0012441
| 3529.8756 | 1.3296 | 0.0012573
| 3529.7551 | 1.3296 | 0.0012719
| 3529.6346 | 1.3296 | 0.0012864
| 3529.514 | 1.3296 | 0.0013
| 3529.3935 | 1.3297 | 0.0013126
| 3529.273 | 1.3297 | 0.0013229
| 3529.1525 | 1.3297 | 0.0013319
| 3529.0319 | 1.3297 | 0.0013383
| 3528.9114 | 1.3297 | 0.0013428
| 3528.7909 | 1.3297 | 0.0013464
| 3528.6703 | 1.3297 | 0.0013494
| 3528.5498 | 1.3297 | 0.0013515
| 3528.4293 | 1.3297 | 0.0013528
| 3528.3087 | 1.3298 | 0.0013525
| 3528.1882 | 1.3298 | 0.0013498
| 3528.0677 | 1.3298 | 0.0013448
| 3527.9471 | 1.3298 | 0.0013375
| 3527.8266 | 1.3298 | 0.0013303
| 3527.7061 | 1.3298 | 0.0013231
| 3527.5855 | 1.3298 | 0.0013168
| 3527.465 | 1.3298 | 0.0013101
| 3527.3445 | 1.3298 | 0.0013007
| 3527.224 | 1.3299 | 0.0012856
| 3527.1034 | 1.3299 | 0.0012644
| 3526.9829 | 1.3299 | 0.0012378
| 3526.8624 | 1.3299 | 0.0012099
| 3526.7418 | 1.3299 | 0.001185
| 3526.6213 | 1.3298 | 0.0011694
| 3526.5008 | 1.3298 | 0.0011652
| 3526.3802 | 1.3298 | 0.0011726
| 3526.2597 | 1.3298 | 0.0011872
| 3526.1392 | 1.3298 | 0.0012044
| 3526.0186 | 1.3298 | 0.0012178
| 3525.8981 | 1.3298 | 0.0012247
| 3525.7776 | 1.3298 | 0.001225
| 3525.657 | 1.3298 | 0.0012213
| 3525.5365 | 1.3298 | 0.0012178
| 3525.416 | 1.3298 | 0.0012163
| 3525.2955 | 1.3298 | 0.0012186
| 3525.1749 | 1.3298 | 0.0012239
| 3525.0544 | 1.3298 | 0.0012306
| 3524.9339 | 1.3298 | 0.0012358
| 3524.8133 | 1.3298 | 0.0012403
| 3524.6928 | 1.3298 | 0.0012433
| 3524.5723 | 1.3298 | 0.0012464
| 3524.4517 | 1.3298 | 0.0012516
| 3524.3312 | 1.3298 | 0.0012594
| 3524.2107 | 1.3298 | 0.0012687
| 3524.0901 | 1.3298 | 0.001279
| 3523.9696 | 1.3298 | 0.0012882
| 3523.8491 | 1.3298 | 0.0012954
| 3523.7285 | 1.3298 | 0.0013
| 3523.608 | 1.3298 | 0.0013012
| 3523.4875 | 1.3298 | 0.001299
| 3523.367 | 1.3298 | 0.0012919
| 3523.2464 | 1.3299 | 0.0012807
| 3523.1259 | 1.3299 | 0.0012655
| 3523.0054 | 1.3299 | 0.0012486
| 3522.8848 | 1.3299 | 0.001233
| 3522.7643 | 1.3298 | 0.0012224
| 3522.6438 | 1.3298 | 0.0012193
| 3522.5232 | 1.3298 | 0.0012238
| 3522.4027 | 1.3298 | 0.0012338
| 3522.2822 | 1.3298 | 0.0012452
| 3522.1616 | 1.3298 | 0.0012538
| 3522.0411 | 1.3298 | 0.0012565
| 3521.9206 | 1.3298 | 0.0012532
| 3521.8001 | 1.3298 | 0.0012458
| 3521.6795 | 1.3298 | 0.001237
| 3521.559 | 1.3298 | 0.0012316
| 3521.4385 | 1.3298 | 0.0012305
| 3521.3179 | 1.3298 | 0.0012344
| 3521.1974 | 1.3298 | 0.0012409
| 3521.0769 | 1.3298 | 0.0012488
| 3520.9563 | 1.3298 | 0.0012556
| 3520.8358 | 1.3298 | 0.0012605
| 3520.7153 | 1.3299 | 0.0012631
| 3520.5947 | 1.3299 | 0.0012627
| 3520.4742 | 1.3299 | 0.0012584
| 3520.3537 | 1.3299 | 0.0012509
| 3520.2331 | 1.3299 | 0.0012386
| 3520.1126 | 1.3299 | 0.0012248
| 3519.9921 | 1.3299 | 0.0012105
| 3519.8716 | 1.3299 | 0.0011996
| 3519.751 | 1.3299 | 0.001195
| 3519.6305 | 1.3299 | 0.0011972
| 3519.51 | 1.3299 | 0.0012045
| 3519.3894 | 1.3299 | 0.0012129
| 3519.2689 | 1.3299 | 0.001218
| 3519.1484 | 1.3299 | 0.0012174
| 3519.0278 | 1.3299 | 0.0012108
| 3518.9073 | 1.3299 | 0.0012004
| 3518.7868 | 1.3299 | 0.0011913
| 3518.6662 | 1.3299 | 0.0011863
| 3518.5457 | 1.3299 | 0.0011884
| 3518.4252 | 1.3298 | 0.0011958
| 3518.3046 | 1.3298 | 0.0012054
| 3518.1841 | 1.3299 | 0.0012126
| 3518.0636 | 1.3299 | 0.0012145
| 3517.9431 | 1.3299 | 0.0012102
| 3517.8225 | 1.3299 | 0.0012008
| 3517.702 | 1.3299 | 0.0011889
| 3517.5815 | 1.3299 | 0.0011782
| 3517.4609 | 1.3299 | 0.0011697
| 3517.3404 | 1.3299 | 0.0011646
| 3517.2199 | 1.3298 | 0.0011623
| 3517.0993 | 1.3298 | 0.0011628
| 3516.9788 | 1.3298 | 0.0011668
| 3516.8583 | 1.3298 | 0.0011756
| 3516.7377 | 1.3298 | 0.0011906
| 3516.6172 | 1.3298 | 0.0012114
| 3516.4967 | 1.3298 | 0.0012374
| 3516.3761 | 1.3298 | 0.0012643
| 3516.2556 | 1.3298 | 0.0012884
| 3516.1351 | 1.3298 | 0.0013066
| 3516.0146 | 1.3298 | 0.0013153
| 3515.894 | 1.3299 | 0.0013134
| 3515.7735 | 1.3299 | 0.0013027
| 3515.653 | 1.3299 | 0.0012841
| 3515.5324 | 1.3299 | 0.0012609
| 3515.4119 | 1.3299 | 0.0012358
| 3515.2914 | 1.3299 | 0.0012115
| 3515.1708 | 1.3299 | 0.001192
| 3515.0503 | 1.3299 | 0.0011799
| 3514.9298 | 1.3299 | 0.0011784
| 3514.8092 | 1.3299 | 0.0011874
| 3514.6887 | 1.3298 | 0.0012056
| 3514.5682 | 1.3298 | 0.0012289
| 3514.4477 | 1.3298 | 0.0012523
| 3514.3271 | 1.3298 | 0.001272
| 3514.2066 | 1.3299 | 0.0012843
| 3514.0861 | 1.3299 | 0.0012897
| 3513.9655 | 1.3299 | 0.0012898
| 3513.845 | 1.3299 | 0.001288
| 3513.7245 | 1.3299 | 0.0012871
| 3513.6039 | 1.3299 | 0.001289
| 3513.4834 | 1.3299 | 0.0012927
| 3513.3629 | 1.3299 | 0.0012971
| 3513.2423 | 1.3299 | 0.0013006
| 3513.1218 | 1.3299 | 0.0013023
| 3513.0013 | 1.33 | 0.0013015
| 3512.8807 | 1.33 | 0.0012984
| 3512.7602 | 1.33 | 0.0012933
| 3512.6397 | 1.33 | 0.001286
| 3512.5192 | 1.33 | 0.0012756
| 3512.3986 | 1.33 | 0.0012608
| 3512.2781 | 1.33 | 0.0012432
| 3512.1576 | 1.33 | 0.0012241
| 3512.037 | 1.33 | 0.0012067
| 3511.9165 | 1.33 | 0.0011939
| 3511.796 | 1.33 | 0.0011876
| 3511.6754 | 1.33 | 0.0011878
| 3511.5549 | 1.33 | 0.0011921
| 3511.4344 | 1.33 | 0.0011964
| 3511.3138 | 1.33 | 0.0011964
| 3511.1933 | 1.33 | 0.0011894
| 3511.0728 | 1.33 | 0.0011749
| 3510.9522 | 1.33 | 0.0011551
| 3510.8317 | 1.33 | 0.0011331
| 3510.7112 | 1.33 | 0.0011132
| 3510.5907 | 1.33 | 0.0011002
| 3510.4701 | 1.33 | 0.001096
| 3510.3496 | 1.3299 | 0.0011024
| 3510.2291 | 1.3299 | 0.0011185
| 3510.1085 | 1.3299 | 0.0011423
| 3509.988 | 1.3299 | 0.001169
| 3509.8675 | 1.3299 | 0.0011945
| 3509.7469 | 1.3299 | 0.0012133
| 3509.6264 | 1.3299 | 0.0012211
| 3509.5059 | 1.33 | 0.0012166
| 3509.3853 | 1.33 | 0.0012019
| 3509.2648 | 1.33 | 0.0011817
| 3509.1443 | 1.33 | 0.0011619
| 3509.0237 | 1.33 | 0.0011477
| 3508.9032 | 1.33 | 0.0011419
| 3508.7827 | 1.33 | 0.0011447
| 3508.6622 | 1.33 | 0.0011526
| 3508.5416 | 1.33 | 0.0011605
| 3508.4211 | 1.33 | 0.0011648
| 3508.3006 | 1.33 | 0.0011635
| 3508.18 | 1.33 | 0.0011568
| 3508.0595 | 1.33 | 0.0011485
| 3507.939 | 1.33 | 0.0011413
| 3507.8184 | 1.33 | 0.0011379
| 3507.6979 | 1.33 | 0.0011392
| 3507.5774 | 1.3299 | 0.0011449
| 3507.4568 | 1.3299 | 0.0011532
| 3507.3363 | 1.3299 | 0.0011634
| 3507.2158 | 1.3299 | 0.0011737
| 3507.0952 | 1.3299 | 0.001184
| 3506.9747 | 1.33 | 0.0011925
| 3506.8542 | 1.33 | 0.0011985
| 3506.7337 | 1.33 | 0.0011992
| 3506.6131 | 1.33 | 0.0011933
| 3506.4926 | 1.33 | 0.0011804
| 3506.3721 | 1.33 | 0.0011619
| 3506.2515 | 1.33 | 0.0011407
| 3506.131 | 1.33 | 0.001122
| 3506.0105 | 1.33 | 0.0011083
| 3505.8899 | 1.33 | 0.0011025
| 3505.7694 | 1.33 | 0.0011038
| 3505.6489 | 1.3299 | 0.0011108
| 3505.5283 | 1.3299 | 0.0011206
| 3505.4078 | 1.3299 | 0.0011324
| 3505.2873 | 1.3299 | 0.0011444
| 3505.1667 | 1.3299 | 0.0011576
| 3505.0462 | 1.3299 | 0.0011717
| 3504.9257 | 1.3299 | 0.0011863
| 3504.8052 | 1.3299 | 0.0012
| 3504.6846 | 1.3299 | 0.0012102
| 3504.5641 | 1.33 | 0.0012157
| 3504.4436 | 1.33 | 0.001215
| 3504.323 | 1.33 | 0.0012098
| 3504.2025 | 1.33 | 0.0012023
| 3504.082 | 1.33 | 0.0011947
| 3503.9614 | 1.33 | 0.0011884
| 3503.8409 | 1.33 | 0.0011837
| 3503.7204 | 1.33 | 0.001179
| 3503.5998 | 1.33 | 0.0011736
| 3503.4793 | 1.33 | 0.0011667
| 3503.3588 | 1.33 | 0.0011589
| 3503.2383 | 1.33 | 0.0011525
| 3503.1177 | 1.33 | 0.0011487
| 3502.9972 | 1.33 | 0.0011486
| 3502.8767 | 1.33 | 0.0011511
| 3502.7561 | 1.33 | 0.001155
| 3502.6356 | 1.33 | 0.0011573
| 3502.5151 | 1.33 | 0.0011555
| 3502.3945 | 1.33 | 0.0011504
| 3502.274 | 1.33 | 0.0011428
| 3502.1535 | 1.33 | 0.0011348
| 3502.0329 | 1.33 | 0.0011283
| 3501.9124 | 1.33 | 0.0011234
| 3501.7919 | 1.33 | 0.0011204
| 3501.6713 | 1.33 | 0.0011185
| 3501.5508 | 1.33 | 0.0011175
| 3501.4303 | 1.33 | 0.0011182
| 3501.3098 | 1.33 | 0.0011223
| 3501.1892 | 1.33 | 0.0011305
| 3501.0687 | 1.33 | 0.0011428
| 3500.9482 | 1.33 | 0.0011581
| 3500.8276 | 1.33 | 0.0011732
| 3500.7071 | 1.33 | 0.0011842
| 3500.5866 | 1.33 | 0.0011887
| 3500.466 | 1.33 | 0.0011863
| 3500.3455 | 1.33 | 0.0011787
| 3500.225 | 1.33 | 0.0011695
| 3500.1044 | 1.33 | 0.0011615
| 3499.9839 | 1.33 | 0.0011583
| 3499.8634 | 1.33 | 0.0011588
| 3499.7428 | 1.33 | 0.001163
| 3499.6223 | 1.33 | 0.0011675
| 3499.5018 | 1.33 | 0.0011713
| 3499.3813 | 1.33 | 0.0011728
| 3499.2607 | 1.3301 | 0.0011719
| 3499.1402 | 1.3301 | 0.00117
| 3499.0197 | 1.3301 | 0.0011667
| 3498.8991 | 1.3301 | 0.0011625
| 3498.7786 | 1.3301 | 0.0011574
| 3498.6581 | 1.3301 | 0.0011507
| 3498.5375 | 1.3301 | 0.0011422
| 3498.417 | 1.3301 | 0.0011325
| 3498.2965 | 1.3301 | 0.0011229
| 3498.1759 | 1.3301 | 0.0011141
| 3498.0554 | 1.3301 | 0.0011081
| 3497.9349 | 1.3301 | 0.0011049
| 3497.8143 | 1.3301 | 0.0011048
| 3497.6938 | 1.3301 | 0.001107
| 3497.5733 | 1.3301 | 0.0011097
| 3497.4528 | 1.3301 | 0.0011114
| 3497.3322 | 1.3301 | 0.0011105
| 3497.2117 | 1.3301 | 0.0011056
| 3497.0912 | 1.3301 | 0.0010959
| 3496.9706 | 1.3301 | 0.0010814
| 3496.8501 | 1.3301 | 0.0010638
| 3496.7296 | 1.3301 | 0.0010457
| 3496.609 | 1.3301 | 0.001031
| 3496.4885 | 1.3301 | 0.0010225
| 3496.368 | 1.3301 | 0.0010224
| 3496.2474 | 1.33 | 0.00103
| 3496.1269 | 1.33 | 0.0010437
| 3496.0064 | 1.33 | 0.0010593
| 3495.8859 | 1.33 | 0.0010725
| 3495.7653 | 1.3301 | 0.0010802
| 3495.6448 | 1.3301 | 0.0010818
| 3495.5243 | 1.3301 | 0.0010774
| 3495.4037 | 1.3301 | 0.001069
| 3495.2832 | 1.3301 | 0.0010584
| 3495.1627 | 1.3301 | 0.0010472
| 3495.0421 | 1.3301 | 0.0010362
| 3494.9216 | 1.3301 | 0.0010264
| 3494.8011 | 1.3301 | 0.0010182
| 3494.6805 | 1.3301 | 0.0010131
| 3494.56 | 1.3301 | 0.0010116
| 3494.4395 | 1.33 | 0.001015
| 3494.3189 | 1.33 | 0.001022
| 3494.1984 | 1.33 | 0.0010305
| 3494.0779 | 1.33 | 0.0010374
| 3493.9574 | 1.3301 | 0.0010389
| 3493.8368 | 1.3301 | 0.0010341
| 3493.7163 | 1.3301 | 0.0010227
| 3493.5958 | 1.3301 | 0.0010065
| 3493.4752 | 1.3301 | 0.0009898
| 3493.3547 | 1.3301 | 0.00097631
| 3493.2342 | 1.33 | 0.00096828
| 3493.1136 | 1.33 | 0.00096605
| 3492.9931 | 1.33 | 0.00096953
| 3492.8726 | 1.33 | 0.00097687
| 3492.752 | 1.33 | 0.00098598
| 3492.6315 | 1.33 | 0.00099605
| 3492.511 | 1.33 | 0.0010071
| 3492.3904 | 1.33 | 0.0010187
| 3492.2699 | 1.33 | 0.0010309
| 3492.1494 | 1.33 | 0.0010424
| 3492.0289 | 1.33 | 0.0010523
| 3491.9083 | 1.33 | 0.0010589
| 3491.7878 | 1.33 | 0.0010618
| 3491.6673 | 1.33 | 0.0010613
| 3491.5467 | 1.33 | 0.0010591
| 3491.4262 | 1.33 | 0.0010557
| 3491.3057 | 1.33 | 0.0010531
| 3491.1851 | 1.33 | 0.0010517
| 3491.0646 | 1.33 | 0.0010504
| 3490.9441 | 1.33 | 0.0010491
| 3490.8235 | 1.3301 | 0.0010469
| 3490.703 | 1.3301 | 0.0010429
| 3490.5825 | 1.3301 | 0.0010373
| 3490.4619 | 1.3301 | 0.0010305
| 3490.3414 | 1.3301 | 0.0010222
| 3490.2209 | 1.3301 | 0.0010132
| 3490.1004 | 1.3301 | 0.0010039
| 3489.9798 | 1.3301 | 0.00099647
| 3489.8593 | 1.3301 | 0.00099164
| 3489.7388 | 1.33 | 0.00099099
| 3489.6182 | 1.33 | 0.00099466
| 3489.4977 | 1.33 | 0.0010015
| 3489.3772 | 1.33 | 0.0010104
| 3489.2566 | 1.33 | 0.0010179
| 3489.1361 | 1.3301 | 0.0010216
| 3489.0156 | 1.3301 | 0.0010212
| 3488.895 | 1.3301 | 0.0010156
| 3488.7745 | 1.3301 | 0.0010078
| 3488.654 | 1.3301 | 0.00099971
| 3488.5334 | 1.3301 | 0.0009921
| 3488.4129 | 1.3301 | 0.00098583
| 3488.2924 | 1.3301 | 0.00098003
| 3488.1719 | 1.3301 | 0.0009731
| 3488.0513 | 1.3301 | 0.00096376
| 3487.9308 | 1.3301 | 0.0009529
| 3487.8103 | 1.3301 | 0.00094063
| 3487.6897 | 1.3301 | 0.00093002
| 3487.5692 | 1.3301 | 0.00092138
| 3487.4487 | 1.3301 | 0.00091571
| 3487.3281 | 1.3301 | 0.00091173
| 3487.2076 | 1.3301 | 0.00090711
| 3487.0871 | 1.3301 | 0.00090004
| 3486.9665 | 1.3301 | 0.00088987
| 3486.846 | 1.3301 | 0.00087807
| 3486.7255 | 1.3301 | 0.00086612
| 3486.605 | 1.3301 | 0.00085595
| 3486.4844 | 1.3301 | 0.00084932
| 3486.3639 | 1.33 | 0.00084523
| 3486.2434 | 1.33 | 0.00084192
| 3486.1228 | 1.33 | 0.00083655
| 3486.0023 | 1.33 | 0.00082778
| 3485.8818 | 1.33 | 0.00081529
| 3485.7612 | 1.33 | 0.00080172
| 3485.6407 | 1.33 | 0.00078993
| 3485.5202 | 1.33 | 0.00078332
| 3485.3996 | 1.3299 | 0.00078403
| 3485.2791 | 1.3299 | 0.00079216
| 3485.1586 | 1.3299 | 0.00080652
| 3485.038 | 1.3299 | 0.00082507
| 3484.9175 | 1.3299 | 0.00084432
| 3484.797 | 1.3299 | 0.0008624
| 3484.6765 | 1.3299 | 0.00087845
| 3484.5559 | 1.3299 | 0.00089081
| 3484.4354 | 1.3299 | 0.00089964
| 3484.3149 | 1.3299 | 0.00090509
| 3484.1943 | 1.3299 | 0.00090554
| 3484.0738 | 1.3299 | 0.00090207
| 3483.9533 | 1.3299 | 0.00089391
| 3483.8327 | 1.3299 | 0.00088258
| 3483.7122 | 1.3299 | 0.0008696
| 3483.5917 | 1.3299 | 0.00085804
| 3483.4711 | 1.3299 | 0.00084868
| 3483.3506 | 1.3299 | 0.00084384
| 3483.2301 | 1.3299 | 0.00084316
| 3483.1095 | 1.3299 | 0.00084578
| 3482.989 | 1.3299 | 0.00084998
| 3482.8685 | 1.3299 | 0.00085299
| 3482.748 | 1.3299 | 0.00085294
| 3482.6274 | 1.3299 | 0.0008485
| 3482.5069 | 1.3299 | 0.00083982
| 3482.3864 | 1.3299 | 0.00082882
| 3482.2658 | 1.3298 | 0.00081821
| 3482.1453 | 1.3298 | 0.00081226
| 3482.0248 | 1.3298 | 0.00081298
| 3481.9042 | 1.3298 | 0.00082354
| 3481.7837 | 1.3297 | 0.0008433
| 3481.6632 | 1.3297 | 0.00086966
| 3481.5426 | 1.3297 | 0.00090048
| 3481.4221 | 1.3297 | 0.00093114
| 3481.3016 | 1.3297 | 0.00095867
| 3481.181 | 1.3297 | 0.00098071
| 3481.0605 | 1.3297 | 0.00099615
| 3480.94 | 1.3298 | 0.0010048
| 3480.8195 | 1.3298 | 0.0010084
| 3480.6989 | 1.3298 | 0.0010071
| 3480.5784 | 1.3298 | 0.0010031
| 3480.4579 | 1.3298 | 0.00099699
| 3480.3373 | 1.3298 | 0.00099065
| 3480.2168 | 1.3298 | 0.00098465
| 3480.0963 | 1.3298 | 0.00097967
| 3479.9757 | 1.3298 | 0.00097553
| 3479.8552 | 1.3298 | 0.00097061
| 3479.7347 | 1.3298 | 0.00096496
| 3479.6141 | 1.3298 | 0.00095737
| 3479.4936 | 1.3298 | 0.00094814
| 3479.3731 | 1.3298 | 0.00093933
| 3479.2526 | 1.3298 | 0.00093307
| 3479.132 | 1.3298 | 0.00093095
| 3479.0115 | 1.3298 | 0.00093395
| 3478.891 | 1.3298 | 0.00094166
| 3478.7704 | 1.3298 | 0.00095056
| 3478.6499 | 1.3298 | 0.00095798
| 3478.5294 | 1.3298 | 0.00096039
| 3478.4088 | 1.3298 | 0.0009567
| 3478.2883 | 1.3298 | 0.00094814
| 3478.1678 | 1.3298 | 0.0009376
| 3478.0472 | 1.3298 | 0.00092845
| 3477.9267 | 1.3298 | 0.00092382
| 3477.8062 | 1.3298 | 0.00092478
| 3477.6856 | 1.3297 | 0.00093052
| 3477.5651 | 1.3297 | 0.00093914
| 3477.4446 | 1.3297 | 0.00094835
| 3477.3241 | 1.3297 | 0.00095769
| 3477.2035 | 1.3297 | 0.00096721
| 3477.083 | 1.3297 | 0.00097646
| 3476.9625 | 1.3297 | 0.00098727
| 3476.8419 | 1.3297 | 0.00099818
| 3476.7214 | 1.3297 | 0.0010085
| 3476.6009 | 1.3297 | 0.0010181
| 3476.4803 | 1.3297 | 0.0010255
| 3476.3598 | 1.3297 | 0.0010314
| 3476.2393 | 1.3297 | 0.0010373
| 3476.1187 | 1.3297 | 0.0010443
| 3475.9982 | 1.3297 | 0.0010534
| 3475.8777 | 1.3297 | 0.0010637
| 3475.7571 | 1.3297 | 0.0010721
| 3475.6366 | 1.3297 | 0.0010765
| 3475.5161 | 1.3297 | 0.0010738
| 3475.3956 | 1.3298 | 0.0010642
| 3475.275 | 1.3298 | 0.0010484
| 3475.1545 | 1.3298 | 0.001031
| 3475.034 | 1.3297 | 0.0010162
| 3474.9134 | 1.3297 | 0.0010072
| 3474.7929 | 1.3297 | 0.0010061
| 3474.6724 | 1.3297 | 0.0010124
| 3474.5518 | 1.3297 | 0.0010243
| 3474.4313 | 1.3297 | 0.0010389
| 3474.3108 | 1.3297 | 0.0010545
| 3474.1902 | 1.3297 | 0.0010699
| 3474.0697 | 1.3297 | 0.0010843
| 3473.9492 | 1.3297 | 0.0010975
| 3473.8286 | 1.3297 | 0.0011089
| 3473.7081 | 1.3297 | 0.0011177
| 3473.5876 | 1.3297 | 0.0011241
| 3473.4671 | 1.3297 | 0.001127
| 3473.3465 | 1.3297 | 0.0011265
| 3473.226 | 1.3297 | 0.0011228
| 3473.1055 | 1.3297 | 0.0011176
| 3472.9849 | 1.3297 | 0.0011113
| 3472.8644 | 1.3297 | 0.0011044
| 3472.7439 | 1.3297 | 0.0010976
| 3472.6233 | 1.3297 | 0.0010912
| 3472.5028 | 1.3297 | 0.001087
| 3472.3823 | 1.3297 | 0.0010864
| 3472.2617 | 1.3297 | 0.0010904
| 3472.1412 | 1.3296 | 0.0010997
| 3472.0207 | 1.3296 | 0.0011139
| 3471.9001 | 1.3296 | 0.0011304
| 3471.7796 | 1.3296 | 0.0011468
| 3471.6591 | 1.3296 | 0.0011604
| 3471.5386 | 1.3296 | 0.0011693
| 3471.418 | 1.3296 | 0.0011743
| 3471.2975 | 1.3296 | 0.0011768
| 3471.177 | 1.3296 | 0.0011788
| 3471.0564 | 1.3296 | 0.0011832
| 3470.9359 | 1.3296 | 0.0011903
| 3470.8154 | 1.3296 | 0.0011997
| 3470.6948 | 1.3296 | 0.0012094
| 3470.5743 | 1.3296 | 0.0012169
| 3470.4538 | 1.3296 | 0.0012209
| 3470.3332 | 1.3297 | 0.0012215
| 3470.2127 | 1.3296 | 0.0012201
| 3470.0922 | 1.3296 | 0.0012197
| 3469.9717 | 1.3296 | 0.0012239
| 3469.8511 | 1.3296 | 0.0012349
| 3469.7306 | 1.3296 | 0.001254
| 3469.6101 | 1.3296 | 0.0012802
| 3469.4895 | 1.3296 | 0.0013112
| 3469.369 | 1.3296 | 0.0013431
| 3469.2485 | 1.3296 | 0.0013722
| 3469.1279 | 1.3296 | 0.0013938
| 3469.0074 | 1.3297 | 0.0014064
| 3468.8869 | 1.3297 | 0.0014084
| 3468.7663 | 1.3297 | 0.001401
| 3468.6458 | 1.3298 | 0.0013867
| 3468.5253 | 1.3298 | 0.0013673
| 3468.4047 | 1.3298 | 0.0013464
| 3468.2842 | 1.3298 | 0.0013257
| 3468.1637 | 1.3298 | 0.0013058
| 3468.0432 | 1.3298 | 0.0012889
| 3467.9226 | 1.3298 | 0.0012749
| 3467.8021 | 1.3298 | 0.0012655
| 3467.6816 | 1.3297 | 0.0012634
| 3467.561 | 1.3297 | 0.0012688
| 3467.4405 | 1.3297 | 0.0012838
| 3467.32 | 1.3297 | 0.0013067
| 3467.1994 | 1.3297 | 0.0013358
| 3467.0789 | 1.3297 | 0.0013671
| 3466.9584 | 1.3297 | 0.0013958
| 3466.8378 | 1.3297 | 0.0014196
| 3466.7173 | 1.3297 | 0.0014359
| 3466.5968 | 1.3297 | 0.0014447
| 3466.4762 | 1.3297 | 0.0014477
| 3466.3557 | 1.3298 | 0.0014464
| 3466.2352 | 1.3298 | 0.0014429
| 3466.1147 | 1.3298 | 0.0014381
| 3465.9941 | 1.3298 | 0.0014337
| 3465.8736 | 1.3298 | 0.0014301
| 3465.7531 | 1.3298 | 0.0014287
| 3465.6325 | 1.3298 | 0.0014309
| 3465.512 | 1.3298 | 0.0014371
| 3465.3915 | 1.3298 | 0.0014474
| 3465.2709 | 1.3298 | 0.0014603
| 3465.1504 | 1.3298 | 0.0014732
| 3465.0299 | 1.3298 | 0.0014827
| 3464.9093 | 1.3298 | 0.0014873
| 3464.7888 | 1.3298 | 0.0014859
| 3464.6683 | 1.3299 | 0.0014792
| 3464.5477 | 1.3299 | 0.0014701
| 3464.4272 | 1.3299 | 0.0014616
| 3464.3067 | 1.3299 | 0.0014558
| 3464.1862 | 1.3299 | 0.0014536
| 3464.0656 | 1.3299 | 0.0014549
| 3463.9451 | 1.3299 | 0.0014597
| 3463.8246 | 1.3299 | 0.0014658
| 3463.704 | 1.3299 | 0.0014722
| 3463.5835 | 1.3299 | 0.0014789
| 3463.463 | 1.3299 | 0.0014846
| 3463.3424 | 1.3299 | 0.0014899
| 3463.2219 | 1.3299 | 0.0014939
| 3463.1014 | 1.3299 | 0.0014963
| 3462.9808 | 1.3299 | 0.0014959
| 3462.8603 | 1.3299 | 0.0014937
| 3462.7398 | 1.3299 | 0.0014888
| 3462.6193 | 1.3299 | 0.0014834
| 3462.4987 | 1.3299 | 0.0014792
| 3462.3782 | 1.3299 | 0.0014774
| 3462.2577 | 1.3299 | 0.0014795
| 3462.1371 | 1.3299 | 0.0014863
| 3462.0166 | 1.3299 | 0.0014985
| 3461.8961 | 1.3299 | 0.0015161
| 3461.7755 | 1.3299 | 0.0015373
| 3461.655 | 1.3299 | 0.0015604
| 3461.5345 | 1.3299 | 0.0015822
| 3461.4139 | 1.3299 | 0.0016001
| 3461.2934 | 1.33 | 0.0016115
| 3461.1729 | 1.33 | 0.0016145
| 3461.0523 | 1.33 | 0.0016088
| 3460.9318 | 1.33 | 0.0015964
| 3460.8113 | 1.3301 | 0.0015794
| 3460.6908 | 1.3301 | 0.0015618
| 3460.5702 | 1.3301 | 0.0015453
| 3460.4497 | 1.3301 | 0.0015325
| 3460.3292 | 1.3301 | 0.001524
| 3460.2086 | 1.3301 | 0.0015205
| 3460.0881 | 1.3301 | 0.0015214
| 3459.9676 | 1.3301 | 0.0015252
| 3459.847 | 1.3301 | 0.0015303
| 3459.7265 | 1.3301 | 0.0015356
| 3459.606 | 1.3301 | 0.0015394
| 3459.4854 | 1.3301 | 0.001541
| 3459.3649 | 1.3301 | 0.0015408
| 3459.2444 | 1.3301 | 0.0015396
| 3459.1238 | 1.3301 | 0.0015393
| 3459.0033 | 1.3301 | 0.0015425
| 3458.8828 | 1.3301 | 0.0015511
| 3458.7623 | 1.3301 | 0.0015654
| 3458.6417 | 1.3301 | 0.0015832
| 3458.5212 | 1.3301 | 0.0016027
| 3458.4007 | 1.3301 | 0.0016195
| 3458.2801 | 1.3301 | 0.0016308
| 3458.1596 | 1.3302 | 0.0016356
| 3458.0391 | 1.3302 | 0.0016333
| 3457.9185 | 1.3302 | 0.0016256
| 3457.798 | 1.3302 | 0.001615
| 3457.6775 | 1.3303 | 0.0016028
| 3457.5569 | 1.3303 | 0.0015897
| 3457.4364 | 1.3303 | 0.0015756
| 3457.3159 | 1.3303 | 0.0015608
| 3457.1953 | 1.3303 | 0.0015457
| 3457.0748 | 1.3303 | 0.0015309
| 3456.9543 | 1.3303 | 0.0015182
| 3456.8338 | 1.3303 | 0.0015094
| 3456.7132 | 1.3303 | 0.0015046
| 3456.5927 | 1.3303 | 0.0015023
| 3456.4722 | 1.3303 | 0.0015016
| 3456.3516 | 1.3303 | 0.001501
| 3456.2311 | 1.3303 | 0.001499
| 3456.1106 | 1.3303 | 0.0014949
| 3455.99 | 1.3303 | 0.001489
| 3455.8695 | 1.3303 | 0.0014813
| 3455.749 | 1.3304 | 0.0014717
| 3455.6284 | 1.3304 | 0.0014601
| 3455.5079 | 1.3304 | 0.0014467
| 3455.3874 | 1.3304 | 0.0014323
| 3455.2668 | 1.3304 | 0.0014192
| 3455.1463 | 1.3304 | 0.0014108
| 3455.0258 | 1.3303 | 0.0014096
| 3454.9053 | 1.3303 | 0.0014162
| 3454.7847 | 1.3303 | 0.0014285
| 3454.6642 | 1.3303 | 0.0014426
| 3454.5437 | 1.3304 | 0.0014524
| 3454.4231 | 1.3304 | 0.0014545
| 3454.3026 | 1.3304 | 0.0014478
| 3454.1821 | 1.3304 | 0.001434
| 3454.0615 | 1.3304 | 0.0014163
| 3453.941 | 1.3304 | 0.0013992
| 3453.8205 | 1.3304 | 0.0013852
| 3453.6999 | 1.3304 | 0.0013741
| 3453.5794 | 1.3305 | 0.0013634
| 3453.4589 | 1.3305 | 0.0013516
| 3453.3383 | 1.3305 | 0.0013382
| 3453.2178 | 1.3305 | 0.0013239
| 3453.0973 | 1.3304 | 0.0013121
| 3452.9768 | 1.3304 | 0.0013059
| 3452.8562 | 1.3304 | 0.0013061
| 3452.7357 | 1.3304 | 0.0013116
| 3452.6152 | 1.3304 | 0.0013183
| 3452.4946 | 1.3304 | 0.0013207
| 3452.3741 | 1.3305 | 0.0013162
| 3452.2536 | 1.3305 | 0.0013044
| 3452.133 | 1.3305 | 0.0012878
| 3452.0125 | 1.3305 | 0.0012706
| 3451.892 | 1.3305 | 0.0012572
| 3451.7714 | 1.3305 | 0.0012502
| 3451.6509 | 1.3304 | 0.0012483
| 3451.5304 | 1.3304 | 0.0012504
| 3451.4099 | 1.3304 | 0.0012527
| 3451.2893 | 1.3304 | 0.0012537
| 3451.1688 | 1.3305 | 0.0012519
| 3451.0483 | 1.3305 | 0.001247
| 3450.9277 | 1.3305 | 0.0012393
| 3450.8072 | 1.3305 | 0.0012288
| 3450.6867 | 1.3305 | 0.0012158
| 3450.5661 | 1.3305 | 0.0012013
| 3450.4456 | 1.3305 | 0.0011874
| 3450.3251 | 1.3304 | 0.001177
| 3450.2045 | 1.3304 | 0.0011724
| 3450.084 | 1.3304 | 0.0011751
| 3449.9635 | 1.3304 | 0.0011847
| 3449.8429 | 1.3304 | 0.0011989
| 3449.7224 | 1.3304 | 0.0012157
| 3449.6019 | 1.3304 | 0.0012347
| 3449.4814 | 1.3303 | 0.0012566
| 3449.3608 | 1.3303 | 0.0012835
| 3449.2403 | 1.3303 | 0.0013171
| 3449.1198 | 1.3304 | 0.001354
| 3448.9992 | 1.3304 | 0.0013859
| 3448.8787 | 1.3304 | 0.0014043
| 3448.7582 | 1.3305 | 0.0014029
| 3448.6376 | 1.3305 | 0.0013857
| 3448.5171 | 1.3305 | 0.0013694
| 3448.3966 | 1.3304 | 0.0013791
| 3448.276 | 1.3304 | 0.0014423
| 3448.1555 | 1.3303 | 0.0015732
| 3448.035 | 1.3304 | 0.0017629
| 3447.9144 | 1.3305 | 0.0019737
| 3447.7939 | 1.3308 | 0.002146
| 3447.6734 | 1.3311 | 0.0022117
| 3447.5529 | 1.3316 | 0.0021175
| 3447.4323 | 1.3319 | 0.0018443
| 3447.3118 | 1.3322 | 0.0014179
| 3447.1913 | 1.3323 | 0.00090676
| 3447.0707 | 1.3322 | 0.00040197
| 3446.9502 | 1.3319 | -8.8701e-06
| 3446.8297 | 1.3315 | -0.00026689
| 3446.7091 | 1.3311 | -0.00035492
| 3446.5886 | 1.3307 | -0.0002951
| 3446.4681 | 1.3305 | -0.00013819
| 3446.3475 | 1.3303 | 5.7625e-05
| 3446.227 | 1.3302 | 0.00024333
| 3446.1065 | 1.3302 | 0.00039067
| 3445.9859 | 1.3302 | 0.00049181
| 3445.8654 | 1.3302 | 0.0005561
| 3445.7449 | 1.3303 | 0.00059822
| 3445.6244 | 1.3303 | 0.00063122
| 3445.5038 | 1.3303 | 0.00066168
| 3445.3833 | 1.3303 | 0.00069067
| 3445.2628 | 1.3303 | 0.00071458
| 3445.1422 | 1.3303 | 0.00073297
| 3445.0217 | 1.3303 | 0.00074668
| 3444.9012 | 1.3303 | 0.00075721
| 3444.7806 | 1.3303 | 0.00076791
| 3444.6601 | 1.3304 | 0.00077777
| 3444.5396 | 1.3304 | 0.00078455
| 3444.419 | 1.3304 | 0.00078513
| 3444.2985 | 1.3304 | 0.0007765
| 3444.178 | 1.3304 | 0.00075962
| 3444.0574 | 1.3304 | 0.0007383
| 3443.9369 | 1.3304 | 0.00071827
| 3443.8164 | 1.3304 | 0.00070467
| 3443.6959 | 1.3304 | 0.00069961
| 3443.5753 | 1.3304 | 0.00070282
| 3443.4548 | 1.3304 | 0.00070962
| 3443.3343 | 1.3304 | 0.00071599
| 3443.2137 | 1.3304 | 0.00071895
| 3443.0932 | 1.3304 | 0.00071756
| 3442.9727 | 1.3304 | 0.00071231
| 3442.8521 | 1.3304 | 0.00070492
| 3442.7316 | 1.3304 | 0.00069639
| 3442.6111 | 1.3304 | 0.00068798
| 3442.4905 | 1.3304 | 0.00067956
| 3442.37 | 1.3304 | 0.00067141
| 3442.2495 | 1.3304 | 0.00066452
| 3442.129 | 1.3304 | 0.00066022
| 3442.0084 | 1.3304 | 0.00065896
| 3441.8879 | 1.3304 | 0.00066116
| 3441.7674 | 1.3304 | 0.00066371
| 3441.6468 | 1.3304 | 0.00066406
| 3441.5263 | 1.3304 | 0.00065856
| 3441.4058 | 1.3304 | 0.00064554
| 3441.2852 | 1.3304 | 0.00062495
| 3441.1647 | 1.3304 | 0.00059944
| 3441.0442 | 1.3304 | 0.00057326
| 3440.9236 | 1.3304 | 0.00054976
| 3440.8031 | 1.3304 | 0.00053238
| 3440.6826 | 1.3303 | 0.00052283
| 3440.562 | 1.3303 | 0.00052022
| 3440.4415 | 1.3303 | 0.00052372
| 3440.321 | 1.3303 | 0.00053137
| 3440.2005 | 1.3303 | 0.00054118
| 3440.0799 | 1.3302 | 0.00055121
| 3439.9594 | 1.3302 | 0.00055983
| 3439.8389 | 1.3303 | 0.00056398
| 3439.7183 | 1.3303 | 0.0005626
| 3439.5978 | 1.3303 | 0.00055458
| 3439.4773 | 1.3303 | 0.0005414
| 3439.3567 | 1.3303 | 0.00052492
| 3439.2362 | 1.3303 | 0.00050893
| 3439.1157 | 1.3302 | 0.00049577
| 3438.9951 | 1.3302 | 0.00048831
| 3438.8746 | 1.3302 | 0.00048538
| 3438.7541 | 1.3302 | 0.0004862
| 3438.6335 | 1.3302 | 0.00048685
| 3438.513 | 1.3302 | 0.00048542
| 3438.3925 | 1.3302 | 0.00048045
| 3438.272 | 1.3302 | 0.00047245
| 3438.1514 | 1.3302 | 0.00046244
| 3438.0309 | 1.3302 | 0.00045266
| 3437.9104 | 1.3301 | 0.00044506
| 3437.7898 | 1.3301 | 0.00044148
| 3437.6693 | 1.3301 | 0.0004424
| 3437.5488 | 1.3301 | 0.00044747
| 3437.4282 | 1.3301 | 0.00045628
| 3437.3077 | 1.3301 | 0.00046747
| 3437.1872 | 1.3301 | 0.00047924
| 3437.0666 | 1.3301 | 0.00048991
| 3436.9461 | 1.3301 | 0.00049679
| 3436.8256 | 1.3301 | 0.00049911
| 3436.705 | 1.3301 | 0.00049566
| 3436.5845 | 1.3301 | 0.00048758
| 3436.464 | 1.3301 | 0.00047687
| 3436.3435 | 1.3301 | 0.00046526
| 3436.2229 | 1.3301 | 0.00045514
| 3436.1024 | 1.3301 | 0.00044665
| 3435.9819 | 1.33 | 0.0004401
| 3435.8613 | 1.33 | 0.00043492
| 3435.7408 | 1.33 | 0.00042982
| 3435.6203 | 1.33 | 0.00042519
| 3435.4997 | 1.33 | 0.00042136
| 3435.3792 | 1.33 | 0.00041891
| 3435.2587 | 1.33 | 0.00041984
| 3435.1381 | 1.33 | 0.00042409
| 3435.0176 | 1.3299 | 0.00043152
| 3434.8971 | 1.3299 | 0.00043984
| 3434.7766 | 1.3299 | 0.00044837
| 3434.656 | 1.3299 | 0.00045525
| 3434.5355 | 1.3299 | 0.00045949
| 3434.415 | 1.3299 | 0.00046195
| 3434.2944 | 1.3299 | 0.000461
| 3434.1739 | 1.3299 | 0.00045749
| 3434.0534 | 1.3299 | 0.00045114
| 3433.9328 | 1.3299 | 0.00044219
| 3433.8123 | 1.3299 | 0.00043122
| 3433.6918 | 1.3299 | 0.00042026
| 3433.5712 | 1.3299 | 0.0004112
| 3433.4507 | 1.3299 | 0.00040627
| 3433.3302 | 1.3299 | 0.00040675
| 3433.2096 | 1.3298 | 0.0004126
| 3433.0891 | 1.3298 | 0.0004211
| 3432.9686 | 1.3298 | 0.00043004
| 3432.8481 | 1.3298 | 0.00043657
| 3432.7275 | 1.3298 | 0.00043857
| 3432.607 | 1.3298 | 0.00043479
| 3432.4865 | 1.3298 | 0.00042638
| 3432.3659 | 1.3298 | 0.00041552
| 3432.2454 | 1.3298 | 0.00040358
| 3432.1249 | 1.3298 | 0.00039265
| 3432.0043 | 1.3298 | 0.00038332
| 3431.8838 | 1.3298 | 0.00037589
| 3431.7633 | 1.3298 | 0.00037023
| 3431.6427 | 1.3298 | 0.00036668
| 3431.5222 | 1.3297 | 0.00036539
| 3431.4017 | 1.3297 | 0.00036597
| 3431.2811 | 1.3297 | 0.00037001
| 3431.1606 | 1.3297 | 0.00037699
| 3431.0401 | 1.3297 | 0.00038603
| 3430.9196 | 1.3296 | 0.00039623
| 3430.799 | 1.3296 | 0.00040704
| 3430.6785 | 1.3296 | 0.00041639
| 3430.558 | 1.3296 | 0.00042408
| 3430.4374 | 1.3296 | 0.00042847
| 3430.3169 | 1.3296 | 0.00043033
| 3430.1964 | 1.3296 | 0.00043071
| 3430.0758 | 1.3296 | 0.00043015
| 3429.9553 | 1.3296 | 0.00043088
| 3429.8348 | 1.3296 | 0.00043576
| 3429.7142 | 1.3296 | 0.0004446
| 3429.5937 | 1.3296 | 0.00045784
| 3429.4732 | 1.3296 | 0.00047296
| 3429.3526 | 1.3296 | 0.00048619
| 3429.2321 | 1.3296 | 0.00049333
| 3429.1116 | 1.3296 | 0.00049075
| 3428.9911 | 1.3296 | 0.00047717
| 3428.8705 | 1.3296 | 0.00045348
| 3428.75 | 1.3296 | 0.00042347
| 3428.6295 | 1.3296 | 0.00039294
| 3428.5089 | 1.3296 | 0.00036724
| 3428.3884 | 1.3295 | 0.00035047
| 3428.2679 | 1.3295 | 0.00034552
| 3428.1473 | 1.3294 | 0.00035229
| 3428.0268 | 1.3294 | 0.00036863
| 3427.9063 | 1.3294 | 0.00039155
| 3427.7857 | 1.3294 | 0.00041667
| 3427.6652 | 1.3294 | 0.00044159
| 3427.5447 | 1.3294 | 0.00046224
| 3427.4241 | 1.3294 | 0.00047718
| 3427.3036 | 1.3294 | 0.00048454
| 3427.1831 | 1.3294 | 0.00048541
| 3427.0626 | 1.3294 | 0.00048014
| 3426.942 | 1.3293 | 0.00047325
| 3426.8215 | 1.3293 | 0.00046716
| 3426.701 | 1.3293 | 0.00046539
| 3426.5804 | 1.3293 | 0.00047012
| 3426.4599 | 1.3293 | 0.00048139
| 3426.3394 | 1.3292 | 0.00049847
| 3426.2188 | 1.3292 | 0.00051834
| 3426.0983 | 1.3292 | 0.00053842
| 3425.9778 | 1.3292 | 0.0005568
| 3425.8572 | 1.3292 | 0.00057173
| 3425.7367 | 1.3292 | 0.00058318
| 3425.6162 | 1.3292 | 0.00059222
| 3425.4957 | 1.3292 | 0.00060004
| 3425.3751 | 1.3292 | 0.00060694
| 3425.2546 | 1.3292 | 0.00061332
| 3425.1341 | 1.3292 | 0.00061827
| 3425.0135 | 1.3292 | 0.00062232
| 3424.893 | 1.3292 | 0.0006252
| 3424.7725 | 1.3292 | 0.00062714
| 3424.6519 | 1.3292 | 0.00062844
| 3424.5314 | 1.3292 | 0.00063013
| 3424.4109 | 1.3291 | 0.00063305
| 3424.2903 | 1.3291 | 0.00063787
| 3424.1698 | 1.3291 | 0.0006447
| 3424.0493 | 1.3291 | 0.00065365
| 3423.9287 | 1.3291 | 0.00066502
| 3423.8082 | 1.3291 | 0.00067847
| 3423.6877 | 1.3291 | 0.00069287
| 3423.5672 | 1.3291 | 0.00070725
| 3423.4466 | 1.3291 | 0.00072086
| 3423.3261 | 1.3291 | 0.00073268
| 3423.2056 | 1.329 | 0.00074261
| 3423.085 | 1.329 | 0.00075051
| 3422.9645 | 1.329 | 0.00075688
| 3422.844 | 1.329 | 0.00076406
| 3422.7234 | 1.329 | 0.00077205
| 3422.6029 | 1.329 | 0.00078202
| 3422.4824 | 1.329 | 0.00079364
| 3422.3618 | 1.329 | 0.00080589
| 3422.2413 | 1.329 | 0.00081808
| 3422.1208 | 1.329 | 0.00082909
| 3422.0002 | 1.329 | 0.00083727
| 3421.8797 | 1.329 | 0.00084215
| 3421.7592 | 1.329 | 0.00084369
| 3421.6387 | 1.329 | 0.00084173
| 3421.5181 | 1.329 | 0.00083862
| 3421.3976 | 1.329 | 0.00083515
| 3421.2771 | 1.329 | 0.00083459
| 3421.1565 | 1.3289 | 0.00083769
| 3421.036 | 1.3289 | 0.00084665
| 3420.9155 | 1.3289 | 0.00086135
| 3420.7949 | 1.3289 | 0.00087975
| 3420.6744 | 1.3289 | 0.0009011
| 3420.5539 | 1.3289 | 0.00092186
| 3420.4333 | 1.3289 | 0.00094013
| 3420.3128 | 1.3289 | 0.00095536
| 3420.1923 | 1.3289 | 0.00096715
| 3420.0717 | 1.3289 | 0.00097641
| 3419.9512 | 1.3289 | 0.00098426
| 3419.8307 | 1.3289 | 0.00099105
| 3419.7102 | 1.3288 | 0.00099757
| 3419.5896 | 1.3288 | 0.0010035
| 3419.4691 | 1.3288 | 0.0010085
| 3419.3486 | 1.3288 | 0.0010129
| 3419.228 | 1.3288 | 0.0010178
| 3419.1075 | 1.3288 | 0.0010239
| 3418.987 | 1.3288 | 0.0010331
| 3418.8664 | 1.3288 | 0.0010464
| 3418.7459 | 1.3287 | 0.0010643
| 3418.6254 | 1.3287 | 0.0010863
| 3418.5048 | 1.3287 | 0.0011113
| 3418.3843 | 1.3287 | 0.0011379
| 3418.2638 | 1.3287 | 0.0011644
| 3418.1433 | 1.3287 | 0.0011893
| 3418.0227 | 1.3287 | 0.0012117
| 3417.9022 | 1.3287 | 0.0012306
| 3417.7817 | 1.3287 | 0.0012456
| 3417.6611 | 1.3287 | 0.0012575
| 3417.5406 | 1.3287 | 0.0012676
| 3417.4201 | 1.3287 | 0.0012783
| 3417.2995 | 1.3287 | 0.0012906
| 3417.179 | 1.3287 | 0.0013067
| 3417.0585 | 1.3287 | 0.0013258
| 3416.9379 | 1.3287 | 0.0013472
| 3416.8174 | 1.3287 | 0.001368
| 3416.6969 | 1.3287 | 0.0013858
| 3416.5763 | 1.3287 | 0.0013989
| 3416.4558 | 1.3287 | 0.0014076
| 3416.3353 | 1.3287 | 0.0014131
| 3416.2148 | 1.3287 | 0.0014181
| 3416.0942 | 1.3287 | 0.001425
| 3415.9737 | 1.3287 | 0.0014362
| 3415.8532 | 1.3287 | 0.0014502
| 3415.7326 | 1.3287 | 0.0014662
| 3415.6121 | 1.3287 | 0.0014814
| 3415.4916 | 1.3287 | 0.0014926
| 3415.371 | 1.3287 | 0.0014997
| 3415.2505 | 1.3287 | 0.0015019
| 3415.13 | 1.3287 | 0.0015021
| 3415.0094 | 1.3287 | 0.0015028
| 3414.8889 | 1.3287 | 0.0015083
| 3414.7684 | 1.3286 | 0.0015198
| 3414.6478 | 1.3286 | 0.0015387
| 3414.5273 | 1.3286 | 0.0015636
| 3414.4068 | 1.3286 | 0.0015924
| 3414.2863 | 1.3286 | 0.0016225
| 3414.1657 | 1.3286 | 0.001651
| 3414.0452 | 1.3286 | 0.0016755
| 3413.9247 | 1.3286 | 0.001695
| 3413.8041 | 1.3286 | 0.001712
| 3413.6836 | 1.3286 | 0.0017271
| 3413.5631 | 1.3286 | 0.0017435
| 3413.4425 | 1.3286 | 0.0017632
| 3413.322 | 1.3286 | 0.0017874
| 3413.2015 | 1.3286 | 0.0018156
| 3413.0809 | 1.3286 | 0.0018456
| 3412.9604 | 1.3286 | 0.0018754
| 3412.8399 | 1.3286 | 0.0019021
| 3412.7193 | 1.3286 | 0.0019243
| 3412.5988 | 1.3286 | 0.0019424
| 3412.4783 | 1.3286 | 0.0019578
| 3412.3578 | 1.3286 | 0.0019714
| 3412.2372 | 1.3286 | 0.0019851
| 3412.1167 | 1.3286 | 0.0019989
| 3411.9962 | 1.3286 | 0.0020125
| 3411.8756 | 1.3286 | 0.0020254
| 3411.7551 | 1.3286 | 0.002038
| 3411.6346 | 1.3286 | 0.0020505
| 3411.514 | 1.3286 | 0.0020648
| 3411.3935 | 1.3286 | 0.0020822
| 3411.273 | 1.3286 | 0.0021041
| 3411.1524 | 1.3286 | 0.0021306
| 3411.0319 | 1.3286 | 0.0021605
| 3410.9114 | 1.3286 | 0.0021907
| 3410.7908 | 1.3286 | 0.0022206
| 3410.6703 | 1.3286 | 0.0022493
| 3410.5498 | 1.3286 | 0.0022754
| 3410.4293 | 1.3286 | 0.0023008
| 3410.3087 | 1.3286 | 0.002325
| 3410.1882 | 1.3286 | 0.0023481
| 3410.0677 | 1.3286 | 0.0023695
| 3409.9471 | 1.3287 | 0.0023874
| 3409.8266 | 1.3287 | 0.0024017
| 3409.7061 | 1.3287 | 0.0024128
| 3409.5855 | 1.3287 | 0.0024227
| 3409.465 | 1.3287 | 0.0024344
| 3409.3445 | 1.3287 | 0.0024507
| 3409.2239 | 1.3287 | 0.0024731
| 3409.1034 | 1.3287 | 0.0025007
| 3408.9829 | 1.3287 | 0.0025316
| 3408.8623 | 1.3287 | 0.0025623
| 3408.7418 | 1.3287 | 0.0025902
| 3408.6213 | 1.3287 | 0.0026132
| 3408.5008 | 1.3287 | 0.0026316
| 3408.3802 | 1.3288 | 0.0026472
| 3408.2597 | 1.3288 | 0.0026624
| 3408.1392 | 1.3288 | 0.0026793
| 3408.0186 | 1.3288 | 0.0026999
| 3407.8981 | 1.3288 | 0.0027243
| 3407.7776 | 1.3288 | 0.0027514
| 3407.657 | 1.3288 | 0.0027801
| 3407.5365 | 1.3288 | 0.002808
| 3407.416 | 1.3288 | 0.0028346
| 3407.2954 | 1.3288 | 0.0028591
| 3407.1749 | 1.3288 | 0.0028813
| 3407.0544 | 1.3288 | 0.0029032
| 3406.9339 | 1.3289 | 0.0029262
| 3406.8133 | 1.3289 | 0.0029519
| 3406.6928 | 1.3289 | 0.0029815
| 3406.5723 | 1.3289 | 0.0030155
| 3406.4517 | 1.3289 | 0.0030524
| 3406.3312 | 1.3289 | 0.0030896
| 3406.2107 | 1.3289 | 0.0031244
| 3406.0901 | 1.329 | 0.0031548
| 3405.9696 | 1.329 | 0.0031802
| 3405.8491 | 1.329 | 0.0032004
| 3405.7285 | 1.3291 | 0.003218
| 3405.608 | 1.3291 | 0.0032357
| 3405.4875 | 1.3291 | 0.0032562
| 3405.3669 | 1.3291 | 0.0032795
| 3405.2464 | 1.3291 | 0.0033045
| 3405.1259 | 1.3292 | 0.0033296
| 3405.0054 | 1.3292 | 0.0033517
| 3404.8848 | 1.3292 | 0.0033692
| 3404.7643 | 1.3293 | 0.003382
| 3404.6438 | 1.3293 | 0.003391
| 3404.5232 | 1.3293 | 0.0033987
| 3404.4027 | 1.3294 | 0.003406
| 3404.2822 | 1.3294 | 0.0034134
| 3404.1616 | 1.3294 | 0.0034218
| 3404.0411 | 1.3294 | 0.00343
| 3403.9206 | 1.3294 | 0.0034374
| 3403.8 | 1.3295 | 0.0034441
| 3403.6795 | 1.3295 | 0.0034517
| 3403.559 | 1.3295 | 0.0034622
| 3403.4384 | 1.3295 | 0.003477
| 3403.3179 | 1.3295 | 0.0034974
| 3403.1974 | 1.3295 | 0.0035239
| 3403.0769 | 1.3295 | 0.0035542
| 3402.9563 | 1.3296 | 0.0035867
| 3402.8358 | 1.3296 | 0.0036189
| 3402.7153 | 1.3296 | 0.0036488
| 3402.5947 | 1.3297 | 0.0036752
| 3402.4742 | 1.3297 | 0.0036978
| 3402.3537 | 1.3297 | 0.0037178
| 3402.2331 | 1.3298 | 0.0037364
| 3402.1126 | 1.3298 | 0.0037542
| 3401.9921 | 1.3298 | 0.0037721
| 3401.8715 | 1.3299 | 0.0037903
| 3401.751 | 1.3299 | 0.0038078
| 3401.6305 | 1.33 | 0.0038218
| 3401.5099 | 1.33 | 0.0038306
| 3401.3894 | 1.3301 | 0.0038331
| 3401.2689 | 1.3301 | 0.0038287
| 3401.1484 | 1.3302 | 0.0038198
| 3401.0278 | 1.3302 | 0.0038094
| 3400.9073 | 1.3302 | 0.0038017
| 3400.7868 | 1.3302 | 0.0038
| 3400.6662 | 1.3303 | 0.0038056
| 3400.5457 | 1.3303 | 0.0038176
| 3400.4252 | 1.3303 | 0.0038336
| 3400.3046 | 1.3304 | 0.0038499
| 3400.1841 | 1.3304 | 0.0038617
| 3400.0636 | 1.3304 | 0.0038679
| 3399.943 | 1.3305 | 0.0038677
| 3399.8225 | 1.3305 | 0.0038626
| 3399.702 | 1.3306 | 0.0038542
| 3399.5815 | 1.3306 | 0.0038444
| 3399.4609 | 1.3307 | 0.0038349
| 3399.3404 | 1.3307 | 0.0038249
| 3399.2199 | 1.3307 | 0.003815
| 3399.0993 | 1.3308 | 0.0038057
| 3398.9788 | 1.3308 | 0.0037961
| 3398.8583 | 1.3308 | 0.0037873
| 3398.7377 | 1.3308 | 0.0037799
| 3398.6172 | 1.3309 | 0.0037743
| 3398.4967 | 1.3309 | 0.0037702
| 3398.3761 | 1.3309 | 0.0037682
| 3398.2556 | 1.331 | 0.0037675
| 3398.1351 | 1.331 | 0.0037684
| 3398.0145 | 1.331 | 0.0037697
| 3397.894 | 1.3311 | 0.0037709
| 3397.7735 | 1.3311 | 0.0037693
| 3397.653 | 1.3311 | 0.0037638
| 3397.5324 | 1.3312 | 0.0037528
| 3397.4119 | 1.3312 | 0.0037355
| 3397.2914 | 1.3313 | 0.0037133
| 3397.1708 | 1.3313 | 0.00369
| 3397.0503 | 1.3313 | 0.0036686
| 3396.9298 | 1.3314 | 0.003652
| 3396.8092 | 1.3314 | 0.0036422
| 3396.6887 | 1.3314 | 0.0036362
| 3396.5682 | 1.3314 | 0.0036307
| 3396.4476 | 1.3315 | 0.0036217
| 3396.3271 | 1.3315 | 0.003606
| 3396.2066 | 1.3316 | 0.0035842
| 3396.086 | 1.3316 | 0.003558
| 3395.9655 | 1.3316 | 0.0035322
| 3395.845 | 1.3316 | 0.0035099
| 3395.7245 | 1.3317 | 0.0034939
| 3395.6039 | 1.3317 | 0.0034828
| 3395.4834 | 1.3317 | 0.0034743
| 3395.3629 | 1.3318 | 0.0034631
| 3395.2423 | 1.3318 | 0.0034474
| 3395.1218 | 1.3318 | 0.0034249
| 3395.0013 | 1.3319 | 0.0033973
| 3394.8807 | 1.3319 | 0.0033676
| 3394.7602 | 1.3319 | 0.0033387
| 3394.6397 | 1.332 | 0.0033118
| 3394.5191 | 1.332 | 0.0032872
| 3394.3986 | 1.332 | 0.0032639
| 3394.2781 | 1.332 | 0.00324
| 3394.1575 | 1.3321 | 0.0032153
| 3394.037 | 1.3321 | 0.0031895
| 3393.9165 | 1.3321 | 0.0031627
| 3393.796 | 1.3321 | 0.0031365
| 3393.6754 | 1.3322 | 0.0031103
| 3393.5549 | 1.3322 | 0.0030833
| 3393.4344 | 1.3322 | 0.0030548
| 3393.3138 | 1.3322 | 0.0030238
| 3393.1933 | 1.3323 | 0.0029914
| 3393.0728 | 1.3323 | 0.0029572
| 3392.9522 | 1.3323 | 0.0029233
| 3392.8317 | 1.3323 | 0.0028896
| 3392.7112 | 1.3323 | 0.0028558
| 3392.5906 | 1.3324 | 0.0028207
| 3392.4701 | 1.3324 | 0.0027829
| 3392.3496 | 1.3324 | 0.0027414
| 3392.229 | 1.3324 | 0.0026982
| 3392.1085 | 1.3324 | 0.0026551
| 3391.988 | 1.3324 | 0.0026167
| 3391.8675 | 1.3324 | 0.0025855
| 3391.7469 | 1.3324 | 0.002563
| 3391.6264 | 1.3324 | 0.0025479
| 3391.5059 | 1.3324 | 0.0025377
| 3391.3853 | 1.3324 | 0.002528
| 3391.2648 | 1.3324 | 0.0025157
| 3391.1443 | 1.3324 | 0.0024979
| 3391.0237 | 1.3324 | 0.0024759
| 3390.9032 | 1.3325 | 0.0024499
| 3390.7827 | 1.3325 | 0.0024219
| 3390.6621 | 1.3325 | 0.0023938
| 3390.5416 | 1.3325 | 0.0023667
| 3390.4211 | 1.3325 | 0.0023397
| 3390.3006 | 1.3325 | 0.0023127
| 3390.18 | 1.3325 | 0.0022843
| 3390.0595 | 1.3325 | 0.0022547
| 3389.939 | 1.3326 | 0.0022244
| 3389.8184 | 1.3326 | 0.0021928
| 3389.6979 | 1.3326 | 0.0021606
| 3389.5774 | 1.3326 | 0.0021284
| 3389.4568 | 1.3326 | 0.0020957
| 3389.3363 | 1.3326 | 0.0020632
| 3389.2158 | 1.3326 | 0.0020315
| 3389.0952 | 1.3326 | 0.0020007
| 3388.9747 | 1.3326 | 0.001972
| 3388.8542 | 1.3326 | 0.0019457
| 3388.7336 | 1.3326 | 0.0019214
| 3388.6131 | 1.3326 | 0.0018987
| 3388.4926 | 1.3326 | 0.0018763
| 3388.3721 | 1.3326 | 0.0018532
| 3388.2515 | 1.3326 | 0.0018284
| 3388.131 | 1.3326 | 0.0018012
| 3388.0105 | 1.3326 | 0.0017716
| 3387.8899 | 1.3326 | 0.001739
| 3387.7694 | 1.3326 | 0.0017043
| 3387.6489 | 1.3326 | 0.0016681
| 3387.5283 | 1.3326 | 0.0016316
| 3387.4078 | 1.3326 | 0.0015959
| 3387.2873 | 1.3326 | 0.0015617
| 3387.1667 | 1.3326 | 0.0015299
| 3387.0462 | 1.3326 | 0.0015
| 3386.9257 | 1.3326 | 0.0014717
| 3386.8051 | 1.3326 | 0.0014443
| 3386.6846 | 1.3326 | 0.0014177
| 3386.5641 | 1.3326 | 0.0013915
| 3386.4436 | 1.3326 | 0.0013658
| 3386.323 | 1.3325 | 0.0013405
| 3386.2025 | 1.3325 | 0.001317
| 3386.082 | 1.3325 | 0.0012945
| 3385.9614 | 1.3325 | 0.0012733
| 3385.8409 | 1.3325 | 0.0012531
| 3385.7204 | 1.3325 | 0.0012337
| 3385.5998 | 1.3325 | 0.0012155
| 3385.4793 | 1.3325 | 0.0011986
| 3385.3588 | 1.3324 | 0.0011841
| 3385.2382 | 1.3324 | 0.0011714
| 3385.1177 | 1.3324 | 0.0011586
| 3384.9972 | 1.3324 | 0.0011456
| 3384.8766 | 1.3324 | 0.0011296
| 3384.7561 | 1.3324 | 0.0011118
| 3384.6356 | 1.3324 | 0.0010923
| 3384.5151 | 1.3324 | 0.0010726
| 3384.3945 | 1.3324 | 0.0010557
| 3384.274 | 1.3324 | 0.0010421
| 3384.1535 | 1.3324 | 0.001031
| 3384.0329 | 1.3324 | 0.0010197
| 3383.9124 | 1.3324 | 0.001006
| 3383.7919 | 1.3324 | 0.00098584
| 3383.6713 | 1.3324 | 0.00095733
| 3383.5508 | 1.3324 | 0.00092119
| 3383.4303 | 1.3324 | 0.00087984
| 3383.3097 | 1.3324 | 0.00083595
| 3383.1892 | 1.3324 | 0.00079392
| 3383.0687 | 1.3323 | 0.00075727
| 3382.9482 | 1.3323 | 0.0007279
| 3382.8276 | 1.3323 | 0.00070639
| 3382.7071 | 1.3322 | 0.00069372
| 3382.5866 | 1.3322 | 0.00068963
| 3382.466 | 1.3322 | 0.00069294
| 3382.3455 | 1.3321 | 0.00070163
| 3382.225 | 1.3321 | 0.00071306
| 3382.1044 | 1.3321 | 0.00072294
| 3381.9839 | 1.3321 | 0.00072817
| 3381.8634 | 1.3321 | 0.00072712
| 3381.7428 | 1.3321 | 0.00071788
| 3381.6223 | 1.3321 | 0.00070308
| 3381.5018 | 1.3321 | 0.00068572
| 3381.3812 | 1.3321 | 0.00066848
| 3381.2607 | 1.3321 | 0.00065246
| 3381.1402 | 1.3321 | 0.00063841
| 3381.0197 | 1.3321 | 0.00062471
| 3380.8991 | 1.3321 | 0.00060968
| 3380.7786 | 1.3321 | 0.00059422
| 3380.6581 | 1.3321 | 0.00057832
| 3380.5375 | 1.332 | 0.00056432
| 3380.417 | 1.332 | 0.00055632
| 3380.2965 | 1.332 | 0.00055347
| 3380.1759 | 1.332 | 0.00055579
| 3380.0554 | 1.332 | 0.00055844
| 3379.9349 | 1.332 | 0.00055782
| 3379.8143 | 1.332 | 0.00054915
| 3379.6938 | 1.332 | 0.00053189
| 3379.5733 | 1.332 | 0.0005078
| 3379.4527 | 1.332 | 0.00048044
| 3379.3322 | 1.332 | 0.00045491
| 3379.2117 | 1.332 | 0.00043379
| 3379.0912 | 1.3319 | 0.00041827
| 3378.9706 | 1.3319 | 0.00040693
| 3378.8501 | 1.3319 | 0.00039653
| 3378.7296 | 1.3319 | 0.00038639
| 3378.609 | 1.3319 | 0.00037524
| 3378.4885 | 1.3318 | 0.00036405
| 3378.368 | 1.3318 | 0.00035573
| 3378.2474 | 1.3318 | 0.00035219
| 3378.1269 | 1.3318 | 0.00035434
| 3378.0064 | 1.3317 | 0.0003622
| 3377.8858 | 1.3317 | 0.00037261
| 3377.7653 | 1.3317 | 0.00038368
| 3377.6448 | 1.3317 | 0.00039299
| 3377.5242 | 1.3317 | 0.00039968
| 3377.4037 | 1.3317 | 0.00040431
| 3377.2832 | 1.3317 | 0.00040676
| 3377.1627 | 1.3317 | 0.00040796
| 3377.0421 | 1.3317 | 0.00040766
| 3376.9216 | 1.3317 | 0.00040464
| 3376.8011 | 1.3317 | 0.00039902
| 3376.6805 | 1.3317 | 0.00039002
| 3376.56 | 1.3317 | 0.00037827
| 3376.4395 | 1.3317 | 0.0003656
| 3376.3189 | 1.3317 | 0.00035316
| 3376.1984 | 1.3317 | 0.00034261
| 3376.0779 | 1.3316 | 0.0003352
| 3375.9573 | 1.3316 | 0.00032967
| 3375.8368 | 1.3316 | 0.00032582
| 3375.7163 | 1.3316 | 0.00032296
| 3375.5957 | 1.3316 | 0.00032003
| 3375.4752 | 1.3316 | 0.00031592
| 3375.3547 | 1.3316 | 0.00031069
| 3375.2342 | 1.3316 | 0.00030453
| 3375.1136 | 1.3316 | 0.00029772
| 3374.9931 | 1.3316 | 0.00029084
| 3374.8726 | 1.3315 | 0.00028465
| 3374.752 | 1.3315 | 0.00028052
| 3374.6315 | 1.3315 | 0.00027853
| 3374.511 | 1.3315 | 0.00027923
| 3374.3904 | 1.3315 | 0.00028212
| 3374.2699 | 1.3315 | 0.00028626
| 3374.1494 | 1.3315 | 0.0002911
| 3374.0288 | 1.3315 | 0.00029494
| 3373.9083 | 1.3315 | 0.00029827
| 3373.7878 | 1.3315 | 0.00030145
| 3373.6673 | 1.3315 | 0.00030439
| 3373.5467 | 1.3315 | 0.00030843
| 3373.4262 | 1.3315 | 0.00031119
| 3373.3057 | 1.3315 | 0.00031125
| 3373.1851 | 1.3315 | 0.00030738
| 3373.0646 | 1.3315 | 0.00029745
| 3372.9441 | 1.3315 | 0.00028106
| 3372.8235 | 1.3315 | 0.00026002
| 3372.703 | 1.3315 | 0.00023774
| 3372.5825 | 1.3315 | 0.00021858
| 3372.4619 | 1.3314 | 0.00020462
| 3372.3414 | 1.3314 | 0.00019943
| 3372.2209 | 1.3314 | 0.00020175
| 3372.1003 | 1.3314 | 0.00021054
| 3371.9798 | 1.3314 | 0.00022223
| 3371.8593 | 1.3314 | 0.00023331
| 3371.7388 | 1.3314 | 0.00024082
| 3371.6182 | 1.3314 | 0.00024259
| 3371.4977 | 1.3314 | 0.00023763
| 3371.3772 | 1.3314 | 0.00022808
| 3371.2566 | 1.3314 | 0.00021507
| 3371.1361 | 1.3314 | 0.00020142
| 3371.0156 | 1.3313 | 0.00019014
| 3370.895 | 1.3313 | 0.00018319
| 3370.7745 | 1.3313 | 0.00018208
| 3370.654 | 1.3313 | 0.00018657
| 3370.5334 | 1.3313 | 0.00019522
| 3370.4129 | 1.3313 | 0.00020535
| 3370.2924 | 1.3313 | 0.00021403
| 3370.1718 | 1.3313 | 0.00021947
| 3370.0513 | 1.3313 | 0.00022085
| 3369.9308 | 1.3313 | 0.00021745
| 3369.8103 | 1.3313 | 0.00021178
| 3369.6897 | 1.3313 | 0.00020358
| 3369.5692 | 1.3313 | 0.00019497
| 3369.4487 | 1.3313 | 0.00018698
| 3369.3281 | 1.3313 | 0.00017903
| 3369.2076 | 1.3312 | 0.00017189
| 3369.0871 | 1.3312 | 0.0001659
| 3368.9665 | 1.3312 | 0.00016051
| 3368.846 | 1.3312 | 0.0001576
| 3368.7255 | 1.3312 | 0.00015653
| 3368.6049 | 1.3312 | 0.00015775
| 3368.4844 | 1.3312 | 0.00016186
| 3368.3639 | 1.3312 | 0.00016777
| 3368.2433 | 1.3311 | 0.00017536
| 3368.1228 | 1.3311 | 0.00018447
| 3368.0023 | 1.3311 | 0.00019498
| 3367.8818 | 1.3311 | 0.00020692
| 3367.7612 | 1.3311 | 0.00021861
| 3367.6407 | 1.3311 | 0.00022918
| 3367.5202 | 1.3311 | 0.00023621
| 3367.3996 | 1.3311 | 0.00023879
| 3367.2791 | 1.3312 | 0.0002358
| 3367.1586 | 1.3312 | 0.0002289
| 3367.038 | 1.3312 | 0.00022027
| 3366.9175 | 1.3312 | 0.00021282
| 3366.797 | 1.3312 | 0.00020807
| 3366.6764 | 1.3311 | 0.00020619
| 3366.5559 | 1.3311 | 0.00020676
| 3366.4354 | 1.3311 | 0.00020638
| 3366.3149 | 1.3312 | 0.00020235
| 3366.1943 | 1.3312 | 0.00019444
| 3366.0738 | 1.3312 | 0.00018248
| 3365.9533 | 1.3311 | 0.00016945
| 3365.8327 | 1.3311 | 0.00015865
| 3365.7122 | 1.3311 | 0.00015277
| 3365.5917 | 1.3311 | 0.00015205
| 3365.4711 | 1.3311 | 0.00015588
| 3365.3506 | 1.3311 | 0.00016202
| 3365.2301 | 1.3311 | 0.00016662
| 3365.1095 | 1.3311 | 0.00016716
| 3364.989 | 1.3311 | 0.00016415
| 3364.8685 | 1.3311 | 0.00015776
| 3364.7479 | 1.3311 | 0.00014938
| 3364.6274 | 1.3311 | 0.00014196
| 3364.5069 | 1.3311 | 0.00013549
| 3364.3864 | 1.3311 | 0.00013
| 3364.2658 | 1.3311 | 0.00012497
| 3364.1453 | 1.3311 | 0.00012
| 3364.0248 | 1.3311 | 0.00011519
| 3363.9042 | 1.331 | 0.00011048
| 3363.7837 | 1.331 | 0.00010735
| 3363.6632 | 1.331 | 0.00010677
| 3363.5426 | 1.331 | 0.00010912
| 3363.4221 | 1.331 | 0.00011365
| 3363.3016 | 1.331 | 0.00012015
| 3363.181 | 1.331 | 0.00012695
| 3363.0605 | 1.331 | 0.00013357
| 3362.94 | 1.331 | 0.00013917
| 3362.8194 | 1.331 | 0.00014386
| 3362.6989 | 1.331 | 0.0001481
| 3362.5784 | 1.331 | 0.00015164
| 3362.4579 | 1.331 | 0.00015341
| 3362.3373 | 1.331 | 0.00015302
| 3362.2168 | 1.331 | 0.00014928
| 3362.0963 | 1.331 | 0.00014288
| 3361.9757 | 1.331 | 0.00013284
| 3361.8552 | 1.331 | 0.00012076
| 3361.7347 | 1.331 | 0.00010771
| 3361.6141 | 1.331 | 9.4927e-05
| 3361.4936 | 1.331 | 8.3647e-05
| 3361.3731 | 1.331 | 7.4824e-05
| 3361.2525 | 1.331 | 6.868e-05
| 3361.132 | 1.3309 | 6.5631e-05
| 3361.0115 | 1.3309 | 6.717e-05
| 3360.8909 | 1.3309 | 7.2476e-05
| 3360.7704 | 1.3309 | 8.1425e-05
| 3360.6499 | 1.3309 | 9.3041e-05
| 3360.5294 | 1.3309 | 0.00010522
| 3360.4088 | 1.3309 | 0.00011539
| 3360.2883 | 1.3309 | 0.00012028
| 3360.1678 | 1.3309 | 0.00011894
| 3360.0472 | 1.3309 | 0.0001107
| 3359.9267 | 1.3309 | 9.7978e-05
| 3359.8062 | 1.3309 | 8.3068e-05
| 3359.6856 | 1.3309 | 7.1242e-05
| 3359.5651 | 1.3309 | 6.52e-05
| 3359.4446 | 1.3309 | 6.705e-05
| 3359.324 | 1.3309 | 7.686e-05
| 3359.2035 | 1.3308 | 9.1742e-05
| 3359.083 | 1.3308 | 0.00010864
| 3358.9624 | 1.3308 | 0.00012329
| 3358.8419 | 1.3309 | 0.00013289
| 3358.7214 | 1.3309 | 0.00013538
| 3358.6009 | 1.3309 | 0.00013054
| 3358.4803 | 1.3309 | 0.00011924
| 3358.3598 | 1.3309 | 0.00010362
| 3358.2393 | 1.3309 | 8.7495e-05
| 3358.1187 | 1.3309 | 7.1829e-05
| 3357.9982 | 1.3309 | 5.975e-05
| 3357.8777 | 1.3309 | 5.2789e-05
| 3357.7571 | 1.3308 | 5.2065e-05
| 3357.6366 | 1.3308 | 5.6719e-05
| 3357.5161 | 1.3308 | 6.6259e-05
| 3357.3955 | 1.3308 | 7.7668e-05
| 3357.275 | 1.3308 | 8.8774e-05
| 3357.1545 | 1.3308 | 9.7805e-05
| 3357.034 | 1.3308 | 0.00010323
| 3356.9134 | 1.3308 | 0.00010465
| 3356.7929 | 1.3308 | 0.0001039
| 3356.6724 | 1.3308 | 0.00010311
| 3356.5518 | 1.3308 | 0.00010368
| 3356.4313 | 1.3308 | 0.00010637
| 3356.3108 | 1.3308 | 0.00011039
| 3356.1902 | 1.3308 | 0.00011397
| 3356.0697 | 1.3308 | 0.00011422
| 3355.9492 | 1.3308 | 0.00011035
| 3355.8286 | 1.3308 | 0.00010243
| 3355.7081 | 1.3308 | 9.1934e-05
| 3355.5876 | 1.3308 | 8.1658e-05
| 3355.467 | 1.3308 | 7.4569e-05
| 3355.3465 | 1.3308 | 7.1892e-05
| 3355.226 | 1.3308 | 7.4066e-05
| 3355.1055 | 1.3308 | 7.9008e-05
| 3354.9849 | 1.3308 | 8.442e-05
| 3354.8644 | 1.3308 | 8.7146e-05
| 3354.7439 | 1.3308 | 8.6594e-05
| 3354.6233 | 1.3308 | 8.2922e-05
| 3354.5028 | 1.3308 | 7.6292e-05
| 3354.3823 | 1.3308 | 6.7879e-05
| 3354.2617 | 1.3308 | 5.8896e-05
| 3354.1412 | 1.3308 | 4.874e-05
| 3354.0207 | 1.3308 | 3.7339e-05
| 3353.9001 | 1.3308 | 2.5471e-05
| 3353.7796 | 1.3308 | 1.3538e-05
| 3353.6591 | 1.3308 | 3.5444e-06
| 3353.5385 | 1.3307 | -2.8741e-06
| 3353.418 | 1.3307 | -3.7651e-06
| 3353.2975 | 1.3307 | 1.1986e-06
| 3353.177 | 1.3307 | 9.8988e-06
| 3353.0564 | 1.3307 | 2.0158e-05
| 3352.9359 | 1.3307 | 2.9949e-05
| 3352.8154 | 1.3307 | 3.6714e-05
| 3352.6948 | 1.3307 | 4.0795e-05
| 3352.5743 | 1.3307 | 4.4261e-05
| 3352.4538 | 1.3307 | 4.7773e-05
| 3352.3332 | 1.3307 | 5.4055e-05
| 3352.2127 | 1.3307 | 6.2299e-05
| 3352.0922 | 1.3307 | 7.1368e-05
| 3351.9716 | 1.3307 | 7.981e-05
| 3351.8511 | 1.3307 | 8.5055e-05
| 3351.7306 | 1.3307 | 8.5993e-05
| 3351.61 | 1.3307 | 8.2992e-05
| 3351.4895 | 1.3307 | 7.7859e-05
| 3351.369 | 1.3307 | 7.19e-05
| 3351.2485 | 1.3307 | 6.8379e-05
| 3351.1279 | 1.3307 | 6.7253e-05
| 3351.0074 | 1.3307 | 6.981e-05
| 3350.8869 | 1.3306 | 7.5087e-05
| 3350.7663 | 1.3306 | 8.1104e-05
| 3350.6458 | 1.3306 | 8.7671e-05
| 3350.5253 | 1.3306 | 9.3176e-05
| 3350.4047 | 1.3307 | 9.7223e-05
| 3350.2842 | 1.3307 | 9.82e-05
| 3350.1637 | 1.3307 | 9.5607e-05
| 3350.0431 | 1.3307 | 8.9544e-05
| 3349.9226 | 1.3307 | 7.964e-05
| 3349.8021 | 1.3307 | 6.7408e-05
| 3349.6815 | 1.3307 | 5.4757e-05
| 3349.561 | 1.3307 | 4.4751e-05
| 3349.4405 | 1.3307 | 3.9303e-05
| 3349.32 | 1.3306 | 4.0421e-05
| 3349.1994 | 1.3306 | 4.7158e-05
| 3349.0789 | 1.3306 | 5.8435e-05
| 3348.9584 | 1.3306 | 7.0183e-05
| 3348.8378 | 1.3306 | 7.8731e-05
| 3348.7173 | 1.3306 | 8.1478e-05
| 3348.5968 | 1.3307 | 7.5932e-05
| 3348.4762 | 1.3307 | 6.2593e-05
| 3348.3557 | 1.3307 | 4.4232e-05
| 3348.2352 | 1.3307 | 2.5382e-05
| 3348.1146 | 1.3307 | 9.5446e-06
| 3347.9941 | 1.3306 | 1.4705e-06
| 3347.8736 | 1.3306 | 2.7215e-06
| 3347.753 | 1.3306 | 1.2318e-05
| 3347.6325 | 1.3306 | 2.7042e-05
| 3347.512 | 1.3306 | 4.2262e-05
| 3347.3915 | 1.3306 | 5.3854e-05
| 3347.2709 | 1.3306 | 5.8184e-05
| 3347.1504 | 1.3306 | 5.4969e-05
| 3347.0299 | 1.3306 | 4.5938e-05
| 3346.9093 | 1.3306 | 3.5038e-05
| 3346.7888 | 1.3306 | 2.555e-05
| 3346.6683 | 1.3306 | 2.0602e-05
| 3346.5477 | 1.3306 | 2.0408e-05
| 3346.4272 | 1.3306 | 2.2982e-05
| 3346.3067 | 1.3306 | 2.4779e-05
| 3346.1861 | 1.3306 | 2.3081e-05
| 3346.0656 | 1.3306 | 1.5109e-05
| 3345.9451 | 1.3306 | 1.8009e-06
| 3345.8246 | 1.3306 | -1.4239e-05
| 3345.704 | 1.3306 | -2.9287e-05
| 3345.5835 | 1.3306 | -3.9115e-05
| 3345.463 | 1.3306 | -4.1989e-05
| 3345.3424 | 1.3305 | -3.6328e-05
| 3345.2219 | 1.3305 | -2.4909e-05
| 3345.1014 | 1.3305 | -1.0532e-05
| 3344.9808 | 1.3305 | 4.2569e-06
| 3344.8603 | 1.3305 | 1.594e-05
| 3344.7398 | 1.3305 | 2.2543e-05
| 3344.6192 | 1.3305 | 2.4014e-05
| 3344.4987 | 1.3305 | 2.1058e-05
| 3344.3782 | 1.3305 | 1.625e-05
| 3344.2576 | 1.3305 | 1.1915e-05
| 3344.1371 | 1.3305 | 9.7362e-06
| 3344.0166 | 1.3305 | 1.1176e-05
| 3343.8961 | 1.3305 | 1.4926e-05
| 3343.7755 | 1.3305 | 1.9465e-05
| 3343.655 | 1.3305 | 2.1024e-05
| 3343.5345 | 1.3305 | 1.6895e-05
| 3343.4139 | 1.3305 | 6.2184e-06
| 3343.2934 | 1.3305 | -1.0123e-05
| 3343.1729 | 1.3305 | -2.7756e-05
| 3343.0523 | 1.3305 | -4.0782e-05
| 3342.9318 | 1.3305 | -4.5161e-05
| 3342.8113 | 1.3305 | -3.765e-05
| 3342.6907 | 1.3304 | -1.9637e-05
| 3342.5702 | 1.3304 | 5.1457e-06
| 3342.4497 | 1.3304 | 2.9228e-05
| 3342.3291 | 1.3304 | 4.6266e-05
| 3342.2086 | 1.3305 | 5.2377e-05
| 3342.0881 | 1.3305 | 4.6753e-05
| 3341.9676 | 1.3305 | 3.208e-05
| 3341.847 | 1.3305 | 1.4794e-05
| 3341.7265 | 1.3305 | -9.8386e-07
| 3341.606 | 1.3305 | -1.1366e-05
| 3341.4854 | 1.3305 | -1.6588e-05
| 3341.3649 | 1.3305 | -1.7061e-05
| 3341.2444 | 1.3305 | -1.6523e-05
| 3341.1238 | 1.3304 | -1.6024e-05
| 3341.0033 | 1.3304 | -1.6965e-05
| 3340.8828 | 1.3304 | -1.7809e-05
| 3340.7622 | 1.3304 | -1.6939e-05
| 3340.6417 | 1.3304 | -1.3045e-05
| 3340.5212 | 1.3304 | -5.9697e-06
| 3340.4006 | 1.3304 | 3.2893e-06
| 3340.2801 | 1.3304 | 1.2809e-05
| 3340.1596 | 1.3304 | 2.1355e-05
| 3340.0391 | 1.3304 | 2.7744e-05
| 3339.9185 | 1.3304 | 3.1714e-05
| 3339.798 | 1.3304 | 3.4291e-05
| 3339.6775 | 1.3304 | 3.553e-05
| 3339.5569 | 1.3304 | 3.4659e-05
| 3339.4364 | 1.3304 | 3.1719e-05
| 3339.3159 | 1.3304 | 2.5387e-05
| 3339.1953 | 1.3304 | 1.5761e-05
| 3339.0748 | 1.3304 | 4.4491e-06
| 3338.9543 | 1.3304 | -7.8922e-06
| 3338.8337 | 1.3304 | -1.7108e-05
| 3338.7132 | 1.3304 | -2.2314e-05
| 3338.5927 | 1.3304 | -2.1002e-05
| 3338.4722 | 1.3304 | -1.4669e-05
| 3338.3516 | 1.3304 | -4.6525e-06
| 3338.2311 | 1.3303 | 7.3307e-06
| 3338.1106 | 1.3303 | 1.9512e-05
| 3337.99 | 1.3303 | 3.1021e-05
| 3337.8695 | 1.3303 | 4.1201e-05
| 3337.749 | 1.3303 | 4.992e-05
| 3337.6284 | 1.3304 | 5.7176e-05
| 3337.5079 | 1.3304 | 6.3125e-05
| 3337.3874 | 1.3304 | 6.614e-05
| 3337.2668 | 1.3304 | 6.7043e-05
| 3337.1463 | 1.3304 | 6.4357e-05
| 3337.0258 | 1.3304 | 5.8161e-05
| 3336.9052 | 1.3304 | 4.8714e-05
| 3336.7847 | 1.3304 | 3.7372e-05
| 3336.6642 | 1.3304 | 2.4532e-05
| 3336.5437 | 1.3304 | 9.9124e-06
| 3336.4231 | 1.3304 | -4.3099e-06
| 3336.3026 | 1.3304 | -1.7496e-05
| 3336.1821 | 1.3304 | -2.9288e-05
| 3336.0615 | 1.3304 | -3.772e-05
| 3335.941 | 1.3304 | -4.2458e-05
| 3335.8205 | 1.3303 | -4.3173e-05
| 3335.6999 | 1.3303 | -3.9425e-05
| 3335.5794 | 1.3303 | -3.2853e-05
| 3335.4589 | 1.3303 | -2.4782e-05
| 3335.3383 | 1.3303 | -1.6169e-05
| 3335.2178 | 1.3303 | -7.443e-06
| 3335.0973 | 1.3303 | -7.5032e-08
| 3334.9767 | 1.3303 | 6.958e-06
| 3334.8562 | 1.3303 | 1.3829e-05
| 3334.7357 | 1.3303 | 1.96e-05
| 3334.6152 | 1.3303 | 2.5228e-05
| 3334.4946 | 1.3303 | 2.9405e-05
| 3334.3741 | 1.3303 | 3.2789e-05
| 3334.2536 | 1.3303 | 3.476e-05
| 3334.133 | 1.3303 | 3.7112e-05
| 3334.0125 | 1.3303 | 4.0136e-05
| 3333.892 | 1.3303 | 4.479e-05
| 3333.7714 | 1.3303 | 4.9721e-05
| 3333.6509 | 1.3303 | 5.4868e-05
| 3333.5304 | 1.3303 | 5.7372e-05
| 3333.4098 | 1.3303 | 5.6947e-05
| 3333.2893 | 1.3303 | 5.2304e-05
| 3333.1688 | 1.3303 | 4.4169e-05
| 3333.0482 | 1.3303 | 3.4994e-05
| 3332.9277 | 1.3303 | 2.6617e-05
| 3332.8072 | 1.3303 | 2.1646e-05
| 3332.6867 | 1.3303 | 2.1293e-05
| 3332.5661 | 1.3303 | 2.5075e-05
| 3332.4456 | 1.3303 | 3.0577e-05
| 3332.3251 | 1.3303 | 3.5562e-05
| 3332.2045 | 1.3303 | 3.5961e-05
| 3332.084 | 1.3303 | 2.979e-05
| 3331.9635 | 1.3303 | 1.6768e-05
| 3331.8429 | 1.3303 | -1.1288e-06
| 3331.7224 | 1.3303 | -2.1752e-05
| 3331.6019 | 1.3303 | -4.1515e-05
| 3331.4813 | 1.3303 | -5.6267e-05
| 3331.3608 | 1.3303 | -6.5144e-05
| 3331.2403 | 1.3303 | -6.7472e-05
| 3331.1197 | 1.3303 | -6.3905e-05
| 3330.9992 | 1.3302 | -5.6858e-05
| 3330.8787 | 1.3302 | -4.7751e-05
| 3330.7582 | 1.3302 | -3.804e-05
| 3330.6376 | 1.3302 | -2.9691e-05
| 3330.5171 | 1.3302 | -2.1574e-05
| 3330.3966 | 1.3302 | -1.4144e-05
| 3330.276 | 1.3302 | -6.6827e-06
| 3330.1555 | 1.3302 | 8.0614e-07
| 3330.035 | 1.3302 | 9.0597e-06
| 3329.9144 | 1.3302 | 1.8526e-05
| 3329.7939 | 1.3302 | 2.8805e-05
| 3329.6734 | 1.3302 | 4.0546e-05
| 3329.5528 | 1.3302 | 5.3007e-05
| 3329.4323 | 1.3302 | 6.4802e-05
| 3329.3118 | 1.3302 | 7.438e-05
| 3329.1913 | 1.3302 | 7.8852e-05
| 3329.0707 | 1.3302 | 7.6518e-05
| 3328.9502 | 1.3303 | 6.6666e-05
| 3328.8297 | 1.3303 | 4.9578e-05
| 3328.7091 | 1.3303 | 2.7916e-05
| 3328.5886 | 1.3303 | 5.737e-06
| 3328.4681 | 1.3303 | -1.4406e-05
| 3328.3475 | 1.3303 | -2.9025e-05
| 3328.227 | 1.3302 | -3.7363e-05
| 3328.1065 | 1.3302 | -4.0456e-05
| 3327.9859 | 1.3302 | -3.9197e-05
| 3327.8654 | 1.3302 | -3.6418e-05
| 3327.7449 | 1.3302 | -3.3525e-05
| 3327.6243 | 1.3302 | -3.0874e-05
| 3327.5038 | 1.3302 | -2.8816e-05
| 3327.3833 | 1.3302 | -2.6906e-05
| 3327.2628 | 1.3302 | -2.507e-05
| 3327.1422 | 1.3302 | -2.3412e-05
| 3327.0217 | 1.3302 | -2.1914e-05
| 3326.9012 | 1.3301 | -2.1046e-05
| 3326.7806 | 1.3301 | -1.9856e-05
| 3326.6601 | 1.3301 | -1.7075e-05
| 3326.5396 | 1.3301 | -1.189e-05
| 3326.419 | 1.3301 | -4.4603e-06
| 3326.2985 | 1.3301 | 5.6084e-06
| 3326.178 | 1.3301 | 1.6116e-05
| 3326.0574 | 1.3301 | 2.4489e-05
| 3325.9369 | 1.3301 | 2.9705e-05
| 3325.8164 | 1.3301 | 3.138e-05
| 3325.6958 | 1.3301 | 3.0099e-05
| 3325.5753 | 1.3301 | 2.8581e-05
| 3325.4548 | 1.3301 | 3.0567e-05
| 3325.3343 | 1.3301 | 3.7753e-05
| 3325.2137 | 1.3301 | 5.172e-05
| 3325.0932 | 1.3301 | 7.1311e-05
| 3324.9727 | 1.3301 | 9.3124e-05
| 3324.8521 | 1.3301 | 0.00011404
| 3324.7316 | 1.3301 | 0.00013005
| 3324.6111 | 1.3301 | 0.00013863
| 3324.4905 | 1.3301 | 0.0001397
| 3324.37 | 1.3301 | 0.00013458
| 3324.2495 | 1.3301 | 0.00012609
| 3324.1289 | 1.3302 | 0.00011704
| 3324.0084 | 1.3302 | 0.00011032
| 3323.8879 | 1.3301 | 0.00010828
| 3323.7673 | 1.3301 | 0.00011049
| 3323.6468 | 1.3301 | 0.00011528
| 3323.5263 | 1.3302 | 0.00012041
| 3323.4058 | 1.3302 | 0.00012312
| 3323.2852 | 1.3302 | 0.00012019
| 3323.1647 | 1.3302 | 0.00011115
| 3323.0442 | 1.3302 | 9.7454e-05
| 3322.9236 | 1.3302 | 8.0558e-05
| 3322.8031 | 1.3302 | 6.4262e-05
| 3322.6826 | 1.3302 | 5.1243e-05
| 3322.562 | 1.3302 | 4.1688e-05
| 3322.4415 | 1.3302 | 3.6094e-05
| 3322.321 | 1.3302 | 3.2395e-05
| 3322.2004 | 1.3302 | 2.8568e-05
| 3322.0799 | 1.3302 | 2.3562e-05
| 3321.9594 | 1.3302 | 1.7155e-05
| 3321.8389 | 1.3301 | 1.3262e-05
| 3321.7183 | 1.3301 | 1.2591e-05
| 3321.5978 | 1.3301 | 1.7232e-05
| 3321.4773 | 1.3301 | 2.6856e-05
| 3321.3567 | 1.3301 | 3.7913e-05
| 3321.2362 | 1.3301 | 4.846e-05
| 3321.1157 | 1.3301 | 5.392e-05
| 3320.9951 | 1.3301 | 5.4323e-05
| 3320.8746 | 1.3301 | 5.0045e-05
| 3320.7541 | 1.3301 | 4.4005e-05
| 3320.6335 | 1.3301 | 3.9518e-05
| 3320.513 | 1.3301 | 3.8669e-05
| 3320.3925 | 1.3301 | 4.1791e-05
| 3320.2719 | 1.3301 | 4.7635e-05
| 3320.1514 | 1.3301 | 5.3563e-05
| 3320.0309 | 1.3301 | 5.8003e-05
| 3319.9104 | 1.3301 | 6.0314e-05
| 3319.7898 | 1.3301 | 6.1772e-05
| 3319.6693 | 1.3301 | 6.4423e-05
| 3319.5488 | 1.3301 | 6.9145e-05
| 3319.4282 | 1.3301 | 7.6109e-05
| 3319.3077 | 1.3301 | 8.3985e-05
| 3319.1872 | 1.3301 | 8.9876e-05
| 3319.0666 | 1.3301 | 9.2088e-05
| 3318.9461 | 1.3301 | 8.95e-05
| 3318.8256 | 1.3301 | 8.223e-05
| 3318.705 | 1.3301 | 7.3849e-05
| 3318.5845 | 1.3301 | 6.5695e-05
| 3318.464 | 1.3301 | 6.0381e-05
| 3318.3434 | 1.3301 | 5.6557e-05
| 3318.2229 | 1.3301 | 5.4353e-05
| 3318.1024 | 1.3301 | 5.1496e-05
| 3317.9819 | 1.3301 | 4.7363e-05
| 3317.8613 | 1.3301 | 4.3114e-05
| 3317.7408 | 1.3301 | 3.957e-05
| 3317.6203 | 1.3301 | 3.9322e-05
| 3317.4997 | 1.33 | 4.3683e-05
| 3317.3792 | 1.33 | 5.1607e-05
| 3317.2587 | 1.33 | 6.3074e-05
| 3317.1381 | 1.33 | 7.5213e-05
| 3317.0176 | 1.33 | 8.6079e-05
| 3316.8971 | 1.33 | 9.4776e-05
| 3316.7765 | 1.33 | 0.00010079
| 3316.656 | 1.33 | 0.0001049
| 3316.5355 | 1.33 | 0.00010767
| 3316.4149 | 1.3301 | 0.00010892
| 3316.2944 | 1.3301 | 0.00010886
| 3316.1739 | 1.3301 | 0.00010666
| 3316.0534 | 1.3301 | 0.00010336
| 3315.9328 | 1.3301 | 9.9802e-05
| 3315.8123 | 1.3301 | 9.6097e-05
| 3315.6918 | 1.3301 | 9.4117e-05
| 3315.5712 | 1.3301 | 9.353e-05
| 3315.4507 | 1.3301 | 9.3953e-05
| 3315.3302 | 1.3301 | 9.3562e-05
| 3315.2096 | 1.3301 | 9.1381e-05
| 3315.0891 | 1.3301 | 8.7023e-05
| 3314.9686 | 1.3301 | 8.2587e-05
| 3314.848 | 1.3301 | 7.8536e-05
| 3314.7275 | 1.3301 | 7.8235e-05
| 3314.607 | 1.3301 | 8.1683e-05
| 3314.4864 | 1.3301 | 8.7871e-05
| 3314.3659 | 1.3301 | 9.3871e-05
| 3314.2454 | 1.3301 | 9.7271e-05
| 3314.1249 | 1.3301 | 9.5218e-05
| 3314.0043 | 1.3301 | 8.7791e-05
| 3313.8838 | 1.3301 | 7.6988e-05
| 3313.7633 | 1.3301 | 6.658e-05
| 3313.6427 | 1.3301 | 5.9116e-05
| 3313.5222 | 1.33 | 5.7996e-05
| 3313.4017 | 1.33 | 6.3116e-05
| 3313.2811 | 1.33 | 7.3063e-05
| 3313.1606 | 1.33 | 8.4675e-05
| 3313.0401 | 1.33 | 9.5043e-05
| 3312.9195 | 1.33 | 0.00010213
| 3312.799 | 1.33 | 0.00010438
| 3312.6785 | 1.3301 | 0.00010313
| 3312.558 | 1.3301 | 9.8327e-05
| 3312.4374 | 1.3301 | 9.1118e-05
| 3312.3169 | 1.3301 | 8.2579e-05
| 3312.1964 | 1.3301 | 7.2919e-05
| 3312.0758 | 1.3301 | 6.3728e-05
| 3311.9553 | 1.3301 | 5.5008e-05
| 3311.8348 | 1.3301 | 4.8045e-05
| 3311.7142 | 1.33 | 4.3374e-05
| 3311.5937 | 1.33 | 4.3028e-05
| 3311.4732 | 1.33 | 4.5094e-05
| 3311.3526 | 1.33 | 4.9417e-05
| 3311.2321 | 1.33 | 5.4691e-05
| 3311.1116 | 1.33 | 5.9478e-05
| 3310.991 | 1.33 | 6.3513e-05
| 3310.8705 | 1.33 | 6.521e-05
| 3310.75 | 1.33 | 6.4715e-05
| 3310.6295 | 1.33 | 6.1921e-05
| 3310.5089 | 1.33 | 5.8253e-05
| 3310.3884 | 1.33 | 5.3457e-05
| 3310.2679 | 1.33 | 4.9385e-05
| 3310.1473 | 1.33 | 4.7381e-05
| 3310.0268 | 1.33 | 4.8378e-05
| 3309.9063 | 1.33 | 5.4456e-05
| 3309.7857 | 1.33 | 6.4908e-05
| 3309.6652 | 1.33 | 7.8932e-05
| 3309.5447 | 1.33 | 9.4488e-05
| 3309.4241 | 1.33 | 0.00010902
| 3309.3036 | 1.33 | 0.00012031
| 3309.1831 | 1.33 | 0.00012734
| 3309.0625 | 1.33 | 0.00012912
| 3308.942 | 1.33 | 0.00012723
| 3308.8215 | 1.33 | 0.00012137
| 3308.701 | 1.33 | 0.00011362
| 3308.5804 | 1.33 | 0.00010503
| 3308.4599 | 1.33 | 9.5421e-05
| 3308.3394 | 1.33 | 8.6361e-05
| 3308.2188 | 1.33 | 7.7927e-05
| 3308.0983 | 1.33 | 7.1583e-05
| 3307.9778 | 1.33 | 6.9367e-05
| 3307.8572 | 1.33 | 7.0665e-05
| 3307.7367 | 1.33 | 7.611e-05
| 3307.6162 | 1.33 | 8.524e-05
| 3307.4956 | 1.33 | 9.4453e-05
| 3307.3751 | 1.33 | 0.0001025
| 3307.2546 | 1.33 | 0.00010708
| 3307.134 | 1.33 | 0.00010698
| 3307.0135 | 1.33 | 0.0001019
| 3306.893 | 1.33 | 9.345e-05
| 3306.7725 | 1.33 | 8.3944e-05
| 3306.6519 | 1.33 | 7.4361e-05
| 3306.5314 | 1.33 | 6.7652e-05
| 3306.4109 | 1.33 | 6.4761e-05
| 3306.2903 | 1.33 | 6.5603e-05
| 3306.1698 | 1.33 | 6.9622e-05
| 3306.0493 | 1.33 | 7.5011e-05
| 3305.9287 | 1.33 | 8.1007e-05
| 3305.8082 | 1.33 | 8.596e-05
| 3305.6877 | 1.33 | 8.899e-05
| 3305.5671 | 1.33 | 9.0036e-05
| 3305.4466 | 1.33 | 9.027e-05
| 3305.3261 | 1.33 | 8.908e-05
| 3305.2056 | 1.33 | 8.9049e-05
| 3305.085 | 1.33 | 8.9567e-05
| 3304.9645 | 1.33 | 9.0376e-05
| 3304.844 | 1.33 | 9.0699e-05
| 3304.7234 | 1.33 | 8.9434e-05
| 3304.6029 | 1.33 | 8.5607e-05
| 3304.4824 | 1.33 | 7.9823e-05
| 3304.3618 | 1.33 | 7.2984e-05
| 3304.2413 | 1.33 | 6.6747e-05
| 3304.1208 | 1.33 | 6.291e-05
| 3304.0002 | 1.33 | 6.1961e-05
| 3303.8797 | 1.33 | 6.4694e-05
| 3303.7592 | 1.33 | 6.9023e-05
| 3303.6386 | 1.33 | 7.3906e-05
| 3303.5181 | 1.33 | 7.7567e-05
| 3303.3976 | 1.33 | 7.8599e-05
| 3303.2771 | 1.33 | 7.7128e-05
| 3303.1565 | 1.33 | 7.3146e-05
| 3303.036 | 1.33 | 6.8095e-05
| 3302.9155 | 1.33 | 6.2414e-05
| 3302.7949 | 1.33 | 5.7106e-05
| 3302.6744 | 1.33 | 5.2763e-05
| 3302.5539 | 1.33 | 4.9814e-05
| 3302.4333 | 1.33 | 4.8112e-05
| 3302.3128 | 1.33 | 4.8601e-05
| 3302.1923 | 1.3299 | 4.8828e-05
| 3302.0717 | 1.3299 | 4.8507e-05
| 3301.9512 | 1.3299 | 4.6595e-05
| 3301.8307 | 1.3299 | 4.2336e-05
| 3301.7101 | 1.3299 | 3.6118e-05
| 3301.5896 | 1.3299 | 2.8283e-05
| 3301.4691 | 1.3299 | 2.2508e-05
| 3301.3486 | 1.3299 | 2.073e-05
| 3301.228 | 1.3299 | 2.5152e-05
| 3301.1075 | 1.3299 | 3.5194e-05
| 3300.987 | 1.3299 | 4.9967e-05
| 3300.8664 | 1.3299 | 6.6657e-05
| 3300.7459 | 1.3299 | 8.1722e-05
| 3300.6254 | 1.3299 | 9.233e-05
| 3300.5048 | 1.3299 | 9.8265e-05
| 3300.3843 | 1.3299 | 9.9029e-05
| 3300.2638 | 1.3299 | 9.6968e-05
| 3300.1432 | 1.3299 | 9.2901e-05
| 3300.0227 | 1.3299 | 8.8375e-05
| 3299.9022 | 1.3299 | 8.2521e-05
| 3299.7816 | 1.3299 | 7.556e-05
| 3299.6611 | 1.3299 | 6.5653e-05
| 3299.5406 | 1.3299 | 5.4527e-05
| 3299.4201 | 1.3299 | 4.2307e-05
| 3299.2995 | 1.3299 | 3.325e-05
| 3299.179 | 1.3299 | 2.8483e-05
| 3299.0585 | 1.3299 | 3.0496e-05
| 3298.9379 | 1.3299 | 3.8514e-05
| 3298.8174 | 1.3299 | 5.0729e-05
| 3298.6969 | 1.3299 | 6.2956e-05
| 3298.5763 | 1.3299 | 7.2359e-05
| 3298.4558 | 1.3299 | 7.6912e-05
| 3298.3353 | 1.3299 | 7.5417e-05
| 3298.2147 | 1.3299 | 7.0006e-05
| 3298.0942 | 1.3299 | 6.287e-05
| 3297.9737 | 1.3299 | 5.649e-05
| 3297.8531 | 1.3299 | 5.28e-05
| 3297.7326 | 1.3299 | 5.2441e-05
| 3297.6121 | 1.3298 | 5.5551e-05
| 3297.4916 | 1.3298 | 6.008e-05
| 3297.371 | 1.3298 | 6.5758e-05
| 3297.2505 | 1.3298 | 7.1895e-05
| 3297.13 | 1.3298 | 7.7968e-05
| 3297.0094 | 1.3298 | 8.429e-05
| 3296.8889 | 1.3298 | 9.1147e-05
| 3296.7684 | 1.3298 | 9.9376e-05
| 3296.6478 | 1.3298 | 0.00010998
| 3296.5273 | 1.3298 | 0.00012179
| 3296.4068 | 1.3298 | 0.00013461
| 3296.2862 | 1.3298 | 0.00014676
| 3296.1657 | 1.3298 | 0.00015649
| 3296.0452 | 1.3298 | 0.00016091
| 3295.9246 | 1.3299 | 0.00016024
| 3295.8041 | 1.3299 | 0.00015233
| 3295.6836 | 1.3299 | 0.00013898
| 3295.5631 | 1.3299 | 0.00012259
| 3295.4425 | 1.3299 | 0.00010717
| 3295.322 | 1.3298 | 9.6157e-05
| 3295.2015 | 1.3298 | 9.3779e-05
| 3295.0809 | 1.3298 | 0.00010125
| 3294.9604 | 1.3298 | 0.00011872
| 3294.8399 | 1.3298 | 0.00014343
| 3294.7193 | 1.3298 | 0.00017198
| 3294.5988 | 1.3298 | 0.0001989
| 3294.4783 | 1.3298 | 0.00022141
| 3294.3577 | 1.3298 | 0.00023582
| 3294.2372 | 1.3299 | 0.00024022
| 3294.1167 | 1.3299 | 0.00023575
| 3293.9962 | 1.3299 | 0.00022349
| 3293.8756 | 1.3299 | 0.00020739
| 3293.7551 | 1.3299 | 0.0001893
| 3293.6346 | 1.3299 | 0.00017327
| 3293.514 | 1.3299 | 0.00016019
| 3293.3935 | 1.3299 | 0.00015174
| 3293.273 | 1.3299 | 0.00014746
| 3293.1524 | 1.3299 | 0.00014743
| 3293.0319 | 1.3299 | 0.00014917
| 3292.9114 | 1.3299 | 0.00015197
| 3292.7908 | 1.3299 | 0.00015495
| 3292.6703 | 1.3299 | 0.00015702
| 3292.5498 | 1.3299 | 0.00015804
| 3292.4292 | 1.3299 | 0.00015709
| 3292.3087 | 1.3299 | 0.00015475
| 3292.1882 | 1.3299 | 0.00015068
| 3292.0677 | 1.3299 | 0.00014563
| 3291.9471 | 1.3299 | 0.00013961
| 3291.8266 | 1.3299 | 0.00013228
| 3291.7061 | 1.3299 | 0.00012404
| 3291.5855 | 1.3299 | 0.00011499
| 3291.465 | 1.3299 | 0.00010545
| 3291.3445 | 1.3299 | 9.6117e-05
| 3291.2239 | 1.3299 | 8.7174e-05
| 3291.1034 | 1.3299 | 7.9509e-05
| 3290.9829 | 1.3299 | 7.5263e-05
| 3290.8623 | 1.3299 | 7.4955e-05
| 3290.7418 | 1.3299 | 8.0503e-05
| 3290.6213 | 1.3299 | 9.0731e-05
| 3290.5007 | 1.3299 | 0.00010424
| 3290.3802 | 1.3299 | 0.00011769
| 3290.2597 | 1.3299 | 0.00012853
| 3290.1392 | 1.3299 | 0.00013213
| 3290.0186 | 1.3299 | 0.00012844
| 3289.8981 | 1.3299 | 0.00011768
| 3289.7776 | 1.3299 | 0.00010216
| 3289.657 | 1.3299 | 8.6217e-05
| 3289.5365 | 1.3299 | 7.3108e-05
| 3289.416 | 1.3299 | 6.5183e-05
| 3289.2954 | 1.3299 | 6.3965e-05
| 3289.1749 | 1.3299 | 6.7281e-05
| 3289.0544 | 1.3299 | 7.3511e-05
| 3288.9338 | 1.3299 | 8.0345e-05
| 3288.8133 | 1.3299 | 8.6913e-05
| 3288.6928 | 1.3299 | 9.1639e-05
| 3288.5722 | 1.3299 | 9.5566e-05
| 3288.4517 | 1.3299 | 9.9283e-05
| 3288.3312 | 1.3299 | 0.0001022
| 3288.2107 | 1.3299 | 0.00010479
| 3288.0901 | 1.3299 | 0.00010568
| 3287.9696 | 1.3299 | 0.00010453
| 3287.8491 | 1.3299 | 0.00010149
| 3287.7285 | 1.3299 | 9.7272e-05
| 3287.608 | 1.3299 | 9.2596e-05
| 3287.4875 | 1.3299 | 8.8513e-05
| 3287.3669 | 1.3299 | 8.4679e-05
| 3287.2464 | 1.3299 | 8.1298e-05
| 3287.1259 | 1.3299 | 7.7302e-05
| 3287.0053 | 1.3299 | 7.1863e-05
| 3286.8848 | 1.3299 | 6.4526e-05
| 3286.7643 | 1.3299 | 5.6684e-05
| 3286.6438 | 1.3299 | 4.8569e-05
| 3286.5232 | 1.3299 | 4.2143e-05
| 3286.4027 | 1.3299 | 3.8973e-05
| 3286.2822 | 1.3298 | 3.9115e-05
| 3286.1616 | 1.3298 | 4.1634e-05
| 3286.0411 | 1.3298 | 4.6846e-05
| 3285.9206 | 1.3298 | 5.3857e-05
| 3285.8 | 1.3298 | 6.3101e-05
| 3285.6795 | 1.3298 | 7.4106e-05
| 3285.559 | 1.3298 | 8.7599e-05
| 3285.4384 | 1.3298 | 0.00010232
| 3285.3179 | 1.3298 | 0.00011641
| 3285.1974 | 1.3298 | 0.00012798
| 3285.0768 | 1.3298 | 0.00013371
| 3284.9563 | 1.3299 | 0.00013265
| 3284.8358 | 1.3299 | 0.00012529
| 3284.7153 | 1.3299 | 0.00011249
| 3284.5947 | 1.3299 | 9.8175e-05
| 3284.4742 | 1.3299 | 8.3836e-05
| 3284.3537 | 1.3299 | 7.2007e-05
| 3284.2331 | 1.3299 | 6.3058e-05
| 3284.1126 | 1.3299 | 5.5781e-05
| 3283.9921 | 1.3299 | 4.796e-05
| 3283.8715 | 1.3299 | 3.9202e-05
| 3283.751 | 1.3299 | 2.9762e-05
| 3283.6305 | 1.3299 | 2.0852e-05
| 3283.5099 | 1.3299 | 1.441e-05
| 3283.3894 | 1.3298 | 1.2104e-05
| 3283.2689 | 1.3298 | 1.3858e-05
| 3283.1483 | 1.3298 | 1.7392e-05
| 3283.0278 | 1.3298 | 2.0306e-05
| 3282.9073 | 1.3298 | 2.0993e-05
| 3282.7868 | 1.3298 | 1.739e-05
| 3282.6662 | 1.3298 | 1.1763e-05
| 3282.5457 | 1.3298 | 6.8699e-06
| 3282.4252 | 1.3298 | 6.6492e-06
| 3282.3046 | 1.3298 | 1.3567e-05
| 3282.1841 | 1.3297 | 2.8719e-05
| 3282.0636 | 1.3297 | 4.9439e-05
| 3281.943 | 1.3297 | 7.1322e-05
| 3281.8225 | 1.3297 | 9.0586e-05
| 3281.702 | 1.3298 | 0.00010289
| 3281.5814 | 1.3298 | 0.00010726
| 3281.4609 | 1.3298 | 0.00010376
| 3281.3404 | 1.3298 | 9.7065e-05
| 3281.2198 | 1.3298 | 8.9044e-05
| 3281.0993 | 1.3298 | 8.2816e-05
| 3280.9788 | 1.3298 | 7.9535e-05
| 3280.8583 | 1.3298 | 7.7592e-05
| 3280.7377 | 1.3298 | 7.6749e-05
| 3280.6172 | 1.3298 | 7.5021e-05
| 3280.4967 | 1.3298 | 7.159e-05
| 3280.3761 | 1.3298 | 6.794e-05
| 3280.2556 | 1.3298 | 6.4874e-05
| 3280.1351 | 1.3298 | 6.3666e-05
| 3280.0145 | 1.3298 | 6.453e-05
| 3279.894 | 1.3298 | 6.6747e-05
| 3279.7735 | 1.3298 | 6.8654e-05
| 3279.6529 | 1.3298 | 6.9333e-05
| 3279.5324 | 1.3298 | 6.8711e-05
| 3279.4119 | 1.3298 | 6.6495e-05
| 3279.2913 | 1.3298 | 6.6109e-05
| 3279.1708 | 1.3298 | 6.7213e-05
| 3279.0503 | 1.3298 | 7.2344e-05
| 3278.9298 | 1.3298 | 7.9934e-05
| 3278.8092 | 1.3298 | 8.8398e-05
| 3278.6887 | 1.3298 | 9.5317e-05
| 3278.5682 | 1.3298 | 9.7777e-05
| 3278.4476 | 1.3298 | 9.4048e-05
| 3278.3271 | 1.3298 | 8.4716e-05
| 3278.2066 | 1.3298 | 7.1448e-05
| 3278.086 | 1.3298 | 5.6726e-05
| 3277.9655 | 1.3298 | 4.3072e-05
| 3277.845 | 1.3298 | 3.3361e-05
| 3277.7244 | 1.3298 | 2.7737e-05
| 3277.6039 | 1.3298 | 2.5539e-05
| 3277.4834 | 1.3298 | 2.6298e-05
| 3277.3629 | 1.3298 | 2.8331e-05
| 3277.2423 | 1.3298 | 3.0199e-05
| 3277.1218 | 1.3298 | 3.0573e-05
| 3277.0013 | 1.3298 | 2.8797e-05
| 3276.8807 | 1.3298 | 2.6204e-05
| 3276.7602 | 1.3298 | 2.2327e-05
| 3276.6397 | 1.3298 | 1.7986e-05
| 3276.5191 | 1.3298 | 1.496e-05
| 3276.3986 | 1.3298 | 1.4382e-05
| 3276.2781 | 1.3298 | 1.6681e-05
| 3276.1575 | 1.3297 | 2.2165e-05
| 3276.037 | 1.3297 | 3.0034e-05
| 3275.9165 | 1.3297 | 3.9735e-05
| 3275.7959 | 1.3297 | 4.9118e-05
| 3275.6754 | 1.3298 | 5.613e-05
| 3275.5549 | 1.3298 | 6.0568e-05
| 3275.4344 | 1.3298 | 6.0712e-05
| 3275.3138 | 1.3298 | 5.7778e-05
| 3275.1933 | 1.3298 | 5.2623e-05
| 3275.0728 | 1.3298 | 4.5582e-05
| 3274.9522 | 1.3298 | 3.6908e-05
| 3274.8317 | 1.3298 | 2.6757e-05
| 3274.7112 | 1.3298 | 1.4557e-05
| 3274.5906 | 1.3298 | -1.7845e-07
| 3274.4701 | 1.3298 | -1.6053e-05
| 3274.3496 | 1.3298 | -3.1266e-05
| 3274.229 | 1.3298 | -4.206e-05
| 3274.1085 | 1.3297 | -4.6149e-05
| 3273.988 | 1.3297 | -3.9697e-05
| 3273.8674 | 1.3297 | -2.3007e-05
| 3273.7469 | 1.3297 | 3.1942e-06
| 3273.6264 | 1.3297 | 3.438e-05
| 3273.5059 | 1.3297 | 6.5758e-05
| 3273.3853 | 1.3297 | 9.1464e-05
| 3273.2648 | 1.3297 | 0.00010765
| 3273.1443 | 1.3297 | 0.00011207
| 3273.0237 | 1.3298 | 0.00010572
| 3272.9032 | 1.3298 | 9.1764e-05
| 3272.7827 | 1.3298 | 7.398e-05
| 3272.6621 | 1.3298 | 5.5877e-05
| 3272.5416 | 1.3298 | 4.115e-05
| 3272.4211 | 1.3298 | 3.1219e-05
| 3272.3005 | 1.3298 | 2.5298e-05
| 3272.18 | 1.3298 | 2.2903e-05
| 3272.0595 | 1.3298 | 2.2947e-05
| 3271.9389 | 1.3298 | 2.2766e-05
| 3271.8184 | 1.3298 | 2.1745e-05
| 3271.6979 | 1.3298 | 1.9836e-05
| 3271.5774 | 1.3298 | 1.5649e-05
| 3271.4568 | 1.3298 | 9.4637e-06
| 3271.3363 | 1.3298 | 2.0844e-06
| 3271.2158 | 1.3298 | -6.3808e-06
| 3271.0952 | 1.3298 | -1.6505e-05
| 3270.9747 | 1.3298 | -2.5846e-05
| 3270.8542 | 1.3298 | -3.5031e-05
| 3270.7336 | 1.3297 | -4.2332e-05
| 3270.6131 | 1.3297 | -4.811e-05
| 3270.4926 | 1.3297 | -5.0592e-05
| 3270.372 | 1.3297 | -5.0757e-05
| 3270.2515 | 1.3297 | -4.6732e-05
| 3270.131 | 1.3297 | -3.9996e-05
| 3270.0105 | 1.3297 | -3.0462e-05
| 3269.8899 | 1.3297 | -1.9234e-05
| 3269.7694 | 1.3297 | -8.1175e-06
| 3269.6489 | 1.3297 | 4.2467e-07
| 3269.5283 | 1.3297 | 5.1133e-06
| 3269.4078 | 1.3297 | 6.0905e-06
| 3269.2873 | 1.3297 | 3.5423e-06
| 3269.1667 | 1.3297 | -4.4344e-07
| 3269.0462 | 1.3297 | -2.9413e-06
| 3268.9257 | 1.3297 | -3.0613e-06
| 3268.8051 | 1.3297 | -5.5537e-08
| 3268.6846 | 1.3297 | 4.6306e-06
| 3268.5641 | 1.3297 | 8.7997e-06
| 3268.4435 | 1.3297 | 8.8407e-06
| 3268.323 | 1.3297 | 3.9181e-06
| 3268.2025 | 1.3297 | -6.6037e-06
| 3268.082 | 1.3297 | -1.9776e-05
| 3267.9614 | 1.3297 | -3.182e-05
| 3267.8409 | 1.3297 | -3.9394e-05
| 3267.7204 | 1.3297 | -3.9691e-05
| 3267.5998 | 1.3297 | -3.3509e-05
| 3267.4793 | 1.3297 | -2.3277e-05
| 3267.3588 | 1.3297 | -1.3024e-05
| 3267.2382 | 1.3297 | -5.8034e-06
| 3267.1177 | 1.3297 | -5.0487e-06
| 3266.9972 | 1.3297 | -1.0438e-05
| 3266.8766 | 1.3297 | -1.9556e-05
| 3266.7561 | 1.3297 | -3.0112e-05
| 3266.6356 | 1.3297 | -3.8927e-05
| 3266.515 | 1.3297 | -4.461e-05
| 3266.3945 | 1.3297 | -4.632e-05
| 3266.274 | 1.3297 | -4.4836e-05
| 3266.1535 | 1.3297 | -4.1273e-05
| 3266.0329 | 1.3296 | -3.6487e-05
| 3265.9124 | 1.3296 | -3.2641e-05
| 3265.7919 | 1.3296 | -2.8955e-05
| 3265.6713 | 1.3297 | -2.707e-05
| 3265.5508 | 1.3297 | -2.8314e-05
| 3265.4303 | 1.3297 | -3.2654e-05
| 3265.3097 | 1.3297 | -3.9799e-05
| 3265.1892 | 1.3297 | -4.8809e-05
| 3265.0687 | 1.3296 | -5.6692e-05
| 3264.9481 | 1.3296 | -6.1035e-05
| 3264.8276 | 1.3296 | -5.9284e-05
| 3264.7071 | 1.3296 | -5.0978e-05
| 3264.5865 | 1.3296 | -3.8542e-05
| 3264.466 | 1.3296 | -2.431e-05
| 3264.3455 | 1.3296 | -1.3566e-05
| 3264.225 | 1.3296 | -8.6145e-06
| 3264.1044 | 1.3296 | -1.1545e-05
| 3263.9839 | 1.3296 | -2.1055e-05
| 3263.8634 | 1.3297 | -3.5469e-05
| 3263.7428 | 1.3297 | -5.0062e-05
| 3263.6223 | 1.3296 | -6.3396e-05
| 3263.5018 | 1.3296 | -7.2976e-05
| 3263.3812 | 1.3296 | -7.9424e-05
| 3263.2607 | 1.3296 | -8.3277e-05
| 3263.1402 | 1.3296 | -8.5622e-05
| 3263.0196 | 1.3296 | -8.6369e-05
| 3262.8991 | 1.3296 | -8.4873e-05
| 3262.7786 | 1.3296 | -8.0696e-05
| 3262.658 | 1.3295 | -7.2346e-05
| 3262.5375 | 1.3295 | -6.0799e-05
| 3262.417 | 1.3295 | -4.7378e-05
| 3262.2965 | 1.3295 | -3.4426e-05
| 3262.1759 | 1.3295 | -2.4066e-05
| 3262.0554 | 1.3295 | -1.75e-05
| 3261.9349 | 1.3295 | -1.4745e-05
| 3261.8143 | 1.3296 | -1.4905e-05
| 3261.6938 | 1.3296 | -1.7116e-05
| 3261.5733 | 1.3296 | -1.914e-05
| 3261.4527 | 1.3295 | -2.0481e-05
| 3261.3322 | 1.3295 | -2.0389e-05
| 3261.2117 | 1.3295 | -1.8702e-05
| 3261.0911 | 1.3295 | -1.5692e-05
| 3260.9706 | 1.3295 | -1.1087e-05
| 3260.8501 | 1.3295 | -4.4491e-06
| 3260.7296 | 1.3295 | 3.0645e-06
| 3260.609 | 1.3295 | 1.1189e-05
| 3260.4885 | 1.3295 | 1.8827e-05
| 3260.368 | 1.3295 | 2.4407e-05
| 3260.2474 | 1.3295 | 2.6243e-05
| 3260.1269 | 1.3296 | 2.442e-05
| 3260.0064 | 1.3296 | 2.0409e-05
| 3259.8858 | 1.3296 | 1.4661e-05
| 3259.7653 | 1.3296 | 1.012e-05
| 3259.6448 | 1.3296 | 7.0327e-06
| 3259.5242 | 1.3296 | 6.7854e-06
| 3259.4037 | 1.3296 | 6.739e-06
| 3259.2832 | 1.3296 | 5.5733e-06
| 3259.1626 | 1.3296 | 1.9274e-06
| 3259.0421 | 1.3296 | -5.9086e-06
| 3258.9216 | 1.3296 | -1.6241e-05
| 3258.8011 | 1.3296 | -2.7329e-05
| 3258.6805 | 1.3296 | -3.6248e-05
| 3258.56 | 1.3295 | -3.9708e-05
| 3258.4395 | 1.3295 | -3.6158e-05
| 3258.3189 | 1.3295 | -2.5429e-05
| 3258.1984 | 1.3295 | -1.0142e-05
| 3258.0779 | 1.3295 | 6.707e-06
| 3257.9573 | 1.3295 | 2.1527e-05
| 3257.8368 | 1.3295 | 3.1581e-05
| 3257.7163 | 1.3295 | 3.6561e-05
| 3257.5957 | 1.3295 | 3.5983e-05
| 3257.4752 | 1.3295 | 3.2389e-05
| 3257.3547 | 1.3295 | 2.7445e-05
| 3257.2341 | 1.3295 | 2.3368e-05
| 3257.1136 | 1.3295 | 1.9788e-05
| 3256.9931 | 1.3295 | 1.7127e-05
| 3256.8726 | 1.3295 | 1.4605e-05
| 3256.752 | 1.3295 | 1.0883e-05
| 3256.6315 | 1.3295 | 7.3488e-06
| 3256.511 | 1.3295 | 4.6992e-06
| 3256.3904 | 1.3295 | 5.3e-06
| 3256.2699 | 1.3295 | 9.6688e-06
| 3256.1494 | 1.3295 | 1.9458e-05
| 3256.0288 | 1.3295 | 3.2853e-05
| 3255.9083 | 1.3295 | 4.7829e-05
| 3255.7878 | 1.3295 | 5.9984e-05
| 3255.6672 | 1.3295 | 6.6656e-05
| 3255.5467 | 1.3296 | 6.6254e-05
| 3255.4262 | 1.3296 | 5.846e-05
| 3255.3056 | 1.3296 | 4.4062e-05
| 3255.1851 | 1.3296 | 2.6246e-05
| 3255.0646 | 1.3296 | 7.3128e-06
| 3254.9441 | 1.3296 | -9.0345e-06
| 3254.8235 | 1.3296 | -2.2395e-05
| 3254.703 | 1.3296 | -3.133e-05
| 3254.5825 | 1.3295 | -3.6478e-05
| 3254.4619 | 1.3295 | -3.7547e-05
| 3254.3414 | 1.3295 | -3.5614e-05
| 3254.2209 | 1.3295 | -3.0703e-05
| 3254.1003 | 1.3295 | -2.3997e-05
| 3253.9798 | 1.3295 | -1.7253e-05
| 3253.8593 | 1.3295 | -1.0952e-05
| 3253.7387 | 1.3295 | -6.4393e-06
| 3253.6182 | 1.3295 | -3.7201e-06
| 3253.4977 | 1.3295 | -2.0383e-06
| 3253.3771 | 1.3295 | -1.1198e-06
| 3253.2566 | 1.3295 | 1.3112e-06
| 3253.1361 | 1.3295 | 4.3344e-06
| 3253.0156 | 1.3295 | 8.7279e-06
| 3252.895 | 1.3295 | 1.2012e-05
| 3252.7745 | 1.3295 | 1.3258e-05
| 3252.654 | 1.3295 | 1.1241e-05
| 3252.5334 | 1.3295 | 6.7411e-06
| 3252.4129 | 1.3295 | 1.9282e-07
| 3252.2924 | 1.3295 | -6.998e-06
| 3252.1718 | 1.3295 | -1.2903e-05
| 3252.0513 | 1.3295 | -1.7718e-05
| 3251.9308 | 1.3295 | -2.1562e-05
| 3251.8102 | 1.3295 | -2.5086e-05
| 3251.6897 | 1.3295 | -2.8997e-05
| 3251.5692 | 1.3295 | -3.4021e-05
| 3251.4487 | 1.3295 | -3.85e-05
| 3251.3281 | 1.3295 | -4.2107e-05
| 3251.2076 | 1.3295 | -4.2555e-05
| 3251.0871 | 1.3295 | -3.8801e-05
| 3250.9665 | 1.3295 | -3.1703e-05
| 3250.846 | 1.3295 | -2.1751e-05
| 3250.7255 | 1.3295 | -1.1556e-05
| 3250.6049 | 1.3295 | -3.0198e-06
| 3250.4844 | 1.3295 | 1.4468e-06
| 3250.3639 | 1.3295 | 2.4775e-06
| 3250.2433 | 1.3295 | -5.0454e-07
| 3250.1228 | 1.3295 | -6.1459e-06
| 3250.0023 | 1.3295 | -1.2993e-05
| 3249.8817 | 1.3295 | -1.9879e-05
| 3249.7612 | 1.3295 | -2.4336e-05
| 3249.6407 | 1.3295 | -2.5884e-05
| 3249.5202 | 1.3295 | -2.365e-05
| 3249.3996 | 1.3295 | -1.7918e-05
| 3249.2791 | 1.3295 | -1.0047e-05
| 3249.1586 | 1.3295 | -1.7285e-06
| 3249.038 | 1.3295 | 3.6237e-06
| 3248.9175 | 1.3295 | 5.3686e-06
| 3248.797 | 1.3295 | 2.8403e-06
| 3248.6764 | 1.3295 | -2.5856e-06
| 3248.5559 | 1.3295 | -9.604e-06
| 3248.4354 | 1.3295 | -1.4788e-05
| 3248.3148 | 1.3295 | -1.6537e-05
| 3248.1943 | 1.3295 | -1.4098e-05
| 3248.0738 | 1.3295 | -9.2461e-06
| 3247.9532 | 1.3295 | -4.5255e-06
| 3247.8327 | 1.3295 | -2.1397e-06
| 3247.7122 | 1.3295 | -4.0265e-06
| 3247.5917 | 1.3295 | -1.0006e-05
| 3247.4711 | 1.3295 | -1.6746e-05
| 3247.3506 | 1.3295 | -2.2631e-05
| 3247.2301 | 1.3295 | -2.4952e-05
| 3247.1095 | 1.3295 | -2.3281e-05
| 3246.989 | 1.3295 | -2.0423e-05
| 3246.8685 | 1.3295 | -1.7712e-05
| 3246.7479 | 1.3295 | -1.9186e-05
| 3246.6274 | 1.3295 | -2.5648e-05
| 3246.5069 | 1.3295 | -3.7144e-05
| 3246.3863 | 1.3295 | -5.0514e-05
| 3246.2658 | 1.3295 | -6.2265e-05
| 3246.1453 | 1.3294 | -6.9277e-05
| 3246.0247 | 1.3294 | -6.9462e-05
| 3245.9042 | 1.3294 | -6.2211e-05
| 3245.7837 | 1.3294 | -4.9583e-05
| 3245.6632 | 1.3294 | -3.4222e-05
| 3245.5426 | 1.3294 | -1.9757e-05
| 3245.4221 | 1.3294 | -8.0278e-06
| 3245.3016 | 1.3294 | 2.2615e-07
| 3245.181 | 1.3294 | 3.165e-06
| 3245.0605 | 1.3294 | 3.1762e-06
| 3244.94 | 1.3294 | -4.5043e-07
| 3244.8194 | 1.3294 | -5.4687e-06
| 3244.6989 | 1.3294 | -1.1701e-05
| 3244.5784 | 1.3294 | -1.7311e-05
| 3244.4578 | 1.3294 | -2.2786e-05
| 3244.3373 | 1.3294 | -2.7795e-05
| 3244.2168 | 1.3294 | -3.2011e-05
| 3244.0963 | 1.3294 | -3.7313e-05
| 3243.9757 | 1.3294 | -4.2319e-05
| 3243.8552 | 1.3294 | -4.7556e-05
| 3243.7347 | 1.3294 | -5.3477e-05
| 3243.6141 | 1.3294 | -5.8948e-05
| 3243.4936 | 1.3294 | -6.2852e-05
| 3243.3731 | 1.3294 | -6.54e-05
| 3243.2525 | 1.3294 | -6.6036e-05
| 3243.132 | 1.3294 | -6.464e-05
| 3243.0115 | 1.3294 | -6.1956e-05
| 3242.8909 | 1.3294 | -5.7798e-05
| 3242.7704 | 1.3294 | -5.2014e-05
| 3242.6499 | 1.3294 | -4.481e-05
| 3242.5293 | 1.3294 | -3.5693e-05
| 3242.4088 | 1.3294 | -2.4509e-05
| 3242.2883 | 1.3294 | -1.2249e-05
| 3242.1678 | 1.3294 | -1.6129e-06
| 3242.0472 | 1.3294 | 6.3767e-06
| 3241.9267 | 1.3294 | 9.6637e-06
| 3241.8062 | 1.3294 | 6.9429e-06
| 3241.6856 | 1.3294 | -5.5464e-07
| 3241.5651 | 1.3294 | -1.2777e-05
| 3241.4446 | 1.3294 | -2.7004e-05
| 3241.324 | 1.3294 | -4.1213e-05
| 3241.2035 | 1.3294 | -5.2827e-05
| 3241.083 | 1.3294 | -6.2069e-05
| 3240.9624 | 1.3294 | -6.6767e-05
| 3240.8419 | 1.3294 | -6.6657e-05
| 3240.7214 | 1.3294 | -6.2689e-05
| 3240.6008 | 1.3293 | -5.5929e-05
| 3240.4803 | 1.3293 | -4.7269e-05
| 3240.3598 | 1.3293 | -3.7459e-05
| 3240.2393 | 1.3293 | -2.8705e-05
| 3240.1187 | 1.3293 | -2.1485e-05
| 3239.9982 | 1.3293 | -1.587e-05
| 3239.8777 | 1.3293 | -1.1481e-05
| 3239.7571 | 1.3293 | -6.6143e-06
| 3239.6366 | 1.3293 | -1.5557e-06
| 3239.5161 | 1.3293 | 4.7992e-06
| 3239.3955 | 1.3293 | 1.1662e-05
| 3239.275 | 1.3294 | 1.741e-05
| 3239.1545 | 1.3294 | 2.1233e-05
| 3239.0339 | 1.3294 | 2.0929e-05
| 3238.9134 | 1.3294 | 1.6091e-05
| 3238.7929 | 1.3294 | 5.8621e-06
| 3238.6723 | 1.3294 | -7.3136e-06
| 3238.5518 | 1.3294 | -2.3999e-05
| 3238.4313 | 1.3294 | -4.0559e-05
| 3238.3108 | 1.3294 | -5.6771e-05
| 3238.1902 | 1.3294 | -7.1014e-05
| 3238.0697 | 1.3294 | -8.164e-05
| 3237.9492 | 1.3294 | -8.6722e-05
| 3237.8286 | 1.3293 | -8.5487e-05
| 3237.7081 | 1.3293 | -7.6978e-05
| 3237.5876 | 1.3293 | -6.223e-05
| 3237.467 | 1.3293 | -4.2879e-05
| 3237.3465 | 1.3293 | -2.3095e-05
| 3237.226 | 1.3293 | -5.8526e-06
| 3237.1054 | 1.3293 | 4.3285e-06
| 3236.9849 | 1.3293 | 6.6466e-06
| 3236.8644 | 1.3293 | 1.5393e-06
| 3236.7438 | 1.3294 | -8.4664e-06
| 3236.6233 | 1.3294 | -2.0189e-05
| 3236.5028 | 1.3294 | -3.0869e-05
| 3236.3823 | 1.3293 | -3.7514e-05
| 3236.2617 | 1.3293 | -3.9549e-05
| 3236.1412 | 1.3293 | -3.8601e-05
| 3236.0207 | 1.3293 | -3.5151e-05
| 3235.9001 | 1.3293 | -3.18e-05
| 3235.7796 | 1.3293 | -2.8903e-05
| 3235.6591 | 1.3293 | -2.688e-05
| 3235.5385 | 1.3293 | -2.5555e-05
| 3235.418 | 1.3293 | -2.481e-05
| 3235.2975 | 1.3293 | -2.4697e-05
| 3235.1769 | 1.3293 | -2.5944e-05
| 3235.0564 | 1.3293 | -2.9106e-05
| 3234.9359 | 1.3294 | -3.5493e-05
| 3234.8153 | 1.3294 | -4.4094e-05
| 3234.6948 | 1.3294 | -5.4921e-05
| 3234.5743 | 1.3293 | -6.6401e-05
| 3234.4538 | 1.3293 | -7.6761e-05
| 3234.3332 | 1.3293 | -8.4017e-05
| 3234.2127 | 1.3293 | -8.7949e-05
| 3234.0922 | 1.3293 | -8.8258e-05
| 3233.9716 | 1.3293 | -8.4755e-05
| 3233.8511 | 1.3293 | -7.8246e-05
| 3233.7306 | 1.3293 | -6.9429e-05
| 3233.61 | 1.3293 | -5.9923e-05
| 3233.4895 | 1.3293 | -5.0735e-05
| 3233.369 | 1.3293 | -4.1788e-05
| 3233.2484 | 1.3293 | -3.4209e-05
| 3233.1279 | 1.3293 | -2.7976e-05
| 3233.0074 | 1.3293 | -2.3188e-05
| 3232.8869 | 1.3293 | -1.854e-05
| 3232.7663 | 1.3293 | -1.4284e-05
| 3232.6458 | 1.3293 | -9.4549e-06
| 3232.5253 | 1.3293 | -3.0985e-06
| 3232.4047 | 1.3293 | 3.7316e-06
| 3232.2842 | 1.3293 | 1.069e-05
| 3232.1637 | 1.3293 | 1.6058e-05
| 3232.0431 | 1.3293 | 1.826e-05
| 3231.9226 | 1.3293 | 1.6072e-05
| 3231.8021 | 1.3293 | 9.015e-06
| 3231.6815 | 1.3293 | -2.5214e-06
| 3231.561 | 1.3293 | -1.6555e-05
| 3231.4405 | 1.3293 | -3.1669e-05
| 3231.3199 | 1.3293 | -4.5539e-05
| 3231.1994 | 1.3293 | -5.4833e-05
| 3231.0789 | 1.3293 | -5.967e-05
| 3230.9584 | 1.3293 | -6.0895e-05
| 3230.8378 | 1.3293 | -5.8943e-05
| 3230.7173 | 1.3293 | -5.7069e-05
| 3230.5968 | 1.3293 | -5.699e-05
| 3230.4762 | 1.3293 | -6.0111e-05
| 3230.3557 | 1.3293 | -6.5905e-05
| 3230.2352 | 1.3293 | -7.3469e-05
| 3230.1146 | 1.3293 | -8.0526e-05
| 3229.9941 | 1.3293 | -8.5368e-05
| 3229.8736 | 1.3293 | -8.6771e-05
| 3229.753 | 1.3292 | -8.4054e-05
| 3229.6325 | 1.3292 | -7.8197e-05
| 3229.512 | 1.3292 | -7.021e-05
| 3229.3914 | 1.3292 | -6.1498e-05
| 3229.2709 | 1.3292 | -5.2132e-05
| 3229.1504 | 1.3292 | -4.2933e-05
| 3229.0299 | 1.3292 | -3.3869e-05
| 3228.9093 | 1.3292 | -2.6154e-05
| 3228.7888 | 1.3292 | -2.0592e-05
| 3228.6683 | 1.3292 | -1.8319e-05
| 3228.5477 | 1.3293 | -1.9886e-05
| 3228.4272 | 1.3293 | -2.5488e-05
| 3228.3067 | 1.3293 | -3.4085e-05
| 3228.1861 | 1.3293 | -4.3323e-05
| 3228.0656 | 1.3293 | -5.1587e-05
| 3227.9451 | 1.3293 | -5.6623e-05
| 3227.8245 | 1.3292 | -5.8501e-05
| 3227.704 | 1.3292 | -5.6988e-05
| 3227.5835 | 1.3292 | -5.4384e-05
| 3227.4629 | 1.3292 | -5.2064e-05
| 3227.3424 | 1.3292 | -5.16e-05
| 3227.2219 | 1.3292 | -5.1778e-05
| 3227.1014 | 1.3292 | -5.3383e-05
| 3226.9808 | 1.3292 | -5.4664e-05
| 3226.8603 | 1.3292 | -5.6547e-05
| 3226.7398 | 1.3292 | -5.7865e-05
| 3226.6192 | 1.3292 | -5.984e-05
| 3226.4987 | 1.3292 | -6.291e-05
| 3226.3782 | 1.3292 | -6.7251e-05
| 3226.2576 | 1.3292 | -7.1366e-05
| 3226.1371 | 1.3292 | -7.2802e-05
| 3226.0166 | 1.3292 | -7.0619e-05
| 3225.896 | 1.3292 | -6.4893e-05
| 3225.7755 | 1.3292 | -5.4636e-05
| 3225.655 | 1.3292 | -4.3199e-05
| 3225.5345 | 1.3292 | -3.1905e-05
| 3225.4139 | 1.3292 | -2.246e-05
| 3225.2934 | 1.3292 | -1.6274e-05
| 3225.1729 | 1.3292 | -1.3223e-05
| 3225.0523 | 1.3292 | -1.138e-05
| 3224.9318 | 1.3292 | -1.0551e-05
| 3224.8113 | 1.3292 | -1.0187e-05
| 3224.6907 | 1.3292 | -1.0752e-05
| 3224.5702 | 1.3292 | -1.2496e-05
| 3224.4497 | 1.3292 | -1.6992e-05
| 3224.3291 | 1.3292 | -2.294e-05
| 3224.2086 | 1.3292 | -2.955e-05
| 3224.0881 | 1.3292 | -3.4563e-05
| 3223.9675 | 1.3292 | -3.641e-05
| 3223.847 | 1.3292 | -3.4643e-05
| 3223.7265 | 1.3292 | -3.0777e-05
| 3223.606 | 1.3292 | -2.5591e-05
| 3223.4854 | 1.3292 | -2.2402e-05
| 3223.3649 | 1.3292 | -2.2594e-05
| 3223.2444 | 1.3292 | -2.6016e-05
| 3223.1238 | 1.3292 | -3.1359e-05
| 3223.0033 | 1.3292 | -3.7182e-05
| 3222.8828 | 1.3292 | -4.1312e-05
| 3222.7622 | 1.3292 | -4.3361e-05
| 3222.6417 | 1.3292 | -4.3765e-05
| 3222.5212 | 1.3292 | -4.5169e-05
| 3222.4006 | 1.3292 | -4.9693e-05
| 3222.2801 | 1.3292 | -5.8266e-05
| 3222.1596 | 1.3292 | -7.0576e-05
| 3222.039 | 1.3292 | -8.4961e-05
| 3221.9185 | 1.3292 | -9.8338e-05
| 3221.798 | 1.3292 | -0.00010933
| 3221.6775 | 1.3292 | -0.0001153
| 3221.5569 | 1.3292 | -0.00011671
| 3221.4364 | 1.3292 | -0.00011395
| 3221.3159 | 1.3292 | -0.00010982
| 3221.1953 | 1.3292 | -0.00010458
| 3221.0748 | 1.3292 | -0.00010062
| 3220.9543 | 1.3292 | -9.8144e-05
| 3220.8337 | 1.3292 | -9.74e-05
| 3220.7132 | 1.3292 | -9.9591e-05
| 3220.5927 | 1.3292 | -0.00010406
| 3220.4721 | 1.3292 | -0.00011235
| 3220.3516 | 1.3292 | -0.00012309
| 3220.2311 | 1.3292 | -0.00013629
| 3220.1105 | 1.3292 | -0.00015005
| 3219.99 | 1.3292 | -0.00016076
| 3219.8695 | 1.3291 | -0.00016748
| 3219.749 | 1.3291 | -0.00016689
| 3219.6284 | 1.3291 | -0.00015933
| 3219.5079 | 1.3291 | -0.00014583
| 3219.3874 | 1.3291 | -0.00012739
| 3219.2668 | 1.329 | -0.00010743
| 3219.1463 | 1.329 | -8.8729e-05
| 3219.0258 | 1.3291 | -7.3518e-05
| 3218.9052 | 1.3291 | -6.2599e-05
| 3218.7847 | 1.3291 | -5.68e-05
| 3218.6642 | 1.3291 | -5.6091e-05
| 3218.5436 | 1.3291 | -5.8383e-05
| 3218.4231 | 1.3291 | -6.2875e-05
| 3218.3026 | 1.3291 | -6.7231e-05
| 3218.182 | 1.3291 | -7.0305e-05
| 3218.0615 | 1.3291 | -7.0423e-05
| 3217.941 | 1.3291 | -6.7357e-05
| 3217.8205 | 1.3291 | -6.2014e-05
| 3217.6999 | 1.3291 | -5.5251e-05
| 3217.5794 | 1.3291 | -4.9417e-05
| 3217.4589 | 1.3291 | -4.6653e-05
| 3217.3383 | 1.3291 | -4.7398e-05
| 3217.2178 | 1.3291 | -5.1584e-05
| 3217.0973 | 1.3291 | -5.6999e-05
| 3216.9767 | 1.3291 | -6.2084e-05
| 3216.8562 | 1.3291 | -6.3725e-05
| 3216.7357 | 1.3291 | -6.0991e-05
| 3216.6151 | 1.329 | -5.3333e-05
| 3216.4946 | 1.329 | -4.2164e-05
| 3216.3741 | 1.329 | -2.9624e-05
| 3216.2536 | 1.329 | -1.8691e-05
| 3216.133 | 1.3291 | -1.0744e-05
| 3216.0125 | 1.3291 | -7.2362e-06
| 3215.892 | 1.3291 | -7.6687e-06
| 3215.7714 | 1.3291 | -1.1413e-05
| 3215.6509 | 1.3291 | -1.7825e-05
| 3215.5304 | 1.3291 | -2.5265e-05
| 3215.4098 | 1.3291 | -3.2769e-05
| 3215.2893 | 1.3291 | -3.852e-05
| 3215.1688 | 1.3291 | -4.1968e-05
| 3215.0482 | 1.3291 | -4.1429e-05
| 3214.9277 | 1.3291 | -3.6758e-05
| 3214.8072 | 1.3291 | -2.895e-05
| 3214.6866 | 1.3291 | -1.9402e-05
| 3214.5661 | 1.3291 | -1.0757e-05
| 3214.4456 | 1.3291 | -5.9861e-06
| 3214.3251 | 1.3291 | -7.0509e-06
| 3214.2045 | 1.3291 | -1.3211e-05
| 3214.084 | 1.3291 | -2.3563e-05
| 3213.9635 | 1.3291 | -3.421e-05
| 3213.8429 | 1.3291 | -4.1462e-05
| 3213.7224 | 1.3291 | -4.2332e-05
| 3213.6019 | 1.3291 | -3.7348e-05
| 3213.4813 | 1.3291 | -2.8379e-05
| 3213.3608 | 1.3291 | -1.9143e-05
| 3213.2403 | 1.3291 | -1.2318e-05
| 3213.1197 | 1.3291 | -1.2079e-05
| 3212.9992 | 1.3291 | -1.7067e-05
| 3212.8787 | 1.3291 | -2.6242e-05
| 3212.7581 | 1.3291 | -3.5743e-05
| 3212.6376 | 1.3291 | -4.3156e-05
| 3212.5171 | 1.3291 | -4.7716e-05
| 3212.3966 | 1.3291 | -4.9603e-05
| 3212.276 | 1.3291 | -5.114e-05
| 3212.1555 | 1.3291 | -5.507e-05
| 3212.035 | 1.3291 | -6.3027e-05
| 3211.9144 | 1.3291 | -7.3636e-05
| 3211.7939 | 1.3291 | -8.5419e-05
| 3211.6734 | 1.3291 | -9.4926e-05
| 3211.5528 | 1.3291 | -0.00010042
| 3211.4323 | 1.329 | -0.00010041
| 3211.3118 | 1.329 | -9.5338e-05
| 3211.1912 | 1.329 | -8.7994e-05
| 3211.0707 | 1.329 | -7.914e-05
| 3210.9502 | 1.329 | -7.0226e-05
| 3210.8296 | 1.329 | -6.1439e-05
| 3210.7091 | 1.329 | -5.1078e-05
| 3210.5886 | 1.329 | -3.9496e-05
| 3210.4681 | 1.329 | -2.6052e-05
| 3210.3475 | 1.329 | -1.3691e-05
| 3210.227 | 1.329 | -4.0045e-06
| 3210.1065 | 1.329 | -6.7365e-08
| 3209.9859 | 1.329 | -3.3314e-06
| 3209.8654 | 1.329 | -1.2748e-05
| 3209.7449 | 1.3291 | -2.5344e-05
| 3209.6243 | 1.3291 | -3.7847e-05
| 3209.5038 | 1.329 | -4.6241e-05
| 3209.3833 | 1.329 | -4.9244e-05
| 3209.2627 | 1.329 | -4.739e-05
| 3209.1422 | 1.329 | -4.2402e-05
| 3209.0217 | 1.329 | -3.708e-05
| 3208.9012 | 1.329 | -3.4607e-05
| 3208.7806 | 1.329 | -3.6417e-05
| 3208.6601 | 1.329 | -4.188e-05
| 3208.5396 | 1.3291 | -5.0085e-05
| 3208.419 | 1.3291 | -5.9904e-05
| 3208.2985 | 1.3291 | -7.033e-05
| 3208.178 | 1.3291 | -8.0243e-05
| 3208.0574 | 1.329 | -9.0617e-05
| 3207.9369 | 1.329 | -0.0001
| 3207.8164 | 1.329 | -0.00010846
| 3207.6958 | 1.329 | -0.00011344
| 3207.5753 | 1.329 | -0.00011551
| 3207.4548 | 1.329 | -0.0001128
| 3207.3342 | 1.329 | -0.00010656
| 3207.2137 | 1.329 | -9.7942e-05
| 3207.0932 | 1.329 | -8.9197e-05
| 3206.9727 | 1.329 | -8.1165e-05
| 3206.8521 | 1.329 | -7.449e-05
| 3206.7316 | 1.3289 | -6.8474e-05
| 3206.6111 | 1.3289 | -6.0493e-05
| 3206.4905 | 1.3289 | -5.1439e-05
| 3206.37 | 1.3289 | -4.0101e-05
| 3206.2495 | 1.329 | -2.9689e-05
| 3206.1289 | 1.329 | -2.1557e-05
| 3206.0084 | 1.329 | -1.8531e-05
| 3205.8879 | 1.329 | -2.2521e-05
| 3205.7673 | 1.329 | -3.2783e-05
| 3205.6468 | 1.329 | -4.6472e-05
| 3205.5263 | 1.329 | -6.0336e-05
| 3205.4057 | 1.329 | -7.2044e-05
| 3205.2852 | 1.329 | -7.9379e-05
| 3205.1647 | 1.329 | -8.3972e-05
| 3205.0442 | 1.329 | -8.6898e-05
| 3204.9236 | 1.329 | -9.1263e-05
| 3204.8031 | 1.329 | -9.7946e-05
| 3204.6826 | 1.329 | -0.00010623
| 3204.562 | 1.329 | -0.00011528
| 3204.4415 | 1.329 | -0.00012129
| 3204.321 | 1.329 | -0.00012428
| 3204.2004 | 1.3289 | -0.0001234
| 3204.0799 | 1.3289 | -0.00012028
| 3203.9594 | 1.3289 | -0.0001177
| 3203.8388 | 1.3289 | -0.0001171
| 3203.7183 | 1.3289 | -0.00011998
| 3203.5978 | 1.3289 | -0.00012488
| 3203.4772 | 1.3289 | -0.00012927
| 3203.3567 | 1.3289 | -0.00013036
| 3203.2362 | 1.3289 | -0.00012581
| 3203.1157 | 1.3289 | -0.00011595
| 3202.9951 | 1.3288 | -0.00010207
| 3202.8746 | 1.3288 | -8.6046e-05
| 3202.7541 | 1.3288 | -7.1365e-05
| 3202.6335 | 1.3288 | -5.9362e-05
| 3202.513 | 1.3288 | -5.0149e-05
| 3202.3925 | 1.3288 | -4.3477e-05
| 3202.2719 | 1.3289 | -3.8488e-05
| 3202.1514 | 1.3289 | -3.3935e-05
| 3202.0309 | 1.3289 | -2.9656e-05
| 3201.9103 | 1.3289 | -2.5073e-05
| 3201.7898 | 1.3289 | -2.077e-05
| 3201.6693 | 1.3289 | -1.626e-05
| 3201.5487 | 1.3289 | -1.0829e-05
| 3201.4282 | 1.3289 | -4.3664e-06
| 3201.3077 | 1.3289 | 3.6357e-06
| 3201.1872 | 1.3289 | 1.2097e-05
| 3201.0666 | 1.3289 | 1.9567e-05
| 3200.9461 | 1.3289 | 2.4342e-05
| 3200.8256 | 1.3289 | 2.4995e-05
| 3200.705 | 1.3289 | 2.103e-05
| 3200.5845 | 1.3289 | 1.2712e-05
| 3200.464 | 1.3289 | 2.3988e-06
| 3200.3434 | 1.3289 | -8.4664e-06
| 3200.2229 | 1.3289 | -1.856e-05
| 3200.1024 | 1.3289 | -2.7395e-05
| 3199.9818 | 1.3289 | -3.5245e-05
| 3199.8613 | 1.3289 | -4.2981e-05
| 3199.7408 | 1.3289 | -5.0208e-05
| 3199.6202 | 1.3289 | -5.7317e-05
| 3199.4997 | 1.3289 | -6.4026e-05
| 3199.3792 | 1.3289 | -6.9241e-05
| 3199.2587 | 1.3289 | -7.2846e-05
| 3199.1381 | 1.3289 | -7.5128e-05
| 3199.0176 | 1.3289 | -7.5993e-05
| 3198.8971 | 1.3289 | -7.6645e-05
| 3198.7765 | 1.3289 | -7.68e-05
| 3198.656 | 1.3289 | -7.5472e-05
| 3198.5355 | 1.3289 | -7.2556e-05
| 3198.4149 | 1.3289 | -6.736e-05
| 3198.2944 | 1.3289 | -6.0103e-05
| 3198.1739 | 1.3289 | -5.2908e-05
| 3198.0533 | 1.3289 | -4.7598e-05
| 3197.9328 | 1.3289 | -4.5615e-05
| 3197.8123 | 1.3289 | -4.7708e-05
| 3197.6918 | 1.3289 | -5.1935e-05
| 3197.5712 | 1.3289 | -5.6575e-05
| 3197.4507 | 1.3289 | -5.8236e-05
| 3197.3302 | 1.3288 | -5.5557e-05
| 3197.2096 | 1.3288 | -4.837e-05
| 3197.0891 | 1.3288 | -3.9262e-05
| 3196.9686 | 1.3288 | -3.0796e-05
| 3196.848 | 1.3289 | -2.6487e-05
| 3196.7275 | 1.3289 | -2.8127e-05
| 3196.607 | 1.3289 | -3.4494e-05
| 3196.4864 | 1.3289 | -4.3717e-05
| 3196.3659 | 1.3289 | -5.2734e-05
| 3196.2454 | 1.3289 | -5.8514e-05
| 3196.1248 | 1.3289 | -6.0334e-05
| 3196.0043 | 1.3289 | -5.7906e-05
| 3195.8838 | 1.3288 | -5.307e-05
| 3195.7633 | 1.3288 | -4.7718e-05
| 3195.6427 | 1.3289 | -4.3434e-05
| 3195.5222 | 1.3289 | -4.1005e-05
| 3195.4017 | 1.3289 | -4.1128e-05
| 3195.2811 | 1.3289 | -4.409e-05
| 3195.1606 | 1.3289 | -5.0611e-05
| 3195.0401 | 1.3289 | -6.0788e-05
| 3194.9195 | 1.3289 | -7.5704e-05
| 3194.799 | 1.3289 | -9.3046e-05
| 3194.6785 | 1.3289 | -0.00011047
| 3194.5579 | 1.3289 | -0.00012493
| 3194.4374 | 1.3288 | -0.00013196
| 3194.3169 | 1.3288 | -0.00013002
| 3194.1963 | 1.3288 | -0.0001193
| 3194.0758 | 1.3288 | -0.00010235
| 3193.9553 | 1.3288 | -8.4308e-05
| 3193.8348 | 1.3288 | -7.048e-05
| 3193.7142 | 1.3288 | -6.3145e-05
| 3193.5937 | 1.3288 | -6.4017e-05
| 3193.4732 | 1.3288 | -7.1715e-05
| 3193.3526 | 1.3288 | -8.1532e-05
| 3193.2321 | 1.3288 | -8.9478e-05
| 3193.1116 | 1.3288 | -9.2505e-05
| 3192.991 | 1.3288 | -8.9384e-05
| 3192.8705 | 1.3288 | -8.0739e-05
| 3192.75 | 1.3288 | -6.8529e-05
| 3192.6294 | 1.3288 | -5.693e-05
| 3192.5089 | 1.3288 | -4.7275e-05
| 3192.3884 | 1.3288 | -4.2319e-05
| 3192.2678 | 1.3288 | -4.1025e-05
| 3192.1473 | 1.3288 | -4.4631e-05
| 3192.0268 | 1.3288 | -5.0672e-05
| 3191.9063 | 1.3288 | -5.8912e-05
| 3191.7857 | 1.3288 | -6.8585e-05
| 3191.6652 | 1.3288 | -7.7969e-05
| 3191.5447 | 1.3288 | -8.7413e-05
| 3191.4241 | 1.3288 | -9.6007e-05
| 3191.3036 | 1.3288 | -0.00010382
| 3191.1831 | 1.3288 | -0.00011066
| 3191.0625 | 1.3288 | -0.0001155
| 3190.942 | 1.3288 | -0.00011926
| 3190.8215 | 1.3288 | -0.00012105
| 3190.7009 | 1.3288 | -0.00012077
| 3190.5804 | 1.3288 | -0.00011901
| 3190.4599 | 1.3287 | -0.00011676
| 3190.3394 | 1.3287 | -0.0001142
| 3190.2188 | 1.3287 | -0.00011249
| 3190.0983 | 1.3287 | -0.00011221
| 3189.9778 | 1.3287 | -0.00011309
| 3189.8572 | 1.3287 | -0.0001132
| 3189.7367 | 1.3287 | -0.00011211
| 3189.6162 | 1.3287 | -0.00010923
| 3189.4956 | 1.3287 | -0.00010425
| 3189.3751 | 1.3287 | -9.899e-05
| 3189.2546 | 1.3287 | -9.4299e-05
| 3189.134 | 1.3287 | -9.1605e-05
| 3189.0135 | 1.3287 | -9.148e-05
| 3188.893 | 1.3287 | -9.2812e-05
| 3188.7724 | 1.3287 | -9.3429e-05
| 3188.6519 | 1.3287 | -9.2374e-05
| 3188.5314 | 1.3287 | -8.6827e-05
| 3188.4109 | 1.3286 | -7.7897e-05
| 3188.2903 | 1.3286 | -6.6832e-05
| 3188.1698 | 1.3286 | -5.5101e-05
| 3188.0493 | 1.3286 | -4.5765e-05
| 3187.9287 | 1.3287 | -4.0053e-05
| 3187.8082 | 1.3287 | -3.7468e-05
| 3187.6877 | 1.3287 | -3.8161e-05
| 3187.5671 | 1.3287 | -3.8904e-05
| 3187.4466 | 1.3287 | -3.9169e-05
| 3187.3261 | 1.3287 | -3.6899e-05
| 3187.2055 | 1.3286 | -3.1841e-05
| 3187.085 | 1.3286 | -2.4357e-05
| 3186.9645 | 1.3286 | -1.5489e-05
| 3186.8439 | 1.3286 | -5.6214e-06
| 3186.7234 | 1.3287 | 4.0082e-06
| 3186.6029 | 1.3287 | 1.2129e-05
| 3186.4824 | 1.3287 | 1.6828e-05
| 3186.3618 | 1.3287 | 1.7523e-05
| 3186.2413 | 1.3287 | 1.2667e-05
| 3186.1208 | 1.3287 | 2.8731e-06
| 3186.0002 | 1.3287 | -1.125e-05
| 3185.8797 | 1.3287 | -2.6641e-05
| 3185.7592 | 1.3287 | -4.0668e-05
| 3185.6386 | 1.3287 | -5.1816e-05
| 3185.5181 | 1.3287 | -5.866e-05
| 3185.3976 | 1.3287 | -6.2744e-05
| 3185.277 | 1.3287 | -6.5681e-05
| 3185.1565 | 1.3287 | -6.9039e-05
| 3185.036 | 1.3287 | -7.5473e-05
| 3184.9154 | 1.3287 | -8.3938e-05
| 3184.7949 | 1.3287 | -9.3861e-05
| 3184.6744 | 1.3287 | -0.00010268
| 3184.5539 | 1.3286 | -0.00010777
| 3184.4333 | 1.3286 | -0.00010795
| 3184.3128 | 1.3286 | -0.00010323
| 3184.1923 | 1.3286 | -9.3301e-05
| 3184.0717 | 1.3286 | -8.0674e-05
| 3183.9512 | 1.3286 | -6.5863e-05
| 3183.8307 | 1.3286 | -4.9677e-05
| 3183.7101 | 1.3286 | -3.3781e-05
| 3183.5896 | 1.3286 | -1.7381e-05
| 3183.4691 | 1.3286 | -2.8705e-06
| 3183.3485 | 1.3286 | 8.446e-06
| 3183.228 | 1.3286 | 1.5004e-05
| 3183.1075 | 1.3286 | 1.5526e-05
| 3182.9869 | 1.3286 | 9.4677e-06
| 3182.8664 | 1.3286 | -1.6497e-06
| 3182.7459 | 1.3286 | -1.387e-05
| 3182.6254 | 1.3286 | -2.5523e-05
| 3182.5048 | 1.3286 | -3.323e-05
| 3182.3843 | 1.3286 | -3.4515e-05
| 3182.2638 | 1.3286 | -3.159e-05
| 3182.1432 | 1.3286 | -2.4404e-05
| 3182.0227 | 1.3286 | -1.6444e-05
| 3181.9022 | 1.3286 | -9.9866e-06
| 3181.7816 | 1.3286 | -6.9551e-06
| 3181.6611 | 1.3286 | -7.8807e-06
| 3181.5406 | 1.3286 | -1.2212e-05
| 3181.42 | 1.3286 | -1.8907e-05
| 3181.2995 | 1.3286 | -2.6019e-05
| 3181.179 | 1.3286 | -3.2123e-05
| 3181.0585 | 1.3286 | -3.5661e-05
| 3180.9379 | 1.3286 | -3.6128e-05
| 3180.8174 | 1.3286 | -3.3442e-05
| 3180.6969 | 1.3286 | -2.7322e-05
| 3180.5763 | 1.3286 | -1.9402e-05
| 3180.4558 | 1.3286 | -1.0295e-05
| 3180.3353 | 1.3286 | -1.3469e-06
| 3180.2147 | 1.3286 | 6.7685e-06
| 3180.0942 | 1.3286 | 1.2622e-05
| 3179.9737 | 1.3286 | 1.538e-05
| 3179.8531 | 1.3286 | 1.5721e-05
| 3179.7326 | 1.3286 | 1.2421e-05
| 3179.6121 | 1.3286 | 7.323e-06
| 3179.4915 | 1.3286 | 1.5958e-06
| 3179.371 | 1.3286 | -2.0567e-06
| 3179.2505 | 1.3286 | -1.9263e-06
| 3179.13 | 1.3285 | 3.4727e-06
| 3179.0094 | 1.3285 | 1.5343e-05
| 3178.8889 | 1.3285 | 3.2078e-05
| 3178.7684 | 1.3285 | 5.0575e-05
| 3178.6478 | 1.3286 | 6.7842e-05
| 3178.5273 | 1.3286 | 8.0035e-05
| 3178.4068 | 1.3286 | 8.4677e-05
| 3178.2862 | 1.3286 | 8.0624e-05
| 3178.1657 | 1.3286 | 6.8784e-05
| 3178.0452 | 1.3287 | 5.0777e-05
| 3177.9246 | 1.3287 | 2.9166e-05
| 3177.8041 | 1.3287 | 5.8566e-06
| 3177.6836 | 1.3287 | -1.7983e-05
| 3177.563 | 1.3287 | -4.1329e-05
| 3177.4425 | 1.3286 | -6.2857e-05
| 3177.322 | 1.3286 | -8.1795e-05
| 3177.2015 | 1.3286 | -9.6429e-05
| 3177.0809 | 1.3286 | -0.00010398
| 3176.9604 | 1.3285 | -0.00010339
| 3176.8399 | 1.3285 | -9.4635e-05
| 3176.7193 | 1.3285 | -7.8613e-05
| 3176.5988 | 1.3285 | -5.8144e-05
| 3176.4783 | 1.3285 | -3.6921e-05
| 3176.3577 | 1.3285 | -1.8212e-05
| 3176.2372 | 1.3285 | -2.0994e-06
| 3176.1167 | 1.3285 | 9.5881e-06
| 3175.9961 | 1.3285 | 1.8254e-05
| 3175.8756 | 1.3285 | 2.5069e-05
| 3175.7551 | 1.3285 | 2.9558e-05
| 3175.6345 | 1.3285 | 3.1452e-05
| 3175.514 | 1.3285 | 3.1143e-05
| 3175.3935 | 1.3285 | 2.6892e-05
| 3175.273 | 1.3285 | 1.99e-05
| 3175.1524 | 1.3285 | 1.0649e-05
| 3175.0319 | 1.3285 | 1.9941e-06
| 3174.9114 | 1.3285 | -5.1128e-06
| 3174.7908 | 1.3285 | -9.1216e-06
| 3174.6703 | 1.3285 | -1.0296e-05
| 3174.5498 | 1.3285 | -9.4571e-06
| 3174.4292 | 1.3285 | -7.0559e-06
| 3174.3087 | 1.3285 | -3.7151e-06
| 3174.1882 | 1.3285 | 8.8782e-07
| 3174.0676 | 1.3285 | 7.3121e-06
| 3173.9471 | 1.3285 | 1.554e-05
| 3173.8266 | 1.3285 | 2.4746e-05
| 3173.706 | 1.3285 | 3.3154e-05
| 3173.5855 | 1.3285 | 3.8704e-05
| 3173.465 | 1.3285 | 3.8837e-05
| 3173.3445 | 1.3285 | 3.3709e-05
| 3173.2239 | 1.3285 | 2.4208e-05
| 3173.1034 | 1.3285 | 1.4053e-05
| 3172.9829 | 1.3285 | 5.0763e-06
| 3172.8623 | 1.3285 | 1.0395e-06
| 3172.7418 | 1.3285 | 1.6942e-06
| 3172.6213 | 1.3285 | 6.3061e-06
| 3172.5007 | 1.3285 | 1.1917e-05
| 3172.3802 | 1.3285 | 1.6841e-05
| 3172.2597 | 1.3285 | 1.9445e-05
| 3172.1391 | 1.3285 | 2.0037e-05
| 3172.0186 | 1.3285 | 1.9776e-05
| 3171.8981 | 1.3285 | 1.997e-05
| 3171.7776 | 1.3285 | 2.0808e-05
| 3171.657 | 1.3285 | 2.1937e-05
| 3171.5365 | 1.3285 | 2.0878e-05
| 3171.416 | 1.3285 | 1.6646e-05
| 3171.2954 | 1.3285 | 9.3335e-06
| 3171.1749 | 1.3285 | 2.1222e-07
| 3171.0544 | 1.3285 | -7.2284e-06
| 3170.9338 | 1.3285 | -8.8682e-06
| 3170.8133 | 1.3284 | -2.4945e-06
| 3170.6928 | 1.3284 | 1.255e-05
| 3170.5722 | 1.3284 | 3.2161e-05
| 3170.4517 | 1.3284 | 5.2235e-05
| 3170.3312 | 1.3284 | 6.7648e-05
| 3170.2106 | 1.3284 | 7.4787e-05
| 3170.0901 | 1.3285 | 7.2259e-05
| 3169.9696 | 1.3285 | 6.2149e-05
| 3169.8491 | 1.3285 | 4.8572e-05
| 3169.7285 | 1.3285 | 3.5461e-05
| 3169.608 | 1.3285 | 2.6738e-05
| 3169.4875 | 1.3285 | 2.2657e-05
| 3169.3669 | 1.3285 | 2.2734e-05
| 3169.2464 | 1.3284 | 2.5905e-05
| 3169.1259 | 1.3284 | 2.9548e-05
| 3169.0053 | 1.3284 | 3.2851e-05
| 3168.8848 | 1.3284 | 3.5366e-05
| 3168.7643 | 1.3284 | 3.7692e-05
| 3168.6437 | 1.3284 | 4.0658e-05
| 3168.5232 | 1.3284 | 4.5001e-05
| 3168.4027 | 1.3284 | 4.9253e-05
| 3168.2821 | 1.3284 | 5.2949e-05
| 3168.1616 | 1.3284 | 5.566e-05
| 3168.0411 | 1.3284 | 5.7808e-05
| 3167.9206 | 1.3284 | 5.9286e-05
| 3167.8 | 1.3284 | 6.0863e-05
| 3167.6795 | 1.3284 | 6.3055e-05
| 3167.559 | 1.3284 | 6.4575e-05
| 3167.4384 | 1.3284 | 6.528e-05
| 3167.3179 | 1.3284 | 6.3815e-05
| 3167.1974 | 1.3285 | 5.865e-05
| 3167.0768 | 1.3285 | 5.0727e-05
| 3166.9563 | 1.3285 | 4.1577e-05
| 3166.8358 | 1.3285 | 3.3299e-05
| 3166.7152 | 1.3284 | 2.7291e-05
| 3166.5947 | 1.3284 | 2.5663e-05
| 3166.4742 | 1.3284 | 2.6397e-05
| 3166.3536 | 1.3284 | 2.8103e-05
| 3166.2331 | 1.3284 | 2.8938e-05
| 3166.1126 | 1.3284 | 2.8174e-05
| 3165.9921 | 1.3284 | 2.467e-05
| 3165.8715 | 1.3284 | 2.1248e-05
| 3165.751 | 1.3284 | 1.9166e-05
| 3165.6305 | 1.3284 | 2.0798e-05
| 3165.5099 | 1.3284 | 2.6641e-05
| 3165.3894 | 1.3284 | 3.6354e-05
| 3165.2689 | 1.3284 | 4.8034e-05
| 3165.1483 | 1.3284 | 5.9944e-05
| 3165.0278 | 1.3284 | 7.13e-05
| 3164.9073 | 1.3284 | 8.1502e-05
| 3164.7867 | 1.3284 | 9.2191e-05
| 3164.6662 | 1.3284 | 0.00010264
| 3164.5457 | 1.3284 | 0.00011396
| 3164.4252 | 1.3284 | 0.00012427
| 3164.3046 | 1.3284 | 0.00013181
| 3164.1841 | 1.3284 | 0.00013353
| 3164.0636 | 1.3284 | 0.0001289
| 3163.943 | 1.3285 | 0.00011831
| 3163.8225 | 1.3285 | 0.00010293
| 3163.702 | 1.3285 | 8.6291e-05
| 3163.5814 | 1.3285 | 7.1862e-05
| 3163.4609 | 1.3285 | 6.0211e-05
| 3163.3404 | 1.3285 | 5.1539e-05
| 3163.2198 | 1.3285 | 4.434e-05
| 3163.0993 | 1.3284 | 3.6961e-05
| 3162.9788 | 1.3284 | 2.8705e-05
| 3162.8582 | 1.3284 | 1.9387e-05
| 3162.7377 | 1.3284 | 1.162e-05
| 3162.6172 | 1.3284 | 7.1427e-06
| 3162.4967 | 1.3284 | 6.5664e-06
| 3162.3761 | 1.3284 | 8.3893e-06
| 3162.2556 | 1.3284 | 1.1211e-05
| 3162.1351 | 1.3284 | 1.2074e-05
| 3162.0145 | 1.3284 | 8.0016e-06
| 3161.894 | 1.3284 | -3.618e-08
| 3161.7735 | 1.3284 | -1.0882e-05
| 3161.6529 | 1.3284 | -1.9519e-05
| 3161.5324 | 1.3284 | -2.2699e-05
| 3161.4119 | 1.3283 | -1.7778e-05
| 3161.2913 | 1.3283 | -5.1483e-06
| 3161.1708 | 1.3283 | 1.3348e-05
| 3161.0503 | 1.3283 | 3.3999e-05
| 3160.9297 | 1.3283 | 5.0918e-05
| 3160.8092 | 1.3283 | 6.2178e-05
| 3160.6887 | 1.3283 | 6.6521e-05
| 3160.5682 | 1.3283 | 6.4303e-05
| 3160.4476 | 1.3283 | 5.8007e-05
| 3160.3271 | 1.3283 | 5.0575e-05
| 3160.2066 | 1.3283 | 4.3273e-05
| 3160.086 | 1.3283 | 3.8794e-05
| 3159.9655 | 1.3283 | 3.6736e-05
| 3159.845 | 1.3283 | 3.8072e-05
| 3159.7244 | 1.3283 | 4.2453e-05
| 3159.6039 | 1.3283 | 4.895e-05
| 3159.4834 | 1.3283 | 5.7313e-05
| 3159.3628 | 1.3283 | 6.5968e-05
| 3159.2423 | 1.3283 | 7.3984e-05
| 3159.1218 | 1.3283 | 7.9912e-05
| 3159.0012 | 1.3283 | 8.428e-05
| 3158.8807 | 1.3283 | 8.7189e-05
| 3158.7602 | 1.3283 | 9.0217e-05
| 3158.6397 | 1.3283 | 9.3795e-05
| 3158.5191 | 1.3283 | 9.9973e-05
| 3158.3986 | 1.3283 | 0.00010651
| 3158.2781 | 1.3283 | 0.00011353
| 3158.1575 | 1.3283 | 0.0001171
| 3158.037 | 1.3283 | 0.00011557
| 3157.9165 | 1.3284 | 0.00010712
| 3157.7959 | 1.3284 | 9.3327e-05
| 3157.6754 | 1.3284 | 7.5378e-05
| 3157.5549 | 1.3284 | 5.6602e-05
| 3157.4343 | 1.3283 | 4.1054e-05
| 3157.3138 | 1.3283 | 3.0859e-05
| 3157.1933 | 1.3283 | 2.862e-05
| 3157.0727 | 1.3283 | 3.2904e-05
| 3156.9522 | 1.3283 | 4.3104e-05
| 3156.8317 | 1.3283 | 5.6829e-05
| 3156.7112 | 1.3283 | 7.0617e-05
| 3156.5906 | 1.3283 | 8.3032e-05
| 3156.4701 | 1.3283 | 9.139e-05
| 3156.3496 | 1.3283 | 9.6303e-05
| 3156.229 | 1.3283 | 9.6784e-05
| 3156.1085 | 1.3283 | 9.3753e-05
| 3155.988 | 1.3283 | 8.756e-05
| 3155.8674 | 1.3283 | 7.9688e-05
| 3155.7469 | 1.3283 | 7.1381e-05
| 3155.6264 | 1.3283 | 6.3692e-05
| 3155.5058 | 1.3283 | 5.7583e-05
| 3155.3853 | 1.3283 | 5.2974e-05
| 3155.2648 | 1.3283 | 5.1044e-05
| 3155.1443 | 1.3283 | 5.0526e-05
| 3155.0237 | 1.3283 | 5.1228e-05
| 3154.9032 | 1.3283 | 5.4554e-05
| 3154.7827 | 1.3282 | 5.8629e-05
| 3154.6621 | 1.3282 | 6.4407e-05
| 3154.5416 | 1.3282 | 7.1318e-05
| 3154.4211 | 1.3282 | 7.8639e-05
| 3154.3005 | 1.3282 | 8.6328e-05
| 3154.18 | 1.3282 | 9.3039e-05
| 3154.0595 | 1.3282 | 9.9547e-05
| 3153.9389 | 1.3282 | 0.00010385
| 3153.8184 | 1.3282 | 0.00010673
| 3153.6979 | 1.3282 | 0.00010789
| 3153.5773 | 1.3282 | 0.00010839
| 3153.4568 | 1.3282 | 0.00010802
| 3153.3363 | 1.3282 | 0.00010755
| 3153.2158 | 1.3282 | 0.00010749
| 3153.0952 | 1.3282 | 0.00010776
| 3152.9747 | 1.3282 | 0.00010871
| 3152.8542 | 1.3282 | 0.0001092
| 3152.7336 | 1.3282 | 0.00011025
| 3152.6131 | 1.3282 | 0.00011005
| 3152.4926 | 1.3282 | 0.00010939
| 3152.372 | 1.3282 | 0.00010968
| 3152.2515 | 1.3282 | 0.00011023
| 3152.131 | 1.3282 | 0.0001133
| 3152.0104 | 1.3282 | 0.00011716
| 3151.8899 | 1.3282 | 0.0001221
| 3151.7694 | 1.3282 | 0.00012626
| 3151.6488 | 1.3282 | 0.00012832
| 3151.5283 | 1.3282 | 0.00012771
| 3151.4078 | 1.3282 | 0.00012351
| 3151.2873 | 1.3283 | 0.0001171
| 3151.1667 | 1.3282 | 0.00011031
| 3151.0462 | 1.3282 | 0.00010448
| 3150.9257 | 1.3282 | 0.00010232
| 3150.8051 | 1.3282 | 0.00010343
| 3150.6846 | 1.3282 | 0.00010928
| 3150.5641 | 1.3282 | 0.00011806
| 3150.4435 | 1.3282 | 0.00013041
| 3150.323 | 1.3282 | 0.00014479
| 3150.2025 | 1.3282 | 0.00016018
| 3150.0819 | 1.3282 | 0.00017551
| 3149.9614 | 1.3282 | 0.00018855
| 3149.8409 | 1.3282 | 0.00019693
| 3149.7203 | 1.3283 | 0.00019848
| 3149.5998 | 1.3283 | 0.00019046
| 3149.4793 | 1.3283 | 0.00017376
| 3149.3588 | 1.3283 | 0.00014878
| 3149.2382 | 1.3283 | 0.0001202
| 3149.1177 | 1.3283 | 9.2458e-05
| 3148.9972 | 1.3283 | 7.0553e-05
| 3148.8766 | 1.3283 | 5.7866e-05
| 3148.7561 | 1.3283 | 5.5761e-05
| 3148.6356 | 1.3282 | 6.2701e-05
| 3148.515 | 1.3282 | 7.5698e-05
| 3148.3945 | 1.3282 | 9.057e-05
| 3148.274 | 1.3282 | 0.00010362
| 3148.1534 | 1.3282 | 0.00011172
| 3148.0329 | 1.3282 | 0.00011385
| 3147.9124 | 1.3282 | 0.00011058
| 3147.7919 | 1.3282 | 0.00010397
| 3147.6713 | 1.3282 | 9.638e-05
| 3147.5508 | 1.3282 | 8.9816e-05
| 3147.4303 | 1.3282 | 8.6122e-05
| 3147.3097 | 1.3282 | 8.6407e-05
| 3147.1892 | 1.3282 | 8.8912e-05
| 3147.0687 | 1.3282 | 9.2606e-05
| 3146.9481 | 1.3282 | 9.5238e-05
| 3146.8276 | 1.3282 | 9.3977e-05
| 3146.7071 | 1.3282 | 8.7624e-05
| 3146.5865 | 1.3282 | 7.6568e-05
| 3146.466 | 1.3282 | 6.3248e-05
| 3146.3455 | 1.3282 | 5.0315e-05
| 3146.2249 | 1.3282 | 4.2095e-05
| 3146.1044 | 1.3282 | 3.9175e-05
| 3145.9839 | 1.3282 | 4.3339e-05
| 3145.8634 | 1.3282 | 5.1678e-05
| 3145.7428 | 1.3282 | 6.1862e-05
| 3145.6223 | 1.3282 | 6.9963e-05
| 3145.5018 | 1.3282 | 7.422e-05
| 3145.3812 | 1.3282 | 7.3499e-05
| 3145.2607 | 1.3282 | 6.9034e-05
| 3145.1402 | 1.3282 | 6.331e-05
| 3145.0196 | 1.3282 | 5.7639e-05
| 3144.8991 | 1.3282 | 5.3564e-05
| 3144.7786 | 1.3282 | 5.1065e-05
| 3144.658 | 1.3282 | 4.8855e-05
| 3144.5375 | 1.3282 | 4.7005e-05
| 3144.417 | 1.3281 | 4.5354e-05
| 3144.2964 | 1.3281 | 4.5178e-05
| 3144.1759 | 1.3281 | 4.8842e-05
| 3144.0554 | 1.3281 | 5.7273e-05
| 3143.9349 | 1.3281 | 7.2221e-05
| 3143.8143 | 1.3281 | 9.1824e-05
| 3143.6938 | 1.3281 | 0.00011355
| 3143.5733 | 1.3281 | 0.0001338
| 3143.4527 | 1.3281 | 0.00014962
| 3143.3322 | 1.3281 | 0.0001585
| 3143.2117 | 1.3281 | 0.00016078
| 3143.0911 | 1.3282 | 0.0001574
| 3142.9706 | 1.3282 | 0.00014972
| 3142.8501 | 1.3282 | 0.00013931
| 3142.7295 | 1.3282 | 0.00012706
| 3142.609 | 1.3282 | 0.00011477
| 3142.4885 | 1.3282 | 0.00010186
| 3142.3679 | 1.3282 | 8.926e-05
| 3142.2474 | 1.3282 | 7.9321e-05
| 3142.1269 | 1.3281 | 7.2708e-05
| 3142.0064 | 1.3281 | 7.1694e-05
| 3141.8858 | 1.3281 | 7.6493e-05
| 3141.7653 | 1.3281 | 8.7022e-05
| 3141.6448 | 1.3281 | 0.00010288
| 3141.5242 | 1.3281 | 0.00012125
| 3141.4037 | 1.3281 | 0.00014047
| 3141.2832 | 1.3281 | 0.00015772
| 3141.1626 | 1.3281 | 0.00017236
| 3141.0421 | 1.3281 | 0.00018261
| 3140.9216 | 1.3281 | 0.00018742
| 3140.801 | 1.3282 | 0.00018708
| 3140.6805 | 1.3282 | 0.00017983
| 3140.56 | 1.3282 | 0.00016656
| 3140.4394 | 1.3282 | 0.00014747
| 3140.3189 | 1.3282 | 0.00012341
| 3140.1984 | 1.3282 | 9.7893e-05
| 3140.0779 | 1.3282 | 7.2855e-05
| 3139.9573 | 1.3282 | 5.1293e-05
| 3139.8368 | 1.3282 | 3.6039e-05
| 3139.7163 | 1.3282 | 2.7916e-05
| 3139.5957 | 1.3281 | 2.7046e-05
| 3139.4752 | 1.3281 | 3.1914e-05
| 3139.3547 | 1.3281 | 4.102e-05
| 3139.2341 | 1.3281 | 5.1979e-05
| 3139.1136 | 1.3281 | 6.2286e-05
| 3138.9931 | 1.3281 | 7.0139e-05
| 3138.8725 | 1.3281 | 7.4533e-05
| 3138.752 | 1.3281 | 7.6565e-05
| 3138.6315 | 1.3281 | 7.5728e-05
| 3138.5109 | 1.3281 | 7.4618e-05
| 3138.3904 | 1.3281 | 7.521e-05
| 3138.2699 | 1.3281 | 7.7648e-05
| 3138.1494 | 1.3281 | 8.2423e-05
| 3138.0288 | 1.3281 | 8.8311e-05
| 3137.9083 | 1.3281 | 9.4219e-05
| 3137.7878 | 1.3281 | 9.6607e-05
| 3137.6672 | 1.3281 | 9.5792e-05
| 3137.5467 | 1.3281 | 8.9304e-05
| 3137.4262 | 1.3281 | 7.9611e-05
| 3137.3056 | 1.3281 | 6.7446e-05
| 3137.1851 | 1.3281 | 5.5819e-05
| 3137.0646 | 1.3281 | 4.7868e-05
| 3136.944 | 1.3281 | 4.4846e-05
| 3136.8235 | 1.3281 | 4.7805e-05
| 3136.703 | 1.3281 | 5.615e-05
| 3136.5825 | 1.328 | 6.9191e-05
| 3136.4619 | 1.328 | 8.3342e-05
| 3136.3414 | 1.328 | 9.7074e-05
| 3136.2209 | 1.3281 | 0.00010758
| 3136.1003 | 1.3281 | 0.00011325
| 3135.9798 | 1.3281 | 0.0001131
| 3135.8593 | 1.3281 | 0.00010746
| 3135.7387 | 1.3281 | 9.8356e-05
| 3135.6182 | 1.3281 | 8.731e-05
| 3135.4977 | 1.3281 | 7.6445e-05
| 3135.3771 | 1.3281 | 6.7817e-05
| 3135.2566 | 1.3281 | 6.2461e-05
| 3135.1361 | 1.3281 | 5.8943e-05
| 3135.0155 | 1.3281 | 5.6237e-05
| 3134.895 | 1.3281 | 5.2428e-05
| 3134.7745 | 1.3281 | 4.4766e-05
| 3134.654 | 1.3281 | 3.2687e-05
| 3134.5334 | 1.3281 | 1.7843e-05
| 3134.4129 | 1.3281 | 1.8124e-06
| 3134.2924 | 1.3281 | -1.1007e-05
| 3134.1718 | 1.328 | -1.7655e-05
| 3134.0513 | 1.328 | -1.4873e-05
| 3133.9308 | 1.328 | -2.5242e-06
| 3133.8102 | 1.328 | 1.8049e-05
| 3133.6897 | 1.328 | 4.2958e-05
| 3133.5692 | 1.328 | 6.7049e-05
| 3133.4486 | 1.328 | 8.5273e-05
| 3133.3281 | 1.328 | 9.4971e-05
| 3133.2076 | 1.328 | 9.3289e-05
| 3133.087 | 1.328 | 8.2843e-05
| 3132.9665 | 1.328 | 6.5822e-05
| 3132.846 | 1.328 | 4.6315e-05
| 3132.7255 | 1.328 | 2.9744e-05
| 3132.6049 | 1.328 | 1.985e-05
| 3132.4844 | 1.328 | 1.8805e-05
| 3132.3639 | 1.328 | 2.6431e-05
| 3132.2433 | 1.328 | 4.1363e-05
| 3132.1228 | 1.328 | 5.9456e-05
| 3132.0023 | 1.328 | 7.5603e-05
| 3131.8817 | 1.328 | 8.5901e-05
| 3131.7612 | 1.328 | 8.6493e-05
| 3131.6407 | 1.328 | 7.6986e-05
| 3131.5201 | 1.328 | 5.803e-05
| 3131.3996 | 1.328 | 3.3919e-05
| 3131.2791 | 1.328 | 9.2614e-06
| 3131.1585 | 1.328 | -9.5317e-06
| 3131.038 | 1.328 | -1.9454e-05
| 3130.9175 | 1.3279 | -1.7953e-05
| 3130.797 | 1.3279 | -6.1985e-06
| 3130.6764 | 1.3279 | 1.3228e-05
| 3130.5559 | 1.3279 | 3.4865e-05
| 3130.4354 | 1.3279 | 5.5161e-05
| 3130.3148 | 1.3279 | 7.0353e-05
| 3130.1943 | 1.3279 | 8.0393e-05
| 3130.0738 | 1.3279 | 8.3934e-05
| 3129.9532 | 1.3279 | 8.442e-05
| 3129.8327 | 1.3279 | 8.3446e-05
| 3129.7122 | 1.3279 | 8.1635e-05
| 3129.5916 | 1.3279 | 8.0644e-05
| 3129.4711 | 1.3279 | 8.0074e-05
| 3129.3506 | 1.3279 | 8.0814e-05
| 3129.2301 | 1.3279 | 8.1461e-05
| 3129.1095 | 1.3279 | 8.3397e-05
| 3128.989 | 1.3279 | 8.6247e-05
| 3128.8685 | 1.3279 | 9.0042e-05
| 3128.7479 | 1.3279 | 9.3642e-05
| 3128.6274 | 1.3279 | 9.6308e-05
| 3128.5069 | 1.3279 | 9.5841e-05
| 3128.3863 | 1.3279 | 9.2304e-05
| 3128.2658 | 1.328 | 8.397e-05
| 3128.1453 | 1.328 | 7.2185e-05
| 3128.0247 | 1.328 | 5.8795e-05
| 3127.9042 | 1.328 | 4.4663e-05
| 3127.7837 | 1.3279 | 3.3495e-05
| 3127.6631 | 1.3279 | 2.5837e-05
| 3127.5426 | 1.3279 | 2.2641e-05
| 3127.4221 | 1.3279 | 2.3617e-05
| 3127.3016 | 1.3279 | 2.7552e-05
| 3127.181 | 1.3279 | 3.3347e-05
| 3127.0605 | 1.3279 | 3.905e-05
| 3126.94 | 1.3279 | 4.3728e-05
| 3126.8194 | 1.3279 | 4.6273e-05
| 3126.6989 | 1.3279 | 4.642e-05
| 3126.5784 | 1.3279 | 4.361e-05
| 3126.4578 | 1.3279 | 3.9193e-05
| 3126.3373 | 1.3279 | 3.4435e-05
| 3126.2168 | 1.3279 | 2.97e-05
| 3126.0962 | 1.3279 | 2.6282e-05
| 3125.9757 | 1.3279 | 2.4814e-05
| 3125.8552 | 1.3279 | 2.4569e-05
| 3125.7346 | 1.3279 | 2.3809e-05
| 3125.6141 | 1.3279 | 2.24e-05
| 3125.4936 | 1.3279 | 2.0122e-05
| 3125.3731 | 1.3278 | 1.6633e-05
| 3125.2525 | 1.3278 | 1.506e-05
| 3125.132 | 1.3278 | 1.5763e-05
| 3125.0115 | 1.3278 | 2.1155e-05
| 3124.8909 | 1.3278 | 2.9618e-05
| 3124.7704 | 1.3278 | 4.1379e-05
| 3124.6499 | 1.3278 | 5.3225e-05
| 3124.5293 | 1.3278 | 6.2374e-05
| 3124.4088 | 1.3278 | 6.7039e-05
| 3124.2883 | 1.3278 | 6.7216e-05
| 3124.1677 | 1.3278 | 6.2299e-05
| 3124.0472 | 1.3278 | 5.5051e-05
| 3123.9267 | 1.3278 | 4.742e-05
| 3123.8061 | 1.3278 | 4.0405e-05
| 3123.6856 | 1.3278 | 3.6021e-05
| 3123.5651 | 1.3278 | 3.5337e-05
| 3123.4446 | 1.3278 | 3.8481e-05
| 3123.324 | 1.3278 | 4.551e-05
| 3123.2035 | 1.3278 | 5.7047e-05
| 3123.083 | 1.3278 | 7.0881e-05
| 3122.9624 | 1.3278 | 8.4841e-05
| 3122.8419 | 1.3278 | 9.5189e-05
| 3122.7214 | 1.3278 | 9.8157e-05
| 3122.6008 | 1.3278 | 9.0737e-05
| 3122.4803 | 1.3279 | 7.3058e-05
| 3122.3598 | 1.3279 | 4.7068e-05
| 3122.2392 | 1.3279 | 1.8367e-05
| 3122.1187 | 1.3278 | -7.1852e-06
| 3121.9982 | 1.3278 | -2.4384e-05
| 3121.8776 | 1.3278 | -3.0569e-05
| 3121.7571 | 1.3278 | -2.7876e-05
| 3121.6366 | 1.3277 | -1.9125e-05
| 3121.5161 | 1.3277 | -9.8807e-06
| 3121.3955 | 1.3277 | -3.2973e-06
| 3121.275 | 1.3277 | -9.0235e-07
| 3121.1545 | 1.3277 | 1.3095e-07
| 3121.0339 | 1.3277 | 2.4053e-06
| 3120.9134 | 1.3277 | 1.0111e-05
| 3120.7929 | 1.3277 | 2.4227e-05
| 3120.6723 | 1.3277 | 4.4464e-05
| 3120.5518 | 1.3277 | 6.5908e-05
| 3120.4313 | 1.3277 | 8.4409e-05
| 3120.3107 | 1.3277 | 9.5385e-05
| 3120.1902 | 1.3277 | 9.8207e-05
| 3120.0697 | 1.3277 | 9.4011e-05
| 3119.9492 | 1.3277 | 8.6612e-05
| 3119.8286 | 1.3277 | 8.005e-05
| 3119.7081 | 1.3277 | 7.7969e-05
| 3119.5876 | 1.3277 | 8.2146e-05
| 3119.467 | 1.3277 | 9.0574e-05
| 3119.3465 | 1.3277 | 0.00010127
| 3119.226 | 1.3277 | 0.00011107
| 3119.1054 | 1.3277 | 0.00011857
| 3118.9849 | 1.3277 | 0.00012159
| 3118.8644 | 1.3277 | 0.0001214
| 3118.7438 | 1.3277 | 0.00011791
| 3118.6233 | 1.3277 | 0.00011385
| 3118.5028 | 1.3277 | 0.00010859
| 3118.3822 | 1.3277 | 0.00010213
| 3118.2617 | 1.3277 | 9.4816e-05
| 3118.1412 | 1.3277 | 8.6021e-05
| 3118.0207 | 1.3277 | 7.6866e-05
| 3117.9001 | 1.3277 | 6.7105e-05
| 3117.7796 | 1.3277 | 5.8703e-05
| 3117.6591 | 1.3277 | 5.218e-05
| 3117.5385 | 1.3277 | 4.8356e-05
| 3117.418 | 1.3277 | 4.6117e-05
| 3117.2975 | 1.3277 | 4.5928e-05
| 3117.1769 | 1.3277 | 4.6236e-05
| 3117.0564 | 1.3277 | 4.6966e-05
| 3116.9359 | 1.3277 | 4.8491e-05
| 3116.8153 | 1.3277 | 5.0919e-05
| 3116.6948 | 1.3276 | 5.3897e-05
| 3116.5743 | 1.3276 | 5.9246e-05
| 3116.4537 | 1.3276 | 6.4679e-05
| 3116.3332 | 1.3276 | 6.9617e-05
| 3116.2127 | 1.3276 | 7.3749e-05
| 3116.0922 | 1.3276 | 7.4512e-05
| 3115.9716 | 1.3276 | 7.2826e-05
| 3115.8511 | 1.3276 | 7.0264e-05
| 3115.7306 | 1.3276 | 6.8026e-05
| 3115.61 | 1.3276 | 6.9484e-05
| 3115.4895 | 1.3276 | 7.5222e-05
| 3115.369 | 1.3276 | 8.5869e-05
| 3115.2484 | 1.3276 | 0.00010011
| 3115.1279 | 1.3276 | 0.00011502
| 3115.0074 | 1.3276 | 0.00012711
| 3114.8868 | 1.3276 | 0.00013548
| 3114.7663 | 1.3276 | 0.00013945
| 3114.6458 | 1.3276 | 0.00014
| 3114.5252 | 1.3276 | 0.00014214
| 3114.4047 | 1.3276 | 0.00014754
| 3114.2842 | 1.3276 | 0.00015691
| 3114.1637 | 1.3276 | 0.00017026
| 3114.0431 | 1.3276 | 0.00018319
| 3113.9226 | 1.3276 | 0.00019189
| 3113.8021 | 1.3277 | 0.00019038
| 3113.6815 | 1.3277 | 0.00017756
| 3113.561 | 1.3277 | 0.00015302
| 3113.4405 | 1.3277 | 0.00012093
| 3113.3199 | 1.3277 | 8.6096e-05
| 3113.1994 | 1.3277 | 5.5589e-05
| 3113.0789 | 1.3277 | 3.3148e-05
| 3112.9583 | 1.3277 | 2.2892e-05
| 3112.8378 | 1.3276 | 2.3901e-05
| 3112.7173 | 1.3276 | 3.4385e-05
| 3112.5968 | 1.3276 | 5.045e-05
| 3112.4762 | 1.3276 | 6.8521e-05
| 3112.3557 | 1.3276 | 8.3954e-05
| 3112.2352 | 1.3276 | 9.4976e-05
| 3112.1146 | 1.3276 | 9.8767e-05
| 3111.9941 | 1.3276 | 9.5879e-05
| 3111.8736 | 1.3276 | 8.7848e-05
| 3111.753 | 1.3276 | 7.684e-05
| 3111.6325 | 1.3276 | 6.5502e-05
| 3111.512 | 1.3276 | 5.6735e-05
| 3111.3914 | 1.3276 | 5.1856e-05
| 3111.2709 | 1.3276 | 5.0705e-05
| 3111.1504 | 1.3276 | 5.1068e-05
| 3111.0298 | 1.3276 | 5.1366e-05
| 3110.9093 | 1.3276 | 5.0264e-05
| 3110.7888 | 1.3276 | 4.6883e-05
| 3110.6683 | 1.3276 | 4.2653e-05
| 3110.5477 | 1.3276 | 3.9222e-05
| 3110.4272 | 1.3276 | 3.7943e-05
| 3110.3067 | 1.3275 | 4.0983e-05
| 3110.1861 | 1.3275 | 4.6474e-05
| 3110.0656 | 1.3275 | 5.3472e-05
| 3109.9451 | 1.3275 | 5.8643e-05
| 3109.8245 | 1.3275 | 6.1258e-05
| 3109.704 | 1.3275 | 5.997e-05
| 3109.5835 | 1.3275 | 5.6173e-05
| 3109.4629 | 1.3275 | 5.2471e-05
| 3109.3424 | 1.3275 | 5.0493e-05
| 3109.2219 | 1.3275 | 5.1477e-05
| 3109.1013 | 1.3275 | 5.5088e-05
| 3108.9808 | 1.3275 | 5.989e-05
| 3108.8603 | 1.3275 | 6.442e-05
| 3108.7398 | 1.3275 | 6.7089e-05
| 3108.6192 | 1.3275 | 6.9155e-05
| 3108.4987 | 1.3275 | 7.1285e-05
| 3108.3782 | 1.3275 | 7.4876e-05
| 3108.2576 | 1.3275 | 8.0292e-05
| 3108.1371 | 1.3275 | 8.7073e-05
| 3108.0166 | 1.3275 | 9.2538e-05
| 3107.896 | 1.3275 | 9.4855e-05
| 3107.7755 | 1.3275 | 9.2009e-05
| 3107.655 | 1.3275 | 8.4411e-05
| 3107.5344 | 1.3275 | 7.3709e-05
| 3107.4139 | 1.3275 | 6.2321e-05
| 3107.2934 | 1.3275 | 5.3771e-05
| 3107.1728 | 1.3275 | 4.8876e-05
| 3107.0523 | 1.3275 | 4.8694e-05
| 3106.9318 | 1.3275 | 5.0136e-05
| 3106.8113 | 1.3275 | 5.2759e-05
| 3106.6907 | 1.3275 | 5.4217e-05
| 3106.5702 | 1.3274 | 5.4593e-05
| 3106.4497 | 1.3274 | 5.5184e-05
| 3106.3291 | 1.3274 | 5.631e-05
| 3106.2086 | 1.3274 | 5.9686e-05
| 3106.0881 | 1.3274 | 6.5277e-05
| 3105.9675 | 1.3274 | 7.1482e-05
| 3105.847 | 1.3274 | 7.7327e-05
| 3105.7265 | 1.3274 | 8.2879e-05
| 3105.6059 | 1.3274 | 8.8207e-05
| 3105.4854 | 1.3274 | 9.4757e-05
| 3105.3649 | 1.3274 | 0.00010374
| 3105.2443 | 1.3274 | 0.00011471
| 3105.1238 | 1.3274 | 0.00012625
| 3105.0033 | 1.3274 | 0.00013425
| 3104.8828 | 1.3275 | 0.00013348
| 3104.7622 | 1.3275 | 0.00012037
| 3104.6417 | 1.3275 | 9.5054e-05
| 3104.5212 | 1.3275 | 5.9644e-05
| 3104.4006 | 1.3275 | 2.0358e-05
| 3104.2801 | 1.3275 | -1.3981e-05
| 3104.1596 | 1.3274 | -3.6768e-05
| 3104.039 | 1.3274 | -4.3015e-05
| 3103.9185 | 1.3273 | -3.1439e-05
| 3103.798 | 1.3273 | -5.4839e-06
| 3103.6774 | 1.3273 | 2.9383e-05
| 3103.5569 | 1.3273 | 6.6905e-05
| 3103.4364 | 1.3273 | 0.00010183
| 3103.3158 | 1.3273 | 0.00012987
| 3103.1953 | 1.3273 | 0.00015003
| 3103.0748 | 1.3273 | 0.0001617
| 3102.9543 | 1.3273 | 0.00016553
| 3102.8337 | 1.3274 | 0.00016248
| 3102.7132 | 1.3274 | 0.0001534
| 3102.5927 | 1.3274 | 0.00013978
| 3102.4721 | 1.3274 | 0.0001232
| 3102.3516 | 1.3274 | 0.0001061
| 3102.2311 | 1.3274 | 9.1071e-05
| 3102.1105 | 1.3274 | 7.9167e-05
| 3101.99 | 1.3274 | 7.2403e-05
| 3101.8695 | 1.3274 | 6.9852e-05
| 3101.7489 | 1.3274 | 6.9507e-05
| 3101.6284 | 1.3274 | 7.0186e-05
| 3101.5079 | 1.3274 | 6.9233e-05
| 3101.3874 | 1.3273 | 6.6952e-05
| 3101.2668 | 1.3273 | 6.2982e-05
| 3101.1463 | 1.3273 | 5.8899e-05
| 3101.0258 | 1.3273 | 5.6069e-05
| 3100.9052 | 1.3273 | 5.5327e-05
| 3100.7847 | 1.3273 | 5.6067e-05
| 3100.6642 | 1.3273 | 5.8083e-05
| 3100.5436 | 1.3273 | 6.0384e-05
| 3100.4231 | 1.3273 | 6.3911e-05
| 3100.3026 | 1.3273 | 6.8164e-05
| 3100.182 | 1.3273 | 7.3484e-05
| 3100.0615 | 1.3273 | 8.087e-05
| 3099.941 | 1.3273 | 8.972e-05
| 3099.8204 | 1.3273 | 9.9723e-05
| 3099.6999 | 1.3273 | 0.00010775
| 3099.5794 | 1.3273 | 0.00011281
| 3099.4589 | 1.3273 | 0.00011393
| 3099.3383 | 1.3273 | 0.00011193
| 3099.2178 | 1.3273 | 0.00010846
| 3099.0973 | 1.3273 | 0.0001045
| 3098.9767 | 1.3273 | 0.00010237
| 3098.8562 | 1.3273 | 0.00010138
| 3098.7357 | 1.3273 | 0.00010094
| 3098.6151 | 1.3273 | 9.8748e-05
| 3098.4946 | 1.3273 | 9.3203e-05
| 3098.3741 | 1.3273 | 8.3552e-05
| 3098.2535 | 1.3273 | 7.1819e-05
| 3098.133 | 1.3273 | 6.1397e-05
| 3098.0125 | 1.3273 | 5.4384e-05
| 3097.8919 | 1.3272 | 5.3775e-05
| 3097.7714 | 1.3272 | 5.9542e-05
| 3097.6509 | 1.3272 | 7.0458e-05
| 3097.5304 | 1.3272 | 8.3235e-05
| 3097.4098 | 1.3272 | 9.4786e-05
| 3097.2893 | 1.3272 | 0.00010222
| 3097.1688 | 1.3272 | 0.00010478
| 3097.0482 | 1.3272 | 0.00010353
| 3096.9277 | 1.3272 | 9.8287e-05
| 3096.8072 | 1.3272 | 9.1369e-05
| 3096.6866 | 1.3272 | 8.3493e-05
| 3096.5661 | 1.3272 | 7.5772e-05
| 3096.4456 | 1.3272 | 7.0242e-05
| 3096.325 | 1.3272 | 6.8917e-05
| 3096.2045 | 1.3272 | 7.4512e-05
| 3096.084 | 1.3272 | 8.8119e-05
| 3095.9634 | 1.3272 | 0.0001096
| 3095.8429 | 1.3272 | 0.00013553
| 3095.7224 | 1.3272 | 0.00015785
| 3095.6019 | 1.3272 | 0.00016948
| 3095.4813 | 1.3273 | 0.0001633
| 3095.3608 | 1.3273 | 0.00013583
| 3095.2403 | 1.3273 | 9.0809e-05
| 3095.1197 | 1.3274 | 3.5561e-05
| 3094.9992 | 1.3273 | -1.8815e-05
| 3094.8787 | 1.3273 | -6.0942e-05
| 3094.7581 | 1.3272 | -8.2923e-05
| 3094.6376 | 1.3272 | -8.3961e-05
| 3094.5171 | 1.3272 | -6.6989e-05
| 3094.3965 | 1.3271 | -4.0319e-05
| 3094.276 | 1.3271 | -1.3149e-05
| 3094.1555 | 1.3271 | 8.2784e-06
| 3094.035 | 1.3271 | 2.1758e-05
| 3093.9144 | 1.3271 | 2.7734e-05
| 3093.7939 | 1.3271 | 2.9316e-05
| 3093.6734 | 1.3271 | 3.07e-05
| 3093.5528 | 1.3271 | 3.3365e-05
| 3093.4323 | 1.3271 | 3.6423e-05
| 3093.3118 | 1.3271 | 3.8425e-05
| 3093.1912 | 1.3271 | 3.684e-05
| 3093.0707 | 1.3271 | 3.0968e-05
| 3092.9502 | 1.3271 | 2.12e-05
| 3092.8296 | 1.3271 | 9.1192e-06
| 3092.7091 | 1.3271 | -1.782e-06
| 3092.5886 | 1.3271 | -1.0131e-05
| 3092.468 | 1.3271 | -1.5585e-05
| 3092.3475 | 1.3271 | -1.8119e-05
| 3092.227 | 1.3271 | -2.0222e-05
| 3092.1065 | 1.3271 | -2.314e-05
| 3091.9859 | 1.3271 | -2.6331e-05
| 3091.8654 | 1.327 | -2.9745e-05
| 3091.7449 | 1.327 | -3.0871e-05
| 3091.6243 | 1.327 | -2.9827e-05
| 3091.5038 | 1.327 | -2.559e-05
| 3091.3833 | 1.327 | -1.8091e-05
| 3091.2627 | 1.327 | -8.6199e-06
| 3091.1422 | 1.327 | 2.0221e-06
| 3091.0217 | 1.327 | 1.2762e-05
| 3090.9011 | 1.327 | 2.3927e-05
| 3090.7806 | 1.327 | 3.5593e-05
| 3090.6601 | 1.327 | 4.6797e-05
| 3090.5395 | 1.327 | 5.6313e-05
| 3090.419 | 1.327 | 6.2181e-05
| 3090.2985 | 1.327 | 6.3594e-05
| 3090.178 | 1.327 | 6.0297e-05
| 3090.0574 | 1.327 | 5.2954e-05
| 3089.9369 | 1.327 | 4.4228e-05
| 3089.8164 | 1.327 | 3.5899e-05
| 3089.6958 | 1.327 | 3.0234e-05
| 3089.5753 | 1.327 | 2.7548e-05
| 3089.4548 | 1.327 | 2.7196e-05
| 3089.3342 | 1.3269 | 2.7671e-05
| 3089.2137 | 1.3269 | 2.798e-05
| 3089.0932 | 1.3269 | 2.6517e-05
| 3088.9726 | 1.3269 | 2.4164e-05
| 3088.8521 | 1.3269 | 2.1665e-05
| 3088.7316 | 1.3269 | 2.0209e-05
| 3088.611 | 1.3269 | 1.8847e-05
| 3088.4905 | 1.3269 | 1.9739e-05
| 3088.37 | 1.3269 | 2.0195e-05
| 3088.2495 | 1.3269 | 2.1634e-05
| 3088.1289 | 1.3269 | 2.4568e-05
| 3088.0084 | 1.3269 | 2.9554e-05
| 3087.8879 | 1.3268 | 3.8102e-05
| 3087.7673 | 1.3268 | 5.114e-05
| 3087.6468 | 1.3268 | 6.6871e-05
| 3087.5263 | 1.3268 | 8.2259e-05
| 3087.4057 | 1.3268 | 9.3712e-05
| 3087.2852 | 1.3268 | 9.9977e-05
| 3087.1647 | 1.3268 | 0.00010042
| 3087.0441 | 1.3268 | 9.8079e-05
| 3086.9236 | 1.3268 | 9.8077e-05
| 3086.8031 | 1.3268 | 0.00010267
| 3086.6825 | 1.3268 | 0.0001134
| 3086.562 | 1.3268 | 0.00012723
| 3086.4415 | 1.3269 | 0.00013816
| 3086.321 | 1.3269 | 0.00013741
| 3086.2004 | 1.3269 | 0.00012001
| 3086.0799 | 1.3269 | 8.5531e-05
| 3085.9594 | 1.3269 | 3.9232e-05
| 3085.8388 | 1.3269 | -9.6303e-06
| 3085.7183 | 1.3269 | -4.8505e-05
| 3085.5978 | 1.3268 | -6.8782e-05
| 3085.4772 | 1.3268 | -6.6527e-05
| 3085.3567 | 1.3267 | -4.3882e-05
| 3085.2362 | 1.3267 | -8.7332e-06
| 3085.1156 | 1.3267 | 3.0006e-05
| 3084.9951 | 1.3267 | 6.4093e-05
| 3084.8746 | 1.3267 | 8.9176e-05
| 3084.7541 | 1.3267 | 0.0001054
| 3084.6335 | 1.3267 | 0.000115
| 3084.513 | 1.3267 | 0.00012225
| 3084.3925 | 1.3267 | 0.00012935
| 3084.2719 | 1.3267 | 0.00013646
| 3084.1514 | 1.3267 | 0.00014138
| 3084.0309 | 1.3267 | 0.00014155
| 3083.9103 | 1.3267 | 0.00013659
| 3083.7898 | 1.3268 | 0.00012759
| 3083.6693 | 1.3267 | 0.00011734
| 3083.5487 | 1.3267 | 0.00011001
| 3083.4282 | 1.3267 | 0.00010817
| 3083.3077 | 1.3267 | 0.00011272
| 3083.1871 | 1.3267 | 0.00012213
| 3083.0666 | 1.3267 | 0.00013208
| 3082.9461 | 1.3267 | 0.0001406
| 3082.8256 | 1.3267 | 0.00014342
| 3082.705 | 1.3267 | 0.00014164
| 3082.5845 | 1.3267 | 0.00013518
| 3082.464 | 1.3267 | 0.0001276
| 3082.3434 | 1.3267 | 0.00011996
| 3082.2229 | 1.3267 | 0.0001142
| 3082.1024 | 1.3267 | 0.00011132
| 3081.9818 | 1.3267 | 0.00010941
| 3081.8613 | 1.3267 | 0.00010664
| 3081.7408 | 1.3267 | 0.00010209
| 3081.6202 | 1.3267 | 9.5293e-05
| 3081.4997 | 1.3267 | 8.5048e-05
| 3081.3792 | 1.3267 | 7.403e-05
| 3081.2586 | 1.3267 | 6.2534e-05
| 3081.1381 | 1.3267 | 5.3875e-05
| 3081.0176 | 1.3267 | 4.8692e-05
| 3080.8971 | 1.3266 | 4.8552e-05
| 3080.7765 | 1.3266 | 5.314e-05
| 3080.656 | 1.3266 | 6.2757e-05
| 3080.5355 | 1.3266 | 7.5209e-05
| 3080.4149 | 1.3266 | 8.9064e-05
| 3080.2944 | 1.3266 | 0.0001019
| 3080.1739 | 1.3266 | 0.00011297
| 3080.0533 | 1.3266 | 0.00012219
| 3079.9328 | 1.3266 | 0.00012852
| 3079.8123 | 1.3266 | 0.00013331
| 3079.6917 | 1.3266 | 0.00013536
| 3079.5712 | 1.3266 | 0.00013577
| 3079.4507 | 1.3266 | 0.00013326
| 3079.3301 | 1.3266 | 0.00012809
| 3079.2096 | 1.3266 | 0.00012051
| 3079.0891 | 1.3266 | 0.0001115
| 3078.9686 | 1.3266 | 0.00010379
| 3078.848 | 1.3266 | 9.8907e-05
| 3078.7275 | 1.3265 | 9.761e-05
| 3078.607 | 1.3265 | 0.00010152
| 3078.4864 | 1.3265 | 0.00010961
| 3078.3659 | 1.3265 | 0.00011989
| 3078.2454 | 1.3265 | 0.00013239
| 3078.1248 | 1.3265 | 0.00014455
| 3078.0043 | 1.3265 | 0.00015671
| 3077.8838 | 1.3265 | 0.00016841
| 3077.7632 | 1.3265 | 0.00018045
| 3077.6427 | 1.3265 | 0.0001923
| 3077.5222 | 1.3265 | 0.00020421
| 3077.4016 | 1.3265 | 0.00021383
| 3077.2811 | 1.3265 | 0.00022158
| 3077.1606 | 1.3265 | 0.0002251
| 3077.0401 | 1.3265 | 0.00022394
| 3076.9195 | 1.3266 | 0.00021709
| 3076.799 | 1.3266 | 0.00020397
| 3076.6785 | 1.3266 | 0.0001852
| 3076.5579 | 1.3266 | 0.00016226
| 3076.4374 | 1.3266 | 0.00013743
| 3076.3169 | 1.3266 | 0.00011403
| 3076.1963 | 1.3266 | 9.4435e-05
| 3076.0758 | 1.3265 | 8.2194e-05
| 3075.9553 | 1.3265 | 7.7082e-05
| 3075.8347 | 1.3265 | 7.9831e-05
| 3075.7142 | 1.3265 | 8.6919e-05
| 3075.5937 | 1.3264 | 9.5783e-05
| 3075.4732 | 1.3264 | 0.00010415
| 3075.3526 | 1.3264 | 0.00011156
| 3075.2321 | 1.3264 | 0.00011818
| 3075.1116 | 1.3264 | 0.00012558
| 3074.991 | 1.3264 | 0.00013539
| 3074.8705 | 1.3264 | 0.0001489
| 3074.75 | 1.3264 | 0.00016378
| 3074.6294 | 1.3264 | 0.00017771
| 3074.5089 | 1.3264 | 0.00018794
| 3074.3884 | 1.3264 | 0.0001934
| 3074.2678 | 1.3264 | 0.00019331
| 3074.1473 | 1.3264 | 0.00019094
| 3074.0268 | 1.3264 | 0.00018822
| 3073.9062 | 1.3264 | 0.0001875
| 3073.7857 | 1.3264 | 0.00018895
| 3073.6652 | 1.3264 | 0.00018985
| 3073.5447 | 1.3264 | 0.00018882
| 3073.4241 | 1.3264 | 0.00018347
| 3073.3036 | 1.3264 | 0.0001738
| 3073.1831 | 1.3264 | 0.00016127
| 3073.0625 | 1.3264 | 0.00015036
| 3072.942 | 1.3264 | 0.00014423
| 3072.8215 | 1.3264 | 0.00014395
| 3072.7009 | 1.3264 | 0.00014829
| 3072.5804 | 1.3264 | 0.00015454
| 3072.4599 | 1.3264 | 0.00015881
| 3072.3393 | 1.3264 | 0.00015968
| 3072.2188 | 1.3263 | 0.00015668
| 3072.0983 | 1.3263 | 0.00015205
| 3071.9777 | 1.3263 | 0.00014872
| 3071.8572 | 1.3263 | 0.00014896
| 3071.7367 | 1.3263 | 0.00015334
| 3071.6162 | 1.3263 | 0.00015924
| 3071.4956 | 1.3263 | 0.00016474
| 3071.3751 | 1.3263 | 0.00016645
| 3071.2546 | 1.3263 | 0.00016577
| 3071.134 | 1.3263 | 0.0001633
| 3071.0135 | 1.3263 | 0.0001618
| 3070.893 | 1.3263 | 0.00016378
| 3070.7724 | 1.3263 | 0.00016858
| 3070.6519 | 1.3263 | 0.00017426
| 3070.5314 | 1.3263 | 0.00017803
| 3070.4108 | 1.3263 | 0.00017574
| 3070.2903 | 1.3263 | 0.00016705
| 3070.1698 | 1.3263 | 0.00015372
| 3070.0492 | 1.3263 | 0.00013894
| 3069.9287 | 1.3263 | 0.00012829
| 3069.8082 | 1.3262 | 0.00012513
| 3069.6877 | 1.3262 | 0.00013118
| 3069.5671 | 1.3262 | 0.00014499
| 3069.4466 | 1.3262 | 0.00016436
| 3069.3261 | 1.3262 | 0.0001849
| 3069.2055 | 1.3262 | 0.00020483
| 3069.085 | 1.3262 | 0.00022245
| 3068.9645 | 1.3262 | 0.00023671
| 3068.8439 | 1.3262 | 0.00024655
| 3068.7234 | 1.3262 | 0.00025233
| 3068.6029 | 1.3262 | 0.0002539
| 3068.4823 | 1.3262 | 0.00025207
| 3068.3618 | 1.3262 | 0.00025
| 3068.2413 | 1.3262 | 0.00024923
| 3068.1208 | 1.3262 | 0.00025428
| 3068.0002 | 1.3262 | 0.00026428
| 3067.8797 | 1.3262 | 0.0002775
| 3067.7592 | 1.3262 | 0.00028795
| 3067.6386 | 1.3263 | 0.0002887
| 3067.5181 | 1.3263 | 0.00027437
| 3067.3976 | 1.3263 | 0.00024158
| 3067.277 | 1.3263 | 0.00019525
| 3067.1565 | 1.3263 | 0.00014175
| 3067.036 | 1.3263 | 9.3055e-05
| 3066.9154 | 1.3263 | 5.9181e-05
| 3066.7949 | 1.3262 | 4.4267e-05
| 3066.6744 | 1.3262 | 4.8764e-05
| 3066.5538 | 1.3261 | 6.7599e-05
| 3066.4333 | 1.3261 | 9.0525e-05
| 3066.3128 | 1.3261 | 0.00011056
| 3066.1923 | 1.3261 | 0.00012174
| 3066.0717 | 1.3261 | 0.00012333
| 3065.9512 | 1.3261 | 0.00011836
| 3065.8307 | 1.3261 | 0.00011088
| 3065.7101 | 1.3261 | 0.0001059
| 3065.5896 | 1.3261 | 0.00010571
| 3065.4691 | 1.3261 | 0.00011047
| 3065.3485 | 1.3261 | 0.00011864
| 3065.228 | 1.3261 | 0.00012759
| 3065.1075 | 1.326 | 0.00013602
| 3064.9869 | 1.326 | 0.00014304
| 3064.8664 | 1.326 | 0.00014852
| 3064.7459 | 1.326 | 0.00015217
| 3064.6253 | 1.3261 | 0.00015375
| 3064.5048 | 1.3261 | 0.00015207
| 3064.3843 | 1.3261 | 0.00014692
| 3064.2638 | 1.3261 | 0.00013829
| 3064.1432 | 1.3261 | 0.0001271
| 3064.0227 | 1.326 | 0.0001152
| 3063.9022 | 1.326 | 0.00010498
| 3063.7816 | 1.326 | 9.9044e-05
| 3063.6611 | 1.326 | 9.8293e-05
| 3063.5406 | 1.326 | 0.00010231
| 3063.42 | 1.326 | 0.00010991
| 3063.2995 | 1.326 | 0.00011906
| 3063.179 | 1.326 | 0.0001265
| 3063.0584 | 1.326 | 0.00013203
| 3062.9379 | 1.326 | 0.00013334
| 3062.8174 | 1.326 | 0.00013148
| 3062.6968 | 1.326 | 0.00012658
| 3062.5763 | 1.326 | 0.00011986
| 3062.4558 | 1.326 | 0.0001123
| 3062.3353 | 1.326 | 0.00010428
| 3062.2147 | 1.326 | 9.6823e-05
| 3062.0942 | 1.3259 | 9.0348e-05
| 3061.9737 | 1.3259 | 8.5407e-05
| 3061.8531 | 1.3259 | 8.2123e-05
| 3061.7326 | 1.3259 | 8.1388e-05
| 3061.6121 | 1.3259 | 8.219e-05
| 3061.4915 | 1.3259 | 8.3352e-05
| 3061.371 | 1.3259 | 8.4102e-05
| 3061.2505 | 1.3259 | 8.177e-05
| 3061.1299 | 1.3259 | 7.587e-05
| 3061.0094 | 1.3259 | 6.577e-05
| 3060.8889 | 1.3259 | 5.3359e-05
| 3060.7683 | 1.3259 | 4.008e-05
| 3060.6478 | 1.3259 | 2.8566e-05
| 3060.5273 | 1.3258 | 2.1229e-05
| 3060.4068 | 1.3258 | 1.7478e-05
| 3060.2862 | 1.3258 | 1.6746e-05
| 3060.1657 | 1.3258 | 1.7139e-05
| 3060.0452 | 1.3258 | 1.6928e-05
| 3059.9246 | 1.3258 | 1.4515e-05
| 3059.8041 | 1.3258 | 9.9017e-06
| 3059.6836 | 1.3258 | 5.473e-06
| 3059.563 | 1.3257 | 1.8994e-06
| 3059.4425 | 1.3257 | 2.0816e-06
| 3059.322 | 1.3257 | 4.9438e-06
| 3059.2014 | 1.3257 | 1.0769e-05
| 3059.0809 | 1.3257 | 1.8465e-05
| 3058.9604 | 1.3256 | 2.7247e-05
| 3058.8399 | 1.3256 | 3.823e-05
| 3058.7193 | 1.3256 | 5.2898e-05
| 3058.5988 | 1.3256 | 7.3142e-05
| 3058.4783 | 1.3256 | 9.9708e-05
| 3058.3577 | 1.3256 | 0.00012832
| 3058.2372 | 1.3256 | 0.00015314
| 3058.1167 | 1.3257 | 0.00016592
| 3057.9961 | 1.3257 | 0.00015875
| 3057.8756 | 1.3257 | 0.00012964
| 3057.7551 | 1.3258 | 8.0676e-05
| 3057.6345 | 1.3258 | 2.2115e-05
| 3057.514 | 1.3257 | -3.4635e-05
| 3057.3935 | 1.3257 | -7.6437e-05
| 3057.2729 | 1.3256 | -9.496e-05
| 3057.1524 | 1.3256 | -8.8629e-05
| 3057.0319 | 1.3255 | -6.2455e-05
| 3056.9114 | 1.3255 | -2.5071e-05
| 3056.7908 | 1.3255 | 1.1663e-05
| 3056.6703 | 1.3255 | 4.0365e-05
| 3056.5498 | 1.3255 | 5.7015e-05
| 3056.4292 | 1.3255 | 6.1682e-05
| 3056.3087 | 1.3255 | 5.7566e-05
| 3056.1882 | 1.3255 | 4.9026e-05
| 3056.0676 | 1.3255 | 3.8812e-05
| 3055.9471 | 1.3255 | 2.93e-05
| 3055.8266 | 1.3255 | 2.0009e-05
| 3055.706 | 1.3255 | 1.2084e-05
| 3055.5855 | 1.3255 | 4.2506e-06
| 3055.465 | 1.3255 | -1.1093e-06
| 3055.3444 | 1.3254 | -3.4842e-06
| 3055.2239 | 1.3254 | -3.265e-06
| 3055.1034 | 1.3254 | -5.3024e-07
| 3054.9829 | 1.3254 | 2.8295e-06
| 3054.8623 | 1.3254 | 5.3399e-06
| 3054.7418 | 1.3254 | 7.0081e-06
| 3054.6213 | 1.3254 | 7.6394e-06
| 3054.5007 | 1.3253 | 1.0255e-05
| 3054.3802 | 1.3253 | 1.439e-05
| 3054.2597 | 1.3253 | 2.0847e-05
| 3054.1391 | 1.3253 | 2.7636e-05
| 3054.0186 | 1.3253 | 3.2751e-05
| 3053.8981 | 1.3253 | 3.1919e-05
| 3053.7775 | 1.3253 | 2.3427e-05
| 3053.657 | 1.3253 | 8.7729e-06
| 3053.5365 | 1.3253 | -9.2252e-06
| 3053.4159 | 1.3253 | -2.5864e-05
| 3053.2954 | 1.3253 | -3.7012e-05
| 3053.1749 | 1.3252 | -3.9229e-05
| 3053.0544 | 1.3252 | -3.2347e-05
| 3052.9338 | 1.3252 | -1.9802e-05
| 3052.8133 | 1.3252 | -4.5772e-06
| 3052.6928 | 1.3252 | 7.9369e-06
| 3052.5722 | 1.3252 | 1.528e-05
| 3052.4517 | 1.3252 | 1.6817e-05
| 3052.3312 | 1.3252 | 1.3189e-05
| 3052.2106 | 1.3252 | 6.3931e-06
| 3052.0901 | 1.3252 | -4.51e-07
| 3051.9696 | 1.3251 | -5.6143e-06
| 3051.849 | 1.3251 | -7.3204e-06
| 3051.7285 | 1.3251 | -4.7881e-06
| 3051.608 | 1.3251 | 1.4563e-06
| 3051.4875 | 1.3251 | 9.665e-06
| 3051.3669 | 1.3251 | 1.8689e-05
| 3051.2464 | 1.3251 | 2.5786e-05
| 3051.1259 | 1.3251 | 2.8656e-05
| 3051.0053 | 1.3251 | 2.598e-05
| 3050.8848 | 1.3251 | 1.707e-05
| 3050.7643 | 1.3251 | 3.1132e-06
| 3050.6437 | 1.3251 | -1.3603e-05
| 3050.5232 | 1.3251 | -3.0825e-05
| 3050.4027 | 1.325 | -4.5098e-05
| 3050.2821 | 1.325 | -5.4695e-05
| 3050.1616 | 1.325 | -5.8696e-05
| 3050.0411 | 1.325 | -5.8646e-05
| 3049.9205 | 1.3249 | -5.5013e-05
| 3049.8 | 1.3249 | -4.9015e-05
| 3049.6795 | 1.3249 | -4.1455e-05
| 3049.559 | 1.3249 | -3.3381e-05
| 3049.4384 | 1.3249 | -2.3458e-05
| 3049.3179 | 1.3248 | -1.3015e-05
| 3049.1974 | 1.3248 | -1.3273e-06
| 3049.0768 | 1.3248 | 9.5723e-06
| 3048.9563 | 1.3248 | 1.8445e-05
| 3048.8358 | 1.3248 | 2.3626e-05
| 3048.7152 | 1.3248 | 2.3178e-05
| 3048.5947 | 1.3248 | 1.558e-05
| 3048.4742 | 1.3248 | 2.218e-06
| 3048.3536 | 1.3248 | -1.6284e-05
| 3048.2331 | 1.3248 | -3.734e-05
| 3048.1126 | 1.3248 | -5.7791e-05
| 3047.992 | 1.3248 | -7.4207e-05
| 3047.8715 | 1.3248 | -8.4814e-05
| 3047.751 | 1.3247 | -8.8063e-05
| 3047.6305 | 1.3247 | -8.4602e-05
| 3047.5099 | 1.3247 | -7.57e-05
| 3047.3894 | 1.3247 | -6.5544e-05
| 3047.2689 | 1.3247 | -5.6778e-05
| 3047.1483 | 1.3246 | -5.2662e-05
| 3047.0278 | 1.3246 | -5.3672e-05
| 3046.9073 | 1.3246 | -6.0514e-05
| 3046.7867 | 1.3246 | -7.1644e-05
| 3046.6662 | 1.3246 | -8.4219e-05
| 3046.5457 | 1.3246 | -9.5872e-05
| 3046.4251 | 1.3246 | -0.00010454
| 3046.3046 | 1.3245 | -0.00010836
| 3046.1841 | 1.3245 | -0.00010696
| 3046.0635 | 1.3245 | -9.9369e-05
| 3045.943 | 1.3244 | -8.7335e-05
| 3045.8225 | 1.3244 | -7.1982e-05
| 3045.702 | 1.3244 | -5.5459e-05
| 3045.5814 | 1.3244 | -3.9671e-05
| 3045.4609 | 1.3244 | -2.7855e-05
| 3045.3404 | 1.3244 | -2.1044e-05
| 3045.2198 | 1.3244 | -2.0443e-05
| 3045.0993 | 1.3244 | -2.5911e-05
| 3044.9788 | 1.3244 | -3.5098e-05
| 3044.8582 | 1.3244 | -4.6206e-05
| 3044.7377 | 1.3243 | -5.5773e-05
| 3044.6172 | 1.3243 | -6.2583e-05
| 3044.4966 | 1.3243 | -6.4725e-05
| 3044.3761 | 1.3243 | -6.2359e-05
| 3044.2556 | 1.3242 | -5.5562e-05
| 3044.135 | 1.3242 | -4.5176e-05
| 3044.0145 | 1.3242 | -3.3436e-05
| 3043.894 | 1.3242 | -2.1669e-05
| 3043.7735 | 1.3242 | -1.164e-05
| 3043.6529 | 1.3242 | -5.5898e-06
| 3043.5324 | 1.3242 | -4.9602e-06
| 3043.4119 | 1.3242 | -1.0473e-05
| 3043.2913 | 1.3242 | -2.1966e-05
| 3043.1708 | 1.3241 | -3.6711e-05
| 3043.0503 | 1.3241 | -5.1371e-05
| 3042.9297 | 1.3241 | -6.228e-05
| 3042.8092 | 1.3241 | -6.6611e-05
| 3042.6887 | 1.324 | -6.2912e-05
| 3042.5681 | 1.324 | -5.2878e-05
| 3042.4476 | 1.324 | -3.9394e-05
| 3042.3271 | 1.324 | -2.7058e-05
| 3042.2065 | 1.324 | -1.9338e-05
| 3042.086 | 1.324 | -1.8183e-05
| 3041.9655 | 1.3239 | -2.3583e-05
| 3041.845 | 1.3239 | -3.3708e-05
| 3041.7244 | 1.3239 | -4.6295e-05
| 3041.6039 | 1.3239 | -5.8714e-05
| 3041.4834 | 1.3239 | -6.8811e-05
| 3041.3628 | 1.3238 | -7.499e-05
| 3041.2423 | 1.3238 | -7.59e-05
| 3041.1218 | 1.3238 | -7.2095e-05
| 3041.0012 | 1.3237 | -6.3248e-05
| 3040.8807 | 1.3237 | -4.98e-05
| 3040.7602 | 1.3237 | -3.3552e-05
| 3040.6396 | 1.3237 | -1.622e-05
| 3040.5191 | 1.3236 | 5.692e-08
| 3040.3986 | 1.3236 | 1.2861e-05
| 3040.2781 | 1.3236 | 2.1463e-05
| 3040.1575 | 1.3236 | 2.5196e-05
| 3040.037 | 1.3236 | 2.5838e-05
| 3039.9165 | 1.3236 | 2.5008e-05
| 3039.7959 | 1.3236 | 2.334e-05
| 3039.6754 | 1.3236 | 2.3278e-05
| 3039.5549 | 1.3235 | 2.3148e-05
| 3039.4343 | 1.3235 | 2.3147e-05
| 3039.3138 | 1.3235 | 2.1573e-05
| 3039.1933 | 1.3235 | 1.8406e-05
| 3039.0727 | 1.3235 | 1.3424e-05
| 3038.9522 | 1.3235 | 8.1126e-06
| 3038.8317 | 1.3234 | 3.3252e-06
| 3038.7111 | 1.3234 | 1.0153e-06
| 3038.5906 | 1.3234 | 7.5947e-07
| 3038.4701 | 1.3233 | 3.0374e-06
| 3038.3496 | 1.3233 | 7.9723e-06
| 3038.229 | 1.3233 | 1.3251e-05
| 3038.1085 | 1.3233 | 1.9166e-05
| 3037.988 | 1.3233 | 2.4944e-05
| 3037.8674 | 1.3232 | 3.028e-05
| 3037.7469 | 1.3232 | 3.5098e-05
| 3037.6264 | 1.3232 | 3.8321e-05
| 3037.5058 | 1.3232 | 4.0421e-05
| 3037.3853 | 1.3232 | 4.0016e-05
| 3037.2648 | 1.3231 | 3.8364e-05
| 3037.1442 | 1.3231 | 3.6189e-05
| 3037.0237 | 1.3231 | 3.3873e-05
| 3036.9032 | 1.3231 | 3.3389e-05
| 3036.7826 | 1.323 | 3.5581e-05
| 3036.6621 | 1.323 | 4.1514e-05
| 3036.5416 | 1.323 | 5.0455e-05
| 3036.4211 | 1.3229 | 6.1373e-05
| 3036.3005 | 1.3229 | 7.295e-05
| 3036.18 | 1.3229 | 8.2962e-05
| 3036.0595 | 1.3229 | 9.014e-05
| 3035.9389 | 1.3229 | 9.3614e-05
| 3035.8184 | 1.3228 | 9.2545e-05
| 3035.6979 | 1.3228 | 8.8011e-05
| 3035.5773 | 1.3228 | 8.2195e-05
| 3035.4568 | 1.3228 | 7.5515e-05
| 3035.3363 | 1.3227 | 7.1234e-05
| 3035.2157 | 1.3227 | 6.9777e-05
| 3035.0952 | 1.3227 | 7.2025e-05
| 3034.9747 | 1.3227 | 7.7372e-05
| 3034.8541 | 1.3226 | 8.4168e-05
| 3034.7336 | 1.3226 | 9.0295e-05
| 3034.6131 | 1.3226 | 9.4935e-05
| 3034.4926 | 1.3225 | 9.731e-05
| 3034.372 | 1.3225 | 9.9016e-05
| 3034.2515 | 1.3225 | 0.00010055
| 3034.131 | 1.3225 | 0.00010375
| 3034.0104 | 1.3224 | 0.0001096
| 3033.8899 | 1.3224 | 0.00011789
| 3033.7694 | 1.3224 | 0.00012611
| 3033.6488 | 1.3223 | 0.00013305
| 3033.5283 | 1.3223 | 0.00013672
| 3033.4078 | 1.3223 | 0.00013698
| 3033.2872 | 1.3223 | 0.00013395
| 3033.1667 | 1.3222 | 0.00013046
| 3033.0462 | 1.3222 | 0.00012792
| 3032.9257 | 1.3222 | 0.00012824
| 3032.8051 | 1.3221 | 0.00013229
| 3032.6846 | 1.3221 | 0.00014018
| 3032.5641 | 1.322 | 0.00015044
| 3032.4435 | 1.322 | 0.00016103
| 3032.323 | 1.322 | 0.00017171
| 3032.2025 | 1.3219 | 0.0001817
| 3032.0819 | 1.3219 | 0.00019069
| 3031.9614 | 1.3219 | 0.00019886
| 3031.8409 | 1.3218 | 0.00020685
| 3031.7203 | 1.3218 | 0.00021517
| 3031.5998 | 1.3218 | 0.00022423
| 3031.4793 | 1.3217 | 0.00023494
| 3031.3587 | 1.3217 | 0.00024645
| 3031.2382 | 1.3217 | 0.00025849
| 3031.1177 | 1.3216 | 0.00026883
| 3030.9972 | 1.3216 | 0.00027584
| 3030.8766 | 1.3216 | 0.00027809
| 3030.7561 | 1.3216 | 0.0002749
| 3030.6356 | 1.3215 | 0.00026668
| 3030.515 | 1.3215 | 0.00025639
| 3030.3945 | 1.3214 | 0.00024807
| 3030.274 | 1.3214 | 0.00024514
| 3030.1534 | 1.3213 | 0.00025192
| 3030.0329 | 1.3212 | 0.00026842
| 3029.9124 | 1.3212 | 0.00029447
| 3029.7918 | 1.3211 | 0.00032568
| 3029.6713 | 1.3211 | 0.00035817
| 3029.5508 | 1.3211 | 0.00038915
| 3029.4302 | 1.321 | 0.0004139
| 3029.3097 | 1.321 | 0.00043252
| 3029.1892 | 1.321 | 0.00044478
| 3029.0687 | 1.321 | 0.00045289
| 3028.9481 | 1.3209 | 0.00045812
| 3028.8276 | 1.3209 | 0.00046166
| 3028.7071 | 1.3208 | 0.00046529
| 3028.5865 | 1.3208 | 0.00047001
| 3028.466 | 1.3207 | 0.00047729
| 3028.3455 | 1.3207 | 0.00048818
| 3028.2249 | 1.3206 | 0.00050372
| 3028.1044 | 1.3206 | 0.00052587
| 3027.9839 | 1.3205 | 0.00055189
| 3027.8633 | 1.3205 | 0.00058172
| 3027.7428 | 1.3204 | 0.00061243
| 3027.6223 | 1.3204 | 0.00064065
| 3027.5017 | 1.3204 | 0.00066411
| 3027.3812 | 1.3203 | 0.00068153
| 3027.2607 | 1.3203 | 0.00069335
| 3027.1402 | 1.3203 | 0.00070024
| 3027.0196 | 1.3202 | 0.00070417
| 3026.8991 | 1.3202 | 0.00070829
| 3026.7786 | 1.3201 | 0.00071437
| 3026.658 | 1.32 | 0.00072446
| 3026.5375 | 1.32 | 0.00074016
| 3026.417 | 1.3199 | 0.00076285
| 3026.2964 | 1.3199 | 0.00079161
| 3026.1759 | 1.3198 | 0.0008251
| 3026.0554 | 1.3197 | 0.00086187
| 3025.9348 | 1.3197 | 0.00089934
| 3025.8143 | 1.3196 | 0.0009352
| 3025.6938 | 1.3196 | 0.00096735
| 3025.5732 | 1.3196 | 0.00099607
| 3025.4527 | 1.3195 | 0.0010209
| 3025.3322 | 1.3195 | 0.0010437
| 3025.2117 | 1.3194 | 0.0010675
| 3025.0911 | 1.3193 | 0.0010919
| 3024.9706 | 1.3193 | 0.0011188
| 3024.8501 | 1.3192 | 0.0011485
| 3024.7295 | 1.3192 | 0.0011802
| 3024.609 | 1.3191 | 0.001213
| 3024.4885 | 1.3191 | 0.0012467
| 3024.3679 | 1.319 | 0.0012812
| 3024.2474 | 1.319 | 0.0013162
| 3024.1269 | 1.3189 | 0.0013522
| 3024.0063 | 1.3188 | 0.0013891
| 3023.8858 | 1.3188 | 0.0014273
| 3023.7653 | 1.3187 | 0.0014655
| 3023.6448 | 1.3187 | 0.0015044
| 3023.5242 | 1.3186 | 0.0015425
| 3023.4037 | 1.3186 | 0.0015795
| 3023.2832 | 1.3185 | 0.0016155
| 3023.1626 | 1.3185 | 0.0016507
| 3023.0421 | 1.3184 | 0.0016855
| 3022.9216 | 1.3183 | 0.0017214
| 3022.801 | 1.3183 | 0.0017584
| 3022.6805 | 1.3182 | 0.001798
| 3022.56 | 1.3181 | 0.0018409
| 3022.4394 | 1.3181 | 0.0018876
| 3022.3189 | 1.318 | 0.001938
| 3022.1984 | 1.3179 | 0.0019924
| 3022.0778 | 1.3179 | 0.0020498
| 3021.9573 | 1.3178 | 0.0021093
| 3021.8368 | 1.3177 | 0.0021698
| 3021.7163 | 1.3177 | 0.0022289
| 3021.5957 | 1.3176 | 0.0022873
| 3021.4752 | 1.3176 | 0.002343
| 3021.3547 | 1.3175 | 0.002396
| 3021.2341 | 1.3175 | 0.0024468
| 3021.1136 | 1.3174 | 0.0024979
| 3020.9931 | 1.3173 | 0.0025506
| 3020.8725 | 1.3173 | 0.0026076
| 3020.752 | 1.3172 | 0.00267
| 3020.6315 | 1.3171 | 0.0027375
| 3020.5109 | 1.3171 | 0.002809
| 3020.3904 | 1.317 | 0.0028809
| 3020.2699 | 1.317 | 0.002951
| 3020.1493 | 1.3169 | 0.0030175
| 3020.0288 | 1.3168 | 0.0030797
| 3019.9083 | 1.3168 | 0.0031398
| 3019.7878 | 1.3167 | 0.0032007
| 3019.6672 | 1.3167 | 0.0032653
| 3019.5467 | 1.3166 | 0.0033368
| 3019.4262 | 1.3165 | 0.0034157
| 3019.3056 | 1.3164 | 0.0034994
| 3019.1851 | 1.3164 | 0.0035857
| 3019.0646 | 1.3163 | 0.0036718
| 3018.944 | 1.3163 | 0.0037564
| 3018.8235 | 1.3162 | 0.0038392
| 3018.703 | 1.3161 | 0.0039222
| 3018.5824 | 1.3161 | 0.0040076
| 3018.4619 | 1.316 | 0.0040959
| 3018.3414 | 1.316 | 0.0041867
| 3018.2208 | 1.3159 | 0.0042766
| 3018.1003 | 1.3159 | 0.004362
| 3017.9798 | 1.3158 | 0.0044413
| 3017.8593 | 1.3158 | 0.0045143
| 3017.7387 | 1.3157 | 0.0045839
| 3017.6182 | 1.3157 | 0.0046548
| 3017.4977 | 1.3156 | 0.0047334
| 3017.3771 | 1.3155 | 0.004823
| 3017.2566 | 1.3154 | 0.0049247
| 3017.1361 | 1.3154 | 0.005036
| 3017.0155 | 1.3153 | 0.0051523
| 3016.895 | 1.3152 | 0.0052695
| 3016.7745 | 1.3152 | 0.0053832
| 3016.6539 | 1.3151 | 0.0054937
| 3016.5334 | 1.3151 | 0.0056016
| 3016.4129 | 1.315 | 0.0057088
| 3016.2924 | 1.315 | 0.0058189
| 3016.1718 | 1.3149 | 0.0059326
| 3016.0513 | 1.3149 | 0.0060486
| 3015.9308 | 1.3148 | 0.0061663
| 3015.8102 | 1.3148 | 0.0062838
| 3015.6897 | 1.3147 | 0.0064024
| 3015.5692 | 1.3146 | 0.0065233
| 3015.4486 | 1.3146 | 0.0066475
| 3015.3281 | 1.3145 | 0.0067777
| 3015.2076 | 1.3145 | 0.0069126
| 3015.087 | 1.3144 | 0.0070524
| 3014.9665 | 1.3144 | 0.0071933
| 3014.846 | 1.3143 | 0.0073341
| 3014.7254 | 1.3143 | 0.0074737
| 3014.6049 | 1.3143 | 0.0076118
| 3014.4844 | 1.3142 | 0.0077521
| 3014.3639 | 1.3142 | 0.007897
| 3014.2433 | 1.3141 | 0.008048
| 3014.1228 | 1.3141 | 0.0082064
| 3014.0023 | 1.314 | 0.0083706
| 3013.8817 | 1.314 | 0.0085379
| 3013.7612 | 1.314 | 0.0087051
| 3013.6407 | 1.314 | 0.0088715
| 3013.5201 | 1.314 | 0.0090349
| 3013.3996 | 1.314 | 0.0091947
| 3013.2791 | 1.314 | 0.0093524
| 3013.1585 | 1.314 | 0.009506
| 3013.038 | 1.314 | 0.0096551
| 3012.9175 | 1.314 | 0.0098009
| 3012.7969 | 1.3139 | 0.0099424
| 3012.6764 | 1.3139 | 0.010082
| 3012.5559 | 1.3139 | 0.010224
| 3012.4354 | 1.3139 | 0.010372
| 3012.3148 | 1.3139 | 0.01053
| 3012.1943 | 1.3138 | 0.010699
| 3012.0738 | 1.3138 | 0.01088
| 3011.9532 | 1.3138 | 0.011068
| 3011.8327 | 1.3138 | 0.011263
| 3011.7122 | 1.3138 | 0.011459
| 3011.5916 | 1.3138 | 0.011656
| 3011.4711 | 1.3138 | 0.011852
| 3011.3506 | 1.3138 | 0.012049
| 3011.23 | 1.3138 | 0.012247
| 3011.1095 | 1.3138 | 0.012445
| 3010.989 | 1.3138 | 0.012642
| 3010.8684 | 1.3139 | 0.012838
| 3010.7479 | 1.3139 | 0.013032
| 3010.6274 | 1.3139 | 0.013224
| 3010.5069 | 1.314 | 0.013415
| 3010.3863 | 1.314 | 0.013608
| 3010.2658 | 1.314 | 0.013806
| 3010.1453 | 1.3141 | 0.01401
| 3010.0247 | 1.3141 | 0.014219
| 3009.9042 | 1.3141 | 0.014433
| 3009.7837 | 1.3142 | 0.01465
| 3009.6631 | 1.3142 | 0.014867
| 3009.5426 | 1.3143 | 0.015086
| 3009.4221 | 1.3144 | 0.015305
| 3009.3015 | 1.3144 | 0.015524
| 3009.181 | 1.3145 | 0.015744
| 3009.0605 | 1.3146 | 0.015964
| 3008.9399 | 1.3147 | 0.016183
| 3008.8194 | 1.3148 | 0.016399
| 3008.6989 | 1.3149 | 0.016613
| 3008.5784 | 1.315 | 0.016825
| 3008.4578 | 1.3151 | 0.017038
| 3008.3373 | 1.3152 | 0.017255
| 3008.2168 | 1.3153 | 0.017478
| 3008.0962 | 1.3154 | 0.017707
| 3007.9757 | 1.3155 | 0.017941
| 3007.8552 | 1.3156 | 0.018177
| 3007.7346 | 1.3157 | 0.018411
| 3007.6141 | 1.3159 | 0.018642
| 3007.4936 | 1.3161 | 0.018866
| 3007.373 | 1.3162 | 0.019083
| 3007.2525 | 1.3164 | 0.019294
| 3007.132 | 1.3166 | 0.019501
| 3007.0114 | 1.3167 | 0.019704
| 3006.8909 | 1.3169 | 0.019905
| 3006.7704 | 1.3171 | 0.020106
| 3006.6499 | 1.3173 | 0.020306
| 3006.5293 | 1.3174 | 0.020507
| 3006.4088 | 1.3176 | 0.020709
| 3006.2883 | 1.3178 | 0.020911
| 3006.1677 | 1.318 | 0.021113
| 3006.0472 | 1.3182 | 0.021312
| 3005.9267 | 1.3184 | 0.021507
| 3005.8061 | 1.3187 | 0.021697
| 3005.6856 | 1.3189 | 0.021882
| 3005.5651 | 1.3191 | 0.022062
| 3005.4445 | 1.3194 | 0.02224
| 3005.324 | 1.3196 | 0.022415
| 3005.2035 | 1.3199 | 0.022587
| 3005.083 | 1.3201 | 0.022756
| 3004.9624 | 1.3204 | 0.02292
| 3004.8419 | 1.3206 | 0.023077
| 3004.7214 | 1.3209 | 0.023227
| 3004.6008 | 1.3212 | 0.023372
| 3004.4803 | 1.3215 | 0.023511
| 3004.3598 | 1.3217 | 0.023647
| 3004.2392 | 1.322 | 0.02378
| 3004.1187 | 1.3223 | 0.023909
| 3003.9982 | 1.3226 | 0.024033
| 3003.8776 | 1.3229 | 0.024149
| 3003.7571 | 1.3232 | 0.024255
| 3003.6366 | 1.3235 | 0.024353
| 3003.516 | 1.3238 | 0.024442
| 3003.3955 | 1.3242 | 0.024526
| 3003.275 | 1.3245 | 0.024607
| 3003.1545 | 1.3248 | 0.024685
| 3003.0339 | 1.3251 | 0.024761
| 3002.9134 | 1.3254 | 0.024832
| 3002.7929 | 1.3258 | 0.024895
| 3002.6723 | 1.3261 | 0.024947
| 3002.5518 | 1.3265 | 0.024988
| 3002.4313 | 1.3268 | 0.025014
| 3002.3107 | 1.3272 | 0.025029
| 3002.1902 | 1.3275 | 0.025033
| 3002.0697 | 1.3278 | 0.025028
| 3001.9491 | 1.3282 | 0.025015
| 3001.8286 | 1.3285 | 0.024996
| 3001.7081 | 1.3289 | 0.024972
| 3001.5875 | 1.3292 | 0.024944
| 3001.467 | 1.3295 | 0.02491
| 3001.3465 | 1.3299 | 0.02487
| 3001.226 | 1.3302 | 0.024823
| 3001.1054 | 1.3306 | 0.024767
| 3000.9849 | 1.3309 | 0.0247
| 3000.8644 | 1.3313 | 0.024621
| 3000.7438 | 1.3316 | 0.024531
| 3000.6233 | 1.332 | 0.024429
| 3000.5028 | 1.3323 | 0.024317
| 3000.3822 | 1.3326 | 0.024197
| 3000.2617 | 1.333 | 0.024069
| 3000.1412 | 1.3333 | 0.023933
| 3000.0206 | 1.3336 | 0.02379
| 2999.9001 | 1.3339 | 0.023637
| 2999.7796 | 1.3342 | 0.023477
| 2999.659 | 1.3345 | 0.023307
| 2999.5385 | 1.3348 | 0.023129
| 2999.418 | 1.3351 | 0.022943
| 2999.2975 | 1.3354 | 0.022749
| 2999.1769 | 1.3357 | 0.02255
| 2999.0564 | 1.336 | 0.022345
| 2998.9359 | 1.3363 | 0.022134
| 2998.8153 | 1.3365 | 0.021919
| 2998.6948 | 1.3368 | 0.0217
| 2998.5743 | 1.337 | 0.021476
| 2998.4537 | 1.3373 | 0.021247
| 2998.3332 | 1.3375 | 0.021013
| 2998.2127 | 1.3377 | 0.020775
| 2998.0921 | 1.338 | 0.020533
| 2997.9716 | 1.3382 | 0.020286
| 2997.8511 | 1.3384 | 0.020036
| 2997.7306 | 1.3386 | 0.019784
| 2997.61 | 1.3388 | 0.019531
| 2997.4895 | 1.339 | 0.019277
| 2997.369 | 1.3391 | 0.019022
| 2997.2484 | 1.3393 | 0.018764
| 2997.1279 | 1.3395 | 0.018502
| 2997.0074 | 1.3397 | 0.018234
| 2996.8868 | 1.3398 | 0.01796
| 2996.7663 | 1.34 | 0.017679
| 2996.6458 | 1.3401 | 0.017393
| 2996.5252 | 1.3403 | 0.017104
| 2996.4047 | 1.3404 | 0.016812
| 2996.2842 | 1.3405 | 0.016522
| 2996.1636 | 1.3406 | 0.016232
| 2996.0431 | 1.3407 | 0.015944
| 2995.9226 | 1.3408 | 0.015657
| 2995.8021 | 1.3409 | 0.015371
| 2995.6815 | 1.341 | 0.015083
| 2995.561 | 1.3411 | 0.014793
| 2995.4405 | 1.3412 | 0.014501
| 2995.3199 | 1.3412 | 0.014205
| 2995.1994 | 1.3413 | 0.013908
| 2995.0789 | 1.3413 | 0.013613
| 2994.9583 | 1.3413 | 0.01332
| 2994.8378 | 1.3414 | 0.013033
| 2994.7173 | 1.3414 | 0.012753
| 2994.5967 | 1.3414 | 0.012479
| 2994.4762 | 1.3414 | 0.01221
| 2994.3557 | 1.3414 | 0.011944
| 2994.2351 | 1.3414 | 0.011679
| 2994.1146 | 1.3414 | 0.011414
| 2993.9941 | 1.3414 | 0.011149
| 2993.8736 | 1.3413 | 0.010886
| 2993.753 | 1.3413 | 0.010622
| 2993.6325 | 1.3413 | 0.010362
| 2993.512 | 1.3413 | 0.010103
| 2993.3914 | 1.3412 | 0.0098468
| 2993.2709 | 1.3412 | 0.0095912
| 2993.1504 | 1.3411 | 0.009336
| 2993.0298 | 1.3411 | 0.0090821
| 2992.9093 | 1.341 | 0.0088312
| 2992.7888 | 1.3409 | 0.0085841
| 2992.6682 | 1.3408 | 0.0083436
| 2992.5477 | 1.3408 | 0.0081104
| 2992.4272 | 1.3407 | 0.0078849
| 2992.3066 | 1.3406 | 0.0076668
| 2992.1861 | 1.3405 | 0.0074551
| 2992.0656 | 1.3404 | 0.0072495
| 2991.9451 | 1.3402 | 0.0070488
| 2991.8245 | 1.3401 | 0.0068531
| 2991.704 | 1.34 | 0.0066623
| 2991.5835 | 1.3399 | 0.0064762
| 2991.4629 | 1.3398 | 0.006295
| 2991.3424 | 1.3397 | 0.0061174
| 2991.2219 | 1.3396 | 0.0059436
| 2991.1013 | 1.3395 | 0.0057744
| 2990.9808 | 1.3393 | 0.0056091
| 2990.8603 | 1.3392 | 0.0054488
| 2990.7397 | 1.3391 | 0.0052929
| 2990.6192 | 1.339 | 0.0051417
| 2990.4987 | 1.3388 | 0.0049941
| 2990.3782 | 1.3387 | 0.0048503
| 2990.2576 | 1.3386 | 0.004709
| 2990.1371 | 1.3384 | 0.0045717
| 2990.0166 | 1.3383 | 0.004439
| 2989.896 | 1.3382 | 0.0043126
| 2989.7755 | 1.338 | 0.0041928
| 2989.655 | 1.3379 | 0.0040788
| 2989.5344 | 1.3378 | 0.003969
| 2989.4139 | 1.3376 | 0.0038616
| 2989.2934 | 1.3375 | 0.0037535
| 2989.1728 | 1.3374 | 0.0036445
| 2989.0523 | 1.3372 | 0.0035352
| 2988.9318 | 1.3371 | 0.0034271
| 2988.8112 | 1.337 | 0.0033238
| 2988.6907 | 1.3368 | 0.003229
| 2988.5702 | 1.3367 | 0.003143
| 2988.4497 | 1.3365 | 0.0030672
| 2988.3291 | 1.3364 | 0.0029998
| 2988.2086 | 1.3362 | 0.0029374
| 2988.0881 | 1.3361 | 0.0028788
| 2987.9675 | 1.3359 | 0.002821
| 2987.847 | 1.3358 | 0.002764
| 2987.7265 | 1.3357 | 0.0027071
| 2987.6059 | 1.3355 | 0.0026517
| 2987.4854 | 1.3354 | 0.0025993
| 2987.3649 | 1.3353 | 0.0025507
| 2987.2443 | 1.3352 | 0.002506
| 2987.1238 | 1.335 | 0.0024646
| 2987.0033 | 1.3349 | 0.0024263
| 2986.8827 | 1.3348 | 0.0023886
| 2986.7622 | 1.3347 | 0.0023517
| 2986.6417 | 1.3345 | 0.0023131
| 2986.5212 | 1.3344 | 0.0022727
| 2986.4006 | 1.3343 | 0.0022314
| 2986.2801 | 1.3342 | 0.0021903
| 2986.1596 | 1.334 | 0.0021521
| 2986.039 | 1.3339 | 0.0021198
| 2985.9185 | 1.3338 | 0.0020952
| 2985.798 | 1.3336 | 0.0020794
| 2985.6774 | 1.3335 | 0.002072
| 2985.5569 | 1.3334 | 0.0020701
| 2985.4364 | 1.3333 | 0.0020715
| 2985.3158 | 1.3331 | 0.0020718
| 2985.1953 | 1.333 | 0.0020698
| 2985.0748 | 1.3329 | 0.0020655
| 2984.9542 | 1.3328 | 0.0020583
| 2984.8337 | 1.3327 | 0.0020517
| 2984.7132 | 1.3326 | 0.0020479
| 2984.5927 | 1.3325 | 0.0020486
| 2984.4721 | 1.3324 | 0.0020535
| 2984.3516 | 1.3322 | 0.0020634
| 2984.2311 | 1.3321 | 0.0020764
| 2984.1105 | 1.332 | 0.0020902
| 2983.99 | 1.3319 | 0.0021049
| 2983.8695 | 1.3318 | 0.002119
| 2983.7489 | 1.3317 | 0.0021327
| 2983.6284 | 1.3316 | 0.002147
| 2983.5079 | 1.3315 | 0.0021621
| 2983.3873 | 1.3314 | 0.002179
| 2983.2668 | 1.3313 | 0.0021981
| 2983.1463 | 1.3312 | 0.002219
| 2983.0257 | 1.3311 | 0.0022417
| 2982.9052 | 1.331 | 0.0022665
| 2982.7847 | 1.3309 | 0.002292
| 2982.6642 | 1.3308 | 0.0023186
| 2982.5436 | 1.3307 | 0.0023471
| 2982.4231 | 1.3307 | 0.0023777
| 2982.3026 | 1.3306 | 0.002412
| 2982.182 | 1.3305 | 0.0024507
| 2982.0615 | 1.3304 | 0.0024934
| 2981.941 | 1.3303 | 0.0025397
| 2981.8204 | 1.3302 | 0.0025873
| 2981.6999 | 1.3301 | 0.002634
| 2981.5794 | 1.3301 | 0.0026763
| 2981.4588 | 1.33 | 0.002714
| 2981.3383 | 1.3299 | 0.0027458
| 2981.2178 | 1.3299 | 0.0027744
| 2981.0972 | 1.3298 | 0.0028018
| 2980.9767 | 1.3297 | 0.0028319
| 2980.8562 | 1.3296 | 0.0028658
| 2980.7357 | 1.3296 | 0.0029048
| 2980.6151 | 1.3295 | 0.0029472
| 2980.4946 | 1.3294 | 0.0029905
| 2980.3741 | 1.3293 | 0.0030327
| 2980.2535 | 1.3293 | 0.0030731
| 2980.133 | 1.3292 | 0.0031127
| 2980.0125 | 1.3291 | 0.0031564
| 2979.8919 | 1.329 | 0.0032073
| 2979.7714 | 1.3289 | 0.0032689
| 2979.6509 | 1.3288 | 0.0033409
| 2979.5303 | 1.3288 | 0.0034213
| 2979.4098 | 1.3287 | 0.0035043
| 2979.2893 | 1.3287 | 0.0035827
| 2979.1688 | 1.3286 | 0.0036511
| 2979.0482 | 1.3286 | 0.0037065
| 2978.9277 | 1.3285 | 0.0037505
| 2978.8072 | 1.3285 | 0.0037876
| 2978.6866 | 1.3284 | 0.0038246
| 2978.5661 | 1.3283 | 0.0038684
| 2978.4456 | 1.3283 | 0.0039248
| 2978.325 | 1.3282 | 0.0039944
| 2978.2045 | 1.3281 | 0.0040771
| 2978.084 | 1.328 | 0.0041693
| 2977.9634 | 1.328 | 0.0042674
| 2977.8429 | 1.3279 | 0.0043667
| 2977.7224 | 1.3279 | 0.0044646
| 2977.6018 | 1.3278 | 0.0045602
| 2977.4813 | 1.3278 | 0.004652
| 2977.3608 | 1.3278 | 0.0047412
| 2977.2403 | 1.3277 | 0.0048274
| 2977.1197 | 1.3277 | 0.0049107
| 2976.9992 | 1.3277 | 0.0049927
| 2976.8787 | 1.3277 | 0.0050733
| 2976.7581 | 1.3276 | 0.0051546
| 2976.6376 | 1.3276 | 0.0052373
| 2976.5171 | 1.3276 | 0.0053239
| 2976.3965 | 1.3276 | 0.0054146
| 2976.276 | 1.3275 | 0.0055086
| 2976.1555 | 1.3275 | 0.0056059
| 2976.0349 | 1.3275 | 0.0057039
| 2975.9144 | 1.3275 | 0.0058008
| 2975.7939 | 1.3275 | 0.0058953
| 2975.6733 | 1.3275 | 0.0059864
| 2975.5528 | 1.3275 | 0.0060741
| 2975.4323 | 1.3275 | 0.0061586
| 2975.3118 | 1.3275 | 0.0062413
| 2975.1912 | 1.3275 | 0.0063231
| 2975.0707 | 1.3275 | 0.0064057
| 2974.9502 | 1.3275 | 0.0064898
| 2974.8296 | 1.3275 | 0.0065748
| 2974.7091 | 1.3275 | 0.0066615
| 2974.5886 | 1.3275 | 0.0067486
| 2974.468 | 1.3275 | 0.0068355
| 2974.3475 | 1.3275 | 0.0069224
| 2974.227 | 1.3275 | 0.0070107
| 2974.1064 | 1.3275 | 0.0071018
| 2973.9859 | 1.3276 | 0.0071966
| 2973.8654 | 1.3276 | 0.0072952
| 2973.7448 | 1.3276 | 0.0073981
| 2973.6243 | 1.3276 | 0.0075017
| 2973.5038 | 1.3277 | 0.0076034
| 2973.3833 | 1.3277 | 0.0076997
| 2973.2627 | 1.3278 | 0.0077892
| 2973.1422 | 1.3278 | 0.0078719
| 2973.0217 | 1.3279 | 0.0079502
| 2972.9011 | 1.3279 | 0.0080273
| 2972.7806 | 1.3279 | 0.008106
| 2972.6601 | 1.328 | 0.0081886
| 2972.5395 | 1.328 | 0.0082731
| 2972.419 | 1.3281 | 0.0083571
| 2972.2985 | 1.3282 | 0.0084365
| 2972.1779 | 1.3282 | 0.0085082
| 2972.0574 | 1.3283 | 0.0085709
| 2971.9369 | 1.3284 | 0.0086253
| 2971.8164 | 1.3284 | 0.0086756
| 2971.6958 | 1.3285 | 0.0087257
| 2971.5753 | 1.3285 | 0.0087796
| 2971.4548 | 1.3286 | 0.0088402
| 2971.3342 | 1.3286 | 0.0089074
| 2971.2137 | 1.3287 | 0.0089808
| 2971.0932 | 1.3287 | 0.0090582
| 2970.9726 | 1.3288 | 0.0091369
| 2970.8521 | 1.3288 | 0.0092144
| 2970.7316 | 1.3289 | 0.0092884
| 2970.611 | 1.329 | 0.0093565
| 2970.4905 | 1.3291 | 0.0094174
| 2970.37 | 1.3292 | 0.0094687
| 2970.2494 | 1.3293 | 0.009511
| 2970.1289 | 1.3294 | 0.0095472
| 2970.0084 | 1.3295 | 0.0095803
| 2969.8879 | 1.3295 | 0.0096136
| 2969.7673 | 1.3296 | 0.0096514
| 2969.6468 | 1.3297 | 0.009695
| 2969.5263 | 1.3298 | 0.0097432
| 2969.4057 | 1.3299 | 0.0097919
| 2969.2852 | 1.3299 | 0.0098372
| 2969.1647 | 1.33 | 0.0098738
| 2969.0441 | 1.3302 | 0.0098996
| 2968.9236 | 1.3303 | 0.0099151
| 2968.8031 | 1.3303 | 0.0099232
| 2968.6825 | 1.3304 | 0.0099284
| 2968.562 | 1.3305 | 0.0099342
| 2968.4415 | 1.3306 | 0.0099441
| 2968.3209 | 1.3307 | 0.0099583
| 2968.2004 | 1.3307 | 0.0099779
| 2968.0799 | 1.3308 | 0.010001
| 2967.9594 | 1.3309 | 0.010027
| 2967.8388 | 1.331 | 0.010056
| 2967.7183 | 1.331 | 0.010084
| 2967.5978 | 1.3311 | 0.010111
| 2967.4772 | 1.3312 | 0.010134
| 2967.3567 | 1.3313 | 0.010152
| 2967.2362 | 1.3315 | 0.010161
| 2967.1156 | 1.3316 | 0.010162
| 2966.9951 | 1.3317 | 0.010155
| 2966.8746 | 1.3318 | 0.010144
| 2966.754 | 1.3319 | 0.010129
| 2966.6335 | 1.332 | 0.010114
| 2966.513 | 1.3321 | 0.010099
| 2966.3924 | 1.3321 | 0.010084
| 2966.2719 | 1.3322 | 0.010068
| 2966.1514 | 1.3323 | 0.01005
| 2966.0309 | 1.3324 | 0.010032
| 2965.9103 | 1.3325 | 0.010014
| 2965.7898 | 1.3326 | 0.0099958
| 2965.6693 | 1.3327 | 0.0099801
| 2965.5487 | 1.3328 | 0.0099637
| 2965.4282 | 1.3329 | 0.0099455
| 2965.3077 | 1.333 | 0.0099217
| 2965.1871 | 1.3331 | 0.0098906
| 2965.0666 | 1.3332 | 0.0098513
| 2964.9461 | 1.3333 | 0.0098042
| 2964.8255 | 1.3333 | 0.0097522
| 2964.705 | 1.3334 | 0.0097001
| 2964.5845 | 1.3335 | 0.0096506
| 2964.4639 | 1.3336 | 0.0096063
| 2964.3434 | 1.3336 | 0.0095675
| 2964.2229 | 1.3337 | 0.0095334
| 2964.1024 | 1.3338 | 0.0095018
| 2963.9818 | 1.3339 | 0.0094707
| 2963.8613 | 1.3339 | 0.009438
| 2963.7408 | 1.334 | 0.0094006
| 2963.6202 | 1.3341 | 0.0093575
| 2963.4997 | 1.3342 | 0.0093066
| 2963.3792 | 1.3343 | 0.0092481
| 2963.2586 | 1.3344 | 0.009181
| 2963.1381 | 1.3345 | 0.0091086
| 2963.0176 | 1.3345 | 0.0090331
| 2962.897 | 1.3346 | 0.0089572
| 2962.7765 | 1.3347 | 0.0088846
| 2962.656 | 1.3347 | 0.0088156
| 2962.5355 | 1.3348 | 0.00875
| 2962.4149 | 1.3348 | 0.0086858
| 2962.2944 | 1.3349 | 0.0086209
| 2962.1739 | 1.335 | 0.0085536
| 2962.0533 | 1.335 | 0.0084838
| 2961.9328 | 1.3351 | 0.0084135
| 2961.8123 | 1.3351 | 0.0083443
| 2961.6917 | 1.3352 | 0.0082784
| 2961.5712 | 1.3352 | 0.0082164
| 2961.4507 | 1.3353 | 0.0081572
| 2961.3301 | 1.3353 | 0.0080989
| 2961.2096 | 1.3354 | 0.0080383
| 2961.0891 | 1.3354 | 0.0079732
| 2960.9685 | 1.3355 | 0.0079035
| 2960.848 | 1.3355 | 0.0078288
| 2960.7275 | 1.3356 | 0.0077503
| 2960.607 | 1.3356 | 0.0076674
| 2960.4864 | 1.3357 | 0.0075819
| 2960.3659 | 1.3357 | 0.0074925
| 2960.2454 | 1.3358 | 0.0073996
| 2960.1248 | 1.3358 | 0.0073053
| 2960.0043 | 1.3358 | 0.0072106
| 2959.8838 | 1.3359 | 0.0071191
| 2959.7632 | 1.3359 | 0.0070344
| 2959.6427 | 1.3359 | 0.0069598
| 2959.5222 | 1.3359 | 0.0068943
| 2959.4016 | 1.3359 | 0.0068373
| 2959.2811 | 1.3359 | 0.0067838
| 2959.1606 | 1.336 | 0.0067284
| 2959.04 | 1.336 | 0.0066657
| 2958.9195 | 1.3361 | 0.006591
| 2958.799 | 1.3361 | 0.0065035
| 2958.6785 | 1.3362 | 0.0064032
| 2958.5579 | 1.3362 | 0.0062935
| 2958.4374 | 1.3363 | 0.0061783
| 2958.3169 | 1.3363 | 0.0060621
| 2958.1963 | 1.3363 | 0.0059495
| 2958.0758 | 1.3363 | 0.0058451
| 2957.9553 | 1.3362 | 0.0057511
| 2957.8347 | 1.3362 | 0.0056689
| 2957.7142 | 1.3362 | 0.0055978
| 2957.5937 | 1.3362 | 0.005535
| 2957.4731 | 1.3362 | 0.0054769
| 2957.3526 | 1.3362 | 0.0054181
| 2957.2321 | 1.3362 | 0.0053525
| 2957.1115 | 1.3362 | 0.0052774
| 2956.991 | 1.3363 | 0.0051904
| 2956.8705 | 1.3363 | 0.0050935
| 2956.75 | 1.3363 | 0.0049913
| 2956.6294 | 1.3363 | 0.0048879
| 2956.5089 | 1.3363 | 0.0047904
| 2956.3884 | 1.3362 | 0.0047005
| 2956.2678 | 1.3362 | 0.00462
| 2956.1473 | 1.3362 | 0.004546
| 2956.0268 | 1.3362 | 0.0044743
| 2955.9062 | 1.3362 | 0.0044005
| 2955.7857 | 1.3362 | 0.0043213
| 2955.6652 | 1.3361 | 0.0042368
| 2955.5446 | 1.3361 | 0.0041482
| 2955.4241 | 1.3361 | 0.004059
| 2955.3036 | 1.3361 | 0.0039733
| 2955.1831 | 1.336 | 0.0038939
| 2955.0625 | 1.336 | 0.0038208
| 2954.942 | 1.336 | 0.0037538
| 2954.8215 | 1.3359 | 0.003691
| 2954.7009 | 1.3359 | 0.0036284
| 2954.5804 | 1.3359 | 0.0035638
| 2954.4599 | 1.3359 | 0.0034974
| 2954.3393 | 1.3358 | 0.0034271
| 2954.2188 | 1.3358 | 0.0033556
| 2954.0983 | 1.3358 | 0.0032825
| 2953.9777 | 1.3358 | 0.0032093
| 2953.8572 | 1.3357 | 0.0031371
| 2953.7367 | 1.3357 | 0.0030674
| 2953.6161 | 1.3356 | 0.003
| 2953.4956 | 1.3356 | 0.0029364
| 2953.3751 | 1.3356 | 0.0028765
| 2953.2546 | 1.3355 | 0.0028185
| 2953.134 | 1.3355 | 0.0027623
| 2953.0135 | 1.3355 | 0.0027049
| 2952.893 | 1.3354 | 0.002645
| 2952.7724 | 1.3354 | 0.0025814
| 2952.6519 | 1.3354 | 0.0025153
| 2952.5314 | 1.3353 | 0.0024479
| 2952.4108 | 1.3353 | 0.002381
| 2952.2903 | 1.3352 | 0.0023171
| 2952.1698 | 1.3352 | 0.0022569
| 2952.0492 | 1.3351 | 0.0022004
| 2951.9287 | 1.335 | 0.0021467
| 2951.8082 | 1.335 | 0.0020958
| 2951.6876 | 1.3349 | 0.0020476
| 2951.5671 | 1.3349 | 0.0020026
| 2951.4466 | 1.3348 | 0.001961
| 2951.3261 | 1.3348 | 0.0019242
| 2951.2055 | 1.3347 | 0.001892
| 2951.085 | 1.3347 | 0.001862
| 2950.9645 | 1.3346 | 0.0018324
| 2950.8439 | 1.3346 | 0.0018
| 2950.7234 | 1.3345 | 0.0017638
| 2950.6029 | 1.3345 | 0.0017238
| 2950.4823 | 1.3345 | 0.0016814
| 2950.3618 | 1.3344 | 0.0016381
| 2950.2413 | 1.3344 | 0.0015958
| 2950.1207 | 1.3343 | 0.0015552
| 2950.0002 | 1.3343 | 0.001515
| 2949.8797 | 1.3342 | 0.0014746
| 2949.7591 | 1.3342 | 0.0014317
| 2949.6386 | 1.3341 | 0.0013865
| 2949.5181 | 1.3341 | 0.0013402
| 2949.3976 | 1.334 | 0.0012954
| 2949.277 | 1.334 | 0.0012556
| 2949.1565 | 1.3339 | 0.0012214
| 2949.036 | 1.3338 | 0.0011939
| 2948.9154 | 1.3338 | 0.0011718
| 2948.7949 | 1.3337 | 0.0011523
| 2948.6744 | 1.3337 | 0.001132
| 2948.5538 | 1.3336 | 0.0011092
| 2948.4333 | 1.3336 | 0.001083
| 2948.3128 | 1.3335 | 0.0010542
| 2948.1922 | 1.3335 | 0.0010239
| 2948.0717 | 1.3334 | 0.00099515
| 2947.9512 | 1.3333 | 0.00096828
| 2947.8306 | 1.3333 | 0.00094485
| 2947.7101 | 1.3332 | 0.00092644
| 2947.5896 | 1.3331 | 0.00091342
| 2947.4691 | 1.3331 | 0.00090543
| 2947.3485 | 1.333 | 0.00090339
| 2947.228 | 1.3329 | 0.00090603
| 2947.1075 | 1.3329 | 0.00091093
| 2946.9869 | 1.3329 | 0.00091396
| 2946.8664 | 1.3328 | 0.00091304
| 2946.7459 | 1.3328 | 0.00090513
| 2946.6253 | 1.3328 | 0.00089037
| 2946.5048 | 1.3327 | 0.00086862
| 2946.3843 | 1.3327 | 0.00084445
| 2946.2637 | 1.3326 | 0.00082002
| 2946.1432 | 1.3326 | 0.00079923
| 2946.0227 | 1.3325 | 0.00078183
| 2945.9021 | 1.3325 | 0.00076818
| 2945.7816 | 1.3324 | 0.0007559
| 2945.6611 | 1.3324 | 0.0007421
| 2945.5406 | 1.3323 | 0.00072641
| 2945.42 | 1.3323 | 0.00070819
| 2945.2995 | 1.3322 | 0.00069018
| 2945.179 | 1.3322 | 0.00067399
| 2945.0584 | 1.3321 | 0.00066324
| 2944.9379 | 1.332 | 0.00065945
| 2944.8174 | 1.332 | 0.00066188
| 2944.6968 | 1.3319 | 0.00066843
| 2944.5763 | 1.3319 | 0.00067713
| 2944.4558 | 1.3318 | 0.00068416
| 2944.3352 | 1.3318 | 0.00068846
| 2944.2147 | 1.3317 | 0.00068913
| 2944.0942 | 1.3317 | 0.00068558
| 2943.9737 | 1.3317 | 0.00067889
| 2943.8531 | 1.3316 | 0.00067094
| 2943.7326 | 1.3316 | 0.00066244
| 2943.6121 | 1.3315 | 0.00065388
| 2943.4915 | 1.3315 | 0.0006466
| 2943.371 | 1.3314 | 0.0006411
| 2943.2505 | 1.3314 | 0.00063875
| 2943.1299 | 1.3313 | 0.00064018
| 2943.0094 | 1.3312 | 0.00064446
| 2942.8889 | 1.3312 | 0.00065155
| 2942.7683 | 1.3311 | 0.00065957
| 2942.6478 | 1.3311 | 0.00066649
| 2942.5273 | 1.3311 | 0.00067028
| 2942.4067 | 1.331 | 0.00067096
| 2942.2862 | 1.331 | 0.00066899
| 2942.1657 | 1.3309 | 0.00066656
| 2942.0452 | 1.3309 | 0.00066577
| 2941.9246 | 1.3308 | 0.00066861
| 2941.8041 | 1.3307 | 0.0006761
| 2941.6836 | 1.3307 | 0.00068764
| 2941.563 | 1.3306 | 0.00070143
| 2941.4425 | 1.3306 | 0.00071663
| 2941.322 | 1.3305 | 0.00073091
| 2941.2014 | 1.3305 | 0.00074416
| 2941.0809 | 1.3304 | 0.00075853
| 2940.9604 | 1.3304 | 0.00077463
| 2940.8398 | 1.3303 | 0.00079356
| 2940.7193 | 1.3303 | 0.00081598
| 2940.5988 | 1.3302 | 0.00083965
| 2940.4782 | 1.3302 | 0.00086393
| 2940.3577 | 1.3302 | 0.00088483
| 2940.2372 | 1.3301 | 0.00090063
| 2940.1167 | 1.3301 | 0.00091148
| 2939.9961 | 1.3301 | 0.00091695
| 2939.8756 | 1.33 | 0.00091932
| 2939.7551 | 1.33 | 0.00092089
| 2939.6345 | 1.3299 | 0.00092336
| 2939.514 | 1.3299 | 0.00092941
| 2939.3935 | 1.3298 | 0.00093931
| 2939.2729 | 1.3298 | 0.00095396
| 2939.1524 | 1.3297 | 0.00097313
| 2939.0319 | 1.3297 | 0.00099698
| 2938.9113 | 1.3296 | 0.0010249
| 2938.7908 | 1.3296 | 0.0010536
| 2938.6703 | 1.3295 | 0.0010827
| 2938.5497 | 1.3295 | 0.0011095
| 2938.4292 | 1.3295 | 0.0011318
| 2938.3087 | 1.3294 | 0.0011493
| 2938.1882 | 1.3294 | 0.0011625
| 2938.0676 | 1.3294 | 0.0011727
| 2937.9471 | 1.3293 | 0.0011807
| 2937.8266 | 1.3293 | 0.001188
| 2937.706 | 1.3292 | 0.0011958
| 2937.5855 | 1.3292 | 0.0012036
| 2937.465 | 1.3291 | 0.0012122
| 2937.3444 | 1.3291 | 0.0012231
| 2937.2239 | 1.329 | 0.001237
| 2937.1034 | 1.3289 | 0.001257
| 2936.9828 | 1.3289 | 0.0012843
| 2936.8623 | 1.3288 | 0.0013208
| 2936.7418 | 1.3287 | 0.001365
| 2936.6213 | 1.3287 | 0.0014154
| 2936.5007 | 1.3286 | 0.001469
| 2936.3802 | 1.3286 | 0.0015219
| 2936.2597 | 1.3285 | 0.0015723
| 2936.1391 | 1.3285 | 0.0016185
| 2936.0186 | 1.3285 | 0.0016605
| 2935.8981 | 1.3284 | 0.0016992
| 2935.7775 | 1.3284 | 0.0017342
| 2935.657 | 1.3284 | 0.0017664
| 2935.5365 | 1.3283 | 0.0017951
| 2935.4159 | 1.3283 | 0.001821
| 2935.2954 | 1.3283 | 0.0018446
| 2935.1749 | 1.3282 | 0.0018684
| 2935.0543 | 1.3282 | 0.0018941
| 2934.9338 | 1.3281 | 0.0019252
| 2934.8133 | 1.3281 | 0.0019637
| 2934.6928 | 1.328 | 0.0020077
| 2934.5722 | 1.3279 | 0.0020573
| 2934.4517 | 1.3279 | 0.0021084
| 2934.3312 | 1.3279 | 0.0021597
| 2934.2106 | 1.3278 | 0.0022091
| 2934.0901 | 1.3278 | 0.0022564
| 2933.9696 | 1.3277 | 0.0023026
| 2933.849 | 1.3277 | 0.0023491
| 2933.7285 | 1.3277 | 0.0023965
| 2933.608 | 1.3276 | 0.0024458
| 2933.4874 | 1.3276 | 0.0024966
| 2933.3669 | 1.3275 | 0.0025488
| 2933.2464 | 1.3275 | 0.0026014
| 2933.1258 | 1.3274 | 0.0026559
| 2933.0053 | 1.3274 | 0.0027131
| 2932.8848 | 1.3274 | 0.0027724
| 2932.7643 | 1.3273 | 0.0028345
| 2932.6437 | 1.3273 | 0.0028997
| 2932.5232 | 1.3272 | 0.0029661
| 2932.4027 | 1.3272 | 0.0030335
| 2932.2821 | 1.3272 | 0.0031012
| 2932.1616 | 1.3271 | 0.0031703
| 2932.0411 | 1.3271 | 0.0032411
| 2931.9205 | 1.3271 | 0.0033141
| 2931.8 | 1.327 | 0.0033891
| 2931.6795 | 1.327 | 0.0034658
| 2931.5589 | 1.327 | 0.0035412
| 2931.4384 | 1.327 | 0.003615
| 2931.3179 | 1.3269 | 0.0036861
| 2931.1973 | 1.3269 | 0.0037551
| 2931.0768 | 1.3269 | 0.0038252
| 2930.9563 | 1.3269 | 0.0038992
| 2930.8358 | 1.3268 | 0.0039782
| 2930.7152 | 1.3268 | 0.0040634
| 2930.5947 | 1.3268 | 0.0041532
| 2930.4742 | 1.3268 | 0.0042449
| 2930.3536 | 1.3268 | 0.0043357
| 2930.2331 | 1.3268 | 0.0044221
| 2930.1126 | 1.3268 | 0.0045028
| 2929.992 | 1.3268 | 0.0045786
| 2929.8715 | 1.3268 | 0.0046504
| 2929.751 | 1.3268 | 0.0047205
| 2929.6304 | 1.3268 | 0.0047912
| 2929.5099 | 1.3268 | 0.0048629
| 2929.3894 | 1.3268 | 0.0049369
| 2929.2688 | 1.3267 | 0.0050134
| 2929.1483 | 1.3267 | 0.0050931
| 2929.0278 | 1.3267 | 0.0051765
| 2928.9073 | 1.3267 | 0.0052645
| 2928.7867 | 1.3267 | 0.005358
| 2928.6662 | 1.3267 | 0.0054562
| 2928.5457 | 1.3267 | 0.0055591
| 2928.4251 | 1.3267 | 0.0056642
| 2928.3046 | 1.3267 | 0.0057687
| 2928.1841 | 1.3267 | 0.0058691
| 2928.0635 | 1.3268 | 0.0059649
| 2927.943 | 1.3268 | 0.0060545
| 2927.8225 | 1.3268 | 0.0061391
| 2927.7019 | 1.3269 | 0.0062203
| 2927.5814 | 1.3269 | 0.0063017
| 2927.4609 | 1.3269 | 0.0063865
| 2927.3404 | 1.3269 | 0.0064751
| 2927.2198 | 1.3269 | 0.0065692
| 2927.0993 | 1.327 | 0.006666
| 2926.9788 | 1.327 | 0.006764
| 2926.8582 | 1.327 | 0.0068597
| 2926.7377 | 1.3271 | 0.0069511
| 2926.6172 | 1.3271 | 0.0070382
| 2926.4966 | 1.3272 | 0.0071225
| 2926.3761 | 1.3272 | 0.0072061
| 2926.2556 | 1.3272 | 0.0072915
| 2926.135 | 1.3273 | 0.0073806
| 2926.0145 | 1.3273 | 0.007473
| 2925.894 | 1.3274 | 0.0075661
| 2925.7734 | 1.3274 | 0.0076586
| 2925.6529 | 1.3275 | 0.0077474
| 2925.5324 | 1.3276 | 0.0078311
| 2925.4119 | 1.3276 | 0.0079111
| 2925.2913 | 1.3277 | 0.0079874
| 2925.1708 | 1.3277 | 0.0080642
| 2925.0503 | 1.3278 | 0.0081423
| 2924.9297 | 1.3279 | 0.0082237
| 2924.8092 | 1.3279 | 0.0083074
| 2924.6887 | 1.328 | 0.0083919
| 2924.5681 | 1.3281 | 0.0084753
| 2924.4476 | 1.3281 | 0.0085566
| 2924.3271 | 1.3282 | 0.0086348
| 2924.2065 | 1.3283 | 0.0087106
| 2924.086 | 1.3284 | 0.0087858
| 2923.9655 | 1.3284 | 0.0088604
| 2923.8449 | 1.3285 | 0.0089362
| 2923.7244 | 1.3286 | 0.0090117
| 2923.6039 | 1.3287 | 0.0090881
| 2923.4834 | 1.3288 | 0.0091638
| 2923.3628 | 1.3288 | 0.0092379
| 2923.2423 | 1.3289 | 0.0093114
| 2923.1218 | 1.329 | 0.0093843
| 2923.0012 | 1.3291 | 0.0094565
| 2922.8807 | 1.3292 | 0.0095285
| 2922.7602 | 1.3293 | 0.0096004
| 2922.6396 | 1.3294 | 0.0096714
| 2922.5191 | 1.3295 | 0.0097405
| 2922.3986 | 1.3297 | 0.0098066
| 2922.278 | 1.3298 | 0.0098678
| 2922.1575 | 1.3299 | 0.009923
| 2922.037 | 1.33 | 0.0099711
| 2921.9164 | 1.3302 | 0.010013
| 2921.7959 | 1.3303 | 0.010048
| 2921.6754 | 1.3304 | 0.01008
| 2921.5549 | 1.3306 | 0.010109
| 2921.4343 | 1.3307 | 0.010137
| 2921.3138 | 1.3308 | 0.010164
| 2921.1933 | 1.3309 | 0.010189
| 2921.0727 | 1.3311 | 0.010213
| 2920.9522 | 1.3312 | 0.010232
| 2920.8317 | 1.3313 | 0.010246
| 2920.7111 | 1.3315 | 0.010253
| 2920.5906 | 1.3316 | 0.010255
| 2920.4701 | 1.3317 | 0.010251
| 2920.3495 | 1.3319 | 0.010244
| 2920.229 | 1.332 | 0.010235
| 2920.1085 | 1.3321 | 0.010224
| 2919.988 | 1.3322 | 0.010212
| 2919.8674 | 1.3324 | 0.0102
| 2919.7469 | 1.3325 | 0.010186
| 2919.6264 | 1.3326 | 0.010171
| 2919.5058 | 1.3327 | 0.010155
| 2919.3853 | 1.3328 | 0.01014
| 2919.2648 | 1.333 | 0.010125
| 2919.1442 | 1.3331 | 0.010111
| 2919.0237 | 1.3332 | 0.010096
| 2918.9032 | 1.3333 | 0.010079
| 2918.7826 | 1.3335 | 0.010058
| 2918.6621 | 1.3336 | 0.010028
| 2918.5416 | 1.3338 | 0.0099908
| 2918.421 | 1.3339 | 0.0099445
| 2918.3005 | 1.334 | 0.0098892
| 2918.18 | 1.3342 | 0.0098273
| 2918.0595 | 1.3343 | 0.0097603
| 2917.9389 | 1.3344 | 0.0096902
| 2917.8184 | 1.3345 | 0.0096189
| 2917.6979 | 1.3346 | 0.0095478
| 2917.5773 | 1.3348 | 0.009477
| 2917.4568 | 1.3349 | 0.0094066
| 2917.3363 | 1.335 | 0.0093355
| 2917.2157 | 1.3351 | 0.0092618
| 2917.0952 | 1.3352 | 0.0091849
| 2916.9747 | 1.3353 | 0.0091022
| 2916.8541 | 1.3354 | 0.0090137
| 2916.7336 | 1.3355 | 0.0089184
| 2916.6131 | 1.3356 | 0.0088176
| 2916.4925 | 1.3357 | 0.0087121
| 2916.372 | 1.3358 | 0.0086034
| 2916.2515 | 1.3359 | 0.0084953
| 2916.131 | 1.3359 | 0.0083889
| 2916.0104 | 1.336 | 0.0082863
| 2915.8899 | 1.3361 | 0.0081892
| 2915.7694 | 1.3361 | 0.0080975
| 2915.6488 | 1.3362 | 0.0080104
| 2915.5283 | 1.3362 | 0.0079263
| 2915.4078 | 1.3363 | 0.0078421
| 2915.2872 | 1.3364 | 0.0077552
| 2915.1667 | 1.3364 | 0.0076632
| 2915.0462 | 1.3365 | 0.0075642
| 2914.9256 | 1.3366 | 0.0074574
| 2914.8051 | 1.3366 | 0.0073443
| 2914.6846 | 1.3367 | 0.0072273
| 2914.564 | 1.3367 | 0.0071094
| 2914.4435 | 1.3368 | 0.006992
| 2914.323 | 1.3368 | 0.0068784
| 2914.2025 | 1.3368 | 0.006768
| 2914.0819 | 1.3369 | 0.0066611
| 2913.9614 | 1.3369 | 0.0065561
| 2913.8409 | 1.3369 | 0.0064532
| 2913.7203 | 1.3369 | 0.0063504
| 2913.5998 | 1.337 | 0.0062478
| 2913.4793 | 1.337 | 0.0061439
| 2913.3587 | 1.337 | 0.0060402
| 2913.2382 | 1.337 | 0.0059354
| 2913.1177 | 1.337 | 0.0058317
| 2912.9971 | 1.337 | 0.0057299
| 2912.8766 | 1.337 | 0.0056316
| 2912.7561 | 1.3371 | 0.0055374
| 2912.6355 | 1.3371 | 0.0054471
| 2912.515 | 1.3371 | 0.0053603
| 2912.3945 | 1.3371 | 0.005274
| 2912.274 | 1.3371 | 0.0051863
| 2912.1534 | 1.3371 | 0.0050936
| 2912.0329 | 1.3371 | 0.004994
| 2911.9124 | 1.3371 | 0.0048882
| 2911.7918 | 1.3371 | 0.0047777
| 2911.6713 | 1.3371 | 0.004666
| 2911.5508 | 1.3371 | 0.0045582
| 2911.4302 | 1.3371 | 0.0044565
| 2911.3097 | 1.337 | 0.004363
| 2911.1892 | 1.337 | 0.0042764
| 2911.0686 | 1.337 | 0.0041952
| 2910.9481 | 1.337 | 0.0041173
| 2910.8276 | 1.3369 | 0.0040394
| 2910.707 | 1.3369 | 0.0039602
| 2910.5865 | 1.3369 | 0.0038794
| 2910.466 | 1.3369 | 0.0037984
| 2910.3455 | 1.3368 | 0.0037182
| 2910.2249 | 1.3368 | 0.0036404
| 2910.1044 | 1.3368 | 0.0035645
| 2909.9839 | 1.3367 | 0.0034904
| 2909.8633 | 1.3367 | 0.0034193
| 2909.7428 | 1.3367 | 0.00335
| 2909.6223 | 1.3366 | 0.0032837
| 2909.5017 | 1.3366 | 0.0032212
| 2909.3812 | 1.3366 | 0.0031623
| 2909.2607 | 1.3365 | 0.0031057
| 2909.1401 | 1.3365 | 0.0030504
| 2909.0196 | 1.3365 | 0.0029947
| 2908.8991 | 1.3364 | 0.0029367
| 2908.7786 | 1.3364 | 0.0028757
| 2908.658 | 1.3364 | 0.0028133
| 2908.5375 | 1.3363 | 0.0027508
| 2908.417 | 1.3363 | 0.0026919
| 2908.2964 | 1.3362 | 0.0026387
| 2908.1759 | 1.3362 | 0.0025918
| 2908.0554 | 1.3362 | 0.0025507
| 2907.9348 | 1.3361 | 0.0025128
| 2907.8143 | 1.3361 | 0.0024757
| 2907.6938 | 1.3361 | 0.0024357
| 2907.5732 | 1.336 | 0.0023921
| 2907.4527 | 1.336 | 0.0023438
| 2907.3322 | 1.336 | 0.0022924
| 2907.2116 | 1.336 | 0.0022391
| 2907.0911 | 1.3359 | 0.0021851
| 2906.9706 | 1.3359 | 0.0021321
| 2906.8501 | 1.3358 | 0.00208
| 2906.7295 | 1.3358 | 0.0020315
| 2906.609 | 1.3357 | 0.0019866
| 2906.4885 | 1.3357 | 0.0019463
| 2906.3679 | 1.3356 | 0.001912
| 2906.2474 | 1.3356 | 0.0018843
| 2906.1269 | 1.3355 | 0.0018617
| 2906.0063 | 1.3355 | 0.001843
| 2905.8858 | 1.3355 | 0.0018253
| 2905.7653 | 1.3354 | 0.0018062
| 2905.6447 | 1.3354 | 0.0017839
| 2905.5242 | 1.3354 | 0.0017583
| 2905.4037 | 1.3353 | 0.0017301
| 2905.2831 | 1.3353 | 0.0017008
| 2905.1626 | 1.3353 | 0.0016704
| 2905.0421 | 1.3352 | 0.0016411
| 2904.9216 | 1.3352 | 0.0016122
| 2904.801 | 1.3352 | 0.0015831
| 2904.6805 | 1.3351 | 0.0015528
| 2904.56 | 1.3351 | 0.0015229
| 2904.4394 | 1.3351 | 0.0014936
| 2904.3189 | 1.335 | 0.0014667
| 2904.1984 | 1.335 | 0.0014438
| 2904.0778 | 1.3349 | 0.0014239
| 2903.9573 | 1.3349 | 0.0014079
| 2903.8368 | 1.3349 | 0.0013937
| 2903.7162 | 1.3348 | 0.0013805
| 2903.5957 | 1.3348 | 0.0013677
| 2903.4752 | 1.3348 | 0.001355
| 2903.3546 | 1.3347 | 0.0013415
| 2903.2341 | 1.3347 | 0.0013278
| 2903.1136 | 1.3347 | 0.0013143
| 2902.9931 | 1.3346 | 0.0012992
| 2902.8725 | 1.3346 | 0.0012824
| 2902.752 | 1.3346 | 0.0012643
| 2902.6315 | 1.3346 | 0.0012454
| 2902.5109 | 1.3345 | 0.0012284
| 2902.3904 | 1.3345 | 0.0012149
| 2902.2699 | 1.3345 | 0.0012061
| 2902.1493 | 1.3344 | 0.0012012
| 2902.0288 | 1.3344 | 0.0011982
| 2901.9083 | 1.3344 | 0.0011926
| 2901.7877 | 1.3344 | 0.0011817
| 2901.6672 | 1.3343 | 0.0011632
| 2901.5467 | 1.3343 | 0.0011386
| 2901.4262 | 1.3343 | 0.0011107
| 2901.3056 | 1.3343 | 0.0010845
| 2901.1851 | 1.3342 | 0.001065
| 2901.0646 | 1.3342 | 0.0010535
| 2900.944 | 1.3341 | 0.0010497
| 2900.8235 | 1.3341 | 0.0010509
| 2900.703 | 1.3341 | 0.001053
| 2900.5824 | 1.3341 | 0.0010522
| 2900.4619 | 1.334 | 0.0010476
| 2900.3414 | 1.334 | 0.0010388
| 2900.2208 | 1.334 | 0.0010282
| 2900.1003 | 1.334 | 0.0010182
| 2899.9798 | 1.3339 | 0.0010097
| 2899.8592 | 1.3339 | 0.0010034
| 2899.7387 | 1.3339 | 0.00099844
| 2899.6182 | 1.3339 | 0.00099327
| 2899.4977 | 1.3338 | 0.00098866
| 2899.3771 | 1.3338 | 0.00098387
| 2899.2566 | 1.3338 | 0.00097948
| 2899.1361 | 1.3338 | 0.00097606
| 2899.0155 | 1.3338 | 0.00097205
| 2898.895 | 1.3337 | 0.00096697
| 2898.7745 | 1.3337 | 0.00095861
| 2898.6539 | 1.3337 | 0.00094544
| 2898.5334 | 1.3337 | 0.00092833
| 2898.4129 | 1.3337 | 0.00090963
| 2898.2923 | 1.3336 | 0.00089248
| 2898.1718 | 1.3336 | 0.00087989
| 2898.0513 | 1.3336 | 0.00087519
| 2897.9307 | 1.3335 | 0.00087705
| 2897.8102 | 1.3335 | 0.00088486
| 2897.6897 | 1.3335 | 0.00089481
| 2897.5692 | 1.3335 | 0.00090435
| 2897.4486 | 1.3334 | 0.00091098
| 2897.3281 | 1.3334 | 0.0009153
| 2897.2076 | 1.3334 | 0.00091652
| 2897.087 | 1.3334 | 0.00091695
| 2896.9665 | 1.3334 | 0.00091685
| 2896.846 | 1.3334 | 0.000915
| 2896.7254 | 1.3334 | 0.00091076
| 2896.6049 | 1.3334 | 0.00090295
| 2896.4844 | 1.3334 | 0.00089064
| 2896.3638 | 1.3333 | 0.00087579
| 2896.2433 | 1.3333 | 0.00086065
| 2896.1228 | 1.3333 | 0.00084847
| 2896.0022 | 1.3333 | 0.00084172
| 2895.8817 | 1.3332 | 0.00084185
| 2895.7612 | 1.3332 | 0.00084695
| 2895.6407 | 1.3332 | 0.00085514
| 2895.5201 | 1.3332 | 0.00086309
| 2895.3996 | 1.3332 | 0.00086866
| 2895.2791 | 1.3332 | 0.00087042
| 2895.1585 | 1.3331 | 0.00086947
| 2895.038 | 1.3331 | 0.00086698
| 2894.9175 | 1.3331 | 0.00086542
| 2894.7969 | 1.3331 | 0.00086525
| 2894.6764 | 1.3331 | 0.00086664
| 2894.5559 | 1.3331 | 0.000869
| 2894.4353 | 1.3331 | 0.00087017
| 2894.3148 | 1.3331 | 0.00086822
| 2894.1943 | 1.3331 | 0.00086322
| 2894.0738 | 1.3331 | 0.0008559
| 2893.9532 | 1.333 | 0.00084756
| 2893.8327 | 1.333 | 0.00084043
| 2893.7122 | 1.333 | 0.00083479
| 2893.5916 | 1.333 | 0.00083169
| 2893.4711 | 1.333 | 0.00083001
| 2893.3506 | 1.333 | 0.00082765
| 2893.23 | 1.333 | 0.00082387
| 2893.1095 | 1.333 | 0.00081795
| 2892.989 | 1.3329 | 0.00081009
| 2892.8684 | 1.3329 | 0.00080216
| 2892.7479 | 1.3329 | 0.0007957
| 2892.6274 | 1.3329 | 0.00079091
| 2892.5068 | 1.3329 | 0.00078799
| 2892.3863 | 1.3329 | 0.00078539
| 2892.2658 | 1.3329 | 0.00078195
| 2892.1453 | 1.3329 | 0.00077537
| 2892.0247 | 1.3329 | 0.00076546
| 2891.9042 | 1.3328 | 0.00075287
| 2891.7837 | 1.3328 | 0.0007387
| 2891.6631 | 1.3328 | 0.00072527
| 2891.5426 | 1.3328 | 0.00071431
| 2891.4221 | 1.3328 | 0.00070735
| 2891.3015 | 1.3327 | 0.0007036
| 2891.181 | 1.3327 | 0.00070292
| 2891.0605 | 1.3327 | 0.0007025
| 2890.9399 | 1.3327 | 0.00070216
| 2890.8194 | 1.3327 | 0.00070127
| 2890.6989 | 1.3327 | 0.00069936
| 2890.5783 | 1.3326 | 0.00069659
| 2890.4578 | 1.3326 | 0.00069436
| 2890.3373 | 1.3326 | 0.00069242
| 2890.2168 | 1.3326 | 0.00069251
| 2890.0962 | 1.3326 | 0.00069451
| 2889.9757 | 1.3326 | 0.00069888
| 2889.8552 | 1.3325 | 0.00070655
| 2889.7346 | 1.3325 | 0.00071699
| 2889.6141 | 1.3325 | 0.00072867
| 2889.4936 | 1.3325 | 0.00074106
| 2889.373 | 1.3325 | 0.0007513
| 2889.2525 | 1.3325 | 0.00075816
| 2889.132 | 1.3325 | 0.00076033
| 2889.0114 | 1.3325 | 0.00075803
| 2888.8909 | 1.3325 | 0.00075263
| 2888.7704 | 1.3325 | 0.00074526
| 2888.6498 | 1.3325 | 0.00073596
| 2888.5293 | 1.3325 | 0.00072602
| 2888.4088 | 1.3325 | 0.00071384
| 2888.2883 | 1.3325 | 0.00069872
| 2888.1677 | 1.3325 | 0.00068075
| 2888.0472 | 1.3325 | 0.0006603
| 2887.9267 | 1.3325 | 0.00063962
| 2887.8061 | 1.3325 | 0.00062105
| 2887.6856 | 1.3324 | 0.00060697
| 2887.5651 | 1.3324 | 0.00059814
| 2887.4445 | 1.3324 | 0.00059511
| 2887.324 | 1.3323 | 0.00059546
| 2887.2035 | 1.3323 | 0.00059608
| 2887.0829 | 1.3323 | 0.00059685
| 2886.9624 | 1.3323 | 0.00059715
| 2886.8419 | 1.3323 | 0.00059803
| 2886.7213 | 1.3323 | 0.00060023
| 2886.6008 | 1.3322 | 0.00060534
| 2886.4803 | 1.3322 | 0.00061293
| 2886.3598 | 1.3322 | 0.0006209
| 2886.2392 | 1.3322 | 0.00062793
| 2886.1187 | 1.3322 | 0.00063029
| 2885.9982 | 1.3322 | 0.00062781
| 2885.8776 | 1.3322 | 0.00062187
| 2885.7571 | 1.3322 | 0.0006145
| 2885.6366 | 1.3322 | 0.00060859
| 2885.516 | 1.3321 | 0.00060605
| 2885.3955 | 1.3321 | 0.0006084
| 2885.275 | 1.3321 | 0.00061484
| 2885.1544 | 1.3321 | 0.00062229
| 2885.0339 | 1.3321 | 0.00062932
| 2884.9134 | 1.3321 | 0.00063343
| 2884.7928 | 1.3321 | 0.00063566
| 2884.6723 | 1.332 | 0.00063625
| 2884.5518 | 1.332 | 0.00063569
| 2884.4313 | 1.332 | 0.00063609
| 2884.3107 | 1.332 | 0.00063712
| 2884.1902 | 1.332 | 0.00063786
| 2884.0697 | 1.332 | 0.00063834
| 2883.9491 | 1.332 | 0.00063767
| 2883.8286 | 1.332 | 0.00063677
| 2883.7081 | 1.332 | 0.0006359
| 2883.5875 | 1.332 | 0.00063646
| 2883.467 | 1.3319 | 0.0006396
| 2883.3465 | 1.3319 | 0.00064438
| 2883.2259 | 1.3319 | 0.00065035
| 2883.1054 | 1.3319 | 0.00065605
| 2882.9849 | 1.3319 | 0.00066057
| 2882.8644 | 1.3319 | 0.00066222
| 2882.7438 | 1.3319 | 0.00066197
| 2882.6233 | 1.3319 | 0.00065865
| 2882.5028 | 1.3319 | 0.00065467
| 2882.3822 | 1.3319 | 0.0006493
| 2882.2617 | 1.3319 | 0.00064367
| 2882.1412 | 1.3319 | 0.00063814
| 2882.0206 | 1.3318 | 0.00063435
| 2881.9001 | 1.3318 | 0.00063206
| 2881.7796 | 1.3318 | 0.00063305
| 2881.659 | 1.3318 | 0.0006373
| 2881.5385 | 1.3318 | 0.00064631
| 2881.418 | 1.3318 | 0.0006584
| 2881.2974 | 1.3317 | 0.00067204
| 2881.1769 | 1.3317 | 0.00068567
| 2881.0564 | 1.3317 | 0.00069645
| 2880.9359 | 1.3317 | 0.00070341
| 2880.8153 | 1.3317 | 0.0007063
| 2880.6948 | 1.3317 | 0.00070498
| 2880.5743 | 1.3317 | 0.00070094
| 2880.4537 | 1.3317 | 0.00069575
| 2880.3332 | 1.3317 | 0.00069014
| 2880.2127 | 1.3317 | 0.00068447
| 2880.0921 | 1.3317 | 0.00067889
| 2879.9716 | 1.3317 | 0.00067337
| 2879.8511 | 1.3317 | 0.00066608
| 2879.7305 | 1.3317 | 0.00065759
| 2879.61 | 1.3317 | 0.00064726
| 2879.4895 | 1.3317 | 0.00063689
| 2879.3689 | 1.3317 | 0.00062657
| 2879.2484 | 1.3316 | 0.00061993
| 2879.1279 | 1.3316 | 0.00061713
| 2879.0074 | 1.3316 | 0.00061998
| 2878.8868 | 1.3316 | 0.00062802
| 2878.7663 | 1.3316 | 0.00064136
| 2878.6458 | 1.3315 | 0.0006577
| 2878.5252 | 1.3315 | 0.00067527
| 2878.4047 | 1.3315 | 0.0006922
| 2878.2842 | 1.3315 | 0.00070745
| 2878.1636 | 1.3315 | 0.00071883
| 2878.0431 | 1.3315 | 0.00072641
| 2877.9226 | 1.3315 | 0.00072894
| 2877.802 | 1.3315 | 0.00072665
| 2877.6815 | 1.3315 | 0.00072071
| 2877.561 | 1.3315 | 0.00071127
| 2877.4404 | 1.3315 | 0.0007005
| 2877.3199 | 1.3315 | 0.00069056
| 2877.1994 | 1.3315 | 0.00068304
| 2877.0789 | 1.3315 | 0.00068106
| 2876.9583 | 1.3315 | 0.00068384
| 2876.8378 | 1.3315 | 0.00069139
| 2876.7173 | 1.3314 | 0.00070151
| 2876.5967 | 1.3314 | 0.00071226
| 2876.4762 | 1.3314 | 0.00071963
| 2876.3557 | 1.3314 | 0.00072396
| 2876.2351 | 1.3314 | 0.00072372
| 2876.1146 | 1.3314 | 0.00071965
| 2875.9941 | 1.3314 | 0.00071558
| 2875.8735 | 1.3314 | 0.00071145
| 2875.753 | 1.3314 | 0.00071098
| 2875.6325 | 1.3314 | 0.00071278
| 2875.512 | 1.3314 | 0.00071774
| 2875.3914 | 1.3313 | 0.00072379
| 2875.2709 | 1.3313 | 0.00073125
| 2875.1504 | 1.3313 | 0.00073916
| 2875.0298 | 1.3313 | 0.00074703
| 2874.9093 | 1.3313 | 0.00075561
| 2874.7888 | 1.3313 | 0.00076536
| 2874.6682 | 1.3313 | 0.00077573
| 2874.5477 | 1.3313 | 0.0007867
| 2874.4272 | 1.3313 | 0.00079678
| 2874.3066 | 1.3313 | 0.00080599
| 2874.1861 | 1.3313 | 0.00081285
| 2874.0656 | 1.3313 | 0.00081828
| 2873.945 | 1.3313 | 0.00082257
| 2873.8245 | 1.3313 | 0.0008258
| 2873.704 | 1.3313 | 0.00082704
| 2873.5835 | 1.3313 | 0.00082535
| 2873.4629 | 1.3313 | 0.00081977
| 2873.3424 | 1.3313 | 0.00080938
| 2873.2219 | 1.3313 | 0.00079514
| 2873.1013 | 1.3313 | 0.00077903
| 2872.9808 | 1.3313 | 0.00076378
| 2872.8603 | 1.3313 | 0.00075387
| 2872.7397 | 1.3312 | 0.00075087
| 2872.6192 | 1.3312 | 0.00075663
| 2872.4987 | 1.3312 | 0.00076865
| 2872.3781 | 1.3312 | 0.00078288
| 2872.2576 | 1.3312 | 0.00079657
| 2872.1371 | 1.3312 | 0.00080619
| 2872.0165 | 1.3312 | 0.00081077
| 2871.896 | 1.3312 | 0.000811
| 2871.7755 | 1.3312 | 0.00081137
| 2871.655 | 1.3312 | 0.00081403
| 2871.5344 | 1.3311 | 0.0008225
| 2871.4139 | 1.3311 | 0.00083638
| 2871.2934 | 1.3311 | 0.00085365
| 2871.1728 | 1.3311 | 0.00087038
| 2871.0523 | 1.3311 | 0.00088304
| 2870.9318 | 1.3311 | 0.00088985
| 2870.8112 | 1.3311 | 0.00088954
| 2870.6907 | 1.3311 | 0.00088534
| 2870.5702 | 1.3311 | 0.00087884
| 2870.4496 | 1.3311 | 0.00087341
| 2870.3291 | 1.3311 | 0.00087092
| 2870.2086 | 1.3311 | 0.0008705
| 2870.088 | 1.3311 | 0.00087185
| 2869.9675 | 1.3311 | 0.00087345
| 2869.847 | 1.3311 | 0.00087549
| 2869.7265 | 1.3311 | 0.00087751
| 2869.6059 | 1.3311 | 0.00088203
| 2869.4854 | 1.3311 | 0.00089066
| 2869.3649 | 1.331 | 0.00090437
| 2869.2443 | 1.331 | 0.00092329
| 2869.1238 | 1.331 | 0.00094524
| 2869.0033 | 1.331 | 0.00096796
| 2868.8827 | 1.331 | 0.00098707
| 2868.7622 | 1.331 | 0.0010006
| 2868.6417 | 1.3311 | 0.001008
| 2868.5211 | 1.3311 | 0.0010085
| 2868.4006 | 1.3311 | 0.0010038
| 2868.2801 | 1.3311 | 0.00099462
| 2868.1595 | 1.3311 | 0.00098338
| 2868.039 | 1.3311 | 0.00097041
| 2867.9185 | 1.3311 | 0.00095717
| 2867.798 | 1.3311 | 0.00094466
| 2867.6774 | 1.3311 | 0.00093404
| 2867.5569 | 1.3311 | 0.00092588
| 2867.4364 | 1.3311 | 0.00092164
| 2867.3158 | 1.3311 | 0.00092067
| 2867.1953 | 1.331 | 0.00092305
| 2867.0748 | 1.331 | 0.0009291
| 2866.9542 | 1.331 | 0.00093695
| 2866.8337 | 1.331 | 0.00094709
| 2866.7132 | 1.331 | 0.00095873
| 2866.5926 | 1.331 | 0.0009705
| 2866.4721 | 1.331 | 0.00098152
| 2866.3516 | 1.331 | 0.00099111
| 2866.2311 | 1.331 | 0.00099806
| 2866.1105 | 1.331 | 0.0010025
| 2865.99 | 1.331 | 0.0010057
| 2865.8695 | 1.331 | 0.0010083
| 2865.7489 | 1.331 | 0.0010112
| 2865.6284 | 1.331 | 0.0010161
| 2865.5079 | 1.331 | 0.0010218
| 2865.3873 | 1.331 | 0.0010265
| 2865.2668 | 1.331 | 0.0010297
| 2865.1463 | 1.331 | 0.0010301
| 2865.0257 | 1.331 | 0.001027
| 2864.9052 | 1.331 | 0.0010234
| 2864.7847 | 1.331 | 0.0010223
| 2864.6641 | 1.3309 | 0.0010263
| 2864.5436 | 1.3309 | 0.0010367
| 2864.4231 | 1.3309 | 0.0010531
| 2864.3026 | 1.3309 | 0.0010731
| 2864.182 | 1.3309 | 0.0010929
| 2864.0615 | 1.3309 | 0.0011084
| 2863.941 | 1.331 | 0.0011181
| 2863.8204 | 1.331 | 0.0011211
| 2863.6999 | 1.331 | 0.0011195
| 2863.5794 | 1.331 | 0.0011145
| 2863.4588 | 1.331 | 0.0011072
| 2863.3383 | 1.331 | 0.0010986
| 2863.2178 | 1.331 | 0.001089
| 2863.0972 | 1.331 | 0.0010782
| 2862.9767 | 1.331 | 0.0010675
| 2862.8562 | 1.331 | 0.0010596
| 2862.7356 | 1.331 | 0.0010568
| 2862.6151 | 1.331 | 0.0010615
| 2862.4946 | 1.3309 | 0.001072
| 2862.3741 | 1.3309 | 0.0010868
| 2862.2535 | 1.3309 | 0.0011011
| 2862.133 | 1.3309 | 0.0011108
| 2862.0125 | 1.331 | 0.0011127
| 2861.8919 | 1.331 | 0.0011078
| 2861.7714 | 1.331 | 0.0010982
| 2861.6509 | 1.331 | 0.0010893
| 2861.5303 | 1.3309 | 0.0010854
| 2861.4098 | 1.3309 | 0.0010882
| 2861.2893 | 1.3309 | 0.0010985
| 2861.1687 | 1.3309 | 0.0011128
| 2861.0482 | 1.3309 | 0.001128
| 2860.9277 | 1.3309 | 0.0011409
| 2860.8071 | 1.3309 | 0.001151
| 2860.6866 | 1.3309 | 0.0011591
| 2860.5661 | 1.3309 | 0.0011659
| 2860.4456 | 1.3309 | 0.0011734
| 2860.325 | 1.3309 | 0.00118
| 2860.2045 | 1.3309 | 0.0011857
| 2860.084 | 1.3309 | 0.0011879
| 2859.9634 | 1.331 | 0.0011855
| 2859.8429 | 1.331 | 0.0011794
| 2859.7224 | 1.331 | 0.001173
| 2859.6018 | 1.331 | 0.0011686
| 2859.4813 | 1.3309 | 0.0011699
| 2859.3608 | 1.3309 | 0.0011774
| 2859.2402 | 1.3309 | 0.0011889
| 2859.1197 | 1.331 | 0.0012002
| 2858.9992 | 1.331 | 0.0012065
| 2858.8787 | 1.331 | 0.0012056
| 2858.7581 | 1.331 | 0.0011971
| 2858.6376 | 1.331 | 0.0011821
| 2858.5171 | 1.331 | 0.0011655
| 2858.3965 | 1.331 | 0.001153
| 2858.276 | 1.331 | 0.0011468
| 2858.1555 | 1.331 | 0.0011483
| 2858.0349 | 1.3309 | 0.0011562
| 2857.9144 | 1.3309 | 0.0011681
| 2857.7939 | 1.3309 | 0.0011812
| 2857.6733 | 1.3309 | 0.0011933
| 2857.5528 | 1.3309 | 0.0012019
| 2857.4323 | 1.331 | 0.0012073
| 2857.3117 | 1.331 | 0.0012085
| 2857.1912 | 1.331 | 0.0012071
| 2857.0707 | 1.331 | 0.0012016
| 2856.9502 | 1.331 | 0.0011945
| 2856.8296 | 1.331 | 0.0011867
| 2856.7091 | 1.331 | 0.0011806
| 2856.5886 | 1.331 | 0.0011781
| 2856.468 | 1.331 | 0.0011801
| 2856.3475 | 1.331 | 0.0011869
| 2856.227 | 1.331 | 0.0011969
| 2856.1064 | 1.331 | 0.0012078
| 2855.9859 | 1.331 | 0.0012158
| 2855.8654 | 1.331 | 0.00122
| 2855.7448 | 1.331 | 0.0012203
| 2855.6243 | 1.331 | 0.001218
| 2855.5038 | 1.331 | 0.0012159
| 2855.3832 | 1.331 | 0.0012157
| 2855.2627 | 1.331 | 0.0012192
| 2855.1422 | 1.331 | 0.0012273
| 2855.0217 | 1.331 | 0.0012377
| 2854.9011 | 1.331 | 0.0012473
| 2854.7806 | 1.331 | 0.0012553
| 2854.6601 | 1.331 | 0.0012585
| 2854.5395 | 1.331 | 0.0012586
| 2854.419 | 1.331 | 0.0012565
| 2854.2985 | 1.331 | 0.0012542
| 2854.1779 | 1.331 | 0.0012539
| 2854.0574 | 1.331 | 0.0012562
| 2853.9369 | 1.331 | 0.0012599
| 2853.8163 | 1.3311 | 0.0012625
| 2853.6958 | 1.3311 | 0.0012625
| 2853.5753 | 1.3311 | 0.0012576
| 2853.4547 | 1.3311 | 0.0012463
| 2853.3342 | 1.3311 | 0.0012298
| 2853.2137 | 1.3311 | 0.0012096
| 2853.0932 | 1.3311 | 0.0011896
| 2852.9726 | 1.3311 | 0.0011713
| 2852.8521 | 1.3311 | 0.0011576
| 2852.7316 | 1.3311 | 0.0011495
| 2852.611 | 1.3311 | 0.0011474
| 2852.4905 | 1.3311 | 0.00115
| 2852.37 | 1.3311 | 0.0011562
| 2852.2494 | 1.331 | 0.0011647
| 2852.1289 | 1.331 | 0.0011742
| 2852.0084 | 1.3311 | 0.0011832
| 2851.8878 | 1.3311 | 0.0011916
| 2851.7673 | 1.3311 | 0.0011972
| 2851.6468 | 1.3311 | 0.0012008
| 2851.5262 | 1.3311 | 0.0012012
| 2851.4057 | 1.3311 | 0.0011987
| 2851.2852 | 1.3311 | 0.0011931
| 2851.1647 | 1.3311 | 0.0011842
| 2851.0441 | 1.3311 | 0.0011718
| 2850.9236 | 1.3312 | 0.0011561
| 2850.8031 | 1.3312 | 0.001137
| 2850.6825 | 1.3312 | 0.0011161
| 2850.562 | 1.3312 | 0.001094
| 2850.4415 | 1.3312 | 0.0010734
| 2850.3209 | 1.3311 | 0.001058
| 2850.2004 | 1.3311 | 0.0010495
| 2850.0799 | 1.3311 | 0.0010502
| 2849.9593 | 1.3311 | 0.0010589
| 2849.8388 | 1.3311 | 0.0010737
| 2849.7183 | 1.3311 | 0.0010916
| 2849.5977 | 1.3311 | 0.0011072
| 2849.4772 | 1.3311 | 0.0011176
| 2849.3567 | 1.3311 | 0.0011199
| 2849.2362 | 1.3311 | 0.0011129
| 2849.1156 | 1.3311 | 0.0010989
| 2848.9951 | 1.3312 | 0.0010785
| 2848.8746 | 1.3312 | 0.0010554
| 2848.754 | 1.3312 | 0.0010323
| 2848.6335 | 1.3312 | 0.0010113
| 2848.513 | 1.3311 | 0.00099348
| 2848.3924 | 1.3311 | 0.00098172
| 2848.2719 | 1.3311 | 0.00097478
| 2848.1514 | 1.3311 | 0.0009731
| 2848.0308 | 1.3311 | 0.00097629
| 2847.9103 | 1.3311 | 0.00098269
| 2847.7898 | 1.3311 | 0.000991
| 2847.6693 | 1.3311 | 0.00099882
| 2847.5487 | 1.3311 | 0.0010053
| 2847.4282 | 1.3311 | 0.0010098
| 2847.3077 | 1.3311 | 0.001013
| 2847.1871 | 1.3311 | 0.0010147
| 2847.0666 | 1.3311 | 0.0010159
| 2846.9461 | 1.3311 | 0.0010145
| 2846.8255 | 1.3311 | 0.0010111
| 2846.705 | 1.3311 | 0.0010035
| 2846.5845 | 1.3311 | 0.00099145
| 2846.4639 | 1.3311 | 0.00097505
| 2846.3434 | 1.3311 | 0.00095648
| 2846.2229 | 1.3311 | 0.0009379
| 2846.1023 | 1.3311 | 0.00092356
| 2845.9818 | 1.3311 | 0.00091601
| 2845.8613 | 1.331 | 0.0009166
| 2845.7408 | 1.331 | 0.0009248
| 2845.6202 | 1.331 | 0.00093777
| 2845.4997 | 1.331 | 0.00095219
| 2845.3792 | 1.331 | 0.00096495
| 2845.2586 | 1.331 | 0.00097373
| 2845.1381 | 1.331 | 0.00097769
| 2845.0176 | 1.331 | 0.00097701
| 2844.897 | 1.331 | 0.00097345
| 2844.7765 | 1.331 | 0.00096803
| 2844.656 | 1.331 | 0.00096221
| 2844.5354 | 1.331 | 0.00095762
| 2844.4149 | 1.331 | 0.00095446
| 2844.2944 | 1.331 | 0.00095193
| 2844.1738 | 1.331 | 0.0009512
| 2844.0533 | 1.331 | 0.000952
| 2843.9328 | 1.331 | 0.00095414
| 2843.8123 | 1.331 | 0.00095641
| 2843.6917 | 1.331 | 0.00095862
| 2843.5712 | 1.331 | 0.00095896
| 2843.4507 | 1.331 | 0.00095733
| 2843.3301 | 1.3311 | 0.000953
| 2843.2096 | 1.3311 | 0.00094685
| 2843.0891 | 1.3311 | 0.0009386
| 2842.9685 | 1.3311 | 0.00092912
| 2842.848 | 1.3311 | 0.0009196
| 2842.7275 | 1.3311 | 0.00091029
| 2842.6069 | 1.3311 | 0.00090052
| 2842.4864 | 1.3311 | 0.00089088
| 2842.3659 | 1.3311 | 0.00088116
| 2842.2453 | 1.3311 | 0.00087172
| 2842.1248 | 1.3311 | 0.00086284
| 2842.0043 | 1.3311 | 0.00085554
| 2841.8838 | 1.331 | 0.00084947
| 2841.7632 | 1.331 | 0.00084551
| 2841.6427 | 1.331 | 0.0008421
| 2841.5222 | 1.331 | 0.00083879
| 2841.4016 | 1.331 | 0.00083514
| 2841.2811 | 1.331 | 0.00083123
| 2841.1606 | 1.331 | 0.00082745
| 2841.04 | 1.331 | 0.00082575
| 2840.9195 | 1.331 | 0.00082662
| 2840.799 | 1.331 | 0.00083091
| 2840.6784 | 1.331 | 0.00083798
| 2840.5579 | 1.331 | 0.00084601
| 2840.4374 | 1.331 | 0.00085313
| 2840.3169 | 1.331 | 0.00085673
| 2840.1963 | 1.331 | 0.00085663
| 2840.0758 | 1.331 | 0.00085141
| 2839.9553 | 1.331 | 0.00084224
| 2839.8347 | 1.331 | 0.00083112
| 2839.7142 | 1.331 | 0.00081927
| 2839.5937 | 1.331 | 0.00080718
| 2839.4731 | 1.331 | 0.00079568
| 2839.3526 | 1.331 | 0.00078301
| 2839.2321 | 1.331 | 0.00076984
| 2839.1115 | 1.331 | 0.00075584
| 2838.991 | 1.331 | 0.00074284
| 2838.8705 | 1.331 | 0.00073089
| 2838.7499 | 1.331 | 0.00072283
| 2838.6294 | 1.331 | 0.0007196
| 2838.5089 | 1.331 | 0.00072098
| 2838.3884 | 1.331 | 0.00072658
| 2838.2678 | 1.331 | 0.00073363
| 2838.1473 | 1.331 | 0.00074162
| 2838.0268 | 1.331 | 0.00074785
| 2837.9062 | 1.331 | 0.00075186
| 2837.7857 | 1.331 | 0.00075371
| 2837.6652 | 1.331 | 0.00075327
| 2837.5446 | 1.331 | 0.00075029
| 2837.4241 | 1.331 | 0.00074472
| 2837.3036 | 1.331 | 0.0007355
| 2837.183 | 1.331 | 0.00072309
| 2837.0625 | 1.331 | 0.00070809
| 2836.942 | 1.331 | 0.00069177
| 2836.8214 | 1.331 | 0.00067742
| 2836.7009 | 1.331 | 0.00066712
| 2836.5804 | 1.331 | 0.00066077
| 2836.4599 | 1.331 | 0.00065942
| 2836.3393 | 1.3309 | 0.00066061
| 2836.2188 | 1.3309 | 0.00066294
| 2836.0983 | 1.3309 | 0.00066363
| 2835.9777 | 1.331 | 0.00066187
| 2835.8572 | 1.331 | 0.00065744
| 2835.7367 | 1.331 | 0.00064864
| 2835.6161 | 1.331 | 0.00063819
| 2835.4956 | 1.331 | 0.00062444
| 2835.3751 | 1.331 | 0.00060816
| 2835.2545 | 1.331 | 0.00059044
| 2835.134 | 1.3309 | 0.00057314
| 2835.0135 | 1.3309 | 0.00055721
| 2834.8929 | 1.3309 | 0.00054531
| 2834.7724 | 1.3309 | 0.00053943
| 2834.6519 | 1.3309 | 0.00054039
| 2834.5314 | 1.3309 | 0.00054678
| 2834.4108 | 1.3308 | 0.00055641
| 2834.2903 | 1.3308 | 0.00056563
| 2834.1698 | 1.3308 | 0.00057316
| 2834.0492 | 1.3308 | 0.00057633
| 2833.9287 | 1.3308 | 0.00057638
| 2833.8082 | 1.3308 | 0.00057475
| 2833.6876 | 1.3308 | 0.00057445
| 2833.5671 | 1.3308 | 0.000576
| 2833.4466 | 1.3308 | 0.00057997
| 2833.326 | 1.3308 | 0.0005839
| 2833.2055 | 1.3308 | 0.00058663
| 2833.085 | 1.3308 | 0.00058575
| 2832.9644 | 1.3308 | 0.00058063
| 2832.8439 | 1.3308 | 0.00057117
| 2832.7234 | 1.3308 | 0.00055937
| 2832.6029 | 1.3308 | 0.00054535
| 2832.4823 | 1.3308 | 0.00053004
| 2832.3618 | 1.3308 | 0.00051547
| 2832.2413 | 1.3308 | 0.00050089
| 2832.1207 | 1.3308 | 0.00048761
| 2832.0002 | 1.3308 | 0.00047683
| 2831.8797 | 1.3308 | 0.00047072
| 2831.7591 | 1.3308 | 0.00046883
| 2831.6386 | 1.3308 | 0.0004726
| 2831.5181 | 1.3307 | 0.00047879
| 2831.3975 | 1.3307 | 0.00048606
| 2831.277 | 1.3307 | 0.00049119
| 2831.1565 | 1.3307 | 0.00049347
| 2831.036 | 1.3307 | 0.00049245
| 2830.9154 | 1.3307 | 0.00049098
| 2830.7949 | 1.3307 | 0.00048981
| 2830.6744 | 1.3307 | 0.00049248
| 2830.5538 | 1.3307 | 0.00049745
| 2830.4333 | 1.3307 | 0.00050334
| 2830.3128 | 1.3307 | 0.00050735
| 2830.1922 | 1.3307 | 0.00050609
| 2830.0717 | 1.3307 | 0.00049879
| 2829.9512 | 1.3307 | 0.00048651
| 2829.8306 | 1.3307 | 0.00047234
| 2829.7101 | 1.3307 | 0.00045859
| 2829.5896 | 1.3307 | 0.00044814
| 2829.469 | 1.3307 | 0.0004422
| 2829.3485 | 1.3307 | 0.00043912
| 2829.228 | 1.3307 | 0.00043652
| 2829.1075 | 1.3307 | 0.00043287
| 2828.9869 | 1.3307 | 0.0004272
| 2828.8664 | 1.3307 | 0.00041979
| 2828.7459 | 1.3306 | 0.00041337
| 2828.6253 | 1.3306 | 0.00040878
| 2828.5048 | 1.3306 | 0.00040849
| 2828.3843 | 1.3306 | 0.0004126
| 2828.2637 | 1.3306 | 0.00041961
| 2828.1432 | 1.3306 | 0.00042843
| 2828.0227 | 1.3306 | 0.00043863
| 2827.9021 | 1.3306 | 0.00044887
| 2827.7816 | 1.3306 | 0.00045955
| 2827.6611 | 1.3306 | 0.00046921
| 2827.5405 | 1.3306 | 0.00047533
| 2827.42 | 1.3306 | 0.00047697
| 2827.2995 | 1.3306 | 0.00047181
| 2827.179 | 1.3306 | 0.00045946
| 2827.0584 | 1.3306 | 0.00044145
| 2826.9379 | 1.3306 | 0.00042148
| 2826.8174 | 1.3306 | 0.00040406
| 2826.6968 | 1.3306 | 0.00039308
| 2826.5763 | 1.3305 | 0.00039035
| 2826.4558 | 1.3305 | 0.00039524
| 2826.3352 | 1.3305 | 0.00040457
| 2826.2147 | 1.3305 | 0.0004143
| 2826.0942 | 1.3305 | 0.00042021
| 2825.9736 | 1.3305 | 0.00042048
| 2825.8531 | 1.3305 | 0.00041659
| 2825.7326 | 1.3305 | 0.00041026
| 2825.612 | 1.3305 | 0.00040537
| 2825.4915 | 1.3305 | 0.00040377
| 2825.371 | 1.3305 | 0.00040701
| 2825.2505 | 1.3305 | 0.00041237
| 2825.1299 | 1.3305 | 0.00041915
| 2825.0094 | 1.3305 | 0.00042393
| 2824.8889 | 1.3305 | 0.00042621
| 2824.7683 | 1.3305 | 0.00042431
| 2824.6478 | 1.3305 | 0.00041998
| 2824.5273 | 1.3305 | 0.00041475
| 2824.4067 | 1.3305 | 0.00041051
| 2824.2862 | 1.3304 | 0.00040732
| 2824.1657 | 1.3304 | 0.0004066
| 2824.0451 | 1.3304 | 0.00040816
| 2823.9246 | 1.3304 | 0.00041143
| 2823.8041 | 1.3304 | 0.00041603
| 2823.6836 | 1.3304 | 0.00042077
| 2823.563 | 1.3304 | 0.00042359
| 2823.4425 | 1.3304 | 0.00042347
| 2823.322 | 1.3304 | 0.00042065
| 2823.2014 | 1.3304 | 0.00041379
| 2823.0809 | 1.3304 | 0.00040499
| 2822.9604 | 1.3304 | 0.0003954
| 2822.8398 | 1.3304 | 0.00038814
| 2822.7193 | 1.3304 | 0.00038448
| 2822.5988 | 1.3304 | 0.0003868
| 2822.4782 | 1.3304 | 0.00039398
| 2822.3577 | 1.3304 | 0.00040438
| 2822.2372 | 1.3304 | 0.00041598
| 2822.1166 | 1.3304 | 0.00042606
| 2821.9961 | 1.3304 | 0.00043189
| 2821.8756 | 1.3304 | 0.0004339
| 2821.7551 | 1.3304 | 0.00043088
| 2821.6345 | 1.3304 | 0.00042434
| 2821.514 | 1.3304 | 0.00041501
| 2821.3935 | 1.3304 | 0.00040534
| 2821.2729 | 1.3304 | 0.00039522
| 2821.1524 | 1.3304 | 0.00038646
| 2821.0319 | 1.3304 | 0.00037956
| 2820.9113 | 1.3304 | 0.00037477
| 2820.7908 | 1.3304 | 0.00037223
| 2820.6703 | 1.3303 | 0.00037122
| 2820.5497 | 1.3303 | 0.00037008
| 2820.4292 | 1.3303 | 0.00036821
| 2820.3087 | 1.3303 | 0.00036477
| 2820.1881 | 1.3303 | 0.00035959
| 2820.0676 | 1.3303 | 0.00035302
| 2819.9471 | 1.3303 | 0.00034602
| 2819.8266 | 1.3303 | 0.00033939
| 2819.706 | 1.3303 | 0.00033392
| 2819.5855 | 1.3303 | 0.00033042
| 2819.465 | 1.3303 | 0.00032779
| 2819.3444 | 1.3303 | 0.00032419
| 2819.2239 | 1.3303 | 0.00032069
| 2819.1034 | 1.3303 | 0.00031589
| 2818.9828 | 1.3302 | 0.00031139
| 2818.8623 | 1.3302 | 0.00030845
| 2818.7418 | 1.3302 | 0.00030868
| 2818.6212 | 1.3302 | 0.00031288
| 2818.5007 | 1.3302 | 0.00032021
| 2818.3802 | 1.3302 | 0.00032881
| 2818.2596 | 1.3302 | 0.00033709
| 2818.1391 | 1.3302 | 0.00034321
| 2818.0186 | 1.3302 | 0.00034685
| 2817.8981 | 1.3301 | 0.00034942
| 2817.7775 | 1.3301 | 0.00035277
| 2817.657 | 1.3301 | 0.00035975
| 2817.5365 | 1.3301 | 0.0003715
| 2817.4159 | 1.3301 | 0.00038803
| 2817.2954 | 1.3301 | 0.000407
| 2817.1749 | 1.3301 | 0.00042521
| 2817.0543 | 1.3301 | 0.00043821
| 2816.9338 | 1.3301 | 0.00044386
| 2816.8133 | 1.3302 | 0.00044093
| 2816.6927 | 1.3302 | 0.00043113
| 2816.5722 | 1.3302 | 0.0004176
| 2816.4517 | 1.3302 | 0.00040376
| 2816.3311 | 1.3302 | 0.00039295
| 2816.2106 | 1.3302 | 0.00038607
| 2816.0901 | 1.3302 | 0.00038183
| 2815.9696 | 1.3301 | 0.0003793
| 2815.849 | 1.3301 | 0.00037626
| 2815.7285 | 1.3301 | 0.00037047
| 2815.608 | 1.3301 | 0.00036177
| 2815.4874 | 1.3301 | 0.00035187
| 2815.3669 | 1.3301 | 0.00034222
| 2815.2464 | 1.3301 | 0.00033513
| 2815.1258 | 1.3301 | 0.00033201
| 2815.0053 | 1.3301 | 0.00033358
| 2814.8848 | 1.3301 | 0.00033869
| 2814.7642 | 1.3301 | 0.00034654
| 2814.6437 | 1.33 | 0.00035574
| 2814.5232 | 1.33 | 0.00036374
| 2814.4027 | 1.33 | 0.00036892
| 2814.2821 | 1.33 | 0.00036998
| 2814.1616 | 1.3301 | 0.00036487
| 2814.0411 | 1.3301 | 0.00035414
| 2813.9205 | 1.3301 | 0.00033839
| 2813.8 | 1.33 | 0.00032012
| 2813.6795 | 1.33 | 0.00030205
| 2813.5589 | 1.33 | 0.00028886
| 2813.4384 | 1.33 | 0.00028352
| 2813.3179 | 1.3299 | 0.00028803
| 2813.1973 | 1.3299 | 0.00030169
| 2813.0768 | 1.3299 | 0.00032254
| 2812.9563 | 1.3299 | 0.00034744
| 2812.8357 | 1.3299 | 0.00037297
| 2812.7152 | 1.3299 | 0.00039582
| 2812.5947 | 1.3299 | 0.00041378
| 2812.4742 | 1.3299 | 0.00042535
| 2812.3536 | 1.3299 | 0.00043092
| 2812.2331 | 1.3299 | 0.00043052
| 2812.1126 | 1.3299 | 0.00042521
| 2811.992 | 1.3299 | 0.00041643
| 2811.8715 | 1.3299 | 0.00040581
| 2811.751 | 1.3299 | 0.000396
| 2811.6304 | 1.3299 | 0.00038901
| 2811.5099 | 1.3299 | 0.0003873
| 2811.3894 | 1.3299 | 0.00039044
| 2811.2688 | 1.3298 | 0.00039909
| 2811.1483 | 1.3298 | 0.00041019
| 2811.0278 | 1.3298 | 0.00042193
| 2810.9072 | 1.3298 | 0.00043252
| 2810.7867 | 1.3298 | 0.00043999
| 2810.6662 | 1.3298 | 0.00044537
| 2810.5457 | 1.3298 | 0.00045028
| 2810.4251 | 1.3298 | 0.00045633
| 2810.3046 | 1.3298 | 0.00046541
| 2810.1841 | 1.3298 | 0.00047711
| 2810.0635 | 1.3298 | 0.00049068
| 2809.943 | 1.3298 | 0.00050176
| 2809.8225 | 1.3298 | 0.00050909
| 2809.7019 | 1.3298 | 0.00051094
| 2809.5814 | 1.3298 | 0.00050682
| 2809.4609 | 1.3298 | 0.00049857
| 2809.3403 | 1.3298 | 0.00048793
| 2809.2198 | 1.3298 | 0.00047748
| 2809.0993 | 1.3298 | 0.0004693
| 2808.9787 | 1.3298 | 0.00046403
| 2808.8582 | 1.3298 | 0.00046223
| 2808.7377 | 1.3298 | 0.00046471
| 2808.6172 | 1.3298 | 0.00047182
| 2808.4966 | 1.3297 | 0.00048431
| 2808.3761 | 1.3297 | 0.0005012
| 2808.2556 | 1.3297 | 0.00052143
| 2808.135 | 1.3297 | 0.00054355
| 2808.0145 | 1.3297 | 0.00056455
| 2807.894 | 1.3297 | 0.00058158
| 2807.7734 | 1.3298 | 0.00059178
| 2807.6529 | 1.3298 | 0.00059312
| 2807.5324 | 1.3298 | 0.00058686
| 2807.4118 | 1.3298 | 0.00057345
| 2807.2913 | 1.3298 | 0.00055569
| 2807.1708 | 1.3298 | 0.00053617
| 2807.0502 | 1.3298 | 0.00051752
| 2806.9297 | 1.3298 | 0.00050195
| 2806.8092 | 1.3298 | 0.00048991
| 2806.6887 | 1.3298 | 0.0004829
| 2806.5681 | 1.3298 | 0.00048153
| 2806.4476 | 1.3297 | 0.00048417
| 2806.3271 | 1.3297 | 0.00049042
| 2806.2065 | 1.3297 | 0.00049984
| 2806.086 | 1.3297 | 0.00051008
| 2805.9655 | 1.3297 | 0.00052045
| 2805.8449 | 1.3297 | 0.0005306
| 2805.7244 | 1.3297 | 0.00054124
| 2805.6039 | 1.3297 | 0.00055208
| 2805.4833 | 1.3297 | 0.00056419
| 2805.3628 | 1.3297 | 0.0005774
| 2805.2423 | 1.3297 | 0.00059059
| 2805.1218 | 1.3297 | 0.00060359
| 2805.0012 | 1.3297 | 0.00061336
| 2804.8807 | 1.3297 | 0.00061991
| 2804.7602 | 1.3297 | 0.00062131
| 2804.6396 | 1.3297 | 0.00061915
| 2804.5191 | 1.3297 | 0.00061383
| 2804.3986 | 1.3297 | 0.00060814
| 2804.278 | 1.3297 | 0.00060326
| 2804.1575 | 1.3297 | 0.00060008
| 2804.037 | 1.3297 | 0.00059998
| 2803.9164 | 1.3297 | 0.00060151
| 2803.7959 | 1.3297 | 0.00060494
| 2803.6754 | 1.3297 | 0.0006085
| 2803.5548 | 1.3297 | 0.00061207
| 2803.4343 | 1.3296 | 0.00061475
| 2803.3138 | 1.3296 | 0.00061663
| 2803.1933 | 1.3296 | 0.00061745
| 2803.0727 | 1.3296 | 0.00061753
| 2802.9522 | 1.3296 | 0.00061726
| 2802.8317 | 1.3296 | 0.0006176
| 2802.7111 | 1.3296 | 0.00061963
| 2802.5906 | 1.3296 | 0.00062413
| 2802.4701 | 1.3296 | 0.00063237
| 2802.3495 | 1.3296 | 0.00064402
| 2802.229 | 1.3296 | 0.00065792
| 2802.1085 | 1.3296 | 0.00067201
| 2801.9879 | 1.3296 | 0.0006839
| 2801.8674 | 1.3296 | 0.00069278
| 2801.7469 | 1.3296 | 0.0006966
| 2801.6263 | 1.3296 | 0.00069592
| 2801.5058 | 1.3296 | 0.00069209
| 2801.3853 | 1.3296 | 0.00068659
| 2801.2648 | 1.3296 | 0.00068145
| 2801.1442 | 1.3296 | 0.00067808
| 2801.0237 | 1.3296 | 0.00067622
| 2800.9032 | 1.3296 | 0.0006745
| 2800.7826 | 1.3296 | 0.00067364
| 2800.6621 | 1.3296 | 0.00067155
| 2800.5416 | 1.3296 | 0.00066898
| 2800.421 | 1.3296 | 0.00066679
| 2800.3005 | 1.3296 | 0.00066659
| 2800.18 | 1.3296 | 0.00066938
| 2800.0594 | 1.3295 | 0.00067545
| 2799.9389 | 1.3295 | 0.00068465
| 2799.8184 | 1.3295 | 0.00069625
| 2799.6978 | 1.3295 | 0.00070841
| 2799.5773 | 1.3295 | 0.00072091
| 2799.4568 | 1.3295 | 0.00073249
| 2799.3363 | 1.3295 | 0.00074383
| 2799.2157 | 1.3295 | 0.00075431
| 2799.0952 | 1.3295 | 0.00076475
| 2798.9747 | 1.3295 | 0.00077408
| 2798.8541 | 1.3295 | 0.00078196
| 2798.7336 | 1.3295 | 0.00078649
| 2798.6131 | 1.3295 | 0.0007883
| 2798.4925 | 1.3295 | 0.0007874
| 2798.372 | 1.3295 | 0.00078559
| 2798.2515 | 1.3295 | 0.00078533
| 2798.1309 | 1.3295 | 0.00078842
| 2798.0104 | 1.3295 | 0.00079499
| 2797.8899 | 1.3295 | 0.00080394
| 2797.7694 | 1.3295 | 0.00081377
| 2797.6488 | 1.3295 | 0.000822
| 2797.5283 | 1.3295 | 0.00082702
| 2797.4078 | 1.3295 | 0.00082894
| 2797.2872 | 1.3295 | 0.00082865
| 2797.1667 | 1.3295 | 0.00082905
| 2797.0462 | 1.3295 | 0.0008321
| 2796.9256 | 1.3295 | 0.00083792
| 2796.8051 | 1.3295 | 0.00084567
| 2796.6846 | 1.3295 | 0.00085285
| 2796.564 | 1.3295 | 0.0008581
| 2796.4435 | 1.3295 | 0.00085901
| 2796.323 | 1.3295 | 0.00085626
| 2796.2024 | 1.3295 | 0.00085335
| 2796.0819 | 1.3295 | 0.00085236
| 2795.9614 | 1.3295 | 0.00085659
| 2795.8409 | 1.3295 | 0.00086726
| 2795.7203 | 1.3295 | 0.00088271
| 2795.5998 | 1.3295 | 0.00090131
| 2795.4793 | 1.3295 | 0.00091879
| 2795.3587 | 1.3295 | 0.00093191
| 2795.2382 | 1.3295 | 0.00093809
| 2795.1177 | 1.3295 | 0.00093875
| 2794.9971 | 1.3295 | 0.00093405
| 2794.8766 | 1.3295 | 0.00092636
| 2794.7561 | 1.3295 | 0.00091783
| 2794.6355 | 1.3295 | 0.00091133
| 2794.515 | 1.3295 | 0.0009078
| 2794.3945 | 1.3295 | 0.00090873
| 2794.2739 | 1.3295 | 0.00091476
| 2794.1534 | 1.3294 | 0.00092696
| 2794.0329 | 1.3294 | 0.00094382
| 2793.9124 | 1.3294 | 0.00096301
| 2793.7918 | 1.3294 | 0.00098312
| 2793.6713 | 1.3294 | 0.0010008
| 2793.5508 | 1.3294 | 0.0010142
| 2793.4302 | 1.3294 | 0.0010223
| 2793.3097 | 1.3295 | 0.001028
| 2793.1892 | 1.3295 | 0.001033
| 2793.0686 | 1.3295 | 0.0010395
| 2792.9481 | 1.3295 | 0.0010488
| 2792.8276 | 1.3295 | 0.0010612
| 2792.707 | 1.3295 | 0.0010736
| 2792.5865 | 1.3295 | 0.0010832
| 2792.466 | 1.3295 | 0.0010877
| 2792.3454 | 1.3295 | 0.0010863
| 2792.2249 | 1.3295 | 0.0010804
| 2792.1044 | 1.3295 | 0.0010736
| 2791.9839 | 1.3295 | 0.0010684
| 2791.8633 | 1.3295 | 0.0010667
| 2791.7428 | 1.3295 | 0.001069
| 2791.6223 | 1.3295 | 0.0010721
| 2791.5017 | 1.3295 | 0.0010749
| 2791.3812 | 1.3295 | 0.0010745
| 2791.2607 | 1.3295 | 0.001071
| 2791.1401 | 1.3295 | 0.0010659
| 2791.0196 | 1.3295 | 0.001061
| 2790.8991 | 1.3295 | 0.0010592
| 2790.7785 | 1.3295 | 0.0010621
| 2790.658 | 1.3295 | 0.0010682
| 2790.5375 | 1.3295 | 0.0010777
| 2790.4169 | 1.3295 | 0.0010866
| 2790.2964 | 1.3295 | 0.0010941
| 2790.1759 | 1.3295 | 0.0011002
| 2790.0554 | 1.3295 | 0.0011049
| 2789.9348 | 1.3295 | 0.0011094
| 2789.8143 | 1.3295 | 0.0011151
| 2789.6938 | 1.3295 | 0.0011239
| 2789.5732 | 1.3295 | 0.0011355
| 2789.4527 | 1.3295 | 0.0011489
| 2789.3322 | 1.3295 | 0.0011646
| 2789.2116 | 1.3295 | 0.001182
| 2789.0911 | 1.3295 | 0.0012011
| 2788.9706 | 1.3295 | 0.0012204
| 2788.85 | 1.3295 | 0.0012394
| 2788.7295 | 1.3295 | 0.0012548
| 2788.609 | 1.3295 | 0.001266
| 2788.4884 | 1.3295 | 0.0012715
| 2788.3679 | 1.3296 | 0.0012717
| 2788.2474 | 1.3296 | 0.0012678
| 2788.1269 | 1.3296 | 0.0012628
| 2788.0063 | 1.3296 | 0.0012588
| 2787.8858 | 1.3296 | 0.001258
| 2787.7653 | 1.3296 | 0.0012602
| 2787.6447 | 1.3296 | 0.0012628
| 2787.5242 | 1.3296 | 0.0012649
| 2787.4037 | 1.3296 | 0.001264
| 2787.2831 | 1.3296 | 0.0012601
| 2787.1626 | 1.3296 | 0.0012531
| 2787.0421 | 1.3296 | 0.0012475
| 2786.9215 | 1.3296 | 0.0012448
| 2786.801 | 1.3296 | 0.0012467
| 2786.6805 | 1.3296 | 0.0012542
| 2786.56 | 1.3296 | 0.0012655
| 2786.4394 | 1.3296 | 0.0012782
| 2786.3189 | 1.3296 | 0.0012897
| 2786.1984 | 1.3296 | 0.0012978
| 2786.0778 | 1.3296 | 0.0013012
| 2785.9573 | 1.3296 | 0.0013015
| 2785.8368 | 1.3297 | 0.0012987
| 2785.7162 | 1.3297 | 0.0012947
| 2785.5957 | 1.3297 | 0.0012913
| 2785.4752 | 1.3297 | 0.0012886
| 2785.3546 | 1.3297 | 0.0012887
| 2785.2341 | 1.3297 | 0.0012918
| 2785.1136 | 1.3297 | 0.0012976
| 2784.993 | 1.3297 | 0.0013064
| 2784.8725 | 1.3297 | 0.0013177
| 2784.752 | 1.3297 | 0.0013295
| 2784.6315 | 1.3297 | 0.0013406
| 2784.5109 | 1.3297 | 0.0013491
| 2784.3904 | 1.3297 | 0.0013549
| 2784.2699 | 1.3297 | 0.0013568
| 2784.1493 | 1.3297 | 0.0013562
| 2784.0288 | 1.3297 | 0.0013544
| 2783.9083 | 1.3297 | 0.0013526
| 2783.7877 | 1.3297 | 0.0013507
| 2783.6672 | 1.3297 | 0.0013491
| 2783.5467 | 1.3298 | 0.0013468
| 2783.4261 | 1.3298 | 0.0013428
| 2783.3056 | 1.3298 | 0.0013372
| 2783.1851 | 1.3298 | 0.0013313
| 2783.0645 | 1.3298 | 0.0013267
| 2782.944 | 1.3297 | 0.0013254
| 2782.8235 | 1.3297 | 0.0013296
| 2782.703 | 1.3297 | 0.0013409
| 2782.5824 | 1.3297 | 0.0013577
| 2782.4619 | 1.3297 | 0.0013772
| 2782.3414 | 1.3297 | 0.0013976
| 2782.2208 | 1.3298 | 0.0014146
| 2782.1003 | 1.3298 | 0.0014265
| 2781.9798 | 1.3298 | 0.0014317
| 2781.8592 | 1.3298 | 0.0014316
| 2781.7387 | 1.3298 | 0.0014278
| 2781.6182 | 1.3298 | 0.0014233
| 2781.4976 | 1.3298 | 0.0014194
| 2781.3771 | 1.3299 | 0.0014175
| 2781.2566 | 1.3299 | 0.0014187
| 2781.136 | 1.3299 | 0.0014208
| 2781.0155 | 1.3299 | 0.0014238
| 2780.895 | 1.3299 | 0.0014262
| 2780.7745 | 1.3299 | 0.0014269
| 2780.6539 | 1.3299 | 0.0014255
| 2780.5334 | 1.3299 | 0.0014223
| 2780.4129 | 1.3299 | 0.0014174
| 2780.2923 | 1.33 | 0.0014117
| 2780.1718 | 1.33 | 0.0014051
| 2780.0513 | 1.33 | 0.0013969
| 2779.9307 | 1.33 | 0.001388
| 2779.8102 | 1.33 | 0.0013792
| 2779.6897 | 1.33 | 0.0013702
| 2779.5691 | 1.33 | 0.0013623
| 2779.4486 | 1.33 | 0.0013564
| 2779.3281 | 1.33 | 0.0013525
| 2779.2076 | 1.33 | 0.0013517
| 2779.087 | 1.33 | 0.0013533
| 2778.9665 | 1.33 | 0.0013565
| 2778.846 | 1.33 | 0.0013621
| 2778.7254 | 1.33 | 0.0013689
| 2778.6049 | 1.33 | 0.0013756
| 2778.4844 | 1.33 | 0.0013829
| 2778.3638 | 1.33 | 0.0013892
| 2778.2433 | 1.33 | 0.0013927
| 2778.1228 | 1.33 | 0.0013932
| 2778.0022 | 1.3301 | 0.0013895
| 2777.8817 | 1.3301 | 0.0013816
| 2777.7612 | 1.3301 | 0.0013721
| 2777.6406 | 1.3301 | 0.0013619
| 2777.5201 | 1.3301 | 0.0013545
| 2777.3996 | 1.3301 | 0.0013509
| 2777.2791 | 1.3301 | 0.0013521
| 2777.1585 | 1.3301 | 0.0013563
| 2777.038 | 1.3301 | 0.0013615
| 2776.9175 | 1.3301 | 0.0013638
| 2776.7969 | 1.3301 | 0.0013624
| 2776.6764 | 1.3301 | 0.0013553
| 2776.5559 | 1.3302 | 0.0013442
| 2776.4353 | 1.3302 | 0.0013308
| 2776.3148 | 1.3302 | 0.0013176
| 2776.1943 | 1.3302 | 0.0013067
| 2776.0737 | 1.3302 | 0.0012975
| 2775.9532 | 1.3302 | 0.0012903
| 2775.8327 | 1.3302 | 0.0012833
| 2775.7121 | 1.3302 | 0.0012752
| 2775.5916 | 1.3302 | 0.001267
| 2775.4711 | 1.3302 | 0.0012598
| 2775.3506 | 1.3302 | 0.0012555
| 2775.23 | 1.3302 | 0.001256
| 2775.1095 | 1.3302 | 0.0012607
| 2774.989 | 1.3302 | 0.0012686
| 2774.8684 | 1.3302 | 0.0012769
| 2774.7479 | 1.3302 | 0.0012821
| 2774.6274 | 1.3302 | 0.0012824
| 2774.5068 | 1.3302 | 0.0012774
| 2774.3863 | 1.3302 | 0.0012677
| 2774.2658 | 1.3303 | 0.0012566
| 2774.1452 | 1.3303 | 0.0012458
| 2774.0247 | 1.3303 | 0.0012365
| 2773.9042 | 1.3303 | 0.0012282
| 2773.7836 | 1.3303 | 0.0012195
| 2773.6631 | 1.3303 | 0.0012081
| 2773.5426 | 1.3303 | 0.0011942
| 2773.4221 | 1.3303 | 0.0011778
| 2773.3015 | 1.3303 | 0.0011616
| 2773.181 | 1.3303 | 0.0011484
| 2773.0605 | 1.3303 | 0.0011409
| 2772.9399 | 1.3303 | 0.0011388
| 2772.8194 | 1.3303 | 0.0011421
| 2772.6989 | 1.3303 | 0.0011469
| 2772.5783 | 1.3303 | 0.0011523
| 2772.4578 | 1.3303 | 0.0011535
| 2772.3373 | 1.3303 | 0.0011514
| 2772.2167 | 1.3303 | 0.0011455
| 2772.0962 | 1.3303 | 0.0011375
| 2771.9757 | 1.3303 | 0.0011303
| 2771.8551 | 1.3303 | 0.0011248
| 2771.7346 | 1.3303 | 0.0011216
| 2771.6141 | 1.3303 | 0.001121
| 2771.4936 | 1.3303 | 0.0011212
| 2771.373 | 1.3303 | 0.0011209
| 2771.2525 | 1.3303 | 0.0011193
| 2771.132 | 1.3303 | 0.0011166
| 2771.0114 | 1.3304 | 0.0011121
| 2770.8909 | 1.3304 | 0.0011048
| 2770.7704 | 1.3304 | 0.0010954
| 2770.6498 | 1.3304 | 0.001083
| 2770.5293 | 1.3304 | 0.0010676
| 2770.4088 | 1.3304 | 0.0010494
| 2770.2882 | 1.3304 | 0.0010305
| 2770.1677 | 1.3304 | 0.0010115
| 2770.0472 | 1.3304 | 0.00099581
| 2769.9267 | 1.3304 | 0.00098414
| 2769.8061 | 1.3304 | 0.00097769
| 2769.6856 | 1.3304 | 0.00097466
| 2769.5651 | 1.3304 | 0.00097413
| 2769.4445 | 1.3304 | 0.00097483
| 2769.324 | 1.3304 | 0.00097497
| 2769.2035 | 1.3304 | 0.00097337
| 2769.0829 | 1.3304 | 0.00096947
| 2768.9624 | 1.3304 | 0.00096416
| 2768.8419 | 1.3304 | 0.00095778
| 2768.7213 | 1.3304 | 0.00095042
| 2768.6008 | 1.3304 | 0.00094166
| 2768.4803 | 1.3304 | 0.00093133
| 2768.3597 | 1.3304 | 0.0009189
| 2768.2392 | 1.3304 | 0.00090324
| 2768.1187 | 1.3304 | 0.00088607
| 2767.9982 | 1.3304 | 0.00086763
| 2767.8776 | 1.3304 | 0.00085053
| 2767.7571 | 1.3304 | 0.00083589
| 2767.6366 | 1.3304 | 0.00082526
| 2767.516 | 1.3304 | 0.00081823
| 2767.3955 | 1.3304 | 0.00081401
| 2767.275 | 1.3304 | 0.00081101
| 2767.1544 | 1.3304 | 0.00080793
| 2767.0339 | 1.3304 | 0.00080288
| 2766.9134 | 1.3304 | 0.00079602
| 2766.7928 | 1.3304 | 0.00078848
| 2766.6723 | 1.3304 | 0.0007816
| 2766.5518 | 1.3304 | 0.00077524
| 2766.4312 | 1.3304 | 0.00077196
| 2766.3107 | 1.3304 | 0.00077077
| 2766.1902 | 1.3304 | 0.00077
| 2766.0697 | 1.3304 | 0.00076837
| 2765.9491 | 1.3304 | 0.00076486
| 2765.8286 | 1.3304 | 0.00075825
| 2765.7081 | 1.3304 | 0.0007499
| 2765.5875 | 1.3304 | 0.00074169
| 2765.467 | 1.3304 | 0.00073453
| 2765.3465 | 1.3304 | 0.00072974
| 2765.2259 | 1.3304 | 0.00072715
| 2765.1054 | 1.3304 | 0.00072619
| 2764.9849 | 1.3304 | 0.00072418
| 2764.8643 | 1.3304 | 0.00071894
| 2764.7438 | 1.3304 | 0.00070998
| 2764.6233 | 1.3304 | 0.0006962
| 2764.5027 | 1.3304 | 0.00067854
| 2764.3822 | 1.3304 | 0.00065967
| 2764.2617 | 1.3304 | 0.00063973
| 2764.1412 | 1.3304 | 0.00062118
| 2764.0206 | 1.3304 | 0.00060376
| 2763.9001 | 1.3304 | 0.0005885
| 2763.7796 | 1.3304 | 0.00057599
| 2763.659 | 1.3304 | 0.00056556
| 2763.5385 | 1.3304 | 0.00055822
| 2763.418 | 1.3304 | 0.00055371
| 2763.2974 | 1.3304 | 0.00055107
| 2763.1769 | 1.3304 | 0.00054924
| 2763.0564 | 1.3303 | 0.00054721
| 2762.9358 | 1.3303 | 0.00054315
| 2762.8153 | 1.3303 | 0.00053729
| 2762.6948 | 1.3303 | 0.00052936
| 2762.5743 | 1.3303 | 0.00052199
| 2762.4537 | 1.3303 | 0.00051604
| 2762.3332 | 1.3303 | 0.00051359
| 2762.2127 | 1.3303 | 0.00051274
| 2762.0921 | 1.3303 | 0.00051343
| 2761.9716 | 1.3303 | 0.00051377
| 2761.8511 | 1.3303 | 0.00051169
| 2761.7305 | 1.3303 | 0.00050746
| 2761.61 | 1.3303 | 0.00050156
| 2761.4895 | 1.3303 | 0.0004961
| 2761.3689 | 1.3303 | 0.00049282
| 2761.2484 | 1.3303 | 0.00049254
| 2761.1279 | 1.3303 | 0.00049515
| 2761.0073 | 1.3303 | 0.00049877
| 2760.8868 | 1.3303 | 0.0005003
| 2760.7663 | 1.3303 | 0.00049743
| 2760.6458 | 1.3303 | 0.00048981
| 2760.5252 | 1.3303 | 0.00047682
| 2760.4047 | 1.3303 | 0.00045928
| 2760.2842 | 1.3303 | 0.00043963
| 2760.1636 | 1.3303 | 0.0004194
| 2760.0431 | 1.3303 | 0.00039981
| 2759.9226 | 1.3303 | 0.000381
| 2759.802 | 1.3303 | 0.00036435
| 2759.6815 | 1.3303 | 0.00035122
| 2759.561 | 1.3302 | 0.00034217
| 2759.4404 | 1.3302 | 0.00033976
| 2759.3199 | 1.3302 | 0.00034279
| 2759.1994 | 1.3302 | 0.00035098
| 2759.0788 | 1.3302 | 0.00036287
| 2758.9583 | 1.3302 | 0.00037432
| 2758.8378 | 1.3302 | 0.00038321
| 2758.7173 | 1.3302 | 0.00038853
| 2758.5967 | 1.3302 | 0.0003897
| 2758.4762 | 1.3302 | 0.00038913
| 2758.3557 | 1.3302 | 0.00038782
| 2758.2351 | 1.3302 | 0.00038787
| 2758.1146 | 1.3302 | 0.00038922
| 2757.9941 | 1.3302 | 0.00039006
| 2757.8735 | 1.3302 | 0.00038837
| 2757.753 | 1.3302 | 0.00038207
| 2757.6325 | 1.3302 | 0.0003713
| 2757.5119 | 1.3302 | 0.00035705
| 2757.3914 | 1.3302 | 0.00034145
| 2757.2709 | 1.3302 | 0.00032922
| 2757.1503 | 1.3302 | 0.000321
| 2757.0298 | 1.3302 | 0.000317
| 2756.9093 | 1.3301 | 0.00031635
| 2756.7888 | 1.3301 | 0.00031637
| 2756.6682 | 1.3301 | 0.0003143
| 2756.5477 | 1.3301 | 0.00030874
| 2756.4272 | 1.3301 | 0.00030022
| 2756.3066 | 1.3301 | 0.00029078
| 2756.1861 | 1.3301 | 0.00028194
| 2756.0656 | 1.3301 | 0.0002761
| 2755.945 | 1.3301 | 0.00027434
| 2755.8245 | 1.3301 | 0.00027748
| 2755.704 | 1.3301 | 0.00028481
| 2755.5834 | 1.33 | 0.00029502
| 2755.4629 | 1.33 | 0.00030685
| 2755.3424 | 1.33 | 0.00031964
| 2755.2218 | 1.33 | 0.00033127
| 2755.1013 | 1.33 | 0.00034126
| 2754.9808 | 1.3301 | 0.00034675
| 2754.8603 | 1.3301 | 0.00034618
| 2754.7397 | 1.3301 | 0.000339
| 2754.6192 | 1.3301 | 0.00032624
| 2754.4987 | 1.3301 | 0.00030843
| 2754.3781 | 1.3301 | 0.00028892
| 2754.2576 | 1.3301 | 0.00027132
| 2754.1371 | 1.3301 | 0.00025807
| 2754.0165 | 1.3301 | 0.00025037
| 2753.896 | 1.33 | 0.00024821
| 2753.7755 | 1.33 | 0.00025003
| 2753.6549 | 1.33 | 0.00025548
| 2753.5344 | 1.33 | 0.00026153
| 2753.4139 | 1.33 | 0.0002689
| 2753.2934 | 1.33 | 0.00027736
| 2753.1728 | 1.33 | 0.00028531
| 2753.0523 | 1.33 | 0.0002929
| 2752.9318 | 1.33 | 0.00029827
| 2752.8112 | 1.33 | 0.00029955
| 2752.6907 | 1.33 | 0.0002948
| 2752.5702 | 1.3301 | 0.00028531
| 2752.4496 | 1.3301 | 0.00027025
| 2752.3291 | 1.3301 | 0.00025342
| 2752.2086 | 1.3301 | 0.00023727
| 2752.088 | 1.3301 | 0.00022348
| 2751.9675 | 1.33 | 0.00021413
| 2751.847 | 1.33 | 0.00020854
| 2751.7264 | 1.33 | 0.00020572
| 2751.6059 | 1.33 | 0.00020551
| 2751.4854 | 1.33 | 0.0002063
| 2751.3649 | 1.33 | 0.00020939
| 2751.2443 | 1.33 | 0.00021333
| 2751.1238 | 1.33 | 0.00021789
| 2751.0033 | 1.33 | 0.00022249
| 2750.8827 | 1.33 | 0.00022455
| 2750.7622 | 1.33 | 0.00022279
| 2750.6417 | 1.33 | 0.00021434
| 2750.5211 | 1.33 | 0.00019962
| 2750.4006 | 1.33 | 0.00018028
| 2750.2801 | 1.33 | 0.00015893
| 2750.1595 | 1.33 | 0.00013917
| 2750.039 | 1.33 | 0.00012288
| 2749.9185 | 1.33 | 0.00011262
| 2749.7979 | 1.33 | 0.00010722
| 2749.6774 | 1.3299 | 0.00010538
| 2749.5569 | 1.3299 | 0.00010644
| 2749.4364 | 1.3299 | 0.00010869
| 2749.3158 | 1.3299 | 0.00011322
| 2749.1953 | 1.3299 | 0.0001197
| 2749.0748 | 1.3299 | 0.00012915
| 2748.9542 | 1.3299 | 0.00014112
| 2748.8337 | 1.3299 | 0.00015321
| 2748.7132 | 1.3299 | 0.00016238
| 2748.5926 | 1.3299 | 0.00016685
| 2748.4721 | 1.3299 | 0.0001643
| 2748.3516 | 1.3299 | 0.0001553
| 2748.231 | 1.3299 | 0.00014198
| 2748.1105 | 1.3299 | 0.00012735
| 2747.99 | 1.3299 | 0.0001146
| 2747.8694 | 1.3299 | 0.00010531
| 2747.7489 | 1.3299 | 0.00010051
| 2747.6284 | 1.3299 | 9.8623e-05
| 2747.5079 | 1.3299 | 9.7765e-05
| 2747.3873 | 1.3299 | 9.7651e-05
| 2747.2668 | 1.3299 | 9.7538e-05
| 2747.1463 | 1.3298 | 9.8889e-05
| 2747.0257 | 1.3298 | 0.00010145
| 2746.9052 | 1.3298 | 0.00010532
| 2746.7847 | 1.3298 | 0.00010978
| 2746.6641 | 1.3298 | 0.00011327
| 2746.5436 | 1.3298 | 0.00011433
| 2746.4231 | 1.3298 | 0.00011192
| 2746.3025 | 1.3298 | 0.00010643
| 2746.182 | 1.3298 | 0.00010037
| 2746.0615 | 1.3298 | 9.4741e-05
| 2745.941 | 1.3298 | 9.2129e-05
| 2745.8204 | 1.3298 | 9.141e-05
| 2745.6999 | 1.3298 | 9.1173e-05
| 2745.5794 | 1.3298 | 8.8519e-05
| 2745.4588 | 1.3298 | 8.1277e-05
| 2745.3383 | 1.3299 | 6.7833e-05
| 2745.2178 | 1.3299 | 4.9716e-05
| 2745.0972 | 1.3298 | 3.0111e-05
| 2744.9767 | 1.3298 | 1.1651e-05
| 2744.8562 | 1.3298 | -2.0756e-06
| 2744.7356 | 1.3298 | -1.0549e-05
| 2744.6151 | 1.3298 | -1.3169e-05
| 2744.4946 | 1.3298 | -1.2073e-05
| 2744.374 | 1.3297 | -8.3253e-06
| 2744.2535 | 1.3297 | -3.5539e-06
| 2744.133 | 1.3297 | 2.6765e-06
| 2744.0125 | 1.3297 | 9.5119e-06
| 2743.8919 | 1.3297 | 1.8117e-05
| 2743.7714 | 1.3297 | 2.7882e-05
| 2743.6509 | 1.3297 | 3.7112e-05
| 2743.5303 | 1.3297 | 4.3753e-05
| 2743.4098 | 1.3297 | 4.768e-05
| 2743.2893 | 1.3297 | 4.9198e-05
| 2743.1687 | 1.3297 | 4.8671e-05
| 2743.0482 | 1.3297 | 4.828e-05
| 2742.9277 | 1.3297 | 4.8905e-05
| 2742.8071 | 1.3297 | 5.1828e-05
| 2742.6866 | 1.3297 | 5.3791e-05
| 2742.5661 | 1.3297 | 5.4551e-05
| 2742.4455 | 1.3297 | 5.2171e-05
| 2742.325 | 1.3297 | 4.6065e-05
| 2742.2045 | 1.3297 | 3.7561e-05
| 2742.084 | 1.3297 | 3.1149e-05
| 2741.9634 | 1.3297 | 2.868e-05
| 2741.8429 | 1.3296 | 3.1774e-05
| 2741.7224 | 1.3296 | 4.0454e-05
| 2741.6018 | 1.3296 | 5.2542e-05
| 2741.4813 | 1.3296 | 6.3645e-05
| 2741.3608 | 1.3296 | 7.071e-05
| 2741.2402 | 1.3296 | 7.2433e-05
| 2741.1197 | 1.3296 | 6.9117e-05
| 2740.9992 | 1.3296 | 6.3033e-05
| 2740.8786 | 1.3296 | 5.7813e-05
| 2740.7581 | 1.3296 | 5.5367e-05
| 2740.6376 | 1.3296 | 5.5313e-05
| 2740.517 | 1.3296 | 5.6129e-05
| 2740.3965 | 1.3296 | 5.5496e-05
| 2740.276 | 1.3297 | 5.0962e-05
| 2740.1555 | 1.3297 | 4.238e-05
| 2740.0349 | 1.3297 | 3.0997e-05
| 2739.9144 | 1.3296 | 1.9216e-05
| 2739.7939 | 1.3296 | 1.0225e-05
| 2739.6733 | 1.3296 | 6.2974e-06
| 2739.5528 | 1.3296 | 6.642e-06
| 2739.4323 | 1.3296 | 9.3818e-06
| 2739.3117 | 1.3296 | 1.272e-05
| 2739.1912 | 1.3296 | 1.3347e-05
| 2739.0707 | 1.3296 | 1.1983e-05
| 2738.9501 | 1.3296 | 7.5523e-06
| 2738.8296 | 1.3296 | 1.24e-06
| 2738.7091 | 1.3296 | -4.1173e-06
| 2738.5885 | 1.3296 | -8.4741e-06
| 2738.468 | 1.3296 | -1.0877e-05
| 2738.3475 | 1.3296 | -1.2019e-05
| 2738.227 | 1.3296 | -1.2357e-05
| 2738.1064 | 1.3296 | -1.1783e-05
| 2737.9859 | 1.3296 | -1.1936e-05
| 2737.8654 | 1.3296 | -1.0953e-05
| 2737.7448 | 1.3296 | -9.6418e-06
| 2737.6243 | 1.3296 | -9.2888e-06
| 2737.5038 | 1.3296 | -8.6874e-06
| 2737.3832 | 1.3296 | -1.041e-05
| 2737.2627 | 1.3296 | -1.454e-05
| 2737.1422 | 1.3296 | -2.0324e-05
| 2737.0216 | 1.3295 | -2.7174e-05
| 2736.9011 | 1.3295 | -3.3105e-05
| 2736.7806 | 1.3295 | -3.7108e-05
| 2736.66 | 1.3295 | -3.8676e-05
| 2736.5395 | 1.3295 | -3.8386e-05
| 2736.419 | 1.3295 | -3.8107e-05
| 2736.2985 | 1.3295 | -4.0298e-05
| 2736.1779 | 1.3295 | -4.5322e-05
| 2736.0574 | 1.3295 | -5.2672e-05
| 2735.9369 | 1.3295 | -6.1001e-05
| 2735.8163 | 1.3295 | -6.8534e-05
| 2735.6958 | 1.3295 | -7.206e-05
| 2735.5753 | 1.3295 | -7.0751e-05
| 2735.4547 | 1.3294 | -6.4578e-05
| 2735.3342 | 1.3294 | -5.5894e-05
| 2735.2137 | 1.3294 | -4.6916e-05
| 2735.0931 | 1.3294 | -4.025e-05
| 2734.9726 | 1.3294 | -3.6686e-05
| 2734.8521 | 1.3294 | -3.7624e-05
| 2734.7316 | 1.3294 | -4.1325e-05
| 2734.611 | 1.3294 | -4.682e-05
| 2734.4905 | 1.3294 | -5.2373e-05
| 2734.37 | 1.3294 | -5.6569e-05
| 2734.2494 | 1.3294 | -5.7858e-05
| 2734.1289 | 1.3294 | -5.6078e-05
| 2734.0084 | 1.3294 | -5.1495e-05
| 2733.8878 | 1.3294 | -4.3489e-05
| 2733.7673 | 1.3294 | -3.3359e-05
| 2733.6468 | 1.3294 | -2.3107e-05
| 2733.5262 | 1.3294 | -1.3266e-05
| 2733.4057 | 1.3294 | -5.8746e-06
| 2733.2852 | 1.3294 | -1.4459e-06
| 2733.1646 | 1.3294 | -5.25e-08
| 2733.0441 | 1.3294 | -8.6873e-07
| 2732.9236 | 1.3294 | -2.6936e-06
| 2732.8031 | 1.3294 | -4.16e-06
| 2732.6825 | 1.3294 | -5.1912e-06
| 2732.562 | 1.3294 | -5.4201e-06
| 2732.4415 | 1.3294 | -7.0666e-06
| 2732.3209 | 1.3294 | -1.159e-05
| 2732.2004 | 1.3294 | -2.0592e-05
| 2732.0799 | 1.3294 | -3.2908e-05
| 2731.9593 | 1.3294 | -4.7383e-05
| 2731.8388 | 1.3294 | -6.2825e-05
| 2731.7183 | 1.3294 | -7.5486e-05
| 2731.5977 | 1.3294 | -8.3823e-05
| 2731.4772 | 1.3294 | -8.7618e-05
| 2731.3567 | 1.3293 | -8.7543e-05
| 2731.2361 | 1.3293 | -8.5969e-05
| 2731.1156 | 1.3293 | -8.3418e-05
| 2730.9951 | 1.3293 | -8.161e-05
| 2730.8746 | 1.3293 | -8.083e-05
| 2730.754 | 1.3293 | -8.0786e-05
| 2730.6335 | 1.3293 | -8.0864e-05
| 2730.513 | 1.3293 | -8.0285e-05
| 2730.3924 | 1.3293 | -7.823e-05
| 2730.2719 | 1.3293 | -7.6472e-05
| 2730.1514 | 1.3293 | -7.355e-05
| 2730.0308 | 1.3293 | -7.0896e-05
| 2729.9103 | 1.3293 | -6.76e-05
| 2729.7898 | 1.3292 | -6.3098e-05
| 2729.6692 | 1.3292 | -5.6841e-05
| 2729.5487 | 1.3292 | -4.979e-05
| 2729.4282 | 1.3292 | -4.2181e-05
| 2729.3076 | 1.3292 | -3.5557e-05
| 2729.1871 | 1.3292 | -3.1226e-05
| 2729.0666 | 1.3292 | -2.9108e-05
| 2728.9461 | 1.3292 | -2.9701e-05
| 2728.8255 | 1.3292 | -3.1281e-05
| 2728.705 | 1.3292 | -3.3229e-05
| 2728.5845 | 1.3292 | -3.4882e-05
| 2728.4639 | 1.3292 | -3.5994e-05
| 2728.3434 | 1.3292 | -3.763e-05
| 2728.2229 | 1.3292 | -4.0744e-05
| 2728.1023 | 1.3292 | -4.6015e-05
| 2727.9818 | 1.3292 | -5.4234e-05
| 2727.8613 | 1.3292 | -6.3172e-05
| 2727.7407 | 1.3292 | -7.0792e-05
| 2727.6202 | 1.3292 | -7.4841e-05
| 2727.4997 | 1.3292 | -7.3306e-05
| 2727.3792 | 1.3292 | -6.5848e-05
| 2727.2586 | 1.3292 | -5.4263e-05
| 2727.1381 | 1.3292 | -4.0594e-05
| 2727.0176 | 1.3292 | -2.7522e-05
| 2726.897 | 1.3292 | -1.7941e-05
| 2726.7765 | 1.3292 | -1.2862e-05
| 2726.656 | 1.3292 | -1.298e-05
| 2726.5354 | 1.3292 | -1.7613e-05
| 2726.4149 | 1.3292 | -2.615e-05
| 2726.2944 | 1.3292 | -3.6024e-05
| 2726.1738 | 1.3292 | -4.7292e-05
| 2726.0533 | 1.3292 | -5.8336e-05
| 2725.9328 | 1.3292 | -6.873e-05
| 2725.8122 | 1.3292 | -7.7816e-05
| 2725.6917 | 1.3291 | -8.4375e-05
| 2725.5712 | 1.3291 | -8.7507e-05
| 2725.4507 | 1.3291 | -8.7042e-05
| 2725.3301 | 1.3291 | -8.1856e-05
| 2725.2096 | 1.3291 | -7.0519e-05
| 2725.0891 | 1.3291 | -5.4918e-05
| 2724.9685 | 1.329 | -3.548e-05
| 2724.848 | 1.329 | -1.4404e-05
| 2724.7275 | 1.329 | 5.3233e-06
| 2724.6069 | 1.3291 | 1.9477e-05
| 2724.4864 | 1.3291 | 2.7327e-05
| 2724.3659 | 1.3291 | 2.7219e-05
| 2724.2453 | 1.3291 | 1.9807e-05
| 2724.1248 | 1.3291 | 7.8328e-06
| 2724.0043 | 1.3291 | -4.5688e-06
| 2723.8837 | 1.3291 | -1.4203e-05
| 2723.7632 | 1.3291 | -1.8778e-05
| 2723.6427 | 1.3291 | -1.7077e-05
| 2723.5222 | 1.3291 | -1.1378e-05
| 2723.4016 | 1.3291 | -4.443e-06
| 2723.2811 | 1.3291 | 8.4035e-07
| 2723.1606 | 1.3291 | 3.4246e-06
| 2723.04 | 1.3291 | 2.0433e-06
| 2722.9195 | 1.3291 | -1.3846e-06
| 2722.799 | 1.3291 | -5.9173e-06
| 2722.6784 | 1.3291 | -8.8054e-06
| 2722.5579 | 1.3291 | -9.9104e-06
| 2722.4374 | 1.3291 | -9.1272e-06
| 2722.3168 | 1.329 | -7.9519e-06
| 2722.1963 | 1.329 | -9.1799e-06
| 2722.0758 | 1.329 | -1.4116e-05
| 2721.9552 | 1.329 | -2.1545e-05
| 2721.8347 | 1.329 | -3.0547e-05
| 2721.7142 | 1.329 | -3.9087e-05
| 2721.5937 | 1.329 | -4.3631e-05
| 2721.4731 | 1.329 | -4.2947e-05
| 2721.3526 | 1.329 | -3.5955e-05
| 2721.2321 | 1.329 | -2.2998e-05
| 2721.1115 | 1.3289 | -6.6538e-06
| 2720.991 | 1.3289 | 1.1527e-05
| 2720.8705 | 1.3289 | 2.8385e-05
| 2720.7499 | 1.329 | 4.179e-05
| 2720.6294 | 1.329 | 4.9734e-05
| 2720.5089 | 1.329 | 5.2529e-05
| 2720.3883 | 1.329 | 5.0302e-05
| 2720.2678 | 1.329 | 4.4058e-05
| 2720.1473 | 1.329 | 3.6754e-05
| 2720.0267 | 1.329 | 3.0382e-05
| 2719.9062 | 1.329 | 2.5784e-05
| 2719.7857 | 1.329 | 2.4412e-05
| 2719.6652 | 1.329 | 2.5449e-05
| 2719.5446 | 1.329 | 2.8774e-05
| 2719.4241 | 1.329 | 3.2176e-05
| 2719.3036 | 1.329 | 3.5892e-05
| 2719.183 | 1.329 | 3.7787e-05
| 2719.0625 | 1.329 | 3.9174e-05
| 2718.942 | 1.329 | 3.9151e-05
| 2718.8214 | 1.3289 | 3.912e-05
| 2718.7009 | 1.3289 | 3.8672e-05
| 2718.5804 | 1.3289 | 3.7115e-05
| 2718.4598 | 1.3289 | 3.5087e-05
| 2718.3393 | 1.3289 | 3.1703e-05
| 2718.2188 | 1.3289 | 2.7666e-05
| 2718.0983 | 1.3289 | 2.3262e-05
| 2717.9777 | 1.3289 | 2.0633e-05
| 2717.8572 | 1.3289 | 2.0507e-05
| 2717.7367 | 1.3289 | 2.2781e-05
| 2717.6161 | 1.3289 | 2.6707e-05
| 2717.4956 | 1.3289 | 3.0917e-05
| 2717.3751 | 1.3289 | 3.4318e-05
| 2717.2545 | 1.3289 | 3.5549e-05
| 2717.134 | 1.3289 | 3.5681e-05
| 2717.0135 | 1.3289 | 3.503e-05
| 2716.8929 | 1.3289 | 3.5791e-05
| 2716.7724 | 1.3289 | 3.9073e-05
| 2716.6519 | 1.3288 | 4.5734e-05
| 2716.5313 | 1.3288 | 5.5466e-05
| 2716.4108 | 1.3288 | 6.6337e-05
| 2716.2903 | 1.3288 | 7.7501e-05
| 2716.1698 | 1.3288 | 8.6709e-05
| 2716.0492 | 1.3288 | 9.3521e-05
| 2715.9287 | 1.3288 | 9.8375e-05
| 2715.8082 | 1.3289 | 0.00010038
| 2715.6876 | 1.3289 | 0.00010053
| 2715.5671 | 1.3289 | 9.839e-05
| 2715.4466 | 1.3289 | 9.3672e-05
| 2715.326 | 1.3289 | 8.5927e-05
| 2715.2055 | 1.3289 | 7.5696e-05
| 2715.085 | 1.3289 | 6.4768e-05
| 2714.9644 | 1.3288 | 5.4978e-05
| 2714.8439 | 1.3288 | 4.9139e-05
| 2714.7234 | 1.3288 | 4.9421e-05
| 2714.6028 | 1.3288 | 5.6993e-05
| 2714.4823 | 1.3288 | 7.1679e-05
| 2714.3618 | 1.3287 | 9.2664e-05
| 2714.2413 | 1.3287 | 0.00011609
| 2714.1207 | 1.3287 | 0.00014029
| 2714.0002 | 1.3287 | 0.00016247
| 2713.8797 | 1.3288 | 0.00018202
| 2713.7591 | 1.3288 | 0.0001972
| 2713.6386 | 1.3288 | 0.0002078
| 2713.5181 | 1.3288 | 0.00021309
| 2713.3975 | 1.3288 | 0.00021249
| 2713.277 | 1.3288 | 0.00020544
| 2713.1565 | 1.3288 | 0.00019356
| 2713.0359 | 1.3289 | 0.000178
| 2712.9154 | 1.3289 | 0.00015983
| 2712.7949 | 1.3288 | 0.00014491
| 2712.6743 | 1.3288 | 0.00013387
| 2712.5538 | 1.3288 | 0.00012993
| 2712.4333 | 1.3288 | 0.0001332
| 2712.3128 | 1.3288 | 0.00014201
| 2712.1922 | 1.3288 | 0.00015262
| 2712.0717 | 1.3288 | 0.00016244
| 2711.9512 | 1.3288 | 0.00016862
| 2711.8306 | 1.3288 | 0.0001706
| 2711.7101 | 1.3288 | 0.0001689
| 2711.5896 | 1.3288 | 0.0001671
| 2711.469 | 1.3288 | 0.00016778
| 2711.3485 | 1.3288 | 0.00017397
| 2711.228 | 1.3287 | 0.00018576
| 2711.1074 | 1.3287 | 0.00020348
| 2710.9869 | 1.3287 | 0.00022248
| 2710.8664 | 1.3287 | 0.00024044
| 2710.7458 | 1.3288 | 0.00025365
| 2710.6253 | 1.3288 | 0.00026111
| 2710.5048 | 1.3288 | 0.00026242
| 2710.3843 | 1.3288 | 0.00025956
| 2710.2637 | 1.3288 | 0.00025453
| 2710.1432 | 1.3288 | 0.00024899
| 2710.0227 | 1.3288 | 0.00024398
| 2709.9021 | 1.3288 | 0.00023974
| 2709.7816 | 1.3288 | 0.00023631
| 2709.6611 | 1.3288 | 0.0002319
| 2709.5405 | 1.3288 | 0.00022666
| 2709.42 | 1.3288 | 0.00022064
| 2709.2995 | 1.3288 | 0.00021452
| 2709.1789 | 1.3288 | 0.00020839
| 2709.0584 | 1.3288 | 0.00020179
| 2708.9379 | 1.3288 | 0.00019476
| 2708.8174 | 1.3288 | 0.00018745
| 2708.6968 | 1.3288 | 0.0001792
| 2708.5763 | 1.3288 | 0.00017166
| 2708.4558 | 1.3288 | 0.00016619
| 2708.3352 | 1.3288 | 0.00016353
| 2708.2147 | 1.3288 | 0.00016529
| 2708.0942 | 1.3288 | 0.00017179
| 2707.9736 | 1.3288 | 0.00017988
| 2707.8531 | 1.3287 | 0.00018767
| 2707.7326 | 1.3287 | 0.00019363
| 2707.612 | 1.3287 | 0.00019638
| 2707.4915 | 1.3287 | 0.00019634
| 2707.371 | 1.3287 | 0.00019588
| 2707.2504 | 1.3287 | 0.00019797
| 2707.1299 | 1.3287 | 0.0002025
| 2707.0094 | 1.3287 | 0.00021167
| 2706.8889 | 1.3287 | 0.00022376
| 2706.7683 | 1.3287 | 0.00023631
| 2706.6478 | 1.3287 | 0.00024797
| 2706.5273 | 1.3287 | 0.00025685
| 2706.4067 | 1.3287 | 0.00026383
| 2706.2862 | 1.3287 | 0.00026872
| 2706.1657 | 1.3287 | 0.00027345
| 2706.0451 | 1.3287 | 0.00027916
| 2705.9246 | 1.3287 | 0.00028482
| 2705.8041 | 1.3287 | 0.00028957
| 2705.6835 | 1.3287 | 0.00029223
| 2705.563 | 1.3287 | 0.00029143
| 2705.4425 | 1.3287 | 0.0002895
| 2705.3219 | 1.3287 | 0.00028752
| 2705.2014 | 1.3287 | 0.00028712
| 2705.0809 | 1.3287 | 0.00029076
| 2704.9604 | 1.3287 | 0.00029851
| 2704.8398 | 1.3287 | 0.00030859
| 2704.7193 | 1.3287 | 0.0003198
| 2704.5988 | 1.3287 | 0.00032925
| 2704.4782 | 1.3287 | 0.00033711
| 2704.3577 | 1.3287 | 0.0003419
| 2704.2372 | 1.3287 | 0.00034506
| 2704.1166 | 1.3288 | 0.00034666
| 2703.9961 | 1.3288 | 0.00034671
| 2703.8756 | 1.3288 | 0.00034401
| 2703.755 | 1.3288 | 0.00033871
| 2703.6345 | 1.3288 | 0.00032948
| 2703.514 | 1.3288 | 0.00031911
| 2703.3934 | 1.3288 | 0.00030964
| 2703.2729 | 1.3288 | 0.00030414
| 2703.1524 | 1.3288 | 0.00030345
| 2703.0319 | 1.3288 | 0.00030973
| 2702.9113 | 1.3287 | 0.00031964
| 2702.7908 | 1.3287 | 0.00033077
| 2702.6703 | 1.3288 | 0.00033874
| 2702.5497 | 1.3288 | 0.00034154
| 2702.4292 | 1.3288 | 0.00034
| 2702.3087 | 1.3288 | 0.00033621
| 2702.1881 | 1.3288 | 0.00033368
| 2702.0676 | 1.3288 | 0.00033538
| 2701.9471 | 1.3288 | 0.00034212
| 2701.8265 | 1.3288 | 0.00035191
| 2701.706 | 1.3288 | 0.00036216
| 2701.5855 | 1.3288 | 0.00036833
| 2701.465 | 1.3288 | 0.00036884
| 2701.3444 | 1.3288 | 0.00036234
| 2701.2239 | 1.3288 | 0.00035205
| 2701.1034 | 1.3288 | 0.00034058
| 2700.9828 | 1.3288 | 0.00032998
| 2700.8623 | 1.3288 | 0.00032209
| 2700.7418 | 1.3288 | 0.00031628
| 2700.6212 | 1.3288 | 0.00031164
| 2700.5007 | 1.3288 | 0.00030544
| 2700.3802 | 1.3288 | 0.00029849
| 2700.2596 | 1.3288 | 0.00029133
| 2700.1391 | 1.3288 | 0.00028604
| 2700.0186 | 1.3288 | 0.00028338
| 2699.898 | 1.3288 | 0.00028512
| 2699.7775 | 1.3288 | 0.00028954
| 2699.657 | 1.3288 | 0.00029445
| 2699.5365 | 1.3288 | 0.00029818
| 2699.4159 | 1.3288 | 0.00029912
| 2699.2954 | 1.3288 | 0.00029834
| 2699.1749 | 1.3288 | 0.00029783
| 2699.0543 | 1.3288 | 0.00029906
| 2698.9338 | 1.3288 | 0.00030322
| 2698.8133 | 1.3288 | 0.00030993
| 2698.6927 | 1.3288 | 0.00031655
| 2698.5722 | 1.3288 | 0.00032103
| 2698.4517 | 1.3288 | 0.00032076
| 2698.3311 | 1.3288 | 0.00031653
| 2698.2106 | 1.3288 | 0.00031016
| 2698.0901 | 1.3288 | 0.00030391
| 2697.9695 | 1.3288 | 0.0003006
| 2697.849 | 1.3288 | 0.00030108
| 2697.7285 | 1.3288 | 0.00030566
| 2697.608 | 1.3288 | 0.00031088
| 2697.4874 | 1.3288 | 0.00031559
| 2697.3669 | 1.3288 | 0.00031736
| 2697.2464 | 1.3288 | 0.00031619
| 2697.1258 | 1.3288 | 0.00031353
| 2697.0053 | 1.3288 | 0.00031112
| 2696.8848 | 1.3288 | 0.0003095
| 2696.7642 | 1.3288 | 0.00030876
| 2696.6437 | 1.3288 | 0.00030771
| 2696.5232 | 1.3288 | 0.00030435
| 2696.4026 | 1.3288 | 0.00029851
| 2696.2821 | 1.3288 | 0.00029002
| 2696.1616 | 1.3288 | 0.00028173
| 2696.041 | 1.3288 | 0.00027591
| 2695.9205 | 1.3288 | 0.00027528
| 2695.8 | 1.3288 | 0.00027997
| 2695.6795 | 1.3288 | 0.00028782
| 2695.5589 | 1.3288 | 0.00029713
| 2695.4384 | 1.3288 | 0.00030423
| 2695.3179 | 1.3288 | 0.00030722
| 2695.1973 | 1.3288 | 0.00030636
| 2695.0768 | 1.3288 | 0.00030159
| 2694.9563 | 1.3288 | 0.00029502
| 2694.8357 | 1.3288 | 0.00028766
| 2694.7152 | 1.3288 | 0.00027998
| 2694.5947 | 1.3288 | 0.00027077
| 2694.4741 | 1.3288 | 0.00025973
| 2694.3536 | 1.3288 | 0.00024777
| 2694.2331 | 1.3288 | 0.00023673
| 2694.1125 | 1.3288 | 0.00023041
| 2693.992 | 1.3288 | 0.00023074
| 2693.8715 | 1.3287 | 0.00023854
| 2693.751 | 1.3287 | 0.00025257
| 2693.6304 | 1.3287 | 0.00026931
| 2693.5099 | 1.3287 | 0.00028321
| 2693.3894 | 1.3287 | 0.00029054
| 2693.2688 | 1.3288 | 0.0002895
| 2693.1483 | 1.3288 | 0.00028129
| 2693.0278 | 1.3288 | 0.00026922
| 2692.9072 | 1.3288 | 0.00025839
| 2692.7867 | 1.3288 | 0.0002528
| 2692.6662 | 1.3287 | 0.00025354
| 2692.5456 | 1.3287 | 0.00025945
| 2692.4251 | 1.3287 | 0.00026898
| 2692.3046 | 1.3287 | 0.00027932
| 2692.184 | 1.3287 | 0.00028851
| 2692.0635 | 1.3287 | 0.00029617
| 2691.943 | 1.3287 | 0.00030334
| 2691.8225 | 1.3287 | 0.00031075
| 2691.7019 | 1.3287 | 0.00031773
| 2691.5814 | 1.3288 | 0.00032246
| 2691.4609 | 1.3288 | 0.00032271
| 2691.3403 | 1.3288 | 0.00031717
| 2691.2198 | 1.3288 | 0.0003057
| 2691.0993 | 1.3288 | 0.00029025
| 2690.9787 | 1.3288 | 0.00027522
| 2690.8582 | 1.3288 | 0.0002639
| 2690.7377 | 1.3288 | 0.00025836
| 2690.6171 | 1.3288 | 0.00025988
| 2690.4966 | 1.3288 | 0.00026545
| 2690.3761 | 1.3288 | 0.00027132
| 2690.2556 | 1.3288 | 0.00027519
| 2690.135 | 1.3288 | 0.00027583
| 2690.0145 | 1.3288 | 0.00027303
| 2689.894 | 1.3288 | 0.00026891
| 2689.7734 | 1.3288 | 0.00026657
| 2689.6529 | 1.3288 | 0.00026566
| 2689.5324 | 1.3288 | 0.00026769
| 2689.4118 | 1.3288 | 0.00026845
| 2689.2913 | 1.3288 | 0.00026709
| 2689.1708 | 1.3288 | 0.00026108
| 2689.0502 | 1.3288 | 0.00025145
| 2688.9297 | 1.3288 | 0.00023973
| 2688.8092 | 1.3288 | 0.00022981
| 2688.6886 | 1.3288 | 0.0002245
| 2688.5681 | 1.3287 | 0.00022571
| 2688.4476 | 1.3287 | 0.00023146
| 2688.3271 | 1.3287 | 0.00023959
| 2688.2065 | 1.3287 | 0.0002477
| 2688.086 | 1.3287 | 0.00025097
| 2687.9655 | 1.3287 | 0.00025052
| 2687.8449 | 1.3288 | 0.00024534
| 2687.7244 | 1.3288 | 0.00023782
| 2687.6039 | 1.3288 | 0.00023007
| 2687.4833 | 1.3287 | 0.00022476
| 2687.3628 | 1.3287 | 0.00022184
| 2687.2423 | 1.3287 | 0.00022139
| 2687.1217 | 1.3287 | 0.0002216
| 2687.0012 | 1.3287 | 0.00022012
| 2686.8807 | 1.3287 | 0.0002176
| 2686.7601 | 1.3287 | 0.0002132
| 2686.6396 | 1.3287 | 0.00020794
| 2686.5191 | 1.3287 | 0.00020311
| 2686.3986 | 1.3287 | 0.00020025
| 2686.278 | 1.3287 | 0.00020019
| 2686.1575 | 1.3287 | 0.00020421
| 2686.037 | 1.3287 | 0.00021192
| 2685.9164 | 1.3287 | 0.00022163
| 2685.7959 | 1.3287 | 0.00023293
| 2685.6754 | 1.3287 | 0.00024265
| 2685.5548 | 1.3287 | 0.00025025
| 2685.4343 | 1.3287 | 0.00025437
| 2685.3138 | 1.3287 | 0.00025376
| 2685.1932 | 1.3287 | 0.00024968
| 2685.0727 | 1.3287 | 0.00024374
| 2684.9522 | 1.3287 | 0.00023815
| 2684.8316 | 1.3287 | 0.00023375
| 2684.7111 | 1.3287 | 0.00023145
| 2684.5906 | 1.3287 | 0.00023172
| 2684.4701 | 1.3287 | 0.00023327
| 2684.3495 | 1.3287 | 0.00023432
| 2684.229 | 1.3287 | 0.00023238
| 2684.1085 | 1.3287 | 0.00022857
| 2683.9879 | 1.3287 | 0.00022161
| 2683.8674 | 1.3287 | 0.00021325
| 2683.7469 | 1.3287 | 0.00020548
| 2683.6263 | 1.3287 | 0.00019883
| 2683.5058 | 1.3287 | 0.00019479
| 2683.3853 | 1.3287 | 0.00019297
| 2683.2647 | 1.3287 | 0.00019354
| 2683.1442 | 1.3287 | 0.00019457
| 2683.0237 | 1.3287 | 0.00019619
| 2682.9032 | 1.3287 | 0.00019707
| 2682.7826 | 1.3287 | 0.0001981
| 2682.6621 | 1.3287 | 0.00019838
| 2682.5416 | 1.3287 | 0.0001992
| 2682.421 | 1.3287 | 0.00019933
| 2682.3005 | 1.3287 | 0.00020012
| 2682.18 | 1.3287 | 0.00020058
| 2682.0594 | 1.3287 | 0.00020196
| 2681.9389 | 1.3287 | 0.0002034
| 2681.8184 | 1.3287 | 0.0002062
| 2681.6978 | 1.3287 | 0.00020947
| 2681.5773 | 1.3287 | 0.00021391
| 2681.4568 | 1.3287 | 0.00021949
| 2681.3362 | 1.3287 | 0.00022514
| 2681.2157 | 1.3287 | 0.00023097
| 2681.0952 | 1.3287 | 0.00023495
| 2680.9747 | 1.3287 | 0.0002365
| 2680.8541 | 1.3287 | 0.00023469
| 2680.7336 | 1.3287 | 0.00022792
| 2680.6131 | 1.3287 | 0.00021655
| 2680.4925 | 1.3287 | 0.00020045
| 2680.372 | 1.3287 | 0.00018235
| 2680.2515 | 1.3287 | 0.00016321
| 2680.1309 | 1.3287 | 0.00014691
| 2680.0104 | 1.3287 | 0.00013475
| 2679.8899 | 1.3287 | 0.00013017
| 2679.7693 | 1.3286 | 0.00013343
| 2679.6488 | 1.3286 | 0.00014341
| 2679.5283 | 1.3286 | 0.00015805
| 2679.4077 | 1.3286 | 0.00017474
| 2679.2872 | 1.3286 | 0.00019114
| 2679.1667 | 1.3286 | 0.00020477
| 2679.0462 | 1.3286 | 0.00021454
| 2678.9256 | 1.3286 | 0.00022194
| 2678.8051 | 1.3286 | 0.00022562
| 2678.6846 | 1.3286 | 0.00022802
| 2678.564 | 1.3286 | 0.00022746
| 2678.4435 | 1.3287 | 0.00022517
| 2678.323 | 1.3287 | 0.00021948
| 2678.2024 | 1.3287 | 0.0002103
| 2678.0819 | 1.3287 | 0.00019742
| 2677.9614 | 1.3287 | 0.00018292
| 2677.8408 | 1.3287 | 0.00016775
| 2677.7203 | 1.3287 | 0.00015458
| 2677.5998 | 1.3287 | 0.00014488
| 2677.4792 | 1.3286 | 0.00014006
| 2677.3587 | 1.3286 | 0.00013991
| 2677.2382 | 1.3286 | 0.00014457
| 2677.1177 | 1.3286 | 0.00015109
| 2676.9971 | 1.3286 | 0.00015819
| 2676.8766 | 1.3286 | 0.00016434
| 2676.7561 | 1.3286 | 0.00016753
| 2676.6355 | 1.3286 | 0.00016739
| 2676.515 | 1.3286 | 0.00016312
| 2676.3945 | 1.3286 | 0.00015662
| 2676.2739 | 1.3286 | 0.00014926
| 2676.1534 | 1.3286 | 0.00014232
| 2676.0329 | 1.3286 | 0.00013804
| 2675.9123 | 1.3286 | 0.00013717
| 2675.7918 | 1.3286 | 0.00014067
| 2675.6713 | 1.3286 | 0.00014701
| 2675.5507 | 1.3286 | 0.00015572
| 2675.4302 | 1.3286 | 0.00016424
| 2675.3097 | 1.3286 | 0.00017133
| 2675.1892 | 1.3286 | 0.00017595
| 2675.0686 | 1.3286 | 0.0001784
| 2674.9481 | 1.3286 | 0.0001784
| 2674.8276 | 1.3286 | 0.00017718
| 2674.707 | 1.3286 | 0.00017568
| 2674.5865 | 1.3286 | 0.00017433
| 2674.466 | 1.3286 | 0.00017331
| 2674.3454 | 1.3286 | 0.0001732
| 2674.2249 | 1.3286 | 0.00017434
| 2674.1044 | 1.3286 | 0.00017558
| 2673.9838 | 1.3286 | 0.00017821
| 2673.8633 | 1.3286 | 0.00018249
| 2673.7428 | 1.3286 | 0.00018677
| 2673.6223 | 1.3286 | 0.00019096
| 2673.5017 | 1.3286 | 0.00019307
| 2673.3812 | 1.3286 | 0.00019212
| 2673.2607 | 1.3286 | 0.00018693
| 2673.1401 | 1.3286 | 0.00017694
| 2673.0196 | 1.3286 | 0.00016331
| 2672.8991 | 1.3286 | 0.0001483
| 2672.7785 | 1.3286 | 0.00013358
| 2672.658 | 1.3286 | 0.00012201
| 2672.5375 | 1.3286 | 0.00011524
| 2672.4169 | 1.3286 | 0.00011241
| 2672.2964 | 1.3286 | 0.00011396
| 2672.1759 | 1.3286 | 0.00011769
| 2672.0553 | 1.3286 | 0.00012169
| 2671.9348 | 1.3285 | 0.0001245
| 2671.8143 | 1.3285 | 0.00012531
| 2671.6938 | 1.3285 | 0.00012528
| 2671.5732 | 1.3285 | 0.00012464
| 2671.4527 | 1.3285 | 0.00012461
| 2671.3322 | 1.3285 | 0.00012443
| 2671.2116 | 1.3285 | 0.00012526
| 2671.0911 | 1.3285 | 0.00012649
| 2670.9706 | 1.3285 | 0.00012751
| 2670.85 | 1.3285 | 0.00012823
| 2670.7295 | 1.3285 | 0.00012832
| 2670.609 | 1.3285 | 0.0001301
| 2670.4884 | 1.3285 | 0.00013245
| 2670.3679 | 1.3285 | 0.00013621
| 2670.2474 | 1.3285 | 0.00014098
| 2670.1268 | 1.3285 | 0.00014564
| 2670.0063 | 1.3285 | 0.00014891
| 2669.8858 | 1.3285 | 0.00014883
| 2669.7653 | 1.3285 | 0.00014575
| 2669.6447 | 1.3285 | 0.00013977
| 2669.5242 | 1.3285 | 0.00013296
| 2669.4037 | 1.3285 | 0.00012554
| 2669.2831 | 1.3285 | 0.00012122
| 2669.1626 | 1.3285 | 0.00011858
| 2669.0421 | 1.3285 | 0.00011963
| 2668.9215 | 1.3285 | 0.00012343
| 2668.801 | 1.3285 | 0.00012821
| 2668.6805 | 1.3285 | 0.00013451
| 2668.5599 | 1.3285 | 0.00014158
| 2668.4394 | 1.3285 | 0.00014975
| 2668.3189 | 1.3284 | 0.0001591
| 2668.1983 | 1.3284 | 0.00016977
| 2668.0778 | 1.3285 | 0.00018158
| 2667.9573 | 1.3285 | 0.00019317
| 2667.8368 | 1.3285 | 0.00020195
| 2667.7162 | 1.3285 | 0.00020763
| 2667.5957 | 1.3285 | 0.00020802
| 2667.4752 | 1.3285 | 0.00020205
| 2667.3546 | 1.3285 | 0.00019022
| 2667.2341 | 1.3285 | 0.00017322
| 2667.1136 | 1.3285 | 0.0001546
| 2666.993 | 1.3285 | 0.00013586
| 2666.8725 | 1.3285 | 0.00012096
| 2666.752 | 1.3285 | 0.00011172
| 2666.6314 | 1.3285 | 0.00010787
| 2666.5109 | 1.3285 | 0.00011081
| 2666.3904 | 1.3285 | 0.00011691
| 2666.2699 | 1.3285 | 0.00012474
| 2666.1493 | 1.3285 | 0.00013106
| 2666.0288 | 1.3285 | 0.00013358
| 2665.9083 | 1.3285 | 0.00013229
| 2665.7877 | 1.3285 | 0.00012851
| 2665.6672 | 1.3285 | 0.00012445
| 2665.5467 | 1.3284 | 0.00012429
| 2665.4261 | 1.3284 | 0.00012853
| 2665.3056 | 1.3284 | 0.00013821
| 2665.1851 | 1.3284 | 0.00015232
| 2665.0645 | 1.3284 | 0.00016675
| 2664.944 | 1.3284 | 0.0001787
| 2664.8235 | 1.3284 | 0.00018619
| 2664.7029 | 1.3284 | 0.00018919
| 2664.5824 | 1.3285 | 0.00018888
| 2664.4619 | 1.3285 | 0.00018705
| 2664.3414 | 1.3285 | 0.00018731
| 2664.2208 | 1.3285 | 0.00018859
| 2664.1003 | 1.3285 | 0.00019159
| 2663.9798 | 1.3285 | 0.00019236
| 2663.8592 | 1.3285 | 0.00019009
| 2663.7387 | 1.3285 | 0.00018267
| 2663.6182 | 1.3285 | 0.00016971
| 2663.4976 | 1.3285 | 0.00015423
| 2663.3771 | 1.3285 | 0.00013792
| 2663.2566 | 1.3285 | 0.00012379
| 2663.136 | 1.3285 | 0.0001129
| 2663.0155 | 1.3285 | 0.0001056
| 2662.895 | 1.3285 | 0.00010102
| 2662.7744 | 1.3285 | 9.7529e-05
| 2662.6539 | 1.3285 | 9.3808e-05
| 2662.5334 | 1.3285 | 9.013e-05
| 2662.4129 | 1.3285 | 8.7643e-05
| 2662.2923 | 1.3285 | 8.625e-05
| 2662.1718 | 1.3285 | 8.4949e-05
| 2662.0513 | 1.3285 | 8.3684e-05
| 2661.9307 | 1.3285 | 7.9204e-05
| 2661.8102 | 1.3285 | 7.1604e-05
| 2661.6897 | 1.3285 | 6.1041e-05
| 2661.5691 | 1.3285 | 4.8391e-05
| 2661.4486 | 1.3284 | 3.8608e-05
| 2661.3281 | 1.3284 | 3.3253e-05
| 2661.2075 | 1.3284 | 3.5498e-05
| 2661.087 | 1.3284 | 4.5408e-05
| 2660.9665 | 1.3284 | 6.1939e-05
| 2660.8459 | 1.3284 | 8.0735e-05
| 2660.7254 | 1.3284 | 0.00010015
| 2660.6049 | 1.3284 | 0.00011642
| 2660.4844 | 1.3284 | 0.00012895
| 2660.3638 | 1.3284 | 0.00013666
| 2660.2433 | 1.3284 | 0.00013969
| 2660.1228 | 1.3284 | 0.00013803
| 2660.0022 | 1.3284 | 0.00013193
| 2659.8817 | 1.3284 | 0.00012092
| 2659.7612 | 1.3284 | 0.00010628
| 2659.6406 | 1.3284 | 9.0834e-05
| 2659.5201 | 1.3284 | 7.7624e-05
| 2659.3996 | 1.3284 | 6.9498e-05
| 2659.279 | 1.3284 | 6.8616e-05
| 2659.1585 | 1.3284 | 7.5717e-05
| 2659.038 | 1.3284 | 8.7737e-05
| 2658.9174 | 1.3284 | 9.9695e-05
| 2658.7969 | 1.3284 | 0.00010802
| 2658.6764 | 1.3284 | 0.00010876
| 2658.5559 | 1.3284 | 0.00010169
| 2658.4353 | 1.3284 | 8.9468e-05
| 2658.3148 | 1.3284 | 7.5525e-05
| 2658.1943 | 1.3284 | 6.2797e-05
| 2658.0737 | 1.3284 | 5.411e-05
| 2657.9532 | 1.3284 | 4.9213e-05
| 2657.8327 | 1.3284 | 4.5664e-05
| 2657.7121 | 1.3284 | 4.0737e-05
| 2657.5916 | 1.3284 | 3.1982e-05
| 2657.4711 | 1.3284 | 1.9751e-05
| 2657.3505 | 1.3284 | 4.2129e-06
| 2657.23 | 1.3284 | -1.1158e-05
| 2657.1095 | 1.3284 | -2.4887e-05
| 2656.989 | 1.3284 | -3.454e-05
| 2656.8684 | 1.3283 | -3.8508e-05
| 2656.7479 | 1.3283 | -3.8153e-05
| 2656.6274 | 1.3283 | -3.2467e-05
| 2656.5068 | 1.3283 | -2.3278e-05
| 2656.3863 | 1.3283 | -9.1775e-06
| 2656.2658 | 1.3282 | 7.7856e-06
| 2656.1452 | 1.3282 | 2.7183e-05
| 2656.0247 | 1.3282 | 4.5875e-05
| 2655.9042 | 1.3282 | 6.2186e-05
| 2655.7836 | 1.3282 | 7.1996e-05
| 2655.6631 | 1.3282 | 7.6449e-05
| 2655.5426 | 1.3283 | 7.5239e-05
| 2655.422 | 1.3283 | 7.2779e-05
| 2655.3015 | 1.3282 | 7.1626e-05
| 2655.181 | 1.3282 | 7.5177e-05
| 2655.0605 | 1.3282 | 8.4702e-05
| 2654.9399 | 1.3282 | 9.826e-05
| 2654.8194 | 1.3282 | 0.00011262
| 2654.6989 | 1.3282 | 0.00012406
| 2654.5783 | 1.3282 | 0.00012972
| 2654.4578 | 1.3283 | 0.00012913
| 2654.3373 | 1.3283 | 0.00012385
| 2654.2167 | 1.3283 | 0.0001172
| 2654.0962 | 1.3283 | 0.00011255
| 2653.9757 | 1.3283 | 0.00011193
| 2653.8551 | 1.3282 | 0.00011573
| 2653.7346 | 1.3282 | 0.00012385
| 2653.6141 | 1.3282 | 0.00013429
| 2653.4935 | 1.3282 | 0.00014486
| 2653.373 | 1.3282 | 0.00015427
| 2653.2525 | 1.3283 | 0.00016277
| 2653.132 | 1.3283 | 0.00016881
| 2653.0114 | 1.3283 | 0.00017152
| 2652.8909 | 1.3283 | 0.00017025
| 2652.7704 | 1.3283 | 0.00016338
| 2652.6498 | 1.3283 | 0.00014999
| 2652.5293 | 1.3283 | 0.00013115
| 2652.4088 | 1.3283 | 0.00010945
| 2652.2882 | 1.3283 | 9.0009e-05
| 2652.1677 | 1.3283 | 7.5241e-05
| 2652.0472 | 1.3283 | 6.9616e-05
| 2651.9266 | 1.3283 | 7.2956e-05
| 2651.8061 | 1.3282 | 8.4895e-05
| 2651.6856 | 1.3282 | 0.00010105
| 2651.565 | 1.3282 | 0.0001171
| 2651.4445 | 1.3282 | 0.00012959
| 2651.324 | 1.3283 | 0.00013706
| 2651.2035 | 1.3283 | 0.00013862
| 2651.0829 | 1.3283 | 0.00013753
| 2650.9624 | 1.3283 | 0.0001351
| 2650.8419 | 1.3283 | 0.0001329
| 2650.7213 | 1.3283 | 0.00013286
| 2650.6008 | 1.3283 | 0.0001338
| 2650.4803 | 1.3283 | 0.00013413
| 2650.3597 | 1.3283 | 0.00013438
| 2650.2392 | 1.3283 | 0.00013224
| 2650.1187 | 1.3283 | 0.00012864
| 2649.9981 | 1.3283 | 0.00012274
| 2649.8776 | 1.3283 | 0.00011485
| 2649.7571 | 1.3283 | 0.00010632
| 2649.6366 | 1.3283 | 9.706e-05
| 2649.516 | 1.3283 | 8.9474e-05
| 2649.3955 | 1.3283 | 8.4606e-05
| 2649.275 | 1.3283 | 8.4791e-05
| 2649.1544 | 1.3283 | 9.086e-05
| 2649.0339 | 1.3282 | 0.00010258
| 2648.9134 | 1.3282 | 0.00011726
| 2648.7928 | 1.3283 | 0.0001317
| 2648.6723 | 1.3283 | 0.0001418
| 2648.5518 | 1.3283 | 0.00014445
| 2648.4312 | 1.3283 | 0.00013748
| 2648.3107 | 1.3283 | 0.00012253
| 2648.1902 | 1.3283 | 0.0001042
| 2648.0696 | 1.3283 | 8.5954e-05
| 2647.9491 | 1.3283 | 7.1655e-05
| 2647.8286 | 1.3283 | 6.3412e-05
| 2647.7081 | 1.3283 | 6.08e-05
| 2647.5875 | 1.3283 | 6.0938e-05
| 2647.467 | 1.3283 | 6.0797e-05
| 2647.3465 | 1.3283 | 5.8351e-05
| 2647.2259 | 1.3283 | 5.2263e-05
| 2647.1054 | 1.3283 | 4.2878e-05
| 2646.9849 | 1.3283 | 3.4169e-05
| 2646.8643 | 1.3283 | 2.7582e-05
| 2646.7438 | 1.3283 | 2.428e-05
| 2646.6233 | 1.3282 | 2.4418e-05
| 2646.5027 | 1.3282 | 2.7714e-05
| 2646.3822 | 1.3282 | 3.1944e-05
| 2646.2617 | 1.3282 | 3.6553e-05
| 2646.1411 | 1.3282 | 4.3214e-05
| 2646.0206 | 1.3282 | 5.084e-05
| 2645.9001 | 1.3282 | 6.153e-05
| 2645.7796 | 1.3282 | 7.2905e-05
| 2645.659 | 1.3282 | 8.3025e-05
| 2645.5385 | 1.3282 | 8.9102e-05
| 2645.418 | 1.3282 | 8.8859e-05
| 2645.2974 | 1.3283 | 8.0533e-05
| 2645.1769 | 1.3283 | 6.6512e-05
| 2645.0564 | 1.3283 | 4.9199e-05
| 2644.9358 | 1.3283 | 3.3248e-05
| 2644.8153 | 1.3283 | 2.2031e-05
| 2644.6948 | 1.3282 | 1.618e-05
| 2644.5742 | 1.3282 | 1.5594e-05
| 2644.4537 | 1.3282 | 1.5712e-05
| 2644.3332 | 1.3282 | 1.4505e-05
| 2644.2126 | 1.3282 | 9.5125e-06
| 2644.0921 | 1.3282 | 2.2183e-06
| 2643.9716 | 1.3282 | -6.9956e-06
| 2643.8511 | 1.3282 | -1.3569e-05
| 2643.7305 | 1.3282 | -1.4186e-05
| 2643.61 | 1.3282 | -9.6474e-06
| 2643.4895 | 1.3281 | 2.1645e-07
| 2643.3689 | 1.3281 | 1.3112e-05
| 2643.2484 | 1.3281 | 2.6015e-05
| 2643.1279 | 1.3281 | 3.6413e-05
| 2643.0073 | 1.3281 | 4.4844e-05
| 2642.8868 | 1.3281 | 5.2369e-05
| 2642.7663 | 1.3281 | 5.9483e-05
| 2642.6457 | 1.3281 | 6.6329e-05
| 2642.5252 | 1.3282 | 7.1371e-05
| 2642.4047 | 1.3282 | 7.3713e-05
| 2642.2841 | 1.3282 | 7.0701e-05
| 2642.1636 | 1.3282 | 6.2911e-05
| 2642.0431 | 1.3282 | 5.2939e-05
| 2641.9226 | 1.3282 | 4.2866e-05
| 2641.802 | 1.3282 | 3.7366e-05
| 2641.6815 | 1.3282 | 3.9306e-05
| 2641.561 | 1.3281 | 4.7544e-05
| 2641.4404 | 1.3281 | 6.006e-05
| 2641.3199 | 1.3282 | 7.1817e-05
| 2641.1994 | 1.3282 | 7.9388e-05
| 2641.0788 | 1.3282 | 7.8056e-05
| 2640.9583 | 1.3282 | 6.8519e-05
| 2640.8378 | 1.3282 | 5.2607e-05
| 2640.7172 | 1.3282 | 3.4865e-05
| 2640.5967 | 1.3282 | 1.8177e-05
| 2640.4762 | 1.3282 | 6.626e-06
| 2640.3556 | 1.3282 | 7.9961e-07
| 2640.2351 | 1.3282 | 7.1825e-07
| 2640.1146 | 1.3282 | 3.1716e-06
| 2639.9941 | 1.3282 | 7.1607e-06
| 2639.8735 | 1.3282 | 1.0345e-05
| 2639.753 | 1.3282 | 1.1741e-05
| 2639.6325 | 1.3282 | 1.0214e-05
| 2639.5119 | 1.3282 | 5.5979e-06
| 2639.3914 | 1.3282 | -1.3419e-06
| 2639.2709 | 1.3282 | -1.1525e-05
| 2639.1503 | 1.3282 | -2.2505e-05
| 2639.0298 | 1.3282 | -3.2717e-05
| 2638.9093 | 1.3281 | -4.0408e-05
| 2638.7887 | 1.3281 | -4.3424e-05
| 2638.6682 | 1.3281 | -3.9513e-05
| 2638.5477 | 1.3281 | -3.1701e-05
| 2638.4272 | 1.3281 | -2.0575e-05
| 2638.3066 | 1.3281 | -1.0469e-05
| 2638.1861 | 1.3281 | -3.4526e-06
| 2638.0656 | 1.3281 | -1.8287e-06
| 2637.945 | 1.3281 | -5.2326e-06
| 2637.8245 | 1.3281 | -1.0955e-05
| 2637.704 | 1.3281 | -1.717e-05
| 2637.5834 | 1.3281 | -2.0533e-05
| 2637.4629 | 1.3281 | -2.178e-05
| 2637.3424 | 1.3281 | -2.0067e-05
| 2637.2218 | 1.3281 | -1.839e-05
| 2637.1013 | 1.3281 | -1.8417e-05
| 2636.9808 | 1.3281 | -2.143e-05
| 2636.8602 | 1.3281 | -2.8318e-05
| 2636.7397 | 1.3281 | -3.7022e-05
| 2636.6192 | 1.3281 | -4.4893e-05
| 2636.4987 | 1.3281 | -5.1272e-05
| 2636.3781 | 1.3281 | -5.3838e-05
| 2636.2576 | 1.3281 | -5.3242e-05
| 2636.1371 | 1.3281 | -5.0668e-05
| 2636.0165 | 1.3281 | -4.7154e-05
| 2635.896 | 1.328 | -4.3429e-05
| 2635.7755 | 1.328 | -3.9446e-05
| 2635.6549 | 1.328 | -3.4459e-05
| 2635.5344 | 1.328 | -2.7965e-05
| 2635.4139 | 1.328 | -2.0592e-05
| 2635.2933 | 1.328 | -1.3327e-05
| 2635.1728 | 1.328 | -7.3006e-06
| 2635.0523 | 1.328 | -2.8642e-06
| 2634.9317 | 1.328 | -2.042e-06
| 2634.8112 | 1.3281 | -3.446e-06
| 2634.6907 | 1.3281 | -5.9607e-06
| 2634.5702 | 1.3281 | -8.913e-06
| 2634.4496 | 1.3281 | -1.135e-05
| 2634.3291 | 1.3281 | -1.4117e-05
| 2634.2086 | 1.3281 | -1.771e-05
| 2634.088 | 1.3281 | -2.3366e-05
| 2633.9675 | 1.3281 | -3.1158e-05
| 2633.847 | 1.3281 | -4.0995e-05
| 2633.7264 | 1.3281 | -5.0017e-05
| 2633.6059 | 1.328 | -5.6156e-05
| 2633.4854 | 1.328 | -5.9224e-05
| 2633.3648 | 1.328 | -5.7504e-05
| 2633.2443 | 1.328 | -5.1813e-05
| 2633.1238 | 1.328 | -4.5513e-05
| 2633.0032 | 1.328 | -3.9496e-05
| 2632.8827 | 1.328 | -3.6628e-05
| 2632.7622 | 1.328 | -3.6698e-05
| 2632.6417 | 1.328 | -4.0594e-05
| 2632.5211 | 1.328 | -4.6973e-05
| 2632.4006 | 1.328 | -5.4025e-05
| 2632.2801 | 1.328 | -6.2887e-05
| 2632.1595 | 1.328 | -7.1395e-05
| 2632.039 | 1.328 | -8.1138e-05
| 2631.9185 | 1.328 | -9.0629e-05
| 2631.7979 | 1.328 | -9.8456e-05
| 2631.6774 | 1.328 | -0.00010349
| 2631.5569 | 1.328 | -0.00010413
| 2631.4363 | 1.328 | -9.9038e-05
| 2631.3158 | 1.328 | -8.9074e-05
| 2631.1953 | 1.3279 | -7.6118e-05
| 2631.0748 | 1.3279 | -6.3871e-05
| 2630.9542 | 1.328 | -5.4349e-05
| 2630.8337 | 1.328 | -4.9603e-05
| 2630.7132 | 1.328 | -5.1038e-05
| 2630.5926 | 1.328 | -5.6354e-05
| 2630.4721 | 1.328 | -6.418e-05
| 2630.3516 | 1.328 | -7.1757e-05
| 2630.231 | 1.328 | -7.6775e-05
| 2630.1105 | 1.328 | -7.8859e-05
| 2629.99 | 1.328 | -7.8538e-05
| 2629.8694 | 1.328 | -7.7304e-05
| 2629.7489 | 1.328 | -7.5895e-05
| 2629.6284 | 1.328 | -7.4833e-05
| 2629.5078 | 1.328 | -7.5997e-05
| 2629.3873 | 1.328 | -7.8326e-05
| 2629.2668 | 1.328 | -8.0831e-05
| 2629.1463 | 1.328 | -8.5018e-05
| 2629.0257 | 1.328 | -8.9107e-05
| 2628.9052 | 1.328 | -9.4436e-05
| 2628.7847 | 1.3279 | -9.9537e-05
| 2628.6641 | 1.3279 | -0.00010542
| 2628.5436 | 1.3279 | -0.00011027
| 2628.4231 | 1.3279 | -0.00011408
| 2628.3025 | 1.3279 | -0.00011699
| 2628.182 | 1.3279 | -0.00011828
| 2628.0615 | 1.3279 | -0.00011904
| 2627.9409 | 1.3279 | -0.00012005
| 2627.8204 | 1.3279 | -0.00012123
| 2627.6999 | 1.3279 | -0.00012307
| 2627.5793 | 1.3279 | -0.00012615
| 2627.4588 | 1.3279 | -0.0001308
| 2627.3383 | 1.3279 | -0.00013601
| 2627.2178 | 1.3279 | -0.00014201
| 2627.0972 | 1.3279 | -0.0001481
| 2626.9767 | 1.3279 | -0.0001535
| 2626.8562 | 1.3279 | -0.00015691
| 2626.7356 | 1.3278 | -0.0001584
| 2626.6151 | 1.3278 | -0.00015662
| 2626.4946 | 1.3278 | -0.00015332
| 2626.374 | 1.3278 | -0.00014855
| 2626.2535 | 1.3278 | -0.0001444
| 2626.133 | 1.3278 | -0.00014168
| 2626.0124 | 1.3278 | -0.00014025
| 2625.8919 | 1.3278 | -0.00014035
| 2625.7714 | 1.3278 | -0.0001383
| 2625.6508 | 1.3278 | -0.0001331
| 2625.5303 | 1.3278 | -0.00012365
| 2625.4098 | 1.3277 | -0.00011004
| 2625.2893 | 1.3277 | -9.3991e-05
| 2625.1687 | 1.3277 | -7.7544e-05
| 2625.0482 | 1.3277 | -6.4636e-05
| 2624.9277 | 1.3278 | -5.6481e-05
| 2624.8071 | 1.3278 | -5.4076e-05
| 2624.6866 | 1.3278 | -5.6414e-05
| 2624.5661 | 1.3278 | -6.0234e-05
| 2624.4455 | 1.3278 | -6.4063e-05
| 2624.325 | 1.3278 | -6.6581e-05
| 2624.2045 | 1.3278 | -6.7261e-05
| 2624.0839 | 1.3278 | -6.6465e-05
| 2623.9634 | 1.3278 | -6.5486e-05
| 2623.8429 | 1.3278 | -6.4374e-05
| 2623.7223 | 1.3278 | -6.371e-05
| 2623.6018 | 1.3278 | -6.1363e-05
| 2623.4813 | 1.3278 | -5.8237e-05
| 2623.3608 | 1.3278 | -5.2735e-05
| 2623.2402 | 1.3278 | -4.6456e-05
| 2623.1197 | 1.3278 | -4.1376e-05
| 2622.9992 | 1.3278 | -3.9257e-05
| 2622.8786 | 1.3278 | -4.1325e-05
| 2622.7581 | 1.3278 | -4.8222e-05
| 2622.6376 | 1.3278 | -5.8435e-05
| 2622.517 | 1.3278 | -6.8895e-05
| 2622.3965 | 1.3278 | -7.7577e-05
| 2622.276 | 1.3278 | -8.2499e-05
| 2622.1554 | 1.3278 | -8.3402e-05
| 2622.0349 | 1.3277 | -8.1101e-05
| 2621.9144 | 1.3277 | -7.7041e-05
| 2621.7939 | 1.3277 | -7.2749e-05
| 2621.6733 | 1.3277 | -6.9939e-05
| 2621.5528 | 1.3277 | -6.8077e-05
| 2621.4323 | 1.3277 | -6.6854e-05
| 2621.3117 | 1.3277 | -6.6489e-05
| 2621.1912 | 1.3277 | -6.5217e-05
| 2621.0707 | 1.3277 | -6.3565e-05
| 2620.9501 | 1.3277 | -6.264e-05
| 2620.8296 | 1.3277 | -6.2833e-05
| 2620.7091 | 1.3277 | -6.3043e-05
| 2620.5885 | 1.3277 | -6.4971e-05
| 2620.468 | 1.3277 | -6.6974e-05
| 2620.3475 | 1.3277 | -6.9363e-05
| 2620.2269 | 1.3277 | -7.0974e-05
| 2620.1064 | 1.3277 | -7.3752e-05
| 2619.9859 | 1.3277 | -7.6211e-05
| 2619.8654 | 1.3277 | -8.0279e-05
| 2619.7448 | 1.3277 | -8.4415e-05
| 2619.6243 | 1.3277 | -8.873e-05
| 2619.5038 | 1.3277 | -9.2246e-05
| 2619.3832 | 1.3277 | -9.1966e-05
| 2619.2627 | 1.3277 | -8.9457e-05
| 2619.1422 | 1.3277 | -8.3557e-05
| 2619.0216 | 1.3277 | -7.7588e-05
| 2618.9011 | 1.3277 | -7.372e-05
| 2618.7806 | 1.3277 | -7.3415e-05
| 2618.66 | 1.3277 | -7.8074e-05
| 2618.5395 | 1.3277 | -8.7379e-05
| 2618.419 | 1.3277 | -9.9019e-05
| 2618.2984 | 1.3277 | -0.00011005
| 2618.1779 | 1.3277 | -0.00011868
| 2618.0574 | 1.3277 | -0.0001235
| 2617.9369 | 1.3277 | -0.00012415
| 2617.8163 | 1.3277 | -0.00012184
| 2617.6958 | 1.3277 | -0.00011892
| 2617.5753 | 1.3277 | -0.00011621
| 2617.4547 | 1.3277 | -0.00011508
| 2617.3342 | 1.3276 | -0.00011465
| 2617.2137 | 1.3276 | -0.00011526
| 2617.0931 | 1.3276 | -0.00011604
| 2616.9726 | 1.3276 | -0.00011689
| 2616.8521 | 1.3276 | -0.00011776
| 2616.7315 | 1.3276 | -0.00011901
| 2616.611 | 1.3276 | -0.00012078
| 2616.4905 | 1.3276 | -0.00012293
| 2616.3699 | 1.3276 | -0.00012436
| 2616.2494 | 1.3276 | -0.00012515
| 2616.1289 | 1.3276 | -0.00012494
| 2616.0084 | 1.3276 | -0.0001253
| 2615.8878 | 1.3276 | -0.00012666
| 2615.7673 | 1.3276 | -0.00013009
| 2615.6468 | 1.3276 | -0.0001355
| 2615.5262 | 1.3276 | -0.00014197
| 2615.4057 | 1.3276 | -0.00014822
| 2615.2852 | 1.3276 | -0.00015125
| 2615.1646 | 1.3275 | -0.0001489
| 2615.0441 | 1.3275 | -0.00014074
| 2614.9236 | 1.3275 | -0.00012922
| 2614.803 | 1.3275 | -0.00011589
| 2614.6825 | 1.3275 | -0.00010396
| 2614.562 | 1.3275 | -9.7256e-05
| 2614.4414 | 1.3275 | -9.4839e-05
| 2614.3209 | 1.3275 | -9.7757e-05
| 2614.2004 | 1.3275 | -0.00010206
| 2614.0799 | 1.3275 | -0.00010685
| 2613.9593 | 1.3275 | -0.00010867
| 2613.8388 | 1.3275 | -0.00010775
| 2613.7183 | 1.3275 | -0.00010344
| 2613.5977 | 1.3275 | -9.7512e-05
| 2613.4772 | 1.3275 | -9.0727e-05
| 2613.3567 | 1.3275 | -8.45e-05
| 2613.2361 | 1.3275 | -7.8349e-05
| 2613.1156 | 1.3275 | -7.4145e-05
| 2612.9951 | 1.3275 | -7.2249e-05
| 2612.8745 | 1.3275 | -7.3705e-05
| 2612.754 | 1.3275 | -7.9668e-05
| 2612.6335 | 1.3275 | -9.0121e-05
| 2612.513 | 1.3275 | -0.00010378
| 2612.3924 | 1.3275 | -0.00011996
| 2612.2719 | 1.3275 | -0.0001361
| 2612.1514 | 1.3275 | -0.00014844
| 2612.0308 | 1.3275 | -0.00015597
| 2611.9103 | 1.3275 | -0.00015721
| 2611.7898 | 1.3275 | -0.00015494
| 2611.6692 | 1.3274 | -0.00014999
| 2611.5487 | 1.3274 | -0.00014384
| 2611.4282 | 1.3274 | -0.00013913
| 2611.3076 | 1.3274 | -0.00013527
| 2611.1871 | 1.3274 | -0.00013305
| 2611.0666 | 1.3274 | -0.00013008
| 2610.946 | 1.3274 | -0.0001271
| 2610.8255 | 1.3274 | -0.00012295
| 2610.705 | 1.3274 | -0.00011862
| 2610.5845 | 1.3274 | -0.00011492
| 2610.4639 | 1.3274 | -0.00011056
| 2610.3434 | 1.3274 | -0.00010718
| 2610.2229 | 1.3274 | -0.0001026
| 2610.1023 | 1.3274 | -9.8148e-05
| 2609.9818 | 1.3274 | -9.2592e-05
| 2609.8613 | 1.3273 | -8.7738e-05
| 2609.7407 | 1.3273 | -8.3516e-05
| 2609.6202 | 1.3273 | -8.108e-05
| 2609.4997 | 1.3273 | -7.9408e-05
| 2609.3791 | 1.3273 | -7.6966e-05
| 2609.2586 | 1.3273 | -7.1875e-05
| 2609.1381 | 1.3273 | -6.3676e-05
| 2609.0175 | 1.3273 | -5.3034e-05
| 2608.897 | 1.3273 | -4.1578e-05
| 2608.7765 | 1.3273 | -3.29e-05
| 2608.656 | 1.3273 | -2.9262e-05
| 2608.5354 | 1.3273 | -3.2323e-05
| 2608.4149 | 1.3273 | -4.1562e-05
| 2608.2944 | 1.3273 | -5.3562e-05
| 2608.1738 | 1.3273 | -6.4687e-05
| 2608.0533 | 1.3273 | -7.1191e-05
| 2607.9328 | 1.3273 | -7.1163e-05
| 2607.8122 | 1.3273 | -6.398e-05
| 2607.6917 | 1.3273 | -5.2672e-05
| 2607.5712 | 1.3273 | -3.9822e-05
| 2607.4506 | 1.3273 | -2.8756e-05
| 2607.3301 | 1.3273 | -2.0773e-05
| 2607.2096 | 1.3273 | -1.7218e-05
| 2607.089 | 1.3273 | -1.6292e-05
| 2606.9685 | 1.3273 | -1.8318e-05
| 2606.848 | 1.3273 | -2.0674e-05
| 2606.7275 | 1.3273 | -2.4024e-05
| 2606.6069 | 1.3273 | -2.7904e-05
| 2606.4864 | 1.3273 | -3.2096e-05
| 2606.3659 | 1.3273 | -3.6194e-05
| 2606.2453 | 1.3273 | -4.0318e-05
| 2606.1248 | 1.3273 | -4.3134e-05
| 2606.0043 | 1.3273 | -4.5585e-05
| 2605.8837 | 1.3272 | -4.7942e-05
| 2605.7632 | 1.3272 | -5.0618e-05
| 2605.6427 | 1.3272 | -5.465e-05
| 2605.5221 | 1.3272 | -5.7857e-05
| 2605.4016 | 1.3272 | -5.953e-05
| 2605.2811 | 1.3272 | -5.6156e-05
| 2605.1606 | 1.3272 | -4.6352e-05
| 2605.04 | 1.3271 | -2.9567e-05
| 2604.9195 | 1.3271 | -7.262e-06
| 2604.799 | 1.3271 | 1.8309e-05
| 2604.6784 | 1.3271 | 4.2431e-05
| 2604.5579 | 1.3271 | 6.1506e-05
| 2604.4374 | 1.3271 | 7.5439e-05
| 2604.3168 | 1.3271 | 8.3295e-05
| 2604.1963 | 1.3272 | 8.7764e-05
| 2604.0758 | 1.3272 | 9.2229e-05
| 2603.9552 | 1.3272 | 9.6706e-05
| 2603.8347 | 1.3272 | 0.00010252
| 2603.7142 | 1.3272 | 0.00010832
| 2603.5936 | 1.3272 | 0.00011076
| 2603.4731 | 1.3272 | 0.00010926
| 2603.3526 | 1.3272 | 0.00010162
| 2603.2321 | 1.3272 | 8.995e-05
| 2603.1115 | 1.3272 | 7.5166e-05
| 2602.991 | 1.3272 | 6.1139e-05
| 2602.8705 | 1.3272 | 4.9136e-05
| 2602.7499 | 1.3272 | 4.1345e-05
| 2602.6294 | 1.3272 | 3.7145e-05
| 2602.5089 | 1.3272 | 3.6666e-05
| 2602.3883 | 1.3272 | 3.7741e-05
| 2602.2678 | 1.3271 | 4.0392e-05
| 2602.1473 | 1.3271 | 4.41e-05
| 2602.0267 | 1.3271 | 4.6154e-05
| 2601.9062 | 1.3271 | 4.8259e-05
| 2601.7857 | 1.3271 | 4.872e-05
| 2601.6651 | 1.3271 | 4.8176e-05
| 2601.5446 | 1.3271 | 4.6787e-05
| 2601.4241 | 1.3271 | 4.5954e-05
| 2601.3036 | 1.3271 | 4.8568e-05
| 2601.183 | 1.3271 | 5.5162e-05
| 2601.0625 | 1.327 | 6.7528e-05
| 2600.942 | 1.327 | 8.4811e-05
| 2600.8214 | 1.327 | 0.00010597
| 2600.7009 | 1.327 | 0.00012731
| 2600.5804 | 1.327 | 0.00014741
| 2600.4598 | 1.327 | 0.0001626
| 2600.3393 | 1.3271 | 0.0001721
| 2600.2188 | 1.3271 | 0.00017597
| 2600.0982 | 1.3271 | 0.00017424
| 2599.9777 | 1.3271 | 0.00016872
| 2599.8572 | 1.3271 | 0.00015934
| 2599.7366 | 1.3271 | 0.00014695
| 2599.6161 | 1.3271 | 0.00013342
| 2599.4956 | 1.3271 | 0.00012031
| 2599.3751 | 1.3271 | 0.0001101
| 2599.2545 | 1.327 | 0.00010591
| 2599.134 | 1.327 | 0.00010958
| 2599.0135 | 1.327 | 0.00012069
| 2598.8929 | 1.327 | 0.00013822
| 2598.7724 | 1.327 | 0.00015871
| 2598.6519 | 1.327 | 0.00017665
| 2598.5313 | 1.327 | 0.00019092
| 2598.4108 | 1.327 | 0.00019834
| 2598.2903 | 1.327 | 0.0001996
| 2598.1697 | 1.327 | 0.00019747
| 2598.0492 | 1.327 | 0.00019581
| 2597.9287 | 1.327 | 0.00019736
| 2597.8081 | 1.327 | 0.00020257
| 2597.6876 | 1.327 | 0.00021221
| 2597.5671 | 1.327 | 0.00022306
| 2597.4466 | 1.327 | 0.00023308
| 2597.326 | 1.327 | 0.00024054
| 2597.2055 | 1.327 | 0.00024574
| 2597.085 | 1.327 | 0.00024995
| 2596.9644 | 1.3269 | 0.00025479
| 2596.8439 | 1.3269 | 0.0002614
| 2596.7234 | 1.3269 | 0.00027135
| 2596.6028 | 1.3269 | 0.00028359
| 2596.4823 | 1.3269 | 0.00029661
| 2596.3618 | 1.3269 | 0.00030844
| 2596.2412 | 1.3269 | 0.00031762
| 2596.1207 | 1.3269 | 0.00032483
| 2596.0002 | 1.3269 | 0.0003298
| 2595.8797 | 1.327 | 0.00033376
| 2595.7591 | 1.327 | 0.00033705
| 2595.6386 | 1.327 | 0.00034032
| 2595.5181 | 1.327 | 0.00034352
| 2595.3975 | 1.327 | 0.00034617
| 2595.277 | 1.327 | 0.00034851
| 2595.1565 | 1.327 | 0.00034927
| 2595.0359 | 1.327 | 0.00035066
| 2594.9154 | 1.327 | 0.00035179
| 2594.7949 | 1.327 | 0.00035369
| 2594.6743 | 1.3269 | 0.00035607
| 2594.5538 | 1.3269 | 0.00035992
| 2594.4333 | 1.3269 | 0.00036421
| 2594.3127 | 1.3269 | 0.00036887
| 2594.1922 | 1.3269 | 0.0003747
| 2594.0717 | 1.3269 | 0.00038072
| 2593.9512 | 1.3269 | 0.00038759
| 2593.8306 | 1.3269 | 0.00039484
| 2593.7101 | 1.3269 | 0.0004006
| 2593.5896 | 1.3269 | 0.00040591
| 2593.469 | 1.3269 | 0.00040843
| 2593.3485 | 1.3269 | 0.00040947
| 2593.228 | 1.3269 | 0.00041064
| 2593.1074 | 1.3269 | 0.00041321
| 2592.9869 | 1.3269 | 0.0004187
| 2592.8664 | 1.3269 | 0.00043017
| 2592.7458 | 1.3269 | 0.0004462
| 2592.6253 | 1.3269 | 0.00046509
| 2592.5048 | 1.3269 | 0.00048453
| 2592.3842 | 1.3269 | 0.00050244
| 2592.2637 | 1.3269 | 0.00051503
| 2592.1432 | 1.3269 | 0.00052247
| 2592.0227 | 1.3269 | 0.00052604
| 2591.9021 | 1.3269 | 0.00052872
| 2591.7816 | 1.3269 | 0.00053116
| 2591.6611 | 1.3269 | 0.00053628
| 2591.5405 | 1.3269 | 0.00054431
| 2591.42 | 1.3269 | 0.00055382
| 2591.2995 | 1.3269 | 0.00056188
| 2591.1789 | 1.3269 | 0.00056729
| 2591.0584 | 1.3269 | 0.00056693
| 2590.9379 | 1.327 | 0.00056295
| 2590.8173 | 1.327 | 0.00055646
| 2590.6968 | 1.327 | 0.00055051
| 2590.5763 | 1.3269 | 0.0005475
| 2590.4557 | 1.3269 | 0.00055
| 2590.3352 | 1.3269 | 0.00055776
| 2590.2147 | 1.3269 | 0.00056886
| 2590.0942 | 1.3269 | 0.00058142
| 2589.9736 | 1.3269 | 0.00059231
| 2589.8531 | 1.3269 | 0.00060039
| 2589.7326 | 1.3269 | 0.00060544
| 2589.612 | 1.3269 | 0.00060895
| 2589.4915 | 1.3269 | 0.0006131
| 2589.371 | 1.3269 | 0.00061988
| 2589.2504 | 1.3269 | 0.00063009
| 2589.1299 | 1.3269 | 0.00064309
| 2589.0094 | 1.3269 | 0.00065768
| 2588.8888 | 1.3269 | 0.00067195
| 2588.7683 | 1.3269 | 0.00068405
| 2588.6478 | 1.3269 | 0.00069324
| 2588.5273 | 1.3269 | 0.00069983
| 2588.4067 | 1.3269 | 0.00070502
| 2588.2862 | 1.3269 | 0.00071012
| 2588.1657 | 1.327 | 0.00071576
| 2588.0451 | 1.327 | 0.0007235
| 2587.9246 | 1.327 | 0.00073179
| 2587.8041 | 1.327 | 0.00074039
| 2587.6835 | 1.327 | 0.00074797
| 2587.563 | 1.327 | 0.0007533
| 2587.4425 | 1.327 | 0.00075739
| 2587.3219 | 1.327 | 0.00076012
| 2587.2014 | 1.327 | 0.00076311
| 2587.0809 | 1.327 | 0.00076599
| 2586.9603 | 1.327 | 0.00077168
| 2586.8398 | 1.327 | 0.00077908
| 2586.7193 | 1.327 | 0.00078819
| 2586.5988 | 1.327 | 0.0007977
| 2586.4782 | 1.327 | 0.00080709
| 2586.3577 | 1.327 | 0.00081506
| 2586.2372 | 1.327 | 0.00082205
| 2586.1166 | 1.327 | 0.00082714
| 2585.9961 | 1.327 | 0.00083173
| 2585.8756 | 1.327 | 0.00083606
| 2585.755 | 1.3271 | 0.00084052
| 2585.6345 | 1.3271 | 0.00084534
| 2585.514 | 1.3271 | 0.00085061
| 2585.3934 | 1.3271 | 0.00085472
| 2585.2729 | 1.3271 | 0.00085743
| 2585.1524 | 1.3271 | 0.00085852
| 2585.0318 | 1.3271 | 0.00085784
| 2584.9113 | 1.3271 | 0.00085616
| 2584.7908 | 1.3271 | 0.00085592
| 2584.6703 | 1.3271 | 0.00085766
| 2584.5497 | 1.3271 | 0.00086246
| 2584.4292 | 1.3271 | 0.0008693
| 2584.3087 | 1.3271 | 0.00087664
| 2584.1881 | 1.3271 | 0.00088335
| 2584.0676 | 1.3271 | 0.00088691
| 2583.9471 | 1.3272 | 0.00088678
| 2583.8265 | 1.3272 | 0.00088417
| 2583.706 | 1.3272 | 0.00087972
| 2583.5855 | 1.3272 | 0.00087651
| 2583.4649 | 1.3272 | 0.00087555
| 2583.3444 | 1.3272 | 0.00087735
| 2583.2239 | 1.3272 | 0.00088228
| 2583.1033 | 1.3272 | 0.00088923
| 2582.9828 | 1.3272 | 0.00089666
| 2582.8623 | 1.3272 | 0.00090353
| 2582.7418 | 1.3272 | 0.00091119
| 2582.6212 | 1.3272 | 0.00091977
| 2582.5007 | 1.3272 | 0.00093041
| 2582.3802 | 1.3272 | 0.0009411
| 2582.2596 | 1.3272 | 0.00095191
| 2582.1391 | 1.3272 | 0.0009602
| 2582.0186 | 1.3272 | 0.00096413
| 2581.898 | 1.3273 | 0.0009618
| 2581.7775 | 1.3273 | 0.00095657
| 2581.657 | 1.3273 | 0.00094836
| 2581.5364 | 1.3273 | 0.00094202
| 2581.4159 | 1.3273 | 0.00093951
| 2581.2954 | 1.3273 | 0.00094255
| 2581.1748 | 1.3273 | 0.00094966
| 2581.0543 | 1.3273 | 0.00095976
| 2580.9338 | 1.3273 | 0.00096915
| 2580.8133 | 1.3273 | 0.00097667
| 2580.6927 | 1.3273 | 0.00098023
| 2580.5722 | 1.3274 | 0.0009799
| 2580.4517 | 1.3274 | 0.00097691
| 2580.3311 | 1.3274 | 0.00097079
| 2580.2106 | 1.3274 | 0.00096303
| 2580.0901 | 1.3274 | 0.00095337
| 2579.9695 | 1.3274 | 0.0009423
| 2579.849 | 1.3274 | 0.00093054
| 2579.7285 | 1.3274 | 0.00092037
| 2579.6079 | 1.3275 | 0.00091251
| 2579.4874 | 1.3275 | 0.00090856
| 2579.3669 | 1.3275 | 0.00090798
| 2579.2463 | 1.3275 | 0.00090977
| 2579.1258 | 1.3275 | 0.00091174
| 2579.0053 | 1.3275 | 0.00091107
| 2578.8848 | 1.3275 | 0.00090696
| 2578.7642 | 1.3275 | 0.0008989
| 2578.6437 | 1.3275 | 0.00088952
| 2578.5232 | 1.3275 | 0.00088007
| 2578.4026 | 1.3275 | 0.00087412
| 2578.2821 | 1.3275 | 0.00087099
| 2578.1616 | 1.3275 | 0.00087048
| 2578.041 | 1.3275 | 0.00087129
| 2577.9205 | 1.3275 | 0.00087025
| 2577.8 | 1.3275 | 0.00086775
| 2577.6794 | 1.3275 | 0.00086285
| 2577.5589 | 1.3275 | 0.00085696
| 2577.4384 | 1.3275 | 0.0008521
| 2577.3179 | 1.3276 | 0.00084777
| 2577.1973 | 1.3276 | 0.00084462
| 2577.0768 | 1.3276 | 0.00084156
| 2576.9563 | 1.3276 | 0.00083787
| 2576.8357 | 1.3276 | 0.00083259
| 2576.7152 | 1.3276 | 0.00082651
| 2576.5947 | 1.3276 | 0.00082114
| 2576.4741 | 1.3276 | 0.00081745
| 2576.3536 | 1.3276 | 0.00081658
| 2576.2331 | 1.3276 | 0.00081768
| 2576.1125 | 1.3276 | 0.00081853
| 2575.992 | 1.3276 | 0.00081775
| 2575.8715 | 1.3276 | 0.00081311
| 2575.7509 | 1.3276 | 0.00080491
| 2575.6304 | 1.3276 | 0.00079544
| 2575.5099 | 1.3276 | 0.00078666
| 2575.3894 | 1.3276 | 0.00078038
| 2575.2688 | 1.3276 | 0.00077871
| 2575.1483 | 1.3276 | 0.00078012
| 2575.0278 | 1.3276 | 0.00078378
| 2574.9072 | 1.3276 | 0.00078646
| 2574.7867 | 1.3277 | 0.00078562
| 2574.6662 | 1.3277 | 0.00078126
| 2574.5456 | 1.3277 | 0.00077397
| 2574.4251 | 1.3277 | 0.00076368
| 2574.3046 | 1.3277 | 0.00075112
| 2574.184 | 1.3277 | 0.00073841
| 2574.0635 | 1.3277 | 0.00072472
| 2573.943 | 1.3277 | 0.00071051
| 2573.8224 | 1.3277 | 0.00069577
| 2573.7019 | 1.3277 | 0.00068088
| 2573.5814 | 1.3277 | 0.00066643
| 2573.4609 | 1.3277 | 0.00065422
| 2573.3403 | 1.3277 | 0.00064402
| 2573.2198 | 1.3277 | 0.00063658
| 2573.0993 | 1.3277 | 0.00062951
| 2572.9787 | 1.3277 | 0.00062311
| 2572.8582 | 1.3277 | 0.00061543
| 2572.7377 | 1.3277 | 0.000606
| 2572.6171 | 1.3277 | 0.00059529
| 2572.4966 | 1.3277 | 0.00058458
| 2572.3761 | 1.3277 | 0.00057485
| 2572.2555 | 1.3277 | 0.00056702
| 2572.135 | 1.3277 | 0.00056067
| 2572.0145 | 1.3277 | 0.00055555
| 2571.8939 | 1.3277 | 0.00055194
| 2571.7734 | 1.3277 | 0.00054764
| 2571.6529 | 1.3277 | 0.00054279
| 2571.5324 | 1.3277 | 0.00053887
| 2571.4118 | 1.3277 | 0.00053565
| 2571.2913 | 1.3277 | 0.00053362
| 2571.1708 | 1.3277 | 0.00053318
| 2571.0502 | 1.3277 | 0.00053325
| 2570.9297 | 1.3277 | 0.00053385
| 2570.8092 | 1.3277 | 0.0005327
| 2570.6886 | 1.3277 | 0.00053055
| 2570.5681 | 1.3277 | 0.0005254
| 2570.4476 | 1.3278 | 0.00051745
| 2570.327 | 1.3278 | 0.0005076
| 2570.2065 | 1.3278 | 0.00049572
| 2570.086 | 1.3278 | 0.00048265
| 2569.9655 | 1.3278 | 0.00046913
| 2569.8449 | 1.3278 | 0.00045565
| 2569.7244 | 1.3278 | 0.00044336
| 2569.6039 | 1.3278 | 0.00043174
| 2569.4833 | 1.3278 | 0.00042138
| 2569.3628 | 1.3278 | 0.00041186
| 2569.2423 | 1.3278 | 0.0004018
| 2569.1217 | 1.3278 | 0.00039194
| 2569.0012 | 1.3278 | 0.00038101
| 2568.8807 | 1.3278 | 0.00036851
| 2568.7601 | 1.3278 | 0.00035463
| 2568.6396 | 1.3278 | 0.00034085
| 2568.5191 | 1.3278 | 0.00032743
| 2568.3985 | 1.3278 | 0.00031601
| 2568.278 | 1.3277 | 0.00030602
| 2568.1575 | 1.3277 | 0.00029962
| 2568.037 | 1.3277 | 0.00029474
| 2567.9164 | 1.3277 | 0.00029186
| 2567.7959 | 1.3277 | 0.00028901
| 2567.6754 | 1.3277 | 0.0002845
| 2567.5548 | 1.3277 | 0.00027778
| 2567.4343 | 1.3277 | 0.00026838
| 2567.3138 | 1.3277 | 0.00025608
| 2567.1932 | 1.3277 | 0.00024317
| 2567.0727 | 1.3277 | 0.00023059
| 2566.9522 | 1.3277 | 0.00022137
| 2566.8316 | 1.3277 | 0.00021564
| 2566.7111 | 1.3277 | 0.0002134
| 2566.5906 | 1.3276 | 0.00021506
| 2566.47 | 1.3276 | 0.00021811
| 2566.3495 | 1.3276 | 0.00022245
| 2566.229 | 1.3276 | 0.00022559
| 2566.1085 | 1.3276 | 0.00022806
| 2565.9879 | 1.3276 | 0.00022931
| 2565.8674 | 1.3276 | 0.00022832
| 2565.7469 | 1.3276 | 0.00022572
| 2565.6263 | 1.3276 | 0.00022189
| 2565.5058 | 1.3276 | 0.00021572
| 2565.3853 | 1.3277 | 0.00020771
| 2565.2647 | 1.3277 | 0.00019696
| 2565.1442 | 1.3277 | 0.00018476
| 2565.0237 | 1.3277 | 0.00017186
| 2564.9031 | 1.3277 | 0.00015759
| 2564.7826 | 1.3276 | 0.00014398
| 2564.6621 | 1.3276 | 0.00013033
| 2564.5415 | 1.3276 | 0.00011707
| 2564.421 | 1.3276 | 0.0001042
| 2564.3005 | 1.3276 | 9.2629e-05
| 2564.18 | 1.3276 | 8.2344e-05
| 2564.0594 | 1.3276 | 7.3799e-05
| 2563.9389 | 1.3276 | 6.7466e-05
| 2563.8184 | 1.3276 | 6.3953e-05
| 2563.6978 | 1.3275 | 6.1609e-05
| 2563.5773 | 1.3275 | 6.1936e-05
| 2563.4568 | 1.3275 | 6.2647e-05
| 2563.3362 | 1.3275 | 6.5745e-05
| 2563.2157 | 1.3275 | 6.8474e-05
| 2563.0952 | 1.3275 | 7.1977e-05
| 2562.9746 | 1.3275 | 7.5802e-05
| 2562.8541 | 1.3275 | 7.8814e-05
| 2562.7336 | 1.3275 | 8.0148e-05
| 2562.613 | 1.3275 | 8.0753e-05
| 2562.4925 | 1.3275 | 7.9686e-05
| 2562.372 | 1.3275 | 7.7074e-05
| 2562.2515 | 1.3275 | 7.4307e-05
| 2562.1309 | 1.3275 | 6.9843e-05
| 2562.0104 | 1.3275 | 6.4324e-05
| 2561.8899 | 1.3275 | 5.5317e-05
| 2561.7693 | 1.3275 | 4.2247e-05
| 2561.6488 | 1.3275 | 2.4982e-05
| 2561.5283 | 1.3275 | 4.9159e-06
| 2561.4077 | 1.3275 | -1.4827e-05
| 2561.2872 | 1.3275 | -3.0614e-05
| 2561.1667 | 1.3274 | -3.9061e-05
| 2561.0461 | 1.3274 | -3.87e-05
| 2560.9256 | 1.3274 | -2.9917e-05
| 2560.8051 | 1.3274 | -1.6681e-05
| 2560.6846 | 1.3274 | -2.8964e-06
| 2560.564 | 1.3274 | 6.0862e-06
| 2560.4435 | 1.3274 | 8.8913e-06
| 2560.323 | 1.3274 | 5.1566e-06
| 2560.2024 | 1.3274 | -2.9939e-06
| 2560.0819 | 1.3273 | -1.1551e-05
| 2559.9614 | 1.3273 | -1.67e-05
| 2559.8408 | 1.3273 | -1.7911e-05
| 2559.7203 | 1.3273 | -1.4873e-05
| 2559.5998 | 1.3273 | -9.0613e-06
| 2559.4792 | 1.3273 | -1.7675e-06
| 2559.3587 | 1.3273 | 4.9081e-06
| 2559.2382 | 1.3273 | 1.1033e-05
| 2559.1176 | 1.3273 | 1.6602e-05
| 2558.9971 | 1.3273 | 2.2357e-05
| 2558.8766 | 1.3273 | 2.7746e-05
| 2558.7561 | 1.3273 | 3.2335e-05
| 2558.6355 | 1.3273 | 3.4525e-05
| 2558.515 | 1.3273 | 3.5127e-05
| 2558.3945 | 1.3273 | 3.2821e-05
| 2558.2739 | 1.3273 | 3.0284e-05
| 2558.1534 | 1.3273 | 2.8861e-05
| 2558.0329 | 1.3272 | 2.9509e-05
| 2557.9123 | 1.3272 | 3.1868e-05
| 2557.7918 | 1.3272 | 3.4296e-05
| 2557.6713 | 1.3272 | 3.385e-05
| 2557.5507 | 1.3272 | 2.9692e-05
| 2557.4302 | 1.3273 | 1.9784e-05
| 2557.3097 | 1.3272 | 5.8953e-06
| 2557.1891 | 1.3272 | -7.8038e-06
| 2557.0686 | 1.3272 | -1.9033e-05
| 2556.9481 | 1.3272 | -2.4361e-05
| 2556.8276 | 1.3272 | -2.3242e-05
| 2556.707 | 1.3272 | -1.5746e-05
| 2556.5865 | 1.3271 | -3.8749e-06
| 2556.466 | 1.3271 | 1.1179e-05
| 2556.3454 | 1.3271 | 2.6617e-05
| 2556.2249 | 1.3271 | 4.2725e-05
| 2556.1044 | 1.3271 | 5.6795e-05
| 2555.9838 | 1.3271 | 6.9831e-05
| 2555.8633 | 1.3271 | 7.8843e-05
| 2555.7428 | 1.3271 | 8.3706e-05
| 2555.6222 | 1.3272 | 8.2914e-05
| 2555.5017 | 1.3272 | 7.7057e-05
| 2555.3812 | 1.3272 | 6.7901e-05
| 2555.2606 | 1.3272 | 5.7735e-05
| 2555.1401 | 1.3272 | 4.9431e-05
| 2555.0196 | 1.3271 | 4.4563e-05
| 2554.8991 | 1.3271 | 4.3317e-05
| 2554.7785 | 1.3271 | 4.4304e-05
| 2554.658 | 1.3271 | 4.5944e-05
| 2554.5375 | 1.3271 | 4.7489e-05
| 2554.4169 | 1.3271 | 4.8618e-05
| 2554.2964 | 1.3271 | 5.0403e-05
| 2554.1759 | 1.3271 | 5.4588e-05
| 2554.0553 | 1.3271 | 6.2129e-05
| 2553.9348 | 1.3271 | 7.3685e-05
| 2553.8143 | 1.3271 | 8.6851e-05
| 2553.6937 | 1.3271 | 9.9313e-05
| 2553.5732 | 1.3271 | 0.00010831
| 2553.4527 | 1.3271 | 0.00011288
| 2553.3322 | 1.3271 | 0.00011218
| 2553.2116 | 1.3271 | 0.00010754
| 2553.0911 | 1.3271 | 0.0001016
| 2552.9706 | 1.3271 | 9.6033e-05
| 2552.85 | 1.3271 | 9.0477e-05
| 2552.7295 | 1.3271 | 8.6732e-05
| 2552.609 | 1.3271 | 8.2737e-05
| 2552.4884 | 1.3271 | 7.8517e-05
| 2552.3679 | 1.3271 | 7.4466e-05
| 2552.2474 | 1.3271 | 7.1252e-05
| 2552.1268 | 1.3271 | 6.8973e-05
| 2552.0063 | 1.3271 | 6.7064e-05
| 2551.8858 | 1.3271 | 6.673e-05
| 2551.7652 | 1.3271 | 6.4785e-05
| 2551.6447 | 1.3271 | 6.1329e-05
| 2551.5242 | 1.3271 | 5.4592e-05
| 2551.4037 | 1.3271 | 4.5232e-05
| 2551.2831 | 1.3271 | 3.5486e-05
| 2551.1626 | 1.3271 | 2.5313e-05
| 2551.0421 | 1.327 | 1.8023e-05
| 2550.9215 | 1.327 | 1.3693e-05
| 2550.801 | 1.327 | 1.2232e-05
| 2550.6805 | 1.327 | 1.3391e-05
| 2550.5599 | 1.327 | 1.7605e-05
| 2550.4394 | 1.327 | 2.5426e-05
| 2550.3189 | 1.3269 | 3.6434e-05
| 2550.1983 | 1.3269 | 5.1266e-05
| 2550.0778 | 1.3269 | 7.0009e-05
| 2549.9573 | 1.3269 | 9.1408e-05
| 2549.8367 | 1.3269 | 0.00011241
| 2549.7162 | 1.3269 | 0.00013054
| 2549.5957 | 1.3269 | 0.00014306
| 2549.4752 | 1.3269 | 0.00015055
| 2549.3546 | 1.327 | 0.00015357
| 2549.2341 | 1.327 | 0.00015475
| 2549.1136 | 1.327 | 0.00015686
| 2548.993 | 1.327 | 0.00016125
| 2548.8725 | 1.327 | 0.00016841
| 2548.752 | 1.327 | 0.00017655
| 2548.6314 | 1.327 | 0.00018229
| 2548.5109 | 1.327 | 0.00018349
| 2548.3904 | 1.327 | 0.00017935
| 2548.2698 | 1.327 | 0.00016989
| 2548.1493 | 1.327 | 0.0001561
| 2548.0288 | 1.327 | 0.00014104
| 2547.9082 | 1.327 | 0.00012712
| 2547.7877 | 1.327 | 0.00011506
| 2547.6672 | 1.327 | 0.0001046
| 2547.5467 | 1.327 | 9.5542e-05
| 2547.4261 | 1.327 | 8.6864e-05
| 2547.3056 | 1.327 | 7.9201e-05
| 2547.1851 | 1.327 | 7.2551e-05
| 2547.0645 | 1.327 | 6.7196e-05
| 2546.944 | 1.327 | 6.4335e-05
| 2546.8235 | 1.327 | 6.4506e-05
| 2546.7029 | 1.327 | 6.7009e-05
| 2546.5824 | 1.3269 | 7.0191e-05
| 2546.4619 | 1.3269 | 7.3691e-05
| 2546.3413 | 1.3269 | 7.7237e-05
| 2546.2208 | 1.3269 | 7.9521e-05
| 2546.1003 | 1.3269 | 8.2254e-05
| 2545.9797 | 1.3269 | 8.5089e-05
| 2545.8592 | 1.3269 | 8.9111e-05
| 2545.7387 | 1.3269 | 9.3051e-05
| 2545.6182 | 1.3269 | 9.6788e-05
| 2545.4976 | 1.3269 | 0.00010033
| 2545.3771 | 1.3269 | 0.00010365
| 2545.2566 | 1.3269 | 0.00010774
| 2545.136 | 1.3269 | 0.00011408
| 2545.0155 | 1.3269 | 0.00012468
| 2544.895 | 1.3269 | 0.00013949
| 2544.7744 | 1.3269 | 0.00015614
| 2544.6539 | 1.3269 | 0.00017289
| 2544.5334 | 1.3269 | 0.00018469
| 2544.4128 | 1.3269 | 0.00018988
| 2544.2923 | 1.3269 | 0.0001861
| 2544.1718 | 1.3269 | 0.00017482
| 2544.0512 | 1.3269 | 0.00015903
| 2543.9307 | 1.3269 | 0.00014328
| 2543.8102 | 1.3269 | 0.0001315
| 2543.6897 | 1.3269 | 0.00012493
| 2543.5691 | 1.3269 | 0.00012512
| 2543.4486 | 1.3269 | 0.00012944
| 2543.3281 | 1.3269 | 0.00013513
| 2543.2075 | 1.3269 | 0.00013948
| 2543.087 | 1.3269 | 0.00014279
| 2542.9665 | 1.3269 | 0.00014473
| 2542.8459 | 1.3269 | 0.00014763
| 2542.7254 | 1.3269 | 0.00015302
| 2542.6049 | 1.3269 | 0.00016082
| 2542.4843 | 1.3269 | 0.00016979
| 2542.3638 | 1.3269 | 0.00017744
| 2542.2433 | 1.3269 | 0.00018092
| 2542.1228 | 1.3269 | 0.00018032
| 2542.0022 | 1.3269 | 0.00017363
| 2541.8817 | 1.3269 | 0.00016486
| 2541.7612 | 1.3269 | 0.00015449
| 2541.6406 | 1.3269 | 0.00014539
| 2541.5201 | 1.3269 | 0.0001383
| 2541.3996 | 1.3269 | 0.00013343
| 2541.279 | 1.3269 | 0.0001306
| 2541.1585 | 1.3269 | 0.00012899
| 2541.038 | 1.3268 | 0.00012871
| 2540.9174 | 1.3268 | 0.00013112
| 2540.7969 | 1.3268 | 0.00013664
| 2540.6764 | 1.3268 | 0.00014504
| 2540.5558 | 1.3268 | 0.00015487
| 2540.4353 | 1.3268 | 0.0001638
| 2540.3148 | 1.3268 | 0.00016995
| 2540.1943 | 1.3268 | 0.00017115
| 2540.0737 | 1.3268 | 0.00016916
| 2539.9532 | 1.3268 | 0.00016464
| 2539.8327 | 1.3268 | 0.00016153
| 2539.7121 | 1.3268 | 0.00016172
| 2539.5916 | 1.3268 | 0.00016559
| 2539.4711 | 1.3268 | 0.00017177
| 2539.3505 | 1.3268 | 0.00017703
| 2539.23 | 1.3268 | 0.00017895
| 2539.1095 | 1.3268 | 0.00017512
| 2538.9889 | 1.3268 | 0.0001684
| 2538.8684 | 1.3268 | 0.00015926
| 2538.7479 | 1.3268 | 0.00015216
| 2538.6273 | 1.3268 | 0.00014858
| 2538.5068 | 1.3268 | 0.00014922
| 2538.3863 | 1.3268 | 0.00015259
| 2538.2658 | 1.3268 | 0.00015596
| 2538.1452 | 1.3268 | 0.00015872
| 2538.0247 | 1.3268 | 0.00015997
| 2537.9042 | 1.3268 | 0.00016172
| 2537.7836 | 1.3268 | 0.00016635
| 2537.6631 | 1.3268 | 0.00017409
| 2537.5426 | 1.3268 | 0.00018643
| 2537.422 | 1.3268 | 0.00020117
| 2537.3015 | 1.3268 | 0.00021481
| 2537.181 | 1.3268 | 0.00022417
| 2537.0604 | 1.3268 | 0.00022709
| 2536.9399 | 1.3268 | 0.00022279
| 2536.8194 | 1.3268 | 0.0002133
| 2536.6988 | 1.3268 | 0.0002007
| 2536.5783 | 1.3268 | 0.0001881
| 2536.4578 | 1.3268 | 0.00017611
| 2536.3373 | 1.3268 | 0.00016742
| 2536.2167 | 1.3268 | 0.00016084
| 2536.0962 | 1.3268 | 0.00015729
| 2535.9757 | 1.3268 | 0.00015768
| 2535.8551 | 1.3268 | 0.00016235
| 2535.7346 | 1.3268 | 0.00017127
| 2535.6141 | 1.3267 | 0.00018401
| 2535.4935 | 1.3267 | 0.00019763
| 2535.373 | 1.3268 | 0.00020858
| 2535.2525 | 1.3268 | 0.00021421
| 2535.1319 | 1.3268 | 0.00021229
| 2535.0114 | 1.3268 | 0.00020364
| 2534.8909 | 1.3268 | 0.00019087
| 2534.7704 | 1.3268 | 0.00017697
| 2534.6498 | 1.3268 | 0.00016513
| 2534.5293 | 1.3268 | 0.00015625
| 2534.4088 | 1.3268 | 0.00015184
| 2534.2882 | 1.3268 | 0.00014936
| 2534.1677 | 1.3267 | 0.00014897
| 2534.0472 | 1.3267 | 0.00015041
| 2533.9266 | 1.3267 | 0.00015352
| 2533.8061 | 1.3267 | 0.00016025
| 2533.6856 | 1.3267 | 0.00017192
| 2533.565 | 1.3267 | 0.00018664
| 2533.4445 | 1.3267 | 0.00020454
| 2533.324 | 1.3267 | 0.00021923
| 2533.2034 | 1.3267 | 0.00022967
| 2533.0829 | 1.3267 | 0.00023246
| 2532.9624 | 1.3268 | 0.0002272
| 2532.8419 | 1.3268 | 0.00021592
| 2532.7213 | 1.3268 | 0.0002022
| 2532.6008 | 1.3268 | 0.00018833
| 2532.4803 | 1.3268 | 0.00017588
| 2532.3597 | 1.3268 | 0.0001662
| 2532.2392 | 1.3268 | 0.00015874
| 2532.1187 | 1.3268 | 0.00015099
| 2531.9981 | 1.3267 | 0.00014235
| 2531.8776 | 1.3267 | 0.00013452
| 2531.7571 | 1.3267 | 0.00012743
| 2531.6365 | 1.3267 | 0.00012386
| 2531.516 | 1.3267 | 0.00012413
| 2531.3955 | 1.3267 | 0.0001287
| 2531.2749 | 1.3267 | 0.00013588
| 2531.1544 | 1.3267 | 0.00014499
| 2531.0339 | 1.3267 | 0.00015337
| 2530.9134 | 1.3267 | 0.0001604
| 2530.7928 | 1.3267 | 0.0001657
| 2530.6723 | 1.3267 | 0.00017083
| 2530.5518 | 1.3267 | 0.0001757
| 2530.4312 | 1.3267 | 0.00017957
| 2530.3107 | 1.3267 | 0.00018374
| 2530.1902 | 1.3267 | 0.00018577
| 2530.0696 | 1.3267 | 0.0001846
| 2529.9491 | 1.3267 | 0.00017938
| 2529.8286 | 1.3267 | 0.00016983
| 2529.708 | 1.3267 | 0.00015869
| 2529.5875 | 1.3267 | 0.00014764
| 2529.467 | 1.3267 | 0.00013941
| 2529.3464 | 1.3266 | 0.00013497
| 2529.2259 | 1.3266 | 0.00013628
| 2529.1054 | 1.3266 | 0.00014107
| 2528.9849 | 1.3266 | 0.00015036
| 2528.8643 | 1.3266 | 0.00016109
| 2528.7438 | 1.3266 | 0.00017263
| 2528.6233 | 1.3266 | 0.00018352
| 2528.5027 | 1.3266 | 0.00019214
| 2528.3822 | 1.3266 | 0.00019921
| 2528.2617 | 1.3266 | 0.00020254
| 2528.1411 | 1.3266 | 0.00020287
| 2528.0206 | 1.3266 | 0.0002008
| 2527.9001 | 1.3266 | 0.00019651
| 2527.7795 | 1.3266 | 0.00019143
| 2527.659 | 1.3266 | 0.0001888
| 2527.5385 | 1.3266 | 0.00018946
| 2527.418 | 1.3266 | 0.00019468
| 2527.2974 | 1.3266 | 0.00020355
| 2527.1769 | 1.3265 | 0.00021428
| 2527.0564 | 1.3266 | 0.00022414
| 2526.9358 | 1.3266 | 0.00023106
| 2526.8153 | 1.3266 | 0.00023392
| 2526.6948 | 1.3266 | 0.000232
| 2526.5742 | 1.3266 | 0.00022831
| 2526.4537 | 1.3266 | 0.00022419
| 2526.3332 | 1.3266 | 0.00022208
| 2526.2126 | 1.3265 | 0.00022286
| 2526.0921 | 1.3265 | 0.00022693
| 2525.9716 | 1.3265 | 0.00023199
| 2525.851 | 1.3265 | 0.00023698
| 2525.7305 | 1.3265 | 0.0002411
| 2525.61 | 1.3265 | 0.0002431
| 2525.4895 | 1.3265 | 0.00024512
| 2525.3689 | 1.3265 | 0.00024683
| 2525.2484 | 1.3265 | 0.00024954
| 2525.1279 | 1.3265 | 0.00025299
| 2525.0073 | 1.3265 | 0.00025651
| 2524.8868 | 1.3265 | 0.00025984
| 2524.7663 | 1.3265 | 0.00026246
| 2524.6457 | 1.3265 | 0.00026581
| 2524.5252 | 1.3265 | 0.00026947
| 2524.4047 | 1.3265 | 0.00027494
| 2524.2841 | 1.3265 | 0.00028293
| 2524.1636 | 1.3265 | 0.00029202
| 2524.0431 | 1.3265 | 0.00029951
| 2523.9225 | 1.3265 | 0.0003036
| 2523.802 | 1.3265 | 0.00030488
| 2523.6815 | 1.3265 | 0.00030257
| 2523.561 | 1.3265 | 0.00029995
| 2523.4404 | 1.3265 | 0.00030044
| 2523.3199 | 1.3265 | 0.00030616
| 2523.1994 | 1.3265 | 0.00031783
| 2523.0788 | 1.3265 | 0.00033285
| 2522.9583 | 1.3265 | 0.00034866
| 2522.8378 | 1.3265 | 0.0003609
| 2522.7172 | 1.3265 | 0.00036713
| 2522.5967 | 1.3265 | 0.00036603
| 2522.4762 | 1.3265 | 0.00036105
| 2522.3556 | 1.3265 | 0.00035488
| 2522.2351 | 1.3265 | 0.00035035
| 2522.1146 | 1.3265 | 0.00035052
| 2521.994 | 1.3265 | 0.00035405
| 2521.8735 | 1.3265 | 0.00035956
| 2521.753 | 1.3265 | 0.00036485
| 2521.6325 | 1.3265 | 0.00036834
| 2521.5119 | 1.3265 | 0.00036843
| 2521.3914 | 1.3265 | 0.00036659
| 2521.2709 | 1.3265 | 0.00036459
| 2521.1503 | 1.3266 | 0.00036316
| 2521.0298 | 1.3266 | 0.00036286
| 2520.9093 | 1.3266 | 0.00036361
| 2520.7887 | 1.3266 | 0.00036416
| 2520.6682 | 1.3266 | 0.00036387
| 2520.5477 | 1.3266 | 0.00036343
| 2520.4271 | 1.3266 | 0.00036142
| 2520.3066 | 1.3266 | 0.0003575
| 2520.1861 | 1.3266 | 0.00035159
| 2520.0655 | 1.3266 | 0.00034239
| 2519.945 | 1.3266 | 0.00032929
| 2519.8245 | 1.3266 | 0.00031312
| 2519.704 | 1.3266 | 0.00029557
| 2519.5834 | 1.3266 | 0.00028065
| 2519.4629 | 1.3266 | 0.00027198
| 2519.3424 | 1.3265 | 0.00027252
| 2519.2218 | 1.3265 | 0.00028199
| 2519.1013 | 1.3265 | 0.00029872
| 2518.9808 | 1.3265 | 0.00031763
| 2518.8602 | 1.3265 | 0.00033415
| 2518.7397 | 1.3265 | 0.00034295
| 2518.6192 | 1.3265 | 0.00034353
| 2518.4986 | 1.3265 | 0.0003377
| 2518.3781 | 1.3265 | 0.0003299
| 2518.2576 | 1.3265 | 0.00032375
| 2518.137 | 1.3265 | 0.00032167
| 2518.0165 | 1.3265 | 0.00032373
| 2517.896 | 1.3265 | 0.00032888
| 2517.7755 | 1.3265 | 0.00033356
| 2517.6549 | 1.3265 | 0.00033566
| 2517.5344 | 1.3265 | 0.00033567
| 2517.4139 | 1.3265 | 0.00033416
| 2517.2933 | 1.3265 | 0.00033389
| 2517.1728 | 1.3265 | 0.00033681
| 2517.0523 | 1.3265 | 0.00034283
| 2516.9317 | 1.3265 | 0.00035002
| 2516.8112 | 1.3265 | 0.00035583
| 2516.6907 | 1.3265 | 0.00035636
| 2516.5701 | 1.3265 | 0.00035048
| 2516.4496 | 1.3265 | 0.00033988
| 2516.3291 | 1.3265 | 0.0003261
| 2516.2086 | 1.3265 | 0.00031469
| 2516.088 | 1.3265 | 0.00030862
| 2515.9675 | 1.3265 | 0.00030937
| 2515.847 | 1.3265 | 0.00031605
| 2515.7264 | 1.3265 | 0.00032596
| 2515.6059 | 1.3265 | 0.00033709
| 2515.4854 | 1.3265 | 0.00034457
| 2515.3648 | 1.3265 | 0.00034941
| 2515.2443 | 1.3265 | 0.0003506
| 2515.1238 | 1.3265 | 0.00035013
| 2515.0032 | 1.3265 | 0.00035019
| 2514.8827 | 1.3265 | 0.00035142
| 2514.7622 | 1.3265 | 0.00035394
| 2514.6416 | 1.3265 | 0.00035701
| 2514.5211 | 1.3265 | 0.00035834
| 2514.4006 | 1.3265 | 0.00035792
| 2514.2801 | 1.3265 | 0.00035583
| 2514.1595 | 1.3265 | 0.00035254
| 2514.039 | 1.3265 | 0.00034846
| 2513.9185 | 1.3265 | 0.00034479
| 2513.7979 | 1.3265 | 0.00034312
| 2513.6774 | 1.3265 | 0.0003424
| 2513.5569 | 1.3265 | 0.0003419
| 2513.4363 | 1.3265 | 0.00034152
| 2513.3158 | 1.3265 | 0.00033886
| 2513.1953 | 1.3265 | 0.00033425
| 2513.0747 | 1.3265 | 0.00032842
| 2512.9542 | 1.3265 | 0.00032238
| 2512.8337 | 1.3265 | 0.00031647
| 2512.7131 | 1.3265 | 0.0003122
| 2512.5926 | 1.3264 | 0.00031048
| 2512.4721 | 1.3264 | 0.00031199
| 2512.3516 | 1.3264 | 0.00031595
| 2512.231 | 1.3264 | 0.00032383
| 2512.1105 | 1.3264 | 0.00033382
| 2511.99 | 1.3264 | 0.00034594
| 2511.8694 | 1.3264 | 0.00035968
| 2511.7489 | 1.3264 | 0.00037323
| 2511.6284 | 1.3264 | 0.00038497
| 2511.5078 | 1.3264 | 0.00039307
| 2511.3873 | 1.3264 | 0.00039683
| 2511.2668 | 1.3264 | 0.00039578
| 2511.1462 | 1.3264 | 0.00039158
| 2511.0257 | 1.3264 | 0.0003865
| 2510.9052 | 1.3264 | 0.00038151
| 2510.7846 | 1.3264 | 0.00037896
| 2510.6641 | 1.3264 | 0.00037972
| 2510.5436 | 1.3264 | 0.00038333
| 2510.4231 | 1.3264 | 0.00038893
| 2510.3025 | 1.3264 | 0.00039527
| 2510.182 | 1.3264 | 0.00040214
| 2510.0615 | 1.3264 | 0.00040851
| 2509.9409 | 1.3264 | 0.00041516
| 2509.8204 | 1.3264 | 0.0004221
| 2509.6999 | 1.3264 | 0.00042967
| 2509.5793 | 1.3264 | 0.00043586
| 2509.4588 | 1.3264 | 0.00044083
| 2509.3383 | 1.3264 | 0.00044251
| 2509.2177 | 1.3264 | 0.00044115
| 2509.0972 | 1.3264 | 0.00043648
| 2508.9767 | 1.3264 | 0.00043062
| 2508.8562 | 1.3264 | 0.00042576
| 2508.7356 | 1.3264 | 0.00042297
| 2508.6151 | 1.3264 | 0.0004244
| 2508.4946 | 1.3264 | 0.0004285
| 2508.374 | 1.3264 | 0.00043427
| 2508.2535 | 1.3264 | 0.00044086
| 2508.133 | 1.3264 | 0.00044642
| 2508.0124 | 1.3264 | 0.00045139
| 2507.8919 | 1.3264 | 0.00045695
| 2507.7714 | 1.3264 | 0.00046344
| 2507.6508 | 1.3264 | 0.00047265
| 2507.5303 | 1.3264 | 0.00048297
| 2507.4098 | 1.3264 | 0.00049335
| 2507.2892 | 1.3264 | 0.00050109
| 2507.1687 | 1.3264 | 0.00050314
| 2507.0482 | 1.3265 | 0.00049887
| 2506.9277 | 1.3265 | 0.00048762
| 2506.8071 | 1.3265 | 0.00047138
| 2506.6866 | 1.3265 | 0.00045317
| 2506.5661 | 1.3265 | 0.00043621
| 2506.4455 | 1.3265 | 0.00042265
| 2506.325 | 1.3265 | 0.00041336
| 2506.2045 | 1.3265 | 0.00040811
| 2506.0839 | 1.3264 | 0.00040435
| 2505.9634 | 1.3264 | 0.00040154
| 2505.8429 | 1.3264 | 0.00039983
| 2505.7223 | 1.3264 | 0.00039807
| 2505.6018 | 1.3264 | 0.00039895
| 2505.4813 | 1.3264 | 0.00040194
| 2505.3607 | 1.3264 | 0.00040976
| 2505.2402 | 1.3264 | 0.00042262
| 2505.1197 | 1.3263 | 0.00043873
| 2504.9992 | 1.3263 | 0.00045748
| 2504.8786 | 1.3263 | 0.00047725
| 2504.7581 | 1.3263 | 0.00049577
| 2504.6376 | 1.3264 | 0.00051278
| 2504.517 | 1.3264 | 0.00052665
| 2504.3965 | 1.3264 | 0.00053767
| 2504.276 | 1.3264 | 0.00054653
| 2504.1554 | 1.3264 | 0.00055221
| 2504.0349 | 1.3264 | 0.00055642
| 2503.9144 | 1.3264 | 0.00055801
| 2503.7938 | 1.3264 | 0.00055792
| 2503.6733 | 1.3265 | 0.00055552
| 2503.5528 | 1.3265 | 0.00055177
| 2503.4322 | 1.3265 | 0.00054676
| 2503.3117 | 1.3265 | 0.00053954
| 2503.1912 | 1.3265 | 0.00053018
| 2503.0707 | 1.3265 | 0.00051867
| 2502.9501 | 1.3265 | 0.00050431
| 2502.8296 | 1.3265 | 0.00048647
| 2502.7091 | 1.3266 | 0.00046449
| 2502.5885 | 1.3265 | 0.00044202
| 2502.468 | 1.3265 | 0.00041973
| 2502.3475 | 1.3265 | 0.0004012
| 2502.2269 | 1.3265 | 0.00038725
| 2502.1064 | 1.3265 | 0.00038138
| 2501.9859 | 1.3265 | 0.00038339
| 2501.8653 | 1.3264 | 0.00039067
| 2501.7448 | 1.3264 | 0.00040197
| 2501.6243 | 1.3264 | 0.00041353
| 2501.5037 | 1.3264 | 0.00042299
| 2501.3832 | 1.3264 | 0.00042942
| 2501.2627 | 1.3264 | 0.00043347
| 2501.1422 | 1.3264 | 0.00043529
| 2501.0216 | 1.3264 | 0.00043801
| 2500.9011 | 1.3264 | 0.00044194
| 2500.7806 | 1.3264 | 0.00044715
| 2500.66 | 1.3264 | 0.0004532
| 2500.5395 | 1.3264 | 0.00045963
| 2500.419 | 1.3264 | 0.00046433
| 2500.2984 | 1.3264 | 0.00046763
| 2500.1779 | 1.3264 | 0.0004697
| 2500.0574 | 1.3264 | 0.0004697
| 2499.9368 | 1.3264 | 0.00046918
| 2499.8163 | 1.3264 | 0.00046797
| 2499.6958 | 1.3264 | 0.00046672
| 2499.5753 | 1.3264 | 0.00046681
| 2499.4547 | 1.3264 | 0.00046744
| 2499.3342 | 1.3264 | 0.00047159
| 2499.2137 | 1.3264 | 0.00047898
| 2499.0931 | 1.3264 | 0.00048921
| 2498.9726 | 1.3264 | 0.0005028
| 2498.8521 | 1.3264 | 0.000515
| 2498.7315 | 1.3265 | 0.00052402
| 2498.611 | 1.3265 | 0.00052555
| 2498.4905 | 1.3265 | 0.0005173
| 2498.3699 | 1.3265 | 0.00049941
| 2498.2494 | 1.3265 | 0.00047507
| 2498.1289 | 1.3265 | 0.00044713
| 2498.0083 | 1.3265 | 0.00042087
| 2497.8878 | 1.3265 | 0.00040038
| 2497.7673 | 1.3265 | 0.00038676
| 2497.6468 | 1.3265 | 0.00038007
| 2497.5262 | 1.3265 | 0.00037834
| 2497.4057 | 1.3265 | 0.00037989
| 2497.2852 | 1.3265 | 0.00038172
| 2497.1646 | 1.3264 | 0.00038482
| 2497.0441 | 1.3264 | 0.0003884
| 2496.9236 | 1.3264 | 0.00039379
| 2496.803 | 1.3264 | 0.0004018
| 2496.6825 | 1.3264 | 0.00041137
| 2496.562 | 1.3264 | 0.00042204
| 2496.4414 | 1.3264 | 0.00043089
| 2496.3209 | 1.3264 | 0.00043742
| 2496.2004 | 1.3264 | 0.00044033
| 2496.0798 | 1.3264 | 0.00044057
| 2495.9593 | 1.3264 | 0.00043965
| 2495.8388 | 1.3264 | 0.0004397
| 2495.7183 | 1.3264 | 0.00044112
| 2495.5977 | 1.3264 | 0.000445
| 2495.4772 | 1.3264 | 0.00045003
| 2495.3567 | 1.3264 | 0.00045549
| 2495.2361 | 1.3264 | 0.0004596
| 2495.1156 | 1.3264 | 0.00046102
| 2494.9951 | 1.3264 | 0.00046087
| 2494.8745 | 1.3265 | 0.00045897
| 2494.754 | 1.3265 | 0.00045616
| 2494.6335 | 1.3265 | 0.00045328
| 2494.5129 | 1.3265 | 0.00045124
| 2494.3924 | 1.3265 | 0.00044945
| 2494.2719 | 1.3265 | 0.00044812
| 2494.1513 | 1.3265 | 0.00044549
| 2494.0308 | 1.3265 | 0.00044259
| 2493.9103 | 1.3265 | 0.000438
| 2493.7898 | 1.3265 | 0.00043159
| 2493.6692 | 1.3265 | 0.0004235
| 2493.5487 | 1.3265 | 0.00041422
| 2493.4282 | 1.3265 | 0.00040404
| 2493.3076 | 1.3265 | 0.00039597
| 2493.1871 | 1.3265 | 0.00039088
| 2493.0666 | 1.3265 | 0.00039116
| 2492.946 | 1.3264 | 0.000398
| 2492.8255 | 1.3264 | 0.00041039
| 2492.705 | 1.3264 | 0.00042662
| 2492.5844 | 1.3264 | 0.00044267
| 2492.4639 | 1.3265 | 0.00045497
| 2492.3434 | 1.3265 | 0.00045918
| 2492.2229 | 1.3265 | 0.00045408
| 2492.1023 | 1.3265 | 0.00044025
| 2491.9818 | 1.3265 | 0.00041969
| 2491.8613 | 1.3265 | 0.00039653
| 2491.7407 | 1.3265 | 0.00037546
| 2491.6202 | 1.3265 | 0.00035982
| 2491.4997 | 1.3265 | 0.00035074
| 2491.3791 | 1.3265 | 0.00034716
| 2491.2586 | 1.3265 | 0.0003473
| 2491.1381 | 1.3265 | 0.00034775
| 2491.0175 | 1.3265 | 0.00034741
| 2490.897 | 1.3265 | 0.00034402
| 2490.7765 | 1.3265 | 0.00033786
| 2490.6559 | 1.3265 | 0.00033017
| 2490.5354 | 1.3265 | 0.00032234
| 2490.4149 | 1.3265 | 0.00031693
| 2490.2944 | 1.3265 | 0.00031502
| 2490.1738 | 1.3264 | 0.00031759
| 2490.0533 | 1.3264 | 0.00032447
| 2489.9328 | 1.3264 | 0.00033283
| 2489.8122 | 1.3264 | 0.00034165
| 2489.6917 | 1.3264 | 0.00034623
| 2489.5712 | 1.3265 | 0.00034485
| 2489.4506 | 1.3265 | 0.00033564
| 2489.3301 | 1.3265 | 0.00031948
| 2489.2096 | 1.3265 | 0.00029855
| 2489.089 | 1.3265 | 0.00027856
| 2488.9685 | 1.3264 | 0.00026448
| 2488.848 | 1.3264 | 0.00025986
| 2488.7274 | 1.3264 | 0.00026652
| 2488.6069 | 1.3264 | 0.00028168
| 2488.4864 | 1.3264 | 0.00030245
| 2488.3659 | 1.3264 | 0.00032338
| 2488.2453 | 1.3264 | 0.00033835
| 2488.1248 | 1.3264 | 0.00034659
| 2488.0043 | 1.3264 | 0.00034746
| 2487.8837 | 1.3264 | 0.00034383
| 2487.7632 | 1.3264 | 0.00033919
| 2487.6427 | 1.3264 | 0.00033582
| 2487.5221 | 1.3264 | 0.00033447
| 2487.4016 | 1.3264 | 0.00033434
| 2487.2811 | 1.3264 | 0.00033188
| 2487.1605 | 1.3265 | 0.00032452
| 2487.04 | 1.3265 | 0.00031155
| 2486.9195 | 1.3265 | 0.0002936
| 2486.7989 | 1.3265 | 0.00027282
| 2486.6784 | 1.3265 | 0.00025305
| 2486.5579 | 1.3265 | 0.00023638
| 2486.4374 | 1.3264 | 0.00022339
| 2486.3168 | 1.3264 | 0.00021427
| 2486.1963 | 1.3264 | 0.00020782
| 2486.0758 | 1.3264 | 0.00020187
| 2485.9552 | 1.3264 | 0.00019841
| 2485.8347 | 1.3264 | 0.00019707
| 2485.7142 | 1.3264 | 0.00019954
| 2485.5936 | 1.3263 | 0.00020661
| 2485.4731 | 1.3263 | 0.00021682
| 2485.3526 | 1.3263 | 0.00022846
| 2485.232 | 1.3263 | 0.00023805
| 2485.1115 | 1.3263 | 0.0002447
| 2484.991 | 1.3263 | 0.0002474
| 2484.8704 | 1.3263 | 0.00024821
| 2484.7499 | 1.3263 | 0.00024784
| 2484.6294 | 1.3263 | 0.00025048
| 2484.5089 | 1.3263 | 0.00025591
| 2484.3883 | 1.3263 | 0.00026165
| 2484.2678 | 1.3263 | 0.00026551
| 2484.1473 | 1.3264 | 0.00026256
| 2484.0267 | 1.3264 | 0.00025301
| 2483.9062 | 1.3264 | 0.00023748
| 2483.7857 | 1.3264 | 0.0002192
| 2483.6651 | 1.3263 | 0.00020352
| 2483.5446 | 1.3263 | 0.00019486
| 2483.4241 | 1.3263 | 0.00019585
| 2483.3035 | 1.3263 | 0.00020458
| 2483.183 | 1.3263 | 0.00021779
| 2483.0625 | 1.3263 | 0.00023091
| 2482.9419 | 1.3263 | 0.00024051
| 2482.8214 | 1.3263 | 0.00024423
| 2482.7009 | 1.3263 | 0.00024333
| 2482.5804 | 1.3263 | 0.00023984
| 2482.4598 | 1.3263 | 0.00023623
| 2482.3393 | 1.3263 | 0.00023525
| 2482.2188 | 1.3263 | 0.00023644
| 2482.0982 | 1.3263 | 0.0002375
| 2481.9777 | 1.3263 | 0.0002369
| 2481.8572 | 1.3263 | 0.00023383
| 2481.7366 | 1.3263 | 0.00022741
| 2481.6161 | 1.3263 | 0.00021943
| 2481.4956 | 1.3263 | 0.00021084
| 2481.375 | 1.3263 | 0.00020244
| 2481.2545 | 1.3263 | 0.00019511
| 2481.134 | 1.3263 | 0.00018832
| 2481.0135 | 1.3263 | 0.00018301
| 2480.8929 | 1.3263 | 0.00017887
| 2480.7724 | 1.3263 | 0.00017824
| 2480.6519 | 1.3262 | 0.00018315
| 2480.5313 | 1.3262 | 0.00019408
| 2480.4108 | 1.3262 | 0.00021008
| 2480.2903 | 1.3262 | 0.00022846
| 2480.1697 | 1.3262 | 0.00024384
| 2480.0492 | 1.3263 | 0.00025255
| 2479.9287 | 1.3263 | 0.00025035
| 2479.8081 | 1.3263 | 0.00023697
| 2479.6876 | 1.3263 | 0.00021513
| 2479.5671 | 1.3263 | 0.00018954
| 2479.4465 | 1.3263 | 0.00016645
| 2479.326 | 1.3263 | 0.00014918
| 2479.2055 | 1.3263 | 0.00013899
| 2479.085 | 1.3262 | 0.00013486
| 2478.9644 | 1.3262 | 0.00013452
| 2478.8439 | 1.3262 | 0.0001359
| 2478.7234 | 1.3262 | 0.00013722
| 2478.6028 | 1.3262 | 0.00013809
| 2478.4823 | 1.3262 | 0.00014075
| 2478.3618 | 1.3262 | 0.0001453
| 2478.2412 | 1.3262 | 0.00015171
| 2478.1207 | 1.3262 | 0.00015874
| 2478.0002 | 1.3262 | 0.00016495
| 2477.8796 | 1.3262 | 0.00016844
| 2477.7591 | 1.3262 | 0.0001691
| 2477.6386 | 1.3262 | 0.00016809
| 2477.518 | 1.3262 | 0.00016664
| 2477.3975 | 1.3261 | 0.0001683
| 2477.277 | 1.3261 | 0.00017294
| 2477.1565 | 1.3261 | 0.00017985
| 2477.0359 | 1.3261 | 0.00018751
| 2476.9154 | 1.3261 | 0.00019363
| 2476.7949 | 1.3261 | 0.00019608
| 2476.6743 | 1.3261 | 0.00019567
| 2476.5538 | 1.3261 | 0.00019425
| 2476.4333 | 1.3261 | 0.00019368
| 2476.3127 | 1.3261 | 0.00019598
| 2476.1922 | 1.3261 | 0.00020186
| 2476.0717 | 1.3261 | 0.00021058
| 2475.9511 | 1.3261 | 0.0002185
| 2475.8306 | 1.3261 | 0.00022493
| 2475.7101 | 1.3261 | 0.00022721
| 2475.5895 | 1.3262 | 0.00022543
| 2475.469 | 1.3262 | 0.00021942
| 2475.3485 | 1.3262 | 0.00021126
| 2475.228 | 1.3262 | 0.0002004
| 2475.1074 | 1.3262 | 0.00018746
| 2474.9869 | 1.3262 | 0.00017066
| 2474.8664 | 1.3262 | 0.00015147
| 2474.7458 | 1.3262 | 0.00012997
| 2474.6253 | 1.3262 | 0.00010951
| 2474.5048 | 1.3262 | 9.2315e-05
| 2474.3842 | 1.3261 | 8.1321e-05
| 2474.2637 | 1.3261 | 7.8427e-05
| 2474.1432 | 1.3261 | 8.1082e-05
| 2474.0226 | 1.3261 | 8.8184e-05
| 2473.9021 | 1.3261 | 9.559e-05
| 2473.7816 | 1.3261 | 0.00010281
| 2473.6611 | 1.326 | 0.00010876
| 2473.5405 | 1.326 | 0.00011389
| 2473.42 | 1.326 | 0.00012132
| 2473.2995 | 1.326 | 0.00013117
| 2473.1789 | 1.326 | 0.00014238
| 2473.0584 | 1.326 | 0.00015439
| 2472.9379 | 1.326 | 0.00016185
| 2472.8173 | 1.326 | 0.00016269
| 2472.6968 | 1.326 | 0.0001565
| 2472.5763 | 1.3261 | 0.00014428
| 2472.4557 | 1.3261 | 0.00012883
| 2472.3352 | 1.326 | 0.0001138
| 2472.2147 | 1.326 | 0.00010351
| 2472.0941 | 1.326 | 9.6974e-05
| 2471.9736 | 1.326 | 9.5516e-05
| 2471.8531 | 1.326 | 9.6245e-05
| 2471.7326 | 1.326 | 9.7639e-05
| 2471.612 | 1.326 | 0.00010007
| 2471.4915 | 1.3259 | 0.00010277
| 2471.371 | 1.3259 | 0.00010888
| 2471.2504 | 1.3259 | 0.00011809
| 2471.1299 | 1.3259 | 0.00013161
| 2471.0094 | 1.3259 | 0.00014717
| 2470.8888 | 1.3259 | 0.00016177
| 2470.7683 | 1.3259 | 0.00017233
| 2470.6478 | 1.3259 | 0.00017913
| 2470.5272 | 1.3259 | 0.00018
| 2470.4067 | 1.3259 | 0.00017735
| 2470.2862 | 1.3259 | 0.0001738
| 2470.1656 | 1.3259 | 0.00017002
| 2470.0451 | 1.3259 | 0.00016849
| 2469.9246 | 1.3259 | 0.0001695
| 2469.8041 | 1.3259 | 0.00017201
| 2469.6835 | 1.3259 | 0.00017608
| 2469.563 | 1.3259 | 0.00018002
| 2469.4425 | 1.3259 | 0.0001851
| 2469.3219 | 1.3259 | 0.00018976
| 2469.2014 | 1.3259 | 0.00019445
| 2469.0809 | 1.3259 | 0.00019791
| 2468.9603 | 1.3259 | 0.00019953
| 2468.8398 | 1.3259 | 0.00019949
| 2468.7193 | 1.3259 | 0.00019773
| 2468.5987 | 1.3259 | 0.00019475
| 2468.4782 | 1.3259 | 0.00019158
| 2468.3577 | 1.3259 | 0.00018919
| 2468.2371 | 1.3259 | 0.00018707
| 2468.1166 | 1.3259 | 0.00018681
| 2467.9961 | 1.3259 | 0.00018644
| 2467.8756 | 1.3259 | 0.00018579
| 2467.755 | 1.3259 | 0.00018554
| 2467.6345 | 1.3259 | 0.00018442
| 2467.514 | 1.3259 | 0.00018432
| 2467.3934 | 1.3259 | 0.0001848
| 2467.2729 | 1.3258 | 0.00018591
| 2467.1524 | 1.3258 | 0.0001874
| 2467.0318 | 1.3258 | 0.00018979
| 2466.9113 | 1.3258 | 0.00019189
| 2466.7908 | 1.3258 | 0.00019449
| 2466.6702 | 1.3258 | 0.00019783
| 2466.5497 | 1.3258 | 0.00020166
| 2466.4292 | 1.3258 | 0.00020634
| 2466.3086 | 1.3258 | 0.00020928
| 2466.1881 | 1.3258 | 0.00021073
| 2466.0676 | 1.3258 | 0.0002084
| 2465.9471 | 1.3258 | 0.00020226
| 2465.8265 | 1.3258 | 0.00019351
| 2465.706 | 1.3258 | 0.00018383
| 2465.5855 | 1.3258 | 0.00017645
| 2465.4649 | 1.3258 | 0.00017382
| 2465.3444 | 1.3258 | 0.00017606
| 2465.2239 | 1.3258 | 0.00018197
| 2465.1033 | 1.3258 | 0.00019048
| 2464.9828 | 1.3257 | 0.00019818
| 2464.8623 | 1.3257 | 0.0002043
| 2464.7417 | 1.3257 | 0.00020788
| 2464.6212 | 1.3257 | 0.00021037
| 2464.5007 | 1.3257 | 0.00021277
| 2464.3802 | 1.3257 | 0.00021535
| 2464.2596 | 1.3257 | 0.00021959
| 2464.1391 | 1.3257 | 0.000222
| 2464.0186 | 1.3257 | 0.00022325
| 2463.898 | 1.3257 | 0.00022147
| 2463.7775 | 1.3257 | 0.0002155
| 2463.657 | 1.3257 | 0.00020713
| 2463.5364 | 1.3257 | 0.00019803
| 2463.4159 | 1.3257 | 0.00019105
| 2463.2954 | 1.3257 | 0.00018685
| 2463.1748 | 1.3257 | 0.00018799
| 2463.0543 | 1.3256 | 0.00019538
| 2462.9338 | 1.3256 | 0.00020829
| 2462.8132 | 1.3256 | 0.0002268
| 2462.6927 | 1.3256 | 0.00024891
| 2462.5722 | 1.3256 | 0.00027323
| 2462.4517 | 1.3256 | 0.00029796
| 2462.3311 | 1.3256 | 0.00031937
| 2462.2106 | 1.3256 | 0.00033511
| 2462.0901 | 1.3256 | 0.00034291
| 2461.9695 | 1.3256 | 0.00034141
| 2461.849 | 1.3257 | 0.00033229
| 2461.7285 | 1.3257 | 0.00031815
| 2461.6079 | 1.3257 | 0.00030227
| 2461.4874 | 1.3257 | 0.00028767
| 2461.3669 | 1.3256 | 0.0002778
| 2461.2463 | 1.3256 | 0.0002735
| 2461.1258 | 1.3256 | 0.0002749
| 2461.0053 | 1.3256 | 0.00027971
| 2460.8847 | 1.3256 | 0.00028719
| 2460.7642 | 1.3256 | 0.00029409
| 2460.6437 | 1.3256 | 0.00029942
| 2460.5232 | 1.3256 | 0.00030377
| 2460.4026 | 1.3256 | 0.00030621
| 2460.2821 | 1.3255 | 0.00031016
| 2460.1616 | 1.3255 | 0.00031566
| 2460.041 | 1.3255 | 0.00032459
| 2459.9205 | 1.3255 | 0.00033752
| 2459.8 | 1.3255 | 0.0003542
| 2459.6794 | 1.3255 | 0.00037259
| 2459.5589 | 1.3255 | 0.00038934
| 2459.4384 | 1.3255 | 0.00040222
| 2459.3178 | 1.3255 | 0.00041004
| 2459.1973 | 1.3255 | 0.00041195
| 2459.0768 | 1.3255 | 0.00041013
| 2458.9562 | 1.3255 | 0.00040827
| 2458.8357 | 1.3255 | 0.00040928
| 2458.7152 | 1.3255 | 0.00041572
| 2458.5947 | 1.3255 | 0.00042788
| 2458.4741 | 1.3255 | 0.00044339
| 2458.3536 | 1.3255 | 0.00046042
| 2458.2331 | 1.3255 | 0.00047633
| 2458.1125 | 1.3255 | 0.00048747
| 2457.992 | 1.3255 | 0.00049597
| 2457.8715 | 1.3255 | 0.00050214
| 2457.7509 | 1.3255 | 0.00050755
| 2457.6304 | 1.3255 | 0.00051396
| 2457.5099 | 1.3255 | 0.00052083
| 2457.3893 | 1.3255 | 0.00052753
| 2457.2688 | 1.3255 | 0.0005313
| 2457.1483 | 1.3255 | 0.00053223
| 2457.0278 | 1.3255 | 0.00052833
| 2456.9072 | 1.3255 | 0.00052219
| 2456.7867 | 1.3255 | 0.0005142
| 2456.6662 | 1.3255 | 0.00050668
| 2456.5456 | 1.3255 | 0.00050211
| 2456.4251 | 1.3255 | 0.00050125
| 2456.3046 | 1.3255 | 0.00050472
| 2456.184 | 1.3255 | 0.00051212
| 2456.0635 | 1.3254 | 0.00052534
| 2455.943 | 1.3254 | 0.00054284
| 2455.8224 | 1.3254 | 0.00056584
| 2455.7019 | 1.3254 | 0.00059233
| 2455.5814 | 1.3254 | 0.0006205
| 2455.4608 | 1.3254 | 0.00064772
| 2455.3403 | 1.3254 | 0.00067156
| 2455.2198 | 1.3254 | 0.00068993
| 2455.0993 | 1.3254 | 0.00070199
| 2454.9787 | 1.3255 | 0.00070874
| 2454.8582 | 1.3255 | 0.00071145
| 2454.7377 | 1.3255 | 0.00071203
| 2454.6171 | 1.3255 | 0.00071251
| 2454.4966 | 1.3255 | 0.0007133
| 2454.3761 | 1.3255 | 0.0007147
| 2454.2555 | 1.3255 | 0.00071645
| 2454.135 | 1.3255 | 0.00072086
| 2454.0145 | 1.3255 | 0.00072725
| 2453.8939 | 1.3255 | 0.00073667
| 2453.7734 | 1.3255 | 0.00074981
| 2453.6529 | 1.3255 | 0.00076511
| 2453.5323 | 1.3255 | 0.0007811
| 2453.4118 | 1.3255 | 0.00079593
| 2453.2913 | 1.3255 | 0.00080811
| 2453.1708 | 1.3255 | 0.00081656
| 2453.0502 | 1.3255 | 0.00082333
| 2452.9297 | 1.3255 | 0.00082949
| 2452.8092 | 1.3255 | 0.00083637
| 2452.6886 | 1.3255 | 0.00084384
| 2452.5681 | 1.3255 | 0.00085277
| 2452.4476 | 1.3256 | 0.00086162
| 2452.327 | 1.3256 | 0.00086915
| 2452.2065 | 1.3256 | 0.00087619
| 2452.086 | 1.3256 | 0.00088132
| 2451.9654 | 1.3256 | 0.00088634
| 2451.8449 | 1.3256 | 0.0008924
| 2451.7244 | 1.3256 | 0.00089776
| 2451.6038 | 1.3256 | 0.00090233
| 2451.4833 | 1.3257 | 0.00090411
| 2451.3628 | 1.3257 | 0.00090133
| 2451.2423 | 1.3257 | 0.00089245
| 2451.1217 | 1.3257 | 0.00087709
| 2451.0012 | 1.3257 | 0.00085843
| 2450.8807 | 1.3257 | 0.00083891
| 2450.7601 | 1.3257 | 0.00082067
| 2450.6396 | 1.3257 | 0.00080821
| 2450.5191 | 1.3257 | 0.0008016
| 2450.3985 | 1.3257 | 0.00080303
| 2450.278 | 1.3256 | 0.00081217
| 2450.1575 | 1.3256 | 0.00082806
| 2450.0369 | 1.3256 | 0.00084995
| 2449.9164 | 1.3256 | 0.00087446
| 2449.7959 | 1.3256 | 0.00089911
| 2449.6753 | 1.3256 | 0.00092132
| 2449.5548 | 1.3257 | 0.00093885
| 2449.4343 | 1.3257 | 0.00094895
| 2449.3138 | 1.3257 | 0.0009532
| 2449.1932 | 1.3257 | 0.00095164
| 2449.0727 | 1.3257 | 0.00094673
| 2448.9522 | 1.3258 | 0.00094
| 2448.8316 | 1.3258 | 0.00093328
| 2448.7111 | 1.3258 | 0.00092544
| 2448.5906 | 1.3258 | 0.00091735
| 2448.47 | 1.3258 | 0.00090838
| 2448.3495 | 1.3258 | 0.00089954
| 2448.229 | 1.3258 | 0.00089233
| 2448.1084 | 1.3258 | 0.00088905
| 2447.9879 | 1.3258 | 0.00089088
| 2447.8674 | 1.3258 | 0.00089747
| 2447.7468 | 1.3258 | 0.0009083
| 2447.6263 | 1.3258 | 0.00092033
| 2447.5058 | 1.3258 | 0.00093111
| 2447.3853 | 1.3258 | 0.00093996
| 2447.2647 | 1.3258 | 0.00094736
| 2447.1442 | 1.3258 | 0.00095473
| 2447.0237 | 1.3258 | 0.00096426
| 2446.9031 | 1.3258 | 0.00097706
| 2446.7826 | 1.3258 | 0.00099033
| 2446.6621 | 1.3258 | 0.001003
| 2446.5415 | 1.3259 | 0.0010116
| 2446.421 | 1.3259 | 0.0010127
| 2446.3005 | 1.3259 | 0.0010056
| 2446.1799 | 1.326 | 0.00099135
| 2446.0594 | 1.326 | 0.00097392
| 2445.9389 | 1.326 | 0.00095511
| 2445.8184 | 1.326 | 0.00093748
| 2445.6978 | 1.326 | 0.00092229
| 2445.5773 | 1.326 | 0.0009076
| 2445.4568 | 1.326 | 0.00089224
| 2445.3362 | 1.326 | 0.00087595
| 2445.2157 | 1.326 | 0.00085902
| 2445.0952 | 1.326 | 0.00084306
| 2444.9746 | 1.326 | 0.00083069
| 2444.8541 | 1.326 | 0.00082348
| 2444.7336 | 1.326 | 0.00082115
| 2444.613 | 1.326 | 0.00082312
| 2444.4925 | 1.326 | 0.00082794
| 2444.372 | 1.326 | 0.00083281
| 2444.2514 | 1.326 | 0.00083713
| 2444.1309 | 1.326 | 0.00084095
| 2444.0104 | 1.326 | 0.00084556
| 2443.8899 | 1.326 | 0.00084986
| 2443.7693 | 1.326 | 0.00085463
| 2443.6488 | 1.326 | 0.00085833
| 2443.5283 | 1.326 | 0.00085716
| 2443.4077 | 1.3261 | 0.00085019
| 2443.2872 | 1.3261 | 0.00083637
| 2443.1667 | 1.3261 | 0.00081682
| 2443.0461 | 1.3261 | 0.00079546
| 2442.9256 | 1.3261 | 0.00077564
| 2442.8051 | 1.3261 | 0.00076003
| 2442.6845 | 1.3261 | 0.00075097
| 2442.564 | 1.3261 | 0.00074623
| 2442.4435 | 1.3261 | 0.00074399
| 2442.3229 | 1.3261 | 0.00074109
| 2442.2024 | 1.3261 | 0.00073683
| 2442.0819 | 1.3261 | 0.00073041
| 2441.9614 | 1.3261 | 0.00072346
| 2441.8408 | 1.326 | 0.00071968
| 2441.7203 | 1.326 | 0.00071874
| 2441.5998 | 1.326 | 0.00072315
| 2441.4792 | 1.326 | 0.00073121
| 2441.3587 | 1.326 | 0.00074203
| 2441.2382 | 1.326 | 0.00075189
| 2441.1176 | 1.326 | 0.00075967
| 2440.9971 | 1.3261 | 0.00076376
| 2440.8766 | 1.3261 | 0.000763
| 2440.756 | 1.3261 | 0.00075727
| 2440.6355 | 1.3261 | 0.00074715
| 2440.515 | 1.3261 | 0.00073169
| 2440.3944 | 1.3261 | 0.00071294
| 2440.2739 | 1.3261 | 0.00069099
| 2440.1534 | 1.3261 | 0.00066806
| 2440.0329 | 1.3261 | 0.00064661
| 2439.9123 | 1.3261 | 0.0006295
| 2439.7918 | 1.3261 | 0.00061784
| 2439.6713 | 1.3261 | 0.00061048
| 2439.5507 | 1.3261 | 0.00060671
| 2439.4302 | 1.3261 | 0.00060447
| 2439.3097 | 1.3261 | 0.00060247
| 2439.1891 | 1.3261 | 0.00060086
| 2439.0686 | 1.3261 | 0.00060119
| 2438.9481 | 1.326 | 0.00060502
| 2438.8275 | 1.326 | 0.00061501
| 2438.707 | 1.326 | 0.00062902
| 2438.5865 | 1.326 | 0.0006456
| 2438.466 | 1.326 | 0.00065893
| 2438.3454 | 1.3261 | 0.00066422
| 2438.2249 | 1.3261 | 0.00065823
| 2438.1044 | 1.3261 | 0.0006419
| 2437.9838 | 1.3261 | 0.00061773
| 2437.8633 | 1.3261 | 0.00059318
| 2437.7428 | 1.3261 | 0.00057349
| 2437.6222 | 1.3261 | 0.00056286
| 2437.5017 | 1.3261 | 0.00056191
| 2437.3812 | 1.3261 | 0.00056681
| 2437.2606 | 1.3261 | 0.0005725
| 2437.1401 | 1.3261 | 0.00057313
| 2437.0196 | 1.3261 | 0.00056656
| 2436.899 | 1.3261 | 0.00055358
| 2436.7785 | 1.3261 | 0.00053772
| 2436.658 | 1.3261 | 0.00052491
| 2436.5375 | 1.3261 | 0.00051859
| 2436.4169 | 1.3261 | 0.00052038
| 2436.2964 | 1.326 | 0.00053013
| 2436.1759 | 1.326 | 0.00054256
| 2436.0553 | 1.326 | 0.00055546
| 2435.9348 | 1.326 | 0.0005644
| 2435.8143 | 1.3261 | 0.00056764
| 2435.6937 | 1.3261 | 0.0005657
| 2435.5732 | 1.3261 | 0.00055966
| 2435.4527 | 1.3261 | 0.00054961
| 2435.3321 | 1.3261 | 0.00053708
| 2435.2116 | 1.3261 | 0.00052184
| 2435.0911 | 1.3261 | 0.00050532
| 2434.9705 | 1.3261 | 0.0004886
| 2434.85 | 1.3261 | 0.00047337
| 2434.7295 | 1.3261 | 0.00046168
| 2434.609 | 1.3261 | 0.00045446
| 2434.4884 | 1.3261 | 0.00045053
| 2434.3679 | 1.3261 | 0.00044822
| 2434.2474 | 1.3261 | 0.0004451
| 2434.1268 | 1.3261 | 0.00043843
| 2434.0063 | 1.3261 | 0.00042898
| 2433.8858 | 1.3261 | 0.00041817
| 2433.7652 | 1.3261 | 0.0004093
| 2433.6447 | 1.326 | 0.00040413
| 2433.5242 | 1.326 | 0.0004047
| 2433.4036 | 1.326 | 0.00040883
| 2433.2831 | 1.326 | 0.00041491
| 2433.1626 | 1.326 | 0.00041763
| 2433.042 | 1.326 | 0.00041532
| 2432.9215 | 1.326 | 0.00040871
| 2432.801 | 1.326 | 0.00039958
| 2432.6805 | 1.326 | 0.00039232
| 2432.5599 | 1.326 | 0.00038939
| 2432.4394 | 1.326 | 0.0003922
| 2432.3189 | 1.326 | 0.00040052
| 2432.1983 | 1.326 | 0.00041088
| 2432.0778 | 1.326 | 0.00041888
| 2431.9573 | 1.326 | 0.00042253
| 2431.8367 | 1.326 | 0.00042048
| 2431.7162 | 1.326 | 0.0004129
| 2431.5957 | 1.326 | 0.00040216
| 2431.4751 | 1.326 | 0.00038962
| 2431.3546 | 1.326 | 0.00037645
| 2431.2341 | 1.326 | 0.00036308
| 2431.1136 | 1.326 | 0.00034999
| 2430.993 | 1.326 | 0.00033926
| 2430.8725 | 1.326 | 0.00033273
| 2430.752 | 1.326 | 0.00033247
| 2430.6314 | 1.3259 | 0.00034082
| 2430.5109 | 1.3259 | 0.00035692
| 2430.3904 | 1.3259 | 0.00037658
| 2430.2698 | 1.3259 | 0.0003957
| 2430.1493 | 1.326 | 0.00040697
| 2430.0288 | 1.326 | 0.00040822
| 2429.9082 | 1.326 | 0.00039659
| 2429.7877 | 1.326 | 0.0003751
| 2429.6672 | 1.326 | 0.00034916
| 2429.5466 | 1.326 | 0.00032444
| 2429.4261 | 1.326 | 0.00030393
| 2429.3056 | 1.326 | 0.00029091
| 2429.1851 | 1.326 | 0.00028418
| 2429.0645 | 1.3259 | 0.0002814
| 2428.944 | 1.3259 | 0.00028043
| 2428.8235 | 1.3259 | 0.00027952
| 2428.7029 | 1.3259 | 0.00027902
| 2428.5824 | 1.3259 | 0.00028032
| 2428.4619 | 1.3259 | 0.00028531
| 2428.3413 | 1.3259 | 0.00029457
| 2428.2208 | 1.3259 | 0.00030795
| 2428.1003 | 1.3258 | 0.00032332
| 2427.9797 | 1.3258 | 0.00033918
| 2427.8592 | 1.3259 | 0.00035261
| 2427.7387 | 1.3259 | 0.00036332
| 2427.6181 | 1.3259 | 0.00037078
| 2427.4976 | 1.3259 | 0.00037449
| 2427.3771 | 1.3259 | 0.00037412
| 2427.2566 | 1.3259 | 0.00037094
| 2427.136 | 1.3259 | 0.00036418
| 2427.0155 | 1.3259 | 0.00035553
| 2426.895 | 1.3259 | 0.00034543
| 2426.7744 | 1.3259 | 0.00033506
| 2426.6539 | 1.3259 | 0.00032624
| 2426.5334 | 1.3259 | 0.00032049
| 2426.4128 | 1.3259 | 0.00031781
| 2426.2923 | 1.3259 | 0.00031671
| 2426.1718 | 1.3259 | 0.00031595
| 2426.0512 | 1.3259 | 0.00031407
| 2425.9307 | 1.3259 | 0.00030967
| 2425.8102 | 1.3259 | 0.00030302
| 2425.6896 | 1.3259 | 0.0002959
| 2425.5691 | 1.3259 | 0.00029132
| 2425.4486 | 1.3259 | 0.00029099
| 2425.3281 | 1.3259 | 0.00029536
| 2425.2075 | 1.3258 | 0.00030461
| 2425.087 | 1.3258 | 0.00031613
| 2424.9665 | 1.3258 | 0.00032841
| 2424.8459 | 1.3258 | 0.00033795
| 2424.7254 | 1.3259 | 0.00034448
| 2424.6049 | 1.3259 | 0.00034744
| 2424.4843 | 1.3259 | 0.00034826
| 2424.3638 | 1.3259 | 0.00034791
| 2424.2433 | 1.3259 | 0.0003464
| 2424.1227 | 1.3259 | 0.00034343
| 2424.0022 | 1.3259 | 0.00033826
| 2423.8817 | 1.3259 | 0.00032833
| 2423.7611 | 1.3259 | 0.00031302
| 2423.6406 | 1.3259 | 0.00029337
| 2423.5201 | 1.3259 | 0.00027226
| 2423.3996 | 1.3259 | 0.00025296
| 2423.279 | 1.3259 | 0.00023867
| 2423.1585 | 1.3259 | 0.00023179
| 2423.038 | 1.3259 | 0.00023404
| 2422.9174 | 1.3258 | 0.00024263
| 2422.7969 | 1.3258 | 0.00025438
| 2422.6764 | 1.3258 | 0.00026642
| 2422.5558 | 1.3258 | 0.00027699
| 2422.4353 | 1.3258 | 0.00028364
| 2422.3148 | 1.3259 | 0.00028802
| 2422.1942 | 1.3259 | 0.00028942
| 2422.0737 | 1.3259 | 0.00028924
| 2421.9532 | 1.3259 | 0.00028641
| 2421.8326 | 1.3259 | 0.00027953
| 2421.7121 | 1.3259 | 0.00026823
| 2421.5916 | 1.3259 | 0.00025232
| 2421.4711 | 1.3259 | 0.00023212
| 2421.3505 | 1.3259 | 0.00021141
| 2421.23 | 1.3259 | 0.00019333
| 2421.1095 | 1.3259 | 0.00017981
| 2420.9889 | 1.3259 | 0.00017135
| 2420.8684 | 1.3259 | 0.00016827
| 2420.7479 | 1.3258 | 0.00016791
| 2420.6273 | 1.3258 | 0.00016755
| 2420.5068 | 1.3258 | 0.00016729
| 2420.3863 | 1.3258 | 0.00016581
| 2420.2657 | 1.3258 | 0.0001658
| 2420.1452 | 1.3258 | 0.00016743
| 2420.0247 | 1.3258 | 0.00017304
| 2419.9042 | 1.3258 | 0.000182
| 2419.7836 | 1.3258 | 0.00019284
| 2419.6631 | 1.3258 | 0.00020295
| 2419.5426 | 1.3258 | 0.00021091
| 2419.422 | 1.3258 | 0.00021464
| 2419.3015 | 1.3258 | 0.00021494
| 2419.181 | 1.3258 | 0.00021237
| 2419.0604 | 1.3258 | 0.00020773
| 2418.9399 | 1.3258 | 0.00020121
| 2418.8194 | 1.3258 | 0.00019182
| 2418.6988 | 1.3258 | 0.00017898
| 2418.5783 | 1.3258 | 0.00016358
| 2418.4578 | 1.3258 | 0.00014703
| 2418.3372 | 1.3258 | 0.00013166
| 2418.2167 | 1.3258 | 0.00012117
| 2418.0962 | 1.3258 | 0.00011848
| 2417.9757 | 1.3258 | 0.00012297
| 2417.8551 | 1.3258 | 0.00013267
| 2417.7346 | 1.3258 | 0.00014333
| 2417.6141 | 1.3258 | 0.00014988
| 2417.4935 | 1.3258 | 0.00014983
| 2417.373 | 1.3258 | 0.00014255
| 2417.2525 | 1.3258 | 0.00013017
| 2417.1319 | 1.3258 | 0.00011724
| 2417.0114 | 1.3258 | 0.00010782
| 2416.8909 | 1.3258 | 0.00010474
| 2416.7703 | 1.3258 | 0.00010772
| 2416.6498 | 1.3257 | 0.00011387
| 2416.5293 | 1.3257 | 0.00012037
| 2416.4087 | 1.3258 | 0.0001222
| 2416.2882 | 1.3258 | 0.00011813
| 2416.1677 | 1.3258 | 0.00010785
| 2416.0472 | 1.3258 | 9.3115e-05
| 2415.9266 | 1.3258 | 7.5691e-05
| 2415.8061 | 1.3258 | 5.8797e-05
| 2415.6856 | 1.3258 | 4.4681e-05
| 2415.565 | 1.3257 | 3.3646e-05
| 2415.4445 | 1.3257 | 2.7191e-05
| 2415.324 | 1.3257 | 2.4989e-05
| 2415.2034 | 1.3257 | 2.8106e-05
| 2415.0829 | 1.3257 | 3.4948e-05
| 2414.9624 | 1.3257 | 4.3208e-05
| 2414.8418 | 1.3257 | 5.1191e-05
| 2414.7213 | 1.3257 | 5.6213e-05
| 2414.6008 | 1.3257 | 5.5529e-05
| 2414.4802 | 1.3257 | 4.8805e-05
| 2414.3597 | 1.3257 | 3.7949e-05
| 2414.2392 | 1.3257 | 2.5667e-05
| 2414.1187 | 1.3256 | 1.7767e-05
| 2413.9981 | 1.3256 | 1.6238e-05
| 2413.8776 | 1.3256 | 2.3333e-05
| 2413.7571 | 1.3256 | 3.774e-05
| 2413.6365 | 1.3256 | 5.4288e-05
| 2413.516 | 1.3256 | 7.0538e-05
| 2413.3955 | 1.3256 | 8.0383e-05
| 2413.2749 | 1.3256 | 8.2607e-05
| 2413.1544 | 1.3256 | 7.8518e-05
| 2413.0339 | 1.3256 | 7.0594e-05
| 2412.9133 | 1.3256 | 6.2675e-05
| 2412.7928 | 1.3256 | 5.789e-05
| 2412.6723 | 1.3256 | 5.7419e-05
| 2412.5518 | 1.3256 | 6.0309e-05
| 2412.4312 | 1.3256 | 6.44e-05
| 2412.3107 | 1.3256 | 6.7532e-05
| 2412.1902 | 1.3256 | 6.7188e-05
| 2412.0696 | 1.3256 | 6.4223e-05
| 2411.9491 | 1.3256 | 5.9245e-05
| 2411.8286 | 1.3256 | 5.5059e-05
| 2411.708 | 1.3256 | 5.4196e-05
| 2411.5875 | 1.3256 | 5.5629e-05
| 2411.467 | 1.3255 | 6.0345e-05
| 2411.3464 | 1.3255 | 6.6896e-05
| 2411.2259 | 1.3255 | 7.4005e-05
| 2411.1054 | 1.3255 | 8.1368e-05
| 2410.9848 | 1.3255 | 8.7562e-05
| 2410.8643 | 1.3255 | 9.4987e-05
| 2410.7438 | 1.3255 | 0.00010214
| 2410.6233 | 1.3255 | 0.00011012
| 2410.5027 | 1.3255 | 0.00011813
| 2410.3822 | 1.3256 | 0.00012253
| 2410.2617 | 1.3256 | 0.00012306
| 2410.1411 | 1.3256 | 0.00011764
| 2410.0206 | 1.3256 | 0.00010634
| 2409.9001 | 1.3256 | 9.037e-05
| 2409.7795 | 1.3256 | 7.2457e-05
| 2409.659 | 1.3256 | 5.5559e-05
| 2409.5385 | 1.3256 | 4.2345e-05
| 2409.4179 | 1.3256 | 3.3908e-05
| 2409.2974 | 1.3256 | 3.1647e-05
| 2409.1769 | 1.3255 | 3.2896e-05
| 2409.0563 | 1.3255 | 3.6613e-05
| 2408.9358 | 1.3255 | 3.9323e-05
| 2408.8153 | 1.3255 | 3.9788e-05
| 2408.6948 | 1.3255 | 3.5286e-05
| 2408.5742 | 1.3255 | 2.7826e-05
| 2408.4537 | 1.3255 | 1.8504e-05
| 2408.3332 | 1.3255 | 1.0522e-05
| 2408.2126 | 1.3255 | 7.0084e-06
| 2408.0921 | 1.3255 | 9.8764e-06
| 2407.9716 | 1.3255 | 2.1205e-05
| 2407.851 | 1.3255 | 3.9261e-05
| 2407.7305 | 1.3255 | 5.9862e-05
| 2407.61 | 1.3255 | 7.9879e-05
| 2407.4894 | 1.3255 | 9.4254e-05
| 2407.3689 | 1.3255 | 9.9859e-05
| 2407.2484 | 1.3255 | 9.6158e-05
| 2407.1278 | 1.3255 | 8.5572e-05
| 2407.0073 | 1.3255 | 7.0216e-05
| 2406.8868 | 1.3255 | 5.3514e-05
| 2406.7663 | 1.3255 | 3.8579e-05
| 2406.6457 | 1.3255 | 2.6807e-05
| 2406.5252 | 1.3255 | 1.7967e-05
| 2406.4047 | 1.3255 | 1.051e-05
| 2406.2841 | 1.3255 | 3.9562e-06
| 2406.1636 | 1.3255 | -2.294e-06
| 2406.0431 | 1.3255 | -7.8573e-06
| 2405.9225 | 1.3255 | -1.3589e-05
| 2405.802 | 1.3255 | -1.8295e-05
| 2405.6815 | 1.3255 | -2.3823e-05
| 2405.5609 | 1.3255 | -3.0744e-05
| 2405.4404 | 1.3255 | -4.0217e-05
| 2405.3199 | 1.3255 | -5.1213e-05
| 2405.1993 | 1.3255 | -6.2371e-05
| 2405.0788 | 1.3255 | -7.0793e-05
| 2404.9583 | 1.3254 | -7.4999e-05
| 2404.8378 | 1.3254 | -7.1389e-05
| 2404.7172 | 1.3254 | -6.1663e-05
| 2404.5967 | 1.3254 | -4.7855e-05
| 2404.4762 | 1.3254 | -3.3662e-05
| 2404.3556 | 1.3254 | -2.1635e-05
| 2404.2351 | 1.3254 | -1.4032e-05
| 2404.1146 | 1.3254 | -1.0239e-05
| 2403.994 | 1.3254 | -8.3266e-06
| 2403.8735 | 1.3254 | -5.9238e-06
| 2403.753 | 1.3254 | -1.8329e-06
| 2403.6324 | 1.3254 | 3.5813e-06
| 2403.5119 | 1.3254 | 8.2778e-06
| 2403.3914 | 1.3254 | 1.117e-05
| 2403.2709 | 1.3254 | 9.4404e-06
| 2403.1503 | 1.3254 | 3.8188e-06
| 2403.0298 | 1.3254 | -5.5716e-06
| 2402.9093 | 1.3254 | -1.6187e-05
| 2402.7887 | 1.3254 | -2.658e-05
| 2402.6682 | 1.3254 | -3.6709e-05
| 2402.5477 | 1.3254 | -4.7528e-05
| 2402.4271 | 1.3254 | -5.9115e-05
| 2402.3066 | 1.3254 | -7.3383e-05
| 2402.1861 | 1.3254 | -8.8382e-05
| 2402.0655 | 1.3254 | -0.00010123
| 2401.945 | 1.3254 | -0.0001098
| 2401.8245 | 1.3253 | -0.0001108
| 2401.7039 | 1.3253 | -0.00010397
| 2401.5834 | 1.3253 | -9.2762e-05
| 2401.4629 | 1.3253 | -8.0171e-05
| 2401.3424 | 1.3253 | -7.0626e-05
| 2401.2218 | 1.3253 | -6.6432e-05
| 2401.1013 | 1.3253 | -6.7622e-05
| 2400.9808 | 1.3253 | -7.3125e-05
| 2400.8602 | 1.3253 | -7.9715e-05
| 2400.7397 | 1.3253 | -8.5465e-05
| 2400.6192 | 1.3253 | -8.9027e-05
| 2400.4986 | 1.3253 | -9.0255e-05
| 2400.3781 | 1.3253 | -9.0913e-05
| 2400.2576 | 1.3253 | -9.0892e-05
| 2400.137 | 1.3253 | -9.1337e-05
| 2400.0165 | 1.3252 | -9.1957e-05
| 2399.896 | 1.3252 | -9.0366e-05
| 2399.7754 | 1.3252 | -8.7215e-05
| 2399.6549 | 1.3252 | -8.0968e-05
| 2399.5344 | 1.3252 | -7.4235e-05
| 2399.4139 | 1.3252 | -6.7447e-05
| 2399.2933 | 1.3252 | -6.2158e-05
| 2399.1728 | 1.3252 | -5.8081e-05
| 2399.0523 | 1.3252 | -5.5571e-05
| 2398.9317 | 1.3252 | -5.3381e-05
| 2398.8112 | 1.3252 | -5.3071e-05
| 2398.6907 | 1.3252 | -5.427e-05
| 2398.5701 | 1.3252 | -5.7708e-05
| 2398.4496 | 1.3252 | -6.2964e-05
| 2398.3291 | 1.3252 | -7.0036e-05
| 2398.2085 | 1.3252 | -7.7129e-05
| 2398.088 | 1.3252 | -8.1784e-05
| 2397.9675 | 1.3252 | -8.1737e-05
| 2397.8469 | 1.3252 | -7.8727e-05
| 2397.7264 | 1.3251 | -7.1648e-05
| 2397.6059 | 1.3251 | -6.3509e-05
| 2397.4854 | 1.3251 | -5.7532e-05
| 2397.3648 | 1.3251 | -5.2291e-05
| 2397.2443 | 1.3251 | -4.9256e-05
| 2397.1238 | 1.3251 | -4.5157e-05
| 2397.0032 | 1.3251 | -3.9377e-05
| 2396.8827 | 1.3251 | -3.0747e-05
| 2396.7622 | 1.3251 | -2.0397e-05
| 2396.6416 | 1.3251 | -1.0692e-05
| 2396.5211 | 1.3251 | -5.4906e-06
| 2396.4006 | 1.3251 | -6.011e-06
| 2396.28 | 1.3251 | -1.1081e-05
| 2396.1595 | 1.3251 | -1.7504e-05
| 2396.039 | 1.3251 | -2.1335e-05
| 2395.9185 | 1.3251 | -1.8608e-05
| 2395.7979 | 1.3251 | -8.6355e-06
| 2395.6774 | 1.3251 | 6.6761e-06
| 2395.5569 | 1.3251 | 2.312e-05
| 2395.4363 | 1.3251 | 3.5132e-05
| 2395.3158 | 1.3251 | 4.016e-05
| 2395.1953 | 1.3251 | 3.7818e-05
| 2395.0747 | 1.3251 | 2.9826e-05
| 2394.9542 | 1.3251 | 2.0696e-05
| 2394.8337 | 1.3251 | 1.3382e-05
| 2394.7131 | 1.3251 | 1.0385e-05
| 2394.5926 | 1.3251 | 1.0867e-05
| 2394.4721 | 1.3251 | 1.3289e-05
| 2394.3515 | 1.3251 | 1.5339e-05
| 2394.231 | 1.3251 | 1.5475e-05
| 2394.1105 | 1.3251 | 1.2978e-05
| 2393.99 | 1.3251 | 9.7976e-06
| 2393.8694 | 1.3251 | 7.2291e-06
| 2393.7489 | 1.3251 | 5.2034e-06
| 2393.6284 | 1.3251 | 5.1574e-06
| 2393.5078 | 1.3251 | 5.1065e-06
| 2393.3873 | 1.3251 | 4.5134e-06
| 2393.2668 | 1.3251 | 3.8011e-06
| 2393.1462 | 1.3251 | 2.4826e-06
| 2393.0257 | 1.3251 | 2.4855e-06
| 2392.9052 | 1.3251 | 3.8514e-06
| 2392.7846 | 1.3251 | 8.2729e-06
| 2392.6641 | 1.3251 | 1.3637e-05
| 2392.5436 | 1.3251 | 1.8174e-05
| 2392.423 | 1.3251 | 2.1045e-05
| 2392.3025 | 1.3251 | 2.2517e-05
| 2392.182 | 1.3251 | 2.1031e-05
| 2392.0615 | 1.3251 | 1.9076e-05
| 2391.9409 | 1.3251 | 1.7264e-05
| 2391.8204 | 1.3251 | 1.6537e-05
| 2391.6999 | 1.3251 | 1.6719e-05
| 2391.5793 | 1.3251 | 1.6945e-05
| 2391.4588 | 1.3251 | 1.6089e-05
| 2391.3383 | 1.325 | 1.4622e-05
| 2391.2177 | 1.325 | 1.3961e-05
| 2391.0972 | 1.325 | 1.4029e-05
| 2390.9767 | 1.325 | 1.7765e-05
| 2390.8561 | 1.325 | 2.4316e-05
| 2390.7356 | 1.325 | 3.2943e-05
| 2390.6151 | 1.325 | 4.0939e-05
| 2390.4945 | 1.325 | 4.5408e-05
| 2390.374 | 1.3251 | 4.4041e-05
| 2390.2535 | 1.3251 | 3.5804e-05
| 2390.133 | 1.3251 | 2.1868e-05
| 2390.0124 | 1.3251 | 4.1379e-06
| 2389.8919 | 1.3251 | -1.4375e-05
| 2389.7714 | 1.3251 | -2.9369e-05
| 2389.6508 | 1.3251 | -4.0864e-05
| 2389.5303 | 1.325 | -4.6088e-05
| 2389.4098 | 1.325 | -4.7359e-05
| 2389.2892 | 1.325 | -4.4483e-05
| 2389.1687 | 1.325 | -4.0979e-05
| 2389.0482 | 1.325 | -3.6767e-05
| 2388.9276 | 1.325 | -3.4329e-05
| 2388.8071 | 1.325 | -3.2109e-05
| 2388.6866 | 1.325 | -3.1965e-05
| 2388.566 | 1.325 | -3.2937e-05
| 2388.4455 | 1.325 | -3.3292e-05
| 2388.325 | 1.325 | -3.3987e-05
| 2388.2045 | 1.325 | -3.2457e-05
| 2388.0839 | 1.3249 | -2.7749e-05
| 2387.9634 | 1.3249 | -2e-05
| 2387.8429 | 1.3249 | -7.5932e-06
| 2387.7223 | 1.3249 | 8.1286e-06
| 2387.6018 | 1.3249 | 2.4582e-05
| 2387.4813 | 1.3249 | 4.0303e-05
| 2387.3607 | 1.3249 | 5.1556e-05
| 2387.2402 | 1.325 | 5.6088e-05
| 2387.1197 | 1.325 | 5.297e-05
| 2386.9991 | 1.325 | 4.0575e-05
| 2386.8786 | 1.325 | 2.2539e-05
| 2386.7581 | 1.325 | 1.2329e-06
| 2386.6375 | 1.325 | -1.9917e-05
| 2386.517 | 1.325 | -3.7758e-05
| 2386.3965 | 1.325 | -5.0237e-05
| 2386.276 | 1.3249 | -5.6575e-05
| 2386.1554 | 1.3249 | -5.6428e-05
| 2386.0349 | 1.3249 | -5.0174e-05
| 2385.9144 | 1.3249 | -3.984e-05
| 2385.7938 | 1.3249 | -2.5988e-05
| 2385.6733 | 1.3249 | -8.4026e-06
| 2385.5528 | 1.3249 | 1.001e-05
| 2385.4322 | 1.3249 | 2.6677e-05
| 2385.3117 | 1.3249 | 3.898e-05
| 2385.1912 | 1.3249 | 4.5121e-05
| 2385.0706 | 1.3249 | 4.3455e-05
| 2384.9501 | 1.3249 | 3.5477e-05
| 2384.8296 | 1.3249 | 2.408e-05
| 2384.7091 | 1.3249 | 1.3391e-05
| 2384.5885 | 1.3249 | 5.8134e-06
| 2384.468 | 1.3249 | 3.473e-06
| 2384.3475 | 1.3249 | 4.0942e-06
| 2384.2269 | 1.3249 | 5.4601e-06
| 2384.1064 | 1.3249 | 2.1471e-06
| 2383.9859 | 1.3249 | -7.0227e-06
| 2383.8653 | 1.3249 | -1.9844e-05
| 2383.7448 | 1.3249 | -3.4776e-05
| 2383.6243 | 1.3249 | -4.599e-05
| 2383.5037 | 1.3249 | -4.8681e-05
| 2383.3832 | 1.3248 | -4.2566e-05
| 2383.2627 | 1.3248 | -2.9126e-05
| 2383.1421 | 1.3248 | -1.1788e-05
| 2383.0216 | 1.3248 | 5.3016e-06
| 2382.9011 | 1.3248 | 1.9885e-05
| 2382.7806 | 1.3248 | 3.1145e-05
| 2382.66 | 1.3248 | 4.1071e-05
| 2382.5395 | 1.3248 | 5.0688e-05
| 2382.419 | 1.3248 | 6.1035e-05
| 2382.2984 | 1.3249 | 6.8927e-05
| 2382.1779 | 1.3249 | 7.238e-05
| 2382.0574 | 1.3249 | 6.6697e-05
| 2381.9368 | 1.3249 | 4.9982e-05
| 2381.8163 | 1.3249 | 2.6351e-05
| 2381.6958 | 1.3249 | 9.9434e-07
| 2381.5752 | 1.3249 | -1.8985e-05
| 2381.4547 | 1.3249 | -2.8222e-05
| 2381.3342 | 1.3248 | -2.4867e-05
| 2381.2136 | 1.3248 | -1.1768e-05
| 2381.0931 | 1.3248 | 5.7873e-06
| 2380.9726 | 1.3248 | 2.0968e-05
| 2380.8521 | 1.3248 | 3.0178e-05
| 2380.7315 | 1.3248 | 3.3235e-05
| 2380.611 | 1.3248 | 3.3375e-05
| 2380.4905 | 1.3248 | 3.4078e-05
| 2380.3699 | 1.3248 | 3.7825e-05
| 2380.2494 | 1.3248 | 4.3918e-05
| 2380.1289 | 1.3249 | 4.9085e-05
| 2380.0083 | 1.3249 | 4.7941e-05
| 2379.8878 | 1.3249 | 3.8484e-05
| 2379.7673 | 1.3249 | 1.9442e-05
| 2379.6467 | 1.3249 | -5.0246e-06
| 2379.5262 | 1.3249 | -2.9686e-05
| 2379.4057 | 1.3249 | -5.1374e-05
| 2379.2851 | 1.3249 | -6.6423e-05
| 2379.1646 | 1.3249 | -7.6718e-05
| 2379.0441 | 1.3248 | -8.5014e-05
| 2378.9236 | 1.3248 | -9.3438e-05
| 2378.803 | 1.3248 | -0.00010253
| 2378.6825 | 1.3248 | -0.00010912
| 2378.562 | 1.3248 | -0.0001094
| 2378.4414 | 1.3247 | -0.00010068
| 2378.3209 | 1.3247 | -8.244e-05
| 2378.2004 | 1.3247 | -5.821e-05
| 2378.0798 | 1.3247 | -3.4514e-05
| 2377.9593 | 1.3247 | -1.6083e-05
| 2377.8388 | 1.3247 | -7.2425e-06
| 2377.7182 | 1.3247 | -6.7367e-06
| 2377.5977 | 1.3247 | -9.961e-06
| 2377.4772 | 1.3247 | -1.1515e-05
| 2377.3567 | 1.3247 | -7.3003e-06
| 2377.2361 | 1.3247 | 3.6795e-06
| 2377.1156 | 1.3247 | 1.6873e-05
| 2376.9951 | 1.3247 | 2.7247e-05
| 2376.8745 | 1.3247 | 3.0196e-05
| 2376.754 | 1.3248 | 2.5151e-05
| 2376.6335 | 1.3248 | 1.4033e-05
| 2376.5129 | 1.3248 | 1.5619e-06
| 2376.3924 | 1.3248 | -6.6384e-06
| 2376.2719 | 1.3247 | -8.513e-06
| 2376.1513 | 1.3247 | -5.6317e-06
| 2376.0308 | 1.3247 | -2.519e-06
| 2375.9103 | 1.3248 | -3.5308e-06
| 2375.7897 | 1.3248 | -1.1028e-05
| 2375.6692 | 1.3248 | -2.3567e-05
| 2375.5487 | 1.3248 | -3.7947e-05
| 2375.4282 | 1.3247 | -4.7318e-05
| 2375.3076 | 1.3247 | -4.9779e-05
| 2375.1871 | 1.3247 | -4.353e-05
| 2375.0666 | 1.3247 | -3.2198e-05
| 2374.946 | 1.3247 | -2.0111e-05
| 2374.8255 | 1.3247 | -1.2929e-05
| 2374.705 | 1.3247 | -1.0206e-05
| 2374.5844 | 1.3247 | -1.0457e-05
| 2374.4639 | 1.3247 | -1.0689e-05
| 2374.3434 | 1.3247 | -7.6519e-06
| 2374.2228 | 1.3247 | -1.6905e-06
| 2374.1023 | 1.3247 | 4.8251e-06
| 2373.9818 | 1.3247 | 5.2778e-06
| 2373.8612 | 1.3247 | -3.5409e-06
| 2373.7407 | 1.3247 | -2.2176e-05
| 2373.6202 | 1.3247 | -4.6341e-05
| 2373.4997 | 1.3247 | -6.8606e-05
| 2373.3791 | 1.3247 | -8.0976e-05
| 2373.2586 | 1.3247 | -8.0712e-05
| 2373.1381 | 1.3247 | -6.7962e-05
| 2373.0175 | 1.3247 | -5.1353e-05
| 2372.897 | 1.3247 | -4.0815e-05
| 2372.7765 | 1.3247 | -4.4445e-05
| 2372.6559 | 1.3247 | -6.4334e-05
| 2372.5354 | 1.3247 | -9.5832e-05
| 2372.4149 | 1.3247 | -0.00012682
| 2372.2943 | 1.3247 | -0.0001465
| 2372.1738 | 1.3246 | -0.0001461
| 2372.0533 | 1.3246 | -0.00012566
| 2371.9327 | 1.3246 | -9.2927e-05
| 2371.8122 | 1.3246 | -6.0738e-05
| 2371.6917 | 1.3246 | -3.9211e-05
| 2371.5712 | 1.3246 | -3.6163e-05
| 2371.4506 | 1.3246 | -4.9031e-05
| 2371.3301 | 1.3246 | -6.9409e-05
| 2371.2096 | 1.3246 | -8.5303e-05
| 2371.089 | 1.3246 | -8.6884e-05
| 2370.9685 | 1.3245 | -7.2294e-05
| 2370.848 | 1.3245 | -4.6773e-05
| 2370.7274 | 1.3245 | -1.9637e-05
| 2370.6069 | 1.3245 | -3.087e-06
| 2370.4864 | 1.3246 | -3.0832e-06
| 2370.3658 | 1.3246 | -1.8652e-05
| 2370.2453 | 1.3246 | -4.2248e-05
| 2370.1248 | 1.3246 | -6.249e-05
| 2370.0042 | 1.3245 | -6.7655e-05
| 2369.8837 | 1.3245 | -5.462e-05
| 2369.7632 | 1.3245 | -2.4441e-05
| 2369.6427 | 1.3245 | 1.2125e-05
| 2369.5221 | 1.3245 | 4.2998e-05
| 2369.4016 | 1.3245 | 5.9354e-05
| 2369.2811 | 1.3246 | 5.489e-05
| 2369.1605 | 1.3246 | 3.3765e-05
| 2369.04 | 1.3246 | 3.6253e-06
| 2368.9195 | 1.3246 | -2.4607e-05
| 2368.7989 | 1.3246 | -4.1375e-05
| 2368.6784 | 1.3245 | -4.3639e-05
| 2368.5579 | 1.3245 | -3.0996e-05
| 2368.4373 | 1.3245 | -9.9004e-06
| 2368.3168 | 1.3245 | 1.1605e-05
| 2368.1963 | 1.3245 | 2.5728e-05
| 2368.0758 | 1.3246 | 2.6819e-05
| 2367.9552 | 1.3246 | 1.5224e-05
| 2367.8347 | 1.3246 | -5.9103e-06
| 2367.7142 | 1.3246 | -3.0581e-05
| 2367.5936 | 1.3246 | -5.0029e-05
| 2367.4731 | 1.3246 | -6.0423e-05
| 2367.3526 | 1.3245 | -5.7949e-05
| 2367.232 | 1.3245 | -4.5491e-05
| 2367.1115 | 1.3245 | -2.8568e-05
| 2366.991 | 1.3245 | -1.5862e-05
| 2366.8704 | 1.3246 | -1.5796e-05
| 2366.7499 | 1.3246 | -3.2854e-05
| 2366.6294 | 1.3246 | -6.5392e-05
| 2366.5088 | 1.3246 | -0.00010695
| 2366.3883 | 1.3246 | -0.00014331
| 2366.2678 | 1.3245 | -0.00016472
| 2366.1473 | 1.3245 | -0.00016212
| 2366.0267 | 1.3244 | -0.00013644
| 2365.9062 | 1.3244 | -9.576e-05
| 2365.7857 | 1.3244 | -5.4522e-05
| 2365.6651 | 1.3244 | -2.6845e-05
| 2365.5446 | 1.3244 | -2.1413e-05
| 2365.4241 | 1.3245 | -3.8161e-05
| 2365.3035 | 1.3245 | -6.7983e-05
| 2365.183 | 1.3244 | -9.4311e-05
| 2365.0625 | 1.3244 | -0.0001022
| 2364.9419 | 1.3244 | -8.3136e-05
| 2364.8214 | 1.3243 | -4.0466e-05
| 2364.7009 | 1.3243 | 1.3512e-05
| 2364.5803 | 1.3244 | 5.9392e-05
| 2364.4598 | 1.3244 | 8.0237e-05
| 2364.3393 | 1.3245 | 6.7019e-05
| 2364.2188 | 1.3245 | 2.1406e-05
| 2364.0982 | 1.3245 | -4.1859e-05
| 2363.9777 | 1.3245 | -0.00010259
| 2363.8572 | 1.3245 | -0.00014128
| 2363.7366 | 1.3244 | -0.00014583
| 2363.6161 | 1.3243 | -0.00011604
| 2363.4956 | 1.3243 | -6.2547e-05
| 2363.375 | 1.3243 | -3.2521e-06
| 2363.2545 | 1.3243 | 4.2006e-05
| 2363.134 | 1.3244 | 5.8792e-05
| 2363.0134 | 1.3245 | 4.1819e-05
| 2362.8929 | 1.3245 | -3.9883e-06
| 2362.7724 | 1.3245 | -6.553e-05
| 2362.6518 | 1.3245 | -0.00012589
| 2362.5313 | 1.3244 | -0.00016851
| 2362.4108 | 1.3244 | -0.00018258
| 2362.2903 | 1.3243 | -0.00016606
| 2362.1697 | 1.3243 | -0.00012403
| 2362.0492 | 1.3242 | -6.8294e-05
| 2361.9287 | 1.3242 | -1.3818e-05
| 2361.8081 | 1.3243 | 2.5061e-05
| 2361.6876 | 1.3243 | 3.9291e-05
| 2361.5671 | 1.3244 | 2.674e-05
| 2361.4465 | 1.3244 | -6.5841e-06
| 2361.326 | 1.3244 | -4.688e-05
| 2361.2055 | 1.3243 | -7.9749e-05
| 2361.0849 | 1.3243 | -9.0571e-05
| 2360.9644 | 1.3242 | -7.3961e-05
| 2360.8439 | 1.3242 | -3.1687e-05
| 2360.7234 | 1.3242 | 2.4456e-05
| 2360.6028 | 1.3242 | 7.675e-05
| 2360.4823 | 1.3243 | 0.00011001
| 2360.3618 | 1.3243 | 0.00011252
| 2360.2412 | 1.3244 | 8.0822e-05
| 2360.1207 | 1.3244 | 2.4392e-05
| 2360.0002 | 1.3244 | -4.1334e-05
| 2359.8796 | 1.3244 | -9.7222e-05
| 2359.7591 | 1.3243 | -0.00012819
| 2359.6386 | 1.3243 | -0.00012593
| 2359.518 | 1.3242 | -9.2563e-05
| 2359.3975 | 1.3242 | -3.9814e-05
| 2359.277 | 1.3242 | 1.6052e-05
| 2359.1564 | 1.3242 | 5.9649e-05
| 2359.0359 | 1.3242 | 7.826e-05
| 2358.9154 | 1.3243 | 6.9717e-05
| 2358.7949 | 1.3243 | 3.9107e-05
| 2358.6743 | 1.3243 | -2.2379e-06
| 2358.5538 | 1.3243 | -3.9769e-05
| 2358.4333 | 1.3243 | -6.0846e-05
| 2358.3127 | 1.3242 | -5.8541e-05
| 2358.1922 | 1.3242 | -3.2241e-05
| 2358.0717 | 1.3242 | 1.1085e-05
| 2357.9511 | 1.3242 | 6.151e-05
| 2357.8306 | 1.3242 | 0.00010448
| 2357.7101 | 1.3242 | 0.00013085
| 2357.5895 | 1.3243 | 0.00013425
| 2357.469 | 1.3243 | 0.00011373
| 2357.3485 | 1.3243 | 7.6159e-05
| 2357.2279 | 1.3243 | 3.1984e-05
| 2357.1074 | 1.3243 | -8.7057e-06
| 2356.9869 | 1.3243 | -3.5216e-05
| 2356.8664 | 1.3242 | -4.1908e-05
| 2356.7458 | 1.3242 | -2.828e-05
| 2356.6253 | 1.3242 | 1.1024e-06
| 2356.5048 | 1.3242 | 3.6232e-05
| 2356.3842 | 1.3242 | 6.7648e-05
| 2356.2637 | 1.3242 | 8.5479e-05
| 2356.1432 | 1.3243 | 8.3729e-05
| 2356.0226 | 1.3243 | 6.3744e-05
| 2355.9021 | 1.3243 | 3.0712e-05
| 2355.7816 | 1.3243 | -6.1367e-06
| 2355.661 | 1.3243 | -3.6459e-05
| 2355.5405 | 1.3242 | -5.193e-05
| 2355.42 | 1.3242 | -4.9272e-05
| 2355.2994 | 1.3242 | -3.178e-05
| 2355.1789 | 1.3242 | -5.634e-06
| 2355.0584 | 1.3242 | 1.9759e-05
| 2354.9379 | 1.3242 | 3.591e-05
| 2354.8173 | 1.3242 | 3.7507e-05
| 2354.6968 | 1.3242 | 2.4367e-05
| 2354.5763 | 1.3242 | 1.1848e-07
| 2354.4557 | 1.3242 | -2.6385e-05
| 2354.3352 | 1.3242 | -4.5634e-05
| 2354.2147 | 1.3242 | -5.1392e-05
| 2354.0941 | 1.3241 | -3.9836e-05
| 2353.9736 | 1.3241 | -1.2115e-05
| 2353.8531 | 1.3241 | 2.6116e-05
| 2353.7325 | 1.3241 | 6.8171e-05
| 2353.612 | 1.3241 | 0.00010514
| 2353.4915 | 1.3241 | 0.00013011
| 2353.3709 | 1.3242 | 0.00013945
| 2353.2504 | 1.3242 | 0.00013183
| 2353.1299 | 1.3242 | 0.00010891
| 2353.0094 | 1.3243 | 7.5952e-05
| 2352.8888 | 1.3243 | 3.8496e-05
| 2352.7683 | 1.3243 | 2.4249e-06
| 2352.6478 | 1.3242 | -2.556e-05
| 2352.5272 | 1.3242 | -4.3171e-05
| 2352.4067 | 1.3242 | -4.8834e-05
| 2352.2862 | 1.3241 | -4.395e-05
| 2352.1656 | 1.3241 | -3.1256e-05
| 2352.0451 | 1.3241 | -1.4786e-05
| 2351.9246 | 1.3241 | 6.3666e-07
| 2351.804 | 1.3241 | 1.1669e-05
| 2351.6835 | 1.3241 | 1.6663e-05
| 2351.563 | 1.3241 | 1.5661e-05
| 2351.4425 | 1.3241 | 1.1504e-05
| 2351.3219 | 1.3241 | 6.1353e-06
| 2351.2014 | 1.3241 | 1.5045e-06
| 2351.0809 | 1.3241 | 6.6968e-07
| 2350.9603 | 1.3241 | 3.0857e-06
| 2350.8398 | 1.3241 | 9.3664e-06
| 2350.7193 | 1.3241 | 1.6669e-05
| 2350.5987 | 1.3241 | 2.4423e-05
| 2350.4782 | 1.3241 | 3.1475e-05
| 2350.3577 | 1.3241 | 3.598e-05
| 2350.2371 | 1.3241 | 3.9091e-05
| 2350.1166 | 1.3241 | 4.1108e-05
| 2349.9961 | 1.3241 | 4.1398e-05
| 2349.8755 | 1.3241 | 4.1364e-05
| 2349.755 | 1.3241 | 3.9103e-05
| 2349.6345 | 1.3241 | 3.5962e-05
| 2349.514 | 1.3241 | 3.2503e-05
| 2349.3934 | 1.3241 | 2.8574e-05
| 2349.2729 | 1.3241 | 2.5844e-05
| 2349.1524 | 1.324 | 2.5381e-05
| 2349.0318 | 1.324 | 2.8138e-05
| 2348.9113 | 1.324 | 3.2801e-05
| 2348.7908 | 1.324 | 3.9621e-05
| 2348.6702 | 1.324 | 4.6424e-05
| 2348.5497 | 1.324 | 5.2008e-05
| 2348.4292 | 1.324 | 5.6458e-05
| 2348.3086 | 1.324 | 5.9164e-05
| 2348.1881 | 1.324 | 6.1666e-05
| 2348.0676 | 1.324 | 6.6206e-05
| 2347.947 | 1.324 | 7.1327e-05
| 2347.8265 | 1.324 | 7.6618e-05
| 2347.706 | 1.324 | 8.0428e-05
| 2347.5855 | 1.324 | 7.9659e-05
| 2347.4649 | 1.3241 | 7.2619e-05
| 2347.3444 | 1.3241 | 5.9974e-05
| 2347.2239 | 1.3241 | 4.4695e-05
| 2347.1033 | 1.3241 | 2.8867e-05
| 2346.9828 | 1.324 | 1.7905e-05
| 2346.8623 | 1.324 | 1.3098e-05
| 2346.7417 | 1.324 | 1.5222e-05
| 2346.6212 | 1.324 | 2.0896e-05
| 2346.5007 | 1.324 | 2.7324e-05
| 2346.3801 | 1.324 | 2.9925e-05
| 2346.2596 | 1.324 | 2.7184e-05
| 2346.1391 | 1.324 | 1.9487e-05
| 2346.0185 | 1.324 | 8.6109e-06
| 2345.898 | 1.324 | -2.0712e-06
| 2345.7775 | 1.324 | -9.178e-06
| 2345.657 | 1.3239 | -1.155e-05
| 2345.5364 | 1.3239 | -8.7914e-06
| 2345.4159 | 1.3239 | -1.3618e-06
| 2345.2954 | 1.3239 | 9.5599e-06
| 2345.1748 | 1.3239 | 2.2531e-05
| 2345.0543 | 1.3239 | 3.7934e-05
| 2344.9338 | 1.3239 | 5.5587e-05
| 2344.8132 | 1.3239 | 7.4055e-05
| 2344.6927 | 1.3239 | 9.1577e-05
| 2344.5722 | 1.3239 | 0.00010444
| 2344.4516 | 1.3239 | 0.0001116
| 2344.3311 | 1.3239 | 0.00011037
| 2344.2106 | 1.3239 | 0.00010344
| 2344.09 | 1.3239 | 9.3802e-05
| 2343.9695 | 1.3239 | 8.6192e-05
| 2343.849 | 1.3239 | 8.4389e-05
| 2343.7285 | 1.3239 | 9.2028e-05
| 2343.6079 | 1.3239 | 0.0001071
| 2343.4874 | 1.3239 | 0.00012595
| 2343.3669 | 1.3239 | 0.00014292
| 2343.2463 | 1.3239 | 0.00015379
| 2343.1258 | 1.3239 | 0.00015532
| 2343.0053 | 1.3239 | 0.00014776
| 2342.8847 | 1.3239 | 0.00013281
| 2342.7642 | 1.3239 | 0.00011444
| 2342.6437 | 1.3239 | 9.7994e-05
| 2342.5231 | 1.3239 | 8.6701e-05
| 2342.4026 | 1.3239 | 8.373e-05
| 2342.2821 | 1.3238 | 9.146e-05
| 2342.1616 | 1.3238 | 0.00010946
| 2342.041 | 1.3238 | 0.00013753
| 2341.9205 | 1.3238 | 0.00017152
| 2341.8 | 1.3238 | 0.00020778
| 2341.6794 | 1.3238 | 0.00023856
| 2341.5589 | 1.3239 | 0.00025868
| 2341.4384 | 1.3239 | 0.00026212
| 2341.3178 | 1.324 | 0.00024592
| 2341.1973 | 1.324 | 0.00021278
| 2341.0768 | 1.324 | 0.00016772
| 2340.9562 | 1.324 | 0.00011963
| 2340.8357 | 1.324 | 7.9025e-05
| 2340.7152 | 1.3239 | 5.3083e-05
| 2340.5946 | 1.3239 | 4.5409e-05
| 2340.4741 | 1.3239 | 5.6817e-05
| 2340.3536 | 1.3238 | 8.1427e-05
| 2340.2331 | 1.3238 | 0.00011555
| 2340.1125 | 1.3238 | 0.00015163
| 2339.992 | 1.3238 | 0.00018451
| 2339.8715 | 1.3238 | 0.00020927
| 2339.7509 | 1.3239 | 0.00022189
| 2339.6304 | 1.3239 | 0.00021963
| 2339.5099 | 1.3239 | 0.00020253
| 2339.3893 | 1.324 | 0.00017054
| 2339.2688 | 1.324 | 0.00012824
| 2339.1483 | 1.324 | 8.2415e-05
| 2339.0277 | 1.3239 | 4.2961e-05
| 2338.9072 | 1.3239 | 1.9341e-05
| 2338.7867 | 1.3238 | 2.0039e-05
| 2338.6661 | 1.3238 | 4.6436e-05
| 2338.5456 | 1.3237 | 9.4862e-05
| 2338.4251 | 1.3237 | 0.00015605
| 2338.3046 | 1.3237 | 0.00021664
| 2338.184 | 1.3238 | 0.00026178
| 2338.0635 | 1.3238 | 0.00028343
| 2337.943 | 1.3239 | 0.00027732
| 2337.8224 | 1.3239 | 0.00024715
| 2337.7019 | 1.324 | 0.00020081
| 2337.5814 | 1.324 | 0.0001497
| 2337.4608 | 1.3239 | 0.00010337
| 2337.3403 | 1.3239 | 6.9691e-05
| 2337.2198 | 1.3239 | 5.259e-05
| 2337.0992 | 1.3238 | 5.3049e-05
| 2336.9787 | 1.3238 | 6.9503e-05
| 2336.8582 | 1.3238 | 0.00010078
| 2336.7376 | 1.3237 | 0.0001403
| 2336.6171 | 1.3237 | 0.00018357
| 2336.4966 | 1.3238 | 0.00022275
| 2336.3761 | 1.3238 | 0.00024968
| 2336.2555 | 1.3239 | 0.00025578
| 2336.135 | 1.3239 | 0.00023822
| 2336.0145 | 1.324 | 0.00019684
| 2335.8939 | 1.324 | 0.00013852
| 2335.7734 | 1.324 | 7.603e-05
| 2335.6529 | 1.3239 | 2.1469e-05
| 2335.5323 | 1.3239 | -1.2988e-05
| 2335.4118 | 1.3238 | -2.1001e-05
| 2335.2913 | 1.3237 | -2.7548e-06
| 2335.1707 | 1.3237 | 3.6246e-05
| 2335.0502 | 1.3237 | 8.5875e-05
| 2334.9297 | 1.3237 | 0.00013558
| 2334.8092 | 1.3237 | 0.00017739
| 2334.6886 | 1.3237 | 0.00020591
| 2334.5681 | 1.3238 | 0.00021898
| 2334.4476 | 1.3238 | 0.00021555
| 2334.327 | 1.3238 | 0.00019785
| 2334.2065 | 1.3239 | 0.00016731
| 2334.086 | 1.3239 | 0.0001274
| 2333.9654 | 1.3239 | 8.5287e-05
| 2333.8449 | 1.3238 | 4.6308e-05
| 2333.7244 | 1.3238 | 2.1189e-05
| 2333.6038 | 1.3237 | 1.4973e-05
| 2333.4833 | 1.3237 | 3.2508e-05
| 2333.3628 | 1.3237 | 6.855e-05
| 2333.2422 | 1.3236 | 0.00011861
| 2333.1217 | 1.3236 | 0.00016893
| 2333.0012 | 1.3237 | 0.00020895
| 2332.8807 | 1.3237 | 0.00023114
| 2332.7601 | 1.3238 | 0.00023295
| 2332.6396 | 1.3238 | 0.00021634
| 2332.5191 | 1.3238 | 0.00018778
| 2332.3985 | 1.3238 | 0.00015378
| 2332.278 | 1.3238 | 0.00012027
| 2332.1575 | 1.3238 | 9.1278e-05
| 2332.0369 | 1.3238 | 6.8252e-05
| 2331.9164 | 1.3238 | 5.2209e-05
| 2331.7959 | 1.3237 | 4.5493e-05
| 2331.6753 | 1.3237 | 4.8455e-05
| 2331.5548 | 1.3237 | 6.3559e-05
| 2331.4343 | 1.3237 | 8.8203e-05
| 2331.3137 | 1.3237 | 0.00011796
| 2331.1932 | 1.3237 | 0.00014549
| 2331.0727 | 1.3237 | 0.0001631
| 2330.9522 | 1.3237 | 0.00016447
| 2330.8316 | 1.3237 | 0.00014851
| 2330.7111 | 1.3238 | 0.00012005
| 2330.5906 | 1.3238 | 8.5294e-05
| 2330.47 | 1.3237 | 5.3344e-05
| 2330.3495 | 1.3237 | 3.2824e-05
| 2330.229 | 1.3237 | 2.6441e-05
| 2330.1084 | 1.3236 | 3.426e-05
| 2329.9879 | 1.3236 | 5.5382e-05
| 2329.8674 | 1.3236 | 8.5591e-05
| 2329.7468 | 1.3235 | 0.00012375
| 2329.6263 | 1.3235 | 0.00016656
| 2329.5058 | 1.3235 | 0.00021124
| 2329.3852 | 1.3236 | 0.0002532
| 2329.2647 | 1.3236 | 0.00028499
| 2329.1442 | 1.3237 | 0.00029997
| 2329.0237 | 1.3237 | 0.0002913
| 2328.9031 | 1.3238 | 0.00025645
| 2328.7826 | 1.3238 | 0.0002016
| 2328.6621 | 1.3238 | 0.00013409
| 2328.5415 | 1.3238 | 6.7993e-05
| 2328.421 | 1.3238 | 1.5936e-05
| 2328.3005 | 1.3237 | -1.5123e-05
| 2328.1799 | 1.3236 | -2.1588e-05
| 2328.0594 | 1.3236 | -7.0824e-06
| 2327.9389 | 1.3236 | 2.182e-05
| 2327.8183 | 1.3235 | 5.746e-05
| 2327.6978 | 1.3235 | 9.2642e-05
| 2327.5773 | 1.3235 | 0.00012337
| 2327.4567 | 1.3235 | 0.00014716
| 2327.3362 | 1.3235 | 0.00016273
| 2327.2157 | 1.3236 | 0.00016993
| 2327.0952 | 1.3236 | 0.00016784
| 2326.9746 | 1.3236 | 0.00015683
| 2326.8541 | 1.3236 | 0.00013958
| 2326.7336 | 1.3236 | 0.00011924
| 2326.613 | 1.3236 | 0.00010296
| 2326.4925 | 1.3235 | 9.5368e-05
| 2326.372 | 1.3235 | 0.000102
| 2326.2514 | 1.3235 | 0.00012195
| 2326.1309 | 1.3235 | 0.00015278
| 2326.0104 | 1.3234 | 0.00018904
| 2325.8898 | 1.3235 | 0.00022519
| 2325.7693 | 1.3235 | 0.00025477
| 2325.6488 | 1.3235 | 0.00027575
| 2325.5282 | 1.3235 | 0.00028708
| 2325.4077 | 1.3235 | 0.00028951
| 2325.2872 | 1.3236 | 0.00028418
| 2325.1667 | 1.3236 | 0.0002732
| 2325.0461 | 1.3236 | 0.00025757
| 2324.9256 | 1.3236 | 0.00023821
| 2324.8051 | 1.3236 | 0.0002182
| 2324.6845 | 1.3236 | 0.00020006
| 2324.564 | 1.3236 | 0.00018673
| 2324.4435 | 1.3236 | 0.00018275
| 2324.3229 | 1.3235 | 0.0001889
| 2324.2024 | 1.3235 | 0.00020539
| 2324.0819 | 1.3235 | 0.00022973
| 2323.9613 | 1.3235 | 0.00025524
| 2323.8408 | 1.3236 | 0.00027623
| 2323.7203 | 1.3236 | 0.00028686
| 2323.5998 | 1.3236 | 0.00028241
| 2323.4792 | 1.3236 | 0.00026242
| 2323.3587 | 1.3237 | 0.00023051
| 2323.2382 | 1.3237 | 0.00019026
| 2323.1176 | 1.3237 | 0.00015095
| 2322.9971 | 1.3236 | 0.00011796
| 2322.8766 | 1.3236 | 9.6377e-05
| 2322.756 | 1.3236 | 8.8302e-05
| 2322.6355 | 1.3235 | 9.3038e-05
| 2322.515 | 1.3235 | 0.0001072
| 2322.3944 | 1.3235 | 0.0001281
| 2322.2739 | 1.3235 | 0.00015154
| 2322.1534 | 1.3235 | 0.00017732
| 2322.0328 | 1.3235 | 0.00020354
| 2321.9123 | 1.3235 | 0.00022704
| 2321.7918 | 1.3235 | 0.00024649
| 2321.6713 | 1.3235 | 0.00025736
| 2321.5507 | 1.3236 | 0.00025627
| 2321.4302 | 1.3236 | 0.0002411
| 2321.3097 | 1.3236 | 0.00021194
| 2321.1891 | 1.3236 | 0.00017338
| 2321.0686 | 1.3236 | 0.00013369
| 2320.9481 | 1.3236 | 0.00010022
| 2320.8275 | 1.3235 | 8.1139e-05
| 2320.707 | 1.3235 | 7.8236e-05
| 2320.5865 | 1.3235 | 9.093e-05
| 2320.4659 | 1.3234 | 0.00011508
| 2320.3454 | 1.3234 | 0.00014398
| 2320.2249 | 1.3234 | 0.00017291
| 2320.1043 | 1.3234 | 0.00019995
| 2319.9838 | 1.3234 | 0.00022396
| 2319.8633 | 1.3234 | 0.00024572
| 2319.7428 | 1.3234 | 0.0002639
| 2319.6222 | 1.3234 | 0.00027809
| 2319.5017 | 1.3235 | 0.00028512
| 2319.3812 | 1.3235 | 0.00028212
| 2319.2606 | 1.3235 | 0.00026995
| 2319.1401 | 1.3235 | 0.00025007
| 2319.0196 | 1.3235 | 0.00022795
| 2318.899 | 1.3235 | 0.00020828
| 2318.7785 | 1.3235 | 0.00019531
| 2318.658 | 1.3235 | 0.00018869
| 2318.5374 | 1.3235 | 0.00018665
| 2318.4169 | 1.3235 | 0.00018513
| 2318.2964 | 1.3235 | 0.00018084
| 2318.1758 | 1.3235 | 0.0001726
| 2318.0553 | 1.3235 | 0.00016316
| 2317.9348 | 1.3235 | 0.00015685
| 2317.8143 | 1.3235 | 0.00015714
| 2317.6937 | 1.3234 | 0.00016439
| 2317.5732 | 1.3234 | 0.00017712
| 2317.4527 | 1.3234 | 0.00019043
| 2317.3321 | 1.3234 | 0.00020121
| 2317.2116 | 1.3234 | 0.00020688
| 2317.0911 | 1.3235 | 0.00020715
| 2316.9705 | 1.3235 | 0.00020547
| 2316.85 | 1.3235 | 0.00020353
| 2316.7295 | 1.3235 | 0.00020292
| 2316.6089 | 1.3235 | 0.0002033
| 2316.4884 | 1.3235 | 0.00020241
| 2316.3679 | 1.3235 | 0.00019715
| 2316.2474 | 1.3235 | 0.00018745
| 2316.1268 | 1.3235 | 0.000176
| 2316.0063 | 1.3235 | 0.00016623
| 2315.8858 | 1.3235 | 0.00016186
| 2315.7652 | 1.3235 | 0.00016261
| 2315.6447 | 1.3235 | 0.0001652
| 2315.5242 | 1.3235 | 0.00016392
| 2315.4036 | 1.3235 | 0.00015391
| 2315.2831 | 1.3235 | 0.00013297
| 2315.1626 | 1.3235 | 0.00010402
| 2315.042 | 1.3235 | 7.4783e-05
| 2314.9215 | 1.3234 | 5.3047e-05
| 2314.801 | 1.3234 | 4.8458e-05
| 2314.6804 | 1.3233 | 6.1169e-05
| 2314.5599 | 1.3233 | 9.0715e-05
| 2314.4394 | 1.3233 | 0.00012911
| 2314.3189 | 1.3233 | 0.0001675
| 2314.1983 | 1.3233 | 0.00019937
| 2314.0778 | 1.3233 | 0.00022193
| 2313.9573 | 1.3233 | 0.0002346
| 2313.8367 | 1.3234 | 0.00024044
| 2313.7162 | 1.3234 | 0.00024099
| 2313.5957 | 1.3234 | 0.0002364
| 2313.4751 | 1.3234 | 0.00022693
| 2313.3546 | 1.3234 | 0.0002103
| 2313.2341 | 1.3234 | 0.00018813
| 2313.1135 | 1.3234 | 0.00016348
| 2312.993 | 1.3234 | 0.00014062
| 2312.8725 | 1.3234 | 0.00012527
| 2312.7519 | 1.3234 | 0.00011969
| 2312.6314 | 1.3234 | 0.00012361
| 2312.5109 | 1.3233 | 0.00013319
| 2312.3904 | 1.3233 | 0.00014239
| 2312.2698 | 1.3233 | 0.00014866
| 2312.1493 | 1.3233 | 0.00014871
| 2312.0288 | 1.3233 | 0.00014549
| 2311.9082 | 1.3233 | 0.000141
| 2311.7877 | 1.3233 | 0.00013806
| 2311.6672 | 1.3233 | 0.00013934
| 2311.5466 | 1.3233 | 0.00014337
| 2311.4261 | 1.3233 | 0.00014698
| 2311.3056 | 1.3233 | 0.00014857
| 2311.185 | 1.3233 | 0.00014651
| 2311.0645 | 1.3233 | 0.00014181
| 2310.944 | 1.3233 | 0.00013693
| 2310.8234 | 1.3233 | 0.00013489
| 2310.7029 | 1.3233 | 0.00013754
| 2310.5824 | 1.3233 | 0.00014564
| 2310.4619 | 1.3233 | 0.00015696
| 2310.3413 | 1.3233 | 0.00016851
| 2310.2208 | 1.3233 | 0.00017927
| 2310.1003 | 1.3233 | 0.00018566
| 2309.9797 | 1.3233 | 0.0001884
| 2309.8592 | 1.3233 | 0.00018536
| 2309.7387 | 1.3233 | 0.00017716
| 2309.6181 | 1.3233 | 0.00016412
| 2309.4976 | 1.3233 | 0.00014523
| 2309.3771 | 1.3233 | 0.00012265
| 2309.2565 | 1.3233 | 0.00010039
| 2309.136 | 1.3233 | 8.1364e-05
| 2309.0155 | 1.3233 | 7.0846e-05
| 2308.8949 | 1.3233 | 7.1672e-05
| 2308.7744 | 1.3232 | 8.3131e-05
| 2308.6539 | 1.3232 | 0.00010288
| 2308.5334 | 1.3232 | 0.0001254
| 2308.4128 | 1.3232 | 0.00014439
| 2308.2923 | 1.3232 | 0.00015481
| 2308.1718 | 1.3233 | 0.00015498
| 2308.0512 | 1.3233 | 0.00014454
| 2307.9307 | 1.3233 | 0.00012678
| 2307.8102 | 1.3233 | 0.00010533
| 2307.6896 | 1.3233 | 8.4469e-05
| 2307.5691 | 1.3233 | 6.8236e-05
| 2307.4486 | 1.3232 | 5.9102e-05
| 2307.328 | 1.3232 | 5.8276e-05
| 2307.2075 | 1.3232 | 6.472e-05
| 2307.087 | 1.3232 | 7.7296e-05
| 2306.9665 | 1.3232 | 9.2748e-05
| 2306.8459 | 1.3232 | 0.00010862
| 2306.7254 | 1.3232 | 0.00012182
| 2306.6049 | 1.3232 | 0.0001303
| 2306.4843 | 1.3232 | 0.00013363
| 2306.3638 | 1.3232 | 0.00013275
| 2306.2433 | 1.3232 | 0.00012886
| 2306.1227 | 1.3232 | 0.00012488
| 2306.0022 | 1.3232 | 0.00012118
| 2305.8817 | 1.3232 | 0.0001186
| 2305.7611 | 1.3232 | 0.00011738
| 2305.6406 | 1.3232 | 0.00011496
| 2305.5201 | 1.3232 | 0.0001116
| 2305.3995 | 1.3232 | 0.00010817
| 2305.279 | 1.3232 | 0.00010529
| 2305.1585 | 1.3231 | 0.00010328
| 2305.038 | 1.3231 | 0.00010305
| 2304.9174 | 1.3231 | 0.00010499
| 2304.7969 | 1.3231 | 0.00010745
| 2304.6764 | 1.3231 | 0.0001107
| 2304.5558 | 1.3231 | 0.00011449
| 2304.4353 | 1.3231 | 0.00011951
| 2304.3148 | 1.3231 | 0.00012576
| 2304.1942 | 1.3231 | 0.00013334
| 2304.0737 | 1.3231 | 0.00014057
| 2303.9532 | 1.3231 | 0.00014626
| 2303.8326 | 1.3231 | 0.00014726
| 2303.7121 | 1.3231 | 0.00014075
| 2303.5916 | 1.3231 | 0.00012845
| 2303.471 | 1.3231 | 0.00011165
| 2303.3505 | 1.3231 | 9.5962e-05
| 2303.23 | 1.3231 | 8.4535e-05
| 2303.1095 | 1.3231 | 8.1781e-05
| 2302.9889 | 1.3231 | 8.5512e-05
| 2302.8684 | 1.3231 | 9.5434e-05
| 2302.7479 | 1.3231 | 0.00010479
| 2302.6273 | 1.3231 | 0.00011012
| 2302.5068 | 1.3231 | 0.00010873
| 2302.3863 | 1.3231 | 0.00010205
| 2302.2657 | 1.3231 | 9.2796e-05
| 2302.1452 | 1.3231 | 8.3313e-05
| 2302.0247 | 1.3231 | 7.7133e-05
| 2301.9041 | 1.3231 | 7.4395e-05
| 2301.7836 | 1.3231 | 7.3556e-05
| 2301.6631 | 1.3231 | 7.1668e-05
| 2301.5425 | 1.3231 | 6.7903e-05
| 2301.422 | 1.3231 | 6.008e-05
| 2301.3015 | 1.3231 | 5.0546e-05
| 2301.181 | 1.323 | 4.1657e-05
| 2301.0604 | 1.323 | 3.5134e-05
| 2300.9399 | 1.323 | 3.2168e-05
| 2300.8194 | 1.323 | 3.2426e-05
| 2300.6988 | 1.323 | 3.3284e-05
| 2300.5783 | 1.323 | 3.4713e-05
| 2300.4578 | 1.323 | 3.39e-05
| 2300.3372 | 1.323 | 3.4364e-05
| 2300.2167 | 1.323 | 3.5191e-05
| 2300.0962 | 1.3229 | 3.8905e-05
| 2299.9756 | 1.3229 | 4.6493e-05
| 2299.8551 | 1.3229 | 5.7667e-05
| 2299.7346 | 1.3229 | 7.0148e-05
| 2299.6141 | 1.3229 | 8.1527e-05
| 2299.4935 | 1.3229 | 9.0892e-05
| 2299.373 | 1.3229 | 9.7574e-05
| 2299.2525 | 1.3229 | 0.00010194
| 2299.1319 | 1.3229 | 0.0001069
| 2299.0114 | 1.3229 | 0.00011184
| 2298.8909 | 1.3229 | 0.00011744
| 2298.7703 | 1.3229 | 0.00012376
| 2298.6498 | 1.3229 | 0.00012946
| 2298.5293 | 1.3229 | 0.00013184
| 2298.4087 | 1.3229 | 0.00013109
| 2298.2882 | 1.3229 | 0.00012602
| 2298.1677 | 1.3229 | 0.00011858
| 2298.0471 | 1.3229 | 0.00010745
| 2297.9266 | 1.3229 | 9.5552e-05
| 2297.8061 | 1.3229 | 8.198e-05
| 2297.6856 | 1.3229 | 6.6618e-05
| 2297.565 | 1.3229 | 5.1623e-05
| 2297.4445 | 1.3229 | 3.6915e-05
| 2297.324 | 1.3229 | 2.5644e-05
| 2297.2034 | 1.3229 | 1.9287e-05
| 2297.0829 | 1.3229 | 1.8638e-05
| 2296.9624 | 1.3228 | 2.5502e-05
| 2296.8418 | 1.3228 | 3.7038e-05
| 2296.7213 | 1.3228 | 5.0304e-05
| 2296.6008 | 1.3228 | 6.195e-05
| 2296.4802 | 1.3228 | 6.9414e-05
| 2296.3597 | 1.3228 | 7.1554e-05
| 2296.2392 | 1.3228 | 6.9233e-05
| 2296.1186 | 1.3228 | 6.456e-05
| 2295.9981 | 1.3228 | 5.9574e-05
| 2295.8776 | 1.3228 | 5.6714e-05
| 2295.7571 | 1.3228 | 5.5911e-05
| 2295.6365 | 1.3228 | 5.6609e-05
| 2295.516 | 1.3228 | 5.8158e-05
| 2295.3955 | 1.3228 | 5.8555e-05
| 2295.2749 | 1.3228 | 5.8029e-05
| 2295.1544 | 1.3228 | 5.8621e-05
| 2295.0339 | 1.3227 | 6.0857e-05
| 2294.9133 | 1.3227 | 6.7656e-05
| 2294.7928 | 1.3227 | 7.9049e-05
| 2294.6723 | 1.3227 | 9.23e-05
| 2294.5517 | 1.3227 | 0.00010418
| 2294.4312 | 1.3227 | 0.00011119
| 2294.3107 | 1.3227 | 0.00010959
| 2294.1901 | 1.3227 | 9.9533e-05
| 2294.0696 | 1.3228 | 8.3331e-05
| 2293.9491 | 1.3227 | 6.5242e-05
| 2293.8286 | 1.3227 | 5.2065e-05
| 2293.708 | 1.3227 | 4.588e-05
| 2293.5875 | 1.3227 | 4.9338e-05
| 2293.467 | 1.3227 | 5.96e-05
| 2293.3464 | 1.3227 | 7.4399e-05
| 2293.2259 | 1.3226 | 8.8755e-05
| 2293.1054 | 1.3226 | 9.9443e-05
| 2292.9848 | 1.3227 | 0.00010514
| 2292.8643 | 1.3227 | 0.00010539
| 2292.7438 | 1.3227 | 0.00010149
| 2292.6232 | 1.3227 | 9.5382e-05
| 2292.5027 | 1.3227 | 8.7668e-05
| 2292.3822 | 1.3226 | 7.9702e-05
| 2292.2616 | 1.3226 | 7.1505e-05
| 2292.1411 | 1.3226 | 6.5624e-05
| 2292.0206 | 1.3226 | 6.4742e-05
| 2291.9001 | 1.3226 | 7.0766e-05
| 2291.7795 | 1.3225 | 8.6451e-05
| 2291.659 | 1.3225 | 0.00011001
| 2291.5385 | 1.3225 | 0.00013813
| 2291.4179 | 1.3225 | 0.00016544
| 2291.2974 | 1.3225 | 0.00018639
| 2291.1769 | 1.3226 | 0.00019641
| 2291.0563 | 1.3226 | 0.00019459
| 2290.9358 | 1.3226 | 0.000183
| 2290.8153 | 1.3226 | 0.00016696
| 2290.6947 | 1.3226 | 0.00015113
| 2290.5742 | 1.3226 | 0.00013921
| 2290.4537 | 1.3226 | 0.00013134
| 2290.3331 | 1.3226 | 0.00012743
| 2290.2126 | 1.3226 | 0.00012446
| 2290.0921 | 1.3226 | 0.00012134
| 2289.9716 | 1.3226 | 0.00011678
| 2289.851 | 1.3225 | 0.00011306
| 2289.7305 | 1.3225 | 0.0001119
| 2289.61 | 1.3225 | 0.00011469
| 2289.4894 | 1.3225 | 0.00012046
| 2289.3689 | 1.3225 | 0.00012717
| 2289.2484 | 1.3225 | 0.00013246
| 2289.1278 | 1.3225 | 0.0001357
| 2289.0073 | 1.3225 | 0.00013652
| 2288.8868 | 1.3225 | 0.00013733
| 2288.7662 | 1.3225 | 0.00013949
| 2288.6457 | 1.3225 | 0.00014624
| 2288.5252 | 1.3225 | 0.00015595
| 2288.4047 | 1.3225 | 0.00016701
| 2288.2841 | 1.3225 | 0.00017584
| 2288.1636 | 1.3225 | 0.00017901
| 2288.0431 | 1.3225 | 0.00017652
| 2287.9225 | 1.3225 | 0.00017004
| 2287.802 | 1.3225 | 0.00016321
| 2287.6815 | 1.3225 | 0.00015994
| 2287.5609 | 1.3225 | 0.00016027
| 2287.4404 | 1.3225 | 0.00016234
| 2287.3199 | 1.3225 | 0.00016342
| 2287.1993 | 1.3225 | 0.00015741
| 2287.0788 | 1.3225 | 0.00014438
| 2286.9583 | 1.3225 | 0.00012429
| 2286.8377 | 1.3224 | 0.00010242
| 2286.7172 | 1.3224 | 8.5382e-05
| 2286.5967 | 1.3224 | 7.9629e-05
| 2286.4762 | 1.3224 | 8.6972e-05
| 2286.3556 | 1.3223 | 0.00010384
| 2286.2351 | 1.3223 | 0.00012441
| 2286.1146 | 1.3223 | 0.00014165
| 2285.994 | 1.3223 | 0.00014919
| 2285.8735 | 1.3223 | 0.0001467
| 2285.753 | 1.3223 | 0.00013734
| 2285.6324 | 1.3223 | 0.00012575
| 2285.5119 | 1.3223 | 0.00011999
| 2285.3914 | 1.3223 | 0.00012155
| 2285.2708 | 1.3222 | 0.00013253
| 2285.1503 | 1.3222 | 0.00014859
| 2285.0298 | 1.3222 | 0.00016579
| 2284.9092 | 1.3222 | 0.0001814
| 2284.7887 | 1.3222 | 0.00019309
| 2284.6682 | 1.3222 | 0.00020156
| 2284.5477 | 1.3222 | 0.00020871
| 2284.4271 | 1.3222 | 0.00021715
| 2284.3066 | 1.3222 | 0.00022644
| 2284.1861 | 1.3222 | 0.00023493
| 2284.0655 | 1.3222 | 0.00024174
| 2283.945 | 1.3222 | 0.00024513
| 2283.8245 | 1.3222 | 0.00024686
| 2283.7039 | 1.3222 | 0.00024781
| 2283.5834 | 1.3222 | 0.00025257
| 2283.4629 | 1.3222 | 0.00025943
| 2283.3423 | 1.3222 | 0.00027043
| 2283.2218 | 1.3222 | 0.00028036
| 2283.1013 | 1.3222 | 0.00028665
| 2282.9807 | 1.3222 | 0.00028407
| 2282.8602 | 1.3222 | 0.00027362
| 2282.7397 | 1.3222 | 0.00025893
| 2282.6192 | 1.3222 | 0.00024477
| 2282.4986 | 1.3222 | 0.00023673
| 2282.3781 | 1.3221 | 0.00023786
| 2282.2576 | 1.3221 | 0.00024896
| 2282.137 | 1.3221 | 0.00026433
| 2282.0165 | 1.3221 | 0.00028005
| 2281.896 | 1.3221 | 0.00028937
| 2281.7754 | 1.3221 | 0.0002919
| 2281.6549 | 1.3221 | 0.00029029
| 2281.5344 | 1.3221 | 0.00028816
| 2281.4138 | 1.3221 | 0.00029051
| 2281.2933 | 1.322 | 0.00030118
| 2281.1728 | 1.322 | 0.00031819
| 2281.0523 | 1.322 | 0.0003386
| 2280.9317 | 1.322 | 0.00035695
| 2280.8112 | 1.322 | 0.00036957
| 2280.6907 | 1.322 | 0.00037628
| 2280.5701 | 1.322 | 0.00037956
| 2280.4496 | 1.322 | 0.00038254
| 2280.3291 | 1.322 | 0.00038807
| 2280.2085 | 1.322 | 0.00039696
| 2280.088 | 1.322 | 0.00040534
| 2279.9675 | 1.322 | 0.00040934
| 2279.8469 | 1.322 | 0.00040632
| 2279.7264 | 1.322 | 0.00039378
| 2279.6059 | 1.322 | 0.00037676
| 2279.4853 | 1.322 | 0.00036099
| 2279.3648 | 1.322 | 0.00035134
| 2279.2443 | 1.322 | 0.00035168
| 2279.1238 | 1.3219 | 0.00036235
| 2279.0032 | 1.3219 | 0.00038013
| 2278.8827 | 1.3219 | 0.0004003
| 2278.7622 | 1.3219 | 0.00042105
| 2278.6416 | 1.3219 | 0.00044082
| 2278.5211 | 1.3219 | 0.00046157
| 2278.4006 | 1.3219 | 0.00048532
| 2278.28 | 1.3219 | 0.00051292
| 2278.1595 | 1.3219 | 0.00054252
| 2278.039 | 1.3219 | 0.00056737
| 2277.9184 | 1.3219 | 0.00058222
| 2277.7979 | 1.322 | 0.00058251
| 2277.6774 | 1.322 | 0.0005682
| 2277.5568 | 1.322 | 0.00054353
| 2277.4363 | 1.322 | 0.00051787
| 2277.3158 | 1.322 | 0.000497
| 2277.1953 | 1.322 | 0.00048707
| 2277.0747 | 1.3219 | 0.00048743
| 2276.9542 | 1.3219 | 0.00049408
| 2276.8337 | 1.3219 | 0.0005023
| 2276.7131 | 1.3219 | 0.00050703
| 2276.5926 | 1.3219 | 0.00050753
| 2276.4721 | 1.3219 | 0.00050619
| 2276.3515 | 1.3219 | 0.00050841
| 2276.231 | 1.3219 | 0.00051588
| 2276.1105 | 1.3218 | 0.00052961
| 2275.9899 | 1.3218 | 0.00054612
| 2275.8694 | 1.3218 | 0.00056158
| 2275.7489 | 1.3218 | 0.00057126
| 2275.6283 | 1.3218 | 0.00057488
| 2275.5078 | 1.3218 | 0.00057479
| 2275.3873 | 1.3218 | 0.00057599
| 2275.2668 | 1.3218 | 0.00058319
| 2275.1462 | 1.3218 | 0.00059858
| 2275.0257 | 1.3218 | 0.00061989
| 2274.9052 | 1.3218 | 0.00064372
| 2274.7846 | 1.3218 | 0.0006633
| 2274.6641 | 1.3218 | 0.00067525
| 2274.5436 | 1.3218 | 0.00068028
| 2274.423 | 1.3218 | 0.0006803
| 2274.3025 | 1.3218 | 0.00067945
| 2274.182 | 1.3218 | 0.00068169
| 2274.0614 | 1.3218 | 0.00068633
| 2273.9409 | 1.3218 | 0.00069205
| 2273.8204 | 1.3218 | 0.0006944
| 2273.6998 | 1.3218 | 0.0006921
| 2273.5793 | 1.3218 | 0.00068485
| 2273.4588 | 1.3218 | 0.00067718
| 2273.3383 | 1.3217 | 0.0006743
| 2273.2177 | 1.3217 | 0.00068267
| 2273.0972 | 1.3217 | 0.00070289
| 2272.9767 | 1.3217 | 0.00073459
| 2272.8561 | 1.3217 | 0.00077184
| 2272.7356 | 1.3217 | 0.00080726
| 2272.6151 | 1.3217 | 0.00083777
| 2272.4945 | 1.3217 | 0.00085888
| 2272.374 | 1.3217 | 0.00087268
| 2272.2535 | 1.3217 | 0.00088016
| 2272.1329 | 1.3217 | 0.00088661
| 2272.0124 | 1.3217 | 0.00089296
| 2271.8919 | 1.3218 | 0.00089797
| 2271.7714 | 1.3218 | 0.00090156
| 2271.6508 | 1.3218 | 0.00090109
| 2271.5303 | 1.3218 | 0.00089634
| 2271.4098 | 1.3218 | 0.00088889
| 2271.2892 | 1.3218 | 0.00087969
| 2271.1687 | 1.3218 | 0.00087196
| 2271.0482 | 1.3218 | 0.00086608
| 2270.9276 | 1.3218 | 0.00086284
| 2270.8071 | 1.3218 | 0.00086272
| 2270.6866 | 1.3217 | 0.00086412
| 2270.566 | 1.3217 | 0.00086676
| 2270.4455 | 1.3217 | 0.00087226
| 2270.325 | 1.3217 | 0.00088075
| 2270.2044 | 1.3217 | 0.00089315
| 2270.0839 | 1.3217 | 0.00090808
| 2269.9634 | 1.3217 | 0.00092553
| 2269.8429 | 1.3217 | 0.00094308
| 2269.7223 | 1.3217 | 0.0009595
| 2269.6018 | 1.3217 | 0.00097309
| 2269.4813 | 1.3217 | 0.00098677
| 2269.3607 | 1.3217 | 0.0010005
| 2269.2402 | 1.3217 | 0.0010163
| 2269.1197 | 1.3217 | 0.001034
| 2268.9991 | 1.3217 | 0.001053
| 2268.8786 | 1.3217 | 0.0010714
| 2268.7581 | 1.3217 | 0.001086
| 2268.6375 | 1.3217 | 0.0010972
| 2268.517 | 1.3217 | 0.0011055
| 2268.3965 | 1.3217 | 0.0011124
| 2268.2759 | 1.3217 | 0.0011202
| 2268.1554 | 1.3217 | 0.0011318
| 2268.0349 | 1.3217 | 0.0011471
| 2267.9144 | 1.3217 | 0.0011639
| 2267.7938 | 1.3217 | 0.0011806
| 2267.6733 | 1.3217 | 0.0011935
| 2267.5528 | 1.3217 | 0.0012028
| 2267.4322 | 1.3217 | 0.0012074
| 2267.3117 | 1.3217 | 0.0012083
| 2267.1912 | 1.3218 | 0.0012086
| 2267.0706 | 1.3218 | 0.0012095
| 2266.9501 | 1.3218 | 0.0012117
| 2266.8296 | 1.3218 | 0.0012157
| 2266.709 | 1.3218 | 0.0012192
| 2266.5885 | 1.3218 | 0.001222
| 2266.468 | 1.3218 | 0.001224
| 2266.3474 | 1.3218 | 0.0012258
| 2266.2269 | 1.3218 | 0.001229
| 2266.1064 | 1.3218 | 0.0012355
| 2265.9859 | 1.3218 | 0.0012459
| 2265.8653 | 1.3218 | 0.0012602
| 2265.7448 | 1.3218 | 0.0012766
| 2265.6243 | 1.3218 | 0.0012942
| 2265.5037 | 1.3218 | 0.0013101
| 2265.3832 | 1.3218 | 0.0013235
| 2265.2627 | 1.3218 | 0.0013338
| 2265.1421 | 1.3218 | 0.0013408
| 2265.0216 | 1.3218 | 0.0013462
| 2264.9011 | 1.3218 | 0.0013491
| 2264.7805 | 1.3218 | 0.001352
| 2264.66 | 1.3219 | 0.0013533
| 2264.5395 | 1.3219 | 0.0013543
| 2264.419 | 1.3219 | 0.0013548
| 2264.2984 | 1.3219 | 0.001354
| 2264.1779 | 1.3219 | 0.0013539
| 2264.0574 | 1.3219 | 0.0013536
| 2263.9368 | 1.3219 | 0.0013549
| 2263.8163 | 1.3219 | 0.0013558
| 2263.6958 | 1.3219 | 0.0013576
| 2263.5752 | 1.3219 | 0.0013589
| 2263.4547 | 1.3219 | 0.0013601
| 2263.3342 | 1.3219 | 0.0013622
| 2263.2136 | 1.3219 | 0.0013646
| 2263.0931 | 1.3219 | 0.0013699
| 2262.9726 | 1.3219 | 0.0013761
| 2262.852 | 1.3219 | 0.0013838
| 2262.7315 | 1.3219 | 0.0013909
| 2262.611 | 1.3219 | 0.0013953
| 2262.4905 | 1.3219 | 0.0013968
| 2262.3699 | 1.3219 | 0.0013948
| 2262.2494 | 1.3219 | 0.001392
| 2262.1289 | 1.3219 | 0.0013895
| 2262.0083 | 1.3219 | 0.0013903
| 2261.8878 | 1.3219 | 0.0013967
| 2261.7673 | 1.3219 | 0.0014068
| 2261.6467 | 1.3219 | 0.001421
| 2261.5262 | 1.322 | 0.0014346
| 2261.4057 | 1.322 | 0.0014474
| 2261.2851 | 1.322 | 0.0014557
| 2261.1646 | 1.322 | 0.0014604
| 2261.0441 | 1.322 | 0.0014594
| 2260.9235 | 1.322 | 0.0014538
| 2260.803 | 1.3221 | 0.001444
| 2260.6825 | 1.3221 | 0.0014281
| 2260.562 | 1.3221 | 0.0014078
| 2260.4414 | 1.3221 | 0.0013854
| 2260.3209 | 1.3221 | 0.0013624
| 2260.2004 | 1.3221 | 0.0013443
| 2260.0798 | 1.322 | 0.0013346
| 2259.9593 | 1.322 | 0.0013354
| 2259.8388 | 1.322 | 0.0013469
| 2259.7182 | 1.322 | 0.0013654
| 2259.5977 | 1.322 | 0.0013876
| 2259.4772 | 1.322 | 0.0014077
| 2259.3566 | 1.322 | 0.0014204
| 2259.2361 | 1.322 | 0.0014248
| 2259.1156 | 1.3221 | 0.0014205
| 2258.995 | 1.3221 | 0.0014108
| 2258.8745 | 1.3221 | 0.001399
| 2258.754 | 1.3221 | 0.0013877
| 2258.6335 | 1.3221 | 0.0013809
| 2258.5129 | 1.3221 | 0.001378
| 2258.3924 | 1.322 | 0.001381
| 2258.2719 | 1.322 | 0.001389
| 2258.1513 | 1.322 | 0.0014004
| 2258.0308 | 1.3221 | 0.0014129
| 2257.9103 | 1.3221 | 0.0014219
| 2257.7897 | 1.3221 | 0.0014235
| 2257.6692 | 1.3221 | 0.001415
| 2257.5487 | 1.3221 | 0.0013957
| 2257.4281 | 1.3221 | 0.0013683
| 2257.3076 | 1.3221 | 0.0013395
| 2257.1871 | 1.3221 | 0.0013173
| 2257.0665 | 1.3221 | 0.0013081
| 2256.946 | 1.322 | 0.0013158
| 2256.8255 | 1.322 | 0.0013375
| 2256.705 | 1.322 | 0.0013683
| 2256.5844 | 1.322 | 0.0013993
| 2256.4639 | 1.322 | 0.0014235
| 2256.3434 | 1.322 | 0.0014352
| 2256.2228 | 1.3221 | 0.001435
| 2256.1023 | 1.3221 | 0.0014268
| 2255.9818 | 1.3221 | 0.0014141
| 2255.8612 | 1.3221 | 0.001403
| 2255.7407 | 1.3221 | 0.0013951
| 2255.6202 | 1.3221 | 0.0013908
| 2255.4996 | 1.3221 | 0.0013868
| 2255.3791 | 1.3221 | 0.0013805
| 2255.2586 | 1.3221 | 0.0013718
| 2255.1381 | 1.3221 | 0.0013606
| 2255.0175 | 1.3221 | 0.0013489
| 2254.897 | 1.3221 | 0.001338
| 2254.7765 | 1.3221 | 0.0013295
| 2254.6559 | 1.3221 | 0.0013237
| 2254.5354 | 1.3221 | 0.0013191
| 2254.4149 | 1.322 | 0.0013157
| 2254.2943 | 1.322 | 0.0013147
| 2254.1738 | 1.322 | 0.0013197
| 2254.0533 | 1.322 | 0.0013326
| 2253.9327 | 1.3219 | 0.001356
| 2253.8122 | 1.3219 | 0.0013875
| 2253.6917 | 1.3219 | 0.001424
| 2253.5711 | 1.3219 | 0.0014592
| 2253.4506 | 1.322 | 0.0014858
| 2253.3301 | 1.322 | 0.0014993
| 2253.2096 | 1.322 | 0.0014987
| 2253.089 | 1.3221 | 0.0014835
| 2252.9685 | 1.3221 | 0.0014578
| 2252.848 | 1.3221 | 0.001427
| 2252.7274 | 1.3221 | 0.0013951
| 2252.6069 | 1.3221 | 0.0013672
| 2252.4864 | 1.322 | 0.0013476
| 2252.3658 | 1.322 | 0.0013398
| 2252.2453 | 1.322 | 0.0013457
| 2252.1248 | 1.3219 | 0.0013662
| 2252.0042 | 1.3219 | 0.0013984
| 2251.8837 | 1.3219 | 0.0014392
| 2251.7632 | 1.3219 | 0.0014798
| 2251.6426 | 1.3219 | 0.0015122
| 2251.5221 | 1.3219 | 0.0015325
| 2251.4016 | 1.322 | 0.0015384
| 2251.2811 | 1.322 | 0.0015336
| 2251.1605 | 1.322 | 0.0015231
| 2251.04 | 1.322 | 0.0015163
| 2250.9195 | 1.322 | 0.0015183
| 2250.7989 | 1.3219 | 0.001531
| 2250.6784 | 1.3219 | 0.0015523
| 2250.5579 | 1.3219 | 0.0015763
| 2250.4373 | 1.322 | 0.0015975
| 2250.3168 | 1.322 | 0.0016122
| 2250.1963 | 1.322 | 0.0016198
| 2250.0757 | 1.322 | 0.0016231
| 2249.9552 | 1.322 | 0.0016247
| 2249.8347 | 1.322 | 0.0016298
| 2249.7141 | 1.322 | 0.0016384
| 2249.5936 | 1.322 | 0.0016507
| 2249.4731 | 1.322 | 0.0016629
| 2249.3526 | 1.322 | 0.0016725
| 2249.232 | 1.322 | 0.0016796
| 2249.1115 | 1.322 | 0.0016825
| 2248.991 | 1.3221 | 0.0016831
| 2248.8704 | 1.3221 | 0.0016846
| 2248.7499 | 1.3221 | 0.0016859
| 2248.6294 | 1.3221 | 0.0016895
| 2248.5088 | 1.3221 | 0.001695
| 2248.3883 | 1.3221 | 0.0017013
| 2248.2678 | 1.3221 | 0.0017103
| 2248.1472 | 1.3221 | 0.0017216
| 2248.0267 | 1.3221 | 0.0017357
| 2247.9062 | 1.3221 | 0.0017545
| 2247.7856 | 1.3221 | 0.0017736
| 2247.6651 | 1.3221 | 0.0017916
| 2247.5446 | 1.3221 | 0.0018045
| 2247.4241 | 1.3221 | 0.001811
| 2247.3035 | 1.3221 | 0.0018114
| 2247.183 | 1.3221 | 0.001809
| 2247.0625 | 1.3222 | 0.0018095
| 2246.9419 | 1.3221 | 0.0018168
| 2246.8214 | 1.3221 | 0.0018336
| 2246.7009 | 1.3221 | 0.0018592
| 2246.5803 | 1.3222 | 0.0018894
| 2246.4598 | 1.3222 | 0.0019179
| 2246.3393 | 1.3222 | 0.001939
| 2246.2187 | 1.3223 | 0.0019501
| 2246.0982 | 1.3223 | 0.0019508
| 2245.9777 | 1.3223 | 0.001944
| 2245.8572 | 1.3223 | 0.0019343
| 2245.7366 | 1.3224 | 0.0019258
| 2245.6161 | 1.3224 | 0.0019212
| 2245.4956 | 1.3224 | 0.0019219
| 2245.375 | 1.3224 | 0.0019275
| 2245.2545 | 1.3224 | 0.0019358
| 2245.134 | 1.3224 | 0.0019463
| 2245.0134 | 1.3225 | 0.001958
| 2244.8929 | 1.3225 | 0.0019689
| 2244.7724 | 1.3225 | 0.0019783
| 2244.6518 | 1.3226 | 0.001984
| 2244.5313 | 1.3226 | 0.0019815
| 2244.4108 | 1.3227 | 0.0019697
| 2244.2902 | 1.3227 | 0.001947
| 2244.1697 | 1.3228 | 0.0019136
| 2244.0492 | 1.3228 | 0.0018724
| 2243.9287 | 1.3228 | 0.0018267
| 2243.8081 | 1.3228 | 0.0017832
| 2243.6876 | 1.3228 | 0.0017421
| 2243.5671 | 1.3229 | 0.0017063
| 2243.4465 | 1.3229 | 0.0016742
| 2243.326 | 1.3229 | 0.0016436
| 2243.2055 | 1.3229 | 0.001613
| 2243.0849 | 1.3229 | 0.0015814
| 2242.9644 | 1.3229 | 0.0015509
| 2242.8439 | 1.3228 | 0.001522
| 2242.7233 | 1.3228 | 0.0014973
| 2242.6028 | 1.3228 | 0.0014778
| 2242.4823 | 1.3228 | 0.0014617
| 2242.3617 | 1.3228 | 0.0014481
| 2242.2412 | 1.3228 | 0.0014357
| 2242.1207 | 1.3228 | 0.0014238
| 2242.0002 | 1.3228 | 0.0014116
| 2241.8796 | 1.3228 | 0.0014029
| 2241.7591 | 1.3228 | 0.0013977
| 2241.6386 | 1.3228 | 0.0013958
| 2241.518 | 1.3228 | 0.0013958
| 2241.3975 | 1.3228 | 0.0013941
| 2241.277 | 1.3228 | 0.0013865
| 2241.1564 | 1.3228 | 0.0013713
| 2241.0359 | 1.3228 | 0.0013496
| 2240.9154 | 1.3228 | 0.0013235
| 2240.7948 | 1.3228 | 0.0012995
| 2240.6743 | 1.3228 | 0.0012809
| 2240.5538 | 1.3228 | 0.0012691
| 2240.4332 | 1.3228 | 0.0012637
| 2240.3127 | 1.3228 | 0.0012597
| 2240.1922 | 1.3228 | 0.0012526
| 2240.0717 | 1.3228 | 0.0012391
| 2239.9511 | 1.3228 | 0.0012181
| 2239.8306 | 1.3228 | 0.0011939
| 2239.7101 | 1.3227 | 0.0011696
| 2239.5895 | 1.3227 | 0.0011502
| 2239.469 | 1.3227 | 0.0011383
| 2239.3485 | 1.3227 | 0.0011317
| 2239.2279 | 1.3227 | 0.0011279
| 2239.1074 | 1.3227 | 0.0011237
| 2238.9869 | 1.3227 | 0.0011164
| 2238.8663 | 1.3226 | 0.0011052
| 2238.7458 | 1.3226 | 0.0010945
| 2238.6253 | 1.3226 | 0.0010878
| 2238.5048 | 1.3226 | 0.0010874
| 2238.3842 | 1.3226 | 0.0010943
| 2238.2637 | 1.3226 | 0.0011059
| 2238.1432 | 1.3225 | 0.0011187
| 2238.0226 | 1.3225 | 0.0011289
| 2237.9021 | 1.3225 | 0.0011353
| 2237.7816 | 1.3225 | 0.0011376
| 2237.661 | 1.3225 | 0.0011388
| 2237.5405 | 1.3225 | 0.0011425
| 2237.42 | 1.3225 | 0.0011481
| 2237.2994 | 1.3225 | 0.0011554
| 2237.1789 | 1.3226 | 0.0011607
| 2237.0584 | 1.3226 | 0.00116
| 2236.9378 | 1.3226 | 0.0011524
| 2236.8173 | 1.3226 | 0.0011377
| 2236.6968 | 1.3226 | 0.0011212
| 2236.5763 | 1.3226 | 0.0011052
| 2236.4557 | 1.3226 | 0.0010953
| 2236.3352 | 1.3226 | 0.0010923
| 2236.2147 | 1.3225 | 0.0010938
| 2236.0941 | 1.3225 | 0.0010968
| 2235.9736 | 1.3225 | 0.0010976
| 2235.8531 | 1.3225 | 0.0010955
| 2235.7325 | 1.3225 | 0.0010895
| 2235.612 | 1.3225 | 0.0010831
| 2235.4915 | 1.3225 | 0.0010791
| 2235.3709 | 1.3225 | 0.0010784
| 2235.2504 | 1.3225 | 0.0010802
| 2235.1299 | 1.3225 | 0.0010827
| 2235.0093 | 1.3225 | 0.0010826
| 2234.8888 | 1.3225 | 0.0010787
| 2234.7683 | 1.3225 | 0.0010736
| 2234.6478 | 1.3225 | 0.001069
| 2234.5272 | 1.3225 | 0.00107
| 2234.4067 | 1.3225 | 0.0010763
| 2234.2862 | 1.3225 | 0.0010852
| 2234.1656 | 1.3225 | 0.0010932
| 2234.0451 | 1.3225 | 0.0010944
| 2233.9246 | 1.3225 | 0.0010848
| 2233.804 | 1.3225 | 0.0010656
| 2233.6835 | 1.3225 | 0.0010422
| 2233.563 | 1.3225 | 0.0010218
| 2233.4424 | 1.3225 | 0.0010114
| 2233.3219 | 1.3225 | 0.0010131
| 2233.2014 | 1.3225 | 0.0010257
| 2233.0808 | 1.3225 | 0.0010401
| 2232.9603 | 1.3225 | 0.0010502
| 2232.8398 | 1.3225 | 0.0010498
| 2232.7193 | 1.3225 | 0.0010369
| 2232.5987 | 1.3225 | 0.0010173
| 2232.4782 | 1.3225 | 0.00099755
| 2232.3577 | 1.3225 | 0.00098459
| 2232.2371 | 1.3225 | 0.00098219
| 2232.1166 | 1.3225 | 0.00098929
| 2231.9961 | 1.3225 | 0.0010011
| 2231.8755 | 1.3225 | 0.0010102
| 2231.755 | 1.3225 | 0.0010121
| 2231.6345 | 1.3225 | 0.0010064
| 2231.5139 | 1.3225 | 0.00099431
| 2231.3934 | 1.3225 | 0.0009818
| 2231.2729 | 1.3225 | 0.00097261
| 2231.1523 | 1.3225 | 0.00096871
| 2231.0318 | 1.3225 | 0.00096969
| 2230.9113 | 1.3224 | 0.00097285
| 2230.7908 | 1.3224 | 0.00097374
| 2230.6702 | 1.3224 | 0.00097284
| 2230.5497 | 1.3224 | 0.00097092
| 2230.4292 | 1.3224 | 0.00097026
| 2230.3086 | 1.3224 | 0.00097282
| 2230.1881 | 1.3224 | 0.00097802
| 2230.0676 | 1.3224 | 0.00098411
| 2229.947 | 1.3224 | 0.00098681
| 2229.8265 | 1.3225 | 0.00098338
| 2229.706 | 1.3225 | 0.00097224
| 2229.5854 | 1.3225 | 0.00095608
| 2229.4649 | 1.3225 | 0.00094176
| 2229.3444 | 1.3224 | 0.00093364
| 2229.2238 | 1.3224 | 0.00093448
| 2229.1033 | 1.3224 | 0.00094397
| 2228.9828 | 1.3224 | 0.00095716
| 2228.8623 | 1.3224 | 0.00096905
| 2228.7417 | 1.3224 | 0.00097283
| 2228.6212 | 1.3225 | 0.00096816
| 2228.5007 | 1.3225 | 0.00095556
| 2228.3801 | 1.3225 | 0.00094104
| 2228.2596 | 1.3225 | 0.00092723
| 2228.1391 | 1.3225 | 0.00091859
| 2228.0185 | 1.3225 | 0.00091288
| 2227.898 | 1.3225 | 0.00090937
| 2227.7775 | 1.3225 | 0.00090168
| 2227.6569 | 1.3225 | 0.00088869
| 2227.5364 | 1.3225 | 0.00087091
| 2227.4159 | 1.3225 | 0.00085014
| 2227.2954 | 1.3225 | 0.00083096
| 2227.1748 | 1.3225 | 0.00081651
| 2227.0543 | 1.3225 | 0.00080875
| 2226.9338 | 1.3224 | 0.00080579
| 2226.8132 | 1.3224 | 0.00080539
| 2226.6927 | 1.3224 | 0.00080544
| 2226.5722 | 1.3224 | 0.00080436
| 2226.4516 | 1.3224 | 0.00080218
| 2226.3311 | 1.3224 | 0.0008001
| 2226.2106 | 1.3224 | 0.00079762
| 2226.09 | 1.3224 | 0.00079547
| 2225.9695 | 1.3224 | 0.0007909
| 2225.849 | 1.3224 | 0.00078283
| 2225.7284 | 1.3224 | 0.0007686
| 2225.6079 | 1.3224 | 0.00075065
| 2225.4874 | 1.3224 | 0.00073138
| 2225.3669 | 1.3224 | 0.00071482
| 2225.2463 | 1.3224 | 0.00070401
| 2225.1258 | 1.3224 | 0.00070059
| 2225.0053 | 1.3224 | 0.00070221
| 2224.8847 | 1.3223 | 0.00070669
| 2224.7642 | 1.3223 | 0.00070906
| 2224.6437 | 1.3223 | 0.00070837
| 2224.5231 | 1.3223 | 0.00070502
| 2224.4026 | 1.3223 | 0.00070063
| 2224.2821 | 1.3223 | 0.00069894
| 2224.1615 | 1.3223 | 0.00070127
| 2224.041 | 1.3223 | 0.00070767
| 2223.9205 | 1.3223 | 0.00071655
| 2223.7999 | 1.3223 | 0.00072472
| 2223.6794 | 1.3223 | 0.00072818
| 2223.5589 | 1.3223 | 0.00072824
| 2223.4384 | 1.3223 | 0.0007239
| 2223.3178 | 1.3223 | 0.00071903
| 2223.1973 | 1.3223 | 0.00071444
| 2223.0768 | 1.3223 | 0.0007109
| 2222.9562 | 1.3223 | 0.00070623
| 2222.8357 | 1.3223 | 0.00069881
| 2222.7152 | 1.3223 | 0.00068753
| 2222.5946 | 1.3223 | 0.00067169
| 2222.4741 | 1.3223 | 0.00065358
| 2222.3536 | 1.3223 | 0.0006392
| 2222.233 | 1.3223 | 0.00063005
| 2222.1125 | 1.3222 | 0.00062947
| 2221.992 | 1.3222 | 0.00063715
| 2221.8714 | 1.3222 | 0.00064961
| 2221.7509 | 1.3222 | 0.00066266
| 2221.6304 | 1.3222 | 0.00067164
| 2221.5099 | 1.3222 | 0.00067412
| 2221.3893 | 1.3222 | 0.00067142
| 2221.2688 | 1.3222 | 0.00066474
| 2221.1483 | 1.3222 | 0.00065689
| 2221.0277 | 1.3222 | 0.00064987
| 2220.9072 | 1.3222 | 0.00064538
| 2220.7867 | 1.3222 | 0.00064269
| 2220.6661 | 1.3222 | 0.00063926
| 2220.5456 | 1.3222 | 0.00063551
| 2220.4251 | 1.3222 | 0.00063118
| 2220.3045 | 1.3222 | 0.00062775
| 2220.184 | 1.3222 | 0.00062671
| 2220.0635 | 1.3222 | 0.0006289
| 2219.943 | 1.3222 | 0.00063421
| 2219.8224 | 1.3222 | 0.0006401
| 2219.7019 | 1.3222 | 0.00064254
| 2219.5814 | 1.3222 | 0.00063991
| 2219.4608 | 1.3222 | 0.00062928
| 2219.3403 | 1.3222 | 0.00061227
| 2219.2198 | 1.3222 | 0.00059098
| 2219.0992 | 1.3222 | 0.00057037
| 2218.9787 | 1.3222 | 0.00055304
| 2218.8582 | 1.3222 | 0.00054033
| 2218.7376 | 1.3222 | 0.00053255
| 2218.6171 | 1.3222 | 0.0005281
| 2218.4966 | 1.3221 | 0.00052458
| 2218.376 | 1.3221 | 0.00052003
| 2218.2555 | 1.3221 | 0.00051275
| 2218.135 | 1.3221 | 0.00050491
| 2218.0145 | 1.3221 | 0.00049927
| 2217.8939 | 1.3221 | 0.0004974
| 2217.7734 | 1.3221 | 0.00050113
| 2217.6529 | 1.322 | 0.00051046
| 2217.5323 | 1.322 | 0.00052277
| 2217.4118 | 1.322 | 0.00053547
| 2217.2913 | 1.322 | 0.00054795
| 2217.1707 | 1.322 | 0.00055793
| 2217.0502 | 1.322 | 0.00056404
| 2216.9297 | 1.322 | 0.00056789
| 2216.8091 | 1.322 | 0.00056894
| 2216.6886 | 1.3221 | 0.0005667
| 2216.5681 | 1.3221 | 0.00056049
| 2216.4475 | 1.3221 | 0.00054879
| 2216.327 | 1.3221 | 0.00053267
| 2216.2065 | 1.3221 | 0.00051272
| 2216.086 | 1.3221 | 0.00049188
| 2215.9654 | 1.3221 | 0.00047476
| 2215.8449 | 1.322 | 0.00046477
| 2215.7244 | 1.322 | 0.00046418
| 2215.6038 | 1.322 | 0.00047277
| 2215.4833 | 1.322 | 0.00048773
| 2215.3628 | 1.322 | 0.00050514
| 2215.2422 | 1.322 | 0.00051884
| 2215.1217 | 1.322 | 0.00052564
| 2215.0012 | 1.322 | 0.00052397
| 2214.8806 | 1.322 | 0.00051333
| 2214.7601 | 1.322 | 0.00049632
| 2214.6396 | 1.322 | 0.00047528
| 2214.519 | 1.322 | 0.00045265
| 2214.3985 | 1.322 | 0.00043224
| 2214.278 | 1.322 | 0.00041501
| 2214.1575 | 1.322 | 0.00040377
| 2214.0369 | 1.3219 | 0.00040079
| 2213.9164 | 1.3219 | 0.00040513
| 2213.7959 | 1.3219 | 0.00041597
| 2213.6753 | 1.3219 | 0.0004305
| 2213.5548 | 1.3219 | 0.00044375
| 2213.4343 | 1.3219 | 0.00045195
| 2213.3137 | 1.3219 | 0.00045333
| 2213.1932 | 1.3219 | 0.00044645
| 2213.0727 | 1.3219 | 0.00043496
| 2212.9521 | 1.3219 | 0.00042166
| 2212.8316 | 1.3219 | 0.00041023
| 2212.7111 | 1.3219 | 0.00040278
| 2212.5905 | 1.3219 | 0.00039952
| 2212.47 | 1.3219 | 0.00039803
| 2212.3495 | 1.3219 | 0.00039603
| 2212.229 | 1.3218 | 0.00039178
| 2212.1084 | 1.3218 | 0.00038559
| 2211.9879 | 1.3218 | 0.00037916
| 2211.8674 | 1.3218 | 0.00037712
| 2211.7468 | 1.3218 | 0.00038105
| 2211.6263 | 1.3218 | 0.00039071
| 2211.5058 | 1.3218 | 0.0004068
| 2211.3852 | 1.3218 | 0.0004237
| 2211.2647 | 1.3218 | 0.00043788
| 2211.1442 | 1.3218 | 0.00044691
| 2211.0236 | 1.3218 | 0.00044906
| 2210.9031 | 1.3218 | 0.00044584
| 2210.7826 | 1.3218 | 0.00043799
| 2210.6621 | 1.3218 | 0.0004279
| 2210.5415 | 1.3218 | 0.00041712
| 2210.421 | 1.3218 | 0.0004061
| 2210.3005 | 1.3218 | 0.00039582
| 2210.1799 | 1.3218 | 0.00038542
| 2210.0594 | 1.3218 | 0.00037676
| 2209.9389 | 1.3218 | 0.00037072
| 2209.8183 | 1.3217 | 0.00036769
| 2209.6978 | 1.3217 | 0.00036643
| 2209.5773 | 1.3217 | 0.00036764
| 2209.4567 | 1.3217 | 0.00036827
| 2209.3362 | 1.3217 | 0.00036672
| 2209.2157 | 1.3217 | 0.00036281
| 2209.0951 | 1.3217 | 0.00035775
| 2208.9746 | 1.3217 | 0.00035365
| 2208.8541 | 1.3217 | 0.0003511
| 2208.7336 | 1.3217 | 0.00035157
| 2208.613 | 1.3217 | 0.00035451
| 2208.4925 | 1.3216 | 0.00035908
| 2208.372 | 1.3216 | 0.00036368
| 2208.2514 | 1.3216 | 0.00036811
| 2208.1309 | 1.3216 | 0.00037208
| 2208.0104 | 1.3216 | 0.00037674
| 2207.8898 | 1.3216 | 0.00038273
| 2207.7693 | 1.3216 | 0.00038951
| 2207.6488 | 1.3216 | 0.00039489
| 2207.5282 | 1.3216 | 0.0003961
| 2207.4077 | 1.3216 | 0.00039238
| 2207.2872 | 1.3216 | 0.00038212
| 2207.1666 | 1.3216 | 0.00036934
| 2207.0461 | 1.3216 | 0.00035586
| 2206.9256 | 1.3216 | 0.0003469
| 2206.8051 | 1.3216 | 0.00034283
| 2206.6845 | 1.3216 | 0.00034511
| 2206.564 | 1.3216 | 0.00034969
| 2206.4435 | 1.3216 | 0.0003534
| 2206.3229 | 1.3216 | 0.0003512
| 2206.2024 | 1.3216 | 0.00034448
| 2206.0819 | 1.3216 | 0.00033281
| 2205.9613 | 1.3216 | 0.00031934
| 2205.8408 | 1.3215 | 0.00030879
| 2205.7203 | 1.3215 | 0.00030186
| 2205.5997 | 1.3215 | 0.00029933
| 2205.4792 | 1.3215 | 0.00030139
| 2205.3587 | 1.3215 | 0.00030624
| 2205.2381 | 1.3215 | 0.0003133
| 2205.1176 | 1.3214 | 0.000323
| 2204.9971 | 1.3214 | 0.00033584
| 2204.8766 | 1.3214 | 0.00035057
| 2204.756 | 1.3214 | 0.00036575
| 2204.6355 | 1.3214 | 0.00037935
| 2204.515 | 1.3214 | 0.00038819
| 2204.3944 | 1.3214 | 0.00039055
| 2204.2739 | 1.3215 | 0.00038763
| 2204.1534 | 1.3215 | 0.00038266
| 2204.0328 | 1.3215 | 0.0003791
| 2203.9123 | 1.3214 | 0.00037915
| 2203.7918 | 1.3214 | 0.00038369
| 2203.6712 | 1.3215 | 0.00038883
| 2203.5507 | 1.3215 | 0.00038997
| 2203.4302 | 1.3215 | 0.00038149
| 2203.3097 | 1.3215 | 0.00036079
| 2203.1891 | 1.3215 | 0.00033013
| 2203.0686 | 1.3215 | 0.00029335
| 2202.9481 | 1.3215 | 0.00025782
| 2202.8275 | 1.3215 | 0.00023131
| 2202.707 | 1.3214 | 0.00021524
| 2202.5865 | 1.3214 | 0.00021045
| 2202.4659 | 1.3213 | 0.00021552
| 2202.3454 | 1.3213 | 0.00022632
| 2202.2249 | 1.3213 | 0.00023966
| 2202.1043 | 1.3213 | 0.00025626
| 2201.9838 | 1.3212 | 0.00027628
| 2201.8633 | 1.3212 | 0.00030075
| 2201.7427 | 1.3212 | 0.00032826
| 2201.6222 | 1.3212 | 0.0003558
| 2201.5017 | 1.3212 | 0.00037947
| 2201.3812 | 1.3213 | 0.00039368
| 2201.2606 | 1.3213 | 0.00039752
| 2201.1401 | 1.3213 | 0.00038967
| 2201.0196 | 1.3213 | 0.00037559
| 2200.899 | 1.3213 | 0.00035959
| 2200.7785 | 1.3213 | 0.00034776
| 2200.658 | 1.3213 | 0.00034121
| 2200.5374 | 1.3213 | 0.00033899
| 2200.4169 | 1.3213 | 0.0003389
| 2200.2964 | 1.3213 | 0.00033798
| 2200.1758 | 1.3213 | 0.00033448
| 2200.0553 | 1.3213 | 0.00032755
| 2199.9348 | 1.3212 | 0.00031953
| 2199.8142 | 1.3212 | 0.00031434
| 2199.6937 | 1.3212 | 0.00031368
| 2199.5732 | 1.3212 | 0.00031681
| 2199.4527 | 1.3212 | 0.00032384
| 2199.3321 | 1.3212 | 0.00033134
| 2199.2116 | 1.3212 | 0.00033687
| 2199.0911 | 1.3212 | 0.00034054
| 2198.9705 | 1.3212 | 0.00034085
| 2198.85 | 1.3212 | 0.00033954
| 2198.7295 | 1.3212 | 0.00033688
| 2198.6089 | 1.3212 | 0.00033491
| 2198.4884 | 1.3212 | 0.00033287
| 2198.3679 | 1.3212 | 0.00033074
| 2198.2473 | 1.3211 | 0.00032777
| 2198.1268 | 1.3211 | 0.00032592
| 2198.0063 | 1.3211 | 0.00032555
| 2197.8857 | 1.3211 | 0.00032875
| 2197.7652 | 1.3211 | 0.00033526
| 2197.6447 | 1.3211 | 0.00034661
| 2197.5242 | 1.3211 | 0.00035998
| 2197.4036 | 1.3211 | 0.0003735
| 2197.2831 | 1.3211 | 0.00038594
| 2197.1626 | 1.3211 | 0.00039395
| 2197.042 | 1.3211 | 0.00039943
| 2196.9215 | 1.3211 | 0.00040243
| 2196.801 | 1.3211 | 0.00040499
| 2196.6804 | 1.3211 | 0.00040688
| 2196.5599 | 1.3211 | 0.00040855
| 2196.4394 | 1.3211 | 0.00041043
| 2196.3188 | 1.3211 | 0.00041087
| 2196.1983 | 1.3211 | 0.00040947
| 2196.0778 | 1.3211 | 0.00040538
| 2195.9572 | 1.3211 | 0.00040081
| 2195.8367 | 1.3211 | 0.00039512
| 2195.7162 | 1.3211 | 0.00039072
| 2195.5957 | 1.3211 | 0.00038659
| 2195.4751 | 1.3211 | 0.00038267
| 2195.3546 | 1.3211 | 0.00037789
| 2195.2341 | 1.3211 | 0.00037237
| 2195.1135 | 1.3211 | 0.00036449
| 2194.993 | 1.3211 | 0.0003569
| 2194.8725 | 1.3211 | 0.00035078
| 2194.7519 | 1.321 | 0.00034748
| 2194.6314 | 1.321 | 0.00034809
| 2194.5109 | 1.321 | 0.00035293
| 2194.3903 | 1.321 | 0.00035835
| 2194.2698 | 1.321 | 0.00036481
| 2194.1493 | 1.321 | 0.00036829
| 2194.0287 | 1.321 | 0.00036838
| 2193.9082 | 1.321 | 0.00036493
| 2193.7877 | 1.321 | 0.00035727
| 2193.6672 | 1.321 | 0.00034761
| 2193.5466 | 1.321 | 0.00033713
| 2193.4261 | 1.321 | 0.00032517
| 2193.3056 | 1.321 | 0.00031477
| 2193.185 | 1.321 | 0.00030531
| 2193.0645 | 1.321 | 0.00029889
| 2192.944 | 1.321 | 0.00029492
| 2192.8234 | 1.321 | 0.00029442
| 2192.7029 | 1.3209 | 0.00029567
| 2192.5824 | 1.3209 | 0.00029761
| 2192.4618 | 1.3209 | 0.00029942
| 2192.3413 | 1.3209 | 0.00029679
| 2192.2208 | 1.3209 | 0.00029246
| 2192.1003 | 1.3209 | 0.00028623
| 2191.9797 | 1.3209 | 0.00028162
| 2191.8592 | 1.3209 | 0.00028196
| 2191.7387 | 1.3208 | 0.00028904
| 2191.6181 | 1.3208 | 0.00030387
| 2191.4976 | 1.3208 | 0.00032316
| 2191.3771 | 1.3208 | 0.00034346
| 2191.2565 | 1.3208 | 0.00035876
| 2191.136 | 1.3208 | 0.00036727
| 2191.0155 | 1.3208 | 0.00036912
| 2190.8949 | 1.3208 | 0.00036583
| 2190.7744 | 1.3208 | 0.00036314
| 2190.6539 | 1.3208 | 0.00036523
| 2190.5333 | 1.3208 | 0.00037211
| 2190.4128 | 1.3208 | 0.00038185
| 2190.2923 | 1.3208 | 0.00038889
| 2190.1718 | 1.3209 | 0.00038958
| 2190.0512 | 1.3209 | 0.0003805
| 2189.9307 | 1.3209 | 0.00036149
| 2189.8102 | 1.3209 | 0.00033663
| 2189.6896 | 1.3209 | 0.00031136
| 2189.5691 | 1.3209 | 0.00029171
| 2189.4486 | 1.3208 | 0.00027966
| 2189.328 | 1.3208 | 0.00027303
| 2189.2075 | 1.3208 | 0.0002709
| 2189.087 | 1.3208 | 0.0002682
| 2188.9664 | 1.3208 | 0.00026254
| 2188.8459 | 1.3208 | 0.00025587
| 2188.7254 | 1.3208 | 0.00024963
| 2188.6048 | 1.3207 | 0.00024841
| 2188.4843 | 1.3207 | 0.00025287
| 2188.3638 | 1.3207 | 0.00026238
| 2188.2433 | 1.3207 | 0.00027245
| 2188.1227 | 1.3207 | 0.00027858
| 2188.0022 | 1.3207 | 0.00027901
| 2187.8817 | 1.3207 | 0.00027289
| 2187.7611 | 1.3207 | 0.00026642
| 2187.6406 | 1.3207 | 0.00026393
| 2187.5201 | 1.3206 | 0.00027016
| 2187.3995 | 1.3206 | 0.00028547
| 2187.279 | 1.3206 | 0.00030619
| 2187.1585 | 1.3206 | 0.00032465
| 2187.0379 | 1.3206 | 0.00033186
| 2186.9174 | 1.3207 | 0.00032404
| 2186.7969 | 1.3207 | 0.00030096
| 2186.6763 | 1.3207 | 0.00026817
| 2186.5558 | 1.3207 | 0.00023448
| 2186.4353 | 1.3206 | 0.00020924
| 2186.3148 | 1.3206 | 0.00019819
| 2186.1942 | 1.3206 | 0.00020002
| 2186.0737 | 1.3205 | 0.00021351
| 2185.9532 | 1.3205 | 0.00022984
| 2185.8326 | 1.3205 | 0.00024597
| 2185.7121 | 1.3205 | 0.00025734
| 2185.5916 | 1.3205 | 0.00026621
| 2185.471 | 1.3205 | 0.00027312
| 2185.3505 | 1.3205 | 0.0002814
| 2185.23 | 1.3205 | 0.0002898
| 2185.1094 | 1.3205 | 0.00029636
| 2184.9889 | 1.3205 | 0.00029957
| 2184.8684 | 1.3205 | 0.00029693
| 2184.7479 | 1.3205 | 0.00028912
| 2184.6273 | 1.3205 | 0.00027928
| 2184.5068 | 1.3204 | 0.0002726
| 2184.3863 | 1.3204 | 0.00027271
| 2184.2657 | 1.3204 | 0.00028111
| 2184.1452 | 1.3204 | 0.00029646
| 2184.0247 | 1.3204 | 0.00031367
| 2183.9041 | 1.3204 | 0.0003286
| 2183.7836 | 1.3204 | 0.00033807
| 2183.6631 | 1.3204 | 0.00034233
| 2183.5425 | 1.3204 | 0.00034241
| 2183.422 | 1.3204 | 0.00034269
| 2183.3015 | 1.3204 | 0.00034504
| 2183.1809 | 1.3204 | 0.00034911
| 2183.0604 | 1.3204 | 0.00035438
| 2182.9399 | 1.3204 | 0.00035608
| 2182.8194 | 1.3204 | 0.00035372
| 2182.6988 | 1.3204 | 0.00034652
| 2182.5783 | 1.3204 | 0.00033829
| 2182.4578 | 1.3203 | 0.00033207
| 2182.3372 | 1.3203 | 0.00033136
| 2182.2167 | 1.3203 | 0.00033689
| 2182.0962 | 1.3203 | 0.00034665
| 2181.9756 | 1.3203 | 0.00035467
| 2181.8551 | 1.3203 | 0.00035692
| 2181.7346 | 1.3203 | 0.00035116
| 2181.614 | 1.3203 | 0.00033809
| 2181.4935 | 1.3203 | 0.00032205
| 2181.373 | 1.3203 | 0.0003091
| 2181.2524 | 1.3203 | 0.00030285
| 2181.1319 | 1.3203 | 0.00030424
| 2181.0114 | 1.3202 | 0.00031218
| 2180.8909 | 1.3202 | 0.00032282
| 2180.7703 | 1.3202 | 0.00033149
| 2180.6498 | 1.3202 | 0.00033647
| 2180.5293 | 1.3202 | 0.00033889
| 2180.4087 | 1.3202 | 0.00034065
| 2180.2882 | 1.3202 | 0.00034458
| 2180.1677 | 1.3202 | 0.0003525
| 2180.0471 | 1.3202 | 0.00036179
| 2179.9266 | 1.3202 | 0.00036976
| 2179.8061 | 1.3202 | 0.00037252
| 2179.6855 | 1.3202 | 0.00036657
| 2179.565 | 1.3202 | 0.00035539
| 2179.4445 | 1.3202 | 0.00034222
| 2179.3239 | 1.3202 | 0.000333
| 2179.2034 | 1.3201 | 0.00033143
| 2179.0829 | 1.3201 | 0.00033687
| 2178.9624 | 1.3201 | 0.00034714
| 2178.8418 | 1.3201 | 0.00035695
| 2178.7213 | 1.3201 | 0.00036146
| 2178.6008 | 1.3201 | 0.00035962
| 2178.4802 | 1.3201 | 0.00035306
| 2178.3597 | 1.3201 | 0.00034561
| 2178.2392 | 1.3201 | 0.0003415
| 2178.1186 | 1.32 | 0.0003432
| 2177.9981 | 1.32 | 0.00034711
| 2177.8776 | 1.32 | 0.00035087
| 2177.757 | 1.32 | 0.0003503
| 2177.6365 | 1.32 | 0.00034283
| 2177.516 | 1.32 | 0.00033274
| 2177.3954 | 1.32 | 0.00032463
| 2177.2749 | 1.32 | 0.00032622
| 2177.1544 | 1.3199 | 0.00033908
| 2177.0339 | 1.3199 | 0.0003608
| 2176.9133 | 1.3199 | 0.00038459
| 2176.7928 | 1.3199 | 0.00040037
| 2176.6723 | 1.3199 | 0.00040159
| 2176.5517 | 1.3199 | 0.00038563
| 2176.4312 | 1.3199 | 0.00035811
| 2176.3107 | 1.3199 | 0.00033117
| 2176.1901 | 1.3199 | 0.00031426
| 2176.0696 | 1.3198 | 0.00031579
| 2175.9491 | 1.3198 | 0.00033488
| 2175.8285 | 1.3198 | 0.00036536
| 2175.708 | 1.3198 | 0.000397
| 2175.5875 | 1.3198 | 0.00042189
| 2175.467 | 1.3198 | 0.00043507
| 2175.3464 | 1.3198 | 0.00043997
| 2175.2259 | 1.3198 | 0.00044134
| 2175.1054 | 1.3197 | 0.00044805
| 2174.9848 | 1.3197 | 0.00046125
| 2174.8643 | 1.3197 | 0.00048078
| 2174.7438 | 1.3197 | 0.00050139
| 2174.6232 | 1.3197 | 0.00051429
| 2174.5027 | 1.3198 | 0.0005143
| 2174.3822 | 1.3198 | 0.00050191
| 2174.2616 | 1.3198 | 0.00048046
| 2174.1411 | 1.3198 | 0.00045662
| 2174.0206 | 1.3198 | 0.00043725
| 2173.9 | 1.3197 | 0.00042536
| 2173.7795 | 1.3197 | 0.00042057
| 2173.659 | 1.3197 | 0.00042053
| 2173.5385 | 1.3197 | 0.00042288
| 2173.4179 | 1.3197 | 0.00042561
| 2173.2974 | 1.3196 | 0.00042946
| 2173.1769 | 1.3196 | 0.00043642
| 2173.0563 | 1.3196 | 0.0004456
| 2172.9358 | 1.3196 | 0.00045796
| 2172.8153 | 1.3196 | 0.00046822
| 2172.6947 | 1.3196 | 0.00047283
| 2172.5742 | 1.3196 | 0.00046926
| 2172.4537 | 1.3196 | 0.00045885
| 2172.3331 | 1.3195 | 0.00044738
| 2172.2126 | 1.3195 | 0.00043997
| 2172.0921 | 1.3195 | 0.00044317
| 2171.9715 | 1.3194 | 0.00045603
| 2171.851 | 1.3194 | 0.00047742
| 2171.7305 | 1.3194 | 0.00049963
| 2171.61 | 1.3194 | 0.00051751
| 2171.4894 | 1.3194 | 0.00052866
| 2171.3689 | 1.3194 | 0.00053263
| 2171.2484 | 1.3194 | 0.00053492
| 2171.1278 | 1.3193 | 0.0005421
| 2171.0073 | 1.3193 | 0.00055776
| 2170.8868 | 1.3193 | 0.00058077
| 2170.7662 | 1.3193 | 0.00060843
| 2170.6457 | 1.3193 | 0.00063278
| 2170.5252 | 1.3193 | 0.00065211
| 2170.4046 | 1.3193 | 0.00066363
| 2170.2841 | 1.3192 | 0.00067334
| 2170.1636 | 1.3192 | 0.00068406
| 2170.043 | 1.3192 | 0.00070094
| 2169.9225 | 1.3192 | 0.00072492
| 2169.802 | 1.3192 | 0.00075089
| 2169.6815 | 1.3192 | 0.0007721
| 2169.5609 | 1.3192 | 0.00078166
| 2169.4404 | 1.3192 | 0.00077717
| 2169.3199 | 1.3192 | 0.00076176
| 2169.1993 | 1.3192 | 0.00074227
| 2169.0788 | 1.3192 | 0.00072785
| 2168.9583 | 1.3192 | 0.00072632
| 2168.8377 | 1.3191 | 0.00074016
| 2168.7172 | 1.3191 | 0.00076643
| 2168.5967 | 1.3191 | 0.00079934
| 2168.4761 | 1.3191 | 0.00083107
| 2168.3556 | 1.3191 | 0.00085741
| 2168.2351 | 1.319 | 0.000879
| 2168.1145 | 1.319 | 0.0008964
| 2167.994 | 1.319 | 0.00091445
| 2167.8735 | 1.319 | 0.00093385
| 2167.753 | 1.319 | 0.00095617
| 2167.6324 | 1.319 | 0.00097657
| 2167.5119 | 1.319 | 0.00099097
| 2167.3914 | 1.319 | 0.00099876
| 2167.2708 | 1.319 | 0.00099912
| 2167.1503 | 1.319 | 0.00099577
| 2167.0298 | 1.319 | 0.00099435
| 2166.9092 | 1.319 | 0.00099939
| 2166.7887 | 1.319 | 0.0010135
| 2166.6682 | 1.3189 | 0.001037
| 2166.5476 | 1.3189 | 0.0010665
| 2166.4271 | 1.3189 | 0.0010972
| 2166.3066 | 1.3189 | 0.0011276
| 2166.1861 | 1.3189 | 0.0011537
| 2166.0655 | 1.3189 | 0.0011765
| 2165.945 | 1.3189 | 0.0011955
| 2165.8245 | 1.3189 | 0.0012109
| 2165.7039 | 1.3189 | 0.001222
| 2165.5834 | 1.3189 | 0.0012301
| 2165.4629 | 1.3189 | 0.001234
| 2165.3423 | 1.3189 | 0.0012355
| 2165.2218 | 1.3189 | 0.0012389
| 2165.1013 | 1.3189 | 0.0012465
| 2164.9807 | 1.3189 | 0.0012622
| 2164.8602 | 1.3188 | 0.0012868
| 2164.7397 | 1.3188 | 0.0013179
| 2164.6191 | 1.3188 | 0.0013516
| 2164.4986 | 1.3188 | 0.0013848
| 2164.3781 | 1.3188 | 0.001413
| 2164.2576 | 1.3188 | 0.0014363
| 2164.137 | 1.3188 | 0.0014543
| 2164.0165 | 1.3188 | 0.0014711
| 2163.896 | 1.3188 | 0.0014892
| 2163.7754 | 1.3188 | 0.0015108
| 2163.6549 | 1.3188 | 0.0015351
| 2163.5344 | 1.3188 | 0.0015607
| 2163.4138 | 1.3188 | 0.0015842
| 2163.2933 | 1.3188 | 0.0016061
| 2163.1728 | 1.3188 | 0.0016243
| 2163.0522 | 1.3188 | 0.00164
| 2162.9317 | 1.3189 | 0.0016548
| 2162.8112 | 1.3189 | 0.0016696
| 2162.6906 | 1.3189 | 0.0016858
| 2162.5701 | 1.3189 | 0.0016996
| 2162.4496 | 1.3189 | 0.0017111
| 2162.3291 | 1.3189 | 0.00172
| 2162.2085 | 1.3189 | 0.0017257
| 2162.088 | 1.3189 | 0.0017331
| 2161.9675 | 1.3189 | 0.0017437
| 2161.8469 | 1.3188 | 0.001761
| 2161.7264 | 1.3188 | 0.0017858
| 2161.6059 | 1.3188 | 0.0018162
| 2161.4853 | 1.3188 | 0.001849
| 2161.3648 | 1.3188 | 0.0018799
| 2161.2443 | 1.3188 | 0.0019071
| 2161.1237 | 1.3188 | 0.001929
| 2161.0032 | 1.3189 | 0.0019496
| 2160.8827 | 1.3189 | 0.0019699
| 2160.7621 | 1.3189 | 0.0019935
| 2160.6416 | 1.3189 | 0.0020206
| 2160.5211 | 1.3189 | 0.0020505
| 2160.4006 | 1.3189 | 0.0020791
| 2160.28 | 1.3189 | 0.0021043
| 2160.1595 | 1.3189 | 0.0021239
| 2160.039 | 1.3189 | 0.0021392
| 2159.9184 | 1.319 | 0.002152
| 2159.7979 | 1.319 | 0.0021656
| 2159.6774 | 1.319 | 0.0021816
| 2159.5568 | 1.319 | 0.0021995
| 2159.4363 | 1.319 | 0.0022179
| 2159.3158 | 1.319 | 0.0022346
| 2159.1952 | 1.319 | 0.0022483
| 2159.0747 | 1.3191 | 0.0022585
| 2158.9542 | 1.3191 | 0.0022667
| 2158.8337 | 1.3191 | 0.0022762
| 2158.7131 | 1.3191 | 0.0022874
| 2158.5926 | 1.3191 | 0.0023001
| 2158.4721 | 1.3191 | 0.0023114
| 2158.3515 | 1.3192 | 0.0023187
| 2158.231 | 1.3192 | 0.0023191
| 2158.1105 | 1.3192 | 0.0023123
| 2157.9899 | 1.3192 | 0.0023028
| 2157.8694 | 1.3192 | 0.0022963
| 2157.7489 | 1.3192 | 0.0022987
| 2157.6283 | 1.3192 | 0.002313
| 2157.5078 | 1.3191 | 0.0023389
| 2157.3873 | 1.3191 | 0.002374
| 2157.2667 | 1.3191 | 0.0024132
| 2157.1462 | 1.3191 | 0.0024503
| 2157.0257 | 1.3192 | 0.0024829
| 2156.9052 | 1.3192 | 0.0025092
| 2156.7846 | 1.3192 | 0.0025317
| 2156.6641 | 1.3192 | 0.0025513
| 2156.5436 | 1.3193 | 0.0025682
| 2156.423 | 1.3193 | 0.0025823
| 2156.3025 | 1.3193 | 0.0025921
| 2156.182 | 1.3194 | 0.0025954
| 2156.0614 | 1.3194 | 0.0025939
| 2155.9409 | 1.3194 | 0.0025885
| 2155.8204 | 1.3194 | 0.0025843
| 2155.6998 | 1.3194 | 0.002584
| 2155.5793 | 1.3194 | 0.0025917
| 2155.4588 | 1.3194 | 0.0026069
| 2155.3382 | 1.3195 | 0.0026256
| 2155.2177 | 1.3195 | 0.0026439
| 2155.0972 | 1.3195 | 0.0026565
| 2154.9767 | 1.3195 | 0.0026625
| 2154.8561 | 1.3196 | 0.0026601
| 2154.7356 | 1.3196 | 0.0026531
| 2154.6151 | 1.3196 | 0.0026452
| 2154.4945 | 1.3196 | 0.0026405
| 2154.374 | 1.3196 | 0.0026403
| 2154.2535 | 1.3196 | 0.002648
| 2154.1329 | 1.3196 | 0.0026611
| 2154.0124 | 1.3197 | 0.002678
| 2153.8919 | 1.3197 | 0.0026957
| 2153.7713 | 1.3197 | 0.0027119
| 2153.6508 | 1.3197 | 0.0027232
| 2153.5303 | 1.3198 | 0.002728
| 2153.4097 | 1.3198 | 0.0027255
| 2153.2892 | 1.3198 | 0.0027168
| 2153.1687 | 1.3199 | 0.0027046
| 2153.0482 | 1.3199 | 0.0026906
| 2152.9276 | 1.3199 | 0.0026802
| 2152.8071 | 1.3199 | 0.0026738
| 2152.6866 | 1.3199 | 0.0026741
| 2152.566 | 1.3199 | 0.0026777
| 2152.4455 | 1.3199 | 0.0026828
| 2152.325 | 1.32 | 0.0026867
| 2152.2044 | 1.32 | 0.002687
| 2152.0839 | 1.32 | 0.0026825
| 2151.9634 | 1.32 | 0.0026752
| 2151.8428 | 1.3201 | 0.0026658
| 2151.7223 | 1.3201 | 0.0026551
| 2151.6018 | 1.3201 | 0.0026427
| 2151.4812 | 1.3201 | 0.0026288
| 2151.3607 | 1.3201 | 0.0026113
| 2151.2402 | 1.3202 | 0.0025907
| 2151.1197 | 1.3202 | 0.0025686
| 2150.9991 | 1.3202 | 0.0025489
| 2150.8786 | 1.3202 | 0.0025329
| 2150.7581 | 1.3202 | 0.0025243
| 2150.6375 | 1.3202 | 0.0025236
| 2150.517 | 1.3202 | 0.0025287
| 2150.3965 | 1.3202 | 0.0025352
| 2150.2759 | 1.3202 | 0.0025424
| 2150.1554 | 1.3202 | 0.002545
| 2150.0349 | 1.3202 | 0.0025452
| 2149.9143 | 1.3202 | 0.0025433
| 2149.7938 | 1.3203 | 0.002541
| 2149.6733 | 1.3203 | 0.0025396
| 2149.5528 | 1.3203 | 0.0025386
| 2149.4322 | 1.3203 | 0.0025367
| 2149.3117 | 1.3204 | 0.0025302
| 2149.1912 | 1.3204 | 0.0025169
| 2149.0706 | 1.3204 | 0.0024974
| 2148.9501 | 1.3205 | 0.0024714
| 2148.8296 | 1.3205 | 0.002441
| 2148.709 | 1.3205 | 0.0024093
| 2148.5885 | 1.3205 | 0.0023773
| 2148.468 | 1.3205 | 0.0023443
| 2148.3474 | 1.3205 | 0.0023119
| 2148.2269 | 1.3205 | 0.0022777
| 2148.1064 | 1.3205 | 0.0022439
| 2147.9858 | 1.3205 | 0.0022098
| 2147.8653 | 1.3205 | 0.0021795
| 2147.7448 | 1.3205 | 0.0021523
| 2147.6243 | 1.3205 | 0.0021303
| 2147.5037 | 1.3205 | 0.0021121
| 2147.3832 | 1.3205 | 0.0020963
| 2147.2627 | 1.3205 | 0.0020827
| 2147.1421 | 1.3205 | 0.0020688
| 2147.0216 | 1.3204 | 0.0020572
| 2146.9011 | 1.3204 | 0.0020482
| 2146.7805 | 1.3204 | 0.0020437
| 2146.66 | 1.3204 | 0.0020443
| 2146.5395 | 1.3204 | 0.0020483
| 2146.4189 | 1.3204 | 0.0020532
| 2146.2984 | 1.3204 | 0.0020564
| 2146.1779 | 1.3204 | 0.0020566
| 2146.0573 | 1.3204 | 0.0020526
| 2145.9368 | 1.3204 | 0.0020458
| 2145.8163 | 1.3204 | 0.00204
| 2145.6958 | 1.3204 | 0.0020359
| 2145.5752 | 1.3204 | 0.0020334
| 2145.4547 | 1.3204 | 0.0020306
| 2145.3342 | 1.3204 | 0.0020255
| 2145.2136 | 1.3205 | 0.0020161
| 2145.0931 | 1.3205 | 0.0019994
| 2144.9726 | 1.3205 | 0.0019786
| 2144.852 | 1.3205 | 0.0019547
| 2144.7315 | 1.3205 | 0.0019329
| 2144.611 | 1.3205 | 0.0019139
| 2144.4904 | 1.3205 | 0.0018995
| 2144.3699 | 1.3205 | 0.0018871
| 2144.2494 | 1.3204 | 0.0018749
| 2144.1288 | 1.3204 | 0.0018616
| 2144.0083 | 1.3204 | 0.001845
| 2143.8878 | 1.3204 | 0.0018287
| 2143.7673 | 1.3204 | 0.0018151
| 2143.6467 | 1.3204 | 0.0018057
| 2143.5262 | 1.3204 | 0.001803
| 2143.4057 | 1.3204 | 0.0018047
| 2143.2851 | 1.3204 | 0.0018076
| 2143.1646 | 1.3204 | 0.0018089
| 2143.0441 | 1.3204 | 0.0018051
| 2142.9235 | 1.3204 | 0.0017969
| 2142.803 | 1.3204 | 0.0017874
| 2142.6825 | 1.3203 | 0.0017802
| 2142.5619 | 1.3203 | 0.0017786
| 2142.4414 | 1.3203 | 0.0017817
| 2142.3209 | 1.3203 | 0.0017879
| 2142.2004 | 1.3203 | 0.0017914
| 2142.0798 | 1.3203 | 0.0017881
| 2141.9593 | 1.3204 | 0.0017755
| 2141.8388 | 1.3204 | 0.0017557
| 2141.7182 | 1.3204 | 0.0017325
| 2141.5977 | 1.3203 | 0.0017121
| 2141.4772 | 1.3203 | 0.0016999
| 2141.3566 | 1.3203 | 0.0016976
| 2141.2361 | 1.3203 | 0.001705
| 2141.1156 | 1.3203 | 0.0017151
| 2140.995 | 1.3203 | 0.0017237
| 2140.8745 | 1.3203 | 0.0017272
| 2140.754 | 1.3203 | 0.0017238
| 2140.6334 | 1.3203 | 0.0017152
| 2140.5129 | 1.3203 | 0.0017024
| 2140.3924 | 1.3203 | 0.0016904
| 2140.2719 | 1.3203 | 0.0016789
| 2140.1513 | 1.3203 | 0.0016691
| 2140.0308 | 1.3203 | 0.0016597
| 2139.9103 | 1.3203 | 0.0016493
| 2139.7897 | 1.3203 | 0.0016375
| 2139.6692 | 1.3203 | 0.0016254
| 2139.5487 | 1.3203 | 0.0016128
| 2139.4281 | 1.3203 | 0.0016014
| 2139.3076 | 1.3203 | 0.0015898
| 2139.1871 | 1.3203 | 0.0015785
| 2139.0665 | 1.3202 | 0.0015665
| 2138.946 | 1.3202 | 0.0015557
| 2138.8255 | 1.3202 | 0.0015475
| 2138.7049 | 1.3202 | 0.0015471
| 2138.5844 | 1.3202 | 0.0015544
| 2138.4639 | 1.3201 | 0.00157
| 2138.3434 | 1.3201 | 0.0015896
| 2138.2228 | 1.3201 | 0.0016067
| 2138.1023 | 1.3201 | 0.0016142
| 2137.9818 | 1.3202 | 0.0016095
| 2137.8612 | 1.3202 | 0.0015916
| 2137.7407 | 1.3202 | 0.0015667
| 2137.6202 | 1.3202 | 0.0015425
| 2137.4996 | 1.3201 | 0.0015259
| 2137.3791 | 1.3201 | 0.0015212
| 2137.2586 | 1.3201 | 0.0015256
| 2137.138 | 1.3201 | 0.0015355
| 2137.0175 | 1.3201 | 0.0015432
| 2136.897 | 1.3201 | 0.0015451
| 2136.7764 | 1.3201 | 0.0015423
| 2136.6559 | 1.32 | 0.0015386
| 2136.5354 | 1.32 | 0.0015395
| 2136.4149 | 1.32 | 0.0015493
| 2136.2943 | 1.32 | 0.0015691
| 2136.1738 | 1.32 | 0.0015924
| 2136.0533 | 1.32 | 0.0016128
| 2135.9327 | 1.32 | 0.0016238
| 2135.8122 | 1.32 | 0.0016195
| 2135.6917 | 1.32 | 0.0016031
| 2135.5711 | 1.3201 | 0.0015799
| 2135.4506 | 1.32 | 0.0015586
| 2135.3301 | 1.32 | 0.0015446
| 2135.2095 | 1.32 | 0.0015413
| 2135.089 | 1.32 | 0.001546
| 2134.9685 | 1.32 | 0.0015551
| 2134.8479 | 1.3199 | 0.001565
| 2134.7274 | 1.3199 | 0.0015741
| 2134.6069 | 1.3199 | 0.0015821
| 2134.4864 | 1.3199 | 0.0015925
| 2134.3658 | 1.3199 | 0.0016061
| 2134.2453 | 1.3199 | 0.0016232
| 2134.1248 | 1.3199 | 0.0016411
| 2134.0042 | 1.3199 | 0.001654
| 2133.8837 | 1.3199 | 0.0016592
| 2133.7632 | 1.32 | 0.0016555
| 2133.6426 | 1.32 | 0.0016456
| 2133.5221 | 1.32 | 0.0016337
| 2133.4016 | 1.32 | 0.0016249
| 2133.281 | 1.32 | 0.0016202
| 2133.1605 | 1.3199 | 0.0016197
| 2133.04 | 1.3199 | 0.0016208
| 2132.9194 | 1.3199 | 0.0016191
| 2132.7989 | 1.3199 | 0.0016147
| 2132.6784 | 1.3199 | 0.0016077
| 2132.5579 | 1.3199 | 0.0016033
| 2132.4373 | 1.3199 | 0.0016057
| 2132.3168 | 1.3199 | 0.0016156
| 2132.1963 | 1.3199 | 0.0016317
| 2132.0757 | 1.3199 | 0.0016476
| 2131.9552 | 1.3199 | 0.0016571
| 2131.8347 | 1.3199 | 0.0016553
| 2131.7141 | 1.3199 | 0.0016434
| 2131.5936 | 1.3199 | 0.0016265
| 2131.4731 | 1.3199 | 0.0016109
| 2131.3525 | 1.3199 | 0.0016056
| 2131.232 | 1.3199 | 0.001611
| 2131.1115 | 1.3199 | 0.0016267
| 2130.991 | 1.3199 | 0.0016456
| 2130.8704 | 1.3199 | 0.0016607
| 2130.7499 | 1.3199 | 0.0016661
| 2130.6294 | 1.3199 | 0.0016624
| 2130.5088 | 1.3199 | 0.0016511
| 2130.3883 | 1.3199 | 0.00164
| 2130.2678 | 1.3199 | 0.0016333
| 2130.1472 | 1.3199 | 0.0016335
| 2130.0267 | 1.3199 | 0.0016387
| 2129.9062 | 1.3199 | 0.0016441
| 2129.7856 | 1.3199 | 0.0016446
| 2129.6651 | 1.3199 | 0.0016387
| 2129.5446 | 1.3199 | 0.0016296
| 2129.424 | 1.3198 | 0.0016208
| 2129.3035 | 1.3198 | 0.001618
| 2129.183 | 1.3198 | 0.0016245
| 2129.0625 | 1.3198 | 0.0016394
| 2128.9419 | 1.3198 | 0.0016583
| 2128.8214 | 1.3198 | 0.0016761
| 2128.7009 | 1.3198 | 0.0016881
| 2128.5803 | 1.3198 | 0.0016931
| 2128.4598 | 1.3198 | 0.0016933
| 2128.3393 | 1.3198 | 0.0016924
| 2128.2187 | 1.3198 | 0.001696
| 2128.0982 | 1.3198 | 0.0017053
| 2127.9777 | 1.3198 | 0.00172
| 2127.8571 | 1.3198 | 0.001736
| 2127.7366 | 1.3198 | 0.0017509
| 2127.6161 | 1.3198 | 0.0017615
| 2127.4955 | 1.3198 | 0.0017679
| 2127.375 | 1.3198 | 0.0017721
| 2127.2545 | 1.3198 | 0.0017767
| 2127.134 | 1.3198 | 0.0017819
| 2127.0134 | 1.3198 | 0.0017872
| 2126.8929 | 1.3198 | 0.00179
| 2126.7724 | 1.3198 | 0.0017868
| 2126.6518 | 1.3199 | 0.0017764
| 2126.5313 | 1.3199 | 0.0017615
| 2126.4108 | 1.3199 | 0.0017458
| 2126.2902 | 1.3198 | 0.0017344
| 2126.1697 | 1.3198 | 0.0017323
| 2126.0492 | 1.3198 | 0.0017405
| 2125.9286 | 1.3198 | 0.0017576
| 2125.8081 | 1.3198 | 0.0017771
| 2125.6876 | 1.3198 | 0.0017942
| 2125.567 | 1.3198 | 0.0018071
| 2125.4465 | 1.3198 | 0.001815
| 2125.326 | 1.3198 | 0.0018204
| 2125.2055 | 1.3198 | 0.0018271
| 2125.0849 | 1.3198 | 0.0018368
| 2124.9644 | 1.3198 | 0.0018507
| 2124.8439 | 1.3198 | 0.0018643
| 2124.7233 | 1.3198 | 0.0018757
| 2124.6028 | 1.3199 | 0.0018828
| 2124.4823 | 1.3199 | 0.0018847
| 2124.3617 | 1.3199 | 0.0018839
| 2124.2412 | 1.3199 | 0.0018828
| 2124.1207 | 1.3199 | 0.0018825
| 2124.0001 | 1.3199 | 0.0018837
| 2123.8796 | 1.3199 | 0.0018823
| 2123.7591 | 1.3199 | 0.001876
| 2123.6386 | 1.32 | 0.001862
| 2123.518 | 1.32 | 0.0018432
| 2123.3975 | 1.32 | 0.0018232
| 2123.277 | 1.3199 | 0.0018114
| 2123.1564 | 1.3199 | 0.0018109
| 2123.0359 | 1.3199 | 0.0018252
| 2122.9154 | 1.3199 | 0.00185
| 2122.7948 | 1.3199 | 0.0018788
| 2122.6743 | 1.3199 | 0.0019007
| 2122.5538 | 1.3199 | 0.0019106
| 2122.4332 | 1.32 | 0.0019069
| 2122.3127 | 1.32 | 0.0018921
| 2122.1922 | 1.32 | 0.0018746
| 2122.0716 | 1.32 | 0.0018617
| 2121.9511 | 1.32 | 0.0018584
| 2121.8306 | 1.32 | 0.0018635
| 2121.7101 | 1.32 | 0.0018746
| 2121.5895 | 1.32 | 0.0018847
| 2121.469 | 1.32 | 0.0018891
| 2121.3485 | 1.32 | 0.0018859
| 2121.2279 | 1.3201 | 0.001876
| 2121.1074 | 1.3201 | 0.0018647
| 2120.9869 | 1.3201 | 0.0018566
| 2120.8663 | 1.3201 | 0.0018517
| 2120.7458 | 1.3201 | 0.0018526
| 2120.6253 | 1.3201 | 0.0018564
| 2120.5047 | 1.3201 | 0.0018603
| 2120.3842 | 1.3201 | 0.0018617
| 2120.2637 | 1.3201 | 0.001862
| 2120.1431 | 1.3201 | 0.0018584
| 2120.0226 | 1.3202 | 0.0018526
| 2119.9021 | 1.3202 | 0.0018445
| 2119.7816 | 1.3202 | 0.0018317
| 2119.661 | 1.3202 | 0.0018142
| 2119.5405 | 1.3202 | 0.0017915
| 2119.42 | 1.3202 | 0.0017666
| 2119.2994 | 1.3202 | 0.0017433
| 2119.1789 | 1.3202 | 0.0017265
| 2119.0584 | 1.3202 | 0.001719
| 2118.9378 | 1.3202 | 0.0017211
| 2118.8173 | 1.3202 | 0.0017296
| 2118.6968 | 1.3202 | 0.001737
| 2118.5762 | 1.3202 | 0.0017383
| 2118.4557 | 1.3202 | 0.001731
| 2118.3352 | 1.3203 | 0.001715
| 2118.2146 | 1.3203 | 0.0016938
| 2118.0941 | 1.3203 | 0.0016712
| 2117.9736 | 1.3203 | 0.0016528
| 2117.8531 | 1.3203 | 0.0016408
| 2117.7325 | 1.3203 | 0.0016322
| 2117.612 | 1.3203 | 0.0016244
| 2117.4915 | 1.3203 | 0.0016151
| 2117.3709 | 1.3203 | 0.0016028
| 2117.2504 | 1.3203 | 0.0015882
| 2117.1299 | 1.3203 | 0.0015745
| 2117.0093 | 1.3203 | 0.0015648
| 2116.8888 | 1.3202 | 0.0015611
| 2116.7683 | 1.3202 | 0.0015625
| 2116.6477 | 1.3203 | 0.0015662
| 2116.5272 | 1.3203 | 0.0015672
| 2116.4067 | 1.3203 | 0.0015624
| 2116.2861 | 1.3203 | 0.0015501
| 2116.1656 | 1.3203 | 0.0015308
| 2116.0451 | 1.3203 | 0.0015069
| 2115.9246 | 1.3203 | 0.0014815
| 2115.804 | 1.3203 | 0.0014563
| 2115.6835 | 1.3203 | 0.0014348
| 2115.563 | 1.3203 | 0.0014148
| 2115.4424 | 1.3203 | 0.0013982
| 2115.3219 | 1.3203 | 0.0013845
| 2115.2014 | 1.3203 | 0.0013739
| 2115.0808 | 1.3203 | 0.0013666
| 2114.9603 | 1.3203 | 0.0013615
| 2114.8398 | 1.3202 | 0.001358
| 2114.7192 | 1.3202 | 0.0013553
| 2114.5987 | 1.3202 | 0.0013507
| 2114.4782 | 1.3202 | 0.0013443
| 2114.3577 | 1.3202 | 0.0013362
| 2114.2371 | 1.3202 | 0.001328
| 2114.1166 | 1.3202 | 0.0013201
| 2113.9961 | 1.3202 | 0.0013149
| 2113.8755 | 1.3202 | 0.0013103
| 2113.755 | 1.3203 | 0.0013046
| 2113.6345 | 1.3203 | 0.0012963
| 2113.5139 | 1.3203 | 0.0012811
| 2113.3934 | 1.3203 | 0.0012606
| 2113.2729 | 1.3203 | 0.0012336
| 2113.1523 | 1.3203 | 0.0012036
| 2113.0318 | 1.3203 | 0.0011744
| 2112.9113 | 1.3203 | 0.0011486
| 2112.7907 | 1.3202 | 0.0011294
| 2112.6702 | 1.3202 | 0.0011183
| 2112.5497 | 1.3202 | 0.0011133
| 2112.4292 | 1.3202 | 0.0011131
| 2112.3086 | 1.3202 | 0.001115
| 2112.1881 | 1.3202 | 0.0011162
| 2112.0676 | 1.3202 | 0.0011134
| 2111.947 | 1.3202 | 0.001105
| 2111.8265 | 1.3202 | 0.0010886
| 2111.706 | 1.3202 | 0.0010647
| 2111.5854 | 1.3202 | 0.001034
| 2111.4649 | 1.3202 | 0.0010002
| 2111.3444 | 1.3202 | 0.00096803
| 2111.2238 | 1.3201 | 0.00094147
| 2111.1033 | 1.3201 | 0.00092489
| 2110.9828 | 1.3201 | 0.00091907
| 2110.8622 | 1.32 | 0.00092438
| 2110.7417 | 1.32 | 0.00093754
| 2110.6212 | 1.32 | 0.00095348
| 2110.5007 | 1.32 | 0.0009676
| 2110.3801 | 1.32 | 0.00097656
| 2110.2596 | 1.32 | 0.00097826
| 2110.1391 | 1.32 | 0.000972
| 2110.0185 | 1.32 | 0.00096029
| 2109.898 | 1.32 | 0.00094556
| 2109.7775 | 1.32 | 0.00093154
| 2109.6569 | 1.3199 | 0.00091954
| 2109.5364 | 1.3199 | 0.00091181
| 2109.4159 | 1.3199 | 0.00090985
| 2109.2953 | 1.3199 | 0.00091516
| 2109.1748 | 1.3198 | 0.00092776
| 2109.0543 | 1.3198 | 0.00094784
| 2108.9337 | 1.3198 | 0.00097339
| 2108.8132 | 1.3198 | 0.0010003
| 2108.6927 | 1.3198 | 0.0010255
| 2108.5722 | 1.3198 | 0.001043
| 2108.4516 | 1.3199 | 0.0010496
| 2108.3311 | 1.3199 | 0.001044
| 2108.2106 | 1.3199 | 0.001027
| 2108.09 | 1.3199 | 0.0010014
| 2107.9695 | 1.3199 | 0.00097167
| 2107.849 | 1.3199 | 0.00094298
| 2107.7284 | 1.3199 | 0.00091729
| 2107.6079 | 1.3199 | 0.00089614
| 2107.4874 | 1.3199 | 0.00087932
| 2107.3668 | 1.3199 | 0.00086464
| 2107.2463 | 1.3198 | 0.00085292
| 2107.1258 | 1.3198 | 0.00084398
| 2107.0053 | 1.3198 | 0.00083987
| 2106.8847 | 1.3198 | 0.00084219
| 2106.7642 | 1.3197 | 0.00085089
| 2106.6437 | 1.3197 | 0.0008653
| 2106.5231 | 1.3197 | 0.00088212
| 2106.4026 | 1.3197 | 0.00089592
| 2106.2821 | 1.3197 | 0.00090473
| 2106.1615 | 1.3197 | 0.00090495
| 2106.041 | 1.3197 | 0.00089955
| 2105.9205 | 1.3197 | 0.00088942
| 2105.7999 | 1.3197 | 0.0008793
| 2105.6794 | 1.3197 | 0.00087152
| 2105.5589 | 1.3197 | 0.00086697
| 2105.4383 | 1.3197 | 0.00086516
| 2105.3178 | 1.3197 | 0.00086564
| 2105.1973 | 1.3197 | 0.00086594
| 2105.0768 | 1.3196 | 0.00086669
| 2104.9562 | 1.3196 | 0.00086886
| 2104.8357 | 1.3196 | 0.00087396
| 2104.7152 | 1.3196 | 0.00088374
| 2104.5946 | 1.3196 | 0.00089623
| 2104.4741 | 1.3196 | 0.00090913
| 2104.3536 | 1.3196 | 0.00091912
| 2104.233 | 1.3196 | 0.00092296
| 2104.1125 | 1.3196 | 0.00092028
| 2103.992 | 1.3196 | 0.00091202
| 2103.8714 | 1.3196 | 0.00090182
| 2103.7509 | 1.3196 | 0.00089239
| 2103.6304 | 1.3196 | 0.00088626
| 2103.5098 | 1.3196 | 0.00088389
| 2103.3893 | 1.3196 | 0.00088477
| 2103.2688 | 1.3196 | 0.00088645
| 2103.1483 | 1.3196 | 0.00088733
| 2103.0277 | 1.3196 | 0.0008889
| 2102.9072 | 1.3196 | 0.00089164
| 2102.7867 | 1.3196 | 0.00089758
| 2102.6661 | 1.3195 | 0.00090643
| 2102.5456 | 1.3195 | 0.00091732
| 2102.4251 | 1.3195 | 0.00092719
| 2102.3045 | 1.3196 | 0.00093287
| 2102.184 | 1.3196 | 0.00093367
| 2102.0635 | 1.3196 | 0.00092974
| 2101.9429 | 1.3196 | 0.00092465
| 2101.8224 | 1.3196 | 0.00092256
| 2101.7019 | 1.3196 | 0.00092419
| 2101.5813 | 1.3196 | 0.00092908
| 2101.4608 | 1.3196 | 0.00093465
| 2101.3403 | 1.3196 | 0.00093539
| 2101.2198 | 1.3196 | 0.0009277
| 2101.0992 | 1.3196 | 0.00091143
| 2100.9787 | 1.3196 | 0.00088883
| 2100.8582 | 1.3196 | 0.00086543
| 2100.7376 | 1.3196 | 0.00084746
| 2100.6171 | 1.3196 | 0.0008396
| 2100.4966 | 1.3195 | 0.00084181
| 2100.376 | 1.3195 | 0.00085119
| 2100.2555 | 1.3195 | 0.00086323
| 2100.135 | 1.3195 | 0.0008719
| 2100.0144 | 1.3195 | 0.00087499
| 2099.8939 | 1.3195 | 0.00087077
| 2099.7734 | 1.3195 | 0.00086314
| 2099.6528 | 1.3195 | 0.00085283
| 2099.5323 | 1.3195 | 0.00084215
| 2099.4118 | 1.3195 | 0.00083287
| 2099.2913 | 1.3195 | 0.0008252
| 2099.1707 | 1.3195 | 0.0008209
| 2099.0502 | 1.3195 | 0.00082106
| 2098.9297 | 1.3195 | 0.00082824
| 2098.8091 | 1.3194 | 0.00084432
| 2098.6886 | 1.3194 | 0.00086755
| 2098.5681 | 1.3194 | 0.00089419
| 2098.4475 | 1.3195 | 0.00091795
| 2098.327 | 1.3195 | 0.00093124
| 2098.2065 | 1.3195 | 0.00093021
| 2098.0859 | 1.3196 | 0.00091398
| 2097.9654 | 1.3196 | 0.00088606
| 2097.8449 | 1.3196 | 0.0008549
| 2097.7244 | 1.3196 | 0.00082738
| 2097.6038 | 1.3196 | 0.00080878
| 2097.4833 | 1.3195 | 0.00080024
| 2097.3628 | 1.3195 | 0.00079899
| 2097.2422 | 1.3195 | 0.00080021
| 2097.1217 | 1.3195 | 0.00079891
| 2097.0012 | 1.3195 | 0.00079343
| 2096.8806 | 1.3195 | 0.00078447
| 2096.7601 | 1.3195 | 0.00077504
| 2096.6396 | 1.3195 | 0.00076743
| 2096.519 | 1.3195 | 0.00076066
| 2096.3985 | 1.3195 | 0.00075563
| 2096.278 | 1.3195 | 0.00074734
| 2096.1574 | 1.3195 | 0.00073521
| 2096.0369 | 1.3195 | 0.00071856
| 2095.9164 | 1.3195 | 0.00070097
| 2095.7959 | 1.3195 | 0.00068731
| 2095.6753 | 1.3195 | 0.00067997
| 2095.5548 | 1.3195 | 0.00068139
| 2095.4343 | 1.3194 | 0.00068986
| 2095.3137 | 1.3194 | 0.00069905
| 2095.1932 | 1.3195 | 0.00070347
| 2095.0727 | 1.3195 | 0.00069912
| 2094.9521 | 1.3195 | 0.00068453
| 2094.8316 | 1.3195 | 0.00066258
| 2094.7111 | 1.3195 | 0.00063885
| 2094.5905 | 1.3194 | 0.00062009
| 2094.47 | 1.3194 | 0.00060919
| 2094.3495 | 1.3194 | 0.00060703
| 2094.2289 | 1.3194 | 0.00061186
| 2094.1084 | 1.3194 | 0.0006193
| 2093.9879 | 1.3194 | 0.00062665
| 2093.8674 | 1.3194 | 0.00063156
| 2093.7468 | 1.3194 | 0.00063479
| 2093.6263 | 1.3194 | 0.00063686
| 2093.5058 | 1.3194 | 0.00063997
| 2093.3852 | 1.3194 | 0.00064354
| 2093.2647 | 1.3194 | 0.00064576
| 2093.1442 | 1.3194 | 0.00064552
| 2093.0236 | 1.3194 | 0.00064045
| 2092.9031 | 1.3194 | 0.00063072
| 2092.7826 | 1.3194 | 0.000617
| 2092.662 | 1.3194 | 0.00060147
| 2092.5415 | 1.3194 | 0.00058422
| 2092.421 | 1.3194 | 0.00056745
| 2092.3004 | 1.3194 | 0.00055146
| 2092.1799 | 1.3194 | 0.00053545
| 2092.0594 | 1.3194 | 0.00052046
| 2091.9389 | 1.3193 | 0.00050804
| 2091.8183 | 1.3193 | 0.00050053
| 2091.6978 | 1.3193 | 0.00050054
| 2091.5773 | 1.3193 | 0.00050839
| 2091.4567 | 1.3193 | 0.00052207
| 2091.3362 | 1.3193 | 0.00053757
| 2091.2157 | 1.3193 | 0.0005497
| 2091.0951 | 1.3193 | 0.00055275
| 2090.9746 | 1.3193 | 0.00054593
| 2090.8541 | 1.3193 | 0.00053026
| 2090.7335 | 1.3193 | 0.00051071
| 2090.613 | 1.3193 | 0.00049182
| 2090.4925 | 1.3193 | 0.00048023
| 2090.372 | 1.3193 | 0.00047769
| 2090.2514 | 1.3192 | 0.00048296
| 2090.1309 | 1.3192 | 0.00049126
| 2090.0104 | 1.3192 | 0.00049865
| 2089.8898 | 1.3192 | 0.00050149
| 2089.7693 | 1.3193 | 0.00049688
| 2089.6488 | 1.3193 | 0.00048626
| 2089.5282 | 1.3193 | 0.00047179
| 2089.4077 | 1.3193 | 0.00045422
| 2089.2872 | 1.3193 | 0.00043669
| 2089.1666 | 1.3193 | 0.00041942
| 2089.0461 | 1.3193 | 0.00040206
| 2088.9256 | 1.3192 | 0.00038603
| 2088.805 | 1.3192 | 0.00037242
| 2088.6845 | 1.3192 | 0.00036223
| 2088.564 | 1.3192 | 0.00035811
| 2088.4435 | 1.3192 | 0.00035984
| 2088.3229 | 1.3192 | 0.00036483
| 2088.2024 | 1.3192 | 0.00036848
| 2088.0819 | 1.3192 | 0.00036644
| 2087.9613 | 1.3192 | 0.00035601
| 2087.8408 | 1.3192 | 0.00033809
| 2087.7203 | 1.3192 | 0.00031508
| 2087.5997 | 1.3191 | 0.00029368
| 2087.4792 | 1.3191 | 0.00027868
| 2087.3587 | 1.3191 | 0.00027291
| 2087.2381 | 1.3191 | 0.00027691
| 2087.1176 | 1.319 | 0.00028643
| 2086.9971 | 1.319 | 0.0002972
| 2086.8765 | 1.319 | 0.0003033
| 2086.756 | 1.319 | 0.00030569
| 2086.6355 | 1.319 | 0.00030308
| 2086.515 | 1.319 | 0.00030092
| 2086.3944 | 1.319 | 0.00030006
| 2086.2739 | 1.319 | 0.00030377
| 2086.1534 | 1.319 | 0.00030935
| 2086.0328 | 1.319 | 0.00031354
| 2085.9123 | 1.319 | 0.00031331
| 2085.7918 | 1.319 | 0.00030633
| 2085.6712 | 1.319 | 0.0002932
| 2085.5507 | 1.319 | 0.00027759
| 2085.4302 | 1.319 | 0.00026264
| 2085.3096 | 1.319 | 0.00025024
| 2085.1891 | 1.319 | 0.00024097
| 2085.0686 | 1.319 | 0.00023298
| 2084.948 | 1.319 | 0.00022339
| 2084.8275 | 1.319 | 0.00021153
| 2084.707 | 1.3189 | 0.00019873
| 2084.5865 | 1.3189 | 0.00018875
| 2084.4659 | 1.3189 | 0.00018617
| 2084.3454 | 1.3189 | 0.00019338
| 2084.2249 | 1.3188 | 0.00020994
| 2084.1043 | 1.3188 | 0.00023084
| 2083.9838 | 1.3188 | 0.00024899
| 2083.8633 | 1.3189 | 0.00025744
| 2083.7427 | 1.3189 | 0.00025333
| 2083.6222 | 1.3189 | 0.00023719
| 2083.5017 | 1.3189 | 0.00021336
| 2083.3811 | 1.3189 | 0.0001892
| 2083.2606 | 1.3189 | 0.00016889
| 2083.1401 | 1.3189 | 0.00015817
| 2083.0195 | 1.3188 | 0.00015411
| 2082.899 | 1.3188 | 0.00015531
| 2082.7785 | 1.3188 | 0.00015811
| 2082.658 | 1.3188 | 0.00015887
| 2082.5374 | 1.3188 | 0.000156
| 2082.4169 | 1.3188 | 0.0001502
| 2082.2964 | 1.3188 | 0.00014131
| 2082.1758 | 1.3188 | 0.00012814
| 2082.0553 | 1.3188 | 0.0001126
| 2081.9348 | 1.3188 | 9.4304e-05
| 2081.8142 | 1.3188 | 7.4604e-05
| 2081.6937 | 1.3187 | 5.6997e-05
| 2081.5732 | 1.3187 | 4.6735e-05
| 2081.4526 | 1.3187 | 4.6737e-05
| 2081.3321 | 1.3186 | 5.7303e-05
| 2081.2116 | 1.3186 | 7.6256e-05
| 2081.091 | 1.3186 | 9.8012e-05
| 2080.9705 | 1.3186 | 0.00011431
| 2080.85 | 1.3186 | 0.00012123
| 2080.7295 | 1.3186 | 0.00011771
| 2080.6089 | 1.3186 | 0.00010739
| 2080.4884 | 1.3186 | 9.5629e-05
| 2080.3679 | 1.3186 | 8.9492e-05
| 2080.2473 | 1.3186 | 9.1999e-05
| 2080.1268 | 1.3185 | 0.00010255
| 2080.0063 | 1.3185 | 0.00011834
| 2079.8857 | 1.3185 | 0.00013129
| 2079.7652 | 1.3185 | 0.0001385
| 2079.6447 | 1.3185 | 0.00013834
| 2079.5241 | 1.3186 | 0.00013288
| 2079.4036 | 1.3185 | 0.0001245
| 2079.2831 | 1.3185 | 0.00011942
| 2079.1626 | 1.3185 | 0.00011628
| 2079.042 | 1.3185 | 0.0001142
| 2078.9215 | 1.3185 | 0.00011026
| 2078.801 | 1.3185 | 0.00010281
| 2078.6804 | 1.3185 | 8.931e-05
| 2078.5599 | 1.3185 | 7.2965e-05
| 2078.4394 | 1.3185 | 5.9134e-05
| 2078.3188 | 1.3185 | 5.0374e-05
| 2078.1983 | 1.3185 | 4.8539e-05
| 2078.0778 | 1.3185 | 5.0454e-05
| 2077.9572 | 1.3185 | 5.2599e-05
| 2077.8367 | 1.3185 | 4.9511e-05
| 2077.7162 | 1.3185 | 3.9387e-05
| 2077.5956 | 1.3184 | 2.4061e-05
| 2077.4751 | 1.3184 | 9.0928e-06
| 2077.3546 | 1.3184 | 8.8894e-07
| 2077.2341 | 1.3184 | 1.6984e-06
| 2077.1135 | 1.3184 | 1.2266e-05
| 2076.993 | 1.3183 | 2.7434e-05
| 2076.8725 | 1.3183 | 4.0277e-05
| 2076.7519 | 1.3184 | 4.3829e-05
| 2076.6314 | 1.3184 | 3.4996e-05
| 2076.5109 | 1.3184 | 1.6812e-05
| 2076.3903 | 1.3184 | -5.2857e-06
| 2076.2698 | 1.3183 | -2.305e-05
| 2076.1493 | 1.3183 | -3.1495e-05
| 2076.0287 | 1.3183 | -2.8232e-05
| 2075.9082 | 1.3182 | -1.7555e-05
| 2075.7877 | 1.3182 | -3.6657e-06
| 2075.6671 | 1.3182 | 8.3335e-06
| 2075.5466 | 1.3182 | 1.5214e-05
| 2075.4261 | 1.3182 | 1.889e-05
| 2075.3056 | 1.3182 | 2.1021e-05
| 2075.185 | 1.3182 | 2.4959e-05
| 2075.0645 | 1.3182 | 3.0455e-05
| 2074.944 | 1.3182 | 3.6234e-05
| 2074.8234 | 1.3182 | 3.9537e-05
| 2074.7029 | 1.3182 | 3.6339e-05
| 2074.5824 | 1.3182 | 2.7319e-05
| 2074.4618 | 1.3182 | 1.4313e-05
| 2074.3413 | 1.3182 | 3.8176e-06
| 2074.2208 | 1.3181 | 4.6277e-07
| 2074.1002 | 1.3181 | 5.7072e-06
| 2073.9797 | 1.3181 | 2.0151e-05
| 2073.8592 | 1.3181 | 3.6904e-05
| 2073.7386 | 1.3181 | 5.0682e-05
| 2073.6181 | 1.3181 | 5.4802e-05
| 2073.4976 | 1.3181 | 4.8698e-05
| 2073.3771 | 1.3181 | 3.4026e-05
| 2073.2565 | 1.3181 | 1.6235e-05
| 2073.136 | 1.3181 | 3.0289e-06
| 2073.0155 | 1.3181 | -1.6759e-06
| 2072.8949 | 1.318 | 1.3866e-06
| 2072.7744 | 1.318 | 1.0681e-05
| 2072.6539 | 1.318 | 2.0824e-05
| 2072.5333 | 1.318 | 2.8579e-05
| 2072.4128 | 1.318 | 3.3327e-05
| 2072.2923 | 1.318 | 3.5765e-05
| 2072.1717 | 1.318 | 3.7987e-05
| 2072.0512 | 1.318 | 4.3015e-05
| 2071.9307 | 1.318 | 5.0435e-05
| 2071.8101 | 1.318 | 5.7182e-05
| 2071.6896 | 1.318 | 6.0347e-05
| 2071.5691 | 1.318 | 5.7587e-05
| 2071.4486 | 1.318 | 4.8792e-05
| 2071.328 | 1.318 | 3.6852e-05
| 2071.2075 | 1.318 | 2.7067e-05
| 2071.087 | 1.3179 | 2.4498e-05
| 2070.9664 | 1.3179 | 3.1641e-05
| 2070.8459 | 1.3179 | 4.5614e-05
| 2070.7254 | 1.3179 | 6.2265e-05
| 2070.6048 | 1.3179 | 7.5557e-05
| 2070.4843 | 1.3179 | 8.0142e-05
| 2070.3638 | 1.3179 | 7.5461e-05
| 2070.2432 | 1.3179 | 6.2996e-05
| 2070.1227 | 1.3179 | 4.6791e-05
| 2070.0022 | 1.3179 | 3.2863e-05
| 2069.8817 | 1.3179 | 2.3212e-05
| 2069.7611 | 1.3179 | 1.766e-05
| 2069.6406 | 1.3179 | 1.3926e-05
| 2069.5201 | 1.3179 | 9.556e-06
| 2069.3995 | 1.3179 | 1.6364e-06
| 2069.279 | 1.3179 | -7.9041e-06
| 2069.1585 | 1.3179 | -1.6605e-05
| 2069.0379 | 1.3178 | -2.2131e-05
| 2068.9174 | 1.3178 | -2.2685e-05
| 2068.7969 | 1.3178 | -1.7306e-05
| 2068.6763 | 1.3178 | -8.8179e-06
| 2068.5558 | 1.3178 | 5.5061e-07
| 2068.4353 | 1.3178 | 9.0259e-06
| 2068.3147 | 1.3178 | 1.6591e-05
| 2068.1942 | 1.3178 | 2.3811e-05
| 2068.0737 | 1.3178 | 3.4426e-05
| 2067.9532 | 1.3178 | 4.5032e-05
| 2067.8326 | 1.3178 | 5.4098e-05
| 2067.7121 | 1.3178 | 5.7761e-05
| 2067.5916 | 1.3178 | 5.0567e-05
| 2067.471 | 1.3178 | 3.0852e-05
| 2067.3505 | 1.3178 | 6.0554e-07
| 2067.23 | 1.3178 | -3.3765e-05
| 2067.1094 | 1.3178 | -6.3904e-05
| 2066.9889 | 1.3178 | -8.4672e-05
| 2066.8684 | 1.3177 | -9.0761e-05
| 2066.7478 | 1.3177 | -8.5266e-05
| 2066.6273 | 1.3177 | -7.3073e-05
| 2066.5068 | 1.3177 | -6.1902e-05
| 2066.3862 | 1.3177 | -5.638e-05
| 2066.2657 | 1.3177 | -5.797e-05
| 2066.1452 | 1.3176 | -6.4584e-05
| 2066.0247 | 1.3176 | -6.9997e-05
| 2065.9041 | 1.3176 | -7.1323e-05
| 2065.7836 | 1.3176 | -6.6782e-05
| 2065.6631 | 1.3176 | -5.7038e-05
| 2065.5425 | 1.3176 | -4.5659e-05
| 2065.422 | 1.3175 | -3.6272e-05
| 2065.3015 | 1.3175 | -3.0583e-05
| 2065.1809 | 1.3175 | -2.5913e-05
| 2065.0604 | 1.3175 | -1.9997e-05
| 2064.9399 | 1.3175 | -9.0791e-06
| 2064.8193 | 1.3175 | 6.3399e-06
| 2064.6988 | 1.3175 | 2.345e-05
| 2064.5783 | 1.3175 | 3.5263e-05
| 2064.4577 | 1.3175 | 3.9683e-05
| 2064.3372 | 1.3175 | 3.2441e-05
| 2064.2167 | 1.3175 | 1.8872e-05
| 2064.0962 | 1.3175 | 4.0522e-06
| 2063.9756 | 1.3175 | -3.5018e-06
| 2063.8551 | 1.3175 | -2.2974e-07
| 2063.7346 | 1.3175 | 1.5849e-05
| 2063.614 | 1.3174 | 3.8997e-05
| 2063.4935 | 1.3174 | 6.0234e-05
| 2063.373 | 1.3175 | 7.4492e-05
| 2063.2524 | 1.3175 | 7.4902e-05
| 2063.1319 | 1.3175 | 6.4367e-05
| 2063.0114 | 1.3175 | 4.6306e-05
| 2062.8908 | 1.3175 | 2.9384e-05
| 2062.7703 | 1.3175 | 1.6988e-05
| 2062.6498 | 1.3175 | 1.1633e-05
| 2062.5293 | 1.3175 | 1.1345e-05
| 2062.4087 | 1.3175 | 1.2431e-05
| 2062.2882 | 1.3175 | 1.032e-05
| 2062.1677 | 1.3174 | 4.8138e-06
| 2062.0471 | 1.3174 | -2.1762e-06
| 2061.9266 | 1.3174 | -6.6859e-06
| 2061.8061 | 1.3174 | -7.6552e-06
| 2061.6855 | 1.3174 | -2.4596e-06
| 2061.565 | 1.3174 | 4.2988e-06
| 2061.4445 | 1.3174 | 1.054e-05
| 2061.3239 | 1.3174 | 1.1302e-05
| 2061.2034 | 1.3174 | 6.5427e-06
| 2061.0829 | 1.3174 | -1.2953e-06
| 2060.9623 | 1.3174 | -9.3663e-06
| 2060.8418 | 1.3174 | -1.4135e-05
| 2060.7213 | 1.3174 | -1.4567e-05
| 2060.6008 | 1.3174 | -1.372e-05
| 2060.4802 | 1.3174 | -1.5332e-05
| 2060.3597 | 1.3174 | -2.5664e-05
| 2060.2392 | 1.3174 | -4.5682e-05
| 2060.1186 | 1.3174 | -7.3179e-05
| 2059.9981 | 1.3174 | -0.0001025
| 2059.8776 | 1.3174 | -0.00012763
| 2059.757 | 1.3173 | -0.00014245
| 2059.6365 | 1.3173 | -0.0001463
| 2059.516 | 1.3173 | -0.00014283
| 2059.3954 | 1.3173 | -0.00013617
| 2059.2749 | 1.3172 | -0.00013185
| 2059.1544 | 1.3172 | -0.00013102
| 2059.0338 | 1.3172 | -0.00013138
| 2058.9133 | 1.3172 | -0.00012955
| 2058.7928 | 1.3172 | -0.00012218
| 2058.6723 | 1.3171 | -0.0001077
| 2058.5517 | 1.3171 | -8.8956e-05
| 2058.4312 | 1.3171 | -7.0295e-05
| 2058.3107 | 1.3171 | -5.7161e-05
| 2058.1901 | 1.3171 | -5.4062e-05
| 2058.0696 | 1.3171 | -5.9413e-05
| 2057.9491 | 1.3171 | -6.9736e-05
| 2057.8285 | 1.3171 | -8.0002e-05
| 2057.708 | 1.3171 | -8.5877e-05
| 2057.5875 | 1.3171 | -8.6033e-05
| 2057.4669 | 1.3171 | -8.3728e-05
| 2057.3464 | 1.3171 | -8.2565e-05
| 2057.2259 | 1.3171 | -8.4148e-05
| 2057.1053 | 1.3171 | -8.7435e-05
| 2056.9848 | 1.317 | -8.8206e-05
| 2056.8643 | 1.317 | -8.3596e-05
| 2056.7438 | 1.317 | -6.9481e-05
| 2056.6232 | 1.317 | -4.546e-05
| 2056.5027 | 1.317 | -1.7608e-05
| 2056.3822 | 1.317 | 7.1051e-06
| 2056.2616 | 1.317 | 2.0802e-05
| 2056.1411 | 1.317 | 1.9138e-05
| 2056.0206 | 1.317 | 4.2189e-06
| 2055.9 | 1.317 | -1.7954e-05
| 2055.7795 | 1.317 | -3.8559e-05
| 2055.659 | 1.317 | -5.1964e-05
| 2055.5384 | 1.317 | -5.4713e-05
| 2055.4179 | 1.317 | -4.7352e-05
| 2055.2974 | 1.317 | -3.6866e-05
| 2055.1768 | 1.317 | -2.8212e-05
| 2055.0563 | 1.317 | -2.475e-05
| 2054.9358 | 1.317 | -2.6652e-05
| 2054.8153 | 1.317 | -3.3073e-05
| 2054.6947 | 1.317 | -4.0358e-05
| 2054.5742 | 1.3169 | -4.5361e-05
| 2054.4537 | 1.3169 | -4.8752e-05
| 2054.3331 | 1.3169 | -5.2713e-05
| 2054.2126 | 1.3169 | -5.5986e-05
| 2054.0921 | 1.3169 | -6.1154e-05
| 2053.9715 | 1.3169 | -6.5887e-05
| 2053.851 | 1.3169 | -6.6468e-05
| 2053.7305 | 1.3169 | -6.1689e-05
| 2053.6099 | 1.3168 | -5.0584e-05
| 2053.4894 | 1.3168 | -3.7358e-05
| 2053.3689 | 1.3168 | -2.4529e-05
| 2053.2484 | 1.3168 | -1.5162e-05
| 2053.1278 | 1.3168 | -1.2473e-05
| 2053.0073 | 1.3168 | -1.5481e-05
| 2052.8868 | 1.3168 | -2.0653e-05
| 2052.7662 | 1.3168 | -2.3362e-05
| 2052.6457 | 1.3168 | -2.2407e-05
| 2052.5252 | 1.3168 | -1.7898e-05
| 2052.4046 | 1.3168 | -1.3323e-05
| 2052.2841 | 1.3168 | -1.2986e-05
| 2052.1636 | 1.3168 | -2.0475e-05
| 2052.043 | 1.3168 | -3.4211e-05
| 2051.9225 | 1.3168 | -5.1916e-05
| 2051.802 | 1.3168 | -6.6953e-05
| 2051.6814 | 1.3168 | -7.5335e-05
| 2051.5609 | 1.3168 | -7.6039e-05
| 2051.4404 | 1.3168 | -6.985e-05
| 2051.3199 | 1.3167 | -6.1273e-05
| 2051.1993 | 1.3167 | -5.6022e-05
| 2051.0788 | 1.3167 | -5.6249e-05
| 2050.9583 | 1.3167 | -6.378e-05
| 2050.8377 | 1.3167 | -7.3448e-05
| 2050.7172 | 1.3167 | -8.166e-05
| 2050.5967 | 1.3167 | -8.5048e-05
| 2050.4761 | 1.3167 | -8.2808e-05
| 2050.3556 | 1.3167 | -7.6274e-05
| 2050.2351 | 1.3167 | -6.797e-05
| 2050.1145 | 1.3166 | -5.9891e-05
| 2049.994 | 1.3166 | -5.519e-05
| 2049.8735 | 1.3166 | -5.0941e-05
| 2049.7529 | 1.3166 | -4.721e-05
| 2049.6324 | 1.3166 | -4.1515e-05
| 2049.5119 | 1.3166 | -3.4615e-05
| 2049.3914 | 1.3166 | -2.9019e-05
| 2049.2708 | 1.3166 | -2.6913e-05
| 2049.1503 | 1.3166 | -3.1205e-05
| 2049.0298 | 1.3166 | -4.2424e-05
| 2048.9092 | 1.3166 | -5.6858e-05
| 2048.7887 | 1.3166 | -7.2167e-05
| 2048.6682 | 1.3166 | -8.4131e-05
| 2048.5476 | 1.3166 | -9.1149e-05
| 2048.4271 | 1.3166 | -9.5177e-05
| 2048.3066 | 1.3166 | -9.7292e-05
| 2048.186 | 1.3166 | -0.00010171
| 2048.0655 | 1.3166 | -0.00011083
| 2047.945 | 1.3166 | -0.00012238
| 2047.8244 | 1.3165 | -0.00013458
| 2047.7039 | 1.3165 | -0.00014399
| 2047.5834 | 1.3165 | -0.00014653
| 2047.4629 | 1.3165 | -0.00014291
| 2047.3423 | 1.3165 | -0.00013307
| 2047.2218 | 1.3164 | -0.00012156
| 2047.1013 | 1.3164 | -0.00011102
| 2046.9807 | 1.3164 | -0.00010307
| 2046.8602 | 1.3164 | -9.8584e-05
| 2046.7397 | 1.3164 | -9.3432e-05
| 2046.6191 | 1.3164 | -8.7574e-05
| 2046.4986 | 1.3164 | -7.8039e-05
| 2046.3781 | 1.3164 | -6.5327e-05
| 2046.2575 | 1.3164 | -5.1724e-05
| 2046.137 | 1.3164 | -3.9405e-05
| 2046.0165 | 1.3164 | -3.2873e-05
| 2045.896 | 1.3164 | -3.2053e-05
| 2045.7754 | 1.3164 | -3.7237e-05
| 2045.6549 | 1.3164 | -4.6351e-05
| 2045.5344 | 1.3164 | -5.7622e-05
| 2045.4138 | 1.3164 | -6.888e-05
| 2045.2933 | 1.3164 | -7.7599e-05
| 2045.1728 | 1.3164 | -8.4352e-05
| 2045.0522 | 1.3163 | -8.8141e-05
| 2044.9317 | 1.3163 | -8.8566e-05
| 2044.8112 | 1.3163 | -8.5907e-05
| 2044.6906 | 1.3163 | -8.0401e-05
| 2044.5701 | 1.3163 | -7.1889e-05
| 2044.4496 | 1.3163 | -6.1852e-05
| 2044.329 | 1.3163 | -5.2426e-05
| 2044.2085 | 1.3163 | -4.5935e-05
| 2044.088 | 1.3163 | -4.4341e-05
| 2043.9675 | 1.3163 | -4.8547e-05
| 2043.8469 | 1.3163 | -5.6413e-05
| 2043.7264 | 1.3163 | -6.636e-05
| 2043.6059 | 1.3163 | -7.4561e-05
| 2043.4853 | 1.3163 | -8.0271e-05
| 2043.3648 | 1.3162 | -8.1631e-05
| 2043.2443 | 1.3162 | -7.9636e-05
| 2043.1237 | 1.3162 | -7.7982e-05
| 2043.0032 | 1.3162 | -7.9546e-05
| 2042.8827 | 1.3162 | -8.4758e-05
| 2042.7621 | 1.3162 | -9.5904e-05
| 2042.6416 | 1.3162 | -0.00011115
| 2042.5211 | 1.3162 | -0.00012646
| 2042.4005 | 1.3162 | -0.00013947
| 2042.28 | 1.3162 | -0.00014844
| 2042.1595 | 1.3162 | -0.00015165
| 2042.039 | 1.3161 | -0.00015144
| 2041.9184 | 1.3161 | -0.00014806
| 2041.7979 | 1.3161 | -0.00014425
| 2041.6774 | 1.3161 | -0.00014044
| 2041.5568 | 1.3161 | -0.00013642
| 2041.4363 | 1.3161 | -0.00013239
| 2041.3158 | 1.316 | -0.00012609
| 2041.1952 | 1.316 | -0.00011788
| 2041.0747 | 1.316 | -0.0001101
| 2040.9542 | 1.316 | -0.00010399
| 2040.8336 | 1.316 | -0.0001013
| 2040.7131 | 1.316 | -0.00010301
| 2040.5926 | 1.316 | -0.00010707
| 2040.472 | 1.316 | -0.00011168
| 2040.3515 | 1.316 | -0.0001138
| 2040.231 | 1.316 | -0.00011175
| 2040.1105 | 1.3159 | -0.00010525
| 2039.9899 | 1.3159 | -9.6816e-05
| 2039.8694 | 1.3159 | -8.8603e-05
| 2039.7489 | 1.3159 | -8.2641e-05
| 2039.6283 | 1.3159 | -8.1006e-05
| 2039.5078 | 1.3159 | -8.2177e-05
| 2039.3873 | 1.3159 | -8.3427e-05
| 2039.2667 | 1.3159 | -8.4718e-05
| 2039.1462 | 1.3159 | -8.3089e-05
| 2039.0257 | 1.3159 | -7.887e-05
| 2038.9051 | 1.3159 | -7.1616e-05
| 2038.7846 | 1.3159 | -6.5609e-05
| 2038.6641 | 1.3158 | -5.9073e-05
| 2038.5435 | 1.3158 | -5.3977e-05
| 2038.423 | 1.3158 | -4.9858e-05
| 2038.3025 | 1.3158 | -4.8162e-05
| 2038.182 | 1.3158 | -4.767e-05
| 2038.0614 | 1.3158 | -5.0044e-05
| 2037.9409 | 1.3158 | -5.4492e-05
| 2037.8204 | 1.3158 | -5.9702e-05
| 2037.6998 | 1.3158 | -6.2967e-05
| 2037.5793 | 1.3158 | -6.1011e-05
| 2037.4588 | 1.3157 | -4.9735e-05
| 2037.3382 | 1.3157 | -2.9711e-05
| 2037.2177 | 1.3157 | -3.1592e-06
| 2037.0972 | 1.3157 | 2.2029e-05
| 2036.9766 | 1.3158 | 3.9233e-05
| 2036.8561 | 1.3158 | 4.227e-05
| 2036.7356 | 1.3158 | 2.8208e-05
| 2036.6151 | 1.3158 | 8.9305e-07
| 2036.4945 | 1.3158 | -3.2535e-05
| 2036.374 | 1.3158 | -6.3324e-05
| 2036.2535 | 1.3158 | -8.335e-05
| 2036.1329 | 1.3157 | -9.0537e-05
| 2036.0124 | 1.3157 | -8.5683e-05
| 2035.8919 | 1.3157 | -7.4271e-05
| 2035.7713 | 1.3157 | -6.2799e-05
| 2035.6508 | 1.3157 | -5.444e-05
| 2035.5303 | 1.3157 | -5.006e-05
| 2035.4097 | 1.3156 | -4.8379e-05
| 2035.2892 | 1.3156 | -4.624e-05
| 2035.1687 | 1.3156 | -4.0538e-05
| 2035.0481 | 1.3156 | -3.1959e-05
| 2034.9276 | 1.3156 | -2.2187e-05
| 2034.8071 | 1.3156 | -1.2774e-05
| 2034.6866 | 1.3156 | -6.8887e-06
| 2034.566 | 1.3156 | -3.9347e-06
| 2034.4455 | 1.3156 | -8.9337e-07
| 2034.325 | 1.3156 | 4.3162e-06
| 2034.2044 | 1.3156 | 1.2213e-05
| 2034.0839 | 1.3156 | 2.2482e-05
| 2033.9634 | 1.3156 | 3.3024e-05
| 2033.8428 | 1.3156 | 3.9221e-05
| 2033.7223 | 1.3156 | 4.0711e-05
| 2033.6018 | 1.3156 | 3.6581e-05
| 2033.4812 | 1.3156 | 2.9109e-05
| 2033.3607 | 1.3156 | 2.2297e-05
| 2033.2402 | 1.3156 | 1.8462e-05
| 2033.1196 | 1.3156 | 1.6792e-05
| 2032.9991 | 1.3156 | 1.5941e-05
| 2032.8786 | 1.3156 | 1.2889e-05
| 2032.7581 | 1.3156 | 3.3915e-06
| 2032.6375 | 1.3156 | -1.2613e-05
| 2032.517 | 1.3156 | -3.2284e-05
| 2032.3965 | 1.3155 | -5.2552e-05
| 2032.2759 | 1.3155 | -6.9681e-05
| 2032.1554 | 1.3155 | -8.1186e-05
| 2032.0349 | 1.3155 | -8.6777e-05
| 2031.9143 | 1.3155 | -8.9464e-05
| 2031.7938 | 1.3154 | -9.0477e-05
| 2031.6733 | 1.3154 | -9.0159e-05
| 2031.5527 | 1.3154 | -8.7829e-05
| 2031.4322 | 1.3154 | -8.0248e-05
| 2031.3117 | 1.3153 | -6.6942e-05
| 2031.1911 | 1.3153 | -4.6398e-05
| 2031.0706 | 1.3153 | -2.1807e-05
| 2030.9501 | 1.3153 | 2.5516e-06
| 2030.8296 | 1.3153 | 2.058e-05
| 2030.709 | 1.3153 | 3.1222e-05
| 2030.5885 | 1.3153 | 3.3148e-05
| 2030.468 | 1.3153 | 3.4299e-05
| 2030.3474 | 1.3152 | 4.1633e-05
| 2030.2269 | 1.3152 | 6.2879e-05
| 2030.1064 | 1.3152 | 0.00010663
| 2029.9858 | 1.3152 | 0.00017105
| 2029.8653 | 1.3152 | 0.00025178
| 2029.7448 | 1.3152 | 0.0003366
| 2029.6242 | 1.3153 | 0.00040919
| 2029.5037 | 1.3154 | 0.00044921
| 2029.3832 | 1.3156 | 0.00044083
| 2029.2626 | 1.3157 | 0.00037333
| 2029.1421 | 1.3158 | 0.00024594
| 2029.0216 | 1.3159 | 7.1998e-05
| 2028.9011 | 1.3159 | -0.00012569
| 2028.7805 | 1.3158 | -0.00031664
| 2028.66 | 1.3157 | -0.00047063
| 2028.5395 | 1.3155 | -0.00056399
| 2028.4189 | 1.3154 | -0.00058711
| 2028.2984 | 1.3152 | -0.00054653
| 2028.1779 | 1.3151 | -0.00046155
| 2028.0573 | 1.315 | -0.00035914
| 2027.9368 | 1.315 | -0.00026464
| 2027.8163 | 1.315 | -0.00019527
| 2027.6957 | 1.315 | -0.00015737
| 2027.5752 | 1.315 | -0.00014497
| 2027.4547 | 1.315 | -0.00014506
| 2027.3342 | 1.315 | -0.00014453
| 2027.2136 | 1.315 | -0.00013394
| 2027.0931 | 1.3149 | -0.00011042
| 2026.9726 | 1.3149 | -8.0054e-05
| 2026.852 | 1.3149 | -4.9327e-05
| 2026.7315 | 1.3149 | -2.4546e-05
| 2026.611 | 1.3149 | -1.0584e-05
| 2026.4904 | 1.3149 | -4.9008e-06
| 2026.3699 | 1.3149 | -4.5417e-06
| 2026.2494 | 1.3149 | -5.6896e-06
| 2026.1288 | 1.3149 | -6.3783e-06
| 2026.0083 | 1.3149 | -7.1973e-06
| 2025.8878 | 1.3149 | -1.0738e-05
| 2025.7672 | 1.3149 | -1.7013e-05
| 2025.6467 | 1.3149 | -2.6818e-05
| 2025.5262 | 1.3149 | -3.5932e-05
| 2025.4057 | 1.3149 | -3.936e-05
| 2025.2851 | 1.3148 | -3.5125e-05
| 2025.1646 | 1.3148 | -1.97e-05
| 2025.0441 | 1.3148 | 2.5179e-06
| 2024.9235 | 1.3148 | 2.7593e-05
| 2024.803 | 1.3148 | 5.0813e-05
| 2024.6825 | 1.3148 | 6.9277e-05
| 2024.5619 | 1.3148 | 8.1657e-05
| 2024.4414 | 1.3148 | 8.9734e-05
| 2024.3209 | 1.3148 | 9.7906e-05
| 2024.2003 | 1.3148 | 0.00010879
| 2024.0798 | 1.3148 | 0.00012052
| 2023.9593 | 1.3148 | 0.00013071
| 2023.8387 | 1.3148 | 0.00013598
| 2023.7182 | 1.3148 | 0.00013277
| 2023.5977 | 1.3148 | 0.00012033
| 2023.4772 | 1.3148 | 0.00010412
| 2023.3566 | 1.3148 | 8.7546e-05
| 2023.2361 | 1.3148 | 7.8503e-05
| 2023.1156 | 1.3147 | 7.9566e-05
| 2022.995 | 1.3147 | 9.0214e-05
| 2022.8745 | 1.3147 | 0.00010706
| 2022.754 | 1.3147 | 0.00012388
| 2022.6334 | 1.3147 | 0.00013468
| 2022.5129 | 1.3147 | 0.00013662
| 2022.3924 | 1.3147 | 0.00013236
| 2022.2718 | 1.3147 | 0.00012473
| 2022.1513 | 1.3147 | 0.00012129
| 2022.0308 | 1.3146 | 0.00012633
| 2021.9102 | 1.3146 | 0.00014088
| 2021.7897 | 1.3146 | 0.0001628
| 2021.6692 | 1.3146 | 0.00018604
| 2021.5487 | 1.3146 | 0.00020634
| 2021.4281 | 1.3146 | 0.00021897
| 2021.3076 | 1.3146 | 0.00022425
| 2021.1871 | 1.3146 | 0.00022485
| 2021.0665 | 1.3146 | 0.00022482
| 2020.946 | 1.3146 | 0.00022752
| 2020.8255 | 1.3146 | 0.00023362
| 2020.7049 | 1.3146 | 0.00024076
| 2020.5844 | 1.3146 | 0.00024578
| 2020.4639 | 1.3146 | 0.00024491
| 2020.3433 | 1.3146 | 0.00023882
| 2020.2228 | 1.3146 | 0.00022807
| 2020.1023 | 1.3146 | 0.0002182
| 2019.9817 | 1.3146 | 0.00021422
| 2019.8612 | 1.3145 | 0.00021767
| 2019.7407 | 1.3145 | 0.00022785
| 2019.6202 | 1.3145 | 0.00024258
| 2019.4996 | 1.3145 | 0.00025571
| 2019.3791 | 1.3145 | 0.0002649
| 2019.2586 | 1.3145 | 0.00026892
| 2019.138 | 1.3145 | 0.00027098
| 2019.0175 | 1.3145 | 0.00027364
| 2018.897 | 1.3145 | 0.00028115
| 2018.7764 | 1.3145 | 0.00029175
| 2018.6559 | 1.3145 | 0.00030437
| 2018.5354 | 1.3145 | 0.00031417
| 2018.4148 | 1.3145 | 0.00031795
| 2018.2943 | 1.3145 | 0.00031594
| 2018.1738 | 1.3145 | 0.00031044
| 2018.0533 | 1.3145 | 0.00030635
| 2017.9327 | 1.3144 | 0.00030987
| 2017.8122 | 1.3144 | 0.00032107
| 2017.6917 | 1.3144 | 0.00033782
| 2017.5711 | 1.3144 | 0.00035453
| 2017.4506 | 1.3144 | 0.00036366
| 2017.3301 | 1.3144 | 0.00036338
| 2017.2095 | 1.3144 | 0.00035398
| 2017.089 | 1.3144 | 0.0003404
| 2016.9685 | 1.3144 | 0.0003311
| 2016.8479 | 1.3144 | 0.00033031
| 2016.7274 | 1.3144 | 0.0003413
| 2016.6069 | 1.3144 | 0.00035954
| 2016.4863 | 1.3144 | 0.00037978
| 2016.3658 | 1.3144 | 0.00039487
| 2016.2453 | 1.3144 | 0.00040205
| 2016.1248 | 1.3144 | 0.00040223
| 2016.0042 | 1.3144 | 0.00039992
| 2015.8837 | 1.3144 | 0.00039988
| 2015.7632 | 1.3144 | 0.0004045
| 2015.6426 | 1.3144 | 0.00041202
| 2015.5221 | 1.3144 | 0.00041963
| 2015.4016 | 1.3144 | 0.00042284
| 2015.281 | 1.3144 | 0.00041913
| 2015.1605 | 1.3144 | 0.00041085
| 2015.04 | 1.3144 | 0.00040257
| 2014.9194 | 1.3143 | 0.00040071
| 2014.7989 | 1.3143 | 0.00040774
| 2014.6784 | 1.3143 | 0.00042168
| 2014.5578 | 1.3143 | 0.00044032
| 2014.4373 | 1.3143 | 0.00045523
| 2014.3168 | 1.3143 | 0.00046155
| 2014.1963 | 1.3143 | 0.00046042
| 2014.0757 | 1.3143 | 0.00045278
| 2013.9552 | 1.3143 | 0.00044599
| 2013.8347 | 1.3143 | 0.00044433
| 2013.7141 | 1.3143 | 0.00044991
| 2013.5936 | 1.3143 | 0.00045863
| 2013.4731 | 1.3143 | 0.00046797
| 2013.3525 | 1.3143 | 0.0004728
| 2013.232 | 1.3143 | 0.000472
| 2013.1115 | 1.3143 | 0.00046812
| 2012.9909 | 1.3143 | 0.00046856
| 2012.8704 | 1.3143 | 0.00047582
| 2012.7499 | 1.3143 | 0.00049245
| 2012.6293 | 1.3143 | 0.00051572
| 2012.5088 | 1.3143 | 0.0005385
| 2012.3883 | 1.3143 | 0.00055325
| 2012.2678 | 1.3143 | 0.00055713
| 2012.1472 | 1.3143 | 0.00054999
| 2012.0267 | 1.3143 | 0.00053683
| 2011.9062 | 1.3143 | 0.00052315
| 2011.7856 | 1.3143 | 0.00051399
| 2011.6651 | 1.3143 | 0.00050987
| 2011.5446 | 1.3143 | 0.00050855
| 2011.424 | 1.3143 | 0.00050361
| 2011.3035 | 1.3143 | 0.00049286
| 2011.183 | 1.3143 | 0.00047669
| 2011.0624 | 1.3143 | 0.00045975
| 2010.9419 | 1.3143 | 0.00044864
| 2010.8214 | 1.3143 | 0.00044754
| 2010.7008 | 1.3143 | 0.00045767
| 2010.5803 | 1.3143 | 0.00047366
| 2010.4598 | 1.3143 | 0.00048798
| 2010.3393 | 1.3143 | 0.0004928
| 2010.2187 | 1.3143 | 0.00048623
| 2010.0982 | 1.3143 | 0.00047015
| 2009.9777 | 1.3143 | 0.00045102
| 2009.8571 | 1.3143 | 0.00043667
| 2009.7366 | 1.3143 | 0.00043115
| 2009.6161 | 1.3143 | 0.0004378
| 2009.4955 | 1.3142 | 0.00044966
| 2009.375 | 1.3142 | 0.00046271
| 2009.2545 | 1.3143 | 0.00046896
| 2009.1339 | 1.3143 | 0.00046919
| 2009.0134 | 1.3143 | 0.00046381
| 2008.8929 | 1.3143 | 0.00045874
| 2008.7724 | 1.3143 | 0.00045788
| 2008.6518 | 1.3142 | 0.00046183
| 2008.5313 | 1.3143 | 0.0004674
| 2008.4108 | 1.3143 | 0.00046907
| 2008.2902 | 1.3143 | 0.00046181
| 2008.1697 | 1.3143 | 0.00044263
| 2008.0492 | 1.3143 | 0.00041395
| 2007.9286 | 1.3143 | 0.00038391
| 2007.8081 | 1.3143 | 0.00035945
| 2007.6876 | 1.3142 | 0.000347
| 2007.567 | 1.3142 | 0.00034794
| 2007.4465 | 1.3142 | 0.00035957
| 2007.326 | 1.3142 | 0.00037525
| 2007.2054 | 1.3142 | 0.00038825
| 2007.0849 | 1.3142 | 0.00039446
| 2006.9644 | 1.3142 | 0.00039395
| 2006.8439 | 1.3142 | 0.00038907
| 2006.7233 | 1.3142 | 0.0003849
| 2006.6028 | 1.3142 | 0.00038239
| 2006.4823 | 1.3141 | 0.00038348
| 2006.3617 | 1.3141 | 0.00038509
| 2006.2412 | 1.3141 | 0.00038446
| 2006.1207 | 1.3141 | 0.00038069
| 2006.0001 | 1.3141 | 0.00037461
| 2005.8796 | 1.3141 | 0.00036868
| 2005.7591 | 1.3141 | 0.00036794
| 2005.6385 | 1.3141 | 0.00037433
| 2005.518 | 1.3141 | 0.00038622
| 2005.3975 | 1.3141 | 0.00040161
| 2005.2769 | 1.3141 | 0.00041513
| 2005.1564 | 1.3141 | 0.00042176
| 2005.0359 | 1.3141 | 0.00041993
| 2004.9154 | 1.3141 | 0.00041238
| 2004.7948 | 1.3141 | 0.00040025
| 2004.6743 | 1.3141 | 0.00039039
| 2004.5538 | 1.3141 | 0.00038435
| 2004.4332 | 1.3141 | 0.00038078
| 2004.3127 | 1.3141 | 0.00037655
| 2004.1922 | 1.3141 | 0.00036808
| 2004.0716 | 1.3141 | 0.00035404
| 2003.9511 | 1.3141 | 0.00033338
| 2003.8306 | 1.3141 | 0.00031037
| 2003.71 | 1.3141 | 0.00029092
| 2003.5895 | 1.3141 | 0.00027957
| 2003.469 | 1.3141 | 0.00027766
| 2003.3484 | 1.314 | 0.00028336
| 2003.2279 | 1.314 | 0.000291
| 2003.1074 | 1.314 | 0.00029455
| 2002.9869 | 1.314 | 0.00029085
| 2002.8663 | 1.314 | 0.00028017
| 2002.7458 | 1.314 | 0.00026447
| 2002.6253 | 1.314 | 0.00024855
| 2002.5047 | 1.314 | 0.00023695
| 2002.3842 | 1.314 | 0.0002322
| 2002.2637 | 1.314 | 0.00023161
| 2002.1431 | 1.314 | 0.00023403
| 2002.0226 | 1.314 | 0.00023471
| 2001.9021 | 1.314 | 0.00023279
| 2001.7815 | 1.314 | 0.00022962
| 2001.661 | 1.3139 | 0.00022501
| 2001.5405 | 1.3139 | 0.00022341
| 2001.42 | 1.3139 | 0.00022347
| 2001.2994 | 1.3139 | 0.00022533
| 2001.1789 | 1.3139 | 0.00022659
| 2001.0584 | 1.3139 | 0.00022348
| 2000.9378 | 1.3139 | 0.00021607
| 2000.8173 | 1.3139 | 0.00020525
| 2000.6968 | 1.3139 | 0.00019373
| 2000.5762 | 1.3139 | 0.00018339
| 2000.4557 | 1.3139 | 0.00017436
| 2000.3352 | 1.3139 | 0.00016652
| 2000.2146 | 1.3139 | 0.00015383
| 2000.0941 | 1.3139 | 0.00013473
| 1999.9736 | 1.3139 | 0.00010954
| 1999.853 | 1.3139 | 8.1117e-05
| 1999.7325 | 1.3138 | 5.5987e-05
| 1999.612 | 1.3138 | 4.0497e-05
| 1999.4915 | 1.3138 | 3.765e-05
| 1999.3709 | 1.3137 | 4.7919e-05
| 1999.2504 | 1.3137 | 6.6841e-05
| 1999.1299 | 1.3137 | 8.555e-05
| 1999.0093 | 1.3137 | 9.8021e-05
| 1998.8888 | 1.3137 | 0.00010061
| 1998.7683 | 1.3137 | 9.53e-05
| 1998.6477 | 1.3137 | 8.5897e-05
| 1998.5272 | 1.3137 | 8.0221e-05
| 1998.4067 | 1.3136 | 8.1785e-05
| 1998.2861 | 1.3136 | 9.1266e-05
| 1998.1656 | 1.3136 | 0.00010637
| 1998.0451 | 1.3136 | 0.00011998
| 1997.9245 | 1.3136 | 0.00012812
| 1997.804 | 1.3136 | 0.00012749
| 1997.6835 | 1.3136 | 0.00011846
| 1997.563 | 1.3136 | 0.00010383
| 1997.4424 | 1.3136 | 8.8343e-05
| 1997.3219 | 1.3136 | 7.4761e-05
| 1997.2014 | 1.3136 | 6.4559e-05
| 1997.0808 | 1.3136 | 5.7405e-05
| 1996.9603 | 1.3135 | 5.3347e-05
| 1996.8398 | 1.3135 | 5.2144e-05
| 1996.7192 | 1.3135 | 5.4835e-05
| 1996.5987 | 1.3135 | 6.1526e-05
| 1996.4782 | 1.3135 | 7.1902e-05
| 1996.3576 | 1.3134 | 8.3182e-05
| 1996.2371 | 1.3134 | 9.2968e-05
| 1996.1166 | 1.3134 | 9.6904e-05
| 1995.996 | 1.3134 | 9.449e-05
| 1995.8755 | 1.3134 | 8.6732e-05
| 1995.755 | 1.3134 | 7.7427e-05
| 1995.6345 | 1.3134 | 7.1097e-05
| 1995.5139 | 1.3134 | 6.9736e-05
| 1995.3934 | 1.3134 | 7.4205e-05
| 1995.2729 | 1.3134 | 8.0898e-05
| 1995.1523 | 1.3134 | 8.4016e-05
| 1995.0318 | 1.3134 | 8.0663e-05
| 1994.9113 | 1.3134 | 6.9485e-05
| 1994.7907 | 1.3134 | 5.21e-05
| 1994.6702 | 1.3134 | 3.4011e-05
| 1994.5497 | 1.3133 | 2.0015e-05
| 1994.4291 | 1.3133 | 1.3499e-05
| 1994.3086 | 1.3133 | 1.3806e-05
| 1994.1881 | 1.3133 | 1.5794e-05
| 1994.0675 | 1.3133 | 1.7741e-05
| 1993.947 | 1.3133 | 1.4125e-05
| 1993.8265 | 1.3132 | 7.0005e-06
| 1993.706 | 1.3132 | 7.4386e-08
| 1993.5854 | 1.3132 | -2.2125e-06
| 1993.4649 | 1.3132 | 5.4637e-06
| 1993.3444 | 1.3131 | 2.2024e-05
| 1993.2238 | 1.3131 | 4.5578e-05
| 1993.1033 | 1.3131 | 7.1769e-05
| 1992.9828 | 1.3131 | 9.5322e-05
| 1992.8622 | 1.3131 | 0.00011333
| 1992.7417 | 1.3131 | 0.00012454
| 1992.6212 | 1.3131 | 0.00013182
| 1992.5006 | 1.3131 | 0.00013458
| 1992.3801 | 1.3131 | 0.0001345
| 1992.2596 | 1.3131 | 0.00012975
| 1992.1391 | 1.3131 | 0.00012022
| 1992.0185 | 1.3131 | 0.00010398
| 1991.898 | 1.3131 | 8.4699e-05
| 1991.7775 | 1.3131 | 6.6447e-05
| 1991.6569 | 1.3131 | 5.4764e-05
| 1991.5364 | 1.3131 | 5.2255e-05
| 1991.4159 | 1.313 | 5.9443e-05
| 1991.2953 | 1.313 | 7.3449e-05
| 1991.1748 | 1.313 | 8.7231e-05
| 1991.0543 | 1.313 | 9.4979e-05
| 1990.9337 | 1.313 | 9.3781e-05
| 1990.8132 | 1.313 | 8.4033e-05
| 1990.6927 | 1.313 | 6.9326e-05
| 1990.5721 | 1.313 | 5.5166e-05
| 1990.4516 | 1.313 | 4.6822e-05
| 1990.3311 | 1.3129 | 4.467e-05
| 1990.2106 | 1.3129 | 4.8849e-05
| 1990.09 | 1.3129 | 5.6123e-05
| 1989.9695 | 1.3129 | 6.3703e-05
| 1989.849 | 1.3129 | 7.1359e-05
| 1989.7284 | 1.3129 | 8.0719e-05
| 1989.6079 | 1.3128 | 9.3043e-05
| 1989.4874 | 1.3128 | 0.00010878
| 1989.3668 | 1.3128 | 0.00012784
| 1989.2463 | 1.3128 | 0.00014413
| 1989.1258 | 1.3128 | 0.00015376
| 1989.0052 | 1.3129 | 0.0001524
| 1988.8847 | 1.3129 | 0.00013904
| 1988.7642 | 1.3129 | 0.00011703
| 1988.6436 | 1.3129 | 9.218e-05
| 1988.5231 | 1.3129 | 7.2641e-05
| 1988.4026 | 1.3128 | 6.2932e-05
| 1988.2821 | 1.3128 | 6.3647e-05
| 1988.1615 | 1.3128 | 7.3433e-05
| 1988.041 | 1.3128 | 8.5303e-05
| 1987.9205 | 1.3128 | 9.3736e-05
| 1987.7999 | 1.3128 | 9.6291e-05
| 1987.6794 | 1.3128 | 9.1896e-05
| 1987.5589 | 1.3128 | 8.1916e-05
| 1987.4383 | 1.3127 | 7.1337e-05
| 1987.3178 | 1.3127 | 6.2304e-05
| 1987.1973 | 1.3127 | 5.5839e-05
| 1987.0767 | 1.3127 | 5.361e-05
| 1986.9562 | 1.3127 | 5.4554e-05
| 1986.8357 | 1.3126 | 5.7296e-05
| 1986.7151 | 1.3126 | 6.4062e-05
| 1986.5946 | 1.3126 | 7.4011e-05
| 1986.4741 | 1.3126 | 8.9447e-05
| 1986.3536 | 1.3126 | 0.00010895
| 1986.233 | 1.3126 | 0.00013115
| 1986.1125 | 1.3126 | 0.00015021
| 1985.992 | 1.3126 | 0.00016393
| 1985.8714 | 1.3126 | 0.00016918
| 1985.7509 | 1.3126 | 0.00016604
| 1985.6304 | 1.3126 | 0.00015698
| 1985.5098 | 1.3126 | 0.00014604
| 1985.3893 | 1.3126 | 0.00013766
| 1985.2688 | 1.3126 | 0.00013474
| 1985.1482 | 1.3126 | 0.00013584
| 1985.0277 | 1.3125 | 0.00013877
| 1984.9072 | 1.3125 | 0.0001416
| 1984.7867 | 1.3125 | 0.00013937
| 1984.6661 | 1.3125 | 0.00013332
| 1984.5456 | 1.3125 | 0.00012304
| 1984.4251 | 1.3125 | 0.00011219
| 1984.3045 | 1.3125 | 0.00010213
| 1984.184 | 1.3125 | 9.5014e-05
| 1984.0635 | 1.3125 | 8.8643e-05
| 1983.9429 | 1.3125 | 8.389e-05
| 1983.8224 | 1.3125 | 7.7175e-05
| 1983.7019 | 1.3125 | 6.9795e-05
| 1983.5813 | 1.3124 | 6.2812e-05
| 1983.4608 | 1.3124 | 5.9491e-05
| 1983.3403 | 1.3124 | 6.0509e-05
| 1983.2197 | 1.3124 | 6.7649e-05
| 1983.0992 | 1.3123 | 7.9085e-05
| 1982.9787 | 1.3123 | 9.0358e-05
| 1982.8582 | 1.3123 | 9.9157e-05
| 1982.7376 | 1.3123 | 0.00010361
| 1982.6171 | 1.3123 | 0.00010735
| 1982.4966 | 1.3123 | 0.00011196
| 1982.376 | 1.3123 | 0.00012231
| 1982.2555 | 1.3123 | 0.00014066
| 1982.135 | 1.3123 | 0.000164
| 1982.0144 | 1.3123 | 0.00018644
| 1981.8939 | 1.3123 | 0.00020076
| 1981.7734 | 1.3123 | 0.00020088
| 1981.6528 | 1.3123 | 0.00018515
| 1981.5323 | 1.3123 | 0.000157
| 1981.4118 | 1.3123 | 0.00012322
| 1981.2912 | 1.3123 | 9.4998e-05
| 1981.1707 | 1.3123 | 7.7689e-05
| 1981.0502 | 1.3123 | 7.1947e-05
| 1980.9297 | 1.3122 | 7.4577e-05
| 1980.8091 | 1.3122 | 8.0335e-05
| 1980.6886 | 1.3122 | 8.1111e-05
| 1980.5681 | 1.3122 | 7.5481e-05
| 1980.4475 | 1.3122 | 6.4952e-05
| 1980.327 | 1.3122 | 5.2575e-05
| 1980.2065 | 1.3122 | 4.428e-05
| 1980.0859 | 1.3121 | 4.2514e-05
| 1979.9654 | 1.3121 | 4.6547e-05
| 1979.8449 | 1.3121 | 5.3017e-05
| 1979.7243 | 1.3121 | 5.8698e-05
| 1979.6038 | 1.312 | 6.1772e-05
| 1979.4833 | 1.312 | 6.1701e-05
| 1979.3627 | 1.312 | 6.5143e-05
| 1979.2422 | 1.312 | 7.502e-05
| 1979.1217 | 1.312 | 9.3076e-05
| 1979.0012 | 1.3119 | 0.0001176
| 1978.8806 | 1.3119 | 0.00014291
| 1978.7601 | 1.3119 | 0.00016233
| 1978.6396 | 1.3119 | 0.00017118
| 1978.519 | 1.312 | 0.00016926
| 1978.3985 | 1.312 | 0.00016129
| 1978.278 | 1.3119 | 0.00015358
| 1978.1574 | 1.3119 | 0.00015101
| 1978.0369 | 1.3119 | 0.00015645
| 1977.9164 | 1.3119 | 0.00016699
| 1977.7958 | 1.3119 | 0.00017673
| 1977.6753 | 1.3119 | 0.00018207
| 1977.5548 | 1.3119 | 0.00017992
| 1977.4342 | 1.3119 | 0.00017315
| 1977.3137 | 1.3119 | 0.00016571
| 1977.1932 | 1.3119 | 0.00016402
| 1977.0727 | 1.3118 | 0.00016922
| 1976.9521 | 1.3118 | 0.00017961
| 1976.8316 | 1.3118 | 0.00018936
| 1976.7111 | 1.3118 | 0.00019371
| 1976.5905 | 1.3118 | 0.00019034
| 1976.47 | 1.3118 | 0.00017904
| 1976.3495 | 1.3118 | 0.00016606
| 1976.2289 | 1.3118 | 0.00015836
| 1976.1084 | 1.3118 | 0.00015897
| 1975.9879 | 1.3117 | 0.00016808
| 1975.8673 | 1.3117 | 0.00018268
| 1975.7468 | 1.3117 | 0.00019538
| 1975.6263 | 1.3117 | 0.00020255
| 1975.5058 | 1.3117 | 0.00020496
| 1975.3852 | 1.3117 | 0.00020558
| 1975.2647 | 1.3117 | 0.00020998
| 1975.1442 | 1.3117 | 0.00022409
| 1975.0236 | 1.3116 | 0.0002469
| 1974.9031 | 1.3116 | 0.00027459
| 1974.7826 | 1.3117 | 0.00029836
| 1974.662 | 1.3117 | 0.00031236
| 1974.5415 | 1.3117 | 0.00031214
| 1974.421 | 1.3117 | 0.0003012
| 1974.3004 | 1.3117 | 0.00028399
| 1974.1799 | 1.3117 | 0.00027041
| 1974.0594 | 1.3117 | 0.000263
| 1973.9388 | 1.3117 | 0.00026251
| 1973.8183 | 1.3117 | 0.00026458
| 1973.6978 | 1.3117 | 0.00026218
| 1973.5773 | 1.3117 | 0.00025174
| 1973.4567 | 1.3117 | 0.00023195
| 1973.3362 | 1.3117 | 0.00020717
| 1973.2157 | 1.3117 | 0.00018429
| 1973.0951 | 1.3116 | 0.00016929
| 1972.9746 | 1.3116 | 0.00016479
| 1972.8541 | 1.3116 | 0.00016811
| 1972.7335 | 1.3116 | 0.00017392
| 1972.613 | 1.3116 | 0.00017695
| 1972.4925 | 1.3116 | 0.00017539
| 1972.3719 | 1.3115 | 0.00017067
| 1972.2514 | 1.3115 | 0.00016627
| 1972.1309 | 1.3115 | 0.00016856
| 1972.0103 | 1.3115 | 0.00018017
| 1971.8898 | 1.3114 | 0.00019949
| 1971.7693 | 1.3114 | 0.00022275
| 1971.6488 | 1.3114 | 0.00024365
| 1971.5282 | 1.3114 | 0.00025737
| 1971.4077 | 1.3114 | 0.00026209
| 1971.2872 | 1.3114 | 0.00025949
| 1971.1666 | 1.3114 | 0.00025357
| 1971.0461 | 1.3114 | 0.0002481
| 1970.9256 | 1.3114 | 0.00024615
| 1970.805 | 1.3114 | 0.00024589
| 1970.6845 | 1.3114 | 0.00024761
| 1970.564 | 1.3114 | 0.00024942
| 1970.4434 | 1.3114 | 0.00025083
| 1970.3229 | 1.3114 | 0.00025249
| 1970.2024 | 1.3114 | 0.00025661
| 1970.0818 | 1.3114 | 0.00026439
| 1969.9613 | 1.3114 | 0.00027421
| 1969.8408 | 1.3114 | 0.00028189
| 1969.7203 | 1.3114 | 0.00028455
| 1969.5997 | 1.3114 | 0.00027807
| 1969.4792 | 1.3114 | 0.00026186
| 1969.3587 | 1.3114 | 0.00023908
| 1969.2381 | 1.3114 | 0.00021385
| 1969.1176 | 1.3114 | 0.00019333
| 1968.9971 | 1.3113 | 0.00018171
| 1968.8765 | 1.3113 | 0.00017963
| 1968.756 | 1.3113 | 0.00018364
| 1968.6355 | 1.3113 | 0.00019145
| 1968.5149 | 1.3112 | 0.00019686
| 1968.3944 | 1.3112 | 0.00019914
| 1968.2739 | 1.3112 | 0.00019899
| 1968.1533 | 1.3112 | 0.00019766
| 1968.0328 | 1.3112 | 0.0002003
| 1967.9123 | 1.3112 | 0.00020734
| 1967.7918 | 1.3112 | 0.00021775
| 1967.6712 | 1.3112 | 0.000227
| 1967.5507 | 1.3112 | 0.0002308
| 1967.4302 | 1.3112 | 0.00022579
| 1967.3096 | 1.3112 | 0.00021171
| 1967.1891 | 1.3112 | 0.00019295
| 1967.0686 | 1.3111 | 0.00017721
| 1966.948 | 1.3111 | 0.00017101
| 1966.8275 | 1.3111 | 0.00017787
| 1966.707 | 1.311 | 0.00019592
| 1966.5864 | 1.311 | 0.00021961
| 1966.4659 | 1.311 | 0.0002388
| 1966.3454 | 1.311 | 0.00024832
| 1966.2249 | 1.311 | 0.00024305
| 1966.1043 | 1.311 | 0.00022678
| 1965.9838 | 1.311 | 0.00020754
| 1965.8633 | 1.311 | 0.00019381
| 1965.7427 | 1.311 | 0.00019182
| 1965.6222 | 1.3109 | 0.00020381
| 1965.5017 | 1.3109 | 0.00022591
| 1965.3811 | 1.3109 | 0.00025076
| 1965.2606 | 1.3109 | 0.00027183
| 1965.1401 | 1.3109 | 0.00028428
| 1965.0195 | 1.3109 | 0.00028935
| 1964.899 | 1.3109 | 0.00029155
| 1964.7785 | 1.3109 | 0.00029546
| 1964.6579 | 1.3109 | 0.00030225
| 1964.5374 | 1.3109 | 0.0003078
| 1964.4169 | 1.3109 | 0.00030837
| 1964.2964 | 1.3109 | 0.00029694
| 1964.1758 | 1.3109 | 0.00027228
| 1964.0553 | 1.3109 | 0.00023757
| 1963.9348 | 1.3109 | 0.0002009
| 1963.8142 | 1.3109 | 0.00017451
| 1963.6937 | 1.3108 | 0.00016382
| 1963.5732 | 1.3108 | 0.00017172
| 1963.4526 | 1.3107 | 0.00019223
| 1963.3321 | 1.3107 | 0.00021752
| 1963.2116 | 1.3107 | 0.00024062
| 1963.091 | 1.3107 | 0.00025857
| 1962.9705 | 1.3107 | 0.00027262
| 1962.85 | 1.3107 | 0.0002875
| 1962.7294 | 1.3107 | 0.0003079
| 1962.6089 | 1.3107 | 0.00033159
| 1962.4884 | 1.3107 | 0.00035482
| 1962.3679 | 1.3107 | 0.00036583
| 1962.2473 | 1.3107 | 0.00036072
| 1962.1268 | 1.3107 | 0.00033926
| 1962.0063 | 1.3107 | 0.00030934
| 1961.8857 | 1.3107 | 0.00028385
| 1961.7652 | 1.3106 | 0.00027497
| 1961.6447 | 1.3106 | 0.0002876
| 1961.5241 | 1.3105 | 0.00031809
| 1961.4036 | 1.3105 | 0.00035295
| 1961.2831 | 1.3105 | 0.00037965
| 1961.1625 | 1.3105 | 0.00038936
| 1961.042 | 1.3105 | 0.00038431
| 1960.9215 | 1.3105 | 0.00037604
| 1960.8009 | 1.3104 | 0.00037847
| 1960.6804 | 1.3104 | 0.00040283
| 1960.5599 | 1.3103 | 0.0004504
| 1960.4394 | 1.3103 | 0.00051666
| 1960.3188 | 1.3102 | 0.00059454
| 1960.1983 | 1.3102 | 0.00068433
| 1960.0778 | 1.3102 | 0.00079579
| 1959.9572 | 1.3101 | 0.00094923
| 1959.8367 | 1.3101 | 0.0011597
| 1959.7162 | 1.3102 | 0.0014252
| 1959.5956 | 1.3104 | 0.0017152
| 1959.4751 | 1.3108 | 0.0019642
| 1959.3546 | 1.3113 | 0.0020883
| 1959.234 | 1.3119 | 0.0020048
| 1959.1135 | 1.3125 | 0.0016639
| 1958.993 | 1.3129 | 0.0010787
| 1958.8725 | 1.3131 | 0.00032979
| 1958.7519 | 1.313 | -0.00045013
| 1958.6314 | 1.3126 | -0.0011176
| 1958.5109 | 1.312 | -0.0015611
| 1958.3903 | 1.3114 | -0.0017343
| 1958.2698 | 1.3108 | -0.0016609
| 1958.1493 | 1.3103 | -0.001412
| 1958.0287 | 1.31 | -0.0010793
| 1957.9082 | 1.3098 | -0.0007443
| 1957.7877 | 1.3098 | -0.00046417
| 1957.6671 | 1.3099 | -0.00026204
| 1957.5466 | 1.3099 | -0.0001319
| 1957.4261 | 1.31 | -5.5914e-05
| 1957.3055 | 1.3101 | -1.5083e-05
| 1957.185 | 1.3101 | 8.7002e-06
| 1957.0645 | 1.3101 | 1.9343e-05
| 1956.944 | 1.3101 | 2.1846e-05
| 1956.8234 | 1.3101 | 1.9039e-05
| 1956.7029 | 1.3101 | 1.6188e-05
| 1956.5824 | 1.3101 | 2.0095e-05
| 1956.4618 | 1.3101 | 3.5226e-05
| 1956.3413 | 1.31 | 6.1881e-05
| 1956.2208 | 1.31 | 9.5185e-05
| 1956.1002 | 1.31 | 0.00012695
| 1955.9797 | 1.31 | 0.00015288
| 1955.8592 | 1.31 | 0.00017165
| 1955.7386 | 1.31 | 0.00018734
| 1955.6181 | 1.31 | 0.00020665
| 1955.4976 | 1.31 | 0.00023354
| 1955.377 | 1.31 | 0.00026586
| 1955.2565 | 1.31 | 0.00029764
| 1955.136 | 1.31 | 0.00031857
| 1955.0155 | 1.31 | 0.000324
| 1954.8949 | 1.3101 | 0.00031413
| 1954.7744 | 1.3101 | 0.00029577
| 1954.6539 | 1.31 | 0.00027971
| 1954.5333 | 1.31 | 0.00027542
| 1954.4128 | 1.31 | 0.00028536
| 1954.2923 | 1.31 | 0.00030575
| 1954.1717 | 1.31 | 0.00032697
| 1954.0512 | 1.31 | 0.00033992
| 1953.9307 | 1.31 | 0.00033969
| 1953.8101 | 1.31 | 0.00032785
| 1953.6896 | 1.31 | 0.00031169
| 1953.5691 | 1.31 | 0.00029786
| 1953.4485 | 1.31 | 0.00029234
| 1953.328 | 1.31 | 0.00029388
| 1953.2075 | 1.31 | 0.00029538
| 1953.087 | 1.31 | 0.00029082
| 1952.9664 | 1.31 | 0.00027663
| 1952.8459 | 1.31 | 0.00025499
| 1952.7254 | 1.31 | 0.00023288
| 1952.6048 | 1.31 | 0.00021772
| 1952.4843 | 1.31 | 0.00021504
| 1952.3638 | 1.3099 | 0.00022245
| 1952.2432 | 1.3099 | 0.00023402
| 1952.1227 | 1.3099 | 0.00024148
| 1952.0022 | 1.3099 | 0.00023954
| 1951.8816 | 1.3099 | 0.00022877
| 1951.7611 | 1.3099 | 0.00021365
| 1951.6406 | 1.3099 | 0.00020141
| 1951.52 | 1.3098 | 0.00019986
| 1951.3995 | 1.3098 | 0.0002082
| 1951.279 | 1.3098 | 0.00022289
| 1951.1585 | 1.3098 | 0.00023712
| 1951.0379 | 1.3098 | 0.00024592
| 1950.9174 | 1.3098 | 0.00025031
| 1950.7969 | 1.3098 | 0.00025344
| 1950.6763 | 1.3097 | 0.00026506
| 1950.5558 | 1.3097 | 0.0002868
| 1950.4353 | 1.3097 | 0.0003186
| 1950.3147 | 1.3098 | 0.00034898
| 1950.1942 | 1.3098 | 0.00036309
| 1950.0737 | 1.3098 | 0.00034959
| 1949.9531 | 1.3099 | 0.00030448
| 1949.8326 | 1.3099 | 0.00023356
| 1949.7121 | 1.3099 | 0.00015492
| 1949.5916 | 1.3099 | 8.6323e-05
| 1949.471 | 1.3098 | 4.4397e-05
| 1949.3505 | 1.3097 | 3.5426e-05
| 1949.23 | 1.3096 | 5.3067e-05
| 1949.1094 | 1.3096 | 8.4035e-05
| 1948.9889 | 1.3096 | 0.00011392
| 1948.8684 | 1.3096 | 0.00013075
| 1948.7478 | 1.3096 | 0.00013294
| 1948.6273 | 1.3095 | 0.0001261
| 1948.5068 | 1.3095 | 0.00011899
| 1948.3862 | 1.3095 | 0.00012141
| 1948.2657 | 1.3094 | 0.00013525
| 1948.1452 | 1.3094 | 0.00016021
| 1948.0246 | 1.3094 | 0.00018965
| 1947.9041 | 1.3094 | 0.0002157
| 1947.7836 | 1.3094 | 0.0002351
| 1947.6631 | 1.3094 | 0.00024777
| 1947.5425 | 1.3094 | 0.00025602
| 1947.422 | 1.3094 | 0.00026519
| 1947.3015 | 1.3094 | 0.00027643
| 1947.1809 | 1.3094 | 0.0002897
| 1947.0604 | 1.3094 | 0.00030209
| 1946.9399 | 1.3094 | 0.00031087
| 1946.8193 | 1.3094 | 0.00031488
| 1946.6988 | 1.3094 | 0.00031508
| 1946.5783 | 1.3094 | 0.00031483
| 1946.4577 | 1.3094 | 0.0003154
| 1946.3372 | 1.3094 | 0.00031823
| 1946.2167 | 1.3094 | 0.00032165
| 1946.0961 | 1.3094 | 0.00032172
| 1945.9756 | 1.3094 | 0.00031458
| 1945.8551 | 1.3094 | 0.00030111
| 1945.7346 | 1.3094 | 0.00028148
| 1945.614 | 1.3094 | 0.00026259
| 1945.4935 | 1.3094 | 0.00024746
| 1945.373 | 1.3094 | 0.0002394
| 1945.2524 | 1.3093 | 0.0002374
| 1945.1319 | 1.3093 | 0.00023611
| 1945.0114 | 1.3093 | 0.00023028
| 1944.8908 | 1.3093 | 0.00021638
| 1944.7703 | 1.3093 | 0.00019346
| 1944.6498 | 1.3093 | 0.00016579
| 1944.5292 | 1.3093 | 0.00013934
| 1944.4087 | 1.3092 | 0.00012202
| 1944.2882 | 1.3092 | 0.00011695
| 1944.1676 | 1.3092 | 0.00012527
| 1944.0471 | 1.3091 | 0.00014256
| 1943.9266 | 1.3091 | 0.00016443
| 1943.8061 | 1.3091 | 0.00018786
| 1943.6855 | 1.3091 | 0.00021106
| 1943.565 | 1.309 | 0.00023321
| 1943.4445 | 1.309 | 0.00025547
| 1943.3239 | 1.309 | 0.00027786
| 1943.2034 | 1.3091 | 0.00029626
| 1943.0829 | 1.3091 | 0.00030673
| 1942.9623 | 1.3091 | 0.00030224
| 1942.8418 | 1.3091 | 0.00028187
| 1942.7213 | 1.3091 | 0.00024598
| 1942.6007 | 1.3091 | 0.00020062
| 1942.4802 | 1.3091 | 0.00015538
| 1942.3597 | 1.3091 | 0.00011846
| 1942.2391 | 1.309 | 9.6883e-05
| 1942.1186 | 1.309 | 9.0433e-05
| 1941.9981 | 1.3089 | 9.7642e-05
| 1941.8776 | 1.3089 | 0.00011311
| 1941.757 | 1.3089 | 0.00013244
| 1941.6365 | 1.3088 | 0.00015273
| 1941.516 | 1.3088 | 0.00017229
| 1941.3954 | 1.3088 | 0.00019286
| 1941.2749 | 1.3088 | 0.00021513
| 1941.1544 | 1.3088 | 0.00023725
| 1941.0338 | 1.3088 | 0.00025562
| 1940.9133 | 1.3088 | 0.00026677
| 1940.7928 | 1.3088 | 0.00026791
| 1940.6722 | 1.3088 | 0.00026023
| 1940.5517 | 1.3088 | 0.00024637
| 1940.4312 | 1.3088 | 0.00023182
| 1940.3107 | 1.3088 | 0.00022257
| 1940.1901 | 1.3088 | 0.00021889
| 1940.0696 | 1.3087 | 0.00022195
| 1939.9491 | 1.3087 | 0.00022833
| 1939.8285 | 1.3087 | 0.00023315
| 1939.708 | 1.3087 | 0.00023473
| 1939.5875 | 1.3087 | 0.00023222
| 1939.4669 | 1.3087 | 0.0002279
| 1939.3464 | 1.3087 | 0.00022579
| 1939.2259 | 1.3087 | 0.00022664
| 1939.1053 | 1.3087 | 0.00023009
| 1938.9848 | 1.3086 | 0.00023444
| 1938.8643 | 1.3086 | 0.00023544
| 1938.7437 | 1.3086 | 0.00023217
| 1938.6232 | 1.3086 | 0.00022537
| 1938.5027 | 1.3086 | 0.00022034
| 1938.3822 | 1.3086 | 0.0002192
| 1938.2616 | 1.3085 | 0.00022701
| 1938.1411 | 1.3085 | 0.00024212
| 1938.0206 | 1.3085 | 0.00026215
| 1937.9 | 1.3085 | 0.00027872
| 1937.7795 | 1.3085 | 0.00028803
| 1937.659 | 1.3085 | 0.00028651
| 1937.5384 | 1.3085 | 0.0002749
| 1937.4179 | 1.3085 | 0.0002583
| 1937.2974 | 1.3085 | 0.00024317
| 1937.1768 | 1.3085 | 0.00023255
| 1937.0563 | 1.3085 | 0.00023087
| 1936.9358 | 1.3085 | 0.00023443
| 1936.8152 | 1.3084 | 0.00024243
| 1936.6947 | 1.3084 | 0.00025147
| 1936.5742 | 1.3084 | 0.00025784
| 1936.4537 | 1.3084 | 0.00026319
| 1936.3331 | 1.3084 | 0.00026691
| 1936.2126 | 1.3084 | 0.00026874
| 1936.0921 | 1.3084 | 0.00026809
| 1935.9715 | 1.3084 | 0.00026214
| 1935.851 | 1.3084 | 0.00025123
| 1935.7305 | 1.3084 | 0.00023471
| 1935.6099 | 1.3084 | 0.00021694
| 1935.4894 | 1.3083 | 0.00020176
| 1935.3689 | 1.3083 | 0.00019527
| 1935.2483 | 1.3083 | 0.00019864
| 1935.1278 | 1.3083 | 0.00020993
| 1935.0073 | 1.3082 | 0.00022578
| 1934.8867 | 1.3082 | 0.00023995
| 1934.7662 | 1.3082 | 0.00024895
| 1934.6457 | 1.3082 | 0.0002516
| 1934.5252 | 1.3082 | 0.0002508
| 1934.4046 | 1.3082 | 0.00025075
| 1934.2841 | 1.3082 | 0.00025596
| 1934.1636 | 1.3082 | 0.00026603
| 1934.043 | 1.3082 | 0.00027724
| 1933.9225 | 1.3082 | 0.00028507
| 1933.802 | 1.3082 | 0.0002853
| 1933.6814 | 1.3082 | 0.00027667
| 1933.5609 | 1.3082 | 0.00026126
| 1933.4404 | 1.3081 | 0.00024537
| 1933.3198 | 1.3081 | 0.00023444
| 1933.1993 | 1.3081 | 0.00023262
| 1933.0788 | 1.3081 | 0.0002382
| 1932.9582 | 1.3081 | 0.0002489
| 1932.8377 | 1.308 | 0.00025704
| 1932.7172 | 1.308 | 0.00026204
| 1932.5967 | 1.308 | 0.00026038
| 1932.4761 | 1.308 | 0.00025785
| 1932.3556 | 1.308 | 0.00025703
| 1932.2351 | 1.308 | 0.00026187
| 1932.1145 | 1.308 | 0.00027173
| 1931.994 | 1.308 | 0.00028336
| 1931.8735 | 1.308 | 0.00029157
| 1931.7529 | 1.308 | 0.00029289
| 1931.6324 | 1.308 | 0.00028755
| 1931.5119 | 1.308 | 0.00027776
| 1931.3913 | 1.308 | 0.00027042
| 1931.2708 | 1.3079 | 0.00026792
| 1931.1503 | 1.3079 | 0.00027246
| 1931.0298 | 1.3079 | 0.00027952
| 1930.9092 | 1.3079 | 0.00028138
| 1930.7887 | 1.3079 | 0.0002739
| 1930.6682 | 1.3079 | 0.00025389
| 1930.5476 | 1.3079 | 0.00022513
| 1930.4271 | 1.3079 | 0.00019426
| 1930.3066 | 1.3079 | 0.00016968
| 1930.186 | 1.3078 | 0.00015747
| 1930.0655 | 1.3078 | 0.00015767
| 1929.945 | 1.3078 | 0.00016643
| 1929.8244 | 1.3078 | 0.00017608
| 1929.7039 | 1.3078 | 0.00018221
| 1929.5834 | 1.3077 | 0.00018178
| 1929.4628 | 1.3077 | 0.00017757
| 1929.3423 | 1.3077 | 0.00017326
| 1929.2218 | 1.3077 | 0.0001747
| 1929.1013 | 1.3077 | 0.00018231
| 1928.9807 | 1.3076 | 0.00019356
| 1928.8602 | 1.3076 | 0.00020425
| 1928.7397 | 1.3076 | 0.00020819
| 1928.6191 | 1.3076 | 0.00020453
| 1928.4986 | 1.3076 | 0.00019668
| 1928.3781 | 1.3076 | 0.00018944
| 1928.2575 | 1.3076 | 0.00018904
| 1928.137 | 1.3075 | 0.00019813
| 1928.0165 | 1.3075 | 0.00021421
| 1927.8959 | 1.3075 | 0.00023129
| 1927.7754 | 1.3075 | 0.0002421
| 1927.6549 | 1.3075 | 0.00024142
| 1927.5343 | 1.3075 | 0.00022917
| 1927.4138 | 1.3075 | 0.00021122
| 1927.2933 | 1.3075 | 0.00019422
| 1927.1728 | 1.3075 | 0.00018584
| 1927.0522 | 1.3074 | 0.00018943
| 1926.9317 | 1.3074 | 0.00020195
| 1926.8112 | 1.3074 | 0.00021833
| 1926.6906 | 1.3074 | 0.00023306
| 1926.5701 | 1.3074 | 0.0002404
| 1926.4496 | 1.3074 | 0.00024192
| 1926.329 | 1.3074 | 0.0002397
| 1926.2085 | 1.3074 | 0.00023839
| 1926.088 | 1.3074 | 0.00023953
| 1925.9674 | 1.3074 | 0.00024166
| 1925.8469 | 1.3074 | 0.00024154
| 1925.7264 | 1.3074 | 0.0002339
| 1925.6058 | 1.3074 | 0.00021624
| 1925.4853 | 1.3073 | 0.00019295
| 1925.3648 | 1.3073 | 0.00016935
| 1925.2443 | 1.3073 | 0.00015386
| 1925.1237 | 1.3072 | 0.00015123
| 1925.0032 | 1.3072 | 0.00016274
| 1924.8827 | 1.3072 | 0.00018265
| 1924.7621 | 1.3072 | 0.00020166
| 1924.6416 | 1.3072 | 0.0002129
| 1924.5211 | 1.3072 | 0.00021251
| 1924.4005 | 1.3072 | 0.00020288
| 1924.28 | 1.3071 | 0.00019168
| 1924.1595 | 1.3071 | 0.00018819
| 1924.0389 | 1.3071 | 0.0001973
| 1923.9184 | 1.3071 | 0.00021952
| 1923.7979 | 1.3071 | 0.00024726
| 1923.6773 | 1.3071 | 0.00027067
| 1923.5568 | 1.3071 | 0.00027976
| 1923.4363 | 1.3071 | 0.00027047
| 1923.3158 | 1.3071 | 0.00024533
| 1923.1952 | 1.3071 | 0.0002119
| 1923.0747 | 1.3071 | 0.00017994
| 1922.9542 | 1.3071 | 0.00015727
| 1922.8336 | 1.307 | 0.00014439
| 1922.7131 | 1.307 | 0.00013872
| 1922.5926 | 1.307 | 0.00013347
| 1922.472 | 1.307 | 0.00012544
| 1922.3515 | 1.3069 | 0.00011465
| 1922.231 | 1.3069 | 0.00010509
| 1922.1104 | 1.3069 | 0.00010302
| 1921.9899 | 1.3068 | 0.00011563
| 1921.8694 | 1.3068 | 0.00014257
| 1921.7489 | 1.3068 | 0.00017885
| 1921.6283 | 1.3068 | 0.00021409
| 1921.5078 | 1.3068 | 0.00023848
| 1921.3873 | 1.3068 | 0.0002477
| 1921.2667 | 1.3068 | 0.00024132
| 1921.1462 | 1.3068 | 0.00022733
| 1921.0257 | 1.3068 | 0.00021458
| 1920.9051 | 1.3068 | 0.00021014
| 1920.7846 | 1.3067 | 0.00021474
| 1920.6641 | 1.3067 | 0.00022563
| 1920.5435 | 1.3067 | 0.00023676
| 1920.423 | 1.3067 | 0.0002415
| 1920.3025 | 1.3067 | 0.00024009
| 1920.1819 | 1.3067 | 0.00023521
| 1920.0614 | 1.3067 | 0.00023457
| 1919.9409 | 1.3067 | 0.00024166
| 1919.8204 | 1.3066 | 0.00025568
| 1919.6998 | 1.3066 | 0.00027128
| 1919.5793 | 1.3067 | 0.00028023
| 1919.4588 | 1.3067 | 0.00027445
| 1919.3382 | 1.3067 | 0.00025428
| 1919.2177 | 1.3067 | 0.00022654
| 1919.0972 | 1.3066 | 0.00020441
| 1918.9766 | 1.3066 | 0.00020033
| 1918.8561 | 1.3066 | 0.00021891
| 1918.7356 | 1.3066 | 0.00025413
| 1918.615 | 1.3066 | 0.00028961
| 1918.4945 | 1.3066 | 0.00030571
| 1918.374 | 1.3067 | 0.00028512
| 1918.2534 | 1.3068 | 0.0002241
| 1918.1329 | 1.3068 | 0.00013137
| 1918.0124 | 1.3067 | 2.9074e-05
| 1917.8919 | 1.3067 | -5.8966e-05
| 1917.7713 | 1.3066 | -0.00011281
| 1917.6508 | 1.3065 | -0.00012413
| 1917.5303 | 1.3064 | -9.7948e-05
| 1917.4097 | 1.3063 | -5.0857e-05
| 1917.2892 | 1.3063 | 3.0255e-06
| 1917.1687 | 1.3063 | 4.7552e-05
| 1917.0481 | 1.3063 | 7.8148e-05
| 1916.9276 | 1.3063 | 9.6103e-05
| 1916.8071 | 1.3063 | 0.00010664
| 1916.6865 | 1.3063 | 0.00011273
| 1916.566 | 1.3062 | 0.00011775
| 1916.4455 | 1.3062 | 0.00011927
| 1916.3249 | 1.3062 | 0.00011354
| 1916.2044 | 1.3062 | 0.0001015
| 1916.0839 | 1.3062 | 8.4436e-05
| 1915.9634 | 1.3062 | 6.9932e-05
| 1915.8428 | 1.3062 | 6.1913e-05
| 1915.7223 | 1.3061 | 6.1778e-05
| 1915.6018 | 1.3061 | 6.736e-05
| 1915.4812 | 1.3061 | 7.2861e-05
| 1915.3607 | 1.3061 | 7.3892e-05
| 1915.2402 | 1.3061 | 6.8565e-05
| 1915.1196 | 1.3061 | 5.9781e-05
| 1914.9991 | 1.306 | 5.3343e-05
| 1914.8786 | 1.306 | 5.7285e-05
| 1914.758 | 1.306 | 7.2292e-05
| 1914.6375 | 1.306 | 9.4095e-05
| 1914.517 | 1.306 | 0.00011456
| 1914.3964 | 1.306 | 0.0001241
| 1914.2759 | 1.306 | 0.00011743
| 1914.1554 | 1.306 | 9.7222e-05
| 1914.0349 | 1.306 | 7.194e-05
| 1913.9143 | 1.3059 | 5.2616e-05
| 1913.7938 | 1.3059 | 4.6587e-05
| 1913.6733 | 1.3058 | 5.6521e-05
| 1913.5527 | 1.3058 | 7.5071e-05
| 1913.4322 | 1.3058 | 9.1034e-05
| 1913.3117 | 1.3058 | 9.4968e-05
| 1913.1911 | 1.3058 | 8.3442e-05
| 1913.0706 | 1.3058 | 6.0709e-05
| 1912.9501 | 1.3058 | 3.7641e-05
| 1912.8295 | 1.3057 | 2.6756e-05
| 1912.709 | 1.3057 | 3.3049e-05
| 1912.5885 | 1.3056 | 5.5769e-05
| 1912.468 | 1.3056 | 8.6079e-05
| 1912.3474 | 1.3056 | 0.00011096
| 1912.2269 | 1.3056 | 0.00012341
| 1912.1064 | 1.3056 | 0.00012054
| 1911.9858 | 1.3056 | 0.00010827
| 1911.8653 | 1.3056 | 9.6594e-05
| 1911.7448 | 1.3056 | 9.324e-05
| 1911.6242 | 1.3055 | 0.00010105
| 1911.5037 | 1.3055 | 0.00011545
| 1911.3832 | 1.3055 | 0.00012764
| 1911.2626 | 1.3055 | 0.00013223
| 1911.1421 | 1.3055 | 0.00012602
| 1911.0216 | 1.3055 | 0.0001133
| 1910.901 | 1.3055 | 0.00010448
| 1910.7805 | 1.3054 | 0.00010737
| 1910.66 | 1.3054 | 0.00012403
| 1910.5395 | 1.3054 | 0.00015121
| 1910.4189 | 1.3054 | 0.00017746
| 1910.2984 | 1.3054 | 0.00019108
| 1910.1779 | 1.3054 | 0.00018567
| 1910.0573 | 1.3054 | 0.00016251
| 1909.9368 | 1.3054 | 0.00012938
| 1909.8163 | 1.3054 | 9.9221e-05
| 1909.6957 | 1.3054 | 8.2343e-05
| 1909.5752 | 1.3053 | 8.0726e-05
| 1909.4547 | 1.3053 | 9.1172e-05
| 1909.3341 | 1.3053 | 0.00010323
| 1909.2136 | 1.3053 | 0.00010937
| 1909.0931 | 1.3053 | 0.00010538
| 1908.9725 | 1.3052 | 9.4531e-05
| 1908.852 | 1.3052 | 8.406e-05
| 1908.7315 | 1.3052 | 8.1869e-05
| 1908.611 | 1.3051 | 9.2652e-05
| 1908.4904 | 1.3051 | 0.00011345
| 1908.3699 | 1.3051 | 0.00013733
| 1908.2494 | 1.3051 | 0.00015343
| 1908.1288 | 1.3051 | 0.0001566
| 1908.0083 | 1.3051 | 0.00014647
| 1907.8878 | 1.3051 | 0.00013035
| 1907.7672 | 1.3051 | 0.00011603
| 1907.6467 | 1.3051 | 0.0001126
| 1907.5262 | 1.305 | 0.00012019
| 1907.4056 | 1.305 | 0.00013539
| 1907.2851 | 1.305 | 0.00014842
| 1907.1646 | 1.305 | 0.00015359
| 1907.044 | 1.305 | 0.00014836
| 1906.9235 | 1.305 | 0.00013527
| 1906.803 | 1.3049 | 0.00012513
| 1906.6825 | 1.3049 | 0.00012391
| 1906.5619 | 1.3049 | 0.00013561
| 1906.4414 | 1.3049 | 0.00015784
| 1906.3209 | 1.3049 | 0.00018299
| 1906.2003 | 1.3049 | 0.00019995
| 1906.0798 | 1.3049 | 0.0002018
| 1905.9593 | 1.3049 | 0.00018718
| 1905.8387 | 1.3049 | 0.00016271
| 1905.7182 | 1.3049 | 0.00013719
| 1905.5977 | 1.3048 | 0.00011971
| 1905.4771 | 1.3048 | 0.00011511
| 1905.3566 | 1.3048 | 0.00012175
| 1905.2361 | 1.3048 | 0.00013204
| 1905.1156 | 1.3048 | 0.0001395
| 1904.995 | 1.3047 | 0.00013816
| 1904.8745 | 1.3047 | 0.00012983
| 1904.754 | 1.3047 | 0.00011683
| 1904.6334 | 1.3047 | 0.00010663
| 1904.5129 | 1.3047 | 0.0001036
| 1904.3924 | 1.3047 | 0.00010697
| 1904.2718 | 1.3046 | 0.00011486
| 1904.1513 | 1.3046 | 0.00012091
| 1904.0308 | 1.3046 | 0.00012015
| 1903.9102 | 1.3046 | 0.00011342
| 1903.7897 | 1.3046 | 0.00010235
| 1903.6692 | 1.3046 | 9.2112e-05
| 1903.5486 | 1.3045 | 8.693e-05
| 1903.4281 | 1.3045 | 8.7672e-05
| 1903.3076 | 1.3045 | 9.2868e-05
| 1903.1871 | 1.3045 | 9.6261e-05
| 1903.0665 | 1.3045 | 9.4138e-05
| 1902.946 | 1.3045 | 8.49e-05
| 1902.8255 | 1.3044 | 7.396e-05
| 1902.7049 | 1.3044 | 6.4916e-05
| 1902.5844 | 1.3044 | 6.3654e-05
| 1902.4639 | 1.3043 | 7.3091e-05
| 1902.3433 | 1.3043 | 9.0601e-05
| 1902.2228 | 1.3043 | 0.0001078
| 1902.1023 | 1.3043 | 0.00012002
| 1901.9817 | 1.3043 | 0.00012048
| 1901.8612 | 1.3043 | 0.0001113
| 1901.7407 | 1.3043 | 9.868e-05
| 1901.6201 | 1.3043 | 8.9532e-05
| 1901.4996 | 1.3042 | 8.9331e-05
| 1901.3791 | 1.3042 | 0.00010001
| 1901.2586 | 1.3042 | 0.00011575
| 1901.138 | 1.3042 | 0.00012777
| 1901.0175 | 1.3042 | 0.00012993
| 1900.897 | 1.3042 | 0.00011724
| 1900.7764 | 1.3042 | 9.2547e-05
| 1900.6559 | 1.3042 | 6.4856e-05
| 1900.5354 | 1.3041 | 4.3049e-05
| 1900.4148 | 1.3041 | 3.4347e-05
| 1900.2943 | 1.3041 | 3.8755e-05
| 1900.1738 | 1.304 | 5.2798e-05
| 1900.0532 | 1.304 | 6.7711e-05
| 1899.9327 | 1.304 | 7.6845e-05
| 1899.8122 | 1.304 | 7.6698e-05
| 1899.6916 | 1.304 | 6.9954e-05
| 1899.5711 | 1.304 | 6.1076e-05
| 1899.4506 | 1.3039 | 5.5611e-05
| 1899.3301 | 1.3039 | 5.5871e-05
| 1899.2095 | 1.3039 | 5.8196e-05
| 1899.089 | 1.3039 | 5.9357e-05
| 1898.9685 | 1.3039 | 5.2775e-05
| 1898.8479 | 1.3039 | 3.6507e-05
| 1898.7274 | 1.3039 | 1.3041e-05
| 1898.6069 | 1.3038 | -1.0363e-05
| 1898.4863 | 1.3038 | -2.6867e-05
| 1898.3658 | 1.3038 | -3.051e-05
| 1898.2453 | 1.3037 | -2.3894e-05
| 1898.1247 | 1.3037 | -1.0194e-05
| 1898.0042 | 1.3037 | 2.7548e-06
| 1897.8837 | 1.3036 | 1.0663e-05
| 1897.7631 | 1.3036 | 1.128e-05
| 1897.6426 | 1.3036 | 8.1e-06
| 1897.5221 | 1.3036 | 6.3385e-06
| 1897.4016 | 1.3035 | 1.1476e-05
| 1897.281 | 1.3035 | 2.5004e-05
| 1897.1605 | 1.3035 | 4.2631e-05
| 1897.04 | 1.3035 | 5.8453e-05
| 1896.9194 | 1.3034 | 6.7116e-05
| 1896.7989 | 1.3034 | 6.7321e-05
| 1896.6784 | 1.3034 | 6.0568e-05
| 1896.5578 | 1.3034 | 5.5521e-05
| 1896.4373 | 1.3034 | 5.7593e-05
| 1896.3168 | 1.3033 | 7.3271e-05
| 1896.1962 | 1.3033 | 0.00010024
| 1896.0757 | 1.3033 | 0.00013121
| 1895.9552 | 1.3033 | 0.00015994
| 1895.8347 | 1.3033 | 0.00017897
| 1895.7141 | 1.3033 | 0.0001844
| 1895.5936 | 1.3033 | 0.00018036
| 1895.4731 | 1.3033 | 0.00017109
| 1895.3525 | 1.3033 | 0.00016187
| 1895.232 | 1.3033 | 0.00015426
| 1895.1115 | 1.3032 | 0.00014919
| 1894.9909 | 1.3032 | 0.00014275
| 1894.8704 | 1.3032 | 0.00013233
| 1894.7499 | 1.3032 | 0.00011785
| 1894.6293 | 1.3032 | 0.00010027
| 1894.5088 | 1.3032 | 8.576e-05
| 1894.3883 | 1.3031 | 7.7858e-05
| 1894.2677 | 1.3031 | 7.8374e-05
| 1894.1472 | 1.3031 | 8.4362e-05
| 1894.0267 | 1.303 | 9.3639e-05
| 1893.9062 | 1.303 | 0.00010121
| 1893.7856 | 1.303 | 0.00010452
| 1893.6651 | 1.303 | 0.00010408
| 1893.5446 | 1.303 | 0.000102
| 1893.424 | 1.3029 | 0.00010085
| 1893.3035 | 1.3029 | 0.00010326
| 1893.183 | 1.3029 | 0.00010679
| 1893.0624 | 1.3029 | 0.00010994
| 1892.9419 | 1.3028 | 0.00011184
| 1892.8214 | 1.3028 | 0.00011074
| 1892.7008 | 1.3028 | 0.00011186
| 1892.5803 | 1.3027 | 0.00011699
| 1892.4598 | 1.3027 | 0.00013128
| 1892.3392 | 1.3027 | 0.00015533
| 1892.2187 | 1.3027 | 0.00018472
| 1892.0982 | 1.3026 | 0.00021361
| 1891.9777 | 1.3026 | 0.0002358
| 1891.8571 | 1.3026 | 0.00024691
| 1891.7366 | 1.3026 | 0.00024881
| 1891.6161 | 1.3026 | 0.00024474
| 1891.4955 | 1.3026 | 0.00024191
| 1891.375 | 1.3026 | 0.00024314
| 1891.2545 | 1.3026 | 0.00025137
| 1891.1339 | 1.3026 | 0.00026129
| 1891.0134 | 1.3026 | 0.00026887
| 1890.8929 | 1.3026 | 0.00027226
| 1890.7723 | 1.3025 | 0.00027124
| 1890.6518 | 1.3025 | 0.00027104
| 1890.5313 | 1.3025 | 0.00027667
| 1890.4107 | 1.3025 | 0.00029531
| 1890.2902 | 1.3025 | 0.00032427
| 1890.1697 | 1.3025 | 0.00035755
| 1890.0492 | 1.3025 | 0.00038333
| 1889.9286 | 1.3025 | 0.00039152
| 1889.8081 | 1.3026 | 0.00037418
| 1889.6876 | 1.3026 | 0.00033181
| 1889.567 | 1.3026 | 0.0002766
| 1889.4465 | 1.3026 | 0.00021984
| 1889.326 | 1.3025 | 0.00017863
| 1889.2054 | 1.3024 | 0.00016114
| 1889.0849 | 1.3024 | 0.00016818
| 1888.9644 | 1.3023 | 0.00019507
| 1888.8438 | 1.3023 | 0.00022849
| 1888.7233 | 1.3023 | 0.00025865
| 1888.6028 | 1.3023 | 0.00027623
| 1888.4823 | 1.3023 | 0.0002769
| 1888.3617 | 1.3023 | 0.00026382
| 1888.2412 | 1.3023 | 0.00024208
| 1888.1207 | 1.3023 | 0.00021818
| 1888.0001 | 1.3023 | 0.00019772
| 1887.8796 | 1.3023 | 0.00018213
| 1887.7591 | 1.3022 | 0.00017357
| 1887.6385 | 1.3022 | 0.00017181
| 1887.518 | 1.3022 | 0.00017406
| 1887.3975 | 1.3022 | 0.00017934
| 1887.2769 | 1.3021 | 0.0001852
| 1887.1564 | 1.3021 | 0.00019037
| 1887.0359 | 1.3021 | 0.00019221
| 1886.9153 | 1.3021 | 0.00019166
| 1886.7948 | 1.3021 | 0.00018828
| 1886.6743 | 1.3021 | 0.00018307
| 1886.5538 | 1.302 | 0.00018055
| 1886.4332 | 1.302 | 0.00018073
| 1886.3127 | 1.302 | 0.00018642
| 1886.1922 | 1.302 | 0.00019567
| 1886.0716 | 1.302 | 0.00020612
| 1885.9511 | 1.3019 | 0.00021549
| 1885.8306 | 1.3019 | 0.00021978
| 1885.71 | 1.3019 | 0.00021944
| 1885.5895 | 1.3019 | 0.00021394
| 1885.469 | 1.3019 | 0.00020407
| 1885.3484 | 1.3019 | 0.00019163
| 1885.2279 | 1.3019 | 0.00017663
| 1885.1074 | 1.3019 | 0.00016063
| 1884.9868 | 1.3019 | 0.00014107
| 1884.8663 | 1.3019 | 0.0001193
| 1884.7458 | 1.3019 | 9.5341e-05
| 1884.6253 | 1.3019 | 6.849e-05
| 1884.5047 | 1.3018 | 4.4333e-05
| 1884.3842 | 1.3018 | 2.2743e-05
| 1884.2637 | 1.3017 | 6.3606e-06
| 1884.1431 | 1.3017 | -4.2502e-06
| 1884.0226 | 1.3017 | -1.0911e-05
| 1883.9021 | 1.3016 | -1.5499e-05
| 1883.7815 | 1.3016 | -1.9523e-05
| 1883.661 | 1.3016 | -2.33e-05
| 1883.5405 | 1.3015 | -2.5895e-05
| 1883.4199 | 1.3015 | -2.5167e-05
| 1883.2994 | 1.3015 | -1.9482e-05
| 1883.1789 | 1.3014 | -8.4087e-06
| 1883.0583 | 1.3014 | 6.3095e-06
| 1882.9378 | 1.3014 | 2.235e-05
| 1882.8173 | 1.3014 | 3.6263e-05
| 1882.6968 | 1.3013 | 4.4593e-05
| 1882.5762 | 1.3013 | 4.6587e-05
| 1882.4557 | 1.3013 | 4.1116e-05
| 1882.3352 | 1.3013 | 3.1427e-05
| 1882.2146 | 1.3013 | 1.9349e-05
| 1882.0941 | 1.3013 | 7.3744e-06
| 1881.9736 | 1.3012 | -1.8538e-06
| 1881.853 | 1.3012 | -8.0162e-06
| 1881.7325 | 1.3012 | -1.1113e-05
| 1881.612 | 1.3011 | -1.1127e-05
| 1881.4914 | 1.3011 | -7.4271e-06
| 1881.3709 | 1.3011 | -1.2455e-07
| 1881.2504 | 1.301 | 1.0404e-05
| 1881.1298 | 1.301 | 2.2773e-05
| 1881.0093 | 1.301 | 3.4217e-05
| 1880.8888 | 1.301 | 4.3728e-05
| 1880.7683 | 1.301 | 4.9225e-05
| 1880.6477 | 1.3009 | 4.9508e-05
| 1880.5272 | 1.3009 | 4.823e-05
| 1880.4067 | 1.3009 | 4.7277e-05
| 1880.2861 | 1.3009 | 5.0033e-05
| 1880.1656 | 1.3009 | 5.8004e-05
| 1880.0451 | 1.3008 | 7.0368e-05
| 1879.9245 | 1.3008 | 8.3401e-05
| 1879.804 | 1.3008 | 9.1119e-05
| 1879.6835 | 1.3008 | 9.1259e-05
| 1879.5629 | 1.3008 | 8.124e-05
| 1879.4424 | 1.3008 | 6.2826e-05
| 1879.3219 | 1.3008 | 4.088e-05
| 1879.2014 | 1.3008 | 1.9816e-05
| 1879.0808 | 1.3007 | 4.4375e-06
| 1878.9603 | 1.3007 | -5.5575e-06
| 1878.8398 | 1.3007 | -1.1052e-05
| 1878.7192 | 1.3006 | -1.5498e-05
| 1878.5987 | 1.3006 | -1.9916e-05
| 1878.4782 | 1.3006 | -2.3436e-05
| 1878.3576 | 1.3005 | -2.393e-05
| 1878.2371 | 1.3005 | -1.8007e-05
| 1878.1166 | 1.3005 | -5.5567e-06
| 1877.996 | 1.3004 | 1.2224e-05
| 1877.8755 | 1.3004 | 2.9359e-05
| 1877.755 | 1.3004 | 4.0111e-05
| 1877.6344 | 1.3004 | 3.8829e-05
| 1877.5139 | 1.3004 | 2.6148e-05
| 1877.3934 | 1.3004 | 6.9828e-06
| 1877.2729 | 1.3004 | -9.3356e-06
| 1877.1523 | 1.3003 | -1.6e-05
| 1877.0318 | 1.3003 | -1.0308e-05
| 1876.9113 | 1.3002 | 6.9819e-06
| 1876.7907 | 1.3002 | 2.8859e-05
| 1876.6702 | 1.3002 | 4.656e-05
| 1876.5497 | 1.3002 | 5.4146e-05
| 1876.4291 | 1.3002 | 5.0929e-05
| 1876.3086 | 1.3002 | 4.1399e-05
| 1876.1881 | 1.3002 | 3.1107e-05
| 1876.0675 | 1.3001 | 2.757e-05
| 1875.947 | 1.3001 | 3.0498e-05
| 1875.8265 | 1.3001 | 3.7363e-05
| 1875.7059 | 1.3001 | 4.3187e-05
| 1875.5854 | 1.3 | 4.1904e-05
| 1875.4649 | 1.3 | 3.2551e-05
| 1875.3444 | 1.3 | 1.7827e-05
| 1875.2238 | 1.3 | 5.2968e-06
| 1875.1033 | 1.3 | 2.9113e-06
| 1874.9828 | 1.2999 | 1.048e-05
| 1874.8622 | 1.2999 | 2.6178e-05
| 1874.7417 | 1.2999 | 3.9536e-05
| 1874.6212 | 1.2999 | 4.4495e-05
| 1874.5006 | 1.2999 | 3.2534e-05
| 1874.3801 | 1.2999 | 6.9341e-06
| 1874.2596 | 1.2999 | -2.4592e-05
| 1874.139 | 1.2998 | -5.3338e-05
| 1874.0185 | 1.2998 | -6.8691e-05
| 1873.898 | 1.2997 | -6.8048e-05
| 1873.7774 | 1.2997 | -5.4561e-05
| 1873.6569 | 1.2996 | -3.5815e-05
| 1873.5364 | 1.2996 | -1.9896e-05
| 1873.4159 | 1.2996 | -1.2576e-05
| 1873.2953 | 1.2996 | -1.1331e-05
| 1873.1748 | 1.2996 | -1.2882e-05
| 1873.0543 | 1.2995 | -1.2179e-05
| 1872.9337 | 1.2995 | -8.0811e-06
| 1872.8132 | 1.2995 | -8.8611e-07
| 1872.6927 | 1.2995 | 3.5178e-06
| 1872.5721 | 1.2995 | 8.8769e-08
| 1872.4516 | 1.2995 | -1.3399e-05
| 1872.3311 | 1.2994 | -3.113e-05
| 1872.2105 | 1.2994 | -4.8805e-05
| 1872.09 | 1.2994 | -5.8447e-05
| 1871.9695 | 1.2993 | -5.6001e-05
| 1871.849 | 1.2993 | -4.5509e-05
| 1871.7284 | 1.2993 | -3.2644e-05
| 1871.6079 | 1.2993 | -2.6216e-05
| 1871.4874 | 1.2993 | -3.0147e-05
| 1871.3668 | 1.2993 | -4.6299e-05
| 1871.2463 | 1.2992 | -6.7594e-05
| 1871.1258 | 1.2992 | -8.7655e-05
| 1871.0052 | 1.2992 | -0.00010153
| 1870.8847 | 1.2991 | -0.00010821
| 1870.7642 | 1.2991 | -0.00011217
| 1870.6436 | 1.2991 | -0.00011725
| 1870.5231 | 1.2991 | -0.00012576
| 1870.4026 | 1.299 | -0.00013314
| 1870.282 | 1.299 | -0.0001323
| 1870.1615 | 1.2989 | -0.00011698
| 1870.041 | 1.2989 | -8.4756e-05
| 1869.9205 | 1.2989 | -4.5875e-05
| 1869.7999 | 1.2989 | -1.7927e-05
| 1869.6794 | 1.2989 | -1.951e-05
| 1869.5589 | 1.299 | -6.3677e-05
| 1869.4383 | 1.299 | -0.00015183
| 1869.3178 | 1.299 | -0.00026405
| 1869.1973 | 1.2989 | -0.00037341
| 1869.0767 | 1.2988 | -0.00044794
| 1868.9562 | 1.2986 | -0.00046482
| 1868.8357 | 1.2985 | -0.0004214
| 1868.7151 | 1.2984 | -0.0003308
| 1868.5946 | 1.2983 | -0.00022277
| 1868.4741 | 1.2983 | -0.00012586
| 1868.3535 | 1.2983 | -6.3281e-05
| 1868.233 | 1.2984 | -4.2279e-05
| 1868.1125 | 1.2984 | -5.6078e-05
| 1867.992 | 1.2984 | -8.9152e-05
| 1867.8714 | 1.2984 | -0.00012376
| 1867.7509 | 1.2984 | -0.00014836
| 1867.6304 | 1.2983 | -0.00016022
| 1867.5098 | 1.2983 | -0.00016194
| 1867.3893 | 1.2982 | -0.00016012
| 1867.2688 | 1.2982 | -0.00015894
| 1867.1482 | 1.2982 | -0.00015699
| 1867.0277 | 1.2981 | -0.00015156
| 1866.9072 | 1.2981 | -0.00013983
| 1866.7866 | 1.2981 | -0.00012441
| 1866.6661 | 1.298 | -0.00010968
| 1866.5456 | 1.298 | -0.00010294
| 1866.425 | 1.298 | -0.0001096
| 1866.3045 | 1.298 | -0.00013095
| 1866.184 | 1.298 | -0.00015923
| 1866.0635 | 1.2979 | -0.00018473
| 1865.9429 | 1.2979 | -0.0001954
| 1865.8224 | 1.2978 | -0.00018694
| 1865.7019 | 1.2978 | -0.00016102
| 1865.5813 | 1.2977 | -0.00012662
| 1865.4608 | 1.2977 | -9.6148e-05
| 1865.3403 | 1.2977 | -7.6087e-05
| 1865.2197 | 1.2977 | -7.0188e-05
| 1865.0992 | 1.2977 | -7.3562e-05
| 1864.9787 | 1.2976 | -7.8202e-05
| 1864.8581 | 1.2976 | -7.6283e-05
| 1864.7376 | 1.2976 | -6.6214e-05
| 1864.6171 | 1.2975 | -5.1419e-05
| 1864.4965 | 1.2975 | -4.004e-05
| 1864.376 | 1.2975 | -3.7927e-05
| 1864.2555 | 1.2975 | -4.7641e-05
| 1864.135 | 1.2975 | -6.7989e-05
| 1864.0144 | 1.2974 | -8.7914e-05
| 1863.8939 | 1.2974 | -9.9919e-05
| 1863.7734 | 1.2973 | -9.8346e-05
| 1863.6528 | 1.2973 | -8.3112e-05
| 1863.5323 | 1.2972 | -6.0185e-05
| 1863.4118 | 1.2972 | -3.8274e-05
| 1863.2912 | 1.2972 | -2.4419e-05
| 1863.1707 | 1.2972 | -2.0793e-05
| 1863.0502 | 1.2972 | -2.4468e-05
| 1862.9296 | 1.2971 | -2.7619e-05
| 1862.8091 | 1.2971 | -2.4396e-05
| 1862.6886 | 1.2971 | -1.2708e-05
| 1862.5681 | 1.297 | 6.8054e-06
| 1862.4475 | 1.297 | 2.7339e-05
| 1862.327 | 1.297 | 4.3475e-05
| 1862.2065 | 1.297 | 5.0053e-05
| 1862.0859 | 1.2969 | 5.0455e-05
| 1861.9654 | 1.2969 | 5.0285e-05
| 1861.8449 | 1.2969 | 5.4063e-05
| 1861.7243 | 1.2968 | 6.8423e-05
| 1861.6038 | 1.2968 | 9.1072e-05
| 1861.4833 | 1.2968 | 0.00011552
| 1861.3627 | 1.2968 | 0.00013481
| 1861.2422 | 1.2968 | 0.00014149
| 1861.1217 | 1.2968 | 0.00013492
| 1861.0011 | 1.2968 | 0.00011673
| 1860.8806 | 1.2968 | 9.6541e-05
| 1860.7601 | 1.2967 | 8.1429e-05
| 1860.6396 | 1.2967 | 7.5035e-05
| 1860.519 | 1.2967 | 7.577e-05
| 1860.3985 | 1.2966 | 7.9452e-05
| 1860.278 | 1.2966 | 7.9841e-05
| 1860.1574 | 1.2966 | 7.1907e-05
| 1860.0369 | 1.2966 | 5.8065e-05
| 1859.9164 | 1.2965 | 4.4547e-05
| 1859.7958 | 1.2965 | 3.8361e-05
| 1859.6753 | 1.2965 | 4.4601e-05
| 1859.5548 | 1.2964 | 6.4791e-05
| 1859.4342 | 1.2964 | 9.1291e-05
| 1859.3137 | 1.2964 | 0.00011498
| 1859.1932 | 1.2964 | 0.00012682
| 1859.0726 | 1.2964 | 0.00012201
| 1858.9521 | 1.2964 | 0.00010112
| 1858.8316 | 1.2964 | 7.1687e-05
| 1858.7111 | 1.2963 | 4.218e-05
| 1858.5905 | 1.2963 | 2.0642e-05
| 1858.47 | 1.2962 | 8.3603e-06
| 1858.3495 | 1.2962 | 5.2666e-06
| 1858.2289 | 1.2961 | 6.4657e-06
| 1858.1084 | 1.2961 | 7.4746e-06
| 1857.9879 | 1.2961 | 9.6326e-06
| 1857.8673 | 1.296 | 1.2411e-05
| 1857.7468 | 1.296 | 2.1104e-05
| 1857.6263 | 1.2959 | 3.7814e-05
| 1857.5057 | 1.2959 | 5.9363e-05
| 1857.3852 | 1.2959 | 8.1163e-05
| 1857.2647 | 1.2959 | 9.4224e-05
| 1857.1441 | 1.2959 | 9.4537e-05
| 1857.0236 | 1.2959 | 7.9991e-05
| 1856.9031 | 1.2959 | 5.5104e-05
| 1856.7826 | 1.2958 | 3.0472e-05
| 1856.662 | 1.2958 | 1.457e-05
| 1856.5415 | 1.2957 | 1.1484e-05
| 1856.421 | 1.2957 | 1.9566e-05
| 1856.3004 | 1.2956 | 3.1345e-05
| 1856.1799 | 1.2956 | 3.8982e-05
| 1856.0594 | 1.2956 | 3.5827e-05
| 1855.9388 | 1.2956 | 2.2781e-05
| 1855.8183 | 1.2955 | 6.5446e-06
| 1855.6978 | 1.2955 | -3.2994e-06
| 1855.5772 | 1.2954 | 2.5778e-06
| 1855.4567 | 1.2954 | 2.4695e-05
| 1855.3362 | 1.2953 | 5.9222e-05
| 1855.2156 | 1.2953 | 9.7091e-05
| 1855.0951 | 1.2953 | 0.00012621
| 1854.9746 | 1.2953 | 0.00014114
| 1854.8541 | 1.2953 | 0.00014296
| 1854.7335 | 1.2953 | 0.00013602
| 1854.613 | 1.2952 | 0.00012786
| 1854.4925 | 1.2952 | 0.00012437
| 1854.3719 | 1.2952 | 0.00012452
| 1854.2514 | 1.2952 | 0.00012347
| 1854.1309 | 1.2952 | 0.00011442
| 1854.0103 | 1.2952 | 9.2841e-05
| 1853.8898 | 1.2951 | 6.1907e-05
| 1853.7693 | 1.2951 | 2.7942e-05
| 1853.6487 | 1.295 | 1.8183e-06
| 1853.5282 | 1.295 | -9.2235e-06
| 1853.4077 | 1.2949 | -2.9944e-06
| 1853.2872 | 1.2949 | 1.6171e-05
| 1853.1666 | 1.2948 | 3.7602e-05
| 1853.0461 | 1.2948 | 4.9386e-05
| 1852.9256 | 1.2948 | 4.9028e-05
| 1852.805 | 1.2948 | 3.5939e-05
| 1852.6845 | 1.2947 | 1.8234e-05
| 1852.564 | 1.2947 | 4.4903e-06
| 1852.4434 | 1.2946 | 1.1081e-06
| 1852.3229 | 1.2946 | 9.689e-06
| 1852.2024 | 1.2945 | 2.4869e-05
| 1852.0818 | 1.2945 | 3.8831e-05
| 1851.9613 | 1.2945 | 4.6643e-05
| 1851.8408 | 1.2944 | 4.7412e-05
| 1851.7202 | 1.2944 | 4.458e-05
| 1851.5997 | 1.2943 | 4.7966e-05
| 1851.4792 | 1.2943 | 6.2238e-05
| 1851.3587 | 1.2942 | 8.7925e-05
| 1851.2381 | 1.2942 | 0.00011952
| 1851.1176 | 1.2942 | 0.00014772
| 1850.9971 | 1.2942 | 0.00016344
| 1850.8765 | 1.2942 | 0.00016314
| 1850.756 | 1.2941 | 0.00014894
| 1850.6355 | 1.2941 | 0.00012961
| 1850.5149 | 1.2941 | 0.00011593
| 1850.3944 | 1.294 | 0.00011636
| 1850.2739 | 1.294 | 0.00013128
| 1850.1533 | 1.2939 | 0.00015704
| 1850.0328 | 1.2939 | 0.00018466
| 1849.9123 | 1.2939 | 0.00020471
| 1849.7917 | 1.2938 | 0.00021519
| 1849.6712 | 1.2938 | 0.00021778
| 1849.5507 | 1.2938 | 0.00021818
| 1849.4302 | 1.2938 | 0.00022326
| 1849.3096 | 1.2937 | 0.00023664
| 1849.1891 | 1.2937 | 0.00025504
| 1849.0686 | 1.2937 | 0.00027491
| 1848.948 | 1.2936 | 0.00029075
| 1848.8275 | 1.2936 | 0.00029851
| 1848.707 | 1.2936 | 0.00029842
| 1848.5864 | 1.2936 | 0.00029641
| 1848.4659 | 1.2936 | 0.00029664
| 1848.3454 | 1.2936 | 0.00030078
| 1848.2248 | 1.2935 | 0.00030865
| 1848.1043 | 1.2935 | 0.00031208
| 1847.9838 | 1.2935 | 0.00030594
| 1847.8632 | 1.2935 | 0.00028463
| 1847.7427 | 1.2935 | 0.00025215
| 1847.6222 | 1.2935 | 0.00021607
| 1847.5017 | 1.2934 | 0.00018636
| 1847.3811 | 1.2933 | 0.00017168
| 1847.2606 | 1.2933 | 0.00017642
| 1847.1401 | 1.2932 | 0.0001944
| 1847.0195 | 1.2932 | 0.00021598
| 1846.899 | 1.2932 | 0.00022791
| 1846.7785 | 1.2932 | 0.00022248
| 1846.6579 | 1.2932 | 0.00019922
| 1846.5374 | 1.2931 | 0.0001665
| 1846.4169 | 1.2931 | 0.00013576
| 1846.2963 | 1.293 | 0.00012056
| 1846.1758 | 1.2929 | 0.00012562
| 1846.0553 | 1.2928 | 0.00015049
| 1845.9347 | 1.2928 | 0.00018374
| 1845.8142 | 1.2927 | 0.00021701
| 1845.6937 | 1.2927 | 0.00023978
| 1845.5732 | 1.2927 | 0.00025471
| 1845.4526 | 1.2926 | 0.00026938
| 1845.3321 | 1.2926 | 0.00029995
| 1845.2116 | 1.2925 | 0.00035454
| 1845.091 | 1.2925 | 0.0004371
| 1844.9705 | 1.2925 | 0.00053486
| 1844.85 | 1.2926 | 0.00062407
| 1844.7294 | 1.2927 | 0.00067405
| 1844.6089 | 1.2928 | 0.00065912
| 1844.4884 | 1.2929 | 0.00056921
| 1844.3678 | 1.293 | 0.00041007
| 1844.2473 | 1.293 | 0.00021029
| 1844.1268 | 1.293 | 7.2778e-06
| 1844.0063 | 1.2928 | -0.00015796
| 1843.8857 | 1.2926 | -0.00025706
| 1843.7652 | 1.2924 | -0.00028122
| 1843.6447 | 1.2922 | -0.00023931
| 1843.5241 | 1.2921 | -0.00015377
| 1843.4036 | 1.292 | -5.1626e-05
| 1843.2831 | 1.2919 | 4.3279e-05
| 1843.1625 | 1.2919 | 0.00011702
| 1843.042 | 1.2919 | 0.00016539
| 1842.9215 | 1.2919 | 0.0001935
| 1842.8009 | 1.2918 | 0.00021217
| 1842.6804 | 1.2918 | 0.00022572
| 1842.5599 | 1.2918 | 0.0002405
| 1842.4393 | 1.2918 | 0.00025367
| 1842.3188 | 1.2918 | 0.00026348
| 1842.1983 | 1.2917 | 0.00026682
| 1842.0778 | 1.2917 | 0.00026451
| 1841.9572 | 1.2917 | 0.00025677
| 1841.8367 | 1.2917 | 0.00024805
| 1841.7162 | 1.2916 | 0.0002403
| 1841.5956 | 1.2916 | 0.00023488
| 1841.4751 | 1.2916 | 0.00023135
| 1841.3546 | 1.2915 | 0.0002279
| 1841.234 | 1.2915 | 0.00022303
| 1841.1135 | 1.2915 | 0.00021654
| 1840.993 | 1.2914 | 0.00021012
| 1840.8724 | 1.2914 | 0.0002042
| 1840.7519 | 1.2913 | 0.00020258
| 1840.6314 | 1.2913 | 0.000206
| 1840.5108 | 1.2912 | 0.00021213
| 1840.3903 | 1.2912 | 0.00022156
| 1840.2698 | 1.2911 | 0.00023209
| 1840.1493 | 1.2911 | 0.00024224
| 1840.0287 | 1.2911 | 0.0002513
| 1839.9082 | 1.2911 | 0.00025708
| 1839.7877 | 1.291 | 0.00025873
| 1839.6671 | 1.291 | 0.00025509
| 1839.5466 | 1.291 | 0.00024635
| 1839.4261 | 1.2909 | 0.00023353
| 1839.3055 | 1.2909 | 0.00022011
| 1839.185 | 1.2909 | 0.00020863
| 1839.0645 | 1.2908 | 0.0002015
| 1838.9439 | 1.2908 | 0.00020019
| 1838.8234 | 1.2907 | 0.00020261
| 1838.7029 | 1.2907 | 0.00020645
| 1838.5823 | 1.2906 | 0.00020707
| 1838.4618 | 1.2906 | 0.0002029
| 1838.3413 | 1.2905 | 0.00019746
| 1838.2208 | 1.2905 | 0.00019326
| 1838.1002 | 1.2904 | 0.00019391
| 1837.9797 | 1.2904 | 0.00020143
| 1837.8592 | 1.2903 | 0.00021607
| 1837.7386 | 1.2903 | 0.00023298
| 1837.6181 | 1.2903 | 0.00024621
| 1837.4976 | 1.2902 | 0.00025226
| 1837.377 | 1.2902 | 0.00024919
| 1837.2565 | 1.2902 | 0.00024063
| 1837.136 | 1.2901 | 0.00022948
| 1837.0154 | 1.2901 | 0.00022368
| 1836.8949 | 1.29 | 0.00022397
| 1836.7744 | 1.29 | 0.00023014
| 1836.6538 | 1.2899 | 0.00023714
| 1836.5333 | 1.2899 | 0.00024019
| 1836.4128 | 1.2899 | 0.00023617
| 1836.2923 | 1.2898 | 0.00022659
| 1836.1717 | 1.2898 | 0.00021402
| 1836.0512 | 1.2897 | 0.00020604
| 1835.9307 | 1.2897 | 0.00020584
| 1835.8101 | 1.2896 | 0.00021315
| 1835.6896 | 1.2896 | 0.0002248
| 1835.5691 | 1.2895 | 0.00023569
| 1835.4485 | 1.2895 | 0.00024126
| 1835.328 | 1.2894 | 0.00023991
| 1835.2075 | 1.2894 | 0.0002348
| 1835.0869 | 1.2893 | 0.00023015
| 1834.9664 | 1.2893 | 0.00023179
| 1834.8459 | 1.2892 | 0.00024265
| 1834.7254 | 1.2892 | 0.00025898
| 1834.6048 | 1.2891 | 0.00028051
| 1834.4843 | 1.2891 | 0.00030207
| 1834.3638 | 1.289 | 0.00032144
| 1834.2432 | 1.289 | 0.0003381
| 1834.1227 | 1.289 | 0.0003521
| 1834.0022 | 1.2889 | 0.00036277
| 1833.8816 | 1.2889 | 0.00036862
| 1833.7611 | 1.2889 | 0.00036582
| 1833.6406 | 1.2889 | 0.00035215
| 1833.52 | 1.2888 | 0.00032517
| 1833.3995 | 1.2888 | 0.00028981
| 1833.279 | 1.2887 | 0.00025568
| 1833.1584 | 1.2887 | 0.00023091
| 1833.0379 | 1.2886 | 0.00022612
| 1832.9174 | 1.2885 | 0.00024043
| 1832.7969 | 1.2884 | 0.00026883
| 1832.6763 | 1.2883 | 0.00030398
| 1832.5558 | 1.2883 | 0.00033483
| 1832.4353 | 1.2883 | 0.00035482
| 1832.3147 | 1.2882 | 0.00036492
| 1832.1942 | 1.2882 | 0.00036962
| 1832.0737 | 1.2881 | 0.0003757
| 1831.9531 | 1.2881 | 0.00038876
| 1831.8326 | 1.288 | 0.00040892
| 1831.7121 | 1.288 | 0.00043015
| 1831.5915 | 1.2879 | 0.00044609
| 1831.471 | 1.2879 | 0.00045463
| 1831.3505 | 1.2879 | 0.00045726
| 1831.2299 | 1.2878 | 0.00046204
| 1831.1094 | 1.2877 | 0.00048078
| 1830.9889 | 1.2877 | 0.0005161
| 1830.8684 | 1.2877 | 0.00056676
| 1830.7478 | 1.2876 | 0.00061898
| 1830.6273 | 1.2877 | 0.00065559
| 1830.5068 | 1.2877 | 0.00066047
| 1830.3862 | 1.2877 | 0.00062522
| 1830.2657 | 1.2877 | 0.00055485
| 1830.1452 | 1.2877 | 0.00046483
| 1830.0246 | 1.2876 | 0.00037785
| 1829.9041 | 1.2875 | 0.00031568
| 1829.7836 | 1.2874 | 0.00028857
| 1829.663 | 1.2873 | 0.00029646
| 1829.5425 | 1.2872 | 0.00032799
| 1829.422 | 1.2871 | 0.0003682
| 1829.3014 | 1.2871 | 0.00040424
| 1829.1809 | 1.287 | 0.00042889
| 1829.0604 | 1.287 | 0.00044051
| 1828.9399 | 1.2869 | 0.00044567
| 1828.8193 | 1.2869 | 0.00045096
| 1828.6988 | 1.2868 | 0.00046075
| 1828.5783 | 1.2867 | 0.0004772
| 1828.4577 | 1.2867 | 0.00049875
| 1828.3372 | 1.2866 | 0.00052424
| 1828.2167 | 1.2866 | 0.00054987
| 1828.0961 | 1.2865 | 0.00057539
| 1827.9756 | 1.2865 | 0.00059692
| 1827.8551 | 1.2864 | 0.00061363
| 1827.7345 | 1.2864 | 0.00062336
| 1827.614 | 1.2864 | 0.00062495
| 1827.4935 | 1.2863 | 0.00061963
| 1827.3729 | 1.2863 | 0.00061104
| 1827.2524 | 1.2862 | 0.00060611
| 1827.1319 | 1.2862 | 0.00060899
| 1827.0114 | 1.2861 | 0.00062138
| 1826.8908 | 1.2861 | 0.00063962
| 1826.7703 | 1.286 | 0.00065951
| 1826.6498 | 1.286 | 0.00067352
| 1826.5292 | 1.2859 | 0.00068023
| 1826.4087 | 1.2859 | 0.00068194
| 1826.2882 | 1.2858 | 0.00068804
| 1826.1676 | 1.2857 | 0.00070667
| 1826.0471 | 1.2857 | 0.00074366
| 1825.9266 | 1.2856 | 0.00079267
| 1825.806 | 1.2856 | 0.00084253
| 1825.6855 | 1.2856 | 0.00087346
| 1825.565 | 1.2857 | 0.00086947
| 1825.4445 | 1.2857 | 0.00082449
| 1825.3239 | 1.2857 | 0.00074698
| 1825.2034 | 1.2856 | 0.00065457
| 1825.0829 | 1.2855 | 0.00057336
| 1824.9623 | 1.2854 | 0.0005243
| 1824.8418 | 1.2853 | 0.00051642
| 1824.7213 | 1.2851 | 0.00054641
| 1824.6007 | 1.285 | 0.00059843
| 1824.4802 | 1.285 | 0.00065256
| 1824.3597 | 1.2849 | 0.00069585
| 1824.2391 | 1.2849 | 0.00072188
| 1824.1186 | 1.2848 | 0.00073406
| 1823.9981 | 1.2848 | 0.00074075
| 1823.8775 | 1.2847 | 0.00075066
| 1823.757 | 1.2847 | 0.00076627
| 1823.6365 | 1.2846 | 0.00078551
| 1823.516 | 1.2846 | 0.00080033
| 1823.3954 | 1.2845 | 0.0008058
| 1823.2749 | 1.2845 | 0.00080199
| 1823.1544 | 1.2844 | 0.00079006
| 1823.0338 | 1.2844 | 0.00078158
| 1822.9133 | 1.2843 | 0.00078119
| 1822.7928 | 1.2842 | 0.00079277
| 1822.6722 | 1.2841 | 0.00081432
| 1822.5517 | 1.284 | 0.00084028
| 1822.4312 | 1.284 | 0.00086692
| 1822.3106 | 1.2839 | 0.00089097
| 1822.1901 | 1.2839 | 0.00091424
| 1822.0696 | 1.2838 | 0.0009403
| 1821.949 | 1.2837 | 0.0009725
| 1821.8285 | 1.2837 | 0.0010084
| 1821.708 | 1.2836 | 0.0010429
| 1821.5875 | 1.2836 | 0.0010684
| 1821.4669 | 1.2836 | 0.0010773
| 1821.3464 | 1.2836 | 0.0010707
| 1821.2259 | 1.2835 | 0.0010544
| 1821.1053 | 1.2835 | 0.0010368
| 1820.9848 | 1.2834 | 0.0010294
| 1820.8643 | 1.2833 | 0.0010351
| 1820.7437 | 1.2832 | 0.0010531
| 1820.6232 | 1.2832 | 0.0010779
| 1820.5027 | 1.2831 | 0.0010982
| 1820.3821 | 1.283 | 0.0011096
| 1820.2616 | 1.283 | 0.0011135
| 1820.1411 | 1.2829 | 0.0011152
| 1820.0205 | 1.2829 | 0.001122
| 1819.9 | 1.2828 | 0.0011397
| 1819.7795 | 1.2827 | 0.0011693
| 1819.659 | 1.2826 | 0.0012037
| 1819.5384 | 1.2826 | 0.0012354
| 1819.4179 | 1.2825 | 0.0012577
| 1819.2974 | 1.2825 | 0.0012685
| 1819.1768 | 1.2824 | 0.0012733
| 1819.0563 | 1.2824 | 0.0012795
| 1818.9358 | 1.2823 | 0.0012946
| 1818.8152 | 1.2822 | 0.001321
| 1818.6947 | 1.2821 | 0.0013548
| 1818.5742 | 1.2821 | 0.0013883
| 1818.4536 | 1.282 | 0.0014125
| 1818.3331 | 1.282 | 0.0014262
| 1818.2126 | 1.282 | 0.0014315
| 1818.092 | 1.2819 | 0.0014365
| 1817.9715 | 1.2818 | 0.0014483
| 1817.851 | 1.2817 | 0.001473
| 1817.7305 | 1.2817 | 0.0015056
| 1817.6099 | 1.2816 | 0.00154
| 1817.4894 | 1.2816 | 0.0015665
| 1817.3689 | 1.2815 | 0.0015791
| 1817.2483 | 1.2815 | 0.0015792
| 1817.1278 | 1.2814 | 0.0015751
| 1817.0073 | 1.2813 | 0.001578
| 1816.8867 | 1.2813 | 0.0015951
| 1816.7662 | 1.2812 | 0.0016297
| 1816.6457 | 1.2811 | 0.0016755
| 1816.5251 | 1.281 | 0.0017215
| 1816.4046 | 1.281 | 0.001758
| 1816.2841 | 1.281 | 0.0017803
| 1816.1636 | 1.2809 | 0.0017898
| 1816.043 | 1.2809 | 0.0017956
| 1815.9225 | 1.2808 | 0.0018063
| 1815.802 | 1.2807 | 0.0018271
| 1815.6814 | 1.2806 | 0.0018593
| 1815.5609 | 1.2806 | 0.0018956
| 1815.4404 | 1.2805 | 0.0019276
| 1815.3198 | 1.2805 | 0.0019491
| 1815.1993 | 1.2804 | 0.0019604
| 1815.0788 | 1.2804 | 0.0019658
| 1814.9582 | 1.2803 | 0.001974
| 1814.8377 | 1.2802 | 0.0019915
| 1814.7172 | 1.2802 | 0.0020199
| 1814.5966 | 1.2801 | 0.0020541
| 1814.4761 | 1.2801 | 0.0020852
| 1814.3556 | 1.28 | 0.0021071
| 1814.2351 | 1.28 | 0.0021153
| 1814.1145 | 1.2799 | 0.0021156
| 1813.994 | 1.2798 | 0.0021131
| 1813.8735 | 1.2798 | 0.0021205
| 1813.7529 | 1.2797 | 0.0021415
| 1813.6324 | 1.2796 | 0.0021765
| 1813.5119 | 1.2795 | 0.0022199
| 1813.3913 | 1.2794 | 0.0022645
| 1813.2708 | 1.2794 | 0.0023022
| 1813.1503 | 1.2793 | 0.0023317
| 1813.0297 | 1.2793 | 0.0023573
| 1812.9092 | 1.2792 | 0.0023842
| 1812.7887 | 1.2791 | 0.0024169
| 1812.6681 | 1.2791 | 0.0024561
| 1812.5476 | 1.279 | 0.0024978
| 1812.4271 | 1.279 | 0.0025339
| 1812.3066 | 1.2789 | 0.0025574
| 1812.186 | 1.2789 | 0.0025676
| 1812.0655 | 1.2788 | 0.0025707
| 1811.945 | 1.2788 | 0.0025737
| 1811.8244 | 1.2787 | 0.0025896
| 1811.7039 | 1.2786 | 0.0026252
| 1811.5834 | 1.2785 | 0.0026787
| 1811.4628 | 1.2784 | 0.0027433
| 1811.3423 | 1.2784 | 0.0028062
| 1811.2218 | 1.2784 | 0.0028568
| 1811.1012 | 1.2783 | 0.0028874
| 1810.9807 | 1.2783 | 0.0028969
| 1810.8602 | 1.2783 | 0.0028929
| 1810.7396 | 1.2782 | 0.0028837
| 1810.6191 | 1.2782 | 0.0028787
| 1810.4986 | 1.2781 | 0.0028808
| 1810.3781 | 1.278 | 0.0028917
| 1810.2575 | 1.2779 | 0.0029073
| 1810.137 | 1.2778 | 0.0029251
| 1810.0165 | 1.2778 | 0.0029449
| 1809.8959 | 1.2777 | 0.0029681
| 1809.7754 | 1.2776 | 0.0029983
| 1809.6549 | 1.2775 | 0.0030377
| 1809.5343 | 1.2774 | 0.0030877
| 1809.4138 | 1.2773 | 0.0031424
| 1809.2933 | 1.2773 | 0.0031969
| 1809.1727 | 1.2772 | 0.0032476
| 1809.0522 | 1.2771 | 0.003291
| 1808.9317 | 1.2771 | 0.003331
| 1808.8112 | 1.277 | 0.0033725
| 1808.6906 | 1.2769 | 0.0034207
| 1808.5701 | 1.2769 | 0.0034778
| 1808.4496 | 1.2768 | 0.0035403
| 1808.329 | 1.2768 | 0.0036016
| 1808.2085 | 1.2768 | 0.0036497
| 1808.088 | 1.2767 | 0.0036802
| 1807.9674 | 1.2767 | 0.0036913
| 1807.8469 | 1.2767 | 0.0036906
| 1807.7264 | 1.2766 | 0.0036871
| 1807.6058 | 1.2765 | 0.0036938
| 1807.4853 | 1.2765 | 0.0037149
| 1807.3648 | 1.2764 | 0.0037529
| 1807.2442 | 1.2763 | 0.0038009
| 1807.1237 | 1.2762 | 0.0038499
| 1807.0032 | 1.2762 | 0.0038923
| 1806.8827 | 1.2761 | 0.0039261
| 1806.7621 | 1.2761 | 0.0039533
| 1806.6416 | 1.276 | 0.0039809
| 1806.5211 | 1.2759 | 0.0040155
| 1806.4005 | 1.2759 | 0.0040581
| 1806.28 | 1.2758 | 0.0041059
| 1806.1595 | 1.2757 | 0.0041538
| 1806.0389 | 1.2757 | 0.0041954
| 1805.9184 | 1.2756 | 0.0042279
| 1805.7979 | 1.2756 | 0.0042556
| 1805.6773 | 1.2755 | 0.0042838
| 1805.5568 | 1.2754 | 0.004321
| 1805.4363 | 1.2753 | 0.0043702
| 1805.3157 | 1.2753 | 0.0044289
| 1805.1952 | 1.2752 | 0.0044883
| 1805.0747 | 1.2752 | 0.004538
| 1804.9542 | 1.2752 | 0.0045735
| 1804.8336 | 1.2751 | 0.0045948
| 1804.7131 | 1.2751 | 0.0046088
| 1804.5926 | 1.275 | 0.0046287
| 1804.472 | 1.2749 | 0.0046627
| 1804.3515 | 1.2748 | 0.0047158
| 1804.231 | 1.2747 | 0.0047821
| 1804.1104 | 1.2747 | 0.0048513
| 1803.9899 | 1.2746 | 0.004912
| 1803.8694 | 1.2746 | 0.0049586
| 1803.7488 | 1.2745 | 0.0049932
| 1803.6283 | 1.2745 | 0.0050258
| 1803.5078 | 1.2744 | 0.0050682
| 1803.3872 | 1.2743 | 0.0051295
| 1803.2667 | 1.2743 | 0.0052061
| 1803.1462 | 1.2742 | 0.0052894
| 1803.0257 | 1.2742 | 0.005365
| 1802.9051 | 1.2742 | 0.0054187
| 1802.7846 | 1.2742 | 0.0054444
| 1802.6641 | 1.2742 | 0.005447
| 1802.5435 | 1.2741 | 0.0054411
| 1802.423 | 1.2741 | 0.0054396
| 1802.3025 | 1.274 | 0.0054564
| 1802.1819 | 1.2739 | 0.0054935
| 1802.0614 | 1.2738 | 0.005545
| 1801.9409 | 1.2738 | 0.0056019
| 1801.8203 | 1.2737 | 0.0056546
| 1801.6998 | 1.2737 | 0.0056957
| 1801.5793 | 1.2736 | 0.0057274
| 1801.4588 | 1.2736 | 0.0057543
| 1801.3382 | 1.2735 | 0.0057806
| 1801.2177 | 1.2734 | 0.005811
| 1801.0972 | 1.2734 | 0.0058486
| 1800.9766 | 1.2733 | 0.0058913
| 1800.8561 | 1.2732 | 0.0059421
| 1800.7356 | 1.2731 | 0.0060043
| 1800.615 | 1.273 | 0.0060814
| 1800.4945 | 1.273 | 0.0061763
| 1800.374 | 1.2729 | 0.0062833
| 1800.2534 | 1.2729 | 0.0063914
| 1800.1329 | 1.2729 | 0.0064855
| 1800.0124 | 1.2729 | 0.0065497
| 1799.8918 | 1.2729 | 0.0065763
| 1799.7713 | 1.2729 | 0.0065697
| 1799.6508 | 1.2729 | 0.0065434
| 1799.5303 | 1.2728 | 0.0065221
| 1799.4097 | 1.2727 | 0.0065248
| 1799.2892 | 1.2726 | 0.0065651
| 1799.1687 | 1.2725 | 0.0066437
| 1799.0481 | 1.2724 | 0.006748
| 1798.9276 | 1.2723 | 0.0068617
| 1798.8071 | 1.2723 | 0.0069711
| 1798.6865 | 1.2723 | 0.0070663
| 1798.566 | 1.2723 | 0.0071468
| 1798.4455 | 1.2723 | 0.0072144
| 1798.3249 | 1.2723 | 0.0072764
| 1798.2044 | 1.2723 | 0.0073324
| 1798.0839 | 1.2723 | 0.0073831
| 1797.9633 | 1.2723 | 0.0074238
| 1797.8428 | 1.2722 | 0.007455
| 1797.7223 | 1.2722 | 0.0074788
| 1797.6018 | 1.2722 | 0.0075034
| 1797.4812 | 1.2721 | 0.0075365
| 1797.3607 | 1.2721 | 0.0075849
| 1797.2402 | 1.272 | 0.0076473
| 1797.1196 | 1.272 | 0.0077176
| 1796.9991 | 1.272 | 0.0077871
| 1796.8786 | 1.272 | 0.0078468
| 1796.758 | 1.272 | 0.0078925
| 1796.6375 | 1.272 | 0.007927
| 1796.517 | 1.272 | 0.0079552
| 1796.3964 | 1.272 | 0.0079836
| 1796.2759 | 1.2719 | 0.0080147
| 1796.1554 | 1.2719 | 0.0080467
| 1796.0348 | 1.2719 | 0.0080765
| 1795.9143 | 1.2719 | 0.0081035
| 1795.7938 | 1.2719 | 0.0081267
| 1795.6733 | 1.2718 | 0.0081508
| 1795.5527 | 1.2718 | 0.0081833
| 1795.4322 | 1.2718 | 0.0082256
| 1795.3117 | 1.2717 | 0.008277
| 1795.1911 | 1.2717 | 0.008331
| 1795.0706 | 1.2717 | 0.0083775
| 1794.9501 | 1.2717 | 0.0084109
| 1794.8295 | 1.2717 | 0.00843
| 1794.709 | 1.2717 | 0.0084432
| 1794.5885 | 1.2717 | 0.0084595
| 1794.4679 | 1.2716 | 0.0084869
| 1794.3474 | 1.2716 | 0.0085277
| 1794.2269 | 1.2716 | 0.0085758
| 1794.1063 | 1.2715 | 0.0086236
| 1793.9858 | 1.2715 | 0.0086629
| 1793.8653 | 1.2715 | 0.0086949
| 1793.7448 | 1.2715 | 0.0087272
| 1793.6242 | 1.2715 | 0.0087744
| 1793.5037 | 1.2715 | 0.008844
| 1793.3832 | 1.2715 | 0.0089343
| 1793.2626 | 1.2715 | 0.0090284
| 1793.1421 | 1.2716 | 0.0090977
| 1793.0216 | 1.2717 | 0.0091131
| 1792.901 | 1.2719 | 0.0090566
| 1792.7805 | 1.272 | 0.0089298
| 1792.66 | 1.272 | 0.0087566
| 1792.5394 | 1.2719 | 0.0085795
| 1792.4189 | 1.2718 | 0.0084409
| 1792.2984 | 1.2716 | 0.0083745
| 1792.1779 | 1.2714 | 0.0083892
| 1792.0573 | 1.2712 | 0.0084753
| 1791.9368 | 1.2711 | 0.0086038
| 1791.8163 | 1.2711 | 0.0087413
| 1791.6957 | 1.2711 | 0.0088603
| 1791.5752 | 1.2712 | 0.0089431
| 1791.4547 | 1.2712 | 0.0089858
| 1791.3341 | 1.2713 | 0.0089905
| 1791.2136 | 1.2713 | 0.008967
| 1791.0931 | 1.2714 | 0.0089226
| 1790.9725 | 1.2714 | 0.0088679
| 1790.852 | 1.2713 | 0.0088118
| 1790.7315 | 1.2713 | 0.0087653
| 1790.6109 | 1.2712 | 0.0087395
| 1790.4904 | 1.2711 | 0.0087414
| 1790.3699 | 1.2711 | 0.008774
| 1790.2494 | 1.271 | 0.008828
| 1790.1288 | 1.271 | 0.0088885
| 1790.0083 | 1.271 | 0.0089371
| 1789.8878 | 1.2711 | 0.0089609
| 1789.7672 | 1.2711 | 0.0089526
| 1789.6467 | 1.2711 | 0.0089164
| 1789.5262 | 1.2711 | 0.0088658
| 1789.4056 | 1.2711 | 0.0088146
| 1789.2851 | 1.2711 | 0.0087721
| 1789.1646 | 1.2711 | 0.0087457
| 1789.044 | 1.271 | 0.0087284
| 1788.9235 | 1.271 | 0.0087133
| 1788.803 | 1.271 | 0.0086935
| 1788.6824 | 1.271 | 0.0086649
| 1788.5619 | 1.271 | 0.0086316
| 1788.4414 | 1.271 | 0.0085981
| 1788.3209 | 1.2709 | 0.0085689
| 1788.2003 | 1.2709 | 0.0085432
| 1788.0798 | 1.2709 | 0.0085203
| 1787.9593 | 1.2709 | 0.0084898
| 1787.8387 | 1.2709 | 0.0084485
| 1787.7182 | 1.2709 | 0.008393
| 1787.5977 | 1.2709 | 0.0083268
| 1787.4771 | 1.2708 | 0.0082557
| 1787.3566 | 1.2708 | 0.0081873
| 1787.2361 | 1.2708 | 0.0081269
| 1787.1155 | 1.2707 | 0.0080738
| 1786.995 | 1.2706 | 0.0080261
| 1786.8745 | 1.2706 | 0.0079797
| 1786.7539 | 1.2706 | 0.0079298
| 1786.6334 | 1.2705 | 0.0078755
| 1786.5129 | 1.2705 | 0.0078175
| 1786.3924 | 1.2704 | 0.0077597
| 1786.2718 | 1.2704 | 0.0077053
| 1786.1513 | 1.2703 | 0.0076572
| 1786.0308 | 1.2702 | 0.0076152
| 1785.9102 | 1.2702 | 0.0075823
| 1785.7897 | 1.2701 | 0.0075563
| 1785.6692 | 1.2701 | 0.0075331
| 1785.5486 | 1.27 | 0.0075081
| 1785.4281 | 1.27 | 0.0074716
| 1785.3076 | 1.27 | 0.0074142
| 1785.187 | 1.27 | 0.0073272
| 1785.0665 | 1.27 | 0.007209
| 1784.946 | 1.27 | 0.0070634
| 1784.8254 | 1.2699 | 0.0069053
| 1784.7049 | 1.2698 | 0.0067503
| 1784.5844 | 1.2697 | 0.0066184
| 1784.4639 | 1.2695 | 0.0065219
| 1784.3433 | 1.2693 | 0.0064638
| 1784.2228 | 1.2692 | 0.006436
| 1784.1023 | 1.2691 | 0.006425
| 1783.9817 | 1.269 | 0.0064151
| 1783.8612 | 1.2689 | 0.0063939
| 1783.7407 | 1.2688 | 0.0063551
| 1783.6201 | 1.2688 | 0.0063024
| 1783.4996 | 1.2687 | 0.0062406
| 1783.3791 | 1.2686 | 0.0061756
| 1783.2585 | 1.2685 | 0.0061122
| 1783.138 | 1.2684 | 0.0060496
| 1783.0175 | 1.2683 | 0.0059855
| 1782.897 | 1.2682 | 0.0059163
| 1782.7764 | 1.2682 | 0.005842
| 1782.6559 | 1.2681 | 0.0057634
| 1782.5354 | 1.268 | 0.0056857
| 1782.4148 | 1.2678 | 0.0056089
| 1782.2943 | 1.2677 | 0.005534
| 1782.1738 | 1.2676 | 0.0054586
| 1782.0532 | 1.2675 | 0.0053783
| 1781.9327 | 1.2674 | 0.0052939
| 1781.8122 | 1.2673 | 0.0052063
| 1781.6916 | 1.2671 | 0.0051228
| 1781.5711 | 1.267 | 0.0050504
| 1781.4506 | 1.2668 | 0.0049948
| 1781.33 | 1.2666 | 0.0049534
| 1781.2095 | 1.2665 | 0.00492
| 1781.089 | 1.2664 | 0.0048844
| 1780.9685 | 1.2663 | 0.0048353
| 1780.8479 | 1.2662 | 0.004766
| 1780.7274 | 1.266 | 0.0046784
| 1780.6069 | 1.2659 | 0.00458
| 1780.4863 | 1.2657 | 0.0044834
| 1780.3658 | 1.2656 | 0.0043999
| 1780.2453 | 1.2654 | 0.0043376
| 1780.1247 | 1.2652 | 0.0042945
| 1780.0042 | 1.265 | 0.004265
| 1779.8837 | 1.2648 | 0.0042397
| 1779.7631 | 1.2647 | 0.0042113
| 1779.6426 | 1.2645 | 0.004176
| 1779.5221 | 1.2644 | 0.0041357
| 1779.4015 | 1.2642 | 0.0040959
| 1779.281 | 1.264 | 0.0040611
| 1779.1605 | 1.2638 | 0.0040324
| 1779.04 | 1.2637 | 0.0040074
| 1778.9194 | 1.2635 | 0.0039828
| 1778.7989 | 1.2634 | 0.0039517
| 1778.6784 | 1.2632 | 0.0039114
| 1778.5578 | 1.2631 | 0.0038636
| 1778.4373 | 1.2629 | 0.003812
| 1778.3168 | 1.2627 | 0.0037624
| 1778.1962 | 1.2625 | 0.003719
| 1778.0757 | 1.2623 | 0.0036841
| 1777.9552 | 1.2622 | 0.0036563
| 1777.8346 | 1.262 | 0.0036302
| 1777.7141 | 1.2618 | 0.003602
| 1777.5936 | 1.2616 | 0.0035703
| 1777.473 | 1.2614 | 0.0035341
| 1777.3525 | 1.2612 | 0.0034978
| 1777.232 | 1.261 | 0.0034629
| 1777.1115 | 1.2608 | 0.0034349
| 1776.9909 | 1.2606 | 0.0034137
| 1776.8704 | 1.2604 | 0.0034001
| 1776.7499 | 1.2602 | 0.0033945
| 1776.6293 | 1.26 | 0.0033928
| 1776.5088 | 1.2598 | 0.0033978
| 1776.3883 | 1.2596 | 0.0034057
| 1776.2677 | 1.2594 | 0.0034151
| 1776.1472 | 1.2592 | 0.003424
| 1776.0267 | 1.259 | 0.0034267
| 1775.9061 | 1.2589 | 0.0034186
| 1775.7856 | 1.2587 | 0.0033978
| 1775.6651 | 1.2585 | 0.0033625
| 1775.5446 | 1.2583 | 0.0033169
| 1775.424 | 1.2581 | 0.0032684
| 1775.3035 | 1.2579 | 0.0032259
| 1775.183 | 1.2576 | 0.0031978
| 1775.0624 | 1.2573 | 0.0031897
| 1774.9419 | 1.2571 | 0.0032028
| 1774.8214 | 1.2568 | 0.0032333
| 1774.7008 | 1.2566 | 0.0032751
| 1774.5803 | 1.2563 | 0.0033192
| 1774.4598 | 1.2561 | 0.0033611
| 1774.3392 | 1.2559 | 0.0033965
| 1774.2187 | 1.2556 | 0.0034263
| 1774.0982 | 1.2554 | 0.0034573
| 1773.9776 | 1.2551 | 0.0034989
| 1773.8571 | 1.2549 | 0.0035626
| 1773.7366 | 1.2546 | 0.0036556
| 1773.6161 | 1.2544 | 0.0037782
| 1773.4955 | 1.2542 | 0.0039218
| 1773.375 | 1.254 | 0.0040658
| 1773.2545 | 1.2539 | 0.0041819
| 1773.1339 | 1.2539 | 0.004241
| 1773.0134 | 1.2538 | 0.0042203
| 1772.8929 | 1.2538 | 0.0041142
| 1772.7723 | 1.2536 | 0.0039418
| 1772.6518 | 1.2534 | 0.0037442
| 1772.5313 | 1.253 | 0.0035753
| 1772.4107 | 1.2525 | 0.0034879
| 1772.2902 | 1.2521 | 0.0035158
| 1772.1697 | 1.2516 | 0.0036629
| 1772.0491 | 1.2512 | 0.0039027
| 1771.9286 | 1.2509 | 0.0041836
| 1771.8081 | 1.2507 | 0.0044487
| 1771.6876 | 1.2506 | 0.0046482
| 1771.567 | 1.2505 | 0.0047575
| 1771.4465 | 1.2504 | 0.0047823
| 1771.326 | 1.2502 | 0.0047556
| 1771.2054 | 1.25 | 0.0047218
| 1771.0849 | 1.2497 | 0.0047201
| 1770.9644 | 1.2494 | 0.0047728
| 1770.8438 | 1.249 | 0.0048802
| 1770.7233 | 1.2488 | 0.0050246
| 1770.6028 | 1.2485 | 0.0051772
| 1770.4822 | 1.2483 | 0.0053182
| 1770.3617 | 1.248 | 0.00544
| 1770.2412 | 1.2478 | 0.0055485
| 1770.1206 | 1.2475 | 0.0056592
| 1770.0001 | 1.2473 | 0.0057855
| 1769.8796 | 1.247 | 0.0059334
| 1769.7591 | 1.2468 | 0.0060977
| 1769.6385 | 1.2465 | 0.0062656
| 1769.518 | 1.2463 | 0.0064248
| 1769.3975 | 1.2461 | 0.0065723
| 1769.2769 | 1.2459 | 0.0067141
| 1769.1564 | 1.2457 | 0.0068654
| 1769.0359 | 1.2454 | 0.0070396
| 1768.9153 | 1.2452 | 0.0072393
| 1768.7948 | 1.245 | 0.0074521
| 1768.6743 | 1.2449 | 0.0076548
| 1768.5537 | 1.2448 | 0.0078155
| 1768.4332 | 1.2447 | 0.007915
| 1768.3127 | 1.2446 | 0.0079522
| 1768.1921 | 1.2444 | 0.0079485
| 1768.0716 | 1.2441 | 0.0079432
| 1767.9511 | 1.2438 | 0.0079801
| 1767.8306 | 1.2434 | 0.00809
| 1767.71 | 1.243 | 0.0082848
| 1767.5895 | 1.2427 | 0.0085473
| 1767.469 | 1.2424 | 0.0088456
| 1767.3484 | 1.2422 | 0.0091426
| 1767.2279 | 1.2421 | 0.0094119
| 1767.1074 | 1.242 | 0.0096403
| 1766.9868 | 1.2418 | 0.0098359
| 1766.8663 | 1.2416 | 0.010015
| 1766.7458 | 1.2415 | 0.010196
| 1766.6252 | 1.2413 | 0.010387
| 1766.5047 | 1.2411 | 0.010591
| 1766.3842 | 1.2409 | 0.010799
| 1766.2637 | 1.2408 | 0.011003
| 1766.1431 | 1.2406 | 0.011198
| 1766.0226 | 1.2404 | 0.011388
| 1765.9021 | 1.2403 | 0.011582
| 1765.7815 | 1.2401 | 0.011789
| 1765.661 | 1.2399 | 0.012012
| 1765.5405 | 1.2398 | 0.012245
| 1765.4199 | 1.2396 | 0.012479
| 1765.2994 | 1.2395 | 0.012701
| 1765.1789 | 1.2394 | 0.012908
| 1765.0583 | 1.2392 | 0.013103
| 1764.9378 | 1.2391 | 0.013298
| 1764.8173 | 1.2389 | 0.013505
| 1764.6967 | 1.2388 | 0.013731
| 1764.5762 | 1.2387 | 0.013975
| 1764.4557 | 1.2385 | 0.014224
| 1764.3352 | 1.2384 | 0.014464
| 1764.2146 | 1.2384 | 0.014684
| 1764.0941 | 1.2383 | 0.014883
| 1763.9736 | 1.2382 | 0.01507
| 1763.853 | 1.2381 | 0.015261
| 1763.7325 | 1.2379 | 0.015471
| 1763.612 | 1.2378 | 0.015703
| 1763.4914 | 1.2377 | 0.015954
| 1763.3709 | 1.2376 | 0.016209
| 1763.2504 | 1.2375 | 0.016456
| 1763.1298 | 1.2375 | 0.01669
| 1763.0093 | 1.2374 | 0.016919
| 1762.8888 | 1.2373 | 0.017152
| 1762.7682 | 1.2372 | 0.017408
| 1762.6477 | 1.2372 | 0.017688
| 1762.5272 | 1.2371 | 0.017983
| 1762.4067 | 1.2372 | 0.018268
| 1762.2861 | 1.2373 | 0.018514
| 1762.1656 | 1.2374 | 0.018696
| 1762.0451 | 1.2375 | 0.018809
| 1761.9245 | 1.2375 | 0.01887
| 1761.804 | 1.2375 | 0.01891
| 1761.6835 | 1.2374 | 0.018969
| 1761.5629 | 1.2373 | 0.019077
| 1761.4424 | 1.2371 | 0.019245
| 1761.3219 | 1.237 | 0.019464
| 1761.2013 | 1.2369 | 0.019714
| 1761.0808 | 1.2369 | 0.019968
| 1760.9603 | 1.2369 | 0.020209
| 1760.8397 | 1.2369 | 0.020425
| 1760.7192 | 1.237 | 0.02062
| 1760.5987 | 1.237 | 0.020803
| 1760.4782 | 1.237 | 0.020979
| 1760.3576 | 1.2371 | 0.021151
| 1760.2371 | 1.2371 | 0.021315
| 1760.1166 | 1.2372 | 0.021467
| 1759.996 | 1.2372 | 0.021608
| 1759.8755 | 1.2373 | 0.02174
| 1759.755 | 1.2373 | 0.021872
| 1759.6344 | 1.2373 | 0.022007
| 1759.5139 | 1.2374 | 0.02215
| 1759.3934 | 1.2374 | 0.022294
| 1759.2728 | 1.2375 | 0.022427
| 1759.1523 | 1.2376 | 0.02254
| 1759.0318 | 1.2377 | 0.022627
| 1758.9112 | 1.2378 | 0.022693
| 1758.7907 | 1.2379 | 0.022747
| 1758.6702 | 1.2379 | 0.0228
| 1758.5497 | 1.238 | 0.022858
| 1758.4291 | 1.2381 | 0.022921
| 1758.3086 | 1.2381 | 0.022983
| 1758.1881 | 1.2382 | 0.023033
| 1758.0675 | 1.2383 | 0.023069
| 1757.947 | 1.2384 | 0.023093
| 1757.8265 | 1.2384 | 0.023117
| 1757.7059 | 1.2385 | 0.023151
| 1757.5854 | 1.2386 | 0.023201
| 1757.4649 | 1.2387 | 0.023255
| 1757.3443 | 1.2388 | 0.023295
| 1757.2238 | 1.239 | 0.023292
| 1757.1033 | 1.2392 | 0.023226
| 1756.9827 | 1.2393 | 0.023091
| 1756.8622 | 1.2395 | 0.022903
| 1756.7417 | 1.2395 | 0.022689
| 1756.6212 | 1.2395 | 0.022487
| 1756.5006 | 1.2394 | 0.022325
| 1756.3801 | 1.2394 | 0.022215
| 1756.2596 | 1.2393 | 0.022148
| 1756.139 | 1.2393 | 0.022102
| 1756.0185 | 1.2393 | 0.022053
| 1755.898 | 1.2393 | 0.021979
| 1755.7774 | 1.2393 | 0.021876
| 1755.6569 | 1.2394 | 0.021749
| 1755.5364 | 1.2394 | 0.021609
| 1755.4158 | 1.2394 | 0.021467
| 1755.2953 | 1.2393 | 0.021326
| 1755.1748 | 1.2393 | 0.02118
| 1755.0543 | 1.2393 | 0.02102
| 1754.9337 | 1.2393 | 0.020838
| 1754.8132 | 1.2393 | 0.020633
| 1754.6927 | 1.2393 | 0.020412
| 1754.5721 | 1.2392 | 0.020187
| 1754.4516 | 1.2391 | 0.019968
| 1754.3311 | 1.239 | 0.019759
| 1754.2105 | 1.2389 | 0.019557
| 1754.09 | 1.2387 | 0.019355
| 1753.9695 | 1.2386 | 0.019147
| 1753.8489 | 1.2385 | 0.018926
| 1753.7284 | 1.2384 | 0.018699
| 1753.6079 | 1.2382 | 0.018471
| 1753.4873 | 1.238 | 0.018249
| 1753.3668 | 1.2379 | 0.018034
| 1753.2463 | 1.2377 | 0.017822
| 1753.1258 | 1.2375 | 0.017603
| 1753.0052 | 1.2373 | 0.017369
| 1752.8847 | 1.2371 | 0.017121
| 1752.7642 | 1.2368 | 0.016868
| 1752.6436 | 1.2366 | 0.016628
| 1752.5231 | 1.2362 | 0.016419
| 1752.4026 | 1.2359 | 0.016256
| 1752.282 | 1.2356 | 0.016138
| 1752.1615 | 1.2353 | 0.016045
| 1752.041 | 1.2351 | 0.01595
| 1751.9204 | 1.235 | 0.015822
| 1751.7999 | 1.2348 | 0.015635
| 1751.6794 | 1.2347 | 0.015377
| 1751.5588 | 1.2345 | 0.015057
| 1751.4383 | 1.2342 | 0.014695
| 1751.3178 | 1.2339 | 0.014325
| 1751.1973 | 1.2335 | 0.013977
| 1751.0767 | 1.233 | 0.013679
| 1750.9562 | 1.2325 | 0.013442
| 1750.8357 | 1.2319 | 0.013268
| 1750.7151 | 1.2314 | 0.013152
| 1750.5946 | 1.2309 | 0.013081
| 1750.4741 | 1.2304 | 0.013037
| 1750.3535 | 1.23 | 0.013005
| 1750.233 | 1.2296 | 0.012971
| 1750.1125 | 1.2292 | 0.012923
| 1749.9919 | 1.2289 | 0.012857
| 1749.8714 | 1.2285 | 0.012775
| 1749.7509 | 1.2281 | 0.012685
| 1749.6303 | 1.2277 | 0.012595
| 1749.5098 | 1.2273 | 0.012514
| 1749.3893 | 1.2268 | 0.012447
| 1749.2688 | 1.2264 | 0.012388
| 1749.1482 | 1.226 | 0.012328
| 1749.0277 | 1.2256 | 0.012257
| 1748.9072 | 1.2252 | 0.012167
| 1748.7866 | 1.2248 | 0.012061
| 1748.6661 | 1.2243 | 0.011948
| 1748.5456 | 1.2238 | 0.011847
| 1748.425 | 1.2233 | 0.011774
| 1748.3045 | 1.2228 | 0.01174
| 1748.184 | 1.2223 | 0.011746
| 1748.0634 | 1.2218 | 0.011782
| 1747.9429 | 1.2213 | 0.01183
| 1747.8224 | 1.2208 | 0.011877
| 1747.7019 | 1.2204 | 0.011912
| 1747.5813 | 1.22 | 0.01193
| 1747.4608 | 1.2195 | 0.011938
| 1747.3403 | 1.2191 | 0.011944
| 1747.2197 | 1.2186 | 0.011955
| 1747.0992 | 1.2181 | 0.011977
| 1746.9787 | 1.2177 | 0.012006
| 1746.8581 | 1.2172 | 0.012041
| 1746.7376 | 1.2167 | 0.012078
| 1746.6171 | 1.2163 | 0.012117
| 1746.4965 | 1.2158 | 0.012159
| 1746.376 | 1.2153 | 0.012212
| 1746.2555 | 1.2148 | 0.012275
| 1746.1349 | 1.2143 | 0.012349
| 1746.0144 | 1.2139 | 0.012432
| 1745.8939 | 1.2134 | 0.012516
| 1745.7734 | 1.213 | 0.0126
| 1745.6528 | 1.2125 | 0.012681
| 1745.5323 | 1.2121 | 0.01276
| 1745.4118 | 1.2116 | 0.012841
| 1745.2912 | 1.2112 | 0.012923
| 1745.1707 | 1.2107 | 0.013005
| 1745.0502 | 1.2103 | 0.013079
| 1744.9296 | 1.2099 | 0.013138
| 1744.8091 | 1.2095 | 0.01318
| 1744.6886 | 1.209 | 0.013206
| 1744.568 | 1.2086 | 0.013226
| 1744.4475 | 1.2081 | 0.013253
| 1744.327 | 1.2076 | 0.013297
| 1744.2064 | 1.2071 | 0.013365
| 1744.0859 | 1.2066 | 0.013454
| 1743.9654 | 1.2061 | 0.013552
| 1743.8449 | 1.2056 | 0.013651
| 1743.7243 | 1.2052 | 0.013736
| 1743.6038 | 1.2047 | 0.013804
| 1743.4833 | 1.2043 | 0.013856
| 1743.3627 | 1.2038 | 0.013898
| 1743.2422 | 1.2033 | 0.013938
| 1743.1217 | 1.2028 | 0.013984
| 1743.0011 | 1.2023 | 0.014038
| 1742.8806 | 1.2018 | 0.0141
| 1742.7601 | 1.2012 | 0.014173
| 1742.6395 | 1.2007 | 0.014257
| 1742.519 | 1.2001 | 0.014354
| 1742.3985 | 1.1996 | 0.014466
| 1742.2779 | 1.1991 | 0.014593
| 1742.1574 | 1.1985 | 0.014729
| 1742.0369 | 1.198 | 0.014866
| 1741.9164 | 1.1975 | 0.014997
| 1741.7958 | 1.1971 | 0.015113
| 1741.6753 | 1.1966 | 0.015213
| 1741.5548 | 1.1961 | 0.015297
| 1741.4342 | 1.1956 | 0.015374
| 1741.3137 | 1.1951 | 0.01545
| 1741.1932 | 1.1945 | 0.015532
| 1741.0726 | 1.194 | 0.015626
| 1740.9521 | 1.1934 | 0.015732
| 1740.8316 | 1.1929 | 0.015851
| 1740.711 | 1.1924 | 0.015979
| 1740.5905 | 1.1919 | 0.016109
| 1740.47 | 1.1914 | 0.016229
| 1740.3494 | 1.1909 | 0.016325
| 1740.2289 | 1.1905 | 0.01638
| 1740.1084 | 1.19 | 0.016384
| 1739.9879 | 1.1895 | 0.016337
| 1739.8673 | 1.189 | 0.016255
| 1739.7468 | 1.1883 | 0.016168
| 1739.6263 | 1.1876 | 0.016115
| 1739.5057 | 1.1869 | 0.016129
| 1739.3852 | 1.1861 | 0.016226
| 1739.2647 | 1.1853 | 0.016401
| 1739.1441 | 1.1846 | 0.016624
| 1739.0236 | 1.184 | 0.016855
| 1738.9031 | 1.1835 | 0.017055
| 1738.7825 | 1.1829 | 0.0172
| 1738.662 | 1.1824 | 0.01729
| 1738.5415 | 1.1818 | 0.017343
| 1738.421 | 1.1812 | 0.017387
| 1738.3004 | 1.1805 | 0.017446
| 1738.1799 | 1.1798 | 0.017534
| 1738.0594 | 1.1791 | 0.017644
| 1737.9388 | 1.1785 | 0.017762
| 1737.8183 | 1.1778 | 0.01787
| 1737.6978 | 1.1771 | 0.017959
| 1737.5772 | 1.1765 | 0.018034
| 1737.4567 | 1.1758 | 0.01811
| 1737.3362 | 1.175 | 0.018201
| 1737.2156 | 1.1743 | 0.018314
| 1737.0951 | 1.1736 | 0.018447
| 1736.9746 | 1.1728 | 0.018586
| 1736.854 | 1.1721 | 0.018714
| 1736.7335 | 1.1714 | 0.018825
| 1736.613 | 1.1707 | 0.018916
| 1736.4925 | 1.17 | 0.019004
| 1736.3719 | 1.1692 | 0.019098
| 1736.2514 | 1.1684 | 0.019206
| 1736.1309 | 1.1676 | 0.019329
| 1736.0103 | 1.1668 | 0.019458
| 1735.8898 | 1.166 | 0.019585
| 1735.7693 | 1.1652 | 0.019713
| 1735.6487 | 1.1644 | 0.019851
| 1735.5282 | 1.1636 | 0.020017
| 1735.4077 | 1.1628 | 0.020219
| 1735.2871 | 1.162 | 0.020448
| 1735.1666 | 1.1613 | 0.020671
| 1735.0461 | 1.1607 | 0.020833
| 1734.9255 | 1.1601 | 0.020884
| 1734.805 | 1.1594 | 0.020798
| 1734.6845 | 1.1587 | 0.020593
| 1734.564 | 1.1578 | 0.020334
| 1734.4434 | 1.1567 | 0.020116
| 1734.3229 | 1.1555 | 0.020028
| 1734.2024 | 1.1542 | 0.020127
| 1734.0818 | 1.1529 | 0.020399
| 1733.9613 | 1.1518 | 0.020779
| 1733.8408 | 1.1509 | 0.021161
| 1733.7202 | 1.1501 | 0.021445
| 1733.5997 | 1.1494 | 0.021566
| 1733.4792 | 1.1485 | 0.021522
| 1733.3586 | 1.1476 | 0.021372
| 1733.2381 | 1.1464 | 0.021209
| 1733.1176 | 1.1451 | 0.02113
| 1732.997 | 1.1438 | 0.021194
| 1732.8765 | 1.1424 | 0.021409
| 1732.756 | 1.1411 | 0.021732
| 1732.6355 | 1.1398 | 0.022095
| 1732.5149 | 1.1387 | 0.022434
| 1732.3944 | 1.1376 | 0.022706
| 1732.2739 | 1.1366 | 0.022906
| 1732.1533 | 1.1354 | 0.023053
| 1732.0328 | 1.1343 | 0.023178
| 1731.9123 | 1.133 | 0.023307
| 1731.7917 | 1.1317 | 0.023457
| 1731.6712 | 1.1304 | 0.023625
| 1731.5507 | 1.1291 | 0.023803
| 1731.4301 | 1.1278 | 0.023987
| 1731.3096 | 1.1264 | 0.024178
| 1731.1891 | 1.125 | 0.024384
| 1731.0685 | 1.1236 | 0.024614
| 1730.948 | 1.1222 | 0.024865
| 1730.8275 | 1.1208 | 0.025128
| 1730.707 | 1.1194 | 0.025383
| 1730.5864 | 1.118 | 0.02561
| 1730.4659 | 1.1165 | 0.0258
| 1730.3454 | 1.1151 | 0.025957
| 1730.2248 | 1.1135 | 0.026098
| 1730.1043 | 1.1119 | 0.026242
| 1729.9838 | 1.1102 | 0.026412
| 1729.8632 | 1.1085 | 0.026617
| 1729.7427 | 1.1067 | 0.026858
| 1729.6222 | 1.1049 | 0.027127
| 1729.5016 | 1.1031 | 0.027416
| 1729.3811 | 1.1013 | 0.027718
| 1729.2606 | 1.0994 | 0.028037
| 1729.1401 | 1.0975 | 0.028375
| 1729.0195 | 1.0955 | 0.028735
| 1728.899 | 1.0936 | 0.029113
| 1728.7785 | 1.0916 | 0.029499
| 1728.6579 | 1.0896 | 0.02989
| 1728.5374 | 1.0875 | 0.030274
| 1728.4169 | 1.0854 | 0.030658
| 1728.2963 | 1.0832 | 0.031049
| 1728.1758 | 1.0809 | 0.031461
| 1728.0553 | 1.0786 | 0.031902
| 1727.9347 | 1.0763 | 0.032378
| 1727.8142 | 1.0738 | 0.032886
| 1727.6937 | 1.0714 | 0.033421
| 1727.5731 | 1.0688 | 0.033981
| 1727.4526 | 1.0662 | 0.034571
| 1727.3321 | 1.0635 | 0.035201
| 1727.2116 | 1.0608 | 0.035883
| 1727.091 | 1.0579 | 0.036627
| 1726.9705 | 1.055 | 0.037433
| 1726.85 | 1.0521 | 0.038291
| 1726.7294 | 1.0491 | 0.039194
| 1726.6089 | 1.0461 | 0.040136
| 1726.4884 | 1.0429 | 0.041116
| 1726.3678 | 1.0397 | 0.042152
| 1726.2473 | 1.0363 | 0.043261
| 1726.1268 | 1.0329 | 0.044466
| 1726.0062 | 1.0294 | 0.045779
| 1725.8857 | 1.0258 | 0.047205
| 1725.7652 | 1.0221 | 0.048741
| 1725.6446 | 1.0184 | 0.050385
| 1725.5241 | 1.0146 | 0.052136
| 1725.4036 | 1.0107 | 0.054004
| 1725.2831 | 1.0067 | 0.056006
| 1725.1625 | 1.0027 | 0.058158
| 1725.042 | 0.99859 | 0.060473
| 1724.9215 | 0.99444 | 0.062955
| 1724.8009 | 0.99026 | 0.065601
| 1724.6804 | 0.98604 | 0.068406
| 1724.5599 | 0.9818 | 0.071371
| 1724.4393 | 0.97751 | 0.0745
| 1724.3188 | 0.97319 | 0.077808
| 1724.1983 | 0.96883 | 0.08131
| 1724.0777 | 0.96446 | 0.085018
| 1723.9572 | 0.96008 | 0.088939
| 1723.8367 | 0.9557 | 0.093073
| 1723.7161 | 0.95135 | 0.097421
| 1723.5956 | 0.947 | 0.10199
| 1723.4751 | 0.94268 | 0.10678
| 1723.3546 | 0.93839 | 0.11183
| 1723.234 | 0.93415 | 0.11714
| 1723.1135 | 0.93 | 0.12273
| 1722.993 | 0.92597 | 0.12859
| 1722.8724 | 0.92207 | 0.1347
| 1722.7519 | 0.91834 | 0.14106
| 1722.6314 | 0.91478 | 0.14764
| 1722.5108 | 0.91138 | 0.15443
| 1722.3903 | 0.90816 | 0.16145
| 1722.2698 | 0.90513 | 0.16869
| 1722.1492 | 0.90231 | 0.17616
| 1722.0287 | 0.89974 | 0.18384
| 1721.9082 | 0.89745 | 0.19173
| 1721.7877 | 0.89545 | 0.19978
| 1721.6671 | 0.89376 | 0.20796
| 1721.5466 | 0.89237 | 0.21624
| 1721.4261 | 0.89127 | 0.22462
| 1721.3055 | 0.89045 | 0.23306
| 1721.185 | 0.88993 | 0.24158
| 1721.0645 | 0.88971 | 0.25015
| 1720.9439 | 0.8898 | 0.25877
| 1720.8234 | 0.8902 | 0.2674
| 1720.7029 | 0.89091 | 0.27601
| 1720.5823 | 0.89192 | 0.28459
| 1720.4618 | 0.89322 | 0.29312
| 1720.3413 | 0.89479 | 0.30159
| 1720.2207 | 0.89662 | 0.30998
| 1720.1002 | 0.89872 | 0.31829
| 1719.9797 | 0.90106 | 0.3265
| 1719.8592 | 0.90364 | 0.33462
| 1719.7386 | 0.90646 | 0.34261
| 1719.6181 | 0.90949 | 0.35049
| 1719.4976 | 0.91273 | 0.35823
| 1719.377 | 0.91617 | 0.36584
| 1719.2565 | 0.91979 | 0.3733
| 1719.136 | 0.92358 | 0.3806
| 1719.0154 | 0.92753 | 0.38775
| 1718.8949 | 0.93161 | 0.39473
| 1718.7744 | 0.93579 | 0.40155
| 1718.6538 | 0.94005 | 0.40825
| 1718.5333 | 0.94439 | 0.41485
| 1718.4128 | 0.94882 | 0.42137
| 1718.2922 | 0.95338 | 0.42785
| 1718.1717 | 0.95811 | 0.43425
| 1718.0512 | 0.96303 | 0.44054
| 1717.9307 | 0.96815 | 0.44667
| 1717.8101 | 0.97343 | 0.45259
| 1717.6896 | 0.9788 | 0.45826
| 1717.5691 | 0.9842 | 0.46369
| 1717.4485 | 0.98957 | 0.46894
| 1717.328 | 0.99487 | 0.47408
| 1717.2075 | 1.0001 | 0.4792
| 1717.0869 | 1.0054 | 0.48433
| 1716.9664 | 1.0108 | 0.48949
| 1716.8459 | 1.0164 | 0.49464
| 1716.7253 | 1.0221 | 0.4997
| 1716.6048 | 1.0281 | 0.50462
| 1716.4843 | 1.0342 | 0.50935
| 1716.3637 | 1.0404 | 0.51386
| 1716.2432 | 1.0466 | 0.51819
| 1716.1227 | 1.0529 | 0.52236
| 1716.0022 | 1.0591 | 0.52642
| 1715.8816 | 1.0655 | 0.53039
| 1715.7611 | 1.0719 | 0.53424
| 1715.6406 | 1.0783 | 0.53796
| 1715.52 | 1.0849 | 0.5415
| 1715.3995 | 1.0915 | 0.54486
| 1715.279 | 1.0981 | 0.54804
| 1715.1584 | 1.1046 | 0.55109
| 1715.0379 | 1.1112 | 0.55404
| 1714.9174 | 1.1177 | 0.55694
| 1714.7968 | 1.1242 | 0.5598
| 1714.6763 | 1.1308 | 0.56259
| 1714.5558 | 1.1376 | 0.56528
| 1714.4352 | 1.1444 | 0.56782
| 1714.3147 | 1.1512 | 0.57019
| 1714.1942 | 1.1581 | 0.57239
| 1714.0737 | 1.165 | 0.57443
| 1713.9531 | 1.1719 | 0.57634
| 1713.8326 | 1.1787 | 0.57815
| 1713.7121 | 1.1855 | 0.57987
| 1713.5915 | 1.1924 | 0.58148
| 1713.471 | 1.1993 | 0.58297
| 1713.3505 | 1.2062 | 0.58433
| 1713.2299 | 1.2131 | 0.58555
| 1713.1094 | 1.22 | 0.58665
| 1712.9889 | 1.2269 | 0.58765
| 1712.8683 | 1.2337 | 0.58857
| 1712.7478 | 1.2406 | 0.5894
| 1712.6273 | 1.2475 | 0.59013
| 1712.5068 | 1.2544 | 0.59075
| 1712.3862 | 1.2613 | 0.59124
| 1712.2657 | 1.2682 | 0.59158
| 1712.1452 | 1.2751 | 0.59179
| 1712.0246 | 1.282 | 0.59188
| 1711.9041 | 1.2889 | 0.59186
| 1711.7836 | 1.2957 | 0.59175
| 1711.663 | 1.3025 | 0.59153
| 1711.5425 | 1.3094 | 0.59118
| 1711.422 | 1.3162 | 0.5907
| 1711.3014 | 1.323 | 0.59008
| 1711.1809 | 1.3297 | 0.58933
| 1711.0604 | 1.3364 | 0.58846
| 1710.9398 | 1.343 | 0.58751
| 1710.8193 | 1.3496 | 0.58647
| 1710.6988 | 1.3561 | 0.58535
| 1710.5783 | 1.3626 | 0.58414
| 1710.4577 | 1.3691 | 0.58281
| 1710.3372 | 1.3756 | 0.58136
| 1710.2167 | 1.382 | 0.5798
| 1710.0961 | 1.3883 | 0.57815
| 1709.9756 | 1.3945 | 0.5764
| 1709.8551 | 1.4007 | 0.57459
| 1709.7345 | 1.4069 | 0.57272
| 1709.614 | 1.413 | 0.57077
| 1709.4935 | 1.4191 | 0.56873
| 1709.3729 | 1.4252 | 0.5666
| 1709.2524 | 1.4312 | 0.56438
| 1709.1319 | 1.4372 | 0.56205
| 1709.0113 | 1.4431 | 0.55962
| 1708.8908 | 1.449 | 0.55711
| 1708.7703 | 1.4548 | 0.5545
| 1708.6498 | 1.4605 | 0.5518
| 1708.5292 | 1.4662 | 0.54901
| 1708.4087 | 1.4718 | 0.54614
| 1708.2882 | 1.4773 | 0.54318
| 1708.1676 | 1.4828 | 0.54015
| 1708.0471 | 1.4882 | 0.53705
| 1707.9266 | 1.4935 | 0.53387
| 1707.806 | 1.4987 | 0.53062
| 1707.6855 | 1.5039 | 0.52729
| 1707.565 | 1.509 | 0.52389
| 1707.4444 | 1.514 | 0.52043
| 1707.3239 | 1.5189 | 0.51693
| 1707.2034 | 1.5237 | 0.51339
| 1707.0828 | 1.5285 | 0.5098
| 1706.9623 | 1.5332 | 0.50616
| 1706.8418 | 1.5379 | 0.50245
| 1706.7213 | 1.5426 | 0.49865
| 1706.6007 | 1.5471 | 0.49475
| 1706.4802 | 1.5516 | 0.49077
| 1706.3597 | 1.5559 | 0.48672
| 1706.2391 | 1.5601 | 0.48263
| 1706.1186 | 1.5642 | 0.47852
| 1705.9981 | 1.5681 | 0.4744
| 1705.8775 | 1.572 | 0.47027
| 1705.757 | 1.5759 | 0.46613
| 1705.6365 | 1.5796 | 0.46198
| 1705.5159 | 1.5833 | 0.45782
| 1705.3954 | 1.5869 | 0.45364
| 1705.2749 | 1.5905 | 0.44943
| 1705.1544 | 1.5941 | 0.44519
| 1705.0338 | 1.5976 | 0.44088
| 1704.9133 | 1.601 | 0.43651
| 1704.7928 | 1.6044 | 0.43208
| 1704.6722 | 1.6076 | 0.42758
| 1704.5517 | 1.6107 | 0.42304
| 1704.4312 | 1.6137 | 0.4185
| 1704.3106 | 1.6166 | 0.41396
| 1704.1901 | 1.6194 | 0.40945
| 1704.0696 | 1.6221 | 0.40495
| 1703.949 | 1.6248 | 0.40046
| 1703.8285 | 1.6274 | 0.39596
| 1703.708 | 1.63 | 0.39145
| 1703.5874 | 1.6325 | 0.38692
| 1703.4669 | 1.6349 | 0.38238
| 1703.3464 | 1.6373 | 0.37783
| 1703.2259 | 1.6396 | 0.37327
| 1703.1053 | 1.6418 | 0.36869
| 1702.9848 | 1.644 | 0.36409
| 1702.8643 | 1.6461 | 0.35947
| 1702.7437 | 1.6481 | 0.35485
| 1702.6232 | 1.6501 | 0.35022
| 1702.5027 | 1.6519 | 0.34562
| 1702.3821 | 1.6537 | 0.34103
| 1702.2616 | 1.6555 | 0.33644
| 1702.1411 | 1.6572 | 0.33185
| 1702.0205 | 1.6588 | 0.32724
| 1701.9 | 1.6604 | 0.32261
| 1701.7795 | 1.6619 | 0.318
| 1701.6589 | 1.6633 | 0.3134
| 1701.5384 | 1.6647 | 0.30884
| 1701.4179 | 1.6661 | 0.30431
| 1701.2974 | 1.6674 | 0.29978
| 1701.1768 | 1.6688 | 0.2952
| 1701.0563 | 1.6702 | 0.29056
| 1700.9358 | 1.6714 | 0.28583
| 1700.8152 | 1.6726 | 0.28104
| 1700.6947 | 1.6736 | 0.27622
| 1700.5742 | 1.6746 | 0.27141
| 1700.4536 | 1.6754 | 0.26662
| 1700.3331 | 1.6762 | 0.26186
| 1700.2126 | 1.677 | 0.25708
| 1700.092 | 1.6777 | 0.25226
| 1699.9715 | 1.6782 | 0.24739
| 1699.851 | 1.6787 | 0.24249
| 1699.7304 | 1.679 | 0.23762
| 1699.6099 | 1.6791 | 0.23284
| 1699.4894 | 1.6792 | 0.22818
| 1699.3689 | 1.6792 | 0.22363
| 1699.2483 | 1.6793 | 0.21915
| 1699.1278 | 1.6795 | 0.21467
| 1699.0073 | 1.6797 | 0.21012
| 1698.8867 | 1.6798 | 0.20547
| 1698.7662 | 1.6799 | 0.20074
| 1698.6457 | 1.6798 | 0.19595
| 1698.5251 | 1.6796 | 0.19115
| 1698.4046 | 1.6793 | 0.18638
| 1698.2841 | 1.6789 | 0.18163
| 1698.1635 | 1.6785 | 0.17691
| 1698.043 | 1.678 | 0.17216
| 1697.9225 | 1.6774 | 0.16738
| 1697.8019 | 1.6768 | 0.16257
| 1697.6814 | 1.676 | 0.15772
| 1697.5609 | 1.675 | 0.15288
| 1697.4404 | 1.674 | 0.14804
| 1697.3198 | 1.6728 | 0.14324
| 1697.1993 | 1.6714 | 0.13848
| 1697.0788 | 1.6699 | 0.13377
| 1696.9582 | 1.6683 | 0.12914
| 1696.8377 | 1.6665 | 0.12461
| 1696.7172 | 1.6647 | 0.1202
| 1696.5966 | 1.6629 | 0.11588
| 1696.4761 | 1.661 | 0.11163
| 1696.3556 | 1.6592 | 0.10735
| 1696.235 | 1.6573 | 0.10298
| 1696.1145 | 1.6552 | 0.0985
| 1695.994 | 1.6529 | 0.093928
| 1695.8735 | 1.6503 | 0.089368
| 1695.7529 | 1.6473 | 0.084963
| 1695.6324 | 1.6439 | 0.08085
| 1695.5119 | 1.6404 | 0.077118
| 1695.3913 | 1.6368 | 0.073779
| 1695.2708 | 1.6333 | 0.070778
| 1695.1503 | 1.6299 | 0.06802
| 1695.0297 | 1.6267 | 0.065408
| 1694.9092 | 1.6235 | 0.062879
| 1694.7887 | 1.6204 | 0.060408
| 1694.6681 | 1.6173 | 0.05801
| 1694.5476 | 1.6142 | 0.055715
| 1694.4271 | 1.611 | 0.053545
| 1694.3065 | 1.6079 | 0.051507
| 1694.186 | 1.6048 | 0.04959
| 1694.0655 | 1.6017 | 0.047778
| 1693.945 | 1.5987 | 0.046057
| 1693.8244 | 1.5957 | 0.04443
| 1693.7039 | 1.5927 | 0.042908
| 1693.5834 | 1.5898 | 0.0415
| 1693.4628 | 1.5869 | 0.04021
| 1693.3423 | 1.5841 | 0.039023
| 1693.2218 | 1.5813 | 0.037915
| 1693.1012 | 1.5787 | 0.03686
| 1692.9807 | 1.5761 | 0.035841
| 1692.8602 | 1.5736 | 0.034854
| 1692.7396 | 1.5711 | 0.033907
| 1692.6191 | 1.5686 | 0.033012
| 1692.4986 | 1.5662 | 0.032173
| 1692.378 | 1.5638 | 0.03139
| 1692.2575 | 1.5615 | 0.030649
| 1692.137 | 1.5592 | 0.029941
| 1692.0165 | 1.557 | 0.02926
| 1691.8959 | 1.5548 | 0.028611
| 1691.7754 | 1.5526 | 0.028
| 1691.6549 | 1.5505 | 0.027437
| 1691.5343 | 1.5484 | 0.026924
| 1691.4138 | 1.5464 | 0.02645
| 1691.2933 | 1.5445 | 0.026002
| 1691.1727 | 1.5426 | 0.025563
| 1691.0522 | 1.5407 | 0.025123
| 1690.9317 | 1.5389 | 0.024685
| 1690.8111 | 1.5371 | 0.024253
| 1690.6906 | 1.5354 | 0.023835
| 1690.5701 | 1.5336 | 0.023434
| 1690.4495 | 1.5319 | 0.023049
| 1690.329 | 1.5302 | 0.022674
| 1690.2085 | 1.5286 | 0.022303
| 1690.088 | 1.527 | 0.021939
| 1689.9674 | 1.5254 | 0.021589
| 1689.8469 | 1.5238 | 0.021264
| 1689.7264 | 1.5222 | 0.020969
| 1689.6058 | 1.5206 | 0.020702
| 1689.4853 | 1.5191 | 0.020453
| 1689.3648 | 1.5177 | 0.020212
| 1689.2442 | 1.5162 | 0.019966
| 1689.1237 | 1.5148 | 0.019715
| 1689.0032 | 1.5135 | 0.019468
| 1688.8826 | 1.5121 | 0.019234
| 1688.7621 | 1.5107 | 0.019021
| 1688.6416 | 1.5094 | 0.018823
| 1688.521 | 1.5081 | 0.018632
| 1688.4005 | 1.5069 | 0.018429
| 1688.28 | 1.5056 | 0.018206
| 1688.1595 | 1.5044 | 0.017966
| 1688.0389 | 1.5031 | 0.017724
| 1687.9184 | 1.5019 | 0.017502
| 1687.7979 | 1.5006 | 0.017318
| 1687.6773 | 1.4994 | 0.017173
| 1687.5568 | 1.4982 | 0.017057
| 1687.4363 | 1.4971 | 0.016946
| 1687.3157 | 1.496 | 0.016818
| 1687.1952 | 1.4949 | 0.016662
| 1687.0747 | 1.4939 | 0.016483
| 1686.9541 | 1.4928 | 0.016297
| 1686.8336 | 1.4917 | 0.016122
| 1686.7131 | 1.4907 | 0.015967
| 1686.5926 | 1.4896 | 0.015826
| 1686.472 | 1.4886 | 0.015685
| 1686.3515 | 1.4876 | 0.015531
| 1686.231 | 1.4865 | 0.015364
| 1686.1104 | 1.4855 | 0.015204
| 1685.9899 | 1.4844 | 0.015086
| 1685.8694 | 1.4833 | 0.015042
| 1685.7488 | 1.4823 | 0.015086
| 1685.6283 | 1.4813 | 0.015198
| 1685.5078 | 1.4806 | 0.015326
| 1685.3872 | 1.4799 | 0.015393
| 1685.2667 | 1.4793 | 0.015329
| 1685.1462 | 1.4788 | 0.015089
| 1685.0256 | 1.4782 | 0.014676
| 1684.9051 | 1.4775 | 0.014146
| 1684.7846 | 1.4766 | 0.013592
| 1684.6641 | 1.4755 | 0.01311
| 1684.5435 | 1.4742 | 0.012777
| 1684.423 | 1.473 | 0.012623
| 1684.3025 | 1.4718 | 0.012634
| 1684.1819 | 1.4707 | 0.012761
| 1684.0614 | 1.4698 | 0.012937
| 1683.9409 | 1.4689 | 0.013103
| 1683.8203 | 1.4682 | 0.013218
| 1683.6998 | 1.4675 | 0.013263
| 1683.5793 | 1.4668 | 0.01324
| 1683.4587 | 1.4662 | 0.013165
| 1683.3382 | 1.4654 | 0.01306
| 1683.2177 | 1.4647 | 0.01295
| 1683.0971 | 1.4639 | 0.012848
| 1682.9766 | 1.4632 | 0.012767
| 1682.8561 | 1.4624 | 0.01271
| 1682.7356 | 1.4616 | 0.012677
| 1682.615 | 1.4608 | 0.012665
| 1682.4945 | 1.4601 | 0.012668
| 1682.374 | 1.4594 | 0.012677
| 1682.2534 | 1.4587 | 0.012686
| 1682.1329 | 1.4581 | 0.012689
| 1682.0124 | 1.4574 | 0.012679
| 1681.8918 | 1.4568 | 0.012656
| 1681.7713 | 1.4562 | 0.012619
| 1681.6508 | 1.4556 | 0.012571
| 1681.5302 | 1.4549 | 0.012516
| 1681.4097 | 1.4543 | 0.012459
| 1681.2892 | 1.4537 | 0.012403
| 1681.1686 | 1.4531 | 0.012353
| 1681.0481 | 1.4525 | 0.012309
| 1680.9276 | 1.4518 | 0.012266
| 1680.8071 | 1.4512 | 0.012222
| 1680.6865 | 1.4506 | 0.012172
| 1680.566 | 1.4501 | 0.012114
| 1680.4455 | 1.4495 | 0.012049
| 1680.3249 | 1.4489 | 0.011981
| 1680.2044 | 1.4483 | 0.011918
| 1680.0839 | 1.4476 | 0.011864
| 1679.9633 | 1.447 | 0.011823
| 1679.8428 | 1.4464 | 0.011795
| 1679.7223 | 1.4458 | 0.011781
| 1679.6017 | 1.4452 | 0.011777
| 1679.4812 | 1.4446 | 0.011777
| 1679.3607 | 1.4441 | 0.011784
| 1679.2402 | 1.4435 | 0.011791
| 1679.1196 | 1.443 | 0.011799
| 1678.9991 | 1.4424 | 0.011803
| 1678.8786 | 1.4419 | 0.011798
| 1678.758 | 1.4414 | 0.01178
| 1678.6375 | 1.4409 | 0.01175
| 1678.517 | 1.4404 | 0.011711
| 1678.3964 | 1.4399 | 0.011673
| 1678.2759 | 1.4393 | 0.011643
| 1678.1554 | 1.4388 | 0.011631
| 1678.0348 | 1.4382 | 0.011637
| 1677.9143 | 1.4377 | 0.011658
| 1677.7938 | 1.4372 | 0.011686
| 1677.6732 | 1.4367 | 0.011711
| 1677.5527 | 1.4362 | 0.011724
| 1677.4322 | 1.4357 | 0.011729
| 1677.3117 | 1.4352 | 0.011728
| 1677.1911 | 1.4348 | 0.011727
| 1677.0706 | 1.4343 | 0.011732
| 1676.9501 | 1.4338 | 0.011746
| 1676.8295 | 1.4333 | 0.011767
| 1676.709 | 1.4328 | 0.011795
| 1676.5885 | 1.4323 | 0.01183
| 1676.4679 | 1.4318 | 0.01188
| 1676.3474 | 1.4313 | 0.01195
| 1676.2269 | 1.4309 | 0.012048
| 1676.1063 | 1.4304 | 0.012167
| 1675.9858 | 1.4301 | 0.012292
| 1675.8653 | 1.4297 | 0.012395
| 1675.7447 | 1.4294 | 0.012448
| 1675.6242 | 1.4292 | 0.012431
| 1675.5037 | 1.4289 | 0.012339
| 1675.3832 | 1.4285 | 0.012191
| 1675.2626 | 1.4281 | 0.012027
| 1675.1421 | 1.4276 | 0.011889
| 1675.0216 | 1.427 | 0.011819
| 1674.901 | 1.4264 | 0.011839
| 1674.7805 | 1.4258 | 0.011948
| 1674.66 | 1.4252 | 0.012125
| 1674.5394 | 1.4247 | 0.012337
| 1674.4189 | 1.4243 | 0.012553
| 1674.2984 | 1.424 | 0.012748
| 1674.1778 | 1.4237 | 0.012914
| 1674.0573 | 1.4234 | 0.013054
| 1673.9368 | 1.423 | 0.013173
| 1673.8162 | 1.4227 | 0.013284
| 1673.6957 | 1.4225 | 0.013389
| 1673.5752 | 1.4222 | 0.013489
| 1673.4547 | 1.4219 | 0.013582
| 1673.3341 | 1.4216 | 0.013661
| 1673.2136 | 1.4214 | 0.013723
| 1673.0931 | 1.4211 | 0.013772
| 1672.9725 | 1.4208 | 0.01381
| 1672.852 | 1.4205 | 0.013845
| 1672.7315 | 1.4202 | 0.013888
| 1672.6109 | 1.4199 | 0.013947
| 1672.4904 | 1.4196 | 0.01403
| 1672.3699 | 1.4192 | 0.014138
| 1672.2493 | 1.419 | 0.014269
| 1672.1288 | 1.4187 | 0.014414
| 1672.0083 | 1.4185 | 0.014557
| 1671.8877 | 1.4183 | 0.01468
| 1671.7672 | 1.4181 | 0.01477
| 1671.6467 | 1.418 | 0.014823
| 1671.5262 | 1.4178 | 0.014842
| 1671.4056 | 1.4176 | 0.014847
| 1671.2851 | 1.4174 | 0.014859
| 1671.1646 | 1.4171 | 0.014896
| 1671.044 | 1.4168 | 0.014969
| 1670.9235 | 1.4166 | 0.015074
| 1670.803 | 1.4164 | 0.015196
| 1670.6824 | 1.4162 | 0.01532
| 1670.5619 | 1.4161 | 0.01543
| 1670.4414 | 1.416 | 0.015523
| 1670.3208 | 1.4159 | 0.0156
| 1670.2003 | 1.4158 | 0.01567
| 1670.0798 | 1.4157 | 0.015737
| 1669.9593 | 1.4157 | 0.015788
| 1669.8387 | 1.4156 | 0.015808
| 1669.7182 | 1.4157 | 0.015771
| 1669.5977 | 1.4157 | 0.015662
| 1669.4771 | 1.4156 | 0.015484
| 1669.3566 | 1.4155 | 0.015263
| 1669.2361 | 1.4153 | 0.015042
| 1669.1155 | 1.415 | 0.014869
| 1668.995 | 1.4147 | 0.014777
| 1668.8745 | 1.4144 | 0.014776
| 1668.7539 | 1.4141 | 0.014845
| 1668.6334 | 1.414 | 0.014945
| 1668.5129 | 1.4139 | 0.015029
| 1668.3923 | 1.4138 | 0.015067
| 1668.2718 | 1.4137 | 0.015046
| 1668.1513 | 1.4137 | 0.014981
| 1668.0308 | 1.4136 | 0.014897
| 1667.9102 | 1.4135 | 0.01482
| 1667.7897 | 1.4134 | 0.014761
| 1667.6692 | 1.4132 | 0.014715
| 1667.5486 | 1.4132 | 0.014662
| 1667.4281 | 1.4131 | 0.014582
| 1667.3076 | 1.4131 | 0.014463
| 1667.187 | 1.413 | 0.01431
| 1667.0665 | 1.4129 | 0.014144
| 1666.946 | 1.4127 | 0.013986
| 1666.8254 | 1.4126 | 0.013852
| 1666.7049 | 1.4124 | 0.013743
| 1666.5844 | 1.4123 | 0.013647
| 1666.4638 | 1.4122 | 0.013539
| 1666.3433 | 1.4121 | 0.013405
| 1666.2228 | 1.412 | 0.01324
| 1666.1023 | 1.4118 | 0.013052
| 1665.9817 | 1.4117 | 0.01286
| 1665.8612 | 1.4115 | 0.012685
| 1665.7407 | 1.4113 | 0.012531
| 1665.6201 | 1.4111 | 0.012395
| 1665.4996 | 1.411 | 0.01226
| 1665.3791 | 1.4108 | 0.012112
| 1665.2585 | 1.4106 | 0.011943
| 1665.138 | 1.4105 | 0.011759
| 1665.0175 | 1.4103 | 0.011576
| 1664.8969 | 1.41 | 0.011412
| 1664.7764 | 1.4098 | 0.011276
| 1664.6559 | 1.4096 | 0.011166
| 1664.5353 | 1.4094 | 0.011065
| 1664.4148 | 1.4092 | 0.010957
| 1664.2943 | 1.409 | 0.010826
| 1664.1738 | 1.4088 | 0.010673
| 1664.0532 | 1.4086 | 0.010511
| 1663.9327 | 1.4084 | 0.010361
| 1663.8122 | 1.4082 | 0.010238
| 1663.6916 | 1.408 | 0.010146
| 1663.5711 | 1.4078 | 0.010071
| 1663.4506 | 1.4076 | 0.0099905
| 1663.33 | 1.4075 | 0.0098746
| 1663.2095 | 1.4074 | 0.0097053
| 1663.089 | 1.4073 | 0.0094816
| 1662.9684 | 1.4071 | 0.0092194
| 1662.8479 | 1.4068 | 0.0089471
| 1662.7274 | 1.4065 | 0.008696
| 1662.6068 | 1.4062 | 0.0084902
| 1662.4863 | 1.4058 | 0.0083395
| 1662.3658 | 1.4055 | 0.0082405
| 1662.2453 | 1.4051 | 0.0081828
| 1662.1247 | 1.4049 | 0.0081492
| 1662.0042 | 1.4046 | 0.0081251
| 1661.8837 | 1.4044 | 0.0080965
| 1661.7631 | 1.4042 | 0.0080555
| 1661.6426 | 1.404 | 0.0079947
| 1661.5221 | 1.4038 | 0.0079113
| 1661.4015 | 1.4036 | 0.0078046
| 1661.281 | 1.4034 | 0.0076806
| 1661.1605 | 1.4032 | 0.0075473
| 1661.0399 | 1.4029 | 0.0074163
| 1660.9194 | 1.4027 | 0.0072965
| 1660.7989 | 1.4024 | 0.007193
| 1660.6784 | 1.4021 | 0.0071066
| 1660.5578 | 1.4019 | 0.0070333
| 1660.4373 | 1.4016 | 0.0069675
| 1660.3168 | 1.4014 | 0.006903
| 1660.1962 | 1.4011 | 0.0068371
| 1660.0757 | 1.4009 | 0.0067707
| 1659.9552 | 1.4007 | 0.006704
| 1659.8346 | 1.4004 | 0.0066393
| 1659.7141 | 1.4002 | 0.0065763
| 1659.5936 | 1.4 | 0.0065138
| 1659.473 | 1.3998 | 0.0064486
| 1659.3525 | 1.3995 | 0.0063812
| 1659.232 | 1.3993 | 0.0063136
| 1659.1114 | 1.3991 | 0.0062491
| 1658.9909 | 1.3988 | 0.0061897
| 1658.8704 | 1.3986 | 0.0061388
| 1658.7499 | 1.3983 | 0.0060948
| 1658.6293 | 1.3981 | 0.0060544
| 1658.5088 | 1.3979 | 0.0060137
| 1658.3883 | 1.3977 | 0.005971
| 1658.2677 | 1.3975 | 0.0059246
| 1658.1472 | 1.3972 | 0.0058759
| 1658.0267 | 1.397 | 0.0058272
| 1657.9061 | 1.3968 | 0.0057782
| 1657.7856 | 1.3966 | 0.0057333
| 1657.6651 | 1.3963 | 0.0056913
| 1657.5445 | 1.3961 | 0.0056563
| 1657.424 | 1.3959 | 0.0056279
| 1657.3035 | 1.3957 | 0.0056059
| 1657.1829 | 1.3955 | 0.0055881
| 1657.0624 | 1.3953 | 0.0055688
| 1656.9419 | 1.3951 | 0.0055431
| 1656.8214 | 1.3949 | 0.0055051
| 1656.7008 | 1.3947 | 0.0054585
| 1656.5803 | 1.3945 | 0.005406
| 1656.4598 | 1.3943 | 0.0053601
| 1656.3392 | 1.3941 | 0.0053269
| 1656.2187 | 1.3938 | 0.0053086
| 1656.0982 | 1.3936 | 0.0053009
| 1655.9776 | 1.3934 | 0.0052944
| 1655.8571 | 1.3933 | 0.0052798
| 1655.7366 | 1.3931 | 0.0052537
| 1655.616 | 1.3929 | 0.0052248
| 1655.4955 | 1.3927 | 0.0052076
| 1655.375 | 1.3924 | 0.0052146
| 1655.2544 | 1.3923 | 0.0052476
| 1655.1339 | 1.3921 | 0.0052908
| 1655.0134 | 1.392 | 0.0053123
| 1654.8929 | 1.3919 | 0.0052808
| 1654.7723 | 1.3919 | 0.0051769
| 1654.6518 | 1.3917 | 0.0050125
| 1654.5313 | 1.3915 | 0.0048315
| 1654.4107 | 1.3912 | 0.0046942
| 1654.2902 | 1.3908 | 0.0046586
| 1654.1697 | 1.3905 | 0.0047502
| 1654.0491 | 1.3902 | 0.0049464
| 1653.9286 | 1.3901 | 0.00518
| 1653.8081 | 1.3901 | 0.0053635
| 1653.6875 | 1.3902 | 0.0054163
| 1653.567 | 1.3904 | 0.005301
| 1653.4465 | 1.3905 | 0.0050352
| 1653.3259 | 1.3904 | 0.004688
| 1653.2054 | 1.3901 | 0.004356
| 1653.0849 | 1.3898 | 0.0041165
| 1652.9644 | 1.3894 | 0.0040021
| 1652.8438 | 1.3891 | 0.0039901
| 1652.7233 | 1.3888 | 0.0040183
| 1652.6028 | 1.3887 | 0.0040151
| 1652.4822 | 1.3885 | 0.0039351
| 1652.3617 | 1.3883 | 0.003779
| 1652.2412 | 1.3881 | 0.0035924
| 1652.1206 | 1.3877 | 0.0034434
| 1652.0001 | 1.3872 | 0.003394
| 1651.8796 | 1.3868 | 0.0034703
| 1651.759 | 1.3864 | 0.0036572
| 1651.6385 | 1.3861 | 0.0039019
| 1651.518 | 1.3859 | 0.0041451
| 1651.3975 | 1.3859 | 0.0043325
| 1651.2769 | 1.3858 | 0.0044406
| 1651.1564 | 1.3858 | 0.0044747
| 1651.0359 | 1.3857 | 0.0044608
| 1650.9153 | 1.3856 | 0.0044305
| 1650.7948 | 1.3855 | 0.0044108
| 1650.6743 | 1.3853 | 0.0044092
| 1650.5537 | 1.3852 | 0.004422
| 1650.4332 | 1.385 | 0.0044386
| 1650.3127 | 1.3849 | 0.004449
| 1650.1921 | 1.3848 | 0.0044485
| 1650.0716 | 1.3847 | 0.0044367
| 1649.9511 | 1.3846 | 0.004418
| 1649.8305 | 1.3844 | 0.0043934
| 1649.71 | 1.3843 | 0.0043653
| 1649.5895 | 1.3841 | 0.0043356
| 1649.469 | 1.384 | 0.0043114
| 1649.3484 | 1.3838 | 0.0042998
| 1649.2279 | 1.3836 | 0.0043083
| 1649.1074 | 1.3835 | 0.0043402
| 1648.9868 | 1.3834 | 0.0043848
| 1648.8663 | 1.3833 | 0.004427
| 1648.7458 | 1.3832 | 0.0044462
| 1648.6252 | 1.3831 | 0.0044265
| 1648.5047 | 1.3831 | 0.0043657
| 1648.3842 | 1.383 | 0.0042765
| 1648.2636 | 1.3828 | 0.0041833
| 1648.1431 | 1.3826 | 0.0041099
| 1648.0226 | 1.3824 | 0.0040737
| 1647.902 | 1.3822 | 0.0040711
| 1647.7815 | 1.3821 | 0.0040872
| 1647.661 | 1.382 | 0.0040993
| 1647.5405 | 1.3818 | 0.00409
| 1647.4199 | 1.3817 | 0.0040552
| 1647.2994 | 1.3816 | 0.0040099
| 1647.1789 | 1.3814 | 0.0039794
| 1647.0583 | 1.3812 | 0.0039881
| 1646.9378 | 1.381 | 0.0040492
| 1646.8173 | 1.3808 | 0.0041548
| 1646.6967 | 1.3808 | 0.0042727
| 1646.5762 | 1.3808 | 0.0043618
| 1646.4557 | 1.3808 | 0.0043796
| 1646.3351 | 1.3809 | 0.004298
| 1646.2146 | 1.381 | 0.0041123
| 1646.0941 | 1.3809 | 0.0038476
| 1645.9735 | 1.3808 | 0.0035508
| 1645.853 | 1.3805 | 0.0032789
| 1645.7325 | 1.3801 | 0.0030847
| 1645.612 | 1.3797 | 0.0030006
| 1645.4914 | 1.3793 | 0.0030338
| 1645.3709 | 1.379 | 0.0031645
| 1645.2504 | 1.3787 | 0.0033512
| 1645.1298 | 1.3785 | 0.0035483
| 1645.0093 | 1.3785 | 0.0037132
| 1644.8888 | 1.3784 | 0.0038176
| 1644.7682 | 1.3784 | 0.0038584
| 1644.6477 | 1.3783 | 0.0038483
| 1644.5272 | 1.3783 | 0.0038147
| 1644.4066 | 1.3781 | 0.0037854
| 1644.2861 | 1.378 | 0.0037754
| 1644.1656 | 1.3779 | 0.0037888
| 1644.045 | 1.3777 | 0.0038139
| 1643.9245 | 1.3777 | 0.0038337
| 1643.804 | 1.3776 | 0.0038326
| 1643.6835 | 1.3775 | 0.0038068
| 1643.5629 | 1.3774 | 0.0037651
| 1643.4424 | 1.3773 | 0.003722
| 1643.3219 | 1.3771 | 0.0036902
| 1643.2013 | 1.377 | 0.003678
| 1643.0808 | 1.3769 | 0.0036825
| 1642.9603 | 1.3767 | 0.0036887
| 1642.8397 | 1.3766 | 0.003684
| 1642.7192 | 1.3765 | 0.0036625
| 1642.5987 | 1.3764 | 0.0036249
| 1642.4781 | 1.3763 | 0.0035829
| 1642.3576 | 1.3761 | 0.0035519
| 1642.2371 | 1.376 | 0.0035396
| 1642.1166 | 1.3758 | 0.003549
| 1641.996 | 1.3757 | 0.003572
| 1641.8755 | 1.3756 | 0.0035972
| 1641.755 | 1.3755 | 0.0036134
| 1641.6344 | 1.3754 | 0.0036155
| 1641.5139 | 1.3753 | 0.0036079
| 1641.3934 | 1.3751 | 0.0035982
| 1641.2728 | 1.375 | 0.0035913
| 1641.1523 | 1.3749 | 0.0035906
| 1641.0318 | 1.3748 | 0.0035915
| 1640.9112 | 1.3747 | 0.0035879
| 1640.7907 | 1.3746 | 0.0035749
| 1640.6702 | 1.3745 | 0.0035534
| 1640.5496 | 1.3744 | 0.0035301
| 1640.4291 | 1.3742 | 0.0035113
| 1640.3086 | 1.3741 | 0.0035047
| 1640.1881 | 1.374 | 0.0035084
| 1640.0675 | 1.3739 | 0.0035153
| 1639.947 | 1.3738 | 0.0035159
| 1639.8265 | 1.3737 | 0.0035049
| 1639.7059 | 1.3736 | 0.0034837
| 1639.5854 | 1.3734 | 0.0034617
| 1639.4649 | 1.3733 | 0.0034487
| 1639.3443 | 1.3732 | 0.0034548
| 1639.2238 | 1.373 | 0.0034798
| 1639.1033 | 1.3729 | 0.0035142
| 1638.9827 | 1.3728 | 0.0035441
| 1638.8622 | 1.3727 | 0.0035577
| 1638.7417 | 1.3727 | 0.0035492
| 1638.6211 | 1.3726 | 0.0035244
| 1638.5006 | 1.3725 | 0.0034959
| 1638.3801 | 1.3723 | 0.0034768
| 1638.2596 | 1.3722 | 0.0034752
| 1638.139 | 1.3721 | 0.0034884
| 1638.0185 | 1.372 | 0.0035049
| 1637.898 | 1.3719 | 0.00351
| 1637.7774 | 1.3718 | 0.003497
| 1637.6569 | 1.3717 | 0.003464
| 1637.5364 | 1.3716 | 0.0034214
| 1637.4158 | 1.3715 | 0.0033804
| 1637.2953 | 1.3713 | 0.0033565
| 1637.1748 | 1.3712 | 0.0033548
| 1637.0542 | 1.371 | 0.0033796
| 1636.9337 | 1.3708 | 0.0034275
| 1636.8132 | 1.3707 | 0.0034985
| 1636.6926 | 1.3706 | 0.0035936
| 1636.5721 | 1.3705 | 0.0037112
| 1636.4516 | 1.3704 | 0.0038446
| 1636.3311 | 1.3704 | 0.0039763
| 1636.2105 | 1.3705 | 0.0040779
| 1636.09 | 1.3706 | 0.0041145
| 1635.9695 | 1.3708 | 0.0040593
| 1635.8489 | 1.3709 | 0.0038997
| 1635.7284 | 1.3709 | 0.0036529
| 1635.6079 | 1.3709 | 0.0033604
| 1635.4873 | 1.3707 | 0.0030761
| 1635.3668 | 1.3704 | 0.002851
| 1635.2463 | 1.3701 | 0.002717
| 1635.1257 | 1.3698 | 0.0026789
| 1635.0052 | 1.3695 | 0.0027165
| 1634.8847 | 1.3693 | 0.0027953
| 1634.7641 | 1.3691 | 0.0028832
| 1634.6436 | 1.3689 | 0.0029636
| 1634.5231 | 1.3688 | 0.0030335
| 1634.4026 | 1.3686 | 0.0031008
| 1634.282 | 1.3685 | 0.0031787
| 1634.1615 | 1.3684 | 0.0032697
| 1634.041 | 1.3683 | 0.0033682
| 1633.9204 | 1.3682 | 0.0034589
| 1633.7999 | 1.3682 | 0.0035252
| 1633.6794 | 1.3681 | 0.0035597
| 1633.5588 | 1.3681 | 0.0035633
| 1633.4383 | 1.3681 | 0.0035497
| 1633.3178 | 1.368 | 0.0035357
| 1633.1972 | 1.3679 | 0.0035355
| 1633.0767 | 1.3678 | 0.0035502
| 1632.9562 | 1.3677 | 0.0035738
| 1632.8357 | 1.3677 | 0.0035948
| 1632.7151 | 1.3676 | 0.0036013
| 1632.5946 | 1.3676 | 0.0035923
| 1632.4741 | 1.3675 | 0.0035726
| 1632.3535 | 1.3674 | 0.0035534
| 1632.233 | 1.3673 | 0.0035445
| 1632.1125 | 1.3672 | 0.0035478
| 1631.9919 | 1.3671 | 0.0035618
| 1631.8714 | 1.3671 | 0.0035757
| 1631.7509 | 1.367 | 0.0035805
| 1631.6303 | 1.367 | 0.0035703
| 1631.5098 | 1.3669 | 0.0035472
| 1631.3893 | 1.3668 | 0.0035191
| 1631.2687 | 1.3667 | 0.0034938
| 1631.1482 | 1.3666 | 0.0034782
| 1631.0277 | 1.3666 | 0.003471
| 1630.9072 | 1.3665 | 0.0034666
| 1630.7866 | 1.3664 | 0.0034582
| 1630.6661 | 1.3663 | 0.0034415
| 1630.5456 | 1.3662 | 0.0034179
| 1630.425 | 1.3661 | 0.0033935
| 1630.3045 | 1.366 | 0.0033762
| 1630.184 | 1.3659 | 0.0033707
| 1630.0634 | 1.3658 | 0.003379
| 1629.9429 | 1.3657 | 0.0033959
| 1629.8224 | 1.3657 | 0.0034112
| 1629.7018 | 1.3656 | 0.0034188
| 1629.5813 | 1.3655 | 0.0034148
| 1629.4608 | 1.3655 | 0.0033973
| 1629.3402 | 1.3654 | 0.003373
| 1629.2197 | 1.3653 | 0.0033492
| 1629.0992 | 1.3652 | 0.0033296
| 1628.9787 | 1.3651 | 0.0033183
| 1628.8581 | 1.365 | 0.0033158
| 1628.7376 | 1.3649 | 0.0033207
| 1628.6171 | 1.3649 | 0.0033304
| 1628.4965 | 1.3648 | 0.0033424
| 1628.376 | 1.3647 | 0.0033527
| 1628.2555 | 1.3646 | 0.0033566
| 1628.1349 | 1.3646 | 0.0033501
| 1628.0144 | 1.3645 | 0.0033273
| 1627.8939 | 1.3645 | 0.0032878
| 1627.7733 | 1.3644 | 0.0032341
| 1627.6528 | 1.3643 | 0.0031755
| 1627.5323 | 1.3642 | 0.0031253
| 1627.4117 | 1.3641 | 0.0030934
| 1627.2912 | 1.3639 | 0.0030857
| 1627.1707 | 1.3638 | 0.0031027
| 1627.0502 | 1.3637 | 0.0031374
| 1626.9296 | 1.3636 | 0.0031771
| 1626.8091 | 1.3635 | 0.003213
| 1626.6886 | 1.3634 | 0.0032387
| 1626.568 | 1.3634 | 0.0032546
| 1626.4475 | 1.3633 | 0.0032639
| 1626.327 | 1.3632 | 0.0032738
| 1626.2064 | 1.3632 | 0.0032843
| 1626.0859 | 1.3631 | 0.0032969
| 1625.9654 | 1.363 | 0.0033055
| 1625.8448 | 1.363 | 0.0033043
| 1625.7243 | 1.3629 | 0.0032924
| 1625.6038 | 1.3629 | 0.003272
| 1625.4833 | 1.3628 | 0.0032463
| 1625.3627 | 1.3627 | 0.003223
| 1625.2422 | 1.3626 | 0.0032079
| 1625.1217 | 1.3625 | 0.0032029
| 1625.0011 | 1.3624 | 0.0032055
| 1624.8806 | 1.3623 | 0.0032143
| 1624.7601 | 1.3622 | 0.0032285
| 1624.6395 | 1.3621 | 0.00325
| 1624.519 | 1.3621 | 0.0032826
| 1624.3985 | 1.362 | 0.003324
| 1624.2779 | 1.3619 | 0.0033722
| 1624.1574 | 1.3619 | 0.0034153
| 1624.0369 | 1.3619 | 0.003439
| 1623.9163 | 1.3619 | 0.0034281
| 1623.7958 | 1.3619 | 0.0033752
| 1623.6753 | 1.3619 | 0.0032852
| 1623.5548 | 1.3619 | 0.0031718
| 1623.4342 | 1.3618 | 0.0030595
| 1623.3137 | 1.3616 | 0.0029716
| 1623.1932 | 1.3615 | 0.0029216
| 1623.0726 | 1.3613 | 0.0029161
| 1622.9521 | 1.3612 | 0.0029448
| 1622.8316 | 1.3611 | 0.0029919
| 1622.711 | 1.361 | 0.003041
| 1622.5905 | 1.3609 | 0.0030792
| 1622.47 | 1.3608 | 0.0031039
| 1622.3494 | 1.3608 | 0.0031156
| 1622.2289 | 1.3607 | 0.0031228
| 1622.1084 | 1.3606 | 0.003131
| 1621.9878 | 1.3606 | 0.0031416
| 1621.8673 | 1.3605 | 0.0031537
| 1621.7468 | 1.3605 | 0.0031617
| 1621.6263 | 1.3604 | 0.0031609
| 1621.5057 | 1.3604 | 0.0031524
| 1621.3852 | 1.3603 | 0.0031374
| 1621.2647 | 1.3602 | 0.0031198
| 1621.1441 | 1.3602 | 0.0031042
| 1621.0236 | 1.3601 | 0.0030929
| 1620.9031 | 1.36 | 0.0030842
| 1620.7825 | 1.36 | 0.003074
| 1620.662 | 1.3599 | 0.0030573
| 1620.5415 | 1.3598 | 0.0030344
| 1620.4209 | 1.3598 | 0.0030059
| 1620.3004 | 1.3597 | 0.0029768
| 1620.1799 | 1.3596 | 0.0029556
| 1620.0593 | 1.3595 | 0.0029469
| 1619.9388 | 1.3594 | 0.0029563
| 1619.8183 | 1.3593 | 0.0029823
| 1619.6978 | 1.3592 | 0.0030204
| 1619.5772 | 1.3591 | 0.0030627
| 1619.4567 | 1.3591 | 0.0031003
| 1619.3362 | 1.359 | 0.0031232
| 1619.2156 | 1.359 | 0.0031305
| 1619.0951 | 1.3589 | 0.003123
| 1618.9746 | 1.3589 | 0.003107
| 1618.854 | 1.3589 | 0.0030874
| 1618.7335 | 1.3588 | 0.0030717
| 1618.613 | 1.3587 | 0.0030595
| 1618.4924 | 1.3587 | 0.0030498
| 1618.3719 | 1.3586 | 0.0030367
| 1618.2514 | 1.3585 | 0.0030189
| 1618.1309 | 1.3585 | 0.0029981
| 1618.0103 | 1.3584 | 0.0029873
| 1617.8898 | 1.3582 | 0.0030029
| 1617.7693 | 1.3581 | 0.0030592
| 1617.6487 | 1.358 | 0.0031613
| 1617.5282 | 1.358 | 0.0032952
| 1617.4077 | 1.3581 | 0.0034285
| 1617.2871 | 1.3582 | 0.0035138
| 1617.1666 | 1.3584 | 0.003504
| 1617.0461 | 1.3586 | 0.0033661
| 1616.9255 | 1.3588 | 0.0030974
| 1616.805 | 1.3588 | 0.0027295
| 1616.6845 | 1.3587 | 0.0023268
| 1616.5639 | 1.3585 | 0.0019691
| 1616.4434 | 1.3581 | 0.0017237
| 1616.3229 | 1.3576 | 0.001632
| 1616.2024 | 1.3572 | 0.001695
| 1616.0818 | 1.3568 | 0.0018786
| 1615.9613 | 1.3566 | 0.0021262
| 1615.8408 | 1.3565 | 0.0023781
| 1615.7202 | 1.3564 | 0.0025873
| 1615.5997 | 1.3565 | 0.0027279
| 1615.4792 | 1.3565 | 0.0028006
| 1615.3586 | 1.3565 | 0.0028241
| 1615.2381 | 1.3565 | 0.0028202
| 1615.1176 | 1.3565 | 0.0028139
| 1614.997 | 1.3565 | 0.0028151
| 1614.8765 | 1.3564 | 0.0028257
| 1614.756 | 1.3564 | 0.0028374
| 1614.6354 | 1.3564 | 0.0028397
| 1614.5149 | 1.3563 | 0.0028267
| 1614.3944 | 1.3563 | 0.0027943
| 1614.2739 | 1.3563 | 0.0027509
| 1614.1533 | 1.3562 | 0.0027018
| 1614.0328 | 1.3561 | 0.0026598
| 1613.9123 | 1.356 | 0.0026298
| 1613.7917 | 1.3559 | 0.0026173
| 1613.6712 | 1.3558 | 0.002619
| 1613.5507 | 1.3557 | 0.002633
| 1613.4301 | 1.3557 | 0.002651
| 1613.3096 | 1.3556 | 0.0026685
| 1613.1891 | 1.3555 | 0.0026825
| 1613.0685 | 1.3555 | 0.0026907
| 1612.948 | 1.3554 | 0.0026942
| 1612.8275 | 1.3554 | 0.0026933
| 1612.7069 | 1.3553 | 0.0026885
| 1612.5864 | 1.3553 | 0.0026775
| 1612.4659 | 1.3552 | 0.002659
| 1612.3454 | 1.3552 | 0.0026314
| 1612.2248 | 1.3551 | 0.0025977
| 1612.1043 | 1.355 | 0.0025637
| 1611.9838 | 1.3549 | 0.0025386
| 1611.8632 | 1.3548 | 0.0025287
| 1611.7427 | 1.3547 | 0.0025407
| 1611.6222 | 1.3546 | 0.0025693
| 1611.5016 | 1.3546 | 0.002608
| 1611.3811 | 1.3545 | 0.0026434
| 1611.2606 | 1.3545 | 0.0026628
| 1611.14 | 1.3545 | 0.0026617
| 1611.0195 | 1.3544 | 0.0026395
| 1610.899 | 1.3544 | 0.0026077
| 1610.7784 | 1.3543 | 0.0025761
| 1610.6579 | 1.3542 | 0.0025566
| 1610.5374 | 1.3541 | 0.0025506
| 1610.4169 | 1.3541 | 0.0025553
| 1610.2963 | 1.354 | 0.0025622
| 1610.1758 | 1.3539 | 0.0025615
| 1610.0553 | 1.3539 | 0.0025487
| 1609.9347 | 1.3538 | 0.0025267
| 1609.8142 | 1.3538 | 0.0025008
| 1609.6937 | 1.3537 | 0.0024802
| 1609.5731 | 1.3536 | 0.0024695
| 1609.4526 | 1.3535 | 0.0024697
| 1609.3321 | 1.3534 | 0.002476
| 1609.2115 | 1.3533 | 0.0024824
| 1609.091 | 1.3533 | 0.0024847
| 1608.9705 | 1.3532 | 0.0024854
| 1608.85 | 1.3531 | 0.0024892
| 1608.7294 | 1.353 | 0.002502
| 1608.6089 | 1.353 | 0.0025255
| 1608.4884 | 1.3529 | 0.0025557
| 1608.3678 | 1.3528 | 0.0025839
| 1608.2473 | 1.3528 | 0.0026005
| 1608.1268 | 1.3528 | 0.0025988
| 1608.0062 | 1.3527 | 0.0025805
| 1607.8857 | 1.3527 | 0.0025518
| 1607.7652 | 1.3526 | 0.0025219
| 1607.6446 | 1.3526 | 0.0025018
| 1607.5241 | 1.3525 | 0.0024903
| 1607.4036 | 1.3524 | 0.0024849
| 1607.283 | 1.3523 | 0.0024795
| 1607.1625 | 1.3522 | 0.0024691
| 1607.042 | 1.3522 | 0.0024558
| 1606.9215 | 1.3521 | 0.0024465
| 1606.8009 | 1.352 | 0.0024516
| 1606.6804 | 1.3519 | 0.0024783
| 1606.5599 | 1.3518 | 0.0025231
| 1606.4393 | 1.3517 | 0.0025771
| 1606.3188 | 1.3517 | 0.0026241
| 1606.1983 | 1.3516 | 0.0026519
| 1606.0777 | 1.3516 | 0.0026557
| 1605.9572 | 1.3516 | 0.0026428
| 1605.8367 | 1.3515 | 0.0026273
| 1605.7161 | 1.3514 | 0.0026257
| 1605.5956 | 1.3513 | 0.0026431
| 1605.4751 | 1.3513 | 0.002679
| 1605.3545 | 1.3512 | 0.0027184
| 1605.234 | 1.3512 | 0.0027444
| 1605.1135 | 1.3512 | 0.0027449
| 1604.993 | 1.3512 | 0.0027193
| 1604.8724 | 1.3511 | 0.0026793
| 1604.7519 | 1.3511 | 0.0026432
| 1604.6314 | 1.351 | 0.0026255
| 1604.5108 | 1.3509 | 0.0026346
| 1604.3903 | 1.3508 | 0.0026647
| 1604.2698 | 1.3507 | 0.0027009
| 1604.1492 | 1.3507 | 0.0027272
| 1604.0287 | 1.3507 | 0.0027328
| 1603.9082 | 1.3506 | 0.0027208
| 1603.7876 | 1.3506 | 0.0027004
| 1603.6671 | 1.3505 | 0.0026872
| 1603.5466 | 1.3504 | 0.0026884
| 1603.426 | 1.3504 | 0.0027063
| 1603.3055 | 1.3503 | 0.0027312
| 1603.185 | 1.3503 | 0.0027492
| 1603.0645 | 1.3503 | 0.0027474
| 1602.9439 | 1.3502 | 0.0027246
| 1602.8234 | 1.3502 | 0.0026874
| 1602.7029 | 1.3501 | 0.00265
| 1602.5823 | 1.35 | 0.0026248
| 1602.4618 | 1.35 | 0.0026169
| 1602.3413 | 1.3499 | 0.0026224
| 1602.2207 | 1.3498 | 0.0026301
| 1602.1002 | 1.3498 | 0.0026296
| 1601.9797 | 1.3497 | 0.0026157
| 1601.8591 | 1.3496 | 0.0025931
| 1601.7386 | 1.3496 | 0.0025746
| 1601.6181 | 1.3495 | 0.0025726
| 1601.4975 | 1.3493 | 0.0025941
| 1601.377 | 1.3493 | 0.0026379
| 1601.2565 | 1.3492 | 0.0026904
| 1601.136 | 1.3492 | 0.0027361
| 1601.0154 | 1.3491 | 0.0027613
| 1600.8949 | 1.3491 | 0.0027607
| 1600.7744 | 1.3491 | 0.0027427
| 1600.6538 | 1.349 | 0.0027194
| 1600.5333 | 1.349 | 0.0027038
| 1600.4128 | 1.3489 | 0.0027052
| 1600.2922 | 1.3488 | 0.0027217
| 1600.1717 | 1.3487 | 0.0027453
| 1600.0512 | 1.3487 | 0.0027625
| 1599.9306 | 1.3487 | 0.002768
| 1599.8101 | 1.3486 | 0.002761
| 1599.6896 | 1.3486 | 0.0027504
| 1599.5691 | 1.3485 | 0.002746
| 1599.4485 | 1.3484 | 0.0027527
| 1599.328 | 1.3484 | 0.0027723
| 1599.2075 | 1.3483 | 0.0027959
| 1599.0869 | 1.3483 | 0.0028131
| 1598.9664 | 1.3482 | 0.0028137
| 1598.8459 | 1.3482 | 0.0027975
| 1598.7253 | 1.3482 | 0.0027705
| 1598.6048 | 1.3481 | 0.0027461
| 1598.4843 | 1.348 | 0.0027361
| 1598.3637 | 1.3479 | 0.0027444
| 1598.2432 | 1.3478 | 0.0027699
| 1598.1227 | 1.3478 | 0.0028009
| 1598.0021 | 1.3477 | 0.002824
| 1597.8816 | 1.3477 | 0.0028313
| 1597.7611 | 1.3477 | 0.0028206
| 1597.6406 | 1.3476 | 0.0027977
| 1597.52 | 1.3476 | 0.0027742
| 1597.3995 | 1.3475 | 0.0027591
| 1597.279 | 1.3474 | 0.0027572
| 1597.1584 | 1.3473 | 0.0027639
| 1597.0379 | 1.3473 | 0.0027744
| 1596.9174 | 1.3472 | 0.0027803
| 1596.7968 | 1.3471 | 0.0027803
| 1596.6763 | 1.3471 | 0.0027777
| 1596.5558 | 1.347 | 0.0027803
| 1596.4352 | 1.3469 | 0.0027959
| 1596.3147 | 1.3468 | 0.0028247
| 1596.1942 | 1.3468 | 0.0028615
| 1596.0736 | 1.3467 | 0.0028962
| 1595.9531 | 1.3467 | 0.0029186
| 1595.8326 | 1.3467 | 0.0029236
| 1595.7121 | 1.3466 | 0.002914
| 1595.5915 | 1.3466 | 0.0028987
| 1595.471 | 1.3465 | 0.0028909
| 1595.3505 | 1.3464 | 0.0028979
| 1595.2299 | 1.3464 | 0.0029191
| 1595.1094 | 1.3463 | 0.0029445
| 1594.9889 | 1.3463 | 0.0029631
| 1594.8683 | 1.3462 | 0.0029624
| 1594.7478 | 1.3462 | 0.0029418
| 1594.6273 | 1.3461 | 0.0029076
| 1594.5067 | 1.346 | 0.0028756
| 1594.3862 | 1.3459 | 0.0028582
| 1594.2657 | 1.3458 | 0.0028648
| 1594.1451 | 1.3457 | 0.0028931
| 1594.0246 | 1.3456 | 0.0029326
| 1593.9041 | 1.3456 | 0.0029689
| 1593.7836 | 1.3455 | 0.0029942
| 1593.663 | 1.3454 | 0.003009
| 1593.5425 | 1.3454 | 0.00302
| 1593.422 | 1.3453 | 0.0030397
| 1593.3014 | 1.3452 | 0.0030794
| 1593.1809 | 1.3451 | 0.0031402
| 1593.0604 | 1.345 | 0.0032157
| 1592.9398 | 1.345 | 0.0032924
| 1592.8193 | 1.3449 | 0.0033597
| 1592.6988 | 1.3449 | 0.0034088
| 1592.5782 | 1.3449 | 0.003442
| 1592.4577 | 1.3449 | 0.0034671
| 1592.3372 | 1.3448 | 0.0034918
| 1592.2166 | 1.3448 | 0.0035207
| 1592.0961 | 1.3448 | 0.0035508
| 1591.9756 | 1.3448 | 0.0035726
| 1591.8551 | 1.3447 | 0.00358
| 1591.7345 | 1.3447 | 0.0035686
| 1591.614 | 1.3447 | 0.0035461
| 1591.4935 | 1.3446 | 0.0035239
| 1591.3729 | 1.3445 | 0.0035177
| 1591.2524 | 1.3444 | 0.0035381
| 1591.1319 | 1.3443 | 0.0035855
| 1591.0113 | 1.3442 | 0.0036493
| 1590.8908 | 1.3442 | 0.0037171
| 1590.7703 | 1.3442 | 0.0037757
| 1590.6497 | 1.3441 | 0.0038189
| 1590.5292 | 1.3441 | 0.0038496
| 1590.4087 | 1.3441 | 0.0038762
| 1590.2882 | 1.3441 | 0.0039072
| 1590.1676 | 1.344 | 0.0039453
| 1590.0471 | 1.344 | 0.0039863
| 1589.9266 | 1.344 | 0.0040201
| 1589.806 | 1.344 | 0.0040384
| 1589.6855 | 1.344 | 0.0040341
| 1589.565 | 1.344 | 0.0040145
| 1589.4444 | 1.3439 | 0.0039895
| 1589.3239 | 1.3438 | 0.0039743
| 1589.2034 | 1.3437 | 0.003979
| 1589.0828 | 1.3437 | 0.0040066
| 1588.9623 | 1.3436 | 0.0040528
| 1588.8418 | 1.3435 | 0.0041084
| 1588.7212 | 1.3435 | 0.004163
| 1588.6007 | 1.3434 | 0.0042117
| 1588.4802 | 1.3434 | 0.0042575
| 1588.3597 | 1.3434 | 0.0043022
| 1588.2391 | 1.3433 | 0.0043521
| 1588.1186 | 1.3433 | 0.0044044
| 1587.9981 | 1.3433 | 0.0044564
| 1587.8775 | 1.3433 | 0.0044994
| 1587.757 | 1.3433 | 0.0045263
| 1587.6365 | 1.3433 | 0.004538
| 1587.5159 | 1.3433 | 0.0045385
| 1587.3954 | 1.3433 | 0.0045394
| 1587.2749 | 1.3432 | 0.0045494
| 1587.1543 | 1.3432 | 0.0045732
| 1587.0338 | 1.3431 | 0.0046093
| 1586.9133 | 1.3431 | 0.0046526
| 1586.7927 | 1.3431 | 0.0046926
| 1586.6722 | 1.3431 | 0.0047258
| 1586.5517 | 1.343 | 0.0047513
| 1586.4312 | 1.343 | 0.0047747
| 1586.3106 | 1.343 | 0.0048029
| 1586.1901 | 1.343 | 0.0048392
| 1586.0696 | 1.3429 | 0.0048843
| 1585.949 | 1.3429 | 0.0049315
| 1585.8285 | 1.3429 | 0.0049726
| 1585.708 | 1.3429 | 0.0050017
| 1585.5874 | 1.343 | 0.0050165
| 1585.4669 | 1.343 | 0.0050223
| 1585.3464 | 1.3429 | 0.0050258
| 1585.2258 | 1.3429 | 0.0050373
| 1585.1053 | 1.3429 | 0.0050591
| 1584.9848 | 1.3429 | 0.0050886
| 1584.8642 | 1.3429 | 0.0051192
| 1584.7437 | 1.3429 | 0.0051423
| 1584.6232 | 1.3429 | 0.0051531
| 1584.5027 | 1.3429 | 0.0051495
| 1584.3821 | 1.3429 | 0.0051372
| 1584.2616 | 1.3429 | 0.0051249
| 1584.1411 | 1.3429 | 0.0051195
| 1584.0205 | 1.3429 | 0.0051231
| 1583.9 | 1.3429 | 0.0051344
| 1583.7795 | 1.3428 | 0.0051473
| 1583.6589 | 1.3428 | 0.0051571
| 1583.5384 | 1.3428 | 0.0051575
| 1583.4179 | 1.3428 | 0.0051507
| 1583.2973 | 1.3428 | 0.0051415
| 1583.1768 | 1.3428 | 0.0051352
| 1583.0563 | 1.3428 | 0.0051371
| 1582.9358 | 1.3427 | 0.0051481
| 1582.8152 | 1.3427 | 0.0051652
| 1582.6947 | 1.3427 | 0.0051847
| 1582.5742 | 1.3427 | 0.0051993
| 1582.4536 | 1.3427 | 0.005207
| 1582.3331 | 1.3427 | 0.0052058
| 1582.2126 | 1.3427 | 0.0052006
| 1582.092 | 1.3427 | 0.005194
| 1581.9715 | 1.3427 | 0.0051873
| 1581.851 | 1.3427 | 0.0051803
| 1581.7304 | 1.3427 | 0.0051696
| 1581.6099 | 1.3427 | 0.0051527
| 1581.4894 | 1.3427 | 0.0051299
| 1581.3688 | 1.3427 | 0.0051033
| 1581.2483 | 1.3426 | 0.0050819
| 1581.1278 | 1.3426 | 0.0050715
| 1581.0073 | 1.3426 | 0.0050766
| 1580.8867 | 1.3425 | 0.0050962
| 1580.7662 | 1.3425 | 0.0051236
| 1580.6457 | 1.3425 | 0.0051501
| 1580.5251 | 1.3425 | 0.0051664
| 1580.4046 | 1.3425 | 0.0051696
| 1580.2841 | 1.3425 | 0.0051611
| 1580.1635 | 1.3425 | 0.0051469
| 1580.043 | 1.3425 | 0.0051349
| 1579.9225 | 1.3425 | 0.0051288
| 1579.8019 | 1.3425 | 0.0051255
| 1579.6814 | 1.3425 | 0.0051181
| 1579.5609 | 1.3425 | 0.005101
| 1579.4403 | 1.3425 | 0.0050691
| 1579.3198 | 1.3425 | 0.0050258
| 1579.1993 | 1.3425 | 0.004979
| 1579.0788 | 1.3425 | 0.0049409
| 1578.9582 | 1.3424 | 0.004916
| 1578.8377 | 1.3424 | 0.0049088
| 1578.7172 | 1.3424 | 0.00491
| 1578.5966 | 1.3423 | 0.004914
| 1578.4761 | 1.3423 | 0.0049118
| 1578.3556 | 1.3423 | 0.0049052
| 1578.235 | 1.3423 | 0.0048959
| 1578.1145 | 1.3422 | 0.0048947
| 1577.994 | 1.3422 | 0.0049036
| 1577.8734 | 1.3422 | 0.0049202
| 1577.7529 | 1.3422 | 0.0049345
| 1577.6324 | 1.3422 | 0.004938
| 1577.5118 | 1.3422 | 0.0049275
| 1577.3913 | 1.3422 | 0.0049146
| 1577.2708 | 1.3422 | 0.0049187
| 1577.1503 | 1.3421 | 0.0049626
| 1577.0297 | 1.3421 | 0.0050536
| 1576.9092 | 1.3422 | 0.0051747
| 1576.7887 | 1.3423 | 0.0052824
| 1576.6681 | 1.3426 | 0.0053138
| 1576.5476 | 1.3429 | 0.0052115
| 1576.4271 | 1.3432 | 0.0049432
| 1576.3065 | 1.3433 | 0.0045288
| 1576.186 | 1.3433 | 0.0040369
| 1576.0655 | 1.3431 | 0.0035694
| 1575.9449 | 1.3427 | 0.0032271
| 1575.8244 | 1.3422 | 0.0030785
| 1575.7039 | 1.3417 | 0.0031346
| 1575.5833 | 1.3414 | 0.0033512
| 1575.4628 | 1.3412 | 0.0036485
| 1575.3423 | 1.3411 | 0.0039418
| 1575.2218 | 1.3411 | 0.0041681
| 1575.1012 | 1.3413 | 0.0042994
| 1574.9807 | 1.3414 | 0.004345
| 1574.8602 | 1.3414 | 0.0043361
| 1574.7396 | 1.3415 | 0.0043077
| 1574.6191 | 1.3415 | 0.004283
| 1574.4986 | 1.3415 | 0.0042663
| 1574.378 | 1.3415 | 0.0042496
| 1574.2575 | 1.3415 | 0.0042207
| 1574.137 | 1.3415 | 0.004177
| 1574.0164 | 1.3415 | 0.0041237
| 1573.8959 | 1.3415 | 0.0040756
| 1573.7754 | 1.3414 | 0.0040429
| 1573.6548 | 1.3414 | 0.0040304
| 1573.5343 | 1.3413 | 0.004029
| 1573.4138 | 1.3413 | 0.0040257
| 1573.2933 | 1.3413 | 0.0040077
| 1573.1727 | 1.3413 | 0.0039718
| 1573.0522 | 1.3413 | 0.0039248
| 1572.9317 | 1.3413 | 0.0038785
| 1572.8111 | 1.3412 | 0.0038434
| 1572.6906 | 1.3412 | 0.0038219
| 1572.5701 | 1.3411 | 0.0038076
| 1572.4495 | 1.3411 | 0.0037893
| 1572.329 | 1.3411 | 0.0037575
| 1572.2085 | 1.3411 | 0.0037131
| 1572.0879 | 1.341 | 0.0036654
| 1571.9674 | 1.3409 | 0.0036312
| 1571.8469 | 1.3409 | 0.0036204
| 1571.7264 | 1.3408 | 0.0036361
| 1571.6058 | 1.3408 | 0.0036672
| 1571.4853 | 1.3408 | 0.0036955
| 1571.3648 | 1.3408 | 0.0037033
| 1571.2442 | 1.3408 | 0.0036826
| 1571.1237 | 1.3408 | 0.0036412
| 1571.0032 | 1.3407 | 0.0035981
| 1570.8826 | 1.3407 | 0.0035709
| 1570.7621 | 1.3406 | 0.0035735
| 1570.6416 | 1.3406 | 0.003604
| 1570.521 | 1.3406 | 0.0036429
| 1570.4005 | 1.3407 | 0.003665
| 1570.28 | 1.3407 | 0.0036474
| 1570.1594 | 1.3408 | 0.0035755
| 1570.0389 | 1.3409 | 0.0034512
| 1569.9184 | 1.3409 | 0.0032912
| 1569.7979 | 1.3409 | 0.0031157
| 1569.6773 | 1.3408 | 0.0029494
| 1569.5568 | 1.3407 | 0.0028113
| 1569.4363 | 1.3405 | 0.0027109
| 1569.3157 | 1.3403 | 0.0026516
| 1569.1952 | 1.3402 | 0.0026322
| 1569.0747 | 1.34 | 0.0026465
| 1568.9541 | 1.3399 | 0.0026825
| 1568.8336 | 1.3398 | 0.0027294
| 1568.7131 | 1.3398 | 0.0027729
| 1568.5925 | 1.3397 | 0.002801
| 1568.472 | 1.3397 | 0.0028084
| 1568.3515 | 1.3397 | 0.002797
| 1568.2309 | 1.3396 | 0.0027762
| 1568.1104 | 1.3396 | 0.0027584
| 1567.9899 | 1.3395 | 0.0027506
| 1567.8694 | 1.3394 | 0.0027582
| 1567.7488 | 1.3394 | 0.0027739
| 1567.6283 | 1.3393 | 0.00279
| 1567.5078 | 1.3393 | 0.0027969
| 1567.3872 | 1.3393 | 0.0027932
| 1567.2667 | 1.3392 | 0.0027819
| 1567.1462 | 1.3392 | 0.0027741
| 1567.0256 | 1.3391 | 0.0027753
| 1566.9051 | 1.3391 | 0.0027893
| 1566.7846 | 1.339 | 0.0028106
| 1566.664 | 1.339 | 0.0028278
| 1566.5435 | 1.339 | 0.0028307
| 1566.423 | 1.339 | 0.0028147
| 1566.3024 | 1.339 | 0.0027834
| 1566.1819 | 1.339 | 0.0027459
| 1566.0614 | 1.3389 | 0.0027151
| 1565.9409 | 1.3389 | 0.0026993
| 1565.8203 | 1.3388 | 0.0026967
| 1565.6998 | 1.3388 | 0.0027007
| 1565.5793 | 1.3388 | 0.0026997
| 1565.4587 | 1.3388 | 0.0026859
| 1565.3382 | 1.3388 | 0.0026561
| 1565.2177 | 1.3388 | 0.0026145
| 1565.0971 | 1.3387 | 0.0025686
| 1564.9766 | 1.3387 | 0.002524
| 1564.8561 | 1.3386 | 0.0024826
| 1564.7355 | 1.3386 | 0.002442
| 1564.615 | 1.3386 | 0.0023991
| 1564.4945 | 1.3385 | 0.0023517
| 1564.374 | 1.3384 | 0.0023034
| 1564.2534 | 1.3384 | 0.0022613
| 1564.1329 | 1.3383 | 0.0022318
| 1564.0124 | 1.3382 | 0.0022184
| 1563.8918 | 1.3381 | 0.0022172
| 1563.7713 | 1.3381 | 0.0022198
| 1563.6508 | 1.338 | 0.0022187
| 1563.5302 | 1.338 | 0.0022085
| 1563.4097 | 1.3379 | 0.0021909
| 1563.2892 | 1.3379 | 0.0021696
| 1563.1686 | 1.3378 | 0.0021533
| 1563.0481 | 1.3378 | 0.0021444
| 1562.9276 | 1.3377 | 0.0021418
| 1562.807 | 1.3376 | 0.0021386
| 1562.6865 | 1.3376 | 0.0021314
| 1562.566 | 1.3375 | 0.0021167
| 1562.4455 | 1.3375 | 0.0020999
| 1562.3249 | 1.3374 | 0.0020899
| 1562.2044 | 1.3373 | 0.0020916
| 1562.0839 | 1.3373 | 0.0021064
| 1561.9633 | 1.3372 | 0.0021251
| 1561.8428 | 1.3372 | 0.002137
| 1561.7223 | 1.3371 | 0.0021352
| 1561.6017 | 1.3371 | 0.0021226
| 1561.4812 | 1.337 | 0.0021138
| 1561.3607 | 1.3369 | 0.0021327
| 1561.2401 | 1.3368 | 0.0021957
| 1561.1196 | 1.3367 | 0.0023096
| 1560.9991 | 1.3367 | 0.0024569
| 1560.8785 | 1.3368 | 0.0026031
| 1560.758 | 1.337 | 0.0026991
| 1560.6375 | 1.3372 | 0.0027012
| 1560.517 | 1.3374 | 0.0025837
| 1560.3964 | 1.3376 | 0.0023483
| 1560.2759 | 1.3377 | 0.0020265
| 1560.1554 | 1.3376 | 0.0016713
| 1560.0348 | 1.3374 | 0.0013459
| 1559.9143 | 1.3371 | 0.0011078
| 1559.7938 | 1.3367 | 0.0009948
| 1559.6732 | 1.3363 | 0.0010258
| 1559.5527 | 1.336 | 0.0011923
| 1559.4322 | 1.3357 | 0.0014601
| 1559.3116 | 1.3356 | 0.0017781
| 1559.1911 | 1.3357 | 0.0020828
| 1559.0706 | 1.3359 | 0.0023059
| 1558.95 | 1.3361 | 0.002396
| 1558.8295 | 1.3364 | 0.0023275
| 1558.709 | 1.3366 | 0.0021156
| 1558.5885 | 1.3367 | 0.0018108
| 1558.4679 | 1.3366 | 0.0014944
| 1558.3474 | 1.3364 | 0.0012447
| 1558.2269 | 1.3361 | 0.0011176
| 1558.1063 | 1.3358 | 0.0011238
| 1557.9858 | 1.3355 | 0.0012336
| 1557.8653 | 1.3354 | 0.001387
| 1557.7447 | 1.3353 | 0.0015221
| 1557.6242 | 1.3354 | 0.0015958
| 1557.5037 | 1.3354 | 0.001599
| 1557.3831 | 1.3353 | 0.0015563
| 1557.2626 | 1.3352 | 0.0015119
| 1557.1421 | 1.3351 | 0.0015068
| 1557.0215 | 1.3349 | 0.0015637
| 1556.901 | 1.3348 | 0.0016777
| 1556.7805 | 1.3348 | 0.0018196
| 1556.66 | 1.3348 | 0.0019522
| 1556.5394 | 1.3348 | 0.0020474
| 1556.4189 | 1.3349 | 0.0020917
| 1556.2984 | 1.335 | 0.002088
| 1556.1778 | 1.335 | 0.0020531
| 1556.0573 | 1.335 | 0.0020018
| 1555.9368 | 1.335 | 0.001948
| 1555.8162 | 1.335 | 0.0018925
| 1555.6957 | 1.335 | 0.0018375
| 1555.5752 | 1.3349 | 0.0017871
| 1555.4546 | 1.3349 | 0.0017504
| 1555.3341 | 1.3348 | 0.0017395
| 1555.2136 | 1.3347 | 0.0017646
| 1555.0931 | 1.3346 | 0.0018266
| 1554.9725 | 1.3346 | 0.0019057
| 1554.852 | 1.3346 | 0.0019745
| 1554.7315 | 1.3347 | 0.0019978
| 1554.6109 | 1.3348 | 0.0019503
| 1554.4904 | 1.3349 | 0.0018277
| 1554.3699 | 1.335 | 0.0016453
| 1554.2493 | 1.3349 | 0.0014424
| 1554.1288 | 1.3348 | 0.0012609
| 1554.0083 | 1.3346 | 0.0011404
| 1553.8877 | 1.3343 | 0.0010996
| 1553.7672 | 1.3341 | 0.0011342
| 1553.6467 | 1.334 | 0.0012224
| 1553.5261 | 1.3339 | 0.001334
| 1553.4056 | 1.3338 | 0.0014354
| 1553.2851 | 1.3338 | 0.0015082
| 1553.1646 | 1.3338 | 0.0015417
| 1553.044 | 1.3338 | 0.0015411
| 1552.9235 | 1.3338 | 0.0015195
| 1552.803 | 1.3338 | 0.0014945
| 1552.6824 | 1.3337 | 0.0014778
| 1552.5619 | 1.3336 | 0.0014764
| 1552.4414 | 1.3336 | 0.0014885
| 1552.3208 | 1.3335 | 0.0015101
| 1552.2003 | 1.3335 | 0.00153
| 1552.0798 | 1.3334 | 0.0015435
| 1551.9592 | 1.3334 | 0.0015489
| 1551.8387 | 1.3334 | 0.0015482
| 1551.7182 | 1.3333 | 0.0015497
| 1551.5976 | 1.3333 | 0.001558
| 1551.4771 | 1.3332 | 0.0015774
| 1551.3566 | 1.3332 | 0.0016055
| 1551.2361 | 1.3332 | 0.0016357
| 1551.1155 | 1.3332 | 0.0016614
| 1550.995 | 1.3332 | 0.0016758
| 1550.8745 | 1.3332 | 0.0016748
| 1550.7539 | 1.3332 | 0.0016616
| 1550.6334 | 1.3332 | 0.0016376
| 1550.5129 | 1.3332 | 0.001608
| 1550.3923 | 1.3332 | 0.001571
| 1550.2718 | 1.3332 | 0.0015251
| 1550.1513 | 1.3332 | 0.0014689
| 1550.0307 | 1.3331 | 0.001401
| 1549.9102 | 1.3331 | 0.0013273
| 1549.7897 | 1.333 | 0.0012597
| 1549.6691 | 1.3329 | 0.0012087
| 1549.5486 | 1.3328 | 0.0011842
| 1549.4281 | 1.3327 | 0.0011874
| 1549.3076 | 1.3326 | 0.0012076
| 1549.187 | 1.3326 | 0.0012327
| 1549.0665 | 1.3326 | 0.0012452
| 1548.946 | 1.3325 | 0.0012355
| 1548.8254 | 1.3325 | 0.0012029
| 1548.7049 | 1.3325 | 0.0011562
| 1548.5844 | 1.3324 | 0.0011061
| 1548.4638 | 1.3323 | 0.0010663
| 1548.3433 | 1.3323 | 0.0010436
| 1548.2228 | 1.3322 | 0.0010373
| 1548.1022 | 1.3321 | 0.0010396
| 1547.9817 | 1.332 | 0.0010456
| 1547.8612 | 1.332 | 0.0010488
| 1547.7406 | 1.3319 | 0.0010522
| 1547.6201 | 1.3318 | 0.0010589
| 1547.4996 | 1.3318 | 0.0010762
| 1547.3791 | 1.3317 | 0.001104
| 1547.2585 | 1.3316 | 0.0011385
| 1547.138 | 1.3316 | 0.0011695
| 1547.0175 | 1.3316 | 0.0011884
| 1546.8969 | 1.3316 | 0.0011884
| 1546.7764 | 1.3316 | 0.0011693
| 1546.6559 | 1.3315 | 0.0011405
| 1546.5353 | 1.3315 | 0.0011154
| 1546.4148 | 1.3314 | 0.0011079
| 1546.2943 | 1.3313 | 0.0011256
| 1546.1737 | 1.3312 | 0.0011702
| 1546.0532 | 1.3312 | 0.0012327
| 1545.9327 | 1.3312 | 0.0012973
| 1545.8122 | 1.3312 | 0.001344
| 1545.6916 | 1.3313 | 0.0013581
| 1545.5711 | 1.3314 | 0.0013275
| 1545.4506 | 1.3314 | 0.0012516
| 1545.33 | 1.3314 | 0.0011389
| 1545.2095 | 1.3314 | 0.0010053
| 1545.089 | 1.3313 | 0.0008736
| 1544.9684 | 1.3312 | 0.000765
| 1544.8479 | 1.3311 | 0.00069379
| 1544.7274 | 1.3309 | 0.00066651
| 1544.6068 | 1.3308 | 0.00068225
| 1544.4863 | 1.3307 | 0.00072768
| 1544.3658 | 1.3306 | 0.00078868
| 1544.2452 | 1.3305 | 0.00084853
| 1544.1247 | 1.3305 | 0.00089252
| 1544.0042 | 1.3305 | 0.00091178
| 1543.8837 | 1.3305 | 0.00089839
| 1543.7631 | 1.3305 | 0.00085551
| 1543.6426 | 1.3305 | 0.00079137
| 1543.5221 | 1.3304 | 0.00072141
| 1543.4015 | 1.3303 | 0.00066922
| 1543.281 | 1.3301 | 0.00065586
| 1543.1605 | 1.33 | 0.00069652
| 1543.0399 | 1.3299 | 0.00079592
| 1542.9194 | 1.3298 | 0.00093544
| 1542.7989 | 1.3298 | 0.0010837
| 1542.6783 | 1.3299 | 0.0011958
| 1542.5578 | 1.3301 | 0.0012308
| 1542.4373 | 1.3303 | 0.0011619
| 1542.3167 | 1.3304 | 0.00098758
| 1542.1962 | 1.3304 | 0.00073842
| 1542.0757 | 1.3304 | 0.00046086
| 1541.9552 | 1.3302 | 0.00021291
| 1541.8346 | 1.3299 | 3.8998e-05
| 1541.7141 | 1.3296 | -3.1471e-05
| 1541.5936 | 1.3293 | 5.0045e-06
| 1541.473 | 1.329 | 0.00013365
| 1541.3525 | 1.3288 | 0.00033257
| 1541.232 | 1.3287 | 0.00057448
| 1541.1114 | 1.3287 | 0.0008281
| 1540.9909 | 1.3287 | 0.0010588
| 1540.8704 | 1.3289 | 0.0012273
| 1540.7498 | 1.3291 | 0.0012945
| 1540.6293 | 1.3294 | 0.0012332
| 1540.5088 | 1.3296 | 0.00104
| 1540.3882 | 1.3296 | 0.00074907
| 1540.2677 | 1.3295 | 0.00043191
| 1540.1472 | 1.3293 | 0.00017711
| 1540.0267 | 1.329 | 6.1213e-05
| 1539.9061 | 1.3286 | 0.00012602
| 1539.7856 | 1.3283 | 0.00034834
| 1539.6651 | 1.3282 | 0.00065491
| 1539.5445 | 1.3283 | 0.00093763
| 1539.424 | 1.3286 | 0.0010917
| 1539.3035 | 1.3289 | 0.0010529
| 1539.1829 | 1.3291 | 0.00081887
| 1539.0624 | 1.3292 | 0.00045441
| 1538.9419 | 1.3291 | 6.5783e-05
| 1538.8213 | 1.3288 | -0.00023741
| 1538.7008 | 1.3284 | -0.00038442
| 1538.5803 | 1.328 | -0.00035713
| 1538.4597 | 1.3277 | -0.00019197
| 1538.3392 | 1.3274 | 4.7297e-05
| 1538.2187 | 1.3274 | 0.00028947
| 1538.0982 | 1.3274 | 0.00048782
| 1537.9776 | 1.3274 | 0.00062263
| 1537.8571 | 1.3274 | 0.00069805
| 1537.7366 | 1.3275 | 0.00073276
| 1537.616 | 1.3275 | 0.00074509
| 1537.4955 | 1.3275 | 0.00074341
| 1537.375 | 1.3275 | 0.00072996
| 1537.2544 | 1.3275 | 0.00070323
| 1537.1339 | 1.3275 | 0.00066601
| 1537.0134 | 1.3275 | 0.00062543
| 1536.8928 | 1.3274 | 0.00059256
| 1536.7723 | 1.3274 | 0.00057159
| 1536.6518 | 1.3273 | 0.0005632
| 1536.5313 | 1.3273 | 0.00055836
| 1536.4107 | 1.3272 | 0.00054774
| 1536.2902 | 1.3272 | 0.00052565
| 1536.1697 | 1.3272 | 0.00049544
| 1536.0491 | 1.3271 | 0.000466
| 1535.9286 | 1.327 | 0.00044931
| 1535.8081 | 1.3269 | 0.00044966
| 1535.6875 | 1.3269 | 0.00046635
| 1535.567 | 1.3268 | 0.0004848
| 1535.4465 | 1.3268 | 0.00049476
| 1535.3259 | 1.3267 | 0.00048953
| 1535.2054 | 1.3267 | 0.00047323
| 1535.0849 | 1.3266 | 0.00046111
| 1534.9643 | 1.3265 | 0.00047149
| 1534.8438 | 1.3264 | 0.00051207
| 1534.7233 | 1.3263 | 0.00057898
| 1534.6028 | 1.3263 | 0.00065479
| 1534.4822 | 1.3263 | 0.00071282
| 1534.3617 | 1.3264 | 0.00073287
| 1534.2412 | 1.3264 | 0.00070467
| 1534.1206 | 1.3264 | 0.00063675
| 1534.0001 | 1.3264 | 0.00054706
| 1533.8796 | 1.3264 | 0.00045788
| 1533.759 | 1.3263 | 0.0003852
| 1533.6385 | 1.3262 | 0.00033655
| 1533.518 | 1.3261 | 0.00030981
| 1533.3974 | 1.326 | 0.00029784
| 1533.2769 | 1.3259 | 0.00029324
| 1533.1564 | 1.3258 | 0.00029723
| 1533.0358 | 1.3257 | 0.00031019
| 1532.9153 | 1.3257 | 0.00033219
| 1532.7948 | 1.3256 | 0.00036218
| 1532.6743 | 1.3255 | 0.00039004
| 1532.5537 | 1.3255 | 0.00040722
| 1532.4332 | 1.3255 | 0.00040818
| 1532.3127 | 1.3254 | 0.00039321
| 1532.1921 | 1.3254 | 0.00037049
| 1532.0716 | 1.3253 | 0.00035114
| 1531.9511 | 1.3252 | 0.00034706
| 1531.8305 | 1.3252 | 0.00035909
| 1531.71 | 1.3251 | 0.00038296
| 1531.5895 | 1.325 | 0.00040807
| 1531.4689 | 1.325 | 0.00042716
| 1531.3484 | 1.3249 | 0.00043555
| 1531.2279 | 1.3249 | 0.00043848
| 1531.1073 | 1.3248 | 0.00044466
| 1530.9868 | 1.3248 | 0.00045693
| 1530.8663 | 1.3248 | 0.00047485
| 1530.7458 | 1.3247 | 0.00049257
| 1530.6252 | 1.3247 | 0.00049652
| 1530.5047 | 1.3247 | 0.00048159
| 1530.3842 | 1.3247 | 0.0004463
| 1530.2636 | 1.3246 | 0.0003991
| 1530.1431 | 1.3246 | 0.00035357
| 1530.0226 | 1.3245 | 0.00032121
| 1529.902 | 1.3244 | 0.00030616
| 1529.7815 | 1.3243 | 0.00030433
| 1529.661 | 1.3242 | 0.00030907
| 1529.5404 | 1.3242 | 0.0003126
| 1529.4199 | 1.3241 | 0.0003134
| 1529.2994 | 1.324 | 0.00031525
| 1529.1789 | 1.324 | 0.00032731
| 1529.0583 | 1.3239 | 0.00035119
| 1528.9378 | 1.3238 | 0.00038453
| 1528.8173 | 1.3238 | 0.00041526
| 1528.6967 | 1.3238 | 0.00043004
| 1528.5762 | 1.3237 | 0.00042223
| 1528.4557 | 1.3237 | 0.00039832
| 1528.3351 | 1.3236 | 0.00037205
| 1528.2146 | 1.3235 | 0.0003646
| 1528.0941 | 1.3234 | 0.00038918
| 1527.9735 | 1.3234 | 0.00044572
| 1527.853 | 1.3233 | 0.00051726
| 1527.7325 | 1.3233 | 0.00057664
| 1527.6119 | 1.3233 | 0.00059984
| 1527.4914 | 1.3234 | 0.00057317
| 1527.3709 | 1.3234 | 0.00050568
| 1527.2504 | 1.3233 | 0.00041893
| 1527.1298 | 1.3233 | 0.0003418
| 1527.0093 | 1.3231 | 0.00029555
| 1526.8888 | 1.323 | 0.00028686
| 1526.7682 | 1.3229 | 0.00031076
| 1526.6477 | 1.3228 | 0.00035282
| 1526.5272 | 1.3227 | 0.00040103
| 1526.4066 | 1.3227 | 0.00044756
| 1526.2861 | 1.3226 | 0.00049818
| 1526.1656 | 1.3226 | 0.00055179
| 1526.045 | 1.3226 | 0.00060607
| 1525.9245 | 1.3226 | 0.00064692
| 1525.804 | 1.3227 | 0.00065357
| 1525.6834 | 1.3227 | 0.00061054
| 1525.5629 | 1.3227 | 0.00051411
| 1525.4424 | 1.3227 | 0.00038229
| 1525.3219 | 1.3226 | 0.00024956
| 1525.2013 | 1.3225 | 0.00015413
| 1525.0808 | 1.3223 | 0.0001243
| 1524.9603 | 1.3221 | 0.00016348
| 1524.8397 | 1.3219 | 0.00025532
| 1524.7192 | 1.3219 | 0.00036154
| 1524.5987 | 1.3219 | 0.00045004
| 1524.4781 | 1.3219 | 0.0004978
| 1524.3576 | 1.3219 | 0.00050481
| 1524.2371 | 1.3218 | 0.00048695
| 1524.1165 | 1.3218 | 0.00046566
| 1523.996 | 1.3217 | 0.00045803
| 1523.8755 | 1.3217 | 0.00046922
| 1523.7549 | 1.3216 | 0.00049361
| 1523.6344 | 1.3216 | 0.00051992
| 1523.5139 | 1.3215 | 0.00054261
| 1523.3934 | 1.3215 | 0.00055646
| 1523.2728 | 1.3215 | 0.00056729
| 1523.1523 | 1.3215 | 0.00057404
| 1523.0318 | 1.3215 | 0.00057054
| 1522.9112 | 1.3215 | 0.00054093
| 1522.7907 | 1.3215 | 0.00047275
| 1522.6702 | 1.3215 | 0.00036373
| 1522.5496 | 1.3214 | 0.00023491
| 1522.4291 | 1.3212 | 0.00012703
| 1522.3086 | 1.321 | 9.0492e-05
| 1522.188 | 1.3208 | 0.00015767
| 1522.0675 | 1.3206 | 0.0003315
| 1521.947 | 1.3206 | 0.00056936
| 1521.8265 | 1.3206 | 0.00079822
| 1521.7059 | 1.3208 | 0.00093463
| 1521.5854 | 1.3211 | 0.00091686
| 1521.4649 | 1.3213 | 0.00072963
| 1521.3443 | 1.3214 | 0.00041735
| 1521.2238 | 1.3214 | 6.6074e-05
| 1521.1033 | 1.3211 | -0.00022353
| 1520.9827 | 1.3208 | -0.00037729
| 1520.8622 | 1.3204 | -0.00036831
| 1520.7417 | 1.3201 | -0.00022478
| 1520.6211 | 1.32 | -1.6774e-05
| 1520.5006 | 1.3199 | 0.00018208
| 1520.3801 | 1.32 | 0.0003101
| 1520.2595 | 1.32 | 0.00034693
| 1520.139 | 1.3201 | 0.00030341
| 1520.0185 | 1.3201 | 0.0002216
| 1519.898 | 1.32 | 0.00014262
| 1519.7774 | 1.3199 | 9.8352e-05
| 1519.6569 | 1.3198 | 9.6059e-05
| 1519.5364 | 1.3197 | 0.00012559
| 1519.4158 | 1.3196 | 0.00016693
| 1519.2953 | 1.3195 | 0.00020197
| 1519.1748 | 1.3195 | 0.00022338
| 1519.0542 | 1.3195 | 0.00023093
| 1518.9337 | 1.3194 | 0.00023632
| 1518.8132 | 1.3193 | 0.00024588
| 1518.6926 | 1.3193 | 0.00026485
| 1518.5721 | 1.3192 | 0.00028999
| 1518.4516 | 1.3192 | 0.00031565
| 1518.331 | 1.3192 | 0.00033761
| 1518.2105 | 1.3192 | 0.00035022
| 1518.09 | 1.3192 | 0.00035085
| 1517.9695 | 1.3192 | 0.00033536
| 1517.8489 | 1.3192 | 0.00030211
| 1517.7284 | 1.3192 | 0.00024671
| 1517.6079 | 1.3192 | 0.00016916
| 1517.4873 | 1.3191 | 7.3485e-05
| 1517.3668 | 1.319 | -2.6975e-05
| 1517.2463 | 1.3189 | -0.00011779
| 1517.1257 | 1.3188 | -0.00018246
| 1517.0052 | 1.3187 | -0.00021463
| 1516.8847 | 1.3185 | -0.00021614
| 1516.7641 | 1.3184 | -0.00020041
| 1516.6436 | 1.3183 | -0.00018066
| 1516.5231 | 1.3182 | -0.00017109
| 1516.4025 | 1.3182 | -0.00017606
| 1516.282 | 1.3181 | -0.000189
| 1516.1615 | 1.318 | -0.00019446
| 1516.041 | 1.3179 | -0.00017852
| 1515.9204 | 1.3177 | -0.0001359
| 1515.7999 | 1.3177 | -7.2005e-05
| 1515.6794 | 1.3176 | -1.7408e-06
| 1515.5588 | 1.3176 | 5.2227e-05
| 1515.4383 | 1.3176 | 7.3954e-05
| 1515.3178 | 1.3176 | 5.4071e-05
| 1515.1972 | 1.3176 | 9.2154e-07
| 1515.0767 | 1.3175 | -7.0043e-05
| 1514.9562 | 1.3174 | -0.00013486
| 1514.8356 | 1.3173 | -0.00017457
| 1514.7151 | 1.3172 | -0.00018205
| 1514.5946 | 1.3171 | -0.00016005
| 1514.474 | 1.317 | -0.00011922
| 1514.3535 | 1.3169 | -7.5425e-05
| 1514.233 | 1.3169 | -4.0424e-05
| 1514.1125 | 1.3168 | -2.2971e-05
| 1513.9919 | 1.3168 | -2.1834e-05
| 1513.8714 | 1.3167 | -3.3068e-05
| 1513.7509 | 1.3167 | -4.9569e-05
| 1513.6303 | 1.3166 | -6.5448e-05
| 1513.5098 | 1.3165 | -7.6533e-05
| 1513.3893 | 1.3164 | -7.9491e-05
| 1513.2687 | 1.3164 | -7.237e-05
| 1513.1482 | 1.3163 | -5.4623e-05
| 1513.0277 | 1.3162 | -2.857e-05
| 1512.9071 | 1.3162 | -2.4986e-07
| 1512.7866 | 1.3161 | 2.0482e-05
| 1512.6661 | 1.3161 | 1.9283e-05
| 1512.5456 | 1.3161 | -1.2778e-05
| 1512.425 | 1.3161 | -8.0048e-05
| 1512.3045 | 1.3161 | -0.00017401
| 1512.184 | 1.316 | -0.00027639
| 1512.0634 | 1.3158 | -0.00036112
| 1511.9429 | 1.3156 | -0.00040665
| 1511.8224 | 1.3154 | -0.00039913
| 1511.7018 | 1.3153 | -0.00034247
| 1511.5813 | 1.3151 | -0.00025433
| 1511.4608 | 1.315 | -0.00016133
| 1511.3402 | 1.315 | -8.6946e-05
| 1511.2197 | 1.315 | -4.4382e-05
| 1511.0992 | 1.3149 | -3.1323e-05
| 1510.9786 | 1.3149 | -2.9676e-05
| 1510.8581 | 1.3148 | -2.0109e-05
| 1510.7376 | 1.3147 | 1.5418e-05
| 1510.6171 | 1.3146 | 7.8934e-05
| 1510.4965 | 1.3146 | 0.00015528
| 1510.376 | 1.3146 | 0.00021996
| 1510.2555 | 1.3146 | 0.00024894
| 1510.1349 | 1.3146 | 0.00022823
| 1510.0144 | 1.3146 | 0.00016039
| 1509.8939 | 1.3146 | 6.6022e-05
| 1509.7733 | 1.3145 | -2.6274e-05
| 1509.6528 | 1.3144 | -8.8648e-05
| 1509.5323 | 1.3142 | -0.0001094
| 1509.4117 | 1.3141 | -8.8031e-05
| 1509.2912 | 1.314 | -4.1624e-05
| 1509.1707 | 1.3139 | 8.2637e-06
| 1509.0501 | 1.3139 | 4.1525e-05
| 1508.9296 | 1.3138 | 4.9114e-05
| 1508.8091 | 1.3138 | 2.7964e-05
| 1508.6886 | 1.3138 | -1.228e-05
| 1508.568 | 1.3137 | -5.8624e-05
| 1508.4475 | 1.3136 | -9.6501e-05
| 1508.327 | 1.3134 | -0.00011087
| 1508.2064 | 1.3133 | -8.8557e-05
| 1508.0859 | 1.3131 | -1.9943e-05
| 1507.9654 | 1.313 | 9.9427e-05
| 1507.8448 | 1.3129 | 0.00025841
| 1507.7243 | 1.3129 | 0.00043049
| 1507.6038 | 1.313 | 0.00057236
| 1507.4832 | 1.3132 | 0.00063218
| 1507.3627 | 1.3134 | 0.00056589
| 1507.2422 | 1.3136 | 0.00035436
| 1507.1216 | 1.3137 | 1.9147e-05
| 1507.0011 | 1.3136 | -0.00037512
| 1506.8806 | 1.3133 | -0.00073496
| 1506.7601 | 1.3129 | -0.00096529
| 1506.6395 | 1.3124 | -0.001002
| 1506.519 | 1.312 | -0.00083712
| 1506.3985 | 1.3116 | -0.0005184
| 1506.2779 | 1.3115 | -0.00013919
| 1506.1574 | 1.3116 | 0.00019093
| 1506.0369 | 1.3118 | 0.00037987
| 1505.9163 | 1.3121 | 0.00038068
| 1505.7958 | 1.3123 | 0.00020051
| 1505.6753 | 1.3124 | -0.00010025
| 1505.5547 | 1.3122 | -0.00043125
| 1505.4342 | 1.312 | -0.00070259
| 1505.3137 | 1.3116 | -0.0008522
| 1505.1931 | 1.3112 | -0.00086212
| 1505.0726 | 1.3109 | -0.00074813
| 1504.9521 | 1.3106 | -0.00055713
| 1504.8316 | 1.3105 | -0.00033882
| 1504.711 | 1.3104 | -0.00013645
| 1504.5905 | 1.3104 | 2.625e-05
| 1504.47 | 1.3104 | 0.00013898
| 1504.3494 | 1.3104 | 0.00020776
| 1504.2289 | 1.3103 | 0.00024449
| 1504.1084 | 1.3103 | 0.00026129
| 1503.9878 | 1.3103 | 0.00027177
| 1503.8673 | 1.3102 | 0.00028375
| 1503.7468 | 1.3102 | 0.000302
| 1503.6262 | 1.3101 | 0.00032488
| 1503.5057 | 1.3101 | 0.00034668
| 1503.3852 | 1.31 | 0.00036264
| 1503.2647 | 1.31 | 0.00036419
| 1503.1441 | 1.3099 | 0.0003486
| 1503.0236 | 1.3099 | 0.00032031
| 1502.9031 | 1.3098 | 0.00028768
| 1502.7825 | 1.3097 | 0.00026402
| 1502.662 | 1.3096 | 0.0002588
| 1502.5415 | 1.3095 | 0.0002758
| 1502.4209 | 1.3094 | 0.00031073
| 1502.3004 | 1.3093 | 0.00034903
| 1502.1799 | 1.3093 | 0.00037772
| 1502.0593 | 1.3092 | 0.00038776
| 1501.9388 | 1.3091 | 0.00037901
| 1501.8183 | 1.3091 | 0.00036071
| 1501.6977 | 1.309 | 0.00034642
| 1501.5772 | 1.3089 | 0.0003483
| 1501.4567 | 1.3087 | 0.00037075
| 1501.3362 | 1.3087 | 0.00040766
| 1501.2156 | 1.3086 | 0.00044514
| 1501.0951 | 1.3085 | 0.00047143
| 1500.9746 | 1.3085 | 0.0004795
| 1500.854 | 1.3084 | 0.00047242
| 1500.7335 | 1.3083 | 0.00046067
| 1500.613 | 1.3082 | 0.00045659
| 1500.4924 | 1.3081 | 0.00046796
| 1500.3719 | 1.308 | 0.0004962
| 1500.2514 | 1.3079 | 0.00053309
| 1500.1308 | 1.3078 | 0.00056998
| 1500.0103 | 1.3077 | 0.00060015
| 1499.8898 | 1.3077 | 0.00062516
| 1499.7692 | 1.3076 | 0.00065175
| 1499.6487 | 1.3075 | 0.00068858
| 1499.5282 | 1.3074 | 0.00073713
| 1499.4077 | 1.3074 | 0.00078961
| 1499.2871 | 1.3074 | 0.00082549
| 1499.1666 | 1.3074 | 0.00082308
| 1499.0461 | 1.3074 | 0.00076758
| 1498.9255 | 1.3074 | 0.00065805
| 1498.805 | 1.3073 | 0.00051462
| 1498.6845 | 1.3072 | 0.00037295
| 1498.5639 | 1.307 | 0.00027102
| 1498.4434 | 1.3067 | 0.00023647
| 1498.3229 | 1.3065 | 0.00027637
| 1498.2023 | 1.3063 | 0.00037693
| 1498.0818 | 1.3061 | 0.00050765
| 1497.9613 | 1.306 | 0.00063457
| 1497.8407 | 1.3059 | 0.00073207
| 1497.7202 | 1.3059 | 0.00079573
| 1497.5997 | 1.3058 | 0.00083586
| 1497.4792 | 1.3057 | 0.00087649
| 1497.3586 | 1.3056 | 0.00094064
| 1497.2381 | 1.3055 | 0.0010416
| 1497.1176 | 1.3054 | 0.0011728
| 1496.997 | 1.3054 | 0.0013126
| 1496.8765 | 1.3055 | 0.001425
| 1496.756 | 1.3056 | 0.0014781
| 1496.6354 | 1.3057 | 0.0014473
| 1496.5149 | 1.3058 | 0.0013293
| 1496.3944 | 1.3058 | 0.0011405
| 1496.2738 | 1.3058 | 0.00091599
| 1496.1533 | 1.3056 | 0.00069994
| 1496.0328 | 1.3053 | 0.00053697
| 1495.9123 | 1.305 | 0.00045713
| 1495.7917 | 1.3047 | 0.00047211
| 1495.6712 | 1.3044 | 0.00057238
| 1495.5507 | 1.3042 | 0.00072991
| 1495.4301 | 1.3041 | 0.00090632
| 1495.3096 | 1.304 | 0.0010652
| 1495.1891 | 1.304 | 0.0011791
| 1495.0685 | 1.304 | 0.0012387
| 1494.948 | 1.304 | 0.0012507
| 1494.8275 | 1.3039 | 0.0012372
| 1494.7069 | 1.3038 | 0.0012257
| 1494.5864 | 1.3037 | 0.0012385
| 1494.4659 | 1.3035 | 0.001289
| 1494.3453 | 1.3034 | 0.001372
| 1494.2248 | 1.3033 | 0.0014718
| 1494.1043 | 1.3032 | 0.0015688
| 1493.9838 | 1.3032 | 0.0016458
| 1493.8632 | 1.3032 | 0.0016951
| 1493.7427 | 1.3031 | 0.0017208
| 1493.6222 | 1.3031 | 0.001733
| 1493.5016 | 1.303 | 0.0017433
| 1493.3811 | 1.303 | 0.0017614
| 1493.2606 | 1.3029 | 0.001788
| 1493.14 | 1.3028 | 0.001817
| 1493.0195 | 1.3028 | 0.0018412
| 1492.899 | 1.3027 | 0.001855
| 1492.7784 | 1.3027 | 0.001857
| 1492.6579 | 1.3026 | 0.001849
| 1492.5374 | 1.3026 | 0.0018388
| 1492.4168 | 1.3025 | 0.0018297
| 1492.2963 | 1.3024 | 0.0018262
| 1492.1758 | 1.3023 | 0.0018264
| 1492.0553 | 1.3022 | 0.0018308
| 1491.9347 | 1.3021 | 0.0018386
| 1491.8142 | 1.302 | 0.0018563
| 1491.6937 | 1.3019 | 0.001887
| 1491.5731 | 1.3018 | 0.0019334
| 1491.4526 | 1.3018 | 0.001992
| 1491.3321 | 1.3017 | 0.0020491
| 1491.2115 | 1.3017 | 0.0020883
| 1491.091 | 1.3017 | 0.002092
| 1490.9705 | 1.3017 | 0.0020527
| 1490.8499 | 1.3017 | 0.0019763
| 1490.7294 | 1.3016 | 0.0018834
| 1490.6089 | 1.3015 | 0.0018029
| 1490.4883 | 1.3013 | 0.0017605
| 1490.3678 | 1.3011 | 0.0017714
| 1490.2473 | 1.301 | 0.0018289
| 1490.1268 | 1.3008 | 0.0019129
| 1490.0062 | 1.3008 | 0.0019908
| 1489.8857 | 1.3008 | 0.0020345
| 1489.7652 | 1.3008 | 0.0020317
| 1489.6446 | 1.3007 | 0.0019853
| 1489.5241 | 1.3007 | 0.001917
| 1489.4036 | 1.3005 | 0.0018538
| 1489.283 | 1.3004 | 0.001816
| 1489.1625 | 1.3003 | 0.0018122
| 1489.042 | 1.3001 | 0.0018338
| 1488.9214 | 1.3 | 0.0018611
| 1488.8009 | 1.3 | 0.0018768
| 1488.6804 | 1.2999 | 0.0018715
| 1488.5598 | 1.2998 | 0.00185
| 1488.4393 | 1.2997 | 0.0018255
| 1488.3188 | 1.2996 | 0.0018175
| 1488.1983 | 1.2995 | 0.001832
| 1488.0777 | 1.2993 | 0.0018657
| 1487.9572 | 1.2993 | 0.0019006
| 1487.8367 | 1.2992 | 0.001912
| 1487.7161 | 1.2992 | 0.0018833
| 1487.5956 | 1.2992 | 0.0018108
| 1487.4751 | 1.2991 | 0.0017084
| 1487.3545 | 1.2989 | 0.0016033
| 1487.234 | 1.2987 | 0.0015271
| 1487.1135 | 1.2985 | 0.0014983
| 1486.9929 | 1.2983 | 0.0015206
| 1486.8724 | 1.2981 | 0.0015815
| 1486.7519 | 1.298 | 0.0016553
| 1486.6314 | 1.2979 | 0.0017205
| 1486.5108 | 1.2978 | 0.0017609
| 1486.3903 | 1.2977 | 0.001775
| 1486.2698 | 1.2976 | 0.0017728
| 1486.1492 | 1.2975 | 0.0017644
| 1486.0287 | 1.2974 | 0.0017571
| 1485.9082 | 1.2973 | 0.001752
| 1485.7876 | 1.2972 | 0.001743
| 1485.6671 | 1.2971 | 0.0017234
| 1485.5466 | 1.297 | 0.0016889
| 1485.426 | 1.2969 | 0.0016449
| 1485.3055 | 1.2968 | 0.0016023
| 1485.185 | 1.2966 | 0.001573
| 1485.0644 | 1.2964 | 0.0015603
| 1484.9439 | 1.2963 | 0.0015661
| 1484.8234 | 1.2961 | 0.0015791
| 1484.7029 | 1.296 | 0.0015885
| 1484.5823 | 1.2959 | 0.0015863
| 1484.4618 | 1.2958 | 0.0015724
| 1484.3413 | 1.2956 | 0.0015551
| 1484.2207 | 1.2955 | 0.0015425
| 1484.1002 | 1.2953 | 0.0015419
| 1483.9797 | 1.2951 | 0.0015531
| 1483.8591 | 1.295 | 0.0015658
| 1483.7386 | 1.2949 | 0.0015689
| 1483.6181 | 1.2948 | 0.0015546
| 1483.4975 | 1.2946 | 0.0015211
| 1483.377 | 1.2945 | 0.0014805
| 1483.2565 | 1.2943 | 0.0014472
| 1483.1359 | 1.2941 | 0.0014345
| 1483.0154 | 1.2939 | 0.0014468
| 1482.8949 | 1.2937 | 0.0014786
| 1482.7744 | 1.2935 | 0.0015169
| 1482.6538 | 1.2933 | 0.0015486
| 1482.5333 | 1.2932 | 0.001568
| 1482.4128 | 1.293 | 0.0015774
| 1482.2922 | 1.2928 | 0.0015876
| 1482.1717 | 1.2927 | 0.0016114
| 1482.0512 | 1.2925 | 0.0016524
| 1481.9306 | 1.2923 | 0.0017043
| 1481.8101 | 1.2922 | 0.0017538
| 1481.6896 | 1.2921 | 0.0017827
| 1481.569 | 1.2919 | 0.0017805
| 1481.4485 | 1.2918 | 0.0017517
| 1481.328 | 1.2916 | 0.0017092
| 1481.2074 | 1.2914 | 0.0016753
| 1481.0869 | 1.2912 | 0.0016686
| 1480.9664 | 1.2909 | 0.0016982
| 1480.8459 | 1.2907 | 0.0017572
| 1480.7253 | 1.2905 | 0.0018311
| 1480.6048 | 1.2903 | 0.0019035
| 1480.4843 | 1.2901 | 0.0019625
| 1480.3637 | 1.29 | 0.0020057
| 1480.2432 | 1.2898 | 0.0020399
| 1480.1227 | 1.2896 | 0.0020777
| 1480.0021 | 1.2894 | 0.0021256
| 1479.8816 | 1.2892 | 0.0021824
| 1479.7611 | 1.289 | 0.002242
| 1479.6405 | 1.2889 | 0.002297
| 1479.52 | 1.2887 | 0.0023408
| 1479.3995 | 1.2885 | 0.0023784
| 1479.2789 | 1.2883 | 0.0024171
| 1479.1584 | 1.2881 | 0.0024674
| 1479.0379 | 1.2879 | 0.0025354
| 1478.9174 | 1.2877 | 0.0026165
| 1478.7968 | 1.2876 | 0.0026996
| 1478.6763 | 1.2874 | 0.0027719
| 1478.5558 | 1.2872 | 0.0028241
| 1478.4352 | 1.2871 | 0.002859
| 1478.3147 | 1.2869 | 0.0028851
| 1478.1942 | 1.2867 | 0.0029179
| 1478.0736 | 1.2865 | 0.0029665
| 1477.9531 | 1.2863 | 0.0030351
| 1477.8326 | 1.286 | 0.0031178
| 1477.712 | 1.2859 | 0.0032024
| 1477.5915 | 1.2857 | 0.0032804
| 1477.471 | 1.2855 | 0.0033498
| 1477.3504 | 1.2853 | 0.0034188
| 1477.2299 | 1.2851 | 0.0034992
| 1477.1094 | 1.2849 | 0.003599
| 1476.9889 | 1.2847 | 0.0037182
| 1476.8683 | 1.2845 | 0.0038421
| 1476.7478 | 1.2844 | 0.0039497
| 1476.6273 | 1.2843 | 0.0040206
| 1476.5067 | 1.2842 | 0.0040438
| 1476.3862 | 1.284 | 0.0040269
| 1476.2657 | 1.2838 | 0.0039904
| 1476.1451 | 1.2836 | 0.003967
| 1476.0246 | 1.2833 | 0.0039832
| 1475.9041 | 1.283 | 0.0040533
| 1475.7835 | 1.2827 | 0.0041758
| 1475.663 | 1.2824 | 0.0043333
| 1475.5425 | 1.2822 | 0.0045041
| 1475.422 | 1.282 | 0.0046685
| 1475.3014 | 1.2818 | 0.0048124
| 1475.1809 | 1.2816 | 0.0049368
| 1475.0604 | 1.2814 | 0.005048
| 1474.9398 | 1.2813 | 0.0051559
| 1474.8193 | 1.2811 | 0.0052688
| 1474.6988 | 1.2809 | 0.0053927
| 1474.5782 | 1.2807 | 0.0055322
| 1474.4577 | 1.2805 | 0.0056868
| 1474.3372 | 1.2803 | 0.0058542
| 1474.2166 | 1.2801 | 0.0060272
| 1474.0961 | 1.28 | 0.00619
| 1473.9756 | 1.28 | 0.0063233
| 1473.855 | 1.2799 | 0.0064044
| 1473.7345 | 1.2799 | 0.0064209
| 1473.614 | 1.2798 | 0.006372
| 1473.4935 | 1.2796 | 0.0062825
| 1473.3729 | 1.2793 | 0.006194
| 1473.2524 | 1.279 | 0.0061549
| 1473.1319 | 1.2786 | 0.00621
| 1473.0113 | 1.2781 | 0.0063759
| 1472.8908 | 1.2778 | 0.0066408
| 1472.7703 | 1.2775 | 0.0069605
| 1472.6497 | 1.2774 | 0.0072788
| 1472.5292 | 1.2773 | 0.0075358
| 1472.4087 | 1.2773 | 0.007695
| 1472.2881 | 1.2773 | 0.007751
| 1472.1676 | 1.2772 | 0.0077287
| 1472.0471 | 1.2771 | 0.0076738
| 1471.9265 | 1.2768 | 0.0076371
| 1471.806 | 1.2765 | 0.0076583
| 1471.6855 | 1.2761 | 0.0077504
| 1471.565 | 1.2758 | 0.0079054
| 1471.4444 | 1.2755 | 0.0080987
| 1471.3239 | 1.2753 | 0.0083042
| 1471.2034 | 1.2751 | 0.0085017
| 1471.0828 | 1.2749 | 0.0086836
| 1470.9623 | 1.2747 | 0.0088561
| 1470.8418 | 1.2744 | 0.0090262
| 1470.7212 | 1.2742 | 0.0092028
| 1470.6007 | 1.274 | 0.0093876
| 1470.4802 | 1.2739 | 0.0095741
| 1470.3596 | 1.2737 | 0.0097542
| 1470.2391 | 1.2735 | 0.0099208
| 1470.1186 | 1.2734 | 0.010071
| 1469.998 | 1.2732 | 0.010208
| 1469.8775 | 1.2731 | 0.010339
| 1469.757 | 1.2729 | 0.010471
| 1469.6365 | 1.2727 | 0.010605
| 1469.5159 | 1.2725 | 0.01074
| 1469.3954 | 1.2723 | 0.010874
| 1469.2749 | 1.2721 | 0.011004
| 1469.1543 | 1.272 | 0.011127
| 1469.0338 | 1.2718 | 0.011249
| 1468.9133 | 1.2715 | 0.011376
| 1468.7927 | 1.2713 | 0.011512
| 1468.6722 | 1.2711 | 0.011656
| 1468.5517 | 1.2709 | 0.011811
| 1468.4311 | 1.2707 | 0.011967
| 1468.3106 | 1.2705 | 0.012124
| 1468.1901 | 1.2703 | 0.012277
| 1468.0696 | 1.2701 | 0.012428
| 1467.949 | 1.2698 | 0.012583
| 1467.8285 | 1.2696 | 0.012742
| 1467.708 | 1.2694 | 0.012907
| 1467.5874 | 1.2692 | 0.013071
| 1467.4669 | 1.269 | 0.013232
| 1467.3464 | 1.2688 | 0.013385
| 1467.2258 | 1.2686 | 0.013532
| 1467.1053 | 1.2684 | 0.013676
| 1466.9848 | 1.2681 | 0.013827
| 1466.8642 | 1.2679 | 0.01399
| 1466.7437 | 1.2677 | 0.014167
| 1466.6232 | 1.2674 | 0.014353
| 1466.5026 | 1.2672 | 0.014539
| 1466.3821 | 1.267 | 0.014716
| 1466.2616 | 1.2667 | 0.014887
| 1466.1411 | 1.2665 | 0.015057
| 1466.0205 | 1.2662 | 0.015244
| 1465.9 | 1.266 | 0.01546
| 1465.7795 | 1.2657 | 0.015709
| 1465.6589 | 1.2655 | 0.015984
| 1465.5384 | 1.2653 | 0.01626
| 1465.4179 | 1.2652 | 0.016508
| 1465.2973 | 1.2651 | 0.016702
| 1465.1768 | 1.265 | 0.016831
| 1465.0563 | 1.2648 | 0.016904
| 1464.9357 | 1.2646 | 0.01695
| 1464.8152 | 1.2644 | 0.017006
| 1464.6947 | 1.264 | 0.017102
| 1464.5741 | 1.2637 | 0.017255
| 1464.4536 | 1.2633 | 0.017462
| 1464.3331 | 1.263 | 0.017707
| 1464.2126 | 1.2627 | 0.017962
| 1464.092 | 1.2624 | 0.018211
| 1463.9715 | 1.2622 | 0.018445
| 1463.851 | 1.2619 | 0.018666
| 1463.7304 | 1.2616 | 0.018883
| 1463.6099 | 1.2613 | 0.01911
| 1463.4894 | 1.261 | 0.019352
| 1463.3688 | 1.2607 | 0.019612
| 1463.2483 | 1.2604 | 0.019884
| 1463.1278 | 1.2601 | 0.020166
| 1463.0072 | 1.2599 | 0.020454
| 1462.8867 | 1.2596 | 0.020752
| 1462.7662 | 1.2593 | 0.021056
| 1462.6456 | 1.2591 | 0.021366
| 1462.5251 | 1.2588 | 0.021674
| 1462.4046 | 1.2586 | 0.021974
| 1462.2841 | 1.2584 | 0.022257
| 1462.1635 | 1.2581 | 0.022524
| 1462.043 | 1.2579 | 0.022783
| 1461.9225 | 1.2576 | 0.023046
| 1461.8019 | 1.2573 | 0.023324
| 1461.6814 | 1.257 | 0.023625
| 1461.5609 | 1.2567 | 0.023947
| 1461.4403 | 1.2564 | 0.024279
| 1461.3198 | 1.2561 | 0.024611
| 1461.1993 | 1.2559 | 0.024936
| 1461.0787 | 1.2556 | 0.025256
| 1460.9582 | 1.2553 | 0.02558
| 1460.8377 | 1.255 | 0.025919
| 1460.7171 | 1.2547 | 0.026285
| 1460.5966 | 1.2544 | 0.026673
| 1460.4761 | 1.2541 | 0.02708
| 1460.3556 | 1.2538 | 0.027492
| 1460.235 | 1.2535 | 0.027902
| 1460.1145 | 1.2533 | 0.028308
| 1459.994 | 1.253 | 0.028714
| 1459.8734 | 1.2528 | 0.029129
| 1459.7529 | 1.2525 | 0.029554
| 1459.6324 | 1.2523 | 0.02999
| 1459.5118 | 1.252 | 0.030429
| 1459.3913 | 1.2518 | 0.030859
| 1459.2708 | 1.2516 | 0.031281
| 1459.1502 | 1.2513 | 0.031702
| 1459.0297 | 1.2511 | 0.032135
| 1458.9092 | 1.2508 | 0.032595
| 1458.7887 | 1.2505 | 0.033087
| 1458.6681 | 1.2503 | 0.033602
| 1458.5476 | 1.2501 | 0.034117
| 1458.4271 | 1.2499 | 0.034609
| 1458.3065 | 1.2497 | 0.035067
| 1458.186 | 1.2495 | 0.0355
| 1458.0655 | 1.2493 | 0.035942
| 1457.9449 | 1.249 | 0.036436
| 1457.8244 | 1.2486 | 0.037019
| 1457.7039 | 1.2484 | 0.037696
| 1457.5833 | 1.2482 | 0.038438
| 1457.4628 | 1.2481 | 0.039182
| 1457.3423 | 1.2482 | 0.039855
| 1457.2217 | 1.2484 | 0.040396
| 1457.1012 | 1.2485 | 0.040781
| 1456.9807 | 1.2485 | 0.041039
| 1456.8602 | 1.2484 | 0.04124
| 1456.7396 | 1.2482 | 0.041472
| 1456.6191 | 1.2478 | 0.041814
| 1456.4986 | 1.2473 | 0.042308
| 1456.378 | 1.2469 | 0.042956
| 1456.2575 | 1.2465 | 0.04372
| 1456.137 | 1.2463 | 0.044544
| 1456.0164 | 1.2462 | 0.045376
| 1455.8959 | 1.2462 | 0.046175
| 1455.7754 | 1.2462 | 0.046924
| 1455.6548 | 1.2463 | 0.047617
| 1455.5343 | 1.2463 | 0.04826
| 1455.4138 | 1.2464 | 0.04886
| 1455.2932 | 1.2465 | 0.049427
| 1455.1727 | 1.2465 | 0.049972
| 1455.0522 | 1.2465 | 0.05051
| 1454.9317 | 1.2465 | 0.051059
| 1454.8111 | 1.2465 | 0.051632
| 1454.6906 | 1.2464 | 0.052238
| 1454.5701 | 1.2464 | 0.052873
| 1454.4495 | 1.2464 | 0.053523
| 1454.329 | 1.2465 | 0.054172
| 1454.2085 | 1.2466 | 0.054806
| 1454.0879 | 1.2466 | 0.055419
| 1453.9674 | 1.2467 | 0.056019
| 1453.8469 | 1.2468 | 0.056621
| 1453.7263 | 1.2468 | 0.057238
| 1453.6058 | 1.2469 | 0.057873
| 1453.4853 | 1.247 | 0.058523
| 1453.3647 | 1.2471 | 0.05917
| 1453.2442 | 1.2473 | 0.059801
| 1453.1237 | 1.2474 | 0.060408
| 1453.0032 | 1.2476 | 0.060994
| 1452.8826 | 1.2477 | 0.061573
| 1452.7621 | 1.2479 | 0.062157
| 1452.6416 | 1.248 | 0.062756
| 1452.521 | 1.2482 | 0.063366
| 1452.4005 | 1.2484 | 0.063974
| 1452.28 | 1.2486 | 0.064565
| 1452.1594 | 1.2488 | 0.065129
| 1452.0389 | 1.249 | 0.065669
| 1451.9184 | 1.2492 | 0.066198
| 1451.7978 | 1.2493 | 0.066736
| 1451.6773 | 1.2494 | 0.067301
| 1451.5568 | 1.2496 | 0.0679
| 1451.4362 | 1.2497 | 0.068525
| 1451.3157 | 1.2499 | 0.069161
| 1451.1952 | 1.2502 | 0.06979
| 1451.0747 | 1.2504 | 0.0704
| 1450.9541 | 1.2507 | 0.070991
| 1450.8336 | 1.2509 | 0.071568
| 1450.7131 | 1.2512 | 0.072143
| 1450.5925 | 1.2515 | 0.072722
| 1450.472 | 1.2517 | 0.073306
| 1450.3515 | 1.252 | 0.073889
| 1450.2309 | 1.2523 | 0.074465
| 1450.1104 | 1.2526 | 0.075031
| 1449.9899 | 1.2529 | 0.075592
| 1449.8693 | 1.2532 | 0.076158
| 1449.7488 | 1.2535 | 0.07674
| 1449.6283 | 1.2538 | 0.077338
| 1449.5078 | 1.2541 | 0.077947
| 1449.3872 | 1.2545 | 0.078549
| 1449.2667 | 1.2549 | 0.079128
| 1449.1462 | 1.2553 | 0.079672
| 1449.0256 | 1.2557 | 0.080186
| 1448.9051 | 1.2561 | 0.080683
| 1448.7846 | 1.2564 | 0.081183
| 1448.664 | 1.2568 | 0.081705
| 1448.5435 | 1.2571 | 0.082252
| 1448.423 | 1.2575 | 0.082814
| 1448.3024 | 1.258 | 0.083368
| 1448.1819 | 1.2585 | 0.083892
| 1448.0614 | 1.2589 | 0.08437
| 1447.9408 | 1.2594 | 0.084806
| 1447.8203 | 1.2598 | 0.085222
| 1447.6998 | 1.2602 | 0.085645
| 1447.5793 | 1.2606 | 0.086101
| 1447.4587 | 1.261 | 0.086601
| 1447.3382 | 1.2614 | 0.087139
| 1447.2177 | 1.2618 | 0.087694
| 1447.0971 | 1.2623 | 0.088239
| 1446.9766 | 1.2628 | 0.08875
| 1446.8561 | 1.2634 | 0.089224
| 1446.7355 | 1.2639 | 0.089666
| 1446.615 | 1.2644 | 0.090093
| 1446.4945 | 1.2649 | 0.090522
| 1446.3739 | 1.2654 | 0.090965
| 1446.2534 | 1.266 | 0.091418
| 1446.1329 | 1.2665 | 0.091871
| 1446.0123 | 1.2671 | 0.092309
| 1445.8918 | 1.2677 | 0.092721
| 1445.7713 | 1.2683 | 0.093106
| 1445.6508 | 1.2689 | 0.093472
| 1445.5302 | 1.2694 | 0.093831
| 1445.4097 | 1.27 | 0.094191
| 1445.2892 | 1.2706 | 0.094557
| 1445.1686 | 1.2712 | 0.094919
| 1445.0481 | 1.2718 | 0.095271
| 1444.9276 | 1.2724 | 0.095605
| 1444.807 | 1.273 | 0.095922
| 1444.6865 | 1.2736 | 0.096227
| 1444.566 | 1.2742 | 0.096536
| 1444.4454 | 1.2748 | 0.096855
| 1444.3249 | 1.2754 | 0.097189
| 1444.2044 | 1.2761 | 0.097528
| 1444.0838 | 1.2768 | 0.097853
| 1443.9633 | 1.2775 | 0.098149
| 1443.8428 | 1.2782 | 0.098406
| 1443.7223 | 1.2789 | 0.098624
| 1443.6017 | 1.2796 | 0.098813
| 1443.4812 | 1.2803 | 0.098992
| 1443.3607 | 1.281 | 0.099173
| 1443.2401 | 1.2817 | 0.099359
| 1443.1196 | 1.2824 | 0.099543
| 1442.9991 | 1.2831 | 0.099715
| 1442.8785 | 1.2838 | 0.099867
| 1442.758 | 1.2845 | 0.099994
| 1442.6375 | 1.2852 | 0.1001
| 1442.5169 | 1.2859 | 0.10021
| 1442.3964 | 1.2866 | 0.10031
| 1442.2759 | 1.2873 | 0.10042
| 1442.1554 | 1.288 | 0.10052
| 1442.0348 | 1.2888 | 0.1006
| 1441.9143 | 1.2896 | 0.10065
| 1441.7938 | 1.2903 | 0.10066
| 1441.6732 | 1.2911 | 0.10064
| 1441.5527 | 1.2918 | 0.10061
| 1441.4322 | 1.2925 | 0.10056
| 1441.3116 | 1.2933 | 0.10053
| 1441.1911 | 1.294 | 0.10049
| 1441.0706 | 1.2948 | 0.10043
| 1440.95 | 1.2955 | 0.10034
| 1440.8295 | 1.2963 | 0.1002
| 1440.709 | 1.2971 | 0.10002
| 1440.5884 | 1.2978 | 0.099799
| 1440.4679 | 1.2985 | 0.099564
| 1440.3474 | 1.2992 | 0.099329
| 1440.2269 | 1.2999 | 0.0991
| 1440.1063 | 1.3005 | 0.098873
| 1439.9858 | 1.3012 | 0.098635
| 1439.8653 | 1.3019 | 0.09837
| 1439.7447 | 1.3026 | 0.098073
| 1439.6242 | 1.3032 | 0.097744
| 1439.5037 | 1.3039 | 0.097395
| 1439.3831 | 1.3045 | 0.097038
| 1439.2626 | 1.3051 | 0.09668
| 1439.1421 | 1.3057 | 0.096321
| 1439.0215 | 1.3063 | 0.095949
| 1438.901 | 1.3069 | 0.095551
| 1438.7805 | 1.3075 | 0.095118
| 1438.6599 | 1.308 | 0.09465
| 1438.5394 | 1.3086 | 0.094154
| 1438.4189 | 1.309 | 0.093642
| 1438.2984 | 1.3095 | 0.093126
| 1438.1778 | 1.3099 | 0.092616
| 1438.0573 | 1.3103 | 0.092115
| 1437.9368 | 1.3107 | 0.091624
| 1437.8162 | 1.311 | 0.091146
| 1437.6957 | 1.3114 | 0.090678
| 1437.5752 | 1.3118 | 0.090219
| 1437.4546 | 1.3122 | 0.089757
| 1437.3341 | 1.3126 | 0.089273
| 1437.2136 | 1.313 | 0.088737
| 1437.093 | 1.3134 | 0.088126
| 1436.9725 | 1.3138 | 0.087427
| 1436.852 | 1.3141 | 0.086652
| 1436.7314 | 1.3143 | 0.085838
| 1436.6109 | 1.3143 | 0.085041
| 1436.4904 | 1.3143 | 0.084318
| 1436.3699 | 1.3141 | 0.083707
| 1436.2493 | 1.314 | 0.083219
| 1436.1288 | 1.3139 | 0.082828
| 1436.0083 | 1.3138 | 0.082486
| 1435.8877 | 1.3138 | 0.082142
| 1435.7672 | 1.3139 | 0.081756
| 1435.6467 | 1.314 | 0.081314
| 1435.5261 | 1.3141 | 0.080824
| 1435.4056 | 1.3141 | 0.080312
| 1435.2851 | 1.314 | 0.079805
| 1435.1645 | 1.314 | 0.079323
| 1435.044 | 1.3139 | 0.078866
| 1434.9235 | 1.3138 | 0.078424
| 1434.803 | 1.3137 | 0.077984
| 1434.6824 | 1.3136 | 0.077536
| 1434.5619 | 1.3134 | 0.077082
| 1434.4414 | 1.3132 | 0.076636
| 1434.3208 | 1.313 | 0.076215
| 1434.2003 | 1.3128 | 0.075828
| 1434.0798 | 1.3125 | 0.075477
| 1433.9592 | 1.3123 | 0.075152
| 1433.8387 | 1.3121 | 0.074837
| 1433.7182 | 1.3118 | 0.074523
| 1433.5976 | 1.3116 | 0.074204
| 1433.4771 | 1.3113 | 0.073889
| 1433.3566 | 1.311 | 0.07359
| 1433.236 | 1.3107 | 0.073324
| 1433.1155 | 1.3103 | 0.073092
| 1432.995 | 1.31 | 0.072893
| 1432.8745 | 1.3097 | 0.072715
| 1432.7539 | 1.3094 | 0.072545
| 1432.6334 | 1.3091 | 0.072374
| 1432.5129 | 1.3087 | 0.072207
| 1432.3923 | 1.3084 | 0.072051
| 1432.2718 | 1.308 | 0.071921
| 1432.1513 | 1.3076 | 0.071827
| 1432.0307 | 1.3073 | 0.071769
| 1431.9102 | 1.3069 | 0.071739
| 1431.7897 | 1.3066 | 0.071723
| 1431.6691 | 1.3063 | 0.071707
| 1431.5486 | 1.306 | 0.07168
| 1431.4281 | 1.3056 | 0.071646
| 1431.3075 | 1.3053 | 0.071612
| 1431.187 | 1.3049 | 0.071592
| 1431.0665 | 1.3046 | 0.071598
| 1430.946 | 1.3042 | 0.071634
| 1430.8254 | 1.3038 | 0.071698
| 1430.7049 | 1.3035 | 0.071781
| 1430.5844 | 1.3031 | 0.071871
| 1430.4638 | 1.3028 | 0.071964
| 1430.3433 | 1.3024 | 0.072054
| 1430.2228 | 1.3021 | 0.072147
| 1430.1022 | 1.3017 | 0.072248
| 1429.9817 | 1.3013 | 0.072364
| 1429.8612 | 1.3009 | 0.072502
| 1429.7406 | 1.3005 | 0.072666
| 1429.6201 | 1.3001 | 0.072858
| 1429.4996 | 1.2997 | 0.073082
| 1429.379 | 1.2993 | 0.073341
| 1429.2585 | 1.2989 | 0.073635
| 1429.138 | 1.2985 | 0.073963
| 1429.0175 | 1.2981 | 0.074318
| 1428.8969 | 1.2978 | 0.07469
| 1428.7764 | 1.2975 | 0.075068
| 1428.6559 | 1.2972 | 0.075441
| 1428.5353 | 1.2969 | 0.075803
| 1428.4148 | 1.2967 | 0.076163
| 1428.2943 | 1.2964 | 0.076527
| 1428.1737 | 1.2961 | 0.076911
| 1428.0532 | 1.2957 | 0.077324
| 1427.9327 | 1.2954 | 0.077769
| 1427.8121 | 1.2952 | 0.078242
| 1427.6916 | 1.2949 | 0.078735
| 1427.5711 | 1.2947 | 0.079234
| 1427.4505 | 1.2944 | 0.079734
| 1427.33 | 1.2942 | 0.080231
| 1427.2095 | 1.294 | 0.080731
| 1427.089 | 1.2938 | 0.081241
| 1426.9684 | 1.2936 | 0.081767
| 1426.8479 | 1.2934 | 0.082315
| 1426.7274 | 1.2932 | 0.082882
| 1426.6068 | 1.293 | 0.08347
| 1426.4863 | 1.2928 | 0.084075
| 1426.3658 | 1.2926 | 0.084705
| 1426.2452 | 1.2924 | 0.085362
| 1426.1247 | 1.2922 | 0.086052
| 1426.0042 | 1.292 | 0.086779
| 1425.8836 | 1.2919 | 0.087536
| 1425.7631 | 1.2918 | 0.088313
| 1425.6426 | 1.2918 | 0.0891
| 1425.5221 | 1.2917 | 0.089886
| 1425.4015 | 1.2917 | 0.090668
| 1425.281 | 1.2918 | 0.09145
| 1425.1605 | 1.2918 | 0.092242
| 1425.0399 | 1.2918 | 0.093052
| 1424.9194 | 1.2918 | 0.093887
| 1424.7989 | 1.2919 | 0.094748
| 1424.6783 | 1.292 | 0.095628
| 1424.5578 | 1.2921 | 0.096523
| 1424.4373 | 1.2923 | 0.097428
| 1424.3167 | 1.2924 | 0.098343
| 1424.1962 | 1.2926 | 0.099272
| 1424.0757 | 1.2928 | 0.10022
| 1423.9551 | 1.2931 | 0.10119
| 1423.8346 | 1.2934 | 0.10218
| 1423.7141 | 1.2937 | 0.10318
| 1423.5936 | 1.294 | 0.10419
| 1423.473 | 1.2944 | 0.1052
| 1423.3525 | 1.2949 | 0.10621
| 1423.232 | 1.2953 | 0.10723
| 1423.1114 | 1.2958 | 0.10827
| 1422.9909 | 1.2964 | 0.10933
| 1422.8704 | 1.2969 | 0.1104
| 1422.7498 | 1.2976 | 0.11147
| 1422.6293 | 1.2983 | 0.11255
| 1422.5088 | 1.2991 | 0.1136
| 1422.3882 | 1.2999 | 0.11464
| 1422.2677 | 1.3007 | 0.11566
| 1422.1472 | 1.3016 | 0.11667
| 1422.0266 | 1.3025 | 0.11767
| 1421.9061 | 1.3035 | 0.11865
| 1421.7856 | 1.3045 | 0.11962
| 1421.6651 | 1.3056 | 0.12057
| 1421.5445 | 1.3067 | 0.12148
| 1421.424 | 1.3079 | 0.12236
| 1421.3035 | 1.309 | 0.12321
| 1421.1829 | 1.3103 | 0.12403
| 1421.0624 | 1.3115 | 0.12483
| 1420.9419 | 1.3128 | 0.12561
| 1420.8213 | 1.3141 | 0.12637
| 1420.7008 | 1.3154 | 0.12712
| 1420.5803 | 1.3168 | 0.12786
| 1420.4597 | 1.3183 | 0.12858
| 1420.3392 | 1.3198 | 0.12928
| 1420.2187 | 1.3213 | 0.12996
| 1420.0981 | 1.323 | 0.1306
| 1419.9776 | 1.3247 | 0.13116
| 1419.8571 | 1.3266 | 0.13162
| 1419.7366 | 1.3284 | 0.13195
| 1419.616 | 1.3303 | 0.13214
| 1419.4955 | 1.3321 | 0.13221
| 1419.375 | 1.3338 | 0.13222
| 1419.2544 | 1.3355 | 0.1322
| 1419.1339 | 1.3371 | 0.13221
| 1419.0134 | 1.3387 | 0.13227
| 1418.8928 | 1.3404 | 0.13237
| 1418.7723 | 1.3422 | 0.13247
| 1418.6518 | 1.344 | 0.13252
| 1418.5312 | 1.346 | 0.13248
| 1418.4107 | 1.348 | 0.13233
| 1418.2902 | 1.35 | 0.13204
| 1418.1696 | 1.3521 | 0.13164
| 1418.0491 | 1.3541 | 0.13114
| 1417.9286 | 1.356 | 0.13056
| 1417.8081 | 1.358 | 0.1299
| 1417.6875 | 1.36 | 0.12915
| 1417.567 | 1.3619 | 0.1283
| 1417.4465 | 1.3638 | 0.12736
| 1417.3259 | 1.3656 | 0.12635
| 1417.2054 | 1.3673 | 0.12528
| 1417.0849 | 1.369 | 0.12419
| 1416.9643 | 1.3706 | 0.12307
| 1416.8438 | 1.3722 | 0.12194
| 1416.7233 | 1.3738 | 0.12077
| 1416.6027 | 1.3754 | 0.11955
| 1416.4822 | 1.3771 | 0.11825
| 1416.3617 | 1.3786 | 0.11686
| 1416.2412 | 1.3801 | 0.11538
| 1416.1206 | 1.3816 | 0.11383
| 1416.0001 | 1.383 | 0.11223
| 1415.8796 | 1.3843 | 0.11058
| 1415.759 | 1.3855 | 0.1089
| 1415.6385 | 1.3866 | 0.10719
| 1415.518 | 1.3877 | 0.10546
| 1415.3974 | 1.3888 | 0.10369
| 1415.2769 | 1.3898 | 0.10189
| 1415.1564 | 1.3907 | 0.10006
| 1415.0358 | 1.3915 | 0.0982
| 1414.9153 | 1.3923 | 0.096322
| 1414.7948 | 1.393 | 0.094426
| 1414.6742 | 1.3936 | 0.092512
| 1414.5537 | 1.3942 | 0.090585
| 1414.4332 | 1.3947 | 0.088653
| 1414.3127 | 1.3951 | 0.086721
| 1414.1921 | 1.3954 | 0.084798
| 1414.0716 | 1.3957 | 0.082888
| 1413.9511 | 1.3959 | 0.080994
| 1413.8305 | 1.396 | 0.079108
| 1413.71 | 1.3961 | 0.077228
| 1413.5895 | 1.3962 | 0.075349
| 1413.4689 | 1.3961 | 0.073473
| 1413.3484 | 1.396 | 0.071606
| 1413.2279 | 1.3958 | 0.069759
| 1413.1073 | 1.3956 | 0.067945
| 1412.9868 | 1.3953 | 0.066173
| 1412.8663 | 1.3949 | 0.064447
| 1412.7457 | 1.3945 | 0.062769
| 1412.6252 | 1.394 | 0.061136
| 1412.5047 | 1.3935 | 0.05954
| 1412.3842 | 1.393 | 0.057979
| 1412.2636 | 1.3924 | 0.05645
| 1412.1431 | 1.3918 | 0.054955
| 1412.0226 | 1.3912 | 0.053498
| 1411.902 | 1.3905 | 0.052086
| 1411.7815 | 1.3897 | 0.050722
| 1411.661 | 1.389 | 0.049411
| 1411.5404 | 1.3882 | 0.048154
| 1411.4199 | 1.3874 | 0.046952
| 1411.2994 | 1.3866 | 0.045803
| 1411.1788 | 1.3857 | 0.044704
| 1411.0583 | 1.3849 | 0.043653
| 1410.9378 | 1.3841 | 0.042646
| 1410.8172 | 1.3833 | 0.04168
| 1410.6967 | 1.3824 | 0.040748
| 1410.5762 | 1.3816 | 0.039846
| 1410.4557 | 1.3808 | 0.038967
| 1410.3351 | 1.38 | 0.038109
| 1410.2146 | 1.3792 | 0.037273
| 1410.0941 | 1.3783 | 0.036464
| 1409.9735 | 1.3775 | 0.035689
| 1409.853 | 1.3766 | 0.034955
| 1409.7325 | 1.3757 | 0.034266
| 1409.6119 | 1.3749 | 0.03362
| 1409.4914 | 1.374 | 0.033011
| 1409.3709 | 1.3732 | 0.032427
| 1409.2503 | 1.3724 | 0.031861
| 1409.1298 | 1.3716 | 0.031309
| 1409.0093 | 1.3708 | 0.030775
| 1408.8887 | 1.37 | 0.030265
| 1408.7682 | 1.3692 | 0.029786
| 1408.6477 | 1.3684 | 0.029344
| 1408.5272 | 1.3677 | 0.028932
| 1408.4066 | 1.3669 | 0.028541
| 1408.2861 | 1.3662 | 0.028163
| 1408.1656 | 1.3655 | 0.027787
| 1408.045 | 1.3648 | 0.027412
| 1407.9245 | 1.3641 | 0.027043
| 1407.804 | 1.3634 | 0.026688
| 1407.6834 | 1.3627 | 0.026357
| 1407.5629 | 1.362 | 0.026048
| 1407.4424 | 1.3613 | 0.025757
| 1407.3218 | 1.3607 | 0.025476
| 1407.2013 | 1.3601 | 0.025195
| 1407.0808 | 1.3594 | 0.024911
| 1406.9603 | 1.3588 | 0.02463
| 1406.8397 | 1.3582 | 0.02436
| 1406.7192 | 1.3576 | 0.024111
| 1406.5987 | 1.357 | 0.023883
| 1406.4781 | 1.3564 | 0.023669
| 1406.3576 | 1.3558 | 0.023462
| 1406.2371 | 1.3553 | 0.023247
| 1406.1165 | 1.3547 | 0.023021
| 1405.996 | 1.3542 | 0.022788
| 1405.8755 | 1.3536 | 0.02256
| 1405.7549 | 1.3531 | 0.022345
| 1405.6344 | 1.3525 | 0.022152
| 1405.5139 | 1.352 | 0.021971
| 1405.3933 | 1.3515 | 0.021789
| 1405.2728 | 1.351 | 0.02159
| 1405.1523 | 1.3505 | 0.021367
| 1405.0318 | 1.35 | 0.021122
| 1404.9112 | 1.3495 | 0.020874
| 1404.7907 | 1.349 | 0.020647
| 1404.6702 | 1.3484 | 0.020458
| 1404.5496 | 1.3478 | 0.020316
| 1404.4291 | 1.3473 | 0.020209
| 1404.3086 | 1.3468 | 0.020117
| 1404.188 | 1.3463 | 0.020016
| 1404.0675 | 1.3459 | 0.019889
| 1403.947 | 1.3455 | 0.019736
| 1403.8264 | 1.3451 | 0.019567
| 1403.7059 | 1.3446 | 0.019396
| 1403.5854 | 1.3441 | 0.019236
| 1403.4648 | 1.3437 | 0.01909
| 1403.3443 | 1.3433 | 0.018949
| 1403.2238 | 1.3428 | 0.018804
| 1403.1033 | 1.3424 | 0.018645
| 1402.9827 | 1.342 | 0.018473
| 1402.8622 | 1.3416 | 0.018294
| 1402.7417 | 1.3412 | 0.018117
| 1402.6211 | 1.3407 | 0.017952
| 1402.5006 | 1.3403 | 0.017795
| 1402.3801 | 1.3399 | 0.017636
| 1402.2595 | 1.3395 | 0.017465
| 1402.139 | 1.339 | 0.017274
| 1402.0185 | 1.3386 | 0.017069
| 1401.8979 | 1.3381 | 0.016864
| 1401.7774 | 1.3377 | 0.016678
| 1401.6569 | 1.3371 | 0.016526
| 1401.5363 | 1.3366 | 0.01641
| 1401.4158 | 1.3362 | 0.01632
| 1401.2953 | 1.3357 | 0.016235
| 1401.1748 | 1.3353 | 0.016136
| 1401.0542 | 1.3349 | 0.016014
| 1400.9337 | 1.3345 | 0.015873
| 1400.8132 | 1.3341 | 0.015724
| 1400.6926 | 1.3336 | 0.015582
| 1400.5721 | 1.3332 | 0.015459
| 1400.4516 | 1.3327 | 0.015351
| 1400.331 | 1.3323 | 0.015247
| 1400.2105 | 1.3319 | 0.015136
| 1400.09 | 1.3315 | 0.015012
| 1399.9694 | 1.331 | 0.014878
| 1399.8489 | 1.3306 | 0.014751
| 1399.7284 | 1.3301 | 0.01465
| 1399.6079 | 1.3297 | 0.014585
| 1399.4873 | 1.3292 | 0.014553
| 1399.3668 | 1.3288 | 0.014538
| 1399.2463 | 1.3284 | 0.014515
| 1399.1257 | 1.3281 | 0.01446
| 1399.0052 | 1.3278 | 0.01436
| 1398.8847 | 1.3275 | 0.014218
| 1398.7641 | 1.3271 | 0.014049
| 1398.6436 | 1.3268 | 0.013876
| 1398.5231 | 1.3264 | 0.013712
| 1398.4025 | 1.3259 | 0.013567
| 1398.282 | 1.3255 | 0.013436
| 1398.1615 | 1.3251 | 0.01331
| 1398.0409 | 1.3247 | 0.013181
| 1397.9204 | 1.3243 | 0.013043
| 1397.7999 | 1.3239 | 0.012897
| 1397.6794 | 1.3235 | 0.012748
| 1397.5588 | 1.3231 | 0.012599
| 1397.4383 | 1.3226 | 0.01245
| 1397.3178 | 1.3222 | 0.012301
| 1397.1972 | 1.3218 | 0.012149
| 1397.0767 | 1.3213 | 0.012
| 1396.9562 | 1.3208 | 0.011866
| 1396.8356 | 1.3203 | 0.011759
| 1396.7151 | 1.3198 | 0.011693
| 1396.5946 | 1.3193 | 0.011664
| 1396.474 | 1.3189 | 0.011658
| 1396.3535 | 1.3185 | 0.011647
| 1396.233 | 1.3182 | 0.011599
| 1396.1124 | 1.3179 | 0.011487
| 1395.9919 | 1.3176 | 0.011304
| 1395.8714 | 1.3172 | 0.011067
| 1395.7509 | 1.3168 | 0.010808
| 1395.6303 | 1.3163 | 0.01057
| 1395.5098 | 1.3157 | 0.010384
| 1395.3893 | 1.3151 | 0.010268
| 1395.2687 | 1.3146 | 0.01021
| 1395.1482 | 1.3141 | 0.010185
| 1395.0277 | 1.3136 | 0.010159
| 1394.9071 | 1.3132 | 0.0101
| 1394.7866 | 1.3128 | 0.0099936
| 1394.6661 | 1.3124 | 0.0098456
| 1394.5455 | 1.312 | 0.009671
| 1394.425 | 1.3115 | 0.0094958
| 1394.3045 | 1.311 | 0.0093414
| 1394.1839 | 1.3104 | 0.0092182
| 1394.0634 | 1.3099 | 0.009125
| 1393.9429 | 1.3093 | 0.0090526
| 1393.8224 | 1.3088 | 0.0089876
| 1393.7018 | 1.3083 | 0.0089196
| 1393.5813 | 1.3078 | 0.0088453
| 1393.4608 | 1.3073 | 0.0087677
| 1393.3402 | 1.3068 | 0.0086931
| 1393.2197 | 1.3063 | 0.0086258
| 1393.0992 | 1.3057 | 0.00857
| 1392.9786 | 1.3052 | 0.0085253
| 1392.8581 | 1.3047 | 0.0084891
| 1392.7376 | 1.3042 | 0.0084568
| 1392.617 | 1.3037 | 0.0084263
| 1392.4965 | 1.3032 | 0.0083888
| 1392.376 | 1.3028 | 0.0083411
| 1392.2554 | 1.3023 | 0.008273
| 1392.1349 | 1.3019 | 0.0081806
| 1392.0144 | 1.3014 | 0.0080604
| 1391.8939 | 1.3009 | 0.0079204
| 1391.7733 | 1.3004 | 0.0077721
| 1391.6528 | 1.2998 | 0.0076332
| 1391.5323 | 1.2992 | 0.0075229
| 1391.4117 | 1.2986 | 0.0074489
| 1391.2912 | 1.298 | 0.007411
| 1391.1707 | 1.2974 | 0.0073969
| 1391.0501 | 1.2968 | 0.0073895
| 1390.9296 | 1.2963 | 0.0073692
| 1390.8091 | 1.2958 | 0.0073287
| 1390.6885 | 1.2952 | 0.0072676
| 1390.568 | 1.2947 | 0.007199
| 1390.4475 | 1.2941 | 0.0071324
| 1390.3269 | 1.2936 | 0.007079
| 1390.2064 | 1.293 | 0.0070355
| 1390.0859 | 1.2924 | 0.0069932
| 1389.9654 | 1.2919 | 0.0069401
| 1389.8448 | 1.2913 | 0.0068681
| 1389.7243 | 1.2907 | 0.0067787
| 1389.6038 | 1.2901 | 0.0066838
| 1389.4832 | 1.2895 | 0.0066005
| 1389.3627 | 1.2889 | 0.0065413
| 1389.2422 | 1.2882 | 0.0065068
| 1389.1216 | 1.2876 | 0.00649
| 1389.0011 | 1.2869 | 0.0064731
| 1388.8806 | 1.2863 | 0.0064453
| 1388.76 | 1.2857 | 0.0064045
| 1388.6395 | 1.285 | 0.0063659
| 1388.519 | 1.2844 | 0.0063467
| 1388.3985 | 1.2837 | 0.0063637
| 1388.2779 | 1.283 | 0.0064176
| 1388.1574 | 1.2824 | 0.0064902
| 1388.0369 | 1.2819 | 0.0065462
| 1387.9163 | 1.2814 | 0.0065502
| 1387.7958 | 1.2808 | 0.0064791
| 1387.6753 | 1.2803 | 0.0063357
| 1387.5547 | 1.2797 | 0.0061501
| 1387.4342 | 1.279 | 0.0059701
| 1387.3137 | 1.2782 | 0.0058377
| 1387.1931 | 1.2774 | 0.0057753
| 1387.0726 | 1.2766 | 0.0057789
| 1386.9521 | 1.2758 | 0.0058186
| 1386.8315 | 1.2751 | 0.0058603
| 1386.711 | 1.2744 | 0.0058739
| 1386.5905 | 1.2737 | 0.0058516
| 1386.47 | 1.273 | 0.005808
| 1386.3494 | 1.2723 | 0.005767
| 1386.2289 | 1.2715 | 0.005748
| 1386.1084 | 1.2707 | 0.0057571
| 1385.9878 | 1.27 | 0.0057765
| 1385.8673 | 1.2693 | 0.0057824
| 1385.7468 | 1.2685 | 0.0057501
| 1385.6262 | 1.2678 | 0.0056727
| 1385.5057 | 1.267 | 0.0055648
| 1385.3852 | 1.2662 | 0.0054567
| 1385.2646 | 1.2653 | 0.0053814
| 1385.1441 | 1.2644 | 0.0053578
| 1385.0236 | 1.2635 | 0.0053859
| 1384.903 | 1.2626 | 0.0054435
| 1384.7825 | 1.2617 | 0.0054999
| 1384.662 | 1.2609 | 0.0055324
| 1384.5415 | 1.2601 | 0.0055323
| 1384.4209 | 1.2592 | 0.0055097
| 1384.3004 | 1.2583 | 0.0054842
| 1384.1799 | 1.2574 | 0.0054754
| 1384.0593 | 1.2564 | 0.0054888
| 1383.9388 | 1.2555 | 0.0055176
| 1383.8183 | 1.2545 | 0.0055441
| 1383.6977 | 1.2536 | 0.005552
| 1383.5772 | 1.2527 | 0.0055352
| 1383.4567 | 1.2517 | 0.0055019
| 1383.3361 | 1.2506 | 0.0054732
| 1383.2156 | 1.2496 | 0.0054643
| 1383.0951 | 1.2485 | 0.0054883
| 1382.9745 | 1.2474 | 0.0055404
| 1382.854 | 1.2463 | 0.0056053
| 1382.7335 | 1.2452 | 0.0056666
| 1382.613 | 1.2441 | 0.0057157
| 1382.4924 | 1.243 | 0.0057538
| 1382.3719 | 1.2418 | 0.0057948
| 1382.2514 | 1.2406 | 0.0058554
| 1382.1308 | 1.2394 | 0.0059431
| 1382.0103 | 1.2382 | 0.0060558
| 1381.8898 | 1.237 | 0.0061796
| 1381.7692 | 1.2358 | 0.0062974
| 1381.6487 | 1.2346 | 0.0063975
| 1381.5282 | 1.2333 | 0.0064782
| 1381.4076 | 1.232 | 0.006553
| 1381.2871 | 1.2307 | 0.0066378
| 1381.1666 | 1.2293 | 0.0067476
| 1381.046 | 1.228 | 0.0068848
| 1380.9255 | 1.2265 | 0.0070433
| 1380.805 | 1.2251 | 0.0072061
| 1380.6845 | 1.2237 | 0.0073615
| 1380.5639 | 1.2223 | 0.0075034
| 1380.4434 | 1.2207 | 0.0076435
| 1380.3229 | 1.2192 | 0.0077994
| 1380.2023 | 1.2176 | 0.007987
| 1380.0818 | 1.2159 | 0.0082159
| 1379.9613 | 1.2142 | 0.0084845
| 1379.8407 | 1.2126 | 0.0087749
| 1379.7202 | 1.2109 | 0.00907
| 1379.5997 | 1.2091 | 0.0093604
| 1379.4791 | 1.2074 | 0.009647
| 1379.3586 | 1.2055 | 0.0099421
| 1379.2381 | 1.2036 | 0.01027
| 1379.1176 | 1.2017 | 0.010647
| 1378.997 | 1.1996 | 0.011084
| 1378.8765 | 1.1976 | 0.011577
| 1378.756 | 1.1955 | 0.012115
| 1378.6354 | 1.1934 | 0.012687
| 1378.5149 | 1.1913 | 0.013287
| 1378.3944 | 1.1891 | 0.01392
| 1378.2738 | 1.1869 | 0.014596
| 1378.1533 | 1.1846 | 0.015333
| 1378.0328 | 1.1823 | 0.01614
| 1377.9122 | 1.1799 | 0.017018
| 1377.7917 | 1.1775 | 0.017962
| 1377.6712 | 1.175 | 0.018967
| 1377.5506 | 1.1726 | 0.020028
| 1377.4301 | 1.1701 | 0.02115
| 1377.3096 | 1.1675 | 0.022349
| 1377.1891 | 1.1649 | 0.02364
| 1377.0685 | 1.1622 | 0.025031
| 1376.948 | 1.1596 | 0.026526
| 1376.8275 | 1.1569 | 0.028113
| 1376.7069 | 1.1543 | 0.029781
| 1376.5864 | 1.1516 | 0.031518
| 1376.4659 | 1.1489 | 0.033325
| 1376.3453 | 1.1461 | 0.035211
| 1376.2248 | 1.1433 | 0.037206
| 1376.1043 | 1.1405 | 0.03933
| 1375.9837 | 1.1377 | 0.041603
| 1375.8632 | 1.1348 | 0.044031
| 1375.7427 | 1.132 | 0.046606
| 1375.6221 | 1.1292 | 0.049311
| 1375.5016 | 1.1265 | 0.05213
| 1375.3811 | 1.1238 | 0.055054
| 1375.2606 | 1.1212 | 0.058084
| 1375.14 | 1.1185 | 0.061236
| 1375.0195 | 1.1159 | 0.064522
| 1374.899 | 1.1134 | 0.067954
| 1374.7784 | 1.1109 | 0.071534
| 1374.6579 | 1.1085 | 0.075253
| 1374.5374 | 1.1062 | 0.079101
| 1374.4168 | 1.104 | 0.083061
| 1374.2963 | 1.1019 | 0.087124
| 1374.1758 | 1.0999 | 0.091286
| 1374.0552 | 1.098 | 0.095546
| 1373.9347 | 1.0962 | 0.099904
| 1373.8142 | 1.0945 | 0.10436
| 1373.6936 | 1.0929 | 0.10891
| 1373.5731 | 1.0915 | 0.11354
| 1373.4526 | 1.0902 | 0.11825
| 1373.3321 | 1.089 | 0.12304
| 1373.2115 | 1.0879 | 0.12791
| 1373.091 | 1.0869 | 0.13286
| 1372.9705 | 1.0861 | 0.13787
| 1372.8499 | 1.0855 | 0.14295
| 1372.7294 | 1.085 | 0.14808
| 1372.6089 | 1.0847 | 0.15324
| 1372.4883 | 1.0845 | 0.15842
| 1372.3678 | 1.0845 | 0.16361
| 1372.2473 | 1.0846 | 0.16881
| 1372.1267 | 1.0848 | 0.17402
| 1372.0062 | 1.0852 | 0.17925
| 1371.8857 | 1.0857 | 0.18449
| 1371.7652 | 1.0864 | 0.18976
| 1371.6446 | 1.0872 | 0.19503
| 1371.5241 | 1.0882 | 0.20029
| 1371.4036 | 1.0893 | 0.20553
| 1371.283 | 1.0905 | 0.21075
| 1371.1625 | 1.0919 | 0.21594
| 1371.042 | 1.0934 | 0.22112
| 1370.9214 | 1.0951 | 0.22627
| 1370.8009 | 1.0968 | 0.2314
| 1370.6804 | 1.0988 | 0.2365
| 1370.5598 | 1.1008 | 0.24157
| 1370.4393 | 1.1031 | 0.24659
| 1370.3188 | 1.1054 | 0.25155
| 1370.1982 | 1.1079 | 0.25644
| 1370.0777 | 1.1106 | 0.26127
| 1369.9572 | 1.1133 | 0.26602
| 1369.8367 | 1.1162 | 0.27071
| 1369.7161 | 1.1192 | 0.27532
| 1369.5956 | 1.1223 | 0.27986
| 1369.4751 | 1.1255 | 0.28431
| 1369.3545 | 1.1288 | 0.28867
| 1369.234 | 1.1322 | 0.29293
| 1369.1135 | 1.1357 | 0.29709
| 1368.9929 | 1.1393 | 0.30116
| 1368.8724 | 1.143 | 0.30515
| 1368.7519 | 1.1467 | 0.30906
| 1368.6313 | 1.1505 | 0.31291
| 1368.5108 | 1.1544 | 0.31668
| 1368.3903 | 1.1584 | 0.32038
| 1368.2697 | 1.1625 | 0.32399
| 1368.1492 | 1.1666 | 0.32751
| 1368.0287 | 1.1709 | 0.33093
| 1367.9082 | 1.1752 | 0.33426
| 1367.7876 | 1.1795 | 0.3375
| 1367.6671 | 1.184 | 0.34066
| 1367.5466 | 1.1885 | 0.34372
| 1367.426 | 1.1931 | 0.34669
| 1367.3055 | 1.1978 | 0.34956
| 1367.185 | 1.2026 | 0.35232
| 1367.0644 | 1.2074 | 0.35497
| 1366.9439 | 1.2123 | 0.3575
| 1366.8234 | 1.2173 | 0.35992
| 1366.7028 | 1.2223 | 0.36223
| 1366.5823 | 1.2273 | 0.36442
| 1366.4618 | 1.2324 | 0.3665
| 1366.3412 | 1.2376 | 0.36846
| 1366.2207 | 1.2428 | 0.3703
| 1366.1002 | 1.248 | 0.37202
| 1365.9797 | 1.2533 | 0.37364
| 1365.8591 | 1.2585 | 0.37517
| 1365.7386 | 1.2639 | 0.3766
| 1365.6181 | 1.2693 | 0.37792
| 1365.4975 | 1.2748 | 0.37913
| 1365.377 | 1.2803 | 0.3802
| 1365.2565 | 1.2859 | 0.38112
| 1365.1359 | 1.2915 | 0.38187
| 1365.0154 | 1.2972 | 0.38245
| 1364.8949 | 1.3029 | 0.38288
| 1364.7743 | 1.3086 | 0.38315
| 1364.6538 | 1.3142 | 0.38327
| 1364.5333 | 1.3199 | 0.38324
| 1364.4127 | 1.3256 | 0.38305
| 1364.2922 | 1.3313 | 0.3827
| 1364.1717 | 1.337 | 0.38218
| 1364.0512 | 1.3426 | 0.38149
| 1363.9306 | 1.3482 | 0.38065
| 1363.8101 | 1.3538 | 0.37965
| 1363.6896 | 1.3594 | 0.3785
| 1363.569 | 1.3649 | 0.37719
| 1363.4485 | 1.3703 | 0.37571
| 1363.328 | 1.3757 | 0.37406
| 1363.2074 | 1.3811 | 0.37223
| 1363.0869 | 1.3863 | 0.37023
| 1362.9664 | 1.3914 | 0.3681
| 1362.8458 | 1.3964 | 0.36583
| 1362.7253 | 1.4014 | 0.36344
| 1362.6048 | 1.4062 | 0.36093
| 1362.4843 | 1.411 | 0.35827
| 1362.3637 | 1.4157 | 0.35547
| 1362.2432 | 1.4203 | 0.3525
| 1362.1227 | 1.4247 | 0.34937
| 1362.0021 | 1.429 | 0.34611
| 1361.8816 | 1.433 | 0.34273
| 1361.7611 | 1.437 | 0.33924
| 1361.6405 | 1.4407 | 0.33567
| 1361.52 | 1.4443 | 0.33202
| 1361.3995 | 1.4478 | 0.3283
| 1361.2789 | 1.451 | 0.32449
| 1361.1584 | 1.4541 | 0.32063
| 1361.0379 | 1.457 | 0.31671
| 1360.9173 | 1.4596 | 0.31277
| 1360.7968 | 1.4621 | 0.30882
| 1360.6763 | 1.4645 | 0.30487
| 1360.5558 | 1.4666 | 0.30092
| 1360.4352 | 1.4686 | 0.29698
| 1360.3147 | 1.4705 | 0.29305
| 1360.1942 | 1.4721 | 0.28912
| 1360.0736 | 1.4736 | 0.28522
| 1359.9531 | 1.475 | 0.28135
| 1359.8326 | 1.4761 | 0.27754
| 1359.712 | 1.4772 | 0.27379
| 1359.5915 | 1.478 | 0.2701
| 1359.471 | 1.4788 | 0.26649
| 1359.3504 | 1.4794 | 0.26293
| 1359.2299 | 1.4798 | 0.25945
| 1359.1094 | 1.4802 | 0.25606
| 1358.9888 | 1.4804 | 0.25277
| 1358.8683 | 1.4805 | 0.24959
| 1358.7478 | 1.4805 | 0.24654
| 1358.6273 | 1.4804 | 0.24361
| 1358.5067 | 1.4803 | 0.24079
| 1358.3862 | 1.4801 | 0.23805
| 1358.2657 | 1.4799 | 0.23539
| 1358.1451 | 1.4796 | 0.23281
| 1358.0246 | 1.4792 | 0.23031
| 1357.9041 | 1.4788 | 0.22791
| 1357.7835 | 1.4783 | 0.22563
| 1357.663 | 1.4777 | 0.22347
| 1357.5425 | 1.4771 | 0.22145
| 1357.4219 | 1.4764 | 0.21956
| 1357.3014 | 1.4758 | 0.2178
| 1357.1809 | 1.4751 | 0.21617
| 1357.0603 | 1.4745 | 0.21465
| 1356.9398 | 1.4739 | 0.21324
| 1356.8193 | 1.4733 | 0.21193
| 1356.6988 | 1.4727 | 0.21072
| 1356.5782 | 1.4722 | 0.20958
| 1356.4577 | 1.4717 | 0.20851
| 1356.3372 | 1.4713 | 0.20751
| 1356.2166 | 1.4709 | 0.20656
| 1356.0961 | 1.4705 | 0.20568
| 1355.9756 | 1.4701 | 0.20488
| 1355.855 | 1.4697 | 0.20415
| 1355.7345 | 1.4694 | 0.20351
| 1355.614 | 1.4691 | 0.20294
| 1355.4934 | 1.469 | 0.20243
| 1355.3729 | 1.4688 | 0.20196
| 1355.2524 | 1.4687 | 0.20153
| 1355.1318 | 1.4687 | 0.20113
| 1355.0113 | 1.4687 | 0.20076
| 1354.8908 | 1.4688 | 0.20045
| 1354.7703 | 1.4689 | 0.20018
| 1354.6497 | 1.4691 | 0.19995
| 1354.5292 | 1.4694 | 0.19974
| 1354.4087 | 1.4697 | 0.19954
| 1354.2881 | 1.4701 | 0.19934
| 1354.1676 | 1.4706 | 0.19913
| 1354.0471 | 1.471 | 0.19893
| 1353.9265 | 1.4716 | 0.19873
| 1353.806 | 1.4722 | 0.19856
| 1353.6855 | 1.4728 | 0.1984
| 1353.5649 | 1.4735 | 0.19824
| 1353.4444 | 1.4743 | 0.19807
| 1353.3239 | 1.4752 | 0.19788
| 1353.2034 | 1.4761 | 0.19764
| 1353.0828 | 1.477 | 0.19737
| 1352.9623 | 1.478 | 0.19707
| 1352.8418 | 1.479 | 0.19676
| 1352.7212 | 1.48 | 0.19644
| 1352.6007 | 1.4811 | 0.19612
| 1352.4802 | 1.4822 | 0.19577
| 1352.3596 | 1.4834 | 0.19539
| 1352.2391 | 1.4846 | 0.19497
| 1352.1186 | 1.4859 | 0.1945
| 1351.998 | 1.4872 | 0.194
| 1351.8775 | 1.4885 | 0.19346
| 1351.757 | 1.4898 | 0.19288
| 1351.6364 | 1.4912 | 0.19229
| 1351.5159 | 1.4926 | 0.19165
| 1351.3954 | 1.494 | 0.19096
| 1351.2749 | 1.4955 | 0.19022
| 1351.1543 | 1.4969 | 0.18943
| 1351.0338 | 1.4984 | 0.18859
| 1350.9133 | 1.4999 | 0.18773
| 1350.7927 | 1.5014 | 0.18684
| 1350.6722 | 1.5029 | 0.18593
| 1350.5517 | 1.5045 | 0.18497
| 1350.4311 | 1.5061 | 0.18396
| 1350.3106 | 1.5077 | 0.18286
| 1350.1901 | 1.5094 | 0.18167
| 1350.0695 | 1.511 | 0.1804
| 1349.949 | 1.5126 | 0.17907
| 1349.8285 | 1.5141 | 0.1777
| 1349.7079 | 1.5157 | 0.1763
| 1349.5874 | 1.5172 | 0.17488
| 1349.4669 | 1.5188 | 0.17342
| 1349.3464 | 1.5204 | 0.1719
| 1349.2258 | 1.522 | 0.1703
| 1349.1053 | 1.5236 | 0.1686
| 1348.9848 | 1.5252 | 0.16681
| 1348.8642 | 1.5267 | 0.16495
| 1348.7437 | 1.5282 | 0.16303
| 1348.6232 | 1.5296 | 0.16107
| 1348.5026 | 1.531 | 0.15906
| 1348.3821 | 1.5323 | 0.157
| 1348.2616 | 1.5337 | 0.15488
| 1348.141 | 1.535 | 0.1527
| 1348.0205 | 1.5362 | 0.15045
| 1347.9 | 1.5373 | 0.14815
| 1347.7794 | 1.5384 | 0.14583
| 1347.6589 | 1.5395 | 0.14349
| 1347.5384 | 1.5405 | 0.14113
| 1347.4179 | 1.5414 | 0.13875
| 1347.2973 | 1.5424 | 0.13631
| 1347.1768 | 1.5433 | 0.13382
| 1347.0563 | 1.5441 | 0.13125
| 1346.9357 | 1.5449 | 0.12863
| 1346.8152 | 1.5456 | 0.12597
| 1346.6947 | 1.5462 | 0.12328
| 1346.5741 | 1.5467 | 0.12058
| 1346.4536 | 1.5471 | 0.11788
| 1346.3331 | 1.5475 | 0.11516
| 1346.2125 | 1.5478 | 0.11242
| 1346.092 | 1.548 | 0.10965
| 1345.9715 | 1.5482 | 0.10686
| 1345.851 | 1.5482 | 0.10407
| 1345.7304 | 1.5482 | 0.10128
| 1345.6099 | 1.5481 | 0.098517
| 1345.4894 | 1.5479 | 0.095772
| 1345.3688 | 1.5476 | 0.09304
| 1345.2483 | 1.5473 | 0.090311
| 1345.1278 | 1.5469 | 0.087578
| 1345.0072 | 1.5465 | 0.084851
| 1344.8867 | 1.5459 | 0.082142
| 1344.7662 | 1.5452 | 0.079473
| 1344.6456 | 1.5444 | 0.076861
| 1344.5251 | 1.5436 | 0.074309
| 1344.4046 | 1.5427 | 0.07181
| 1344.284 | 1.5418 | 0.069352
| 1344.1635 | 1.5409 | 0.066925
| 1344.043 | 1.5398 | 0.064525
| 1343.9225 | 1.5387 | 0.062163
| 1343.8019 | 1.5375 | 0.059861
| 1343.6814 | 1.5363 | 0.057634
| 1343.5609 | 1.535 | 0.055493
| 1343.4403 | 1.5337 | 0.05343
| 1343.3198 | 1.5324 | 0.051428
| 1343.1993 | 1.5311 | 0.049464
| 1343.0787 | 1.5297 | 0.047523
| 1342.9582 | 1.5283 | 0.045608
| 1342.8377 | 1.5269 | 0.043732
| 1342.7171 | 1.5254 | 0.041918
| 1342.5966 | 1.5238 | 0.040187
| 1342.4761 | 1.5223 | 0.038548
| 1342.3555 | 1.5207 | 0.036992
| 1342.235 | 1.5191 | 0.0355
| 1342.1145 | 1.5176 | 0.03405
| 1341.994 | 1.516 | 0.032629
| 1341.8734 | 1.5145 | 0.031239
| 1341.7529 | 1.5128 | 0.029896
| 1341.6324 | 1.5112 | 0.028622
| 1341.5118 | 1.5095 | 0.027435
| 1341.3913 | 1.5079 | 0.026338
| 1341.2708 | 1.5062 | 0.025324
| 1341.1502 | 1.5046 | 0.024372
| 1341.0297 | 1.5031 | 0.023459
| 1340.9092 | 1.5015 | 0.022572
| 1340.7886 | 1.5 | 0.021706
| 1340.6681 | 1.4985 | 0.020867
| 1340.5476 | 1.497 | 0.02007
| 1340.427 | 1.4954 | 0.019319
| 1340.3065 | 1.4939 | 0.018614
| 1340.186 | 1.4925 | 0.017947
| 1340.0655 | 1.491 | 0.017307
| 1339.9449 | 1.4895 | 0.016691
| 1339.8244 | 1.4881 | 0.016102
| 1339.7039 | 1.4866 | 0.01555
| 1339.5833 | 1.4852 | 0.015049
| 1339.4628 | 1.4837 | 0.014611
| 1339.3423 | 1.4823 | 0.01423
| 1339.2217 | 1.481 | 0.013897
| 1339.1012 | 1.4796 | 0.01359
| 1338.9807 | 1.4784 | 0.013292
| 1338.8601 | 1.4771 | 0.012994
| 1338.7396 | 1.4759 | 0.0127
| 1338.6191 | 1.4747 | 0.012424
| 1338.4986 | 1.4734 | 0.012181
| 1338.378 | 1.4722 | 0.011979
| 1338.2575 | 1.4711 | 0.011816
| 1338.137 | 1.47 | 0.011674
| 1338.0164 | 1.4689 | 0.011533
| 1337.8959 | 1.4679 | 0.011376
| 1337.7754 | 1.4668 | 0.011199
| 1337.6548 | 1.4658 | 0.011011
| 1337.5343 | 1.4648 | 0.010831
| 1337.4138 | 1.4637 | 0.010677
| 1337.2932 | 1.4627 | 0.010561
| 1337.1727 | 1.4617 | 0.010482
| 1337.0522 | 1.4607 | 0.010429
| 1336.9316 | 1.4598 | 0.010383
| 1336.8111 | 1.4588 | 0.010334
| 1336.6906 | 1.458 | 0.010278
| 1336.5701 | 1.4571 | 0.010221
| 1336.4495 | 1.4562 | 0.010176
| 1336.329 | 1.4553 | 0.01015
| 1336.2085 | 1.4545 | 0.010142
| 1336.0879 | 1.4537 | 0.010142
| 1335.9674 | 1.4529 | 0.010137
| 1335.8469 | 1.4521 | 0.010115
| 1335.7263 | 1.4514 | 0.010074
| 1335.6058 | 1.4506 | 0.010025
| 1335.4853 | 1.4498 | 0.0099854
| 1335.3647 | 1.449 | 0.0099677
| 1335.2442 | 1.4483 | 0.0099798
| 1335.1237 | 1.4475 | 0.010015
| 1335.0031 | 1.4468 | 0.010055
| 1334.8826 | 1.4462 | 0.010081
| 1334.7621 | 1.4455 | 0.010082
| 1334.6416 | 1.4449 | 0.010061
| 1334.521 | 1.4442 | 0.01003
| 1334.4005 | 1.4435 | 0.010012
| 1334.28 | 1.4428 | 0.010022
| 1334.1594 | 1.4421 | 0.010068
| 1334.0389 | 1.4414 | 0.01014
| 1333.9184 | 1.4408 | 0.010226
| 1333.7978 | 1.4402 | 0.010308
| 1333.6773 | 1.4396 | 0.010377
| 1333.5568 | 1.439 | 0.010436
| 1333.4362 | 1.4385 | 0.010494
| 1333.3157 | 1.4379 | 0.010562
| 1333.1952 | 1.4373 | 0.010645
| 1333.0746 | 1.4368 | 0.010739
| 1332.9541 | 1.4363 | 0.010833
| 1332.8336 | 1.4358 | 0.010915
| 1332.7131 | 1.4353 | 0.010978
| 1332.5925 | 1.4348 | 0.011025
| 1332.472 | 1.4344 | 0.011069
| 1332.3515 | 1.4339 | 0.011124
| 1332.2309 | 1.4334 | 0.011195
| 1332.1104 | 1.4329 | 0.011277
| 1331.9899 | 1.4325 | 0.011355
| 1331.8693 | 1.4321 | 0.01141
| 1331.7488 | 1.4317 | 0.011428
| 1331.6283 | 1.4313 | 0.011416
| 1331.5077 | 1.4308 | 0.011391
| 1331.3872 | 1.4303 | 0.011382
| 1331.2667 | 1.4298 | 0.011416
| 1331.1461 | 1.4292 | 0.01151
| 1331.0256 | 1.4287 | 0.011656
| 1330.9051 | 1.4283 | 0.011835
| 1330.7846 | 1.4279 | 0.012018
| 1330.664 | 1.4276 | 0.012181
| 1330.5435 | 1.4272 | 0.012312
| 1330.423 | 1.4269 | 0.012416
| 1330.3024 | 1.4266 | 0.012503
| 1330.1819 | 1.4263 | 0.012589
| 1330.0614 | 1.426 | 0.012681
| 1329.9408 | 1.4257 | 0.012773
| 1329.8203 | 1.4254 | 0.012854
| 1329.6998 | 1.4252 | 0.012912
| 1329.5792 | 1.4249 | 0.012944
| 1329.4587 | 1.4246 | 0.012958
| 1329.3382 | 1.4243 | 0.012972
| 1329.2177 | 1.424 | 0.013004
| 1329.0971 | 1.4237 | 0.013065
| 1328.9766 | 1.4234 | 0.013155
| 1328.8561 | 1.4231 | 0.01326
| 1328.7355 | 1.4229 | 0.013357
| 1328.615 | 1.4227 | 0.013428
| 1328.4945 | 1.4225 | 0.013465
| 1328.3739 | 1.4223 | 0.013473
| 1328.2534 | 1.4221 | 0.013468
| 1328.1329 | 1.4218 | 0.013465
| 1328.0123 | 1.4216 | 0.013477
| 1327.8918 | 1.4213 | 0.013506
| 1327.7713 | 1.4211 | 0.013542
| 1327.6507 | 1.4209 | 0.013576
| 1327.5302 | 1.4207 | 0.013596
| 1327.4097 | 1.4205 | 0.013601
| 1327.2892 | 1.4203 | 0.013599
| 1327.1686 | 1.4201 | 0.013595
| 1327.0481 | 1.4199 | 0.0136
| 1326.9276 | 1.4197 | 0.013616
| 1326.807 | 1.4195 | 0.01364
| 1326.6865 | 1.4194 | 0.01366
| 1326.566 | 1.4192 | 0.013672
| 1326.4454 | 1.419 | 0.013671
| 1326.3249 | 1.4189 | 0.013663
| 1326.2044 | 1.4187 | 0.013654
| 1326.0838 | 1.4186 | 0.01365
| 1325.9633 | 1.4184 | 0.013654
| 1325.8428 | 1.4183 | 0.013655
| 1325.7222 | 1.4182 | 0.013638
| 1325.6017 | 1.4182 | 0.013591
| 1325.4812 | 1.4181 | 0.013505
| 1325.3607 | 1.418 | 0.013385
| 1325.2401 | 1.4179 | 0.013243
| 1325.1196 | 1.4178 | 0.013096
| 1324.9991 | 1.4176 | 0.012963
| 1324.8785 | 1.4174 | 0.012848
| 1324.758 | 1.4172 | 0.012748
| 1324.6375 | 1.4171 | 0.012652
| 1324.5169 | 1.4169 | 0.012549
| 1324.3964 | 1.4168 | 0.012433
| 1324.2759 | 1.4166 | 0.012305
| 1324.1553 | 1.4165 | 0.012173
| 1324.0348 | 1.4163 | 0.01205
| 1323.9143 | 1.4161 | 0.011944
| 1323.7937 | 1.4159 | 0.011851
| 1323.6732 | 1.4157 | 0.011763
| 1323.5527 | 1.4156 | 0.011665
| 1323.4322 | 1.4155 | 0.011548
| 1323.3116 | 1.4153 | 0.011409
| 1323.1911 | 1.4152 | 0.011256
| 1323.0706 | 1.415 | 0.011102
| 1322.95 | 1.4148 | 0.01096
| 1322.8295 | 1.4146 | 0.010832
| 1322.709 | 1.4144 | 0.010713
| 1322.5884 | 1.4143 | 0.010591
| 1322.4679 | 1.4141 | 0.010453
| 1322.3474 | 1.414 | 0.01029
| 1322.2268 | 1.4138 | 0.010108
| 1322.1063 | 1.4136 | 0.0099162
| 1321.9858 | 1.4134 | 0.0097339
| 1321.8652 | 1.4132 | 0.009571
| 1321.7447 | 1.4129 | 0.0094334
| 1321.6242 | 1.4127 | 0.0093116
| 1321.5037 | 1.4125 | 0.0091926
| 1321.3831 | 1.4123 | 0.0090616
| 1321.2626 | 1.4122 | 0.0089113
| 1321.1421 | 1.412 | 0.0087421
| 1321.0215 | 1.4118 | 0.0085637
| 1320.901 | 1.4115 | 0.0083858
| 1320.7805 | 1.4113 | 0.008218
| 1320.6599 | 1.4111 | 0.0080619
| 1320.5394 | 1.4108 | 0.0079105
| 1320.4189 | 1.4106 | 0.0077596
| 1320.2983 | 1.4103 | 0.0076048
| 1320.1778 | 1.4101 | 0.007451
| 1320.0573 | 1.4098 | 0.0073029
| 1319.9368 | 1.4095 | 0.0071694
| 1319.8162 | 1.4093 | 0.0070541
| 1319.6957 | 1.409 | 0.0069537
| 1319.5752 | 1.4088 | 0.006857
| 1319.4546 | 1.4085 | 0.0067531
| 1319.3341 | 1.4083 | 0.0066349
| 1319.2136 | 1.4081 | 0.0065047
| 1319.093 | 1.4078 | 0.0063708
| 1318.9725 | 1.4075 | 0.0062453
| 1318.852 | 1.4073 | 0.0061412
| 1318.7314 | 1.407 | 0.0060582
| 1318.6109 | 1.4067 | 0.0059909
| 1318.4904 | 1.4065 | 0.0059246
| 1318.3698 | 1.4063 | 0.0058475
| 1318.2493 | 1.406 | 0.0057527
| 1318.1288 | 1.4058 | 0.0056399
| 1318.0083 | 1.4056 | 0.0055196
| 1317.8877 | 1.4053 | 0.005405
| 1317.7672 | 1.405 | 0.005304
| 1317.6467 | 1.4048 | 0.0052189
| 1317.5261 | 1.4045 | 0.0051487
| 1317.4056 | 1.4042 | 0.0050861
| 1317.2851 | 1.404 | 0.0050261
| 1317.1645 | 1.4037 | 0.0049657
| 1317.044 | 1.4035 | 0.0049062
| 1316.9235 | 1.4033 | 0.0048511
| 1316.8029 | 1.403 | 0.0047987
| 1316.6824 | 1.4028 | 0.0047431
| 1316.5619 | 1.4026 | 0.0046783
| 1316.4413 | 1.4024 | 0.0045956
| 1316.3208 | 1.4022 | 0.004495
| 1316.2003 | 1.402 | 0.0043805
| 1316.0798 | 1.4017 | 0.0042649
| 1315.9592 | 1.4014 | 0.0041616
| 1315.8387 | 1.4011 | 0.0040826
| 1315.7182 | 1.4008 | 0.0040302
| 1315.5976 | 1.4006 | 0.0039989
| 1315.4771 | 1.4003 | 0.0039784
| 1315.3566 | 1.4001 | 0.0039561
| 1315.236 | 1.3998 | 0.0039234
| 1315.1155 | 1.3996 | 0.00388
| 1314.995 | 1.3994 | 0.0038296
| 1314.8744 | 1.3991 | 0.0037792
| 1314.7539 | 1.3989 | 0.0037352
| 1314.6334 | 1.3987 | 0.0036984
| 1314.5128 | 1.3984 | 0.0036697
| 1314.3923 | 1.3982 | 0.0036451
| 1314.2718 | 1.398 | 0.0036225
| 1314.1513 | 1.3977 | 0.0035978
| 1314.0307 | 1.3975 | 0.0035729
| 1313.9102 | 1.3973 | 0.0035444
| 1313.7897 | 1.3971 | 0.0035147
| 1313.6691 | 1.3969 | 0.0034817
| 1313.5486 | 1.3967 | 0.0034492
| 1313.4281 | 1.3964 | 0.0034179
| 1313.3075 | 1.3962 | 0.0033948
| 1313.187 | 1.396 | 0.0033825
| 1313.0665 | 1.3957 | 0.0033824
| 1312.9459 | 1.3955 | 0.0033917
| 1312.8254 | 1.3954 | 0.0033999
| 1312.7049 | 1.3952 | 0.0033969
| 1312.5843 | 1.395 | 0.0033751
| 1312.4638 | 1.3949 | 0.0033311
| 1312.3433 | 1.3947 | 0.0032725
| 1312.2228 | 1.3945 | 0.003211
| 1312.1022 | 1.3943 | 0.0031591
| 1311.9817 | 1.394 | 0.0031264
| 1311.8612 | 1.3938 | 0.0031133
| 1311.7406 | 1.3936 | 0.003111
| 1311.6201 | 1.3934 | 0.0031073
| 1311.4996 | 1.3933 | 0.0030903
| 1311.379 | 1.3931 | 0.0030571
| 1311.2585 | 1.3929 | 0.0030083
| 1311.138 | 1.3927 | 0.002955
| 1311.0174 | 1.3925 | 0.0029071
| 1310.8969 | 1.3923 | 0.0028704
| 1310.7764 | 1.3921 | 0.0028482
| 1310.6559 | 1.3919 | 0.0028359
| 1310.5353 | 1.3917 | 0.0028243
| 1310.4148 | 1.3915 | 0.0028102
| 1310.2943 | 1.3913 | 0.0027917
| 1310.1737 | 1.3911 | 0.0027691
| 1310.0532 | 1.3909 | 0.0027481
| 1309.9327 | 1.3907 | 0.0027301
| 1309.8121 | 1.3905 | 0.0027129
| 1309.6916 | 1.3904 | 0.0026938
| 1309.5711 | 1.3902 | 0.0026689
| 1309.4505 | 1.39 | 0.002636
| 1309.33 | 1.3898 | 0.0026007
| 1309.2095 | 1.3896 | 0.0025718
| 1309.0889 | 1.3894 | 0.0025545
| 1308.9684 | 1.3892 | 0.0025558
| 1308.8479 | 1.389 | 0.002573
| 1308.7274 | 1.3888 | 0.0026011
| 1308.6068 | 1.3886 | 0.0026281
| 1308.4863 | 1.3885 | 0.0026467
| 1308.3658 | 1.3883 | 0.0026525
| 1308.2452 | 1.3882 | 0.0026421
| 1308.1247 | 1.388 | 0.0026189
| 1308.0042 | 1.3879 | 0.0025845
| 1307.8836 | 1.3877 | 0.0025406
| 1307.7631 | 1.3876 | 0.0024886
| 1307.6426 | 1.3874 | 0.0024282
| 1307.522 | 1.3872 | 0.002367
| 1307.4015 | 1.387 | 0.0023126
| 1307.281 | 1.3868 | 0.002275
| 1307.1604 | 1.3866 | 0.0022609
| 1307.0399 | 1.3863 | 0.0022738
| 1306.9194 | 1.3861 | 0.0023063
| 1306.7989 | 1.3859 | 0.0023475
| 1306.6783 | 1.3858 | 0.0023819
| 1306.5578 | 1.3856 | 0.002401
| 1306.4373 | 1.3855 | 0.0024017
| 1306.3167 | 1.3854 | 0.0023897
| 1306.1962 | 1.3852 | 0.0023736
| 1306.0757 | 1.385 | 0.0023619
| 1305.9551 | 1.3849 | 0.0023569
| 1305.8346 | 1.3847 | 0.0023539
| 1305.7141 | 1.3846 | 0.0023445
| 1305.5935 | 1.3844 | 0.0023215
| 1305.473 | 1.3843 | 0.0022846
| 1305.3525 | 1.3841 | 0.0022408
| 1305.2319 | 1.3839 | 0.0022043
| 1305.1114 | 1.3837 | 0.0021854
| 1304.9909 | 1.3835 | 0.0021918
| 1304.8704 | 1.3833 | 0.0022228
| 1304.7498 | 1.3831 | 0.0022663
| 1304.6293 | 1.383 | 0.0023053
| 1304.5088 | 1.3828 | 0.0023294
| 1304.3882 | 1.3827 | 0.0023311
| 1304.2677 | 1.3826 | 0.0023168
| 1304.1472 | 1.3824 | 0.0022992
| 1304.0266 | 1.3822 | 0.0022878
| 1303.9061 | 1.382 | 0.0022911
| 1303.7856 | 1.3819 | 0.0023128
| 1303.665 | 1.3817 | 0.0023427
| 1303.5445 | 1.3816 | 0.002373
| 1303.424 | 1.3814 | 0.0023948
| 1303.3035 | 1.3813 | 0.0024064
| 1303.1829 | 1.3812 | 0.0024099
| 1303.0624 | 1.381 | 0.0024134
| 1302.9419 | 1.3809 | 0.0024206
| 1302.8213 | 1.3808 | 0.0024323
| 1302.7008 | 1.3806 | 0.0024466
| 1302.5803 | 1.3805 | 0.0024528
| 1302.4597 | 1.3804 | 0.0024435
| 1302.3392 | 1.3803 | 0.0024184
| 1302.2187 | 1.3802 | 0.0023807
| 1302.0981 | 1.38 | 0.0023413
| 1301.9776 | 1.3798 | 0.0023127
| 1301.8571 | 1.3797 | 0.0023033
| 1301.7365 | 1.3795 | 0.0023139
| 1301.616 | 1.3793 | 0.0023395
| 1301.4955 | 1.3792 | 0.0023685
| 1301.375 | 1.3791 | 0.0023884
| 1301.2544 | 1.3789 | 0.0023938
| 1301.1339 | 1.3788 | 0.002384
| 1301.0134 | 1.3787 | 0.0023659
| 1300.8928 | 1.3786 | 0.0023497
| 1300.7723 | 1.3784 | 0.0023409
| 1300.6518 | 1.3782 | 0.0023455
| 1300.5312 | 1.3781 | 0.0023605
| 1300.4107 | 1.378 | 0.0023786
| 1300.2902 | 1.3778 | 0.0023942
| 1300.1696 | 1.3777 | 0.0024039
| 1300.0491 | 1.3776 | 0.0024057
| 1299.9286 | 1.3775 | 0.0024037
| 1299.808 | 1.3774 | 0.002402
| 1299.6875 | 1.3772 | 0.0024028
| 1299.567 | 1.3771 | 0.0024031
| 1299.4465 | 1.377 | 0.0023977
| 1299.3259 | 1.3769 | 0.0023831
| 1299.2054 | 1.3768 | 0.0023604
| 1299.0849 | 1.3766 | 0.0023331
| 1298.9643 | 1.3765 | 0.0023121
| 1298.8438 | 1.3763 | 0.0023075
| 1298.7233 | 1.3762 | 0.002325
| 1298.6027 | 1.376 | 0.0023621
| 1298.4822 | 1.3759 | 0.002406
| 1298.3617 | 1.3758 | 0.0024409
| 1298.2411 | 1.3758 | 0.0024502
| 1298.1206 | 1.3757 | 0.0024278
| 1298.0001 | 1.3756 | 0.002372
| 1297.8795 | 1.3755 | 0.0022955
| 1297.759 | 1.3754 | 0.0022147
| 1297.6385 | 1.3753 | 0.0021433
| 1297.518 | 1.3751 | 0.0020907
| 1297.3974 | 1.3749 | 0.0020562
| 1297.2769 | 1.3747 | 0.0020384
| 1297.1564 | 1.3746 | 0.0020306
| 1297.0358 | 1.3744 | 0.002032
| 1296.9153 | 1.3742 | 0.002042
| 1296.7948 | 1.3741 | 0.0020632
| 1296.6742 | 1.3739 | 0.0020977
| 1296.5537 | 1.3738 | 0.0021379
| 1296.4332 | 1.3737 | 0.0021778
| 1296.3126 | 1.3736 | 0.0022032
| 1296.1921 | 1.3735 | 0.002209
| 1296.0716 | 1.3734 | 0.002197
| 1295.951 | 1.3733 | 0.0021738
| 1295.8305 | 1.3731 | 0.0021537
| 1295.71 | 1.373 | 0.0021469
| 1295.5895 | 1.3729 | 0.0021565
| 1295.4689 | 1.3728 | 0.0021753
| 1295.3484 | 1.3727 | 0.0021898
| 1295.2279 | 1.3726 | 0.0021838
| 1295.1073 | 1.3725 | 0.0021547
| 1294.9868 | 1.3724 | 0.0021053
| 1294.8663 | 1.3723 | 0.0020541
| 1294.7457 | 1.3721 | 0.002018
| 1294.6252 | 1.3719 | 0.00201
| 1294.5047 | 1.3718 | 0.002031
| 1294.3841 | 1.3717 | 0.0020663
| 1294.2636 | 1.3716 | 0.0020946
| 1294.1431 | 1.3715 | 0.0020985
| 1294.0225 | 1.3714 | 0.0020668
| 1293.902 | 1.3713 | 0.0020056
| 1293.7815 | 1.3712 | 0.0019325
| 1293.661 | 1.3711 | 0.0018665
| 1293.5404 | 1.3709 | 0.0018226
| 1293.4199 | 1.3707 | 0.0018055
| 1293.2994 | 1.3706 | 0.0018107
| 1293.1788 | 1.3704 | 0.0018224
| 1293.0583 | 1.3703 | 0.0018337
| 1292.9378 | 1.3701 | 0.0018398
| 1292.8172 | 1.37 | 0.0018438
| 1292.6967 | 1.3699 | 0.0018512
| 1292.5762 | 1.3698 | 0.001865
| 1292.4556 | 1.3697 | 0.0018784
| 1292.3351 | 1.3696 | 0.0018812
| 1292.2146 | 1.3695 | 0.0018607
| 1292.0941 | 1.3694 | 0.0018116
| 1291.9735 | 1.3693 | 0.0017391
| 1291.853 | 1.3691 | 0.0016633
| 1291.7325 | 1.3689 | 0.0016051
| 1291.6119 | 1.3687 | 0.001583
| 1291.4914 | 1.3685 | 0.0016016
| 1291.3709 | 1.3683 | 0.0016513
| 1291.2503 | 1.3682 | 0.0017096
| 1291.1298 | 1.3681 | 0.0017538
| 1291.0093 | 1.368 | 0.0017705
| 1290.8887 | 1.3679 | 0.0017619
| 1290.7682 | 1.3678 | 0.0017404
| 1290.6477 | 1.3676 | 0.0017286
| 1290.5271 | 1.3674 | 0.0017411
| 1290.4066 | 1.3673 | 0.0017818
| 1290.2861 | 1.3671 | 0.0018431
| 1290.1656 | 1.367 | 0.0019075
| 1290.045 | 1.3669 | 0.0019598
| 1289.9245 | 1.3669 | 0.0019905
| 1289.804 | 1.3668 | 0.0020025
| 1289.6834 | 1.3667 | 0.0020033
| 1289.5629 | 1.3666 | 0.0020023
| 1289.4424 | 1.3666 | 0.0020004
| 1289.3218 | 1.3665 | 0.0019905
| 1289.2013 | 1.3664 | 0.0019627
| 1289.0808 | 1.3664 | 0.001907
| 1288.9602 | 1.3663 | 0.0018252
| 1288.8397 | 1.3661 | 0.0017308
| 1288.7192 | 1.366 | 0.0016463
| 1288.5986 | 1.3658 | 0.0015967
| 1288.4781 | 1.3656 | 0.0015949
| 1288.3576 | 1.3654 | 0.001637
| 1288.2371 | 1.3652 | 0.0017038
| 1288.1165 | 1.3651 | 0.0017699
| 1287.996 | 1.365 | 0.0018113
| 1287.8755 | 1.365 | 0.001819
| 1287.7549 | 1.3649 | 0.0017982
| 1287.6344 | 1.3648 | 0.0017651
| 1287.5139 | 1.3646 | 0.0017393
| 1287.3933 | 1.3645 | 0.0017324
| 1287.2728 | 1.3644 | 0.0017428
| 1287.1523 | 1.3643 | 0.0017571
| 1287.0317 | 1.3642 | 0.0017574
| 1286.9112 | 1.3641 | 0.0017337
| 1286.7907 | 1.364 | 0.0016827
| 1286.6701 | 1.3639 | 0.0016192
| 1286.5496 | 1.3638 | 0.00156
| 1286.4291 | 1.3636 | 0.0015198
| 1286.3086 | 1.3634 | 0.0015056
| 1286.188 | 1.3633 | 0.0015084
| 1286.0675 | 1.3631 | 0.0015153
| 1285.947 | 1.363 | 0.0015114
| 1285.8264 | 1.3629 | 0.0014924
| 1285.7059 | 1.3627 | 0.0014679
| 1285.5854 | 1.3625 | 0.0014553
| 1285.4648 | 1.3623 | 0.0014716
| 1285.3443 | 1.3622 | 0.0015245
| 1285.2238 | 1.362 | 0.0016083
| 1285.1032 | 1.3619 | 0.0017039
| 1284.9827 | 1.3618 | 0.0017822
| 1284.8622 | 1.3618 | 0.0018271
| 1284.7417 | 1.3617 | 0.0018304
| 1284.6211 | 1.3616 | 0.0018029
| 1284.5006 | 1.3615 | 0.0017668
| 1284.3801 | 1.3614 | 0.0017433
| 1284.2595 | 1.3613 | 0.0017444
| 1284.139 | 1.3612 | 0.0017671
| 1284.0185 | 1.3611 | 0.0017935
| 1283.8979 | 1.361 | 0.0018061
| 1283.7774 | 1.361 | 0.0017873
| 1283.6569 | 1.3609 | 0.0017382
| 1283.5363 | 1.3608 | 0.0016714
| 1283.4158 | 1.3607 | 0.0016035
| 1283.2953 | 1.3605 | 0.001554
| 1283.1747 | 1.3603 | 0.0015286
| 1283.0542 | 1.3602 | 0.0015198
| 1282.9337 | 1.36 | 0.0015184
| 1282.8132 | 1.3599 | 0.001512
| 1282.6926 | 1.3598 | 0.0014955
| 1282.5721 | 1.3596 | 0.0014786
| 1282.4516 | 1.3595 | 0.0014752
| 1282.331 | 1.3593 | 0.0014975
| 1282.2105 | 1.3591 | 0.0015469
| 1282.09 | 1.359 | 0.001612
| 1281.9694 | 1.3589 | 0.0016733
| 1281.8489 | 1.3588 | 0.0017077
| 1281.7284 | 1.3588 | 0.0017046
| 1281.6078 | 1.3587 | 0.0016694
| 1281.4873 | 1.3586 | 0.0016205
| 1281.3668 | 1.3584 | 0.0015821
| 1281.2462 | 1.3583 | 0.0015726
| 1281.1257 | 1.3581 | 0.0015933
| 1281.0052 | 1.358 | 0.0016334
| 1280.8847 | 1.3579 | 0.0016694
| 1280.7641 | 1.3578 | 0.0016837
| 1280.6436 | 1.3578 | 0.001669
| 1280.5231 | 1.3577 | 0.0016314
| 1280.4025 | 1.3575 | 0.0015907
| 1280.282 | 1.3574 | 0.0015657
| 1280.1615 | 1.3573 | 0.0015647
| 1280.0409 | 1.3571 | 0.0015813
| 1279.9204 | 1.357 | 0.0015992
| 1279.7999 | 1.3569 | 0.0016005
| 1279.6793 | 1.3568 | 0.0015747
| 1279.5588 | 1.3567 | 0.0015263
| 1279.4383 | 1.3566 | 0.0014748
| 1279.3177 | 1.3564 | 0.0014404
| 1279.1972 | 1.3562 | 0.0014388
| 1279.0767 | 1.3561 | 0.0014683
| 1278.9562 | 1.3559 | 0.0015146
| 1278.8356 | 1.3558 | 0.001553
| 1278.7151 | 1.3558 | 0.0015658
| 1278.5946 | 1.3557 | 0.0015511
| 1278.474 | 1.3555 | 0.0015218
| 1278.3535 | 1.3554 | 0.0015
| 1278.233 | 1.3552 | 0.0015058
| 1278.1124 | 1.3551 | 0.0015453
| 1277.9919 | 1.355 | 0.0016043
| 1277.8714 | 1.3549 | 0.0016543
| 1277.7508 | 1.3549 | 0.0016698
| 1277.6303 | 1.3548 | 0.0016348
| 1277.5098 | 1.3548 | 0.0015551
| 1277.3892 | 1.3547 | 0.0014534
| 1277.2687 | 1.3545 | 0.0013638
| 1277.1482 | 1.3543 | 0.0013112
| 1277.0277 | 1.3541 | 0.0013015
| 1276.9071 | 1.354 | 0.0013246
| 1276.7866 | 1.3538 | 0.001356
| 1276.6661 | 1.3537 | 0.0013719
| 1276.5455 | 1.3537 | 0.0013581
| 1276.425 | 1.3536 | 0.0013196
| 1276.3045 | 1.3534 | 0.0012733
| 1276.1839 | 1.3533 | 0.0012371
| 1276.0634 | 1.3531 | 0.0012204
| 1275.9429 | 1.353 | 0.0012198
| 1275.8223 | 1.3529 | 0.0012185
| 1275.7018 | 1.3527 | 0.0011994
| 1275.5813 | 1.3526 | 0.0011501
| 1275.4608 | 1.3525 | 0.0010779
| 1275.3402 | 1.3523 | 0.0010028
| 1275.2197 | 1.3521 | 0.00095245
| 1275.0992 | 1.3519 | 0.00094565
| 1274.9786 | 1.3516 | 0.00098893
| 1274.8581 | 1.3514 | 0.0010693
| 1274.7376 | 1.3513 | 0.0011636
| 1274.617 | 1.3512 | 0.0012448
| 1274.4965 | 1.3511 | 0.001296
| 1274.376 | 1.351 | 0.0013134
| 1274.2554 | 1.3509 | 0.0013078
| 1274.1349 | 1.3508 | 0.0012926
| 1274.0144 | 1.3507 | 0.0012772
| 1273.8938 | 1.3506 | 0.0012644
| 1273.7733 | 1.3505 | 0.0012458
| 1273.6528 | 1.3504 | 0.0012128
| 1273.5323 | 1.3503 | 0.0011622
| 1273.4117 | 1.3502 | 0.0010961
| 1273.2912 | 1.35 | 0.0010293
| 1273.1707 | 1.3498 | 0.00097947
| 1273.0501 | 1.3496 | 0.00095817
| 1272.9296 | 1.3494 | 0.00096903
| 1272.8091 | 1.3492 | 0.001003
| 1272.6885 | 1.3491 | 0.0010436
| 1272.568 | 1.3489 | 0.0010735
| 1272.4475 | 1.3488 | 0.0010864
| 1272.3269 | 1.3487 | 0.0010823
| 1272.2064 | 1.3485 | 0.0010696
| 1272.0859 | 1.3484 | 0.001063
| 1271.9653 | 1.3482 | 0.0010716
| 1271.8448 | 1.3481 | 0.0010947
| 1271.7243 | 1.3479 | 0.0011267
| 1271.6038 | 1.3478 | 0.0011569
| 1271.4832 | 1.3477 | 0.0011735
| 1271.3627 | 1.3476 | 0.0011743
| 1271.2422 | 1.3474 | 0.0011627
| 1271.1216 | 1.3473 | 0.0011459
| 1271.0011 | 1.3472 | 0.0011311
| 1270.8806 | 1.347 | 0.0011201
| 1270.76 | 1.3469 | 0.001113
| 1270.6395 | 1.3468 | 0.0010987
| 1270.519 | 1.3467 | 0.0010712
| 1270.3984 | 1.3465 | 0.0010281
| 1270.2779 | 1.3464 | 0.00097532
| 1270.1574 | 1.3462 | 0.00092069
| 1270.0368 | 1.346 | 0.00087856
| 1269.9163 | 1.3458 | 0.00085538
| 1269.7958 | 1.3456 | 0.00085498
| 1269.6753 | 1.3454 | 0.00087267
| 1269.5547 | 1.3452 | 0.00090035
| 1269.4342 | 1.345 | 0.00092953
| 1269.3137 | 1.3449 | 0.00095579
| 1269.1931 | 1.3447 | 0.00098031
| 1269.0726 | 1.3445 | 0.0010104
| 1268.9521 | 1.3443 | 0.0010488
| 1268.8315 | 1.3442 | 0.0011001
| 1268.711 | 1.344 | 0.0011589
| 1268.5905 | 1.3439 | 0.0012174
| 1268.4699 | 1.3438 | 0.0012632
| 1268.3494 | 1.3437 | 0.0012886
| 1268.2289 | 1.3436 | 0.0012928
| 1268.1083 | 1.3435 | 0.00128
| 1267.9878 | 1.3434 | 0.0012581
| 1267.8673 | 1.3433 | 0.0012381
| 1267.7468 | 1.3431 | 0.0012246
| 1267.6262 | 1.343 | 0.0012125
| 1267.5057 | 1.3429 | 0.0011956
| 1267.3852 | 1.3428 | 0.0011652
| 1267.2646 | 1.3426 | 0.0011156
| 1267.1441 | 1.3425 | 0.0010496
| 1267.0236 | 1.3423 | 0.00097764
| 1266.903 | 1.3422 | 0.00091189
| 1266.7825 | 1.3419 | 0.00086728
| 1266.662 | 1.3417 | 0.00084783
| 1266.5414 | 1.3415 | 0.00085182
| 1266.4209 | 1.3413 | 0.00086839
| 1266.3004 | 1.3411 | 0.00088621
| 1266.1799 | 1.341 | 0.00089323
| 1266.0593 | 1.3408 | 0.00088715
| 1265.9388 | 1.3407 | 0.00087096
| 1265.8183 | 1.3405 | 0.00085418
| 1265.6977 | 1.3403 | 0.00084669
| 1265.5772 | 1.3401 | 0.00085316
| 1265.4567 | 1.3399 | 0.00087315
| 1265.3361 | 1.3397 | 0.00090101
| 1265.2156 | 1.3395 | 0.00092916
| 1265.0951 | 1.3394 | 0.00095194
| 1264.9745 | 1.3392 | 0.00096596
| 1264.854 | 1.3391 | 0.00097425
| 1264.7335 | 1.3389 | 0.00097845
| 1264.6129 | 1.3387 | 0.00098112
| 1264.4924 | 1.3386 | 0.00098405
| 1264.3719 | 1.3384 | 0.00098422
| 1264.2514 | 1.3383 | 0.00097629
| 1264.1308 | 1.3381 | 0.00096155
| 1264.0103 | 1.338 | 0.00094091
| 1263.8898 | 1.3378 | 0.00091669
| 1263.7692 | 1.3377 | 0.00089247
| 1263.6487 | 1.3375 | 0.00087231
| 1263.5282 | 1.3373 | 0.00085338
| 1263.4076 | 1.3371 | 0.00082853
| 1263.2871 | 1.337 | 0.00079454
| 1263.1666 | 1.3368 | 0.00074911
| 1263.046 | 1.3366 | 0.00069532
| 1262.9255 | 1.3364 | 0.00063867
| 1262.805 | 1.3362 | 0.0005919
| 1262.6844 | 1.336 | 0.00056079
| 1262.5639 | 1.3358 | 0.00054827
| 1262.4434 | 1.3355 | 0.00054997
| 1262.3229 | 1.3353 | 0.00055698
| 1262.2023 | 1.3351 | 0.00055986
| 1262.0818 | 1.335 | 0.00055265
| 1261.9613 | 1.3348 | 0.00052965
| 1261.8407 | 1.3346 | 0.00049592
| 1261.7202 | 1.3344 | 0.0004575
| 1261.5997 | 1.3342 | 0.00042146
| 1261.4791 | 1.3339 | 0.00039001
| 1261.3586 | 1.3337 | 0.00036433
| 1261.2381 | 1.3335 | 0.00034287
| 1261.1175 | 1.3333 | 0.00032221
| 1260.997 | 1.333 | 0.00030037
| 1260.8765 | 1.3328 | 0.00027871
| 1260.7559 | 1.3326 | 0.00025743
| 1260.6354 | 1.3323 | 0.00023983
| 1260.5149 | 1.3321 | 0.00022589
| 1260.3944 | 1.3319 | 0.00021388
| 1260.2738 | 1.3316 | 0.00020506
| 1260.1533 | 1.3314 | 0.0001951
| 1260.0328 | 1.3311 | 0.00018725
| 1259.9122 | 1.3309 | 0.00018131
| 1259.7917 | 1.3306 | 0.0001794
| 1259.6712 | 1.3304 | 0.00018219
| 1259.5506 | 1.3301 | 0.00018994
| 1259.4301 | 1.3299 | 0.00020146
| 1259.3096 | 1.3296 | 0.00021363
| 1259.189 | 1.3294 | 0.00022379
| 1259.0685 | 1.3292 | 0.00023333
| 1258.948 | 1.3289 | 0.00023969
| 1258.8274 | 1.3287 | 0.00024646
| 1258.7069 | 1.3284 | 0.00025252
| 1258.5864 | 1.3282 | 0.00025786
| 1258.4659 | 1.328 | 0.00026153
| 1258.3453 | 1.3277 | 0.0002599
| 1258.2248 | 1.3275 | 0.00025409
| 1258.1043 | 1.3273 | 0.00024299
| 1257.9837 | 1.327 | 0.00023011
| 1257.8632 | 1.3268 | 0.0002151
| 1257.7427 | 1.3265 | 0.00020277
| 1257.6221 | 1.3262 | 0.00019385
| 1257.5016 | 1.326 | 0.00018928
| 1257.3811 | 1.3257 | 0.00018683
| 1257.2605 | 1.3254 | 0.00018343
| 1257.14 | 1.3252 | 0.00017911
| 1257.0195 | 1.3249 | 0.00016968
| 1256.899 | 1.3247 | 0.00015528
| 1256.7784 | 1.3244 | 0.00013412
| 1256.6579 | 1.3241 | 0.00010659
| 1256.5374 | 1.3238 | 7.796e-05
| 1256.4168 | 1.3235 | 4.8122e-05
| 1256.2963 | 1.3232 | 2.3561e-05
| 1256.1758 | 1.3229 | 5.6721e-06
| 1256.0552 | 1.3226 | -2.6711e-06
| 1255.9347 | 1.3223 | -5.6325e-06
| 1255.8142 | 1.322 | -3.853e-06
| 1255.6936 | 1.3217 | -2.4333e-06
| 1255.5731 | 1.3214 | -1.6425e-06
| 1255.4526 | 1.321 | -3.9008e-06
| 1255.332 | 1.3207 | -2.423e-06
| 1255.2115 | 1.3204 | 5.4862e-06
| 1255.091 | 1.32 | 2.652e-05
| 1254.9705 | 1.3197 | 5.7695e-05
| 1254.8499 | 1.3194 | 9.7992e-05
| 1254.7294 | 1.319 | 0.00013857
| 1254.6089 | 1.3187 | 0.00017402
| 1254.4883 | 1.3184 | 0.00019671
| 1254.3678 | 1.3181 | 0.00021104
| 1254.2473 | 1.3178 | 0.00021969
| 1254.1267 | 1.3175 | 0.00023202
| 1254.0062 | 1.3171 | 0.00025128
| 1253.8857 | 1.3168 | 0.00027906
| 1253.7651 | 1.3165 | 0.00030855
| 1253.6446 | 1.3161 | 0.00033383
| 1253.5241 | 1.3158 | 0.00034547
| 1253.4035 | 1.3155 | 0.0003425
| 1253.283 | 1.3152 | 0.00032763
| 1253.1625 | 1.3148 | 0.00031274
| 1253.042 | 1.3144 | 0.00030831
| 1252.9214 | 1.314 | 0.00032157
| 1252.8009 | 1.3136 | 0.00035507
| 1252.6804 | 1.3133 | 0.00040294
| 1252.5598 | 1.3129 | 0.00045648
| 1252.4393 | 1.3125 | 0.00050286
| 1252.3188 | 1.3122 | 0.0005385
| 1252.1982 | 1.3118 | 0.00056087
| 1252.0777 | 1.3115 | 0.00057588
| 1251.9572 | 1.3111 | 0.00058912
| 1251.8366 | 1.3108 | 0.00060108
| 1251.7161 | 1.3104 | 0.00061098
| 1251.5956 | 1.31 | 0.00061721
| 1251.475 | 1.3096 | 0.00061467
| 1251.3545 | 1.3093 | 0.00060506
| 1251.234 | 1.3088 | 0.00059249
| 1251.1135 | 1.3084 | 0.00058572
| 1250.9929 | 1.308 | 0.00059287
| 1250.8724 | 1.3076 | 0.00061414
| 1250.7519 | 1.3071 | 0.00064552
| 1250.6313 | 1.3067 | 0.00067665
| 1250.5108 | 1.3063 | 0.00069149
| 1250.3903 | 1.3059 | 0.00068467
| 1250.2697 | 1.3055 | 0.0006538
| 1250.1492 | 1.3051 | 0.00060856
| 1250.0287 | 1.3046 | 0.00056413
| 1249.9081 | 1.3041 | 0.00053449
| 1249.7876 | 1.3036 | 0.00052486
| 1249.6671 | 1.3031 | 0.00053346
| 1249.5466 | 1.3026 | 0.00055116
| 1249.426 | 1.3021 | 0.00056559
| 1249.3055 | 1.3016 | 0.00057208
| 1249.185 | 1.301 | 0.00057233
| 1249.0644 | 1.3005 | 0.00058016
| 1248.9439 | 1.2999 | 0.00060978
| 1248.8234 | 1.2993 | 0.00067223
| 1248.7028 | 1.2987 | 0.00076614
| 1248.5823 | 1.2982 | 0.00088123
| 1248.4618 | 1.2977 | 0.00099512
| 1248.3412 | 1.2972 | 0.0010852
| 1248.2207 | 1.2967 | 0.0011391
| 1248.1002 | 1.2962 | 0.0011566
| 1247.9796 | 1.2957 | 0.001148
| 1247.8591 | 1.2952 | 0.0011289
| 1247.7386 | 1.2946 | 0.0011163
| 1247.6181 | 1.294 | 0.0011171
| 1247.4975 | 1.2934 | 0.0011293
| 1247.377 | 1.2928 | 0.0011438
| 1247.2565 | 1.2922 | 0.0011539
| 1247.1359 | 1.2916 | 0.0011542
| 1247.0154 | 1.2909 | 0.0011542
| 1246.8949 | 1.2903 | 0.0011626
| 1246.7743 | 1.2896 | 0.001189
| 1246.6538 | 1.2889 | 0.0012343
| 1246.5333 | 1.2882 | 0.0012912
| 1246.4127 | 1.2875 | 0.0013442
| 1246.2922 | 1.2868 | 0.0013777
| 1246.1717 | 1.2861 | 0.001385
| 1246.0511 | 1.2854 | 0.0013737
| 1245.9306 | 1.2847 | 0.0013572
| 1245.8101 | 1.2838 | 0.0013564
| 1245.6896 | 1.283 | 0.0013886
| 1245.569 | 1.2821 | 0.0014576
| 1245.4485 | 1.2813 | 0.0015557
| 1245.328 | 1.2805 | 0.0016663
| 1245.2074 | 1.2796 | 0.0017739
| 1245.0869 | 1.2788 | 0.0018722
| 1244.9664 | 1.2779 | 0.0019627
| 1244.8458 | 1.277 | 0.0020577
| 1244.7253 | 1.2762 | 0.0021668
| 1244.6048 | 1.2753 | 0.0022913
| 1244.4842 | 1.2744 | 0.0024239
| 1244.3637 | 1.2735 | 0.0025474
| 1244.2432 | 1.2726 | 0.0026467
| 1244.1226 | 1.2717 | 0.0027138
| 1244.0021 | 1.2707 | 0.0027562
| 1243.8816 | 1.2697 | 0.0027972
| 1243.7611 | 1.2686 | 0.0028602
| 1243.6405 | 1.2674 | 0.0029649
| 1243.52 | 1.2663 | 0.003113
| 1243.3995 | 1.2652 | 0.0032943
| 1243.2789 | 1.264 | 0.0034866
| 1243.1584 | 1.2629 | 0.0036691
| 1243.0379 | 1.2617 | 0.0038336
| 1242.9173 | 1.2605 | 0.0039849
| 1242.7968 | 1.2593 | 0.004142
| 1242.6763 | 1.258 | 0.0043238
| 1242.5557 | 1.2566 | 0.004542
| 1242.4352 | 1.2553 | 0.0047967
| 1242.3147 | 1.2539 | 0.005077
| 1242.1942 | 1.2525 | 0.0053691
| 1242.0736 | 1.2511 | 0.0056643
| 1241.9531 | 1.2496 | 0.0059686
| 1241.8326 | 1.2481 | 0.0062947
| 1241.712 | 1.2465 | 0.006657
| 1241.5915 | 1.245 | 0.0070649
| 1241.471 | 1.2434 | 0.0075143
| 1241.3504 | 1.2418 | 0.0079877
| 1241.2299 | 1.2401 | 0.0084665
| 1241.1094 | 1.2385 | 0.0089399
| 1240.9888 | 1.2368 | 0.0094116
| 1240.8683 | 1.235 | 0.0099016
| 1240.7478 | 1.2331 | 0.010438
| 1240.6272 | 1.2312 | 0.011043
| 1240.5067 | 1.2293 | 0.011723
| 1240.3862 | 1.2273 | 0.012464
| 1240.2657 | 1.2253 | 0.01324
| 1240.1451 | 1.2233 | 0.014028
| 1240.0246 | 1.2213 | 0.014816
| 1239.9041 | 1.2192 | 0.015615
| 1239.7835 | 1.217 | 0.016457
| 1239.663 | 1.2146 | 0.017379
| 1239.5425 | 1.2122 | 0.018408
| 1239.4219 | 1.2098 | 0.019554
| 1239.3014 | 1.2073 | 0.020806
| 1239.1809 | 1.2048 | 0.022143
| 1239.0603 | 1.2022 | 0.023547
| 1238.9398 | 1.1996 | 0.025017
| 1238.8193 | 1.1969 | 0.026571
| 1238.6987 | 1.1941 | 0.028244
| 1238.5782 | 1.1913 | 0.030071
| 1238.4577 | 1.1884 | 0.032076
| 1238.3372 | 1.1854 | 0.034262
| 1238.2166 | 1.1825 | 0.03662
| 1238.0961 | 1.1796 | 0.039128
| 1237.9756 | 1.1766 | 0.04178
| 1237.855 | 1.1737 | 0.044581
| 1237.7345 | 1.1707 | 0.047555
| 1237.614 | 1.1678 | 0.050731
| 1237.4934 | 1.1648 | 0.054133
| 1237.3729 | 1.1619 | 0.057768
| 1237.2524 | 1.1591 | 0.061627
| 1237.1318 | 1.1565 | 0.065684
| 1237.0113 | 1.1539 | 0.06992
| 1236.8908 | 1.1514 | 0.074319
| 1236.7702 | 1.1491 | 0.078888
| 1236.6497 | 1.1469 | 0.08364
| 1236.5292 | 1.1448 | 0.088589
| 1236.4087 | 1.1428 | 0.093742
| 1236.2881 | 1.1411 | 0.099082
| 1236.1676 | 1.1396 | 0.10458
| 1236.0471 | 1.1383 | 0.11021
| 1235.9265 | 1.1372 | 0.11595
| 1235.806 | 1.1363 | 0.12178
| 1235.6855 | 1.1357 | 0.12771
| 1235.5649 | 1.1352 | 0.13376
| 1235.4444 | 1.135 | 0.13991
| 1235.3239 | 1.1351 | 0.14616
| 1235.2033 | 1.1355 | 0.15247
| 1235.0828 | 1.1361 | 0.1588
| 1234.9623 | 1.1371 | 0.1651
| 1234.8417 | 1.1383 | 0.17135
| 1234.7212 | 1.1398 | 0.17755
| 1234.6007 | 1.1414 | 0.18371
| 1234.4802 | 1.1433 | 0.18985
| 1234.3596 | 1.1454 | 0.19595
| 1234.2391 | 1.1478 | 0.20202
| 1234.1186 | 1.1505 | 0.20799
| 1233.998 | 1.1534 | 0.21385
| 1233.8775 | 1.1566 | 0.21955
| 1233.757 | 1.1599 | 0.22508
| 1233.6364 | 1.1635 | 0.23044
| 1233.5159 | 1.1671 | 0.23566
| 1233.3954 | 1.1709 | 0.24076
| 1233.2748 | 1.1749 | 0.24574
| 1233.1543 | 1.179 | 0.25059
| 1233.0338 | 1.1833 | 0.25527
| 1232.9133 | 1.1878 | 0.25977
| 1232.7927 | 1.1924 | 0.26408
| 1232.6722 | 1.197 | 0.26821
| 1232.5517 | 1.2017 | 0.27217
| 1232.4311 | 1.2066 | 0.27598
| 1232.3106 | 1.2114 | 0.27966
| 1232.1901 | 1.2164 | 0.28321
| 1232.0695 | 1.2215 | 0.2866
| 1231.949 | 1.2267 | 0.2898
| 1231.8285 | 1.232 | 0.29281
| 1231.7079 | 1.2373 | 0.29562
| 1231.5874 | 1.2426 | 0.29826
| 1231.4669 | 1.2479 | 0.30076
| 1231.3463 | 1.2532 | 0.30314
| 1231.2258 | 1.2585 | 0.30542
| 1231.1053 | 1.264 | 0.30757
| 1230.9848 | 1.2695 | 0.30956
| 1230.8642 | 1.275 | 0.31138
| 1230.7437 | 1.2806 | 0.31299
| 1230.6232 | 1.2862 | 0.3144
| 1230.5026 | 1.2918 | 0.31565
| 1230.3821 | 1.2972 | 0.31676
| 1230.2616 | 1.3027 | 0.31777
| 1230.141 | 1.3082 | 0.31867
| 1230.0205 | 1.3136 | 0.31947
| 1229.9 | 1.3191 | 0.32013
| 1229.7794 | 1.3246 | 0.32066
| 1229.6589 | 1.3301 | 0.32102
| 1229.5384 | 1.3355 | 0.32124
| 1229.4178 | 1.3409 | 0.32133
| 1229.2973 | 1.3462 | 0.32131
| 1229.1768 | 1.3515 | 0.32121
| 1229.0563 | 1.3568 | 0.32101
| 1228.9357 | 1.362 | 0.32069
| 1228.8152 | 1.3673 | 0.32026
| 1228.6947 | 1.3725 | 0.3197
| 1228.5741 | 1.3776 | 0.31902
| 1228.4536 | 1.3827 | 0.31825
| 1228.3331 | 1.3877 | 0.3174
| 1228.2125 | 1.3927 | 0.31649
| 1228.092 | 1.3977 | 0.31552
| 1227.9715 | 1.4026 | 0.31446
| 1227.8509 | 1.4076 | 0.31329
| 1227.7304 | 1.4125 | 0.312
| 1227.6099 | 1.4174 | 0.31057
| 1227.4893 | 1.4222 | 0.30904
| 1227.3688 | 1.427 | 0.30742
| 1227.2483 | 1.4317 | 0.30574
| 1227.1278 | 1.4363 | 0.30401
| 1227.0072 | 1.4409 | 0.30222
| 1226.8867 | 1.4455 | 0.30034
| 1226.7662 | 1.4501 | 0.29835
| 1226.6456 | 1.4547 | 0.29624
| 1226.5251 | 1.4592 | 0.294
| 1226.4046 | 1.4636 | 0.29166
| 1226.284 | 1.4679 | 0.28925
| 1226.1635 | 1.4721 | 0.2868
| 1226.043 | 1.4763 | 0.28432
| 1225.9224 | 1.4804 | 0.28179
| 1225.8019 | 1.4846 | 0.2792
| 1225.6814 | 1.4887 | 0.27652
| 1225.5608 | 1.4928 | 0.27373
| 1225.4403 | 1.4969 | 0.27083
| 1225.3198 | 1.5009 | 0.26782
| 1225.1993 | 1.5048 | 0.26473
| 1225.0787 | 1.5087 | 0.26155
| 1224.9582 | 1.5125 | 0.25829
| 1224.8377 | 1.5162 | 0.25493
| 1224.7171 | 1.52 | 0.25147
| 1224.5966 | 1.5236 | 0.2479
| 1224.4761 | 1.5272 | 0.24421
| 1224.3555 | 1.5306 | 0.24043
| 1224.235 | 1.534 | 0.23656
| 1224.1145 | 1.5372 | 0.23263
| 1223.9939 | 1.5404 | 0.22862
| 1223.8734 | 1.5436 | 0.22453
| 1223.7529 | 1.5467 | 0.22034
| 1223.6324 | 1.5497 | 0.21601
| 1223.5118 | 1.5525 | 0.21156
| 1223.3913 | 1.5553 | 0.20698
| 1223.2708 | 1.5579 | 0.2023
| 1223.1502 | 1.5604 | 0.19753
| 1223.0297 | 1.5627 | 0.19269
| 1222.9092 | 1.5649 | 0.18778
| 1222.7886 | 1.5669 | 0.18279
| 1222.6681 | 1.5688 | 0.1777
| 1222.5476 | 1.5706 | 0.1725
| 1222.427 | 1.5721 | 0.1672
| 1222.3065 | 1.5735 | 0.16182
| 1222.186 | 1.5746 | 0.1564
| 1222.0654 | 1.5754 | 0.15096
| 1221.9449 | 1.5761 | 0.14554
| 1221.8244 | 1.5765 | 0.14015
| 1221.7039 | 1.5768 | 0.13476
| 1221.5833 | 1.5769 | 0.12939
| 1221.4628 | 1.5768 | 0.12403
| 1221.3423 | 1.5765 | 0.11868
| 1221.2217 | 1.5759 | 0.11338
| 1221.1012 | 1.5751 | 0.10813
| 1220.9807 | 1.5741 | 0.10298
| 1220.8601 | 1.5729 | 0.097934
| 1220.7396 | 1.5715 | 0.09301
| 1220.6191 | 1.5699 | 0.088217
| 1220.4985 | 1.5681 | 0.083561
| 1220.378 | 1.5661 | 0.079054
| 1220.2575 | 1.564 | 0.074713
| 1220.1369 | 1.5618 | 0.070554
| 1220.0164 | 1.5594 | 0.06659
| 1219.8959 | 1.5569 | 0.062824
| 1219.7754 | 1.5544 | 0.059255
| 1219.6548 | 1.5517 | 0.055873
| 1219.5343 | 1.5491 | 0.052672
| 1219.4138 | 1.5464 | 0.049646
| 1219.2932 | 1.5436 | 0.046797
| 1219.1727 | 1.5408 | 0.044131
| 1219.0522 | 1.5381 | 0.041649
| 1218.9316 | 1.5353 | 0.03935
| 1218.8111 | 1.5325 | 0.037219
| 1218.6906 | 1.5298 | 0.035237
| 1218.57 | 1.5272 | 0.033381
| 1218.4495 | 1.5246 | 0.031637
| 1218.329 | 1.522 | 0.029998
| 1218.2084 | 1.5194 | 0.028467
| 1218.0879 | 1.5169 | 0.027053
| 1217.9674 | 1.5144 | 0.025763
| 1217.8469 | 1.512 | 0.024598
| 1217.7263 | 1.5096 | 0.023546
| 1217.6058 | 1.5073 | 0.022589
| 1217.4853 | 1.5051 | 0.021704
| 1217.3647 | 1.503 | 0.020873
| 1217.2442 | 1.5009 | 0.020084
| 1217.1237 | 1.4989 | 0.019337
| 1217.0031 | 1.497 | 0.018636
| 1216.8826 | 1.4951 | 0.017987
| 1216.7621 | 1.4932 | 0.017389
| 1216.6415 | 1.4914 | 0.016834
| 1216.521 | 1.4897 | 0.016314
| 1216.4005 | 1.488 | 0.015815
| 1216.28 | 1.4864 | 0.01533
| 1216.1594 | 1.4848 | 0.01486
| 1216.0389 | 1.4832 | 0.01441
| 1215.9184 | 1.4816 | 0.013986
| 1215.7978 | 1.4801 | 0.013593
| 1215.6773 | 1.4787 | 0.01323
| 1215.5568 | 1.4772 | 0.012888
| 1215.4362 | 1.4758 | 0.012561
| 1215.3157 | 1.4745 | 0.012241
| 1215.1952 | 1.4732 | 0.011931
| 1215.0746 | 1.4719 | 0.011633
| 1214.9541 | 1.4706 | 0.01136
| 1214.8336 | 1.4693 | 0.011115
| 1214.713 | 1.4681 | 0.0109
| 1214.5925 | 1.4669 | 0.010704
| 1214.472 | 1.4657 | 0.010516
| 1214.3515 | 1.4646 | 0.010325
| 1214.2309 | 1.4636 | 0.010124
| 1214.1104 | 1.4625 | 0.0099165
| 1213.9899 | 1.4614 | 0.0097094
| 1213.8693 | 1.4604 | 0.0095134
| 1213.7488 | 1.4594 | 0.009337
| 1213.6283 | 1.4584 | 0.009178
| 1213.5077 | 1.4574 | 0.009029
| 1213.3872 | 1.4564 | 0.0088818
| 1213.2667 | 1.4555 | 0.0087277
| 1213.1461 | 1.4546 | 0.0085676
| 1213.0256 | 1.4537 | 0.0084104
| 1212.9051 | 1.4528 | 0.0082657
| 1212.7845 | 1.4519 | 0.0081437
| 1212.664 | 1.451 | 0.0080454
| 1212.5435 | 1.4501 | 0.0079633
| 1212.423 | 1.4493 | 0.0078865
| 1212.3024 | 1.4485 | 0.0078002
| 1212.1819 | 1.4477 | 0.0076977
| 1212.0614 | 1.447 | 0.0075781
| 1211.9408 | 1.4462 | 0.0074511
| 1211.8203 | 1.4455 | 0.0073285
| 1211.6998 | 1.4447 | 0.0072186
| 1211.5792 | 1.4439 | 0.0071253
| 1211.4587 | 1.4432 | 0.0070431
| 1211.3382 | 1.4425 | 0.0069649
| 1211.2176 | 1.4418 | 0.0068807
| 1211.0971 | 1.4411 | 0.0067889
| 1210.9766 | 1.4404 | 0.0066899
| 1210.856 | 1.4398 | 0.0065892
| 1210.7355 | 1.4391 | 0.0064917
| 1210.615 | 1.4384 | 0.0064006
| 1210.4945 | 1.4377 | 0.0063145
| 1210.3739 | 1.4371 | 0.0062305
| 1210.2534 | 1.4364 | 0.0061483
| 1210.1329 | 1.4357 | 0.0060703
| 1210.0123 | 1.4351 | 0.0060038
| 1209.8918 | 1.4344 | 0.0059573
| 1209.7713 | 1.4337 | 0.0059353
| 1209.6507 | 1.4331 | 0.0059401
| 1209.5302 | 1.4324 | 0.0059633
| 1209.4097 | 1.4318 | 0.0059934
| 1209.2891 | 1.4313 | 0.0060179
| 1209.1686 | 1.4307 | 0.0060278
| 1209.0481 | 1.4302 | 0.0060221
| 1208.9275 | 1.4297 | 0.0060037
| 1208.807 | 1.4291 | 0.0059786
| 1208.6865 | 1.4286 | 0.0059562
| 1208.566 | 1.428 | 0.0059392
| 1208.4454 | 1.4275 | 0.0059282
| 1208.3249 | 1.427 | 0.0059239
| 1208.2044 | 1.4264 | 0.0059245
| 1208.0838 | 1.4259 | 0.0059312
| 1207.9633 | 1.4254 | 0.0059475
| 1207.8428 | 1.4249 | 0.0059757
| 1207.7222 | 1.4244 | 0.0060139
| 1207.6017 | 1.4239 | 0.0060589
| 1207.4812 | 1.4234 | 0.0061077
| 1207.3606 | 1.4229 | 0.0061542
| 1207.2401 | 1.4224 | 0.006201
| 1207.1196 | 1.422 | 0.0062493
| 1206.999 | 1.4215 | 0.0063074
| 1206.8785 | 1.4211 | 0.0063799
| 1206.758 | 1.4206 | 0.0064685
| 1206.6375 | 1.4202 | 0.0065671
| 1206.5169 | 1.4198 | 0.0066678
| 1206.3964 | 1.4194 | 0.0067584
| 1206.2759 | 1.4191 | 0.0068311
| 1206.1553 | 1.4188 | 0.0068817
| 1206.0348 | 1.4184 | 0.0069146
| 1205.9143 | 1.4181 | 0.0069375
| 1205.7937 | 1.4177 | 0.0069561
| 1205.6732 | 1.4173 | 0.0069793
| 1205.5527 | 1.417 | 0.0070097
| 1205.4321 | 1.4166 | 0.0070481
| 1205.3116 | 1.4162 | 0.007095
| 1205.1911 | 1.4158 | 0.0071514
| 1205.0706 | 1.4155 | 0.0072199
| 1204.95 | 1.4151 | 0.007301
| 1204.8295 | 1.4147 | 0.0073997
| 1204.709 | 1.4144 | 0.0075146
| 1204.5884 | 1.4141 | 0.0076432
| 1204.4679 | 1.4137 | 0.007781
| 1204.3474 | 1.4135 | 0.0079252
| 1204.2268 | 1.4132 | 0.0080683
| 1204.1063 | 1.413 | 0.0082058
| 1203.9858 | 1.4127 | 0.0083364
| 1203.8652 | 1.4125 | 0.0084523
| 1203.7447 | 1.4124 | 0.0085511
| 1203.6242 | 1.4122 | 0.0086299
| 1203.5036 | 1.412 | 0.0086912
| 1203.3831 | 1.4118 | 0.0087384
| 1203.2626 | 1.4116 | 0.00878
| 1203.1421 | 1.4114 | 0.0088257
| 1203.0215 | 1.4112 | 0.0088794
| 1202.901 | 1.411 | 0.0089421
| 1202.7805 | 1.4109 | 0.0090102
| 1202.6599 | 1.4107 | 0.009077
| 1202.5394 | 1.4106 | 0.0091354
| 1202.4189 | 1.4104 | 0.0091829
| 1202.2983 | 1.4103 | 0.0092195
| 1202.1778 | 1.4102 | 0.0092509
| 1202.0573 | 1.41 | 0.0092793
| 1201.9367 | 1.4099 | 0.0093083
| 1201.8162 | 1.4098 | 0.0093306
| 1201.6957 | 1.4097 | 0.0093423
| 1201.5751 | 1.4096 | 0.0093351
| 1201.4546 | 1.4095 | 0.0093081
| 1201.3341 | 1.4094 | 0.0092656
| 1201.2136 | 1.4093 | 0.0092178
| 1201.093 | 1.4092 | 0.0091725
| 1200.9725 | 1.4091 | 0.0091328
| 1200.852 | 1.409 | 0.0090971
| 1200.7314 | 1.4089 | 0.0090545
| 1200.6109 | 1.4088 | 0.0089953
| 1200.4904 | 1.4087 | 0.0089131
| 1200.3698 | 1.4086 | 0.0088108
| 1200.2493 | 1.4085 | 0.0086995
| 1200.1288 | 1.4084 | 0.0085924
| 1200.0082 | 1.4082 | 0.0085028
| 1199.8877 | 1.4081 | 0.0084324
| 1199.7672 | 1.408 | 0.0083732
| 1199.6466 | 1.4079 | 0.0083097
| 1199.5261 | 1.4078 | 0.0082269
| 1199.4056 | 1.4077 | 0.0081135
| 1199.2851 | 1.4076 | 0.0079667
| 1199.1645 | 1.4075 | 0.0077987
| 1199.044 | 1.4074 | 0.00762
| 1198.9235 | 1.4073 | 0.0074416
| 1198.8029 | 1.4071 | 0.0072715
| 1198.6824 | 1.4069 | 0.0071045
| 1198.5619 | 1.4067 | 0.0069396
| 1198.4413 | 1.4065 | 0.0067733
| 1198.3208 | 1.4063 | 0.0066097
| 1198.2003 | 1.4061 | 0.0064574
| 1198.0797 | 1.4058 | 0.0063298
| 1197.9592 | 1.4056 | 0.0062332
| 1197.8387 | 1.4053 | 0.0061671
| 1197.7181 | 1.4051 | 0.0061176
| 1197.5976 | 1.4049 | 0.006069
| 1197.4771 | 1.4048 | 0.0060044
| 1197.3566 | 1.4046 | 0.0059143
| 1197.236 | 1.4045 | 0.0057987
| 1197.1155 | 1.4043 | 0.0056681
| 1196.995 | 1.4041 | 0.0055342
| 1196.8744 | 1.4039 | 0.0054086
| 1196.7539 | 1.4037 | 0.0052911
| 1196.6334 | 1.4035 | 0.0051778
| 1196.5128 | 1.4033 | 0.0050597
| 1196.3923 | 1.4031 | 0.0049304
| 1196.2718 | 1.4028 | 0.0047947
| 1196.1512 | 1.4026 | 0.0046627
| 1196.0307 | 1.4023 | 0.0045505
| 1195.9102 | 1.402 | 0.0044704
| 1195.7897 | 1.4017 | 0.0044275
| 1195.6691 | 1.4014 | 0.0044117
| 1195.5486 | 1.4012 | 0.0044074
| 1195.4281 | 1.401 | 0.004395
| 1195.3075 | 1.4008 | 0.0043592
| 1195.187 | 1.4007 | 0.0042997
| 1195.0665 | 1.4005 | 0.0042215
| 1194.9459 | 1.4002 | 0.0041433
| 1194.8254 | 1.4 | 0.0040765
| 1194.7049 | 1.3998 | 0.0040292
| 1194.5843 | 1.3995 | 0.0039973
| 1194.4638 | 1.3993 | 0.0039691
| 1194.3433 | 1.3991 | 0.003934
| 1194.2227 | 1.3989 | 0.0038819
| 1194.1022 | 1.3987 | 0.0038177
| 1193.9817 | 1.3985 | 0.0037497
| 1193.8612 | 1.3983 | 0.0036942
| 1193.7406 | 1.398 | 0.0036585
| 1193.6201 | 1.3978 | 0.0036462
| 1193.4996 | 1.3976 | 0.003648
| 1193.379 | 1.3973 | 0.0036515
| 1193.2585 | 1.3972 | 0.0036455
| 1193.138 | 1.397 | 0.0036247
| 1193.0174 | 1.3968 | 0.0035958
| 1192.8969 | 1.3965 | 0.0035705
| 1192.7764 | 1.3963 | 0.0035625
| 1192.6558 | 1.3961 | 0.0035772
| 1192.5353 | 1.3959 | 0.0036094
| 1192.4148 | 1.3957 | 0.003644
| 1192.2942 | 1.3956 | 0.0036624
| 1192.1737 | 1.3954 | 0.0036517
| 1192.0532 | 1.3953 | 0.0036081
| 1191.9327 | 1.3952 | 0.0035405
| 1191.8121 | 1.395 | 0.0034664
| 1191.6916 | 1.3947 | 0.0034043
| 1191.5711 | 1.3945 | 0.0033681
| 1191.4505 | 1.3943 | 0.0033594
| 1191.33 | 1.394 | 0.0033725
| 1191.2095 | 1.3938 | 0.003396
| 1191.0889 | 1.3936 | 0.0034244
| 1190.9684 | 1.3934 | 0.0034583
| 1190.8479 | 1.3932 | 0.0035012
| 1190.7273 | 1.393 | 0.0035576
| 1190.6068 | 1.3928 | 0.0036323
| 1190.4863 | 1.3926 | 0.0037165
| 1190.3657 | 1.3925 | 0.003794
| 1190.2452 | 1.3924 | 0.0038492
| 1190.1247 | 1.3923 | 0.0038706
| 1190.0042 | 1.3922 | 0.0038624
| 1189.8836 | 1.3921 | 0.0038385
| 1189.7631 | 1.3919 | 0.0038189
| 1189.6426 | 1.3917 | 0.0038222
| 1189.522 | 1.3916 | 0.0038551
| 1189.4015 | 1.3914 | 0.003907
| 1189.281 | 1.3913 | 0.00396
| 1189.1604 | 1.3912 | 0.0039943
| 1189.0399 | 1.3911 | 0.003995
| 1188.9194 | 1.391 | 0.0039653
| 1188.7988 | 1.3909 | 0.003921
| 1188.6783 | 1.3907 | 0.0038829
| 1188.5578 | 1.3906 | 0.0038697
| 1188.4373 | 1.3904 | 0.0038871
| 1188.3167 | 1.3902 | 0.0039237
| 1188.1962 | 1.3901 | 0.003963
| 1188.0757 | 1.39 | 0.0039875
| 1187.9551 | 1.3899 | 0.0039871
| 1187.8346 | 1.3898 | 0.0039678
| 1187.7141 | 1.3897 | 0.0039415
| 1187.5935 | 1.3895 | 0.0039256
| 1187.473 | 1.3894 | 0.0039297
| 1187.3525 | 1.3892 | 0.00395
| 1187.2319 | 1.3891 | 0.0039764
| 1187.1114 | 1.389 | 0.003995
| 1186.9909 | 1.3888 | 0.004001
| 1186.8703 | 1.3887 | 0.0040005
| 1186.7498 | 1.3886 | 0.0040065
| 1186.6293 | 1.3884 | 0.0040356
| 1186.5088 | 1.3882 | 0.0040975
| 1186.3882 | 1.3881 | 0.0041842
| 1186.2677 | 1.388 | 0.0042762
| 1186.1472 | 1.388 | 0.0043478
| 1186.0266 | 1.388 | 0.0043793
| 1185.9061 | 1.388 | 0.0043629
| 1185.7856 | 1.3879 | 0.0043115
| 1185.665 | 1.3879 | 0.0042437
| 1185.5445 | 1.3878 | 0.0041807
| 1185.424 | 1.3876 | 0.0041348
| 1185.3034 | 1.3875 | 0.004102
| 1185.1829 | 1.3874 | 0.0040699
| 1185.0624 | 1.3873 | 0.0040237
| 1184.9418 | 1.3872 | 0.0039584
| 1184.8213 | 1.3871 | 0.0038848
| 1184.7008 | 1.3869 | 0.0038235
| 1184.5803 | 1.3866 | 0.0038001
| 1184.4597 | 1.3864 | 0.0038306
| 1184.3392 | 1.3862 | 0.0039169
| 1184.2187 | 1.386 | 0.0040371
| 1184.0981 | 1.3859 | 0.0041648
| 1183.9776 | 1.3859 | 0.0042723
| 1183.8571 | 1.3859 | 0.0043433
| 1183.7365 | 1.3858 | 0.0043789
| 1183.616 | 1.3858 | 0.0043885
| 1183.4955 | 1.3858 | 0.004385
| 1183.3749 | 1.3857 | 0.0043795
| 1183.2544 | 1.3857 | 0.0043688
| 1183.1339 | 1.3857 | 0.0043445
| 1183.0133 | 1.3856 | 0.0042955
| 1182.8928 | 1.3856 | 0.0042218
| 1182.7723 | 1.3855 | 0.0041329
| 1182.6518 | 1.3854 | 0.0040494
| 1182.5312 | 1.3853 | 0.0039897
| 1182.4107 | 1.3851 | 0.0039634
| 1182.2902 | 1.385 | 0.0039633
| 1182.1696 | 1.3849 | 0.0039728
| 1182.0491 | 1.3848 | 0.0039653
| 1181.9286 | 1.3848 | 0.0039252
| 1181.808 | 1.3847 | 0.0038519
| 1181.6875 | 1.3846 | 0.0037601
| 1181.567 | 1.3845 | 0.0036764
| 1181.4464 | 1.3843 | 0.0036228
| 1181.3259 | 1.3841 | 0.0036079
| 1181.2054 | 1.384 | 0.0036212
| 1181.0848 | 1.3839 | 0.0036394
| 1180.9643 | 1.3838 | 0.0036367
| 1180.8438 | 1.3837 | 0.0035991
| 1180.7233 | 1.3836 | 0.0035291
| 1180.6027 | 1.3834 | 0.003449
| 1180.4822 | 1.3833 | 0.003387
| 1180.3617 | 1.383 | 0.0033664
| 1180.2411 | 1.3828 | 0.0033949
| 1180.1206 | 1.3826 | 0.0034637
| 1180.0001 | 1.3825 | 0.0035489
| 1179.8795 | 1.3824 | 0.0036263
| 1179.759 | 1.3823 | 0.0036816
| 1179.6385 | 1.3822 | 0.0037144
| 1179.5179 | 1.3821 | 0.0037365
| 1179.3974 | 1.382 | 0.0037631
| 1179.2769 | 1.3819 | 0.003803
| 1179.1564 | 1.3818 | 0.0038545
| 1179.0358 | 1.3818 | 0.0039039
| 1178.9153 | 1.3817 | 0.0039326
| 1178.7948 | 1.3817 | 0.0039346
| 1178.6742 | 1.3816 | 0.0039097
| 1178.5537 | 1.3816 | 0.0038735
| 1178.4332 | 1.3815 | 0.0038423
| 1178.3126 | 1.3814 | 0.0038314
| 1178.1921 | 1.3813 | 0.0038416
| 1178.0716 | 1.3812 | 0.0038572
| 1177.951 | 1.3811 | 0.0038607
| 1177.8305 | 1.3811 | 0.0038331
| 1177.71 | 1.381 | 0.0037735
| 1177.5894 | 1.3809 | 0.0036935
| 1177.4689 | 1.3808 | 0.0036211
| 1177.3484 | 1.3806 | 0.0035803
| 1177.2279 | 1.3804 | 0.0035835
| 1177.1073 | 1.3803 | 0.0036293
| 1176.9868 | 1.3801 | 0.0036967
| 1176.8663 | 1.3801 | 0.003757
| 1176.7457 | 1.38 | 0.0037892
| 1176.6252 | 1.3799 | 0.0037853
| 1176.5047 | 1.3799 | 0.0037578
| 1176.3841 | 1.3798 | 0.0037264
| 1176.2636 | 1.3796 | 0.0037099
| 1176.1431 | 1.3795 | 0.0037191
| 1176.0225 | 1.3794 | 0.0037463
| 1175.902 | 1.3793 | 0.0037748
| 1175.7815 | 1.3792 | 0.0037867
| 1175.6609 | 1.3791 | 0.0037726
| 1175.5404 | 1.379 | 0.003741
| 1175.4199 | 1.3789 | 0.0037131
| 1175.2994 | 1.3787 | 0.0037152
| 1175.1788 | 1.3785 | 0.0037615
| 1175.0583 | 1.3784 | 0.0038517
| 1174.9378 | 1.3783 | 0.0039675
| 1174.8172 | 1.3782 | 0.0040775
| 1174.6967 | 1.3782 | 0.0041554
| 1174.5762 | 1.3782 | 0.004188
| 1174.4556 | 1.3782 | 0.0041823
| 1174.3351 | 1.3781 | 0.0041591
| 1174.2146 | 1.378 | 0.004142
| 1174.094 | 1.3779 | 0.0041499
| 1173.9735 | 1.3778 | 0.0041831
| 1173.853 | 1.3777 | 0.0042295
| 1173.7324 | 1.3777 | 0.0042711
| 1173.6119 | 1.3776 | 0.0042913
| 1173.4914 | 1.3776 | 0.004284
| 1173.3709 | 1.3775 | 0.0042602
| 1173.2503 | 1.3775 | 0.0042336
| 1173.1298 | 1.3774 | 0.0042193
| 1173.0093 | 1.3773 | 0.0042215
| 1172.8887 | 1.3771 | 0.0042373
| 1172.7682 | 1.3771 | 0.004257
| 1172.6477 | 1.377 | 0.0042723
| 1172.5271 | 1.3769 | 0.0042867
| 1172.4066 | 1.3767 | 0.0043103
| 1172.2861 | 1.3766 | 0.0043566
| 1172.1655 | 1.3765 | 0.0044391
| 1172.045 | 1.3764 | 0.0045507
| 1171.9245 | 1.3764 | 0.0046761
| 1171.8039 | 1.3764 | 0.0047849
| 1171.6834 | 1.3764 | 0.0048512
| 1171.5629 | 1.3765 | 0.0048578
| 1171.4424 | 1.3765 | 0.0048104
| 1171.3218 | 1.3765 | 0.0047292
| 1171.2013 | 1.3765 | 0.0046457
| 1171.0808 | 1.3764 | 0.0045847
| 1170.9602 | 1.3763 | 0.0045599
| 1170.8397 | 1.3762 | 0.0045624
| 1170.7192 | 1.3761 | 0.0045771
| 1170.5986 | 1.3761 | 0.0045847
| 1170.4781 | 1.376 | 0.0045751
| 1170.3576 | 1.376 | 0.0045491
| 1170.237 | 1.3759 | 0.0045211
| 1170.1165 | 1.3758 | 0.0045023
| 1169.996 | 1.3757 | 0.0045034
| 1169.8755 | 1.3757 | 0.0045204
| 1169.7549 | 1.3756 | 0.0045379
| 1169.6344 | 1.3756 | 0.0045427
| 1169.5139 | 1.3755 | 0.004524
| 1169.3933 | 1.3755 | 0.0044827
| 1169.2728 | 1.3754 | 0.0044334
| 1169.1523 | 1.3753 | 0.004395
| 1169.0317 | 1.3751 | 0.004385
| 1168.9112 | 1.375 | 0.0044083
| 1168.7907 | 1.3749 | 0.0044636
| 1168.6701 | 1.3748 | 0.0045321
| 1168.5496 | 1.3747 | 0.0045977
| 1168.4291 | 1.3747 | 0.0046504
| 1168.3085 | 1.3747 | 0.0046859
| 1168.188 | 1.3747 | 0.0047078
| 1168.0675 | 1.3746 | 0.0047197
| 1167.947 | 1.3746 | 0.0047252
| 1167.8264 | 1.3746 | 0.0047214
| 1167.7059 | 1.3746 | 0.0047022
| 1167.5854 | 1.3746 | 0.0046604
| 1167.4648 | 1.3746 | 0.0045983
| 1167.3443 | 1.3745 | 0.004525
| 1167.2238 | 1.3744 | 0.0044549
| 1167.1032 | 1.3743 | 0.0044023
| 1166.9827 | 1.3742 | 0.0043778
| 1166.8622 | 1.3741 | 0.0043785
| 1166.7416 | 1.374 | 0.0043957
| 1166.6211 | 1.3739 | 0.0044169
| 1166.5006 | 1.3739 | 0.0044318
| 1166.38 | 1.3738 | 0.004436
| 1166.2595 | 1.3737 | 0.0044337
| 1166.139 | 1.3737 | 0.0044309
| 1166.0185 | 1.3736 | 0.0044344
| 1165.8979 | 1.3735 | 0.0044409
| 1165.7774 | 1.3735 | 0.004442
| 1165.6569 | 1.3735 | 0.0044275
| 1165.5363 | 1.3734 | 0.0043876
| 1165.4158 | 1.3734 | 0.0043236
| 1165.2953 | 1.3733 | 0.0042476
| 1165.1747 | 1.3732 | 0.0041769
| 1165.0542 | 1.373 | 0.0041332
| 1164.9337 | 1.3729 | 0.0041267
| 1164.8131 | 1.3727 | 0.0041579
| 1164.6926 | 1.3726 | 0.0042173
| 1164.5721 | 1.3725 | 0.0042891
| 1164.4515 | 1.3724 | 0.0043536
| 1164.331 | 1.3724 | 0.0044012
| 1164.2105 | 1.3724 | 0.0044274
| 1164.09 | 1.3723 | 0.0044373
| 1163.9694 | 1.3723 | 0.0044359
| 1163.8489 | 1.3722 | 0.0044284
| 1163.7284 | 1.3722 | 0.0044153
| 1163.6078 | 1.3721 | 0.0043967
| 1163.4873 | 1.3721 | 0.0043738
| 1163.3668 | 1.372 | 0.0043481
| 1163.2462 | 1.3719 | 0.0043287
| 1163.1257 | 1.3718 | 0.0043241
| 1163.0052 | 1.3717 | 0.004338
| 1162.8846 | 1.3716 | 0.0043728
| 1162.7641 | 1.3715 | 0.0044185
| 1162.6436 | 1.3714 | 0.004464
| 1162.5231 | 1.3714 | 0.0044972
| 1162.4025 | 1.3714 | 0.0045096
| 1162.282 | 1.3713 | 0.0045026
| 1162.1615 | 1.3713 | 0.0044817
| 1162.0409 | 1.3712 | 0.0044618
| 1161.9204 | 1.3711 | 0.0044527
| 1161.7999 | 1.371 | 0.0044592
| 1161.6793 | 1.371 | 0.0044771
| 1161.5588 | 1.3709 | 0.0044994
| 1161.4383 | 1.3709 | 0.0045132
| 1161.3177 | 1.3708 | 0.0045117
| 1161.1972 | 1.3708 | 0.0044929
| 1161.0767 | 1.3707 | 0.004465
| 1160.9561 | 1.3706 | 0.0044332
| 1160.8356 | 1.3705 | 0.004409
| 1160.7151 | 1.3704 | 0.0043987
| 1160.5946 | 1.3703 | 0.0044044
| 1160.474 | 1.3702 | 0.0044237
| 1160.3535 | 1.3701 | 0.0044518
| 1160.233 | 1.37 | 0.0044849
| 1160.1124 | 1.37 | 0.0045195
| 1159.9919 | 1.3699 | 0.0045532
| 1159.8714 | 1.3698 | 0.0045858
| 1159.7508 | 1.3698 | 0.0046134
| 1159.6303 | 1.3697 | 0.0046373
| 1159.5098 | 1.3697 | 0.0046561
| 1159.3892 | 1.3696 | 0.0046706
| 1159.2687 | 1.3695 | 0.004686
| 1159.1482 | 1.3695 | 0.0047026
| 1159.0276 | 1.3694 | 0.0047261
| 1158.9071 | 1.3693 | 0.0047576
| 1158.7866 | 1.3693 | 0.0047962
| 1158.6661 | 1.3692 | 0.0048385
| 1158.5455 | 1.3692 | 0.0048799
| 1158.425 | 1.3691 | 0.0049133
| 1158.3045 | 1.3691 | 0.0049345
| 1158.1839 | 1.3691 | 0.004941
| 1158.0634 | 1.3691 | 0.0049293
| 1157.9429 | 1.3691 | 0.0048996
| 1157.8223 | 1.369 | 0.0048513
| 1157.7018 | 1.369 | 0.004792
| 1157.5813 | 1.3689 | 0.0047307
| 1157.4607 | 1.3688 | 0.004682
| 1157.3402 | 1.3686 | 0.0046596
| 1157.2197 | 1.3685 | 0.0046797
| 1157.0991 | 1.3683 | 0.0047473
| 1156.9786 | 1.3682 | 0.0048587
| 1156.8581 | 1.3681 | 0.0050012
| 1156.7376 | 1.368 | 0.0051489
| 1156.617 | 1.3681 | 0.0052789
| 1156.4965 | 1.3681 | 0.0053691
| 1156.376 | 1.3682 | 0.0054077
| 1156.2554 | 1.3683 | 0.0053959
| 1156.1349 | 1.3683 | 0.005347
| 1156.0144 | 1.3683 | 0.0052801
| 1155.8938 | 1.3683 | 0.0052157
| 1155.7733 | 1.3682 | 0.0051672
| 1155.6528 | 1.3681 | 0.0051413
| 1155.5322 | 1.3681 | 0.0051351
| 1155.4117 | 1.368 | 0.005143
| 1155.2912 | 1.368 | 0.0051558
| 1155.1706 | 1.3679 | 0.0051647
| 1155.0501 | 1.3679 | 0.0051675
| 1154.9296 | 1.3679 | 0.0051656
| 1154.8091 | 1.3678 | 0.0051647
| 1154.6885 | 1.3678 | 0.0051661
| 1154.568 | 1.3678 | 0.0051722
| 1154.4475 | 1.3678 | 0.0051782
| 1154.3269 | 1.3678 | 0.0051712
| 1154.2064 | 1.3679 | 0.0051354
| 1154.0859 | 1.3679 | 0.0050563
| 1153.9653 | 1.368 | 0.0049217
| 1153.8448 | 1.368 | 0.0047325
| 1153.7243 | 1.3679 | 0.0045043
| 1153.6037 | 1.3678 | 0.0042649
| 1153.4832 | 1.3675 | 0.004056
| 1153.3627 | 1.3672 | 0.0039123
| 1153.2422 | 1.3669 | 0.0038632
| 1153.1216 | 1.3666 | 0.0039117
| 1153.0011 | 1.3663 | 0.0040482
| 1152.8806 | 1.3661 | 0.0042423
| 1152.76 | 1.3659 | 0.0044547
| 1152.6395 | 1.3658 | 0.0046531
| 1152.519 | 1.3658 | 0.0048131
| 1152.3984 | 1.3658 | 0.0049312
| 1152.2779 | 1.3659 | 0.0050141
| 1152.1574 | 1.3659 | 0.005072
| 1152.0368 | 1.3659 | 0.0051143
| 1151.9163 | 1.3659 | 0.0051429
| 1151.7958 | 1.3659 | 0.0051533
| 1151.6752 | 1.3659 | 0.0051414
| 1151.5547 | 1.3659 | 0.005103
| 1151.4342 | 1.3659 | 0.0050501
| 1151.3137 | 1.3658 | 0.0049957
| 1151.1931 | 1.3657 | 0.004959
| 1151.0726 | 1.3656 | 0.0049501
| 1150.9521 | 1.3655 | 0.0049728
| 1150.8315 | 1.3654 | 0.005015
| 1150.711 | 1.3654 | 0.0050609
| 1150.5905 | 1.3653 | 0.0050942
| 1150.4699 | 1.3653 | 0.0051051
| 1150.3494 | 1.3653 | 0.0051
| 1150.2289 | 1.3652 | 0.0050914
| 1150.1083 | 1.3651 | 0.0050917
| 1149.9878 | 1.3651 | 0.0051068
| 1149.8673 | 1.365 | 0.0051366
| 1149.7467 | 1.3649 | 0.005167
| 1149.6262 | 1.3649 | 0.0051843
| 1149.5057 | 1.3649 | 0.0051779
| 1149.3852 | 1.3649 | 0.0051507
| 1149.2646 | 1.3648 | 0.0051128
| 1149.1441 | 1.3647 | 0.0050826
| 1149.0236 | 1.3646 | 0.0050756
| 1148.903 | 1.3645 | 0.005094
| 1148.7825 | 1.3645 | 0.0051294
| 1148.662 | 1.3644 | 0.005167
| 1148.5414 | 1.3644 | 0.0051903
| 1148.4209 | 1.3643 | 0.0051924
| 1148.3004 | 1.3643 | 0.005178
| 1148.1798 | 1.3642 | 0.0051583
| 1148.0593 | 1.3642 | 0.0051476
| 1147.9388 | 1.3641 | 0.0051536
| 1147.8182 | 1.364 | 0.0051727
| 1147.6977 | 1.364 | 0.005192
| 1147.5772 | 1.3639 | 0.0051939
| 1147.4567 | 1.3639 | 0.0051718
| 1147.3361 | 1.3638 | 0.0051255
| 1147.2156 | 1.3638 | 0.0050716
| 1147.0951 | 1.3636 | 0.0050325
| 1146.9745 | 1.3635 | 0.0050257
| 1146.854 | 1.3634 | 0.0050587
| 1146.7335 | 1.3632 | 0.0051221
| 1146.6129 | 1.3632 | 0.0051961
| 1146.4924 | 1.3631 | 0.0052616
| 1146.3719 | 1.3631 | 0.0053009
| 1146.2513 | 1.3631 | 0.0053147
| 1146.1308 | 1.363 | 0.0053122
| 1146.0103 | 1.3629 | 0.0053109
| 1145.8898 | 1.3629 | 0.005322
| 1145.7692 | 1.3628 | 0.0053454
| 1145.6487 | 1.3627 | 0.0053737
| 1145.5282 | 1.3627 | 0.0053918
| 1145.4076 | 1.3627 | 0.0053883
| 1145.2871 | 1.3626 | 0.0053638
| 1145.1666 | 1.3625 | 0.0053309
| 1145.046 | 1.3624 | 0.0053082
| 1144.9255 | 1.3623 | 0.0053158
| 1144.805 | 1.3622 | 0.0053579
| 1144.6844 | 1.3621 | 0.0054286
| 1144.5639 | 1.362 | 0.0055076
| 1144.4434 | 1.362 | 0.0055715
| 1144.3228 | 1.362 | 0.0056043
| 1144.2023 | 1.3619 | 0.0056064
| 1144.0818 | 1.3619 | 0.0055916
| 1143.9613 | 1.3618 | 0.0055824
| 1143.8407 | 1.3617 | 0.0055999
| 1143.7202 | 1.3616 | 0.0056506
| 1143.5997 | 1.3615 | 0.0057272
| 1143.4791 | 1.3615 | 0.0058077
| 1143.3586 | 1.3614 | 0.0058693
| 1143.2381 | 1.3614 | 0.005894
| 1143.1175 | 1.3614 | 0.0058852
| 1142.997 | 1.3614 | 0.005855
| 1142.8765 | 1.3613 | 0.0058253
| 1142.7559 | 1.3613 | 0.0058124
| 1142.6354 | 1.3612 | 0.0058268
| 1142.5149 | 1.3611 | 0.0058642
| 1142.3943 | 1.361 | 0.0059099
| 1142.2738 | 1.3609 | 0.0059513
| 1142.1533 | 1.3609 | 0.0059834
| 1142.0328 | 1.3608 | 0.0060083
| 1141.9122 | 1.3608 | 0.0060355
| 1141.7917 | 1.3607 | 0.0060756
| 1141.6712 | 1.3606 | 0.0061292
| 1141.5506 | 1.3606 | 0.006187
| 1141.4301 | 1.3606 | 0.0062327
| 1141.3096 | 1.3606 | 0.0062491
| 1141.189 | 1.3606 | 0.0062309
| 1141.0685 | 1.3606 | 0.0061829
| 1140.948 | 1.3606 | 0.0061263
| 1140.8274 | 1.3605 | 0.0060809
| 1140.7069 | 1.3604 | 0.0060638
| 1140.5864 | 1.3602 | 0.0060754
| 1140.4658 | 1.3602 | 0.0061058
| 1140.3453 | 1.3601 | 0.006136
| 1140.2248 | 1.36 | 0.0061503
| 1140.1043 | 1.36 | 0.0061447
| 1139.9837 | 1.3599 | 0.0061308
| 1139.8632 | 1.3598 | 0.0061264
| 1139.7427 | 1.3596 | 0.0061534
| 1139.6221 | 1.3595 | 0.0062175
| 1139.5016 | 1.3594 | 0.006308
| 1139.3811 | 1.3593 | 0.0064066
| 1139.2605 | 1.3593 | 0.0064899
| 1139.14 | 1.3592 | 0.0065451
| 1139.0195 | 1.3592 | 0.0065796
| 1138.8989 | 1.3591 | 0.0066146
| 1138.7784 | 1.359 | 0.006677
| 1138.6579 | 1.3589 | 0.0067906
| 1138.5373 | 1.3588 | 0.0069517
| 1138.4168 | 1.3588 | 0.0071449
| 1138.2963 | 1.3588 | 0.0073284
| 1138.1758 | 1.3589 | 0.0074681
| 1138.0552 | 1.3591 | 0.0075346
| 1137.9347 | 1.3593 | 0.0075228
| 1137.8142 | 1.3594 | 0.0074474
| 1137.6936 | 1.3595 | 0.007336
| 1137.5731 | 1.3595 | 0.0072131
| 1137.4526 | 1.3595 | 0.0070932
| 1137.332 | 1.3594 | 0.0069845
| 1137.2115 | 1.3594 | 0.006884
| 1137.091 | 1.3593 | 0.0067925
| 1136.9704 | 1.3592 | 0.0067127
| 1136.8499 | 1.359 | 0.0066578
| 1136.7294 | 1.3589 | 0.0066388
| 1136.6089 | 1.3588 | 0.0066601
| 1136.4883 | 1.3586 | 0.0067131
| 1136.3678 | 1.3586 | 0.0067758
| 1136.2473 | 1.3585 | 0.0068224
| 1136.1267 | 1.3585 | 0.0068346
| 1136.0062 | 1.3585 | 0.0068097
| 1135.8857 | 1.3584 | 0.0067611
| 1135.7651 | 1.3583 | 0.006715
| 1135.6446 | 1.3582 | 0.0066966
| 1135.5241 | 1.3581 | 0.0067216
| 1135.4035 | 1.3579 | 0.0067854
| 1135.283 | 1.3579 | 0.0068716
| 1135.1625 | 1.3578 | 0.0069565
| 1135.0419 | 1.3578 | 0.0070198
| 1134.9214 | 1.3578 | 0.0070584
| 1134.8009 | 1.3577 | 0.0070758
| 1134.6804 | 1.3577 | 0.0070885
| 1134.5598 | 1.3577 | 0.0071071
| 1134.4393 | 1.3576 | 0.0071351
| 1134.3188 | 1.3576 | 0.0071601
| 1134.1982 | 1.3576 | 0.007168
| 1134.0777 | 1.3576 | 0.0071427
| 1133.9572 | 1.3576 | 0.0070833
| 1133.8366 | 1.3576 | 0.0070019
| 1133.7161 | 1.3575 | 0.0069183
| 1133.5956 | 1.3574 | 0.0068535
| 1133.475 | 1.3573 | 0.0068203
| 1133.3545 | 1.3571 | 0.0068196
| 1133.234 | 1.357 | 0.0068424
| 1133.1134 | 1.3569 | 0.0068742
| 1132.9929 | 1.3568 | 0.0069095
| 1132.8724 | 1.3567 | 0.0069461
| 1132.7519 | 1.3566 | 0.006991
| 1132.6313 | 1.3565 | 0.0070503
| 1132.5108 | 1.3564 | 0.0071258
| 1132.3903 | 1.3564 | 0.0072073
| 1132.2697 | 1.3563 | 0.0072789
| 1132.1492 | 1.3564 | 0.0073209
| 1132.0287 | 1.3564 | 0.0073275
| 1131.9081 | 1.3563 | 0.0073024
| 1131.7876 | 1.3563 | 0.0072649
| 1131.6671 | 1.3562 | 0.0072372
| 1131.5465 | 1.3561 | 0.0072367
| 1131.426 | 1.3561 | 0.0072635
| 1131.3055 | 1.356 | 0.0073056
| 1131.1849 | 1.356 | 0.00734
| 1131.0644 | 1.356 | 0.0073416
| 1130.9439 | 1.356 | 0.0073027
| 1130.8234 | 1.3559 | 0.0072285
| 1130.7028 | 1.3559 | 0.0071371
| 1130.5823 | 1.3558 | 0.0070545
| 1130.4618 | 1.3556 | 0.0070003
| 1130.3412 | 1.3555 | 0.0069804
| 1130.2207 | 1.3553 | 0.0069881
| 1130.1002 | 1.3552 | 0.0070085
| 1129.9796 | 1.3551 | 0.0070259
| 1129.8591 | 1.3549 | 0.0070394
| 1129.7386 | 1.3548 | 0.007055
| 1129.618 | 1.3546 | 0.0070887
| 1129.4975 | 1.3545 | 0.0071554
| 1129.377 | 1.3543 | 0.0072566
| 1129.2564 | 1.3542 | 0.0073805
| 1129.1359 | 1.3542 | 0.0075038
| 1129.0154 | 1.3541 | 0.0076039
| 1128.8949 | 1.3541 | 0.0076601
| 1128.7743 | 1.3541 | 0.0076713
| 1128.6538 | 1.3541 | 0.0076527
| 1128.5333 | 1.354 | 0.0076278
| 1128.4127 | 1.3539 | 0.0076211
| 1128.2922 | 1.3538 | 0.0076481
| 1128.1717 | 1.3536 | 0.007709
| 1128.0511 | 1.3535 | 0.0077939
| 1127.9306 | 1.3534 | 0.0078856
| 1127.8101 | 1.3534 | 0.0079717
| 1127.6895 | 1.3533 | 0.0080457
| 1127.569 | 1.3533 | 0.0081096
| 1127.4485 | 1.3532 | 0.008172
| 1127.328 | 1.3531 | 0.0082391
| 1127.2074 | 1.3531 | 0.0083131
| 1127.0869 | 1.3531 | 0.0083867
| 1126.9664 | 1.353 | 0.0084548
| 1126.8458 | 1.353 | 0.0085085
| 1126.7253 | 1.353 | 0.0085477
| 1126.6048 | 1.353 | 0.0085771
| 1126.4842 | 1.3529 | 0.0086043
| 1126.3637 | 1.3529 | 0.0086345
| 1126.2432 | 1.3529 | 0.0086661
| 1126.1226 | 1.3529 | 0.008693
| 1126.0021 | 1.3529 | 0.0087012
| 1125.8816 | 1.3529 | 0.0086874
| 1125.761 | 1.3528 | 0.0086539
| 1125.6405 | 1.3528 | 0.0086119
| 1125.52 | 1.3527 | 0.0085801
| 1125.3995 | 1.3526 | 0.0085766
| 1125.2789 | 1.3525 | 0.0086058
| 1125.1584 | 1.3524 | 0.0086601
| 1125.0379 | 1.3523 | 0.0087222
| 1124.9173 | 1.3523 | 0.008768
| 1124.7968 | 1.3523 | 0.0087836
| 1124.6763 | 1.3523 | 0.0087677
| 1124.5557 | 1.3523 | 0.0087301
| 1124.4352 | 1.3522 | 0.0086929
| 1124.3147 | 1.3521 | 0.0086724
| 1124.1941 | 1.352 | 0.0086768
| 1124.0736 | 1.3519 | 0.0087
| 1123.9531 | 1.3518 | 0.0087252
| 1123.8325 | 1.3518 | 0.0087361
| 1123.712 | 1.3518 | 0.0087245
| 1123.5915 | 1.3517 | 0.0086929
| 1123.471 | 1.3516 | 0.0086567
| 1123.3504 | 1.3515 | 0.0086336
| 1123.2299 | 1.3514 | 0.0086343
| 1123.1094 | 1.3513 | 0.0086564
| 1122.9888 | 1.3512 | 0.0086834
| 1122.8683 | 1.3512 | 0.0086945
| 1122.7478 | 1.3511 | 0.0086763
| 1122.6272 | 1.351 | 0.0086273
| 1122.5067 | 1.3509 | 0.0085625
| 1122.3862 | 1.3508 | 0.0085047
| 1122.2656 | 1.3506 | 0.00848
| 1122.1451 | 1.3504 | 0.0084995
| 1122.0246 | 1.3502 | 0.0085605
| 1121.904 | 1.3501 | 0.0086451
| 1121.7835 | 1.35 | 0.0087341
| 1121.663 | 1.3499 | 0.0088116
| 1121.5425 | 1.3498 | 0.0088768
| 1121.4219 | 1.3497 | 0.008935
| 1121.3014 | 1.3496 | 0.0089985
| 1121.1809 | 1.3495 | 0.009073
| 1121.0603 | 1.3495 | 0.0091563
| 1120.9398 | 1.3494 | 0.0092351
| 1120.8193 | 1.3494 | 0.0092907
| 1120.6987 | 1.3494 | 0.0093104
| 1120.5782 | 1.3494 | 0.0092942
| 1120.4577 | 1.3493 | 0.0092548
| 1120.3371 | 1.3493 | 0.0092095
| 1120.2166 | 1.3492 | 0.0091728
| 1120.0961 | 1.3491 | 0.0091495
| 1119.9756 | 1.349 | 0.0091335
| 1119.855 | 1.3489 | 0.009118
| 1119.7345 | 1.3488 | 0.0090913
| 1119.614 | 1.3487 | 0.0090572
| 1119.4934 | 1.3485 | 0.009025
| 1119.3729 | 1.3484 | 0.0090165
| 1119.2524 | 1.3482 | 0.0090423
| 1119.1318 | 1.348 | 0.0091027
| 1119.0113 | 1.3479 | 0.0091799
| 1118.8908 | 1.3478 | 0.0092517
| 1118.7702 | 1.3478 | 0.0092928
| 1118.6497 | 1.3477 | 0.0092919
| 1118.5292 | 1.3476 | 0.0092561
| 1118.4086 | 1.3475 | 0.0092041
| 1118.2881 | 1.3473 | 0.0091672
| 1118.1676 | 1.3472 | 0.0091615
| 1118.0471 | 1.347 | 0.0091946
| 1117.9265 | 1.3468 | 0.0092532
| 1117.806 | 1.3467 | 0.0093184
| 1117.6855 | 1.3466 | 0.0093683
| 1117.5649 | 1.3465 | 0.0093972
| 1117.4444 | 1.3463 | 0.0094081
| 1117.3239 | 1.3462 | 0.0094199
| 1117.2033 | 1.346 | 0.0094458
| 1117.0828 | 1.3459 | 0.0094953
| 1116.9623 | 1.3457 | 0.0095646
| 1116.8417 | 1.3456 | 0.0096387
| 1116.7212 | 1.3455 | 0.0097005
| 1116.6007 | 1.3454 | 0.0097365
| 1116.4801 | 1.3453 | 0.0097497
| 1116.3596 | 1.3452 | 0.009749
| 1116.2391 | 1.3451 | 0.0097472
| 1116.1186 | 1.3449 | 0.009755
| 1115.998 | 1.3448 | 0.0097735
| 1115.8775 | 1.3447 | 0.0097958
| 1115.757 | 1.3445 | 0.0098131
| 1115.6364 | 1.3444 | 0.0098168
| 1115.5159 | 1.3442 | 0.0098106
| 1115.3954 | 1.3441 | 0.0098029
| 1115.2748 | 1.3439 | 0.0098065
| 1115.1543 | 1.3437 | 0.0098309
| 1115.0338 | 1.3435 | 0.0098776
| 1114.9132 | 1.3433 | 0.009941
| 1114.7927 | 1.3432 | 0.010003
| 1114.6722 | 1.343 | 0.010054
| 1114.5516 | 1.3428 | 0.01009
| 1114.4311 | 1.3427 | 0.010114
| 1114.3106 | 1.3425 | 0.010136
| 1114.1901 | 1.3423 | 0.010169
| 1114.0695 | 1.3421 | 0.010219
| 1113.949 | 1.3419 | 0.010285
| 1113.8285 | 1.3418 | 0.010361
| 1113.7079 | 1.3416 | 0.010436
| 1113.5874 | 1.3414 | 0.010502
| 1113.4669 | 1.3413 | 0.010553
| 1113.3463 | 1.3411 | 0.010593
| 1113.2258 | 1.341 | 0.010624
| 1113.1053 | 1.3408 | 0.010649
| 1112.9847 | 1.3407 | 0.01067
| 1112.8642 | 1.3405 | 0.010682
| 1112.7437 | 1.3404 | 0.010683
| 1112.6231 | 1.3402 | 0.010667
| 1112.5026 | 1.34 | 0.010639
| 1112.3821 | 1.3398 | 0.010604
| 1112.2616 | 1.3395 | 0.010572
| 1112.141 | 1.3392 | 0.010554
| 1112.0205 | 1.3389 | 0.010563
| 1111.9 | 1.3386 | 0.010597
| 1111.7794 | 1.3383 | 0.010658
| 1111.6589 | 1.338 | 0.01074
| 1111.5384 | 1.3377 | 0.010834
| 1111.4178 | 1.3374 | 0.010933
| 1111.2973 | 1.3372 | 0.011034
| 1111.1768 | 1.3369 | 0.011132
| 1111.0562 | 1.3367 | 0.011227
| 1110.9357 | 1.3364 | 0.011317
| 1110.8152 | 1.3362 | 0.011402
| 1110.6946 | 1.3359 | 0.011482
| 1110.5741 | 1.3357 | 0.011553
| 1110.4536 | 1.3355 | 0.011613
| 1110.3331 | 1.3352 | 0.011656
| 1110.2125 | 1.3349 | 0.011685
| 1110.092 | 1.3347 | 0.011702
| 1109.9715 | 1.3343 | 0.011707
| 1109.8509 | 1.334 | 0.011714
| 1109.7304 | 1.3336 | 0.011729
| 1109.6099 | 1.3332 | 0.011758
| 1109.4893 | 1.3328 | 0.011811
| 1109.3688 | 1.3324 | 0.011884
| 1109.2483 | 1.332 | 0.011977
| 1109.1277 | 1.3315 | 0.012087
| 1109.0072 | 1.3311 | 0.012211
| 1108.8867 | 1.3306 | 0.012348
| 1108.7662 | 1.3301 | 0.012498
| 1108.6456 | 1.3297 | 0.012661
| 1108.5251 | 1.3292 | 0.012838
| 1108.4046 | 1.3287 | 0.013028
| 1108.284 | 1.3282 | 0.01323
| 1108.1635 | 1.3277 | 0.013447
| 1108.043 | 1.3272 | 0.01368
| 1107.9224 | 1.3267 | 0.013933
| 1107.8019 | 1.3262 | 0.01421
| 1107.6814 | 1.3257 | 0.01451
| 1107.5608 | 1.3252 | 0.014828
| 1107.4403 | 1.3247 | 0.015153
| 1107.3198 | 1.3242 | 0.015473
| 1107.1992 | 1.3238 | 0.015776
| 1107.0787 | 1.3233 | 0.016062
| 1106.9582 | 1.3228 | 0.016336
| 1106.8377 | 1.3222 | 0.016611
| 1106.7171 | 1.3216 | 0.016908
| 1106.5966 | 1.3209 | 0.017245
| 1106.4761 | 1.3202 | 0.017638
| 1106.3555 | 1.3195 | 0.018091
| 1106.235 | 1.3188 | 0.018604
| 1106.1145 | 1.3181 | 0.019169
| 1105.9939 | 1.3174 | 0.019781
| 1105.8734 | 1.3167 | 0.020433
| 1105.7529 | 1.3161 | 0.021121
| 1105.6323 | 1.3154 | 0.021848
| 1105.5118 | 1.3147 | 0.022618
| 1105.3913 | 1.3141 | 0.023434
| 1105.2707 | 1.3135 | 0.024299
| 1105.1502 | 1.3129 | 0.025211
| 1105.0297 | 1.3124 | 0.026163
| 1104.9092 | 1.3119 | 0.027144
| 1104.7886 | 1.3114 | 0.028144
| 1104.6681 | 1.311 | 0.029155
| 1104.5476 | 1.3106 | 0.030175
| 1104.427 | 1.3102 | 0.03121
| 1104.3065 | 1.3098 | 0.032272
| 1104.186 | 1.3094 | 0.033375
| 1104.0654 | 1.3091 | 0.034531
| 1103.9449 | 1.3087 | 0.035743
| 1103.8244 | 1.3085 | 0.037004
| 1103.7038 | 1.3083 | 0.038293
| 1103.5833 | 1.3083 | 0.039587
| 1103.4628 | 1.3082 | 0.040865
| 1103.3422 | 1.3083 | 0.042113
| 1103.2217 | 1.3084 | 0.043333
| 1103.1012 | 1.3085 | 0.044531
| 1102.9807 | 1.3086 | 0.045729
| 1102.8601 | 1.3087 | 0.046938
| 1102.7396 | 1.3088 | 0.048166
| 1102.6191 | 1.309 | 0.049411
| 1102.4985 | 1.3093 | 0.05066
| 1102.378 | 1.3096 | 0.051901
| 1102.2575 | 1.3099 | 0.053122
| 1102.1369 | 1.3103 | 0.05432
| 1102.0164 | 1.3107 | 0.055495
| 1101.8959 | 1.3112 | 0.056655
| 1101.7753 | 1.3116 | 0.057807
| 1101.6548 | 1.3121 | 0.058957
| 1101.5343 | 1.3126 | 0.060104
| 1101.4137 | 1.3131 | 0.061252
| 1101.2932 | 1.3137 | 0.062394
| 1101.1727 | 1.3143 | 0.063525
| 1101.0522 | 1.315 | 0.064638
| 1100.9316 | 1.3157 | 0.065725
| 1100.8111 | 1.3165 | 0.066778
| 1100.6906 | 1.3172 | 0.067793
| 1100.57 | 1.318 | 0.068771
| 1100.4495 | 1.3188 | 0.069719
| 1100.329 | 1.3196 | 0.070649
| 1100.2084 | 1.3204 | 0.071575
| 1100.0879 | 1.3213 | 0.072503
| 1099.9674 | 1.3221 | 0.073427
| 1099.8468 | 1.3231 | 0.074336
| 1099.7263 | 1.324 | 0.075206
| 1099.6058 | 1.325 | 0.076018
| 1099.4853 | 1.3261 | 0.076768
| 1099.3647 | 1.3271 | 0.077457
| 1099.2442 | 1.3281 | 0.078106
| 1099.1237 | 1.329 | 0.078742
| 1099.0031 | 1.3299 | 0.079381
| 1098.8826 | 1.3309 | 0.080033
| 1098.7621 | 1.3318 | 0.080692
| 1098.6415 | 1.3328 | 0.081342
| 1098.521 | 1.3338 | 0.081976
| 1098.4005 | 1.3348 | 0.082586
| 1098.2799 | 1.3359 | 0.08318
| 1098.1594 | 1.3369 | 0.083775
| 1098.0389 | 1.3379 | 0.084381
| 1097.9183 | 1.339 | 0.084999
| 1097.7978 | 1.3401 | 0.085616
| 1097.6773 | 1.3413 | 0.086205
| 1097.5568 | 1.3426 | 0.086739
| 1097.4362 | 1.3438 | 0.0872
| 1097.3157 | 1.3451 | 0.087584
| 1097.1952 | 1.3464 | 0.087904
| 1097.0746 | 1.3476 | 0.088186
| 1096.9541 | 1.3488 | 0.088455
| 1096.8336 | 1.35 | 0.088723
| 1096.713 | 1.3512 | 0.088996
| 1096.5925 | 1.3524 | 0.089268
| 1096.472 | 1.3536 | 0.089527
| 1096.3514 | 1.3549 | 0.089768
| 1096.2309 | 1.3562 | 0.089987
| 1096.1104 | 1.3575 | 0.09018
| 1095.9898 | 1.3588 | 0.090343
| 1095.8693 | 1.3602 | 0.090466
| 1095.7488 | 1.3616 | 0.090538
| 1095.6283 | 1.363 | 0.090544
| 1095.5077 | 1.3644 | 0.09048
| 1095.3872 | 1.3657 | 0.090353
| 1095.2667 | 1.3671 | 0.090186
| 1095.1461 | 1.3684 | 0.09
| 1095.0256 | 1.3697 | 0.089814
| 1094.9051 | 1.3709 | 0.089638
| 1094.7845 | 1.3722 | 0.089458
| 1094.664 | 1.3736 | 0.08926
| 1094.5435 | 1.3749 | 0.08902
| 1094.4229 | 1.3763 | 0.088721
| 1094.3024 | 1.3777 | 0.088364
| 1094.1819 | 1.3791 | 0.087949
| 1094.0613 | 1.3804 | 0.087486
| 1093.9408 | 1.3818 | 0.086978
| 1093.8203 | 1.3831 | 0.086419
| 1093.6998 | 1.3845 | 0.085802
| 1093.5792 | 1.3858 | 0.085115
| 1093.4587 | 1.3871 | 0.084359
| 1093.3382 | 1.3883 | 0.083543
| 1093.2176 | 1.3895 | 0.08269
| 1093.0971 | 1.3906 | 0.081822
| 1092.9766 | 1.3917 | 0.080955
| 1092.856 | 1.3927 | 0.080094
| 1092.7355 | 1.3937 | 0.07923
| 1092.615 | 1.3947 | 0.078347
| 1092.4944 | 1.3958 | 0.077429
| 1092.3739 | 1.3968 | 0.076468
| 1092.2534 | 1.3977 | 0.075469
| 1092.1329 | 1.3986 | 0.074436
| 1092.0123 | 1.3995 | 0.073378
| 1091.8918 | 1.4004 | 0.072301
| 1091.7713 | 1.4012 | 0.071199
| 1091.6507 | 1.402 | 0.070063
| 1091.5302 | 1.4027 | 0.068886
| 1091.4097 | 1.4035 | 0.067667
| 1091.2891 | 1.4041 | 0.066417
| 1091.1686 | 1.4047 | 0.065149
| 1091.0481 | 1.4052 | 0.063883
| 1090.9275 | 1.4056 | 0.062625
| 1090.807 | 1.406 | 0.06138
| 1090.6865 | 1.4064 | 0.060137
| 1090.5659 | 1.4068 | 0.058884
| 1090.4454 | 1.4071 | 0.057613
| 1090.3249 | 1.4073 | 0.056326
| 1090.2044 | 1.4075 | 0.055032
| 1090.0838 | 1.4076 | 0.053748
| 1089.9633 | 1.4076 | 0.052493
| 1089.8428 | 1.4076 | 0.05128
| 1089.7222 | 1.4075 | 0.05011
| 1089.6017 | 1.4074 | 0.048982
| 1089.4812 | 1.4073 | 0.047883
| 1089.3606 | 1.4072 | 0.046809
| 1089.2401 | 1.407 | 0.045749
| 1089.1196 | 1.4068 | 0.044703
| 1088.999 | 1.4066 | 0.043677
| 1088.8785 | 1.4064 | 0.042673
| 1088.758 | 1.4061 | 0.041692
| 1088.6374 | 1.4058 | 0.040741
| 1088.5169 | 1.4054 | 0.039818
| 1088.3964 | 1.4051 | 0.038922
| 1088.2759 | 1.4047 | 0.038061
| 1088.1553 | 1.4043 | 0.037237
| 1088.0348 | 1.4038 | 0.036459
| 1087.9143 | 1.4034 | 0.035727
| 1087.7937 | 1.4029 | 0.035042
| 1087.6732 | 1.4025 | 0.034398
| 1087.5527 | 1.4021 | 0.033783
| 1087.4321 | 1.4016 | 0.033185
| 1087.3116 | 1.4012 | 0.032599
| 1087.1911 | 1.4008 | 0.032023
| 1087.0705 | 1.4004 | 0.031462
| 1086.95 | 1.3999 | 0.030928
| 1086.8295 | 1.3995 | 0.030429
| 1086.7089 | 1.399 | 0.029967
| 1086.5884 | 1.3986 | 0.029536
| 1086.4679 | 1.3982 | 0.029117
| 1086.3474 | 1.3978 | 0.028693
| 1086.2268 | 1.3974 | 0.028248
| 1086.1063 | 1.397 | 0.027785
| 1085.9858 | 1.3966 | 0.02732
| 1085.8652 | 1.3961 | 0.02688
| 1085.7447 | 1.3956 | 0.026494
| 1085.6242 | 1.3951 | 0.026178
| 1085.5036 | 1.3946 | 0.025938
| 1085.3831 | 1.3941 | 0.02575
| 1085.2626 | 1.3937 | 0.025586
| 1085.142 | 1.3933 | 0.025414
| 1085.0215 | 1.393 | 0.025213
| 1084.901 | 1.3927 | 0.024983
| 1084.7804 | 1.3924 | 0.024735
| 1084.6599 | 1.392 | 0.024489
| 1084.5394 | 1.3916 | 0.024261
| 1084.4189 | 1.3913 | 0.024056
| 1084.2983 | 1.3909 | 0.023865
| 1084.1778 | 1.3906 | 0.02368
| 1084.0573 | 1.3902 | 0.023494
| 1083.9367 | 1.3899 | 0.023309
| 1083.8162 | 1.3895 | 0.02314
| 1083.6957 | 1.3891 | 0.023001
| 1083.5751 | 1.3887 | 0.022907
| 1083.4546 | 1.3884 | 0.02285
| 1083.3341 | 1.3881 | 0.02281
| 1083.2135 | 1.3878 | 0.02276
| 1083.093 | 1.3876 | 0.022678
| 1082.9725 | 1.3874 | 0.022558
| 1082.852 | 1.3871 | 0.022413
| 1082.7314 | 1.3868 | 0.02227
| 1082.6109 | 1.3865 | 0.022151
| 1082.4904 | 1.3862 | 0.022071
| 1082.3698 | 1.3859 | 0.022016
| 1082.2493 | 1.3857 | 0.021966
| 1082.1288 | 1.3854 | 0.021893
| 1082.0082 | 1.3852 | 0.02179
| 1081.8877 | 1.3849 | 0.021671
| 1081.7672 | 1.3845 | 0.02157
| 1081.6466 | 1.3841 | 0.021531
| 1081.5261 | 1.3838 | 0.021579
| 1081.4056 | 1.3834 | 0.021715
| 1081.285 | 1.3832 | 0.021904
| 1081.1645 | 1.383 | 0.022093
| 1081.044 | 1.383 | 0.022226
| 1080.9235 | 1.3829 | 0.022268
| 1080.8029 | 1.3829 | 0.022219
| 1080.6824 | 1.3829 | 0.022106
| 1080.5619 | 1.3827 | 0.021977
| 1080.4413 | 1.3825 | 0.021871
| 1080.3208 | 1.3823 | 0.021815
| 1080.2003 | 1.382 | 0.02181
| 1080.0797 | 1.3818 | 0.02184
| 1079.9592 | 1.3817 | 0.021881
| 1079.8387 | 1.3815 | 0.021919
| 1079.7181 | 1.3814 | 0.021943
| 1079.5976 | 1.3813 | 0.021959
| 1079.4771 | 1.3812 | 0.021969
| 1079.3565 | 1.381 | 0.021974
| 1079.236 | 1.3809 | 0.021968
| 1079.1155 | 1.3809 | 0.021942
| 1078.995 | 1.3808 | 0.021893
| 1078.8744 | 1.3806 | 0.021829
| 1078.7539 | 1.3805 | 0.021764
| 1078.6334 | 1.3803 | 0.021716
| 1078.5128 | 1.3801 | 0.021697
| 1078.3923 | 1.3799 | 0.021711
| 1078.2718 | 1.3797 | 0.021743
| 1078.1512 | 1.3796 | 0.021778
| 1078.0307 | 1.3795 | 0.021803
| 1077.9102 | 1.3793 | 0.021821
| 1077.7896 | 1.3791 | 0.02184
| 1077.6691 | 1.379 | 0.021882
| 1077.5486 | 1.3788 | 0.021959
| 1077.428 | 1.3786 | 0.022075
| 1077.3075 | 1.3785 | 0.022216
| 1077.187 | 1.3784 | 0.022358
| 1077.0665 | 1.3784 | 0.022477
| 1076.9459 | 1.3784 | 0.022563
| 1076.8254 | 1.3783 | 0.022619
| 1076.7049 | 1.3783 | 0.022663
| 1076.5843 | 1.3783 | 0.022712
| 1076.4638 | 1.3782 | 0.022778
| 1076.3433 | 1.3782 | 0.022856
| 1076.2227 | 1.3782 | 0.02293
| 1076.1022 | 1.3782 | 0.022982
| 1075.9817 | 1.3782 | 0.022998
| 1075.8611 | 1.3782 | 0.022981
| 1075.7406 | 1.3782 | 0.022949
| 1075.6201 | 1.3782 | 0.022926
| 1075.4995 | 1.3781 | 0.022931
| 1075.379 | 1.378 | 0.02297
| 1075.2585 | 1.378 | 0.023034
| 1075.138 | 1.3779 | 0.023101
| 1075.0174 | 1.378 | 0.023154
| 1074.8969 | 1.378 | 0.023181
| 1074.7764 | 1.378 | 0.023184
| 1074.6558 | 1.378 | 0.023176
| 1074.5353 | 1.378 | 0.02317
| 1074.4148 | 1.378 | 0.02317
| 1074.2942 | 1.378 | 0.023168
| 1074.1737 | 1.378 | 0.023153
| 1074.0532 | 1.3781 | 0.023109
| 1073.9326 | 1.3781 | 0.023039
| 1073.8121 | 1.378 | 0.022951
| 1073.6916 | 1.3779 | 0.022875
| 1073.5711 | 1.3778 | 0.022838
| 1073.4505 | 1.3777 | 0.022858
| 1073.33 | 1.3776 | 0.022935
| 1073.2095 | 1.3775 | 0.023049
| 1073.0889 | 1.3775 | 0.023167
| 1072.9684 | 1.3775 | 0.023261
| 1072.8479 | 1.3776 | 0.023313
| 1072.7273 | 1.3777 | 0.02332
| 1072.6068 | 1.3777 | 0.023298
| 1072.4863 | 1.3778 | 0.023271
| 1072.3657 | 1.3778 | 0.023254
| 1072.2452 | 1.3778 | 0.023247
| 1072.1247 | 1.3778 | 0.023242
| 1072.0041 | 1.3778 | 0.023223
| 1071.8836 | 1.3779 | 0.023173
| 1071.7631 | 1.3779 | 0.023096
| 1071.6426 | 1.3778 | 0.023007
| 1071.522 | 1.3778 | 0.022936
| 1071.4015 | 1.3777 | 0.022912
| 1071.281 | 1.3775 | 0.02295
| 1071.1604 | 1.3775 | 0.023047
| 1071.0399 | 1.3774 | 0.02318
| 1070.9194 | 1.3775 | 0.02331
| 1070.7988 | 1.3776 | 0.023402
| 1070.6783 | 1.3777 | 0.023431
| 1070.5578 | 1.3779 | 0.023394
| 1070.4372 | 1.378 | 0.023304
| 1070.3167 | 1.378 | 0.023192
| 1070.1962 | 1.378 | 0.023087
| 1070.0756 | 1.378 | 0.023009
| 1069.9551 | 1.378 | 0.022967
| 1069.8346 | 1.3779 | 0.022956
| 1069.7141 | 1.3779 | 0.022967
| 1069.5935 | 1.3779 | 0.022982
| 1069.473 | 1.3779 | 0.022994
| 1069.3525 | 1.378 | 0.022995
| 1069.2319 | 1.378 | 0.022984
| 1069.1114 | 1.3781 | 0.022957
| 1068.9909 | 1.3781 | 0.02291
| 1068.8703 | 1.3782 | 0.022845
| 1068.7498 | 1.3782 | 0.022761
| 1068.6293 | 1.3782 | 0.02267
| 1068.5087 | 1.3782 | 0.022584
| 1068.3882 | 1.3781 | 0.022519
| 1068.2677 | 1.3781 | 0.022486
| 1068.1471 | 1.378 | 0.022486
| 1068.0266 | 1.378 | 0.02251
| 1067.9061 | 1.378 | 0.022538
| 1067.7856 | 1.378 | 0.022549
| 1067.665 | 1.3781 | 0.022534
| 1067.5445 | 1.3782 | 0.022489
| 1067.424 | 1.3782 | 0.022426
| 1067.3034 | 1.3782 | 0.022364
| 1067.1829 | 1.3782 | 0.022317
| 1067.0624 | 1.3781 | 0.022294
| 1066.9418 | 1.3781 | 0.022288
| 1066.8213 | 1.3782 | 0.022285
| 1066.7008 | 1.3782 | 0.022272
| 1066.5802 | 1.3782 | 0.022233
| 1066.4597 | 1.3783 | 0.022174
| 1066.3392 | 1.3783 | 0.022099
| 1066.2187 | 1.3783 | 0.022022
| 1066.0981 | 1.3783 | 0.021958
| 1065.9776 | 1.3783 | 0.021912
| 1065.8571 | 1.3783 | 0.021879
| 1065.7365 | 1.3782 | 0.021852
| 1065.616 | 1.3783 | 0.021821
| 1065.4955 | 1.3783 | 0.021784
| 1065.3749 | 1.3783 | 0.021743
| 1065.2544 | 1.3782 | 0.021701
| 1065.1339 | 1.3782 | 0.021666
| 1065.0133 | 1.3782 | 0.021639
| 1064.8928 | 1.3782 | 0.021621
| 1064.7723 | 1.3782 | 0.021608
| 1064.6517 | 1.3782 | 0.021597
| 1064.5312 | 1.3782 | 0.02159
| 1064.4107 | 1.3782 | 0.021585
| 1064.2902 | 1.3782 | 0.021583
| 1064.1696 | 1.3783 | 0.02158
| 1064.0491 | 1.3783 | 0.021568
| 1063.9286 | 1.3784 | 0.021537
| 1063.808 | 1.3785 | 0.021482
| 1063.6875 | 1.3785 | 0.021403
| 1063.567 | 1.3786 | 0.021309
| 1063.4464 | 1.3786 | 0.021215
| 1063.3259 | 1.3786 | 0.021137
| 1063.2054 | 1.3786 | 0.02108
| 1063.0848 | 1.3786 | 0.021041
| 1062.9643 | 1.3786 | 0.021001
| 1062.8438 | 1.3786 | 0.020942
| 1062.7232 | 1.3787 | 0.020846
| 1062.6027 | 1.3787 | 0.020711
| 1062.4822 | 1.3787 | 0.020551
| 1062.3617 | 1.3787 | 0.020388
| 1062.2411 | 1.3786 | 0.020247
| 1062.1206 | 1.3785 | 0.020151
| 1062.0001 | 1.3783 | 0.020106
| 1061.8795 | 1.3782 | 0.020102
| 1061.759 | 1.3781 | 0.020125
| 1061.6385 | 1.3781 | 0.020157
| 1061.5179 | 1.3781 | 0.020182
| 1061.3974 | 1.378 | 0.020195
| 1061.2769 | 1.378 | 0.020192
| 1061.1563 | 1.378 | 0.020178
| 1061.0358 | 1.378 | 0.020157
| 1060.9153 | 1.378 | 0.020131
| 1060.7947 | 1.378 | 0.020104
| 1060.6742 | 1.3779 | 0.020084
| 1060.5537 | 1.3779 | 0.020077
| 1060.4332 | 1.3779 | 0.020093
| 1060.3126 | 1.3778 | 0.020134
| 1060.1921 | 1.3778 | 0.0202
| 1060.0716 | 1.3778 | 0.020277
| 1059.951 | 1.3779 | 0.02035
| 1059.8305 | 1.378 | 0.020398
| 1059.71 | 1.3781 | 0.020407
| 1059.5894 | 1.3782 | 0.02037
| 1059.4689 | 1.3783 | 0.02029
| 1059.3484 | 1.3784 | 0.020181
| 1059.2278 | 1.3785 | 0.020057
| 1059.1073 | 1.3785 | 0.019931
| 1058.9868 | 1.3785 | 0.019816
| 1058.8663 | 1.3784 | 0.019719
| 1058.7457 | 1.3784 | 0.019645
| 1058.6252 | 1.3784 | 0.019594
| 1058.5047 | 1.3783 | 0.019562
| 1058.3841 | 1.3783 | 0.019543
| 1058.2636 | 1.3783 | 0.019525
| 1058.1431 | 1.3783 | 0.019497
| 1058.0225 | 1.3783 | 0.019448
| 1057.902 | 1.3784 | 0.019378
| 1057.7815 | 1.3783 | 0.019293
| 1057.6609 | 1.3783 | 0.019212
| 1057.5404 | 1.3782 | 0.019154
| 1057.4199 | 1.3782 | 0.019133
| 1057.2993 | 1.3781 | 0.019153
| 1057.1788 | 1.3781 | 0.019206
| 1057.0583 | 1.3781 | 0.019272
| 1056.9378 | 1.3781 | 0.019326
| 1056.8172 | 1.3782 | 0.019352
| 1056.6967 | 1.3783 | 0.019342
| 1056.5762 | 1.3784 | 0.0193
| 1056.4556 | 1.3785 | 0.019235
| 1056.3351 | 1.3785 | 0.019159
| 1056.2146 | 1.3786 | 0.019077
| 1056.094 | 1.3787 | 0.018988
| 1055.9735 | 1.3787 | 0.018883
| 1055.853 | 1.3788 | 0.01876
| 1055.7324 | 1.3788 | 0.018615
| 1055.6119 | 1.3788 | 0.018453
| 1055.4914 | 1.3788 | 0.018289
| 1055.3708 | 1.3787 | 0.018138
| 1055.2503 | 1.3786 | 0.018012
| 1055.1298 | 1.3785 | 0.017919
| 1055.0093 | 1.3784 | 0.017857
| 1054.8887 | 1.3782 | 0.017824
| 1054.7682 | 1.3781 | 0.017811
| 1054.6477 | 1.3781 | 0.017816
| 1054.5271 | 1.378 | 0.017834
| 1054.4066 | 1.3779 | 0.017862
| 1054.2861 | 1.3779 | 0.017896
| 1054.1655 | 1.3779 | 0.017933
| 1054.045 | 1.3779 | 0.017964
| 1053.9245 | 1.3779 | 0.017981
| 1053.8039 | 1.3779 | 0.017979
| 1053.6834 | 1.378 | 0.017957
| 1053.5629 | 1.378 | 0.017915
| 1053.4423 | 1.378 | 0.017857
| 1053.3218 | 1.378 | 0.017792
| 1053.2013 | 1.378 | 0.017727
| 1053.0808 | 1.378 | 0.017673
| 1052.9602 | 1.3779 | 0.017633
| 1052.8397 | 1.3779 | 0.017615
| 1052.7192 | 1.3778 | 0.017618
| 1052.5986 | 1.3778 | 0.017638
| 1052.4781 | 1.3778 | 0.017667
| 1052.3576 | 1.3778 | 0.017695
| 1052.237 | 1.3779 | 0.017713
| 1052.1165 | 1.3779 | 0.017716
| 1051.996 | 1.378 | 0.017701
| 1051.8754 | 1.3781 | 0.017669
| 1051.7549 | 1.3781 | 0.017624
| 1051.6344 | 1.3782 | 0.017566
| 1051.5138 | 1.3783 | 0.017488
| 1051.3933 | 1.3783 | 0.017386
| 1051.2728 | 1.3784 | 0.017251
| 1051.1523 | 1.3784 | 0.017084
| 1051.0317 | 1.3784 | 0.016894
| 1050.9112 | 1.3784 | 0.016702
| 1050.7907 | 1.3782 | 0.01653
| 1050.6701 | 1.3781 | 0.016407
| 1050.5496 | 1.3779 | 0.016346
| 1050.4291 | 1.3777 | 0.016351
| 1050.3085 | 1.3776 | 0.016412
| 1050.188 | 1.3775 | 0.016507
| 1050.0675 | 1.3774 | 0.016608
| 1049.9469 | 1.3774 | 0.016696
| 1049.8264 | 1.3775 | 0.016753
| 1049.7059 | 1.3775 | 0.016779
| 1049.5854 | 1.3776 | 0.016777
| 1049.4648 | 1.3776 | 0.016756
| 1049.3443 | 1.3776 | 0.016729
| 1049.2238 | 1.3776 | 0.016701
| 1049.1032 | 1.3777 | 0.016672
| 1048.9827 | 1.3777 | 0.01664
| 1048.8622 | 1.3777 | 0.016598
| 1048.7416 | 1.3778 | 0.016543
| 1048.6211 | 1.3778 | 0.016476
| 1048.5006 | 1.3778 | 0.016403
| 1048.38 | 1.3778 | 0.016333
| 1048.2595 | 1.3778 | 0.016272
| 1048.139 | 1.3777 | 0.016221
| 1048.0184 | 1.3777 | 0.016174
| 1047.8979 | 1.3778 | 0.016116
| 1047.7774 | 1.3778 | 0.016031
| 1047.6569 | 1.3778 | 0.015906
| 1047.5363 | 1.3777 | 0.015745
| 1047.4158 | 1.3776 | 0.015574
| 1047.2953 | 1.3775 | 0.015429
| 1047.1747 | 1.3772 | 0.015351
| 1047.0542 | 1.377 | 0.015371
| 1046.9337 | 1.3767 | 0.015494
| 1046.8131 | 1.3766 | 0.015697
| 1046.6926 | 1.3765 | 0.015934
| 1046.5721 | 1.3766 | 0.016148
| 1046.4515 | 1.3767 | 0.016293
| 1046.331 | 1.3769 | 0.016351
| 1046.2105 | 1.377 | 0.016335
| 1046.0899 | 1.3771 | 0.016279
| 1045.9694 | 1.3771 | 0.016224
| 1045.8489 | 1.3771 | 0.016199
| 1045.7284 | 1.3771 | 0.016215
| 1045.6078 | 1.3771 | 0.016254
| 1045.4873 | 1.3772 | 0.016292
| 1045.3668 | 1.3773 | 0.0163
| 1045.2462 | 1.3774 | 0.016271
| 1045.1257 | 1.3774 | 0.016207
| 1045.0052 | 1.3775 | 0.016128
| 1044.8846 | 1.3775 | 0.016055
| 1044.7641 | 1.3775 | 0.016
| 1044.6436 | 1.3775 | 0.015963
| 1044.523 | 1.3775 | 0.015941
| 1044.4025 | 1.3774 | 0.015929
| 1044.282 | 1.3774 | 0.015928
| 1044.1614 | 1.3774 | 0.015945
| 1044.0409 | 1.3775 | 0.015987
| 1043.9204 | 1.3775 | 0.016049
| 1043.7999 | 1.3776 | 0.016113
| 1043.6793 | 1.3778 | 0.016142
| 1043.5588 | 1.378 | 0.0161
| 1043.4383 | 1.3782 | 0.01596
| 1043.3177 | 1.3784 | 0.015728
| 1043.1972 | 1.3785 | 0.015435
| 1043.0767 | 1.3784 | 0.015134
| 1042.9561 | 1.3783 | 0.014886
| 1042.8356 | 1.3781 | 0.014726
| 1042.7151 | 1.3779 | 0.014664
| 1042.5945 | 1.3778 | 0.014675
| 1042.474 | 1.3777 | 0.014717
| 1042.3535 | 1.3777 | 0.014748
| 1042.2329 | 1.3777 | 0.014743
| 1042.1124 | 1.3777 | 0.014705
| 1041.9919 | 1.3776 | 0.014655
| 1041.8714 | 1.3776 | 0.014618
| 1041.7508 | 1.3775 | 0.014611
| 1041.6303 | 1.3775 | 0.014636
| 1041.5098 | 1.3775 | 0.014674
| 1041.3892 | 1.3775 | 0.014706
| 1041.2687 | 1.3775 | 0.014714
| 1041.1482 | 1.3776 | 0.014694
| 1041.0276 | 1.3776 | 0.014651
| 1040.9071 | 1.3777 | 0.014594
| 1040.7866 | 1.3777 | 0.014531
| 1040.666 | 1.3777 | 0.01446
| 1040.5455 | 1.3778 | 0.014376
| 1040.425 | 1.3778 | 0.014274
| 1040.3045 | 1.3777 | 0.014163
| 1040.1839 | 1.3777 | 0.01406
| 1040.0634 | 1.3776 | 0.01399
| 1039.9429 | 1.3775 | 0.013975
| 1039.8223 | 1.3774 | 0.014018
| 1039.7018 | 1.3773 | 0.014107
| 1039.5813 | 1.3773 | 0.014209
| 1039.4607 | 1.3774 | 0.014287
| 1039.3402 | 1.3775 | 0.01431
| 1039.2197 | 1.3777 | 0.01427
| 1039.0991 | 1.3778 | 0.014175
| 1038.9786 | 1.3778 | 0.014052
| 1038.8581 | 1.3779 | 0.013923
| 1038.7375 | 1.3779 | 0.013807
| 1038.617 | 1.3779 | 0.013706
| 1038.4965 | 1.3778 | 0.013617
| 1038.376 | 1.3778 | 0.01353
| 1038.2554 | 1.3778 | 0.013444
| 1038.1349 | 1.3777 | 0.013367
| 1038.0144 | 1.3777 | 0.013304
| 1037.8938 | 1.3776 | 0.013266
| 1037.7733 | 1.3776 | 0.01325
| 1037.6528 | 1.3776 | 0.01324
| 1037.5322 | 1.3776 | 0.013218
| 1037.4117 | 1.3776 | 0.013171
| 1037.2912 | 1.3777 | 0.013094
| 1037.1706 | 1.3777 | 0.012999
| 1037.0501 | 1.3776 | 0.012908
| 1036.9296 | 1.3776 | 0.012842
| 1036.809 | 1.3775 | 0.012809
| 1036.6885 | 1.3775 | 0.012799
| 1036.568 | 1.3775 | 0.012787
| 1036.4475 | 1.3776 | 0.012746
| 1036.3269 | 1.3777 | 0.012653
| 1036.2064 | 1.3777 | 0.012506
| 1036.0859 | 1.3777 | 0.012324
| 1035.9653 | 1.3776 | 0.012138
| 1035.8448 | 1.3775 | 0.01198
| 1035.7243 | 1.3773 | 0.011875
| 1035.6037 | 1.3772 | 0.011825
| 1035.4832 | 1.377 | 0.011823
| 1035.3627 | 1.3769 | 0.011846
| 1035.2421 | 1.3768 | 0.011875
| 1035.1216 | 1.3768 | 0.011897
| 1035.0011 | 1.3767 | 0.011913
| 1034.8805 | 1.3767 | 0.011927
| 1034.76 | 1.3766 | 0.011946
| 1034.6395 | 1.3766 | 0.011974
| 1034.519 | 1.3765 | 0.012009
| 1034.3984 | 1.3765 | 0.012043
| 1034.2779 | 1.3765 | 0.012068
| 1034.1574 | 1.3766 | 0.012077
| 1034.0368 | 1.3766 | 0.01207
| 1033.9163 | 1.3766 | 0.012053
| 1033.7958 | 1.3766 | 0.012028
| 1033.6752 | 1.3766 | 0.012002
| 1033.5547 | 1.3766 | 0.011976
| 1033.4342 | 1.3767 | 0.011948
| 1033.3136 | 1.3767 | 0.011911
| 1033.1931 | 1.3767 | 0.011864
| 1033.0726 | 1.3767 | 0.011801
| 1032.952 | 1.3767 | 0.011725
| 1032.8315 | 1.3767 | 0.011633
| 1032.711 | 1.3767 | 0.011533
| 1032.5905 | 1.3767 | 0.011427
| 1032.4699 | 1.3766 | 0.011326
| 1032.3494 | 1.3765 | 0.01124
| 1032.2289 | 1.3764 | 0.011183
| 1032.1083 | 1.3763 | 0.011167
| 1031.9878 | 1.3761 | 0.011194
| 1031.8673 | 1.376 | 0.011264
| 1031.7467 | 1.376 | 0.011358
| 1031.6262 | 1.376 | 0.011454
| 1031.5057 | 1.376 | 0.011529
| 1031.3851 | 1.3761 | 0.011562
| 1031.2646 | 1.3762 | 0.011545
| 1031.1441 | 1.3763 | 0.011483
| 1031.0236 | 1.3763 | 0.011392
| 1030.903 | 1.3763 | 0.011294
| 1030.7825 | 1.3763 | 0.011207
| 1030.662 | 1.3762 | 0.011143
| 1030.5414 | 1.3762 | 0.011101
| 1030.4209 | 1.3761 | 0.011077
| 1030.3004 | 1.3761 | 0.011059
| 1030.1798 | 1.376 | 0.011038
| 1030.0593 | 1.376 | 0.011014
| 1029.9388 | 1.376 | 0.01099
| 1029.8182 | 1.3759 | 0.010972
| 1029.6977 | 1.3759 | 0.010966
| 1029.5772 | 1.3759 | 0.01097
| 1029.4566 | 1.3758 | 0.010982
| 1029.3361 | 1.3758 | 0.010992
| 1029.2156 | 1.3758 | 0.010995
| 1029.0951 | 1.3758 | 0.010991
| 1028.9745 | 1.3758 | 0.010978
| 1028.854 | 1.3758 | 0.010965
| 1028.7335 | 1.3758 | 0.010958
| 1028.6129 | 1.3758 | 0.010959
| 1028.4924 | 1.3758 | 0.010961
| 1028.3719 | 1.3758 | 0.010957
| 1028.2513 | 1.3759 | 0.010938
| 1028.1308 | 1.3759 | 0.010899
| 1028.0103 | 1.3759 | 0.01084
| 1027.8897 | 1.3759 | 0.010774
| 1027.7692 | 1.3759 | 0.010713
| 1027.6487 | 1.3759 | 0.010669
| 1027.5281 | 1.3758 | 0.010649
| 1027.4076 | 1.3758 | 0.010648
| 1027.2871 | 1.3758 | 0.010655
| 1027.1666 | 1.3758 | 0.010655
| 1027.046 | 1.3759 | 0.010636
| 1026.9255 | 1.3759 | 0.010596
| 1026.805 | 1.3759 | 0.010531
| 1026.6844 | 1.376 | 0.010453
| 1026.5639 | 1.376 | 0.010367
| 1026.4434 | 1.376 | 0.010285
| 1026.3228 | 1.3759 | 0.010208
| 1026.2023 | 1.3759 | 0.010137
| 1026.0818 | 1.3758 | 0.010073
| 1025.9612 | 1.3758 | 0.010014
| 1025.8407 | 1.3757 | 0.0099637
| 1025.7202 | 1.3757 | 0.0099276
| 1025.5996 | 1.3756 | 0.0099104
| 1025.4791 | 1.3755 | 0.0099158
| 1025.3586 | 1.3754 | 0.0099486
| 1025.2381 | 1.3754 | 0.010003
| 1025.1175 | 1.3754 | 0.010074
| 1024.997 | 1.3754 | 0.010144
| 1024.8765 | 1.3755 | 0.010197
| 1024.7559 | 1.3756 | 0.010211
| 1024.6354 | 1.3758 | 0.010172
| 1024.5149 | 1.3759 | 0.010069
| 1024.3943 | 1.376 | 0.0099061
| 1024.2738 | 1.376 | 0.0097032
| 1024.1533 | 1.376 | 0.0094893
| 1024.0327 | 1.3759 | 0.0093016
| 1023.9122 | 1.3757 | 0.0091707
| 1023.7917 | 1.3756 | 0.0091118
| 1023.6712 | 1.3754 | 0.0091226
| 1023.5506 | 1.3753 | 0.00918
| 1023.4301 | 1.3752 | 0.0092525
| 1023.3096 | 1.3753 | 0.0093035
| 1023.189 | 1.3753 | 0.0093131
| 1023.0685 | 1.3753 | 0.0092757
| 1022.948 | 1.3753 | 0.009204
| 1022.8274 | 1.3753 | 0.0091217
| 1022.7069 | 1.3753 | 0.0090508
| 1022.5864 | 1.3752 | 0.0090094
| 1022.4658 | 1.3751 | 0.0089953
| 1022.3453 | 1.3751 | 0.0089978
| 1022.2248 | 1.3751 | 0.0090012
| 1022.1042 | 1.3751 | 0.0089903
| 1021.9837 | 1.3751 | 0.0089583
| 1021.8632 | 1.3751 | 0.0089095
| 1021.7427 | 1.3751 | 0.0088505
| 1021.6221 | 1.375 | 0.0087954
| 1021.5016 | 1.375 | 0.0087532
| 1021.3811 | 1.3749 | 0.0087273
| 1021.2605 | 1.3749 | 0.0087175
| 1021.14 | 1.3749 | 0.008718
| 1021.0195 | 1.3748 | 0.0087231
| 1020.8989 | 1.3748 | 0.0087256
| 1020.7784 | 1.3749 | 0.0087128
| 1020.6579 | 1.3749 | 0.0086799
| 1020.5373 | 1.3749 | 0.0086173
| 1020.4168 | 1.375 | 0.0085251
| 1020.2963 | 1.375 | 0.0084095
| 1020.1757 | 1.3749 | 0.0082808
| 1020.0552 | 1.3748 | 0.0081608
| 1019.9347 | 1.3747 | 0.0080684
| 1019.8142 | 1.3746 | 0.0080176
| 1019.6936 | 1.3745 | 0.0080127
| 1019.5731 | 1.3744 | 0.0080404
| 1019.4526 | 1.3743 | 0.0080843
| 1019.332 | 1.3743 | 0.0081248
| 1019.2115 | 1.3743 | 0.0081427
| 1019.091 | 1.3743 | 0.0081312
| 1018.9704 | 1.3743 | 0.008097
| 1018.8499 | 1.3742 | 0.008048
| 1018.7294 | 1.3742 | 0.0079969
| 1018.6088 | 1.3742 | 0.0079554
| 1018.4883 | 1.3741 | 0.0079244
| 1018.3678 | 1.374 | 0.007904
| 1018.2472 | 1.374 | 0.007888
| 1018.1267 | 1.3739 | 0.0078748
| 1018.0062 | 1.3739 | 0.0078605
| 1017.8857 | 1.3738 | 0.0078514
| 1017.7651 | 1.3738 | 0.0078459
| 1017.6446 | 1.3737 | 0.0078469
| 1017.5241 | 1.3737 | 0.0078521
| 1017.4035 | 1.3736 | 0.0078594
| 1017.283 | 1.3736 | 0.0078679
| 1017.1625 | 1.3736 | 0.007874
| 1017.0419 | 1.3735 | 0.0078797
| 1016.9214 | 1.3735 | 0.007886
| 1016.8009 | 1.3735 | 0.0078956
| 1016.6803 | 1.3734 | 0.0079081
| 1016.5598 | 1.3734 | 0.0079158
| 1016.4393 | 1.3734 | 0.0079172
| 1016.3187 | 1.3734 | 0.0079067
| 1016.1982 | 1.3734 | 0.0078865
| 1016.0777 | 1.3733 | 0.0078609
| 1015.9572 | 1.3733 | 0.0078435
| 1015.8366 | 1.3732 | 0.0078422
| 1015.7161 | 1.3732 | 0.0078663
| 1015.5956 | 1.3731 | 0.0079187
| 1015.475 | 1.3731 | 0.0079934
| 1015.3545 | 1.3731 | 0.0080759
| 1015.234 | 1.3731 | 0.0081495
| 1015.1134 | 1.3732 | 0.0081947
| 1014.9929 | 1.3733 | 0.0081961
| 1014.8724 | 1.3734 | 0.0081476
| 1014.7518 | 1.3735 | 0.0080558
| 1014.6313 | 1.3735 | 0.0079301
| 1014.5108 | 1.3735 | 0.0077945
| 1014.3903 | 1.3734 | 0.0076717
| 1014.2697 | 1.3733 | 0.0075831
| 1014.1492 | 1.3732 | 0.0075349
| 1014.0287 | 1.3731 | 0.007528
| 1013.9081 | 1.373 | 0.0075481
| 1013.7876 | 1.373 | 0.0075802
| 1013.6671 | 1.3729 | 0.0076092
| 1013.5465 | 1.3729 | 0.0076285
| 1013.426 | 1.3729 | 0.007641
| 1013.3055 | 1.3728 | 0.0076589
| 1013.1849 | 1.3728 | 0.0076934
| 1013.0644 | 1.3727 | 0.0077474
| 1012.9439 | 1.3727 | 0.0078196
| 1012.8233 | 1.3727 | 0.0078945
| 1012.7028 | 1.3728 | 0.0079546
| 1012.5823 | 1.3728 | 0.0079814
| 1012.4618 | 1.3729 | 0.0079693
| 1012.3412 | 1.373 | 0.0079189
| 1012.2207 | 1.373 | 0.0078486
| 1012.1002 | 1.373 | 0.007776
| 1011.9796 | 1.373 | 0.0077163
| 1011.8591 | 1.373 | 0.0076773
| 1011.7386 | 1.373 | 0.0076565
| 1011.618 | 1.3729 | 0.0076447
| 1011.4975 | 1.3729 | 0.0076319
| 1011.377 | 1.373 | 0.007606
| 1011.2564 | 1.373 | 0.0075687
| 1011.1359 | 1.373 | 0.0075187
| 1011.0154 | 1.3729 | 0.0074695
| 1010.8948 | 1.3729 | 0.0074226
| 1010.7743 | 1.3729 | 0.0073863
| 1010.6538 | 1.3728 | 0.0073578
| 1010.5333 | 1.3728 | 0.0073337
| 1010.4127 | 1.3727 | 0.0073113
| 1010.2922 | 1.3727 | 0.0072842
| 1010.1717 | 1.3727 | 0.0072562
| 1010.0511 | 1.3726 | 0.0072328
| 1009.9306 | 1.3725 | 0.0072235
| 1009.8101 | 1.3724 | 0.0072428
| 1009.6895 | 1.3723 | 0.0072977
| 1009.569 | 1.3722 | 0.0073906
| 1009.4485 | 1.3722 | 0.0075201
| 1009.3279 | 1.3722 | 0.0076695
| 1009.2074 | 1.3723 | 0.007813
| 1009.0869 | 1.3724 | 0.007926
| 1008.9663 | 1.3726 | 0.0079839
| 1008.8458 | 1.3728 | 0.0079775
| 1008.7253 | 1.3729 | 0.0079079
| 1008.6048 | 1.3731 | 0.0077921
| 1008.4842 | 1.3731 | 0.0076542
| 1008.3637 | 1.3732 | 0.0075185
| 1008.2432 | 1.3732 | 0.0073989
| 1008.1226 | 1.3732 | 0.0072969
| 1008.0021 | 1.3732 | 0.0072077
| 1007.8816 | 1.3731 | 0.0071164
| 1007.761 | 1.3731 | 0.0070193
| 1007.6405 | 1.3731 | 0.0069136
| 1007.52 | 1.373 | 0.0068118
| 1007.3994 | 1.373 | 0.0067293
| 1007.2789 | 1.3729 | 0.0066811
| 1007.1584 | 1.3728 | 0.0066709
| 1007.0378 | 1.3727 | 0.0066961
| 1006.9173 | 1.3726 | 0.0067391
| 1006.7968 | 1.3726 | 0.0067829
| 1006.6763 | 1.3726 | 0.0068152
| 1006.5557 | 1.3727 | 0.0068302
| 1006.4352 | 1.3727 | 0.0068309
| 1006.3147 | 1.3727 | 0.0068261
| 1006.1941 | 1.3728 | 0.0068167
| 1006.0736 | 1.3728 | 0.0067988
| 1005.9531 | 1.3729 | 0.0067604
| 1005.8325 | 1.373 | 0.006684
| 1005.712 | 1.3731 | 0.0065571
| 1005.5915 | 1.3732 | 0.0063737
| 1005.4709 | 1.3733 | 0.0061442
| 1005.3504 | 1.3732 | 0.0058892
| 1005.2299 | 1.3731 | 0.0056375
| 1005.1094 | 1.3729 | 0.0054227
| 1004.9888 | 1.3727 | 0.0052682
| 1004.8683 | 1.3724 | 0.0051936
| 1004.7478 | 1.3722 | 0.0051985
| 1004.6272 | 1.3719 | 0.0052727
| 1004.5067 | 1.3718 | 0.0053991
| 1004.3862 | 1.3716 | 0.0055462
| 1004.2656 | 1.3716 | 0.0056876
| 1004.1451 | 1.3716 | 0.0057975
| 1004.0246 | 1.3716 | 0.0058638
| 1003.904 | 1.3717 | 0.0058847
| 1003.7835 | 1.3717 | 0.0058738
| 1003.663 | 1.3717 | 0.0058536
| 1003.5424 | 1.3716 | 0.0058398
| 1003.4219 | 1.3716 | 0.0058504
| 1003.3014 | 1.3716 | 0.0058858
| 1003.1809 | 1.3715 | 0.005937
| 1003.0603 | 1.3715 | 0.0059866
| 1002.9398 | 1.3716 | 0.0060203
| 1002.8193 | 1.3716 | 0.0060265
| 1002.6987 | 1.3717 | 0.0060075
| 1002.5782 | 1.3717 | 0.0059715
| 1002.4577 | 1.3718 | 0.0059225
| 1002.3371 | 1.3718 | 0.0058681
| 1002.2166 | 1.3718 | 0.0058023
| 1002.0961 | 1.3718 | 0.0057168
| 1001.9755 | 1.3719 | 0.0056038
| 1001.855 | 1.3718 | 0.0054655
| 1001.7345 | 1.3718 | 0.0053163
| 1001.6139 | 1.3716 | 0.0051828
| 1001.4934 | 1.3715 | 0.0050942
| 1001.3729 | 1.3713 | 0.0050709
| 1001.2524 | 1.3711 | 0.0051207
| 1001.1318 | 1.3709 | 0.0052349
| 1001.0113 | 1.3708 | 0.0053841
| 1000.8908 | 1.3708 | 0.0055343
| 1000.7702 | 1.3708 | 0.005656
| 1000.6497 | 1.3709 | 0.0057285
| 1000.5292 | 1.371 | 0.0057483
| 1000.4086 | 1.3711 | 0.0057213
| 1000.2881 | 1.3712 | 0.0056597
| 1000.1676 | 1.3712 | 0.0055779
| 1000.047 | 1.3712 | 0.005486
| 999.9265 | 1.3712 | 0.0053938
| 999.806 | 1.3711 | 0.0053115
| 999.6854 | 1.371 | 0.0052474
| 999.5649 | 1.3709 | 0.0052117
| 999.4444 | 1.3708 | 0.0052108
| 999.3239 | 1.3707 | 0.0052465
| 999.2033 | 1.3706 | 0.005312
| 999.0828 | 1.3706 | 0.0053906
| 998.9623 | 1.3706 | 0.005462
| 998.8417 | 1.3706 | 0.0055088
| 998.7212 | 1.3707 | 0.0055218
| 998.6007 | 1.3707 | 0.0054944
| 998.4801 | 1.3708 | 0.00544
| 998.3596 | 1.3708 | 0.0053706
| 998.2391 | 1.3707 | 0.0053018
| 998.1185 | 1.3707 | 0.0052467
| 997.998 | 1.3706 | 0.0052118
| 997.8775 | 1.3705 | 0.0051964
| 997.7569 | 1.3705 | 0.0052009
| 997.6364 | 1.3704 | 0.0052182
| 997.5159 | 1.3704 | 0.0052449
| 997.3954 | 1.3703 | 0.005276
| 997.2748 | 1.3703 | 0.0053078
| 997.1543 | 1.3703 | 0.0053362
| 997.0338 | 1.3703 | 0.0053556
| 996.9132 | 1.3703 | 0.0053629
| 996.7927 | 1.3703 | 0.0053579
| 996.6722 | 1.3703 | 0.0053435
| 996.5516 | 1.3703 | 0.0053255
| 996.4311 | 1.3702 | 0.0053148
| 996.3106 | 1.3702 | 0.0053196
| 996.19 | 1.3701 | 0.0053422
| 996.0695 | 1.3701 | 0.0053814
| 995.949 | 1.3701 | 0.0054266
| 995.8285 | 1.3701 | 0.0054635
| 995.7079 | 1.3702 | 0.0054794
| 995.5874 | 1.3702 | 0.0054644
| 995.4669 | 1.3703 | 0.0054199
| 995.3463 | 1.3703 | 0.0053575
| 995.2258 | 1.3702 | 0.0052883
| 995.1053 | 1.3702 | 0.0052315
| 994.9847 | 1.3701 | 0.0052032
| 994.8642 | 1.37 | 0.0052117
| 994.7437 | 1.3699 | 0.0052539
| 994.6231 | 1.3699 | 0.0053242
| 994.5026 | 1.3698 | 0.0054108
| 994.3821 | 1.3699 | 0.0055028
| 994.2615 | 1.3699 | 0.0055844
| 994.141 | 1.37 | 0.0056472
| 994.0205 | 1.3701 | 0.0056821
| 993.9 | 1.3702 | 0.0056819
| 993.7794 | 1.3703 | 0.0056442
| 993.6589 | 1.3704 | 0.0055718
| 993.5384 | 1.3704 | 0.0054749
| 993.4178 | 1.3704 | 0.00537
| 993.2973 | 1.3704 | 0.0052718
| 993.1768 | 1.3704 | 0.0051956
| 993.0562 | 1.3703 | 0.0051487
| 992.9357 | 1.3703 | 0.0051264
| 992.8152 | 1.3702 | 0.0051178
| 992.6946 | 1.3702 | 0.0051047
| 992.5741 | 1.3702 | 0.0050781
| 992.4536 | 1.3702 | 0.005037
| 992.333 | 1.3702 | 0.0049889
| 992.2125 | 1.3702 | 0.0049518
| 992.092 | 1.3701 | 0.0049411
| 991.9715 | 1.37 | 0.0049601
| 991.8509 | 1.37 | 0.0050023
| 991.7304 | 1.37 | 0.0050492
| 991.6099 | 1.3701 | 0.0050791
| 991.4893 | 1.3701 | 0.0050782
| 991.3688 | 1.3702 | 0.005041
| 991.2483 | 1.3703 | 0.00498
| 991.1277 | 1.3703 | 0.0049087
| 991.0072 | 1.3703 | 0.004841
| 990.8867 | 1.3703 | 0.0047751
| 990.7661 | 1.3704 | 0.0047015
| 990.6456 | 1.3704 | 0.0046007
| 990.5251 | 1.3704 | 0.0044592
| 990.4045 | 1.3704 | 0.0042788
| 990.284 | 1.3704 | 0.0040732
| 990.1635 | 1.3702 | 0.0038816
| 990.043 | 1.37 | 0.0037382
| 989.9224 | 1.3697 | 0.0036733
| 989.8019 | 1.3695 | 0.0036978
| 989.6814 | 1.3693 | 0.0037986
| 989.5608 | 1.3691 | 0.0039497
| 989.4403 | 1.369 | 0.0041173
| 989.3198 | 1.369 | 0.0042768
| 989.1992 | 1.369 | 0.0044091
| 989.0787 | 1.3691 | 0.0045112
| 988.9582 | 1.3691 | 0.0045825
| 988.8376 | 1.3692 | 0.0046241
| 988.7171 | 1.3693 | 0.0046396
| 988.5966 | 1.3693 | 0.0046248
| 988.476 | 1.3694 | 0.0045868
| 988.3555 | 1.3694 | 0.0045367
| 988.235 | 1.3694 | 0.0044855
| 988.1145 | 1.3693 | 0.0044554
| 987.9939 | 1.3693 | 0.004454
| 987.8734 | 1.3693 | 0.0044818
| 987.7529 | 1.3693 | 0.0045202
| 987.6323 | 1.3694 | 0.0045487
| 987.5118 | 1.3694 | 0.0045413
| 987.3913 | 1.3695 | 0.0044835
| 987.2707 | 1.3696 | 0.0043791
| 987.1502 | 1.3696 | 0.0042379
| 987.0297 | 1.3696 | 0.0040871
| 986.9091 | 1.3695 | 0.0039477
| 986.7886 | 1.3694 | 0.0038388
| 986.6681 | 1.3693 | 0.0037676
| 986.5476 | 1.3692 | 0.0037348
| 986.427 | 1.369 | 0.0037368
| 986.3065 | 1.3689 | 0.0037687
| 986.186 | 1.3688 | 0.0038277
| 986.0654 | 1.3687 | 0.0039056
| 985.9449 | 1.3687 | 0.0039935
| 985.8244 | 1.3687 | 0.0040788
| 985.7038 | 1.3687 | 0.0041471
| 985.5833 | 1.3687 | 0.0041898
| 985.4628 | 1.3688 | 0.0042066
| 985.3422 | 1.3688 | 0.0042043
| 985.2217 | 1.3688 | 0.0041984
| 985.1012 | 1.3688 | 0.0041998
| 984.9806 | 1.3688 | 0.0042093
| 984.8601 | 1.3689 | 0.0042192
| 984.7396 | 1.3689 | 0.0042103
| 984.6191 | 1.369 | 0.0041664
| 984.4985 | 1.3691 | 0.0040768
| 984.378 | 1.3691 | 0.0039469
| 984.2575 | 1.3691 | 0.0037959
| 984.1369 | 1.369 | 0.0036576
| 984.0164 | 1.3688 | 0.0035565
| 983.8959 | 1.3687 | 0.0035098
| 983.7753 | 1.3685 | 0.0035172
| 983.6548 | 1.3684 | 0.0035642
| 983.5343 | 1.3683 | 0.0036325
| 983.4137 | 1.3683 | 0.003702
| 983.2932 | 1.3682 | 0.0037654
| 983.1727 | 1.3682 | 0.0038212
| 983.0521 | 1.3681 | 0.0038789
| 982.9316 | 1.3681 | 0.0039408
| 982.8111 | 1.3681 | 0.0040107
| 982.6906 | 1.3681 | 0.0040791
| 982.57 | 1.3682 | 0.0041377
| 982.4495 | 1.3682 | 0.004178
| 982.329 | 1.3682 | 0.0041963
| 982.2084 | 1.3683 | 0.0042017
| 982.0879 | 1.3683 | 0.0042038
| 981.9674 | 1.3683 | 0.0042159
| 981.8468 | 1.3683 | 0.0042395
| 981.7263 | 1.3684 | 0.0042694
| 981.6058 | 1.3685 | 0.004289
| 981.4852 | 1.3686 | 0.0042812
| 981.3647 | 1.3687 | 0.004227
| 981.2442 | 1.3688 | 0.0041259
| 981.1236 | 1.3688 | 0.0039881
| 981.0031 | 1.3688 | 0.0038354
| 980.8826 | 1.3688 | 0.0036985
| 980.7621 | 1.3687 | 0.003598
| 980.6415 | 1.3685 | 0.00355
| 980.521 | 1.3684 | 0.0035508
| 980.4005 | 1.3683 | 0.0035859
| 980.2799 | 1.3683 | 0.0036316
| 980.1594 | 1.3683 | 0.0036652
| 980.0389 | 1.3683 | 0.0036752
| 979.9183 | 1.3683 | 0.0036623
| 979.7978 | 1.3683 | 0.0036377
| 979.6773 | 1.3683 | 0.0036192
| 979.5567 | 1.3683 | 0.0036229
| 979.4362 | 1.3682 | 0.0036499
| 979.3157 | 1.3682 | 0.0036908
| 979.1952 | 1.3683 | 0.0037255
| 979.0746 | 1.3684 | 0.0037326
| 978.9541 | 1.3685 | 0.0036939
| 978.8336 | 1.3685 | 0.0036075
| 978.713 | 1.3686 | 0.0034828
| 978.5925 | 1.3686 | 0.0033407
| 978.472 | 1.3685 | 0.0032069
| 978.3514 | 1.3684 | 0.0030978
| 978.2309 | 1.3683 | 0.0030238
| 978.1104 | 1.3682 | 0.0029821
| 977.9898 | 1.3681 | 0.0029668
| 977.8693 | 1.368 | 0.0029699
| 977.7488 | 1.3679 | 0.0029896
| 977.6282 | 1.3678 | 0.0030247
| 977.5077 | 1.3678 | 0.0030799
| 977.3872 | 1.3677 | 0.0031518
| 977.2667 | 1.3677 | 0.0032339
| 977.1461 | 1.3677 | 0.003316
| 977.0256 | 1.3677 | 0.0033786
| 976.9051 | 1.3678 | 0.0034127
| 976.7845 | 1.3679 | 0.0034106
| 976.664 | 1.3679 | 0.0033818
| 976.5435 | 1.368 | 0.003336
| 976.4229 | 1.368 | 0.0032874
| 976.3024 | 1.368 | 0.0032476
| 976.1819 | 1.3679 | 0.0032246
| 976.0613 | 1.3679 | 0.0032136
| 975.9408 | 1.3679 | 0.0032115
| 975.8203 | 1.368 | 0.0032059
| 975.6997 | 1.368 | 0.0031916
| 975.5792 | 1.3681 | 0.0031577
| 975.4587 | 1.3681 | 0.0031002
| 975.3382 | 1.3682 | 0.0030171
| 975.2176 | 1.3682 | 0.0029077
| 975.0971 | 1.3682 | 0.0027816
| 974.9766 | 1.3682 | 0.0026491
| 974.856 | 1.3681 | 0.0025249
| 974.7355 | 1.368 | 0.0024266
| 974.615 | 1.3679 | 0.002362
| 974.4944 | 1.3678 | 0.0023321
| 974.3739 | 1.3677 | 0.002331
| 974.2534 | 1.3676 | 0.0023442
| 974.1328 | 1.3675 | 0.0023598
| 974.0123 | 1.3675 | 0.0023715
| 973.8918 | 1.3674 | 0.0023776
| 973.7712 | 1.3673 | 0.0023877
| 973.6507 | 1.3673 | 0.0024113
| 973.5302 | 1.3672 | 0.0024515
| 973.4097 | 1.3672 | 0.0025087
| 973.2891 | 1.3672 | 0.0025678
| 973.1686 | 1.3672 | 0.0026153
| 973.0481 | 1.3673 | 0.0026356
| 972.9275 | 1.3674 | 0.002623
| 972.807 | 1.3674 | 0.0025776
| 972.6865 | 1.3675 | 0.0025062
| 972.5659 | 1.3675 | 0.0024165
| 972.4454 | 1.3675 | 0.0023194
| 972.3249 | 1.3675 | 0.0022214
| 972.2043 | 1.3674 | 0.0021292
| 972.0838 | 1.3673 | 0.0020541
| 971.9633 | 1.3672 | 0.002005
| 971.8427 | 1.3671 | 0.0019877
| 971.7222 | 1.367 | 0.0020096
| 971.6017 | 1.3669 | 0.0020605
| 971.4812 | 1.3669 | 0.0021247
| 971.3606 | 1.3669 | 0.0021828
| 971.2401 | 1.3669 | 0.0022146
| 971.1196 | 1.367 | 0.0022119
| 970.999 | 1.367 | 0.002174
| 970.8785 | 1.3671 | 0.0021143
| 970.758 | 1.3671 | 0.0020434
| 970.6374 | 1.3671 | 0.0019734
| 970.5169 | 1.3671 | 0.0019039
| 970.3964 | 1.367 | 0.0018306
| 970.2758 | 1.367 | 0.0017474
| 970.1553 | 1.367 | 0.0016538
| 970.0348 | 1.3669 | 0.0015573
| 969.9143 | 1.3668 | 0.0014777
| 969.7937 | 1.3667 | 0.0014253
| 969.6732 | 1.3666 | 0.0014127
| 969.5527 | 1.3665 | 0.0014317
| 969.4321 | 1.3664 | 0.0014629
| 969.3116 | 1.3664 | 0.0014821
| 969.1911 | 1.3664 | 0.0014702
| 969.0705 | 1.3663 | 0.0014235
| 968.95 | 1.3663 | 0.0013507
| 968.8295 | 1.3662 | 0.0012754
| 968.7089 | 1.3661 | 0.0012194
| 968.5884 | 1.3659 | 0.0012006
| 968.4679 | 1.3658 | 0.001222
| 968.3473 | 1.3656 | 0.0012811
| 968.2268 | 1.3655 | 0.0013662
| 968.1063 | 1.3654 | 0.0014691
| 967.9858 | 1.3654 | 0.0015838
| 967.8652 | 1.3653 | 0.0017066
| 967.7447 | 1.3654 | 0.0018286
| 967.6242 | 1.3654 | 0.0019354
| 967.5036 | 1.3655 | 0.0020101
| 967.3831 | 1.3656 | 0.0020359
| 967.2626 | 1.3657 | 0.0020037
| 967.142 | 1.3658 | 0.0019249
| 967.0215 | 1.3658 | 0.0018175
| 966.901 | 1.3657 | 0.0017133
| 966.7804 | 1.3657 | 0.0016349
| 966.6599 | 1.3656 | 0.0015931
| 966.5394 | 1.3655 | 0.0015836
| 966.4188 | 1.3654 | 0.001593
| 966.2983 | 1.3653 | 0.0016055
| 966.1778 | 1.3653 | 0.0016162
| 966.0573 | 1.3652 | 0.0016353
| 965.9367 | 1.3651 | 0.0016729
| 965.8162 | 1.3651 | 0.001738
| 965.6957 | 1.365 | 0.0018298
| 965.5751 | 1.365 | 0.0019264
| 965.4546 | 1.3651 | 0.0019976
| 965.3341 | 1.3652 | 0.0020235
| 965.2135 | 1.3652 | 0.0019928
| 965.093 | 1.3652 | 0.0019249
| 964.9725 | 1.3652 | 0.0018515
| 964.8519 | 1.3651 | 0.0018107
| 964.7314 | 1.365 | 0.001824
| 964.6109 | 1.365 | 0.0018898
| 964.4903 | 1.3649 | 0.0019825
| 964.3698 | 1.365 | 0.002071
| 964.2493 | 1.365 | 0.0021248
| 964.1288 | 1.3651 | 0.0021389
| 964.0082 | 1.3651 | 0.002127
| 963.8877 | 1.3651 | 0.0021143
| 963.7672 | 1.3651 | 0.0021256
| 963.6466 | 1.3651 | 0.0021624
| 963.5261 | 1.3652 | 0.0022114
| 963.4056 | 1.3653 | 0.0022378
| 963.285 | 1.3654 | 0.0022143
| 963.1645 | 1.3655 | 0.0021251
| 963.044 | 1.3655 | 0.0019855
| 962.9234 | 1.3655 | 0.0018265
| 962.8029 | 1.3655 | 0.0016935
| 962.6824 | 1.3654 | 0.0016108
| 962.5618 | 1.3653 | 0.001586
| 962.4413 | 1.3652 | 0.0016047
| 962.3208 | 1.3652 | 0.0016318
| 962.2003 | 1.3652 | 0.001639
| 962.0797 | 1.3652 | 0.0016131
| 961.9592 | 1.3651 | 0.0015614
| 961.8387 | 1.3651 | 0.0015071
| 961.7181 | 1.365 | 0.0014756
| 961.5976 | 1.3649 | 0.001484
| 961.4771 | 1.3649 | 0.0015297
| 961.3565 | 1.3649 | 0.001599
| 961.236 | 1.3649 | 0.0016643
| 961.1155 | 1.3649 | 0.0017017
| 960.9949 | 1.365 | 0.0017033
| 960.8744 | 1.3651 | 0.0016638
| 960.7539 | 1.3651 | 0.0015955
| 960.6334 | 1.3652 | 0.0015058
| 960.5128 | 1.3652 | 0.0014055
| 960.3923 | 1.3652 | 0.0012992
| 960.2718 | 1.3651 | 0.0011951
| 960.1512 | 1.365 | 0.0010988
| 960.0307 | 1.365 | 0.0010231
| 959.9102 | 1.3648 | 0.00098146
| 959.7896 | 1.3647 | 0.00097855
| 959.6691 | 1.3646 | 0.0010119
| 959.5486 | 1.3646 | 0.0010657
| 959.428 | 1.3646 | 0.0011182
| 959.3075 | 1.3646 | 0.0011439
| 959.187 | 1.3646 | 0.0011272
| 959.0664 | 1.3647 | 0.0010704
| 958.9459 | 1.3647 | 0.00098308
| 958.8254 | 1.3646 | 0.00089054
| 958.7049 | 1.3645 | 0.00081725
| 958.5843 | 1.3644 | 0.0007784
| 958.4638 | 1.3643 | 0.00078016
| 958.3433 | 1.3642 | 0.00081232
| 958.2227 | 1.3642 | 0.00086244
| 958.1022 | 1.3641 | 0.00091368
| 957.9817 | 1.3641 | 0.00095448
| 957.8611 | 1.3641 | 0.00098685
| 957.7406 | 1.3641 | 0.0010148
| 957.6201 | 1.3641 | 0.0010411
| 957.4995 | 1.3641 | 0.0010687
| 957.379 | 1.3642 | 0.0010904
| 957.2585 | 1.3643 | 0.001086
| 957.1379 | 1.3644 | 0.0010437
| 957.0174 | 1.3645 | 0.00094891
| 956.8969 | 1.3645 | 0.00079909
| 956.7764 | 1.3645 | 0.00060722
| 956.6558 | 1.3645 | 0.00039925
| 956.5353 | 1.3644 | 0.00020899
| 956.4148 | 1.3642 | 6.6046e-05
| 956.2942 | 1.364 | -1.1241e-05
| 956.1737 | 1.3637 | -1.4832e-05
| 956.0532 | 1.3635 | 4.2589e-05
| 955.9326 | 1.3634 | 0.0001377
| 955.8121 | 1.3633 | 0.00024634
| 955.6916 | 1.3633 | 0.00034635
| 955.571 | 1.3632 | 0.00042907
| 955.4505 | 1.3632 | 0.00048687
| 955.33 | 1.3633 | 0.00052391
| 955.2094 | 1.3633 | 0.00054384
| 955.0889 | 1.3633 | 0.00054481
| 954.9684 | 1.3633 | 0.00052733
| 954.8479 | 1.3633 | 0.00048594
| 954.7273 | 1.3633 | 0.00042368
| 954.6068 | 1.3633 | 0.00034597
| 954.4863 | 1.3633 | 0.00026458
| 954.3657 | 1.3632 | 0.00019394
| 954.2452 | 1.3631 | 0.00014527
| 954.1247 | 1.3629 | 0.00012447
| 954.0041 | 1.3628 | 0.00013092
| 953.8836 | 1.3627 | 0.00015819
| 953.7631 | 1.3626 | 0.00019769
| 953.6425 | 1.3625 | 0.00024442
| 953.522 | 1.3625 | 0.00029595
| 953.4015 | 1.3624 | 0.00035215
| 953.281 | 1.3624 | 0.00041329
| 953.1604 | 1.3623 | 0.00047906
| 953.0399 | 1.3623 | 0.00055014
| 952.9194 | 1.3623 | 0.00062275
| 952.7988 | 1.3623 | 0.00069301
| 952.6783 | 1.3623 | 0.00076088
| 952.5578 | 1.3623 | 0.00082139
| 952.4372 | 1.3624 | 0.00086778
| 952.3167 | 1.3625 | 0.00089365
| 952.1962 | 1.3625 | 0.00088759
| 952.0756 | 1.3626 | 0.0008383
| 951.9551 | 1.3627 | 0.00074928
| 951.8346 | 1.3627 | 0.0006306
| 951.714 | 1.3627 | 0.00050161
| 951.5935 | 1.3627 | 0.00038399
| 951.473 | 1.3626 | 0.00029425
| 951.3525 | 1.3625 | 0.00024031
| 951.2319 | 1.3624 | 0.00021345
| 951.1114 | 1.3623 | 0.00019533
| 950.9909 | 1.3623 | 0.00017046
| 950.8703 | 1.3622 | 0.00013017
| 950.7498 | 1.3621 | 7.9947e-05
| 950.6293 | 1.362 | 3.7907e-05
| 950.5087 | 1.3619 | 2.0252e-05
| 950.3882 | 1.3618 | 3.9147e-05
| 950.2677 | 1.3617 | 9.2194e-05
| 950.1471 | 1.3616 | 0.00016048
| 950.0266 | 1.3615 | 0.00022335
| 949.9061 | 1.3615 | 0.00026908
| 949.7855 | 1.3615 | 0.00029484
| 949.665 | 1.3614 | 0.0003171
| 949.5445 | 1.3613 | 0.00035218
| 949.424 | 1.3613 | 0.00041427
| 949.3034 | 1.3612 | 0.00050238
| 949.1829 | 1.3612 | 0.00059694
| 949.0624 | 1.3613 | 0.00066874
| 948.9418 | 1.3614 | 0.00069762
| 948.8213 | 1.3614 | 0.00067465
| 948.7008 | 1.3614 | 0.00061117
| 948.5802 | 1.3614 | 0.00053785
| 948.4597 | 1.3614 | 0.00048104
| 948.3392 | 1.3613 | 0.00045575
| 948.2186 | 1.3612 | 0.00046158
| 948.0981 | 1.3612 | 0.00047893
| 947.9776 | 1.3612 | 0.00048439
| 947.857 | 1.3612 | 0.00046689
| 947.7365 | 1.3611 | 0.00042865
| 947.616 | 1.3611 | 0.00039084
| 947.4955 | 1.361 | 0.00037759
| 947.3749 | 1.3609 | 0.00040459
| 947.2544 | 1.3608 | 0.00047418
| 947.1339 | 1.3607 | 0.00056666
| 947.0133 | 1.3607 | 0.00065212
| 946.8928 | 1.3607 | 0.0007089
| 946.7723 | 1.3608 | 0.0007275
| 946.6517 | 1.3608 | 0.00071816
| 946.5312 | 1.3608 | 0.00069663
| 946.4107 | 1.3608 | 0.00068245
| 946.2901 | 1.3607 | 0.00068285
| 946.1696 | 1.3607 | 0.00068892
| 946.0491 | 1.3607 | 0.0006883
| 945.9285 | 1.3607 | 0.00066263
| 945.808 | 1.3607 | 0.0006171
| 945.6875 | 1.3606 | 0.00056759
| 945.567 | 1.3605 | 0.00054248
| 945.4464 | 1.3603 | 0.00056499
| 945.3259 | 1.3602 | 0.00064551
| 945.2054 | 1.3601 | 0.00077132
| 945.0848 | 1.3601 | 0.00091385
| 944.9643 | 1.3602 | 0.0010396
| 944.8438 | 1.3602 | 0.0011242
| 944.7232 | 1.3603 | 0.001163
| 944.6027 | 1.3604 | 0.0011689
| 944.4822 | 1.3604 | 0.0011647
| 944.3616 | 1.3604 | 0.0011691
| 944.2411 | 1.3604 | 0.001186
| 944.1206 | 1.3605 | 0.0012058
| 944.0001 | 1.3606 | 0.0012085
| 943.8795 | 1.3606 | 0.0011752
| 943.759 | 1.3607 | 0.0011021
| 943.6385 | 1.3607 | 0.0010016
| 943.5179 | 1.3607 | 0.00089839
| 943.3974 | 1.3606 | 0.00081839
| 943.2769 | 1.3606 | 0.00077725
| 943.1563 | 1.3605 | 0.00077387
| 943.0358 | 1.3604 | 0.0007943
| 942.9153 | 1.3604 | 0.0008166
| 942.7947 | 1.3604 | 0.00082246
| 942.6742 | 1.3605 | 0.00080138
| 942.5537 | 1.3605 | 0.00076028
| 942.4331 | 1.3604 | 0.00071286
| 942.3126 | 1.3604 | 0.00067632
| 942.1921 | 1.3603 | 0.00066359
| 942.0716 | 1.3603 | 0.00067301
| 941.951 | 1.3603 | 0.00069616
| 941.8305 | 1.3603 | 0.00071576
| 941.71 | 1.3603 | 0.00071506
| 941.5894 | 1.3604 | 0.00068408
| 941.4689 | 1.3604 | 0.0006161
| 941.3484 | 1.3605 | 0.0005164
| 941.2278 | 1.3604 | 0.00039933
| 941.1073 | 1.3604 | 0.00027685
| 940.9868 | 1.3603 | 0.00016609
| 940.8662 | 1.3602 | 7.97e-05
| 940.7457 | 1.3601 | 2.4762e-05
| 940.6252 | 1.36 | 3.519e-06
| 940.5046 | 1.3599 | 7.1187e-06
| 940.3841 | 1.3598 | 2.7671e-05
| 940.2636 | 1.3597 | 5.5292e-05
| 940.1431 | 1.3597 | 7.9113e-05
| 940.0225 | 1.3596 | 9.3812e-05
| 939.902 | 1.3596 | 9.5594e-05
| 939.7815 | 1.3596 | 8.8159e-05
| 939.6609 | 1.3596 | 6.6922e-05
| 939.5404 | 1.3596 | 3.5119e-05
| 939.4199 | 1.3595 | -7.5128e-06
| 939.2993 | 1.3595 | -5.9889e-05
| 939.1788 | 1.3594 | -0.0001184
| 939.0583 | 1.3594 | -0.00017946
| 938.9377 | 1.3593 | -0.00023748
| 938.8172 | 1.3592 | -0.0002871
| 938.6967 | 1.3591 | -0.000325
| 938.5761 | 1.359 | -0.00035238
| 938.4556 | 1.3589 | -0.00036704
| 938.3351 | 1.3588 | -0.00037002
| 938.2146 | 1.3587 | -0.00036181
| 938.094 | 1.3586 | -0.00034009
| 937.9735 | 1.3585 | -0.00030325
| 937.853 | 1.3584 | -0.00025875
| 937.7324 | 1.3583 | -0.00021341
| 937.6119 | 1.3583 | -0.00017853
| 937.4914 | 1.3582 | -0.00016172
| 937.3708 | 1.3582 | -0.00016334
| 937.2503 | 1.3581 | -0.00017609
| 937.1298 | 1.358 | -0.00017912
| 937.0092 | 1.3579 | -0.00015999
| 936.8887 | 1.3578 | -0.00010674
| 936.7682 | 1.3577 | -2.1675e-05
| 936.6476 | 1.3576 | 7.6588e-05
| 936.5271 | 1.3576 | 0.00016433
| 936.4066 | 1.3577 | 0.00021802
| 936.2861 | 1.3577 | 0.00022411
| 936.1655 | 1.3577 | 0.00018068
| 936.045 | 1.3577 | 0.00010397
| 935.9245 | 1.3576 | 1.6882e-05
| 935.8039 | 1.3575 | -5.8672e-05
| 935.6834 | 1.3574 | -0.00010681
| 935.5629 | 1.3572 | -0.00011943
| 935.4423 | 1.357 | -9.5081e-05
| 935.3218 | 1.3568 | -3.2852e-05
| 935.2013 | 1.3566 | 7.1576e-05
| 935.0807 | 1.3565 | 0.00021858
| 934.9602 | 1.3563 | 0.00040768
| 934.8397 | 1.3563 | 0.00063109
| 934.7192 | 1.3562 | 0.00086753
| 934.5986 | 1.3563 | 0.0010933
| 934.4781 | 1.3564 | 0.0012857
| 934.3576 | 1.3565 | 0.0014249
| 934.237 | 1.3567 | 0.0015034
| 934.1165 | 1.3569 | 0.0015272
| 933.996 | 1.357 | 0.001505
| 933.8754 | 1.3571 | 0.0014456
| 933.7549 | 1.3572 | 0.0013589
| 933.6344 | 1.3573 | 0.0012448
| 933.5138 | 1.3573 | 0.001107
| 933.3933 | 1.3573 | 0.00095767
| 933.2728 | 1.3572 | 0.00080994
| 933.1522 | 1.3571 | 0.00069026
| 933.0317 | 1.3569 | 0.00062104
| 932.9112 | 1.3567 | 0.00061247
| 932.7907 | 1.3566 | 0.00066248
| 932.6701 | 1.3564 | 0.000752
| 932.5496 | 1.3564 | 0.0008576
| 932.4291 | 1.3563 | 0.00095026
| 932.3085 | 1.3563 | 0.0010195
| 932.188 | 1.3563 | 0.0010587
| 932.0675 | 1.3563 | 0.0010754
| 931.9469 | 1.3563 | 0.0010834
| 931.8264 | 1.3562 | 0.0010927
| 931.7059 | 1.3562 | 0.0011053
| 931.5853 | 1.3562 | 0.0011238
| 931.4648 | 1.3561 | 0.0011456
| 931.3443 | 1.356 | 0.0011743
| 931.2237 | 1.356 | 0.0012127
| 931.1032 | 1.3559 | 0.0012681
| 930.9827 | 1.3559 | 0.0013395
| 930.8622 | 1.3559 | 0.0014221
| 930.7416 | 1.3559 | 0.0015033
| 930.6211 | 1.3559 | 0.0015654
| 930.5006 | 1.356 | 0.0015972
| 930.38 | 1.356 | 0.0015989
| 930.2595 | 1.356 | 0.0015755
| 930.139 | 1.356 | 0.0015407
| 930.0184 | 1.356 | 0.0015091
| 929.8979 | 1.356 | 0.0014865
| 929.7774 | 1.3559 | 0.0014733
| 929.6568 | 1.3559 | 0.0014616
| 929.5363 | 1.3559 | 0.0014477
| 929.4158 | 1.3558 | 0.0014303
| 929.2952 | 1.3558 | 0.0014168
| 929.1747 | 1.3557 | 0.0014161
| 929.0542 | 1.3557 | 0.0014386
| 928.9337 | 1.3556 | 0.0014822
| 928.8131 | 1.3556 | 0.0015394
| 928.6926 | 1.3556 | 0.0015916
| 928.5721 | 1.3556 | 0.0016246
| 928.4515 | 1.3556 | 0.0016253
| 928.331 | 1.3557 | 0.0015905
| 928.2105 | 1.3557 | 0.0015255
| 928.0899 | 1.3557 | 0.001442
| 927.9694 | 1.3557 | 0.0013478
| 927.8489 | 1.3556 | 0.0012546
| 927.7283 | 1.3555 | 0.0011662
| 927.6078 | 1.3554 | 0.0010926
| 927.4873 | 1.3552 | 0.0010392
| 927.3667 | 1.3551 | 0.0010161
| 927.2462 | 1.3549 | 0.0010286
| 927.1257 | 1.3547 | 0.0010796
| 927.0052 | 1.3546 | 0.0011633
| 926.8846 | 1.3545 | 0.0012703
| 926.7641 | 1.3544 | 0.0013881
| 926.6436 | 1.3543 | 0.0015066
| 926.523 | 1.3543 | 0.0016201
| 926.4025 | 1.3543 | 0.0017309
| 926.282 | 1.3543 | 0.0018366
| 926.1614 | 1.3543 | 0.001935
| 926.0409 | 1.3543 | 0.0020116
| 925.9204 | 1.3544 | 0.0020522
| 925.7998 | 1.3545 | 0.0020437
| 925.6793 | 1.3546 | 0.0019805
| 925.5588 | 1.3546 | 0.001877
| 925.4383 | 1.3546 | 0.001756
| 925.3177 | 1.3545 | 0.0016493
| 925.1972 | 1.3543 | 0.0015834
| 925.0767 | 1.3542 | 0.0015741
| 924.9561 | 1.354 | 0.001615
| 924.8356 | 1.3539 | 0.0016895
| 924.7151 | 1.3539 | 0.0017723
| 924.5945 | 1.3539 | 0.0018358
| 924.474 | 1.3539 | 0.0018675
| 924.3535 | 1.3539 | 0.0018621
| 924.2329 | 1.3539 | 0.001826
| 924.1124 | 1.3538 | 0.0017708
| 923.9919 | 1.3537 | 0.001711
| 923.8713 | 1.3536 | 0.0016615
| 923.7508 | 1.3535 | 0.0016335
| 923.6303 | 1.3534 | 0.0016334
| 923.5098 | 1.3532 | 0.0016669
| 923.3892 | 1.3531 | 0.0017273
| 923.2687 | 1.353 | 0.0018063
| 923.1482 | 1.3529 | 0.0018883
| 923.0276 | 1.3528 | 0.0019626
| 922.9071 | 1.3527 | 0.0020242
| 922.7866 | 1.3527 | 0.0020786
| 922.666 | 1.3526 | 0.0021387
| 922.5455 | 1.3525 | 0.0022127
| 922.425 | 1.3525 | 0.0023082
| 922.3044 | 1.3524 | 0.0024097
| 922.1839 | 1.3524 | 0.0024924
| 922.0634 | 1.3525 | 0.0025316
| 921.9428 | 1.3525 | 0.0025028
| 921.8223 | 1.3526 | 0.0024109
| 921.7018 | 1.3525 | 0.0022806
| 921.5813 | 1.3523 | 0.0021571
| 921.4607 | 1.3521 | 0.0020838
| 921.3402 | 1.3518 | 0.0020968
| 921.2197 | 1.3516 | 0.0022015
| 921.0991 | 1.3514 | 0.0023754
| 920.9786 | 1.3512 | 0.0025843
| 920.8581 | 1.3511 | 0.0027926
| 920.7375 | 1.3511 | 0.0029806
| 920.617 | 1.3511 | 0.0031457
| 920.4965 | 1.351 | 0.0032967
| 920.3759 | 1.351 | 0.0034524
| 920.2554 | 1.351 | 0.00361
| 920.1349 | 1.3511 | 0.0037576
| 920.0143 | 1.3512 | 0.0038705
| 919.8938 | 1.3513 | 0.0039258
| 919.7733 | 1.3514 | 0.0039112
| 919.6528 | 1.3515 | 0.0038346
| 919.5322 | 1.3515 | 0.0037259
| 919.4117 | 1.3515 | 0.0036206
| 919.2912 | 1.3514 | 0.0035473
| 919.1706 | 1.3512 | 0.0035201
| 919.0501 | 1.3511 | 0.0035356
| 918.9296 | 1.351 | 0.0035786
| 918.809 | 1.3509 | 0.0036314
| 918.6885 | 1.3508 | 0.0036795
| 918.568 | 1.3507 | 0.0037241
| 918.4474 | 1.3506 | 0.0037654
| 918.3269 | 1.3505 | 0.0038088
| 918.2064 | 1.3504 | 0.0038519
| 918.0859 | 1.3503 | 0.0038919
| 917.9653 | 1.3502 | 0.0039277
| 917.8448 | 1.3501 | 0.0039603
| 917.7243 | 1.3499 | 0.0040066
| 917.6037 | 1.3497 | 0.0040859
| 917.4832 | 1.3496 | 0.0042099
| 917.3627 | 1.3494 | 0.0043837
| 917.2421 | 1.3493 | 0.0045941
| 917.1216 | 1.3492 | 0.0048133
| 917.0011 | 1.3492 | 0.0050134
| 916.8805 | 1.3492 | 0.0051713
| 916.76 | 1.3493 | 0.0052792
| 916.6395 | 1.3493 | 0.0053538
| 916.5189 | 1.3493 | 0.0054166
| 916.3984 | 1.3492 | 0.0054883
| 916.2779 | 1.3491 | 0.0055839
| 916.1574 | 1.3491 | 0.0056972
| 916.0368 | 1.3491 | 0.0058169
| 915.9163 | 1.3491 | 0.005925
| 915.7958 | 1.3491 | 0.0060102
| 915.6752 | 1.349 | 0.0060745
| 915.5547 | 1.349 | 0.0061297
| 915.4342 | 1.349 | 0.0061872
| 915.3136 | 1.3489 | 0.0062595
| 915.1931 | 1.3488 | 0.006346
| 915.0726 | 1.3488 | 0.0064399
| 914.952 | 1.3487 | 0.0065271
| 914.8315 | 1.3487 | 0.0066052
| 914.711 | 1.3486 | 0.0066723
| 914.5904 | 1.3485 | 0.0067436
| 914.4699 | 1.3484 | 0.0068372
| 914.3494 | 1.3483 | 0.0069698
| 914.2289 | 1.3482 | 0.0071474
| 914.1083 | 1.3481 | 0.007365
| 913.9878 | 1.3481 | 0.0075986
| 913.8673 | 1.3481 | 0.0078212
| 913.7467 | 1.3482 | 0.0080044
| 913.6262 | 1.3483 | 0.0081328
| 913.5057 | 1.3484 | 0.0082018
| 913.3851 | 1.3484 | 0.0082263
| 913.2646 | 1.3484 | 0.0082276
| 913.1441 | 1.3484 | 0.0082405
| 913.0235 | 1.3483 | 0.0082838
| 912.903 | 1.3482 | 0.0083744
| 912.7825 | 1.3481 | 0.0085069
| 912.6619 | 1.3481 | 0.0086659
| 912.5414 | 1.3481 | 0.0088301
| 912.4209 | 1.3481 | 0.008974
| 912.3004 | 1.3481 | 0.0090803
| 912.1798 | 1.3482 | 0.0091486
| 912.0593 | 1.3482 | 0.0091864
| 911.9388 | 1.3481 | 0.0092056
| 911.8182 | 1.3481 | 0.0092237
| 911.6977 | 1.348 | 0.0092535
| 911.5772 | 1.3479 | 0.0093084
| 911.4566 | 1.3477 | 0.0094004
| 911.3361 | 1.3475 | 0.0095415
| 911.2156 | 1.3473 | 0.0097433
| 911.095 | 1.3472 | 0.010019
| 910.9745 | 1.3471 | 0.01036
| 910.854 | 1.3471 | 0.010744
| 910.7334 | 1.3472 | 0.011126
| 910.6129 | 1.3474 | 0.011447
| 910.4924 | 1.3477 | 0.01166
| 910.3719 | 1.348 | 0.011731
| 910.2513 | 1.3483 | 0.01167
| 910.1308 | 1.3484 | 0.011513
| 910.0103 | 1.3484 | 0.011325
| 909.8897 | 1.3483 | 0.011171
| 909.7692 | 1.3481 | 0.011103
| 909.6487 | 1.3479 | 0.011143
| 909.5281 | 1.3476 | 0.011285
| 909.4076 | 1.3475 | 0.011505
| 909.2871 | 1.3473 | 0.011772
| 909.1665 | 1.3472 | 0.012063
| 909.046 | 1.3472 | 0.012358
| 908.9255 | 1.3473 | 0.012644
| 908.805 | 1.3474 | 0.012904
| 908.6844 | 1.3475 | 0.013116
| 908.5639 | 1.3477 | 0.013253
| 908.4434 | 1.3479 | 0.013305
| 908.3228 | 1.348 | 0.013277
| 908.2023 | 1.348 | 0.013201
| 908.0818 | 1.3479 | 0.013129
| 907.9612 | 1.3478 | 0.013115
| 907.8407 | 1.3475 | 0.013197
| 907.7202 | 1.3473 | 0.013388
| 907.5996 | 1.3471 | 0.013668
| 907.4791 | 1.347 | 0.014003
| 907.3586 | 1.3469 | 0.014356
| 907.238 | 1.3469 | 0.014707
| 907.1175 | 1.3469 | 0.015052
| 906.997 | 1.347 | 0.015396
| 906.8765 | 1.3471 | 0.015744
| 906.7559 | 1.3473 | 0.016081
| 906.6354 | 1.3476 | 0.016378
| 906.5149 | 1.3479 | 0.016599
| 906.3943 | 1.3482 | 0.016714
| 906.2738 | 1.3485 | 0.016724
| 906.1533 | 1.3487 | 0.016655
| 906.0327 | 1.3488 | 0.016557
| 905.9122 | 1.3488 | 0.016484
| 905.7917 | 1.3487 | 0.016469
| 905.6711 | 1.3486 | 0.016517
| 905.5506 | 1.3485 | 0.016618
| 905.4301 | 1.3484 | 0.016749
| 905.3095 | 1.3483 | 0.016895
| 905.189 | 1.3483 | 0.017061
| 905.0685 | 1.3482 | 0.017269
| 904.948 | 1.348 | 0.017533
| 904.8274 | 1.348 | 0.017865
| 904.7069 | 1.348 | 0.018241
| 904.5864 | 1.3481 | 0.018619
| 904.4658 | 1.3482 | 0.018956
| 904.3453 | 1.3484 | 0.019231
| 904.2248 | 1.3486 | 0.019441
| 904.1042 | 1.3488 | 0.01962
| 903.9837 | 1.3489 | 0.019806
| 903.8632 | 1.349 | 0.020032
| 903.7426 | 1.3491 | 0.020295
| 903.6221 | 1.3492 | 0.020565
| 903.5016 | 1.3495 | 0.020799
| 903.381 | 1.3497 | 0.020957
| 903.2605 | 1.35 | 0.021034
| 903.14 | 1.3501 | 0.021062
| 903.0195 | 1.3502 | 0.021092
| 902.8989 | 1.3502 | 0.021188
| 902.7784 | 1.3501 | 0.021378
| 902.6579 | 1.3501 | 0.021662
| 902.5373 | 1.3502 | 0.022004
| 902.4168 | 1.3503 | 0.022354
| 902.2963 | 1.3505 | 0.022671
| 902.1757 | 1.3507 | 0.022939
| 902.0552 | 1.351 | 0.023168
| 901.9347 | 1.3512 | 0.023388
| 901.8141 | 1.3514 | 0.023621
| 901.6936 | 1.3516 | 0.02387
| 901.5731 | 1.3518 | 0.024122
| 901.4525 | 1.3521 | 0.024348
| 901.332 | 1.3524 | 0.024531
| 901.2115 | 1.3527 | 0.024675
| 901.091 | 1.3529 | 0.024806
| 900.9704 | 1.3531 | 0.024962
| 900.8499 | 1.3533 | 0.025173
| 900.7294 | 1.3535 | 0.025439
| 900.6088 | 1.3538 | 0.025732
| 900.4883 | 1.3541 | 0.026004
| 900.3678 | 1.3546 | 0.026206
| 900.2472 | 1.355 | 0.026316
| 900.1267 | 1.3554 | 0.026347
| 900.0062 | 1.3557 | 0.026338
| 899.8856 | 1.3559 | 0.02635
| 899.7651 | 1.3561 | 0.026428
| 899.6446 | 1.3563 | 0.026584
| 899.5241 | 1.3566 | 0.026801
| 899.4035 | 1.3569 | 0.027026
| 899.283 | 1.3573 | 0.027212
| 899.1625 | 1.3578 | 0.027323
| 899.0419 | 1.3582 | 0.027351
| 898.9214 | 1.3586 | 0.02732
| 898.8009 | 1.359 | 0.027271
| 898.6803 | 1.3593 | 0.027235
| 898.5598 | 1.3595 | 0.027238
| 898.4393 | 1.3598 | 0.027277
| 898.3187 | 1.3601 | 0.027337
| 898.1982 | 1.3604 | 0.027397
| 898.0777 | 1.3607 | 0.027446
| 897.9571 | 1.361 | 0.027479
| 897.8366 | 1.3614 | 0.027506
| 897.7161 | 1.3617 | 0.027539
| 897.5956 | 1.362 | 0.027579
| 897.475 | 1.3624 | 0.02762
| 897.3545 | 1.3627 | 0.027651
| 897.234 | 1.3631 | 0.027655
| 897.1134 | 1.3635 | 0.027632
| 896.9929 | 1.3639 | 0.027593
| 896.8724 | 1.3642 | 0.027558
| 896.7518 | 1.3645 | 0.027552
| 896.6313 | 1.3648 | 0.027588
| 896.5108 | 1.3652 | 0.027662
| 896.3902 | 1.3656 | 0.027748
| 896.2697 | 1.3662 | 0.02781
| 896.1492 | 1.3667 | 0.027807
| 896.0286 | 1.3673 | 0.027721
| 895.9081 | 1.368 | 0.027543
| 895.7876 | 1.3685 | 0.02729
| 895.6671 | 1.369 | 0.026988
| 895.5465 | 1.3695 | 0.026665
| 895.426 | 1.3699 | 0.026337
| 895.3055 | 1.3703 | 0.026009
| 895.1849 | 1.3707 | 0.025673
| 895.0644 | 1.3711 | 0.025323
| 894.9439 | 1.3714 | 0.024954
| 894.8233 | 1.3717 | 0.024574
| 894.7028 | 1.3719 | 0.024201
| 894.5823 | 1.3722 | 0.023848
| 894.4617 | 1.3724 | 0.023527
| 894.3412 | 1.3726 | 0.023234
| 894.2207 | 1.3728 | 0.022957
| 894.1001 | 1.373 | 0.022681
| 893.9796 | 1.3733 | 0.022392
| 893.8591 | 1.3735 | 0.022089
| 893.7386 | 1.3737 | 0.021776
| 893.618 | 1.374 | 0.021463
| 893.4975 | 1.3742 | 0.02115
| 893.377 | 1.3744 | 0.020833
| 893.2564 | 1.3746 | 0.020498
| 893.1359 | 1.3749 | 0.020131
| 893.0154 | 1.3751 | 0.019728
| 892.8948 | 1.3753 | 0.019298
| 892.7743 | 1.3754 | 0.018865
| 892.6538 | 1.3755 | 0.018454
| 892.5332 | 1.3755 | 0.018085
| 892.4127 | 1.3756 | 0.01776
| 892.2922 | 1.3757 | 0.017462
| 892.1717 | 1.3758 | 0.017163
| 892.0511 | 1.3759 | 0.016838
| 891.9306 | 1.3761 | 0.016473
| 891.8101 | 1.3762 | 0.016075
| 891.6895 | 1.3763 | 0.015665
| 891.569 | 1.3763 | 0.015268
| 891.4485 | 1.3764 | 0.014895
| 891.3279 | 1.3764 | 0.014547
| 891.2074 | 1.3764 | 0.014205
| 891.0869 | 1.3765 | 0.013848
| 890.9663 | 1.3766 | 0.013464
| 890.8458 | 1.3766 | 0.013057
| 890.7253 | 1.3766 | 0.012642
| 890.6047 | 1.3766 | 0.01224
| 890.4842 | 1.3765 | 0.011862
| 890.3637 | 1.3765 | 0.011501
| 890.2432 | 1.3765 | 0.011136
| 890.1226 | 1.3765 | 0.010738
| 890.0021 | 1.3765 | 0.01029
| 889.8816 | 1.3764 | 0.0098003
| 889.761 | 1.3763 | 0.0092967
| 889.6405 | 1.3761 | 0.0088177
| 889.52 | 1.3759 | 0.0083985
| 889.3994 | 1.3756 | 0.008055
| 889.2789 | 1.3753 | 0.0077701
| 889.1584 | 1.3751 | 0.0075134
| 889.0378 | 1.3749 | 0.0072451
| 888.9173 | 1.3748 | 0.0069457
| 888.7968 | 1.3746 | 0.006619
| 888.6762 | 1.3743 | 0.0062864
| 888.5557 | 1.374 | 0.0059822
| 888.4352 | 1.3737 | 0.0057308
| 888.3147 | 1.3734 | 0.0055311
| 888.1941 | 1.3732 | 0.005363
| 888.0736 | 1.3729 | 0.0051956
| 887.9531 | 1.3727 | 0.0050003
| 887.8325 | 1.3725 | 0.0047714
| 887.712 | 1.3722 | 0.0045309
| 887.5915 | 1.3719 | 0.0043114
| 887.4709 | 1.3715 | 0.0041514
| 887.3504 | 1.3711 | 0.0040691
| 887.2299 | 1.3707 | 0.0040652
| 887.1093 | 1.3704 | 0.0041136
| 886.9888 | 1.3702 | 0.0041828
| 886.8683 | 1.37 | 0.0042463
| 886.7477 | 1.3698 | 0.0042893
| 886.6272 | 1.3697 | 0.0043164
| 886.5067 | 1.3695 | 0.0043347
| 886.3862 | 1.3694 | 0.0043511
| 886.2656 | 1.3694 | 0.0043612
| 886.1451 | 1.3693 | 0.0043471
| 886.0246 | 1.3693 | 0.0042855
| 885.904 | 1.3693 | 0.0041654
| 885.7835 | 1.3693 | 0.0039824
| 885.663 | 1.3692 | 0.0037523
| 885.5424 | 1.369 | 0.0035075
| 885.4219 | 1.3688 | 0.0032791
| 885.3014 | 1.3684 | 0.0030978
| 885.1808 | 1.3681 | 0.002985
| 885.0603 | 1.3677 | 0.0029451
| 884.9398 | 1.3674 | 0.0029753
| 884.8192 | 1.3671 | 0.0030649
| 884.6987 | 1.3668 | 0.0031977
| 884.5782 | 1.3666 | 0.0033529
| 884.4577 | 1.3665 | 0.0035095
| 884.3371 | 1.3664 | 0.0036437
| 884.2166 | 1.3664 | 0.0037389
| 884.0961 | 1.3664 | 0.0037844
| 883.9755 | 1.3664 | 0.0037823
| 883.855 | 1.3663 | 0.0037491
| 883.7345 | 1.3662 | 0.0037041
| 883.6139 | 1.3661 | 0.0036717
| 883.4934 | 1.366 | 0.0036608
| 883.3729 | 1.3659 | 0.0036718
| 883.2523 | 1.3659 | 0.003689
| 883.1318 | 1.3658 | 0.0036836
| 883.0113 | 1.3658 | 0.0036376
| 882.8908 | 1.3658 | 0.0035362
| 882.7702 | 1.3657 | 0.0033862
| 882.6497 | 1.3656 | 0.0032126
| 882.5292 | 1.3654 | 0.0030457
| 882.4086 | 1.3651 | 0.0029252
| 882.2881 | 1.3648 | 0.002876
| 882.1676 | 1.3644 | 0.0029112
| 882.047 | 1.3641 | 0.0030218
| 881.9265 | 1.3639 | 0.003182
| 881.806 | 1.3637 | 0.0033641
| 881.6854 | 1.3636 | 0.0035317
| 881.5649 | 1.3635 | 0.0036648
| 881.4444 | 1.3635 | 0.0037571
| 881.3238 | 1.3634 | 0.0038209
| 881.2033 | 1.3633 | 0.0038719
| 881.0828 | 1.3632 | 0.0039304
| 880.9623 | 1.3631 | 0.004013
| 880.8417 | 1.3629 | 0.0041154
| 880.7212 | 1.3628 | 0.0042301
| 880.6007 | 1.3628 | 0.0043457
| 880.4801 | 1.3627 | 0.0044554
| 880.3596 | 1.3626 | 0.0045624
| 880.2391 | 1.3625 | 0.0046774
| 880.1185 | 1.3624 | 0.0048204
| 879.998 | 1.3624 | 0.0049955
| 879.8775 | 1.3624 | 0.0051943
| 879.7569 | 1.3624 | 0.0053879
| 879.6364 | 1.3626 | 0.0055388
| 879.5159 | 1.3627 | 0.0056096
| 879.3953 | 1.3629 | 0.0055839
| 879.2748 | 1.363 | 0.0054715
| 879.1543 | 1.363 | 0.0053099
| 879.0338 | 1.3629 | 0.0051525
| 878.9132 | 1.3628 | 0.005047
| 878.7927 | 1.3626 | 0.0050259
| 878.6722 | 1.3624 | 0.0050913
| 878.5516 | 1.3622 | 0.0052242
| 878.4311 | 1.3621 | 0.0053956
| 878.3106 | 1.362 | 0.0055761
| 878.19 | 1.362 | 0.0057505
| 878.0695 | 1.362 | 0.0059113
| 877.949 | 1.3621 | 0.006059
| 877.8284 | 1.3621 | 0.0061885
| 877.7079 | 1.3622 | 0.006289
| 877.5874 | 1.3623 | 0.0063452
| 877.4668 | 1.3625 | 0.0063474
| 877.3463 | 1.3626 | 0.0062995
| 877.2258 | 1.3626 | 0.0062197
| 877.1053 | 1.3626 | 0.0061479
| 876.9847 | 1.3625 | 0.0061128
| 876.8642 | 1.3624 | 0.0061357
| 876.7437 | 1.3624 | 0.0062061
| 876.6231 | 1.3624 | 0.006294
| 876.5026 | 1.3624 | 0.0063509
| 876.3821 | 1.3625 | 0.0063476
| 876.2615 | 1.3626 | 0.006276
| 876.141 | 1.3626 | 0.0061609
| 876.0205 | 1.3625 | 0.0060531
| 875.8999 | 1.3623 | 0.0060083
| 875.7794 | 1.3621 | 0.006059
| 875.6589 | 1.3619 | 0.0062158
| 875.5383 | 1.3618 | 0.0064433
| 875.4178 | 1.3618 | 0.006694
| 875.2973 | 1.3619 | 0.0069084
| 875.1768 | 1.3621 | 0.0070513
| 875.0562 | 1.3622 | 0.007106
| 874.9357 | 1.3624 | 0.0070864
| 874.8152 | 1.3625 | 0.0070185
| 874.6946 | 1.3626 | 0.006932
| 874.5741 | 1.3626 | 0.006847
| 874.4536 | 1.3626 | 0.0067721
| 874.333 | 1.3626 | 0.0067077
| 874.2125 | 1.3625 | 0.0066524
| 874.092 | 1.3624 | 0.0066183
| 873.9714 | 1.3623 | 0.0066196
| 873.8509 | 1.3621 | 0.0066798
| 873.7304 | 1.362 | 0.0068116
| 873.6099 | 1.3619 | 0.0070125
| 873.4893 | 1.3618 | 0.0072598
| 873.3688 | 1.3619 | 0.0075152
| 873.2483 | 1.3621 | 0.0077347
| 873.1277 | 1.3623 | 0.0078733
| 873.0072 | 1.3626 | 0.0079136
| 872.8867 | 1.3628 | 0.0078574
| 872.7661 | 1.363 | 0.0077314
| 872.6456 | 1.3631 | 0.007578
| 872.5251 | 1.3631 | 0.00744
| 872.4045 | 1.3631 | 0.0073488
| 872.284 | 1.363 | 0.0073175
| 872.1635 | 1.363 | 0.0073339
| 872.0429 | 1.363 | 0.0073701
| 871.9224 | 1.3631 | 0.007392
| 871.8019 | 1.3632 | 0.0073676
| 871.6814 | 1.3633 | 0.0072818
| 871.5608 | 1.3634 | 0.0071377
| 871.4403 | 1.3634 | 0.0069565
| 871.3198 | 1.3633 | 0.0067695
| 871.1992 | 1.3632 | 0.0066103
| 871.0787 | 1.363 | 0.0065084
| 870.9582 | 1.3628 | 0.0064855
| 870.8376 | 1.3625 | 0.0065466
| 870.7171 | 1.3623 | 0.0066901
| 870.5966 | 1.3621 | 0.0069001
| 870.476 | 1.362 | 0.0071579
| 870.3555 | 1.362 | 0.007436
| 870.235 | 1.362 | 0.0077012
| 870.1144 | 1.3622 | 0.0079298
| 869.9939 | 1.3623 | 0.0080985
| 869.8734 | 1.3625 | 0.0082041
| 869.7529 | 1.3627 | 0.0082581
| 869.6323 | 1.3628 | 0.0082848
| 869.5118 | 1.3628 | 0.0083195
| 869.3913 | 1.3629 | 0.0083935
| 869.2707 | 1.3629 | 0.0085223
| 869.1502 | 1.363 | 0.0087062
| 869.0297 | 1.3631 | 0.0089178
| 868.9091 | 1.3634 | 0.00912
| 868.7886 | 1.3637 | 0.0092747
| 868.6681 | 1.3641 | 0.0093428
| 868.5475 | 1.3645 | 0.0093076
| 868.427 | 1.3649 | 0.0091604
| 868.3065 | 1.3653 | 0.0089149
| 868.1859 | 1.3656 | 0.0085965
| 868.0654 | 1.3658 | 0.0082363
| 867.9449 | 1.3658 | 0.0078749
| 867.8244 | 1.3658 | 0.0075516
| 867.7038 | 1.3657 | 0.0073003
| 867.5833 | 1.3656 | 0.0071323
| 867.4628 | 1.3655 | 0.0070471
| 867.3422 | 1.3655 | 0.0070116
| 867.2217 | 1.3655 | 0.0069817
| 867.1012 | 1.3657 | 0.0068996
| 866.9806 | 1.3658 | 0.0067345
| 866.8601 | 1.3659 | 0.00647
| 866.7396 | 1.3659 | 0.006134
| 866.619 | 1.3658 | 0.0057732
| 866.4985 | 1.3656 | 0.005452
| 866.378 | 1.3652 | 0.005227
| 866.2574 | 1.3648 | 0.0051337
| 866.1369 | 1.3644 | 0.0051768
| 866.0164 | 1.3641 | 0.0053411
| 865.8959 | 1.3638 | 0.0056003
| 865.7753 | 1.3637 | 0.0059239
| 865.6548 | 1.3636 | 0.0062864
| 865.5343 | 1.3637 | 0.0066614
| 865.4137 | 1.3639 | 0.0070172
| 865.2932 | 1.3642 | 0.007307
| 865.1727 | 1.3646 | 0.0074854
| 865.0521 | 1.3651 | 0.0075059
| 864.9316 | 1.3656 | 0.0073477
| 864.8111 | 1.366 | 0.0070225
| 864.6905 | 1.3663 | 0.0065862
| 864.57 | 1.3664 | 0.0061143
| 864.4495 | 1.3663 | 0.0056877
| 864.329 | 1.3661 | 0.0053651
| 864.2084 | 1.3659 | 0.0051668
| 864.0879 | 1.3657 | 0.0050773
| 863.9674 | 1.3655 | 0.005052
| 863.8468 | 1.3654 | 0.005049
| 863.7263 | 1.3654 | 0.0050351
| 863.6058 | 1.3653 | 0.0050087
| 863.4852 | 1.3653 | 0.0049768
| 863.3647 | 1.3652 | 0.004958
| 863.2442 | 1.3652 | 0.004961
| 863.1236 | 1.3652 | 0.0049774
| 863.0031 | 1.3652 | 0.0049897
| 862.8826 | 1.3653 | 0.0049809
| 862.762 | 1.3653 | 0.0049385
| 862.6415 | 1.3654 | 0.0048714
| 862.521 | 1.3654 | 0.004795
| 862.4005 | 1.3655 | 0.0047212
| 862.2799 | 1.3656 | 0.0046471
| 862.1594 | 1.3657 | 0.0045517
| 862.0389 | 1.3658 | 0.0044016
| 861.9183 | 1.3659 | 0.0041716
| 861.7978 | 1.366 | 0.0038561
| 861.6773 | 1.366 | 0.0034838
| 861.5567 | 1.3658 | 0.0031065
| 861.4362 | 1.3655 | 0.0027883
| 861.3157 | 1.3651 | 0.0025792
| 861.1951 | 1.3648 | 0.0025019
| 861.0746 | 1.3644 | 0.0025418
| 860.9541 | 1.3641 | 0.0026589
| 860.8335 | 1.364 | 0.0028052
| 860.713 | 1.3638 | 0.0029404
| 860.5925 | 1.3638 | 0.0030447
| 860.472 | 1.3637 | 0.0031137
| 860.3514 | 1.3637 | 0.0031607
| 860.2309 | 1.3636 | 0.003197
| 860.1104 | 1.3636 | 0.0032293
| 859.9898 | 1.3635 | 0.0032556
| 859.8693 | 1.3635 | 0.0032784
| 859.7488 | 1.3634 | 0.0033017
| 859.6282 | 1.3634 | 0.0033415
| 859.5077 | 1.3633 | 0.0034094
| 859.3872 | 1.3632 | 0.0035113
| 859.2666 | 1.3632 | 0.0036381
| 859.1461 | 1.3632 | 0.0037637
| 859.0256 | 1.3633 | 0.0038562
| 858.905 | 1.3635 | 0.0038869
| 858.7845 | 1.3636 | 0.0038468
| 858.664 | 1.3637 | 0.0037548
| 858.5435 | 1.3637 | 0.0036443
| 858.4229 | 1.3637 | 0.0035555
| 858.3024 | 1.3636 | 0.0035091
| 858.1819 | 1.3636 | 0.0035046
| 858.0613 | 1.3636 | 0.0035174
| 857.9408 | 1.3637 | 0.0035102
| 857.8203 | 1.3638 | 0.0034548
| 857.6997 | 1.3638 | 0.0033399
| 857.5792 | 1.3638 | 0.0031825
| 857.4587 | 1.3638 | 0.0030176
| 857.3381 | 1.3637 | 0.0028777
| 857.2176 | 1.3636 | 0.0027805
| 857.0971 | 1.3635 | 0.0027245
| 856.9766 | 1.3634 | 0.0026857
| 856.856 | 1.3633 | 0.0026396
| 856.7355 | 1.3632 | 0.0025716
| 856.615 | 1.3631 | 0.0024907
| 856.4944 | 1.3629 | 0.0024239
| 856.3739 | 1.3627 | 0.0024072
| 856.2534 | 1.3625 | 0.0024613
| 856.1328 | 1.3624 | 0.0025852
| 856.0123 | 1.3623 | 0.0027515
| 855.8918 | 1.3622 | 0.0029215
| 855.7712 | 1.3622 | 0.0030582
| 855.6507 | 1.3623 | 0.0031485
| 855.5302 | 1.3623 | 0.0032001
| 855.4096 | 1.3623 | 0.0032415
| 855.2891 | 1.3623 | 0.0033024
| 855.1686 | 1.3624 | 0.0033876
| 855.0481 | 1.3625 | 0.0034821
| 854.9275 | 1.3626 | 0.0035445
| 854.807 | 1.3628 | 0.003531
| 854.6865 | 1.363 | 0.0034115
| 854.5659 | 1.3631 | 0.0031907
| 854.4454 | 1.3632 | 0.002906
| 854.3249 | 1.3631 | 0.0026162
| 854.2043 | 1.3629 | 0.0023869
| 854.0838 | 1.3626 | 0.0022568
| 853.9633 | 1.3623 | 0.0022402
| 853.8427 | 1.3621 | 0.0023146
| 853.7222 | 1.3619 | 0.0024498
| 853.6017 | 1.3617 | 0.0026119
| 853.4811 | 1.3616 | 0.0027827
| 853.3606 | 1.3616 | 0.0029499
| 853.2401 | 1.3616 | 0.0031118
| 853.1196 | 1.3617 | 0.0032629
| 852.999 | 1.3618 | 0.0033861
| 852.8785 | 1.3619 | 0.0034615
| 852.758 | 1.362 | 0.0034716
| 852.6374 | 1.3622 | 0.0034169
| 852.5169 | 1.3622 | 0.0033187
| 852.3964 | 1.3622 | 0.0032159
| 852.2758 | 1.3622 | 0.0031467
| 852.1553 | 1.3621 | 0.0031356
| 852.0348 | 1.3621 | 0.0031789
| 851.9142 | 1.3621 | 0.0032501
| 851.7937 | 1.3621 | 0.0033103
| 851.6732 | 1.3622 | 0.0033235
| 851.5526 | 1.3623 | 0.0032821
| 851.4321 | 1.3623 | 0.0032036
| 851.3116 | 1.3624 | 0.0031218
| 851.1911 | 1.3623 | 0.0030692
| 851.0705 | 1.3623 | 0.0030568
| 850.95 | 1.3623 | 0.0030648
| 850.8295 | 1.3624 | 0.0030582
| 850.7089 | 1.3625 | 0.0029933
| 850.5884 | 1.3626 | 0.0028512
| 850.4679 | 1.3627 | 0.0026388
| 850.3473 | 1.3626 | 0.0023966
| 850.2268 | 1.3625 | 0.0021776
| 850.1063 | 1.3623 | 0.0020236
| 849.9857 | 1.3621 | 0.0019498
| 849.8652 | 1.3619 | 0.0019415
| 849.7447 | 1.3617 | 0.0019654
| 849.6241 | 1.3616 | 0.0019856
| 849.5036 | 1.3615 | 0.0019881
| 849.3831 | 1.3613 | 0.0019862
| 849.2626 | 1.3612 | 0.0020089
| 849.142 | 1.361 | 0.0020888
| 849.0215 | 1.3608 | 0.0022406
| 848.901 | 1.3607 | 0.0024494
| 848.7804 | 1.3606 | 0.0026752
| 848.6599 | 1.3607 | 0.0028756
| 848.5394 | 1.3608 | 0.0030141
| 848.4188 | 1.3609 | 0.0030936
| 848.2983 | 1.3609 | 0.0031394
| 848.1778 | 1.3609 | 0.0031899
| 848.0572 | 1.3609 | 0.0032807
| 847.9367 | 1.3609 | 0.0034263
| 847.8162 | 1.361 | 0.0036047
| 847.6957 | 1.3612 | 0.0037705
| 847.5751 | 1.3615 | 0.0038717
| 847.4546 | 1.3618 | 0.003869
| 847.3341 | 1.3621 | 0.0037497
| 847.2135 | 1.3624 | 0.0035274
| 847.093 | 1.3625 | 0.0032386
| 846.9725 | 1.3626 | 0.0029333
| 846.8519 | 1.3625 | 0.0026467
| 846.7314 | 1.3624 | 0.0024051
| 846.6109 | 1.3623 | 0.0022169
| 846.4903 | 1.3622 | 0.0020742
| 846.3698 | 1.3621 | 0.0019669
| 846.2493 | 1.3619 | 0.0018772
| 846.1287 | 1.3618 | 0.0017949
| 846.0082 | 1.3617 | 0.0017083
| 845.8877 | 1.3616 | 0.0016129
| 845.7672 | 1.3615 | 0.0015178
| 845.6466 | 1.3613 | 0.0014351
| 845.5261 | 1.3611 | 0.0013869
| 845.4056 | 1.3608 | 0.0013876
| 845.285 | 1.3606 | 0.0014573
| 845.1645 | 1.3604 | 0.0015875
| 845.044 | 1.3603 | 0.0017615
| 844.9234 | 1.3602 | 0.0019463
| 844.8029 | 1.3602 | 0.002108
| 844.6824 | 1.3602 | 0.0022223
| 844.5618 | 1.3603 | 0.0022857
| 844.4413 | 1.3603 | 0.0023097
| 844.3208 | 1.3603 | 0.002317
| 844.2002 | 1.3602 | 0.0023286
| 844.0797 | 1.3602 | 0.002363
| 843.9592 | 1.3601 | 0.0024211
| 843.8387 | 1.3601 | 0.0024956
| 843.7181 | 1.3601 | 0.0025775
| 843.5976 | 1.3601 | 0.0026599
| 843.4771 | 1.3601 | 0.0027423
| 843.3565 | 1.3601 | 0.0028323
| 843.236 | 1.3601 | 0.0029288
| 843.1155 | 1.3602 | 0.0030254
| 842.9949 | 1.3603 | 0.0031054
| 842.8744 | 1.3604 | 0.003148
| 842.7539 | 1.3606 | 0.0031409
| 842.6333 | 1.3607 | 0.0030835
| 842.5128 | 1.3608 | 0.0029902
| 842.3923 | 1.3608 | 0.002887
| 842.2717 | 1.3608 | 0.0027972
| 842.1512 | 1.3609 | 0.0027302
| 842.0307 | 1.3609 | 0.0026751
| 841.9102 | 1.3609 | 0.002608
| 841.7896 | 1.361 | 0.0024957
| 841.6691 | 1.3611 | 0.0023199
| 841.5486 | 1.3611 | 0.0020834
| 841.428 | 1.361 | 0.0018168
| 841.3075 | 1.3608 | 0.0015702
| 841.187 | 1.3605 | 0.0013998
| 841.0664 | 1.3601 | 0.0013434
| 840.9459 | 1.3598 | 0.0014159
| 840.8254 | 1.3595 | 0.0015951
| 840.7048 | 1.3593 | 0.0018424
| 840.5843 | 1.3592 | 0.0021017
| 840.4638 | 1.3592 | 0.0023328
| 840.3432 | 1.3592 | 0.0025145
| 840.2227 | 1.3593 | 0.0026436
| 840.1022 | 1.3594 | 0.0027365
| 839.9817 | 1.3594 | 0.0028111
| 839.8611 | 1.3595 | 0.002879
| 839.7406 | 1.3596 | 0.0029341
| 839.6201 | 1.3597 | 0.0029619
| 839.4995 | 1.3597 | 0.0029482
| 839.379 | 1.3598 | 0.0028883
| 839.2585 | 1.3599 | 0.0027957
| 839.1379 | 1.3598 | 0.0026991
| 839.0174 | 1.3597 | 0.0026372
| 838.8969 | 1.3596 | 0.0026353
| 838.7763 | 1.3595 | 0.0026978
| 838.6558 | 1.3595 | 0.0028032
| 838.5353 | 1.3595 | 0.002912
| 838.4148 | 1.3596 | 0.0029762
| 838.2942 | 1.3597 | 0.0029672
| 838.1737 | 1.3598 | 0.0028868
| 838.0532 | 1.3598 | 0.0027632
| 837.9326 | 1.3597 | 0.0026462
| 837.8121 | 1.3595 | 0.0025889
| 837.6916 | 1.3594 | 0.002617
| 837.571 | 1.3592 | 0.0027298
| 837.4505 | 1.3592 | 0.0028912
| 837.33 | 1.3592 | 0.003053
| 837.2094 | 1.3593 | 0.0031683
| 837.0889 | 1.3594 | 0.0032102
| 836.9684 | 1.3595 | 0.0031811
| 836.8478 | 1.3596 | 0.0031009
| 836.7273 | 1.3596 | 0.0029963
| 836.6068 | 1.3596 | 0.0028943
| 836.4863 | 1.3595 | 0.0028076
| 836.3657 | 1.3594 | 0.0027383
| 836.2452 | 1.3592 | 0.002698
| 836.1247 | 1.359 | 0.0026937
| 836.0041 | 1.3588 | 0.0027551
| 835.8836 | 1.3585 | 0.0029037
| 835.7631 | 1.3583 | 0.0031544
| 835.6425 | 1.3582 | 0.0034994
| 835.522 | 1.3581 | 0.0039016
| 835.4015 | 1.3582 | 0.0043114
| 835.2809 | 1.3584 | 0.0046706
| 835.1604 | 1.3588 | 0.0049445
| 835.0399 | 1.3591 | 0.0051195
| 834.9193 | 1.3594 | 0.0052021
| 834.7988 | 1.3598 | 0.0052179
| 834.6783 | 1.3601 | 0.0051866
| 834.5578 | 1.3604 | 0.0051121
| 834.4372 | 1.3607 | 0.0049948
| 834.3167 | 1.3609 | 0.0048239
| 834.1962 | 1.3611 | 0.0046005
| 834.0756 | 1.3613 | 0.0043416
| 833.9551 | 1.3613 | 0.0040788
| 833.8346 | 1.3613 | 0.0038412
| 833.714 | 1.3613 | 0.0036532
| 833.5935 | 1.3612 | 0.003518
| 833.473 | 1.3612 | 0.0034185
| 833.3524 | 1.3612 | 0.003332
| 833.2319 | 1.3612 | 0.003238
| 833.1114 | 1.3612 | 0.0031326
| 832.9908 | 1.3611 | 0.0030254
| 832.8703 | 1.3611 | 0.0029343
| 832.7498 | 1.361 | 0.0028764
| 832.6293 | 1.3609 | 0.0028468
| 832.5087 | 1.3609 | 0.0028408
| 832.3882 | 1.3609 | 0.0028385
| 832.2677 | 1.3609 | 0.0028277
| 832.1471 | 1.3609 | 0.0028065
| 832.0266 | 1.361 | 0.0027801
| 831.9061 | 1.361 | 0.0027489
| 831.7855 | 1.3611 | 0.0026988
| 831.665 | 1.3612 | 0.0025993
| 831.5445 | 1.3614 | 0.0024177
| 831.4239 | 1.3615 | 0.0021333
| 831.3034 | 1.3615 | 0.001762
| 831.1829 | 1.3613 | 0.0013605
| 831.0624 | 1.361 | 0.0010177
| 830.9418 | 1.3605 | 0.00082692
| 830.8213 | 1.3599 | 0.0008476
| 830.7008 | 1.3595 | 0.001078
| 830.5802 | 1.3592 | 0.0014663
| 830.4597 | 1.3591 | 0.0019056
| 830.3392 | 1.3592 | 0.0022946
| 830.2186 | 1.3594 | 0.0025569
| 830.0981 | 1.3596 | 0.0026738
| 829.9776 | 1.3599 | 0.0026697
| 829.857 | 1.36 | 0.0026054
| 829.7365 | 1.3601 | 0.0025324
| 829.616 | 1.3602 | 0.0024753
| 829.4954 | 1.3603 | 0.0024316
| 829.3749 | 1.3603 | 0.002372
| 829.2544 | 1.3604 | 0.0022729
| 829.1339 | 1.3605 | 0.0021244
| 829.0133 | 1.3606 | 0.0019358
| 828.8928 | 1.3605 | 0.00174
| 828.7723 | 1.3604 | 0.0015605
| 828.6517 | 1.3603 | 0.0014209
| 828.5312 | 1.3602 | 0.0013232
| 828.4107 | 1.36 | 0.0012631
| 828.2901 | 1.3599 | 0.0012416
| 828.1696 | 1.3597 | 0.0012566
| 828.0491 | 1.3596 | 0.0013126
| 827.9285 | 1.3595 | 0.0014002
| 827.808 | 1.3595 | 0.0014963
| 827.6875 | 1.3596 | 0.0015592
| 827.5669 | 1.3597 | 0.0015398
| 827.4464 | 1.3598 | 0.0014104
| 827.3259 | 1.3599 | 0.0011793
| 827.2054 | 1.3598 | 0.00089526
| 827.0848 | 1.3596 | 0.000639
| 826.9643 | 1.3592 | 0.00049232
| 826.8438 | 1.3588 | 0.00050186
| 826.7232 | 1.3585 | 0.00066882
| 826.6027 | 1.3583 | 0.00093723
| 826.4822 | 1.3582 | 0.0012288
| 826.3616 | 1.3583 | 0.0014674
| 826.2411 | 1.3584 | 0.0016054
| 826.1206 | 1.3585 | 0.0016454
| 826 | 1.3585 | 0.0016264
| 825.8795 | 1.3585 | 0.0015949
| 825.759 | 1.3584 | 0.0015963
| 825.6384 | 1.3583 | 0.0016428
| 825.5179 | 1.3582 | 0.0017342
| 825.3974 | 1.3582 | 0.0018527
| 825.2769 | 1.3582 | 0.0019862
| 825.1563 | 1.3582 | 0.0021247
| 825.0358 | 1.3582 | 0.0022737
| 824.9153 | 1.3583 | 0.002426
| 824.7947 | 1.3585 | 0.0025687
| 824.6742 | 1.3587 | 0.0026735
| 824.5537 | 1.3589 | 0.0027097
| 824.4331 | 1.3592 | 0.0026583
| 824.3126 | 1.3594 | 0.0025224
| 824.1921 | 1.3596 | 0.0023241
| 824.0715 | 1.3597 | 0.0020964
| 823.951 | 1.3598 | 0.0018568
| 823.8305 | 1.3598 | 0.0016138
| 823.7099 | 1.3599 | 0.0013532
| 823.5894 | 1.3598 | 0.0010609
| 823.4689 | 1.3597 | 0.00073482
| 823.3484 | 1.3596 | 0.00040199
| 823.2278 | 1.3593 | 0.00011006
| 823.1073 | 1.3589 | -8.2192e-05
| 822.9868 | 1.3584 | -0.00013891
| 822.8662 | 1.358 | -5.5313e-05
| 822.7457 | 1.3577 | 0.00013156
| 822.6252 | 1.3575 | 0.00036618
| 822.5046 | 1.3574 | 0.00059081
| 822.3841 | 1.3573 | 0.00076969
| 822.2636 | 1.3573 | 0.00090196
| 822.143 | 1.3572 | 0.0010055
| 822.0225 | 1.3572 | 0.0011043
| 821.902 | 1.3572 | 0.0012065
| 821.7815 | 1.3572 | 0.0013029
| 821.6609 | 1.3572 | 0.0013711
| 821.5404 | 1.3572 | 0.0013919
| 821.4199 | 1.3572 | 0.001369
| 821.2993 | 1.3571 | 0.0013307
| 821.1788 | 1.357 | 0.0013185
| 821.0583 | 1.3568 | 0.0013686
| 820.9377 | 1.3566 | 0.0014972
| 820.8172 | 1.3565 | 0.0016976
| 820.6967 | 1.3564 | 0.0019458
| 820.5761 | 1.3564 | 0.002215
| 820.4556 | 1.3564 | 0.0024949
| 820.3351 | 1.3566 | 0.0027799
| 820.2145 | 1.3568 | 0.0030671
| 820.094 | 1.3571 | 0.0033254
| 819.9735 | 1.3575 | 0.0034926
| 819.853 | 1.3581 | 0.0034903
| 819.7324 | 1.3587 | 0.0032429
| 819.6119 | 1.3592 | 0.0027315
| 819.4914 | 1.3594 | 0.0020094
| 819.3708 | 1.3593 | 0.0012101
| 819.2503 | 1.3589 | 0.00050485
| 819.1298 | 1.3582 | 5.6602e-05
| 819.0092 | 1.3574 | -4.9635e-05
| 818.8887 | 1.3567 | 0.00017284
| 818.7682 | 1.3563 | 0.00061597
| 818.6476 | 1.3561 | 0.0011215
| 818.5271 | 1.3561 | 0.0015409
| 818.4066 | 1.3563 | 0.0017903
| 818.286 | 1.3564 | 0.001868
| 818.1655 | 1.3565 | 0.001836
| 818.045 | 1.3565 | 0.0017829
| 817.9245 | 1.3564 | 0.0017831
| 817.8039 | 1.3563 | 0.001861
| 817.6834 | 1.3562 | 0.0019989
| 817.5629 | 1.3561 | 0.0021534
| 817.4423 | 1.3562 | 0.002288
| 817.3218 | 1.3562 | 0.0023939
| 817.2013 | 1.3562 | 0.0024736
| 817.0807 | 1.3563 | 0.0025468
| 816.9602 | 1.3563 | 0.0026194
| 816.8397 | 1.3564 | 0.0026756
| 816.7191 | 1.3565 | 0.0026895
| 816.5986 | 1.3566 | 0.0026422
| 816.4781 | 1.3566 | 0.0025412
| 816.3575 | 1.3565 | 0.0024374
| 816.237 | 1.3563 | 0.0023931
| 816.1165 | 1.3561 | 0.0024734
| 815.996 | 1.3559 | 0.0027054
| 815.8754 | 1.3558 | 0.0030556
| 815.7549 | 1.3559 | 0.0034517
| 815.6344 | 1.3562 | 0.0037928
| 815.5138 | 1.3566 | 0.0039957
| 815.3933 | 1.357 | 0.0040192
| 815.2728 | 1.3575 | 0.003875
| 815.1522 | 1.3578 | 0.0036098
| 815.0317 | 1.3579 | 0.0032923
| 814.9112 | 1.358 | 0.0029767
| 814.7906 | 1.358 | 0.0026895
| 814.6701 | 1.358 | 0.0024337
| 814.5496 | 1.3579 | 0.0021957
| 814.429 | 1.3578 | 0.0019703
| 814.3085 | 1.3576 | 0.0017602
| 814.188 | 1.3574 | 0.0015835
| 814.0675 | 1.3572 | 0.0014628
| 813.9469 | 1.3569 | 0.001409
| 813.8264 | 1.3566 | 0.0014201
| 813.7059 | 1.3564 | 0.0014849
| 813.5853 | 1.3562 | 0.0015842
| 813.4648 | 1.356 | 0.0017029
| 813.3443 | 1.3559 | 0.0018333
| 813.2237 | 1.3558 | 0.0019786
| 813.1032 | 1.3557 | 0.0021366
| 812.9827 | 1.3556 | 0.0023046
| 812.8621 | 1.3556 | 0.0024699
| 812.7416 | 1.3556 | 0.002626
| 812.6211 | 1.3556 | 0.0027661
| 812.5006 | 1.3556 | 0.0029045
| 812.38 | 1.3556 | 0.0030571
| 812.2595 | 1.3556 | 0.0032443
| 812.139 | 1.3557 | 0.0034765
| 812.0184 | 1.3558 | 0.0037348
| 811.8979 | 1.356 | 0.0039873
| 811.7774 | 1.3564 | 0.0041733
| 811.6568 | 1.3568 | 0.0042402
| 811.5363 | 1.3573 | 0.0041444
| 811.4158 | 1.3578 | 0.0038715
| 811.2952 | 1.3582 | 0.0034401
| 811.1747 | 1.3584 | 0.0028986
| 811.0542 | 1.3584 | 0.0023141
| 810.9336 | 1.3582 | 0.0017606
| 810.8131 | 1.3579 | 0.0013018
| 810.6926 | 1.3575 | 0.00098031
| 810.5721 | 1.357 | 0.00081315
| 810.4515 | 1.3566 | 0.00078444
| 810.331 | 1.3562 | 0.00085977
| 810.2105 | 1.3559 | 0.00098657
| 810.0899 | 1.3557 | 0.0011204
| 809.9694 | 1.3556 | 0.0012277
| 809.8489 | 1.3555 | 0.0012968
| 809.7283 | 1.3553 | 0.0013437
| 809.6078 | 1.3552 | 0.0013927
| 809.4873 | 1.355 | 0.0014723
| 809.3667 | 1.3548 | 0.0016007
| 809.2462 | 1.3546 | 0.0017772
| 809.1257 | 1.3545 | 0.0019877
| 809.0051 | 1.3545 | 0.0022083
| 808.8846 | 1.3544 | 0.0024207
| 808.7641 | 1.3545 | 0.0026151
| 808.6436 | 1.3545 | 0.002786
| 808.523 | 1.3546 | 0.0029357
| 808.4025 | 1.3548 | 0.0030542
| 808.282 | 1.3549 | 0.0031317
| 808.1614 | 1.3551 | 0.0031431
| 808.0409 | 1.3553 | 0.0030772
| 807.9204 | 1.3554 | 0.0029299
| 807.7998 | 1.3555 | 0.0027251
| 807.6793 | 1.3554 | 0.0024991
| 807.5588 | 1.3553 | 0.0022977
| 807.4382 | 1.3551 | 0.0021516
| 807.3177 | 1.3548 | 0.0020831
| 807.1972 | 1.3546 | 0.0020907
| 807.0766 | 1.3543 | 0.0021587
| 806.9561 | 1.3541 | 0.0022708
| 806.8356 | 1.354 | 0.0024135
| 806.7151 | 1.3538 | 0.002583
| 806.5945 | 1.3537 | 0.0027759
| 806.474 | 1.3536 | 0.0029842
| 806.3535 | 1.3536 | 0.0031924
| 806.2329 | 1.3537 | 0.0033772
| 806.1124 | 1.3537 | 0.0035138
| 805.9919 | 1.3538 | 0.0035945
| 805.8713 | 1.3539 | 0.0036263
| 805.7508 | 1.3539 | 0.0036327
| 805.6303 | 1.3539 | 0.003644
| 805.5097 | 1.3538 | 0.0036837
| 805.3892 | 1.3538 | 0.0037618
| 805.2687 | 1.3537 | 0.0038686
| 805.1481 | 1.3537 | 0.0039886
| 805.0276 | 1.3538 | 0.0041094
| 804.9071 | 1.3538 | 0.0042176
| 804.7866 | 1.3538 | 0.004317
| 804.666 | 1.3539 | 0.0044107
| 804.5455 | 1.354 | 0.0044897
| 804.425 | 1.3542 | 0.004535
| 804.3044 | 1.3543 | 0.0045266
| 804.1839 | 1.3544 | 0.0044487
| 804.0634 | 1.3545 | 0.0043028
| 803.9428 | 1.3545 | 0.0041253
| 803.8223 | 1.3544 | 0.0039683
| 803.7018 | 1.3542 | 0.0038836
| 803.5812 | 1.354 | 0.0039029
| 803.4607 | 1.3539 | 0.0040165
| 803.3402 | 1.3538 | 0.0041807
| 803.2197 | 1.3538 | 0.0043247
| 803.0991 | 1.3539 | 0.0043951
| 802.9786 | 1.354 | 0.0043639
| 802.8581 | 1.3541 | 0.0042552
| 802.7375 | 1.354 | 0.0041203
| 802.617 | 1.3538 | 0.0040252
| 802.4965 | 1.3536 | 0.0040181
| 802.3759 | 1.3534 | 0.004109
| 802.2554 | 1.3532 | 0.0042746
| 802.1349 | 1.3532 | 0.0044656
| 802.0143 | 1.3532 | 0.004635
| 801.8938 | 1.3532 | 0.0047578
| 801.7733 | 1.3532 | 0.004832
| 801.6527 | 1.3533 | 0.0048737
| 801.5322 | 1.3533 | 0.0048998
| 801.4117 | 1.3533 | 0.0049195
| 801.2912 | 1.3533 | 0.004925
| 801.1706 | 1.3532 | 0.0049091
| 801.0501 | 1.3532 | 0.0048719
| 800.9296 | 1.353 | 0.0048352
| 800.809 | 1.3528 | 0.0048398
| 800.6885 | 1.3526 | 0.0049291
| 800.568 | 1.3524 | 0.0051289
| 800.4474 | 1.3522 | 0.0054354
| 800.3269 | 1.3521 | 0.005804
| 800.2064 | 1.3522 | 0.0061678
| 800.0858 | 1.3524 | 0.0064578
| 799.9653 | 1.3526 | 0.0066329
| 799.8448 | 1.3529 | 0.0066877
| 799.7242 | 1.3531 | 0.0066573
| 799.6037 | 1.3532 | 0.006589
| 799.4832 | 1.3532 | 0.0065339
| 799.3627 | 1.3532 | 0.0065158
| 799.2421 | 1.3532 | 0.0065352
| 799.1216 | 1.3532 | 0.0065702
| 799.0011 | 1.3533 | 0.0065913
| 798.8805 | 1.3533 | 0.006583
| 798.76 | 1.3534 | 0.0065427
| 798.6395 | 1.3534 | 0.0064821
| 798.5189 | 1.3533 | 0.0064195
| 798.3984 | 1.3533 | 0.0063639
| 798.2779 | 1.3532 | 0.0063174
| 798.1573 | 1.3531 | 0.0062663
| 798.0368 | 1.353 | 0.0062062
| 797.9163 | 1.3529 | 0.006135
| 797.7957 | 1.3527 | 0.0060724
| 797.6752 | 1.3524 | 0.006041
| 797.5547 | 1.3521 | 0.0060741
| 797.4342 | 1.3518 | 0.0061928
| 797.3136 | 1.3514 | 0.0064007
| 797.1931 | 1.3511 | 0.0066933
| 797.0726 | 1.3509 | 0.0070465
| 796.952 | 1.3507 | 0.0074396
| 796.8315 | 1.3506 | 0.0078602
| 796.711 | 1.3505 | 0.0082963
| 796.5904 | 1.3505 | 0.0087395
| 796.4699 | 1.3506 | 0.0091809
| 796.3494 | 1.3508 | 0.0096014
| 796.2288 | 1.351 | 0.0099692
| 796.1083 | 1.3513 | 0.010262
| 795.9878 | 1.3516 | 0.010459
| 795.8673 | 1.3518 | 0.010571
| 795.7467 | 1.352 | 0.010622
| 795.6262 | 1.3521 | 0.010651
| 795.5057 | 1.3521 | 0.010712
| 795.3851 | 1.3521 | 0.010834
| 795.2646 | 1.3521 | 0.011031
| 795.1441 | 1.3521 | 0.011292
| 795.0235 | 1.3522 | 0.011584
| 794.903 | 1.3523 | 0.011877
| 794.7825 | 1.3525 | 0.012144
| 794.6619 | 1.3527 | 0.012378
| 794.5414 | 1.3529 | 0.012589
| 794.4209 | 1.3531 | 0.012794
| 794.3003 | 1.3533 | 0.013001
| 794.1798 | 1.3536 | 0.013208
| 794.0593 | 1.3539 | 0.013392
| 793.9388 | 1.3542 | 0.013527
| 793.8182 | 1.3546 | 0.013585
| 793.6977 | 1.3549 | 0.013561
| 793.5772 | 1.3552 | 0.01347
| 793.4566 | 1.3554 | 0.013349
| 793.3361 | 1.3555 | 0.013245
| 793.2156 | 1.3555 | 0.013194
| 793.095 | 1.3554 | 0.01322
| 792.9745 | 1.3554 | 0.013324
| 792.854 | 1.3554 | 0.0135
| 792.7334 | 1.3554 | 0.013732
| 792.6129 | 1.3555 | 0.014009
| 792.4924 | 1.3557 | 0.01432
| 792.3718 | 1.3559 | 0.014655
| 792.2513 | 1.3562 | 0.014988
| 792.1308 | 1.3567 | 0.015276
| 792.0103 | 1.3572 | 0.015463
| 791.8897 | 1.3578 | 0.015503
| 791.7692 | 1.3584 | 0.015371
| 791.6487 | 1.3589 | 0.01509
| 791.5281 | 1.3592 | 0.014725
| 791.4076 | 1.3593 | 0.014371
| 791.2871 | 1.3593 | 0.014123
| 791.1665 | 1.3591 | 0.014048
| 791.046 | 1.359 | 0.014157
| 790.9255 | 1.3591 | 0.014406
| 790.8049 | 1.3592 | 0.014707
| 790.6844 | 1.3596 | 0.014967
| 790.5639 | 1.36 | 0.015119
| 790.4433 | 1.3605 | 0.015134
| 790.3228 | 1.361 | 0.015033
| 790.2023 | 1.3614 | 0.014866
| 790.0818 | 1.3616 | 0.014691
| 789.9612 | 1.3619 | 0.014545
| 789.8407 | 1.3621 | 0.01444
| 789.7202 | 1.3624 | 0.014366
| 789.5996 | 1.3627 | 0.014285
| 789.4791 | 1.3631 | 0.014169
| 789.3586 | 1.3634 | 0.013992
| 789.238 | 1.3638 | 0.013745
| 789.1175 | 1.3641 | 0.013433
| 788.997 | 1.3644 | 0.013071
| 788.8764 | 1.3646 | 0.012681
| 788.7559 | 1.3647 | 0.012282
| 788.6354 | 1.3648 | 0.0119
| 788.5148 | 1.3648 | 0.011558
| 788.3943 | 1.3647 | 0.01127
| 788.2738 | 1.3647 | 0.011041
| 788.1533 | 1.3646 | 0.010861
| 788.0327 | 1.3646 | 0.010717
| 787.9122 | 1.3646 | 0.010581
| 787.7917 | 1.3646 | 0.010443
| 787.6711 | 1.3646 | 0.010299
| 787.5506 | 1.3646 | 0.010164
| 787.4301 | 1.3646 | 0.010057
| 787.3095 | 1.3646 | 0.0099903
| 787.189 | 1.3646 | 0.0099682
| 787.0685 | 1.3646 | 0.0099679
| 786.9479 | 1.3647 | 0.0099673
| 786.8274 | 1.3649 | 0.0099353
| 786.7069 | 1.365 | 0.0098579
| 786.5864 | 1.3652 | 0.0097379
| 786.4658 | 1.3654 | 0.0095877
| 786.3453 | 1.3655 | 0.0094246
| 786.2248 | 1.3657 | 0.0092522
| 786.1042 | 1.3659 | 0.0090613
| 785.9837 | 1.366 | 0.0088277
| 785.8632 | 1.3662 | 0.008534
| 785.7426 | 1.3663 | 0.0081744
| 785.6221 | 1.3664 | 0.0077673
| 785.5016 | 1.3663 | 0.0073593
| 785.381 | 1.3661 | 0.0069983
| 785.2605 | 1.3659 | 0.0067277
| 785.14 | 1.3656 | 0.0065616
| 785.0194 | 1.3654 | 0.0064895
| 784.8989 | 1.3653 | 0.0064709
| 784.7784 | 1.3652 | 0.0064661
| 784.6579 | 1.3652 | 0.0064406
| 784.5373 | 1.3652 | 0.0063796
| 784.4168 | 1.3651 | 0.0062914
| 784.2963 | 1.3651 | 0.0061959
| 784.1757 | 1.3651 | 0.0061115
| 784.0552 | 1.365 | 0.0060515
| 783.9347 | 1.365 | 0.0060122
| 783.8141 | 1.3649 | 0.0059854
| 783.6936 | 1.365 | 0.0059627
| 783.5731 | 1.365 | 0.005931
| 783.4525 | 1.3651 | 0.0058805
| 783.332 | 1.3652 | 0.0057986
| 783.2115 | 1.3653 | 0.0056721
| 783.0909 | 1.3654 | 0.0054876
| 782.9704 | 1.3655 | 0.005235
| 782.8499 | 1.3655 | 0.0049208
| 782.7294 | 1.3654 | 0.0045755
| 782.6088 | 1.3652 | 0.0042431
| 782.4883 | 1.3649 | 0.0039781
| 782.3678 | 1.3646 | 0.0038249
| 782.2472 | 1.3642 | 0.0038151
| 782.1267 | 1.3638 | 0.0039442
| 782.0062 | 1.3636 | 0.004185
| 781.8856 | 1.3635 | 0.0044878
| 781.7651 | 1.3635 | 0.0047946
| 781.6446 | 1.3636 | 0.0050553
| 781.524 | 1.3639 | 0.0052297
| 781.4035 | 1.3642 | 0.0052955
| 781.283 | 1.3645 | 0.0052436
| 781.1624 | 1.3648 | 0.0050823
| 781.0419 | 1.365 | 0.0048379
| 780.9214 | 1.3651 | 0.0045407
| 780.8009 | 1.3652 | 0.0042435
| 780.6803 | 1.3651 | 0.0039818
| 780.5598 | 1.365 | 0.0037835
| 780.4393 | 1.365 | 0.0036486
| 780.3187 | 1.3649 | 0.0035479
| 780.1982 | 1.365 | 0.0034307
| 780.0777 | 1.3651 | 0.0032482
| 779.9571 | 1.3651 | 0.0029734
| 779.8366 | 1.3651 | 0.0026099
| 779.7161 | 1.365 | 0.002205
| 779.5955 | 1.3647 | 0.0018284
| 779.475 | 1.3643 | 0.0015454
| 779.3545 | 1.3639 | 0.0014061
| 779.2339 | 1.3634 | 0.0014149
| 779.1134 | 1.3631 | 0.0015396
| 778.9929 | 1.3628 | 0.0017228
| 778.8724 | 1.3626 | 0.0019131
| 778.7518 | 1.3625 | 0.0020745
| 778.6313 | 1.3624 | 0.002206
| 778.5108 | 1.3623 | 0.0023392
| 778.3902 | 1.3622 | 0.002504
| 778.2697 | 1.3621 | 0.0027257
| 778.1492 | 1.3621 | 0.0029896
| 778.0286 | 1.3622 | 0.0032611
| 777.9081 | 1.3624 | 0.0034844
| 777.7876 | 1.3627 | 0.0036063
| 777.667 | 1.3631 | 0.0035969
| 777.5465 | 1.3634 | 0.0034649
| 777.426 | 1.3636 | 0.0032421
| 777.3055 | 1.3637 | 0.0029838
| 777.1849 | 1.3638 | 0.0027351
| 777.0644 | 1.3638 | 0.0025302
| 776.9439 | 1.3638 | 0.0023675
| 776.8233 | 1.3638 | 0.0022241
| 776.7028 | 1.3638 | 0.0020648
| 776.5823 | 1.3639 | 0.0018558
| 776.4617 | 1.3639 | 0.0015819
| 776.3412 | 1.3639 | 0.0012493
| 776.2207 | 1.3638 | 0.00088716
| 776.1001 | 1.3635 | 0.00053645
| 775.9796 | 1.3632 | 0.00024016
| 775.8591 | 1.3628 | 3.2438e-05
| 775.7385 | 1.3624 | -6.4493e-05
| 775.618 | 1.3619 | -5.0684e-05
| 775.4975 | 1.3615 | 6.5626e-05
| 775.377 | 1.3612 | 0.00026485
| 775.2564 | 1.3609 | 0.00052856
| 775.1359 | 1.3607 | 0.00083123
| 775.0154 | 1.3606 | 0.001145
| 774.8948 | 1.3606 | 0.0014374
| 774.7743 | 1.3607 | 0.0016794
| 774.6538 | 1.3609 | 0.0018379
| 774.5332 | 1.3611 | 0.0018957
| 774.4127 | 1.3612 | 0.0018551
| 774.2922 | 1.3613 | 0.0017442
| 774.1716 | 1.3612 | 0.0016093
| 774.0511 | 1.3611 | 0.0015148
| 773.9306 | 1.3609 | 0.0015136
| 773.81 | 1.3607 | 0.0016352
| 773.6895 | 1.3605 | 0.0018784
| 773.569 | 1.3605 | 0.0022012
| 773.4485 | 1.3606 | 0.0025381
| 773.3279 | 1.3609 | 0.0028085
| 773.2074 | 1.3613 | 0.0029483
| 773.0869 | 1.3617 | 0.0029187
| 772.9663 | 1.3621 | 0.0027178
| 772.8458 | 1.3624 | 0.0023826
| 772.7253 | 1.3625 | 0.0019649
| 772.6047 | 1.3625 | 0.0015332
| 772.4842 | 1.3624 | 0.0011442
| 772.3637 | 1.3621 | 0.00083697
| 772.2431 | 1.3618 | 0.00063301
| 772.1226 | 1.3615 | 0.00052797
| 772.0021 | 1.3612 | 0.00051407
| 771.8815 | 1.3609 | 0.00056884
| 771.761 | 1.3607 | 0.00067751
| 771.6405 | 1.3605 | 0.00082422
| 771.52 | 1.3603 | 0.0009971
| 771.3994 | 1.3602 | 0.00119
| 771.2789 | 1.3602 | 0.0013887
| 771.1584 | 1.3602 | 0.0015819
| 771.0378 | 1.3602 | 0.0017564
| 770.9173 | 1.3603 | 0.0018923
| 770.7968 | 1.3604 | 0.0019873
| 770.6762 | 1.3605 | 0.0020401
| 770.5557 | 1.3606 | 0.0020672
| 770.4352 | 1.3607 | 0.0020861
| 770.3146 | 1.3607 | 0.0021139
| 770.1941 | 1.3608 | 0.0021588
| 770.0736 | 1.3609 | 0.0022119
| 769.953 | 1.3611 | 0.0022499
| 769.8325 | 1.3612 | 0.0022449
| 769.712 | 1.3614 | 0.0021654
| 769.5915 | 1.3616 | 0.0020055
| 769.4709 | 1.3617 | 0.0017707
| 769.3504 | 1.3618 | 0.0014926
| 769.2299 | 1.3617 | 0.0012119
| 769.1093 | 1.3616 | 0.00097468
| 768.9888 | 1.3613 | 0.00081205
| 768.8683 | 1.3611 | 0.00074498
| 768.7477 | 1.3608 | 0.00077688
| 768.6272 | 1.3606 | 0.00089919
| 768.5067 | 1.3604 | 0.0010946
| 768.3861 | 1.3603 | 0.0013437
| 768.2656 | 1.3603 | 0.0016155
| 768.1451 | 1.3604 | 0.0018745
| 768.0246 | 1.3606 | 0.0020805
| 767.904 | 1.3609 | 0.0021973
| 767.7835 | 1.3612 | 0.0021955
| 767.663 | 1.3615 | 0.0020734
| 767.5424 | 1.3617 | 0.0018602
| 767.4219 | 1.3619 | 0.0015981
| 767.3014 | 1.3619 | 0.0013415
| 767.1808 | 1.3618 | 0.0011353
| 767.0603 | 1.3617 | 0.00099889
| 766.9398 | 1.3617 | 0.00092831
| 766.8192 | 1.3616 | 0.00089312
| 766.6987 | 1.3616 | 0.00086409
| 766.5782 | 1.3617 | 0.00081611
| 766.4576 | 1.3617 | 0.00074
| 766.3371 | 1.3618 | 0.00064049
| 766.2166 | 1.3618 | 0.00052554
| 766.0961 | 1.3618 | 0.00040185
| 765.9755 | 1.3618 | 0.00025887
| 765.855 | 1.3619 | 8.4395e-05
| 765.7345 | 1.3619 | -0.00012866
| 765.6139 | 1.3618 | -0.00037504
| 765.4934 | 1.3617 | -0.00062608
| 765.3729 | 1.3615 | -0.00084069
| 765.2523 | 1.3612 | -0.0009834
| 765.1318 | 1.3609 | -0.001034
| 765.0113 | 1.3606 | -0.00099813
| 764.8907 | 1.3604 | -0.00090522
| 764.7702 | 1.3603 | -0.00079811
| 764.6497 | 1.3602 | -0.00070697
| 764.5291 | 1.3602 | -0.00064499
| 764.4086 | 1.3601 | -0.00060509
| 764.2881 | 1.36 | -0.00056169
| 764.1676 | 1.36 | -0.00049315
| 764.047 | 1.3599 | -0.00039037
| 763.9265 | 1.3599 | -0.00026878
| 763.806 | 1.36 | -0.00015154
| 763.6854 | 1.3601 | -6.287e-05
| 763.5649 | 1.3602 | -3.0487e-05
| 763.4444 | 1.3604 | -6.3673e-05
| 763.3238 | 1.3606 | -0.0001664
| 763.2033 | 1.3607 | -0.00034037
| 763.0828 | 1.3609 | -0.00058815
| 762.9622 | 1.3609 | -0.00091011
| 762.8417 | 1.3609 | -0.0012849
| 762.7212 | 1.3607 | -0.0016704
| 762.6006 | 1.3604 | -0.002009
| 762.4801 | 1.3599 | -0.0022237
| 762.3596 | 1.3594 | -0.0022628
| 762.2391 | 1.3589 | -0.0021098
| 762.1185 | 1.3586 | -0.0018009
| 761.998 | 1.3584 | -0.0014213
| 761.8775 | 1.3584 | -0.0010697
| 761.7569 | 1.3585 | -0.00082203
| 761.6364 | 1.3586 | -0.00071406
| 761.5159 | 1.3588 | -0.00071756
| 761.3953 | 1.3588 | -0.00076961
| 761.2748 | 1.3588 | -0.00079946
| 761.1543 | 1.3587 | -0.00076508
| 761.0337 | 1.3587 | -0.00067143
| 760.9132 | 1.3587 | -0.00056816
| 760.7927 | 1.3589 | -0.00052137
| 760.6722 | 1.3591 | -0.00058184
| 760.5516 | 1.3592 | -0.00076355
| 760.4311 | 1.3593 | -0.0010342
| 760.3106 | 1.3592 | -0.0013268
| 760.19 | 1.359 | -0.0015813
| 760.0695 | 1.3588 | -0.0017611
| 759.949 | 1.3585 | -0.0018618
| 759.8284 | 1.3583 | -0.0019154
| 759.7079 | 1.358 | -0.0019479
| 759.5874 | 1.3578 | -0.0019722
| 759.4668 | 1.3575 | -0.001979
| 759.3463 | 1.3571 | -0.00193
| 759.2258 | 1.3567 | -0.0017833
| 759.1052 | 1.3563 | -0.0015185
| 758.9847 | 1.356 | -0.0011474
| 758.8642 | 1.3558 | -0.00070694
| 758.7437 | 1.3558 | -0.00024213
| 758.6231 | 1.3558 | 0.00020407
| 758.5026 | 1.3559 | 0.00061419
| 758.3821 | 1.356 | 0.00099981
| 758.2615 | 1.3562 | 0.0013689
| 758.141 | 1.3565 | 0.0017282
| 758.0205 | 1.3569 | 0.0020543
| 757.8999 | 1.3573 | 0.0023041
| 757.7794 | 1.3579 | 0.0024226
| 757.6589 | 1.3585 | 0.0023689
| 757.5383 | 1.359 | 0.0021423
| 757.4178 | 1.3594 | 0.0017715
| 757.2973 | 1.3597 | 0.0013221
| 757.1767 | 1.3598 | 0.00086577
| 757.0562 | 1.3598 | 0.00045738
| 756.9357 | 1.3597 | 0.00012569
| 756.8152 | 1.3595 | -0.00013668
| 756.6946 | 1.3594 | -0.00034616
| 756.5741 | 1.3592 | -0.00052376
| 756.4536 | 1.359 | -0.00067021
| 756.333 | 1.3588 | -0.00076596
| 756.2125 | 1.3586 | -0.00079608
| 756.092 | 1.3584 | -0.00074331
| 755.9714 | 1.3583 | -0.00062428
| 755.8509 | 1.3583 | -0.00048797
| 755.7304 | 1.3584 | -0.00040034
| 755.6098 | 1.3586 | -0.00041739
| 755.4893 | 1.3588 | -0.00057191
| 755.3688 | 1.3589 | -0.00085015
| 755.2482 | 1.3588 | -0.0011944
| 755.1277 | 1.3586 | -0.001518
| 755.0072 | 1.3583 | -0.0017429
| 754.8867 | 1.3578 | -0.0018155
| 754.7661 | 1.3575 | -0.001732
| 754.6456 | 1.3572 | -0.001531
| 754.5251 | 1.357 | -0.001281
| 754.4045 | 1.3569 | -0.0010474
| 754.284 | 1.357 | -0.00086791
| 754.1635 | 1.357 | -0.00075248
| 754.0429 | 1.357 | -0.0006778
| 753.9224 | 1.357 | -0.00060914
| 753.8019 | 1.357 | -0.00052697
| 753.6813 | 1.3571 | -0.00043608
| 753.5608 | 1.3571 | -0.00036052
| 753.4403 | 1.3573 | -0.00033496
| 753.3197 | 1.3574 | -0.00037845
| 753.1992 | 1.3575 | -0.00048971
| 753.0787 | 1.3575 | -0.00063946
| 752.9582 | 1.3574 | -0.00077967
| 752.8376 | 1.3573 | -0.00087569
| 752.7171 | 1.3572 | -0.00091679
| 752.5966 | 1.3572 | -0.00091975
| 752.476 | 1.3571 | -0.00092158
| 752.3555 | 1.3571 | -0.00095741
| 752.235 | 1.3571 | -0.001032
| 752.1144 | 1.357 | -0.0011269
| 751.9939 | 1.3568 | -0.0011958
| 751.8734 | 1.3566 | -0.0012057
| 751.7528 | 1.3565 | -0.0011443
| 751.6323 | 1.3564 | -0.0010434
| 751.5118 | 1.3564 | -0.00096096
| 751.3913 | 1.3564 | -0.0009557
| 751.2707 | 1.3564 | -0.0010549
| 751.1502 | 1.3563 | -0.00123
| 751.0297 | 1.3561 | -0.0014006
| 750.9091 | 1.3557 | -0.0014703
| 750.7886 | 1.3553 | -0.0013596
| 750.6681 | 1.3549 | -0.0010514
| 750.5475 | 1.3546 | -0.00058982
| 750.427 | 1.3546 | -7.9941e-05
| 750.3065 | 1.3547 | 0.00037011
| 750.1859 | 1.355 | 0.00067979
| 750.0654 | 1.3553 | 0.0008288
| 749.9449 | 1.3556 | 0.00085769
| 749.8243 | 1.3557 | 0.00083238
| 749.7038 | 1.3558 | 0.00082137
| 749.5833 | 1.3559 | 0.00084992
| 749.4628 | 1.356 | 0.00090273
| 749.3422 | 1.3561 | 0.00093873
| 749.2217 | 1.3563 | 0.0009204
| 749.1012 | 1.3564 | 0.00084039
| 748.9806 | 1.3565 | 0.00072536
| 748.8601 | 1.3565 | 0.00062386
| 748.7396 | 1.3565 | 0.00057993
| 748.619 | 1.3564 | 0.00060676
| 748.4985 | 1.3565 | 0.00067855
| 748.378 | 1.3566 | 0.00074142
| 748.2574 | 1.3567 | 0.00074537
| 748.1369 | 1.3569 | 0.00066192
| 748.0164 | 1.3571 | 0.00049586
| 747.8958 | 1.3571 | 0.00028723
| 747.7753 | 1.3571 | 7.7744e-05
| 747.6548 | 1.3571 | -0.00010501
| 747.5343 | 1.357 | -0.00025892
| 747.4137 | 1.357 | -0.00040109
| 747.2932 | 1.3569 | -0.0005586
| 747.1727 | 1.3568 | -0.00073406
| 747.0521 | 1.3566 | -0.00090803
| 746.9316 | 1.3564 | -0.0010453
| 746.8111 | 1.3562 | -0.001119
| 746.6905 | 1.3559 | -0.0011171
| 746.57 | 1.3557 | -0.001061
| 746.4495 | 1.3555 | -0.00098963
| 746.3289 | 1.3554 | -0.00093735
| 746.2084 | 1.3552 | -0.00091537
| 746.0879 | 1.3551 | -0.00089927
| 745.9673 | 1.3548 | -0.00084429
| 745.8468 | 1.3546 | -0.00070574
| 745.7263 | 1.3544 | -0.00047729
| 745.6058 | 1.3542 | -0.00018235
| 745.4852 | 1.3542 | 0.00011819
| 745.3647 | 1.3543 | 0.00036096
| 745.2442 | 1.3544 | 0.00050681
| 745.1236 | 1.3545 | 0.00056247
| 745.0031 | 1.3546 | 0.00056752
| 744.8826 | 1.3546 | 0.00057714
| 744.762 | 1.3545 | 0.00063453
| 744.6415 | 1.3544 | 0.00075044
| 744.521 | 1.3544 | 0.00089976
| 744.4004 | 1.3544 | 0.0010443
| 744.2799 | 1.3544 | 0.0011653
| 744.1594 | 1.3545 | 0.0012653
| 744.0388 | 1.3545 | 0.0013722
| 743.9183 | 1.3545 | 0.0015275
| 743.7978 | 1.3545 | 0.0017398
| 743.6773 | 1.3546 | 0.0019892
| 743.5567 | 1.3548 | 0.0022168
| 743.4362 | 1.3552 | 0.0023473
| 743.3157 | 1.3556 | 0.0023321
| 743.1951 | 1.3559 | 0.0021625
| 743.0746 | 1.3561 | 0.0018814
| 742.9541 | 1.3562 | 0.001558
| 742.8335 | 1.3562 | 0.0012626
| 742.713 | 1.356 | 0.0010387
| 742.5925 | 1.3559 | 0.00089148
| 742.4719 | 1.3557 | 0.00079147
| 742.3514 | 1.3556 | 0.00071375
| 742.2309 | 1.3554 | 0.00064862
| 742.1104 | 1.3551 | 0.00062089
| 741.9898 | 1.3548 | 0.00066995
| 741.8693 | 1.3545 | 0.00083965
| 741.7488 | 1.3543 | 0.0011396
| 741.6282 | 1.3541 | 0.0015406
| 741.5077 | 1.3541 | 0.0019789
| 741.3872 | 1.3543 | 0.0023886
| 741.2666 | 1.3546 | 0.0027135
| 741.1461 | 1.3549 | 0.0029319
| 741.0256 | 1.3553 | 0.0030458
| 740.905 | 1.3557 | 0.0030701
| 740.7845 | 1.356 | 0.0030105
| 740.664 | 1.3564 | 0.0028644
| 740.5434 | 1.3566 | 0.0026189
| 740.4229 | 1.3568 | 0.0022826
| 740.3024 | 1.3569 | 0.0018937
| 740.1819 | 1.3568 | 0.0015203
| 740.0613 | 1.3566 | 0.0012489
| 739.9408 | 1.3562 | 0.001145
| 739.8203 | 1.356 | 0.0012186
| 739.6997 | 1.3558 | 0.0014224
| 739.5792 | 1.3558 | 0.0016585
| 739.4587 | 1.3559 | 0.0018118
| 739.3381 | 1.3562 | 0.0018136
| 739.2176 | 1.3563 | 0.0016558
| 739.0971 | 1.3564 | 0.0014025
| 738.9765 | 1.3562 | 0.0011657
| 738.856 | 1.3559 | 0.0010493
| 738.7355 | 1.3556 | 0.0011155
| 738.6149 | 1.3554 | 0.0013619
| 738.4944 | 1.3553 | 0.0017216
| 738.3739 | 1.3553 | 0.0020923
| 738.2534 | 1.3556 | 0.0023847
| 738.1328 | 1.3559 | 0.0025407
| 738.0123 | 1.3563 | 0.0025523
| 737.8918 | 1.3566 | 0.002443
| 737.7712 | 1.3569 | 0.0022492
| 737.6507 | 1.3571 | 0.001998
| 737.5302 | 1.3573 | 0.0017066
| 737.4096 | 1.3573 | 0.0013813
| 737.2891 | 1.3573 | 0.0010321
| 737.1686 | 1.3572 | 0.00068362
| 737.048 | 1.357 | 0.00037401
| 736.9275 | 1.3566 | 0.00014706
| 736.807 | 1.3563 | 3.6595e-05
| 736.6864 | 1.3559 | 4.8831e-05
| 736.5659 | 1.3556 | 0.00016226
| 736.4454 | 1.3553 | 0.00034358
| 736.3249 | 1.3551 | 0.00056023
| 736.2043 | 1.355 | 0.00079375
| 736.0838 | 1.3549 | 0.0010421
| 735.9633 | 1.3548 | 0.0013163
| 735.8427 | 1.3548 | 0.0016197
| 735.7222 | 1.3549 | 0.0019297
| 735.6017 | 1.3551 | 0.0022128
| 735.4811 | 1.3554 | 0.0024111
| 735.3606 | 1.3557 | 0.0024867
| 735.2401 | 1.3561 | 0.0024242
| 735.1195 | 1.3563 | 0.0022499
| 734.999 | 1.3564 | 0.0020182
| 734.8785 | 1.3564 | 0.0018071
| 734.758 | 1.3563 | 0.0016731
| 734.6374 | 1.3562 | 0.0016488
| 734.5169 | 1.3562 | 0.0017202
| 734.3964 | 1.3562 | 0.0018407
| 734.2758 | 1.3563 | 0.0019526
| 734.1553 | 1.3564 | 0.00201
| 734.0348 | 1.3567 | 0.0019881
| 733.9142 | 1.3568 | 0.001891
| 733.7937 | 1.357 | 0.0017432
| 733.6732 | 1.3571 | 0.0015724
| 733.5526 | 1.3572 | 0.0013945
| 733.4321 | 1.3572 | 0.0012091
| 733.3116 | 1.3573 | 0.00099907
| 733.191 | 1.3572 | 0.00076069
| 733.0705 | 1.3572 | 0.00049997
| 732.95 | 1.357 | 0.00025173
| 732.8295 | 1.3568 | 5.9893e-05
| 732.7089 | 1.3565 | -2.4691e-05
| 732.5884 | 1.3562 | 2.3366e-05
| 732.4679 | 1.356 | 0.00018602
| 732.3473 | 1.3559 | 0.00040928
| 732.2268 | 1.3559 | 0.00060875
| 732.1063 | 1.3561 | 0.00071065
| 731.9857 | 1.3563 | 0.0006617
| 731.8652 | 1.3565 | 0.0004674
| 731.7447 | 1.3565 | 0.00017274
| 731.6241 | 1.3564 | -0.00014328
| 731.5036 | 1.3562 | -0.00039952
| 731.3831 | 1.3558 | -0.00054011
| 731.2625 | 1.3555 | -0.0005494
| 731.142 | 1.3552 | -0.00044827
| 731.0215 | 1.3549 | -0.00027754
| 730.901 | 1.3547 | -7.9746e-05
| 730.7804 | 1.3546 | 0.00012092
| 730.6599 | 1.3545 | 0.00031622
| 730.5394 | 1.3545 | 0.00051279
| 730.4188 | 1.3544 | 0.00071775
| 730.2983 | 1.3545 | 0.00092032
| 730.1778 | 1.3545 | 0.0011103
| 730.0572 | 1.3546 | 0.0012654
| 729.9367 | 1.3548 | 0.0013767
| 729.8162 | 1.3549 | 0.0014457
| 729.6956 | 1.355 | 0.0014944
| 729.5751 | 1.3551 | 0.0015425
| 729.4546 | 1.3552 | 0.0016091
| 729.334 | 1.3553 | 0.0016819
| 729.2135 | 1.3555 | 0.001734
| 729.093 | 1.3557 | 0.00173
| 728.9725 | 1.356 | 0.0016373
| 728.8519 | 1.3563 | 0.0014395
| 728.7314 | 1.3564 | 0.0011472
| 728.6109 | 1.3565 | 0.00079815
| 728.4903 | 1.3565 | 0.00042945
| 728.3698 | 1.3564 | 8.3925e-05
| 728.2493 | 1.3562 | -0.00021512
| 728.1287 | 1.3559 | -0.00045938
| 728.0082 | 1.3556 | -0.0006452
| 727.8877 | 1.3553 | -0.00077266
| 727.7671 | 1.3549 | -0.00084293
| 727.6466 | 1.3546 | -0.00084529
| 727.5261 | 1.3542 | -0.00077936
| 727.4055 | 1.3538 | -0.00064382
| 727.285 | 1.3535 | -0.00045073
| 727.1645 | 1.3533 | -0.00021043
| 727.044 | 1.353 | 6.7549e-05
| 726.9234 | 1.3528 | 0.00038298
| 726.8029 | 1.3527 | 0.00073339
| 726.6824 | 1.3526 | 0.0011145
| 726.5618 | 1.3526 | 0.0015101
| 726.4413 | 1.3527 | 0.0018889
| 726.3208 | 1.3529 | 0.0022098
| 726.2002 | 1.3532 | 0.0024372
| 726.0797 | 1.3534 | 0.0025534
| 725.9592 | 1.3537 | 0.0025711
| 725.8386 | 1.3538 | 0.0025219
| 725.7181 | 1.3539 | 0.0024565
| 725.5976 | 1.3539 | 0.0024222
| 725.4771 | 1.3538 | 0.0024518
| 725.3565 | 1.3537 | 0.0025625
| 725.236 | 1.3536 | 0.0027553
| 725.1155 | 1.3535 | 0.0030248
| 724.9949 | 1.3535 | 0.0033626
| 724.8744 | 1.3537 | 0.0037495
| 724.7539 | 1.3539 | 0.0041481
| 724.6333 | 1.3543 | 0.0045061
| 724.5128 | 1.3548 | 0.0047549
| 724.3923 | 1.3555 | 0.0048235
| 724.2717 | 1.3561 | 0.0046718
| 724.1512 | 1.3567 | 0.0043075
| 724.0307 | 1.3571 | 0.0037874
| 723.9101 | 1.3573 | 0.0032097
| 723.7896 | 1.3572 | 0.0026789
| 723.6691 | 1.357 | 0.0022676
| 723.5486 | 1.3568 | 0.0020101
| 723.428 | 1.3565 | 0.0018892
| 723.3075 | 1.3563 | 0.0018488
| 723.187 | 1.3562 | 0.0018399
| 723.0664 | 1.3561 | 0.0018256
| 722.9459 | 1.356 | 0.0018075
| 722.8254 | 1.356 | 0.001803
| 722.7048 | 1.3559 | 0.0018311
| 722.5843 | 1.3558 | 0.001892
| 722.4638 | 1.3558 | 0.0019545
| 722.3432 | 1.3558 | 0.0019819
| 722.2227 | 1.3559 | 0.0019461
| 722.1022 | 1.3559 | 0.0018542
| 721.9816 | 1.3558 | 0.001752
| 721.8611 | 1.3556 | 0.001706
| 721.7406 | 1.3554 | 0.0017748
| 721.6201 | 1.3552 | 0.0019825
| 721.4995 | 1.3551 | 0.002302
| 721.379 | 1.3551 | 0.0026725
| 721.2585 | 1.3553 | 0.0030126
| 721.1379 | 1.3556 | 0.0032703
| 721.0174 | 1.356 | 0.003419
| 720.8969 | 1.3564 | 0.0034692
| 720.7763 | 1.3568 | 0.0034404
| 720.6558 | 1.3572 | 0.003346
| 720.5353 | 1.3576 | 0.0031678
| 720.4147 | 1.358 | 0.0028785
| 720.2942 | 1.3584 | 0.0024561
| 720.1737 | 1.3586 | 0.0019073
| 720.0531 | 1.3587 | 0.0012801
| 719.9326 | 1.3586 | 0.00065035
| 719.8121 | 1.3583 | 9.1e-05
| 719.6916 | 1.3579 | -0.00034894
| 719.571 | 1.3575 | -0.0006647
| 719.4505 | 1.3571 | -0.00088286
| 719.33 | 1.3566 | -0.0010375
| 719.2094 | 1.3561 | -0.0011379
| 719.0889 | 1.3556 | -0.0011579
| 718.9684 | 1.355 | -0.0010399
| 718.8478 | 1.3544 | -0.00073168
| 718.7273 | 1.3539 | -0.00022774
| 718.6068 | 1.3536 | 0.00042949
| 718.4862 | 1.3536 | 0.0011316
| 718.3657 | 1.3538 | 0.0017625
| 718.2452 | 1.3541 | 0.002236
| 718.1246 | 1.3546 | 0.0025354
| 718.0041 | 1.3549 | 0.0027027
| 717.8836 | 1.3553 | 0.0028185
| 717.7631 | 1.3556 | 0.002943
| 717.6425 | 1.356 | 0.0030816
| 717.522 | 1.3565 | 0.0031619
| 717.4015 | 1.3571 | 0.0030853
| 717.2809 | 1.3578 | 0.002751
| 717.1604 | 1.3583 | 0.0021358
| 717.0399 | 1.3586 | 0.0013046
| 716.9193 | 1.3586 | 0.00040205
| 716.7988 | 1.3582 | -0.00040261
| 716.6783 | 1.3576 | -0.00098103
| 716.5577 | 1.3569 | -0.0012693
| 716.4372 | 1.3563 | -0.001305
| 716.3167 | 1.3557 | -0.0011769
| 716.1962 | 1.3553 | -0.00098771
| 716.0756 | 1.355 | -0.00080491
| 715.9551 | 1.3547 | -0.00063085
| 715.8346 | 1.3544 | -0.00042119
| 715.714 | 1.3541 | -0.00011139
| 715.5935 | 1.3538 | 0.00033265
| 715.473 | 1.3536 | 0.00090153
| 715.3524 | 1.3537 | 0.0015253
| 715.2319 | 1.354 | 0.002117
| 715.1114 | 1.3545 | 0.0025812
| 714.9908 | 1.3551 | 0.0028614
| 714.8703 | 1.3557 | 0.0029332
| 714.7498 | 1.3563 | 0.0028122
| 714.6292 | 1.3568 | 0.0025341
| 714.5087 | 1.3573 | 0.0021393
| 714.3882 | 1.3576 | 0.001664
| 714.2677 | 1.3577 | 0.0011393
| 714.1471 | 1.3578 | 0.00059557
| 714.0266 | 1.3577 | 7.3591e-05
| 713.9061 | 1.3575 | -0.0003976
| 713.7855 | 1.3571 | -0.00079289
| 713.665 | 1.3568 | -0.001093
| 713.5445 | 1.3563 | -0.0012923
| 713.4239 | 1.3559 | -0.0013835
| 713.3034 | 1.3554 | -0.0013633
| 713.1829 | 1.355 | -0.0012243
| 713.0623 | 1.3546 | -0.00097144
| 712.9418 | 1.3543 | -0.00062645
| 712.8213 | 1.3542 | -0.00023526
| 712.7007 | 1.3542 | 0.00013573
| 712.5802 | 1.3544 | 0.00042032
| 712.4597 | 1.3546 | 0.00057063
| 712.3392 | 1.3548 | 0.00058408
| 712.2186 | 1.355 | 0.00049726
| 712.0981 | 1.355 | 0.00038387
| 711.9776 | 1.3549 | 0.00031536
| 711.857 | 1.3548 | 0.00033793
| 711.7365 | 1.3547 | 0.00044412
| 711.616 | 1.3547 | 0.00059177
| 711.4954 | 1.3548 | 0.00071378
| 711.3749 | 1.355 | 0.00076005
| 711.2544 | 1.3551 | 0.00071535
| 711.1338 | 1.3552 | 0.00060609
| 711.0133 | 1.3552 | 0.00048544
| 710.8928 | 1.3552 | 0.00041137
| 710.7722 | 1.3551 | 0.00040747
| 710.6517 | 1.3551 | 0.00046103
| 710.5312 | 1.3551 | 0.000532
| 710.4107 | 1.3552 | 0.00056983
| 710.2901 | 1.3553 | 0.00054772
| 710.1696 | 1.3554 | 0.00045411
| 710.0491 | 1.3555 | 0.00031809
| 709.9285 | 1.3556 | 0.00016671
| 709.808 | 1.3556 | 1.6303e-05
| 709.6875 | 1.3556 | -0.00014276
| 709.5669 | 1.3556 | -0.00033434
| 709.4464 | 1.3555 | -0.0005778
| 709.3259 | 1.3554 | -0.00087078
| 709.2053 | 1.3551 | -0.0011707
| 709.0848 | 1.3547 | -0.0014013
| 708.9643 | 1.3542 | -0.0014808
| 708.8437 | 1.3537 | -0.0013509
| 708.7232 | 1.3532 | -0.0010058
| 708.6027 | 1.3529 | -0.00049932
| 708.4822 | 1.3529 | 6.3567e-05
| 708.3616 | 1.353 | 0.00055934
| 708.2411 | 1.3534 | 0.00089075
| 708.1206 | 1.3538 | 0.0010009
| 708 | 1.3542 | 0.00089441
| 707.8795 | 1.3544 | 0.00062411
| 707.759 | 1.3545 | 0.00027596
| 707.6384 | 1.3544 | -5.8164e-05
| 707.5179 | 1.3541 | -0.00030435
| 707.3974 | 1.3538 | -0.00041065
| 707.2768 | 1.3534 | -0.00036142
| 707.1563 | 1.353 | -0.0001672
| 707.0358 | 1.3527 | 0.00013947
| 706.9153 | 1.3526 | 0.00051735
| 706.7947 | 1.3525 | 0.00091445
| 706.6742 | 1.3526 | 0.0012868
| 706.5537 | 1.3528 | 0.0016003
| 706.4331 | 1.353 | 0.0018321
| 706.3126 | 1.3533 | 0.0019823
| 706.1921 | 1.3535 | 0.0020577
| 706.0715 | 1.3537 | 0.0020791
| 705.951 | 1.3539 | 0.0020706
| 705.8305 | 1.3541 | 0.0020478
| 705.7099 | 1.3542 | 0.002019
| 705.5894 | 1.3544 | 0.0019774
| 705.4689 | 1.3545 | 0.0019172
| 705.3483 | 1.3546 | 0.0018278
| 705.2278 | 1.3547 | 0.0017095
| 705.1073 | 1.3547 | 0.0015762
| 704.9868 | 1.3547 | 0.0014553
| 704.8662 | 1.3546 | 0.0013783
| 704.7457 | 1.3545 | 0.0013771
| 704.6252 | 1.3544 | 0.0014644
| 704.5046 | 1.3544 | 0.0016316
| 704.3841 | 1.3544 | 0.0018441
| 704.2636 | 1.3546 | 0.0020448
| 704.143 | 1.3549 | 0.0021767
| 704.0225 | 1.3552 | 0.0021937
| 703.902 | 1.3556 | 0.0020811
| 703.7814 | 1.3559 | 0.0018527
| 703.6609 | 1.356 | 0.001554
| 703.5404 | 1.3561 | 0.0012361
| 703.4198 | 1.3561 | 0.00094789
| 703.2993 | 1.3561 | 0.00071146
| 703.1788 | 1.356 | 0.00053325
| 703.0583 | 1.356 | 0.00039226
| 702.9377 | 1.3559 | 0.00025766
| 702.8172 | 1.3559 | 0.00010309
| 702.6967 | 1.3559 | -9.0233e-05
| 702.5761 | 1.3559 | -0.00032535
| 702.4556 | 1.3559 | -0.00060344
| 702.3351 | 1.3557 | -0.00091226
| 702.2145 | 1.3555 | -0.0012259
| 702.094 | 1.3551 | -0.0015082
| 701.9735 | 1.3547 | -0.0017073
| 701.8529 | 1.3542 | -0.001771
| 701.7324 | 1.3536 | -0.0016542
| 701.6119 | 1.3532 | -0.0013495
| 701.4913 | 1.3528 | -0.00089963
| 701.3708 | 1.3527 | -0.00039191
| 701.2503 | 1.3529 | 5.4933e-05
| 701.1298 | 1.3531 | 0.00033795
| 701.0092 | 1.3534 | 0.0004029
| 700.8887 | 1.3537 | 0.00027522
| 700.7682 | 1.3537 | 3.2929e-05
| 700.6476 | 1.3536 | -0.00020053
| 700.5271 | 1.3533 | -0.00031022
| 700.4066 | 1.353 | -0.00023492
| 700.286 | 1.3527 | 1.2926e-05
| 700.1655 | 1.3526 | 0.00035368
| 700.045 | 1.3527 | 0.00068533
| 699.9244 | 1.3528 | 0.0009175
| 699.8039 | 1.353 | 0.0010162
| 699.6834 | 1.3532 | 0.0010029
| 699.5629 | 1.3533 | 0.00093955
| 699.4423 | 1.3532 | 0.00089553
| 699.3218 | 1.3532 | 0.0009177
| 699.2013 | 1.3531 | 0.0010053
| 699.0807 | 1.3531 | 0.001139
| 698.9602 | 1.3531 | 0.0012873
| 698.8397 | 1.3532 | 0.0014264
| 698.7191 | 1.3532 | 0.0015646
| 698.5986 | 1.3533 | 0.0017181
| 698.4781 | 1.3535 | 0.0018852
| 698.3575 | 1.3537 | 0.0020443
| 698.237 | 1.3541 | 0.0021405
| 698.1165 | 1.3545 | 0.002111
| 697.9959 | 1.3549 | 0.0019082
| 697.8754 | 1.3553 | 0.0015368
| 697.7549 | 1.3554 | 0.0010453
| 697.6344 | 1.3554 | 0.000521
| 697.5138 | 1.3552 | 5.714e-05
| 697.3933 | 1.3549 | -0.00029138
| 697.2728 | 1.3546 | -0.00051394
| 697.1522 | 1.3543 | -0.00064319
| 697.0317 | 1.354 | -0.00072646
| 696.9112 | 1.3536 | -0.00078284
| 696.7906 | 1.3532 | -0.00080038
| 696.6701 | 1.3528 | -0.00072565
| 696.5496 | 1.3524 | -0.00050511
| 696.429 | 1.352 | -0.00010788
| 696.3085 | 1.3517 | 0.00043392
| 696.188 | 1.3517 | 0.0010385
| 696.0674 | 1.3519 | 0.0015957
| 695.9469 | 1.3523 | 0.002006
| 695.8264 | 1.3528 | 0.0022244
| 695.7059 | 1.3532 | 0.0022584
| 695.5853 | 1.3535 | 0.0021627
| 695.4648 | 1.3538 | 0.0020146
| 695.3443 | 1.3539 | 0.0018707
| 695.2237 | 1.354 | 0.0017469
| 695.1032 | 1.3541 | 0.0016409
| 694.9827 | 1.3542 | 0.0015282
| 694.8621 | 1.3543 | 0.0013954
| 694.7416 | 1.3543 | 0.0012593
| 694.6211 | 1.3543 | 0.0011487
| 694.5005 | 1.3543 | 0.0010856
| 694.38 | 1.3543 | 0.001078
| 694.2595 | 1.3543 | 0.0010902
| 694.1389 | 1.3544 | 0.0010737
| 694.0184 | 1.3546 | 0.00096858
| 693.8979 | 1.3548 | 0.00075445
| 693.7774 | 1.3549 | 0.00044141
| 693.6568 | 1.3548 | 8.6238e-05
| 693.5363 | 1.3547 | -0.00024431
| 693.4158 | 1.3544 | -0.00048977
| 693.2952 | 1.3541 | -0.00062557
| 693.1747 | 1.3538 | -0.00066267
| 693.0542 | 1.3535 | -0.00064301
| 692.9336 | 1.3533 | -0.00060068
| 692.8131 | 1.3532 | -0.0005633
| 692.6926 | 1.353 | -0.00053795
| 692.572 | 1.3529 | -0.00051127
| 692.4515 | 1.3527 | -0.00046574
| 692.331 | 1.3525 | -0.00040157
| 692.2104 | 1.3524 | -0.00032448
| 692.0899 | 1.3522 | -0.00025194
| 691.9694 | 1.3521 | -0.0001827
| 691.8489 | 1.3519 | -0.00011095
| 691.7283 | 1.3517 | -1.9968e-06
| 691.6078 | 1.3514 | 0.00017579
| 691.4873 | 1.3512 | 0.00044207
| 691.3667 | 1.351 | 0.00079144
| 691.2462 | 1.3509 | 0.0011922
| 691.1257 | 1.351 | 0.0015978
| 691.0051 | 1.3511 | 0.0019658
| 690.8846 | 1.3513 | 0.0022772
| 690.7641 | 1.3515 | 0.0025332
| 690.6435 | 1.3517 | 0.0027547
| 690.523 | 1.3519 | 0.0029564
| 690.4025 | 1.3522 | 0.0031316
| 690.282 | 1.3526 | 0.0032589
| 690.1614 | 1.3529 | 0.0033079
| 690.0409 | 1.3533 | 0.0032534
| 689.9204 | 1.3536 | 0.0031022
| 689.7998 | 1.3538 | 0.002891
| 689.6793 | 1.3539 | 0.0026761
| 689.5588 | 1.354 | 0.0025131
| 689.4382 | 1.354 | 0.0024263
| 689.3177 | 1.3541 | 0.0024032
| 689.1972 | 1.3542 | 0.0023971
| 689.0766 | 1.3543 | 0.0023454
| 688.9561 | 1.3545 | 0.0022164
| 688.8356 | 1.3547 | 0.0020058
| 688.715 | 1.3548 | 0.0017482
| 688.5945 | 1.3548 | 0.0015044
| 688.474 | 1.3547 | 0.0013152
| 688.3535 | 1.3547 | 0.0011871
| 688.2329 | 1.3547 | 0.0010819
| 688.1124 | 1.3548 | 0.00093857
| 687.9919 | 1.3548 | 0.00069681
| 687.8713 | 1.3548 | 0.00034911
| 687.7508 | 1.3547 | -6.487e-05
| 687.6303 | 1.3543 | -0.00044678
| 687.5097 | 1.3538 | -0.00068341
| 687.3892 | 1.3533 | -0.00069359
| 687.2687 | 1.3527 | -0.00046008
| 687.1481 | 1.3524 | -4.138e-05
| 687.0276 | 1.3522 | 0.00044382
| 686.9071 | 1.3523 | 0.00086981
| 686.7865 | 1.3526 | 0.0011428
| 686.666 | 1.3528 | 0.001239
| 686.5455 | 1.353 | 0.0011947
| 686.425 | 1.3531 | 0.0010954
| 686.3044 | 1.3531 | 0.0010155
| 686.1839 | 1.3531 | 0.00098396
| 686.0634 | 1.3531 | 0.00098812
| 685.9428 | 1.3532 | 0.00098132
| 685.8223 | 1.3532 | 0.00090613
| 685.7018 | 1.3533 | 0.0007487
| 685.5812 | 1.3532 | 0.00054257
| 685.4607 | 1.353 | 0.00036464
| 685.3402 | 1.3527 | 0.00028906
| 685.2196 | 1.3524 | 0.00036481
| 685.0991 | 1.3522 | 0.00057624
| 684.9786 | 1.3521 | 0.00086118
| 684.858 | 1.3521 | 0.0011249
| 684.7375 | 1.3522 | 0.0012929
| 684.617 | 1.3523 | 0.0013442
| 684.4965 | 1.3524 | 0.0013167
| 684.3759 | 1.3523 | 0.0012816
| 684.2554 | 1.3522 | 0.0013111
| 684.1349 | 1.3521 | 0.0014336
| 684.0143 | 1.3521 | 0.0016251
| 683.8938 | 1.3522 | 0.0018131
| 683.7733 | 1.3523 | 0.001931
| 683.6527 | 1.3525 | 0.0019419
| 683.5322 | 1.3526 | 0.0018673
| 683.4117 | 1.3525 | 0.0017857
| 683.2911 | 1.3524 | 0.0017849
| 683.1706 | 1.3523 | 0.0019153
| 683.0501 | 1.3522 | 0.0021708
| 682.9295 | 1.3523 | 0.0024725
| 682.809 | 1.3526 | 0.0027079
| 682.6885 | 1.3529 | 0.0027802
| 682.568 | 1.3533 | 0.0026548
| 682.4474 | 1.3535 | 0.0023876
| 682.3269 | 1.3534 | 0.0020942
| 682.2064 | 1.3532 | 0.0019085
| 682.0858 | 1.3529 | 0.0019335
| 681.9653 | 1.3527 | 0.0021892
| 681.8448 | 1.3526 | 0.0026109
| 681.7242 | 1.3528 | 0.0030791
| 681.6037 | 1.3532 | 0.0034553
| 681.4832 | 1.3538 | 0.003636
| 681.3626 | 1.3544 | 0.0035784
| 681.2421 | 1.355 | 0.0033031
| 681.1216 | 1.3555 | 0.0028687
| 681.0011 | 1.3557 | 0.0023464
| 680.8805 | 1.3559 | 0.0018019
| 680.76 | 1.3558 | 0.0012824
| 680.6395 | 1.3557 | 0.00082564
| 680.5189 | 1.3554 | 0.00046354
| 680.3984 | 1.3551 | 0.00022855
| 680.2779 | 1.3548 | 0.00014229
| 680.1573 | 1.3546 | 0.00019623
| 680.0368 | 1.3546 | 0.00032922
| 679.9163 | 1.3547 | 0.00044954
| 679.7957 | 1.355 | 0.00043046
| 679.6752 | 1.3555 | 0.00015941
| 679.5547 | 1.3559 | -0.00042424
| 679.4341 | 1.3561 | -0.0013058
| 679.3136 | 1.356 | -0.0023957
| 679.1931 | 1.3555 | -0.0035376
| 679.0726 | 1.3545 | -0.0045437
| 678.952 | 1.3531 | -0.0052403
| 678.8315 | 1.3516 | -0.0054994
| 678.711 | 1.3499 | -0.0052639
| 678.5904 | 1.3484 | -0.0045444
| 678.4699 | 1.3472 | -0.0034117
| 678.3494 | 1.3463 | -0.0019914
| 678.2288 | 1.3459 | -0.00042284
| 678.1083 | 1.346 | 0.0011294
| 677.9878 | 1.3465 | 0.0025184
| 677.8672 | 1.3473 | 0.0036161
| 677.7467 | 1.3483 | 0.0043515
| 677.6262 | 1.3494 | 0.0047036
| 677.5056 | 1.3503 | 0.0047076
| 677.3851 | 1.3511 | 0.0044466
| 677.2646 | 1.3516 | 0.004033
| 677.1441 | 1.3519 | 0.0035836
| 677.0235 | 1.352 | 0.0031969
| 676.903 | 1.3519 | 0.0029437
| 676.7825 | 1.3518 | 0.0028403
| 676.6619 | 1.3517 | 0.0028682
| 676.5414 | 1.3516 | 0.0029664
| 676.4209 | 1.3517 | 0.0030728
| 676.3003 | 1.3519 | 0.0031231
| 676.1798 | 1.352 | 0.0030887
| 676.0593 | 1.3521 | 0.002978
| 675.9387 | 1.3521 | 0.0028407
| 675.8182 | 1.352 | 0.0027435
| 675.6977 | 1.3518 | 0.002747
| 675.5771 | 1.3516 | 0.0028903
| 675.4566 | 1.3515 | 0.0031592
| 675.3361 | 1.3514 | 0.0035069
| 675.2156 | 1.3516 | 0.0038618
| 675.095 | 1.3519 | 0.0041535
| 674.9745 | 1.3523 | 0.0043323
| 674.854 | 1.3527 | 0.0043847
| 674.7334 | 1.353 | 0.0043249
| 674.6129 | 1.3534 | 0.0041785
| 674.4924 | 1.3536 | 0.0039723
| 674.3718 | 1.3539 | 0.0037128
| 674.2513 | 1.354 | 0.0034002
| 674.1308 | 1.3541 | 0.0030474
| 674.0102 | 1.354 | 0.0026794
| 673.8897 | 1.3538 | 0.0023597
| 673.7692 | 1.3535 | 0.0021575
| 673.6487 | 1.3531 | 0.0021365
| 673.5281 | 1.3527 | 0.0023228
| 673.4076 | 1.3525 | 0.0026746
| 673.2871 | 1.3524 | 0.0031131
| 673.1665 | 1.3526 | 0.003523
| 673.046 | 1.353 | 0.0037994
| 672.9255 | 1.3535 | 0.0038778
| 672.8049 | 1.3539 | 0.0037437
| 672.6844 | 1.3543 | 0.0034366
| 672.5639 | 1.3545 | 0.0030163
| 672.4433 | 1.3545 | 0.0025576
| 672.3228 | 1.3544 | 0.0021164
| 672.2023 | 1.354 | 0.001756
| 672.0817 | 1.3536 | 0.0015318
| 671.9612 | 1.353 | 0.0015099
| 671.8407 | 1.3524 | 0.0017417
| 671.7202 | 1.3519 | 0.0022536
| 671.5996 | 1.3517 | 0.0030014
| 671.4791 | 1.3518 | 0.0038707
| 671.3586 | 1.3523 | 0.0046875
| 671.238 | 1.3531 | 0.0052598
| 671.1175 | 1.3542 | 0.0054373
| 670.997 | 1.3552 | 0.0051601
| 670.8764 | 1.3561 | 0.0044865
| 670.7559 | 1.3565 | 0.0035716
| 670.6354 | 1.3566 | 0.002612
| 670.5148 | 1.3564 | 0.0017834
| 670.3943 | 1.3559 | 0.0011905
| 670.2738 | 1.3554 | 0.00085482
| 670.1532 | 1.3549 | 0.00071414
| 670.0327 | 1.3544 | 0.00068963
| 669.9122 | 1.3541 | 0.00071055
| 669.7917 | 1.3538 | 0.00075486
| 669.6711 | 1.3535 | 0.00084044
| 669.5506 | 1.3531 | 0.0010048
| 669.4301 | 1.3528 | 0.0012734
| 669.3095 | 1.3526 | 0.0016463
| 669.189 | 1.3525 | 0.0020791
| 669.0685 | 1.3526 | 0.0025162
| 668.9479 | 1.3528 | 0.0028965
| 668.8274 | 1.3531 | 0.0031868
| 668.7069 | 1.3534 | 0.0033799
| 668.5863 | 1.3537 | 0.0034855
| 668.4658 | 1.3541 | 0.0035175
| 668.3453 | 1.3545 | 0.0034791
| 668.2247 | 1.3548 | 0.0033592
| 668.1042 | 1.3551 | 0.0031468
| 667.9837 | 1.3554 | 0.0028504
| 667.8632 | 1.3556 | 0.002489
| 667.7426 | 1.3556 | 0.0021145
| 667.6221 | 1.3555 | 0.0017771
| 667.5016 | 1.3554 | 0.0015177
| 667.381 | 1.3552 | 0.0013537
| 667.2605 | 1.3551 | 0.0012675
| 667.14 | 1.3549 | 0.0012275
| 667.0194 | 1.3549 | 0.0011912
| 666.8989 | 1.3548 | 0.0011368
| 666.7784 | 1.3548 | 0.0010627
| 666.6578 | 1.3547 | 0.00099448
| 666.5373 | 1.3545 | 0.00096109
| 666.4168 | 1.3544 | 0.00099174
| 666.2962 | 1.3543 | 0.0010922
| 666.1757 | 1.3543 | 0.001244
| 666.0552 | 1.3544 | 0.0013939
| 665.9347 | 1.3545 | 0.0014785
| 665.8141 | 1.3548 | 0.0014493
| 665.6936 | 1.355 | 0.0012805
| 665.5731 | 1.3551 | 0.00099914
| 665.4525 | 1.3551 | 0.00068541
| 665.332 | 1.3549 | 0.00044568
| 665.2115 | 1.3546 | 0.00037505
| 665.0909 | 1.3544 | 0.00051941
| 664.9704 | 1.3543 | 0.00084216
| 664.8499 | 1.3546 | 0.0012078
| 664.7293 | 1.3551 | 0.0014175
| 664.6088 | 1.3559 | 0.0012704
| 664.4883 | 1.3567 | 0.00064396
| 664.3678 | 1.3572 | -0.00044983
| 664.2472 | 1.3573 | -0.0018507
| 664.1267 | 1.3567 | -0.0032821
| 664.0062 | 1.3555 | -0.0044306
| 663.8856 | 1.3538 | -0.0050311
| 663.7651 | 1.3521 | -0.0049627
| 663.6446 | 1.3506 | -0.0042639
| 663.524 | 1.3495 | -0.0031326
| 663.4035 | 1.349 | -0.001839
| 663.283 | 1.349 | -0.00063749
| 663.1624 | 1.3493 | 0.00030206
| 663.0419 | 1.3498 | 0.00093263
| 662.9214 | 1.3502 | 0.001294
| 662.8008 | 1.3506 | 0.0014844
| 662.6803 | 1.3509 | 0.0015931
| 662.5598 | 1.3511 | 0.0016762
| 662.4393 | 1.3513 | 0.0017482
| 662.3187 | 1.3514 | 0.0018018
| 662.1982 | 1.3515 | 0.0018314
| 662.0777 | 1.3516 | 0.0018521
| 661.9571 | 1.3516 | 0.0018889
| 661.8366 | 1.3516 | 0.0019752
| 661.7161 | 1.3516 | 0.0021197
| 661.5955 | 1.3516 | 0.0023185
| 661.475 | 1.3517 | 0.0025451
| 661.3545 | 1.3519 | 0.0027763
| 661.2339 | 1.3521 | 0.0029924
| 661.1134 | 1.3524 | 0.0031816
| 660.9929 | 1.3528 | 0.0033291
| 660.8723 | 1.3532 | 0.0034035
| 660.7518 | 1.3538 | 0.0033429
| 660.6313 | 1.3543 | 0.0030885
| 660.5108 | 1.3549 | 0.0025966
| 660.3902 | 1.3552 | 0.0018856
| 660.2697 | 1.3552 | 0.0010353
| 660.1492 | 1.3549 | 0.00019846
| 660.0286 | 1.3543 | -0.00045439
| 659.9081 | 1.3534 | -0.0007851
| 659.7876 | 1.3525 | -0.00072533
| 659.667 | 1.3517 | -0.00030264
| 659.5465 | 1.3512 | 0.00036353
| 659.426 | 1.351 | 0.0011139
| 659.3054 | 1.3511 | 0.0017999
| 659.1849 | 1.3514 | 0.002327
| 659.0644 | 1.3518 | 0.0026677
| 658.9438 | 1.3521 | 0.002851
| 658.8233 | 1.3525 | 0.0029372
| 658.7028 | 1.3528 | 0.0029757
| 658.5823 | 1.3531 | 0.0029865
| 658.4617 | 1.3534 | 0.002973
| 658.3412 | 1.3537 | 0.0029093
| 658.2207 | 1.354 | 0.0027756
| 658.1001 | 1.3543 | 0.002566
| 657.9796 | 1.3545 | 0.0022852
| 657.8591 | 1.3546 | 0.0019644
| 657.7385 | 1.3547 | 0.0016289
| 657.618 | 1.3547 | 0.001307
| 657.4975 | 1.3546 | 0.0010064
| 657.3769 | 1.3545 | 0.0007275
| 657.2564 | 1.3544 | 0.00044783
| 657.1359 | 1.3543 | 0.00015496
| 657.0153 | 1.354 | -0.00015891
| 656.8948 | 1.3537 | -0.00047737
| 656.7743 | 1.3532 | -0.00074715
| 656.6538 | 1.3525 | -0.00087394
| 656.5332 | 1.3518 | -0.00075849
| 656.4127 | 1.351 | -0.00033039
| 656.2922 | 1.3504 | 0.0004268
| 656.1716 | 1.3501 | 0.0014412
| 656.0511 | 1.3502 | 0.0025383
| 655.9306 | 1.3508 | 0.0035043
| 655.81 | 1.3518 | 0.0041375
| 655.6895 | 1.3528 | 0.0043135
| 655.569 | 1.3538 | 0.0040372
| 655.4484 | 1.3545 | 0.0034292
| 655.3279 | 1.3548 | 0.00269
| 655.2074 | 1.3548 | 0.0020148
| 655.0869 | 1.3545 | 0.0015453
| 654.9663 | 1.3542 | 0.0013229
| 654.8458 | 1.3539 | 0.0012994
| 654.7253 | 1.3537 | 0.0013781
| 654.6047 | 1.3536 | 0.0014869
| 654.4842 | 1.3536 | 0.0015877
| 654.3637 | 1.3536 | 0.0016987
| 654.2431 | 1.3536 | 0.0018576
| 654.1226 | 1.3536 | 0.0020785
| 654.0021 | 1.3538 | 0.0023204
| 653.8815 | 1.3542 | 0.0025065
| 653.761 | 1.3547 | 0.0025447
| 653.6405 | 1.3552 | 0.0023823
| 653.5199 | 1.3556 | 0.0020346
| 653.3994 | 1.3559 | 0.0015715
| 653.2789 | 1.3561 | 0.0010861
| 653.1584 | 1.3561 | 0.00063275
| 653.0378 | 1.3562 | 0.00020835
| 652.9173 | 1.3562 | -0.00024913
| 652.7968 | 1.3562 | -0.00080796
| 652.6762 | 1.3561 | -0.0014921
| 652.5557 | 1.3557 | -0.0022347
| 652.4352 | 1.3551 | -0.0028899
| 652.3146 | 1.3541 | -0.0032869
| 652.1941 | 1.3531 | -0.0033075
| 652.0736 | 1.3522 | -0.0029456
| 651.953 | 1.3516 | -0.0023327
| 651.8325 | 1.3514 | -0.0016757
| 651.712 | 1.3514 | -0.0011764
| 651.5914 | 1.3516 | -0.0009396
| 651.4709 | 1.3517 | -0.00092759
| 651.3504 | 1.3515 | -0.00099558
| 651.2299 | 1.3512 | -0.00095882
| 651.1093 | 1.3509 | -0.00070871
| 650.9888 | 1.3506 | -0.00024746
| 650.8683 | 1.3507 | 0.00028255
| 650.7477 | 1.3509 | 0.00069625
| 650.6272 | 1.3513 | 0.00083828
| 650.5067 | 1.3517 | 0.00068179
| 650.3861 | 1.3518 | 0.00033246
| 650.2656 | 1.3515 | -2.8759e-06
| 650.1451 | 1.351 | -0.00011697
| 650.0245 | 1.3504 | 0.00011454
| 649.904 | 1.3499 | 0.00068792
| 649.7835 | 1.3497 | 0.0014706
| 649.6629 | 1.3499 | 0.0022727
| 649.5424 | 1.3503 | 0.0029266
| 649.4219 | 1.351 | 0.003338
| 649.3014 | 1.3516 | 0.0035065
| 649.1808 | 1.3522 | 0.0034926
| 649.0603 | 1.3527 | 0.0033673
| 648.9398 | 1.3531 | 0.0031702
| 648.8192 | 1.3534 | 0.0029186
| 648.6987 | 1.3536 | 0.0026044
| 648.5782 | 1.3538 | 0.002251
| 648.4576 | 1.3537 | 0.0019139
| 648.3371 | 1.3536 | 0.0016724
| 648.2166 | 1.3534 | 0.0015971
| 648.096 | 1.3532 | 0.0017002
| 647.9755 | 1.3531 | 0.0019309
| 647.855 | 1.3533 | 0.0021709
| 647.7344 | 1.3536 | 0.0023087
| 647.6139 | 1.354 | 0.0022657
| 647.4934 | 1.3543 | 0.0020512
| 647.3729 | 1.3545 | 0.0017464
| 647.2523 | 1.3545 | 0.0014577
| 647.1318 | 1.3545 | 0.0012649
| 647.0113 | 1.3545 | 0.0011759
| 646.8907 | 1.3545 | 0.0011335
| 646.7702 | 1.3547 | 0.0010437
| 646.6497 | 1.3549 | 0.0008414
| 646.5291 | 1.355 | 0.00052653
| 646.4086 | 1.355 | 0.00018025
| 646.2881 | 1.3548 | -8.2192e-05
| 646.1675 | 1.3546 | -0.00017809
| 646.047 | 1.3545 | -0.00010188
| 645.9265 | 1.3546 | 3.0346e-05
| 645.806 | 1.355 | 3.0414e-05
| 645.6854 | 1.3556 | -0.00029071
| 645.5649 | 1.3561 | -0.0010454
| 645.4444 | 1.3564 | -0.002198
| 645.3238 | 1.3561 | -0.0035758
| 645.2033 | 1.3552 | -0.0049001
| 645.0828 | 1.3537 | -0.0058777
| 644.9622 | 1.3519 | -0.0062896
| 644.8417 | 1.3501 | -0.0060413
| 644.7212 | 1.3484 | -0.0051685
| 644.6006 | 1.3471 | -0.0038134
| 644.4801 | 1.3463 | -0.0021797
| 644.3596 | 1.3461 | -0.00046716
| 644.239 | 1.3464 | 0.0011428
| 644.1185 | 1.3471 | 0.0025142
| 643.998 | 1.3481 | 0.0035578
| 643.8775 | 1.3492 | 0.0042228
| 643.7569 | 1.3504 | 0.0045071
| 643.6364 | 1.3515 | 0.004446
| 643.5159 | 1.3524 | 0.0041113
| 643.3953 | 1.3531 | 0.0036127
| 643.2748 | 1.3536 | 0.0030527
| 643.1543 | 1.3539 | 0.0025135
| 643.0337 | 1.354 | 0.0020361
| 642.9132 | 1.3541 | 0.0016068
| 642.7927 | 1.3542 | 0.0011896
| 642.6721 | 1.3542 | 0.00074791
| 642.5516 | 1.3541 | 0.00027638
| 642.4311 | 1.3539 | -0.00018816
| 642.3105 | 1.3535 | -0.00057724
| 642.19 | 1.3531 | -0.00081556
| 642.0695 | 1.3526 | -0.0008741
| 641.949 | 1.3522 | -0.00076969
| 641.8284 | 1.3519 | -0.00057401
| 641.7079 | 1.3517 | -0.00037587
| 641.5874 | 1.3516 | -0.00024537
| 641.4668 | 1.3515 | -0.00019104
| 641.3463 | 1.3513 | -0.00016656
| 641.2258 | 1.351 | -8.5601e-05
| 641.1052 | 1.3506 | 0.00013524
| 640.9847 | 1.3503 | 0.00052374
| 640.8642 | 1.3502 | 0.0010459
| 640.7436 | 1.3502 | 0.0016066
| 640.6231 | 1.3504 | 0.0021038
| 640.5026 | 1.3508 | 0.0024629
| 640.382 | 1.3511 | 0.0026821
| 640.2615 | 1.3513 | 0.0028214
| 640.141 | 1.3515 | 0.002977
| 640.0205 | 1.3517 | 0.0032272
| 639.8999 | 1.3519 | 0.0035796
| 639.7794 | 1.3524 | 0.0039771
| 639.6589 | 1.353 | 0.0042895
| 639.5383 | 1.3538 | 0.0043861
| 639.4178 | 1.3547 | 0.0041897
| 639.2973 | 1.3555 | 0.0037041
| 639.1767 | 1.356 | 0.0030241
| 639.0562 | 1.3563 | 0.0022945
| 638.9357 | 1.3563 | 0.001658
| 638.8151 | 1.3562 | 0.0011956
| 638.6946 | 1.3561 | 0.00090549
| 638.5741 | 1.3562 | 0.00070205
| 638.4536 | 1.3564 | 0.0004573
| 638.333 | 1.3567 | 6.1244e-05
| 638.2125 | 1.357 | -0.00055505
| 638.092 | 1.3571 | -0.001386
| 637.9714 | 1.357 | -0.0023553
| 637.8509 | 1.3566 | -0.0033568
| 637.7304 | 1.3558 | -0.0042586
| 637.6098 | 1.3548 | -0.0049499
| 637.4893 | 1.3535 | -0.0053297
| 637.3688 | 1.3522 | -0.0053376
| 637.2482 | 1.3509 | -0.0049422
| 637.1277 | 1.3498 | -0.0041667
| 637.0072 | 1.349 | -0.003087
| 636.8866 | 1.3486 | -0.0018515
| 636.7661 | 1.3486 | -0.00062336
| 636.6456 | 1.3491 | 0.00042216
| 636.5251 | 1.3497 | 0.0011661
| 636.4045 | 1.3505 | 0.001577
| 636.284 | 1.3512 | 0.0017086
| 636.1635 | 1.3517 | 0.001669
| 636.0429 | 1.3521 | 0.0015869
| 635.9224 | 1.3524 | 0.0015426
| 635.8019 | 1.3527 | 0.0015634
| 635.6813 | 1.353 | 0.0015967
| 635.5608 | 1.3535 | 0.001568
| 635.4403 | 1.354 | 0.0013989
| 635.3197 | 1.3545 | 0.001067
| 635.1992 | 1.3549 | 0.00058111
| 635.0787 | 1.3553 | -1.5755e-05
| 634.9581 | 1.3554 | -0.00068524
| 634.8376 | 1.3555 | -0.00141
| 634.7171 | 1.3554 | -0.0021922
| 634.5966 | 1.3551 | -0.0030181
| 634.476 | 1.3545 | -0.0038367
| 634.3555 | 1.3536 | -0.0045305
| 634.235 | 1.3525 | -0.0049392
| 634.1144 | 1.3512 | -0.0049178
| 633.9939 | 1.35 | -0.0043939
| 633.8734 | 1.349 | -0.0034367
| 633.7528 | 1.3486 | -0.0022385
| 633.6323 | 1.3487 | -0.0010739
| 633.5118 | 1.3492 | -0.00019596
| 633.3912 | 1.35 | 0.00025335
| 633.2707 | 1.3506 | 0.00028493
| 633.1502 | 1.351 | 5.8671e-05
| 633.0296 | 1.3511 | -0.00021935
| 632.9091 | 1.351 | -0.00036229
| 632.7886 | 1.3508 | -0.00029275
| 632.6681 | 1.3507 | -5.0405e-05
| 632.5475 | 1.3508 | 0.00023221
| 632.427 | 1.351 | 0.00042711
| 632.3065 | 1.3513 | 0.00046138
| 632.1859 | 1.3515 | 0.00036655
| 632.0654 | 1.3515 | 0.00024984
| 631.9449 | 1.3514 | 0.000224
| 631.8243 | 1.3513 | 0.00035262
| 631.7038 | 1.3514 | 0.00060215
| 631.5833 | 1.3516 | 0.00085907
| 631.4627 | 1.3519 | 0.00099586
| 631.3422 | 1.3523 | 0.00093942
| 631.2217 | 1.3526 | 0.00072156
| 631.1011 | 1.3526 | 0.00047313
| 630.9806 | 1.3525 | 0.00036384
| 630.8601 | 1.3524 | 0.00052197
| 630.7396 | 1.3524 | 0.00094416
| 630.619 | 1.3529 | 0.0014767
| 630.4985 | 1.3538 | 0.0018443
| 630.378 | 1.3551 | 0.0017477
| 630.2574 | 1.3565 | 0.00097629
| 630.1369 | 1.3577 | -0.00052576
| 630.0164 | 1.3582 | -0.002598
| 629.8958 | 1.3579 | -0.0049184
| 629.7753 | 1.3566 | -0.0070694
| 629.6548 | 1.3546 | -0.0086598
| 629.5342 | 1.3521 | -0.0094087
| 629.4137 | 1.3495 | -0.0092031
| 629.2932 | 1.3472 | -0.0081159
| 629.1727 | 1.3455 | -0.0063816
| 629.0521 | 1.3446 | -0.004321
| 628.9316 | 1.3444 | -0.0022728
| 628.8111 | 1.3449 | -0.00052017
| 628.6905 | 1.3458 | 0.00076623
| 628.57 | 1.3468 | 0.0015396
| 628.4495 | 1.3478 | 0.0018722
| 628.3289 | 1.3486 | 0.0019106
| 628.2084 | 1.3491 | 0.0018181
| 628.0879 | 1.3494 | 0.0017274
| 627.9673 | 1.3496 | 0.0017174
| 627.8468 | 1.3498 | 0.0018025
| 627.7263 | 1.35 | 0.0019514
| 627.6057 | 1.3502 | 0.0021166
| 627.4852 | 1.3505 | 0.0022615
| 627.3647 | 1.3509 | 0.0023699
| 627.2442 | 1.3513 | 0.0024405
| 627.1236 | 1.3517 | 0.0024817
| 627.0031 | 1.3522 | 0.0024706
| 626.8826 | 1.3527 | 0.0023734
| 626.762 | 1.3532 | 0.0021356
| 626.6415 | 1.3538 | 0.0017195
| 626.521 | 1.3542 | 0.0011176
| 626.4004 | 1.3544 | 0.00037971
| 626.2799 | 1.3544 | -0.00041123
| 626.1594 | 1.3541 | -0.0011376
| 626.0388 | 1.3537 | -0.0017007
| 625.9183 | 1.3531 | -0.0020306
| 625.7978 | 1.3524 | -0.0021107
| 625.6772 | 1.3519 | -0.0019745
| 625.5567 | 1.3515 | -0.0017009
| 625.4362 | 1.3513 | -0.0013697
| 625.3157 | 1.3513 | -0.0010632
| 625.1951 | 1.3513 | -0.00083444
| 625.0746 | 1.3515 | -0.0007114
| 624.9541 | 1.3516 | -0.00069183
| 624.8335 | 1.3517 | -0.00074719
| 624.713 | 1.3516 | -0.00083133
| 624.5925 | 1.3515 | -0.0008808
| 624.4719 | 1.3513 | -0.00084057
| 624.3514 | 1.3511 | -0.00066832
| 624.2309 | 1.351 | -0.0003492
| 624.1103 | 1.351 | 8.7843e-05
| 623.9898 | 1.3511 | 0.00059168
| 623.8693 | 1.3515 | 0.001081
| 623.7487 | 1.3521 | 0.0014757
| 623.6282 | 1.3529 | 0.0017035
| 623.5077 | 1.3538 | 0.001708
| 623.3872 | 1.3548 | 0.0014416
| 623.2666 | 1.3558 | 0.00087178
| 623.1461 | 1.3566 | -2.4176e-05
| 623.0256 | 1.3573 | -0.0012493
| 622.905 | 1.3577 | -0.0027508
| 622.7845 | 1.3576 | -0.0044185
| 622.664 | 1.3569 | -0.0060772
| 622.5434 | 1.3557 | -0.0075091
| 622.4229 | 1.3541 | -0.0085037
| 622.3024 | 1.3522 | -0.0089112
| 622.1818 | 1.3504 | -0.0086953
| 622.0613 | 1.3489 | -0.0079383
| 621.9408 | 1.3478 | -0.0068396
| 621.8202 | 1.3473 | -0.0056367
| 621.6997 | 1.3471 | -0.0045534
| 621.5792 | 1.3473 | -0.0037336
| 621.4587 | 1.3476 | -0.0032086
| 621.3381 | 1.3477 | -0.0029134
| 621.2176 | 1.3478 | -0.0027215
| 621.0971 | 1.3477 | -0.002499
| 620.9765 | 1.3476 | -0.0021539
| 620.856 | 1.3475 | -0.0016582
| 620.7355 | 1.3475 | -0.0010592
| 620.6149 | 1.3478 | -0.00044809
| 620.4944 | 1.3483 | 6.3649e-05
| 620.3739 | 1.3489 | 0.00037984
| 620.2533 | 1.3496 | 0.00044958
| 620.1328 | 1.3502 | 0.00027758
| 620.0123 | 1.3507 | -7.746e-05
| 619.8918 | 1.351 | -0.00051972
| 619.7712 | 1.351 | -0.00093807
| 619.6507 | 1.3509 | -0.0012313
| 619.5302 | 1.3508 | -0.0013534
| 619.4096 | 1.3507 | -0.0013275
| 619.2891 | 1.3508 | -0.0012325
| 619.1686 | 1.3511 | -0.0011946
| 619.048 | 1.3515 | -0.0013353
| 618.9275 | 1.3519 | -0.0017294
| 618.807 | 1.3521 | -0.0023686
| 618.6864 | 1.3521 | -0.0031665
| 618.5659 | 1.3517 | -0.0039629
| 618.4454 | 1.351 | -0.0045944
| 618.3248 | 1.3501 | -0.0049225
| 618.2043 | 1.3492 | -0.0048964
| 618.0838 | 1.3484 | -0.00455
| 617.9633 | 1.3478 | -0.0039963
| 617.8427 | 1.3474 | -0.003355
| 617.7222 | 1.3473 | -0.0027475
| 617.6017 | 1.3474 | -0.0022405
| 617.4811 | 1.3475 | -0.001852
| 617.3606 | 1.3476 | -0.0015514
| 617.2401 | 1.3477 | -0.0012985
| 617.1195 | 1.3479 | -0.0010569
| 616.999 | 1.348 | -0.00081088
| 616.8785 | 1.3482 | -0.00057657
| 616.7579 | 1.3485 | -0.00038151
| 616.6374 | 1.3489 | -0.00026279
| 616.5169 | 1.3492 | -0.00023964
| 616.3963 | 1.3496 | -0.00032939
| 616.2758 | 1.3499 | -0.00053411
| 616.1553 | 1.3502 | -0.00083454
| 616.0348 | 1.3503 | -0.0012053
| 615.9142 | 1.3503 | -0.001599
| 615.7937 | 1.3502 | -0.0019548
| 615.6732 | 1.3499 | -0.0022066
| 615.5526 | 1.3496 | -0.002301
| 615.4321 | 1.3493 | -0.0022266
| 615.3116 | 1.3491 | -0.0020215
| 615.191 | 1.3492 | -0.0017816
| 615.0705 | 1.3494 | -0.0016295
| 614.95 | 1.3498 | -0.0016867
| 614.8294 | 1.3502 | -0.0020222
| 614.7089 | 1.3504 | -0.0026259
| 614.5884 | 1.3503 | -0.0033999
| 614.4678 | 1.3499 | -0.0041789
| 614.3473 | 1.349 | -0.0047707
| 614.2268 | 1.348 | -0.0050273
| 614.1063 | 1.3469 | -0.0048639
| 613.9857 | 1.3459 | -0.0043107
| 613.8652 | 1.3452 | -0.0034886
| 613.7447 | 1.3449 | -0.0025716
| 613.6241 | 1.3448 | -0.0017084
| 613.5036 | 1.345 | -0.00099996
| 613.3831 | 1.3452 | -0.00045255
| 613.2625 | 1.3454 | -8.9952e-06
| 613.142 | 1.3456 | 0.00042143
| 613.0215 | 1.3458 | 0.00090023
| 612.9009 | 1.3461 | 0.0014243
| 612.7804 | 1.3466 | 0.0019344
| 612.6599 | 1.3472 | 0.0023157
| 612.5394 | 1.3481 | 0.0024587
| 612.4188 | 1.3489 | 0.0023042
| 612.2983 | 1.3496 | 0.0018665
| 612.1778 | 1.35 | 0.0012412
| 612.0572 | 1.3501 | 0.00056384
| 611.9367 | 1.35 | -2.6431e-05
| 611.8162 | 1.3496 | -0.00042477
| 611.6956 | 1.3492 | -0.00057806
| 611.5751 | 1.3488 | -0.00049557
| 611.4546 | 1.3485 | -0.00022591
| 611.334 | 1.3484 | 0.00014773
| 611.2135 | 1.3485 | 0.00054293
| 611.093 | 1.3489 | 0.00086934
| 610.9724 | 1.3493 | 0.0010514
| 610.8519 | 1.3499 | 0.0010198
| 610.7314 | 1.3504 | 0.00073885
| 610.6109 | 1.3509 | 0.0002136
| 610.4903 | 1.3511 | -0.00048762
| 610.3698 | 1.3509 | -0.0012443
| 610.2493 | 1.3505 | -0.0018967
| 610.1287 | 1.3498 | -0.0022939
| 610.0082 | 1.349 | -0.0023419
| 609.8877 | 1.3482 | -0.0020259
| 609.7671 | 1.3477 | -0.0014245
| 609.6466 | 1.3475 | -0.00067959
| 609.5261 | 1.3477 | 3.0568e-05
| 609.4055 | 1.3481 | 0.00056182
| 609.285 | 1.3487 | 0.00083531
| 609.1645 | 1.3493 | 0.00084005
| 609.0439 | 1.3497 | 0.00063734
| 608.9234 | 1.35 | 0.00031716
| 608.8029 | 1.3501 | -2.8533e-05
| 608.6824 | 1.3501 | -0.00032329
| 608.5618 | 1.35 | -0.00052829
| 608.4413 | 1.3499 | -0.00063078
| 608.3208 | 1.3499 | -0.00065586
| 608.2002 | 1.3499 | -0.00065072
| 608.0797 | 1.3499 | -0.00067534
| 607.9592 | 1.35 | -0.00078791
| 607.8386 | 1.3501 | -0.0010118
| 607.7181 | 1.35 | -0.001316
| 607.5976 | 1.3497 | -0.0016044
| 607.477 | 1.3491 | -0.0017286
| 607.3565 | 1.3485 | -0.0015349
| 607.236 | 1.3479 | -0.00094685
| 607.1154 | 1.3476 | 1.04e-05
| 606.9949 | 1.3478 | 0.0011608
| 606.8744 | 1.3486 | 0.002233
| 606.7539 | 1.3499 | 0.0029253
| 606.6333 | 1.3515 | 0.003016
| 606.5128 | 1.3531 | 0.0024373
| 606.3923 | 1.3543 | 0.0012945
| 606.2717 | 1.355 | -0.00016886
| 606.1512 | 1.3551 | -0.0016638
| 606.0307 | 1.3547 | -0.00296
| 605.9101 | 1.3541 | -0.0039345
| 605.7896 | 1.3534 | -0.0046008
| 605.6691 | 1.3528 | -0.0050598
| 605.5485 | 1.3522 | -0.0054254
| 605.428 | 1.3517 | -0.0057722
| 605.3075 | 1.3512 | -0.0061002
| 605.1869 | 1.3505 | -0.006359
| 605.0664 | 1.3498 | -0.0064973
| 604.9459 | 1.3492 | -0.0065045
| 604.8254 | 1.3486 | -0.0064239
| 604.7048 | 1.3481 | -0.0063308
| 604.5843 | 1.3476 | -0.0062727
| 604.4638 | 1.347 | -0.0062414
| 604.3432 | 1.3463 | -0.0061379
| 604.2227 | 1.3455 | -0.0058275
| 604.1022 | 1.3446 | -0.0051993
| 603.9816 | 1.3439 | -0.004225
| 603.8611 | 1.3436 | -0.0030035
| 603.7406 | 1.3438 | -0.0017357
| 603.62 | 1.3444 | -0.00065176
| 603.4995 | 1.3453 | 6.9532e-05
| 603.379 | 1.3463 | 0.00035343
| 603.2585 | 1.3472 | 0.00025278
| 603.1379 | 1.3478 | -9.8498e-05
| 603.0174 | 1.3482 | -0.00053468
| 602.8969 | 1.3483 | -0.0009286
| 602.7763 | 1.3483 | -0.0012204
| 602.6558 | 1.3483 | -0.001406
| 602.5353 | 1.3482 | -0.0015214
| 602.4147 | 1.3482 | -0.0015975
| 602.2942 | 1.3482 | -0.0016473
| 602.1737 | 1.3481 | -0.0016696
| 602.0531 | 1.3481 | -0.0016604
| 601.9326 | 1.3482 | -0.0016573
| 601.8121 | 1.3482 | -0.0016703
| 601.6915 | 1.3483 | -0.0017307
| 601.571 | 1.3483 | -0.0018402
| 601.4505 | 1.3483 | -0.0019657
| 601.33 | 1.3482 | -0.0020388
| 601.2094 | 1.348 | -0.002005
| 601.0889 | 1.3479 | -0.0018461
| 600.9684 | 1.348 | -0.0016189
| 600.8478 | 1.3482 | -0.001435
| 600.7273 | 1.3486 | -0.0014227
| 600.6068 | 1.349 | -0.0016703
| 600.4862 | 1.3493 | -0.0021724
| 600.3657 | 1.3492 | -0.0028108
| 600.2452 | 1.3488 | -0.0033926
| 600.1246 | 1.348 | -0.0036964
| 600.0041 | 1.3472 | -0.0035753
| 599.8836 | 1.3464 | -0.0029983
| 599.763 | 1.346 | -0.0020744
| 599.6425 | 1.3461 | -0.0010242
| 599.522 | 1.3468 | -0.00010433
| 599.4015 | 1.3477 | 0.00046035
| 599.2809 | 1.3489 | 0.00054963
| 599.1604 | 1.3499 | 0.00017702
| 599.0399 | 1.3507 | -0.00054143
| 598.9193 | 1.3511 | -0.0014175
| 598.7988 | 1.3511 | -0.0022544
| 598.6783 | 1.3509 | -0.0029107
| 598.5577 | 1.3507 | -0.0033351
| 598.4372 | 1.3505 | -0.0035732
| 598.3167 | 1.3505 | -0.0037405
| 598.1961 | 1.3506 | -0.0039876
| 598.0756 | 1.3508 | -0.0044355
| 597.9551 | 1.3509 | -0.0051338
| 597.8345 | 1.3508 | -0.0060371
| 597.714 | 1.3503 | -0.0070237
| 597.5935 | 1.3495 | -0.0079192
| 597.473 | 1.3483 | -0.0085484
| 597.3524 | 1.3469 | -0.0087837
| 597.2319 | 1.3455 | -0.0085568
| 597.1114 | 1.3442 | -0.0078882
| 596.9908 | 1.3432 | -0.0068587
| 596.8703 | 1.3426 | -0.0055934
| 596.7498 | 1.3425 | -0.0042392
| 596.6292 | 1.3427 | -0.002946
| 596.5087 | 1.3434 | -0.0018611
| 596.3882 | 1.3444 | -0.0011118
| 596.2676 | 1.3456 | -0.00079785
| 596.1471 | 1.3467 | -0.00095869
| 596.0266 | 1.3477 | -0.001564
| 595.906 | 1.3483 | -0.0025011
| 595.7855 | 1.3485 | -0.003594
| 595.665 | 1.3482 | -0.0046422
| 595.5445 | 1.3475 | -0.0054624
| 595.4239 | 1.3466 | -0.0059408
| 595.3034 | 1.3456 | -0.0060338
| 595.1829 | 1.3447 | -0.0057851
| 595.0623 | 1.344 | -0.0052831
| 594.9418 | 1.3435 | -0.0046267
| 594.8213 | 1.3431 | -0.0038884
| 594.7007 | 1.343 | -0.0031113
| 594.5802 | 1.3431 | -0.0023171
| 594.4597 | 1.3433 | -0.0015293
| 594.3391 | 1.3438 | -0.00080124
| 594.2186 | 1.3446 | -0.00021893
| 594.0981 | 1.3455 | 0.00012065
| 593.9776 | 1.3466 | 0.00013283
| 593.857 | 1.3476 | -0.00021746
| 593.7365 | 1.3485 | -0.00092269
| 593.616 | 1.3491 | -0.0019124
| 593.4954 | 1.3493 | -0.0030804
| 593.3749 | 1.3491 | -0.0042905
| 593.2544 | 1.3485 | -0.0053846
| 593.1338 | 1.3474 | -0.006193
| 593.0133 | 1.3461 | -0.0065532
| 592.8928 | 1.3447 | -0.0063545
| 592.7722 | 1.3435 | -0.005577
| 592.6517 | 1.3428 | -0.0043339
| 592.5312 | 1.3427 | -0.0028703
| 592.4106 | 1.3432 | -0.0015094
| 592.2901 | 1.3444 | -0.0005663
| 592.1696 | 1.3458 | -0.00026039
| 592.0491 | 1.3472 | -0.00064216
| 591.9285 | 1.3482 | -0.0015782
| 591.808 | 1.3487 | -0.0028163
| 591.6875 | 1.3487 | -0.0040666
| 591.5669 | 1.3482 | -0.0051038
| 591.4464 | 1.3474 | -0.0058164
| 591.3259 | 1.3466 | -0.0062086
| 591.2053 | 1.3457 | -0.0063487
| 591.0848 | 1.345 | -0.0063099
| 590.9643 | 1.3442 | -0.0061161
| 590.8437 | 1.3436 | -0.0057516
| 590.7232 | 1.343 | -0.0051923
| 590.6027 | 1.3426 | -0.0044571
| 590.4821 | 1.3424 | -0.0036328
| 590.3616 | 1.3426 | -0.0028564
| 590.2411 | 1.343 | -0.0022585
| 590.1206 | 1.3434 | -0.0018977
| 590 | 1.3438 | -0.0017286
| 589.8795 | 1.344 | -0.0016119
| 589.759 | 1.3441 | -0.0013898
| 589.6384 | 1.3443 | -0.00096913
| 589.5179 | 1.3447 | -0.00037553
| 589.3974 | 1.3454 | 0.0002388
| 589.2768 | 1.3465 | 0.00065466
| 589.1563 | 1.3478 | 0.00067414
| 589.0358 | 1.3492 | 0.00019115
| 588.9152 | 1.3505 | -0.0007651
| 588.7947 | 1.3514 | -0.0020886
| 588.6742 | 1.352 | -0.0036214
| 588.5536 | 1.3521 | -0.0052406
| 588.4331 | 1.3519 | -0.0068594
| 588.3126 | 1.3513 | -0.0084195
| 588.1921 | 1.3504 | -0.0098512
| 588.0715 | 1.349 | -0.011035
| 587.951 | 1.3474 | -0.011824
| 587.8305 | 1.3456 | -0.012091
| 587.7099 | 1.3439 | -0.011797
| 587.5894 | 1.3424 | -0.01104
| 587.4689 | 1.3415 | -0.010026
| 587.3483 | 1.3409 | -0.0090018
| 587.2278 | 1.3407 | -0.0081401
| 587.1073 | 1.3405 | -0.0074751
| 586.9867 | 1.3403 | -0.0068972
| 586.8662 | 1.3401 | -0.0062205
| 586.7457 | 1.3399 | -0.0053045
| 586.6251 | 1.34 | -0.0041567
| 586.5046 | 1.3406 | -0.0029526
| 586.3841 | 1.3417 | -0.0019865
| 586.2636 | 1.3432 | -0.0015482
| 586.143 | 1.3449 | -0.0017933
| 586.0225 | 1.3463 | -0.0026855
| 585.902 | 1.3472 | -0.0040136
| 585.7814 | 1.3475 | -0.0054793
| 585.6609 | 1.3473 | -0.0068103
| 585.5404 | 1.3467 | -0.007852
| 585.4198 | 1.3461 | -0.0085797
| 585.2993 | 1.3455 | -0.0090712
| 585.1788 | 1.3449 | -0.0094164
| 585.0582 | 1.3444 | -0.0096855
| 584.9377 | 1.344 | -0.0099067
| 584.8172 | 1.3436 | -0.010104
| 584.6967 | 1.3434 | -0.010339
| 584.5761 | 1.3433 | -0.010734
| 584.4556 | 1.3431 | -0.011401
| 584.3351 | 1.3427 | -0.012383
| 584.2145 | 1.3419 | -0.013564
| 584.094 | 1.3404 | -0.014663
| 583.9735 | 1.3382 | -0.015317
| 583.8529 | 1.3357 | -0.015179
| 583.7324 | 1.3333 | -0.01408
| 583.6119 | 1.3313 | -0.012107
| 583.4913 | 1.3303 | -0.0096016
| 583.3708 | 1.3303 | -0.007056
| 583.2503 | 1.3311 | -0.0049488
| 583.1297 | 1.3325 | -0.0035821
| 583.0092 | 1.334 | -0.003019
| 582.8887 | 1.3353 | -0.003112
| 582.7682 | 1.3361 | -0.0036057
| 582.6476 | 1.3364 | -0.0042524
| 582.5271 | 1.3364 | -0.0048734
| 582.4066 | 1.336 | -0.0053825
| 582.286 | 1.3354 | -0.0057217
| 582.1655 | 1.3346 | -0.005827
| 582.045 | 1.3336 | -0.005604
| 581.9244 | 1.3326 | -0.0049543
| 581.8039 | 1.3318 | -0.0038664
| 581.6834 | 1.3314 | -0.0024429
| 581.5628 | 1.3315 | -0.00091909
| 581.4423 | 1.3322 | 0.00041907
| 581.3218 | 1.3332 | 0.001347
| 581.2012 | 1.3342 | 0.0017964
| 581.0807 | 1.3351 | 0.0018873
| 580.9602 | 1.3356 | 0.0018711
| 580.8397 | 1.3358 | 0.002017
| 580.7191 | 1.3361 | 0.0024699
| 580.5986 | 1.3367 | 0.0031708
| 580.4781 | 1.3377 | 0.0038688
| 580.3575 | 1.3392 | 0.0042242
| 580.237 | 1.341 | 0.003961
| 580.1165 | 1.3427 | 0.0029848
| 579.9959 | 1.3439 | 0.0013847
| 579.8754 | 1.3445 | -0.00057778
| 579.7549 | 1.3443 | -0.0025745
| 579.6343 | 1.3435 | -0.0043041
| 579.5138 | 1.3423 | -0.0055675
| 579.3933 | 1.3408 | -0.0063026
| 579.2727 | 1.3394 | -0.0065661
| 579.1522 | 1.3381 | -0.0064794
| 579.0317 | 1.3371 | -0.0061667
| 578.9112 | 1.3361 | -0.0057146
| 578.7906 | 1.3354 | -0.0051504
| 578.6701 | 1.3347 | -0.0044672
| 578.5496 | 1.3342 | -0.003668
| 578.429 | 1.3339 | -0.0027834
| 578.3085 | 1.3339 | -0.0019044
| 578.188 | 1.3342 | -0.0011621
| 578.0674 | 1.3347 | -0.00069406
| 577.9469 | 1.3352 | -0.00059437
| 577.8264 | 1.3354 | -0.00085139
| 577.7058 | 1.3353 | -0.001306
| 577.5853 | 1.3345 | -0.0016696
| 577.4648 | 1.3333 | -0.0015711
| 577.3443 | 1.3318 | -0.00067223
| 577.2237 | 1.3305 | 0.0012031
| 577.1032 | 1.3299 | 0.0039561
| 576.9827 | 1.3307 | 0.0071814
| 576.8621 | 1.3329 | 0.010216
| 576.7416 | 1.3364 | 0.012323
| 576.6211 | 1.3408 | 0.012907
| 576.5005 | 1.3453 | 0.011694
| 576.38 | 1.349 | 0.0088137
| 576.2595 | 1.3513 | 0.0047623
| 576.1389 | 1.352 | 0.0002401
| 576.0184 | 1.3509 | -0.0040042
| 575.8979 | 1.3485 | -0.0073486
| 575.7773 | 1.3454 | -0.0094309
| 575.6568 | 1.3421 | -0.010189
| 575.5363 | 1.3391 | -0.0098191
| 575.4158 | 1.3368 | -0.0086894
| 575.2952 | 1.3353 | -0.0072046
| 575.1747 | 1.3345 | -0.0057033
| 575.0542 | 1.3341 | -0.0043822
| 574.9336 | 1.3339 | -0.0033018
| 574.8131 | 1.3339 | -0.0023996
| 574.6926 | 1.3338 | -0.0015641
| 574.572 | 1.3339 | -0.00069028
| 574.4515 | 1.3341 | 0.00026435
| 574.331 | 1.3345 | 0.0012256
| 574.2104 | 1.3354 | 0.0020253
| 574.0899 | 1.3365 | 0.002454
| 573.9694 | 1.3377 | 0.0023452
| 573.8488 | 1.3387 | 0.001675
| 573.7283 | 1.3391 | 0.00061094
| 573.6078 | 1.3388 | -0.00048015
| 573.4873 | 1.3378 | -0.0011388
| 573.3667 | 1.3364 | -0.00096598
| 573.2462 | 1.3352 | 0.00021031
| 573.1257 | 1.3347 | 0.0022385
| 573.0051 | 1.3354 | 0.0046315
| 572.8846 | 1.3374 | 0.0067056
| 572.7641 | 1.3406 | 0.0077796
| 572.6435 | 1.3442 | 0.0074085
| 572.523 | 1.3475 | 0.0055031
| 572.4025 | 1.3499 | 0.0023534
| 572.2819 | 1.351 | -0.001495
| 572.1614 | 1.3506 | -0.0054009
| 572.0409 | 1.3491 | -0.0088095
| 571.9203 | 1.3466 | -0.01136
| 571.7998 | 1.3439 | -0.012927
| 571.6793 | 1.3411 | -0.013596
| 571.5588 | 1.3386 | -0.013589
| 571.4382 | 1.3365 | -0.01316
| 571.3177 | 1.3348 | -0.012535
| 571.1972 | 1.3333 | -0.011846
| 571.0766 | 1.332 | -0.011141
| 570.9561 | 1.3308 | -0.010395
| 570.8356 | 1.3296 | -0.0095418
| 570.715 | 1.3284 | -0.0085204
| 570.5945 | 1.3274 | -0.0073014
| 570.474 | 1.3266 | -0.0059195
| 570.3534 | 1.3261 | -0.0044617
| 570.2329 | 1.3258 | -0.0030262
| 570.1124 | 1.3256 | -0.0016833
| 569.9918 | 1.3255 | -0.00039673
| 569.8713 | 1.3254 | 0.00095696
| 569.7508 | 1.3252 | 0.002569
| 569.6303 | 1.3252 | 0.0045887
| 569.5097 | 1.3258 | 0.0070265
| 569.3892 | 1.3272 | 0.0096547
| 569.2687 | 1.3297 | 0.012038
| 569.1481 | 1.3331 | 0.013653
| 569.0276 | 1.3371 | 0.014043
| 568.9071 | 1.3412 | 0.012993
| 568.7865 | 1.3447 | 0.010622
| 568.666 | 1.347 | 0.0073258
| 568.5455 | 1.3481 | 0.0036625
| 568.4249 | 1.348 | 0.00017623
| 568.3044 | 1.3471 | -0.0027654
| 568.1839 | 1.3456 | -0.0050337
| 568.0634 | 1.344 | -0.0067037
| 567.9428 | 1.3424 | -0.0079409
| 567.8223 | 1.3407 | -0.0088831
| 567.7018 | 1.3391 | -0.0095845
| 567.5812 | 1.3373 | -0.009996
| 567.4607 | 1.3355 | -0.010056
| 567.3402 | 1.3339 | -0.0097507
| 567.2196 | 1.3325 | -0.0091486
| 567.0991 | 1.3314 | -0.0083864
| 566.9786 | 1.3307 | -0.0076141
| 566.858 | 1.3301 | -0.0069446
| 566.7375 | 1.3298 | -0.0064428
| 566.617 | 1.3295 | -0.0061692
| 566.4964 | 1.3292 | -0.0061908
| 566.3759 | 1.3287 | -0.0065647
| 566.2554 | 1.3277 | -0.0072508
| 566.1349 | 1.3258 | -0.0080134
| 566.0143 | 1.3229 | -0.0083311
| 565.8938 | 1.3189 | -0.0074635
| 565.7733 | 1.3145 | -0.0046277
| 565.6527 | 1.3107 | 0.00064203
| 565.5322 | 1.3089 | 0.0081052
| 565.4117 | 1.3104 | 0.016607
| 565.2911 | 1.3156 | 0.024331
| 565.1706 | 1.3237 | 0.02949
| 565.0501 | 1.3331 | 0.031
| 564.9295 | 1.342 | 0.028788
| 564.809 | 1.3488 | 0.023686
| 564.6885 | 1.3527 | 0.0171
| 564.5679 | 1.3536 | 0.01057
| 564.4474 | 1.3523 | 0.0053276
| 564.3269 | 1.3499 | 0.0019988
| 564.2064 | 1.3474 | 0.00048588
| 564.0858 | 1.3459 | 0.00012875
| 563.9653 | 1.3453 | 5.6407e-05
| 563.8448 | 1.3454 | -0.00038926
| 563.7242 | 1.3457 | -0.0014316
| 563.6037 | 1.3455 | -0.0028773
| 563.4832 | 1.3449 | -0.0043183
| 563.3626 | 1.3438 | -0.0054038
| 563.2421 | 1.3426 | -0.0060046
| 563.1216 | 1.3416 | -0.0062098
| 563.001 | 1.3408 | -0.0061889
| 562.8805 | 1.3402 | -0.0060439
| 562.76 | 1.3398 | -0.0057305
| 562.6394 | 1.3396 | -0.0051611
| 562.5189 | 1.34 | -0.0043713
| 562.3984 | 1.3414 | -0.0036926
| 562.2779 | 1.3436 | -0.0037371
| 562.1573 | 1.3465 | -0.005191
| 562.0368 | 1.3492 | -0.0084893
| 561.9163 | 1.3506 | -0.013531
| 561.7957 | 1.3498 | -0.019591
| 561.6752 | 1.3463 | -0.025468
| 561.5547 | 1.3405 | -0.029841
| 561.4341 | 1.3333 | -0.031691
| 561.3136 | 1.326 | -0.030652
| 561.1931 | 1.3201 | -0.027172
| 561.0725 | 1.3164 | -0.022324
| 560.952 | 1.315 | -0.017395
| 560.8315 | 1.3153 | -0.013379
| 560.7109 | 1.3164 | -0.01068
| 560.5904 | 1.3174 | -0.0091106
| 560.4699 | 1.3181 | -0.0081582
| 560.3494 | 1.3183 | -0.0073055
| 560.2288 | 1.3184 | -0.006296
| 560.1083 | 1.3187 | -0.0051746
| 559.9878 | 1.3192 | -0.004181
| 559.8672 | 1.3199 | -0.003531
| 559.7467 | 1.3206 | -0.0032647
| 559.6262 | 1.3209 | -0.0032006
| 559.5056 | 1.3209 | -0.0030591
| 559.3851 | 1.3207 | -0.0026341
| 559.2646 | 1.3208 | -0.0019206
| 559.144 | 1.3212 | -0.0011443
| 559.0235 | 1.322 | -0.00063632
| 558.903 | 1.323 | -0.00065812
| 558.7825 | 1.3238 | -0.0012535
| 558.6619 | 1.324 | -0.0022034
| 558.5414 | 1.3235 | -0.0031005
| 558.4209 | 1.3224 | -0.0035368
| 558.3003 | 1.3211 | -0.0032557
| 558.1798 | 1.3201 | -0.0022549
| 558.0593 | 1.3197 | -0.00078353
| 557.9387 | 1.32 | 0.00077683
| 557.8182 | 1.321 | 0.0020369
| 557.6977 | 1.3224 | 0.0027228
| 557.5771 | 1.324 | 0.0027297
| 557.4566 | 1.3254 | 0.0021051
| 557.3361 | 1.3263 | 0.0010214
| 557.2155 | 1.3267 | -0.00028665
| 557.095 | 1.3266 | -0.0015742
| 556.9745 | 1.3261 | -0.0026292
| 556.854 | 1.3253 | -0.0033089
| 556.7334 | 1.3244 | -0.0035748
| 556.6129 | 1.3238 | -0.0035066
| 556.4924 | 1.3234 | -0.0032998
| 556.3718 | 1.3234 | -0.0031888
| 556.2513 | 1.3235 | -0.003375
| 556.1308 | 1.3235 | -0.0039301
| 556.0102 | 1.3232 | -0.0047256
| 555.8897 | 1.3224 | -0.0055006
| 555.7692 | 1.3212 | -0.0059611
| 555.6486 | 1.3199 | -0.0059203
| 555.5281 | 1.3188 | -0.0054006
| 555.4076 | 1.3182 | -0.0046484
| 555.287 | 1.318 | -0.0040205
| 555.1665 | 1.318 | -0.0038095
| 555.046 | 1.3178 | -0.0040643
| 554.9255 | 1.3171 | -0.004557
| 554.8049 | 1.3156 | -0.0048221
| 554.6844 | 1.3137 | -0.004346
| 554.5639 | 1.3118 | -0.00281
| 554.4433 | 1.3106 | -0.00025106
| 554.3228 | 1.3106 | 0.0028882
| 554.2023 | 1.312 | 0.0058661
| 554.0817 | 1.3147 | 0.0079288
| 553.9612 | 1.3181 | 0.0085571
| 553.8407 | 1.3212 | 0.0076434
| 553.7201 | 1.3236 | 0.0054848
| 553.5996 | 1.3247 | 0.0026662
| 553.4791 | 1.3245 | -0.00014697
| 553.3585 | 1.3232 | -0.0023878
| 553.238 | 1.3212 | -0.0037223
| 553.1175 | 1.3192 | -0.0040772
| 552.997 | 1.3175 | -0.0036184
| 552.8764 | 1.3164 | -0.0026521
| 552.7559 | 1.316 | -0.0015381
| 552.6354 | 1.3163 | -0.0005949
| 552.5148 | 1.317 | -5.9613e-05
| 552.3943 | 1.3179 | -7.5821e-05
| 552.2738 | 1.3188 | -0.00068038
| 552.1532 | 1.3194 | -0.0018132
| 552.0327 | 1.3195 | -0.0033287
| 551.9122 | 1.3191 | -0.0050151
| 551.7916 | 1.3181 | -0.0066379
| 551.6711 | 1.3166 | -0.0080054
| 551.5506 | 1.3148 | -0.0090216
| 551.43 | 1.3129 | -0.0096822
| 551.3095 | 1.3108 | -0.010087
| 551.189 | 1.3087 | -0.010347
| 551.0685 | 1.3062 | -0.010487
| 550.9479 | 1.3033 | -0.010353
| 550.8274 | 1.2998 | -0.009578
| 550.7069 | 1.2958 | -0.0076587
| 550.5863 | 1.2918 | -0.0041058
| 550.4658 | 1.2886 | 0.0013154
| 550.3453 | 1.2873 | 0.0083601
| 550.2247 | 1.2886 | 0.016178
| 550.1042 | 1.2932 | 0.023464
| 549.9837 | 1.3004 | 0.028784
| 549.8631 | 1.3094 | 0.031022
| 549.7426 | 1.3186 | 0.0297
| 549.6221 | 1.3265 | 0.025077
| 549.5016 | 1.3319 | 0.01806
| 549.381 | 1.3343 | 0.0099478
| 549.2605 | 1.3336 | 0.0021345
| 549.14 | 1.3305 | -0.0042483
| 549.0194 | 1.326 | -0.0085761
| 548.8989 | 1.3214 | -0.010853
| 548.7784 | 1.3173 | -0.011607
| 548.6578 | 1.3141 | -0.0116
| 548.5373 | 1.3117 | -0.011474
| 548.4168 | 1.3095 | -0.011519
| 548.2962 | 1.3072 | -0.011626
| 548.1757 | 1.3046 | -0.011445
| 548.0552 | 1.3018 | -0.010619
| 547.9346 | 1.2994 | -0.0090306
| 547.8141 | 1.2977 | -0.0068841
| 547.6936 | 1.297 | -0.0046268
| 547.5731 | 1.297 | -0.0027438
| 547.4525 | 1.2976 | -0.0015431
| 547.332 | 1.2981 | -0.0010305
| 547.2115 | 1.2983 | -0.00096225
| 547.0909 | 1.2981 | -0.0010082
| 546.9704 | 1.2978 | -0.00093165
| 546.8499 | 1.2975 | -0.00071239
| 546.7293 | 1.2974 | -0.00054152
| 546.6088 | 1.2975 | -0.00067839
| 546.4883 | 1.2975 | -0.0012714
| 546.3677 | 1.297 | -0.0022413
| 546.2472 | 1.2959 | -0.0032805
| 546.1267 | 1.2941 | -0.0039582
| 546.0061 | 1.292 | -0.0039286
| 545.8856 | 1.2899 | -0.0030801
| 545.7651 | 1.2884 | -0.0016134
| 545.6446 | 1.2877 | 4.8897e-05
| 545.524 | 1.2877 | 0.0014488
| 545.4035 | 1.2881 | 0.0022789
| 545.283 | 1.2885 | 0.0024929
| 545.1624 | 1.2887 | 0.0022678
| 545.0419 | 1.2884 | 0.0018971
| 544.9214 | 1.288 | 0.001605
| 544.8008 | 1.2874 | 0.0014478
| 544.6803 | 1.287 | 0.0013036
| 544.5598 | 1.2868 | 0.0009589
| 544.4392 | 1.2865 | 0.00025376
| 544.3187 | 1.2859 | -0.00082902
| 544.1982 | 1.2848 | -0.0021211
| 544.0776 | 1.2832 | -0.0033548
| 543.9571 | 1.2811 | -0.0042855
| 543.8366 | 1.2789 | -0.0048029
| 543.7161 | 1.2766 | -0.0049821
| 543.5955 | 1.2745 | -0.0050291
| 543.475 | 1.2723 | -0.0051598
| 543.3545 | 1.27 | -0.0054527
| 543.2339 | 1.2671 | -0.0057621
| 543.1134 | 1.2635 | -0.0057315
| 542.9929 | 1.2593 | -0.0049022
| 542.8723 | 1.255 | -0.0028753
| 542.7518 | 1.251 | 0.00049196
| 542.6313 | 1.2482 | 0.0049711
| 542.5107 | 1.247 | 0.0099795
| 542.3902 | 1.2475 | 0.014698
| 542.2697 | 1.2494 | 0.018331
| 542.1492 | 1.2522 | 0.020334
| 542.0286 | 1.2549 | 0.020545
| 541.9081 | 1.2569 | 0.0192
| 541.7876 | 1.2575 | 0.016847
| 541.667 | 1.2566 | 0.014156
| 541.5465 | 1.2544 | 0.011767
| 541.426 | 1.2511 | 0.010112
| 541.3054 | 1.2473 | 0.0093554
| 541.1849 | 1.2434 | 0.0093818
| 541.0644 | 1.2396 | 0.0099133
| 540.9438 | 1.2359 | 0.010672
| 540.8233 | 1.232 | 0.011512
| 540.7028 | 1.2278 | 0.012504
| 540.5822 | 1.2231 | 0.013881
| 540.4617 | 1.2181 | 0.015933
| 540.3412 | 1.2128 | 0.018872
| 540.2207 | 1.2078 | 0.022731
| 540.1001 | 1.2031 | 0.027347
| 539.9796 | 1.1991 | 0.032453
| 539.8591 | 1.1955 | 0.037831
| 539.7385 | 1.1922 | 0.043403
| 539.618 | 1.1891 | 0.049295
| 539.4975 | 1.1862 | 0.055742
| 539.3769 | 1.1838 | 0.062921
| 539.2564 | 1.1823 | 0.070796
| 539.1359 | 1.1821 | 0.079033
| 539.0153 | 1.1833 | 0.087055
| 538.8948 | 1.1859 | 0.094226
| 538.7743 | 1.1892 | 0.10008
| 538.6537 | 1.1926 | 0.1045
| 538.5332 | 1.1955 | 0.10771
| 538.4127 | 1.1974 | 0.1102
| 538.2922 | 1.1982 | 0.11255
| 538.1716 | 1.1982 | 0.11525
| 538.0511 | 1.1976 | 0.11861
| 537.9306 | 1.1968 | 0.12271
| 537.81 | 1.1962 | 0.12746
| 537.6895 | 1.1959 | 0.13274
| 537.569 | 1.1959 | 0.13838
| 537.4484 | 1.1962 | 0.14433
| 537.3279 | 1.1969 | 0.15054
| 537.2074 | 1.198 | 0.15696
| 537.0868 | 1.1997 | 0.16351
| 536.9663 | 1.2018 | 0.1701
| 536.8458 | 1.2043 | 0.17662
| 536.7252 | 1.2072 | 0.18305
| 536.6047 | 1.2104 | 0.18939
| 536.4842 | 1.2139 | 0.19568
| 536.3637 | 1.2178 | 0.2019
| 536.2431 | 1.2221 | 0.20801
| 536.1226 | 1.2267 | 0.21385
| 536.0021 | 1.2316 | 0.21932
| 535.8815 | 1.2364 | 0.22442
| 535.761 | 1.2409 | 0.22936
| 535.6405 | 1.2451 | 0.23454
| 535.5199 | 1.2489 | 0.24048
| 535.3994 | 1.2531 | 0.24759
| 535.2789 | 1.2583 | 0.25595
| 535.1583 | 1.2655 | 0.26517
| 535.0378 | 1.2752 | 0.27438
| 534.9173 | 1.2874 | 0.28239
| 534.7967 | 1.3017 | 0.28812
| 534.6762 | 1.3169 | 0.29084
| 534.5557 | 1.3318 | 0.29048
| 534.4352 | 1.3453 | 0.28753
| 534.3146 | 1.3565 | 0.28293
| 534.1941 | 1.3653 | 0.2778
| 534.0736 | 1.372 | 0.27319
| 533.953 | 1.3774 | 0.2698
| 533.8325 | 1.3821 | 0.26792
| 533.712 | 1.3873 | 0.26735
| 533.5914 | 1.3933 | 0.26758
| 533.4709 | 1.4004 | 0.26797
| 533.3504 | 1.4084 | 0.26802
| 533.2298 | 1.4171 | 0.26741
| 533.1093 | 1.4261 | 0.26606
| 532.9888 | 1.4353 | 0.26399
| 532.8683 | 1.4445 | 0.26127
| 532.7477 | 1.4538 | 0.25788
| 532.6272 | 1.4631 | 0.25383
| 532.5067 | 1.4722 | 0.24904
| 532.3861 | 1.4811 | 0.24353
| 532.2656 | 1.4897 | 0.23735
| 532.1451 | 1.4979 | 0.23057
| 532.0245 | 1.5059 | 0.22319
| 531.904 | 1.5134 | 0.21516
| 531.7835 | 1.5206 | 0.20629
| 531.6629 | 1.5271 | 0.19645
| 531.5424 | 1.5325 | 0.18564
| 531.4219 | 1.5364 | 0.17409
| 531.3013 | 1.5384 | 0.16235
| 531.1808 | 1.5385 | 0.15114
| 531.0603 | 1.537 | 0.14117
| 530.9398 | 1.5346 | 0.13291
| 530.8192 | 1.5323 | 0.12639
| 530.6987 | 1.5307 | 0.12113
| 530.5782 | 1.5303 | 0.11632
| 530.4576 | 1.5308 | 0.11116
| 530.3371 | 1.5316 | 0.10515
| 530.2166 | 1.532 | 0.098282
| 530.096 | 1.5316 | 0.090968
| 529.9755 | 1.5301 | 0.083813
| 529.855 | 1.5279 | 0.077289
| 529.7344 | 1.5254 | 0.071553
| 529.6139 | 1.5231 | 0.066395
| 529.4934 | 1.5211 | 0.061405
| 529.3728 | 1.5192 | 0.056232
| 529.2523 | 1.5169 | 0.050775
| 529.1318 | 1.5141 | 0.045249
| 529.0113 | 1.5104 | 0.040071
| 528.8907 | 1.5063 | 0.035626
| 528.7702 | 1.5019 | 0.032087
| 528.6497 | 1.4978 | 0.029334
| 528.5291 | 1.494 | 0.02709
| 528.4086 | 1.4905 | 0.025105
| 528.2881 | 1.4872 | 0.023318
| 528.1675 | 1.4839 | 0.021888
| 528.047 | 1.4808 | 0.021036
| 527.9265 | 1.4784 | 0.020793
| 527.8059 | 1.477 | 0.020827
| 527.6854 | 1.4768 | 0.020462
| 527.5649 | 1.4775 | 0.018926
| 527.4443 | 1.4784 | 0.015704
| 527.3238 | 1.4783 | 0.01084
| 527.2033 | 1.4764 | 0.0050279
| 527.0828 | 1.4722 | -0.00055555
| 526.9622 | 1.466 | -0.0046487
| 526.8417 | 1.459 | -0.0063636
| 526.7212 | 1.4525 | -0.0055913
| 526.6006 | 1.4476 | -0.0030612
| 526.4801 | 1.4451 | -3.6518e-05
| 526.3596 | 1.4443 | 0.0022578
| 526.239 | 1.4446 | 0.0031231
| 526.1185 | 1.4447 | 0.0025784
| 525.998 | 1.444 | 0.0012172
| 525.8774 | 1.4423 | -0.00016891
| 525.7569 | 1.4401 | -0.00097571
| 525.6364 | 1.4378 | -0.0010192
| 525.5158 | 1.436 | -0.00054989
| 525.3953 | 1.4349 | -2.983e-05
| 525.2748 | 1.4342 | 0.00016555
| 525.1543 | 1.4335 | -5.8034e-05
| 525.0337 | 1.4326 | -0.0004916
| 524.9132 | 1.4313 | -0.00078114
| 524.7927 | 1.4301 | -0.00067125
| 524.6721 | 1.4293 | -0.00017539
| 524.5516 | 1.4291 | 0.00039544
| 524.4311 | 1.4296 | 0.0005735
| 524.3105 | 1.4306 | -5.4283e-05
| 524.19 | 1.4314 | -0.0016499
| 524.0695 | 1.4317 | -0.0040777
| 523.9489 | 1.4311 | -0.0069439
| 523.8284 | 1.4295 | -0.0097814
| 523.7079 | 1.427 | -0.012177
| 523.5874 | 1.424 | -0.013872
| 523.4668 | 1.4207 | -0.014791
| 523.3463 | 1.4175 | -0.014959
| 523.2258 | 1.4146 | -0.014484
| 523.1052 | 1.4121 | -0.013494
| 522.9847 | 1.4101 | -0.01216
| 522.8642 | 1.4088 | -0.010696
| 522.7436 | 1.408 | -0.0093508
| 522.6231 | 1.4078 | -0.0083348
| 522.5026 | 1.4077 | -0.0077563
| 522.382 | 1.4077 | -0.007587
| 522.2615 | 1.4075 | -0.0076853
| 522.141 | 1.4073 | -0.0078984
| 522.0204 | 1.4068 | -0.0081457
| 521.8999 | 1.4065 | -0.0084594
| 521.7794 | 1.4061 | -0.0089537
| 521.6589 | 1.4056 | -0.0096916
| 521.5383 | 1.4047 | -0.010582
| 521.4178 | 1.4034 | -0.011354
| 521.2973 | 1.4016 | -0.011635
| 521.1767 | 1.3998 | -0.011151
| 521.0562 | 1.3985 | -0.0099131
| 520.9357 | 1.3983 | -0.008336
| 520.8151 | 1.3992 | -0.0071323
| 520.6946 | 1.401 | -0.0070498
| 520.5741 | 1.4029 | -0.0085428
| 520.4535 | 1.4041 | -0.011552
| 520.333 | 1.4036 | -0.01549
| 520.2125 | 1.4012 | -0.019409
| 520.0919 | 1.3971 | -0.022321
| 519.9714 | 1.3921 | -0.023507
| 519.8509 | 1.3871 | -0.022781
| 519.7304 | 1.383 | -0.020499
| 519.6098 | 1.3803 | -0.017414
| 519.4893 | 1.379 | -0.01433
| 519.3688 | 1.3787 | -0.011826
| 519.2482 | 1.3789 | -0.010117
| 519.1277 | 1.3791 | -0.0090881
| 519.0072 | 1.3791 | -0.0084691
| 518.8866 | 1.3787 | -0.0079825
| 518.7661 | 1.3782 | -0.0074408
| 518.6456 | 1.3776 | -0.0067603
| 518.525 | 1.3772 | -0.0059436
| 518.4045 | 1.3768 | -0.0050441
| 518.284 | 1.3768 | -0.0041628
| 518.1634 | 1.377 | -0.0034584
| 518.0429 | 1.3775 | -0.0031207
| 517.9224 | 1.3779 | -0.0033207
| 517.8019 | 1.3782 | -0.0041162
| 517.6813 | 1.3777 | -0.0053914
| 517.5608 | 1.3765 | -0.0068252
| 517.4403 | 1.3743 | -0.0079859
| 517.3197 | 1.3714 | -0.0084452
| 517.1992 | 1.3679 | -0.0079294
| 517.0787 | 1.3646 | -0.0063791
| 516.9581 | 1.3615 | -0.0039203
| 516.8376 | 1.3588 | -0.00071207
| 516.7171 | 1.3567 | 0.0031768
| 516.5965 | 1.3552 | 0.0078032
| 516.476 | 1.3546 | 0.013242
| 516.3555 | 1.3555 | 0.019329
| 516.235 | 1.3583 | 0.025517
| 516.1144 | 1.3634 | 0.030845
| 515.9939 | 1.3702 | 0.034278
| 515.8734 | 1.3778 | 0.035078
| 515.7528 | 1.3849 | 0.033163
| 515.6323 | 1.3903 | 0.02911
| 515.5118 | 1.3935 | 0.023999
| 515.3912 | 1.3943 | 0.019026
| 515.2707 | 1.3934 | 0.015157
| 515.1502 | 1.3919 | 0.012842
| 515.0296 | 1.3905 | 0.01192
| 514.9091 | 1.3899 | 0.011767
| 514.7886 | 1.3902 | 0.011614
| 514.668 | 1.391 | 0.010906
| 514.5475 | 1.3917 | 0.0095153
| 514.427 | 1.392 | 0.0076872
| 514.3065 | 1.3915 | 0.0058489
| 514.1859 | 1.3906 | 0.0043579
| 514.0654 | 1.3895 | 0.00334
| 513.9449 | 1.3885 | 0.0026868
| 513.8243 | 1.3875 | 0.0022011
| 513.7038 | 1.3867 | 0.0017506
| 513.5833 | 1.3857 | 0.0013732
| 513.4627 | 1.3847 | 0.0012193
| 513.3422 | 1.3836 | 0.0014201
| 513.2217 | 1.383 | 0.0019406
| 513.1011 | 1.3827 | 0.002535
| 512.9806 | 1.383 | 0.0028555
| 512.8601 | 1.3833 | 0.0026585
| 512.7395 | 1.3835 | 0.0019353
| 512.619 | 1.383 | 0.00096896
| 512.4985 | 1.3819 | 0.00019271
| 512.378 | 1.3803 | 1.9322e-05
| 512.2574 | 1.3789 | 0.0006002
| 512.1369 | 1.3778 | 0.0017732
| 512.0164 | 1.3774 | 0.0031279
| 511.8958 | 1.3775 | 0.0043044
| 511.7753 | 1.3779 | 0.0051671
| 511.6548 | 1.3781 | 0.0058988
| 511.5342 | 1.3784 | 0.0067857
| 511.4137 | 1.379 | 0.0079588
| 511.2932 | 1.3804 | 0.0091751
| 511.1726 | 1.3826 | 0.0098696
| 511.0521 | 1.3855 | 0.0093989
| 510.9316 | 1.3881 | 0.0074041
| 510.811 | 1.3897 | 0.0040844
| 510.6905 | 1.3894 | 0.00021687
| 510.57 | 1.3873 | -0.0030874
| 510.4495 | 1.3837 | -0.0048111
| 510.3289 | 1.38 | -0.0044445
| 510.2084 | 1.3772 | -0.0022323
| 510.0879 | 1.3763 | 0.00090403
| 509.9673 | 1.3772 | 0.0038019
| 509.8468 | 1.3795 | 0.005548
| 509.7263 | 1.3819 | 0.0058663
| 509.6057 | 1.3841 | 0.0051025
| 509.4852 | 1.3855 | 0.0039321
| 509.3647 | 1.3865 | 0.0029116
| 509.2441 | 1.3876 | 0.002146
| 509.1236 | 1.3894 | 0.0011972
| 509.0031 | 1.3917 | -0.00067249
| 508.8825 | 1.3941 | -0.0040824
| 508.762 | 1.3954 | -0.0091446
| 508.6415 | 1.3949 | -0.015325
| 508.521 | 1.3918 | -0.021562
| 508.4004 | 1.3864 | -0.026629
| 508.2799 | 1.3793 | -0.029551
| 508.1594 | 1.3719 | -0.029911
| 508.0388 | 1.365 | -0.027937
| 507.9183 | 1.3597 | -0.02433
| 507.7978 | 1.356 | -0.019968
| 507.6772 | 1.3539 | -0.01557
| 507.5567 | 1.3528 | -0.011536
| 507.4362 | 1.3525 | -0.0079607
| 507.3156 | 1.3524 | -0.0047777
| 507.1951 | 1.3529 | -0.0019023
| 507.0746 | 1.3536 | 0.00069197
| 506.9541 | 1.3548 | 0.0029486
| 506.8335 | 1.3561 | 0.0048124
| 506.713 | 1.3577 | 0.006245
| 506.5925 | 1.3592 | 0.007251
| 506.4719 | 1.3609 | 0.007813
| 506.3514 | 1.3624 | 0.007906
| 506.2309 | 1.3638 | 0.0074762
| 506.1103 | 1.3647 | 0.0065503
| 505.9898 | 1.365 | 0.0052857
| 505.8693 | 1.3642 | 0.0040352
| 505.7487 | 1.3627 | 0.0032673
| 505.6282 | 1.3604 | 0.003473
| 505.5077 | 1.3582 | 0.0049572
| 505.3871 | 1.3564 | 0.0077132
| 505.2666 | 1.3559 | 0.011366
| 505.1461 | 1.3568 | 0.01528
| 505.0256 | 1.3595 | 0.018733
| 504.905 | 1.3631 | 0.021123
| 504.7845 | 1.3675 | 0.02207
| 504.664 | 1.3718 | 0.021472
| 504.5434 | 1.3759 | 0.019429
| 504.4229 | 1.3787 | 0.016223
| 504.3024 | 1.3805 | 0.012242
| 504.1818 | 1.3805 | 0.0080031
| 504.0613 | 1.3793 | 0.0040585
| 503.9408 | 1.3764 | 0.00096901
| 503.8202 | 1.373 | -0.00083084
| 503.6997 | 1.3691 | -0.0011412
| 503.5792 | 1.3658 | -7.8143e-05
| 503.4586 | 1.3631 | 0.0019605
| 503.3381 | 1.3617 | 0.00446
| 503.2176 | 1.3608 | 0.0069722
| 503.0971 | 1.3608 | 0.0092711
| 502.9765 | 1.3608 | 0.011402
| 502.856 | 1.3613 | 0.013531
| 502.7355 | 1.3619 | 0.015817
| 502.6149 | 1.3636 | 0.01816
| 502.4944 | 1.3657 | 0.020245
| 502.3739 | 1.3691 | 0.021546
| 502.2533 | 1.3724 | 0.021638
| 502.1328 | 1.3761 | 0.020309
| 502.0123 | 1.3784 | 0.017769
| 501.8917 | 1.38 | 0.014505
| 501.7712 | 1.3794 | 0.011256
| 501.6507 | 1.3781 | 0.0086506
| 501.5301 | 1.3753 | 0.0072329
| 501.4096 | 1.3729 | 0.0071867
| 501.2891 | 1.3702 | 0.0084677
| 501.1686 | 1.3691 | 0.010746
| 501.048 | 1.3683 | 0.013602
| 500.9275 | 1.3698 | 0.016457
| 500.807 | 1.3713 | 0.018845
| 500.6864 | 1.3749 | 0.020288
| 500.5659 | 1.3773 | 0.020702
| 500.4454 | 1.3814 | 0.020061
| 500.3248 | 1.3827 | 0.018847
| 500.2043 | 1.3866 | 0.017382
| 500.0838 | 1.3863 | 0.016336
| 499.9632 | 1.3863 | 0.015882