## Acetone-Am-Avg-1F
| Wavenumber (cm-1) | n | k
Optical constants of crystalline acetone made | 3600.0248 | 1.4502 | -6.05e-05
by vapor-phase deposition at 125 K | 3599.9042 | 1.4502 | -6.1425e-05
| 3599.7837 | 1.4502 | -6.159e-05
For details see the paper of | 3599.6632 | 1.4502 | -5.9145e-05
Hudson, Gerakines, and Ferrante | 3599.5427 | 1.4502 | -5.5178e-05
in Spectrochimica Acta, 2017 | 3599.4221 | 1.4502 | -5.0068e-05
| 3599.3016 | 1.4502 | -4.6208e-05
https://science.gsfc.nasa.gov/691/cosmicice/constants.html | 3599.1811 | 1.4502 | -4.2728e-05
| 3599.0605 | 1.4502 | -4.1858e-05
| 3598.94 | 1.4502 | -4.1805e-05
Last changed: November, 27, 2017 | 3598.8195 | 1.4502 | -4.2186e-05
| 3598.6989 | 1.4502 | -4.0992e-05
| 3598.5784 | 1.4502 | -3.9147e-05
| 3598.4579 | 1.4502 | -3.6594e-05
| 3598.3373 | 1.4502 | -3.4803e-05
| 3598.2168 | 1.4502 | -3.41e-05
| 3598.0963 | 1.4502 | -3.5734e-05
| 3597.9757 | 1.4502 | -3.7476e-05
| 3597.8552 | 1.4502 | -3.9707e-05
| 3597.7347 | 1.4502 | -3.9653e-05
| 3597.6142 | 1.4502 | -3.6445e-05
| 3597.4936 | 1.4502 | -3.1061e-05
| 3597.3731 | 1.4502 | -2.4644e-05
| 3597.2526 | 1.4502 | -1.9425e-05
| 3597.132 | 1.4502 | -1.7415e-05
| 3597.0115 | 1.4502 | -1.8397e-05
| 3596.891 | 1.4502 | -2.2698e-05
| 3596.7704 | 1.4502 | -2.8575e-05
| 3596.6499 | 1.4502 | -3.3799e-05
| 3596.5294 | 1.4502 | -3.7389e-05
| 3596.4088 | 1.4502 | -3.9564e-05
| 3596.2883 | 1.4502 | -4.0705e-05
| 3596.1678 | 1.4502 | -4.1409e-05
| 3596.0472 | 1.4502 | -4.3038e-05
| 3595.9267 | 1.4502 | -4.5266e-05
| 3595.8062 | 1.4502 | -4.5917e-05
| 3595.6857 | 1.4502 | -4.4828e-05
| 3595.5651 | 1.4502 | -4.0367e-05
| 3595.4446 | 1.4502 | -3.4546e-05
| 3595.3241 | 1.4502 | -2.8455e-05
| 3595.2035 | 1.4502 | -2.4812e-05
| 3595.083 | 1.4502 | -2.634e-05
| 3594.9625 | 1.4502 | -3.4289e-05
| 3594.8419 | 1.4502 | -4.6428e-05
| 3594.7214 | 1.4502 | -6.1833e-05
| 3594.6009 | 1.4502 | -7.6259e-05
| 3594.4803 | 1.4502 | -8.6602e-05
| 3594.3598 | 1.4502 | -9.085e-05
| 3594.2393 | 1.4502 | -8.8839e-05
| 3594.1187 | 1.4502 | -8.1656e-05
| 3593.9982 | 1.4501 | -7.0446e-05
| 3593.8777 | 1.4501 | -5.6839e-05
| 3593.7572 | 1.4501 | -4.3776e-05
| 3593.6366 | 1.4501 | -3.2563e-05
| 3593.5161 | 1.4502 | -2.3582e-05
| 3593.3956 | 1.4502 | -1.8085e-05
| 3593.275 | 1.4502 | -1.6071e-05
| 3593.1545 | 1.4502 | -1.7542e-05
| 3593.034 | 1.4502 | -2.1897e-05
| 3592.9134 | 1.4502 | -2.8594e-05
| 3592.7929 | 1.4502 | -3.5235e-05
| 3592.6724 | 1.4502 | -4.1659e-05
| 3592.5518 | 1.4502 | -4.6776e-05
| 3592.4313 | 1.4502 | -4.8789e-05
| 3592.3108 | 1.4502 | -4.9932e-05
| 3592.1903 | 1.4502 | -5.0041e-05
| 3592.0697 | 1.4502 | -5.0587e-05
| 3591.9492 | 1.4502 | -5.1025e-05
| 3591.8287 | 1.4502 | -5.2989e-05
| 3591.7081 | 1.4502 | -5.5771e-05
| 3591.5876 | 1.4502 | -5.8772e-05
| 3591.4671 | 1.4502 | -6.1446e-05
| 3591.3465 | 1.4502 | -6.3358e-05
| 3591.226 | 1.4502 | -6.467e-05
| 3591.1055 | 1.4502 | -6.4238e-05
| 3590.9849 | 1.4502 | -6.3151e-05
| 3590.8644 | 1.4502 | -6.0864e-05
| 3590.7439 | 1.4502 | -5.7758e-05
| 3590.6233 | 1.4502 | -5.5905e-05
| 3590.5028 | 1.4502 | -5.4596e-05
| 3590.3823 | 1.4502 | -5.4976e-05
| 3590.2618 | 1.4502 | -5.7046e-05
| 3590.1412 | 1.4502 | -6.0097e-05
| 3590.0207 | 1.4502 | -6.3204e-05
| 3589.9002 | 1.4501 | -6.4733e-05
| 3589.7796 | 1.4501 | -6.43e-05
| 3589.6591 | 1.4501 | -6.0273e-05
| 3589.5386 | 1.4501 | -5.3522e-05
| 3589.418 | 1.4501 | -4.4372e-05
| 3589.2975 | 1.4501 | -3.533e-05
| 3589.177 | 1.4501 | -2.8029e-05
| 3589.0564 | 1.4501 | -2.296e-05
| 3588.9359 | 1.4501 | -2.1049e-05
| 3588.8154 | 1.4502 | -2.2734e-05
| 3588.6948 | 1.4502 | -2.5673e-05
| 3588.5743 | 1.4502 | -2.9975e-05
| 3588.4538 | 1.4502 | -3.4006e-05
| 3588.3333 | 1.4502 | -3.7821e-05
| 3588.2127 | 1.4502 | -4.213e-05
| 3588.0922 | 1.4502 | -4.6331e-05
| 3587.9717 | 1.4502 | -5.2059e-05
| 3587.8511 | 1.4502 | -5.9642e-05
| 3587.7306 | 1.4502 | -6.777e-05
| 3587.6101 | 1.4502 | -7.6225e-05
| 3587.4895 | 1.4502 | -8.4298e-05
| 3587.369 | 1.4502 | -9.1171e-05
| 3587.2485 | 1.4501 | -9.5208e-05
| 3587.1279 | 1.4501 | -9.6735e-05
| 3587.0074 | 1.4501 | -9.5589e-05
| 3586.8869 | 1.4501 | -9.1606e-05
| 3586.7663 | 1.4501 | -8.506e-05
| 3586.6458 | 1.4501 | -7.8406e-05
| 3586.5253 | 1.4501 | -7.0772e-05
| 3586.4048 | 1.4501 | -6.4232e-05
| 3586.2842 | 1.4501 | -6.0039e-05
| 3586.1637 | 1.4501 | -5.7592e-05
| 3586.0432 | 1.4501 | -5.7382e-05
| 3585.9226 | 1.4501 | -5.8426e-05
| 3585.8021 | 1.4501 | -5.974e-05
| 3585.6816 | 1.4501 | -6.0617e-05
| 3585.561 | 1.4501 | -6.0292e-05
| 3585.4405 | 1.4501 | -6.0458e-05
| 3585.32 | 1.4501 | -6.1112e-05
| 3585.1994 | 1.4501 | -6.2094e-05
| 3585.0789 | 1.4501 | -6.4875e-05
| 3584.9584 | 1.4501 | -6.8528e-05
| 3584.8378 | 1.4501 | -7.1798e-05
| 3584.7173 | 1.4501 | -7.4142e-05
| 3584.5968 | 1.4501 | -7.4085e-05
| 3584.4763 | 1.4501 | -7.0918e-05
| 3584.3557 | 1.4501 | -6.5024e-05
| 3584.2352 | 1.4501 | -5.6239e-05
| 3584.1147 | 1.4501 | -4.6418e-05
| 3583.9941 | 1.4501 | -3.5562e-05
| 3583.8736 | 1.4501 | -2.4597e-05
| 3583.7531 | 1.4501 | -1.4288e-05
| 3583.6325 | 1.4501 | -5.8898e-06
| 3583.512 | 1.4501 | 2.7097e-07
| 3583.3915 | 1.4501 | 3.103e-06
| 3583.2709 | 1.4501 | 8.0573e-07
| 3583.1504 | 1.4501 | -5.6377e-06
| 3583.0299 | 1.4501 | -1.6992e-05
| 3582.9094 | 1.4501 | -2.9929e-05
| 3582.7888 | 1.4501 | -4.2648e-05
| 3582.6683 | 1.4501 | -5.1874e-05
| 3582.5478 | 1.4501 | -5.597e-05
| 3582.4272 | 1.4501 | -5.3844e-05
| 3582.3067 | 1.4501 | -4.5823e-05
| 3582.1862 | 1.4501 | -3.6328e-05
| 3582.0656 | 1.4501 | -2.6067e-05
| 3581.9451 | 1.4501 | -1.9244e-05
| 3581.8246 | 1.4501 | -1.5858e-05
| 3581.704 | 1.4501 | -1.5747e-05
| 3581.5835 | 1.4501 | -1.7274e-05
| 3581.463 | 1.4501 | -1.8637e-05
| 3581.3424 | 1.4501 | -1.9674e-05
| 3581.2219 | 1.4501 | -2.0603e-05
| 3581.1014 | 1.4501 | -2.1588e-05
| 3580.9809 | 1.4501 | -2.5031e-05
| 3580.8603 | 1.4501 | -3.126e-05
| 3580.7398 | 1.4501 | -3.9837e-05
| 3580.6193 | 1.4501 | -4.874e-05
| 3580.4987 | 1.4501 | -5.6441e-05
| 3580.3782 | 1.4501 | -6.0535e-05
| 3580.2577 | 1.4501 | -5.9605e-05
| 3580.1371 | 1.4501 | -5.4959e-05
| 3580.0166 | 1.45 | -4.7584e-05
| 3579.8961 | 1.45 | -4.0646e-05
| 3579.7755 | 1.45 | -3.6004e-05
| 3579.655 | 1.45 | -3.2892e-05
| 3579.5345 | 1.45 | -3.0709e-05
| 3579.4139 | 1.45 | -2.776e-05
| 3579.2934 | 1.45 | -2.2734e-05
| 3579.1729 | 1.45 | -1.4156e-05
| 3579.0524 | 1.45 | -3.5561e-06
| 3578.9318 | 1.45 | 7.754e-06
| 3578.8113 | 1.45 | 1.6932e-05
| 3578.6908 | 1.45 | 2.2885e-05
| 3578.5702 | 1.4501 | 2.3264e-05
| 3578.4497 | 1.4501 | 1.8835e-05
| 3578.3292 | 1.4501 | 1.1347e-05
| 3578.2086 | 1.4501 | 2.1127e-06
| 3578.0881 | 1.4501 | -6.4643e-06
| 3577.9676 | 1.4501 | -1.2908e-05
| 3577.847 | 1.4501 | -1.6183e-05
| 3577.7265 | 1.4501 | -1.7435e-05
| 3577.606 | 1.4501 | -1.4699e-05
| 3577.4854 | 1.45 | -1.0381e-05
| 3577.3649 | 1.45 | -3.9321e-06
| 3577.2444 | 1.45 | 3.1707e-06
| 3577.1239 | 1.45 | 9.2888e-06
| 3577.0033 | 1.4501 | 1.4805e-05
| 3576.8828 | 1.4501 | 1.715e-05
| 3576.7623 | 1.4501 | 1.6927e-05
| 3576.6417 | 1.4501 | 1.4135e-05
| 3576.5212 | 1.4501 | 1.0469e-05
| 3576.4007 | 1.4501 | 5.7659e-06
| 3576.2801 | 1.4501 | 1.8845e-06
| 3576.1596 | 1.4501 | -1.0118e-06
| 3576.0391 | 1.4501 | -2.2125e-06
| 3575.9185 | 1.4501 | -2.8668e-06
| 3575.798 | 1.4501 | -2.2644e-06
| 3575.6775 | 1.4501 | -1.4984e-06
| 3575.557 | 1.4501 | -4.0532e-07
| 3575.4364 | 1.4501 | 6.8786e-07
| 3575.3159 | 1.4501 | 1.7811e-06
| 3575.1954 | 1.4501 | 1.7811e-06
| 3575.0748 | 1.4501 | 8.5128e-07
| 3574.9543 | 1.4501 | -2.1578e-06
| 3574.8338 | 1.4501 | -7.2464e-06
| 3574.7132 | 1.4501 | -1.4961e-05
| 3574.5927 | 1.4501 | -2.4373e-05
| 3574.4722 | 1.4501 | -3.3949e-05
| 3574.3516 | 1.4501 | -4.1609e-05
| 3574.2311 | 1.4501 | -4.7134e-05
| 3574.1106 | 1.4501 | -4.9594e-05
| 3573.99 | 1.4501 | -4.8441e-05
| 3573.8695 | 1.4501 | -4.5592e-05
| 3573.749 | 1.4501 | -4.1265e-05
| 3573.6285 | 1.4501 | -3.8471e-05
| 3573.5079 | 1.4501 | -3.6336e-05
| 3573.3874 | 1.4501 | -3.6884e-05
| 3573.2669 | 1.45 | -3.9022e-05
| 3573.1463 | 1.45 | -4.1052e-05
| 3573.0258 | 1.45 | -4.3522e-05
| 3572.9053 | 1.45 | -4.4734e-05
| 3572.7847 | 1.45 | -4.3539e-05
| 3572.6642 | 1.45 | -4.103e-05
| 3572.5437 | 1.45 | -3.7151e-05
| 3572.4231 | 1.45 | -3.2995e-05
| 3572.3026 | 1.45 | -2.9985e-05
| 3572.1821 | 1.45 | -2.7573e-05
| 3572.0615 | 1.45 | -2.6527e-05
| 3571.941 | 1.45 | -2.6518e-05
| 3571.8205 | 1.45 | -2.7603e-05
| 3571.7 | 1.45 | -2.7651e-05
| 3571.5794 | 1.45 | -2.7263e-05
| 3571.4589 | 1.45 | -2.6661e-05
| 3571.3384 | 1.45 | -2.5076e-05
| 3571.2178 | 1.45 | -2.3768e-05
| 3571.0973 | 1.45 | -2.3446e-05
| 3570.9768 | 1.45 | -2.3835e-05
| 3570.8562 | 1.45 | -2.5099e-05
| 3570.7357 | 1.45 | -2.7018e-05
| 3570.6152 | 1.45 | -2.888e-05
| 3570.4946 | 1.45 | -3.0687e-05
| 3570.3741 | 1.45 | -3.2273e-05
| 3570.2536 | 1.45 | -3.4243e-05
| 3570.133 | 1.45 | -3.6597e-05
| 3570.0125 | 1.45 | -3.8951e-05
| 3569.892 | 1.45 | -4.0211e-05
| 3569.7715 | 1.45 | -4.0376e-05
| 3569.6509 | 1.45 | -3.8515e-05
| 3569.5304 | 1.45 | -3.4408e-05
| 3569.4099 | 1.45 | -2.8112e-05
| 3569.2893 | 1.45 | -2.0884e-05
| 3569.1688 | 1.45 | -1.234e-05
| 3569.0483 | 1.45 | -5.8226e-06
| 3568.9277 | 1.45 | -7.2677e-07
| 3568.8072 | 1.45 | 2.727e-06
| 3568.6867 | 1.45 | 4.5384e-06
| 3568.5661 | 1.45 | 4.4874e-06
| 3568.4456 | 1.45 | 4.0527e-06
| 3568.3251 | 1.45 | 3.7254e-06
| 3568.2045 | 1.45 | 2.574e-06
| 3568.084 | 1.45 | 2.2413e-06
| 3567.9635 | 1.45 | 1.8521e-06
| 3567.843 | 1.45 | 1.7904e-06
| 3567.7224 | 1.45 | 2.2763e-06
| 3567.6019 | 1.45 | 2.5985e-06
| 3567.4814 | 1.45 | 3.7449e-06
| 3567.3608 | 1.45 | 4.5638e-06
| 3567.2403 | 1.45 | 5.1116e-06
| 3567.1198 | 1.45 | 5.8796e-06
| 3566.9992 | 1.45 | 5.9361e-06
| 3566.8787 | 1.45 | 7.1445e-06
| 3566.7582 | 1.45 | 8.9007e-06
| 3566.6376 | 1.45 | 1.252e-05
| 3566.5171 | 1.45 | 1.6908e-05
| 3566.3966 | 1.45 | 2.2776e-05
| 3566.276 | 1.45 | 2.9412e-05
| 3566.1555 | 1.45 | 3.5885e-05
| 3566.035 | 1.45 | 4.307e-05
| 3565.9145 | 1.45 | 4.9871e-05
| 3565.7939 | 1.45 | 5.6617e-05
| 3565.6734 | 1.45 | 6.199e-05
| 3565.5529 | 1.45 | 6.4896e-05
| 3565.4323 | 1.45 | 6.6101e-05
| 3565.3118 | 1.45 | 6.2098e-05
| 3565.1913 | 1.45 | 5.3875e-05
| 3565.0707 | 1.45 | 4.1815e-05
| 3564.9502 | 1.45 | 2.7563e-05
| 3564.8297 | 1.45 | 1.3146e-05
| 3564.7091 | 1.45 | 5.9324e-07
| 3564.5886 | 1.45 | -8.4521e-06
| 3564.4681 | 1.45 | -1.2509e-05
| 3564.3476 | 1.45 | -1.2289e-05
| 3564.227 | 1.45 | -8.7241e-06
| 3564.1065 | 1.45 | -4.0062e-06
| 3563.986 | 1.45 | 7.1194e-07
| 3563.8654 | 1.45 | 4.3342e-06
| 3563.7449 | 1.45 | 6.2557e-06
| 3563.6244 | 1.45 | 6.804e-06
| 3563.5038 | 1.45 | 5.267e-06
| 3563.3833 | 1.45 | 3.1252e-06
| 3563.2628 | 1.45 | 5.0715e-08
| 3563.1422 | 1.45 | -2.8035e-06
| 3563.0217 | 1.45 | -6.5339e-06
| 3562.9012 | 1.45 | -9.8236e-06
| 3562.7806 | 1.45 | -1.2729e-05
| 3562.6601 | 1.45 | -1.5855e-05
| 3562.5396 | 1.45 | -1.7557e-05
| 3562.4191 | 1.45 | -1.9152e-05
| 3562.2985 | 1.45 | -2.0255e-05
| 3562.178 | 1.45 | -2.0646e-05
| 3562.0575 | 1.45 | -1.972e-05
| 3561.9369 | 1.45 | -1.7861e-05
| 3561.8164 | 1.45 | -1.4849e-05
| 3561.6959 | 1.45 | -1.1615e-05
| 3561.5753 | 1.45 | -8.3819e-06
| 3561.4548 | 1.45 | -5.6967e-06
| 3561.3343 | 1.45 | -4.8205e-06
| 3561.2137 | 1.45 | -5.3691e-06
| 3561.0932 | 1.45 | -6.9581e-06
| 3560.9727 | 1.45 | -8.8184e-06
| 3560.8521 | 1.45 | -9.1405e-06
| 3560.7316 | 1.45 | -8.145e-06
| 3560.6111 | 1.45 | -6.2729e-06
| 3560.4906 | 1.45 | -4.2935e-06
| 3560.37 | 1.45 | -3.1398e-06
| 3560.2495 | 1.45 | -3.1399e-06
| 3560.129 | 1.45 | -4.4579e-06
| 3560.0084 | 1.45 | -5.1706e-06
| 3559.8879 | 1.4499 | -5.0574e-06
| 3559.7674 | 1.4499 | -1.9234e-06
| 3559.6468 | 1.4499 | 3.0775e-06
| 3559.5263 | 1.4499 | 9.7247e-06
| 3559.4058 | 1.4499 | 1.7028e-05
| 3559.2852 | 1.4499 | 2.2188e-05
| 3559.1647 | 1.4499 | 2.5204e-05
| 3559.0442 | 1.4499 | 2.5968e-05
| 3558.9236 | 1.45 | 2.5413e-05
| 3558.8031 | 1.45 | 2.4916e-05
| 3558.6826 | 1.45 | 2.5957e-05
| 3558.5621 | 1.45 | 2.8374e-05
| 3558.4415 | 1.45 | 3.1397e-05
| 3558.321 | 1.45 | 3.2388e-05
| 3558.2005 | 1.45 | 3.1512e-05
| 3558.0799 | 1.45 | 2.745e-05
| 3557.9594 | 1.45 | 2.1684e-05
| 3557.8389 | 1.45 | 1.5861e-05
| 3557.7183 | 1.45 | 1.1849e-05
| 3557.5978 | 1.45 | 1.0417e-05
| 3557.4773 | 1.45 | 1.195e-05
| 3557.3567 | 1.45 | 1.3869e-05
| 3557.2362 | 1.45 | 1.5074e-05
| 3557.1157 | 1.45 | 1.2986e-05
| 3556.9952 | 1.45 | 7.2753e-06
| 3556.8746 | 1.45 | -7.9604e-07
| 3556.7541 | 1.45 | -1.0073e-05
| 3556.6336 | 1.45 | -1.7261e-05
| 3556.513 | 1.45 | -2.1427e-05
| 3556.3925 | 1.45 | -2.0758e-05
| 3556.272 | 1.45 | -1.6409e-05
| 3556.1514 | 1.4499 | -1.1404e-05
| 3556.0309 | 1.4499 | -6.6766e-06
| 3555.9104 | 1.45 | -3.931e-06
| 3555.7898 | 1.45 | -4.43e-06
| 3555.6693 | 1.45 | -7.9529e-06
| 3555.5488 | 1.45 | -1.3345e-05
| 3555.4282 | 1.45 | -1.9999e-05
| 3555.3077 | 1.45 | -2.4729e-05
| 3555.1872 | 1.4499 | -2.8082e-05
| 3555.0667 | 1.4499 | -2.8411e-05
| 3554.9461 | 1.4499 | -2.5551e-05
| 3554.8256 | 1.4499 | -1.9396e-05
| 3554.7051 | 1.4499 | -1.1043e-05
| 3554.5845 | 1.4499 | -1.648e-06
| 3554.464 | 1.4499 | 6.7561e-06
| 3554.3435 | 1.4499 | 1.2521e-05
| 3554.2229 | 1.4499 | 1.4163e-05
| 3554.1024 | 1.45 | 1.0803e-05
| 3553.9819 | 1.45 | 3.54e-06
| 3553.8613 | 1.45 | -6.3063e-06
| 3553.7408 | 1.45 | -1.7195e-05
| 3553.6203 | 1.45 | -2.7093e-05
| 3553.4997 | 1.45 | -3.5064e-05
| 3553.3792 | 1.45 | -4.1274e-05
| 3553.2587 | 1.4499 | -4.6328e-05
| 3553.1382 | 1.4499 | -5.1546e-05
| 3553.0176 | 1.4499 | -5.6764e-05
| 3552.8971 | 1.4499 | -6.204e-05
| 3552.7766 | 1.4499 | -6.6053e-05
| 3552.656 | 1.4499 | -6.8088e-05
| 3552.5355 | 1.4499 | -6.6827e-05
| 3552.415 | 1.4499 | -6.1112e-05
| 3552.2944 | 1.4499 | -5.2591e-05
| 3552.1739 | 1.4499 | -4.2036e-05
| 3552.0534 | 1.4499 | -3.1258e-05
| 3551.9328 | 1.4499 | -2.1744e-05
| 3551.8123 | 1.4499 | -1.5198e-05
| 3551.6918 | 1.4499 | -1.1565e-05
| 3551.5712 | 1.4499 | -1.0295e-05
| 3551.4507 | 1.4499 | -1.0837e-05
| 3551.3302 | 1.4499 | -1.1323e-05
| 3551.2097 | 1.4499 | -1.1973e-05
| 3551.0891 | 1.4499 | -1.0424e-05
| 3550.9686 | 1.4499 | -8.3818e-06
| 3550.8481 | 1.4499 | -5.3544e-06
| 3550.7275 | 1.4499 | -2.4411e-06
| 3550.607 | 1.4499 | -9.6318e-07
| 3550.4865 | 1.4499 | -1.4134e-06
| 3550.3659 | 1.4499 | -3.4062e-06
| 3550.2454 | 1.4499 | -8.37e-06
| 3550.1249 | 1.4499 | -1.3277e-05
| 3550.0043 | 1.4499 | -1.7741e-05
| 3549.8838 | 1.4499 | -2.0056e-05
| 3549.7633 | 1.4499 | -1.9671e-05
| 3549.6427 | 1.4499 | -1.62e-05
| 3549.5222 | 1.4499 | -9.3146e-06
| 3549.4017 | 1.4499 | -3.1431e-06
| 3549.2812 | 1.4499 | 3.0287e-06
| 3549.1606 | 1.4499 | 6.7222e-06
| 3549.0401 | 1.4499 | 7.3869e-06
| 3548.9196 | 1.4499 | 4.0869e-06
| 3548.799 | 1.4499 | -1.3067e-06
| 3548.6785 | 1.4499 | -8.5723e-06
| 3548.558 | 1.4499 | -1.6003e-05
| 3548.4374 | 1.4499 | -2.2662e-05
| 3548.3169 | 1.4499 | -2.8385e-05
| 3548.1964 | 1.4498 | -3.1908e-05
| 3548.0758 | 1.4498 | -3.3617e-05
| 3547.9553 | 1.4498 | -3.2575e-05
| 3547.8348 | 1.4498 | -2.7845e-05
| 3547.7143 | 1.4498 | -1.9372e-05
| 3547.5937 | 1.4498 | -5.9951e-06
| 3547.4732 | 1.4498 | 1.047e-05
| 3547.3527 | 1.4498 | 2.9637e-05
| 3547.2321 | 1.4498 | 5.0185e-05
| 3547.1116 | 1.4498 | 6.9249e-05
| 3546.9911 | 1.4498 | 8.5504e-05
| 3546.8705 | 1.4498 | 9.57e-05
| 3546.75 | 1.4498 | 9.9284e-05
| 3546.6295 | 1.4498 | 9.6257e-05
| 3546.5089 | 1.4499 | 8.7389e-05
| 3546.3884 | 1.4499 | 7.5103e-05
| 3546.2679 | 1.4499 | 6.133e-05
| 3546.1473 | 1.4499 | 4.8656e-05
| 3546.0268 | 1.4499 | 3.9342e-05
| 3545.9063 | 1.4499 | 3.3938e-05
| 3545.7858 | 1.4499 | 3.1178e-05
| 3545.6652 | 1.4499 | 3.1451e-05
| 3545.5447 | 1.4499 | 3.2331e-05
| 3545.4242 | 1.4499 | 3.2554e-05
| 3545.3036 | 1.4499 | 3.1568e-05
| 3545.1831 | 1.4499 | 2.9868e-05
| 3545.0626 | 1.4498 | 2.7839e-05
| 3544.942 | 1.4498 | 2.7683e-05
| 3544.8215 | 1.4498 | 2.9179e-05
| 3544.701 | 1.4498 | 3.4366e-05
| 3544.5804 | 1.4498 | 4.1204e-05
| 3544.4599 | 1.4498 | 4.8372e-05
| 3544.3394 | 1.4498 | 5.4767e-05
| 3544.2188 | 1.4498 | 5.8517e-05
| 3544.0983 | 1.4498 | 5.9069e-05
| 3543.9778 | 1.4498 | 5.7526e-05
| 3543.8573 | 1.4499 | 5.4109e-05
| 3543.7367 | 1.4499 | 4.9918e-05
| 3543.6162 | 1.4499 | 4.7216e-05
| 3543.4957 | 1.4498 | 4.6551e-05
| 3543.3751 | 1.4498 | 4.721e-05
| 3543.2546 | 1.4498 | 4.8807e-05
| 3543.1341 | 1.4498 | 4.9852e-05
| 3543.0135 | 1.4499 | 4.9246e-05
| 3542.893 | 1.4499 | 4.5334e-05
| 3542.7725 | 1.4499 | 3.9604e-05
| 3542.6519 | 1.4499 | 3.1893e-05
| 3542.5314 | 1.4499 | 2.5341e-05
| 3542.4109 | 1.4498 | 2.1436e-05
| 3542.2903 | 1.4498 | 2.161e-05
| 3542.1698 | 1.4498 | 2.8452e-05
| 3542.0493 | 1.4498 | 3.8378e-05
| 3541.9288 | 1.4498 | 5.1389e-05
| 3541.8082 | 1.4498 | 6.3183e-05
| 3541.6877 | 1.4498 | 7.1944e-05
| 3541.5672 | 1.4498 | 7.4142e-05
| 3541.4466 | 1.4498 | 7.0386e-05
| 3541.3261 | 1.4499 | 6.1999e-05
| 3541.2056 | 1.4499 | 5.2731e-05
| 3541.085 | 1.4499 | 4.4622e-05
| 3540.9645 | 1.4498 | 4.0099e-05
| 3540.844 | 1.4498 | 3.9163e-05
| 3540.7234 | 1.4498 | 4.0875e-05
| 3540.6029 | 1.4498 | 4.3361e-05
| 3540.4824 | 1.4498 | 4.5517e-05
| 3540.3618 | 1.4498 | 4.5856e-05
| 3540.2413 | 1.4498 | 4.4764e-05
| 3540.1208 | 1.4498 | 4.4831e-05
| 3540.0003 | 1.4498 | 4.7548e-05
| 3539.8797 | 1.4498 | 5.2856e-05
| 3539.7592 | 1.4498 | 6.0535e-05
| 3539.6387 | 1.4498 | 6.7383e-05
| 3539.5181 | 1.4498 | 7.1689e-05
| 3539.3976 | 1.4499 | 7.0087e-05
| 3539.2771 | 1.4499 | 6.2798e-05
| 3539.1565 | 1.4499 | 5.0818e-05
| 3539.036 | 1.4499 | 3.7512e-05
| 3538.9155 | 1.4499 | 2.5366e-05
| 3538.7949 | 1.4498 | 1.8297e-05
| 3538.6744 | 1.4498 | 1.5754e-05
| 3538.5539 | 1.4498 | 1.9227e-05
| 3538.4334 | 1.4498 | 2.6454e-05
| 3538.3128 | 1.4498 | 3.5945e-05
| 3538.1923 | 1.4498 | 4.5107e-05
| 3538.0718 | 1.4498 | 5.339e-05
| 3537.9512 | 1.4498 | 6.024e-05
| 3537.8307 | 1.4498 | 6.5824e-05
| 3537.7102 | 1.4498 | 6.9753e-05
| 3537.5896 | 1.4498 | 7.1419e-05
| 3537.4691 | 1.4498 | 7.0985e-05
| 3537.3486 | 1.4498 | 6.972e-05
| 3537.228 | 1.4498 | 6.6906e-05
| 3537.1075 | 1.4498 | 6.4586e-05
| 3536.987 | 1.4498 | 6.3921e-05
| 3536.8664 | 1.4498 | 6.4194e-05
| 3536.7459 | 1.4498 | 6.5958e-05
| 3536.6254 | 1.4498 | 6.8109e-05
| 3536.5049 | 1.4499 | 6.8383e-05
| 3536.3843 | 1.4499 | 6.5511e-05
| 3536.2638 | 1.4499 | 6.0209e-05
| 3536.1433 | 1.4499 | 5.27e-05
| 3536.0227 | 1.4499 | 4.4697e-05
| 3535.9022 | 1.4499 | 3.769e-05
| 3535.7817 | 1.4499 | 3.1844e-05
| 3535.6611 | 1.4499 | 2.7546e-05
| 3535.5406 | 1.4499 | 2.3084e-05
| 3535.4201 | 1.4499 | 1.7847e-05
| 3535.2995 | 1.4499 | 1.2222e-05
| 3535.179 | 1.4499 | 5.6583e-06
| 3535.0585 | 1.4499 | 1.1371e-06
| 3534.9379 | 1.4498 | -1.3414e-06
| 3534.8174 | 1.4498 | 8.1776e-07
| 3534.6969 | 1.4498 | 5.7365e-06
| 3534.5764 | 1.4498 | 1.3193e-05
| 3534.4558 | 1.4498 | 2.0533e-05
| 3534.3353 | 1.4498 | 2.4776e-05
| 3534.2148 | 1.4498 | 2.5203e-05
| 3534.0942 | 1.4498 | 2.2038e-05
| 3533.9737 | 1.4498 | 1.4786e-05
| 3533.8532 | 1.4498 | 7.2044e-06
| 3533.7326 | 1.4498 | -6.4937e-07
| 3533.6121 | 1.4498 | -6.1793e-06
| 3533.4916 | 1.4498 | -8.4458e-06
| 3533.371 | 1.4498 | -8.446e-06
| 3533.2505 | 1.4498 | -6.5672e-06
| 3533.13 | 1.4498 | -3.1967e-06
| 3533.0094 | 1.4498 | 5.0349e-07
| 3532.8889 | 1.4498 | 3.9811e-06
| 3532.7684 | 1.4498 | 8.0112e-06
| 3532.6479 | 1.4498 | 1.055e-05
| 3532.5273 | 1.4498 | 1.2536e-05
| 3532.4068 | 1.4498 | 1.2866e-05
| 3532.2863 | 1.4498 | 1.2866e-05
| 3532.1657 | 1.4498 | 1.121e-05
| 3532.0452 | 1.4498 | 9.5533e-06
| 3531.9247 | 1.4498 | 7.1216e-06
| 3531.8041 | 1.4498 | 3.1396e-06
| 3531.6836 | 1.4498 | -1.6179e-06
| 3531.5631 | 1.4498 | -7.926e-06
| 3531.4425 | 1.4498 | -1.4787e-05
| 3531.322 | 1.4498 | -2.1978e-05
| 3531.2015 | 1.4498 | -2.8335e-05
| 3531.081 | 1.4498 | -3.2368e-05
| 3530.9604 | 1.4498 | -3.391e-05
| 3530.8399 | 1.4498 | -3.2796e-05
| 3530.7194 | 1.4498 | -2.9861e-05
| 3530.5988 | 1.4498 | -2.5878e-05
| 3530.4783 | 1.4498 | -2.3116e-05
| 3530.3578 | 1.4498 | -2.2128e-05
| 3530.2372 | 1.4498 | -2.2304e-05
| 3530.1167 | 1.4498 | -2.4359e-05
| 3529.9962 | 1.4498 | -2.6357e-05
| 3529.8756 | 1.4498 | -2.8684e-05
| 3529.7551 | 1.4498 | -3.1118e-05
| 3529.6346 | 1.4498 | -3.333e-05
| 3529.514 | 1.4498 | -3.6423e-05
| 3529.3935 | 1.4498 | -4.0622e-05
| 3529.273 | 1.4498 | -4.5374e-05
| 3529.1525 | 1.4498 | -5.0679e-05
| 3529.0319 | 1.4498 | -5.5043e-05
| 3528.9114 | 1.4498 | -5.8303e-05
| 3528.7909 | 1.4498 | -5.8634e-05
| 3528.6703 | 1.4498 | -5.5649e-05
| 3528.5498 | 1.4498 | -5.0512e-05
| 3528.4293 | 1.4497 | -4.3774e-05
| 3528.3087 | 1.4497 | -3.6483e-05
| 3528.1882 | 1.4498 | -3.0685e-05
| 3528.0677 | 1.4498 | -2.6487e-05
| 3527.9471 | 1.4498 | -2.6323e-05
| 3527.8266 | 1.4498 | -2.9417e-05
| 3527.7061 | 1.4498 | -3.5606e-05
| 3527.5855 | 1.4498 | -4.3677e-05
| 3527.465 | 1.4498 | -5.2524e-05
| 3527.3445 | 1.4498 | -6.0324e-05
| 3527.224 | 1.4498 | -6.5971e-05
| 3527.1034 | 1.4498 | -6.8689e-05
| 3526.9829 | 1.4497 | -6.9361e-05
| 3526.8624 | 1.4497 | -6.9256e-05
| 3526.7418 | 1.4497 | -6.854e-05
| 3526.6213 | 1.4497 | -6.8319e-05
| 3526.5008 | 1.4497 | -6.8205e-05
| 3526.3802 | 1.4497 | -6.7479e-05
| 3526.2597 | 1.4497 | -6.5588e-05
| 3526.1392 | 1.4497 | -6.1485e-05
| 3526.0186 | 1.4497 | -5.4782e-05
| 3525.8981 | 1.4497 | -4.8137e-05
| 3525.7776 | 1.4497 | -4.1714e-05
| 3525.657 | 1.4497 | -4.0221e-05
| 3525.5365 | 1.4497 | -4.2882e-05
| 3525.416 | 1.4497 | -4.9696e-05
| 3525.2955 | 1.4497 | -6.0275e-05
| 3525.1749 | 1.4497 | -7.0855e-05
| 3525.0544 | 1.4497 | -7.8612e-05
| 3524.9339 | 1.4497 | -8.072e-05
| 3524.8133 | 1.4497 | -7.6792e-05
| 3524.6928 | 1.4497 | -6.7214e-05
| 3524.5723 | 1.4497 | -5.4423e-05
| 3524.4517 | 1.4497 | -4.1467e-05
| 3524.3312 | 1.4497 | -3.1722e-05
| 3524.2107 | 1.4497 | -2.6908e-05
| 3524.0901 | 1.4497 | -2.6638e-05
| 3523.9696 | 1.4497 | -3.1464e-05
| 3523.8491 | 1.4497 | -3.9669e-05
| 3523.7285 | 1.4497 | -4.8039e-05
| 3523.608 | 1.4497 | -5.6351e-05
| 3523.4875 | 1.4497 | -6.1615e-05
| 3523.367 | 1.4497 | -6.4384e-05
| 3523.2464 | 1.4497 | -6.2997e-05
| 3523.1259 | 1.4497 | -5.9173e-05
| 3523.0054 | 1.4497 | -5.3135e-05
| 3522.8848 | 1.4497 | -4.6543e-05
| 3522.7643 | 1.4497 | -3.9786e-05
| 3522.6438 | 1.4497 | -3.397e-05
| 3522.5232 | 1.4497 | -2.965e-05
| 3522.4027 | 1.4497 | -2.7378e-05
| 3522.2822 | 1.4497 | -2.6378e-05
| 3522.1616 | 1.4497 | -2.6651e-05
| 3522.0411 | 1.4497 | -2.8972e-05
| 3521.9206 | 1.4497 | -3.2955e-05
| 3521.8001 | 1.4497 | -3.9375e-05
| 3521.6795 | 1.4497 | -4.7127e-05
| 3521.559 | 1.4497 | -5.7541e-05
| 3521.4385 | 1.4497 | -6.746e-05
| 3521.3179 | 1.4497 | -7.6496e-05
| 3521.1974 | 1.4497 | -8.2823e-05
| 3521.0769 | 1.4497 | -8.4886e-05
| 3520.9563 | 1.4497 | -8.3792e-05
| 3520.8358 | 1.4496 | -8.0035e-05
| 3520.7153 | 1.4496 | -7.5337e-05
| 3520.5947 | 1.4496 | -7.2075e-05
| 3520.4742 | 1.4496 | -7.1582e-05
| 3520.3537 | 1.4496 | -7.5024e-05
| 3520.2331 | 1.4496 | -8.1294e-05
| 3520.1126 | 1.4496 | -9.0004e-05
| 3519.9921 | 1.4496 | -9.7771e-05
| 3519.8716 | 1.4496 | -0.00010437
| 3519.751 | 1.4496 | -0.00010753
| 3519.6305 | 1.4496 | -0.00010836
| 3519.51 | 1.4496 | -0.0001063
| 3519.3894 | 1.4496 | -0.00010347
| 3519.2689 | 1.4496 | -0.00010196
| 3519.1484 | 1.4496 | -0.0001024
| 3519.0278 | 1.4496 | -0.00010462
| 3518.9073 | 1.4496 | -0.00010768
| 3518.7868 | 1.4496 | -0.00011079
| 3518.6662 | 1.4495 | -0.00011075
| 3518.5457 | 1.4495 | -0.00010693
| 3518.4252 | 1.4495 | -9.7844e-05
| 3518.3046 | 1.4495 | -8.3265e-05
| 3518.1841 | 1.4495 | -6.4914e-05
| 3518.0636 | 1.4495 | -4.4452e-05
| 3517.9431 | 1.4495 | -2.5815e-05
| 3517.8225 | 1.4495 | -1.1057e-05
| 3517.702 | 1.4495 | -2.2276e-06
| 3517.5815 | 1.4495 | 2.8255e-07
| 3517.4609 | 1.4496 | -4.5289e-06
| 3517.3404 | 1.4496 | -1.4222e-05
| 3517.2199 | 1.4496 | -2.625e-05
| 3517.0993 | 1.4496 | -3.8395e-05
| 3516.9788 | 1.4496 | -4.8384e-05
| 3516.8583 | 1.4496 | -5.4882e-05
| 3516.7377 | 1.4495 | -5.6722e-05
| 3516.6172 | 1.4495 | -5.5179e-05
| 3516.4967 | 1.4495 | -5.1135e-05
| 3516.3761 | 1.4495 | -4.5535e-05
| 3516.2556 | 1.4495 | -4.0265e-05
| 3516.1351 | 1.4495 | -3.6657e-05
| 3516.0146 | 1.4495 | -3.549e-05
| 3515.894 | 1.4495 | -3.5822e-05
| 3515.7735 | 1.4495 | -3.8206e-05
| 3515.653 | 1.4495 | -4.2477e-05
| 3515.5324 | 1.4495 | -4.6913e-05
| 3515.4119 | 1.4495 | -5.1905e-05
| 3515.2914 | 1.4495 | -5.6672e-05
| 3515.1708 | 1.4495 | -6.0885e-05
| 3515.0503 | 1.4495 | -6.3766e-05
| 3514.9298 | 1.4495 | -6.5868e-05
| 3514.8092 | 1.4495 | -6.758e-05
| 3514.6887 | 1.4495 | -6.8349e-05
| 3514.5682 | 1.4495 | -6.8953e-05
| 3514.4477 | 1.4495 | -6.9615e-05
| 3514.3271 | 1.4495 | -7.1116e-05
| 3514.2066 | 1.4495 | -7.2344e-05
| 3514.0861 | 1.4494 | -7.3078e-05
| 3513.9655 | 1.4494 | -7.2371e-05
| 3513.845 | 1.4494 | -6.9222e-05
| 3513.7245 | 1.4494 | -6.3017e-05
| 3513.6039 | 1.4494 | -5.503e-05
| 3513.4834 | 1.4494 | -4.4705e-05
| 3513.3629 | 1.4494 | -3.2598e-05
| 3513.2423 | 1.4494 | -2.0266e-05
| 3513.1218 | 1.4494 | -8.4875e-06
| 3513.0013 | 1.4494 | 2.3472e-06
| 3512.8807 | 1.4494 | 1.1459e-05
| 3512.7602 | 1.4494 | 1.9238e-05
| 3512.6397 | 1.4494 | 2.5129e-05
| 3512.5192 | 1.4494 | 2.9521e-05
| 3512.3986 | 1.4494 | 3.2025e-05
| 3512.2781 | 1.4494 | 3.3029e-05
| 3512.1576 | 1.4494 | 3.3644e-05
| 3512.037 | 1.4494 | 3.237e-05
| 3511.9165 | 1.4494 | 3.1096e-05
| 3511.796 | 1.4494 | 2.9822e-05
| 3511.6754 | 1.4494 | 2.9103e-05
| 3511.5549 | 1.4494 | 2.9328e-05
| 3511.4344 | 1.4494 | 2.9554e-05
| 3511.3138 | 1.4494 | 3.011e-05
| 3511.1933 | 1.4494 | 3.1776e-05
| 3511.0728 | 1.4494 | 3.3217e-05
| 3510.9522 | 1.4494 | 3.4659e-05
| 3510.8317 | 1.4494 | 3.4601e-05
| 3510.7112 | 1.4494 | 3.4378e-05
| 3510.5907 | 1.4494 | 3.2879e-05
| 3510.4701 | 1.4494 | 3.0105e-05
| 3510.3496 | 1.4494 | 2.5665e-05
| 3510.2291 | 1.4494 | 2.178e-05
| 3510.1085 | 1.4494 | 1.845e-05
| 3509.988 | 1.4494 | 1.7175e-05
| 3509.8675 | 1.4493 | 1.8121e-05
| 3509.7469 | 1.4493 | 2.2622e-05
| 3509.6264 | 1.4493 | 2.9734e-05
| 3509.5059 | 1.4493 | 3.7791e-05
| 3509.3853 | 1.4493 | 4.6405e-05
| 3509.2648 | 1.4493 | 5.4463e-05
| 3509.1443 | 1.4493 | 6.1801e-05
| 3509.0237 | 1.4493 | 6.803e-05
| 3508.9032 | 1.4493 | 7.6149e-05
| 3508.7827 | 1.4493 | 8.5213e-05
| 3508.6622 | 1.4493 | 9.5779e-05
| 3508.5416 | 1.4493 | 0.00010785
| 3508.4211 | 1.4493 | 0.00011969
| 3508.3006 | 1.4493 | 0.00012909
| 3508.18 | 1.4493 | 0.00013604
| 3508.0595 | 1.4493 | 0.00013983
| 3507.939 | 1.4493 | 0.00014106
| 3507.8184 | 1.4493 | 0.00014274
| 3507.6979 | 1.4493 | 0.0001466
| 3507.5774 | 1.4493 | 0.00015335
| 3507.4568 | 1.4493 | 0.00016578
| 3507.3363 | 1.4492 | 0.00018177
| 3507.2158 | 1.4492 | 0.00020014
| 3507.0952 | 1.4492 | 0.00021951
| 3506.9747 | 1.4493 | 0.00023782
| 3506.8542 | 1.4493 | 0.00025222
| 3506.7337 | 1.4493 | 0.00026334
| 3506.6131 | 1.4493 | 0.00026918
| 3506.4926 | 1.4493 | 0.00027129
| 3506.3721 | 1.4493 | 0.00026974
| 3506.2515 | 1.4493 | 0.00026531
| 3506.131 | 1.4493 | 0.00025798
| 3506.0105 | 1.4493 | 0.00024944
| 3505.8899 | 1.4493 | 0.00024207
| 3505.7694 | 1.4493 | 0.00023581
| 3505.6489 | 1.4493 | 0.00023139
| 3505.5283 | 1.4493 | 0.00023101
| 3505.4078 | 1.4493 | 0.00023392
| 3505.2873 | 1.4493 | 0.00024049
| 3505.1667 | 1.4493 | 0.00024923
| 3505.0462 | 1.4493 | 0.00026013
| 3504.9257 | 1.4493 | 0.00027175
| 3504.8052 | 1.4493 | 0.00028393
| 3504.6846 | 1.4493 | 0.00029633
| 3504.5641 | 1.4493 | 0.00030863
| 3504.4436 | 1.4493 | 0.00032066
| 3504.323 | 1.4493 | 0.00033241
| 3504.2025 | 1.4493 | 0.00034295
| 3504.082 | 1.4493 | 0.00035294
| 3503.9614 | 1.4493 | 0.00036159
| 3503.8409 | 1.4493 | 0.00036962
| 3503.7204 | 1.4493 | 0.00037737
| 3503.5998 | 1.4493 | 0.00038567
| 3503.4793 | 1.4493 | 0.00039437
| 3503.3588 | 1.4494 | 0.00040408
| 3503.2383 | 1.4494 | 0.00041445
| 3503.1177 | 1.4494 | 0.00042306
| 3502.9972 | 1.4494 | 0.00042944
| 3502.8767 | 1.4494 | 0.00043243
| 3502.7561 | 1.4494 | 0.00043078
| 3502.6356 | 1.4494 | 0.00042468
| 3502.5151 | 1.4495 | 0.00041545
| 3502.3945 | 1.4495 | 0.00040483
| 3502.274 | 1.4495 | 0.0003957
| 3502.1535 | 1.4495 | 0.0003883
| 3502.0329 | 1.4495 | 0.00038475
| 3501.9124 | 1.4495 | 0.00038577
| 3501.7919 | 1.4495 | 0.00038774
| 3501.6713 | 1.4495 | 0.00039193
| 3501.5508 | 1.4495 | 0.00039417
| 3501.4303 | 1.4495 | 0.00039445
| 3501.3098 | 1.4495 | 0.00039223
| 3501.1892 | 1.4495 | 0.00038772
| 3501.0687 | 1.4495 | 0.00038193
| 3500.9482 | 1.4495 | 0.00037653
| 3500.8276 | 1.4495 | 0.00037214
| 3500.7071 | 1.4495 | 0.00037019
| 3500.5866 | 1.4495 | 0.0003707
| 3500.466 | 1.4495 | 0.00037327
| 3500.3455 | 1.4495 | 0.00037768
| 3500.225 | 1.4495 | 0.00038186
| 3500.1044 | 1.4495 | 0.00038548
| 3499.9839 | 1.4495 | 0.00038682
| 3499.8634 | 1.4496 | 0.00038554
| 3499.7428 | 1.4496 | 0.00038092
| 3499.6223 | 1.4496 | 0.00037257
| 3499.5018 | 1.4496 | 0.00036222
| 3499.3813 | 1.4496 | 0.00035153
| 3499.2607 | 1.4496 | 0.00034314
| 3499.1402 | 1.4496 | 0.00033774
| 3499.0197 | 1.4496 | 0.00033726
| 3498.8991 | 1.4496 | 0.00034011
| 3498.7786 | 1.4496 | 0.00034614
| 3498.6581 | 1.4496 | 0.00035178
| 3498.5375 | 1.4496 | 0.00035552
| 3498.417 | 1.4496 | 0.00035592
| 3498.2965 | 1.4496 | 0.00035148
| 3498.1759 | 1.4496 | 0.00034386
| 3498.0554 | 1.4496 | 0.00033457
| 3497.9349 | 1.4496 | 0.00032434
| 3497.8143 | 1.4496 | 0.00031593
| 3497.6938 | 1.4496 | 0.00030992
| 3497.5733 | 1.4496 | 0.00030631
| 3497.4528 | 1.4496 | 0.00030397
| 3497.3322 | 1.4496 | 0.00030236
| 3497.2117 | 1.4496 | 0.00029979
| 3497.0912 | 1.4496 | 0.00029651
| 3496.9706 | 1.4496 | 0.00029077
| 3496.8501 | 1.4496 | 0.00028542
| 3496.7296 | 1.4496 | 0.00028007
| 3496.609 | 1.4496 | 0.00027584
| 3496.4885 | 1.4496 | 0.00027294
| 3496.368 | 1.4496 | 0.00027116
| 3496.2474 | 1.4496 | 0.00026938
| 3496.1269 | 1.4496 | 0.00026648
| 3496.0064 | 1.4497 | 0.00026208
| 3495.8859 | 1.4497 | 0.00025561
| 3495.7653 | 1.4497 | 0.00024859
| 3495.6448 | 1.4497 | 0.00024157
| 3495.5243 | 1.4496 | 0.00023644
| 3495.4037 | 1.4496 | 0.00023488
| 3495.2832 | 1.4496 | 0.00023578
| 3495.1627 | 1.4496 | 0.00023985
| 3495.0421 | 1.4496 | 0.00024448
| 3494.9216 | 1.4497 | 0.00024738
| 3494.8011 | 1.4497 | 0.00024783
| 3494.6805 | 1.4497 | 0.00024454
| 3494.56 | 1.4497 | 0.00023863
| 3494.4395 | 1.4497 | 0.00023088
| 3494.3189 | 1.4497 | 0.00022352
| 3494.1984 | 1.4497 | 0.00021728
| 3494.0779 | 1.4497 | 0.00021137
| 3493.9574 | 1.4497 | 0.00020612
| 3493.8368 | 1.4497 | 0.00020003
| 3493.7163 | 1.4497 | 0.00019231
| 3493.5958 | 1.4497 | 0.00018303
| 3493.4752 | 1.4497 | 0.00017256
| 3493.3547 | 1.4497 | 0.00016188
| 3493.2342 | 1.4497 | 0.00015253
| 3493.1136 | 1.4497 | 0.00014396
| 3492.9931 | 1.4497 | 0.00013657
| 3492.8726 | 1.4497 | 0.00013058
| 3492.752 | 1.4497 | 0.00012393
| 3492.6315 | 1.4497 | 0.00011812
| 3492.511 | 1.4497 | 0.00011449
| 3492.3904 | 1.4497 | 0.00011394
| 3492.2699 | 1.4497 | 0.00011662
| 3492.1494 | 1.4497 | 0.00012193
| 3492.0289 | 1.4497 | 0.00012891
| 3491.9083 | 1.4497 | 0.00013449
| 3491.7878 | 1.4497 | 0.00013438
| 3491.6673 | 1.4497 | 0.00012706
| 3491.5467 | 1.4498 | 0.00011125
| 3491.4262 | 1.4498 | 8.83e-05
| 3491.3057 | 1.4498 | 5.9877e-05
| 3491.1851 | 1.4498 | 3.1059e-05
| 3491.0646 | 1.4498 | 4.6374e-06
| 3490.9441 | 1.4498 | -1.7716e-05
| 3490.8235 | 1.4498 | -3.2985e-05
| 3490.703 | 1.4497 | -4.3235e-05
| 3490.5825 | 1.4497 | -4.9581e-05
| 3490.4619 | 1.4497 | -5.4254e-05
| 3490.3414 | 1.4497 | -6.0043e-05
| 3490.2209 | 1.4497 | -6.7506e-05
| 3490.1004 | 1.4497 | -7.8543e-05
| 3489.9798 | 1.4497 | -9.2761e-05
| 3489.8593 | 1.4497 | -0.00010977
| 3489.7388 | 1.4497 | -0.00012829
| 3489.6182 | 1.4497 | -0.00014681
| 3489.4977 | 1.4497 | -0.00016421
| 3489.3772 | 1.4497 | -0.00017971
| 3489.2566 | 1.4497 | -0.00019371
| 3489.1361 | 1.4497 | -0.00020598
| 3489.0156 | 1.4497 | -0.00021785
| 3488.895 | 1.4496 | -0.00022888
| 3488.7745 | 1.4496 | -0.00023946
| 3488.654 | 1.4496 | -0.0002507
| 3488.5334 | 1.4496 | -0.00025998
| 3488.4129 | 1.4496 | -0.00026753
| 3488.2924 | 1.4496 | -0.00027419
| 3488.1719 | 1.4495 | -0.00027789
| 3488.0513 | 1.4495 | -0.00028132
| 3487.9308 | 1.4495 | -0.00028465
| 3487.8103 | 1.4495 | -0.00028803
| 3487.6897 | 1.4495 | -0.00029175
| 3487.5692 | 1.4495 | -0.00029406
| 3487.4487 | 1.4495 | -0.00029531
| 3487.3281 | 1.4494 | -0.00029397
| 3487.2076 | 1.4494 | -0.00029029
| 3487.0871 | 1.4494 | -0.00028598
| 3486.9665 | 1.4494 | -0.00028262
| 3486.846 | 1.4494 | -0.00028386
| 3486.7255 | 1.4494 | -0.00029157
| 3486.605 | 1.4494 | -0.00030522
| 3486.4844 | 1.4494 | -0.00032458
| 3486.3639 | 1.4494 | -0.00034566
| 3486.2434 | 1.4494 | -0.00036429
| 3486.1228 | 1.4493 | -0.00037705
| 3486.0023 | 1.4493 | -0.00038204
| 3485.8818 | 1.4493 | -0.00037775
| 3485.7612 | 1.4492 | -0.00036641
| 3485.6407 | 1.4492 | -0.00034993
| 3485.5202 | 1.4492 | -0.0003317
| 3485.3996 | 1.4492 | -0.00031477
| 3485.2791 | 1.4492 | -0.00029911
| 3485.1586 | 1.4492 | -0.00028647
| 3485.038 | 1.4491 | -0.00027439
| 3484.9175 | 1.4491 | -0.00026214
| 3484.797 | 1.4491 | -0.00025012
| 3484.6765 | 1.4491 | -0.00023753
| 3484.5559 | 1.4491 | -0.00022629
| 3484.4354 | 1.4491 | -0.00021656
| 3484.3149 | 1.4491 | -0.00021041
| 3484.1943 | 1.4491 | -0.00020722
| 3484.0738 | 1.4491 | -0.00020682
| 3483.9533 | 1.4491 | -0.00020747
| 3483.8327 | 1.4491 | -0.0002079
| 3483.7122 | 1.4491 | -0.00020732
| 3483.5917 | 1.4491 | -0.00020523
| 3483.4711 | 1.4491 | -0.00020314
| 3483.3506 | 1.4491 | -0.00020127
| 3483.2301 | 1.4491 | -0.00020081
| 3483.1095 | 1.4491 | -0.00020153
| 3482.989 | 1.4491 | -0.00020231
| 3482.8685 | 1.449 | -0.00020124
| 3482.748 | 1.449 | -0.00019755
| 3482.6274 | 1.449 | -0.00018949
| 3482.5069 | 1.449 | -0.00017634
| 3482.3864 | 1.449 | -0.00015994
| 3482.2658 | 1.449 | -0.00014187
| 3482.1453 | 1.449 | -0.00012419
| 3482.0248 | 1.449 | -0.00010936
| 3481.9042 | 1.449 | -9.8893e-05
| 3481.7837 | 1.449 | -9.3352e-05
| 3481.6632 | 1.449 | -9.2117e-05
| 3481.5426 | 1.449 | -9.3843e-05
| 3481.4221 | 1.449 | -9.7971e-05
| 3481.3016 | 1.449 | -0.00010355
| 3481.181 | 1.449 | -0.00010929
| 3481.0605 | 1.449 | -0.00011504
| 3480.94 | 1.449 | -0.00011934
| 3480.8195 | 1.449 | -0.00012297
| 3480.6989 | 1.449 | -0.00012498
| 3480.5784 | 1.4489 | -0.00012538
| 3480.4579 | 1.4489 | -0.00012449
| 3480.3373 | 1.4489 | -0.00012226
| 3480.2168 | 1.4489 | -0.00011711
| 3480.0963 | 1.4489 | -0.00010999
| 3479.9757 | 1.4489 | -9.9009e-05
| 3479.8552 | 1.4489 | -8.4549e-05
| 3479.7347 | 1.4488 | -6.7006e-05
| 3479.6141 | 1.4488 | -4.8343e-05
| 3479.4936 | 1.4488 | -2.9513e-05
| 3479.3731 | 1.4488 | -1.242e-05
| 3479.2526 | 1.4488 | -8.639e-08
| 3479.132 | 1.4489 | 8.2118e-06
| 3479.0115 | 1.4489 | 1.0963e-05
| 3478.891 | 1.4489 | 9.5117e-06
| 3478.7704 | 1.4489 | 5.929e-06
| 3478.6499 | 1.4489 | 1.5601e-06
| 3478.5294 | 1.4489 | -2.4161e-06
| 3478.4088 | 1.4489 | -4.6539e-06
| 3478.2883 | 1.4488 | -3.8075e-06
| 3478.1678 | 1.4488 | -4.3257e-08
| 3478.0472 | 1.4488 | 7.5313e-06
| 3477.9267 | 1.4488 | 1.7964e-05
| 3477.8062 | 1.4488 | 3.0409e-05
| 3477.6856 | 1.4488 | 4.3913e-05
| 3477.5651 | 1.4488 | 5.5619e-05
| 3477.4446 | 1.4488 | 6.3847e-05
| 3477.3241 | 1.4488 | 6.7312e-05
| 3477.2035 | 1.4488 | 6.4169e-05
| 3477.083 | 1.4488 | 5.6382e-05
| 3476.9625 | 1.4488 | 4.6417e-05
| 3476.8419 | 1.4488 | 3.6905e-05
| 3476.7214 | 1.4488 | 2.8965e-05
| 3476.6009 | 1.4488 | 2.6742e-05
| 3476.4803 | 1.4488 | 3.0009e-05
| 3476.3598 | 1.4487 | 3.8148e-05
| 3476.2393 | 1.4487 | 5.1551e-05
| 3476.1187 | 1.4487 | 6.6634e-05
| 3475.9982 | 1.4487 | 8.3563e-05
| 3475.8777 | 1.4487 | 9.9148e-05
| 3475.7571 | 1.4487 | 0.00011417
| 3475.6366 | 1.4487 | 0.00012713
| 3475.5161 | 1.4487 | 0.00013672
| 3475.3956 | 1.4487 | 0.00014279
| 3475.275 | 1.4487 | 0.00014646
| 3475.1545 | 1.4487 | 0.00014867
| 3475.034 | 1.4487 | 0.00015055
| 3474.9134 | 1.4487 | 0.00015299
| 3474.7929 | 1.4487 | 0.00015751
| 3474.6724 | 1.4487 | 0.00016347
| 3474.5518 | 1.4487 | 0.00017089
| 3474.4313 | 1.4487 | 0.00017809
| 3474.3108 | 1.4487 | 0.0001841
| 3474.1902 | 1.4487 | 0.00018972
| 3474.0697 | 1.4487 | 0.00019439
| 3473.9492 | 1.4486 | 0.00019922
| 3473.8286 | 1.4486 | 0.00020557
| 3473.7081 | 1.4486 | 0.00021433
| 3473.5876 | 1.4486 | 0.00022515
| 3473.4671 | 1.4486 | 0.00023744
| 3473.3465 | 1.4486 | 0.00024933
| 3473.226 | 1.4486 | 0.00026027
| 3473.1055 | 1.4486 | 0.00027025
| 3472.9849 | 1.4486 | 0.00027872
| 3472.8644 | 1.4486 | 0.00028781
| 3472.7439 | 1.4486 | 0.00029769
| 3472.6233 | 1.4486 | 0.00030882
| 3472.5028 | 1.4486 | 0.0003223
| 3472.3823 | 1.4486 | 0.00033607
| 3472.2617 | 1.4486 | 0.00035014
| 3472.1412 | 1.4486 | 0.00036331
| 3472.0207 | 1.4486 | 0.00037513
| 3471.9001 | 1.4486 | 0.00038577
| 3471.7796 | 1.4486 | 0.00039461
| 3471.6591 | 1.4486 | 0.00040221
| 3471.5386 | 1.4486 | 0.00040902
| 3471.418 | 1.4486 | 0.00041522
| 3471.2975 | 1.4486 | 0.00042091
| 3471.177 | 1.4486 | 0.00042722
| 3471.0564 | 1.4486 | 0.00043567
| 3470.9359 | 1.4486 | 0.00044547
| 3470.8154 | 1.4486 | 0.00045863
| 3470.6948 | 1.4486 | 0.00047381
| 3470.5743 | 1.4486 | 0.0004891
| 3470.4538 | 1.4486 | 0.00050449
| 3470.3332 | 1.4486 | 0.00051646
| 3470.2127 | 1.4486 | 0.00052619
| 3470.0922 | 1.4486 | 0.00053255
| 3469.9717 | 1.4486 | 0.00053746
| 3469.8511 | 1.4486 | 0.00054204
| 3469.7306 | 1.4486 | 0.0005483
| 3469.6101 | 1.4486 | 0.00055641
| 3469.4895 | 1.4486 | 0.00056709
| 3469.369 | 1.4486 | 0.00057963
| 3469.2485 | 1.4486 | 0.00059273
| 3469.1279 | 1.4486 | 0.00060644
| 3469.0074 | 1.4486 | 0.00061838
| 3468.8869 | 1.4486 | 0.00062925
| 3468.7663 | 1.4486 | 0.00063754
| 3468.6458 | 1.4486 | 0.00064376
| 3468.5253 | 1.4486 | 0.00064824
| 3468.4047 | 1.4486 | 0.00065187
| 3468.2842 | 1.4486 | 0.00065521
| 3468.1637 | 1.4486 | 0.00065922
| 3468.0432 | 1.4486 | 0.0006653
| 3467.9226 | 1.4486 | 0.00067442
| 3467.8021 | 1.4486 | 0.00068702
| 3467.6816 | 1.4486 | 0.00070176
| 3467.561 | 1.4486 | 0.00071921
| 3467.4405 | 1.4486 | 0.000738
| 3467.32 | 1.4486 | 0.00075617
| 3467.1994 | 1.4486 | 0.00077412
| 3467.0789 | 1.4486 | 0.0007897
| 3466.9584 | 1.4486 | 0.00080523
| 3466.8378 | 1.4486 | 0.00081806
| 3466.7173 | 1.4486 | 0.00082802
| 3466.5968 | 1.4487 | 0.0008359
| 3466.4762 | 1.4487 | 0.00084042
| 3466.3557 | 1.4487 | 0.00084196
| 3466.2352 | 1.4487 | 0.00084284
| 3466.1147 | 1.4487 | 0.00084321
| 3465.9941 | 1.4487 | 0.00084539
| 3465.8736 | 1.4487 | 0.00084932
| 3465.7531 | 1.4487 | 0.00085723
| 3465.6325 | 1.4487 | 0.00086762
| 3465.512 | 1.4487 | 0.00087986
| 3465.3915 | 1.4487 | 0.000893
| 3465.2709 | 1.4487 | 0.00090647
| 3465.1504 | 1.4487 | 0.00091938
| 3465.0299 | 1.4487 | 0.00093133
| 3464.9093 | 1.4487 | 0.000942
| 3464.7888 | 1.4488 | 0.00095115
| 3464.6683 | 1.4488 | 0.00095688
| 3464.5477 | 1.4488 | 0.00096085
| 3464.4272 | 1.4488 | 0.00096247
| 3464.3067 | 1.4488 | 0.00096154
| 3464.1862 | 1.4488 | 0.00096112
| 3464.0656 | 1.4488 | 0.00096221
| 3463.9451 | 1.4488 | 0.00096578
| 3463.8246 | 1.4488 | 0.00097126
| 3463.704 | 1.4488 | 0.00097905
| 3463.5835 | 1.4488 | 0.00098684
| 3463.463 | 1.4488 | 0.00099232
| 3463.3424 | 1.4489 | 0.00099662
| 3463.2219 | 1.4489 | 0.00099996
| 3463.1014 | 1.4489 | 0.0010027
| 3462.9808 | 1.4489 | 0.0010075
| 3462.8603 | 1.4489 | 0.0010135
| 3462.7398 | 1.4489 | 0.0010217
| 3462.6193 | 1.4489 | 0.0010298
| 3462.4987 | 1.4489 | 0.0010362
| 3462.3782 | 1.4489 | 0.0010393
| 3462.2577 | 1.4489 | 0.001039
| 3462.1371 | 1.449 | 0.0010365
| 3462.0166 | 1.449 | 0.0010338
| 3461.8961 | 1.449 | 0.0010327
| 3461.7755 | 1.449 | 0.0010355
| 3461.655 | 1.449 | 0.0010429
| 3461.5345 | 1.449 | 0.0010534
| 3461.4139 | 1.449 | 0.0010657
| 3461.2934 | 1.449 | 0.0010767
| 3461.1729 | 1.449 | 0.001086
| 3461.0523 | 1.449 | 0.0010933
| 3460.9318 | 1.449 | 0.0010964
| 3460.8113 | 1.4491 | 0.001097
| 3460.6908 | 1.4491 | 0.001095
| 3460.5702 | 1.4491 | 0.00109
| 3460.4497 | 1.4491 | 0.0010832
| 3460.3292 | 1.4491 | 0.0010747
| 3460.2086 | 1.4491 | 0.0010654
| 3460.0881 | 1.4491 | 0.0010578
| 3459.9676 | 1.4491 | 0.0010526
| 3459.847 | 1.4491 | 0.0010517
| 3459.7265 | 1.4491 | 0.0010548
| 3459.606 | 1.4491 | 0.0010619
| 3459.4854 | 1.4491 | 0.0010706
| 3459.3649 | 1.4492 | 0.0010804
| 3459.2444 | 1.4492 | 0.0010881
| 3459.1238 | 1.4492 | 0.0010937
| 3459.0033 | 1.4492 | 0.0010956
| 3458.8828 | 1.4492 | 0.0010943
| 3458.7623 | 1.4492 | 0.0010901
| 3458.6417 | 1.4493 | 0.0010829
| 3458.5212 | 1.4493 | 0.0010735
| 3458.4007 | 1.4493 | 0.0010627
| 3458.2801 | 1.4493 | 0.0010513
| 3458.1596 | 1.4493 | 0.0010403
| 3458.0391 | 1.4493 | 0.0010316
| 3457.9185 | 1.4493 | 0.0010253
| 3457.798 | 1.4493 | 0.001021
| 3457.6775 | 1.4493 | 0.0010191
| 3457.5569 | 1.4493 | 0.0010183
| 3457.4364 | 1.4493 | 0.0010163
| 3457.3159 | 1.4494 | 0.0010138
| 3457.1953 | 1.4494 | 0.0010102
| 3457.0748 | 1.4494 | 0.0010065
| 3456.9543 | 1.4494 | 0.0010029
| 3456.8338 | 1.4494 | 0.0010002
| 3456.7132 | 1.4494 | 0.00099716
| 3456.5927 | 1.4494 | 0.00099408
| 3456.4722 | 1.4494 | 0.00098891
| 3456.3516 | 1.4494 | 0.00098261
| 3456.2311 | 1.4495 | 0.00097328
| 3456.1106 | 1.4495 | 0.00096338
| 3455.99 | 1.4495 | 0.00095331
| 3455.8695 | 1.4495 | 0.00094403
| 3455.749 | 1.4495 | 0.00093611
| 3455.6284 | 1.4495 | 0.00092818
| 3455.5079 | 1.4495 | 0.0009193
| 3455.3874 | 1.4495 | 0.00090754
| 3455.2668 | 1.4495 | 0.00089251
| 3455.1463 | 1.4496 | 0.00087404
| 3455.0258 | 1.4496 | 0.00085348
| 3454.9053 | 1.4496 | 0.00083371
| 3454.7847 | 1.4496 | 0.00081609
| 3454.6642 | 1.4496 | 0.00080342
| 3454.5437 | 1.4495 | 0.00079595
| 3454.4231 | 1.4495 | 0.00079224
| 3454.3026 | 1.4495 | 0.00079158
| 3454.1821 | 1.4496 | 0.00079086
| 3454.0615 | 1.4496 | 0.00078822
| 3453.941 | 1.4496 | 0.00078175
| 3453.8205 | 1.4496 | 0.00077223
| 3453.6999 | 1.4496 | 0.00075967
| 3453.5794 | 1.4496 | 0.00074638
| 3453.4589 | 1.4496 | 0.00073388
| 3453.3383 | 1.4496 | 0.00072177
| 3453.2178 | 1.4496 | 0.00071197
| 3453.0973 | 1.4496 | 0.00070466
| 3452.9768 | 1.4496 | 0.00069791
| 3452.8562 | 1.4496 | 0.00069149
| 3452.7357 | 1.4496 | 0.00068468
| 3452.6152 | 1.4496 | 0.00067572
| 3452.4946 | 1.4496 | 0.00066596
| 3452.3741 | 1.4496 | 0.00065525
| 3452.2536 | 1.4497 | 0.00064206
| 3452.133 | 1.4497 | 0.00062886
| 3452.0125 | 1.4497 | 0.00061279
| 3451.892 | 1.4497 | 0.00059632
| 3451.7714 | 1.4497 | 0.00057674
| 3451.6509 | 1.4497 | 0.00055653
| 3451.5304 | 1.4497 | 0.00053401
| 3451.4099 | 1.4497 | 0.00051053
| 3451.2893 | 1.4497 | 0.00048655
| 3451.1688 | 1.4497 | 0.00046285
| 3451.0483 | 1.4497 | 0.0004404
| 3450.9277 | 1.4497 | 0.00041864
| 3450.8072 | 1.4497 | 0.00039942
| 3450.6867 | 1.4497 | 0.00038093
| 3450.5661 | 1.4497 | 0.00036559
| 3450.4456 | 1.4496 | 0.00035204
| 3450.3251 | 1.4496 | 0.00034006
| 3450.2045 | 1.4496 | 0.00032971
| 3450.084 | 1.4496 | 0.00032082
| 3449.9635 | 1.4496 | 0.00031136
| 3449.8429 | 1.4496 | 0.00030005
| 3449.7224 | 1.4496 | 0.00028728
| 3449.6019 | 1.4496 | 0.00027112
| 3449.4814 | 1.4496 | 0.00025406
| 3449.3608 | 1.4496 | 0.00023571
| 3449.2403 | 1.4496 | 0.00021792
| 3449.1198 | 1.4496 | 0.00020358
| 3448.9992 | 1.4496 | 0.00019244
| 3448.8787 | 1.4495 | 0.00018508
| 3448.7582 | 1.4495 | 0.00017958
| 3448.6376 | 1.4495 | 0.00017402
| 3448.5171 | 1.4495 | 0.00016535
| 3448.3966 | 1.4495 | 0.00015334
| 3448.276 | 1.4495 | 0.0001367
| 3448.1555 | 1.4495 | 0.00011599
| 3448.035 | 1.4495 | 9.2728e-05
| 3447.9144 | 1.4495 | 6.9238e-05
| 3447.7939 | 1.4495 | 4.7103e-05
| 3447.6734 | 1.4495 | 2.7283e-05
| 3447.5529 | 1.4495 | 9.0486e-06
| 3447.4323 | 1.4494 | -6.8081e-06
| 3447.3118 | 1.4494 | -2.1811e-05
| 3447.1913 | 1.4494 | -3.6356e-05
| 3447.0707 | 1.4494 | -5.1236e-05
| 3446.9502 | 1.4494 | -6.5888e-05
| 3446.8297 | 1.4493 | -7.8453e-05
| 3446.7091 | 1.4493 | -8.9098e-05
| 3446.5886 | 1.4493 | -9.6695e-05
| 3446.4681 | 1.4493 | -0.00010429
| 3446.3475 | 1.4493 | -0.00011149
| 3446.227 | 1.4492 | -0.00012118
| 3446.1065 | 1.4492 | -0.00013414
| 3445.9859 | 1.4492 | -0.00015112
| 3445.8654 | 1.4492 | -0.00016985
| 3445.7449 | 1.4491 | -0.00018874
| 3445.6244 | 1.4491 | -0.00020589
| 3445.5038 | 1.4491 | -0.00021641
| 3445.3833 | 1.449 | -0.00021992
| 3445.2628 | 1.449 | -0.00021443
| 3445.1422 | 1.4489 | -0.00020186
| 3445.0217 | 1.4489 | -0.00018358
| 3444.9012 | 1.4489 | -0.00016132
| 3444.7806 | 1.4488 | -0.00013726
| 3444.6601 | 1.4488 | -0.00011312
| 3444.5396 | 1.4488 | -8.9892e-05
| 3444.419 | 1.4487 | -6.7055e-05
| 3444.2985 | 1.4487 | -4.3257e-05
| 3444.178 | 1.4487 | -1.8894e-05
| 3444.0574 | 1.4487 | 8.1245e-06
| 3443.9369 | 1.4487 | 3.7233e-05
| 3443.8164 | 1.4487 | 6.8433e-05
| 3443.6959 | 1.4486 | 0.00010043
| 3443.5753 | 1.4486 | 0.00013073
| 3443.4548 | 1.4486 | 0.00015918
| 3443.3343 | 1.4486 | 0.00018576
| 3443.2137 | 1.4486 | 0.0002097
| 3443.0932 | 1.4486 | 0.00023228
| 3442.9727 | 1.4486 | 0.0002544
| 3442.8521 | 1.4487 | 0.0002768
| 3442.7316 | 1.4487 | 0.00029963
| 3442.6111 | 1.4487 | 0.00032066
| 3442.4905 | 1.4487 | 0.0003393
| 3442.37 | 1.4487 | 0.00035331
| 3442.2495 | 1.4487 | 0.00036195
| 3442.129 | 1.4487 | 0.00036714
| 3442.0084 | 1.4487 | 0.00036848
| 3441.8879 | 1.4487 | 0.0003696
| 3441.7674 | 1.4487 | 0.00037241
| 3441.6468 | 1.4487 | 0.000379
| 3441.5263 | 1.4487 | 0.00038825
| 3441.4058 | 1.4488 | 0.00040015
| 3441.2852 | 1.4488 | 0.00041149
| 3441.1647 | 1.4488 | 0.00041995
| 3441.0442 | 1.4488 | 0.00042536
| 3440.9236 | 1.4488 | 0.00042618
| 3440.8031 | 1.4488 | 0.00042492
| 3440.6826 | 1.4488 | 0.00042196
| 3440.562 | 1.4488 | 0.00041883
| 3440.4415 | 1.4488 | 0.00041667
| 3440.321 | 1.4488 | 0.00041467
| 3440.2005 | 1.4488 | 0.00041245
| 3440.0799 | 1.4488 | 0.0004101
| 3439.9594 | 1.4489 | 0.00040819
| 3439.8389 | 1.4489 | 0.00040655
| 3439.7183 | 1.4489 | 0.00040655
| 3439.5978 | 1.4489 | 0.00040744
| 3439.4773 | 1.4489 | 0.00041009
| 3439.3567 | 1.4489 | 0.00041201
| 3439.2362 | 1.4489 | 0.00041287
| 3439.1157 | 1.4489 | 0.00040953
| 3438.9951 | 1.4489 | 0.00040275
| 3438.8746 | 1.4489 | 0.00039268
| 3438.7541 | 1.4489 | 0.00038006
| 3438.6335 | 1.4489 | 0.00036818
| 3438.513 | 1.4489 | 0.00035685
| 3438.3925 | 1.4489 | 0.00034802
| 3438.272 | 1.4489 | 0.00034077
| 3438.1514 | 1.4489 | 0.00033455
| 3438.0309 | 1.4489 | 0.00032816
| 3437.9104 | 1.4489 | 0.00032103
| 3437.7898 | 1.4489 | 0.00031255
| 3437.6693 | 1.4489 | 0.000304
| 3437.5488 | 1.4489 | 0.00029562
| 3437.4282 | 1.4489 | 0.00028854
| 3437.3077 | 1.4489 | 0.00028378
| 3437.1872 | 1.4489 | 0.00028021
| 3437.0666 | 1.4489 | 0.00027919
| 3436.9461 | 1.4489 | 0.00027824
| 3436.8256 | 1.4489 | 0.00027678
| 3436.705 | 1.4489 | 0.00027476
| 3436.5845 | 1.4489 | 0.00027002
| 3436.464 | 1.4489 | 0.00026295
| 3436.3435 | 1.4489 | 0.00025333
| 3436.2229 | 1.4489 | 0.00024212
| 3436.1024 | 1.4489 | 0.00023035
| 3435.9819 | 1.4489 | 0.00021937
| 3435.8613 | 1.4489 | 0.0002111
| 3435.7408 | 1.4489 | 0.000205
| 3435.6203 | 1.4488 | 0.00020098
| 3435.4997 | 1.4488 | 0.00019867
| 3435.3792 | 1.4488 | 0.00019662
| 3435.2587 | 1.4488 | 0.00019372
| 3435.1381 | 1.4488 | 0.00019109
| 3435.0176 | 1.4488 | 0.00018727
| 3434.8971 | 1.4488 | 0.00018328
| 3434.7766 | 1.4488 | 0.00017839
| 3434.656 | 1.4488 | 0.00017396
| 3434.5355 | 1.4488 | 0.00016732
| 3434.415 | 1.4488 | 0.00015916
| 3434.2944 | 1.4488 | 0.00014794
| 3434.1739 | 1.4488 | 0.0001344
| 3434.0534 | 1.4488 | 0.00012006
| 3433.9328 | 1.4488 | 0.00010668
| 3433.8123 | 1.4488 | 9.5859e-05
| 3433.6918 | 1.4488 | 8.895e-05
| 3433.5712 | 1.4488 | 8.4261e-05
| 3433.4507 | 1.4488 | 8.156e-05
| 3433.3302 | 1.4488 | 7.8524e-05
| 3433.2096 | 1.4488 | 7.4126e-05
| 3433.0891 | 1.4487 | 6.7006e-05
| 3432.9686 | 1.4487 | 5.6932e-05
| 3432.8481 | 1.4487 | 4.4303e-05
| 3432.7275 | 1.4487 | 3.1443e-05
| 3432.607 | 1.4487 | 1.7555e-05
| 3432.4865 | 1.4487 | 4.401e-06
| 3432.3659 | 1.4487 | -8.4188e-06
| 3432.2454 | 1.4487 | -2.1302e-05
| 3432.1249 | 1.4487 | -3.3285e-05
| 3432.0043 | 1.4487 | -4.3571e-05
| 3431.8838 | 1.4486 | -5.3292e-05
| 3431.7633 | 1.4486 | -6.1422e-05
| 3431.6427 | 1.4486 | -6.8924e-05
| 3431.5222 | 1.4486 | -7.7328e-05
| 3431.4017 | 1.4486 | -8.7199e-05
| 3431.2811 | 1.4486 | -9.8768e-05
| 3431.1606 | 1.4486 | -0.00011057
| 3431.0401 | 1.4485 | -0.0001222
| 3430.9196 | 1.4485 | -0.00013004
| 3430.799 | 1.4485 | -0.00013312
| 3430.6785 | 1.4485 | -0.00013139
| 3430.558 | 1.4484 | -0.00012596
| 3430.4374 | 1.4484 | -0.00012008
| 3430.3169 | 1.4484 | -0.00011566
| 3430.1964 | 1.4484 | -0.00011577
| 3430.0758 | 1.4484 | -0.00011944
| 3429.9553 | 1.4484 | -0.0001273
| 3429.8348 | 1.4484 | -0.0001363
| 3429.7142 | 1.4484 | -0.000144
| 3429.5937 | 1.4483 | -0.00014943
| 3429.4732 | 1.4483 | -0.00015323
| 3429.3526 | 1.4483 | -0.00015619
| 3429.2321 | 1.4483 | -0.00016024
| 3429.1116 | 1.4483 | -0.00016611
| 3428.9911 | 1.4482 | -0.00017421
| 3428.8705 | 1.4482 | -0.0001827
| 3428.75 | 1.4482 | -0.00019023
| 3428.6295 | 1.4482 | -0.00019401
| 3428.5089 | 1.4481 | -0.00019227
| 3428.3884 | 1.4481 | -0.00018496
| 3428.2679 | 1.448 | -0.00017167
| 3428.1473 | 1.448 | -0.00015337
| 3428.0268 | 1.448 | -0.00013302
| 3427.9063 | 1.448 | -0.0001126
| 3427.7857 | 1.448 | -9.3205e-05
| 3427.6652 | 1.448 | -7.6433e-05
| 3427.5447 | 1.4479 | -6.444e-05
| 3427.4241 | 1.4479 | -5.6262e-05
| 3427.3036 | 1.4479 | -5.1503e-05
| 3427.1831 | 1.4479 | -4.8504e-05
| 3427.0626 | 1.4479 | -4.4709e-05
| 3426.942 | 1.4479 | -3.8124e-05
| 3426.8215 | 1.4479 | -2.7785e-05
| 3426.701 | 1.4478 | -1.2725e-05
| 3426.5804 | 1.4478 | 5.46e-06
| 3426.4599 | 1.4478 | 2.4213e-05
| 3426.3394 | 1.4478 | 4.0639e-05
| 3426.2188 | 1.4478 | 5.3144e-05
| 3426.0983 | 1.4478 | 6.0593e-05
| 3425.9778 | 1.4478 | 6.435e-05
| 3425.8572 | 1.4478 | 6.6513e-05
| 3425.7367 | 1.4478 | 6.9579e-05
| 3425.6162 | 1.4478 | 7.3547e-05
| 3425.4957 | 1.4477 | 7.995e-05
| 3425.3751 | 1.4477 | 8.8619e-05
| 3425.2546 | 1.4477 | 9.752e-05
| 3425.1341 | 1.4477 | 0.00010592
| 3425.0135 | 1.4477 | 0.00011251
| 3424.893 | 1.4477 | 0.00011826
| 3424.7725 | 1.4477 | 0.00012318
| 3424.6519 | 1.4477 | 0.00012832
| 3424.5314 | 1.4477 | 0.00013493
| 3424.4109 | 1.4476 | 0.00014392
| 3424.2903 | 1.4476 | 0.00015295
| 3424.1698 | 1.4476 | 0.00016299
| 3424.0493 | 1.4476 | 0.000172
| 3423.9287 | 1.4476 | 0.00017891
| 3423.8082 | 1.4476 | 0.00018282
| 3423.6877 | 1.4476 | 0.00018436
| 3423.5672 | 1.4476 | 0.00018393
| 3423.4466 | 1.4476 | 0.00018282
| 3423.3261 | 1.4476 | 0.0001812
| 3423.2056 | 1.4476 | 0.00018112
| 3423.085 | 1.4475 | 0.00018138
| 3422.9645 | 1.4475 | 0.00018214
| 3422.844 | 1.4475 | 0.00018301
| 3422.7234 | 1.4475 | 0.00018415
| 3422.6029 | 1.4475 | 0.00018483
| 3422.4824 | 1.4475 | 0.00018601
| 3422.3618 | 1.4474 | 0.00018809
| 3422.2413 | 1.4474 | 0.00019268
| 3422.1208 | 1.4474 | 0.00019999
| 3422.0002 | 1.4474 | 0.00021004
| 3421.8797 | 1.4474 | 0.00022231
| 3421.7592 | 1.4473 | 0.00023641
| 3421.6387 | 1.4473 | 0.00025137
| 3421.5181 | 1.4473 | 0.00026679
| 3421.3976 | 1.4473 | 0.00028284
| 3421.2771 | 1.4473 | 0.00029833
| 3421.1565 | 1.4473 | 0.00031302
| 3421.036 | 1.4473 | 0.00032572
| 3420.9155 | 1.4473 | 0.00033392
| 3420.7949 | 1.4473 | 0.0003378
| 3420.6744 | 1.4473 | 0.00033525
| 3420.5539 | 1.4473 | 0.00032843
| 3420.4333 | 1.4473 | 0.00031814
| 3420.3128 | 1.4472 | 0.00030809
| 3420.1923 | 1.4472 | 0.00029986
| 3420.0717 | 1.4472 | 0.00029749
| 3419.9512 | 1.4472 | 0.00029985
| 3419.8307 | 1.4471 | 0.00030784
| 3419.7102 | 1.4471 | 0.00031987
| 3419.5896 | 1.4471 | 0.0003328
| 3419.4691 | 1.4471 | 0.00034584
| 3419.3486 | 1.447 | 0.00035875
| 3419.228 | 1.447 | 0.00036887
| 3419.1075 | 1.447 | 0.00037813
| 3418.987 | 1.447 | 0.00038682
| 3418.8664 | 1.447 | 0.00039575
| 3418.7459 | 1.4469 | 0.00040433
| 3418.6254 | 1.4469 | 0.00041265
| 3418.5048 | 1.4469 | 0.00042142
| 3418.3843 | 1.4469 | 0.00042986
| 3418.2638 | 1.4469 | 0.00043853
| 3418.1433 | 1.4469 | 0.00044704
| 3418.0227 | 1.4468 | 0.00045441
| 3417.9022 | 1.4468 | 0.00046217
| 3417.7817 | 1.4468 | 0.00046881
| 3417.6611 | 1.4468 | 0.00047487
| 3417.5406 | 1.4467 | 0.00048247
| 3417.4201 | 1.4467 | 0.00049081
| 3417.2995 | 1.4467 | 0.00050119
| 3417.179 | 1.4466 | 0.00051458
| 3417.0585 | 1.4466 | 0.00053074
| 3416.9379 | 1.4466 | 0.00054781
| 3416.8174 | 1.4466 | 0.00056578
| 3416.6969 | 1.4465 | 0.00058359
| 3416.5763 | 1.4465 | 0.00060049
| 3416.4558 | 1.4465 | 0.00061785
| 3416.3353 | 1.4464 | 0.00063785
| 3416.2148 | 1.4464 | 0.00066024
| 3416.0942 | 1.4464 | 0.00068713
| 3415.9737 | 1.4463 | 0.0007179
| 3415.8532 | 1.4463 | 0.00075117
| 3415.7326 | 1.4463 | 0.00078421
| 3415.6121 | 1.4463 | 0.00081606
| 3415.4916 | 1.4463 | 0.00084461
| 3415.371 | 1.4462 | 0.00087219
| 3415.2505 | 1.4462 | 0.00089767
| 3415.13 | 1.4462 | 0.00092338
| 3415.0094 | 1.4462 | 0.00095012
| 3414.8889 | 1.4462 | 0.00097943
| 3414.7684 | 1.4461 | 0.0010109
| 3414.6478 | 1.4461 | 0.0010455
| 3414.5273 | 1.4461 | 0.0010825
| 3414.4068 | 1.4461 | 0.0011219
| 3414.2863 | 1.446 | 0.0011635
| 3414.1657 | 1.446 | 0.0012069
| 3414.0452 | 1.446 | 0.001251
| 3413.9247 | 1.446 | 0.0012957
| 3413.8041 | 1.446 | 0.0013391
| 3413.6836 | 1.446 | 0.0013817
| 3413.5631 | 1.446 | 0.0014216
| 3413.4425 | 1.446 | 0.0014597
| 3413.322 | 1.446 | 0.0014964
| 3413.2015 | 1.446 | 0.0015322
| 3413.0809 | 1.446 | 0.0015654
| 3412.9604 | 1.4461 | 0.0015955
| 3412.8399 | 1.4461 | 0.0016208
| 3412.7193 | 1.4461 | 0.0016388
| 3412.5988 | 1.4461 | 0.0016501
| 3412.4783 | 1.4461 | 0.0016539
| 3412.3578 | 1.4461 | 0.0016535
| 3412.2372 | 1.4461 | 0.0016518
| 3412.1167 | 1.4461 | 0.0016511
| 3411.9962 | 1.4461 | 0.0016544
| 3411.8756 | 1.4461 | 0.0016608
| 3411.7551 | 1.4461 | 0.0016703
| 3411.6346 | 1.4461 | 0.0016816
| 3411.514 | 1.4461 | 0.0016934
| 3411.3935 | 1.446 | 0.0017044
| 3411.273 | 1.446 | 0.0017131
| 3411.1524 | 1.446 | 0.0017219
| 3411.0319 | 1.446 | 0.0017296
| 3410.9114 | 1.446 | 0.0017379
| 3410.7908 | 1.446 | 0.0017465
| 3410.6703 | 1.4459 | 0.0017558
| 3410.5498 | 1.4459 | 0.0017654
| 3410.4293 | 1.4459 | 0.0017758
| 3410.3087 | 1.4459 | 0.0017873
| 3410.1882 | 1.4458 | 0.0018008
| 3410.0677 | 1.4458 | 0.0018182
| 3409.9471 | 1.4458 | 0.0018393
| 3409.8266 | 1.4457 | 0.001866
| 3409.7061 | 1.4457 | 0.0018986
| 3409.5855 | 1.4456 | 0.0019359
| 3409.465 | 1.4456 | 0.0019766
| 3409.3445 | 1.4456 | 0.0020201
| 3409.2239 | 1.4456 | 0.0020631
| 3409.1034 | 1.4456 | 0.0021046
| 3408.9829 | 1.4455 | 0.0021441
| 3408.8623 | 1.4455 | 0.0021803
| 3408.7418 | 1.4455 | 0.0022148
| 3408.6213 | 1.4455 | 0.0022473
| 3408.5008 | 1.4455 | 0.0022783
| 3408.3802 | 1.4455 | 0.0023101
| 3408.2597 | 1.4455 | 0.0023421
| 3408.1392 | 1.4455 | 0.002374
| 3408.0186 | 1.4455 | 0.002405
| 3407.8981 | 1.4454 | 0.0024343
| 3407.7776 | 1.4454 | 0.0024626
| 3407.657 | 1.4454 | 0.0024891
| 3407.5365 | 1.4454 | 0.0025158
| 3407.416 | 1.4454 | 0.0025436
| 3407.2954 | 1.4454 | 0.0025727
| 3407.1749 | 1.4454 | 0.0026032
| 3407.0544 | 1.4453 | 0.0026328
| 3406.9339 | 1.4453 | 0.0026628
| 3406.8133 | 1.4453 | 0.0026902
| 3406.6928 | 1.4453 | 0.0027147
| 3406.5723 | 1.4453 | 0.0027372
| 3406.4517 | 1.4453 | 0.0027574
| 3406.3312 | 1.4453 | 0.0027758
| 3406.2107 | 1.4453 | 0.002793
| 3406.0901 | 1.4452 | 0.0028089
| 3405.9696 | 1.4452 | 0.0028223
| 3405.8491 | 1.4452 | 0.0028352
| 3405.7285 | 1.4452 | 0.0028458
| 3405.608 | 1.4451 | 0.0028568
| 3405.4875 | 1.4451 | 0.0028688
| 3405.3669 | 1.4451 | 0.0028832
| 3405.2464 | 1.445 | 0.0029005
| 3405.1259 | 1.445 | 0.0029214
| 3405.0054 | 1.4449 | 0.0029437
| 3404.8848 | 1.4449 | 0.0029652
| 3404.7643 | 1.4449 | 0.0029855
| 3404.6438 | 1.4448 | 0.003003
| 3404.5232 | 1.4448 | 0.0030189
| 3404.4027 | 1.4447 | 0.0030326
| 3404.2822 | 1.4447 | 0.0030461
| 3404.1616 | 1.4446 | 0.0030609
| 3404.0411 | 1.4445 | 0.0030766
| 3403.9206 | 1.4445 | 0.0030942
| 3403.8 | 1.4444 | 0.0031143
| 3403.6795 | 1.4443 | 0.0031373
| 3403.559 | 1.4442 | 0.0031646
| 3403.4384 | 1.4441 | 0.0031966
| 3403.3179 | 1.444 | 0.0032361
| 3403.1974 | 1.4439 | 0.003283
| 3403.0769 | 1.4438 | 0.0033373
| 3402.9563 | 1.4436 | 0.0033967
| 3402.8358 | 1.4435 | 0.0034614
| 3402.7153 | 1.4434 | 0.0035293
| 3402.5947 | 1.4433 | 0.0035999
| 3402.4742 | 1.4431 | 0.0036741
| 3402.3537 | 1.443 | 0.0037548
| 3402.2331 | 1.4429 | 0.0038437
| 3402.1126 | 1.4427 | 0.0039441
| 3401.9921 | 1.4425 | 0.0040572
| 3401.8715 | 1.4423 | 0.004187
| 3401.751 | 1.4422 | 0.0043324
| 3401.6305 | 1.442 | 0.0044949
| 3401.5099 | 1.4418 | 0.0046755
| 3401.3894 | 1.4416 | 0.004874
| 3401.2689 | 1.4414 | 0.0050917
| 3401.1484 | 1.4412 | 0.0053292
| 3401.0278 | 1.4411 | 0.0055878
| 3400.9073 | 1.4409 | 0.0058686
| 3400.7868 | 1.4407 | 0.0061716
| 3400.6662 | 1.4405 | 0.0064994
| 3400.5457 | 1.4404 | 0.006852
| 3400.4252 | 1.4402 | 0.0072302
| 3400.3046 | 1.4401 | 0.0076355
| 3400.1841 | 1.44 | 0.0080675
| 3400.0636 | 1.4399 | 0.0085262
| 3399.943 | 1.4398 | 0.0090112
| 3399.8225 | 1.4397 | 0.0095232
| 3399.702 | 1.4397 | 0.010062
| 3399.5815 | 1.4397 | 0.010627
| 3399.4609 | 1.4398 | 0.011218
| 3399.3404 | 1.4398 | 0.011834
| 3399.2199 | 1.44 | 0.012471
| 3399.0993 | 1.4402 | 0.013121
| 3398.9788 | 1.4405 | 0.013777
| 3398.8583 | 1.4408 | 0.014428
| 3398.7377 | 1.4412 | 0.015064
| 3398.6172 | 1.4417 | 0.015673
| 3398.4967 | 1.4422 | 0.016249
| 3398.3761 | 1.4427 | 0.016785
| 3398.2556 | 1.4434 | 0.017279
| 3398.1351 | 1.444 | 0.017728
| 3398.0145 | 1.4447 | 0.018131
| 3397.894 | 1.4454 | 0.018487
| 3397.7735 | 1.4462 | 0.018793
| 3397.653 | 1.447 | 0.019046
| 3397.5324 | 1.4478 | 0.019243
| 3397.4119 | 1.4486 | 0.01938
| 3397.2914 | 1.4494 | 0.019454
| 3397.1708 | 1.4503 | 0.019462
| 3397.0503 | 1.4511 | 0.019403
| 3396.9298 | 1.452 | 0.019274
| 3396.8092 | 1.4528 | 0.019077
| 3396.6887 | 1.4536 | 0.01881
| 3396.5682 | 1.4544 | 0.018476
| 3396.4476 | 1.4551 | 0.018078
| 3396.3271 | 1.4558 | 0.017623
| 3396.2066 | 1.4564 | 0.017118
| 3396.086 | 1.457 | 0.016572
| 3395.9655 | 1.4575 | 0.015995
| 3395.845 | 1.458 | 0.015399
| 3395.7245 | 1.4583 | 0.014793
| 3395.6039 | 1.4586 | 0.014188
| 3395.4834 | 1.4589 | 0.013588
| 3395.3629 | 1.4591 | 0.013001
| 3395.2423 | 1.4593 | 0.012433
| 3395.1218 | 1.4594 | 0.011884
| 3395.0013 | 1.4594 | 0.011359
| 3394.8807 | 1.4595 | 0.010861
| 3394.7602 | 1.4595 | 0.010389
| 3394.6397 | 1.4595 | 0.0099474
| 3394.5191 | 1.4595 | 0.0095331
| 3394.3986 | 1.4594 | 0.0091459
| 3394.2781 | 1.4594 | 0.0087813
| 3394.1575 | 1.4594 | 0.0084358
| 3394.037 | 1.4593 | 0.0081031
| 3393.9165 | 1.4593 | 0.0077807
| 3393.796 | 1.4592 | 0.0074655
| 3393.6754 | 1.4592 | 0.0071569
| 3393.5549 | 1.4591 | 0.0068548
| 3393.4344 | 1.459 | 0.0065609
| 3393.3138 | 1.459 | 0.0062768
| 3393.1933 | 1.4589 | 0.0060021
| 3393.0728 | 1.4588 | 0.0057374
| 3392.9522 | 1.4587 | 0.0054831
| 3392.8317 | 1.4586 | 0.0052383
| 3392.7112 | 1.4585 | 0.005004
| 3392.5906 | 1.4584 | 0.0047802
| 3392.4701 | 1.4582 | 0.0045689
| 3392.3496 | 1.4581 | 0.0043687
| 3392.229 | 1.458 | 0.0041817
| 3392.1085 | 1.4579 | 0.0040054
| 3391.988 | 1.4577 | 0.0038399
| 3391.8675 | 1.4576 | 0.0036848
| 3391.7469 | 1.4575 | 0.0035391
| 3391.6264 | 1.4573 | 0.0034048
| 3391.5059 | 1.4572 | 0.0032811
| 3391.3853 | 1.4571 | 0.0031692
| 3391.2648 | 1.4569 | 0.0030685
| 3391.1443 | 1.4568 | 0.0029776
| 3391.0237 | 1.4567 | 0.0028925
| 3390.9032 | 1.4566 | 0.0028103
| 3390.7827 | 1.4565 | 0.0027295
| 3390.6621 | 1.4564 | 0.0026487
| 3390.5416 | 1.4563 | 0.0025705
| 3390.4211 | 1.4562 | 0.0024957
| 3390.3006 | 1.4561 | 0.0024256
| 3390.18 | 1.456 | 0.0023625
| 3390.0595 | 1.4559 | 0.0023047
| 3389.939 | 1.4558 | 0.0022503
| 3389.8184 | 1.4558 | 0.0021976
| 3389.6979 | 1.4557 | 0.0021463
| 3389.5774 | 1.4556 | 0.0020945
| 3389.4568 | 1.4555 | 0.0020444
| 3389.3363 | 1.4554 | 0.0019971
| 3389.2158 | 1.4554 | 0.0019529
| 3389.0952 | 1.4553 | 0.0019123
| 3388.9747 | 1.4552 | 0.0018745
| 3388.8542 | 1.4552 | 0.0018379
| 3388.7336 | 1.4551 | 0.0018017
| 3388.6131 | 1.455 | 0.0017655
| 3388.4926 | 1.455 | 0.0017308
| 3388.3721 | 1.4549 | 0.0016975
| 3388.2515 | 1.4548 | 0.0016687
| 3388.131 | 1.4548 | 0.0016437
| 3388.0105 | 1.4547 | 0.0016218
| 3387.8899 | 1.4547 | 0.0016008
| 3387.7694 | 1.4546 | 0.0015785
| 3387.6489 | 1.4546 | 0.0015534
| 3387.5283 | 1.4545 | 0.001524
| 3387.4078 | 1.4545 | 0.0014923
| 3387.2873 | 1.4544 | 0.0014588
| 3387.1667 | 1.4544 | 0.0014272
| 3387.0462 | 1.4543 | 0.0013975
| 3386.9257 | 1.4543 | 0.0013713
| 3386.8051 | 1.4542 | 0.0013483
| 3386.6846 | 1.4542 | 0.0013275
| 3386.5641 | 1.4542 | 0.0013073
| 3386.4436 | 1.4541 | 0.0012862
| 3386.323 | 1.4541 | 0.0012634
| 3386.2025 | 1.454 | 0.0012392
| 3386.082 | 1.454 | 0.0012152
| 3385.9614 | 1.454 | 0.0011903
| 3385.8409 | 1.4539 | 0.0011679
| 3385.7204 | 1.4539 | 0.0011469
| 3385.5998 | 1.4538 | 0.0011289
| 3385.4793 | 1.4538 | 0.0011143
| 3385.3588 | 1.4537 | 0.0011011
| 3385.2382 | 1.4537 | 0.0010887
| 3385.1177 | 1.4537 | 0.0010755
| 3384.9972 | 1.4536 | 0.0010603
| 3384.8766 | 1.4536 | 0.0010439
| 3384.7561 | 1.4536 | 0.0010259
| 3384.6356 | 1.4535 | 0.0010076
| 3384.5151 | 1.4535 | 0.00099131
| 3384.3945 | 1.4535 | 0.00097874
| 3384.274 | 1.4534 | 0.00096863
| 3384.1535 | 1.4534 | 0.00096122
| 3384.0329 | 1.4533 | 0.00095455
| 3383.9124 | 1.4533 | 0.00094707
| 3383.7919 | 1.4533 | 0.00093747
| 3383.6713 | 1.4533 | 0.00092443
| 3383.5508 | 1.4532 | 0.00091031
| 3383.4303 | 1.4532 | 0.00089494
| 3383.3097 | 1.4532 | 0.00088101
| 3383.1892 | 1.4531 | 0.0008691
| 3383.0687 | 1.4531 | 0.00086028
| 3382.9482 | 1.4531 | 0.00085474
| 3382.8276 | 1.453 | 0.00085086
| 3382.7071 | 1.453 | 0.00084822
| 3382.5866 | 1.453 | 0.00084667
| 3382.466 | 1.453 | 0.00084529
| 3382.3455 | 1.4529 | 0.00084293
| 3382.225 | 1.4529 | 0.00083982
| 3382.1044 | 1.4529 | 0.0008354
| 3381.9839 | 1.4529 | 0.0008295
| 3381.8634 | 1.4529 | 0.00082147
| 3381.7428 | 1.4529 | 0.00081131
| 3381.6223 | 1.4528 | 0.00079995
| 3381.5018 | 1.4528 | 0.00078777
| 3381.3812 | 1.4528 | 0.00077479
| 3381.2607 | 1.4528 | 0.00076221
| 3381.1402 | 1.4528 | 0.00074946
| 3381.0197 | 1.4527 | 0.00073775
| 3380.8991 | 1.4527 | 0.0007261
| 3380.7786 | 1.4527 | 0.0007155
| 3380.6581 | 1.4527 | 0.00070668
| 3380.5375 | 1.4526 | 0.00069884
| 3380.417 | 1.4526 | 0.00069157
| 3380.2965 | 1.4526 | 0.00068562
| 3380.1759 | 1.4526 | 0.00067903
| 3380.0554 | 1.4525 | 0.0006718
| 3379.9349 | 1.4525 | 0.00066319
| 3379.8143 | 1.4525 | 0.00065474
| 3379.6938 | 1.4525 | 0.00064671
| 3379.5733 | 1.4524 | 0.00064103
| 3379.4527 | 1.4524 | 0.00063828
| 3379.3322 | 1.4524 | 0.00063968
| 3379.2117 | 1.4524 | 0.00064441
| 3379.0912 | 1.4523 | 0.00065174
| 3378.9706 | 1.4523 | 0.00065931
| 3378.8501 | 1.4523 | 0.00066671
| 3378.7296 | 1.4523 | 0.00067256
| 3378.609 | 1.4523 | 0.00067547
| 3378.4885 | 1.4523 | 0.00067562
| 3378.368 | 1.4523 | 0.00067375
| 3378.2474 | 1.4522 | 0.00067084
| 3378.1269 | 1.4522 | 0.00066728
| 3378.0064 | 1.4522 | 0.00066464
| 3377.8858 | 1.4522 | 0.00066119
| 3377.7653 | 1.4522 | 0.00065734
| 3377.6448 | 1.4522 | 0.00065251
| 3377.5242 | 1.4522 | 0.00064612
| 3377.4037 | 1.4522 | 0.00063744
| 3377.2832 | 1.4522 | 0.0006263
| 3377.1627 | 1.4521 | 0.00061383
| 3377.0421 | 1.4521 | 0.00060224
| 3376.9216 | 1.4521 | 0.00059226
| 3376.8011 | 1.4521 | 0.00058505
| 3376.6805 | 1.4521 | 0.0005802
| 3376.56 | 1.452 | 0.00057903
| 3376.4395 | 1.452 | 0.00057918
| 3376.3189 | 1.452 | 0.00058121
| 3376.1984 | 1.452 | 0.00058285
| 3376.0779 | 1.452 | 0.00058482
| 3375.9573 | 1.4519 | 0.00058622
| 3375.8368 | 1.4519 | 0.00058803
| 3375.7163 | 1.4519 | 0.00058966
| 3375.5957 | 1.4519 | 0.0005917
| 3375.4752 | 1.4519 | 0.00059334
| 3375.3547 | 1.4519 | 0.00059548
| 3375.2342 | 1.4519 | 0.00059658
| 3375.1136 | 1.4519 | 0.00059802
| 3374.9931 | 1.4518 | 0.00060078
| 3374.8726 | 1.4518 | 0.00060428
| 3374.752 | 1.4518 | 0.000609
| 3374.6315 | 1.4518 | 0.00061436
| 3374.511 | 1.4518 | 0.00061846
| 3374.3904 | 1.4518 | 0.00062148
| 3374.2699 | 1.4518 | 0.00062186
| 3374.1494 | 1.4518 | 0.00062053
| 3374.0288 | 1.4518 | 0.00061821
| 3373.9083 | 1.4518 | 0.00061721
| 3373.7878 | 1.4517 | 0.0006181
| 3373.6673 | 1.4517 | 0.00062106
| 3373.5467 | 1.4517 | 0.00062591
| 3373.4262 | 1.4517 | 0.00062995
| 3373.3057 | 1.4517 | 0.00063088
| 3373.1851 | 1.4517 | 0.00062911
| 3373.0646 | 1.4517 | 0.00062447
| 3372.9441 | 1.4517 | 0.00061753
| 3372.8235 | 1.4517 | 0.00061042
| 3372.703 | 1.4517 | 0.00060509
| 3372.5825 | 1.4517 | 0.0006023
| 3372.4619 | 1.4516 | 0.00060262
| 3372.3414 | 1.4516 | 0.00060662
| 3372.2209 | 1.4516 | 0.00061333
| 3372.1003 | 1.4516 | 0.00062192
| 3371.9798 | 1.4516 | 0.00063184
| 3371.8593 | 1.4516 | 0.00064308
| 3371.7388 | 1.4516 | 0.00065392
| 3371.6182 | 1.4516 | 0.00066337
| 3371.4977 | 1.4516 | 0.00067093
| 3371.3772 | 1.4516 | 0.0006748
| 3371.2566 | 1.4516 | 0.00067621
| 3371.1361 | 1.4516 | 0.00067589
| 3371.0156 | 1.4516 | 0.0006754
| 3370.895 | 1.4516 | 0.00067566
| 3370.7745 | 1.4516 | 0.00067649
| 3370.654 | 1.4516 | 0.00067789
| 3370.5334 | 1.4516 | 0.00067734
| 3370.4129 | 1.4516 | 0.00067293
| 3370.2924 | 1.4516 | 0.00066427
| 3370.1718 | 1.4516 | 0.00065093
| 3370.0513 | 1.4516 | 0.00063621
| 3369.9308 | 1.4516 | 0.00062241
| 3369.8103 | 1.4516 | 0.0006128
| 3369.6897 | 1.4516 | 0.00060934
| 3369.5692 | 1.4516 | 0.00061112
| 3369.4487 | 1.4515 | 0.00061699
| 3369.3281 | 1.4515 | 0.00062415
| 3369.2076 | 1.4515 | 0.00063045
| 3369.0871 | 1.4515 | 0.00063435
| 3368.9665 | 1.4515 | 0.0006366
| 3368.846 | 1.4515 | 0.00063867
| 3368.7255 | 1.4515 | 0.00064149
| 3368.6049 | 1.4515 | 0.00064556
| 3368.4844 | 1.4515 | 0.00064893
| 3368.3639 | 1.4515 | 0.00065142
| 3368.2433 | 1.4515 | 0.0006505
| 3368.1228 | 1.4515 | 0.00064525
| 3368.0023 | 1.4516 | 0.0006351
| 3367.8818 | 1.4516 | 0.00062397
| 3367.7612 | 1.4516 | 0.00061284
| 3367.6407 | 1.4515 | 0.00060424
| 3367.5202 | 1.4515 | 0.00059858
| 3367.3996 | 1.4515 | 0.00059668
| 3367.2791 | 1.4515 | 0.00059697
| 3367.1586 | 1.4515 | 0.0005975
| 3367.038 | 1.4515 | 0.00059809
| 3366.9175 | 1.4515 | 0.00059656
| 3366.797 | 1.4515 | 0.00059191
| 3366.6764 | 1.4516 | 0.00058374
| 3366.5559 | 1.4516 | 0.00057148
| 3366.4354 | 1.4516 | 0.00055472
| 3366.3149 | 1.4516 | 0.00053484
| 3366.1943 | 1.4516 | 0.00051324
| 3366.0738 | 1.4516 | 0.00049164
| 3365.9533 | 1.4515 | 0.00047274
| 3365.8327 | 1.4515 | 0.00045793
| 3365.7122 | 1.4515 | 0.00044928
| 3365.5917 | 1.4515 | 0.00044622
| 3365.4711 | 1.4515 | 0.00044817
| 3365.3506 | 1.4515 | 0.00045161
| 3365.2301 | 1.4515 | 0.00045539
| 3365.1095 | 1.4514 | 0.0004568
| 3364.989 | 1.4514 | 0.00045551
| 3364.8685 | 1.4514 | 0.00045134
| 3364.7479 | 1.4514 | 0.0004455
| 3364.6274 | 1.4514 | 0.00043915
| 3364.5069 | 1.4514 | 0.00043409
| 3364.3864 | 1.4514 | 0.00043048
| 3364.2658 | 1.4514 | 0.00042964
| 3364.1453 | 1.4514 | 0.00043019
| 3364.0248 | 1.4514 | 0.0004323
| 3363.9042 | 1.4514 | 0.00043515
| 3363.7837 | 1.4514 | 0.00043777
| 3363.6632 | 1.4514 | 0.00043883
| 3363.5426 | 1.4514 | 0.00043834
| 3363.4221 | 1.4514 | 0.00043513
| 3363.3016 | 1.4514 | 0.00042841
| 3363.181 | 1.4514 | 0.00041931
| 3363.0605 | 1.4514 | 0.00040818
| 3362.94 | 1.4514 | 0.00039618
| 3362.8194 | 1.4514 | 0.00038445
| 3362.6989 | 1.4514 | 0.00037184
| 3362.5784 | 1.4514 | 0.00036056
| 3362.4579 | 1.4514 | 0.00034967
| 3362.3373 | 1.4514 | 0.0003396
| 3362.2168 | 1.4514 | 0.00033196
| 3362.0963 | 1.4513 | 0.00032693
| 3361.9757 | 1.4513 | 0.00032434
| 3361.8552 | 1.4513 | 0.00032475
| 3361.7347 | 1.4513 | 0.00032777
| 3361.6141 | 1.4513 | 0.00033201
| 3361.4936 | 1.4513 | 0.00033493
| 3361.3731 | 1.4513 | 0.00033473
| 3361.2525 | 1.4513 | 0.00033176
| 3361.132 | 1.4513 | 0.0003256
| 3361.0115 | 1.4513 | 0.00031718
| 3360.8909 | 1.4513 | 0.00030788
| 3360.7704 | 1.4513 | 0.00029851
| 3360.6499 | 1.4513 | 0.00029046
| 3360.5294 | 1.4513 | 0.00028421
| 3360.4088 | 1.4513 | 0.00027917
| 3360.2883 | 1.4513 | 0.00027444
| 3360.1678 | 1.4512 | 0.00026994
| 3360.0472 | 1.4512 | 0.00026551
| 3359.9267 | 1.4512 | 0.00026148
| 3359.8062 | 1.4512 | 0.00025902
| 3359.6856 | 1.4512 | 0.0002577
| 3359.5651 | 1.4512 | 0.00025876
| 3359.4446 | 1.4512 | 0.00026022
| 3359.324 | 1.4512 | 0.00026209
| 3359.2035 | 1.4512 | 0.00026321
| 3359.083 | 1.4512 | 0.00026278
| 3358.9624 | 1.4512 | 0.00025997
| 3358.8419 | 1.4512 | 0.00025611
| 3358.7214 | 1.4512 | 0.0002526
| 3358.6009 | 1.4512 | 0.00024901
| 3358.4803 | 1.4511 | 0.00024791
| 3358.3598 | 1.4511 | 0.00024934
| 3358.2393 | 1.4511 | 0.00025193
| 3358.1187 | 1.4511 | 0.00025533
| 3357.9982 | 1.4511 | 0.000257
| 3357.8777 | 1.4511 | 0.00025596
| 3357.7571 | 1.4511 | 0.00025082
| 3357.6366 | 1.4511 | 0.00024181
| 3357.5161 | 1.4511 | 0.00022944
| 3357.3955 | 1.4511 | 0.00021609
| 3357.275 | 1.4511 | 0.00020407
| 3357.1545 | 1.4511 | 0.00019452
| 3357.034 | 1.4511 | 0.00018883
| 3356.9134 | 1.4511 | 0.00018701
| 3356.7929 | 1.4511 | 0.00018855
| 3356.6724 | 1.4511 | 0.00019246
| 3356.5518 | 1.451 | 0.00019841
| 3356.4313 | 1.451 | 0.00020465
| 3356.3108 | 1.451 | 0.00021079
| 3356.1902 | 1.451 | 0.00021683
| 3356.0697 | 1.451 | 0.00022212
| 3355.9492 | 1.451 | 0.00022667
| 3355.8286 | 1.451 | 0.0002281
| 3355.7081 | 1.451 | 0.00022593
| 3355.5876 | 1.4511 | 0.00021942
| 3355.467 | 1.4511 | 0.00020793
| 3355.3465 | 1.4511 | 0.00019399
| 3355.226 | 1.4511 | 0.00017843
| 3355.1055 | 1.451 | 0.00016379
| 3354.9849 | 1.451 | 0.00015186
| 3354.8644 | 1.451 | 0.00014467
| 3354.7439 | 1.451 | 0.00014125
| 3354.6233 | 1.451 | 0.000142
| 3354.5028 | 1.451 | 0.00014513
| 3354.3823 | 1.451 | 0.00014924
| 3354.2617 | 1.451 | 0.00015254
| 3354.1412 | 1.451 | 0.00015502
| 3354.0207 | 1.451 | 0.00015571
| 3353.9001 | 1.451 | 0.000155
| 3353.7796 | 1.451 | 0.00015338
| 3353.6591 | 1.4509 | 0.00015067
| 3353.5385 | 1.4509 | 0.00014745
| 3353.418 | 1.4509 | 0.00014429
| 3353.2975 | 1.4509 | 0.00014137
| 3353.177 | 1.4509 | 0.00013845
| 3353.0564 | 1.4509 | 0.00013628
| 3352.9359 | 1.4509 | 0.0001352
| 3352.8154 | 1.4509 | 0.00013544
| 3352.6948 | 1.4509 | 0.00013642
| 3352.5743 | 1.4509 | 0.00013816
| 3352.4538 | 1.4509 | 0.00014047
| 3352.3332 | 1.4509 | 0.00014279
| 3352.2127 | 1.4509 | 0.00014412
| 3352.0922 | 1.4509 | 0.00014487
| 3351.9716 | 1.4509 | 0.00014522
| 3351.8511 | 1.4509 | 0.00014556
| 3351.7306 | 1.4509 | 0.00014567
| 3351.61 | 1.4509 | 0.00014479
| 3351.4895 | 1.4509 | 0.0001427
| 3351.369 | 1.4509 | 0.00013962
| 3351.2485 | 1.4509 | 0.00013457
| 3351.1279 | 1.4509 | 0.00012778
| 3351.0074 | 1.4509 | 0.00011967
| 3350.8869 | 1.4509 | 0.00011064
| 3350.7663 | 1.4509 | 0.00010127
| 3350.6458 | 1.4509 | 9.2716e-05
| 3350.5253 | 1.4509 | 8.5315e-05
| 3350.4047 | 1.4508 | 7.9816e-05
| 3350.2842 | 1.4508 | 7.5406e-05
| 3350.1637 | 1.4508 | 7.3647e-05
| 3350.0431 | 1.4508 | 7.3961e-05
| 3349.9226 | 1.4508 | 7.6823e-05
| 3349.8021 | 1.4508 | 8.067e-05
| 3349.6815 | 1.4508 | 8.5569e-05
| 3349.561 | 1.4508 | 8.9379e-05
| 3349.4405 | 1.4508 | 9.1455e-05
| 3349.32 | 1.4508 | 9.0236e-05
| 3349.1994 | 1.4508 | 8.6877e-05
| 3349.0789 | 1.4508 | 8.131e-05
| 3348.9584 | 1.4508 | 7.4179e-05
| 3348.8378 | 1.4508 | 6.7797e-05
| 3348.7173 | 1.4508 | 6.3043e-05
| 3348.5968 | 1.4507 | 5.9919e-05
| 3348.4762 | 1.4507 | 5.8253e-05
| 3348.3557 | 1.4507 | 5.9032e-05
| 3348.2352 | 1.4507 | 6.0114e-05
| 3348.1146 | 1.4507 | 6.1263e-05
| 3347.9941 | 1.4507 | 6.2819e-05
| 3347.8736 | 1.4507 | 6.3968e-05
| 3347.753 | 1.4507 | 6.5629e-05
| 3347.6325 | 1.4507 | 6.8379e-05
| 3347.512 | 1.4507 | 7.0997e-05
| 3347.3915 | 1.4507 | 7.4875e-05
| 3347.2709 | 1.4507 | 7.8687e-05
| 3347.1504 | 1.4507 | 8.1854e-05
| 3347.0299 | 1.4507 | 8.5022e-05
| 3346.9093 | 1.4507 | 8.5878e-05
| 3346.7888 | 1.4507 | 8.5984e-05
| 3346.6683 | 1.4507 | 8.5172e-05
| 3346.5477 | 1.4507 | 8.2625e-05
| 3346.4272 | 1.4507 | 7.8922e-05
| 3346.3067 | 1.4507 | 7.3247e-05
| 3346.1861 | 1.4507 | 6.7164e-05
| 3346.0656 | 1.4507 | 5.9108e-05
| 3345.9451 | 1.4507 | 5.1223e-05
| 3345.8246 | 1.4507 | 4.3337e-05
| 3345.704 | 1.4507 | 3.603e-05
| 3345.5835 | 1.4506 | 3.2257e-05
| 3345.463 | 1.4506 | 3.1206e-05
| 3345.3424 | 1.4506 | 3.4269e-05
| 3345.2219 | 1.4506 | 4.0802e-05
| 3345.1014 | 1.4506 | 5.0057e-05
| 3344.9808 | 1.4506 | 5.8497e-05
| 3344.8603 | 1.4506 | 6.4965e-05
| 3344.7398 | 1.4506 | 6.7556e-05
| 3344.6192 | 1.4506 | 6.4125e-05
| 3344.4987 | 1.4506 | 5.6882e-05
| 3344.3782 | 1.4506 | 4.6812e-05
| 3344.2576 | 1.4506 | 3.7217e-05
| 3344.1371 | 1.4506 | 3.0409e-05
| 3344.0166 | 1.4506 | 2.7888e-05
| 3343.8961 | 1.4505 | 3.1389e-05
| 3343.7755 | 1.4505 | 4.0268e-05
| 3343.655 | 1.4505 | 5.1974e-05
| 3343.5345 | 1.4505 | 6.46e-05
| 3343.4139 | 1.4505 | 7.624e-05
| 3343.2934 | 1.4505 | 8.4989e-05
| 3343.1729 | 1.4505 | 9.0503e-05
| 3343.0523 | 1.4505 | 9.3191e-05
| 3342.9318 | 1.4505 | 9.2815e-05
| 3342.8113 | 1.4505 | 9.0124e-05
| 3342.6907 | 1.4505 | 8.6447e-05
| 3342.5702 | 1.4505 | 8.2124e-05
| 3342.4497 | 1.4505 | 7.8313e-05
| 3342.3291 | 1.4505 | 7.4435e-05
| 3342.2086 | 1.4505 | 7.3451e-05
| 3342.0881 | 1.4505 | 7.4781e-05
| 3341.9676 | 1.4505 | 7.7849e-05
| 3341.847 | 1.4505 | 8.1666e-05
| 3341.7265 | 1.4505 | 8.4088e-05
| 3341.606 | 1.4505 | 8.4128e-05
| 3341.4854 | 1.4505 | 8.0457e-05
| 3341.3649 | 1.4505 | 7.2905e-05
| 3341.2444 | 1.4505 | 6.3853e-05
| 3341.1238 | 1.4505 | 5.4459e-05
| 3341.0033 | 1.4505 | 4.6697e-05
| 3340.8828 | 1.4505 | 4.1896e-05
| 3340.7622 | 1.4505 | 3.9069e-05
| 3340.6417 | 1.4505 | 3.8558e-05
| 3340.5212 | 1.4505 | 3.781e-05
| 3340.4006 | 1.4505 | 3.6824e-05
| 3340.2801 | 1.4505 | 3.4442e-05
| 3340.1596 | 1.4505 | 3.0086e-05
| 3340.0391 | 1.4505 | 2.5321e-05
| 3339.9185 | 1.4505 | 2.0963e-05
| 3339.798 | 1.4505 | 1.7015e-05
| 3339.6775 | 1.4505 | 1.3882e-05
| 3339.5569 | 1.4505 | 1.0749e-05
| 3339.4364 | 1.4505 | 8.4331e-06
| 3339.3159 | 1.4505 | 5.7085e-06
| 3339.1953 | 1.4505 | 4.5504e-06
| 3339.0748 | 1.4505 | 3.3256e-06
| 3338.9543 | 1.4505 | 4.1799e-06
| 3338.8337 | 1.4505 | 3.9797e-06
| 3338.7132 | 1.4505 | 3.1333e-06
| 3338.5927 | 1.4505 | 3.114e-07
| 3338.4722 | 1.4505 | -5.0656e-06
| 3338.3516 | 1.4505 | -1.3102e-05
| 3338.2311 | 1.4505 | -2.148e-05
| 3338.1106 | 1.4505 | -3.0201e-05
| 3337.99 | 1.4504 | -3.6366e-05
| 3337.8695 | 1.4504 | -3.9807e-05
| 3337.749 | 1.4504 | -4.11e-05
| 3337.6284 | 1.4504 | -4.0247e-05
| 3337.5079 | 1.4504 | -3.9157e-05
| 3337.3874 | 1.4504 | -3.8816e-05
| 3337.2668 | 1.4504 | -4.0385e-05
| 3337.1463 | 1.4504 | -4.4272e-05
| 3337.0258 | 1.4504 | -5.0135e-05
| 3336.9052 | 1.4504 | -5.8212e-05
| 3336.7847 | 1.4504 | -6.7754e-05
| 3336.6642 | 1.4504 | -7.9102e-05
| 3336.5437 | 1.4504 | -9.028e-05
| 3336.4231 | 1.4504 | -0.00010023
| 3336.3026 | 1.4503 | -0.00010807
| 3336.1821 | 1.4503 | -0.00011125
| 3336.0615 | 1.4503 | -0.00010942
| 3335.941 | 1.4503 | -0.00010339
| 3335.8205 | 1.4503 | -9.3654e-05
| 3335.6999 | 1.4503 | -8.2412e-05
| 3335.5794 | 1.4503 | -7.3043e-05
| 3335.4589 | 1.4503 | -6.6705e-05
| 3335.3383 | 1.4502 | -6.3808e-05
| 3335.2178 | 1.4502 | -6.2889e-05
| 3335.0973 | 1.4502 | -6.2958e-05
| 3334.9767 | 1.4502 | -6.2617e-05
| 3334.8562 | 1.4502 | -5.972e-05
| 3334.7357 | 1.4502 | -5.4028e-05
| 3334.6152 | 1.4502 | -4.5949e-05
| 3334.4946 | 1.4502 | -3.6643e-05
| 3334.3741 | 1.4502 | -2.7269e-05
| 3334.2536 | 1.4502 | -1.9226e-05
| 3334.133 | 1.4502 | -1.3672e-05
| 3334.0125 | 1.4502 | -1.1085e-05
| 3333.892 | 1.4502 | -1.1056e-05
| 3333.7714 | 1.4502 | -1.2662e-05
| 3333.6509 | 1.4502 | -1.4335e-05
| 3333.5304 | 1.4502 | -1.5666e-05
| 3333.4098 | 1.4502 | -1.4506e-05
| 3333.2893 | 1.4502 | -1.0209e-05
| 3333.1688 | 1.4501 | -2.7723e-06
| 3333.0482 | 1.4501 | 6.6427e-06
| 3332.9277 | 1.4501 | 1.7866e-05
| 3332.8072 | 1.4501 | 2.7178e-05
| 3332.6867 | 1.4501 | 3.4988e-05
| 3332.5661 | 1.4502 | 3.8158e-05
| 3332.4456 | 1.4502 | 3.7847e-05
| 3332.3251 | 1.4502 | 3.5796e-05
| 3332.2045 | 1.4502 | 3.2347e-05
| 3332.084 | 1.4502 | 2.8011e-05
| 3331.9635 | 1.4502 | 2.4703e-05
| 3331.8429 | 1.4502 | 2.085e-05
| 3331.7224 | 1.4502 | 1.7443e-05
| 3331.6019 | 1.4501 | 1.298e-05
| 3331.4813 | 1.4501 | 8.5157e-06
| 3331.3608 | 1.4501 | 4.1183e-06
| 3331.2403 | 1.4501 | 2.005e-06
| 3331.1197 | 1.4501 | 3.1658e-06
| 3330.9992 | 1.4501 | 8.3522e-06
| 3330.8787 | 1.4501 | 1.6917e-05
| 3330.7582 | 1.4501 | 2.6473e-05
| 3330.6376 | 1.4501 | 3.521e-05
| 3330.5171 | 1.4501 | 4.173e-05
| 3330.3966 | 1.4501 | 4.3711e-05
| 3330.276 | 1.4501 | 4.2723e-05
| 3330.1555 | 1.4501 | 3.9822e-05
| 3330.035 | 1.4501 | 3.6169e-05
| 3329.9144 | 1.4501 | 3.4324e-05
| 3329.7939 | 1.4501 | 3.5107e-05
| 3329.6734 | 1.4501 | 3.8451e-05
| 3329.5528 | 1.4501 | 4.3775e-05
| 3329.4323 | 1.45 | 5.0193e-05
| 3329.3118 | 1.45 | 5.6374e-05
| 3329.1913 | 1.45 | 6.2659e-05
| 3329.0707 | 1.45 | 6.8468e-05
| 3328.9502 | 1.45 | 7.4857e-05
| 3328.8297 | 1.45 | 8.1076e-05
| 3328.7091 | 1.45 | 8.7363e-05
| 3328.5886 | 1.45 | 9.3545e-05
| 3328.4681 | 1.45 | 9.8225e-05
| 3328.3475 | 1.45 | 9.9762e-05
| 3328.227 | 1.45 | 9.7748e-05
| 3328.1065 | 1.4501 | 9.3686e-05
| 3327.9859 | 1.4501 | 8.6756e-05
| 3327.8654 | 1.45 | 7.9759e-05
| 3327.7449 | 1.45 | 7.4675e-05
| 3327.6243 | 1.45 | 7.3723e-05
| 3327.5038 | 1.45 | 7.6972e-05
| 3327.3833 | 1.45 | 8.5003e-05
| 3327.2628 | 1.45 | 9.4674e-05
| 3327.1422 | 1.45 | 0.00010499
| 3327.0217 | 1.45 | 0.00011258
| 3326.9012 | 1.45 | 0.00011743
| 3326.7806 | 1.45 | 0.00011798
| 3326.6601 | 1.45 | 0.0001148
| 3326.5396 | 1.45 | 0.00011064
| 3326.419 | 1.45 | 0.00010647
| 3326.2985 | 1.45 | 0.00010322
| 3326.178 | 1.45 | 0.00010107
| 3326.0574 | 1.45 | 0.00010043
| 3325.9369 | 1.45 | 9.9889e-05
| 3325.8164 | 1.45 | 0.00010051
| 3325.6958 | 1.45 | 0.00010072
| 3325.5753 | 1.45 | 0.00010274
| 3325.4548 | 1.45 | 0.00010576
| 3325.3343 | 1.45 | 0.00010976
| 3325.2137 | 1.45 | 0.00011418
| 3325.0932 | 1.4499 | 0.00011859
| 3324.9727 | 1.4499 | 0.00012242
| 3324.8521 | 1.4499 | 0.00012633
| 3324.7316 | 1.4499 | 0.00012954
| 3324.6111 | 1.4499 | 0.00013388
| 3324.4905 | 1.4499 | 0.0001411
| 3324.37 | 1.4499 | 0.00015094
| 3324.2495 | 1.4499 | 0.00016335
| 3324.1289 | 1.4499 | 0.00017686
| 3324.0084 | 1.4499 | 0.00018907
| 3323.8879 | 1.4499 | 0.0001994
| 3323.7673 | 1.4499 | 0.00020628
| 3323.6468 | 1.4499 | 0.00021001
| 3323.5263 | 1.4499 | 0.00021159
| 3323.4058 | 1.4499 | 0.00021184
| 3323.2852 | 1.4499 | 0.00021232
| 3323.1647 | 1.4499 | 0.0002138
| 3323.0442 | 1.4499 | 0.00021644
| 3322.9236 | 1.4499 | 0.00022007
| 3322.8031 | 1.4499 | 0.00022527
| 3322.6826 | 1.4499 | 0.00023164
| 3322.562 | 1.4499 | 0.00023999
| 3322.4415 | 1.4499 | 0.00024794
| 3322.321 | 1.4499 | 0.00025663
| 3322.2004 | 1.4499 | 0.0002641
| 3322.0799 | 1.4499 | 0.00026952
| 3321.9594 | 1.4499 | 0.00027295
| 3321.8389 | 1.4499 | 0.00027405
| 3321.7183 | 1.4499 | 0.00027488
| 3321.5978 | 1.4499 | 0.00027841
| 3321.4773 | 1.4499 | 0.00028546
| 3321.3567 | 1.4499 | 0.00029614
| 3321.2362 | 1.4499 | 0.00031195
| 3321.1157 | 1.4499 | 0.00032986
| 3320.9951 | 1.4499 | 0.0003478
| 3320.8746 | 1.4499 | 0.00036263
| 3320.7541 | 1.4499 | 0.00037376
| 3320.6335 | 1.45 | 0.00038052
| 3320.513 | 1.45 | 0.00038355
| 3320.3925 | 1.45 | 0.00038408
| 3320.2719 | 1.45 | 0.0003831
| 3320.1514 | 1.45 | 0.00038219
| 3320.0309 | 1.45 | 0.00038169
| 3319.9104 | 1.45 | 0.00038159
| 3319.7898 | 1.45 | 0.00038068
| 3319.6693 | 1.4501 | 0.00037977
| 3319.5488 | 1.4501 | 0.00037786
| 3319.4282 | 1.4501 | 0.0003738
| 3319.3077 | 1.4501 | 0.00036834
| 3319.1872 | 1.4501 | 0.00036082
| 3319.0666 | 1.4501 | 0.00035066
| 3318.9461 | 1.4501 | 0.00033904
| 3318.8256 | 1.4501 | 0.00032652
| 3318.705 | 1.4501 | 0.00031359
| 3318.5845 | 1.4501 | 0.00030224
| 3318.464 | 1.4501 | 0.00029136
| 3318.3434 | 1.4502 | 0.00028137
| 3318.2229 | 1.4502 | 0.00027227
| 3318.1024 | 1.4502 | 0.00026324
| 3317.9819 | 1.4502 | 0.00025386
| 3317.8613 | 1.4502 | 0.00024325
| 3317.7408 | 1.4502 | 0.00023381
| 3317.6203 | 1.4502 | 0.0002243
| 3317.4997 | 1.4501 | 0.00021536
| 3317.3792 | 1.4501 | 0.00020818
| 3317.2587 | 1.4501 | 0.00020082
| 3317.1381 | 1.4501 | 0.00019288
| 3317.0176 | 1.4501 | 0.00018378
| 3316.8971 | 1.4501 | 0.00017368
| 3316.7765 | 1.4501 | 0.00016358
| 3316.656 | 1.4501 | 0.00015488
| 3316.5355 | 1.4501 | 0.00014892
| 3316.4149 | 1.4501 | 0.00014612
| 3316.2944 | 1.4501 | 0.00014729
| 3316.1739 | 1.4501 | 0.00014887
| 3316.0534 | 1.4501 | 0.00015145
| 3315.9328 | 1.4501 | 0.00015285
| 3315.8123 | 1.4501 | 0.00015169
| 3315.6918 | 1.4501 | 0.00014937
| 3315.5712 | 1.4501 | 0.00014605
| 3315.4507 | 1.4501 | 0.00014331
| 3315.3302 | 1.4501 | 0.00014157
| 3315.2096 | 1.4501 | 0.00014099
| 3315.0891 | 1.4501 | 0.00014076
| 3314.9686 | 1.4501 | 0.00013953
| 3314.848 | 1.4501 | 0.00013666
| 3314.7275 | 1.4501 | 0.00013138
| 3314.607 | 1.4501 | 0.0001257
| 3314.4864 | 1.4501 | 0.00011943
| 3314.3659 | 1.4501 | 0.00011399
| 3314.2454 | 1.45 | 0.00011152
| 3314.1249 | 1.45 | 0.00011112
| 3314.0043 | 1.45 | 0.00011311
| 3313.8838 | 1.45 | 0.00011476
| 3313.7633 | 1.45 | 0.00011664
| 3313.6427 | 1.45 | 0.00011637
| 3313.5222 | 1.45 | 0.00011452
| 3313.4017 | 1.45 | 0.00011069
| 3313.2811 | 1.45 | 0.00010445
| 3313.1606 | 1.45 | 9.7971e-05
| 3313.0401 | 1.45 | 9.0843e-05
| 3312.9195 | 1.45 | 8.4057e-05
| 3312.799 | 1.45 | 7.8609e-05
| 3312.6785 | 1.45 | 7.5081e-05
| 3312.558 | 1.45 | 7.3714e-05
| 3312.4374 | 1.45 | 7.509e-05
| 3312.3169 | 1.45 | 7.9039e-05
| 3312.1964 | 1.45 | 8.3811e-05
| 3312.0758 | 1.45 | 8.9234e-05
| 3311.9553 | 1.45 | 9.2736e-05
| 3311.8348 | 1.45 | 9.3561e-05
| 3311.7142 | 1.45 | 9.0477e-05
| 3311.5937 | 1.45 | 8.4303e-05
| 3311.4732 | 1.45 | 7.614e-05
| 3311.3526 | 1.45 | 6.6571e-05
| 3311.2321 | 1.45 | 5.9094e-05
| 3311.1116 | 1.45 | 5.4122e-05
| 3310.991 | 1.45 | 5.3233e-05
| 3310.8705 | 1.4499 | 5.5672e-05
| 3310.75 | 1.4499 | 6.0685e-05
| 3310.6295 | 1.4499 | 6.7927e-05
| 3310.5089 | 1.4499 | 7.5237e-05
| 3310.3884 | 1.4499 | 8.1038e-05
| 3310.2679 | 1.4499 | 8.55e-05
| 3310.1473 | 1.4499 | 8.7218e-05
| 3310.0268 | 1.4499 | 8.8523e-05
| 3309.9063 | 1.4499 | 8.8011e-05
| 3309.7857 | 1.4499 | 8.743e-05
| 3309.6652 | 1.4499 | 8.6027e-05
| 3309.5447 | 1.4499 | 8.4383e-05
| 3309.4241 | 1.4499 | 8.2327e-05
| 3309.3036 | 1.4499 | 7.8281e-05
| 3309.1831 | 1.4499 | 7.3239e-05
| 3309.0625 | 1.4499 | 6.7785e-05
| 3308.942 | 1.4499 | 6.1747e-05
| 3308.8215 | 1.4499 | 5.7527e-05
| 3308.701 | 1.4499 | 5.5298e-05
| 3308.5804 | 1.4499 | 5.5884e-05
| 3308.4599 | 1.4499 | 5.87e-05
| 3308.3394 | 1.4499 | 6.3336e-05
| 3308.2188 | 1.4499 | 6.756e-05
| 3308.0983 | 1.4499 | 7.1957e-05
| 3307.9778 | 1.4499 | 7.4534e-05
| 3307.8572 | 1.4499 | 7.5053e-05
| 3307.7367 | 1.4499 | 7.5159e-05
| 3307.6162 | 1.4499 | 7.5849e-05
| 3307.4956 | 1.4499 | 7.7363e-05
| 3307.3751 | 1.4498 | 8.0113e-05
| 3307.2546 | 1.4498 | 8.4511e-05
| 3307.134 | 1.4498 | 8.9149e-05
| 3307.0135 | 1.4498 | 9.4027e-05
| 3306.893 | 1.4498 | 9.8494e-05
| 3306.7725 | 1.4498 | 0.00010255
| 3306.6519 | 1.4498 | 0.00010678
| 3306.5314 | 1.4498 | 0.0001096
| 3306.4109 | 1.4499 | 0.00011176
| 3306.2903 | 1.4499 | 0.00011112
| 3306.1698 | 1.4499 | 0.00010824
| 3306.0493 | 1.4499 | 0.00010154
| 3305.9287 | 1.4499 | 9.2032e-05
| 3305.8082 | 1.4499 | 8.0116e-05
| 3305.6877 | 1.4499 | 6.8612e-05
| 3305.5671 | 1.4499 | 5.9923e-05
| 3305.4466 | 1.4498 | 5.546e-05
| 3305.3261 | 1.4498 | 5.6045e-05
| 3305.2056 | 1.4498 | 6.1269e-05
| 3305.085 | 1.4498 | 6.7969e-05
| 3304.9645 | 1.4498 | 7.4911e-05
| 3304.844 | 1.4498 | 7.9103e-05
| 3304.7234 | 1.4498 | 7.9895e-05
| 3304.6029 | 1.4498 | 7.7284e-05
| 3304.4824 | 1.4498 | 7.2613e-05
| 3304.3618 | 1.4498 | 6.7288e-05
| 3304.2413 | 1.4498 | 6.406e-05
| 3304.1208 | 1.4498 | 6.4166e-05
| 3304.0002 | 1.4498 | 6.7434e-05
| 3303.8797 | 1.4498 | 7.4105e-05
| 3303.7592 | 1.4498 | 8.1601e-05
| 3303.6386 | 1.4498 | 9.1159e-05
| 3303.5181 | 1.4498 | 9.9961e-05
| 3303.3976 | 1.4498 | 0.00010801
| 3303.2771 | 1.4498 | 0.00011464
| 3303.1565 | 1.4498 | 0.00011929
| 3303.036 | 1.4498 | 0.0001227
| 3302.9155 | 1.4498 | 0.00012328
| 3302.7949 | 1.4498 | 0.00012229
| 3302.6744 | 1.4498 | 0.0001213
| 3302.5539 | 1.4498 | 0.00011972
| 3302.4333 | 1.4498 | 0.00012014
| 3302.3128 | 1.4498 | 0.00012172
| 3302.1923 | 1.4498 | 0.00012548
| 3302.0717 | 1.4498 | 0.00012957
| 3301.9512 | 1.4498 | 0.00013419
| 3301.8307 | 1.4498 | 0.00013698
| 3301.7101 | 1.4498 | 0.00013736
| 3301.5896 | 1.4498 | 0.00013517
| 3301.4691 | 1.4498 | 0.00013022
| 3301.3486 | 1.4498 | 0.00012252
| 3301.228 | 1.4498 | 0.0001129
| 3301.1075 | 1.4498 | 0.00010451
| 3300.987 | 1.4498 | 9.7012e-05
| 3300.8664 | 1.4498 | 9.3333e-05
| 3300.7459 | 1.4497 | 9.4298e-05
| 3300.6254 | 1.4497 | 0.00010066
| 3300.5048 | 1.4497 | 0.00011061
| 3300.3843 | 1.4497 | 0.00012248
| 3300.2638 | 1.4497 | 0.00013387
| 3300.1432 | 1.4497 | 0.00014237
| 3300.0227 | 1.4497 | 0.00014465
| 3299.9022 | 1.4498 | 0.00014111
| 3299.7816 | 1.4498 | 0.00013265
| 3299.6611 | 1.4498 | 0.00012168
| 3299.5406 | 1.4498 | 0.00011002
| 3299.4201 | 1.4498 | 0.00010224
| 3299.2995 | 1.4497 | 9.8288e-05
| 3299.179 | 1.4497 | 9.9734e-05
| 3299.0585 | 1.4497 | 0.00010569
| 3298.9379 | 1.4497 | 0.00011299
| 3298.8174 | 1.4497 | 0.00011981
| 3298.6969 | 1.4497 | 0.00012539
| 3298.5763 | 1.4497 | 0.00012856
| 3298.4558 | 1.4497 | 0.00012815
| 3298.3353 | 1.4497 | 0.00012557
| 3298.2147 | 1.4497 | 0.00012124
| 3298.0942 | 1.4497 | 0.00011656
| 3297.9737 | 1.4497 | 0.00011229
| 3297.8531 | 1.4497 | 0.00010927
| 3297.7326 | 1.4497 | 0.00010707
| 3297.6121 | 1.4497 | 0.00010586
| 3297.4916 | 1.4497 | 0.00010624
| 3297.371 | 1.4497 | 0.00010697
| 3297.2505 | 1.4497 | 0.00010763
| 3297.13 | 1.4497 | 0.00010839
| 3297.0094 | 1.4497 | 0.0001085
| 3296.8889 | 1.4497 | 0.00010912
| 3296.7684 | 1.4497 | 0.00011133
| 3296.6478 | 1.4497 | 0.00011512
| 3296.5273 | 1.4497 | 0.00012133
| 3296.4068 | 1.4496 | 0.00012894
| 3296.2862 | 1.4496 | 0.00013797
| 3296.1657 | 1.4496 | 0.00014641
| 3296.0452 | 1.4496 | 0.00015269
| 3295.9246 | 1.4496 | 0.00015638
| 3295.8041 | 1.4497 | 0.00015814
| 3295.6836 | 1.4497 | 0.00015856
| 3295.5631 | 1.4497 | 0.00015822
| 3295.4425 | 1.4496 | 0.00015946
| 3295.322 | 1.4496 | 0.00016188
| 3295.2015 | 1.4496 | 0.00016464
| 3295.0809 | 1.4496 | 0.00016792
| 3294.9604 | 1.4496 | 0.00016996
| 3294.8399 | 1.4496 | 0.00017059
| 3294.7193 | 1.4496 | 0.00017063
| 3294.5988 | 1.4496 | 0.00017056
| 3294.4783 | 1.4496 | 0.0001714
| 3294.3577 | 1.4496 | 0.00017447
| 3294.2372 | 1.4496 | 0.00017861
| 3294.1167 | 1.4496 | 0.00018375
| 3293.9962 | 1.4496 | 0.00018806
| 3293.8756 | 1.4496 | 0.00019096
| 3293.7551 | 1.4496 | 0.00019186
| 3293.6346 | 1.4496 | 0.00019194
| 3293.514 | 1.4496 | 0.00019101
| 3293.3935 | 1.4496 | 0.00019126
| 3293.273 | 1.4496 | 0.00019385
| 3293.1524 | 1.4496 | 0.00019879
| 3293.0319 | 1.4496 | 0.00020524
| 3292.9114 | 1.4496 | 0.00021362
| 3292.7908 | 1.4496 | 0.00022218
| 3292.6703 | 1.4496 | 0.00023057
| 3292.5498 | 1.4496 | 0.00023785
| 3292.4292 | 1.4496 | 0.00024403
| 3292.3087 | 1.4496 | 0.0002491
| 3292.1882 | 1.4497 | 0.00025066
| 3292.0677 | 1.4497 | 0.00025063
| 3291.9471 | 1.4497 | 0.00024661
| 3291.8266 | 1.4497 | 0.00023993
| 3291.7061 | 1.4497 | 0.00023
| 3291.5855 | 1.4497 | 0.00021867
| 3291.465 | 1.4497 | 0.00020691
| 3291.3445 | 1.4497 | 0.00019582
| 3291.2239 | 1.4497 | 0.00018796
| 3291.1034 | 1.4497 | 0.00018251
| 3290.9829 | 1.4497 | 0.0001809
| 3290.8623 | 1.4496 | 0.0001828
| 3290.7418 | 1.4496 | 0.00018963
| 3290.6213 | 1.4496 | 0.00019899
| 3290.5007 | 1.4496 | 0.00021127
| 3290.3802 | 1.4496 | 0.00022532
| 3290.2597 | 1.4496 | 0.00024037
| 3290.1392 | 1.4496 | 0.00025307
| 3290.0186 | 1.4496 | 0.00026302
| 3289.8981 | 1.4497 | 0.00026761
| 3289.7776 | 1.4497 | 0.00026704
| 3289.657 | 1.4497 | 0.00026063
| 3289.5365 | 1.4497 | 0.00025039
| 3289.416 | 1.4497 | 0.00023908
| 3289.2954 | 1.4497 | 0.00022953
| 3289.1749 | 1.4497 | 0.00022257
| 3289.0544 | 1.4497 | 0.00021944
| 3288.9338 | 1.4497 | 0.00021938
| 3288.8133 | 1.4497 | 0.00022063
| 3288.6928 | 1.4497 | 0.00022136
| 3288.5722 | 1.4497 | 0.00022098
| 3288.4517 | 1.4497 | 0.00021844
| 3288.3312 | 1.4497 | 0.00021506
| 3288.2107 | 1.4497 | 0.00021103
| 3288.0901 | 1.4497 | 0.00020993
| 3287.9696 | 1.4497 | 0.00021118
| 3287.8491 | 1.4497 | 0.00021536
| 3287.7285 | 1.4497 | 0.00022213
| 3287.608 | 1.4496 | 0.00022932
| 3287.4875 | 1.4497 | 0.00023651
| 3287.3669 | 1.4497 | 0.00024128
| 3287.2464 | 1.4497 | 0.00024481
| 3287.1259 | 1.4497 | 0.00024651
| 3287.0053 | 1.4497 | 0.00024656
| 3286.8848 | 1.4497 | 0.00024636
| 3286.7643 | 1.4497 | 0.00024516
| 3286.6438 | 1.4497 | 0.0002432
| 3286.5232 | 1.4497 | 0.00024089
| 3286.4027 | 1.4497 | 0.0002379
| 3286.2822 | 1.4497 | 0.00023338
| 3286.1616 | 1.4497 | 0.00022935
| 3286.0411 | 1.4497 | 0.00022538
| 3285.9206 | 1.4497 | 0.00022183
| 3285.8 | 1.4497 | 0.00021852
| 3285.6795 | 1.4497 | 0.00021597
| 3285.559 | 1.4497 | 0.00021301
| 3285.4384 | 1.4497 | 0.00020956
| 3285.3179 | 1.4497 | 0.00020522
| 3285.1974 | 1.4497 | 0.00020115
| 3285.0768 | 1.4497 | 0.00019677
| 3284.9563 | 1.4497 | 0.00019191
| 3284.8358 | 1.4497 | 0.00018739
| 3284.7153 | 1.4497 | 0.00018346
| 3284.5947 | 1.4497 | 0.0001796
| 3284.4742 | 1.4497 | 0.0001758
| 3284.3537 | 1.4497 | 0.00017273
| 3284.2331 | 1.4497 | 0.00017215
| 3284.1126 | 1.4497 | 0.00017222
| 3283.9921 | 1.4497 | 0.00017313
| 3283.8715 | 1.4497 | 0.00017462
| 3283.751 | 1.4497 | 0.00017528
| 3283.6305 | 1.4497 | 0.0001737
| 3283.5099 | 1.4497 | 0.0001707
| 3283.3894 | 1.4497 | 0.0001651
| 3283.2689 | 1.4497 | 0.00015934
| 3283.1483 | 1.4497 | 0.0001534
| 3283.0278 | 1.4497 | 0.0001487
| 3282.9073 | 1.4497 | 0.00014584
| 3282.7868 | 1.4497 | 0.00014356
| 3282.6662 | 1.4497 | 0.00014205
| 3282.5457 | 1.4497 | 0.00014146
| 3282.4252 | 1.4497 | 0.00014081
| 3282.3046 | 1.4496 | 0.00014185
| 3282.1841 | 1.4496 | 0.00014466
| 3282.0636 | 1.4496 | 0.00015006
| 3281.943 | 1.4496 | 0.00015729
| 3281.8225 | 1.4496 | 0.00016635
| 3281.702 | 1.4496 | 0.00017566
| 3281.5814 | 1.4496 | 0.00018303
| 3281.4609 | 1.4496 | 0.0001878
| 3281.3404 | 1.4496 | 0.00019016
| 3281.2198 | 1.4497 | 0.0001891
| 3281.0993 | 1.4497 | 0.0001862
| 3280.9788 | 1.4497 | 0.0001823
| 3280.8583 | 1.4497 | 0.0001768
| 3280.7377 | 1.4497 | 0.00016955
| 3280.6172 | 1.4497 | 0.00015977
| 3280.4967 | 1.4497 | 0.00014805
| 3280.3761 | 1.4497 | 0.00013498
| 3280.2556 | 1.4497 | 0.00012097
| 3280.1351 | 1.4497 | 0.00010797
| 3280.0145 | 1.4497 | 9.7393e-05
| 3279.894 | 1.4497 | 9.0581e-05
| 3279.7735 | 1.4496 | 8.8543e-05
| 3279.6529 | 1.4496 | 9.0448e-05
| 3279.5324 | 1.4496 | 9.5882e-05
| 3279.4119 | 1.4496 | 0.00010384
| 3279.2913 | 1.4496 | 0.00011315
| 3279.1708 | 1.4496 | 0.00012381
| 3279.0503 | 1.4496 | 0.00013329
| 3278.9298 | 1.4496 | 0.00014119
| 3278.8092 | 1.4496 | 0.00014597
| 3278.6887 | 1.4496 | 0.00014798
| 3278.5682 | 1.4496 | 0.00014563
| 3278.4476 | 1.4496 | 0.00014145
| 3278.3271 | 1.4496 | 0.00013602
| 3278.2066 | 1.4496 | 0.00013153
| 3278.086 | 1.4496 | 0.00012938
| 3277.9655 | 1.4496 | 0.00013043
| 3277.845 | 1.4496 | 0.00013313
| 3277.7244 | 1.4496 | 0.00013808
| 3277.6039 | 1.4496 | 0.00014311
| 3277.4834 | 1.4496 | 0.00014678
| 3277.3629 | 1.4496 | 0.00014886
| 3277.2423 | 1.4496 | 0.00014887
| 3277.1218 | 1.4496 | 0.0001478
| 3277.0013 | 1.4496 | 0.00014448
| 3276.8807 | 1.4496 | 0.00014033
| 3276.7602 | 1.4496 | 0.00013559
| 3276.6397 | 1.4496 | 0.00012968
| 3276.5191 | 1.4496 | 0.00012324
| 3276.3986 | 1.4496 | 0.00011722
| 3276.2781 | 1.4496 | 0.00011162
| 3276.1575 | 1.4496 | 0.0001066
| 3276.037 | 1.4496 | 0.00010259
| 3275.9165 | 1.4496 | 0.00010017
| 3275.7959 | 1.4496 | 9.8578e-05
| 3275.6754 | 1.4496 | 9.7646e-05
| 3275.5549 | 1.4496 | 9.7199e-05
| 3275.4344 | 1.4496 | 9.6232e-05
| 3275.3138 | 1.4496 | 9.5508e-05
| 3275.1933 | 1.4496 | 9.4368e-05
| 3275.0728 | 1.4496 | 9.399e-05
| 3274.9522 | 1.4496 | 9.3543e-05
| 3274.8317 | 1.4496 | 9.3442e-05
| 3274.7112 | 1.4496 | 9.3688e-05
| 3274.5906 | 1.4496 | 9.3102e-05
| 3274.4701 | 1.4496 | 9.2516e-05
| 3274.3496 | 1.4496 | 9.0337e-05
| 3274.229 | 1.4496 | 8.7569e-05
| 3274.1085 | 1.4496 | 8.4039e-05
| 3273.988 | 1.4496 | 8.0924e-05
| 3273.8674 | 1.4495 | 7.8986e-05
| 3273.7469 | 1.4495 | 7.8643e-05
| 3273.6264 | 1.4495 | 8.0066e-05
| 3273.5059 | 1.4495 | 8.4607e-05
| 3273.3853 | 1.4495 | 9.0084e-05
| 3273.2648 | 1.4495 | 9.6913e-05
| 3273.1443 | 1.4495 | 0.00010291
| 3273.0237 | 1.4495 | 0.00010773
| 3272.9032 | 1.4495 | 0.00011037
| 3272.7827 | 1.4495 | 0.00011048
| 3272.6621 | 1.4495 | 0.00010947
| 3272.5416 | 1.4495 | 0.00010771
| 3272.4211 | 1.4495 | 0.0001056
| 3272.3005 | 1.4495 | 0.00010449
| 3272.18 | 1.4495 | 0.00010339
| 3272.0595 | 1.4495 | 0.00010246
| 3271.9389 | 1.4495 | 0.00010069
| 3271.8184 | 1.4495 | 9.8684e-05
| 3271.6979 | 1.4495 | 9.7266e-05
| 3271.5774 | 1.4495 | 9.7443e-05
| 3271.4568 | 1.4495 | 0.00010039
| 3271.3363 | 1.4495 | 0.00010535
| 3271.2158 | 1.4495 | 0.00011274
| 3271.0952 | 1.4495 | 0.00012013
| 3270.9747 | 1.4495 | 0.00012717
| 3270.8542 | 1.4495 | 0.00013102
| 3270.7336 | 1.4495 | 0.00013169
| 3270.6131 | 1.4495 | 0.00012874
| 3270.4926 | 1.4495 | 0.00012278
| 3270.372 | 1.4495 | 0.00011516
| 3270.2515 | 1.4495 | 0.00010729
| 3270.131 | 1.4495 | 0.00010036
| 3270.0105 | 1.4495 | 9.5612e-05
| 3269.8899 | 1.4495 | 9.2632e-05
| 3269.7694 | 1.4495 | 9.2254e-05
| 3269.6489 | 1.4495 | 9.2707e-05
| 3269.5283 | 1.4495 | 9.382e-05
| 3269.4078 | 1.4495 | 9.3996e-05
| 3269.2873 | 1.4495 | 9.3063e-05
| 3269.1667 | 1.4495 | 9.1019e-05
| 3269.0462 | 1.4495 | 8.8455e-05
| 3268.9257 | 1.4495 | 8.4955e-05
| 3268.8051 | 1.4495 | 8.4472e-05
| 3268.6846 | 1.4494 | 8.6175e-05
| 3268.5641 | 1.4494 | 9.0411e-05
| 3268.4435 | 1.4494 | 9.7526e-05
| 3268.323 | 1.4494 | 0.00010534
| 3268.2025 | 1.4494 | 0.00011266
| 3268.082 | 1.4494 | 0.00011832
| 3267.9614 | 1.4494 | 0.00012054
| 3267.8409 | 1.4494 | 0.00012159
| 3267.7204 | 1.4494 | 0.00012204
| 3267.5998 | 1.4494 | 0.00012333
| 3267.4793 | 1.4494 | 0.00012663
| 3267.3588 | 1.4494 | 0.00013094
| 3267.2382 | 1.4494 | 0.00013667
| 3267.1177 | 1.4494 | 0.00014157
| 3266.9972 | 1.4494 | 0.0001457
| 3266.8766 | 1.4494 | 0.00014782
| 3266.7561 | 1.4494 | 0.00014977
| 3266.6356 | 1.4494 | 0.00015155
| 3266.515 | 1.4494 | 0.00015415
| 3266.3945 | 1.4494 | 0.00015676
| 3266.274 | 1.4494 | 0.0001592
| 3266.1535 | 1.4494 | 0.00015962
| 3266.0329 | 1.4494 | 0.00015761
| 3265.9124 | 1.4494 | 0.000153
| 3265.7919 | 1.4494 | 0.00014696
| 3265.6713 | 1.4494 | 0.00014093
| 3265.5508 | 1.4494 | 0.00013808
| 3265.4303 | 1.4494 | 0.00013892
| 3265.3097 | 1.4494 | 0.00014302
| 3265.1892 | 1.4494 | 0.0001498
| 3265.0687 | 1.4494 | 0.00015706
| 3264.9481 | 1.4494 | 0.00016238
| 3264.8276 | 1.4494 | 0.00016551
| 3264.7071 | 1.4494 | 0.0001668
| 3264.5865 | 1.4494 | 0.00016542
| 3264.466 | 1.4494 | 0.00016355
| 3264.3455 | 1.4494 | 0.00016078
| 3264.225 | 1.4494 | 0.00015929
| 3264.1044 | 1.4494 | 0.00015756
| 3263.9839 | 1.4494 | 0.00015659
| 3263.8634 | 1.4494 | 0.00015562
| 3263.7428 | 1.4494 | 0.00015507
| 3263.6223 | 1.4494 | 0.00015535
| 3263.5018 | 1.4494 | 0.00015588
| 3263.3812 | 1.4494 | 0.00015523
| 3263.2607 | 1.4494 | 0.00015422
| 3263.1402 | 1.4494 | 0.00015121
| 3263.0196 | 1.4494 | 0.00014642
| 3262.8991 | 1.4494 | 0.00014121
| 3262.7786 | 1.4494 | 0.00013659
| 3262.658 | 1.4494 | 0.00013399
| 3262.5375 | 1.4494 | 0.0001334
| 3262.417 | 1.4494 | 0.00013501
| 3262.2965 | 1.4494 | 0.00013804
| 3262.1759 | 1.4494 | 0.00014023
| 3262.0554 | 1.4494 | 0.00014034
| 3261.9349 | 1.4494 | 0.00013819
| 3261.8143 | 1.4494 | 0.00013378
| 3261.6938 | 1.4494 | 0.00012888
| 3261.5733 | 1.4494 | 0.00012541
| 3261.4527 | 1.4494 | 0.00012319
| 3261.3322 | 1.4494 | 0.00012347
| 3261.2117 | 1.4494 | 0.00012448
| 3261.0911 | 1.4494 | 0.00012581
| 3260.9706 | 1.4494 | 0.00012459
| 3260.8501 | 1.4494 | 0.00012178
| 3260.7296 | 1.4494 | 0.00011755
| 3260.609 | 1.4494 | 0.00011306
| 3260.4885 | 1.4494 | 0.00010977
| 3260.368 | 1.4494 | 0.00010984
| 3260.2474 | 1.4494 | 0.00011193
| 3260.1269 | 1.4494 | 0.00011763
| 3260.0064 | 1.4494 | 0.00012518
| 3259.8858 | 1.4494 | 0.00013333
| 3259.7653 | 1.4494 | 0.00014241
| 3259.6448 | 1.4494 | 0.00015124
| 3259.5242 | 1.4494 | 0.00016019
| 3259.4037 | 1.4494 | 0.00016788
| 3259.2832 | 1.4494 | 0.00017473
| 3259.1626 | 1.4494 | 0.0001794
| 3259.0421 | 1.4494 | 0.00018229
| 3258.9216 | 1.4494 | 0.00018223
| 3258.8011 | 1.4494 | 0.00017879
| 3258.6805 | 1.4494 | 0.000174
| 3258.56 | 1.4494 | 0.00016659
| 3258.4395 | 1.4494 | 0.00015818
| 3258.3189 | 1.4494 | 0.00014952
| 3258.1984 | 1.4494 | 0.00014139
| 3258.0779 | 1.4494 | 0.00013377
| 3257.9573 | 1.4494 | 0.00012769
| 3257.8368 | 1.4494 | 0.00012338
| 3257.7163 | 1.4494 | 0.00012108
| 3257.5957 | 1.4494 | 0.00012164
| 3257.4752 | 1.4494 | 0.00012377
| 3257.3547 | 1.4494 | 0.00012805
| 3257.2341 | 1.4494 | 0.0001323
| 3257.1136 | 1.4494 | 0.00013787
| 3256.9931 | 1.4493 | 0.00014268
| 3256.8726 | 1.4493 | 0.00014826
| 3256.752 | 1.4493 | 0.00015453
| 3256.6315 | 1.4493 | 0.00016066
| 3256.511 | 1.4494 | 0.00016682
| 3256.3904 | 1.4494 | 0.00017208
| 3256.2699 | 1.4494 | 0.00017449
| 3256.1494 | 1.4494 | 0.00017268
| 3256.0288 | 1.4494 | 0.00016698
| 3255.9083 | 1.4494 | 0.00015881
| 3255.7878 | 1.4494 | 0.00014994
| 3255.6672 | 1.4494 | 0.0001418
| 3255.5467 | 1.4494 | 0.00013752
| 3255.4262 | 1.4494 | 0.00013763
| 3255.3056 | 1.4494 | 0.00014171
| 3255.1851 | 1.4493 | 0.00014809
| 3255.0646 | 1.4493 | 0.00015533
| 3254.9441 | 1.4494 | 0.00015965
| 3254.8235 | 1.4494 | 0.00016112
| 3254.703 | 1.4494 | 0.00015956
| 3254.5825 | 1.4494 | 0.00015445
| 3254.4619 | 1.4494 | 0.00014982
| 3254.3414 | 1.4494 | 0.00014568
| 3254.2209 | 1.4493 | 0.00014457
| 3254.1003 | 1.4493 | 0.00014667
| 3253.9798 | 1.4493 | 0.00015172
| 3253.8593 | 1.4493 | 0.00015806
| 3253.7387 | 1.4493 | 0.00016451
| 3253.6182 | 1.4493 | 0.00016929
| 3253.4977 | 1.4493 | 0.00017204
| 3253.3771 | 1.4494 | 0.00017142
| 3253.2566 | 1.4494 | 0.00016826
| 3253.1361 | 1.4494 | 0.00016255
| 3253.0156 | 1.4494 | 0.00015548
| 3252.895 | 1.4494 | 0.00014908
| 3252.7745 | 1.4494 | 0.00014427
| 3252.654 | 1.4493 | 0.0001425
| 3252.5334 | 1.4493 | 0.00014334
| 3252.4129 | 1.4493 | 0.00014739
| 3252.2924 | 1.4493 | 0.00015245
| 3252.1718 | 1.4493 | 0.00015834
| 3252.0513 | 1.4493 | 0.00016305
| 3251.9308 | 1.4493 | 0.00016556
| 3251.8102 | 1.4493 | 0.0001647
| 3251.6897 | 1.4493 | 0.00016188
| 3251.5692 | 1.4493 | 0.00015729
| 3251.4487 | 1.4493 | 0.00015311
| 3251.3281 | 1.4493 | 0.00015131
| 3251.2076 | 1.4493 | 0.00015204
| 3251.0871 | 1.4493 | 0.00015466
| 3250.9665 | 1.4493 | 0.00016018
| 3250.846 | 1.4493 | 0.00016698
| 3250.7255 | 1.4493 | 0.00017294
| 3250.6049 | 1.4493 | 0.00017814
| 3250.4844 | 1.4493 | 0.00018079
| 3250.3639 | 1.4493 | 0.00018258
| 3250.2433 | 1.4493 | 0.00018189
| 3250.1228 | 1.4493 | 0.00018067
| 3250.0023 | 1.4493 | 0.00017768
| 3249.8817 | 1.4493 | 0.00017403
| 3249.7612 | 1.4493 | 0.00017132
| 3249.6407 | 1.4493 | 0.00016811
| 3249.5202 | 1.4493 | 0.00016543
| 3249.3996 | 1.4493 | 0.00016352
| 3249.2791 | 1.4493 | 0.00016119
| 3249.1586 | 1.4493 | 0.00015987
| 3249.038 | 1.4493 | 0.00015754
| 3248.9175 | 1.4493 | 0.00015343
| 3248.797 | 1.4493 | 0.0001483
| 3248.6764 | 1.4493 | 0.00014259
| 3248.5559 | 1.4493 | 0.00013729
| 3248.4354 | 1.4493 | 0.00013342
| 3248.3148 | 1.4493 | 0.00013301
| 3248.1943 | 1.4493 | 0.00013521
| 3248.0738 | 1.4493 | 0.00013944
| 3247.9532 | 1.4493 | 0.00014467
| 3247.8327 | 1.4493 | 0.00014949
| 3247.7122 | 1.4493 | 0.00015211
| 3247.5917 | 1.4493 | 0.00015271
| 3247.4711 | 1.4493 | 0.00015254
| 3247.3506 | 1.4493 | 0.00015136
| 3247.2301 | 1.4493 | 0.00015102
| 3247.1095 | 1.4493 | 0.00015067
| 3246.989 | 1.4493 | 0.00015068
| 3246.8685 | 1.4493 | 0.00015044
| 3246.7479 | 1.4493 | 0.00014936
| 3246.6274 | 1.4493 | 0.00014584
| 3246.5069 | 1.4493 | 0.00014131
| 3246.3863 | 1.4493 | 0.0001366
| 3246.2658 | 1.4493 | 0.00013231
| 3246.1453 | 1.4493 | 0.00012987
| 3246.0247 | 1.4493 | 0.00012803
| 3245.9042 | 1.4493 | 0.00012719
| 3245.7837 | 1.4493 | 0.00012695
| 3245.6632 | 1.4493 | 0.00012772
| 3245.5426 | 1.4493 | 0.00012916
| 3245.4221 | 1.4493 | 0.00013143
| 3245.3016 | 1.4493 | 0.00013538
| 3245.181 | 1.4493 | 0.00014101
| 3245.0605 | 1.4493 | 0.00014765
| 3244.94 | 1.4493 | 0.00015387
| 3244.8194 | 1.4493 | 0.00015859
| 3244.6989 | 1.4493 | 0.00016044
| 3244.5784 | 1.4493 | 0.00015842
| 3244.4578 | 1.4493 | 0.0001548
| 3244.3373 | 1.4493 | 0.00014963
| 3244.2168 | 1.4493 | 0.00014472
| 3244.0963 | 1.4493 | 0.00014165
| 3243.9757 | 1.4493 | 0.0001412
| 3243.8552 | 1.4493 | 0.00014313
| 3243.7347 | 1.4493 | 0.00014694
| 3243.6141 | 1.4493 | 0.00015246
| 3243.4936 | 1.4493 | 0.0001591
| 3243.3731 | 1.4493 | 0.00016591
| 3243.2525 | 1.4493 | 0.00017255
| 3243.132 | 1.4493 | 0.00017706
| 3243.0115 | 1.4493 | 0.00017843
| 3242.8909 | 1.4493 | 0.00017523
| 3242.7704 | 1.4493 | 0.00016762
| 3242.6499 | 1.4493 | 0.00015613
| 3242.5293 | 1.4493 | 0.00014321
| 3242.4088 | 1.4493 | 0.00013224
| 3242.2883 | 1.4493 | 0.0001261
| 3242.1678 | 1.4493 | 0.00012519
| 3242.0472 | 1.4493 | 0.00013155
| 3241.9267 | 1.4493 | 0.00014239
| 3241.8062 | 1.4493 | 0.00015441
| 3241.6856 | 1.4493 | 0.00016424
| 3241.5651 | 1.4493 | 0.00016924
| 3241.4446 | 1.4493 | 0.00016924
| 3241.324 | 1.4493 | 0.00016509
| 3241.2035 | 1.4493 | 0.00015881
| 3241.083 | 1.4493 | 0.00015217
| 3240.9624 | 1.4493 | 0.00014739
| 3240.8419 | 1.4493 | 0.00014481
| 3240.7214 | 1.4493 | 0.000143
| 3240.6008 | 1.4493 | 0.00014172
| 3240.4803 | 1.4493 | 0.00013952
| 3240.3598 | 1.4493 | 0.00013606
| 3240.2393 | 1.4493 | 0.00013016
| 3240.1187 | 1.4493 | 0.00012324
| 3239.9982 | 1.4493 | 0.00011489
| 3239.8777 | 1.4493 | 0.00010696
| 3239.7571 | 1.4493 | 9.9025e-05
| 3239.6366 | 1.4493 | 9.2875e-05
| 3239.5161 | 1.4493 | 8.7738e-05
| 3239.3955 | 1.4493 | 8.6481e-05
| 3239.275 | 1.4493 | 8.8267e-05
| 3239.1545 | 1.4492 | 9.4948e-05
| 3239.0339 | 1.4492 | 0.00010425
| 3238.9134 | 1.4492 | 0.00011576
| 3238.7929 | 1.4492 | 0.00012797
| 3238.6723 | 1.4492 | 0.00013909
| 3238.5518 | 1.4492 | 0.00014853
| 3238.4313 | 1.4492 | 0.00015536
| 3238.3108 | 1.4492 | 0.00016165
| 3238.1902 | 1.4492 | 0.0001675
| 3238.0697 | 1.4492 | 0.00017373
| 3237.9492 | 1.4493 | 0.00018011
| 3237.8286 | 1.4493 | 0.00018554
| 3237.7081 | 1.4493 | 0.00018775
| 3237.5876 | 1.4493 | 0.00018524
| 3237.467 | 1.4493 | 0.00017616
| 3237.3465 | 1.4493 | 0.0001621
| 3237.226 | 1.4493 | 0.00014349
| 3237.1054 | 1.4493 | 0.0001238
| 3236.9849 | 1.4493 | 0.00010589
| 3236.8644 | 1.4493 | 9.1969e-05
| 3236.7438 | 1.4493 | 8.2279e-05
| 3236.6233 | 1.4493 | 7.6226e-05
| 3236.5028 | 1.4493 | 7.3393e-05
| 3236.3823 | 1.4493 | 7.1819e-05
| 3236.2617 | 1.4493 | 7.126e-05
| 3236.1412 | 1.4493 | 7.0351e-05
| 3236.0207 | 1.4493 | 6.9862e-05
| 3235.9001 | 1.4493 | 7.0389e-05
| 3235.7796 | 1.4493 | 7.1335e-05
| 3235.6591 | 1.4493 | 7.3297e-05
| 3235.5385 | 1.4492 | 7.5258e-05
| 3235.418 | 1.4492 | 7.6451e-05
| 3235.2975 | 1.4492 | 7.6873e-05
| 3235.1769 | 1.4492 | 7.7541e-05
| 3235.0564 | 1.4492 | 7.8035e-05
| 3234.9359 | 1.4492 | 7.8108e-05
| 3234.8153 | 1.4492 | 7.8776e-05
| 3234.6948 | 1.4492 | 7.9199e-05
| 3234.5743 | 1.4492 | 7.9201e-05
| 3234.4538 | 1.4492 | 7.8609e-05
| 3234.3332 | 1.4492 | 7.7247e-05
| 3234.2127 | 1.4492 | 7.5535e-05
| 3234.0922 | 1.4492 | 7.4838e-05
| 3233.9716 | 1.4492 | 7.4911e-05
| 3233.8511 | 1.4492 | 7.635e-05
| 3233.7306 | 1.4492 | 7.7892e-05
| 3233.61 | 1.4492 | 7.9539e-05
| 3233.4895 | 1.4492 | 8.136e-05
| 3233.369 | 1.4492 | 8.0976e-05
| 3233.2484 | 1.4492 | 8.0241e-05
| 3233.1279 | 1.4492 | 7.8983e-05
| 3233.0074 | 1.4492 | 7.7795e-05
| 3232.8869 | 1.4492 | 7.8288e-05
| 3232.7663 | 1.4492 | 7.9973e-05
| 3232.6458 | 1.4492 | 8.2078e-05
| 3232.5253 | 1.4492 | 8.3762e-05
| 3232.4047 | 1.4492 | 8.4431e-05
| 3232.2842 | 1.4492 | 8.3909e-05
| 3232.1637 | 1.4492 | 8.2617e-05
| 3232.0431 | 1.4492 | 8.1571e-05
| 3231.9226 | 1.4492 | 8.231e-05
| 3231.8021 | 1.4492 | 8.4241e-05
| 3231.6815 | 1.4492 | 8.8729e-05
| 3231.561 | 1.4492 | 9.4162e-05
| 3231.4405 | 1.4492 | 9.8929e-05
| 3231.3199 | 1.4492 | 0.00010243
| 3231.1994 | 1.4492 | 0.00010468
| 3231.0789 | 1.4492 | 0.00010531
| 3230.9584 | 1.4492 | 0.00010493
| 3230.8378 | 1.4492 | 0.00010496
| 3230.7173 | 1.4492 | 0.00010584
| 3230.5968 | 1.4492 | 0.00010595
| 3230.4762 | 1.4492 | 0.0001063
| 3230.3557 | 1.4492 | 0.00010529
| 3230.2352 | 1.4492 | 0.00010309
| 3230.1146 | 1.4492 | 9.9268e-05
| 3229.9941 | 1.4492 | 9.461e-05
| 3229.8736 | 1.4492 | 9.1143e-05
| 3229.753 | 1.4492 | 8.8866e-05
| 3229.6325 | 1.4492 | 8.7782e-05
| 3229.512 | 1.4492 | 8.6943e-05
| 3229.3914 | 1.4492 | 8.6525e-05
| 3229.2709 | 1.4492 | 8.5511e-05
| 3229.1504 | 1.4492 | 8.4497e-05
| 3229.0299 | 1.4492 | 8.3237e-05
| 3228.9093 | 1.4492 | 8.3344e-05
| 3228.7888 | 1.4492 | 8.5413e-05
| 3228.6683 | 1.4492 | 9.0709e-05
| 3228.5477 | 1.4492 | 9.8038e-05
| 3228.4272 | 1.4492 | 0.00010586
| 3228.3067 | 1.4492 | 0.00011274
| 3228.1861 | 1.4492 | 0.00011646
| 3228.0656 | 1.4492 | 0.00011702
| 3227.9451 | 1.4492 | 0.00011479
| 3227.8245 | 1.4492 | 0.00011016
| 3227.704 | 1.4492 | 0.00010452
| 3227.5835 | 1.4492 | 9.8707e-05
| 3227.4629 | 1.4492 | 9.4925e-05
| 3227.3424 | 1.4492 | 9.1985e-05
| 3227.2219 | 1.4492 | 9.0833e-05
| 3227.1014 | 1.4492 | 8.9611e-05
| 3226.9808 | 1.4492 | 8.8914e-05
| 3226.8603 | 1.4492 | 8.6882e-05
| 3226.7398 | 1.4492 | 8.3937e-05
| 3226.6192 | 1.4492 | 8.05e-05
| 3226.4987 | 1.4492 | 7.6816e-05
| 3226.3782 | 1.4492 | 7.2711e-05
| 3226.2576 | 1.4492 | 6.9869e-05
| 3226.1371 | 1.4492 | 6.8465e-05
| 3226.0166 | 1.4492 | 6.9097e-05
| 3225.896 | 1.4492 | 7.1588e-05
| 3225.7755 | 1.4492 | 7.408e-05
| 3225.655 | 1.4492 | 7.759e-05
| 3225.5345 | 1.4492 | 7.8468e-05
| 3225.4139 | 1.4492 | 7.7733e-05
| 3225.2934 | 1.4492 | 7.275e-05
| 3225.1729 | 1.4492 | 6.4539e-05
| 3225.0523 | 1.4492 | 5.4538e-05
| 3224.9318 | 1.4492 | 4.2992e-05
| 3224.8113 | 1.4492 | 3.3132e-05
| 3224.6907 | 1.4492 | 2.5624e-05
| 3224.5702 | 1.4492 | 2.2258e-05
| 3224.4497 | 1.4491 | 2.2965e-05
| 3224.3291 | 1.4491 | 2.655e-05
| 3224.2086 | 1.4491 | 3.1083e-05
| 3224.0881 | 1.4491 | 3.6563e-05
| 3223.9675 | 1.4491 | 4.1129e-05
| 3223.847 | 1.4491 | 4.3588e-05
| 3223.7265 | 1.4491 | 4.4783e-05
| 3223.606 | 1.4491 | 4.5557e-05
| 3223.4854 | 1.4491 | 4.633e-05
| 3223.3649 | 1.4491 | 4.8894e-05
| 3223.2444 | 1.4491 | 5.3248e-05
| 3223.1238 | 1.4491 | 6.0165e-05
| 3223.0033 | 1.4491 | 6.8873e-05
| 3222.8828 | 1.4491 | 7.6142e-05
| 3222.7622 | 1.4491 | 8.2042e-05
| 3222.6417 | 1.4491 | 8.4186e-05
| 3222.5212 | 1.4491 | 8.3416e-05
| 3222.4006 | 1.4491 | 7.8715e-05
| 3222.2801 | 1.4491 | 7.2222e-05
| 3222.1596 | 1.4491 | 6.471e-05
| 3222.039 | 1.4491 | 5.7899e-05
| 3221.9185 | 1.4491 | 5.323e-05
| 3221.798 | 1.4491 | 4.9857e-05
| 3221.6775 | 1.4491 | 4.8451e-05
| 3221.5569 | 1.4491 | 4.7467e-05
| 3221.4364 | 1.4491 | 4.6729e-05
| 3221.3159 | 1.4491 | 4.6484e-05
| 3221.1953 | 1.4491 | 4.6135e-05
| 3221.0748 | 1.4491 | 4.807e-05
| 3220.9543 | 1.4491 | 5.0427e-05
| 3220.8337 | 1.4491 | 5.4998e-05
| 3220.7132 | 1.4491 | 6.0517e-05
| 3220.5927 | 1.4491 | 6.6387e-05
| 3220.4721 | 1.4491 | 6.9726e-05
| 3220.3516 | 1.4491 | 7.0359e-05
| 3220.2311 | 1.4491 | 6.709e-05
| 3220.1105 | 1.4491 | 6.0341e-05
| 3219.99 | 1.4491 | 5.0359e-05
| 3219.8695 | 1.4491 | 3.9428e-05
| 3219.749 | 1.4491 | 2.9412e-05
| 3219.6284 | 1.4491 | 2.1751e-05
| 3219.5079 | 1.4491 | 1.6622e-05
| 3219.3874 | 1.4491 | 1.522e-05
| 3219.2668 | 1.4491 | 1.6875e-05
| 3219.1463 | 1.4491 | 2.057e-05
| 3219.0258 | 1.4491 | 2.5635e-05
| 3218.9052 | 1.4491 | 3.1052e-05
| 3218.7847 | 1.4491 | 3.4183e-05
| 3218.6642 | 1.4491 | 3.545e-05
| 3218.5436 | 1.4491 | 3.2815e-05
| 3218.4231 | 1.4491 | 2.7717e-05
| 3218.3026 | 1.4491 | 2.1178e-05
| 3218.182 | 1.4491 | 1.4638e-05
| 3218.0615 | 1.4491 | 8.5204e-06
| 3217.941 | 1.4491 | 4.8637e-06
| 3217.8205 | 1.4491 | 4.9352e-06
| 3217.6999 | 1.4491 | 7.4686e-06
| 3217.5794 | 1.4491 | 1.1269e-05
| 3217.4589 | 1.4491 | 1.5667e-05
| 3217.3383 | 1.4491 | 1.8377e-05
| 3217.2178 | 1.4491 | 1.7533e-05
| 3217.0973 | 1.4491 | 1.3135e-05
| 3216.9767 | 1.4491 | 6.0281e-06
| 3216.8562 | 1.4491 | -2.7686e-06
| 3216.7357 | 1.4491 | -1.0124e-05
| 3216.6151 | 1.4491 | -1.6634e-05
| 3216.4946 | 1.4491 | -2.0436e-05
| 3216.3741 | 1.449 | -2.2373e-05
| 3216.2536 | 1.449 | -2.2445e-05
| 3216.133 | 1.449 | -2.1075e-05
| 3216.0125 | 1.449 | -1.9704e-05
| 3215.892 | 1.449 | -1.8333e-05
| 3215.7714 | 1.449 | -1.6716e-05
| 3215.6509 | 1.449 | -1.5273e-05
| 3215.5304 | 1.449 | -1.2564e-05
| 3215.4098 | 1.449 | -9.4311e-06
| 3215.2893 | 1.449 | -5.278e-06
| 3215.1688 | 1.449 | 7.1403e-08
| 3215.0482 | 1.449 | 6.3703e-06
| 3214.9277 | 1.449 | 1.3866e-05
| 3214.8072 | 1.449 | 2.2136e-05
| 3214.6866 | 1.449 | 3.2025e-05
| 3214.5661 | 1.449 | 4.1739e-05
| 3214.4456 | 1.449 | 5.068e-05
| 3214.3251 | 1.449 | 5.825e-05
| 3214.2045 | 1.449 | 6.1984e-05
| 3214.084 | 1.449 | 6.3078e-05
| 3213.9635 | 1.449 | 6.0265e-05
| 3213.8429 | 1.449 | 5.5162e-05
| 3213.7224 | 1.449 | 4.9389e-05
| 3213.6019 | 1.449 | 4.3545e-05
| 3213.4813 | 1.449 | 3.9918e-05
| 3213.3608 | 1.449 | 3.8085e-05
| 3213.2403 | 1.449 | 3.7521e-05
| 3213.1197 | 1.449 | 3.7626e-05
| 3212.9992 | 1.449 | 3.6359e-05
| 3212.8787 | 1.449 | 3.3544e-05
| 3212.7581 | 1.449 | 2.9779e-05
| 3212.6376 | 1.449 | 2.6436e-05
| 3212.5171 | 1.449 | 2.3093e-05
| 3212.3966 | 1.449 | 2.1545e-05
| 3212.276 | 1.449 | 2.3589e-05
| 3212.1555 | 1.449 | 2.7005e-05
| 3212.035 | 1.449 | 3.2569e-05
| 3211.9144 | 1.449 | 3.8907e-05
| 3211.7939 | 1.449 | 4.44e-05
| 3211.6734 | 1.449 | 4.7251e-05
| 3211.5528 | 1.449 | 4.7708e-05
| 3211.4323 | 1.449 | 4.5595e-05
| 3211.3118 | 1.449 | 4.0736e-05
| 3211.1912 | 1.449 | 3.3729e-05
| 3211.0707 | 1.449 | 2.5771e-05
| 3210.9502 | 1.449 | 1.806e-05
| 3210.8296 | 1.449 | 9.7493e-06
| 3210.7091 | 1.449 | 4.2566e-06
| 3210.5886 | 1.449 | 1.3682e-07
| 3210.4681 | 1.449 | -2.6098e-06
| 3210.3475 | 1.449 | -3.5602e-06
| 3210.227 | 1.449 | -3.5603e-06
| 3210.1065 | 1.449 | -3.5605e-06
| 3209.9859 | 1.449 | -3.8079e-06
| 3209.8654 | 1.449 | -5.5005e-06
| 3209.7449 | 1.449 | -6.8417e-06
| 3209.6243 | 1.449 | -8.0072e-06
| 3209.5038 | 1.449 | -8.5738e-06
| 3209.3833 | 1.449 | -7.5194e-06
| 3209.2627 | 1.449 | -6.0417e-06
| 3209.1422 | 1.449 | -2.6952e-06
| 3209.0217 | 1.4489 | 8.9883e-07
| 3208.9012 | 1.4489 | 4.9164e-06
| 3208.7806 | 1.4489 | 8.3351e-06
| 3208.6601 | 1.4489 | 1.1155e-05
| 3208.5396 | 1.449 | 1.2354e-05
| 3208.419 | 1.449 | 1.3376e-05
| 3208.2985 | 1.449 | 1.3025e-05
| 3208.178 | 1.449 | 1.2075e-05
| 3208.0574 | 1.449 | 9.9257e-06
| 3207.9369 | 1.449 | 7.3534e-06
| 3207.8164 | 1.449 | 4.5334e-06
| 3207.6958 | 1.449 | 1.889e-06
| 3207.5753 | 1.449 | -4.0369e-07
| 3207.4548 | 1.4489 | -1.0746e-06
| 3207.3342 | 1.4489 | -2.278e-07
| 3207.2137 | 1.4489 | 1.7134e-06
| 3207.0932 | 1.4489 | 4.9967e-06
| 3206.9727 | 1.4489 | 7.9283e-06
| 3206.8521 | 1.4489 | 1.0261e-05
| 3206.7316 | 1.4489 | 1.03e-05
| 3206.6111 | 1.449 | 8.3982e-06
| 3206.4905 | 1.449 | 4.5544e-06
| 3206.37 | 1.449 | -1.4073e-06
| 3206.2495 | 1.449 | -7.7929e-06
| 3206.1289 | 1.449 | -1.4778e-05
| 3206.0084 | 1.449 | -2.1693e-05
| 3205.8879 | 1.449 | -2.9559e-05
| 3205.7673 | 1.4489 | -3.6154e-05
| 3205.6468 | 1.4489 | -4.275e-05
| 3205.5263 | 1.4489 | -4.7548e-05
| 3205.4057 | 1.4489 | -5.0795e-05
| 3205.2852 | 1.4489 | -5.2067e-05
| 3205.1647 | 1.4489 | -5.0766e-05
| 3205.0442 | 1.4489 | -4.7241e-05
| 3204.9236 | 1.4489 | -4.1494e-05
| 3204.8031 | 1.4489 | -3.5499e-05
| 3204.6826 | 1.4489 | -3.0103e-05
| 3204.562 | 1.4489 | -2.7105e-05
| 3204.4415 | 1.4489 | -2.633e-05
| 3204.321 | 1.4489 | -2.8554e-05
| 3204.2004 | 1.4489 | -3.2578e-05
| 3204.0799 | 1.4489 | -3.84e-05
| 3203.9594 | 1.4489 | -4.3376e-05
| 3203.8388 | 1.4489 | -4.5881e-05
| 3203.7183 | 1.4489 | -4.5739e-05
| 3203.5978 | 1.4488 | -4.1926e-05
| 3203.4772 | 1.4488 | -3.4441e-05
| 3203.3567 | 1.4488 | -2.3285e-05
| 3203.2362 | 1.4488 | -9.9045e-06
| 3203.1157 | 1.4488 | 4.2529e-06
| 3202.9951 | 1.4488 | 1.654e-05
| 3202.8746 | 1.4488 | 2.4908e-05
| 3202.7541 | 1.4489 | 2.8685e-05
| 3202.6335 | 1.4489 | 2.6918e-05
| 3202.513 | 1.4489 | 2.0383e-05
| 3202.3925 | 1.4489 | 1.1976e-05
| 3202.2719 | 1.4489 | 3.1441e-06
| 3202.1514 | 1.4489 | -3.2161e-06
| 3202.0309 | 1.4489 | -6.5042e-06
| 3201.9103 | 1.4489 | -7.0722e-06
| 3201.7898 | 1.4489 | -6.5441e-06
| 3201.6693 | 1.4489 | -5.9441e-06
| 3201.5487 | 1.4489 | -8.3451e-06
| 3201.4282 | 1.4489 | -1.3323e-05
| 3201.3077 | 1.4489 | -2.0951e-05
| 3201.1872 | 1.4489 | -2.9603e-05
| 3201.0666 | 1.4489 | -3.8504e-05
| 3200.9461 | 1.4489 | -4.4404e-05
| 3200.8256 | 1.4489 | -4.8751e-05
| 3200.705 | 1.4488 | -5.0273e-05
| 3200.5845 | 1.4488 | -4.9394e-05
| 3200.464 | 1.4488 | -4.8091e-05
| 3200.3434 | 1.4488 | -4.5338e-05
| 3200.2229 | 1.4488 | -4.2762e-05
| 3200.1024 | 1.4488 | -3.9337e-05
| 3199.9818 | 1.4488 | -3.5063e-05
| 3199.8613 | 1.4488 | -2.9941e-05
| 3199.7408 | 1.4488 | -2.4818e-05
| 3199.6202 | 1.4488 | -1.9446e-05
| 3199.4997 | 1.4488 | -1.5276e-05
| 3199.3792 | 1.4488 | -1.3755e-05
| 3199.2587 | 1.4488 | -1.2659e-05
| 3199.1381 | 1.4488 | -1.3436e-05
| 3199.0176 | 1.4488 | -1.4886e-05
| 3198.8971 | 1.4488 | -1.5735e-05
| 3198.7765 | 1.4488 | -1.5984e-05
| 3198.656 | 1.4488 | -1.5383e-05
| 3198.5355 | 1.4488 | -1.2837e-05
| 3198.4149 | 1.4488 | -9.0177e-06
| 3198.2944 | 1.4488 | -3.9245e-06
| 3198.1739 | 1.4488 | 1.7699e-06
| 3198.0533 | 1.4488 | 7.3927e-06
| 3197.9328 | 1.4488 | 1.2696e-05
| 3197.8123 | 1.4488 | 1.683e-05
| 3197.6918 | 1.4488 | 1.9442e-05
| 3197.5712 | 1.4488 | 2.1029e-05
| 3197.4507 | 1.4488 | 2.0037e-05
| 3197.3302 | 1.4488 | 1.7314e-05
| 3197.2096 | 1.4488 | 1.3709e-05
| 3197.0891 | 1.4488 | 9.575e-06
| 3196.9686 | 1.4488 | 5.4407e-06
| 3196.848 | 1.4488 | 3.2302e-08
| 3196.7275 | 1.4488 | -4.0702e-06
| 3196.607 | 1.4488 | -8.0687e-06
| 3196.4864 | 1.4488 | -1.1538e-05
| 3196.3659 | 1.4488 | -1.3205e-05
| 3196.2454 | 1.4488 | -1.2572e-05
| 3196.1248 | 1.4488 | -1.0241e-05
| 3196.0043 | 1.4488 | -6.2096e-06
| 3195.8838 | 1.4488 | -1.93e-06
| 3195.7633 | 1.4488 | 1.5724e-06
| 3195.6427 | 1.4488 | 3.6243e-06
| 3195.5222 | 1.4488 | 4.0492e-06
| 3195.4017 | 1.4488 | 3.6245e-06
| 3195.2811 | 1.4488 | 3.0234e-06
| 3195.1606 | 1.4488 | 2.4223e-06
| 3195.0401 | 1.4488 | 3.2721e-06
| 3194.9195 | 1.4488 | 4.5467e-06
| 3194.799 | 1.4488 | 6.2464e-06
| 3194.6785 | 1.4488 | 6.495e-06
| 3194.5579 | 1.4488 | 6.3188e-06
| 3194.4374 | 1.4488 | 5.1163e-06
| 3194.3169 | 1.4488 | 3.0638e-06
| 3194.1963 | 1.4488 | 1.6126e-06
| 3194.0758 | 1.4488 | 1.1877e-06
| 3193.9553 | 1.4488 | 9.3917e-07
| 3193.8348 | 1.4488 | 1.7171e-06
| 3193.7142 | 1.4488 | 1.645e-06
| 3193.5937 | 1.4488 | 5.4648e-07
| 3193.4732 | 1.4488 | -2.7817e-06
| 3193.3526 | 1.4488 | -6.7116e-06
| 3193.2321 | 1.4488 | -1.142e-05
| 3193.1116 | 1.4488 | -1.5455e-05
| 3192.991 | 1.4488 | -1.8214e-05
| 3192.8705 | 1.4488 | -1.9948e-05
| 3192.75 | 1.4488 | -2.0053e-05
| 3192.6294 | 1.4488 | -2.0406e-05
| 3192.5089 | 1.4488 | -2.1009e-05
| 3192.3884 | 1.4488 | -2.2886e-05
| 3192.2678 | 1.4488 | -2.6642e-05
| 3192.1473 | 1.4488 | -3.1849e-05
| 3192.0268 | 1.4488 | -3.7659e-05
| 3191.9063 | 1.4488 | -4.2193e-05
| 3191.7857 | 1.4488 | -4.5877e-05
| 3191.6652 | 1.4488 | -4.7258e-05
| 3191.5447 | 1.4487 | -4.531e-05
| 3191.4241 | 1.4487 | -4.2086e-05
| 3191.3036 | 1.4487 | -3.7161e-05
| 3191.1831 | 1.4487 | -3.3439e-05
| 3191.0625 | 1.4487 | -3.1698e-05
| 3190.942 | 1.4487 | -3.2438e-05
| 3190.8215 | 1.4487 | -3.6861e-05
| 3190.7009 | 1.4487 | -4.256e-05
| 3190.5804 | 1.4487 | -4.8332e-05
| 3190.4599 | 1.4487 | -5.1945e-05
| 3190.3394 | 1.4487 | -5.3151e-05
| 3190.2188 | 1.4487 | -5.117e-05
| 3190.0983 | 1.4487 | -4.7206e-05
| 3189.9778 | 1.4487 | -4.3242e-05
| 3189.8572 | 1.4487 | -4.0555e-05
| 3189.7367 | 1.4487 | -4.1552e-05
| 3189.6162 | 1.4487 | -4.5029e-05
| 3189.4956 | 1.4487 | -5.0915e-05
| 3189.3751 | 1.4487 | -5.6376e-05
| 3189.2546 | 1.4487 | -6.0561e-05
| 3189.134 | 1.4487 | -5.9961e-05
| 3189.0135 | 1.4487 | -5.5603e-05
| 3188.893 | 1.4487 | -4.7912e-05
| 3188.7724 | 1.4487 | -3.8591e-05
| 3188.6519 | 1.4487 | -2.927e-05
| 3188.5314 | 1.4487 | -2.1827e-05
| 3188.4109 | 1.4487 | -1.729e-05
| 3188.2903 | 1.4487 | -1.7291e-05
| 3188.1698 | 1.4487 | -1.9347e-05
| 3188.0493 | 1.4487 | -2.4239e-05
| 3187.9287 | 1.4487 | -3.0336e-05
| 3187.8082 | 1.4487 | -3.583e-05
| 3187.6877 | 1.4487 | -4.1149e-05
| 3187.5671 | 1.4487 | -4.4235e-05
| 3187.4466 | 1.4487 | -4.5762e-05
| 3187.3261 | 1.4487 | -4.5057e-05
| 3187.2055 | 1.4487 | -4.4352e-05
| 3187.085 | 1.4487 | -4.4425e-05
| 3186.9645 | 1.4487 | -4.5881e-05
| 3186.8439 | 1.4487 | -4.9498e-05
| 3186.7234 | 1.4487 | -5.3468e-05
| 3186.6029 | 1.4487 | -5.8218e-05
| 3186.4824 | 1.4487 | -6.2542e-05
| 3186.3618 | 1.4487 | -6.403e-05
| 3186.2413 | 1.4487 | -6.3888e-05
| 3186.1208 | 1.4487 | -6.1334e-05
| 3186.0002 | 1.4487 | -5.8001e-05
| 3185.8797 | 1.4487 | -5.4741e-05
| 3185.7592 | 1.4487 | -5.3433e-05
| 3185.6386 | 1.4487 | -5.3049e-05
| 3185.5181 | 1.4487 | -5.4618e-05
| 3185.3976 | 1.4487 | -5.7289e-05
| 3185.277 | 1.4487 | -5.996e-05
| 3185.1565 | 1.4487 | -6.1955e-05
| 3185.036 | 1.4486 | -6.3806e-05
| 3184.9154 | 1.4486 | -6.544e-05
| 3184.7949 | 1.4486 | -6.7532e-05
| 3184.6744 | 1.4486 | -6.9833e-05
| 3184.5539 | 1.4486 | -7.2061e-05
| 3184.4333 | 1.4486 | -7.4466e-05
| 3184.3128 | 1.4486 | -7.4886e-05
| 3184.1923 | 1.4486 | -7.3747e-05
| 3184.0717 | 1.4486 | -7.112e-05
| 3183.9512 | 1.4486 | -6.6756e-05
| 3183.8307 | 1.4486 | -6.0656e-05
| 3183.7101 | 1.4486 | -5.5054e-05
| 3183.5896 | 1.4486 | -4.9274e-05
| 3183.4691 | 1.4486 | -4.3494e-05
| 3183.3485 | 1.4486 | -3.8317e-05
| 3183.228 | 1.4486 | -3.3494e-05
| 3183.1075 | 1.4486 | -3.1082e-05
| 3182.9869 | 1.4486 | -3.048e-05
| 3182.8664 | 1.4486 | -3.3746e-05
| 3182.7459 | 1.4486 | -3.9675e-05
| 3182.6254 | 1.4486 | -4.9296e-05
| 3182.5048 | 1.4486 | -5.9344e-05
| 3182.3843 | 1.4486 | -7.0245e-05
| 3182.2638 | 1.4486 | -7.7277e-05
| 3182.1432 | 1.4486 | -8.2074e-05
| 3182.0227 | 1.4486 | -8.1972e-05
| 3181.9022 | 1.4486 | -7.8781e-05
| 3181.7816 | 1.4486 | -7.4134e-05
| 3181.6611 | 1.4486 | -6.9663e-05
| 3181.5406 | 1.4486 | -6.6753e-05
| 3181.42 | 1.4486 | -6.6433e-05
| 3181.2995 | 1.4486 | -6.9131e-05
| 3181.179 | 1.4486 | -7.3212e-05
| 3181.0585 | 1.4486 | -7.7293e-05
| 3180.9379 | 1.4486 | -8.0417e-05
| 3180.8174 | 1.4486 | -8.1128e-05
| 3180.6969 | 1.4486 | -7.9674e-05
| 3180.5763 | 1.4485 | -7.5202e-05
| 3180.4558 | 1.4485 | -6.97e-05
| 3180.3353 | 1.4485 | -6.3771e-05
| 3180.2147 | 1.4485 | -5.7592e-05
| 3180.0942 | 1.4485 | -5.2016e-05
| 3179.9737 | 1.4485 | -4.8074e-05
| 3179.8531 | 1.4486 | -4.6264e-05
| 3179.7326 | 1.4486 | -4.5984e-05
| 3179.6121 | 1.4486 | -4.8264e-05
| 3179.4915 | 1.4486 | -5.3105e-05
| 3179.371 | 1.4486 | -6.061e-05
| 3179.2505 | 1.4486 | -6.9074e-05
| 3179.13 | 1.4486 | -7.8069e-05
| 3179.0094 | 1.4486 | -8.5462e-05
| 3178.8889 | 1.4485 | -9.0295e-05
| 3178.7684 | 1.4485 | -9.1964e-05
| 3178.6478 | 1.4485 | -9.0114e-05
| 3178.5273 | 1.4485 | -8.7057e-05
| 3178.4068 | 1.4485 | -8.3042e-05
| 3178.2862 | 1.4485 | -8.0306e-05
| 3178.1657 | 1.4485 | -7.9705e-05
| 3178.0452 | 1.4485 | -8.0988e-05
| 3177.9246 | 1.4485 | -8.3125e-05
| 3177.8041 | 1.4485 | -8.4835e-05
| 3177.6836 | 1.4485 | -8.388e-05
| 3177.563 | 1.4485 | -8.0613e-05
| 3177.4425 | 1.4485 | -7.4856e-05
| 3177.322 | 1.4485 | -6.7642e-05
| 3177.2015 | 1.4485 | -6.1208e-05
| 3177.0809 | 1.4485 | -5.5805e-05
| 3176.9604 | 1.4485 | -5.2641e-05
| 3176.8399 | 1.4485 | -5.1112e-05
| 3176.7193 | 1.4485 | -5.1218e-05
| 3176.5988 | 1.4485 | -5.1928e-05
| 3176.4783 | 1.4485 | -5.1608e-05
| 3176.3577 | 1.4485 | -5.1109e-05
| 3176.2372 | 1.4485 | -5.0257e-05
| 3176.1167 | 1.4485 | -5.0508e-05
| 3175.9961 | 1.4485 | -5.2114e-05
| 3175.8756 | 1.4485 | -5.5678e-05
| 3175.7551 | 1.4485 | -6.1732e-05
| 3175.6345 | 1.4485 | -6.8391e-05
| 3175.514 | 1.4485 | -7.4728e-05
| 3175.3935 | 1.4485 | -8.0492e-05
| 3175.273 | 1.4485 | -8.483e-05
| 3175.1524 | 1.4485 | -8.6782e-05
| 3175.0319 | 1.4485 | -8.6421e-05
| 3174.9114 | 1.4485 | -8.631e-05
| 3174.7908 | 1.4485 | -8.5063e-05
| 3174.6703 | 1.4484 | -8.3356e-05
| 3174.5498 | 1.4484 | -8.1796e-05
| 3174.4292 | 1.4484 | -8.013e-05
| 3174.3087 | 1.4484 | -7.7933e-05
| 3174.1882 | 1.4484 | -7.4099e-05
| 3174.0676 | 1.4484 | -6.9233e-05
| 3173.9471 | 1.4484 | -6.369e-05
| 3173.8266 | 1.4484 | -5.7468e-05
| 3173.706 | 1.4484 | -5.1778e-05
| 3173.5855 | 1.4484 | -4.8861e-05
| 3173.465 | 1.4484 | -4.829e-05
| 3173.3445 | 1.4484 | -5.0492e-05
| 3173.2239 | 1.4484 | -5.5718e-05
| 3173.1034 | 1.4484 | -6.2153e-05
| 3172.9829 | 1.4484 | -6.8057e-05
| 3172.8623 | 1.4484 | -7.2825e-05
| 3172.7418 | 1.4484 | -7.4641e-05
| 3172.6213 | 1.4484 | -7.4289e-05
| 3172.5007 | 1.4484 | -7.2195e-05
| 3172.3802 | 1.4484 | -7.0101e-05
| 3172.2597 | 1.4484 | -6.9039e-05
| 3172.1391 | 1.4484 | -6.9792e-05
| 3172.0186 | 1.4484 | -7.1755e-05
| 3171.8981 | 1.4484 | -7.5105e-05
| 3171.7776 | 1.4484 | -7.5962e-05
| 3171.657 | 1.4484 | -7.536e-05
| 3171.5365 | 1.4484 | -7.2692e-05
| 3171.416 | 1.4484 | -6.7709e-05
| 3171.2954 | 1.4484 | -6.212e-05
| 3171.1749 | 1.4484 | -5.7564e-05
| 3171.0544 | 1.4484 | -5.5072e-05
| 3170.9338 | 1.4484 | -5.5502e-05
| 3170.8133 | 1.4484 | -5.9457e-05
| 3170.6928 | 1.4484 | -6.5229e-05
| 3170.5722 | 1.4484 | -7.1e-05
| 3170.4517 | 1.4484 | -7.6699e-05
| 3170.3312 | 1.4484 | -8.0688e-05
| 3170.2106 | 1.4484 | -8.2788e-05
| 3170.0901 | 1.4484 | -8.3427e-05
| 3169.9696 | 1.4484 | -8.2856e-05
| 3169.8491 | 1.4484 | -8.1325e-05
| 3169.7285 | 1.4483 | -7.9867e-05
| 3169.608 | 1.4483 | -7.9087e-05
| 3169.4875 | 1.4483 | -7.7524e-05
| 3169.3669 | 1.4483 | -7.7171e-05
| 3169.2464 | 1.4483 | -7.6568e-05
| 3169.1259 | 1.4483 | -7.6498e-05
| 3169.0053 | 1.4483 | -7.5749e-05
| 3168.8848 | 1.4483 | -7.4499e-05
| 3168.7643 | 1.4483 | -7.0577e-05
| 3168.6437 | 1.4483 | -6.4588e-05
| 3168.5232 | 1.4483 | -5.5749e-05
| 3168.4027 | 1.4483 | -4.4915e-05
| 3168.2821 | 1.4483 | -3.2514e-05
| 3168.1616 | 1.4483 | -2.1219e-05
| 3168.0411 | 1.4483 | -1.2241e-05
| 3167.9206 | 1.4483 | -7.219e-06
| 3167.8 | 1.4483 | -6.1539e-06
| 3167.6795 | 1.4483 | -8.7955e-06
| 3167.559 | 1.4483 | -1.3505e-05
| 3167.4384 | 1.4483 | -1.8997e-05
| 3167.3179 | 1.4483 | -2.4668e-05
| 3167.1974 | 1.4483 | -3.0089e-05
| 3167.0768 | 1.4483 | -3.4225e-05
| 3166.9563 | 1.4483 | -3.7506e-05
| 3166.8358 | 1.4483 | -4.0964e-05
| 3166.7152 | 1.4483 | -4.3388e-05
| 3166.5947 | 1.4483 | -4.4601e-05
| 3166.4742 | 1.4483 | -4.5459e-05
| 3166.3536 | 1.4483 | -4.4499e-05
| 3166.2331 | 1.4483 | -4.1544e-05
| 3166.1126 | 1.4483 | -3.7806e-05
| 3165.9921 | 1.4483 | -3.4067e-05
| 3165.8715 | 1.4483 | -3.2324e-05
| 3165.751 | 1.4483 | -3.2147e-05
| 3165.6305 | 1.4483 | -3.3538e-05
| 3165.5099 | 1.4483 | -3.7102e-05
| 3165.3894 | 1.4483 | -4.0415e-05
| 3165.2689 | 1.4483 | -4.2872e-05
| 3165.1483 | 1.4483 | -4.3083e-05
| 3165.0278 | 1.4483 | -4.1475e-05
| 3164.9073 | 1.4483 | -3.8655e-05
| 3164.7867 | 1.4483 | -3.6086e-05
| 3164.6662 | 1.4483 | -3.4196e-05
| 3164.5457 | 1.4483 | -3.4803e-05
| 3164.4252 | 1.4483 | -3.7552e-05
| 3164.3046 | 1.4483 | -4.2016e-05
| 3164.1841 | 1.4483 | -4.673e-05
| 3164.0636 | 1.4483 | -5.109e-05
| 3163.943 | 1.4483 | -5.3809e-05
| 3163.8225 | 1.4482 | -5.4459e-05
| 3163.702 | 1.4482 | -5.2359e-05
| 3163.5814 | 1.4482 | -4.8117e-05
| 3163.4609 | 1.4482 | -4.3373e-05
| 3163.3404 | 1.4482 | -3.9161e-05
| 3163.2198 | 1.4482 | -3.5912e-05
| 3163.0993 | 1.4482 | -3.5516e-05
| 3162.9788 | 1.4482 | -3.6333e-05
| 3162.8582 | 1.4482 | -4.0077e-05
| 3162.7377 | 1.4482 | -4.5536e-05
| 3162.6172 | 1.4482 | -5.271e-05
| 3162.4967 | 1.4482 | -5.9351e-05
| 3162.3761 | 1.4482 | -6.6066e-05
| 3162.2556 | 1.4482 | -7.0962e-05
| 3162.1351 | 1.4482 | -7.4216e-05
| 3162.0145 | 1.4482 | -7.4542e-05
| 3161.894 | 1.4482 | -7.169e-05
| 3161.7735 | 1.4482 | -6.6693e-05
| 3161.6529 | 1.4482 | -6.0588e-05
| 3161.5324 | 1.4482 | -5.2589e-05
| 3161.4119 | 1.4482 | -4.5803e-05
| 3161.2913 | 1.4481 | -4.0052e-05
| 3161.1708 | 1.4481 | -3.5765e-05
| 3161.0503 | 1.4481 | -3.3371e-05
| 3160.9297 | 1.4481 | -3.1834e-05
| 3160.8092 | 1.4481 | -3.0119e-05
| 3160.6887 | 1.4481 | -2.6584e-05
| 3160.5682 | 1.4481 | -2.2265e-05
| 3160.4476 | 1.4481 | -1.5946e-05
| 3160.3271 | 1.4481 | -7.8071e-06
| 3160.2066 | 1.4481 | 1.1173e-06
| 3160.086 | 1.4481 | 9.0066e-06
| 3159.9655 | 1.4481 | 1.4469e-05
| 3159.845 | 1.4481 | 1.7326e-05
| 3159.7244 | 1.4481 | 1.74e-05
| 3159.6039 | 1.4481 | 1.4868e-05
| 3159.4834 | 1.4481 | 9.9079e-06
| 3159.3628 | 1.4481 | 3.7337e-06
| 3159.2423 | 1.4481 | -3.1209e-06
| 3159.1218 | 1.4481 | -9.4422e-06
| 3159.0012 | 1.4481 | -1.5052e-05
| 3158.8807 | 1.4481 | -1.8914e-05
| 3158.7602 | 1.4481 | -2.06e-05
| 3158.6397 | 1.4481 | -2.0643e-05
| 3158.5191 | 1.4481 | -1.8613e-05
| 3158.3986 | 1.4481 | -1.5044e-05
| 3158.2781 | 1.4481 | -1.1401e-05
| 3158.1575 | 1.4481 | -7.2561e-06
| 3158.037 | 1.4481 | -3.0375e-06
| 3157.9165 | 1.4481 | 2.1814e-07
| 3157.7959 | 1.4481 | 3.0448e-06
| 3157.6754 | 1.4481 | 5.8717e-06
| 3157.5549 | 1.4481 | 8.0183e-06
| 3157.4343 | 1.4481 | 1.0343e-05
| 3157.3138 | 1.4481 | 1.3453e-05
| 3157.1933 | 1.4481 | 1.6564e-05
| 3157.0727 | 1.4481 | 2.0282e-05
| 3156.9522 | 1.4481 | 2.4429e-05
| 3156.8317 | 1.4481 | 2.797e-05
| 3156.7112 | 1.4481 | 3.0903e-05
| 3156.5906 | 1.4481 | 3.237e-05
| 3156.4701 | 1.4481 | 3.1586e-05
| 3156.3496 | 1.4481 | 2.8906e-05
| 3156.229 | 1.4481 | 2.5188e-05
| 3156.1085 | 1.4481 | 1.9826e-05
| 3155.988 | 1.448 | 1.5323e-05
| 3155.8674 | 1.448 | 1.2537e-05
| 3155.7469 | 1.448 | 1.2684e-05
| 3155.6264 | 1.448 | 1.723e-05
| 3155.5058 | 1.448 | 2.514e-05
| 3155.3853 | 1.448 | 3.5732e-05
| 3155.2648 | 1.448 | 4.797e-05
| 3155.1443 | 1.448 | 5.892e-05
| 3155.0237 | 1.448 | 6.7975e-05
| 3154.9032 | 1.448 | 7.5312e-05
| 3154.7827 | 1.448 | 7.9286e-05
| 3154.6621 | 1.448 | 8.0934e-05
| 3154.5416 | 1.448 | 8.1723e-05
| 3154.4211 | 1.448 | 8.2082e-05
| 3154.3005 | 1.448 | 8.2011e-05
| 3154.18 | 1.448 | 8.2978e-05
| 3154.0595 | 1.448 | 8.4553e-05
| 3153.9389 | 1.448 | 8.7595e-05
| 3153.8184 | 1.448 | 9.2535e-05
| 3153.6979 | 1.448 | 9.8764e-05
| 3153.5773 | 1.448 | 0.00010585
| 3153.4568 | 1.448 | 0.00011423
| 3153.3363 | 1.448 | 0.00012139
| 3153.2158 | 1.448 | 0.00012709
| 3153.0952 | 1.448 | 0.00013028
| 3152.9747 | 1.448 | 0.00013029
| 3152.8542 | 1.448 | 0.000129
| 3152.7336 | 1.448 | 0.00012643
| 3152.6131 | 1.448 | 0.00012446
| 3152.4926 | 1.448 | 0.00012439
| 3152.372 | 1.448 | 0.00012622
| 3152.2515 | 1.448 | 0.00013038
| 3152.131 | 1.448 | 0.00013557
| 3152.0104 | 1.448 | 0.00014016
| 3151.8899 | 1.448 | 0.00014432
| 3151.7694 | 1.448 | 0.00014597
| 3151.6488 | 1.448 | 0.00014597
| 3151.5283 | 1.448 | 0.00014555
| 3151.4078 | 1.448 | 0.00014477
| 3151.2873 | 1.448 | 0.00014606
| 3151.1667 | 1.448 | 0.00014735
| 3151.0462 | 1.448 | 0.0001503
| 3150.9257 | 1.448 | 0.00015256
| 3150.8051 | 1.448 | 0.00015439
| 3150.6846 | 1.448 | 0.00015475
| 3150.5641 | 1.448 | 0.00015225
| 3150.4435 | 1.448 | 0.00014896
| 3150.323 | 1.448 | 0.00014513
| 3150.2025 | 1.4479 | 0.00014321
| 3150.0819 | 1.4479 | 0.00014526
| 3149.9614 | 1.4479 | 0.0001506
| 3149.8409 | 1.4479 | 0.00016089
| 3149.7203 | 1.4479 | 0.00017361
| 3149.5998 | 1.4479 | 0.00018738
| 3149.4793 | 1.4479 | 0.00020218
| 3149.3588 | 1.4479 | 0.00021473
| 3149.2382 | 1.4479 | 0.00022484
| 3149.1177 | 1.4479 | 0.00023227
| 3148.9972 | 1.4479 | 0.00023762
| 3148.8766 | 1.4479 | 0.00024168
| 3148.7561 | 1.4479 | 0.00024341
| 3148.6356 | 1.4479 | 0.00024324
| 3148.515 | 1.4479 | 0.00024239
| 3148.3945 | 1.448 | 0.00023902
| 3148.274 | 1.448 | 0.00023523
| 3148.1534 | 1.4479 | 0.00023119
| 3148.0329 | 1.4479 | 0.00022861
| 3147.9124 | 1.4479 | 0.00022873
| 3147.7919 | 1.4479 | 0.00023135
| 3147.6713 | 1.4479 | 0.00023838
| 3147.5508 | 1.4479 | 0.00024713
| 3147.4303 | 1.4479 | 0.00025743
| 3147.3097 | 1.4479 | 0.00026633
| 3147.1892 | 1.4479 | 0.00027298
| 3147.0687 | 1.4479 | 0.00027755
| 3146.9481 | 1.4479 | 0.00028039
| 3146.8276 | 1.448 | 0.00028108
| 3146.7071 | 1.448 | 0.0002798
| 3146.5865 | 1.448 | 0.00027723
| 3146.466 | 1.448 | 0.00027336
| 3146.3455 | 1.448 | 0.00026864
| 3146.2249 | 1.448 | 0.00026391
| 3146.1044 | 1.448 | 0.00025936
| 3145.9839 | 1.448 | 0.00025793
| 3145.8634 | 1.4479 | 0.00025875
| 3145.7428 | 1.4479 | 0.00026399
| 3145.6223 | 1.4479 | 0.00027218
| 3145.5018 | 1.4479 | 0.00028129
| 3145.3812 | 1.4479 | 0.00029074
| 3145.2607 | 1.4479 | 0.000298
| 3145.1402 | 1.4479 | 0.00030282
| 3145.0196 | 1.448 | 0.00030373
| 3144.8991 | 1.448 | 0.00030213
| 3144.7786 | 1.448 | 0.00029924
| 3144.658 | 1.448 | 0.00029628
| 3144.5375 | 1.448 | 0.00029367
| 3144.417 | 1.448 | 0.00029143
| 3144.2964 | 1.448 | 0.0002904
| 3144.1759 | 1.448 | 0.00028954
| 3144.0554 | 1.448 | 0.0002893
| 3143.9349 | 1.448 | 0.00029071
| 3143.8143 | 1.4479 | 0.00029229
| 3143.6938 | 1.4479 | 0.00029657
| 3143.5733 | 1.4479 | 0.00030171
| 3143.4527 | 1.4479 | 0.00030789
| 3143.3322 | 1.4479 | 0.00031389
| 3143.2117 | 1.4479 | 0.0003185
| 3143.0911 | 1.4479 | 0.00032214
| 3142.9706 | 1.448 | 0.00032438
| 3142.8501 | 1.448 | 0.00032496
| 3142.7295 | 1.448 | 0.00032494
| 3142.609 | 1.448 | 0.00032406
| 3142.4885 | 1.448 | 0.0003225
| 3142.3679 | 1.448 | 0.00031982
| 3142.2474 | 1.448 | 0.00031749
| 3142.1269 | 1.448 | 0.00031553
| 3142.0064 | 1.448 | 0.00031338
| 3141.8858 | 1.448 | 0.00031271
| 3141.7653 | 1.448 | 0.00031254
| 3141.6448 | 1.448 | 0.0003141
| 3141.5242 | 1.448 | 0.00031573
| 3141.4037 | 1.448 | 0.00031797
| 3141.2832 | 1.448 | 0.00032039
| 3141.1626 | 1.448 | 0.00032169
| 3141.0421 | 1.448 | 0.0003231
| 3140.9216 | 1.448 | 0.0003234
| 3140.801 | 1.448 | 0.00032466
| 3140.6805 | 1.448 | 0.0003261
| 3140.56 | 1.4479 | 0.00032858
| 3140.4394 | 1.4479 | 0.0003315
| 3140.3189 | 1.4479 | 0.00033553
| 3140.1984 | 1.4479 | 0.00033945
| 3140.0779 | 1.4479 | 0.00034327
| 3139.9573 | 1.4479 | 0.00034638
| 3139.8368 | 1.448 | 0.00034913
| 3139.7163 | 1.448 | 0.00035065
| 3139.5957 | 1.448 | 0.00035193
| 3139.4752 | 1.448 | 0.00035245
| 3139.3547 | 1.448 | 0.00035325
| 3139.2341 | 1.448 | 0.00035451
| 3139.1136 | 1.448 | 0.00035674
| 3138.9931 | 1.448 | 0.00035898
| 3138.8725 | 1.448 | 0.00036189
| 3138.752 | 1.448 | 0.00036348
| 3138.6315 | 1.448 | 0.00036479
| 3138.5109 | 1.448 | 0.00036434
| 3138.3904 | 1.448 | 0.00036285
| 3138.2699 | 1.448 | 0.00036135
| 3138.1494 | 1.448 | 0.0003604
| 3138.0288 | 1.448 | 0.00036066
| 3137.9083 | 1.448 | 0.00036294
| 3137.7878 | 1.448 | 0.00036644
| 3137.6672 | 1.448 | 0.00036993
| 3137.5467 | 1.448 | 0.00037386
| 3137.4262 | 1.448 | 0.00037675
| 3137.3056 | 1.448 | 0.00037903
| 3137.1851 | 1.448 | 0.00038051
| 3137.0646 | 1.448 | 0.00038121
| 3136.944 | 1.448 | 0.00038155
| 3136.8235 | 1.448 | 0.00038171
| 3136.703 | 1.448 | 0.00038083
| 3136.5825 | 1.448 | 0.0003797
| 3136.4619 | 1.448 | 0.0003764
| 3136.3414 | 1.448 | 0.00037364
| 3136.2209 | 1.448 | 0.00036977
| 3136.1003 | 1.448 | 0.00036633
| 3135.9798 | 1.448 | 0.00036357
| 3135.8593 | 1.448 | 0.00036088
| 3135.7387 | 1.448 | 0.00035792
| 3135.6182 | 1.448 | 0.00035416
| 3135.4977 | 1.448 | 0.00034979
| 3135.3771 | 1.448 | 0.00034534
| 3135.2566 | 1.448 | 0.00034143
| 3135.1361 | 1.448 | 0.0003385
| 3135.0155 | 1.448 | 0.00033904
| 3134.895 | 1.448 | 0.00034125
| 3134.7745 | 1.448 | 0.00034493
| 3134.654 | 1.448 | 0.00034825
| 3134.5334 | 1.448 | 0.00034991
| 3134.4129 | 1.448 | 0.00035054
| 3134.2924 | 1.448 | 0.00034864
| 3134.1718 | 1.448 | 0.00034797
| 3134.0513 | 1.448 | 0.00034816
| 3133.9308 | 1.448 | 0.00035
| 3133.8102 | 1.448 | 0.00035419
| 3133.6897 | 1.448 | 0.00035924
| 3133.5692 | 1.448 | 0.00036307
| 3133.4486 | 1.448 | 0.00036481
| 3133.3281 | 1.448 | 0.00036403
| 3133.2076 | 1.448 | 0.0003616
| 3133.087 | 1.448 | 0.00035934
| 3132.9665 | 1.448 | 0.00035918
| 3132.846 | 1.448 | 0.00036066
| 3132.7255 | 1.448 | 0.00036521
| 3132.6049 | 1.448 | 0.00037055
| 3132.4844 | 1.448 | 0.0003752
| 3132.3639 | 1.448 | 0.00037855
| 3132.2433 | 1.448 | 0.00037982
| 3132.1228 | 1.448 | 0.00037925
| 3132.0023 | 1.448 | 0.00037667
| 3131.8817 | 1.448 | 0.00037312
| 3131.7612 | 1.448 | 0.00036878
| 3131.6407 | 1.448 | 0.000364
| 3131.5201 | 1.448 | 0.0003575
| 3131.3996 | 1.448 | 0.00035135
| 3131.2791 | 1.448 | 0.0003439
| 3131.1585 | 1.448 | 0.00033707
| 3131.038 | 1.448 | 0.00033135
| 3130.9175 | 1.448 | 0.00032866
| 3130.797 | 1.448 | 0.00032795
| 3130.6764 | 1.448 | 0.00032862
| 3130.5559 | 1.448 | 0.00033101
| 3130.4354 | 1.448 | 0.00033445
| 3130.3148 | 1.448 | 0.00033685
| 3130.1943 | 1.448 | 0.00034004
| 3130.0738 | 1.448 | 0.00034359
| 3129.9532 | 1.448 | 0.00034706
| 3129.8327 | 1.448 | 0.00035028
| 3129.7122 | 1.448 | 0.00035361
| 3129.5916 | 1.448 | 0.00035581
| 3129.4711 | 1.448 | 0.00035708
| 3129.3506 | 1.448 | 0.00035687
| 3129.2301 | 1.448 | 0.00035605
| 3129.1095 | 1.448 | 0.00035652
| 3128.989 | 1.448 | 0.00035812
| 3128.8685 | 1.448 | 0.00036144
| 3128.7479 | 1.448 | 0.00036607
| 3128.6274 | 1.448 | 0.00037131
| 3128.5069 | 1.448 | 0.0003755
| 3128.3863 | 1.448 | 0.00037717
| 3128.2658 | 1.448 | 0.00037571
| 3128.1453 | 1.448 | 0.00037197
| 3128.0247 | 1.448 | 0.00036597
| 3127.9042 | 1.448 | 0.00035874
| 3127.7837 | 1.448 | 0.0003523
| 3127.6631 | 1.448 | 0.00034683
| 3127.5426 | 1.448 | 0.00034338
| 3127.4221 | 1.448 | 0.00034212
| 3127.3016 | 1.448 | 0.00034252
| 3127.181 | 1.448 | 0.0003444
| 3127.0605 | 1.448 | 0.00034679
| 3126.94 | 1.448 | 0.00034864
| 3126.8194 | 1.448 | 0.00034977
| 3126.6989 | 1.448 | 0.00034968
| 3126.5784 | 1.448 | 0.00034958
| 3126.4578 | 1.448 | 0.00034985
| 3126.3373 | 1.448 | 0.00034943
| 3126.2168 | 1.448 | 0.00035041
| 3126.0962 | 1.448 | 0.00035157
| 3125.9757 | 1.448 | 0.0003523
| 3125.8552 | 1.448 | 0.00035347
| 3125.7346 | 1.448 | 0.00035358
| 3125.6141 | 1.448 | 0.00035266
| 3125.4936 | 1.448 | 0.00035137
| 3125.3731 | 1.448 | 0.0003499
| 3125.2525 | 1.448 | 0.00034789
| 3125.132 | 1.448 | 0.00034614
| 3125.0115 | 1.448 | 0.00034508
| 3124.8909 | 1.448 | 0.00034297
| 3124.7704 | 1.448 | 0.00033973
| 3124.6499 | 1.448 | 0.00033574
| 3124.5293 | 1.448 | 0.00033124
| 3124.4088 | 1.448 | 0.00032684
| 3124.2883 | 1.448 | 0.00032367
| 3124.1677 | 1.448 | 0.00032101
| 3124.0472 | 1.448 | 0.00032033
| 3123.9267 | 1.448 | 0.00031919
| 3123.8061 | 1.448 | 0.00031769
| 3123.6856 | 1.448 | 0.00031522
| 3123.5651 | 1.448 | 0.00031145
| 3123.4446 | 1.448 | 0.00030821
| 3123.324 | 1.448 | 0.00030552
| 3123.2035 | 1.448 | 0.00030441
| 3123.083 | 1.448 | 0.00030391
| 3122.9624 | 1.448 | 0.00030316
| 3122.8419 | 1.448 | 0.00029952
| 3122.7214 | 1.448 | 0.00029361
| 3122.6008 | 1.448 | 0.00028499
| 3122.4803 | 1.448 | 0.00027471
| 3122.3598 | 1.448 | 0.00026671
| 3122.2392 | 1.448 | 0.00026184
| 3122.1187 | 1.448 | 0.00026134
| 3121.9982 | 1.448 | 0.00026608
| 3121.8776 | 1.448 | 0.00027125
| 3121.7571 | 1.448 | 0.00027476
| 3121.6366 | 1.448 | 0.00027494
| 3121.5161 | 1.448 | 0.00027015
| 3121.3955 | 1.448 | 0.00026099
| 3121.275 | 1.448 | 0.00024974
| 3121.1545 | 1.448 | 0.00024119
| 3121.0339 | 1.448 | 0.00023596
| 3120.9134 | 1.448 | 0.00023633
| 3120.7929 | 1.448 | 0.0002402
| 3120.6723 | 1.448 | 0.00024616
| 3120.5518 | 1.448 | 0.00025125
| 3120.4313 | 1.448 | 0.00025346
| 3120.3107 | 1.448 | 0.0002534
| 3120.1902 | 1.448 | 0.00025131
| 3120.0697 | 1.448 | 0.00024782
| 3119.9492 | 1.448 | 0.00024501
| 3119.8286 | 1.448 | 0.00024203
| 3119.7081 | 1.448 | 0.00024009
| 3119.5876 | 1.448 | 0.0002371
| 3119.467 | 1.448 | 0.00023238
| 3119.3465 | 1.448 | 0.00022574
| 3119.226 | 1.448 | 0.00021694
| 3119.1054 | 1.448 | 0.00020657
| 3118.9849 | 1.448 | 0.00019675
| 3118.8644 | 1.448 | 0.00018789
| 3118.7438 | 1.448 | 0.00018132
| 3118.6233 | 1.448 | 0.00017709
| 3118.5028 | 1.448 | 0.00017564
| 3118.3822 | 1.448 | 0.00017601
| 3118.2617 | 1.448 | 0.00017854
| 3118.1412 | 1.448 | 0.0001822
| 3118.0207 | 1.448 | 0.00018568
| 3117.9001 | 1.448 | 0.00018803
| 3117.7796 | 1.448 | 0.00018866
| 3117.6591 | 1.448 | 0.00018667
| 3117.5385 | 1.448 | 0.00018234
| 3117.418 | 1.448 | 0.00017626
| 3117.2975 | 1.448 | 0.00016853
| 3117.1769 | 1.448 | 0.00016
| 3117.0564 | 1.448 | 0.00015172
| 3116.9359 | 1.448 | 0.00014378
| 3116.8153 | 1.448 | 0.00013652
| 3116.6948 | 1.448 | 0.0001302
| 3116.5743 | 1.448 | 0.00012414
| 3116.4537 | 1.448 | 0.00011912
| 3116.3332 | 1.448 | 0.00011534
| 3116.2127 | 1.4479 | 0.00011252
| 3116.0922 | 1.4479 | 0.00011086
| 3115.9716 | 1.4479 | 0.00010931
| 3115.8511 | 1.4479 | 0.00010952
| 3115.7306 | 1.4479 | 0.00010948
| 3115.61 | 1.4479 | 0.00011111
| 3115.4895 | 1.4479 | 0.00011403
| 3115.369 | 1.4479 | 0.00011931
| 3115.2484 | 1.4479 | 0.00012528
| 3115.1279 | 1.4479 | 0.00013212
| 3115.0074 | 1.4479 | 0.00013921
| 3114.8868 | 1.4479 | 0.00014341
| 3114.7663 | 1.4479 | 0.0001441
| 3114.6458 | 1.4479 | 0.00013963
| 3114.5252 | 1.4479 | 0.00013077
| 3114.4047 | 1.4479 | 0.0001178
| 3114.2842 | 1.4479 | 0.00010168
| 3114.1637 | 1.4479 | 8.5732e-05
| 3114.0431 | 1.4479 | 6.9098e-05
| 3113.9226 | 1.4479 | 5.6151e-05
| 3113.8021 | 1.4479 | 4.5841e-05
| 3113.6815 | 1.4479 | 4.0701e-05
| 3113.561 | 1.4479 | 3.9938e-05
| 3113.4405 | 1.4478 | 4.3553e-05
| 3113.3199 | 1.4478 | 5.093e-05
| 3113.1994 | 1.4478 | 6.1021e-05
| 3113.0789 | 1.4478 | 7.2597e-05
| 3112.9583 | 1.4478 | 8.3559e-05
| 3112.8378 | 1.4478 | 9.3908e-05
| 3112.7173 | 1.4478 | 0.00010198
| 3112.5968 | 1.4478 | 0.00010759
| 3112.4762 | 1.4478 | 0.00010987
| 3112.3557 | 1.4478 | 0.00010926
| 3112.2352 | 1.4478 | 0.00010594
| 3112.1146 | 1.4478 | 0.00010051
| 3111.9941 | 1.4478 | 9.2985e-05
| 3111.8736 | 1.4478 | 8.6075e-05
| 3111.753 | 1.4478 | 7.9599e-05
| 3111.6325 | 1.4478 | 7.5657e-05
| 3111.512 | 1.4478 | 7.4684e-05
| 3111.3914 | 1.4478 | 7.5196e-05
| 3111.2709 | 1.4478 | 7.8423e-05
| 3111.1504 | 1.4478 | 8.1215e-05
| 3111.0298 | 1.4478 | 8.1908e-05
| 3110.9093 | 1.4478 | 8.0681e-05
| 3110.7888 | 1.4478 | 7.6558e-05
| 3110.6683 | 1.4478 | 7.0769e-05
| 3110.5477 | 1.4478 | 6.4366e-05
| 3110.4272 | 1.4478 | 5.7346e-05
| 3110.3067 | 1.4478 | 5.1992e-05
| 3110.1861 | 1.4478 | 4.7867e-05
| 3110.0656 | 1.4478 | 4.3488e-05
| 3109.9451 | 1.4478 | 3.9468e-05
| 3109.8245 | 1.4478 | 3.4578e-05
| 3109.704 | 1.4477 | 3.0303e-05
| 3109.5835 | 1.4477 | 2.7693e-05
| 3109.4629 | 1.4477 | 2.5954e-05
| 3109.3424 | 1.4477 | 2.693e-05
| 3109.2219 | 1.4477 | 2.9828e-05
| 3109.1013 | 1.4477 | 3.316e-05
| 3108.9808 | 1.4477 | 3.6928e-05
| 3108.8603 | 1.4477 | 3.9286e-05
| 3108.7398 | 1.4477 | 3.9977e-05
| 3108.6192 | 1.4477 | 4.0308e-05
| 3108.4987 | 1.4477 | 4.0639e-05
| 3108.3782 | 1.4477 | 4.2021e-05
| 3108.2576 | 1.4477 | 4.4889e-05
| 3108.1371 | 1.4477 | 4.9169e-05
| 3108.0166 | 1.4476 | 5.3449e-05
| 3107.896 | 1.4476 | 5.6858e-05
| 3107.7755 | 1.4476 | 5.8166e-05
| 3107.655 | 1.4476 | 5.7988e-05
| 3107.5344 | 1.4476 | 5.799e-05
| 3107.4139 | 1.4476 | 5.7737e-05
| 3107.2934 | 1.4476 | 5.9946e-05
| 3107.1728 | 1.4476 | 6.2952e-05
| 3107.0523 | 1.4476 | 6.8676e-05
| 3106.9318 | 1.4476 | 7.44e-05
| 3106.8113 | 1.4476 | 7.9764e-05
| 3106.6907 | 1.4476 | 8.1614e-05
| 3106.5702 | 1.4476 | 8.2668e-05
| 3106.4497 | 1.4476 | 8.1439e-05
| 3106.3291 | 1.4476 | 7.9339e-05
| 3106.2086 | 1.4476 | 7.8471e-05
| 3106.0881 | 1.4476 | 7.945e-05
| 3105.9675 | 1.4476 | 8.1916e-05
| 3105.847 | 1.4476 | 8.6485e-05
| 3105.7265 | 1.4476 | 9.2001e-05
| 3105.6059 | 1.4476 | 9.654e-05
| 3105.4854 | 1.4476 | 9.9667e-05
| 3105.3649 | 1.4476 | 0.00010113
| 3105.2443 | 1.4476 | 0.00010066
| 3105.1238 | 1.4476 | 9.8459e-05
| 3105.0033 | 1.4476 | 9.5562e-05
| 3104.8828 | 1.4476 | 9.3642e-05
| 3104.7622 | 1.4476 | 9.1722e-05
| 3104.6417 | 1.4476 | 9.1109e-05
| 3104.5212 | 1.4476 | 9.1367e-05
| 3104.4006 | 1.4476 | 9.2136e-05
| 3104.2801 | 1.4475 | 9.3596e-05
| 3104.1596 | 1.4475 | 9.5927e-05
| 3104.039 | 1.4475 | 9.8695e-05
| 3103.9185 | 1.4475 | 0.00010288
| 3103.798 | 1.4475 | 0.00010724
| 3103.6774 | 1.4475 | 0.00011319
| 3103.5569 | 1.4475 | 0.00011802
| 3103.4364 | 1.4475 | 0.00012154
| 3103.3158 | 1.4475 | 0.00012437
| 3103.1953 | 1.4475 | 0.00012485
| 3103.0748 | 1.4475 | 0.00012488
| 3102.9543 | 1.4475 | 0.00012386
| 3102.8337 | 1.4475 | 0.00012266
| 3102.7132 | 1.4475 | 0.00012234
| 3102.5927 | 1.4475 | 0.00012209
| 3102.4721 | 1.4475 | 0.00012173
| 3102.3516 | 1.4475 | 0.00011996
| 3102.2311 | 1.4475 | 0.00011808
| 3102.1105 | 1.4475 | 0.00011479
| 3101.99 | 1.4475 | 0.00011343
| 3101.8695 | 1.4475 | 0.00011373
| 3101.7489 | 1.4475 | 0.00011799
| 3101.6284 | 1.4475 | 0.0001249
| 3101.5079 | 1.4475 | 0.00013383
| 3101.3874 | 1.4475 | 0.00014208
| 3101.2668 | 1.4475 | 0.00014797
| 3101.1463 | 1.4475 | 0.00014902
| 3101.0258 | 1.4475 | 0.00014605
| 3100.9052 | 1.4475 | 0.00014054
| 3100.7847 | 1.4475 | 0.00013433
| 3100.6642 | 1.4475 | 0.00013077
| 3100.5436 | 1.4475 | 0.00013196
| 3100.4231 | 1.4474 | 0.00013773
| 3100.3026 | 1.4474 | 0.00014727
| 3100.182 | 1.4474 | 0.00015813
| 3100.0615 | 1.4474 | 0.00016869
| 3099.941 | 1.4474 | 0.00017643
| 3099.8204 | 1.4474 | 0.00018178
| 3099.6999 | 1.4474 | 0.00018553
| 3099.5794 | 1.4474 | 0.00018823
| 3099.4589 | 1.4474 | 0.0001905
| 3099.3383 | 1.4475 | 0.00019207
| 3099.2178 | 1.4475 | 0.00019171
| 3099.0973 | 1.4475 | 0.00018881
| 3098.9767 | 1.4475 | 0.00018468
| 3098.8562 | 1.4475 | 0.00017888
| 3098.7357 | 1.4475 | 0.00017289
| 3098.6151 | 1.4474 | 0.00017025
| 3098.4946 | 1.4474 | 0.00016989
| 3098.3741 | 1.4474 | 0.00017473
| 3098.2535 | 1.4474 | 0.00018186
| 3098.133 | 1.4474 | 0.00018996
| 3098.0125 | 1.4474 | 0.00019763
| 3097.8919 | 1.4474 | 0.00020258
| 3097.7714 | 1.4474 | 0.00020418
| 3097.6509 | 1.4474 | 0.00020411
| 3097.5304 | 1.4474 | 0.00020201
| 3097.4098 | 1.4474 | 0.00019842
| 3097.2893 | 1.4475 | 0.00019465
| 3097.1688 | 1.4475 | 0.0001892
| 3097.0482 | 1.4475 | 0.0001827
| 3096.9277 | 1.4474 | 0.00017515
| 3096.8072 | 1.4474 | 0.00016821
| 3096.6866 | 1.4474 | 0.00016251
| 3096.5661 | 1.4474 | 0.00016059
| 3096.4456 | 1.4474 | 0.00016245
| 3096.325 | 1.4474 | 0.00016809
| 3096.2045 | 1.4474 | 0.00017583
| 3096.084 | 1.4474 | 0.00018445
| 3095.9634 | 1.4474 | 0.00019079
| 3095.8429 | 1.4474 | 0.00019589
| 3095.7224 | 1.4474 | 0.00019702
| 3095.6019 | 1.4474 | 0.00019649
| 3095.4813 | 1.4474 | 0.00019471
| 3095.3608 | 1.4474 | 0.00019251
| 3095.2403 | 1.4474 | 0.00019073
| 3095.1197 | 1.4474 | 0.00019082
| 3094.9992 | 1.4474 | 0.00019046
| 3094.8787 | 1.4474 | 0.00019239
| 3094.7581 | 1.4474 | 0.00019477
| 3094.6376 | 1.4474 | 0.00019845
| 3094.5171 | 1.4474 | 0.00020239
| 3094.3965 | 1.4474 | 0.00020789
| 3094.276 | 1.4474 | 0.00021198
| 3094.1555 | 1.4474 | 0.00021589
| 3094.035 | 1.4474 | 0.00021682
| 3093.9144 | 1.4474 | 0.00021618
| 3093.7939 | 1.4474 | 0.00021433
| 3093.6734 | 1.4474 | 0.0002119
| 3093.5528 | 1.4474 | 0.00021143
| 3093.4323 | 1.4474 | 0.00021299
| 3093.3118 | 1.4474 | 0.00021815
| 3093.1912 | 1.4474 | 0.00022612
| 3093.0707 | 1.4474 | 0.00023467
| 3092.9502 | 1.4474 | 0.00024338
| 3092.8296 | 1.4474 | 0.00024882
| 3092.7091 | 1.4474 | 0.00024992
| 3092.5886 | 1.4474 | 0.00024787
| 3092.468 | 1.4474 | 0.00024213
| 3092.3475 | 1.4474 | 0.00023544
| 3092.227 | 1.4474 | 0.00022904
| 3092.1065 | 1.4474 | 0.00022442
| 3091.9859 | 1.4474 | 0.00022289
| 3091.8654 | 1.4474 | 0.00022489
| 3091.7449 | 1.4474 | 0.000229
| 3091.6243 | 1.4474 | 0.00023399
| 3091.5038 | 1.4474 | 0.00023738
| 3091.3833 | 1.4474 | 0.00023847
| 3091.2627 | 1.4474 | 0.0002348
| 3091.1422 | 1.4474 | 0.0002276
| 3091.0217 | 1.4474 | 0.0002173
| 3090.9011 | 1.4474 | 0.00020515
| 3090.7806 | 1.4474 | 0.00019369
| 3090.6601 | 1.4474 | 0.00018628
| 3090.5395 | 1.4474 | 0.00018326
| 3090.419 | 1.4473 | 0.00018615
| 3090.2985 | 1.4473 | 0.00019275
| 3090.178 | 1.4473 | 0.00020455
| 3090.0574 | 1.4473 | 0.00021858
| 3089.9369 | 1.4473 | 0.00023235
| 3089.8164 | 1.4473 | 0.00024612
| 3089.6958 | 1.4473 | 0.00025636
| 3089.5753 | 1.4473 | 0.00026394
| 3089.4548 | 1.4474 | 0.00026825
| 3089.3342 | 1.4474 | 0.00026736
| 3089.2137 | 1.4474 | 0.00026267
| 3089.0932 | 1.4474 | 0.00025394
| 3088.9726 | 1.4474 | 0.00024259
| 3088.8521 | 1.4474 | 0.00022922
| 3088.7316 | 1.4474 | 0.00021516
| 3088.611 | 1.4474 | 0.00020208
| 3088.4905 | 1.4474 | 0.00019094
| 3088.37 | 1.4474 | 0.00018278
| 3088.2495 | 1.4474 | 0.00017954
| 3088.1289 | 1.4474 | 0.00017954
| 3088.0084 | 1.4473 | 0.00018279
| 3087.8879 | 1.4473 | 0.0001886
| 3087.7673 | 1.4473 | 0.00019422
| 3087.6468 | 1.4473 | 0.00019755
| 3087.5263 | 1.4474 | 0.00019708
| 3087.4057 | 1.4474 | 0.00019301
| 3087.2852 | 1.4474 | 0.00018515
| 3087.1647 | 1.4474 | 0.00017536
| 3087.0441 | 1.4474 | 0.0001668
| 3086.9236 | 1.4473 | 0.00016178
| 3086.8031 | 1.4473 | 0.0001616
| 3086.6825 | 1.4473 | 0.00016522
| 3086.562 | 1.4473 | 0.00017175
| 3086.4415 | 1.4473 | 0.00017679
| 3086.321 | 1.4473 | 0.00017901
| 3086.2004 | 1.4473 | 0.00017588
| 3086.0799 | 1.4473 | 0.000168
| 3085.9594 | 1.4473 | 0.00015775
| 3085.8388 | 1.4473 | 0.00014768
| 3085.7183 | 1.4473 | 0.0001406
| 3085.5978 | 1.4473 | 0.00013677
| 3085.4772 | 1.4473 | 0.000136
| 3085.3567 | 1.4473 | 0.00013601
| 3085.2362 | 1.4473 | 0.00013591
| 3085.1156 | 1.4473 | 0.00013289
| 3084.9951 | 1.4473 | 0.00012801
| 3084.8746 | 1.4473 | 0.00012332
| 3084.7541 | 1.4473 | 0.00012048
| 3084.6335 | 1.4473 | 0.00012136
| 3084.513 | 1.4473 | 0.00012665
| 3084.3925 | 1.4472 | 0.00013548
| 3084.2719 | 1.4472 | 0.00014537
| 3084.1514 | 1.4472 | 0.00015526
| 3084.0309 | 1.4472 | 0.00016241
| 3083.9103 | 1.4472 | 0.00016665
| 3083.7898 | 1.4473 | 0.00016797
| 3083.6693 | 1.4473 | 0.00016681
| 3083.5487 | 1.4473 | 0.0001646
| 3083.4282 | 1.4473 | 0.00016132
| 3083.3077 | 1.4473 | 0.00015648
| 3083.1871 | 1.4473 | 0.00015093
| 3083.0666 | 1.4473 | 0.000144
| 3082.9461 | 1.4473 | 0.00013761
| 3082.8256 | 1.4473 | 0.00013096
| 3082.705 | 1.4473 | 0.00012643
| 3082.5845 | 1.4473 | 0.0001211
| 3082.464 | 1.4473 | 0.0001169
| 3082.3434 | 1.4473 | 0.00011198
| 3082.2229 | 1.4473 | 0.00010501
| 3082.1024 | 1.4472 | 9.7497e-05
| 3081.9818 | 1.4472 | 8.9803e-05
| 3081.8613 | 1.4472 | 8.3787e-05
| 3081.7408 | 1.4472 | 8.0508e-05
| 3081.6202 | 1.4472 | 8.1206e-05
| 3081.4997 | 1.4472 | 8.4385e-05
| 3081.3792 | 1.4472 | 8.9424e-05
| 3081.2586 | 1.4472 | 9.5265e-05
| 3081.1381 | 1.4472 | 0.00010111
| 3081.0176 | 1.4472 | 0.00010695
| 3080.8971 | 1.4472 | 0.00011093
| 3080.7765 | 1.4472 | 0.00011517
| 3080.656 | 1.4472 | 0.00011861
| 3080.5355 | 1.4472 | 0.00011851
| 3080.4149 | 1.4472 | 0.00011567
| 3080.2944 | 1.4472 | 0.00010859
| 3080.1739 | 1.4472 | 9.8335e-05
| 3080.0533 | 1.4472 | 8.5523e-05
| 3079.9328 | 1.4472 | 7.3331e-05
| 3079.8123 | 1.4472 | 6.2818e-05
| 3079.6917 | 1.4472 | 5.592e-05
| 3079.5712 | 1.4472 | 5.282e-05
| 3079.4507 | 1.4472 | 5.202e-05
| 3079.3301 | 1.4472 | 5.0963e-05
| 3079.2096 | 1.4471 | 4.9391e-05
| 3079.0891 | 1.4471 | 4.7122e-05
| 3078.9686 | 1.4471 | 4.3719e-05
| 3078.848 | 1.4471 | 4.2616e-05
| 3078.7275 | 1.4471 | 4.3011e-05
| 3078.607 | 1.4471 | 4.6221e-05
| 3078.4864 | 1.4471 | 5.0128e-05
| 3078.3659 | 1.4471 | 5.4111e-05
| 3078.2454 | 1.4471 | 5.605e-05
| 3078.1248 | 1.4471 | 5.6128e-05
| 3078.0043 | 1.4471 | 5.4267e-05
| 3077.8838 | 1.4471 | 5.2407e-05
| 3077.7632 | 1.4471 | 5.3211e-05
| 3077.6427 | 1.4471 | 5.7376e-05
| 3077.5222 | 1.4471 | 6.3586e-05
| 3077.4016 | 1.4471 | 7.1659e-05
| 3077.2811 | 1.4471 | 7.8854e-05
| 3077.1606 | 1.4471 | 8.2869e-05
| 3077.0401 | 1.4471 | 8.2025e-05
| 3076.9195 | 1.4471 | 7.6576e-05
| 3076.799 | 1.4471 | 6.8205e-05
| 3076.6785 | 1.4471 | 5.8227e-05
| 3076.5579 | 1.4471 | 4.8325e-05
| 3076.4374 | 1.4471 | 3.9996e-05
| 3076.3169 | 1.4471 | 3.4485e-05
| 3076.1963 | 1.4471 | 3.0108e-05
| 3076.0758 | 1.4471 | 2.7413e-05
| 3075.9553 | 1.447 | 2.4278e-05
| 3075.8347 | 1.447 | 2.1506e-05
| 3075.7142 | 1.447 | 1.6357e-05
| 3075.5937 | 1.447 | 1.0692e-05
| 3075.4732 | 1.447 | 3.2699e-06
| 3075.3526 | 1.447 | -3.7892e-06
| 3075.2321 | 1.447 | -1.0485e-05
| 3075.1116 | 1.447 | -1.3636e-05
| 3074.991 | 1.447 | -1.2546e-05
| 3074.8705 | 1.447 | -6.5919e-06
| 3074.75 | 1.447 | 2.3625e-06
| 3074.6294 | 1.447 | 1.1575e-05
| 3074.5089 | 1.447 | 1.7864e-05
| 3074.3884 | 1.447 | 1.8743e-05
| 3074.2678 | 1.447 | 1.3698e-05
| 3074.1473 | 1.447 | 3.4237e-06
| 3074.0268 | 1.447 | -8.3513e-06
| 3073.9062 | 1.447 | -1.9506e-05
| 3073.7857 | 1.4469 | -2.5174e-05
| 3073.6652 | 1.4469 | -2.5175e-05
| 3073.5447 | 1.4469 | -2.0932e-05
| 3073.4241 | 1.4469 | -1.5189e-05
| 3073.3036 | 1.4469 | -9.1871e-06
| 3073.1831 | 1.4469 | -7.1716e-06
| 3073.0625 | 1.4469 | -8.0815e-06
| 3072.942 | 1.4469 | -1.1735e-05
| 3072.8215 | 1.4469 | -1.645e-05
| 3072.7009 | 1.4469 | -2.018e-05
| 3072.5804 | 1.4469 | -2.0803e-05
| 3072.4599 | 1.4468 | -1.8938e-05
| 3072.3393 | 1.4468 | -1.4148e-05
| 3072.2188 | 1.4468 | -7.8563e-06
| 3072.0983 | 1.4468 | -2.4504e-07
| 3071.9777 | 1.4468 | 5.9413e-06
| 3071.8572 | 1.4468 | 1.0703e-05
| 3071.7367 | 1.4468 | 1.3159e-05
| 3071.6162 | 1.4468 | 1.3054e-05
| 3071.4956 | 1.4468 | 9.6876e-06
| 3071.3751 | 1.4468 | 3.6826e-06
| 3071.2546 | 1.4468 | -3.8999e-06
| 3071.134 | 1.4468 | -1.0755e-05
| 3071.0135 | 1.4468 | -1.5123e-05
| 3070.893 | 1.4468 | -1.6564e-05
| 3070.7724 | 1.4468 | -1.394e-05
| 3070.6519 | 1.4467 | -6.6285e-06
| 3070.5314 | 1.4467 | 2.8827e-06
| 3070.4108 | 1.4467 | 1.247e-05
| 3070.2903 | 1.4467 | 2.1512e-05
| 3070.1698 | 1.4467 | 2.7627e-05
| 3070.0492 | 1.4467 | 3.2316e-05
| 3069.9287 | 1.4467 | 3.4957e-05
| 3069.8082 | 1.4467 | 3.7855e-05
| 3069.6877 | 1.4467 | 4.1012e-05
| 3069.5671 | 1.4467 | 4.5489e-05
| 3069.4466 | 1.4467 | 5.1028e-05
| 3069.3261 | 1.4467 | 5.719e-05
| 3069.2055 | 1.4467 | 6.3095e-05
| 3069.085 | 1.4467 | 6.768e-05
| 3068.9645 | 1.4467 | 7.1127e-05
| 3068.8439 | 1.4467 | 7.1569e-05
| 3068.7234 | 1.4467 | 7.0692e-05
| 3068.6029 | 1.4467 | 6.7947e-05
| 3068.4823 | 1.4467 | 6.3957e-05
| 3068.3618 | 1.4467 | 6.0665e-05
| 3068.2413 | 1.4467 | 5.7814e-05
| 3068.1208 | 1.4467 | 5.6647e-05
| 3068.0002 | 1.4467 | 5.7347e-05
| 3067.8797 | 1.4467 | 6.0096e-05
| 3067.7592 | 1.4467 | 6.2953e-05
| 3067.6386 | 1.4467 | 6.4671e-05
| 3067.5181 | 1.4467 | 6.6131e-05
| 3067.3976 | 1.4466 | 6.6271e-05
| 3067.277 | 1.4466 | 6.7291e-05
| 3067.1565 | 1.4466 | 6.9814e-05
| 3067.036 | 1.4466 | 7.4099e-05
| 3066.9154 | 1.4466 | 8.0145e-05
| 3066.7949 | 1.4466 | 8.6708e-05
| 3066.6744 | 1.4466 | 9.1661e-05
| 3066.5538 | 1.4466 | 9.3502e-05
| 3066.4333 | 1.4466 | 9.0983e-05
| 3066.3128 | 1.4467 | 8.4029e-05
| 3066.1923 | 1.4467 | 7.3886e-05
| 3066.0717 | 1.4467 | 6.2421e-05
| 3065.9512 | 1.4466 | 5.132e-05
| 3065.8307 | 1.4466 | 4.2891e-05
| 3065.7101 | 1.4466 | 3.589e-05
| 3065.5896 | 1.4466 | 3.1821e-05
| 3065.4691 | 1.4466 | 2.8814e-05
| 3065.3485 | 1.4466 | 2.7934e-05
| 3065.228 | 1.4466 | 2.8375e-05
| 3065.1075 | 1.4466 | 3.0138e-05
| 3064.9869 | 1.4466 | 3.4652e-05
| 3064.8664 | 1.4466 | 4.0228e-05
| 3064.7459 | 1.4465 | 4.6429e-05
| 3064.6253 | 1.4465 | 5.2371e-05
| 3064.5048 | 1.4465 | 5.6369e-05
| 3064.3843 | 1.4465 | 5.9046e-05
| 3064.2638 | 1.4465 | 5.9154e-05
| 3064.1432 | 1.4465 | 5.6254e-05
| 3064.0227 | 1.4465 | 5.2473e-05
| 3063.9022 | 1.4465 | 4.8508e-05
| 3063.7816 | 1.4465 | 4.4361e-05
| 3063.6611 | 1.4465 | 4.1171e-05
| 3063.5406 | 1.4465 | 3.9743e-05
| 3063.42 | 1.4465 | 4.096e-05
| 3063.2995 | 1.4465 | 4.4381e-05
| 3063.179 | 1.4465 | 5.0811e-05
| 3063.0584 | 1.4465 | 5.8929e-05
| 3062.9379 | 1.4465 | 6.9359e-05
| 3062.8174 | 1.4465 | 7.8649e-05
| 3062.6968 | 1.4465 | 8.7241e-05
| 3062.5763 | 1.4465 | 9.3812e-05
| 3062.4558 | 1.4465 | 9.7115e-05
| 3062.3353 | 1.4465 | 9.8214e-05
| 3062.2147 | 1.4465 | 9.8172e-05
| 3062.0942 | 1.4465 | 9.7872e-05
| 3061.9737 | 1.4465 | 9.7314e-05
| 3061.8531 | 1.4465 | 9.5949e-05
| 3061.7326 | 1.4465 | 9.3155e-05
| 3061.6121 | 1.4465 | 8.8125e-05
| 3061.4915 | 1.4465 | 8.0053e-05
| 3061.371 | 1.4465 | 6.912e-05
| 3061.2505 | 1.4465 | 5.7016e-05
| 3061.1299 | 1.4465 | 4.5169e-05
| 3061.0094 | 1.4465 | 3.4204e-05
| 3060.8889 | 1.4465 | 2.5991e-05
| 3060.7683 | 1.4464 | 2.1154e-05
| 3060.6478 | 1.4464 | 1.8812e-05
| 3060.5273 | 1.4464 | 1.9405e-05
| 3060.4068 | 1.4464 | 2.1429e-05
| 3060.2862 | 1.4464 | 2.3818e-05
| 3060.1657 | 1.4464 | 2.6131e-05
| 3060.0452 | 1.4464 | 2.8627e-05
| 3059.9246 | 1.4464 | 2.98e-05
| 3059.8041 | 1.4464 | 3.0973e-05
| 3059.6836 | 1.4464 | 3.1522e-05
| 3059.563 | 1.4464 | 3.1888e-05
| 3059.4425 | 1.4464 | 3.2254e-05
| 3059.322 | 1.4464 | 3.0749e-05
| 3059.2014 | 1.4463 | 2.8802e-05
| 3059.0809 | 1.4463 | 2.5608e-05
| 3058.9604 | 1.4463 | 2.0906e-05
| 3058.8399 | 1.4463 | 1.4333e-05
| 3058.7193 | 1.4463 | 6.0691e-06
| 3058.5988 | 1.4463 | -1.9362e-06
| 3058.4783 | 1.4463 | -1.0566e-05
| 3058.3577 | 1.4463 | -1.7248e-05
| 3058.2372 | 1.4463 | -2.1435e-05
| 3058.1167 | 1.4463 | -2.2242e-05
| 3057.9961 | 1.4462 | -1.9488e-05
| 3057.8756 | 1.4462 | -1.3613e-05
| 3057.7551 | 1.4462 | -4.3576e-06
| 3057.6345 | 1.4462 | 6.1466e-06
| 3057.514 | 1.4462 | 1.8966e-05
| 3057.3935 | 1.4462 | 3.241e-05
| 3057.2729 | 1.4462 | 4.4789e-05
| 3057.1524 | 1.4462 | 5.6104e-05
| 3057.0319 | 1.4462 | 6.5288e-05
| 3056.9114 | 1.4462 | 7.2341e-05
| 3056.7908 | 1.4462 | 7.6455e-05
| 3056.6703 | 1.4462 | 7.7631e-05
| 3056.5498 | 1.4462 | 7.5867e-05
| 3056.4292 | 1.4462 | 7.3113e-05
| 3056.3087 | 1.4462 | 6.7861e-05
| 3056.1882 | 1.4462 | 6.1802e-05
| 3056.0676 | 1.4462 | 5.5117e-05
| 3055.9471 | 1.4462 | 4.8249e-05
| 3055.8266 | 1.4462 | 4.2005e-05
| 3055.706 | 1.4461 | 3.6386e-05
| 3055.5855 | 1.4461 | 3.4148e-05
| 3055.465 | 1.4461 | 3.4225e-05
| 3055.3444 | 1.4461 | 3.7242e-05
| 3055.2239 | 1.4461 | 4.3017e-05
| 3055.1034 | 1.4461 | 5.03e-05
| 3054.9829 | 1.4461 | 5.7401e-05
| 3054.8623 | 1.4461 | 6.4502e-05
| 3054.7418 | 1.4461 | 6.9913e-05
| 3054.6213 | 1.4461 | 7.4882e-05
| 3054.5007 | 1.4461 | 7.8084e-05
| 3054.3802 | 1.4461 | 8.0586e-05
| 3054.2597 | 1.4461 | 8.257e-05
| 3054.1391 | 1.4461 | 8.3671e-05
| 3054.0186 | 1.4461 | 8.3446e-05
| 3053.8981 | 1.4461 | 8.1971e-05
| 3053.7775 | 1.4461 | 7.8622e-05
| 3053.657 | 1.446 | 7.4281e-05
| 3053.5365 | 1.446 | 6.9574e-05
| 3053.4159 | 1.446 | 6.6193e-05
| 3053.2954 | 1.446 | 6.3436e-05
| 3053.1749 | 1.446 | 6.2188e-05
| 3053.0544 | 1.446 | 6.219e-05
| 3052.9338 | 1.446 | 6.3259e-05
| 3052.8133 | 1.446 | 6.3078e-05
| 3052.6928 | 1.446 | 6.2531e-05
| 3052.5722 | 1.446 | 6.2243e-05
| 3052.4517 | 1.446 | 6.2031e-05
| 3052.3312 | 1.446 | 6.226e-05
| 3052.2106 | 1.4459 | 6.4625e-05
| 3052.0901 | 1.4459 | 6.9749e-05
| 3051.9696 | 1.4459 | 7.6566e-05
| 3051.849 | 1.4459 | 8.4634e-05
| 3051.7285 | 1.4459 | 9.2261e-05
| 3051.608 | 1.4459 | 9.7937e-05
| 3051.4875 | 1.4459 | 0.00010166
| 3051.3669 | 1.4459 | 0.0001013
| 3051.2464 | 1.4459 | 9.9167e-05
| 3051.1259 | 1.4459 | 9.5266e-05
| 3051.0053 | 1.4459 | 9.1915e-05
| 3050.8848 | 1.4459 | 8.9997e-05
| 3050.7643 | 1.4459 | 9.1023e-05
| 3050.6437 | 1.4459 | 9.2674e-05
| 3050.5232 | 1.4459 | 9.6461e-05
| 3050.4027 | 1.4459 | 9.9882e-05
| 3050.2821 | 1.4459 | 0.00010249
| 3050.1616 | 1.4459 | 0.00010323
| 3050.0411 | 1.4459 | 0.0001036
| 3049.9205 | 1.4459 | 0.00010397
| 3049.8 | 1.4458 | 0.00010541
| 3049.6795 | 1.4458 | 0.00010729
| 3049.559 | 1.4458 | 0.00011068
| 3049.4384 | 1.4458 | 0.0001137
| 3049.3179 | 1.4458 | 0.00011423
| 3049.1974 | 1.4458 | 0.00011251
| 3049.0768 | 1.4458 | 0.0001074
| 3048.9563 | 1.4458 | 0.00010041
| 3048.8358 | 1.4458 | 9.2094e-05
| 3048.7152 | 1.4458 | 8.4329e-05
| 3048.5947 | 1.4458 | 7.7113e-05
| 3048.4742 | 1.4458 | 7.0812e-05
| 3048.3536 | 1.4458 | 6.4436e-05
| 3048.2331 | 1.4458 | 5.6547e-05
| 3048.1126 | 1.4458 | 4.759e-05
| 3047.992 | 1.4458 | 3.7823e-05
| 3047.8715 | 1.4458 | 2.8131e-05
| 3047.751 | 1.4458 | 2.0209e-05
| 3047.6305 | 1.4457 | 1.5935e-05
| 3047.5099 | 1.4457 | 1.5127e-05
| 3047.3894 | 1.4457 | 1.7524e-05
| 3047.2689 | 1.4457 | 2.2684e-05
| 3047.1483 | 1.4457 | 2.7846e-05
| 3047.0278 | 1.4457 | 3.3816e-05
| 3046.9073 | 1.4457 | 3.8719e-05
| 3046.7867 | 1.4457 | 4.3103e-05
| 3046.6662 | 1.4456 | 4.7671e-05
| 3046.5457 | 1.4456 | 5.091e-05
| 3046.4251 | 1.4456 | 5.3967e-05
| 3046.3046 | 1.4456 | 5.6214e-05
| 3046.1841 | 1.4456 | 5.7026e-05
| 3046.0635 | 1.4456 | 5.6034e-05
| 3045.943 | 1.4456 | 5.405e-05
| 3045.8225 | 1.4456 | 5.1256e-05
| 3045.702 | 1.4456 | 4.8202e-05
| 3045.5814 | 1.4456 | 4.5515e-05
| 3045.4609 | 1.4456 | 4.2935e-05
| 3045.3404 | 1.4456 | 3.9393e-05
| 3045.2198 | 1.4456 | 3.4965e-05
| 3045.0993 | 1.4456 | 3.0094e-05
| 3044.9788 | 1.4456 | 2.5665e-05
| 3044.8582 | 1.4456 | 2.1312e-05
| 3044.7377 | 1.4455 | 1.8105e-05
| 3044.6172 | 1.4455 | 1.6852e-05
| 3044.4966 | 1.4455 | 1.6302e-05
| 3044.3761 | 1.4455 | 1.6012e-05
| 3044.2556 | 1.4455 | 1.4652e-05
| 3044.135 | 1.4455 | 1.3292e-05
| 3044.0145 | 1.4455 | 1.0419e-05
| 3043.894 | 1.4455 | 6.8432e-06
| 3043.7735 | 1.4455 | 4.7039e-06
| 3043.6529 | 1.4454 | 4.1849e-06
| 3043.5324 | 1.4454 | 5.9889e-06
| 3043.4119 | 1.4454 | 9.4896e-06
| 3043.2913 | 1.4454 | 1.3434e-05
| 3043.1708 | 1.4454 | 1.5758e-05
| 3043.0503 | 1.4454 | 1.4948e-05
| 3042.9297 | 1.4454 | 1.0377e-05
| 3042.8092 | 1.4454 | 1.1593e-06
| 3042.6887 | 1.4454 | -1.0826e-05
| 3042.5681 | 1.4454 | -2.4142e-05
| 3042.4476 | 1.4454 | -3.7091e-05
| 3042.3271 | 1.4453 | -4.7978e-05
| 3042.2065 | 1.4453 | -5.3146e-05
| 3042.086 | 1.4453 | -5.3668e-05
| 3041.9655 | 1.4453 | -4.8838e-05
| 3041.845 | 1.4452 | -4.124e-05
| 3041.7244 | 1.4452 | -3.0874e-05
| 3041.6039 | 1.4452 | -1.988e-05
| 3041.4834 | 1.4452 | -1.1913e-05
| 3041.3628 | 1.4452 | -5.9031e-06
| 3041.2423 | 1.4452 | -3.9906e-06
| 3041.1218 | 1.4452 | -3.1484e-06
| 3041.0012 | 1.4452 | -4.6309e-06
| 3040.8807 | 1.4452 | -7.1079e-06
| 3040.7602 | 1.4452 | -9.0656e-06
| 3040.6396 | 1.4451 | -1.0504e-05
| 3040.5191 | 1.4451 | -1.1239e-05
| 3040.3986 | 1.4451 | -1.0644e-05
| 3040.2781 | 1.4451 | -8.9778e-06
| 3040.1575 | 1.4451 | -5.8735e-06
| 3040.037 | 1.4451 | -1.5144e-06
| 3039.9165 | 1.4451 | 4.2834e-06
| 3039.7959 | 1.445 | 9.638e-06
| 3039.6754 | 1.445 | 1.4809e-05
| 3039.5549 | 1.445 | 1.6584e-05
| 3039.4343 | 1.445 | 1.7104e-05
| 3039.3138 | 1.445 | 1.4855e-05
| 3039.1933 | 1.445 | 1.1902e-05
| 3039.0727 | 1.445 | 8.873e-06
| 3038.9522 | 1.445 | 7.4663e-06
| 3038.8317 | 1.445 | 8.7532e-06
| 3038.7111 | 1.445 | 1.1923e-05
| 3038.5906 | 1.4449 | 1.7939e-05
| 3038.4701 | 1.4449 | 2.3847e-05
| 3038.3496 | 1.4449 | 2.9649e-05
| 3038.229 | 1.4449 | 3.2572e-05
| 3038.1085 | 1.4449 | 3.3429e-05
| 3037.988 | 1.4449 | 3.0887e-05
| 3037.8674 | 1.4449 | 2.6127e-05
| 3037.7469 | 1.4449 | 1.7632e-05
| 3037.6264 | 1.4449 | 8.1727e-06
| 3037.5058 | 1.4449 | -2.251e-06
| 3037.3853 | 1.4449 | -1.1236e-05
| 3037.2648 | 1.4448 | -1.745e-05
| 3037.1442 | 1.4448 | -1.8934e-05
| 3037.0237 | 1.4448 | -1.6316e-05
| 3036.9032 | 1.4448 | -1.1478e-05
| 3036.7826 | 1.4448 | -4.8633e-06
| 3036.6621 | 1.4447 | 7.556e-07
| 3036.5416 | 1.4447 | 2.6074e-06
| 3036.4211 | 1.4447 | 8.758e-07
| 3036.3005 | 1.4447 | -2.9238e-06
| 3036.18 | 1.4447 | -7.7955e-06
| 3036.0595 | 1.4447 | -1.1152e-05
| 3035.9389 | 1.4447 | -1.0924e-05
| 3035.8184 | 1.4446 | -8.1841e-06
| 3035.6979 | 1.4446 | -4.4481e-06
| 3035.5773 | 1.4446 | -7.8783e-07
| 3035.4568 | 1.4446 | 1.7244e-06
| 3035.3363 | 1.4446 | 1.6484e-06
| 3035.2157 | 1.4446 | -3.8795e-07
| 3035.0952 | 1.4446 | -1.3522e-06
| 3034.9747 | 1.4445 | 1.2015e-08
| 3034.8541 | 1.4445 | 3.9652e-06
| 3034.7336 | 1.4445 | 1.0063e-05
| 3034.6131 | 1.4445 | 1.5534e-05
| 3034.4926 | 1.4445 | 1.8491e-05
| 3034.372 | 1.4445 | 1.6347e-05
| 3034.2515 | 1.4445 | 9.1003e-06
| 3034.131 | 1.4445 | -4.7628e-07
| 3034.0104 | 1.4445 | -1.157e-05
| 3033.8899 | 1.4444 | -2.0596e-05
| 3033.7694 | 1.4444 | -2.4334e-05
| 3033.6488 | 1.4444 | -2.3675e-05
| 3033.5283 | 1.4444 | -1.9873e-05
| 3033.4078 | 1.4443 | -1.4998e-05
| 3033.2872 | 1.4443 | -1.0751e-05
| 3033.1667 | 1.4443 | -9.8304e-06
| 3033.0462 | 1.4443 | -1.2421e-05
| 3032.9257 | 1.4443 | -1.7449e-05
| 3032.8051 | 1.4443 | -2.3031e-05
| 3032.6846 | 1.4443 | -2.8352e-05
| 3032.5641 | 1.4442 | -3.0716e-05
| 3032.4435 | 1.4442 | -3.0565e-05
| 3032.323 | 1.4442 | -2.7086e-05
| 3032.2025 | 1.4442 | -2.2871e-05
| 3032.0819 | 1.4441 | -1.7842e-05
| 3031.9614 | 1.4441 | -1.4147e-05
| 3031.8409 | 1.4441 | -1.2337e-05
| 3031.7203 | 1.4441 | -1.2597e-05
| 3031.5998 | 1.4441 | -1.5373e-05
| 3031.4793 | 1.4441 | -1.9146e-05
| 3031.3587 | 1.4441 | -2.3993e-05
| 3031.2382 | 1.444 | -2.9653e-05
| 3031.1177 | 1.444 | -3.5129e-05
| 3030.9972 | 1.444 | -4.0866e-05
| 3030.8766 | 1.444 | -4.553e-05
| 3030.7561 | 1.444 | -5.1083e-05
| 3030.6356 | 1.4439 | -5.5563e-05
| 3030.515 | 1.4439 | -5.8969e-05
| 3030.3945 | 1.4439 | -6.3005e-05
| 3030.274 | 1.4439 | -6.5078e-05
| 3030.1534 | 1.4438 | -6.6263e-05
| 3030.0329 | 1.4438 | -6.6557e-05
| 3029.9124 | 1.4438 | -6.5963e-05
| 3029.7918 | 1.4437 | -6.385e-05
| 3029.6713 | 1.4437 | -6.0034e-05
| 3029.5508 | 1.4437 | -5.496e-05
| 3029.4302 | 1.4437 | -4.8888e-05
| 3029.3097 | 1.4436 | -4.2262e-05
| 3029.1892 | 1.4436 | -3.4637e-05
| 3029.0687 | 1.4436 | -2.7717e-05
| 3028.9481 | 1.4436 | -2.2131e-05
| 3028.8276 | 1.4436 | -1.8693e-05
| 3028.7071 | 1.4435 | -1.5439e-05
| 3028.5865 | 1.4435 | -1.4256e-05
| 3028.466 | 1.4435 | -1.4072e-05
| 3028.3455 | 1.4435 | -1.3183e-05
| 3028.2249 | 1.4434 | -1.1144e-05
| 3028.1044 | 1.4434 | -7.7699e-06
| 3027.9839 | 1.4434 | -4.5802e-06
| 3027.8633 | 1.4434 | -2.0198e-06
| 3027.7428 | 1.4434 | 2.8048e-07
| 3027.6223 | 1.4433 | -2.7316e-07
| 3027.5017 | 1.4433 | -2.1616e-06
| 3027.3812 | 1.4433 | -5.6455e-06
| 3027.2607 | 1.4433 | -9.8349e-06
| 3027.1402 | 1.4432 | -1.2765e-05
| 3027.0196 | 1.4432 | -1.4177e-05
| 3026.8991 | 1.4432 | -1.3623e-05
| 3026.7786 | 1.4431 | -1.192e-05
| 3026.658 | 1.4431 | -9.5105e-06
| 3026.5375 | 1.4431 | -8.545e-06
| 3026.417 | 1.4431 | -1.0098e-05
| 3026.2964 | 1.443 | -1.2911e-05
| 3026.1759 | 1.443 | -1.7688e-05
| 3026.0554 | 1.443 | -2.2282e-05
| 3025.9348 | 1.4429 | -2.4986e-05
| 3025.8143 | 1.4429 | -2.2392e-05
| 3025.6938 | 1.4428 | -1.6204e-05
| 3025.5732 | 1.4428 | -4.9018e-06
| 3025.4527 | 1.4428 | 8.7363e-06
| 3025.3322 | 1.4427 | 2.3005e-05
| 3025.2117 | 1.4427 | 3.5755e-05
| 3025.0911 | 1.4427 | 4.4835e-05
| 3024.9706 | 1.4427 | 5.0951e-05
| 3024.8501 | 1.4426 | 5.5102e-05
| 3024.7295 | 1.4426 | 5.8438e-05
| 3024.609 | 1.4426 | 6.248e-05
| 3024.4885 | 1.4426 | 6.6783e-05
| 3024.3679 | 1.4425 | 7.1607e-05
| 3024.2474 | 1.4425 | 7.6062e-05
| 3024.1269 | 1.4425 | 7.7996e-05
| 3024.0063 | 1.4424 | 7.778e-05
| 3023.8858 | 1.4424 | 7.4523e-05
| 3023.7653 | 1.4424 | 7.1189e-05
| 3023.6448 | 1.4423 | 6.9301e-05
| 3023.5242 | 1.4423 | 6.8857e-05
| 3023.4037 | 1.4423 | 7.164e-05
| 3023.2832 | 1.4422 | 7.7465e-05
| 3023.1626 | 1.4422 | 8.4182e-05
| 3023.0421 | 1.4421 | 9.0083e-05
| 3022.9216 | 1.4421 | 9.4464e-05
| 3022.801 | 1.4421 | 9.84e-05
| 3022.6805 | 1.442 | 0.00010137
| 3022.56 | 1.442 | 0.00010534
| 3022.4394 | 1.4419 | 0.00011157
| 3022.3189 | 1.4419 | 0.00012014
| 3022.1984 | 1.4419 | 0.00012915
| 3022.0778 | 1.4418 | 0.00013735
| 3021.9573 | 1.4418 | 0.00014392
| 3021.8368 | 1.4418 | 0.00014734
| 3021.7163 | 1.4417 | 0.00014716
| 3021.5957 | 1.4417 | 0.00014572
| 3021.4752 | 1.4416 | 0.00014472
| 3021.3547 | 1.4416 | 0.00014417
| 3021.2341 | 1.4415 | 0.0001464
| 3021.1136 | 1.4415 | 0.00015142
| 3020.9931 | 1.4414 | 0.00015858
| 3020.8725 | 1.4414 | 0.00016638
| 3020.752 | 1.4413 | 0.00017418
| 3020.6315 | 1.4413 | 0.00018261
| 3020.5109 | 1.4412 | 0.00019041
| 3020.3904 | 1.4412 | 0.00019892
| 3020.2699 | 1.4411 | 0.00020768
| 3020.1493 | 1.4411 | 0.00021842
| 3020.0288 | 1.441 | 0.00023112
| 3019.9083 | 1.441 | 0.0002442
| 3019.7878 | 1.4409 | 0.00025765
| 3019.6672 | 1.4409 | 0.00027139
| 3019.5467 | 1.4408 | 0.00028524
| 3019.4262 | 1.4408 | 0.00029731
| 3019.3056 | 1.4407 | 0.00031002
| 3019.1851 | 1.4406 | 0.00032146
| 3019.0646 | 1.4406 | 0.00033361
| 3018.944 | 1.4405 | 0.00034494
| 3018.8235 | 1.4405 | 0.00035698
| 3018.703 | 1.4404 | 0.00036794
| 3018.5824 | 1.4404 | 0.00037872
| 3018.4619 | 1.4403 | 0.0003895
| 3018.3414 | 1.4402 | 0.00040117
| 3018.2208 | 1.4402 | 0.00041463
| 3018.1003 | 1.4401 | 0.00042987
| 3017.9798 | 1.44 | 0.00044905
| 3017.8593 | 1.44 | 0.00047127
| 3017.7387 | 1.4399 | 0.00049628
| 3017.6182 | 1.4398 | 0.00052129
| 3017.4977 | 1.4398 | 0.00054497
| 3017.3771 | 1.4397 | 0.00056579
| 3017.2566 | 1.4397 | 0.00058356
| 3017.1361 | 1.4396 | 0.00059784
| 3017.0155 | 1.4395 | 0.00060997
| 3016.895 | 1.4395 | 0.0006221
| 3016.7745 | 1.4394 | 0.0006353
| 3016.6539 | 1.4393 | 0.00065092
| 3016.5334 | 1.4392 | 0.00067004
| 3016.4129 | 1.4392 | 0.00069093
| 3016.2924 | 1.4391 | 0.00071425
| 3016.1718 | 1.439 | 0.0007389
| 3016.0513 | 1.4389 | 0.00076482
| 3015.9308 | 1.4388 | 0.00079264
| 3015.8102 | 1.4387 | 0.00082146
| 3015.6897 | 1.4387 | 0.00085084
| 3015.5692 | 1.4386 | 0.00088167
| 3015.4486 | 1.4385 | 0.00091161
| 3015.3281 | 1.4384 | 0.000942
| 3015.2076 | 1.4383 | 0.00097265
| 3015.087 | 1.4382 | 0.0010037
| 3014.9665 | 1.4381 | 0.0010357
| 3014.846 | 1.438 | 0.0010708
| 3014.7254 | 1.4379 | 0.0011063
| 3014.6049 | 1.4379 | 0.001142
| 3014.4844 | 1.4378 | 0.0011776
| 3014.3639 | 1.4377 | 0.0012119
| 3014.2433 | 1.4376 | 0.0012456
| 3014.1228 | 1.4375 | 0.0012788
| 3014.0023 | 1.4374 | 0.0013137
| 3013.8817 | 1.4372 | 0.0013523
| 3013.7612 | 1.4371 | 0.0013945
| 3013.6407 | 1.437 | 0.0014414
| 3013.5201 | 1.4369 | 0.0014922
| 3013.3996 | 1.4368 | 0.0015444
| 3013.2791 | 1.4367 | 0.0015983
| 3013.1585 | 1.4365 | 0.0016532
| 3013.038 | 1.4364 | 0.0017081
| 3012.9175 | 1.4363 | 0.0017665
| 3012.7969 | 1.4362 | 0.0018276
| 3012.6764 | 1.436 | 0.001894
| 3012.5559 | 1.4359 | 0.0019641
| 3012.4354 | 1.4357 | 0.0020378
| 3012.3148 | 1.4356 | 0.0021136
| 3012.1943 | 1.4355 | 0.0021897
| 3012.0738 | 1.4353 | 0.0022674
| 3011.9532 | 1.4352 | 0.002345
| 3011.8327 | 1.4351 | 0.0024248
| 3011.7122 | 1.4349 | 0.0025071
| 3011.5916 | 1.4348 | 0.002594
| 3011.4711 | 1.4346 | 0.0026851
| 3011.3506 | 1.4344 | 0.0027817
| 3011.23 | 1.4343 | 0.0028834
| 3011.1095 | 1.4341 | 0.0029922
| 3010.989 | 1.4339 | 0.0031066
| 3010.8684 | 1.4337 | 0.0032272
| 3010.7479 | 1.4336 | 0.003356
| 3010.6274 | 1.4334 | 0.0034908
| 3010.5069 | 1.4332 | 0.0036322
| 3010.3863 | 1.433 | 0.0037789
| 3010.2658 | 1.4329 | 0.0039302
| 3010.1453 | 1.4327 | 0.0040878
| 3010.0247 | 1.4325 | 0.0042495
| 3009.9042 | 1.4323 | 0.0044168
| 3009.7837 | 1.4321 | 0.0045899
| 3009.6631 | 1.4319 | 0.0047701
| 3009.5426 | 1.4317 | 0.0049581
| 3009.4221 | 1.4315 | 0.0051558
| 3009.3015 | 1.4313 | 0.0053639
| 3009.181 | 1.4311 | 0.005585
| 3009.0605 | 1.4309 | 0.0058214
| 3008.9399 | 1.4306 | 0.0060736
| 3008.8194 | 1.4304 | 0.0063423
| 3008.6989 | 1.4302 | 0.0066267
| 3008.5784 | 1.43 | 0.0069261
| 3008.4578 | 1.4298 | 0.0072383
| 3008.3373 | 1.4296 | 0.007564
| 3008.2168 | 1.4294 | 0.0079015
| 3008.0962 | 1.4292 | 0.0082526
| 3007.9757 | 1.429 | 0.0086167
| 3007.8552 | 1.4288 | 0.0089962
| 3007.7346 | 1.4287 | 0.0093894
| 3007.6141 | 1.4285 | 0.0097972
| 3007.4936 | 1.4283 | 0.010217
| 3007.373 | 1.4282 | 0.01065
| 3007.2525 | 1.4281 | 0.011093
| 3007.132 | 1.4279 | 0.011548
| 3007.0114 | 1.4278 | 0.012015
| 3006.8909 | 1.4277 | 0.012494
| 3006.7704 | 1.4276 | 0.01299
| 3006.6499 | 1.4275 | 0.013502
| 3006.5293 | 1.4274 | 0.014032
| 3006.4088 | 1.4274 | 0.01458
| 3006.2883 | 1.4273 | 0.015148
| 3006.1677 | 1.4273 | 0.015732
| 3006.0472 | 1.4273 | 0.016334
| 3005.9267 | 1.4273 | 0.016952
| 3005.8061 | 1.4273 | 0.017585
| 3005.6856 | 1.4274 | 0.018231
| 3005.5651 | 1.4275 | 0.018889
| 3005.4445 | 1.4276 | 0.019558
| 3005.324 | 1.4278 | 0.020237
| 3005.2035 | 1.428 | 0.020924
| 3005.083 | 1.4282 | 0.021618
| 3004.9624 | 1.4285 | 0.022317
| 3004.8419 | 1.4288 | 0.023018
| 3004.7214 | 1.4291 | 0.023717
| 3004.6008 | 1.4295 | 0.024411
| 3004.4803 | 1.4299 | 0.025096
| 3004.3598 | 1.4304 | 0.025768
| 3004.2392 | 1.4309 | 0.026418
| 3004.1187 | 1.4314 | 0.027045
| 3003.9982 | 1.432 | 0.027642
| 3003.8776 | 1.4327 | 0.028205
| 3003.7571 | 1.4333 | 0.028728
| 3003.6366 | 1.434 | 0.02921
| 3003.516 | 1.4347 | 0.029649
| 3003.3955 | 1.4355 | 0.030042
| 3003.275 | 1.4362 | 0.03039
| 3003.1545 | 1.4369 | 0.030692
| 3003.0339 | 1.4377 | 0.03095
| 3002.9134 | 1.4384 | 0.031166
| 3002.7929 | 1.4391 | 0.031344
| 3002.6723 | 1.4398 | 0.031488
| 3002.5518 | 1.4405 | 0.031603
| 3002.4313 | 1.4412 | 0.031699
| 3002.3107 | 1.4418 | 0.031779
| 3002.1902 | 1.4424 | 0.031852
| 3002.0697 | 1.443 | 0.031924
| 3001.9491 | 1.4436 | 0.032
| 3001.8286 | 1.4441 | 0.032084
| 3001.7081 | 1.4447 | 0.032178
| 3001.5875 | 1.4453 | 0.032287
| 3001.467 | 1.4458 | 0.03241
| 3001.3465 | 1.4464 | 0.032549
| 3001.226 | 1.447 | 0.032703
| 3001.1054 | 1.4476 | 0.032868
| 3000.9849 | 1.4482 | 0.03304
| 3000.8644 | 1.4489 | 0.033214
| 3000.7438 | 1.4497 | 0.033382
| 3000.6233 | 1.4505 | 0.033535
| 3000.5028 | 1.4513 | 0.033664
| 3000.3822 | 1.4522 | 0.033757
| 3000.2617 | 1.4531 | 0.033805
| 3000.1412 | 1.4541 | 0.033799
| 3000.0206 | 1.4551 | 0.033725
| 2999.9001 | 1.4561 | 0.033578
| 2999.7796 | 1.4572 | 0.033349
| 2999.659 | 1.4583 | 0.03303
| 2999.5385 | 1.4594 | 0.032619
| 2999.418 | 1.4604 | 0.032114
| 2999.2975 | 1.4614 | 0.031517
| 2999.1769 | 1.4624 | 0.030832
| 2999.0564 | 1.4633 | 0.030066
| 2998.9359 | 1.4642 | 0.02923
| 2998.8153 | 1.4649 | 0.028335
| 2998.6948 | 1.4656 | 0.027394
| 2998.5743 | 1.4662 | 0.02642
| 2998.4537 | 1.4667 | 0.025426
| 2998.3332 | 1.4671 | 0.024425
| 2998.2127 | 1.4674 | 0.023427
| 2998.0921 | 1.4677 | 0.02244
| 2997.9716 | 1.4678 | 0.021473
| 2997.8511 | 1.4679 | 0.020531
| 2997.7306 | 1.468 | 0.01962
| 2997.61 | 1.468 | 0.018746
| 2997.4895 | 1.4679 | 0.017911
| 2997.369 | 1.4678 | 0.017118
| 2997.2484 | 1.4677 | 0.016367
| 2997.1279 | 1.4675 | 0.015658
| 2997.0074 | 1.4673 | 0.014989
| 2996.8868 | 1.4671 | 0.014359
| 2996.7663 | 1.4669 | 0.013765
| 2996.6458 | 1.4667 | 0.013204
| 2996.5252 | 1.4665 | 0.012674
| 2996.4047 | 1.4662 | 0.012175
| 2996.2842 | 1.466 | 0.011704
| 2996.1636 | 1.4658 | 0.011259
| 2996.0431 | 1.4655 | 0.010841
| 2995.9226 | 1.4653 | 0.010445
| 2995.8021 | 1.465 | 0.010073
| 2995.6815 | 1.4648 | 0.0097235
| 2995.561 | 1.4645 | 0.0093937
| 2995.4405 | 1.4643 | 0.0090841
| 2995.3199 | 1.464 | 0.0087938
| 2995.1994 | 1.4638 | 0.0085205
| 2995.0789 | 1.4636 | 0.0082621
| 2994.9583 | 1.4633 | 0.0080176
| 2994.8378 | 1.4631 | 0.007785
| 2994.7173 | 1.4629 | 0.0075625
| 2994.5967 | 1.4627 | 0.0073494
| 2994.4762 | 1.4625 | 0.0071447
| 2994.3557 | 1.4623 | 0.0069501
| 2994.2351 | 1.4621 | 0.0067645
| 2994.1146 | 1.4619 | 0.0065877
| 2993.9941 | 1.4617 | 0.0064193
| 2993.8736 | 1.4615 | 0.0062583
| 2993.753 | 1.4614 | 0.0061045
| 2993.6325 | 1.4612 | 0.0059565
| 2993.512 | 1.461 | 0.0058148
| 2993.3914 | 1.4609 | 0.0056784
| 2993.2709 | 1.4607 | 0.0055479
| 2993.1504 | 1.4605 | 0.0054232
| 2993.0298 | 1.4604 | 0.0053044
| 2992.9093 | 1.4602 | 0.0051915
| 2992.7888 | 1.4601 | 0.0050835
| 2992.6682 | 1.4599 | 0.0049806
| 2992.5477 | 1.4598 | 0.0048826
| 2992.4272 | 1.4597 | 0.004787
| 2992.3066 | 1.4595 | 0.0046935
| 2992.1861 | 1.4594 | 0.004601
| 2992.0656 | 1.4593 | 0.0045082
| 2991.9451 | 1.4592 | 0.0044147
| 2991.8245 | 1.4591 | 0.0043211
| 2991.704 | 1.4589 | 0.0042262
| 2991.5835 | 1.4588 | 0.0041328
| 2991.4629 | 1.4587 | 0.0040418
| 2991.3424 | 1.4586 | 0.0039545
| 2991.2219 | 1.4585 | 0.0038712
| 2991.1013 | 1.4584 | 0.0037937
| 2990.9808 | 1.4582 | 0.0037204
| 2990.8603 | 1.4581 | 0.0036514
| 2990.7397 | 1.458 | 0.0035851
| 2990.6192 | 1.4579 | 0.0035209
| 2990.4987 | 1.4578 | 0.0034589
| 2990.3782 | 1.4577 | 0.0033978
| 2990.2576 | 1.4576 | 0.0033377
| 2990.1371 | 1.4575 | 0.0032789
| 2990.0166 | 1.4574 | 0.0032205
| 2989.896 | 1.4573 | 0.0031616
| 2989.7755 | 1.4573 | 0.0031018
| 2989.655 | 1.4572 | 0.0030407
| 2989.5344 | 1.4571 | 0.0029784
| 2989.4139 | 1.457 | 0.002917
| 2989.2934 | 1.4569 | 0.0028579
| 2989.1728 | 1.4568 | 0.0028025
| 2989.0523 | 1.4567 | 0.002753
| 2988.9318 | 1.4566 | 0.0027091
| 2988.8112 | 1.4565 | 0.0026696
| 2988.6907 | 1.4564 | 0.0026323
| 2988.5702 | 1.4564 | 0.0025939
| 2988.4497 | 1.4563 | 0.0025535
| 2988.3291 | 1.4562 | 0.00251
| 2988.2086 | 1.4561 | 0.0024639
| 2988.0881 | 1.4561 | 0.0024155
| 2987.9675 | 1.456 | 0.0023664
| 2987.847 | 1.4559 | 0.0023177
| 2987.7265 | 1.4559 | 0.0022694
| 2987.6059 | 1.4558 | 0.0022212
| 2987.4854 | 1.4557 | 0.0021724
| 2987.3649 | 1.4556 | 0.0021225
| 2987.2443 | 1.4556 | 0.0020722
| 2987.1238 | 1.4555 | 0.0020227
| 2987.0033 | 1.4554 | 0.0019759
| 2986.8827 | 1.4553 | 0.0019342
| 2986.7622 | 1.4552 | 0.0018977
| 2986.6417 | 1.4551 | 0.0018649
| 2986.5212 | 1.4551 | 0.0018354
| 2986.4006 | 1.455 | 0.0018072
| 2986.2801 | 1.4549 | 0.0017784
| 2986.1596 | 1.4548 | 0.0017483
| 2986.039 | 1.4548 | 0.0017177
| 2985.9185 | 1.4547 | 0.001687
| 2985.798 | 1.4546 | 0.0016572
| 2985.6774 | 1.4546 | 0.0016284
| 2985.5569 | 1.4545 | 0.0016014
| 2985.4364 | 1.4544 | 0.001576
| 2985.3158 | 1.4543 | 0.0015508
| 2985.1953 | 1.4543 | 0.0015272
| 2985.0748 | 1.4542 | 0.001506
| 2984.9542 | 1.4541 | 0.0014867
| 2984.8337 | 1.454 | 0.0014697
| 2984.7132 | 1.454 | 0.0014552
| 2984.5927 | 1.4539 | 0.0014416
| 2984.4721 | 1.4539 | 0.0014279
| 2984.3516 | 1.4538 | 0.0014113
| 2984.2311 | 1.4537 | 0.0013932
| 2984.1105 | 1.4537 | 0.0013721
| 2983.99 | 1.4536 | 0.0013495
| 2983.8695 | 1.4535 | 0.0013283
| 2983.7489 | 1.4535 | 0.0013091
| 2983.6284 | 1.4534 | 0.001293
| 2983.5079 | 1.4533 | 0.0012808
| 2983.3873 | 1.4533 | 0.0012718
| 2983.2668 | 1.4532 | 0.0012646
| 2983.1463 | 1.4531 | 0.0012591
| 2983.0257 | 1.4531 | 0.0012529
| 2982.9052 | 1.453 | 0.0012472
| 2982.7847 | 1.453 | 0.0012394
| 2982.6642 | 1.4529 | 0.0012298
| 2982.5436 | 1.4529 | 0.001218
| 2982.4231 | 1.4528 | 0.0012032
| 2982.3026 | 1.4528 | 0.0011876
| 2982.182 | 1.4527 | 0.0011712
| 2982.0615 | 1.4526 | 0.0011561
| 2981.941 | 1.4526 | 0.0011433
| 2981.8204 | 1.4525 | 0.0011325
| 2981.6999 | 1.4525 | 0.0011241
| 2981.5794 | 1.4524 | 0.0011168
| 2981.4588 | 1.4523 | 0.0011103
| 2981.3383 | 1.4523 | 0.0011027
| 2981.2178 | 1.4522 | 0.0010952
| 2981.0972 | 1.4522 | 0.001088
| 2980.9767 | 1.4521 | 0.0010828
| 2980.8562 | 1.452 | 0.0010798
| 2980.7357 | 1.452 | 0.0010809
| 2980.6151 | 1.4519 | 0.0010844
| 2980.4946 | 1.4518 | 0.0010886
| 2980.3741 | 1.4518 | 0.0010934
| 2980.2535 | 1.4517 | 0.0010967
| 2980.133 | 1.4517 | 0.0010987
| 2980.0125 | 1.4516 | 0.0011005
| 2979.8919 | 1.4515 | 0.0011032
| 2979.7714 | 1.4515 | 0.0011074
| 2979.6509 | 1.4514 | 0.0011144
| 2979.5303 | 1.4514 | 0.0011219
| 2979.4098 | 1.4513 | 0.0011301
| 2979.2893 | 1.4513 | 0.0011368
| 2979.1688 | 1.4512 | 0.001141
| 2979.0482 | 1.4512 | 0.0011428
| 2978.9277 | 1.4511 | 0.0011431
| 2978.8072 | 1.451 | 0.0011433
| 2978.6866 | 1.451 | 0.0011453
| 2978.5661 | 1.4509 | 0.0011518
| 2978.4456 | 1.4508 | 0.001163
| 2978.325 | 1.4508 | 0.0011793
| 2978.2045 | 1.4507 | 0.0012017
| 2978.084 | 1.4506 | 0.0012273
| 2977.9634 | 1.4505 | 0.0012554
| 2977.8429 | 1.4505 | 0.0012844
| 2977.7224 | 1.4504 | 0.0013116
| 2977.6018 | 1.4504 | 0.0013373
| 2977.4813 | 1.4503 | 0.0013608
| 2977.3608 | 1.4503 | 0.0013833
| 2977.2403 | 1.4502 | 0.0014064
| 2977.1197 | 1.4501 | 0.0014296
| 2976.9992 | 1.4501 | 0.0014571
| 2976.8787 | 1.45 | 0.0014876
| 2976.7581 | 1.4499 | 0.0015226
| 2976.6376 | 1.4499 | 0.0015612
| 2976.5171 | 1.4498 | 0.0016039
| 2976.3965 | 1.4497 | 0.0016494
| 2976.276 | 1.4497 | 0.0016969
| 2976.1555 | 1.4496 | 0.0017469
| 2976.0349 | 1.4496 | 0.0017985
| 2975.9144 | 1.4495 | 0.0018511
| 2975.7939 | 1.4494 | 0.0019045
| 2975.6733 | 1.4494 | 0.0019582
| 2975.5528 | 1.4493 | 0.0020144
| 2975.4323 | 1.4493 | 0.0020743
| 2975.3118 | 1.4492 | 0.0021379
| 2975.1912 | 1.4491 | 0.002208
| 2975.0707 | 1.4491 | 0.0022841
| 2974.9502 | 1.449 | 0.0023654
| 2974.8296 | 1.449 | 0.0024506
| 2974.7091 | 1.4489 | 0.0025381
| 2974.5886 | 1.4489 | 0.002626
| 2974.468 | 1.4489 | 0.0027148
| 2974.3475 | 1.4488 | 0.002804
| 2974.227 | 1.4488 | 0.0028955
| 2974.1064 | 1.4488 | 0.0029905
| 2973.9859 | 1.4487 | 0.0030905
| 2973.8654 | 1.4487 | 0.0031945
| 2973.7448 | 1.4487 | 0.0033024
| 2973.6243 | 1.4487 | 0.0034127
| 2973.5038 | 1.4487 | 0.0035237
| 2973.3833 | 1.4487 | 0.0036366
| 2973.2627 | 1.4487 | 0.0037488
| 2973.1422 | 1.4487 | 0.0038612
| 2973.0217 | 1.4487 | 0.0039748
| 2972.9011 | 1.4487 | 0.0040877
| 2972.7806 | 1.4487 | 0.0041994
| 2972.6601 | 1.4488 | 0.0043104
| 2972.5395 | 1.4488 | 0.0044201
| 2972.419 | 1.4488 | 0.0045286
| 2972.2985 | 1.4489 | 0.0046372
| 2972.1779 | 1.4489 | 0.0047474
| 2972.0574 | 1.449 | 0.0048603
| 2971.9369 | 1.449 | 0.0049751
| 2971.8164 | 1.4491 | 0.0050915
| 2971.6958 | 1.4491 | 0.0052081
| 2971.5753 | 1.4492 | 0.0053231
| 2971.4548 | 1.4493 | 0.0054348
| 2971.3342 | 1.4494 | 0.0055423
| 2971.2137 | 1.4495 | 0.0056448
| 2971.0932 | 1.4496 | 0.0057445
| 2970.9726 | 1.4497 | 0.0058392
| 2970.8521 | 1.4498 | 0.0059307
| 2970.7316 | 1.45 | 0.0060176
| 2970.611 | 1.4501 | 0.0060997
| 2970.4905 | 1.4502 | 0.0061749
| 2970.37 | 1.4504 | 0.0062438
| 2970.2494 | 1.4505 | 0.0063044
| 2970.1289 | 1.4507 | 0.0063579
| 2970.0084 | 1.4508 | 0.0064027
| 2969.8879 | 1.451 | 0.0064393
| 2969.7673 | 1.4512 | 0.0064677
| 2969.6468 | 1.4513 | 0.0064871
| 2969.5263 | 1.4515 | 0.0064958
| 2969.4057 | 1.4517 | 0.0064936
| 2969.2852 | 1.4519 | 0.0064785
| 2969.1647 | 1.4521 | 0.0064496
| 2969.0441 | 1.4523 | 0.0064069
| 2968.9236 | 1.4524 | 0.0063501
| 2968.8031 | 1.4526 | 0.0062788
| 2968.6825 | 1.4528 | 0.0061947
| 2968.562 | 1.4529 | 0.006099
| 2968.4415 | 1.4531 | 0.0059948
| 2968.3209 | 1.4532 | 0.0058842
| 2968.2004 | 1.4533 | 0.0057686
| 2968.0799 | 1.4535 | 0.0056485
| 2967.9594 | 1.4536 | 0.005525
| 2967.8388 | 1.4537 | 0.0053969
| 2967.7183 | 1.4538 | 0.0052642
| 2967.5978 | 1.4539 | 0.0051273
| 2967.4772 | 1.454 | 0.0049877
| 2967.3567 | 1.454 | 0.0048446
| 2967.2362 | 1.4541 | 0.0047011
| 2967.1156 | 1.4541 | 0.0045578
| 2966.9951 | 1.4542 | 0.0044157
| 2966.8746 | 1.4542 | 0.0042744
| 2966.754 | 1.4542 | 0.0041343
| 2966.6335 | 1.4543 | 0.0039934
| 2966.513 | 1.4543 | 0.0038537
| 2966.3924 | 1.4543 | 0.0037162
| 2966.2719 | 1.4543 | 0.0035813
| 2966.1514 | 1.4543 | 0.0034518
| 2966.0309 | 1.4542 | 0.0033284
| 2965.9103 | 1.4542 | 0.0032117
| 2965.7898 | 1.4542 | 0.0031024
| 2965.6693 | 1.4542 | 0.0029997
| 2965.5487 | 1.4541 | 0.0029028
| 2965.4282 | 1.4541 | 0.0028109
| 2965.3077 | 1.4541 | 0.0027231
| 2965.1871 | 1.454 | 0.0026384
| 2965.0666 | 1.454 | 0.002556
| 2964.9461 | 1.454 | 0.0024753
| 2964.8255 | 1.4539 | 0.0023958
| 2964.705 | 1.4539 | 0.0023189
| 2964.5845 | 1.4539 | 0.0022433
| 2964.4639 | 1.4538 | 0.0021703
| 2964.3434 | 1.4538 | 0.0021006
| 2964.2229 | 1.4537 | 0.002033
| 2964.1024 | 1.4537 | 0.0019678
| 2963.9818 | 1.4536 | 0.0019043
| 2963.8613 | 1.4536 | 0.0018431
| 2963.7408 | 1.4536 | 0.0017827
| 2963.6202 | 1.4535 | 0.0017247
| 2963.4997 | 1.4535 | 0.0016697
| 2963.3792 | 1.4534 | 0.0016176
| 2963.2586 | 1.4534 | 0.0015704
| 2963.1381 | 1.4533 | 0.0015276
| 2963.0176 | 1.4533 | 0.0014898
| 2962.897 | 1.4532 | 0.0014557
| 2962.7765 | 1.4532 | 0.0014241
| 2962.656 | 1.4531 | 0.0013956
| 2962.5355 | 1.4531 | 0.0013697
| 2962.4149 | 1.453 | 0.0013447
| 2962.2944 | 1.453 | 0.0013196
| 2962.1739 | 1.453 | 0.0012957
| 2962.0533 | 1.4529 | 0.0012711
| 2961.9328 | 1.4529 | 0.0012451
| 2961.8123 | 1.4529 | 0.001218
| 2961.6917 | 1.4529 | 0.0011885
| 2961.5712 | 1.4528 | 0.0011568
| 2961.4507 | 1.4528 | 0.0011236
| 2961.3301 | 1.4528 | 0.00109
| 2961.2096 | 1.4527 | 0.001056
| 2961.0891 | 1.4527 | 0.0010225
| 2960.9685 | 1.4527 | 0.00099231
| 2960.848 | 1.4526 | 0.00096397
| 2960.7275 | 1.4526 | 0.00093901
| 2960.607 | 1.4525 | 0.00091733
| 2960.4864 | 1.4525 | 0.00089823
| 2960.3659 | 1.4525 | 0.00088169
| 2960.2454 | 1.4524 | 0.00086526
| 2960.1248 | 1.4524 | 0.0008481
| 2960.0043 | 1.4524 | 0.00083023
| 2959.8838 | 1.4524 | 0.00081098
| 2959.7632 | 1.4523 | 0.00079
| 2959.6427 | 1.4523 | 0.00076818
| 2959.5222 | 1.4523 | 0.00074709
| 2959.4016 | 1.4522 | 0.00072826
| 2959.2811 | 1.4522 | 0.00071043
| 2959.1606 | 1.4522 | 0.00069525
| 2959.04 | 1.4521 | 0.00068117
| 2958.9195 | 1.4521 | 0.0006681
| 2958.799 | 1.4521 | 0.00065623
| 2958.6785 | 1.452 | 0.00064466
| 2958.5579 | 1.452 | 0.00063494
| 2958.4374 | 1.452 | 0.00062559
| 2958.3169 | 1.4519 | 0.00061752
| 2958.1963 | 1.4519 | 0.000611
| 2958.0758 | 1.4519 | 0.00060502
| 2957.9553 | 1.4518 | 0.00060087
| 2957.8347 | 1.4518 | 0.00059679
| 2957.7142 | 1.4518 | 0.00059343
| 2957.5937 | 1.4518 | 0.00058943
| 2957.4731 | 1.4518 | 0.00058351
| 2957.3526 | 1.4517 | 0.0005752
| 2957.2321 | 1.4517 | 0.00056295
| 2957.1115 | 1.4517 | 0.00054722
| 2956.991 | 1.4517 | 0.00052884
| 2956.8705 | 1.4517 | 0.00051019
| 2956.75 | 1.4516 | 0.00049264
| 2956.6294 | 1.4516 | 0.00047921
| 2956.5089 | 1.4516 | 0.00047055
| 2956.3884 | 1.4515 | 0.00046646
| 2956.2678 | 1.4515 | 0.00046522
| 2956.1473 | 1.4515 | 0.00046553
| 2956.0268 | 1.4515 | 0.00046455
| 2955.9062 | 1.4514 | 0.00046164
| 2955.7857 | 1.4514 | 0.00045571
| 2955.6652 | 1.4514 | 0.00044702
| 2955.5446 | 1.4514 | 0.00043704
| 2955.4241 | 1.4514 | 0.00042468
| 2955.3036 | 1.4514 | 0.00041232
| 2955.1831 | 1.4513 | 0.00039877
| 2955.0625 | 1.4513 | 0.00038515
| 2954.942 | 1.4513 | 0.00037099
| 2954.8215 | 1.4513 | 0.00035784
| 2954.7009 | 1.4512 | 0.00034708
| 2954.5804 | 1.4512 | 0.00034071
| 2954.4599 | 1.4512 | 0.0003392
| 2954.3393 | 1.4511 | 0.0003417
| 2954.2188 | 1.4511 | 0.00034795
| 2954.0983 | 1.4511 | 0.00035512
| 2953.9777 | 1.4511 | 0.00036138
| 2953.8572 | 1.4511 | 0.00036498
| 2953.7367 | 1.451 | 0.00036566
| 2953.6161 | 1.451 | 0.00036331
| 2953.4956 | 1.451 | 0.00035877
| 2953.3751 | 1.451 | 0.0003543
| 2953.2546 | 1.451 | 0.00034973
| 2953.134 | 1.451 | 0.00034524
| 2953.0135 | 1.4509 | 0.00034174
| 2952.893 | 1.4509 | 0.00033869
| 2952.7724 | 1.4509 | 0.00033656
| 2952.6519 | 1.4509 | 0.0003348
| 2952.5314 | 1.4509 | 0.00033342
| 2952.4108 | 1.4509 | 0.00033241
| 2952.2903 | 1.4509 | 0.00033151
| 2952.1698 | 1.4508 | 0.00032878
| 2952.0492 | 1.4508 | 0.00032496
| 2951.9287 | 1.4508 | 0.00031958
| 2951.8082 | 1.4508 | 0.00031144
| 2951.6876 | 1.4508 | 0.00030247
| 2951.5671 | 1.4508 | 0.00029293
| 2951.4466 | 1.4508 | 0.0002832
| 2951.3261 | 1.4508 | 0.00027458
| 2951.2055 | 1.4507 | 0.0002666
| 2951.085 | 1.4507 | 0.00025853
| 2950.9645 | 1.4507 | 0.00025001
| 2950.8439 | 1.4507 | 0.00024077
| 2950.7234 | 1.4507 | 0.00023023
| 2950.6029 | 1.4507 | 0.00021841
| 2950.4823 | 1.4507 | 0.00020576
| 2950.3618 | 1.4506 | 0.00019485
| 2950.2413 | 1.4506 | 0.00018412
| 2950.1207 | 1.4506 | 0.00017635
| 2950.0002 | 1.4506 | 0.00017198
| 2949.8797 | 1.4505 | 0.00016992
| 2949.7591 | 1.4505 | 0.00016934
| 2949.6386 | 1.4505 | 0.0001705
| 2949.5181 | 1.4505 | 0.00017128
| 2949.3976 | 1.4505 | 0.00017021
| 2949.277 | 1.4505 | 0.00016684
| 2949.1565 | 1.4504 | 0.00016051
| 2949.036 | 1.4504 | 0.0001516
| 2948.9154 | 1.4504 | 0.00013986
| 2948.7949 | 1.4504 | 0.00012746
| 2948.6744 | 1.4504 | 0.00011499
| 2948.5538 | 1.4504 | 0.00010426
| 2948.4333 | 1.4503 | 9.4999e-05
| 2948.3128 | 1.4503 | 8.8588e-05
| 2948.1922 | 1.4503 | 8.3732e-05
| 2948.0717 | 1.4503 | 8.0165e-05
| 2947.9512 | 1.4502 | 7.9255e-05
| 2947.8306 | 1.4502 | 7.8344e-05
| 2947.7101 | 1.4502 | 7.9447e-05
| 2947.5896 | 1.4502 | 8.0362e-05
| 2947.4691 | 1.4502 | 8.219e-05
| 2947.3485 | 1.4501 | 8.4098e-05
| 2947.228 | 1.4501 | 8.6274e-05
| 2947.1075 | 1.4501 | 8.6062e-05
| 2946.9869 | 1.4501 | 8.4292e-05
| 2946.8664 | 1.4501 | 7.9864e-05
| 2946.7459 | 1.4501 | 7.3342e-05
| 2946.6253 | 1.4501 | 6.5639e-05
| 2946.5048 | 1.45 | 5.7398e-05
| 2946.3843 | 1.45 | 4.9156e-05
| 2946.2637 | 1.45 | 4.0913e-05
| 2946.1432 | 1.45 | 3.2939e-05
| 2946.0227 | 1.45 | 2.679e-05
| 2945.9021 | 1.4499 | 1.9996e-05
| 2945.7816 | 1.4499 | 1.3658e-05
| 2945.6611 | 1.4499 | 7.6962e-06
| 2945.5406 | 1.4499 | 2.1099e-06
| 2945.42 | 1.4498 | -1.5429e-06
| 2945.2995 | 1.4498 | -2.8053e-06
| 2945.179 | 1.4498 | -9.5218e-07
| 2945.0584 | 1.4498 | 4.2854e-06
| 2944.9379 | 1.4497 | 1.2075e-05
| 2944.8174 | 1.4497 | 2.0402e-05
| 2944.6968 | 1.4497 | 2.7252e-05
| 2944.5763 | 1.4497 | 3.0798e-05
| 2944.4558 | 1.4497 | 3.0315e-05
| 2944.3352 | 1.4497 | 2.6447e-05
| 2944.2147 | 1.4497 | 2.0483e-05
| 2944.0942 | 1.4496 | 1.4626e-05
| 2943.9737 | 1.4496 | 1.2639e-05
| 2943.8531 | 1.4496 | 1.4601e-05
| 2943.7326 | 1.4495 | 2.1159e-05
| 2943.6121 | 1.4495 | 3.1291e-05
| 2943.4915 | 1.4495 | 4.3439e-05
| 2943.371 | 1.4495 | 5.4835e-05
| 2943.2505 | 1.4495 | 6.4109e-05
| 2943.1299 | 1.4495 | 7.0426e-05
| 2943.0094 | 1.4495 | 7.2873e-05
| 2942.8889 | 1.4495 | 7.1826e-05
| 2942.7683 | 1.4494 | 6.7929e-05
| 2942.6478 | 1.4494 | 6.156e-05
| 2942.5273 | 1.4494 | 5.3362e-05
| 2942.4067 | 1.4494 | 4.4439e-05
| 2942.2862 | 1.4494 | 3.5434e-05
| 2942.1657 | 1.4494 | 2.8822e-05
| 2942.0452 | 1.4493 | 2.5059e-05
| 2941.9246 | 1.4493 | 2.5704e-05
| 2941.8041 | 1.4493 | 3.0948e-05
| 2941.6836 | 1.4492 | 3.9498e-05
| 2941.563 | 1.4492 | 4.9152e-05
| 2941.4425 | 1.4492 | 5.8995e-05
| 2941.322 | 1.4492 | 6.5532e-05
| 2941.2014 | 1.4492 | 6.9218e-05
| 2941.0809 | 1.4492 | 7.0511e-05
| 2940.9604 | 1.4491 | 6.9787e-05
| 2940.8398 | 1.4491 | 6.9521e-05
| 2940.7193 | 1.4491 | 7.0545e-05
| 2940.5988 | 1.4491 | 7.3775e-05
| 2940.4782 | 1.4491 | 7.7273e-05
| 2940.3577 | 1.449 | 8.1955e-05
| 2940.2372 | 1.449 | 8.6529e-05
| 2940.1167 | 1.449 | 9.016e-05
| 2939.9961 | 1.449 | 9.3873e-05
| 2939.8756 | 1.449 | 9.7854e-05
| 2939.7551 | 1.4489 | 0.0001035
| 2939.6345 | 1.4489 | 0.00010991
| 2939.514 | 1.4489 | 0.00011634
| 2939.3935 | 1.4489 | 0.00012372
| 2939.2729 | 1.4489 | 0.00012964
| 2939.1524 | 1.4489 | 0.00013309
| 2939.0319 | 1.4489 | 0.00013369
| 2938.9113 | 1.4488 | 0.00013171
| 2938.7908 | 1.4488 | 0.00012797
| 2938.6703 | 1.4488 | 0.00012451
| 2938.5497 | 1.4488 | 0.00012169
| 2938.4292 | 1.4488 | 0.00012217
| 2938.3087 | 1.4487 | 0.00012487
| 2938.1882 | 1.4487 | 0.00013115
| 2938.0676 | 1.4487 | 0.00013861
| 2937.9471 | 1.4487 | 0.00014725
| 2937.8266 | 1.4486 | 0.00015468
| 2937.706 | 1.4486 | 0.00016017
| 2937.5855 | 1.4486 | 0.00016308
| 2937.465 | 1.4486 | 0.00016379
| 2937.3444 | 1.4486 | 0.00016358
| 2937.2239 | 1.4485 | 0.00016466
| 2937.1034 | 1.4485 | 0.00016703
| 2936.9828 | 1.4485 | 0.00017309
| 2936.8623 | 1.4484 | 0.00018265
| 2936.7418 | 1.4484 | 0.00019415
| 2936.6213 | 1.4484 | 0.00020779
| 2936.5007 | 1.4484 | 0.00022161
| 2936.3802 | 1.4483 | 0.00023451
| 2936.2597 | 1.4483 | 0.00024807
| 2936.1391 | 1.4483 | 0.00026071
| 2936.0186 | 1.4483 | 0.00027335
| 2935.8981 | 1.4483 | 0.00028553
| 2935.7775 | 1.4482 | 0.00029726
| 2935.657 | 1.4482 | 0.00030769
| 2935.5365 | 1.4482 | 0.00031702
| 2935.4159 | 1.4482 | 0.00032487
| 2935.2954 | 1.4482 | 0.00033235
| 2935.1749 | 1.4481 | 0.00033998
| 2935.0543 | 1.4481 | 0.0003488
| 2934.9338 | 1.4481 | 0.0003575
| 2934.8133 | 1.4481 | 0.00036694
| 2934.6928 | 1.448 | 0.00037573
| 2934.5722 | 1.448 | 0.00038166
| 2934.4517 | 1.448 | 0.00038577
| 2934.3312 | 1.448 | 0.00038758
| 2934.2106 | 1.4479 | 0.00039042
| 2934.0901 | 1.4479 | 0.00039558
| 2933.9696 | 1.4479 | 0.00040572
| 2933.849 | 1.4478 | 0.0004215
| 2933.7285 | 1.4478 | 0.00044318
| 2933.608 | 1.4477 | 0.00046773
| 2933.4874 | 1.4477 | 0.00049475
| 2933.3669 | 1.4477 | 0.0005201
| 2933.2464 | 1.4477 | 0.00054424
| 2933.1258 | 1.4476 | 0.00056541
| 2933.0053 | 1.4476 | 0.00058602
| 2932.8848 | 1.4476 | 0.00060644
| 2932.7643 | 1.4475 | 0.00062861
| 2932.6437 | 1.4475 | 0.00065365
| 2932.5232 | 1.4475 | 0.00068192
| 2932.4027 | 1.4474 | 0.00071343
| 2932.2821 | 1.4474 | 0.00074799
| 2932.1616 | 1.4474 | 0.00078339
| 2932.0411 | 1.4474 | 0.00081899
| 2931.9205 | 1.4473 | 0.00085413
| 2931.8 | 1.4473 | 0.0008877
| 2931.6795 | 1.4473 | 0.00091778
| 2931.5589 | 1.4473 | 0.00094499
| 2931.4384 | 1.4473 | 0.00096916
| 2931.3179 | 1.4473 | 0.00099223
| 2931.1973 | 1.4472 | 0.0010156
| 2931.0768 | 1.4472 | 0.0010407
| 2930.9563 | 1.4472 | 0.0010692
| 2930.8358 | 1.4471 | 0.0011022
| 2930.7152 | 1.4471 | 0.0011394
| 2930.5947 | 1.4471 | 0.0011796
| 2930.4742 | 1.447 | 0.0012212
| 2930.3536 | 1.447 | 0.0012638
| 2930.2331 | 1.447 | 0.0013067
| 2930.1126 | 1.447 | 0.001349
| 2929.992 | 1.447 | 0.0013924
| 2929.8715 | 1.4469 | 0.0014368
| 2929.751 | 1.4469 | 0.0014839
| 2929.6304 | 1.4469 | 0.0015331
| 2929.5099 | 1.4469 | 0.0015844
| 2929.3894 | 1.4469 | 0.0016375
| 2929.2688 | 1.4469 | 0.00169
| 2929.1483 | 1.4468 | 0.0017418
| 2929.0278 | 1.4468 | 0.0017905
| 2928.9073 | 1.4468 | 0.0018361
| 2928.7867 | 1.4468 | 0.0018788
| 2928.6662 | 1.4468 | 0.0019184
| 2928.5457 | 1.4468 | 0.0019566
| 2928.4251 | 1.4468 | 0.0019951
| 2928.3046 | 1.4468 | 0.0020366
| 2928.1841 | 1.4468 | 0.0020798
| 2928.0635 | 1.4468 | 0.0021265
| 2927.943 | 1.4468 | 0.0021748
| 2927.8225 | 1.4468 | 0.0022238
| 2927.7019 | 1.4467 | 0.0022732
| 2927.5814 | 1.4467 | 0.0023216
| 2927.4609 | 1.4467 | 0.0023705
| 2927.3404 | 1.4467 | 0.0024212
| 2927.2198 | 1.4467 | 0.0024754
| 2927.0993 | 1.4467 | 0.0025338
| 2926.9788 | 1.4467 | 0.0025964
| 2926.8582 | 1.4467 | 0.0026632
| 2926.7377 | 1.4466 | 0.002732
| 2926.6172 | 1.4466 | 0.0028018
| 2926.4966 | 1.4466 | 0.0028722
| 2926.3761 | 1.4466 | 0.002942
| 2926.2556 | 1.4466 | 0.0030132
| 2926.135 | 1.4466 | 0.0030856
| 2926.0145 | 1.4467 | 0.0031608
| 2925.894 | 1.4467 | 0.0032376
| 2925.7734 | 1.4467 | 0.0033169
| 2925.6529 | 1.4467 | 0.0033978
| 2925.5324 | 1.4467 | 0.0034785
| 2925.4119 | 1.4467 | 0.0035596
| 2925.2913 | 1.4468 | 0.0036406
| 2925.1708 | 1.4468 | 0.0037214
| 2925.0503 | 1.4468 | 0.0038014
| 2924.9297 | 1.4469 | 0.003881
| 2924.8092 | 1.4469 | 0.0039582
| 2924.6887 | 1.4469 | 0.0040335
| 2924.5681 | 1.447 | 0.0041053
| 2924.4476 | 1.447 | 0.0041757
| 2924.3271 | 1.4471 | 0.0042449
| 2924.2065 | 1.4471 | 0.0043146
| 2924.086 | 1.4472 | 0.0043861
| 2923.9655 | 1.4472 | 0.0044593
| 2923.8449 | 1.4473 | 0.0045349
| 2923.7244 | 1.4474 | 0.0046109
| 2923.6039 | 1.4474 | 0.0046842
| 2923.4834 | 1.4475 | 0.0047553
| 2923.3628 | 1.4476 | 0.0048222
| 2923.2423 | 1.4476 | 0.0048858
| 2923.1218 | 1.4477 | 0.0049469
| 2923.0012 | 1.4478 | 0.0050064
| 2922.8807 | 1.4479 | 0.0050656
| 2922.7602 | 1.448 | 0.0051233
| 2922.6396 | 1.4481 | 0.0051794
| 2922.5191 | 1.4482 | 0.0052316
| 2922.3986 | 1.4483 | 0.0052802
| 2922.278 | 1.4484 | 0.005322
| 2922.1575 | 1.4485 | 0.0053585
| 2922.037 | 1.4486 | 0.0053895
| 2921.9164 | 1.4487 | 0.0054158
| 2921.7959 | 1.4488 | 0.0054377
| 2921.6754 | 1.4489 | 0.0054551
| 2921.5549 | 1.449 | 0.0054673
| 2921.4343 | 1.4491 | 0.0054741
| 2921.3138 | 1.4492 | 0.0054751
| 2921.1933 | 1.4493 | 0.0054718
| 2921.0727 | 1.4494 | 0.0054627
| 2920.9522 | 1.4495 | 0.0054509
| 2920.8317 | 1.4496 | 0.0054371
| 2920.7111 | 1.4497 | 0.0054219
| 2920.5906 | 1.4498 | 0.0054051
| 2920.4701 | 1.4499 | 0.0053877
| 2920.3495 | 1.45 | 0.0053687
| 2920.229 | 1.4501 | 0.0053479
| 2920.1085 | 1.4502 | 0.0053249
| 2919.988 | 1.4503 | 0.0053002
| 2919.8674 | 1.4504 | 0.0052729
| 2919.7469 | 1.4505 | 0.005244
| 2919.6264 | 1.4506 | 0.0052127
| 2919.5058 | 1.4507 | 0.0051779
| 2919.3853 | 1.4508 | 0.0051394
| 2919.2648 | 1.4509 | 0.0050951
| 2919.1442 | 1.451 | 0.0050444
| 2919.0237 | 1.4511 | 0.0049868
| 2918.9032 | 1.4511 | 0.0049235
| 2918.7826 | 1.4512 | 0.0048569
| 2918.6621 | 1.4513 | 0.0047864
| 2918.5416 | 1.4514 | 0.0047155
| 2918.421 | 1.4514 | 0.0046438
| 2918.3005 | 1.4515 | 0.004572
| 2918.18 | 1.4516 | 0.0044991
| 2918.0595 | 1.4516 | 0.004426
| 2917.9389 | 1.4517 | 0.0043516
| 2917.8184 | 1.4517 | 0.0042756
| 2917.6979 | 1.4518 | 0.0041983
| 2917.5773 | 1.4518 | 0.0041209
| 2917.4568 | 1.4519 | 0.0040427
| 2917.3363 | 1.4519 | 0.003965
| 2917.2157 | 1.452 | 0.0038853
| 2917.0952 | 1.452 | 0.0038066
| 2916.9747 | 1.452 | 0.0037261
| 2916.8541 | 1.4521 | 0.0036454
| 2916.7336 | 1.4521 | 0.0035655
| 2916.6131 | 1.4521 | 0.0034854
| 2916.4925 | 1.4521 | 0.0034077
| 2916.372 | 1.4521 | 0.0033303
| 2916.2515 | 1.4522 | 0.0032551
| 2916.131 | 1.4522 | 0.0031805
| 2916.0104 | 1.4522 | 0.0031078
| 2915.8899 | 1.4522 | 0.0030354
| 2915.7694 | 1.4522 | 0.0029649
| 2915.6488 | 1.4522 | 0.002895
| 2915.5283 | 1.4522 | 0.0028275
| 2915.4078 | 1.4522 | 0.0027605
| 2915.2872 | 1.4522 | 0.0026935
| 2915.1667 | 1.4522 | 0.0026274
| 2915.0462 | 1.4522 | 0.0025601
| 2914.9256 | 1.4522 | 0.0024926
| 2914.8051 | 1.4522 | 0.0024264
| 2914.6846 | 1.4522 | 0.0023629
| 2914.564 | 1.4521 | 0.0023032
| 2914.4435 | 1.4521 | 0.0022469
| 2914.323 | 1.4521 | 0.0021951
| 2914.2025 | 1.4521 | 0.0021454
| 2914.0819 | 1.4521 | 0.0020961
| 2913.9614 | 1.4521 | 0.002045
| 2913.8409 | 1.4521 | 0.0019923
| 2913.7203 | 1.452 | 0.0019376
| 2913.5998 | 1.452 | 0.001882
| 2913.4793 | 1.452 | 0.0018282
| 2913.3587 | 1.452 | 0.0017773
| 2913.2382 | 1.452 | 0.0017304
| 2913.1177 | 1.4519 | 0.0016882
| 2912.9971 | 1.4519 | 0.0016512
| 2912.8766 | 1.4519 | 0.0016174
| 2912.7561 | 1.4518 | 0.0015859
| 2912.6355 | 1.4518 | 0.0015551
| 2912.515 | 1.4518 | 0.0015237
| 2912.3945 | 1.4518 | 0.0014918
| 2912.274 | 1.4518 | 0.0014581
| 2912.1534 | 1.4518 | 0.001423
| 2912.0329 | 1.4517 | 0.0013881
| 2911.9124 | 1.4517 | 0.001352
| 2911.7918 | 1.4517 | 0.0013182
| 2911.6713 | 1.4517 | 0.001286
| 2911.5508 | 1.4516 | 0.001256
| 2911.4302 | 1.4516 | 0.0012302
| 2911.3097 | 1.4516 | 0.0012067
| 2911.1892 | 1.4516 | 0.0011853
| 2911.0686 | 1.4515 | 0.0011648
| 2910.9481 | 1.4515 | 0.0011464
| 2910.8276 | 1.4515 | 0.0011281
| 2910.707 | 1.4515 | 0.0011104
| 2910.5865 | 1.4514 | 0.0010941
| 2910.466 | 1.4514 | 0.001078
| 2910.3455 | 1.4514 | 0.0010635
| 2910.2249 | 1.4514 | 0.0010493
| 2910.1044 | 1.4514 | 0.0010358
| 2909.9839 | 1.4514 | 0.0010218
| 2909.8633 | 1.4514 | 0.0010062
| 2909.7428 | 1.4514 | 0.00099028
| 2909.6223 | 1.4513 | 0.00097147
| 2909.5017 | 1.4513 | 0.00094977
| 2909.3812 | 1.4513 | 0.00092557
| 2909.2607 | 1.4513 | 0.00089711
| 2909.1401 | 1.4513 | 0.0008668
| 2909.0196 | 1.4513 | 0.0008351
| 2908.8991 | 1.4513 | 0.00080387
| 2908.7786 | 1.4513 | 0.00077551
| 2908.658 | 1.4512 | 0.00074983
| 2908.5375 | 1.4512 | 0.00072823
| 2908.417 | 1.4512 | 0.00071043
| 2908.2964 | 1.4512 | 0.00069402
| 2908.1759 | 1.4511 | 0.00067834
| 2908.0554 | 1.4511 | 0.00066293
| 2907.9348 | 1.4511 | 0.00064798
| 2907.8143 | 1.4511 | 0.00063461
| 2907.6938 | 1.451 | 0.00062346
| 2907.5732 | 1.451 | 0.00061519
| 2907.4527 | 1.451 | 0.00060888
| 2907.3322 | 1.451 | 0.00060361
| 2907.2116 | 1.451 | 0.00059871
| 2907.0911 | 1.4509 | 0.00059215
| 2906.9706 | 1.4509 | 0.00058356
| 2906.8501 | 1.4509 | 0.00057246
| 2906.7295 | 1.4509 | 0.00056137
| 2906.609 | 1.4509 | 0.00054981
| 2906.4885 | 1.4509 | 0.00053852
| 2906.3679 | 1.4509 | 0.00052789
| 2906.2474 | 1.4509 | 0.00051614
| 2906.1269 | 1.4508 | 0.00050216
| 2906.0063 | 1.4508 | 0.00048679
| 2905.8858 | 1.4508 | 0.00047077
| 2905.7653 | 1.4508 | 0.00045474
| 2905.6447 | 1.4508 | 0.0004403
| 2905.5242 | 1.4508 | 0.00042927
| 2905.4037 | 1.4507 | 0.00042167
| 2905.2831 | 1.4507 | 0.00041704
| 2905.1626 | 1.4507 | 0.00041314
| 2905.0421 | 1.4507 | 0.00040839
| 2904.9216 | 1.4507 | 0.00040253
| 2904.801 | 1.4507 | 0.00039556
| 2904.6805 | 1.4507 | 0.00038701
| 2904.56 | 1.4506 | 0.00037864
| 2904.4394 | 1.4506 | 0.0003714
| 2904.3189 | 1.4506 | 0.00036564
| 2904.1984 | 1.4506 | 0.00036054
| 2904.0778 | 1.4506 | 0.00035583
| 2903.9573 | 1.4506 | 0.00035149
| 2903.8368 | 1.4506 | 0.00034668
| 2903.7162 | 1.4506 | 0.00034096
| 2903.5957 | 1.4505 | 0.00033458
| 2903.4752 | 1.4505 | 0.00032735
| 2903.3546 | 1.4505 | 0.00031817
| 2903.2341 | 1.4505 | 0.00030619
| 2903.1136 | 1.4505 | 0.0002927
| 2902.9931 | 1.4505 | 0.00027615
| 2902.8725 | 1.4505 | 0.00025744
| 2902.752 | 1.4505 | 0.000239
| 2902.6315 | 1.4505 | 0.00022195
| 2902.5109 | 1.4504 | 0.00020825
| 2902.3904 | 1.4504 | 0.000199
| 2902.2699 | 1.4504 | 0.00019368
| 2902.1493 | 1.4504 | 0.00019096
| 2902.0288 | 1.4504 | 0.00018966
| 2901.9083 | 1.4503 | 0.00018801
| 2901.7877 | 1.4503 | 0.00018535
| 2901.6672 | 1.4503 | 0.00018065
| 2901.5467 | 1.4503 | 0.00017456
| 2901.4262 | 1.4503 | 0.00016809
| 2901.3056 | 1.4503 | 0.00016189
| 2901.1851 | 1.4503 | 0.00015708
| 2901.0646 | 1.4502 | 0.00015458
| 2900.944 | 1.4502 | 0.00015347
| 2900.8235 | 1.4502 | 0.00015375
| 2900.703 | 1.4502 | 0.00015383
| 2900.5824 | 1.4502 | 0.00015327
| 2900.4619 | 1.4502 | 0.00015001
| 2900.3414 | 1.4502 | 0.00014451
| 2900.2208 | 1.4502 | 0.00013559
| 2900.1003 | 1.4502 | 0.00012658
| 2899.9798 | 1.4501 | 0.00011768
| 2899.8592 | 1.4501 | 0.00011121
| 2899.7387 | 1.4501 | 0.00010716
| 2899.6182 | 1.4501 | 0.00010626
| 2899.4977 | 1.4501 | 0.00010834
| 2899.3771 | 1.4501 | 0.00011142
| 2899.2566 | 1.4501 | 0.00011346
| 2899.1361 | 1.45 | 0.00011178
| 2899.0155 | 1.45 | 0.00010813
| 2898.895 | 1.45 | 0.00010095
| 2898.7745 | 1.45 | 9.3486e-05
| 2898.6539 | 1.45 | 8.5836e-05
| 2898.5334 | 1.45 | 8.061e-05
| 2898.4129 | 1.45 | 7.7616e-05
| 2898.2923 | 1.45 | 7.6856e-05
| 2898.1718 | 1.4499 | 7.7403e-05
| 2898.0513 | 1.4499 | 7.8332e-05
| 2897.9307 | 1.4499 | 8.0105e-05
| 2897.8102 | 1.4499 | 8.2451e-05
| 2897.6897 | 1.4499 | 8.4061e-05
| 2897.5692 | 1.4499 | 8.6708e-05
| 2897.4486 | 1.4499 | 8.9272e-05
| 2897.3281 | 1.4499 | 9.0257e-05
| 2897.2076 | 1.4499 | 8.9008e-05
| 2897.087 | 1.4499 | 8.3563e-05
| 2896.9665 | 1.4499 | 7.373e-05
| 2896.846 | 1.4499 | 6.1553e-05
| 2896.7254 | 1.4499 | 4.842e-05
| 2896.6049 | 1.4498 | 3.7412e-05
| 2896.4844 | 1.4498 | 3.0109e-05
| 2896.3638 | 1.4498 | 2.8664e-05
| 2896.2433 | 1.4498 | 3.1498e-05
| 2896.1228 | 1.4498 | 3.7221e-05
| 2896.0022 | 1.4498 | 4.24e-05
| 2895.8817 | 1.4497 | 4.4145e-05
| 2895.7612 | 1.4497 | 4.2457e-05
| 2895.6407 | 1.4497 | 3.6871e-05
| 2895.5201 | 1.4497 | 3.1202e-05
| 2895.3996 | 1.4497 | 2.7496e-05
| 2895.2791 | 1.4497 | 2.976e-05
| 2895.1585 | 1.4497 | 3.6495e-05
| 2895.038 | 1.4496 | 4.9938e-05
| 2894.9175 | 1.4496 | 6.4771e-05
| 2894.7969 | 1.4496 | 8.0533e-05
| 2894.6764 | 1.4496 | 9.3487e-05
| 2894.5559 | 1.4496 | 0.00010224
| 2894.4353 | 1.4496 | 0.00010811
| 2894.3148 | 1.4496 | 0.00011062
| 2894.1943 | 1.4496 | 0.00011332
| 2894.0738 | 1.4496 | 0.0001151
| 2893.9532 | 1.4496 | 0.00011699
| 2893.8327 | 1.4496 | 0.00011683
| 2893.7122 | 1.4496 | 0.00011463
| 2893.5916 | 1.4496 | 0.00010879
| 2893.4711 | 1.4496 | 0.00010034
| 2893.3506 | 1.4496 | 9.1237e-05
| 2893.23 | 1.4496 | 8.3138e-05
| 2893.1095 | 1.4496 | 7.9131e-05
| 2892.989 | 1.4496 | 7.7906e-05
| 2892.8684 | 1.4496 | 8.0308e-05
| 2892.7479 | 1.4496 | 8.3639e-05
| 2892.6274 | 1.4496 | 8.4923e-05
| 2892.5068 | 1.4496 | 8.2771e-05
| 2892.3863 | 1.4496 | 7.4752e-05
| 2892.2658 | 1.4496 | 6.3295e-05
| 2892.1453 | 1.4496 | 4.9055e-05
| 2892.0247 | 1.4496 | 3.4158e-05
| 2891.9042 | 1.4496 | 2.1307e-05
| 2891.7837 | 1.4496 | 1.1621e-05
| 2891.6631 | 1.4495 | 6.2182e-06
| 2891.5426 | 1.4495 | 5.3721e-06
| 2891.4221 | 1.4495 | 7.2277e-06
| 2891.3015 | 1.4495 | 1.113e-05
| 2891.181 | 1.4495 | 1.7271e-05
| 2891.0605 | 1.4495 | 2.1829e-05
| 2890.9399 | 1.4495 | 2.5924e-05
| 2890.8194 | 1.4495 | 2.6853e-05
| 2890.6989 | 1.4495 | 2.5271e-05
| 2890.5783 | 1.4495 | 2.1641e-05
| 2890.4578 | 1.4495 | 1.662e-05
| 2890.3373 | 1.4495 | 1.2908e-05
| 2890.2168 | 1.4494 | 1.1626e-05
| 2890.0962 | 1.4494 | 1.2119e-05
| 2889.9757 | 1.4494 | 1.4195e-05
| 2889.8552 | 1.4494 | 1.6735e-05
| 2889.7346 | 1.4494 | 1.7037e-05
| 2889.6141 | 1.4494 | 1.3789e-05
| 2889.4936 | 1.4494 | 7.6457e-06
| 2889.373 | 1.4494 | 2.8611e-11
| 2889.2525 | 1.4494 | -8.493e-06
| 2889.132 | 1.4494 | -1.4857e-05
| 2889.0114 | 1.4494 | -1.8901e-05
| 2888.8909 | 1.4494 | -2.0432e-05
| 2888.7704 | 1.4494 | -1.926e-05
| 2888.6498 | 1.4494 | -1.836e-05
| 2888.5293 | 1.4494 | -1.8006e-05
| 2888.4088 | 1.4494 | -2.0247e-05
| 2888.2883 | 1.4493 | -2.3306e-05
| 2888.1677 | 1.4493 | -2.7103e-05
| 2888.0472 | 1.4493 | -3.0244e-05
| 2887.9267 | 1.4493 | -3.4233e-05
| 2887.8061 | 1.4493 | -3.6829e-05
| 2887.6856 | 1.4493 | -3.9999e-05
| 2887.5651 | 1.4493 | -4.3088e-05
| 2887.4445 | 1.4493 | -4.5905e-05
| 2887.324 | 1.4493 | -4.8721e-05
| 2887.2035 | 1.4493 | -5.0417e-05
| 2887.0829 | 1.4493 | -5.0611e-05
| 2886.9624 | 1.4493 | -4.8836e-05
| 2886.8419 | 1.4492 | -4.687e-05
| 2886.7213 | 1.4492 | -4.3592e-05
| 2886.6008 | 1.4492 | -4.1243e-05
| 2886.4803 | 1.4492 | -3.8429e-05
| 2886.3598 | 1.4492 | -3.7582e-05
| 2886.2392 | 1.4492 | -3.6463e-05
| 2886.1187 | 1.4492 | -3.6847e-05
| 2885.9982 | 1.4492 | -3.8271e-05
| 2885.8776 | 1.4492 | -4.2128e-05
| 2885.7571 | 1.4492 | -4.7953e-05
| 2885.6366 | 1.4492 | -5.6949e-05
| 2885.516 | 1.4492 | -6.6603e-05
| 2885.3955 | 1.4492 | -7.7842e-05
| 2885.275 | 1.4492 | -8.777e-05
| 2885.1544 | 1.4492 | -9.6112e-05
| 2885.0339 | 1.4492 | -0.00010183
| 2884.9134 | 1.4492 | -0.00010624
| 2884.7928 | 1.4491 | -0.00011072
| 2884.6723 | 1.4491 | -0.00011483
| 2884.5518 | 1.4491 | -0.00011809
| 2884.4313 | 1.4491 | -0.00011984
| 2884.3107 | 1.4491 | -0.00011777
| 2884.1902 | 1.4491 | -0.00011205
| 2884.0697 | 1.449 | -0.00010205
| 2883.9491 | 1.449 | -8.8869e-05
| 2883.8286 | 1.449 | -7.5689e-05
| 2883.7081 | 1.449 | -6.4832e-05
| 2883.5875 | 1.449 | -5.8734e-05
| 2883.467 | 1.449 | -5.6929e-05
| 2883.3465 | 1.449 | -6.0076e-05
| 2883.2259 | 1.449 | -6.5192e-05
| 2883.1054 | 1.449 | -7.2006e-05
| 2882.9849 | 1.449 | -7.7425e-05
| 2882.8644 | 1.449 | -8.3228e-05
| 2882.7438 | 1.449 | -8.7718e-05
| 2882.6233 | 1.449 | -9.2947e-05
| 2882.5028 | 1.449 | -9.9379e-05
| 2882.3822 | 1.449 | -0.00010543
| 2882.2617 | 1.449 | -0.00011109
| 2882.1412 | 1.449 | -0.00011556
| 2882.0206 | 1.449 | -0.00011704
| 2881.9001 | 1.449 | -0.00011704
| 2881.7796 | 1.4489 | -0.00011425
| 2881.659 | 1.4489 | -0.00011026
| 2881.5385 | 1.4489 | -0.00010488
| 2881.418 | 1.4489 | -0.00010015
| 2881.2974 | 1.4489 | -9.4296e-05
| 2881.1769 | 1.4489 | -9.0031e-05
| 2881.0564 | 1.4489 | -8.7353e-05
| 2880.9359 | 1.4489 | -8.7385e-05
| 2880.8153 | 1.4489 | -8.9278e-05
| 2880.6948 | 1.4489 | -9.462e-05
| 2880.5743 | 1.4489 | -0.0001007
| 2880.4537 | 1.4489 | -0.00010667
| 2880.3332 | 1.4489 | -0.00011021
| 2880.2127 | 1.4488 | -0.00010925
| 2880.0921 | 1.4488 | -0.000104
| 2879.9716 | 1.4488 | -9.595e-05
| 2879.8511 | 1.4488 | -8.7356e-05
| 2879.7305 | 1.4488 | -8.0267e-05
| 2879.61 | 1.4488 | -7.8054e-05
| 2879.4895 | 1.4488 | -7.9865e-05
| 2879.3689 | 1.4488 | -8.71e-05
| 2879.2484 | 1.4488 | -9.5731e-05
| 2879.1279 | 1.4488 | -0.00010351
| 2879.0074 | 1.4488 | -0.00011045
| 2878.8868 | 1.4488 | -0.00011401
| 2878.7663 | 1.4488 | -0.00011486
| 2878.6458 | 1.4488 | -0.00011347
| 2878.5252 | 1.4487 | -0.00011181
| 2878.4047 | 1.4487 | -0.00010948
| 2878.2842 | 1.4487 | -0.00010716
| 2878.1636 | 1.4487 | -0.00010492
| 2878.0431 | 1.4487 | -0.00010163
| 2877.9226 | 1.4487 | -9.5524e-05
| 2877.802 | 1.4487 | -8.7443e-05
| 2877.6815 | 1.4487 | -7.7388e-05
| 2877.561 | 1.4486 | -6.5935e-05
| 2877.4404 | 1.4486 | -5.4208e-05
| 2877.3199 | 1.4486 | -4.344e-05
| 2877.1994 | 1.4486 | -3.3906e-05
| 2877.0789 | 1.4486 | -2.7194e-05
| 2876.9583 | 1.4486 | -2.1798e-05
| 2876.8378 | 1.4486 | -1.7991e-05
| 2876.7173 | 1.4486 | -1.5197e-05
| 2876.5967 | 1.4486 | -1.4539e-05
| 2876.4762 | 1.4486 | -1.4895e-05
| 2876.3557 | 1.4486 | -1.758e-05
| 2876.2351 | 1.4486 | -2.2705e-05
| 2876.1146 | 1.4486 | -2.9339e-05
| 2875.9941 | 1.4486 | -3.7482e-05
| 2875.8735 | 1.4486 | -4.4612e-05
| 2875.753 | 1.4486 | -5.0345e-05
| 2875.6325 | 1.4486 | -5.2047e-05
| 2875.512 | 1.4486 | -4.9253e-05
| 2875.3914 | 1.4486 | -4.1852e-05
| 2875.2709 | 1.4486 | -3.2475e-05
| 2875.1504 | 1.4485 | -2.1315e-05
| 2875.0298 | 1.4485 | -1.1279e-05
| 2874.9093 | 1.4485 | -3.8745e-06
| 2874.7888 | 1.4485 | 2.0212e-06
| 2874.6682 | 1.4485 | 6.4083e-06
| 2874.5477 | 1.4485 | 1.0137e-05
| 2874.4272 | 1.4485 | 1.4059e-05
| 2874.3066 | 1.4485 | 1.7433e-05
| 2874.1861 | 1.4485 | 1.9602e-05
| 2874.0656 | 1.4485 | 1.9439e-05
| 2873.945 | 1.4485 | 1.722e-05
| 2873.8245 | 1.4485 | 1.0775e-05
| 2873.704 | 1.4485 | 3.479e-06
| 2873.5835 | 1.4485 | -3.4622e-06
| 2873.4629 | 1.4485 | -8.5388e-06
| 2873.3424 | 1.4485 | -1.0433e-05
| 2873.2219 | 1.4485 | -8.9534e-06
| 2873.1013 | 1.4485 | -4.8387e-06
| 2872.9808 | 1.4485 | 9.7856e-07
| 2872.8603 | 1.4485 | 7.181e-06
| 2872.7397 | 1.4485 | 1.311e-05
| 2872.6192 | 1.4484 | 1.9039e-05
| 2872.4987 | 1.4484 | 2.6094e-05
| 2872.3781 | 1.4484 | 3.3698e-05
| 2872.2576 | 1.4484 | 4.2427e-05
| 2872.1371 | 1.4484 | 5.0773e-05
| 2872.0165 | 1.4484 | 5.9118e-05
| 2871.896 | 1.4484 | 6.5214e-05
| 2871.7755 | 1.4484 | 6.8593e-05
| 2871.655 | 1.4484 | 7.1039e-05
| 2871.5344 | 1.4484 | 7.1508e-05
| 2871.4139 | 1.4484 | 7.151e-05
| 2871.2934 | 1.4484 | 7.132e-05
| 2871.1728 | 1.4484 | 7.1404e-05
| 2871.0523 | 1.4484 | 7.1488e-05
| 2870.9318 | 1.4484 | 7.1573e-05
| 2870.8112 | 1.4484 | 7.0998e-05
| 2870.6907 | 1.4484 | 6.9956e-05
| 2870.5702 | 1.4484 | 6.9766e-05
| 2870.4496 | 1.4484 | 6.9302e-05
| 2870.3291 | 1.4484 | 6.9497e-05
| 2870.2086 | 1.4484 | 7.0077e-05
| 2870.088 | 1.4484 | 7.085e-05
| 2869.9675 | 1.4484 | 7.2556e-05
| 2869.847 | 1.4484 | 7.3877e-05
| 2869.7265 | 1.4484 | 7.528e-05
| 2869.6059 | 1.4484 | 7.6765e-05
| 2869.4854 | 1.4484 | 7.8797e-05
| 2869.3649 | 1.4484 | 8.1764e-05
| 2869.2443 | 1.4483 | 8.3798e-05
| 2869.1238 | 1.4483 | 8.6683e-05
| 2869.0033 | 1.4483 | 8.8554e-05
| 2868.8827 | 1.4483 | 9.0536e-05
| 2868.7622 | 1.4483 | 9.403e-05
| 2868.6417 | 1.4483 | 9.7909e-05
| 2868.5211 | 1.4483 | 0.0001016
| 2868.4006 | 1.4483 | 0.00010622
| 2868.2801 | 1.4483 | 0.00010999
| 2868.1595 | 1.4483 | 0.00011271
| 2868.039 | 1.4483 | 0.00011478
| 2867.9185 | 1.4483 | 0.00011618
| 2867.798 | 1.4483 | 0.00011778
| 2867.6774 | 1.4483 | 0.0001205
| 2867.5569 | 1.4483 | 0.00012436
| 2867.4364 | 1.4483 | 0.00012867
| 2867.3158 | 1.4483 | 0.00013346
| 2867.1953 | 1.4483 | 0.00013759
| 2867.0748 | 1.4483 | 0.00014172
| 2866.9542 | 1.4483 | 0.00014491
| 2866.8337 | 1.4483 | 0.0001483
| 2866.7132 | 1.4483 | 0.00015207
| 2866.5926 | 1.4483 | 0.00015491
| 2866.4721 | 1.4483 | 0.00015775
| 2866.3516 | 1.4483 | 0.00015993
| 2866.2311 | 1.4483 | 0.00016032
| 2866.1105 | 1.4483 | 0.00015939
| 2865.99 | 1.4483 | 0.0001578
| 2865.8695 | 1.4483 | 0.00015602
| 2865.7489 | 1.4482 | 0.00015423
| 2865.6284 | 1.4482 | 0.00015424
| 2865.5079 | 1.4482 | 0.00015518
| 2865.3873 | 1.4482 | 0.00015593
| 2865.2668 | 1.4482 | 0.00015695
| 2865.1463 | 1.4482 | 0.00015778
| 2865.0257 | 1.4482 | 0.00015841
| 2864.9052 | 1.4482 | 0.00015971
| 2864.7847 | 1.4482 | 0.00016346
| 2864.6641 | 1.4482 | 0.00016872
| 2864.5436 | 1.4482 | 0.00017708
| 2864.4231 | 1.4482 | 0.00018584
| 2864.3026 | 1.4482 | 0.00019413
| 2864.182 | 1.4482 | 0.0001995
| 2864.0615 | 1.4482 | 0.00020215
| 2863.941 | 1.4482 | 0.00020255
| 2863.8204 | 1.4482 | 0.00020181
| 2863.6999 | 1.4482 | 0.00020174
| 2863.5794 | 1.4482 | 0.00020364
| 2863.4588 | 1.4481 | 0.00020781
| 2863.3383 | 1.4481 | 0.00021404
| 2863.2178 | 1.4481 | 0.00022252
| 2863.0972 | 1.4481 | 0.00023288
| 2862.9767 | 1.4481 | 0.0002437
| 2862.8562 | 1.4481 | 0.0002534
| 2862.7356 | 1.4481 | 0.0002631
| 2862.6151 | 1.4481 | 0.0002714
| 2862.4946 | 1.4481 | 0.00027697
| 2862.3741 | 1.4481 | 0.00027869
| 2862.2535 | 1.4481 | 0.00027749
| 2862.133 | 1.4481 | 0.00027563
| 2862.0125 | 1.4481 | 0.00027197
| 2861.8919 | 1.4481 | 0.00027171
| 2861.7714 | 1.4481 | 0.00027417
| 2861.6509 | 1.4481 | 0.00028208
| 2861.5303 | 1.4481 | 0.00029385
| 2861.4098 | 1.4481 | 0.00030862
| 2861.2893 | 1.4481 | 0.000323
| 2861.1687 | 1.4481 | 0.00033587
| 2861.0482 | 1.4481 | 0.00034649
| 2860.9277 | 1.4481 | 0.00035438
| 2860.8071 | 1.4481 | 0.00035766
| 2860.6866 | 1.4481 | 0.00035928
| 2860.5661 | 1.4481 | 0.00035835
| 2860.4456 | 1.4482 | 0.0003547
| 2860.325 | 1.4482 | 0.00034841
| 2860.2045 | 1.4482 | 0.0003404
| 2860.084 | 1.4482 | 0.00033049
| 2859.9634 | 1.4482 | 0.0003202
| 2859.8429 | 1.4482 | 0.0003115
| 2859.7224 | 1.4482 | 0.00030564
| 2859.6018 | 1.4481 | 0.00030328
| 2859.4813 | 1.4481 | 0.00030368
| 2859.3608 | 1.4481 | 0.0003073
| 2859.2402 | 1.4481 | 0.00031151
| 2859.1197 | 1.4481 | 0.00031816
| 2858.9992 | 1.4481 | 0.00032416
| 2858.8787 | 1.4481 | 0.00033043
| 2858.7581 | 1.4481 | 0.00033745
| 2858.6376 | 1.4481 | 0.00034501
| 2858.5171 | 1.4481 | 0.00035238
| 2858.3965 | 1.4481 | 0.00035918
| 2858.276 | 1.4481 | 0.00036399
| 2858.1555 | 1.4481 | 0.000367
| 2858.0349 | 1.4481 | 0.00036823
| 2857.9144 | 1.4481 | 0.00036805
| 2857.7939 | 1.4481 | 0.00036693
| 2857.6733 | 1.4481 | 0.00036507
| 2857.5528 | 1.4481 | 0.00036274
| 2857.4323 | 1.4481 | 0.00036041
| 2857.3117 | 1.4481 | 0.00035921
| 2857.1912 | 1.4481 | 0.00035942
| 2857.0707 | 1.4481 | 0.00036236
| 2856.9502 | 1.4481 | 0.00036869
| 2856.8296 | 1.4481 | 0.00037841
| 2856.7091 | 1.4481 | 0.00039078
| 2856.5886 | 1.4481 | 0.00040362
| 2856.468 | 1.4481 | 0.00041571
| 2856.3475 | 1.4481 | 0.00042423
| 2856.227 | 1.4481 | 0.00042821
| 2856.1064 | 1.4481 | 0.00042636
| 2855.9859 | 1.4481 | 0.00042064
| 2855.8654 | 1.4481 | 0.00041105
| 2855.7448 | 1.4481 | 0.00039921
| 2855.6243 | 1.4481 | 0.00038736
| 2855.5038 | 1.4481 | 0.00037598
| 2855.3832 | 1.4481 | 0.00036601
| 2855.2627 | 1.4481 | 0.00035923
| 2855.1422 | 1.4481 | 0.00035613
| 2855.0217 | 1.4481 | 0.00035688
| 2854.9011 | 1.4481 | 0.0003601
| 2854.7806 | 1.4481 | 0.00036756
| 2854.6601 | 1.4481 | 0.00037569
| 2854.5395 | 1.4481 | 0.00038514
| 2854.419 | 1.4481 | 0.00039214
| 2854.2985 | 1.4481 | 0.00039781
| 2854.1779 | 1.4481 | 0.00040102
| 2854.0574 | 1.4481 | 0.00040225
| 2853.9369 | 1.4481 | 0.00040301
| 2853.8163 | 1.4481 | 0.00040463
| 2853.6958 | 1.4481 | 0.0004069
| 2853.5753 | 1.4481 | 0.0004107
| 2853.4547 | 1.4481 | 0.00041649
| 2853.3342 | 1.4481 | 0.00042321
| 2853.2137 | 1.4481 | 0.00042994
| 2853.0932 | 1.4481 | 0.000436
| 2852.9726 | 1.4481 | 0.00044113
| 2852.8521 | 1.4481 | 0.00044399
| 2852.7316 | 1.4481 | 0.00044431
| 2852.611 | 1.4481 | 0.00044237
| 2852.4905 | 1.4481 | 0.00043863
| 2852.37 | 1.4481 | 0.0004331
| 2852.2494 | 1.4481 | 0.00042851
| 2852.1289 | 1.4481 | 0.00042551
| 2852.0084 | 1.4481 | 0.00042525
| 2851.8878 | 1.4481 | 0.00042858
| 2851.7673 | 1.4481 | 0.00043465
| 2851.6468 | 1.448 | 0.00044298
| 2851.5262 | 1.448 | 0.00045225
| 2851.4057 | 1.448 | 0.0004616
| 2851.2852 | 1.448 | 0.00046963
| 2851.1647 | 1.448 | 0.00047699
| 2851.0441 | 1.4481 | 0.00048408
| 2850.9236 | 1.4481 | 0.0004891
| 2850.8031 | 1.4481 | 0.0004929
| 2850.6825 | 1.4481 | 0.00049577
| 2850.562 | 1.4481 | 0.00049711
| 2850.4415 | 1.4481 | 0.00049694
| 2850.3209 | 1.4481 | 0.00049598
| 2850.2004 | 1.4481 | 0.00049445
| 2850.0799 | 1.4481 | 0.000493
| 2849.9593 | 1.4481 | 0.00049221
| 2849.8388 | 1.4481 | 0.00049247
| 2849.7183 | 1.4481 | 0.00049351
| 2849.5977 | 1.4481 | 0.00049693
| 2849.4772 | 1.4481 | 0.00050253
| 2849.3567 | 1.4481 | 0.00050927
| 2849.2362 | 1.4481 | 0.00051808
| 2849.1156 | 1.4481 | 0.00052783
| 2848.9951 | 1.4481 | 0.00053719
| 2848.8746 | 1.4481 | 0.00054617
| 2848.754 | 1.4481 | 0.00055155
| 2848.6335 | 1.4481 | 0.00055287
| 2848.513 | 1.4481 | 0.00055106
| 2848.3924 | 1.4482 | 0.00054632
| 2848.2719 | 1.4482 | 0.00053931
| 2848.1514 | 1.4482 | 0.00053203
| 2848.0308 | 1.4482 | 0.00052533
| 2847.9103 | 1.4482 | 0.00052007
| 2847.7898 | 1.4482 | 0.00051578
| 2847.6693 | 1.4482 | 0.00051266
| 2847.5487 | 1.4482 | 0.00050964
| 2847.4282 | 1.4482 | 0.00050701
| 2847.3077 | 1.4482 | 0.0005024
| 2847.1871 | 1.4482 | 0.00049672
| 2847.0666 | 1.4482 | 0.00049074
| 2846.9461 | 1.4482 | 0.00048371
| 2846.8255 | 1.4482 | 0.00047449
| 2846.705 | 1.4482 | 0.00046527
| 2846.5845 | 1.4482 | 0.00045484
| 2846.4639 | 1.4482 | 0.00044318
| 2846.3434 | 1.4482 | 0.00043145
| 2846.2229 | 1.4482 | 0.00041924
| 2846.1023 | 1.4482 | 0.00040618
| 2845.9818 | 1.4482 | 0.00039206
| 2845.8613 | 1.4482 | 0.00037743
| 2845.7408 | 1.4482 | 0.00036364
| 2845.6202 | 1.4482 | 0.00035067
| 2845.4997 | 1.4482 | 0.00034185
| 2845.3792 | 1.4482 | 0.00033671
| 2845.2586 | 1.4482 | 0.00033771
| 2845.1381 | 1.4481 | 0.00034392
| 2845.0176 | 1.4481 | 0.00035447
| 2844.897 | 1.4481 | 0.00036682
| 2844.7765 | 1.4481 | 0.00037851
| 2844.656 | 1.4481 | 0.00038633
| 2844.5354 | 1.4481 | 0.00039112
| 2844.4149 | 1.4482 | 0.0003915
| 2844.2944 | 1.4482 | 0.00038811
| 2844.1738 | 1.4482 | 0.00038209
| 2844.0533 | 1.4482 | 0.00037712
| 2843.9328 | 1.4482 | 0.00037329
| 2843.8123 | 1.4482 | 0.00037154
| 2843.6917 | 1.4481 | 0.00037147
| 2843.5712 | 1.4481 | 0.00037328
| 2843.4507 | 1.4481 | 0.00037584
| 2843.3301 | 1.4481 | 0.00037868
| 2843.2096 | 1.4481 | 0.00038038
| 2843.0891 | 1.4482 | 0.00038142
| 2842.9685 | 1.4482 | 0.00038046
| 2842.848 | 1.4482 | 0.00037798
| 2842.7275 | 1.4482 | 0.0003751
| 2842.6069 | 1.4482 | 0.00037024
| 2842.4864 | 1.4482 | 0.00036471
| 2842.3659 | 1.4482 | 0.00035843
| 2842.2453 | 1.4482 | 0.00035046
| 2842.1248 | 1.4482 | 0.00034147
| 2842.0043 | 1.4482 | 0.00033079
| 2841.8838 | 1.4482 | 0.00031936
| 2841.7632 | 1.4482 | 0.00030813
| 2841.6427 | 1.4482 | 0.00029917
| 2841.5222 | 1.4482 | 0.00029247
| 2841.4016 | 1.4482 | 0.00028986
| 2841.2811 | 1.4482 | 0.00028923
| 2841.1606 | 1.4481 | 0.00028974
| 2841.04 | 1.4481 | 0.00029045
| 2840.9195 | 1.4481 | 0.00029096
| 2840.799 | 1.4481 | 0.00028881
| 2840.6784 | 1.4481 | 0.00028542
| 2840.5579 | 1.4481 | 0.0002821
| 2840.4374 | 1.4481 | 0.00027933
| 2840.3169 | 1.4481 | 0.00027685
| 2840.1963 | 1.4481 | 0.00027483
| 2840.0758 | 1.4481 | 0.00027281
| 2839.9553 | 1.4481 | 0.00026919
| 2839.8347 | 1.4481 | 0.00026301
| 2839.7142 | 1.4481 | 0.00025523
| 2839.5937 | 1.4481 | 0.0002469
| 2839.4731 | 1.4481 | 0.00023962
| 2839.3526 | 1.4481 | 0.00023453
| 2839.2321 | 1.4481 | 0.00023249
| 2839.1115 | 1.4481 | 0.00023358
| 2838.991 | 1.4481 | 0.00023487
| 2838.8705 | 1.4481 | 0.0002353
| 2838.7499 | 1.4481 | 0.0002342
| 2838.6294 | 1.4481 | 0.0002293
| 2838.5089 | 1.4481 | 0.00022268
| 2838.3884 | 1.4481 | 0.00021473
| 2838.2678 | 1.4481 | 0.00020725
| 2838.1473 | 1.4481 | 0.00020158
| 2838.0268 | 1.4481 | 0.00019723
| 2837.9062 | 1.4481 | 0.00019649
| 2837.7857 | 1.4481 | 0.00019641
| 2837.6652 | 1.4481 | 0.00019748
| 2837.5446 | 1.4481 | 0.00019654
| 2837.4241 | 1.4481 | 0.00019541
| 2837.3036 | 1.4481 | 0.00019256
| 2837.183 | 1.4481 | 0.00018838
| 2837.0625 | 1.4481 | 0.00018286
| 2836.942 | 1.4481 | 0.00017782
| 2836.8214 | 1.4481 | 0.00017183
| 2836.7009 | 1.448 | 0.00016576
| 2836.5804 | 1.448 | 0.00015913
| 2836.4599 | 1.448 | 0.0001529
| 2836.3393 | 1.448 | 0.00014658
| 2836.2188 | 1.448 | 0.00014159
| 2836.0983 | 1.448 | 0.00013802
| 2835.9777 | 1.448 | 0.00013473
| 2835.8572 | 1.448 | 0.00013332
| 2835.7367 | 1.448 | 0.00013313
| 2835.6161 | 1.448 | 0.00013341
| 2835.4956 | 1.448 | 0.00013416
| 2835.3751 | 1.448 | 0.00013558
| 2835.2545 | 1.448 | 0.000137
| 2835.134 | 1.448 | 0.00014003
| 2835.0135 | 1.448 | 0.00014259
| 2834.8929 | 1.4479 | 0.00014609
| 2834.7724 | 1.4479 | 0.00014865
| 2834.6519 | 1.4479 | 0.00015093
| 2834.5314 | 1.4479 | 0.00015046
| 2834.4108 | 1.448 | 0.00014811
| 2834.2903 | 1.448 | 0.00014368
| 2834.1698 | 1.448 | 0.00013649
| 2834.0492 | 1.4479 | 0.00012845
| 2833.9287 | 1.4479 | 0.0001206
| 2833.8082 | 1.4479 | 0.00011483
| 2833.6876 | 1.4479 | 0.00011039
| 2833.5671 | 1.4479 | 0.00010823
| 2833.4466 | 1.4479 | 0.0001074
| 2833.326 | 1.4479 | 0.00010724
| 2833.2055 | 1.4479 | 0.00010622
| 2833.085 | 1.4479 | 0.000105
| 2832.9644 | 1.4479 | 0.00010226
| 2832.8439 | 1.4479 | 9.9124e-05
| 2832.7234 | 1.4479 | 9.5793e-05
| 2832.6029 | 1.4479 | 9.3601e-05
| 2832.4823 | 1.4479 | 9.2742e-05
| 2832.3618 | 1.4478 | 9.369e-05
| 2832.2413 | 1.4478 | 9.6443e-05
| 2832.1207 | 1.4478 | 0.000101
| 2832.0002 | 1.4478 | 0.00010651
| 2831.8797 | 1.4478 | 0.00011154
| 2831.7591 | 1.4478 | 0.00011771
| 2831.6386 | 1.4478 | 0.00012294
| 2831.5181 | 1.4478 | 0.00012722
| 2831.3975 | 1.4478 | 0.00013123
| 2831.277 | 1.4478 | 0.0001341
| 2831.1565 | 1.4478 | 0.00013603
| 2831.036 | 1.4478 | 0.00013776
| 2830.9154 | 1.4478 | 0.00013929
| 2830.7949 | 1.4478 | 0.00013996
| 2830.6744 | 1.4478 | 0.00014072
| 2830.5538 | 1.4478 | 0.00014061
| 2830.4333 | 1.4478 | 0.00013878
| 2830.3128 | 1.4478 | 0.00013636
| 2830.1922 | 1.4478 | 0.00013194
| 2830.0717 | 1.4478 | 0.00012637
| 2829.9512 | 1.4478 | 0.00012034
| 2829.8306 | 1.4478 | 0.00011442
| 2829.7101 | 1.4478 | 0.00010767
| 2829.5896 | 1.4478 | 0.00010236
| 2829.469 | 1.4478 | 9.8505e-05
| 2829.3485 | 1.4478 | 9.6178e-05
| 2829.228 | 1.4477 | 9.6131e-05
| 2829.1075 | 1.4477 | 9.9976e-05
| 2828.9869 | 1.4477 | 0.00010504
| 2828.8664 | 1.4477 | 0.00011172
| 2828.7459 | 1.4477 | 0.00012002
| 2828.6253 | 1.4477 | 0.00012698
| 2828.5048 | 1.4477 | 0.00013252
| 2828.3843 | 1.4477 | 0.00013578
| 2828.2637 | 1.4477 | 0.00013751
| 2828.1432 | 1.4477 | 0.00013724
| 2828.0227 | 1.4477 | 0.00013619
| 2827.9021 | 1.4477 | 0.00013588
| 2827.7816 | 1.4477 | 0.00013566
| 2827.6611 | 1.4477 | 0.00013544
| 2827.5405 | 1.4477 | 0.00013494
| 2827.42 | 1.4477 | 0.0001335
| 2827.2995 | 1.4477 | 0.0001315
| 2827.179 | 1.4477 | 0.00012875
| 2827.0584 | 1.4477 | 0.00012505
| 2826.9379 | 1.4477 | 0.00012203
| 2826.8174 | 1.4477 | 0.00012014
| 2826.6968 | 1.4477 | 0.00011967
| 2826.5763 | 1.4477 | 0.00011968
| 2826.4558 | 1.4477 | 0.00012015
| 2826.3352 | 1.4477 | 0.0001213
| 2826.2147 | 1.4477 | 0.00012178
| 2826.0942 | 1.4477 | 0.00012198
| 2825.9736 | 1.4477 | 0.00012104
| 2825.8531 | 1.4477 | 0.00011895
| 2825.7326 | 1.4477 | 0.0001162
| 2825.612 | 1.4477 | 0.00011326
| 2825.4915 | 1.4477 | 0.00011011
| 2825.371 | 1.4476 | 0.00010678
| 2825.2505 | 1.4476 | 0.00010639
| 2825.1299 | 1.4476 | 0.00010714
| 2825.0094 | 1.4476 | 0.00011038
| 2824.8889 | 1.4476 | 0.00011475
| 2824.7683 | 1.4476 | 0.00012046
| 2824.6478 | 1.4476 | 0.00012598
| 2824.5273 | 1.4476 | 0.00013063
| 2824.4067 | 1.4476 | 0.00013281
| 2824.2862 | 1.4476 | 0.00013431
| 2824.1657 | 1.4476 | 0.0001344
| 2824.0451 | 1.4476 | 0.00013421
| 2823.9246 | 1.4476 | 0.00013346
| 2823.8041 | 1.4476 | 0.00013358
| 2823.6836 | 1.4476 | 0.00013276
| 2823.563 | 1.4476 | 0.00013154
| 2823.4425 | 1.4476 | 0.00012831
| 2823.322 | 1.4476 | 0.00012517
| 2823.2014 | 1.4476 | 0.00012116
| 2823.0809 | 1.4476 | 0.00011762
| 2822.9604 | 1.4476 | 0.00011562
| 2822.8398 | 1.4476 | 0.00011515
| 2822.7193 | 1.4476 | 0.00011622
| 2822.5988 | 1.4476 | 0.00011795
| 2822.4782 | 1.4476 | 0.00011921
| 2822.3577 | 1.4476 | 0.00011866
| 2822.2372 | 1.4476 | 0.00011543
| 2822.1166 | 1.4476 | 0.00010925
| 2821.9961 | 1.4476 | 9.9918e-05
| 2821.8756 | 1.4476 | 8.8774e-05
| 2821.7551 | 1.4476 | 7.7433e-05
| 2821.6345 | 1.4476 | 6.7512e-05
| 2821.514 | 1.4476 | 6.0823e-05
| 2821.3935 | 1.4476 | 5.8035e-05
| 2821.2729 | 1.4475 | 5.7058e-05
| 2821.1524 | 1.4475 | 5.9233e-05
| 2821.0319 | 1.4475 | 6.2468e-05
| 2820.9113 | 1.4475 | 6.5147e-05
| 2820.7908 | 1.4475 | 6.6406e-05
| 2820.6703 | 1.4475 | 6.7469e-05
| 2820.5497 | 1.4475 | 6.8337e-05
| 2820.4292 | 1.4475 | 7.0038e-05
| 2820.3087 | 1.4475 | 7.4304e-05
| 2820.1881 | 1.4475 | 7.9991e-05
| 2820.0676 | 1.4475 | 8.6347e-05
| 2819.9471 | 1.4475 | 9.3096e-05
| 2819.8266 | 1.4475 | 9.7673e-05
| 2819.706 | 1.4475 | 9.9211e-05
| 2819.5855 | 1.4475 | 9.7712e-05
| 2819.465 | 1.4475 | 9.3729e-05
| 2819.3444 | 1.4475 | 8.9273e-05
| 2819.2239 | 1.4475 | 8.3477e-05
| 2819.1034 | 1.4475 | 7.8824e-05
| 2818.9828 | 1.4475 | 7.3892e-05
| 2818.8623 | 1.4475 | 6.8683e-05
| 2818.7418 | 1.4475 | 6.2999e-05
| 2818.6212 | 1.4475 | 5.6367e-05
| 2818.5007 | 1.4475 | 5.0682e-05
| 2818.3802 | 1.4475 | 4.5275e-05
| 2818.2596 | 1.4474 | 4.1289e-05
| 2818.1391 | 1.4474 | 3.9199e-05
| 2818.0186 | 1.4474 | 3.8727e-05
| 2817.8981 | 1.4474 | 3.7585e-05
| 2817.7775 | 1.4474 | 3.6442e-05
| 2817.657 | 1.4474 | 3.2816e-05
| 2817.5365 | 1.4474 | 2.8323e-05
| 2817.4159 | 1.4474 | 2.249e-05
| 2817.2954 | 1.4474 | 1.8079e-05
| 2817.1749 | 1.4474 | 1.3945e-05
| 2817.0543 | 1.4474 | 1.21e-05
| 2816.9338 | 1.4473 | 1.3017e-05
| 2816.8133 | 1.4473 | 1.7563e-05
| 2816.6927 | 1.4473 | 2.3449e-05
| 2816.5722 | 1.4473 | 3.1151e-05
| 2816.4517 | 1.4473 | 3.9915e-05
| 2816.3311 | 1.4473 | 4.7927e-05
| 2816.2106 | 1.4473 | 5.4322e-05
| 2816.0901 | 1.4473 | 5.9016e-05
| 2815.9696 | 1.4473 | 6.0751e-05
| 2815.849 | 1.4473 | 6.0393e-05
| 2815.7285 | 1.4473 | 5.8694e-05
| 2815.608 | 1.4473 | 5.6799e-05
| 2815.4874 | 1.4473 | 5.5378e-05
| 2815.3669 | 1.4473 | 5.7392e-05
| 2815.2464 | 1.4473 | 6.1891e-05
| 2815.1258 | 1.4473 | 6.6587e-05
| 2815.0053 | 1.4473 | 7.1005e-05
| 2814.8848 | 1.4473 | 7.3804e-05
| 2814.7642 | 1.4473 | 7.1827e-05
| 2814.6437 | 1.4473 | 6.7838e-05
| 2814.5232 | 1.4473 | 6.0496e-05
| 2814.4027 | 1.4473 | 5.438e-05
| 2814.2821 | 1.4472 | 4.9884e-05
| 2814.1616 | 1.4472 | 4.8626e-05
| 2814.0411 | 1.4472 | 4.9856e-05
| 2813.9205 | 1.4472 | 5.3572e-05
| 2813.8 | 1.4472 | 5.863e-05
| 2813.6795 | 1.4472 | 6.2068e-05
| 2813.5589 | 1.4472 | 6.3216e-05
| 2813.4384 | 1.4472 | 6.3693e-05
| 2813.3179 | 1.4472 | 6.2353e-05
| 2813.1973 | 1.4472 | 6.121e-05
| 2813.0768 | 1.4472 | 6.0738e-05
| 2812.9563 | 1.4472 | 6.0937e-05
| 2812.8357 | 1.4472 | 6.1806e-05
| 2812.7152 | 1.4472 | 6.3625e-05
| 2812.5947 | 1.4471 | 6.659e-05
| 2812.4742 | 1.4471 | 7.003e-05
| 2812.3536 | 1.4471 | 7.442e-05
| 2812.2331 | 1.4471 | 7.8139e-05
| 2812.1126 | 1.4471 | 8.0908e-05
| 2811.992 | 1.4471 | 8.1861e-05
| 2811.8715 | 1.4471 | 8.1864e-05
| 2811.751 | 1.4471 | 7.91e-05
| 2811.6304 | 1.4471 | 7.5386e-05
| 2811.5099 | 1.4471 | 7.0526e-05
| 2811.3894 | 1.4471 | 6.6059e-05
| 2811.2688 | 1.4471 | 6.2262e-05
| 2811.1483 | 1.4471 | 6.0479e-05
| 2811.0278 | 1.4471 | 5.8892e-05
| 2810.9072 | 1.4471 | 5.9124e-05
| 2810.7867 | 1.4471 | 6.1451e-05
| 2810.6662 | 1.447 | 6.3861e-05
| 2810.5457 | 1.447 | 6.7975e-05
| 2810.4251 | 1.447 | 7.3792e-05
| 2810.3046 | 1.447 | 8.0642e-05
| 2810.1841 | 1.447 | 8.9196e-05
| 2810.0635 | 1.447 | 9.7553e-05
| 2809.943 | 1.447 | 0.00010572
| 2809.8225 | 1.447 | 0.00011198
| 2809.7019 | 1.447 | 0.00011634
| 2809.5814 | 1.447 | 0.00011947
| 2809.4609 | 1.447 | 0.00012004
| 2809.3403 | 1.447 | 0.00011917
| 2809.2198 | 1.447 | 0.00011621
| 2809.0993 | 1.447 | 0.00011258
| 2808.9787 | 1.447 | 0.0001078
| 2808.8582 | 1.447 | 0.00010282
| 2808.7377 | 1.447 | 9.8038e-05
| 2808.6172 | 1.447 | 9.3928e-05
| 2808.4966 | 1.447 | 9.1834e-05
| 2808.3761 | 1.4469 | 9.0608e-05
| 2808.2556 | 1.4469 | 9.207e-05
| 2808.135 | 1.4469 | 9.4204e-05
| 2808.0145 | 1.4469 | 9.6338e-05
| 2807.894 | 1.4469 | 9.7997e-05
| 2807.7734 | 1.4469 | 9.764e-05
| 2807.6529 | 1.4469 | 9.7086e-05
| 2807.5324 | 1.4469 | 9.4992e-05
| 2807.4118 | 1.4469 | 9.2979e-05
| 2807.2913 | 1.4469 | 9.1245e-05
| 2807.1708 | 1.4469 | 9.074e-05
| 2807.0502 | 1.4468 | 9.0989e-05
| 2806.9297 | 1.4468 | 9.3813e-05
| 2806.8092 | 1.4468 | 9.7588e-05
| 2806.6887 | 1.4468 | 0.00010223
| 2806.5681 | 1.4468 | 0.00010822
| 2806.4476 | 1.4468 | 0.00011393
| 2806.3271 | 1.4468 | 0.00012023
| 2806.2065 | 1.4468 | 0.00012578
| 2806.086 | 1.4468 | 0.00013085
| 2805.9655 | 1.4468 | 0.00013478
| 2805.8449 | 1.4467 | 0.0001387
| 2805.7244 | 1.4467 | 0.00014148
| 2805.6039 | 1.4467 | 0.00014426
| 2805.4833 | 1.4467 | 0.00014704
| 2805.3628 | 1.4467 | 0.00015049
| 2805.2423 | 1.4467 | 0.00015528
| 2805.1218 | 1.4467 | 0.00016142
| 2805.0012 | 1.4467 | 0.00016939
| 2804.8807 | 1.4467 | 0.00017668
| 2804.7602 | 1.4467 | 0.00018444
| 2804.6396 | 1.4466 | 0.00019087
| 2804.5191 | 1.4466 | 0.00019642
| 2804.3986 | 1.4466 | 0.00019948
| 2804.278 | 1.4466 | 0.00020186
| 2804.1575 | 1.4466 | 0.00020425
| 2804.037 | 1.4466 | 0.00020894
| 2803.9164 | 1.4466 | 0.00021592
| 2803.7959 | 1.4466 | 0.00022654
| 2803.6754 | 1.4466 | 0.00023899
| 2803.5548 | 1.4466 | 0.00025172
| 2803.4343 | 1.4466 | 0.00026398
| 2803.3138 | 1.4466 | 0.00027259
| 2803.1933 | 1.4465 | 0.00027728
| 2803.0727 | 1.4465 | 0.00027987
| 2802.9522 | 1.4465 | 0.00027988
| 2802.8317 | 1.4465 | 0.00028163
| 2802.7111 | 1.4465 | 0.00028607
| 2802.5906 | 1.4465 | 0.00029463
| 2802.4701 | 1.4465 | 0.00030752
| 2802.3495 | 1.4465 | 0.00032183
| 2802.229 | 1.4465 | 0.00033643
| 2802.1085 | 1.4465 | 0.00034746
| 2801.9879 | 1.4465 | 0.00035512
| 2801.8674 | 1.4465 | 0.00035807
| 2801.7469 | 1.4465 | 0.00035786
| 2801.6263 | 1.4465 | 0.00035657
| 2801.5058 | 1.4464 | 0.00035576
| 2801.3853 | 1.4464 | 0.00035705
| 2801.2648 | 1.4464 | 0.00036199
| 2801.1442 | 1.4464 | 0.00036943
| 2801.0237 | 1.4464 | 0.00038024
| 2800.9032 | 1.4464 | 0.00039306
| 2800.7826 | 1.4463 | 0.00040811
| 2800.6621 | 1.4463 | 0.0004247
| 2800.5416 | 1.4463 | 0.00044264
| 2800.421 | 1.4463 | 0.00046308
| 2800.3005 | 1.4463 | 0.00048487
| 2800.18 | 1.4463 | 0.00050753
| 2800.0594 | 1.4463 | 0.00052972
| 2799.9389 | 1.4463 | 0.00055028
| 2799.8184 | 1.4463 | 0.0005697
| 2799.6978 | 1.4463 | 0.00058777
| 2799.5773 | 1.4463 | 0.00060361
| 2799.4568 | 1.4463 | 0.00061868
| 2799.3363 | 1.4463 | 0.00063382
| 2799.2157 | 1.4463 | 0.00064722
| 2799.0952 | 1.4463 | 0.00065928
| 2798.9747 | 1.4463 | 0.00066788
| 2798.8541 | 1.4463 | 0.00067295
| 2798.7336 | 1.4463 | 0.00067564
| 2798.6131 | 1.4463 | 0.00067575
| 2798.4925 | 1.4463 | 0.00067558
| 2798.372 | 1.4463 | 0.0006779
| 2798.2515 | 1.4463 | 0.00068396
| 2798.1309 | 1.4463 | 0.00069558
| 2798.0104 | 1.4463 | 0.00071113
| 2797.8899 | 1.4462 | 0.00072993
| 2797.7694 | 1.4462 | 0.00074827
| 2797.6488 | 1.4462 | 0.00076612
| 2797.5283 | 1.4462 | 0.00078072
| 2797.4078 | 1.4462 | 0.00079322
| 2797.2872 | 1.4462 | 0.00080361
| 2797.1667 | 1.4462 | 0.00081488
| 2797.0462 | 1.4462 | 0.00082729
| 2796.9256 | 1.4462 | 0.00084182
| 2796.8051 | 1.4462 | 0.00085873
| 2796.6846 | 1.4462 | 0.00087667
| 2796.564 | 1.4462 | 0.00089498
| 2796.4435 | 1.4462 | 0.00091203
| 2796.323 | 1.4462 | 0.0009282
| 2796.2024 | 1.4462 | 0.00094294
| 2796.0819 | 1.4462 | 0.00095665
| 2795.9614 | 1.4462 | 0.00096953
| 2795.8409 | 1.4462 | 0.00098311
| 2795.7203 | 1.4462 | 0.00099633
| 2795.5998 | 1.4462 | 0.0010097
| 2795.4793 | 1.4462 | 0.0010214
| 2795.3587 | 1.4462 | 0.0010336
| 2795.2382 | 1.4462 | 0.0010449
| 2795.1177 | 1.4462 | 0.001056
| 2794.9971 | 1.4462 | 0.0010656
| 2794.8766 | 1.4462 | 0.001075
| 2794.7561 | 1.4462 | 0.0010849
| 2794.6355 | 1.4462 | 0.0010958
| 2794.515 | 1.4462 | 0.0011079
| 2794.3945 | 1.4462 | 0.0011226
| 2794.2739 | 1.4462 | 0.0011386
| 2794.1534 | 1.4462 | 0.001155
| 2794.0329 | 1.4463 | 0.0011707
| 2793.9124 | 1.4463 | 0.0011847
| 2793.7918 | 1.4463 | 0.0011968
| 2793.6713 | 1.4463 | 0.0012052
| 2793.5508 | 1.4463 | 0.0012118
| 2793.4302 | 1.4463 | 0.001217
| 2793.3097 | 1.4463 | 0.0012237
| 2793.1892 | 1.4463 | 0.0012313
| 2793.0686 | 1.4463 | 0.0012414
| 2792.9481 | 1.4463 | 0.0012542
| 2792.8276 | 1.4463 | 0.0012683
| 2792.707 | 1.4463 | 0.0012838
| 2792.5865 | 1.4463 | 0.0012998
| 2792.466 | 1.4463 | 0.0013162
| 2792.3454 | 1.4463 | 0.0013331
| 2792.2249 | 1.4463 | 0.0013504
| 2792.1044 | 1.4463 | 0.0013674
| 2791.9839 | 1.4463 | 0.0013828
| 2791.8633 | 1.4463 | 0.0013966
| 2791.7428 | 1.4463 | 0.0014081
| 2791.6223 | 1.4463 | 0.0014171
| 2791.5017 | 1.4464 | 0.0014238
| 2791.3812 | 1.4464 | 0.0014299
| 2791.2607 | 1.4464 | 0.0014366
| 2791.1401 | 1.4464 | 0.0014452
| 2791.0196 | 1.4464 | 0.0014568
| 2790.8991 | 1.4464 | 0.0014707
| 2790.7785 | 1.4464 | 0.0014868
| 2790.658 | 1.4464 | 0.0015043
| 2790.5375 | 1.4464 | 0.0015204
| 2790.4169 | 1.4464 | 0.0015346
| 2790.2964 | 1.4464 | 0.001546
| 2790.1759 | 1.4464 | 0.0015531
| 2790.0554 | 1.4465 | 0.0015569
| 2789.9348 | 1.4465 | 0.0015571
| 2789.8143 | 1.4465 | 0.0015563
| 2789.6938 | 1.4465 | 0.0015554
| 2789.5732 | 1.4465 | 0.0015566
| 2789.4527 | 1.4465 | 0.0015616
| 2789.3322 | 1.4465 | 0.0015717
| 2789.2116 | 1.4465 | 0.0015844
| 2789.0911 | 1.4465 | 0.0016
| 2788.9706 | 1.4465 | 0.0016147
| 2788.85 | 1.4465 | 0.0016276
| 2788.7295 | 1.4465 | 0.0016367
| 2788.609 | 1.4465 | 0.0016435
| 2788.4884 | 1.4466 | 0.0016476
| 2788.3679 | 1.4466 | 0.0016513
| 2788.2474 | 1.4466 | 0.001655
| 2788.1269 | 1.4466 | 0.0016602
| 2788.0063 | 1.4466 | 0.0016653
| 2787.8858 | 1.4466 | 0.0016698
| 2787.7653 | 1.4466 | 0.0016736
| 2787.6447 | 1.4466 | 0.0016762
| 2787.5242 | 1.4466 | 0.0016774
| 2787.4037 | 1.4466 | 0.0016787
| 2787.2831 | 1.4466 | 0.0016808
| 2787.1626 | 1.4466 | 0.001684
| 2787.0421 | 1.4467 | 0.0016881
| 2786.9215 | 1.4467 | 0.0016933
| 2786.801 | 1.4467 | 0.0016977
| 2786.6805 | 1.4467 | 0.001703
| 2786.56 | 1.4467 | 0.0017068
| 2786.4394 | 1.4467 | 0.0017108
| 2786.3189 | 1.4467 | 0.0017153
| 2786.1984 | 1.4467 | 0.0017201
| 2786.0778 | 1.4467 | 0.0017252
| 2785.9573 | 1.4467 | 0.0017301
| 2785.8368 | 1.4467 | 0.0017344
| 2785.7162 | 1.4467 | 0.0017381
| 2785.5957 | 1.4467 | 0.0017414
| 2785.4752 | 1.4467 | 0.0017441
| 2785.3546 | 1.4467 | 0.0017466
| 2785.2341 | 1.4468 | 0.001749
| 2785.1136 | 1.4468 | 0.0017508
| 2784.993 | 1.4468 | 0.0017507
| 2784.8725 | 1.4468 | 0.0017503
| 2784.752 | 1.4468 | 0.0017506
| 2784.6315 | 1.4468 | 0.0017512
| 2784.5109 | 1.4468 | 0.001755
| 2784.3904 | 1.4468 | 0.0017619
| 2784.2699 | 1.4468 | 0.0017726
| 2784.1493 | 1.4468 | 0.0017854
| 2784.0288 | 1.4468 | 0.0017973
| 2783.9083 | 1.4468 | 0.0018081
| 2783.7877 | 1.4468 | 0.0018152
| 2783.6672 | 1.4468 | 0.0018188
| 2783.5467 | 1.4468 | 0.0018185
| 2783.4261 | 1.4468 | 0.0018177
| 2783.3056 | 1.4468 | 0.0018169
| 2783.1851 | 1.4468 | 0.0018172
| 2783.0645 | 1.4468 | 0.0018197
| 2782.944 | 1.4468 | 0.0018242
| 2782.8235 | 1.4468 | 0.0018291
| 2782.703 | 1.4468 | 0.0018345
| 2782.5824 | 1.4468 | 0.0018386
| 2782.4619 | 1.4468 | 0.0018421
| 2782.3414 | 1.4468 | 0.0018459
| 2782.2208 | 1.4468 | 0.0018496
| 2782.1003 | 1.4468 | 0.0018551
| 2781.9798 | 1.4468 | 0.0018623
| 2781.8592 | 1.4468 | 0.0018717
| 2781.7387 | 1.4468 | 0.0018821
| 2781.6182 | 1.4468 | 0.0018931
| 2781.4976 | 1.4468 | 0.0019041
| 2781.3771 | 1.4468 | 0.001915
| 2781.2566 | 1.4469 | 0.0019254
| 2781.136 | 1.4469 | 0.0019361
| 2781.0155 | 1.4469 | 0.0019479
| 2780.895 | 1.4469 | 0.0019611
| 2780.7745 | 1.4469 | 0.0019774
| 2780.6539 | 1.4469 | 0.0019961
| 2780.5334 | 1.4469 | 0.002015
| 2780.4129 | 1.4469 | 0.0020337
| 2780.2923 | 1.4469 | 0.0020494
| 2780.1718 | 1.4469 | 0.002061
| 2780.0513 | 1.4469 | 0.0020695
| 2779.9307 | 1.4469 | 0.0020755
| 2779.8102 | 1.4469 | 0.0020818
| 2779.6897 | 1.4469 | 0.0020902
| 2779.5691 | 1.4469 | 0.0021023
| 2779.4486 | 1.4469 | 0.0021178
| 2779.3281 | 1.4469 | 0.0021351
| 2779.2076 | 1.447 | 0.002155
| 2779.087 | 1.447 | 0.0021733
| 2778.9665 | 1.447 | 0.0021907
| 2778.846 | 1.447 | 0.0022065
| 2778.7254 | 1.447 | 0.0022224
| 2778.6049 | 1.447 | 0.0022382
| 2778.4844 | 1.447 | 0.0022539
| 2778.3638 | 1.447 | 0.0022713
| 2778.2433 | 1.4471 | 0.0022885
| 2778.1228 | 1.4471 | 0.0023058
| 2778.0022 | 1.4471 | 0.0023235
| 2777.8817 | 1.4471 | 0.0023414
| 2777.7612 | 1.4471 | 0.0023605
| 2777.6406 | 1.4471 | 0.0023812
| 2777.5201 | 1.4471 | 0.0024045
| 2777.3996 | 1.4472 | 0.0024279
| 2777.2791 | 1.4472 | 0.0024514
| 2777.1585 | 1.4472 | 0.0024723
| 2777.038 | 1.4473 | 0.0024902
| 2776.9175 | 1.4473 | 0.0025048
| 2776.7969 | 1.4473 | 0.0025168
| 2776.6764 | 1.4473 | 0.0025283
| 2776.5559 | 1.4474 | 0.0025414
| 2776.4353 | 1.4474 | 0.0025566
| 2776.3148 | 1.4474 | 0.0025719
| 2776.1943 | 1.4475 | 0.002588
| 2776.0737 | 1.4475 | 0.0026033
| 2775.9532 | 1.4475 | 0.0026164
| 2775.8327 | 1.4476 | 0.0026261
| 2775.7121 | 1.4476 | 0.002634
| 2775.5916 | 1.4477 | 0.0026403
| 2775.4711 | 1.4477 | 0.0026442
| 2775.3506 | 1.4477 | 0.0026468
| 2775.23 | 1.4478 | 0.0026476
| 2775.1095 | 1.4478 | 0.0026456
| 2774.989 | 1.4479 | 0.0026406
| 2774.8684 | 1.4479 | 0.0026334
| 2774.7479 | 1.448 | 0.0026233
| 2774.6274 | 1.448 | 0.0026106
| 2774.5068 | 1.4481 | 0.0025961
| 2774.3863 | 1.4481 | 0.0025803
| 2774.2658 | 1.4481 | 0.0025639
| 2774.1452 | 1.4482 | 0.0025466
| 2774.0247 | 1.4482 | 0.002529
| 2773.9042 | 1.4482 | 0.0025102
| 2773.7836 | 1.4483 | 0.0024918
| 2773.6631 | 1.4483 | 0.0024721
| 2773.5426 | 1.4484 | 0.0024501
| 2773.4221 | 1.4484 | 0.0024264
| 2773.3015 | 1.4484 | 0.0023996
| 2773.181 | 1.4485 | 0.0023698
| 2773.0605 | 1.4485 | 0.0023375
| 2772.9399 | 1.4485 | 0.0023055
| 2772.8194 | 1.4485 | 0.0022735
| 2772.6989 | 1.4486 | 0.0022428
| 2772.5783 | 1.4486 | 0.0022149
| 2772.4578 | 1.4486 | 0.0021871
| 2772.3373 | 1.4486 | 0.00216
| 2772.2167 | 1.4487 | 0.0021306
| 2772.0962 | 1.4487 | 0.0020994
| 2771.9757 | 1.4487 | 0.0020654
| 2771.8551 | 1.4487 | 0.00203
| 2771.7346 | 1.4488 | 0.0019943
| 2771.6141 | 1.4488 | 0.0019581
| 2771.4936 | 1.4488 | 0.0019214
| 2771.373 | 1.4488 | 0.0018848
| 2771.2525 | 1.4488 | 0.0018465
| 2771.132 | 1.4488 | 0.001807
| 2771.0114 | 1.4489 | 0.0017677
| 2770.8909 | 1.4489 | 0.0017279
| 2770.7704 | 1.4489 | 0.0016893
| 2770.6498 | 1.4489 | 0.0016537
| 2770.5293 | 1.4489 | 0.0016194
| 2770.4088 | 1.4489 | 0.0015863
| 2770.2882 | 1.4489 | 0.0015525
| 2770.1677 | 1.4489 | 0.0015175
| 2770.0472 | 1.4489 | 0.0014807
| 2769.9267 | 1.4489 | 0.0014422
| 2769.8061 | 1.4489 | 0.001403
| 2769.6856 | 1.4489 | 0.0013643
| 2769.5651 | 1.4489 | 0.0013281
| 2769.4445 | 1.4489 | 0.0012939
| 2769.324 | 1.4489 | 0.0012621
| 2769.2035 | 1.4489 | 0.0012325
| 2769.0829 | 1.4488 | 0.0012035
| 2768.9624 | 1.4488 | 0.0011758
| 2768.8419 | 1.4488 | 0.0011492
| 2768.7213 | 1.4488 | 0.001123
| 2768.6008 | 1.4488 | 0.0010964
| 2768.4803 | 1.4488 | 0.0010706
| 2768.3597 | 1.4488 | 0.0010439
| 2768.2392 | 1.4488 | 0.0010175
| 2768.1187 | 1.4488 | 0.0009914
| 2767.9982 | 1.4488 | 0.00096663
| 2767.8776 | 1.4487 | 0.00094253
| 2767.7571 | 1.4487 | 0.00092068
| 2767.6366 | 1.4487 | 0.00090087
| 2767.516 | 1.4487 | 0.0008831
| 2767.3955 | 1.4487 | 0.00086553
| 2767.275 | 1.4487 | 0.00084796
| 2767.1544 | 1.4486 | 0.00083127
| 2767.0339 | 1.4486 | 0.00081525
| 2766.9134 | 1.4486 | 0.00079943
| 2766.7928 | 1.4486 | 0.00078546
| 2766.6723 | 1.4486 | 0.00077313
| 2766.5518 | 1.4486 | 0.00075992
| 2766.4312 | 1.4486 | 0.00074659
| 2766.3107 | 1.4486 | 0.00073034
| 2766.1902 | 1.4486 | 0.00071212
| 2766.0697 | 1.4486 | 0.00069167
| 2765.9491 | 1.4485 | 0.00067033
| 2765.8286 | 1.4485 | 0.00064967
| 2765.7081 | 1.4485 | 0.00063222
| 2765.5875 | 1.4485 | 0.00061797
| 2765.467 | 1.4485 | 0.00060781
| 2765.3465 | 1.4484 | 0.00060105
| 2765.2259 | 1.4484 | 0.00059702
| 2765.1054 | 1.4484 | 0.00059387
| 2764.9849 | 1.4484 | 0.00059372
| 2764.8643 | 1.4484 | 0.00059289
| 2764.7438 | 1.4484 | 0.00059303
| 2764.6233 | 1.4484 | 0.00059161
| 2764.5027 | 1.4483 | 0.00058862
| 2764.3822 | 1.4483 | 0.00058379
| 2764.2617 | 1.4483 | 0.00057635
| 2764.1412 | 1.4483 | 0.00056746
| 2764.0206 | 1.4483 | 0.00055753
| 2763.9001 | 1.4483 | 0.00054915
| 2763.7796 | 1.4483 | 0.00054282
| 2763.659 | 1.4483 | 0.00054095
| 2763.5385 | 1.4483 | 0.00054012
| 2763.418 | 1.4483 | 0.00054082
| 2763.2974 | 1.4483 | 0.00053888
| 2763.1769 | 1.4483 | 0.00053353
| 2763.0564 | 1.4483 | 0.00052332
| 2762.9358 | 1.4483 | 0.00050934
| 2762.8153 | 1.4483 | 0.00049247
| 2762.6948 | 1.4483 | 0.00047707
| 2762.5743 | 1.4482 | 0.00046392
| 2762.4537 | 1.4482 | 0.00045506
| 2762.3332 | 1.4482 | 0.00045017
| 2762.2127 | 1.4482 | 0.00044809
| 2762.0921 | 1.4482 | 0.00044677
| 2761.9716 | 1.4482 | 0.00044398
| 2761.8511 | 1.4482 | 0.00043757
| 2761.7305 | 1.4482 | 0.00042921
| 2761.61 | 1.4482 | 0.00041763
| 2761.4895 | 1.4482 | 0.00040654
| 2761.3689 | 1.4481 | 0.000397
| 2761.2484 | 1.4481 | 0.0003906
| 2761.1279 | 1.4481 | 0.00038664
| 2761.0073 | 1.4481 | 0.00038464
| 2760.8868 | 1.4481 | 0.00038324
| 2760.7663 | 1.4481 | 0.00038087
| 2760.6458 | 1.4481 | 0.00037646
| 2760.5252 | 1.4481 | 0.0003702
| 2760.4047 | 1.4481 | 0.00036354
| 2760.2842 | 1.4481 | 0.00035668
| 2760.1636 | 1.448 | 0.00035235
| 2760.0431 | 1.448 | 0.000352
| 2759.9226 | 1.448 | 0.00035349
| 2759.802 | 1.448 | 0.0003578
| 2759.6815 | 1.448 | 0.00036219
| 2759.561 | 1.448 | 0.0003657
| 2759.4404 | 1.448 | 0.00036628
| 2759.3199 | 1.448 | 0.00036481
| 2759.1994 | 1.448 | 0.00036013
| 2759.0788 | 1.448 | 0.00035292
| 2758.9583 | 1.448 | 0.00034406
| 2758.8378 | 1.448 | 0.00033424
| 2758.7173 | 1.448 | 0.00032345
| 2758.5967 | 1.448 | 0.00031257
| 2758.4762 | 1.448 | 0.00030141
| 2758.3557 | 1.4479 | 0.00029202
| 2758.2351 | 1.4479 | 0.00028459
| 2758.1146 | 1.4479 | 0.00027988
| 2757.9941 | 1.4479 | 0.00027956
| 2757.8735 | 1.4479 | 0.00028273
| 2757.753 | 1.4479 | 0.000289
| 2757.6325 | 1.4479 | 0.00029584
| 2757.5119 | 1.4479 | 0.00030256
| 2757.3914 | 1.4479 | 0.00030636
| 2757.2709 | 1.4479 | 0.00030693
| 2757.1503 | 1.4479 | 0.00030546
| 2757.0298 | 1.4479 | 0.00030214
| 2756.9093 | 1.4478 | 0.00029766
| 2756.7888 | 1.4478 | 0.00029269
| 2756.6682 | 1.4478 | 0.0002882
| 2756.5477 | 1.4478 | 0.00028371
| 2756.4272 | 1.4478 | 0.00027826
| 2756.3066 | 1.4478 | 0.00027321
| 2756.1861 | 1.4478 | 0.00026739
| 2756.0656 | 1.4478 | 0.00026362
| 2755.945 | 1.4478 | 0.00026121
| 2755.8245 | 1.4478 | 0.00026114
| 2755.704 | 1.4478 | 0.00026484
| 2755.5834 | 1.4477 | 0.00027097
| 2755.4629 | 1.4477 | 0.00027923
| 2755.3424 | 1.4477 | 0.00028749
| 2755.2218 | 1.4477 | 0.0002941
| 2755.1013 | 1.4477 | 0.00029926
| 2754.9808 | 1.4477 | 0.00030084
| 2754.8603 | 1.4477 | 0.00030028
| 2754.7397 | 1.4477 | 0.00029828
| 2754.6192 | 1.4477 | 0.00029607
| 2754.4987 | 1.4477 | 0.00029386
| 2754.3781 | 1.4477 | 0.00029263
| 2754.2576 | 1.4477 | 0.00029324
| 2754.1371 | 1.4477 | 0.00029336
| 2754.0165 | 1.4477 | 0.00029389
| 2753.896 | 1.4477 | 0.00029434
| 2753.7755 | 1.4477 | 0.00029566
| 2753.6549 | 1.4477 | 0.00029699
| 2753.5344 | 1.4477 | 0.00029832
| 2753.4139 | 1.4477 | 0.00029973
| 2753.2934 | 1.4477 | 0.00029986
| 2753.1728 | 1.4477 | 0.00029919
| 2753.0523 | 1.4477 | 0.00029635
| 2752.9318 | 1.4477 | 0.00029242
| 2752.8112 | 1.4477 | 0.00028673
| 2752.6907 | 1.4477 | 0.00028084
| 2752.5702 | 1.4477 | 0.00027514
| 2752.4496 | 1.4477 | 0.00027033
| 2752.3291 | 1.4477 | 0.00026797
| 2752.2086 | 1.4477 | 0.00026642
| 2752.088 | 1.4477 | 0.00026663
| 2751.9675 | 1.4477 | 0.00026695
| 2751.847 | 1.4477 | 0.000267
| 2751.7264 | 1.4477 | 0.00026587
| 2751.6059 | 1.4477 | 0.00026358
| 2751.4854 | 1.4477 | 0.00026137
| 2751.3649 | 1.4476 | 0.00025808
| 2751.2443 | 1.4476 | 0.00025418
| 2751.1238 | 1.4476 | 0.00025126
| 2751.0033 | 1.4476 | 0.00024861
| 2750.8827 | 1.4476 | 0.00024705
| 2750.7622 | 1.4476 | 0.00024569
| 2750.6417 | 1.4476 | 0.00024542
| 2750.5211 | 1.4476 | 0.00024466
| 2750.4006 | 1.4476 | 0.00024294
| 2750.2801 | 1.4476 | 0.00024052
| 2750.1595 | 1.4476 | 0.00023743
| 2750.039 | 1.4476 | 0.00023276
| 2749.9185 | 1.4476 | 0.00022762
| 2749.7979 | 1.4476 | 0.00022363
| 2749.6774 | 1.4476 | 0.00022102
| 2749.5569 | 1.4476 | 0.00021978
| 2749.4364 | 1.4476 | 0.00022059
| 2749.3158 | 1.4476 | 0.00022188
| 2749.1953 | 1.4476 | 0.00022434
| 2749.0748 | 1.4476 | 0.00022709
| 2748.9542 | 1.4476 | 0.00022895
| 2748.8337 | 1.4476 | 0.00022965
| 2748.7132 | 1.4476 | 0.00023014
| 2748.5926 | 1.4476 | 0.000232
| 2748.4721 | 1.4476 | 0.00023338
| 2748.3516 | 1.4475 | 0.0002371
| 2748.231 | 1.4475 | 0.00024081
| 2748.1105 | 1.4476 | 0.00024433
| 2747.99 | 1.4476 | 0.00024628
| 2747.8694 | 1.4476 | 0.000245
| 2747.7489 | 1.4476 | 0.00023953
| 2747.6284 | 1.4476 | 0.00023083
| 2747.5079 | 1.4476 | 0.00021863
| 2747.3873 | 1.4476 | 0.00020361
| 2747.2668 | 1.4476 | 0.00018946
| 2747.1463 | 1.4476 | 0.00017669
| 2747.0257 | 1.4476 | 0.00016617
| 2746.9052 | 1.4475 | 0.00015956
| 2746.7847 | 1.4475 | 0.00015618
| 2746.6641 | 1.4475 | 0.0001563
| 2746.5436 | 1.4475 | 0.00015925
| 2746.4231 | 1.4475 | 0.00016413
| 2746.3025 | 1.4475 | 0.00016882
| 2746.182 | 1.4475 | 0.0001731
| 2746.0615 | 1.4475 | 0.00017553
| 2745.941 | 1.4475 | 0.00017348
| 2745.8204 | 1.4475 | 0.00016949
| 2745.6999 | 1.4475 | 0.00016288
| 2745.5794 | 1.4475 | 0.00015433
| 2745.4588 | 1.4475 | 0.00014558
| 2745.3383 | 1.4475 | 0.00013759
| 2745.2178 | 1.4475 | 0.00013018
| 2745.0972 | 1.4475 | 0.00012313
| 2744.9767 | 1.4475 | 0.00011733
| 2744.8562 | 1.4475 | 0.0001125
| 2744.7356 | 1.4475 | 0.00010671
| 2744.6151 | 1.4475 | 0.0001022
| 2744.4946 | 1.4475 | 9.8289e-05
| 2744.374 | 1.4474 | 9.7039e-05
| 2744.2535 | 1.4474 | 9.639e-05
| 2744.133 | 1.4474 | 9.7799e-05
| 2744.0125 | 1.4474 | 9.9208e-05
| 2743.8919 | 1.4474 | 9.9245e-05
| 2743.7714 | 1.4474 | 9.8881e-05
| 2743.6509 | 1.4474 | 9.86e-05
| 2743.5303 | 1.4474 | 9.8403e-05
| 2743.4098 | 1.4474 | 9.9661e-05
| 2743.2893 | 1.4474 | 0.00010306
| 2743.1687 | 1.4474 | 0.000109
| 2743.0482 | 1.4474 | 0.00011514
| 2742.9277 | 1.4474 | 0.00011935
| 2742.8071 | 1.4474 | 0.00011907
| 2742.6866 | 1.4474 | 0.0001143
| 2742.5661 | 1.4474 | 0.00010389
| 2742.4455 | 1.4474 | 9.1411e-05
| 2742.325 | 1.4474 | 7.8046e-05
| 2742.2045 | 1.4474 | 6.7107e-05
| 2742.084 | 1.4474 | 6.045e-05
| 2741.9634 | 1.4473 | 5.9649e-05
| 2741.8429 | 1.4473 | 6.3048e-05
| 2741.7224 | 1.4473 | 6.802e-05
| 2741.6018 | 1.4473 | 7.3879e-05
| 2741.4813 | 1.4473 | 7.9171e-05
| 2741.3608 | 1.4473 | 8.3006e-05
| 2741.2402 | 1.4473 | 8.5872e-05
| 2741.1197 | 1.4473 | 8.8738e-05
| 2740.9992 | 1.4473 | 9.3261e-05
| 2740.8786 | 1.4473 | 9.8068e-05
| 2740.7581 | 1.4473 | 0.00010316
| 2740.6376 | 1.4473 | 0.00010805
| 2740.517 | 1.4473 | 0.00011206
| 2740.3965 | 1.4473 | 0.000114
| 2740.276 | 1.4473 | 0.00011526
| 2740.1555 | 1.4473 | 0.00011398
| 2740.0349 | 1.4473 | 0.00011152
| 2739.9144 | 1.4473 | 0.00010789
| 2739.7939 | 1.4473 | 0.00010515
| 2739.6733 | 1.4473 | 0.00010192
| 2739.5528 | 1.4473 | 9.9782e-05
| 2739.4323 | 1.4473 | 9.7844e-05
| 2739.3117 | 1.4473 | 9.6793e-05
| 2739.1912 | 1.4473 | 9.5943e-05
| 2739.0707 | 1.4473 | 9.6064e-05
| 2738.9501 | 1.4472 | 9.647e-05
| 2738.8296 | 1.4472 | 9.7362e-05
| 2738.7091 | 1.4472 | 9.9023e-05
| 2738.5885 | 1.4472 | 0.00010186
| 2738.468 | 1.4472 | 0.00010538
| 2738.3475 | 1.4472 | 0.00010959
| 2738.227 | 1.4472 | 0.00011234
| 2738.1064 | 1.4472 | 0.00011372
| 2737.9859 | 1.4472 | 0.00011186
| 2737.8654 | 1.4472 | 0.00010774
| 2737.7448 | 1.4473 | 0.00010088
| 2737.6243 | 1.4473 | 9.361e-05
| 2737.5038 | 1.4473 | 8.6827e-05
| 2737.3832 | 1.4472 | 8.0647e-05
| 2737.2627 | 1.4472 | 7.6444e-05
| 2737.1422 | 1.4472 | 7.3448e-05
| 2737.0216 | 1.4472 | 7.0569e-05
| 2736.9011 | 1.4472 | 6.7121e-05
| 2736.7806 | 1.4472 | 6.2013e-05
| 2736.66 | 1.4472 | 5.6503e-05
| 2736.5395 | 1.4472 | 5.0187e-05
| 2736.419 | 1.4472 | 4.3753e-05
| 2736.2985 | 1.4472 | 3.9263e-05
| 2736.1779 | 1.4472 | 3.6029e-05
| 2736.0574 | 1.4472 | 3.4941e-05
| 2735.9369 | 1.4472 | 3.2963e-05
| 2735.8163 | 1.4472 | 3.0785e-05
| 2735.6958 | 1.4472 | 2.6057e-05
| 2735.5753 | 1.4472 | 2.0642e-05
| 2735.4547 | 1.4472 | 1.5227e-05
| 2735.3342 | 1.4472 | 1.0012e-05
| 2735.2137 | 1.4472 | 6.1725e-06
| 2735.0931 | 1.4472 | 3.2213e-06
| 2734.9726 | 1.4472 | 1.645e-06
| 2734.8521 | 1.4471 | 5.5476e-07
| 2734.7316 | 1.4471 | -5.3554e-07
| 2734.611 | 1.4471 | -1.6259e-06
| 2734.4905 | 1.4471 | -3.8903e-06
| 2734.37 | 1.4471 | -5.2659e-06
| 2734.2494 | 1.4471 | -5.7524e-06
| 2734.1289 | 1.4471 | -5.8362e-06
| 2734.0084 | 1.4471 | -5.9199e-06
| 2733.8878 | 1.4471 | -6.0037e-06
| 2733.7673 | 1.4471 | -6.4903e-06
| 2733.6468 | 1.4471 | -8.7555e-06
| 2733.5262 | 1.4471 | -1.0736e-05
| 2733.4057 | 1.4471 | -1.3404e-05
| 2733.2852 | 1.4471 | -1.567e-05
| 2733.1646 | 1.4471 | -1.6359e-05
| 2733.0441 | 1.4471 | -1.6443e-05
| 2732.9236 | 1.4471 | -1.5235e-05
| 2732.8031 | 1.4471 | -1.4026e-05
| 2732.6825 | 1.4471 | -1.4194e-05
| 2732.562 | 1.447 | -1.6426e-05
| 2732.4415 | 1.447 | -1.9547e-05
| 2732.3209 | 1.447 | -2.4935e-05
| 2732.2004 | 1.447 | -3.1213e-05
| 2732.0799 | 1.447 | -3.7005e-05
| 2731.9593 | 1.447 | -4.2999e-05
| 2731.8388 | 1.447 | -4.6643e-05
| 2731.7183 | 1.447 | -4.8139e-05
| 2731.5977 | 1.447 | -4.8461e-05
| 2731.4772 | 1.447 | -4.6432e-05
| 2731.3567 | 1.447 | -4.254e-05
| 2731.2361 | 1.447 | -3.8932e-05
| 2731.1156 | 1.447 | -3.6298e-05
| 2730.9951 | 1.4469 | -3.2774e-05
| 2730.8746 | 1.4469 | -3.0912e-05
| 2730.754 | 1.4469 | -2.9536e-05
| 2730.6335 | 1.4469 | -2.8445e-05
| 2730.513 | 1.4469 | -2.5491e-05
| 2730.3924 | 1.4469 | -2.2132e-05
| 2730.2719 | 1.4469 | -1.8085e-05
| 2730.1514 | 1.4469 | -1.3836e-05
| 2730.0308 | 1.4469 | -9.0992e-06
| 2729.9103 | 1.4469 | -6.6299e-06
| 2729.7898 | 1.4469 | -4.077e-06
| 2729.6692 | 1.4469 | -3.3049e-06
| 2729.5487 | 1.4469 | -2.9362e-06
| 2729.4282 | 1.4469 | -2.7693e-06
| 2729.3076 | 1.4469 | -1.2247e-06
| 2729.1871 | 1.4469 | 5.218e-07
| 2729.0666 | 1.4469 | 3.3608e-06
| 2728.9461 | 1.4469 | 5.713e-06
| 2728.8255 | 1.4469 | 6.8893e-06
| 2728.705 | 1.4469 | 7.3767e-06
| 2728.5845 | 1.4469 | 5.7972e-06
| 2728.4639 | 1.4469 | 1.6634e-06
| 2728.3434 | 1.4469 | -4.8232e-06
| 2728.2229 | 1.4469 | -1.3948e-05
| 2728.1023 | 1.4469 | -2.3561e-05
| 2727.9818 | 1.4469 | -3.2485e-05
| 2727.8613 | 1.4468 | -3.8369e-05
| 2727.7407 | 1.4468 | -4.0723e-05
| 2727.6202 | 1.4468 | -3.9061e-05
| 2727.4997 | 1.4468 | -3.3382e-05
| 2727.3792 | 1.4468 | -2.5349e-05
| 2727.2586 | 1.4468 | -1.7113e-05
| 2727.1381 | 1.4468 | -9.3647e-06
| 2727.0176 | 1.4468 | -3.2796e-06
| 2726.897 | 1.4468 | -3.4899e-08
| 2726.7765 | 1.4468 | 2.0332e-06
| 2726.656 | 1.4468 | 3.4121e-06
| 2726.5354 | 1.4468 | 4.5892e-06
| 2726.4149 | 1.4467 | 6.9432e-06
| 2726.2944 | 1.4467 | 1.0962e-05
| 2726.1738 | 1.4467 | 1.4696e-05
| 2726.0533 | 1.4467 | 1.9119e-05
| 2725.9328 | 1.4467 | 2.2568e-05
| 2725.8122 | 1.4467 | 2.4352e-05
| 2725.6917 | 1.4467 | 2.5446e-05
| 2725.5712 | 1.4467 | 2.3984e-05
| 2725.4507 | 1.4467 | 2.301e-05
| 2725.3301 | 1.4467 | 2.1346e-05
| 2725.2096 | 1.4467 | 2.1347e-05
| 2725.0891 | 1.4467 | 2.2727e-05
| 2724.9685 | 1.4467 | 2.6867e-05
| 2724.848 | 1.4467 | 3.3564e-05
| 2724.7275 | 1.4467 | 4.2129e-05
| 2724.6069 | 1.4466 | 5.1385e-05
| 2724.4864 | 1.4466 | 6.1618e-05
| 2724.3659 | 1.4466 | 6.9091e-05
| 2724.2453 | 1.4466 | 7.616e-05
| 2724.1248 | 1.4466 | 8.1648e-05
| 2724.0043 | 1.4466 | 8.6934e-05
| 2723.8837 | 1.4466 | 9.3886e-05
| 2723.7632 | 1.4466 | 0.00010242
| 2723.6427 | 1.4466 | 0.000114
| 2723.5222 | 1.4466 | 0.00012579
| 2723.4016 | 1.4466 | 0.00013709
| 2723.2811 | 1.4466 | 0.00014701
| 2723.1606 | 1.4466 | 0.00015201
| 2723.04 | 1.4466 | 0.00015308
| 2722.9195 | 1.4466 | 0.0001513
| 2722.799 | 1.4467 | 0.00014667
| 2722.6784 | 1.4467 | 0.00014294
| 2722.5579 | 1.4466 | 0.00014079
| 2722.4374 | 1.4466 | 0.00014022
| 2722.3168 | 1.4466 | 0.00014153
| 2722.1963 | 1.4466 | 0.00014283
| 2722.0758 | 1.4466 | 0.00014422
| 2721.9552 | 1.4466 | 0.00014451
| 2721.8347 | 1.4466 | 0.00014419
| 2721.7142 | 1.4466 | 0.00014327
| 2721.5937 | 1.4466 | 0.00014263
| 2721.4731 | 1.4466 | 0.00014317
| 2721.3526 | 1.4466 | 0.00014343
| 2721.2321 | 1.4466 | 0.00014498
| 2721.1115 | 1.4466 | 0.00014617
| 2720.991 | 1.4466 | 0.00014816
| 2720.8705 | 1.4466 | 0.00015076
| 2720.7499 | 1.4466 | 0.00015426
| 2720.6294 | 1.4466 | 0.00015845
| 2720.5089 | 1.4466 | 0.00016203
| 2720.3883 | 1.4466 | 0.00016549
| 2720.2678 | 1.4466 | 0.00016793
| 2720.1473 | 1.4466 | 0.00016998
| 2720.0267 | 1.4466 | 0.0001721
| 2719.9062 | 1.4466 | 0.00017728
| 2719.7857 | 1.4466 | 0.00018404
| 2719.6652 | 1.4466 | 0.00019544
| 2719.5446 | 1.4465 | 0.00020843
| 2719.4241 | 1.4466 | 0.0002223
| 2719.3036 | 1.4466 | 0.00023334
| 2719.183 | 1.4466 | 0.00024063
| 2719.0625 | 1.4466 | 0.00024251
| 2718.942 | 1.4466 | 0.00024044
| 2718.8214 | 1.4466 | 0.00023553
| 2718.7009 | 1.4466 | 0.00023041
| 2718.5804 | 1.4466 | 0.00022766
| 2718.4598 | 1.4466 | 0.00022726
| 2718.3393 | 1.4466 | 0.00023109
| 2718.2188 | 1.4466 | 0.00023798
| 2718.0983 | 1.4466 | 0.00024556
| 2717.9777 | 1.4466 | 0.00025334
| 2717.8572 | 1.4466 | 0.00026133
| 2717.7367 | 1.4466 | 0.00026813
| 2717.6161 | 1.4466 | 0.00027543
| 2717.4956 | 1.4466 | 0.00028301
| 2717.3751 | 1.4466 | 0.00028852
| 2717.2545 | 1.4466 | 0.00029383
| 2717.134 | 1.4466 | 0.00029697
| 2717.0135 | 1.4466 | 0.00029768
| 2716.8929 | 1.4466 | 0.00029643
| 2716.7724 | 1.4466 | 0.0002948
| 2716.6519 | 1.4466 | 0.00029192
| 2716.5313 | 1.4466 | 0.00029062
| 2716.4108 | 1.4466 | 0.0002905
| 2716.2903 | 1.4466 | 0.00028997
| 2716.1698 | 1.4466 | 0.00028884
| 2716.0492 | 1.4466 | 0.00028542
| 2715.9287 | 1.4466 | 0.00027904
| 2715.8082 | 1.4466 | 0.0002694
| 2715.6876 | 1.4466 | 0.00025907
| 2715.5671 | 1.4466 | 0.00024853
| 2715.4466 | 1.4466 | 0.00023986
| 2715.326 | 1.4466 | 0.00023613
| 2715.2055 | 1.4466 | 0.00023544
| 2715.085 | 1.4466 | 0.00023969
| 2714.9644 | 1.4466 | 0.00024532
| 2714.8439 | 1.4466 | 0.00025144
| 2714.7234 | 1.4466 | 0.00025707
| 2714.6028 | 1.4466 | 0.00025993
| 2714.4823 | 1.4466 | 0.00026141
| 2714.3618 | 1.4466 | 0.00026012
| 2714.2413 | 1.4466 | 0.00025744
| 2714.1207 | 1.4466 | 0.00025379
| 2714.0002 | 1.4466 | 0.00024797
| 2713.8797 | 1.4466 | 0.00024256
| 2713.7591 | 1.4466 | 0.00023658
| 2713.6386 | 1.4466 | 0.00023072
| 2713.5181 | 1.4466 | 0.00022554
| 2713.3975 | 1.4466 | 0.00022196
| 2713.277 | 1.4466 | 0.00022074
| 2713.1565 | 1.4466 | 0.00022168
| 2713.0359 | 1.4466 | 0.00022437
| 2712.9154 | 1.4466 | 0.00022744
| 2712.7949 | 1.4466 | 0.00022969
| 2712.6743 | 1.4466 | 0.00023064
| 2712.5538 | 1.4466 | 0.0002307
| 2712.4333 | 1.4466 | 0.00022957
| 2712.3128 | 1.4466 | 0.00022975
| 2712.1922 | 1.4466 | 0.00023123
| 2712.0717 | 1.4466 | 0.0002349
| 2711.9512 | 1.4466 | 0.00023939
| 2711.8306 | 1.4466 | 0.00024457
| 2711.7101 | 1.4466 | 0.00024857
| 2711.5896 | 1.4466 | 0.00025058
| 2711.469 | 1.4466 | 0.00025059
| 2711.3485 | 1.4466 | 0.00024811
| 2711.228 | 1.4466 | 0.00024474
| 2711.1074 | 1.4466 | 0.00024018
| 2710.9869 | 1.4466 | 0.00023604
| 2710.8664 | 1.4466 | 0.00023111
| 2710.7458 | 1.4466 | 0.00022471
| 2710.6253 | 1.4466 | 0.00021852
| 2710.5048 | 1.4466 | 0.00021045
| 2710.3843 | 1.4466 | 0.00020356
| 2710.2637 | 1.4466 | 0.00019549
| 2710.1432 | 1.4466 | 0.00019048
| 2710.0227 | 1.4466 | 0.00018637
| 2709.9021 | 1.4466 | 0.00018462
| 2709.7816 | 1.4466 | 0.00018385
| 2709.6611 | 1.4466 | 0.00018406
| 2709.5405 | 1.4466 | 0.00018247
| 2709.42 | 1.4466 | 0.00018118
| 2709.2995 | 1.4466 | 0.0001785
| 2709.1789 | 1.4466 | 0.0001763
| 2709.0584 | 1.4465 | 0.00017541
| 2708.9379 | 1.4465 | 0.00017701
| 2708.8174 | 1.4465 | 0.00017971
| 2708.6968 | 1.4465 | 0.0001842
| 2708.5763 | 1.4465 | 0.00018938
| 2708.4558 | 1.4465 | 0.00019318
| 2708.3352 | 1.4465 | 0.00019657
| 2708.2147 | 1.4465 | 0.00019699
| 2708.0942 | 1.4465 | 0.000197
| 2707.9736 | 1.4465 | 0.00019374
| 2707.8531 | 1.4465 | 0.00018909
| 2707.7326 | 1.4465 | 0.00018396
| 2707.612 | 1.4465 | 0.00017735
| 2707.4915 | 1.4465 | 0.00017164
| 2707.371 | 1.4465 | 0.00016515
| 2707.2504 | 1.4465 | 0.00015887
| 2707.1299 | 1.4465 | 0.00015327
| 2707.0094 | 1.4465 | 0.00014817
| 2706.8889 | 1.4465 | 0.00014385
| 2706.7683 | 1.4465 | 0.00013981
| 2706.6478 | 1.4465 | 0.00013655
| 2706.5273 | 1.4465 | 0.00013337
| 2706.4067 | 1.4465 | 0.00013207
| 2706.2862 | 1.4465 | 0.00013196
| 2706.1657 | 1.4465 | 0.00013274
| 2706.0451 | 1.4465 | 0.00013511
| 2705.9246 | 1.4465 | 0.00013839
| 2705.8041 | 1.4465 | 0.00014068
| 2705.6835 | 1.4465 | 0.00014199
| 2705.563 | 1.4465 | 0.00014191
| 2705.4425 | 1.4465 | 0.00013807
| 2705.3219 | 1.4465 | 0.00013166
| 2705.2014 | 1.4465 | 0.00012268
| 2705.0809 | 1.4465 | 0.000113
| 2704.9604 | 1.4465 | 0.00010312
| 2704.8398 | 1.4464 | 9.5112e-05
| 2704.7193 | 1.4464 | 9.0662e-05
| 2704.5988 | 1.4464 | 8.9481e-05
| 2704.4782 | 1.4464 | 9.1855e-05
| 2704.3577 | 1.4464 | 9.7498e-05
| 2704.2372 | 1.4464 | 0.00010314
| 2704.1166 | 1.4464 | 0.00010691
| 2703.9961 | 1.4464 | 0.0001076
| 2703.8756 | 1.4464 | 0.00010552
| 2703.755 | 1.4464 | 9.9684e-05
| 2703.6345 | 1.4464 | 9.176e-05
| 2703.514 | 1.4464 | 8.3344e-05
| 2703.3934 | 1.4463 | 7.7012e-05
| 2703.2729 | 1.4463 | 7.2967e-05
| 2703.1524 | 1.4463 | 7.1414e-05
| 2703.0319 | 1.4463 | 7.3334e-05
| 2702.9113 | 1.4463 | 7.8238e-05
| 2702.7908 | 1.4463 | 8.5717e-05
| 2702.6703 | 1.4462 | 9.5569e-05
| 2702.5497 | 1.4462 | 0.0001069
| 2702.4292 | 1.4462 | 0.00011978
| 2702.3087 | 1.4462 | 0.00013324
| 2702.1881 | 1.4462 | 0.00014617
| 2702.0676 | 1.4462 | 0.00015898
| 2701.9471 | 1.4462 | 0.00017
| 2701.8265 | 1.4462 | 0.00017942
| 2701.706 | 1.4462 | 0.00018786
| 2701.5855 | 1.4462 | 0.00019602
| 2701.465 | 1.4462 | 0.00020409
| 2701.3444 | 1.4462 | 0.00021306
| 2701.2239 | 1.4462 | 0.00022342
| 2701.1034 | 1.4462 | 0.00023309
| 2700.9828 | 1.4462 | 0.00024256
| 2700.8623 | 1.4462 | 0.00025133
| 2700.7418 | 1.4462 | 0.00025842
| 2700.6212 | 1.4462 | 0.00026453
| 2700.5007 | 1.4462 | 0.00026937
| 2700.3802 | 1.4462 | 0.00027364
| 2700.2596 | 1.4461 | 0.00027901
| 2700.1391 | 1.4461 | 0.00028696
| 2700.0186 | 1.4461 | 0.00029798
| 2699.898 | 1.4461 | 0.00031403
| 2699.7775 | 1.4461 | 0.00033443
| 2699.657 | 1.4461 | 0.00035749
| 2699.5365 | 1.4461 | 0.00038273
| 2699.4159 | 1.4461 | 0.00040657
| 2699.2954 | 1.4461 | 0.00042686
| 2699.1749 | 1.4461 | 0.0004417
| 2699.0543 | 1.4462 | 0.00045109
| 2698.9338 | 1.4462 | 0.00045594
| 2698.8133 | 1.4462 | 0.00045961
| 2698.6927 | 1.4462 | 0.00046466
| 2698.5722 | 1.4462 | 0.00047349
| 2698.4517 | 1.4462 | 0.00048678
| 2698.3311 | 1.4462 | 0.00050314
| 2698.2106 | 1.4462 | 0.0005202
| 2698.0901 | 1.4462 | 0.00053537
| 2697.9695 | 1.4463 | 0.0005453
| 2697.849 | 1.4463 | 0.0005493
| 2697.7285 | 1.4463 | 0.00054637
| 2697.608 | 1.4463 | 0.00054008
| 2697.4874 | 1.4463 | 0.00053022
| 2697.3669 | 1.4464 | 0.00051967
| 2697.2464 | 1.4464 | 0.00050941
| 2697.1258 | 1.4464 | 0.00049972
| 2697.0053 | 1.4464 | 0.00049031
| 2696.8848 | 1.4464 | 0.0004814
| 2696.7642 | 1.4464 | 0.0004722
| 2696.6437 | 1.4464 | 0.00046201
| 2696.5232 | 1.4464 | 0.00045125
| 2696.4026 | 1.4464 | 0.00044
| 2696.2821 | 1.4464 | 0.00042805
| 2696.1616 | 1.4464 | 0.00041449
| 2696.041 | 1.4464 | 0.00039984
| 2695.9205 | 1.4464 | 0.00038457
| 2695.8 | 1.4464 | 0.00036979
| 2695.6795 | 1.4464 | 0.00035661
| 2695.5589 | 1.4464 | 0.00034572
| 2695.4384 | 1.4464 | 0.00033614
| 2695.3179 | 1.4464 | 0.00032836
| 2695.1973 | 1.4464 | 0.00032078
| 2695.0768 | 1.4464 | 0.00031439
| 2694.9563 | 1.4464 | 0.00030731
| 2694.8357 | 1.4464 | 0.00029982
| 2694.7152 | 1.4464 | 0.00029281
| 2694.5947 | 1.4464 | 0.00028749
| 2694.4741 | 1.4464 | 0.00028504
| 2694.3536 | 1.4463 | 0.00028526
| 2694.2331 | 1.4463 | 0.00028933
| 2694.1125 | 1.4463 | 0.00029586
| 2693.992 | 1.4463 | 0.00030416
| 2693.8715 | 1.4463 | 0.00031414
| 2693.751 | 1.4463 | 0.00032392
| 2693.6304 | 1.4463 | 0.00033202
| 2693.5099 | 1.4463 | 0.00033884
| 2693.3894 | 1.4463 | 0.000343
| 2693.2688 | 1.4463 | 0.00034519
| 2693.1483 | 1.4463 | 0.00034471
| 2693.0278 | 1.4463 | 0.00034296
| 2692.9072 | 1.4463 | 0.00034141
| 2692.7867 | 1.4463 | 0.00033839
| 2692.6662 | 1.4463 | 0.00033626
| 2692.5456 | 1.4463 | 0.00033414
| 2692.4251 | 1.4463 | 0.0003323
| 2692.3046 | 1.4463 | 0.00033055
| 2692.184 | 1.4463 | 0.00033056
| 2692.0635 | 1.4463 | 0.00033065
| 2691.943 | 1.4463 | 0.00033174
| 2691.8225 | 1.4463 | 0.00033352
| 2691.7019 | 1.4463 | 0.00033521
| 2691.5814 | 1.4463 | 0.00033662
| 2691.4609 | 1.4463 | 0.00033585
| 2691.3403 | 1.4463 | 0.00033369
| 2691.2198 | 1.4463 | 0.00032993
| 2691.0993 | 1.4463 | 0.00032674
| 2690.9787 | 1.4463 | 0.00032483
| 2690.8582 | 1.4463 | 0.0003241
| 2690.7377 | 1.4463 | 0.00032568
| 2690.6171 | 1.4463 | 0.00032976
| 2690.4966 | 1.4463 | 0.00033396
| 2690.3761 | 1.4463 | 0.00033688
| 2690.2556 | 1.4463 | 0.00033902
| 2690.135 | 1.4463 | 0.00033957
| 2690.0145 | 1.4463 | 0.00033851
| 2689.894 | 1.4463 | 0.00033635
| 2689.7734 | 1.4463 | 0.00033566
| 2689.6529 | 1.4463 | 0.00033477
| 2689.5324 | 1.4463 | 0.00033507
| 2689.4118 | 1.4463 | 0.00033439
| 2689.2913 | 1.4463 | 0.00033342
| 2689.1708 | 1.4463 | 0.00033195
| 2689.0502 | 1.4463 | 0.0003288
| 2688.9297 | 1.4463 | 0.00032515
| 2688.8092 | 1.4463 | 0.00032171
| 2688.6886 | 1.4463 | 0.00031778
| 2688.5681 | 1.4463 | 0.00031335
| 2688.4476 | 1.4463 | 0.00030913
| 2688.3271 | 1.4463 | 0.0003047
| 2688.2065 | 1.4463 | 0.00030077
| 2688.086 | 1.4463 | 0.00029593
| 2687.9655 | 1.4463 | 0.00029208
| 2687.8449 | 1.4463 | 0.00028991
| 2687.7244 | 1.4463 | 0.00028844
| 2687.6039 | 1.4463 | 0.00028697
| 2687.4833 | 1.4463 | 0.0002869
| 2687.3628 | 1.4463 | 0.00028683
| 2687.2423 | 1.4462 | 0.00028704
| 2687.1217 | 1.4462 | 0.00028755
| 2687.0012 | 1.4462 | 0.00028982
| 2686.8807 | 1.4462 | 0.00029267
| 2686.7601 | 1.4462 | 0.00029799
| 2686.6396 | 1.4462 | 0.0003031
| 2686.5191 | 1.4462 | 0.00030801
| 2686.3986 | 1.4462 | 0.00031103
| 2686.278 | 1.4462 | 0.00031307
| 2686.1575 | 1.4462 | 0.00031243
| 2686.037 | 1.4462 | 0.0003108
| 2685.9164 | 1.4462 | 0.00030769
| 2685.7959 | 1.4462 | 0.00030499
| 2685.6754 | 1.4462 | 0.000302
| 2685.5548 | 1.4462 | 0.00030033
| 2685.4343 | 1.4462 | 0.00030046
| 2685.3138 | 1.4462 | 0.0003038
| 2685.1932 | 1.4462 | 0.00030994
| 2685.0727 | 1.4462 | 0.00032096
| 2684.9522 | 1.4462 | 0.00033508
| 2684.8316 | 1.4462 | 0.00035088
| 2684.7111 | 1.4462 | 0.00036697
| 2684.5906 | 1.4462 | 0.00037936
| 2684.4701 | 1.4462 | 0.00038707
| 2684.3495 | 1.4462 | 0.0003877
| 2684.229 | 1.4462 | 0.00038274
| 2684.1085 | 1.4462 | 0.00037399
| 2683.9879 | 1.4462 | 0.00036483
| 2683.8674 | 1.4462 | 0.00035666
| 2683.7469 | 1.4462 | 0.00035136
| 2683.6263 | 1.4462 | 0.00034895
| 2683.5058 | 1.4462 | 0.00034823
| 2683.3853 | 1.4462 | 0.000348
| 2683.2647 | 1.4462 | 0.00034678
| 2683.1442 | 1.4462 | 0.00034388
| 2683.0237 | 1.4462 | 0.00033978
| 2682.9032 | 1.4462 | 0.00033419
| 2682.7826 | 1.4462 | 0.00032812
| 2682.6621 | 1.4462 | 0.00032274
| 2682.5416 | 1.4462 | 0.00031827
| 2682.421 | 1.4462 | 0.00031499
| 2682.3005 | 1.4462 | 0.00031191
| 2682.18 | 1.4462 | 0.00030982
| 2682.0594 | 1.4462 | 0.00030943
| 2681.9389 | 1.4462 | 0.00030932
| 2681.8184 | 1.4462 | 0.0003097
| 2681.6978 | 1.4462 | 0.00030939
| 2681.5773 | 1.4462 | 0.00030738
| 2681.4568 | 1.4462 | 0.0003046
| 2681.3362 | 1.4462 | 0.00029983
| 2681.2157 | 1.4462 | 0.00029428
| 2681.0952 | 1.4462 | 0.00028964
| 2680.9747 | 1.4462 | 0.00028619
| 2680.8541 | 1.4462 | 0.00028443
| 2680.7336 | 1.4462 | 0.00028493
| 2680.6131 | 1.4462 | 0.00028713
| 2680.4925 | 1.4462 | 0.00029081
| 2680.372 | 1.4462 | 0.00029399
| 2680.2515 | 1.4462 | 0.00029689
| 2680.1309 | 1.4462 | 0.00030019
| 2680.0104 | 1.4462 | 0.00030152
| 2679.8899 | 1.4462 | 0.00030256
| 2679.7693 | 1.4462 | 0.0003029
| 2679.6488 | 1.4462 | 0.00030204
| 2679.5283 | 1.4462 | 0.00030119
| 2679.4077 | 1.4462 | 0.00029992
| 2679.2872 | 1.4461 | 0.00029935
| 2679.1667 | 1.4461 | 0.00029978
| 2679.0462 | 1.4461 | 0.00030189
| 2678.9256 | 1.4461 | 0.00030689
| 2678.8051 | 1.4461 | 0.00031358
| 2678.6846 | 1.4461 | 0.00032146
| 2678.564 | 1.4461 | 0.00032815
| 2678.4435 | 1.4461 | 0.00033385
| 2678.323 | 1.4461 | 0.00033736
| 2678.2024 | 1.4461 | 0.00033849
| 2678.0819 | 1.4461 | 0.00033772
| 2677.9614 | 1.4461 | 0.00033604
| 2677.8408 | 1.4462 | 0.00033416
| 2677.7203 | 1.4462 | 0.00033166
| 2677.5998 | 1.4462 | 0.00032866
| 2677.4792 | 1.4462 | 0.00032637
| 2677.3587 | 1.4462 | 0.00032209
| 2677.2382 | 1.4462 | 0.00031753
| 2677.1177 | 1.4462 | 0.00031337
| 2676.9971 | 1.4461 | 0.00031091
| 2676.8766 | 1.4461 | 0.00030944
| 2676.7561 | 1.4461 | 0.00031093
| 2676.6355 | 1.4461 | 0.00031462
| 2676.515 | 1.4461 | 0.00031789
| 2676.3945 | 1.4461 | 0.00032067
| 2676.2739 | 1.4461 | 0.00032076
| 2676.1534 | 1.4462 | 0.00031678
| 2676.0329 | 1.4462 | 0.0003099
| 2675.9123 | 1.4462 | 0.00029993
| 2675.7918 | 1.4462 | 0.00028905
| 2675.6713 | 1.4461 | 0.00028016
| 2675.5507 | 1.4461 | 0.00027345
| 2675.4302 | 1.4461 | 0.00027012
| 2675.3097 | 1.4461 | 0.00026889
| 2675.1892 | 1.4461 | 0.00027097
| 2675.0686 | 1.4461 | 0.00027366
| 2674.9481 | 1.4461 | 0.00027627
| 2674.8276 | 1.4461 | 0.0002793
| 2674.707 | 1.4461 | 0.00028372
| 2674.5865 | 1.4461 | 0.00028835
| 2674.466 | 1.4461 | 0.00029517
| 2674.3454 | 1.4461 | 0.00030298
| 2674.2249 | 1.4461 | 0.00031298
| 2674.1044 | 1.4461 | 0.00032257
| 2673.9838 | 1.4461 | 0.00033245
| 2673.8633 | 1.4461 | 0.00034022
| 2673.7428 | 1.4461 | 0.0003456
| 2673.6223 | 1.4461 | 0.000349
| 2673.5017 | 1.4461 | 0.00034943
| 2673.3812 | 1.4461 | 0.00034808
| 2673.2607 | 1.4461 | 0.00034326
| 2673.1401 | 1.4461 | 0.00033765
| 2673.0196 | 1.4461 | 0.00033014
| 2672.8991 | 1.4461 | 0.00032293
| 2672.7785 | 1.4461 | 0.00031629
| 2672.658 | 1.4461 | 0.00031122
| 2672.5375 | 1.4461 | 0.00030843
| 2672.4169 | 1.4461 | 0.00030741
| 2672.2964 | 1.4461 | 0.00030928
| 2672.1759 | 1.4461 | 0.00031165
| 2672.0553 | 1.4461 | 0.00031402
| 2671.9348 | 1.4461 | 0.0003168
| 2671.8143 | 1.4461 | 0.00031859
| 2671.6938 | 1.4461 | 0.00032009
| 2671.5732 | 1.4461 | 0.0003218
| 2671.4527 | 1.4461 | 0.00032441
| 2671.3322 | 1.4461 | 0.00032822
| 2671.2116 | 1.4461 | 0.00033154
| 2671.0911 | 1.4461 | 0.00033465
| 2670.9706 | 1.4461 | 0.00033467
| 2670.85 | 1.4461 | 0.00033228
| 2670.7295 | 1.4461 | 0.0003275
| 2670.609 | 1.4461 | 0.00032103
| 2670.4884 | 1.4461 | 0.00031335
| 2670.3679 | 1.4461 | 0.00030638
| 2670.2474 | 1.4461 | 0.00030201
| 2670.1268 | 1.4461 | 0.00029934
| 2670.0063 | 1.4461 | 0.00030075
| 2669.8858 | 1.4461 | 0.00030337
| 2669.7653 | 1.446 | 0.00030908
| 2669.6447 | 1.446 | 0.0003143
| 2669.5242 | 1.446 | 0.00031932
| 2669.4037 | 1.4461 | 0.00032193
| 2669.2831 | 1.4461 | 0.00032244
| 2669.1626 | 1.4461 | 0.00032014
| 2669.0421 | 1.4461 | 0.00031623
| 2668.9215 | 1.4461 | 0.0003126
| 2668.801 | 1.4461 | 0.00030948
| 2668.6805 | 1.446 | 0.00030924
| 2668.5599 | 1.446 | 0.00031161
| 2668.4394 | 1.446 | 0.00031609
| 2668.3189 | 1.446 | 0.00032198
| 2668.1983 | 1.446 | 0.00032687
| 2668.0778 | 1.446 | 0.00032937
| 2667.9573 | 1.446 | 0.00032918
| 2667.8368 | 1.446 | 0.00032559
| 2667.7162 | 1.446 | 0.00032122
| 2667.5957 | 1.446 | 0.00031726
| 2667.4752 | 1.446 | 0.00031582
| 2667.3546 | 1.446 | 0.00031749
| 2667.2341 | 1.446 | 0.00032175
| 2667.1136 | 1.446 | 0.00032772
| 2666.993 | 1.446 | 0.00033398
| 2666.8725 | 1.446 | 0.00033891
| 2666.752 | 1.446 | 0.00034133
| 2666.6314 | 1.446 | 0.00034093
| 2666.5109 | 1.4461 | 0.000338
| 2666.3904 | 1.4461 | 0.00033367
| 2666.2699 | 1.4461 | 0.00032794
| 2666.1493 | 1.4461 | 0.00032241
| 2666.0288 | 1.4461 | 0.00031779
| 2665.9083 | 1.4461 | 0.00031288
| 2665.7877 | 1.4461 | 0.00030937
| 2665.6672 | 1.4461 | 0.00030558
| 2665.5467 | 1.4461 | 0.00030199
| 2665.4261 | 1.4461 | 0.0002984
| 2665.3056 | 1.4461 | 0.00029311
| 2665.1851 | 1.4461 | 0.00028733
| 2665.0645 | 1.4461 | 0.00028175
| 2664.944 | 1.446 | 0.00027638
| 2664.8235 | 1.446 | 0.00027411
| 2664.7029 | 1.446 | 0.00027354
| 2664.5824 | 1.446 | 0.00027657
| 2664.4619 | 1.446 | 0.00028159
| 2664.3414 | 1.446 | 0.0002869
| 2664.2208 | 1.446 | 0.00029201
| 2664.1003 | 1.446 | 0.00029521
| 2663.9798 | 1.446 | 0.00029572
| 2663.8592 | 1.446 | 0.00029354
| 2663.7387 | 1.446 | 0.00028986
| 2663.6182 | 1.446 | 0.00028689
| 2663.4976 | 1.446 | 0.00028541
| 2663.3771 | 1.446 | 0.00028612
| 2663.2566 | 1.446 | 0.00028812
| 2663.136 | 1.446 | 0.00029162
| 2663.0155 | 1.446 | 0.0002932
| 2662.895 | 1.446 | 0.0002933
| 2662.7744 | 1.446 | 0.00028979
| 2662.6539 | 1.446 | 0.00028379
| 2662.5334 | 1.446 | 0.00027589
| 2662.4129 | 1.446 | 0.00026749
| 2662.2923 | 1.446 | 0.00026129
| 2662.1718 | 1.446 | 0.00025749
| 2662.0513 | 1.446 | 0.00025679
| 2661.9307 | 1.446 | 0.00025991
| 2661.8102 | 1.446 | 0.00026394
| 2661.6897 | 1.446 | 0.00027008
| 2661.5691 | 1.446 | 0.00027552
| 2661.4486 | 1.446 | 0.00027955
| 2661.3281 | 1.446 | 0.00028267
| 2661.2075 | 1.446 | 0.00028488
| 2661.087 | 1.446 | 0.00028497
| 2660.9665 | 1.446 | 0.00028486
| 2660.8459 | 1.446 | 0.00028305
| 2660.7254 | 1.446 | 0.00027883
| 2660.6049 | 1.446 | 0.00027171
| 2660.4844 | 1.446 | 0.0002636
| 2660.3638 | 1.446 | 0.00025428
| 2660.2433 | 1.446 | 0.00024397
| 2660.1228 | 1.446 | 0.00023676
| 2660.0022 | 1.446 | 0.00023167
| 2659.8817 | 1.446 | 0.00023019
| 2659.7612 | 1.446 | 0.00023041
| 2659.6406 | 1.446 | 0.00023162
| 2659.5201 | 1.446 | 0.00023241
| 2659.3996 | 1.446 | 0.00023039
| 2659.279 | 1.446 | 0.00022646
| 2659.1585 | 1.446 | 0.00021963
| 2659.038 | 1.446 | 0.00021392
| 2658.9174 | 1.4459 | 0.00020932
| 2658.7969 | 1.4459 | 0.00020775
| 2658.6764 | 1.4459 | 0.00021021
| 2658.5559 | 1.4459 | 0.00021556
| 2658.4353 | 1.4459 | 0.00022241
| 2658.3148 | 1.4459 | 0.00023026
| 2658.1943 | 1.4459 | 0.00023699
| 2658.0737 | 1.4459 | 0.00024252
| 2657.9532 | 1.4459 | 0.00024635
| 2657.8327 | 1.4459 | 0.00024847
| 2657.7121 | 1.4459 | 0.00025031
| 2657.5916 | 1.4459 | 0.00025073
| 2657.4711 | 1.4459 | 0.00025115
| 2657.3505 | 1.4459 | 0.00024975
| 2657.23 | 1.4459 | 0.00024914
| 2657.1095 | 1.4459 | 0.00024811
| 2656.989 | 1.4459 | 0.00024688
| 2656.8684 | 1.4459 | 0.00024806
| 2656.7479 | 1.4459 | 0.00025064
| 2656.6274 | 1.4459 | 0.00025534
| 2656.5068 | 1.4459 | 0.00025996
| 2656.3863 | 1.4459 | 0.00026429
| 2656.2658 | 1.4459 | 0.00026853
| 2656.1452 | 1.4459 | 0.00027008
| 2656.0247 | 1.4459 | 0.00026942
| 2655.9042 | 1.4459 | 0.00026735
| 2655.7836 | 1.4459 | 0.00026296
| 2655.6631 | 1.4459 | 0.00025795
| 2655.5426 | 1.4459 | 0.00025302
| 2655.422 | 1.4459 | 0.00024697
| 2655.3015 | 1.4459 | 0.00024233
| 2655.181 | 1.4459 | 0.0002381
| 2655.0605 | 1.4459 | 0.0002357
| 2654.9399 | 1.4459 | 0.00023463
| 2654.8194 | 1.4459 | 0.00023759
| 2654.6989 | 1.4459 | 0.00024295
| 2654.5783 | 1.4459 | 0.00025032
| 2654.4578 | 1.4458 | 0.00025946
| 2654.3373 | 1.4459 | 0.00026919
| 2654.2167 | 1.4459 | 0.0002766
| 2654.0962 | 1.4459 | 0.0002811
| 2653.9757 | 1.4459 | 0.00028219
| 2653.8551 | 1.4459 | 0.00027959
| 2653.7346 | 1.4459 | 0.00027619
| 2653.6141 | 1.4459 | 0.0002718
| 2653.4935 | 1.4459 | 0.00026861
| 2653.373 | 1.4459 | 0.00026741
| 2653.2525 | 1.4459 | 0.00026751
| 2653.132 | 1.4459 | 0.00026839
| 2653.0114 | 1.4459 | 0.00026957
| 2652.8909 | 1.4459 | 0.00026933
| 2652.7704 | 1.4459 | 0.00026739
| 2652.6498 | 1.4459 | 0.00026374
| 2652.5293 | 1.4459 | 0.00026051
| 2652.4088 | 1.4459 | 0.00025679
| 2652.2882 | 1.4459 | 0.00025418
| 2652.1677 | 1.4459 | 0.00025298
| 2652.0472 | 1.4459 | 0.00025199
| 2651.9266 | 1.4459 | 0.00025101
| 2651.8061 | 1.4459 | 0.00024952
| 2651.6856 | 1.4459 | 0.00024874
| 2651.565 | 1.4458 | 0.00024916
| 2651.4445 | 1.4458 | 0.000252
| 2651.324 | 1.4458 | 0.00025766
| 2651.2035 | 1.4458 | 0.00026715
| 2651.0829 | 1.4458 | 0.00027785
| 2650.9624 | 1.4458 | 0.00028904
| 2650.8419 | 1.4458 | 0.00029762
| 2650.7213 | 1.4459 | 0.00030075
| 2650.6008 | 1.4459 | 0.00029914
| 2650.4803 | 1.4459 | 0.00029088
| 2650.3597 | 1.4459 | 0.00028049
| 2650.2392 | 1.4459 | 0.0002677
| 2650.1187 | 1.4459 | 0.00025581
| 2649.9981 | 1.4459 | 0.00024625
| 2649.8776 | 1.4459 | 0.00023973
| 2649.7571 | 1.4459 | 0.00023675
| 2649.6366 | 1.4459 | 0.00023588
| 2649.516 | 1.4459 | 0.00023643
| 2649.3955 | 1.4459 | 0.00023868
| 2649.275 | 1.4459 | 0.00024102
| 2649.1544 | 1.4459 | 0.00024365
| 2649.0339 | 1.4459 | 0.00024566
| 2648.9134 | 1.4459 | 0.00024605
| 2648.7928 | 1.4459 | 0.00024552
| 2648.6723 | 1.4459 | 0.00024257
| 2648.5518 | 1.4459 | 0.00023884
| 2648.4312 | 1.4459 | 0.0002336
| 2648.3107 | 1.4459 | 0.00022779
| 2648.1902 | 1.4459 | 0.00022168
| 2648.0696 | 1.4459 | 0.00021527
| 2647.9491 | 1.4459 | 0.00020937
| 2647.8286 | 1.4459 | 0.00020397
| 2647.7081 | 1.4459 | 0.00019885
| 2647.5875 | 1.4459 | 0.00019574
| 2647.467 | 1.4459 | 0.00019192
| 2647.3465 | 1.4459 | 0.00018909
| 2647.2259 | 1.4459 | 0.00018769
| 2647.1054 | 1.4459 | 0.00018599
| 2646.9849 | 1.4459 | 0.00018329
| 2646.8643 | 1.4459 | 0.00018029
| 2646.7438 | 1.4459 | 0.0001768
| 2646.6233 | 1.4458 | 0.0001731
| 2646.5027 | 1.4458 | 0.00016849
| 2646.3822 | 1.4458 | 0.00016537
| 2646.2617 | 1.4458 | 0.00016404
| 2646.1411 | 1.4458 | 0.00016351
| 2646.0206 | 1.4458 | 0.00016469
| 2645.9001 | 1.4458 | 0.00016636
| 2645.7796 | 1.4458 | 0.00016845
| 2645.659 | 1.4458 | 0.00017067
| 2645.5385 | 1.4458 | 0.0001723
| 2645.418 | 1.4458 | 0.00017214
| 2645.2974 | 1.4458 | 0.00017168
| 2645.1769 | 1.4458 | 0.00017023
| 2645.0564 | 1.4458 | 0.00016665
| 2644.9358 | 1.4458 | 0.00016236
| 2644.8153 | 1.4458 | 0.00015766
| 2644.6948 | 1.4458 | 0.00015275
| 2644.5742 | 1.4458 | 0.00014763
| 2644.4537 | 1.4458 | 0.00014472
| 2644.3332 | 1.4458 | 0.0001416
| 2644.2126 | 1.4458 | 0.00013877
| 2644.0921 | 1.4458 | 0.00013694
| 2643.9716 | 1.4458 | 0.00013441
| 2643.8511 | 1.4458 | 0.00013208
| 2643.7305 | 1.4458 | 0.00013017
| 2643.61 | 1.4458 | 0.00012817
| 2643.4895 | 1.4458 | 0.00012709
| 2643.3689 | 1.4458 | 0.00012643
| 2643.2484 | 1.4458 | 0.00012506
| 2643.1279 | 1.4458 | 0.00012085
| 2643.0073 | 1.4458 | 0.00011431
| 2642.8868 | 1.4458 | 0.00010493
| 2642.7663 | 1.4458 | 9.3929e-05
| 2642.6457 | 1.4458 | 8.2218e-05
| 2642.5252 | 1.4458 | 7.3841e-05
| 2642.4047 | 1.4457 | 6.9799e-05
| 2642.2841 | 1.4457 | 7.0803e-05
| 2642.1636 | 1.4457 | 7.6853e-05
| 2642.0431 | 1.4457 | 8.5822e-05
| 2641.9226 | 1.4457 | 9.6002e-05
| 2641.802 | 1.4457 | 0.00010447
| 2641.6815 | 1.4457 | 0.00011052
| 2641.561 | 1.4457 | 0.00011224
| 2641.4404 | 1.4457 | 0.00011224
| 2641.3199 | 1.4457 | 0.00010962
| 2641.1994 | 1.4457 | 0.00010679
| 2641.0788 | 1.4457 | 0.00010346
| 2640.9583 | 1.4457 | 0.00010062
| 2640.8378 | 1.4457 | 9.7999e-05
| 2640.7172 | 1.4457 | 9.4581e-05
| 2640.5967 | 1.4457 | 9.1372e-05
| 2640.4762 | 1.4457 | 8.787e-05
| 2640.3556 | 1.4457 | 8.4868e-05
| 2640.2351 | 1.4457 | 8.3369e-05
| 2640.1146 | 1.4457 | 8.2663e-05
| 2639.9941 | 1.4457 | 8.275e-05
| 2639.8735 | 1.4457 | 8.4757e-05
| 2639.753 | 1.4456 | 8.7975e-05
| 2639.6325 | 1.4456 | 9.211e-05
| 2639.5119 | 1.4456 | 9.7874e-05
| 2639.3914 | 1.4456 | 0.00010506
| 2639.2709 | 1.4456 | 0.00011295
| 2639.1503 | 1.4456 | 0.00012113
| 2639.0298 | 1.4456 | 0.00012911
| 2638.9093 | 1.4456 | 0.00013638
| 2638.7887 | 1.4456 | 0.00014073
| 2638.6682 | 1.4456 | 0.00014215
| 2638.5477 | 1.4456 | 0.00014087
| 2638.4272 | 1.4457 | 0.00013665
| 2638.3066 | 1.4457 | 0.00013002
| 2638.1861 | 1.4457 | 0.00012368
| 2638.0656 | 1.4457 | 0.00011863
| 2637.945 | 1.4456 | 0.00011508
| 2637.8245 | 1.4456 | 0.00011304
| 2637.704 | 1.4456 | 0.00011221
| 2637.5834 | 1.4456 | 0.00011209
| 2637.4629 | 1.4456 | 0.00011026
| 2637.3424 | 1.4456 | 0.00010671
| 2637.2218 | 1.4456 | 0.00010238
| 2637.1013 | 1.4456 | 9.7743e-05
| 2636.9808 | 1.4456 | 9.4028e-05
| 2636.8602 | 1.4456 | 9.165e-05
| 2636.7397 | 1.4456 | 9.2821e-05
| 2636.6192 | 1.4456 | 9.5622e-05
| 2636.4987 | 1.4456 | 9.9635e-05
| 2636.3781 | 1.4456 | 0.00010294
| 2636.2576 | 1.4456 | 0.00010612
| 2636.1371 | 1.4456 | 0.00010654
| 2636.0165 | 1.4456 | 0.00010663
| 2635.896 | 1.4456 | 0.00010588
| 2635.7755 | 1.4456 | 0.00010643
| 2635.6549 | 1.4456 | 0.00010848
| 2635.5344 | 1.4456 | 0.00011146
| 2635.4139 | 1.4456 | 0.00011514
| 2635.2933 | 1.4456 | 0.00011753
| 2635.1728 | 1.4456 | 0.00011741
| 2635.0523 | 1.4456 | 0.00011478
| 2634.9317 | 1.4456 | 0.00010964
| 2634.8112 | 1.4456 | 0.000102
| 2634.6907 | 1.4456 | 9.4264e-05
| 2634.5702 | 1.4456 | 8.7745e-05
| 2634.4496 | 1.4456 | 8.1727e-05
| 2634.3291 | 1.4456 | 7.8218e-05
| 2634.2086 | 1.4456 | 7.7008e-05
| 2634.088 | 1.4456 | 7.9019e-05
| 2633.9675 | 1.4456 | 8.3037e-05
| 2633.847 | 1.4456 | 8.8979e-05
| 2633.7264 | 1.4456 | 9.3917e-05
| 2633.6059 | 1.4456 | 9.827e-05
| 2633.4854 | 1.4456 | 9.8901e-05
| 2633.3648 | 1.4456 | 9.56e-05
| 2633.2443 | 1.4456 | 8.9371e-05
| 2633.1238 | 1.4456 | 7.9294e-05
| 2633.0032 | 1.4456 | 6.8798e-05
| 2632.8827 | 1.4456 | 5.8678e-05
| 2632.7622 | 1.4456 | 5.1068e-05
| 2632.6417 | 1.4456 | 4.7683e-05
| 2632.5211 | 1.4455 | 4.6306e-05
| 2632.4006 | 1.4455 | 4.8778e-05
| 2632.2801 | 1.4455 | 5.3174e-05
| 2632.1595 | 1.4455 | 5.6984e-05
| 2632.039 | 1.4455 | 6.1422e-05
| 2631.9185 | 1.4455 | 6.5273e-05
| 2631.7979 | 1.4455 | 6.7117e-05
| 2631.6774 | 1.4455 | 6.7244e-05
| 2631.5569 | 1.4455 | 6.4736e-05
| 2631.4363 | 1.4455 | 5.8879e-05
| 2631.3158 | 1.4455 | 5.0889e-05
| 2631.1953 | 1.4455 | 4.1474e-05
| 2631.0748 | 1.4455 | 3.3064e-05
| 2630.9542 | 1.4455 | 2.7499e-05
| 2630.8337 | 1.4455 | 2.6495e-05
| 2630.7132 | 1.4455 | 2.9551e-05
| 2630.5926 | 1.4455 | 3.6459e-05
| 2630.4721 | 1.4455 | 4.4078e-05
| 2630.3516 | 1.4455 | 5.0987e-05
| 2630.231 | 1.4455 | 5.4338e-05
| 2630.1105 | 1.4455 | 5.3628e-05
| 2629.99 | 1.4455 | 5.0784e-05
| 2629.8694 | 1.4455 | 4.5594e-05
| 2629.7489 | 1.4455 | 4.0907e-05
| 2629.6284 | 1.4455 | 3.7937e-05
| 2629.5078 | 1.4455 | 3.5468e-05
| 2629.3873 | 1.4455 | 3.4926e-05
| 2629.2668 | 1.4455 | 3.3379e-05
| 2629.1463 | 1.4455 | 3.225e-05
| 2629.0257 | 1.4455 | 3.133e-05
| 2628.9052 | 1.4455 | 3.0828e-05
| 2628.7847 | 1.4454 | 3.2965e-05
| 2628.6641 | 1.4454 | 3.8453e-05
| 2628.5436 | 1.4454 | 4.5869e-05
| 2628.4231 | 1.4454 | 5.3284e-05
| 2628.3025 | 1.4454 | 5.8774e-05
| 2628.182 | 1.4454 | 6.1122e-05
| 2628.0615 | 1.4455 | 5.9616e-05
| 2627.9409 | 1.4455 | 5.2831e-05
| 2627.8204 | 1.4455 | 4.2191e-05
| 2627.6999 | 1.4455 | 2.9623e-05
| 2627.5793 | 1.4455 | 1.8982e-05
| 2627.4588 | 1.4455 | 9.0521e-06
| 2627.3383 | 1.4455 | 2.6828e-06
| 2627.2178 | 1.4454 | -1.047e-06
| 2627.0972 | 1.4454 | -2.1371e-06
| 2626.9767 | 1.4454 | -2.7242e-06
| 2626.8562 | 1.4454 | -2.5149e-06
| 2626.7356 | 1.4454 | -1.509e-06
| 2626.6151 | 1.4454 | -1.4249e-06
| 2626.4946 | 1.4454 | -1.7598e-06
| 2626.374 | 1.4454 | -3.1008e-06
| 2626.2535 | 1.4454 | -5.9512e-06
| 2626.133 | 1.4454 | -9.0954e-06
| 2626.0124 | 1.4454 | -1.3246e-05
| 2625.8919 | 1.4454 | -1.7607e-05
| 2625.7714 | 1.4454 | -2.1883e-05
| 2625.6508 | 1.4454 | -2.6286e-05
| 2625.5303 | 1.4454 | -3.0814e-05
| 2625.4098 | 1.4454 | -3.4545e-05
| 2625.2893 | 1.4454 | -3.8277e-05
| 2625.1687 | 1.4453 | -4.0374e-05
| 2625.0482 | 1.4453 | -4.1339e-05
| 2624.9277 | 1.4453 | -4.004e-05
| 2624.8071 | 1.4453 | -3.6394e-05
| 2624.6866 | 1.4453 | -3.0398e-05
| 2624.5661 | 1.4453 | -2.327e-05
| 2624.4455 | 1.4453 | -1.7652e-05
| 2624.325 | 1.4453 | -1.2327e-05
| 2624.2045 | 1.4453 | -1.1154e-05
| 2624.0839 | 1.4453 | -1.363e-05
| 2623.9634 | 1.4453 | -1.682e-05
| 2623.8429 | 1.4453 | -2.1645e-05
| 2623.7223 | 1.4453 | -2.3241e-05
| 2623.6018 | 1.4453 | -2.2109e-05
| 2623.4813 | 1.4453 | -1.6824e-05
| 2623.3608 | 1.4452 | -7.6777e-06
| 2623.2402 | 1.4452 | 4.3223e-06
| 2623.1197 | 1.4452 | 1.7246e-05
| 2622.9992 | 1.4452 | 2.8451e-05
| 2622.8786 | 1.4452 | 3.6804e-05
| 2622.7581 | 1.4452 | 4.331e-05
| 2622.6376 | 1.4453 | 4.7257e-05
| 2622.517 | 1.4453 | 4.8224e-05
| 2622.3965 | 1.4453 | 4.7555e-05
| 2622.276 | 1.4453 | 4.4745e-05
| 2622.1554 | 1.4453 | 3.992e-05
| 2622.0349 | 1.4453 | 3.4507e-05
| 2621.9144 | 1.4453 | 2.7288e-05
| 2621.7939 | 1.4453 | 2.0698e-05
| 2621.6733 | 1.4453 | 1.3814e-05
| 2621.5528 | 1.4453 | 7.8524e-06
| 2621.4323 | 1.4453 | 3.318e-06
| 2621.3117 | 1.4452 | 7.909e-10
| 2621.1912 | 1.4452 | -2.0989e-06
| 2621.0707 | 1.4452 | -2.4772e-06
| 2620.9501 | 1.4452 | -1.6376e-06
| 2620.8296 | 1.4452 | 1.7218e-06
| 2620.7091 | 1.4452 | 6.5933e-06
| 2620.5885 | 1.4452 | 1.3985e-05
| 2620.468 | 1.4452 | 2.1462e-05
| 2620.3475 | 1.4452 | 2.8729e-05
| 2620.2269 | 1.4452 | 3.4275e-05
| 2620.1064 | 1.4452 | 3.5872e-05
| 2619.9859 | 1.4452 | 3.5664e-05
| 2619.8654 | 1.4452 | 3.1927e-05
| 2619.7448 | 1.4452 | 2.6382e-05
| 2619.6243 | 1.4452 | 2.1972e-05
| 2619.5038 | 1.4452 | 1.7981e-05
| 2619.3832 | 1.4452 | 1.6427e-05
| 2619.2627 | 1.4452 | 1.5672e-05
| 2619.1422 | 1.4452 | 1.5504e-05
| 2619.0216 | 1.4452 | 1.5421e-05
| 2618.9011 | 1.4452 | 1.4497e-05
| 2618.7806 | 1.4452 | 1.2228e-05
| 2618.66 | 1.4452 | 1.0758e-05
| 2618.5395 | 1.4452 | 9.0775e-06
| 2618.419 | 1.4452 | 7.9012e-06
| 2618.2984 | 1.4452 | 8.1537e-06
| 2618.1779 | 1.4452 | 9.8354e-06
| 2618.0574 | 1.4452 | 1.0718e-05
| 2617.9369 | 1.4452 | 1.1812e-05
| 2617.8163 | 1.4452 | 1.3326e-05
| 2617.6958 | 1.4452 | 1.3116e-05
| 2617.5753 | 1.4452 | 1.1393e-05
| 2617.4547 | 1.4452 | 7.946e-06
| 2617.3342 | 1.4452 | 2.7751e-06
| 2617.2137 | 1.4452 | -4.8348e-06
| 2617.0931 | 1.4452 | -1.3875e-05
| 2616.9726 | 1.4452 | -2.2201e-05
| 2616.8521 | 1.4452 | -2.8593e-05
| 2616.7315 | 1.4451 | -3.1832e-05
| 2616.611 | 1.4451 | -3.1413e-05
| 2616.4905 | 1.4451 | -2.7125e-05
| 2616.3699 | 1.4451 | -2.2332e-05
| 2616.2494 | 1.4451 | -1.7244e-05
| 2616.1289 | 1.4451 | -1.43e-05
| 2616.0084 | 1.4451 | -1.3502e-05
| 2615.8878 | 1.4451 | -1.4133e-05
| 2615.7673 | 1.4451 | -1.7204e-05
| 2615.6468 | 1.4451 | -1.9056e-05
| 2615.5262 | 1.4451 | -2.0697e-05
| 2615.4057 | 1.4451 | -2.1834e-05
| 2615.2852 | 1.4451 | -2.4906e-05
| 2615.1646 | 1.4451 | -2.9409e-05
| 2615.0441 | 1.4451 | -3.6563e-05
| 2614.9236 | 1.4451 | -4.6872e-05
| 2614.803 | 1.4451 | -5.6468e-05
| 2614.6825 | 1.4451 | -6.3203e-05
| 2614.562 | 1.445 | -6.6572e-05
| 2614.4414 | 1.445 | -6.4933e-05
| 2614.3209 | 1.445 | -5.8498e-05
| 2614.2004 | 1.445 | -5.042e-05
| 2614.0799 | 1.445 | -4.2131e-05
| 2613.9593 | 1.445 | -3.5061e-05
| 2613.8388 | 1.445 | -2.9212e-05
| 2613.7183 | 1.445 | -2.5298e-05
| 2613.5977 | 1.445 | -2.1384e-05
| 2613.4772 | 1.445 | -1.646e-05
| 2613.3567 | 1.445 | -1.124e-05
| 2613.2361 | 1.445 | -6.6512e-06
| 2613.1156 | 1.445 | -4.2096e-06
| 2612.9951 | 1.445 | -5.1361e-06
| 2612.8745 | 1.445 | -8.2101e-06
| 2612.754 | 1.445 | -1.3011e-05
| 2612.6335 | 1.445 | -1.7601e-05
| 2612.513 | 1.445 | -1.9034e-05
| 2612.3924 | 1.445 | -1.7097e-05
| 2612.2719 | 1.4449 | -1.2718e-05
| 2612.1514 | 1.4449 | -6.1067e-06
| 2612.0308 | 1.4449 | -2.1069e-07
| 2611.9103 | 1.4449 | 3.7483e-06
| 2611.7898 | 1.4449 | 3.5378e-06
| 2611.6692 | 1.4449 | 1.0949e-06
| 2611.5487 | 1.4449 | -4.0861e-06
| 2611.4282 | 1.4449 | -7.8351e-06
| 2611.3076 | 1.4449 | -1.0363e-05
| 2611.1871 | 1.4449 | -1.1374e-05
| 2611.0666 | 1.4449 | -9.6474e-06
| 2610.946 | 1.4449 | -5.3928e-06
| 2610.8255 | 1.4449 | -2.0649e-06
| 2610.705 | 1.4449 | 1.7688e-06
| 2610.5845 | 1.4449 | 5.308e-06
| 2610.4639 | 1.4449 | 7.3306e-06
| 2610.3434 | 1.4449 | 1.0491e-05
| 2610.2229 | 1.4449 | 1.4074e-05
| 2610.1023 | 1.4449 | 1.7868e-05
| 2609.9818 | 1.4449 | 2.2168e-05
| 2609.8613 | 1.4449 | 2.7269e-05
| 2609.7407 | 1.4449 | 3.2665e-05
| 2609.6202 | 1.4449 | 3.57e-05
| 2609.4997 | 1.4449 | 3.802e-05
| 2609.3791 | 1.4449 | 3.84e-05
| 2609.2586 | 1.4449 | 3.798e-05
| 2609.1381 | 1.4449 | 3.482e-05
| 2609.0175 | 1.4449 | 3.1786e-05
| 2608.897 | 1.4449 | 2.9174e-05
| 2608.7765 | 1.4449 | 2.7278e-05
| 2608.656 | 1.4448 | 2.61e-05
| 2608.5354 | 1.4448 | 2.6945e-05
| 2608.4149 | 1.4448 | 2.7157e-05
| 2608.2944 | 1.4448 | 2.7664e-05
| 2608.1738 | 1.4448 | 2.6526e-05
| 2608.0533 | 1.4448 | 2.3448e-05
| 2607.9328 | 1.4448 | 1.9653e-05
| 2607.8122 | 1.4448 | 1.5056e-05
| 2607.6917 | 1.4448 | 1.0459e-05
| 2607.5712 | 1.4448 | 7.8021e-06
| 2607.4506 | 1.4448 | 8.0975e-06
| 2607.3301 | 1.4448 | 1.3075e-05
| 2607.2096 | 1.4447 | 2.3241e-05
| 2607.089 | 1.4447 | 3.7078e-05
| 2606.9685 | 1.4447 | 5.4081e-05
| 2606.848 | 1.4447 | 7.1296e-05
| 2606.7275 | 1.4447 | 8.6488e-05
| 2606.6069 | 1.4447 | 9.5774e-05
| 2606.4864 | 1.4448 | 9.8437e-05
| 2606.3659 | 1.4448 | 9.3251e-05
| 2606.2453 | 1.4448 | 8.224e-05
| 2606.1248 | 1.4448 | 6.9794e-05
| 2606.0043 | 1.4448 | 5.8866e-05
| 2605.8837 | 1.4448 | 5.2411e-05
| 2605.7632 | 1.4447 | 5.2581e-05
| 2605.6427 | 1.4447 | 5.8364e-05
| 2605.5221 | 1.4447 | 6.7821e-05
| 2605.4016 | 1.4447 | 7.8924e-05
| 2605.2811 | 1.4447 | 8.8721e-05
| 2605.1606 | 1.4447 | 9.5268e-05
| 2605.04 | 1.4447 | 9.9789e-05
| 2604.9195 | 1.4447 | 0.00010207
| 2604.799 | 1.4447 | 0.00010343
| 2604.6784 | 1.4447 | 0.00010631
| 2604.5579 | 1.4447 | 0.00010855
| 2604.4374 | 1.4447 | 0.00011015
| 2604.3168 | 1.4447 | 0.00011155
| 2604.1963 | 1.4447 | 0.00011101
| 2604.0758 | 1.4447 | 0.00010822
| 2603.9552 | 1.4447 | 0.00010536
| 2603.8347 | 1.4447 | 0.00010219
| 2603.7142 | 1.4447 | 0.00010118
| 2603.5936 | 1.4447 | 0.0001011
| 2603.4731 | 1.4447 | 0.00010275
| 2603.3526 | 1.4447 | 0.00010441
| 2603.2321 | 1.4447 | 0.00010606
| 2603.1115 | 1.4447 | 0.0001072
| 2602.991 | 1.4447 | 0.00010641
| 2602.8705 | 1.4447 | 0.00010489
| 2602.7499 | 1.4447 | 0.00010265
| 2602.6294 | 1.4447 | 9.8264e-05
| 2602.5089 | 1.4447 | 9.2944e-05
| 2602.3883 | 1.4447 | 8.5679e-05
| 2602.2678 | 1.4447 | 7.7189e-05
| 2602.1473 | 1.4447 | 6.8191e-05
| 2602.0267 | 1.4447 | 6.063e-05
| 2601.9062 | 1.4446 | 5.5011e-05
| 2601.7857 | 1.4446 | 5.3281e-05
| 2601.6651 | 1.4446 | 5.4297e-05
| 2601.5446 | 1.4446 | 6.0216e-05
| 2601.4241 | 1.4446 | 6.7361e-05
| 2601.3036 | 1.4446 | 7.6662e-05
| 2601.183 | 1.4446 | 8.5881e-05
| 2601.0625 | 1.4446 | 9.4002e-05
| 2600.942 | 1.4446 | 0.00010183
| 2600.8214 | 1.4446 | 0.00010792
| 2600.7009 | 1.4446 | 0.00011186
| 2600.5804 | 1.4445 | 0.00011423
| 2600.4598 | 1.4445 | 0.00011576
| 2600.3393 | 1.4445 | 0.00011644
| 2600.2188 | 1.4445 | 0.00011576
| 2600.0982 | 1.4445 | 0.0001153
| 2599.9777 | 1.4445 | 0.00011556
| 2599.8572 | 1.4445 | 0.00011768
| 2599.7366 | 1.4445 | 0.00012144
| 2599.6161 | 1.4445 | 0.00012707
| 2599.4956 | 1.4445 | 0.00013363
| 2599.3751 | 1.4445 | 0.00014113
| 2599.2545 | 1.4445 | 0.00014883
| 2599.134 | 1.4445 | 0.00015675
| 2599.0135 | 1.4445 | 0.00016437
| 2598.8929 | 1.4445 | 0.00017077
| 2598.7724 | 1.4445 | 0.00017573
| 2598.6519 | 1.4445 | 0.00017976
| 2598.5313 | 1.4445 | 0.00018213
| 2598.4108 | 1.4445 | 0.00018459
| 2598.2903 | 1.4444 | 0.00018909
| 2598.1697 | 1.4444 | 0.0001951
| 2598.0492 | 1.4444 | 0.00020264
| 2597.9287 | 1.4444 | 0.0002114
| 2597.8081 | 1.4444 | 0.00021945
| 2597.6876 | 1.4444 | 0.00022483
| 2597.5671 | 1.4444 | 0.00022531
| 2597.4466 | 1.4445 | 0.00022159
| 2597.326 | 1.4445 | 0.00021419
| 2597.2055 | 1.4444 | 0.00020476
| 2597.085 | 1.4444 | 0.00019554
| 2596.9644 | 1.4444 | 0.00019042
| 2596.8439 | 1.4444 | 0.00018848
| 2596.7234 | 1.4444 | 0.00019217
| 2596.6028 | 1.4444 | 0.00019883
| 2596.4823 | 1.4444 | 0.00020916
| 2596.3618 | 1.4443 | 0.00022052
| 2596.2412 | 1.4443 | 0.00023137
| 2596.1207 | 1.4443 | 0.00024294
| 2596.0002 | 1.4443 | 0.00025472
| 2595.8797 | 1.4443 | 0.00026549
| 2595.7591 | 1.4443 | 0.00027625
| 2595.6386 | 1.4443 | 0.0002858
| 2595.5181 | 1.4443 | 0.00029483
| 2595.3975 | 1.4443 | 0.00030191
| 2595.277 | 1.4443 | 0.00030879
| 2595.1565 | 1.4443 | 0.00031371
| 2595.0359 | 1.4443 | 0.00031699
| 2594.9154 | 1.4443 | 0.00031882
| 2594.7949 | 1.4443 | 0.00031828
| 2594.6743 | 1.4443 | 0.00031804
| 2594.5538 | 1.4443 | 0.00031686
| 2594.4333 | 1.4443 | 0.0003164
| 2594.3127 | 1.4443 | 0.00032006
| 2594.1922 | 1.4443 | 0.00032609
| 2594.0717 | 1.4443 | 0.00033644
| 2593.9512 | 1.4442 | 0.00034989
| 2593.8306 | 1.4442 | 0.00036397
| 2593.7101 | 1.4442 | 0.00037755
| 2593.5896 | 1.4442 | 0.00039012
| 2593.469 | 1.4442 | 0.00040124
| 2593.3485 | 1.4442 | 0.00041266
| 2593.228 | 1.4442 | 0.00042416
| 2593.1074 | 1.4442 | 0.00043749
| 2592.9869 | 1.4442 | 0.00045192
| 2592.8664 | 1.4442 | 0.00046715
| 2592.7458 | 1.4442 | 0.00048073
| 2592.6253 | 1.4442 | 0.00049092
| 2592.5048 | 1.4442 | 0.00049692
| 2592.3842 | 1.4442 | 0.00050016
| 2592.2637 | 1.4442 | 0.00050209
| 2592.1432 | 1.4442 | 0.00050444
| 2592.0227 | 1.4442 | 0.00050917
| 2591.9021 | 1.4442 | 0.00051678
| 2591.7816 | 1.4442 | 0.00052655
| 2591.6611 | 1.4442 | 0.00053807
| 2591.5405 | 1.4442 | 0.0005501
| 2591.42 | 1.4442 | 0.00056242
| 2591.2995 | 1.4442 | 0.00057504
| 2591.1789 | 1.4442 | 0.00058651
| 2591.0584 | 1.4442 | 0.00059901
| 2590.9379 | 1.4442 | 0.00061057
| 2590.8173 | 1.4442 | 0.00062213
| 2590.6968 | 1.4442 | 0.00063022
| 2590.5763 | 1.4442 | 0.00063699
| 2590.4557 | 1.4442 | 0.00064317
| 2590.3352 | 1.4442 | 0.00064803
| 2590.2147 | 1.4442 | 0.00065477
| 2590.0942 | 1.4442 | 0.00066418
| 2589.9736 | 1.4442 | 0.00067677
| 2589.8531 | 1.4442 | 0.00069038
| 2589.7326 | 1.4442 | 0.00070357
| 2589.612 | 1.4442 | 0.0007151
| 2589.4915 | 1.4442 | 0.00072251
| 2589.371 | 1.4443 | 0.00072704
| 2589.2504 | 1.4443 | 0.00073034
| 2589.1299 | 1.4443 | 0.00073291
| 2589.0094 | 1.4443 | 0.00073723
| 2588.8888 | 1.4443 | 0.00074473
| 2588.7683 | 1.4443 | 0.00075368
| 2588.6478 | 1.4443 | 0.00076436
| 2588.5273 | 1.4443 | 0.00077505
| 2588.4067 | 1.4443 | 0.00078502
| 2588.2862 | 1.4443 | 0.00079376
| 2588.1657 | 1.4443 | 0.00080177
| 2588.0451 | 1.4443 | 0.00081051
| 2587.9246 | 1.4443 | 0.00081997
| 2587.8041 | 1.4443 | 0.00082892
| 2587.6835 | 1.4443 | 0.00083686
| 2587.563 | 1.4443 | 0.00084356
| 2587.4425 | 1.4443 | 0.0008478
| 2587.3219 | 1.4443 | 0.0008506
| 2587.2014 | 1.4443 | 0.00085339
| 2587.0809 | 1.4443 | 0.00085517
| 2586.9603 | 1.4443 | 0.00085839
| 2586.8398 | 1.4443 | 0.00086378
| 2586.7193 | 1.4444 | 0.0008696
| 2586.5988 | 1.4444 | 0.00087635
| 2586.4782 | 1.4444 | 0.00088289
| 2586.3577 | 1.4444 | 0.00088922
| 2586.2372 | 1.4444 | 0.00089367
| 2586.1166 | 1.4444 | 0.0008977
| 2585.9961 | 1.4444 | 0.00090058
| 2585.8756 | 1.4444 | 0.00090325
| 2585.755 | 1.4444 | 0.00090592
| 2585.6345 | 1.4444 | 0.00090881
| 2585.514 | 1.4444 | 0.00091139
| 2585.3934 | 1.4444 | 0.00091543
| 2585.2729 | 1.4444 | 0.00091946
| 2585.1524 | 1.4444 | 0.00092443
| 2585.0318 | 1.4444 | 0.00092991
| 2584.9113 | 1.4444 | 0.00093509
| 2584.7908 | 1.4444 | 0.00094121
| 2584.6703 | 1.4444 | 0.00094704
| 2584.5497 | 1.4445 | 0.00095358
| 2584.4292 | 1.4445 | 0.00095962
| 2584.3087 | 1.4445 | 0.00096638
| 2584.1881 | 1.4445 | 0.00097272
| 2584.0676 | 1.4445 | 0.00097782
| 2583.9471 | 1.4445 | 0.00098003
| 2583.8265 | 1.4445 | 0.00097905
| 2583.706 | 1.4445 | 0.00097415
| 2583.5855 | 1.4446 | 0.00096462
| 2583.4649 | 1.4446 | 0.00095292
| 2583.3444 | 1.4446 | 0.00094028
| 2583.2239 | 1.4446 | 0.00092721
| 2583.1033 | 1.4446 | 0.00091712
| 2582.9828 | 1.4446 | 0.00091022
| 2582.8623 | 1.4446 | 0.00090795
| 2582.7418 | 1.4445 | 0.00090735
| 2582.6212 | 1.4445 | 0.00090986
| 2582.5007 | 1.4445 | 0.00091351
| 2582.3802 | 1.4445 | 0.00091832
| 2582.2596 | 1.4445 | 0.00092262
| 2582.1391 | 1.4445 | 0.00092764
| 2582.0186 | 1.4445 | 0.00093338
| 2581.898 | 1.4445 | 0.00094087
| 2581.7775 | 1.4445 | 0.00094959
| 2581.657 | 1.4445 | 0.00095811
| 2581.5364 | 1.4445 | 0.00096764
| 2581.4159 | 1.4446 | 0.00097479
| 2581.2954 | 1.4446 | 0.00097998
| 2581.1748 | 1.4446 | 0.00098227
| 2581.0543 | 1.4446 | 0.0009821
| 2580.9338 | 1.4446 | 0.00097997
| 2580.8133 | 1.4446 | 0.00097609
| 2580.6927 | 1.4446 | 0.00097345
| 2580.5722 | 1.4446 | 0.00097276
| 2580.4517 | 1.4446 | 0.0009731
| 2580.3311 | 1.4446 | 0.00097539
| 2580.2106 | 1.4446 | 0.00097943
| 2580.0901 | 1.4446 | 0.00098471
| 2579.9695 | 1.4446 | 0.00099195
| 2579.849 | 1.4446 | 0.00099991
| 2579.7285 | 1.4446 | 0.0010106
| 2579.6079 | 1.4446 | 0.0010232
| 2579.4874 | 1.4446 | 0.0010368
| 2579.3669 | 1.4446 | 0.0010517
| 2579.2463 | 1.4446 | 0.0010651
| 2579.1258 | 1.4446 | 0.001076
| 2579.0053 | 1.4446 | 0.0010845
| 2578.8848 | 1.4447 | 0.0010898
| 2578.7642 | 1.4447 | 0.0010919
| 2578.6437 | 1.4447 | 0.0010927
| 2578.5232 | 1.4447 | 0.0010929
| 2578.4026 | 1.4447 | 0.0010937
| 2578.2821 | 1.4447 | 0.0010958
| 2578.1616 | 1.4447 | 0.0010991
| 2578.041 | 1.4447 | 0.0011044
| 2577.9205 | 1.4447 | 0.0011112
| 2577.8 | 1.4447 | 0.0011186
| 2577.6794 | 1.4448 | 0.0011278
| 2577.5589 | 1.4448 | 0.0011378
| 2577.4384 | 1.4448 | 0.0011475
| 2577.3179 | 1.4448 | 0.0011555
| 2577.1973 | 1.4448 | 0.0011617
| 2577.0768 | 1.4448 | 0.0011649
| 2576.9563 | 1.4449 | 0.0011647
| 2576.8357 | 1.4449 | 0.0011615
| 2576.7152 | 1.4449 | 0.0011575
| 2576.5947 | 1.4449 | 0.0011514
| 2576.4741 | 1.445 | 0.0011445
| 2576.3536 | 1.445 | 0.0011376
| 2576.2331 | 1.445 | 0.0011303
| 2576.1125 | 1.445 | 0.0011217
| 2575.992 | 1.445 | 0.0011128
| 2575.8715 | 1.4451 | 0.0011024
| 2575.7509 | 1.4451 | 0.0010903
| 2575.6304 | 1.4451 | 0.001078
| 2575.5099 | 1.4451 | 0.0010642
| 2575.3894 | 1.4451 | 0.0010492
| 2575.2688 | 1.4452 | 0.0010317
| 2575.1483 | 1.4452 | 0.0010114
| 2575.0278 | 1.4452 | 0.00098859
| 2574.9072 | 1.4452 | 0.00096423
| 2574.7867 | 1.4452 | 0.00093833
| 2574.6662 | 1.4452 | 0.00091345
| 2574.5456 | 1.4452 | 0.00089054
| 2574.4251 | 1.4452 | 0.0008701
| 2574.3046 | 1.4452 | 0.00085213
| 2574.184 | 1.4452 | 0.00083612
| 2574.0635 | 1.4452 | 0.00082084
| 2573.943 | 1.4452 | 0.00080431
| 2573.8224 | 1.4452 | 0.00078634
| 2573.7019 | 1.4452 | 0.00076627
| 2573.5814 | 1.4452 | 0.00074504
| 2573.4609 | 1.4452 | 0.00072442
| 2573.3403 | 1.4452 | 0.00070408
| 2573.2198 | 1.4452 | 0.00068623
| 2573.0993 | 1.4452 | 0.00067054
| 2572.9787 | 1.4452 | 0.00065725
| 2572.8582 | 1.4452 | 0.00064584
| 2572.7377 | 1.4452 | 0.00063609
| 2572.6171 | 1.4452 | 0.00062511
| 2572.4966 | 1.4452 | 0.00061237
| 2572.3761 | 1.4452 | 0.00059716
| 2572.2555 | 1.4452 | 0.00057916
| 2572.135 | 1.4452 | 0.0005587
| 2572.0145 | 1.4452 | 0.00053844
| 2571.8939 | 1.4452 | 0.00051818
| 2571.7734 | 1.4452 | 0.00050019
| 2571.6529 | 1.4452 | 0.00048475
| 2571.5324 | 1.4452 | 0.00047413
| 2571.4118 | 1.4451 | 0.00046608
| 2571.2913 | 1.4451 | 0.00045986
| 2571.1708 | 1.4451 | 0.00045561
| 2571.0502 | 1.4451 | 0.00045135
| 2570.9297 | 1.4451 | 0.0004468
| 2570.8092 | 1.4451 | 0.00044297
| 2570.6886 | 1.4451 | 0.00043885
| 2570.5681 | 1.4451 | 0.00043472
| 2570.4476 | 1.4451 | 0.00043132
| 2570.327 | 1.4451 | 0.00042689
| 2570.2065 | 1.4451 | 0.00042217
| 2570.086 | 1.4451 | 0.00041612
| 2569.9655 | 1.4451 | 0.00040978
| 2569.8449 | 1.4451 | 0.00040364
| 2569.7244 | 1.4451 | 0.00039721
| 2569.6039 | 1.4451 | 0.00039326
| 2569.4833 | 1.4451 | 0.00039011
| 2569.3628 | 1.445 | 0.00038748
| 2569.2423 | 1.4451 | 0.00038245
| 2569.1217 | 1.4451 | 0.00037525
| 2569.0012 | 1.4451 | 0.00036637
| 2568.8807 | 1.4451 | 0.00035408
| 2568.7601 | 1.445 | 0.00034157
| 2568.6396 | 1.445 | 0.0003303
| 2568.5191 | 1.445 | 0.0003212
| 2568.3985 | 1.445 | 0.00031626
| 2568.278 | 1.445 | 0.00031247
| 2568.1575 | 1.445 | 0.00031107
| 2568.037 | 1.445 | 0.00030763
| 2567.9164 | 1.445 | 0.00030119
| 2567.7959 | 1.445 | 0.00029154
| 2567.6754 | 1.445 | 0.00027971
| 2567.5548 | 1.445 | 0.00026797
| 2567.4343 | 1.445 | 0.00025849
| 2567.3138 | 1.445 | 0.00025251
| 2567.1932 | 1.4449 | 0.00025252
| 2567.0727 | 1.4449 | 0.00025698
| 2566.9522 | 1.4449 | 0.00026195
| 2566.8316 | 1.4449 | 0.00026795
| 2566.7111 | 1.4449 | 0.00027001
| 2566.5906 | 1.4449 | 0.00026668
| 2566.47 | 1.4449 | 0.00026044
| 2566.3495 | 1.4449 | 0.00025057
| 2566.229 | 1.4449 | 0.00023924
| 2566.1085 | 1.4449 | 0.00022667
| 2565.9879 | 1.4449 | 0.00021555
| 2565.8674 | 1.4449 | 0.00020559
| 2565.7469 | 1.4449 | 0.00019649
| 2565.6263 | 1.4449 | 0.00018751
| 2565.5058 | 1.4449 | 0.00017991
| 2565.3853 | 1.4449 | 0.00017397
| 2565.2647 | 1.4449 | 0.00016898
| 2565.1442 | 1.4449 | 0.00016749
| 2565.0237 | 1.4449 | 0.00016784
| 2564.9031 | 1.4448 | 0.0001693
| 2564.7826 | 1.4448 | 0.0001699
| 2564.6621 | 1.4448 | 0.00016935
| 2564.5415 | 1.4448 | 0.00016567
| 2564.421 | 1.4448 | 0.00015806
| 2564.3005 | 1.4448 | 0.00014869
| 2564.18 | 1.4448 | 0.00013778
| 2564.0594 | 1.4448 | 0.00012832
| 2563.9389 | 1.4448 | 0.00012002
| 2563.8184 | 1.4448 | 0.00011412
| 2563.6978 | 1.4448 | 0.00011018
| 2563.5773 | 1.4448 | 0.00010894
| 2563.4568 | 1.4448 | 0.00010916
| 2563.3362 | 1.4447 | 0.00011011
| 2563.2157 | 1.4447 | 0.00011281
| 2563.0952 | 1.4447 | 0.00011697
| 2562.9746 | 1.4447 | 0.00012186
| 2562.8541 | 1.4447 | 0.0001282
| 2562.7336 | 1.4447 | 0.00013395
| 2562.613 | 1.4447 | 0.00013867
| 2562.4925 | 1.4447 | 0.00013936
| 2562.372 | 1.4447 | 0.00013685
| 2562.2515 | 1.4447 | 0.00012915
| 2562.1309 | 1.4447 | 0.0001178
| 2562.0104 | 1.4447 | 0.00010333
| 2561.8899 | 1.4447 | 8.8431e-05
| 2561.7693 | 1.4447 | 7.434e-05
| 2561.6488 | 1.4447 | 6.3761e-05
| 2561.5283 | 1.4447 | 5.7636e-05
| 2561.4077 | 1.4447 | 5.5966e-05
| 2561.2872 | 1.4446 | 6.0508e-05
| 2561.1667 | 1.4446 | 6.8778e-05
| 2561.0461 | 1.4446 | 7.8805e-05
| 2560.9256 | 1.4446 | 8.8619e-05
| 2560.8051 | 1.4446 | 9.7704e-05
| 2560.6846 | 1.4446 | 0.00010255
| 2560.564 | 1.4446 | 0.00010366
| 2560.4435 | 1.4446 | 0.0001023
| 2560.323 | 1.4446 | 9.9898e-05
| 2560.2024 | 1.4446 | 9.7716e-05
| 2560.0819 | 1.4446 | 9.7505e-05
| 2559.9614 | 1.4446 | 9.8752e-05
| 2559.8408 | 1.4446 | 0.00010116
| 2559.7203 | 1.4446 | 0.00010099
| 2559.5998 | 1.4446 | 9.8043e-05
| 2559.4792 | 1.4446 | 9.0335e-05
| 2559.3587 | 1.4446 | 7.8167e-05
| 2559.2382 | 1.4446 | 6.484e-05
| 2559.1176 | 1.4446 | 5.0137e-05
| 2558.9971 | 1.4446 | 3.8519e-05
| 2558.8766 | 1.4446 | 3.1958e-05
| 2558.7561 | 1.4445 | 2.8911e-05
| 2558.6355 | 1.4445 | 3.0324e-05
| 2558.515 | 1.4445 | 3.3411e-05
| 2558.3945 | 1.4445 | 3.8172e-05
| 2558.2739 | 1.4445 | 4.1605e-05
| 2558.1534 | 1.4445 | 4.5253e-05
| 2558.0329 | 1.4445 | 4.9117e-05
| 2557.9123 | 1.4445 | 5.3196e-05
| 2557.7918 | 1.4445 | 5.779e-05
| 2557.6713 | 1.4445 | 6.2899e-05
| 2557.5507 | 1.4445 | 6.7063e-05
| 2557.4302 | 1.4445 | 6.8825e-05
| 2557.3097 | 1.4445 | 6.8397e-05
| 2557.1891 | 1.4445 | 6.608e-05
| 2557.0686 | 1.4444 | 6.2818e-05
| 2556.9481 | 1.4444 | 5.8096e-05
| 2556.8276 | 1.4444 | 5.4104e-05
| 2556.707 | 1.4444 | 5.1057e-05
| 2556.5865 | 1.4444 | 4.7924e-05
| 2556.466 | 1.4444 | 4.4923e-05
| 2556.3454 | 1.4444 | 4.2136e-05
| 2556.2249 | 1.4444 | 3.905e-05
| 2556.1044 | 1.4444 | 3.5748e-05
| 2555.9838 | 1.4444 | 3.3475e-05
| 2555.8633 | 1.4444 | 3.2746e-05
| 2555.7428 | 1.4444 | 3.2532e-05
| 2555.6222 | 1.4443 | 3.3563e-05
| 2555.5017 | 1.4443 | 3.5838e-05
| 2555.3812 | 1.4443 | 3.9789e-05
| 2555.2606 | 1.4443 | 4.5416e-05
| 2555.1401 | 1.4443 | 5.3019e-05
| 2555.0196 | 1.4443 | 6.3328e-05
| 2554.8991 | 1.4443 | 7.6642e-05
| 2554.7785 | 1.4443 | 9.0258e-05
| 2554.658 | 1.4443 | 0.00010271
| 2554.5375 | 1.4443 | 0.00011349
| 2554.4169 | 1.4443 | 0.00011865
| 2554.2964 | 1.4443 | 0.00011809
| 2554.1759 | 1.4443 | 0.00011234
| 2554.0553 | 1.4443 | 0.00010379
| 2553.9348 | 1.4443 | 9.3701e-05
| 2553.8143 | 1.4443 | 8.5801e-05
| 2553.6937 | 1.4443 | 8.0091e-05
| 2553.5732 | 1.4443 | 7.8848e-05
| 2553.4527 | 1.4443 | 7.9151e-05
| 2553.3322 | 1.4442 | 8.1215e-05
| 2553.2116 | 1.4442 | 8.3063e-05
| 2553.0911 | 1.4442 | 8.4912e-05
| 2552.9706 | 1.4442 | 8.676e-05
| 2552.85 | 1.4442 | 9.1532e-05
| 2552.7295 | 1.4442 | 9.8497e-05
| 2552.609 | 1.4442 | 0.00010912
| 2552.4884 | 1.4442 | 0.00012391
| 2552.3679 | 1.4442 | 0.00014089
| 2552.2474 | 1.4442 | 0.00015809
| 2552.1268 | 1.4442 | 0.00017207
| 2552.0063 | 1.4442 | 0.00018136
| 2551.8858 | 1.4442 | 0.00018597
| 2551.7652 | 1.4442 | 0.00018517
| 2551.6447 | 1.4442 | 0.0001807
| 2551.5242 | 1.4442 | 0.00017529
| 2551.4037 | 1.4442 | 0.00016988
| 2551.2831 | 1.4442 | 0.00016718
| 2551.1626 | 1.4442 | 0.00016594
| 2551.0421 | 1.4442 | 0.00016814
| 2550.9215 | 1.4442 | 0.0001718
| 2550.801 | 1.4442 | 0.00017598
| 2550.6805 | 1.4442 | 0.00018171
| 2550.5599 | 1.4442 | 0.000187
| 2550.4394 | 1.4442 | 0.00019311
| 2550.3189 | 1.4442 | 0.00019776
| 2550.1983 | 1.4442 | 0.00020314
| 2550.0778 | 1.4442 | 0.00020676
| 2549.9573 | 1.4442 | 0.00020935
| 2549.8367 | 1.4442 | 0.00020966
| 2549.7162 | 1.4442 | 0.00020799
| 2549.5957 | 1.4442 | 0.00020485
| 2549.4752 | 1.4442 | 0.00020026
| 2549.3546 | 1.4442 | 0.00019587
| 2549.2341 | 1.4442 | 0.00019347
| 2549.1136 | 1.4442 | 0.00019223
| 2548.993 | 1.4442 | 0.00019267
| 2548.8725 | 1.4442 | 0.00019281
| 2548.752 | 1.4442 | 0.00019243
| 2548.6314 | 1.4442 | 0.00019111
| 2548.5109 | 1.4442 | 0.00018841
| 2548.3904 | 1.4442 | 0.00018402
| 2548.2698 | 1.4442 | 0.00018097
| 2548.1493 | 1.4441 | 0.00017843
| 2548.0288 | 1.4441 | 0.00017736
| 2547.9082 | 1.4441 | 0.00017849
| 2547.7877 | 1.4441 | 0.00018056
| 2547.6672 | 1.4441 | 0.00018328
| 2547.5467 | 1.4441 | 0.000186
| 2547.4261 | 1.4441 | 0.00018915
| 2547.3056 | 1.4441 | 0.00019179
| 2547.1851 | 1.4441 | 0.00019464
| 2547.0645 | 1.4441 | 0.00019771
| 2546.944 | 1.4441 | 0.00020129
| 2546.8235 | 1.4441 | 0.00020509
| 2546.7029 | 1.4441 | 0.00020743
| 2546.5824 | 1.4441 | 0.00020955
| 2546.4619 | 1.4441 | 0.00021116
| 2546.3413 | 1.4441 | 0.00021203
| 2546.2208 | 1.4441 | 0.00021269
| 2546.1003 | 1.4441 | 0.00021459
| 2545.9797 | 1.4441 | 0.00021577
| 2545.8592 | 1.4441 | 0.00021651
| 2545.7387 | 1.4441 | 0.00021807
| 2545.6182 | 1.4441 | 0.00021941
| 2545.4976 | 1.4441 | 0.00022157
| 2545.3771 | 1.4441 | 0.00022446
| 2545.2566 | 1.4441 | 0.00022912
| 2545.136 | 1.444 | 0.00023546
| 2545.0155 | 1.444 | 0.0002418
| 2544.895 | 1.4441 | 0.00024711
| 2544.7744 | 1.4441 | 0.00024992
| 2544.6539 | 1.4441 | 0.0002495
| 2544.5334 | 1.4441 | 0.00024606
| 2544.4128 | 1.4441 | 0.00024107
| 2544.2923 | 1.4441 | 0.00023776
| 2544.1718 | 1.4441 | 0.00023687
| 2544.0512 | 1.444 | 0.00024016
| 2543.9307 | 1.444 | 0.00024595
| 2543.8102 | 1.444 | 0.00025329
| 2543.6897 | 1.444 | 0.00025947
| 2543.5691 | 1.4441 | 0.00026176
| 2543.4486 | 1.4441 | 0.00025892
| 2543.3281 | 1.4441 | 0.00025212
| 2543.2075 | 1.4441 | 0.00024156
| 2543.087 | 1.4441 | 0.00023071
| 2542.9665 | 1.4441 | 0.00022101
| 2542.8459 | 1.444 | 0.00021529
| 2542.7254 | 1.444 | 0.00021375
| 2542.6049 | 1.444 | 0.00021595
| 2542.4843 | 1.444 | 0.00022265
| 2542.3638 | 1.444 | 0.00023059
| 2542.2433 | 1.444 | 0.00024104
| 2542.1228 | 1.444 | 0.00025076
| 2542.0022 | 1.444 | 0.00025724
| 2541.8817 | 1.444 | 0.00025996
| 2541.7612 | 1.444 | 0.00025851
| 2541.6406 | 1.444 | 0.00025205
| 2541.5201 | 1.444 | 0.00024213
| 2541.3996 | 1.444 | 0.00023244
| 2541.279 | 1.444 | 0.00022451
| 2541.1585 | 1.444 | 0.0002193
| 2541.038 | 1.444 | 0.00021909
| 2540.9174 | 1.444 | 0.00022212
| 2540.7969 | 1.444 | 0.00022691
| 2540.6764 | 1.444 | 0.00023171
| 2540.5558 | 1.444 | 0.00023504
| 2540.4353 | 1.444 | 0.0002369
| 2540.3148 | 1.4439 | 0.0002395
| 2540.1943 | 1.4439 | 0.00024408
| 2540.0737 | 1.4439 | 0.00025065
| 2539.9532 | 1.4439 | 0.00025869
| 2539.8327 | 1.4439 | 0.00026798
| 2539.7121 | 1.4439 | 0.00027602
| 2539.5916 | 1.4439 | 0.00028052
| 2539.4711 | 1.4439 | 0.000282
| 2539.3505 | 1.4439 | 0.00027972
| 2539.23 | 1.4439 | 0.00027693
| 2539.1095 | 1.4439 | 0.00027392
| 2538.9889 | 1.4439 | 0.00027268
| 2538.8684 | 1.4439 | 0.00027394
| 2538.7479 | 1.4439 | 0.00027499
| 2538.6273 | 1.4439 | 0.00027552
| 2538.5068 | 1.4439 | 0.00027354
| 2538.3863 | 1.4439 | 0.0002698
| 2538.2658 | 1.4439 | 0.00026406
| 2538.1452 | 1.4439 | 0.00025885
| 2538.0247 | 1.4439 | 0.00025518
| 2537.9042 | 1.4439 | 0.00025381
| 2537.7836 | 1.4439 | 0.00025649
| 2537.6631 | 1.4439 | 0.00026043
| 2537.5426 | 1.4439 | 0.00026635
| 2537.422 | 1.4439 | 0.00027397
| 2537.3015 | 1.4439 | 0.00028201
| 2537.181 | 1.4439 | 0.00028976
| 2537.0604 | 1.4439 | 0.00029742
| 2536.9399 | 1.4439 | 0.00030383
| 2536.8194 | 1.4439 | 0.00030869
| 2536.6988 | 1.4439 | 0.00031125
| 2536.5783 | 1.4439 | 0.00031028
| 2536.4578 | 1.4439 | 0.00030827
| 2536.3373 | 1.4439 | 0.00030479
| 2536.2167 | 1.4439 | 0.00030212
| 2536.0962 | 1.4439 | 0.00030006
| 2535.9757 | 1.4439 | 0.00030111
| 2535.8551 | 1.4439 | 0.00030328
| 2535.7346 | 1.4439 | 0.00030627
| 2535.6141 | 1.4439 | 0.00030999
| 2535.4935 | 1.4439 | 0.00031393
| 2535.373 | 1.4439 | 0.00031978
| 2535.2525 | 1.4439 | 0.00032628
| 2535.1319 | 1.4439 | 0.00033447
| 2535.0114 | 1.4439 | 0.00034266
| 2534.8909 | 1.4439 | 0.00034907
| 2534.7704 | 1.4439 | 0.00035129
| 2534.6498 | 1.4439 | 0.0003488
| 2534.5293 | 1.4439 | 0.00033982
| 2534.4088 | 1.4439 | 0.00032664
| 2534.2882 | 1.4439 | 0.00031221
| 2534.1677 | 1.4439 | 0.00029881
| 2534.0472 | 1.4439 | 0.00029043
| 2533.9266 | 1.4439 | 0.00028603
| 2533.8061 | 1.4439 | 0.0002856
| 2533.6856 | 1.4439 | 0.00028635
| 2533.565 | 1.4439 | 0.0002868
| 2533.4445 | 1.4439 | 0.00028318
| 2533.324 | 1.4439 | 0.00027727
| 2533.2034 | 1.4439 | 0.00027114
| 2533.0829 | 1.4439 | 0.00026605
| 2532.9624 | 1.4439 | 0.00026355
| 2532.8419 | 1.4439 | 0.00026438
| 2532.7213 | 1.4439 | 0.00026802
| 2532.6008 | 1.4439 | 0.00027218
| 2532.4803 | 1.4439 | 0.00027405
| 2532.3597 | 1.4439 | 0.00027341
| 2532.2392 | 1.4439 | 0.00026944
| 2532.1187 | 1.4439 | 0.0002637
| 2531.9981 | 1.4438 | 0.00025765
| 2531.8776 | 1.4438 | 0.00025359
| 2531.7571 | 1.4438 | 0.000253
| 2531.6365 | 1.4438 | 0.00025587
| 2531.516 | 1.4438 | 0.00026095
| 2531.3955 | 1.4438 | 0.00026751
| 2531.2749 | 1.4438 | 0.00027333
| 2531.1544 | 1.4438 | 0.00027767
| 2531.0339 | 1.4438 | 0.00027855
| 2530.9134 | 1.4438 | 0.00027753
| 2530.7928 | 1.4438 | 0.00027282
| 2530.6723 | 1.4438 | 0.00026494
| 2530.5518 | 1.4438 | 0.00025508
| 2530.4312 | 1.4438 | 0.00024477
| 2530.3107 | 1.4438 | 0.00023373
| 2530.1902 | 1.4438 | 0.00022542
| 2530.0696 | 1.4438 | 0.0002191
| 2529.9491 | 1.4438 | 0.00021647
| 2529.8286 | 1.4438 | 0.00021678
| 2529.708 | 1.4438 | 0.000219
| 2529.5875 | 1.4437 | 0.00022092
| 2529.467 | 1.4437 | 0.00022275
| 2529.3464 | 1.4437 | 0.00022281
| 2529.2259 | 1.4437 | 0.0002236
| 2529.1054 | 1.4437 | 0.00022544
| 2528.9849 | 1.4437 | 0.00023009
| 2528.8643 | 1.4437 | 0.00023777
| 2528.7438 | 1.4437 | 0.00024775
| 2528.6233 | 1.4437 | 0.00025898
| 2528.5027 | 1.4437 | 0.00026926
| 2528.3822 | 1.4437 | 0.00027755
| 2528.2617 | 1.4437 | 0.00028311
| 2528.1411 | 1.4437 | 0.00028541
| 2528.0206 | 1.4437 | 0.00028551
| 2527.9001 | 1.4437 | 0.00028612
| 2527.7795 | 1.4437 | 0.00028748
| 2527.659 | 1.4437 | 0.00029134
| 2527.5385 | 1.4437 | 0.00029543
| 2527.418 | 1.4437 | 0.00029973
| 2527.2974 | 1.4437 | 0.00030425
| 2527.1769 | 1.4437 | 0.00030773
| 2527.0564 | 1.4437 | 0.0003087
| 2526.9358 | 1.4437 | 0.00030841
| 2526.8153 | 1.4437 | 0.00030843
| 2526.6948 | 1.4437 | 0.00030822
| 2526.5742 | 1.4436 | 0.00030832
| 2526.4537 | 1.4436 | 0.00030945
| 2526.3332 | 1.4436 | 0.00031007
| 2526.2126 | 1.4436 | 0.00031216
| 2526.0921 | 1.4436 | 0.00031343
| 2525.9716 | 1.4436 | 0.00031492
| 2525.851 | 1.4436 | 0.00031737
| 2525.7305 | 1.4436 | 0.00032137
| 2525.61 | 1.4436 | 0.00032516
| 2525.4895 | 1.4436 | 0.00032851
| 2525.3689 | 1.4436 | 0.00033142
| 2525.2484 | 1.4436 | 0.00033108
| 2525.1279 | 1.4436 | 0.00032867
| 2525.0073 | 1.4436 | 0.00032417
| 2524.8868 | 1.4436 | 0.00032032
| 2524.7663 | 1.4436 | 0.00031869
| 2524.6457 | 1.4436 | 0.00031927
| 2524.5252 | 1.4436 | 0.00032541
| 2524.4047 | 1.4436 | 0.00033415
| 2524.2841 | 1.4436 | 0.00034445
| 2524.1636 | 1.4436 | 0.00035357
| 2524.0431 | 1.4436 | 0.0003607
| 2523.9225 | 1.4436 | 0.00036384
| 2523.802 | 1.4436 | 0.0003632
| 2523.6815 | 1.4436 | 0.00035952
| 2523.561 | 1.4436 | 0.00035415
| 2523.4404 | 1.4436 | 0.00035004
| 2523.3199 | 1.4436 | 0.00034718
| 2523.1994 | 1.4436 | 0.00034632
| 2523.0788 | 1.4435 | 0.00034894
| 2522.9583 | 1.4435 | 0.00035325
| 2522.8378 | 1.4435 | 0.00035926
| 2522.7172 | 1.4435 | 0.00036748
| 2522.5967 | 1.4435 | 0.00037697
| 2522.4762 | 1.4435 | 0.00038771
| 2522.3556 | 1.4435 | 0.0003992
| 2522.2351 | 1.4435 | 0.00041046
| 2522.1146 | 1.4435 | 0.00042047
| 2521.994 | 1.4435 | 0.00042892
| 2521.8735 | 1.4435 | 0.00043359
| 2521.753 | 1.4435 | 0.00043574
| 2521.6325 | 1.4435 | 0.00043589
| 2521.5119 | 1.4435 | 0.00043413
| 2521.3914 | 1.4435 | 0.00043067
| 2521.2709 | 1.4435 | 0.00042855
| 2521.1503 | 1.4435 | 0.00042674
| 2521.0298 | 1.4435 | 0.00042597
| 2520.9093 | 1.4435 | 0.00042793
| 2520.7887 | 1.4435 | 0.00043086
| 2520.6682 | 1.4435 | 0.00043548
| 2520.5477 | 1.4435 | 0.00044158
| 2520.4271 | 1.4435 | 0.00044686
| 2520.3066 | 1.4435 | 0.00045235
| 2520.1861 | 1.4435 | 0.00045607
| 2520.0655 | 1.4435 | 0.00045727
| 2519.945 | 1.4435 | 0.00045646
| 2519.8245 | 1.4436 | 0.00045166
| 2519.704 | 1.4436 | 0.00044537
| 2519.5834 | 1.4436 | 0.00043887
| 2519.4629 | 1.4436 | 0.00043089
| 2519.3424 | 1.4436 | 0.00042469
| 2519.2218 | 1.4435 | 0.00041922
| 2519.1013 | 1.4435 | 0.0004145
| 2518.9808 | 1.4435 | 0.00041252
| 2518.8602 | 1.4435 | 0.00041105
| 2518.7397 | 1.4435 | 0.00041211
| 2518.6192 | 1.4435 | 0.00041622
| 2518.4986 | 1.4435 | 0.0004221
| 2518.3781 | 1.4435 | 0.00043051
| 2518.2576 | 1.4435 | 0.00043988
| 2518.137 | 1.4435 | 0.00044894
| 2518.0165 | 1.4435 | 0.00045666
| 2517.896 | 1.4435 | 0.00046008
| 2517.7755 | 1.4435 | 0.00045993
| 2517.6549 | 1.4435 | 0.000454
| 2517.5344 | 1.4435 | 0.00044532
| 2517.4139 | 1.4435 | 0.00043464
| 2517.2933 | 1.4435 | 0.000423
| 2517.1728 | 1.4435 | 0.00041367
| 2517.0523 | 1.4435 | 0.00040589
| 2516.9317 | 1.4435 | 0.00040169
| 2516.8112 | 1.4435 | 0.00040031
| 2516.6907 | 1.4435 | 0.00040228
| 2516.5701 | 1.4435 | 0.00040581
| 2516.4496 | 1.4434 | 0.00041164
| 2516.3291 | 1.4434 | 0.00041748
| 2516.2086 | 1.4434 | 0.0004248
| 2516.088 | 1.4434 | 0.00043182
| 2515.9675 | 1.4434 | 0.00043876
| 2515.847 | 1.4434 | 0.0004436
| 2515.7264 | 1.4434 | 0.00044785
| 2515.6059 | 1.4434 | 0.00045053
| 2515.4854 | 1.4434 | 0.00045364
| 2515.3648 | 1.4434 | 0.00045772
| 2515.2443 | 1.4434 | 0.00046306
| 2515.1238 | 1.4434 | 0.00047092
| 2515.0032 | 1.4434 | 0.00047909
| 2514.8827 | 1.4434 | 0.00048756
| 2514.7622 | 1.4434 | 0.00049485
| 2514.6416 | 1.4434 | 0.00050171
| 2514.5211 | 1.4434 | 0.00050656
| 2514.4006 | 1.4434 | 0.00051067
| 2514.2801 | 1.4434 | 0.00051405
| 2514.1595 | 1.4434 | 0.00051816
| 2514.039 | 1.4434 | 0.00052279
| 2513.9185 | 1.4434 | 0.00052647
| 2513.7979 | 1.4434 | 0.00052993
| 2513.6774 | 1.4434 | 0.00053138
| 2513.5569 | 1.4434 | 0.00053157
| 2513.4363 | 1.4434 | 0.00053124
| 2513.3158 | 1.4434 | 0.0005306
| 2513.1953 | 1.4434 | 0.00053271
| 2513.0747 | 1.4434 | 0.00053757
| 2512.9542 | 1.4434 | 0.00054495
| 2512.8337 | 1.4434 | 0.00055465
| 2512.7131 | 1.4434 | 0.00056412
| 2512.5926 | 1.4434 | 0.00057255
| 2512.4721 | 1.4434 | 0.00057793
| 2512.3516 | 1.4434 | 0.00058123
| 2512.231 | 1.4434 | 0.00058243
| 2512.1105 | 1.4434 | 0.00058281
| 2511.99 | 1.4434 | 0.00058437
| 2511.8694 | 1.4434 | 0.00058698
| 2511.7489 | 1.4434 | 0.00059211
| 2511.6284 | 1.4434 | 0.00059829
| 2511.5078 | 1.4434 | 0.00060529
| 2511.3873 | 1.4434 | 0.00061282
| 2511.2668 | 1.4434 | 0.0006196
| 2511.1462 | 1.4434 | 0.00062617
| 2511.0257 | 1.4434 | 0.00063125
| 2510.9052 | 1.4434 | 0.00063463
| 2510.7846 | 1.4434 | 0.00063727
| 2510.6641 | 1.4434 | 0.00063895
| 2510.5436 | 1.4434 | 0.00063914
| 2510.4231 | 1.4434 | 0.00063881
| 2510.3025 | 1.4434 | 0.00063796
| 2510.182 | 1.4434 | 0.00063659
| 2510.0615 | 1.4434 | 0.00063543
| 2509.9409 | 1.4434 | 0.00063376
| 2509.8204 | 1.4434 | 0.00063186
| 2509.6999 | 1.4434 | 0.00063071
| 2509.5793 | 1.4434 | 0.00063029
| 2509.4588 | 1.4434 | 0.00063189
| 2509.3383 | 1.4434 | 0.0006337
| 2509.2177 | 1.4434 | 0.00063797
| 2509.0972 | 1.4434 | 0.00064297
| 2508.9767 | 1.4434 | 0.00064916
| 2508.8562 | 1.4434 | 0.0006546
| 2508.7356 | 1.4434 | 0.00066079
| 2508.6151 | 1.4434 | 0.00066527
| 2508.4946 | 1.4434 | 0.00066983
| 2508.374 | 1.4434 | 0.00067396
| 2508.2535 | 1.4434 | 0.00067669
| 2508.133 | 1.4434 | 0.00067845
| 2508.0124 | 1.4434 | 0.00067821
| 2507.8919 | 1.4434 | 0.00067618
| 2507.7714 | 1.4434 | 0.00067205
| 2507.6508 | 1.4434 | 0.00066732
| 2507.5303 | 1.4434 | 0.00066281
| 2507.4098 | 1.4434 | 0.00066179
| 2507.2892 | 1.4434 | 0.00066331
| 2507.1687 | 1.4434 | 0.00066788
| 2507.0482 | 1.4434 | 0.0006755
| 2506.9277 | 1.4434 | 0.00068492
| 2506.8071 | 1.4434 | 0.00069276
| 2506.6866 | 1.4434 | 0.000698
| 2506.5661 | 1.4434 | 0.00070113
| 2506.4455 | 1.4434 | 0.00070113
| 2506.325 | 1.4434 | 0.00069934
| 2506.2045 | 1.4434 | 0.00069755
| 2506.0839 | 1.4434 | 0.00069457
| 2505.9634 | 1.4434 | 0.00069041
| 2505.8429 | 1.4434 | 0.0006876
| 2505.7223 | 1.4434 | 0.00068361
| 2505.6018 | 1.4434 | 0.00068088
| 2505.4813 | 1.4434 | 0.00067973
| 2505.3607 | 1.4434 | 0.00068133
| 2505.2402 | 1.4434 | 0.00068621
| 2505.1197 | 1.4434 | 0.00069362
| 2504.9992 | 1.4434 | 0.00070177
| 2504.8786 | 1.4434 | 0.00070962
| 2504.7581 | 1.4434 | 0.00071516
| 2504.6376 | 1.4434 | 0.00071712
| 2504.517 | 1.4434 | 0.00071624
| 2504.3965 | 1.4434 | 0.00071304
| 2504.276 | 1.4434 | 0.00070806
| 2504.1554 | 1.4434 | 0.00070337
| 2504.0349 | 1.4435 | 0.00069824
| 2503.9144 | 1.4435 | 0.00069193
| 2503.7938 | 1.4435 | 0.00068571
| 2503.6733 | 1.4435 | 0.00067755
| 2503.5528 | 1.4434 | 0.00067097
| 2503.4322 | 1.4434 | 0.00066543
| 2503.3117 | 1.4434 | 0.00066243
| 2503.1912 | 1.4434 | 0.00066398
| 2503.0707 | 1.4434 | 0.00066955
| 2502.9501 | 1.4434 | 0.00067758
| 2502.8296 | 1.4434 | 0.00068657
| 2502.7091 | 1.4434 | 0.00069398
| 2502.5885 | 1.4434 | 0.00070058
| 2502.468 | 1.4434 | 0.00070463
| 2502.3475 | 1.4434 | 0.00070764
| 2502.2269 | 1.4434 | 0.00071042
| 2502.1064 | 1.4434 | 0.00071321
| 2501.9859 | 1.4434 | 0.00071525
| 2501.8653 | 1.4434 | 0.00071856
| 2501.7448 | 1.4434 | 0.00072188
| 2501.6243 | 1.4434 | 0.00072466
| 2501.5037 | 1.4434 | 0.00072693
| 2501.3832 | 1.4434 | 0.00072867
| 2501.2627 | 1.4434 | 0.00073041
| 2501.1422 | 1.4434 | 0.00073342
| 2501.0216 | 1.4434 | 0.0007359
| 2500.9011 | 1.4434 | 0.00073764
| 2500.7806 | 1.4434 | 0.00073841
| 2500.66 | 1.4434 | 0.00073875
| 2500.5395 | 1.4434 | 0.00073886
| 2500.419 | 1.4434 | 0.00073832
| 2500.2984 | 1.4434 | 0.00073934
| 2500.1779 | 1.4434 | 0.0007409
| 2500.0574 | 1.4434 | 0.00074394
| 2499.9368 | 1.4434 | 0.00074944
| 2499.8163 | 1.4434 | 0.00075612
| 2499.6958 | 1.4434 | 0.00076399
| 2499.5753 | 1.4434 | 0.00077305
| 2499.4547 | 1.4434 | 0.0007818
| 2499.3342 | 1.4435 | 0.00079003
| 2499.2137 | 1.4435 | 0.00079445
| 2499.0931 | 1.4435 | 0.00079611
| 2498.9726 | 1.4435 | 0.00079321
| 2498.8521 | 1.4435 | 0.0007848
| 2498.7315 | 1.4435 | 0.00077362
| 2498.611 | 1.4435 | 0.00076095
| 2498.4905 | 1.4435 | 0.00074934
| 2498.3699 | 1.4435 | 0.00074026
| 2498.2494 | 1.4435 | 0.00073573
| 2498.1289 | 1.4435 | 0.00073471
| 2498.0083 | 1.4435 | 0.00073742
| 2497.8878 | 1.4435 | 0.0007411
| 2497.7673 | 1.4435 | 0.00074425
| 2497.6468 | 1.4435 | 0.00074612
| 2497.5262 | 1.4435 | 0.00074704
| 2497.4057 | 1.4435 | 0.00074624
| 2497.2852 | 1.4435 | 0.0007432
| 2497.1646 | 1.4436 | 0.00073973
| 2497.0441 | 1.4436 | 0.00073423
| 2496.9236 | 1.4436 | 0.0007265
| 2496.803 | 1.4436 | 0.00071803
| 2496.6825 | 1.4436 | 0.00070933
| 2496.562 | 1.4436 | 0.00069966
| 2496.4414 | 1.4436 | 0.00069254
| 2496.3209 | 1.4436 | 0.00068669
| 2496.2004 | 1.4436 | 0.00068351
| 2496.0798 | 1.4436 | 0.00068205
| 2495.9593 | 1.4436 | 0.00068222
| 2495.8388 | 1.4436 | 0.00068283
| 2495.7183 | 1.4436 | 0.00068462
| 2495.5977 | 1.4436 | 0.00068672
| 2495.4772 | 1.4436 | 0.00068912
| 2495.3567 | 1.4436 | 0.00069108
| 2495.2361 | 1.4436 | 0.00069208
| 2495.1156 | 1.4436 | 0.00069084
| 2494.9951 | 1.4436 | 0.00068451
| 2494.8745 | 1.4436 | 0.00067459
| 2494.754 | 1.4436 | 0.0006601
| 2494.6335 | 1.4436 | 0.00064329
| 2494.5129 | 1.4436 | 0.00062574
| 2494.3924 | 1.4436 | 0.0006102
| 2494.2719 | 1.4436 | 0.00059847
| 2494.1513 | 1.4436 | 0.00058898
| 2494.0308 | 1.4436 | 0.00058174
| 2493.9103 | 1.4436 | 0.00057418
| 2493.7898 | 1.4436 | 0.00056759
| 2493.6692 | 1.4436 | 0.00056078
| 2493.5487 | 1.4436 | 0.00055397
| 2493.4282 | 1.4436 | 0.00054949
| 2493.3076 | 1.4436 | 0.00054636
| 2493.1871 | 1.4436 | 0.00054629
| 2493.0666 | 1.4436 | 0.00054803
| 2492.946 | 1.4436 | 0.00055029
| 2492.8255 | 1.4436 | 0.00055106
| 2492.705 | 1.4436 | 0.00054981
| 2492.5844 | 1.4436 | 0.00054632
| 2492.4639 | 1.4436 | 0.00054007
| 2492.3434 | 1.4436 | 0.00053232
| 2492.2229 | 1.4436 | 0.00052404
| 2492.1023 | 1.4436 | 0.00051427
| 2491.9818 | 1.4436 | 0.00050419
| 2491.8613 | 1.4436 | 0.00049337
| 2491.7407 | 1.4436 | 0.00048202
| 2491.6202 | 1.4436 | 0.00047066
| 2491.4997 | 1.4436 | 0.00046058
| 2491.3791 | 1.4436 | 0.00045178
| 2491.2586 | 1.4436 | 0.00044446
| 2491.1381 | 1.4436 | 0.00043939
| 2491.0175 | 1.4436 | 0.00043326
| 2490.897 | 1.4436 | 0.00042714
| 2490.7765 | 1.4436 | 0.00041921
| 2490.6559 | 1.4436 | 0.00041001
| 2490.5354 | 1.4436 | 0.00040006
| 2490.4149 | 1.4436 | 0.00039213
| 2490.2944 | 1.4435 | 0.00038645
| 2490.1738 | 1.4435 | 0.00038353
| 2490.0533 | 1.4435 | 0.00038337
| 2489.9328 | 1.4435 | 0.00038397
| 2489.8122 | 1.4435 | 0.00038285
| 2489.6917 | 1.4435 | 0.00038076
| 2489.5712 | 1.4435 | 0.00037493
| 2489.4506 | 1.4435 | 0.00036888
| 2489.3301 | 1.4435 | 0.00036367
| 2489.2096 | 1.4435 | 0.00036069
| 2489.089 | 1.4435 | 0.00036229
| 2488.9685 | 1.4435 | 0.00036815
| 2488.848 | 1.4435 | 0.0003755
| 2488.7274 | 1.4435 | 0.00038413
| 2488.6069 | 1.4435 | 0.00038894
| 2488.4864 | 1.4435 | 0.00038918
| 2488.3659 | 1.4435 | 0.00038432
| 2488.2453 | 1.4435 | 0.00037436
| 2488.1248 | 1.4435 | 0.0003623
| 2488.0043 | 1.4435 | 0.0003497
| 2487.8837 | 1.4435 | 0.00033883
| 2487.7632 | 1.4435 | 0.00033147
| 2487.6427 | 1.4434 | 0.00032644
| 2487.5221 | 1.4434 | 0.0003247
| 2487.4016 | 1.4434 | 0.00032327
| 2487.2811 | 1.4434 | 0.00032193
| 2487.1605 | 1.4434 | 0.00032067
| 2487.04 | 1.4434 | 0.00031821
| 2486.9195 | 1.4434 | 0.00031562
| 2486.7989 | 1.4434 | 0.0003129
| 2486.6784 | 1.4434 | 0.00031047
| 2486.5579 | 1.4434 | 0.00030933
| 2486.4374 | 1.4434 | 0.00031042
| 2486.3168 | 1.4434 | 0.00031219
| 2486.1963 | 1.4434 | 0.00031334
| 2486.0758 | 1.4434 | 0.00031463
| 2485.9552 | 1.4434 | 0.00031328
| 2485.8347 | 1.4434 | 0.0003096
| 2485.7142 | 1.4434 | 0.00030285
| 2485.5936 | 1.4434 | 0.00029332
| 2485.4731 | 1.4434 | 0.0002838
| 2485.3526 | 1.4434 | 0.0002766
| 2485.232 | 1.4433 | 0.0002727
| 2485.1115 | 1.4433 | 0.0002739
| 2484.991 | 1.4433 | 0.00027871
| 2484.8704 | 1.4433 | 0.0002866
| 2484.7499 | 1.4433 | 0.00029479
| 2484.6294 | 1.4433 | 0.00029999
| 2484.5089 | 1.4433 | 0.00030137
| 2484.3883 | 1.4433 | 0.00029944
| 2484.2678 | 1.4433 | 0.00029443
| 2484.1473 | 1.4433 | 0.0002889
| 2484.0267 | 1.4433 | 0.00028433
| 2483.9062 | 1.4433 | 0.00028254
| 2483.7857 | 1.4433 | 0.00028405
| 2483.6651 | 1.4433 | 0.00028736
| 2483.5446 | 1.4433 | 0.00029015
| 2483.4241 | 1.4433 | 0.00029144
| 2483.3035 | 1.4433 | 0.00029145
| 2483.183 | 1.4433 | 0.00028816
| 2483.0625 | 1.4433 | 0.00028359
| 2482.9419 | 1.4433 | 0.00027828
| 2482.8214 | 1.4433 | 0.00027371
| 2482.7009 | 1.4433 | 0.00026861
| 2482.5804 | 1.4433 | 0.00026449
| 2482.4598 | 1.4433 | 0.00026036
| 2482.3393 | 1.4433 | 0.00025443
| 2482.2188 | 1.4433 | 0.00024978
| 2482.0982 | 1.4432 | 0.0002449
| 2481.9777 | 1.4432 | 0.00024258
| 2481.8572 | 1.4432 | 0.00024334
| 2481.7366 | 1.4432 | 0.00024838
| 2481.6161 | 1.4432 | 0.00025514
| 2481.4956 | 1.4432 | 0.00026384
| 2481.375 | 1.4432 | 0.00027373
| 2481.2545 | 1.4432 | 0.00028002
| 2481.134 | 1.4432 | 0.00028405
| 2481.0135 | 1.4432 | 0.00028337
| 2480.8929 | 1.4432 | 0.00028082
| 2480.7724 | 1.4432 | 0.00027439
| 2480.6519 | 1.4432 | 0.00026729
| 2480.5313 | 1.4432 | 0.00026028
| 2480.4108 | 1.4432 | 0.00025424
| 2480.2903 | 1.4432 | 0.00024983
| 2480.1697 | 1.4432 | 0.0002476
| 2480.0492 | 1.4432 | 0.00024647
| 2479.9287 | 1.4432 | 0.00024706
| 2479.8081 | 1.4432 | 0.00024915
| 2479.6876 | 1.4432 | 0.00025155
| 2479.5671 | 1.4432 | 0.00025403
| 2479.4465 | 1.4432 | 0.00025735
| 2479.326 | 1.4432 | 0.00025895
| 2479.2055 | 1.4432 | 0.00025882
| 2479.085 | 1.4432 | 0.00025688
| 2478.9644 | 1.4432 | 0.00025314
| 2478.8439 | 1.4432 | 0.0002461
| 2478.7234 | 1.4432 | 0.00023596
| 2478.6028 | 1.4432 | 0.00022477
| 2478.4823 | 1.4432 | 0.00021177
| 2478.3618 | 1.4432 | 0.00019974
| 2478.2412 | 1.4432 | 0.00018944
| 2478.1207 | 1.4432 | 0.00018063
| 2478.0002 | 1.4432 | 0.00017589
| 2477.8796 | 1.4432 | 0.00017295
| 2477.7591 | 1.4431 | 0.00017287
| 2477.6386 | 1.4431 | 0.00017566
| 2477.518 | 1.4431 | 0.00017928
| 2477.3975 | 1.4431 | 0.00018449
| 2477.277 | 1.4431 | 0.0001897
| 2477.1565 | 1.4431 | 0.00019385
| 2477.0359 | 1.4431 | 0.00019491
| 2476.9154 | 1.4431 | 0.00019259
| 2476.7949 | 1.4431 | 0.00018514
| 2476.6743 | 1.4432 | 0.00017333
| 2476.5538 | 1.4432 | 0.00015723
| 2476.4333 | 1.4432 | 0.00013888
| 2476.3127 | 1.4432 | 0.00011955
| 2476.1922 | 1.4431 | 0.00010331
| 2476.0717 | 1.4431 | 8.8574e-05
| 2475.9511 | 1.4431 | 7.8647e-05
| 2475.8306 | 1.4431 | 7.1723e-05
| 2475.7101 | 1.4431 | 6.7274e-05
| 2475.5895 | 1.4431 | 6.4549e-05
| 2475.469 | 1.4431 | 6.3549e-05
| 2475.3485 | 1.4431 | 6.2243e-05
| 2475.228 | 1.443 | 6.1688e-05
| 2475.1074 | 1.443 | 6.1884e-05
| 2474.9869 | 1.443 | 5.9297e-05
| 2474.8664 | 1.443 | 5.6794e-05
| 2474.7458 | 1.443 | 5.1063e-05
| 2474.6253 | 1.443 | 4.241e-05
| 2474.5048 | 1.443 | 3.2559e-05
| 2474.3842 | 1.443 | 2.1289e-05
| 2474.2637 | 1.443 | 1.1298e-05
| 2474.1432 | 1.443 | 2.0578e-06
| 2474.0226 | 1.443 | -2.8964e-06
| 2473.9021 | 1.4429 | -5.3737e-06
| 2473.7816 | 1.4429 | -4.0933e-06
| 2473.6611 | 1.4429 | -7.8051e-07
| 2473.5405 | 1.4429 | 2.5326e-06
| 2473.42 | 1.4429 | 5.6234e-06
| 2473.2995 | 1.4429 | 6.6818e-06
| 2473.1789 | 1.4429 | 6.2368e-06
| 2473.0584 | 1.4429 | 4.5108e-06
| 2472.9379 | 1.4429 | 2.7847e-06
| 2472.8173 | 1.4428 | 2.3394e-06
| 2472.6968 | 1.4428 | 3.1752e-06
| 2472.5763 | 1.4428 | 6.3506e-06
| 2472.4557 | 1.4428 | 9.5264e-06
| 2472.3352 | 1.4428 | 1.2702e-05
| 2472.2147 | 1.4428 | 1.4597e-05
| 2472.0941 | 1.4428 | 1.4375e-05
| 2471.9736 | 1.4428 | 1.2565e-05
| 2471.8531 | 1.4428 | 9.6959e-06
| 2471.7326 | 1.4428 | 5.0157e-06
| 2471.612 | 1.4428 | 3.4277e-06
| 2471.4915 | 1.4428 | 1.6167e-06
| 2471.371 | 1.4427 | 2.1462e-06
| 2471.2504 | 1.4427 | 3.9574e-06
| 2471.1299 | 1.4427 | 5.2394e-06
| 2471.0094 | 1.4427 | 5.4625e-06
| 2470.8888 | 1.4427 | 2.5922e-06
| 2470.7683 | 1.4427 | -2.0898e-06
| 2470.6478 | 1.4427 | -8.0543e-06
| 2470.5272 | 1.4427 | -1.4772e-05
| 2470.4067 | 1.4427 | -1.9678e-05
| 2470.2862 | 1.4427 | -2.4585e-05
| 2470.1656 | 1.4427 | -2.6927e-05
| 2470.0451 | 1.4426 | -2.927e-05
| 2469.9246 | 1.4426 | -3.139e-05
| 2469.8041 | 1.4426 | -3.3733e-05
| 2469.6835 | 1.4426 | -3.6299e-05
| 2469.563 | 1.4426 | -3.9842e-05
| 2469.4425 | 1.4426 | -4.5113e-05
| 2469.3219 | 1.4426 | -5.0607e-05
| 2469.2014 | 1.4426 | -5.6103e-05
| 2469.0809 | 1.4425 | -6.3411e-05
| 2468.9603 | 1.4425 | -6.9967e-05
| 2468.8398 | 1.4425 | -7.4711e-05
| 2468.7193 | 1.4425 | -7.5606e-05
| 2468.5987 | 1.4424 | -7.1594e-05
| 2468.4782 | 1.4424 | -6.2142e-05
| 2468.3577 | 1.4424 | -4.6805e-05
| 2468.2371 | 1.4424 | -2.7393e-05
| 2468.1166 | 1.4424 | -8.0635e-06
| 2467.9961 | 1.4423 | 9.9013e-06
| 2467.8756 | 1.4423 | 2.5441e-05
| 2467.755 | 1.4423 | 3.7355e-05
| 2467.6345 | 1.4423 | 4.768e-05
| 2467.514 | 1.4423 | 5.7783e-05
| 2467.3934 | 1.4423 | 6.917e-05
| 2467.2729 | 1.4423 | 8.2373e-05
| 2467.1524 | 1.4423 | 9.7613e-05
| 2467.0318 | 1.4423 | 0.0001121
| 2466.9113 | 1.4423 | 0.00012553
| 2466.7908 | 1.4423 | 0.00013489
| 2466.6702 | 1.4423 | 0.00014145
| 2466.5497 | 1.4423 | 0.00014576
| 2466.4292 | 1.4423 | 0.00014652
| 2466.3086 | 1.4423 | 0.00014705
| 2466.1881 | 1.4423 | 0.00014555
| 2466.0676 | 1.4423 | 0.00014427
| 2465.9471 | 1.4423 | 0.00014247
| 2465.8265 | 1.4422 | 0.00014066
| 2465.706 | 1.4422 | 0.00013991
| 2465.5855 | 1.4422 | 0.00014204
| 2465.4649 | 1.4422 | 0.00014629
| 2465.3444 | 1.4422 | 0.00015523
| 2465.2239 | 1.4422 | 0.00016833
| 2465.1033 | 1.4421 | 0.00018453
| 2464.9828 | 1.4421 | 0.00020172
| 2464.8623 | 1.4421 | 0.00021988
| 2464.7417 | 1.4421 | 0.00023796
| 2464.6212 | 1.4421 | 0.00025521
| 2464.5007 | 1.4421 | 0.00027268
| 2464.3802 | 1.4421 | 0.00028962
| 2464.2596 | 1.4421 | 0.00030634
| 2464.1391 | 1.4421 | 0.00032208
| 2464.0186 | 1.4421 | 0.00033534
| 2463.898 | 1.4421 | 0.0003458
| 2463.7775 | 1.4421 | 0.00035272
| 2463.657 | 1.4421 | 0.00035728
| 2463.5364 | 1.4421 | 0.000358
| 2463.4159 | 1.4421 | 0.00035787
| 2463.2954 | 1.4421 | 0.00035638
| 2463.1748 | 1.4421 | 0.00035458
| 2463.0543 | 1.4421 | 0.000353
| 2462.9338 | 1.4421 | 0.00035218
| 2462.8132 | 1.4421 | 0.00035211
| 2462.6927 | 1.4421 | 0.00035506
| 2462.5722 | 1.4421 | 0.00036134
| 2462.4517 | 1.4421 | 0.0003717
| 2462.3311 | 1.442 | 0.00038463
| 2462.2106 | 1.442 | 0.00039992
| 2462.0901 | 1.442 | 0.00041551
| 2461.9695 | 1.442 | 0.00042861
| 2461.849 | 1.442 | 0.00043847
| 2461.7285 | 1.442 | 0.00044501
| 2461.6079 | 1.442 | 0.0004495
| 2461.4874 | 1.442 | 0.00045187
| 2461.3669 | 1.442 | 0.00045469
| 2461.2463 | 1.442 | 0.00046052
| 2461.1258 | 1.442 | 0.00046689
| 2461.0053 | 1.442 | 0.00047455
| 2460.8847 | 1.442 | 0.00048282
| 2460.7642 | 1.442 | 0.00048913
| 2460.6437 | 1.442 | 0.00049447
| 2460.5232 | 1.442 | 0.00049701
| 2460.4026 | 1.442 | 0.00049977
| 2460.2821 | 1.442 | 0.00050124
| 2460.1616 | 1.442 | 0.00050423
| 2460.041 | 1.442 | 0.00050646
| 2459.9205 | 1.442 | 0.00050794
| 2459.8 | 1.442 | 0.00050994
| 2459.6794 | 1.442 | 0.0005096
| 2459.5589 | 1.442 | 0.00050895
| 2459.4384 | 1.442 | 0.00050844
| 2459.3178 | 1.442 | 0.00051042
| 2459.1973 | 1.442 | 0.00051338
| 2459.0768 | 1.442 | 0.00051892
| 2458.9562 | 1.4419 | 0.00052659
| 2458.8357 | 1.4419 | 0.00053282
| 2458.7152 | 1.4419 | 0.00053741
| 2458.5947 | 1.4419 | 0.00053844
| 2458.4741 | 1.4419 | 0.00053666
| 2458.3536 | 1.4419 | 0.00053277
| 2458.2331 | 1.4419 | 0.00052954
| 2458.1125 | 1.4419 | 0.00053032
| 2457.992 | 1.4419 | 0.00053617
| 2457.8715 | 1.4418 | 0.00054838
| 2457.7509 | 1.4418 | 0.00056467
| 2457.6304 | 1.4418 | 0.00058453
| 2457.5099 | 1.4418 | 0.00060439
| 2457.3893 | 1.4418 | 0.00062167
| 2457.2688 | 1.4418 | 0.00063487
| 2457.1483 | 1.4418 | 0.00064375
| 2457.0278 | 1.4418 | 0.00064884
| 2456.9072 | 1.4418 | 0.00065274
| 2456.7867 | 1.4418 | 0.00065626
| 2456.6662 | 1.4418 | 0.00066063
| 2456.5456 | 1.4418 | 0.00066637
| 2456.4251 | 1.4418 | 0.00067575
| 2456.3046 | 1.4418 | 0.00068567
| 2456.184 | 1.4417 | 0.00069559
| 2456.0635 | 1.4417 | 0.00070573
| 2455.943 | 1.4417 | 0.00071481
| 2455.8224 | 1.4417 | 0.00072252
| 2455.7019 | 1.4417 | 0.00072832
| 2455.5814 | 1.4417 | 0.00073222
| 2455.4608 | 1.4417 | 0.00073422
| 2455.3403 | 1.4417 | 0.00073742
| 2455.2198 | 1.4417 | 0.00074138
| 2455.0993 | 1.4417 | 0.0007464
| 2454.9787 | 1.4416 | 0.00075432
| 2454.8582 | 1.4416 | 0.00076489
| 2454.7377 | 1.4416 | 0.00077759
| 2454.6171 | 1.4416 | 0.0007919
| 2454.4966 | 1.4416 | 0.00080704
| 2454.3761 | 1.4416 | 0.0008225
| 2454.2555 | 1.4415 | 0.00083925
| 2454.135 | 1.4415 | 0.00085683
| 2454.0145 | 1.4415 | 0.00087442
| 2453.8939 | 1.4415 | 0.00089255
| 2453.7734 | 1.4415 | 0.00090961
| 2453.6529 | 1.4415 | 0.00092508
| 2453.5323 | 1.4415 | 0.00093895
| 2453.4118 | 1.4415 | 0.00095122
| 2453.2913 | 1.4414 | 0.000965
| 2453.1708 | 1.4414 | 0.00098137
| 2453.0502 | 1.4414 | 0.0010022
| 2452.9297 | 1.4414 | 0.0010276
| 2452.8092 | 1.4413 | 0.0010581
| 2452.6886 | 1.4413 | 0.0010923
| 2452.5681 | 1.4413 | 0.0011277
| 2452.4476 | 1.4413 | 0.0011632
| 2452.327 | 1.4413 | 0.0011984
| 2452.2065 | 1.4413 | 0.0012319
| 2452.086 | 1.4413 | 0.0012662
| 2451.9654 | 1.4413 | 0.0013026
| 2451.8449 | 1.4412 | 0.0013428
| 2451.7244 | 1.4412 | 0.0013862
| 2451.6038 | 1.4412 | 0.0014336
| 2451.4833 | 1.4412 | 0.0014852
| 2451.3628 | 1.4412 | 0.0015382
| 2451.2423 | 1.4412 | 0.0015938
| 2451.1217 | 1.4412 | 0.0016499
| 2451.0012 | 1.4412 | 0.001707
| 2450.8807 | 1.4412 | 0.0017635
| 2450.7601 | 1.4413 | 0.0018204
| 2450.6396 | 1.4413 | 0.001875
| 2450.5191 | 1.4413 | 0.0019273
| 2450.3985 | 1.4413 | 0.0019772
| 2450.278 | 1.4414 | 0.0020243
| 2450.1575 | 1.4414 | 0.0020675
| 2450.0369 | 1.4415 | 0.0021071
| 2449.9164 | 1.4415 | 0.0021429
| 2449.7959 | 1.4415 | 0.0021748
| 2449.6753 | 1.4416 | 0.0022023
| 2449.5548 | 1.4416 | 0.0022246
| 2449.4343 | 1.4417 | 0.0022434
| 2449.3138 | 1.4417 | 0.002257
| 2449.1932 | 1.4418 | 0.0022684
| 2449.0727 | 1.4418 | 0.002279
| 2448.9522 | 1.4418 | 0.0022883
| 2448.8316 | 1.4419 | 0.0022983
| 2448.7111 | 1.4419 | 0.0023066
| 2448.5906 | 1.4419 | 0.0023145
| 2448.47 | 1.4419 | 0.0023207
| 2448.3495 | 1.442 | 0.0023262
| 2448.229 | 1.442 | 0.0023311
| 2448.1084 | 1.442 | 0.0023386
| 2447.9879 | 1.442 | 0.0023492
| 2447.8674 | 1.442 | 0.0023653
| 2447.7468 | 1.442 | 0.002387
| 2447.6263 | 1.4421 | 0.0024143
| 2447.5058 | 1.4421 | 0.0024474
| 2447.3853 | 1.4421 | 0.0024831
| 2447.2647 | 1.4421 | 0.0025208
| 2447.1442 | 1.4422 | 0.0025576
| 2447.0237 | 1.4422 | 0.002593
| 2446.9031 | 1.4423 | 0.0026248
| 2446.7826 | 1.4423 | 0.0026521
| 2446.6621 | 1.4424 | 0.0026752
| 2446.5415 | 1.4424 | 0.0026931
| 2446.421 | 1.4425 | 0.002707
| 2446.3005 | 1.4426 | 0.0027176
| 2446.1799 | 1.4426 | 0.0027252
| 2446.0594 | 1.4427 | 0.0027313
| 2445.9389 | 1.4427 | 0.0027369
| 2445.8184 | 1.4428 | 0.0027411
| 2445.6978 | 1.4428 | 0.0027431
| 2445.5773 | 1.4429 | 0.0027433
| 2445.4568 | 1.443 | 0.0027414
| 2445.3362 | 1.443 | 0.0027358
| 2445.2157 | 1.4431 | 0.0027271
| 2445.0952 | 1.4432 | 0.0027131
| 2444.9746 | 1.4433 | 0.0026928
| 2444.8541 | 1.4433 | 0.0026656
| 2444.7336 | 1.4434 | 0.002631
| 2444.613 | 1.4435 | 0.0025879
| 2444.4925 | 1.4435 | 0.0025394
| 2444.372 | 1.4436 | 0.0024841
| 2444.2514 | 1.4437 | 0.0024263
| 2444.1309 | 1.4437 | 0.0023664
| 2444.0104 | 1.4437 | 0.0023064
| 2443.8899 | 1.4438 | 0.0022456
| 2443.7693 | 1.4438 | 0.0021852
| 2443.6488 | 1.4438 | 0.0021245
| 2443.5283 | 1.4439 | 0.0020628
| 2443.4077 | 1.4439 | 0.0020005
| 2443.2872 | 1.4439 | 0.0019376
| 2443.1667 | 1.4439 | 0.0018729
| 2443.0461 | 1.4439 | 0.001808
| 2442.9256 | 1.4439 | 0.0017443
| 2442.8051 | 1.4439 | 0.0016814
| 2442.6845 | 1.4439 | 0.0016215
| 2442.564 | 1.4439 | 0.0015654
| 2442.4435 | 1.4439 | 0.001512
| 2442.3229 | 1.4439 | 0.0014629
| 2442.2024 | 1.4439 | 0.0014169
| 2442.0819 | 1.4439 | 0.0013719
| 2441.9614 | 1.4439 | 0.0013269
| 2441.8408 | 1.4439 | 0.0012801
| 2441.7203 | 1.4439 | 0.0012327
| 2441.5998 | 1.4438 | 0.0011876
| 2441.4792 | 1.4438 | 0.0011445
| 2441.3587 | 1.4438 | 0.0011077
| 2441.2382 | 1.4437 | 0.0010779
| 2441.1176 | 1.4437 | 0.0010539
| 2440.9971 | 1.4437 | 0.0010357
| 2440.8766 | 1.4437 | 0.00102
| 2440.756 | 1.4436 | 0.001004
| 2440.6355 | 1.4436 | 0.00098698
| 2440.515 | 1.4436 | 0.00096749
| 2440.3944 | 1.4436 | 0.00094831
| 2440.2739 | 1.4436 | 0.00092944
| 2440.1534 | 1.4436 | 0.00091262
| 2440.0329 | 1.4436 | 0.00089786
| 2439.9123 | 1.4435 | 0.00088355
| 2439.7918 | 1.4435 | 0.00086947
| 2439.6713 | 1.4435 | 0.00085279
| 2439.5507 | 1.4435 | 0.00083382
| 2439.4302 | 1.4435 | 0.0008128
| 2439.3097 | 1.4435 | 0.00079101
| 2439.1891 | 1.4435 | 0.00076998
| 2439.0686 | 1.4434 | 0.00075231
| 2438.9481 | 1.4434 | 0.00073745
| 2438.8275 | 1.4434 | 0.00072702
| 2438.707 | 1.4434 | 0.00071972
| 2438.5865 | 1.4433 | 0.00071456
| 2438.466 | 1.4433 | 0.00071177
| 2438.3454 | 1.4433 | 0.00071082
| 2438.2249 | 1.4433 | 0.00071062
| 2438.1044 | 1.4433 | 0.00071034
| 2437.9838 | 1.4433 | 0.00070891
| 2437.8633 | 1.4433 | 0.00070327
| 2437.7428 | 1.4433 | 0.00069397
| 2437.6222 | 1.4433 | 0.00067978
| 2437.5017 | 1.4433 | 0.00066254
| 2437.3812 | 1.4432 | 0.00064463
| 2437.2606 | 1.4432 | 0.00062679
| 2437.1401 | 1.4432 | 0.00061393
| 2437.0196 | 1.4432 | 0.00060419
| 2436.899 | 1.4432 | 0.00059942
| 2436.7785 | 1.4431 | 0.0005967
| 2436.658 | 1.4431 | 0.0005956
| 2436.5375 | 1.4431 | 0.00059579
| 2436.4169 | 1.4431 | 0.00059782
| 2436.2964 | 1.443 | 0.00060214
| 2436.1759 | 1.443 | 0.00061004
| 2436.0553 | 1.443 | 0.00062152
| 2435.9348 | 1.443 | 0.000634
| 2435.8143 | 1.443 | 0.00064594
| 2435.6937 | 1.443 | 0.00065322
| 2435.5732 | 1.443 | 0.00065539
| 2435.4527 | 1.443 | 0.00065062
| 2435.3321 | 1.443 | 0.00064249
| 2435.2116 | 1.443 | 0.00063229
| 2435.0911 | 1.443 | 0.00062385
| 2434.9705 | 1.443 | 0.00061998
| 2434.85 | 1.443 | 0.00061885
| 2434.7295 | 1.443 | 0.00062046
| 2434.609 | 1.443 | 0.00062015
| 2434.4884 | 1.443 | 0.00061617
| 2434.3679 | 1.443 | 0.000607
| 2434.2474 | 1.443 | 0.00059446
| 2434.1268 | 1.443 | 0.00058093
| 2434.0063 | 1.4429 | 0.00056909
| 2433.8858 | 1.4429 | 0.00056254
| 2433.7652 | 1.4429 | 0.0005631
| 2433.6447 | 1.4429 | 0.00056764
| 2433.5242 | 1.4429 | 0.00057585
| 2433.4036 | 1.4429 | 0.00058331
| 2433.2831 | 1.4429 | 0.00058839
| 2433.1626 | 1.4429 | 0.00058957
| 2433.042 | 1.4429 | 0.00058784
| 2432.9215 | 1.4428 | 0.00058298
| 2432.801 | 1.4428 | 0.00057888
| 2432.6805 | 1.4428 | 0.00057531
| 2432.5599 | 1.4428 | 0.00057511
| 2432.4394 | 1.4428 | 0.00057644
| 2432.3189 | 1.4428 | 0.00057906
| 2432.1983 | 1.4428 | 0.00058451
| 2432.0778 | 1.4428 | 0.00059073
| 2431.9573 | 1.4428 | 0.00059955
| 2431.8367 | 1.4428 | 0.00060836
| 2431.7162 | 1.4428 | 0.00061772
| 2431.5957 | 1.4428 | 0.0006247
| 2431.4751 | 1.4428 | 0.00062985
| 2431.3546 | 1.4428 | 0.00063055
| 2431.2341 | 1.4428 | 0.00062736
| 2431.1136 | 1.4428 | 0.00062179
| 2430.993 | 1.4428 | 0.00061523
| 2430.8725 | 1.4427 | 0.00060997
| 2430.752 | 1.4427 | 0.00060731
| 2430.6314 | 1.4427 | 0.00060725
| 2430.5109 | 1.4427 | 0.00060903
| 2430.3904 | 1.4427 | 0.00061112
| 2430.2698 | 1.4427 | 0.00061168
| 2430.1493 | 1.4427 | 0.00061157
| 2430.0288 | 1.4427 | 0.00061
| 2429.9082 | 1.4427 | 0.00060799
| 2429.7877 | 1.4427 | 0.00060651
| 2429.6672 | 1.4427 | 0.00060863
| 2429.5466 | 1.4427 | 0.00061242
| 2429.4261 | 1.4427 | 0.00061711
| 2429.3056 | 1.4427 | 0.00062294
| 2429.1851 | 1.4427 | 0.00062739
| 2429.0645 | 1.4426 | 0.00063161
| 2428.944 | 1.4426 | 0.00063514
| 2428.8235 | 1.4426 | 0.00063831
| 2428.7029 | 1.4426 | 0.00064317
| 2428.5824 | 1.4426 | 0.00064767
| 2428.4619 | 1.4426 | 0.00065247
| 2428.3413 | 1.4426 | 0.00065575
| 2428.2208 | 1.4426 | 0.00065764
| 2428.1003 | 1.4426 | 0.00065793
| 2427.9797 | 1.4426 | 0.00065965
| 2427.8592 | 1.4426 | 0.00066206
| 2427.7387 | 1.4426 | 0.00066852
| 2427.6181 | 1.4426 | 0.00067795
| 2427.4976 | 1.4426 | 0.00068914
| 2427.3771 | 1.4426 | 0.00070132
| 2427.2566 | 1.4426 | 0.0007109
| 2427.136 | 1.4426 | 0.00071796
| 2427.0155 | 1.4426 | 0.00072173
| 2426.895 | 1.4426 | 0.00072329
| 2426.7744 | 1.4426 | 0.0007257
| 2426.6539 | 1.4426 | 0.00072918
| 2426.5334 | 1.4426 | 0.00073527
| 2426.4128 | 1.4426 | 0.0007429
| 2426.2923 | 1.4426 | 0.00075052
| 2426.1718 | 1.4426 | 0.00075477
| 2426.0512 | 1.4426 | 0.00075542
| 2425.9307 | 1.4426 | 0.00075171
| 2425.8102 | 1.4426 | 0.00074571
| 2425.6896 | 1.4426 | 0.00074024
| 2425.5691 | 1.4426 | 0.00073554
| 2425.4486 | 1.4426 | 0.00073336
| 2425.3281 | 1.4426 | 0.00073477
| 2425.2075 | 1.4426 | 0.00073926
| 2425.087 | 1.4426 | 0.00074504
| 2424.9665 | 1.4426 | 0.00075267
| 2424.8459 | 1.4426 | 0.00076214
| 2424.7254 | 1.4426 | 0.00077421
| 2424.6049 | 1.4426 | 0.00078814
| 2424.4843 | 1.4426 | 0.0008026
| 2424.3638 | 1.4426 | 0.00081706
| 2424.2433 | 1.4426 | 0.00082684
| 2424.1227 | 1.4426 | 0.00082934
| 2424.0022 | 1.4427 | 0.00082586
| 2423.8817 | 1.4427 | 0.00081532
| 2423.7611 | 1.4427 | 0.0008024
| 2423.6406 | 1.4427 | 0.0007907
| 2423.5201 | 1.4427 | 0.00078336
| 2423.3996 | 1.4427 | 0.00078408
| 2423.279 | 1.4427 | 0.00079208
| 2423.1585 | 1.4426 | 0.00080638
| 2423.038 | 1.4427 | 0.00082284
| 2422.9174 | 1.4427 | 0.00083861
| 2422.7969 | 1.4427 | 0.00085079
| 2422.6764 | 1.4427 | 0.00085882
| 2422.5558 | 1.4427 | 0.0008624
| 2422.4353 | 1.4427 | 0.00086198
| 2422.3148 | 1.4428 | 0.00085887
| 2422.1942 | 1.4428 | 0.00085307
| 2422.0737 | 1.4428 | 0.00084588
| 2421.9532 | 1.4428 | 0.00083599
| 2421.8326 | 1.4428 | 0.00082394
| 2421.7121 | 1.4428 | 0.00081113
| 2421.5916 | 1.4428 | 0.00079755
| 2421.4711 | 1.4428 | 0.00078405
| 2421.3505 | 1.4429 | 0.00077225
| 2421.23 | 1.4429 | 0.00076062
| 2421.1095 | 1.4429 | 0.00075015
| 2420.9889 | 1.4429 | 0.00073976
| 2420.8684 | 1.4429 | 0.00072883
| 2420.7479 | 1.4429 | 0.00071836
| 2420.6273 | 1.4429 | 0.00070726
| 2420.5068 | 1.4429 | 0.00069708
| 2420.3863 | 1.4429 | 0.00068681
| 2420.2657 | 1.4429 | 0.00067568
| 2420.1452 | 1.4429 | 0.00066271
| 2420.0247 | 1.4429 | 0.00064767
| 2419.9042 | 1.4429 | 0.0006324
| 2419.7836 | 1.4429 | 0.0006169
| 2419.6631 | 1.4429 | 0.00060301
| 2419.5426 | 1.4429 | 0.00059259
| 2419.422 | 1.4429 | 0.00058716
| 2419.3015 | 1.4429 | 0.0005852
| 2419.181 | 1.4429 | 0.00058431
| 2419.0604 | 1.4429 | 0.00058235
| 2418.9399 | 1.4429 | 0.00057616
| 2418.8194 | 1.4429 | 0.00056488
| 2418.6988 | 1.4429 | 0.00054883
| 2418.5783 | 1.4429 | 0.00053031
| 2418.4578 | 1.4429 | 0.00051156
| 2418.3372 | 1.4429 | 0.00049412
| 2418.2167 | 1.4429 | 0.00047883
| 2418.0962 | 1.4429 | 0.0004657
| 2417.9757 | 1.4429 | 0.00045181
| 2417.8551 | 1.4429 | 0.00043552
| 2417.7346 | 1.4429 | 0.00041685
| 2417.6141 | 1.4429 | 0.00039678
| 2417.4935 | 1.4429 | 0.00037595
| 2417.373 | 1.4429 | 0.00035903
| 2417.2525 | 1.4429 | 0.0003459
| 2417.1319 | 1.4428 | 0.00033861
| 2417.0114 | 1.4428 | 0.00033617
| 2416.8909 | 1.4428 | 0.00033513
| 2416.7703 | 1.4428 | 0.00033332
| 2416.6498 | 1.4428 | 0.00032813
| 2416.5293 | 1.4428 | 0.00031925
| 2416.4087 | 1.4428 | 0.00030636
| 2416.2882 | 1.4428 | 0.00029
| 2416.1677 | 1.4428 | 0.00027279
| 2416.0472 | 1.4428 | 0.00025472
| 2415.9266 | 1.4428 | 0.00023842
| 2415.8061 | 1.4428 | 0.00022311
| 2415.6856 | 1.4428 | 0.0002101
| 2415.565 | 1.4427 | 0.00020048
| 2415.4445 | 1.4427 | 0.00019531
| 2415.324 | 1.4427 | 0.00019331
| 2415.2034 | 1.4427 | 0.00019445
| 2415.0829 | 1.4427 | 0.00019799
| 2414.9624 | 1.4427 | 0.00020153
| 2414.8418 | 1.4427 | 0.00020245
| 2414.7213 | 1.4427 | 0.00020075
| 2414.6008 | 1.4427 | 0.00019621
| 2414.4802 | 1.4426 | 0.00018883
| 2414.3597 | 1.4426 | 0.00018099
| 2414.2392 | 1.4426 | 0.00017553
| 2414.1187 | 1.4426 | 0.00017224
| 2413.9981 | 1.4426 | 0.00017418
| 2413.8776 | 1.4426 | 0.00017842
| 2413.7571 | 1.4426 | 0.00018551
| 2413.6365 | 1.4426 | 0.00019121
| 2413.516 | 1.4426 | 0.00019506
| 2413.3955 | 1.4426 | 0.00019576
| 2413.2749 | 1.4426 | 0.0001936
| 2413.1544 | 1.4426 | 0.00018829
| 2413.0339 | 1.4426 | 0.00018199
| 2412.9133 | 1.4426 | 0.00017437
| 2412.7928 | 1.4426 | 0.00016806
| 2412.6723 | 1.4425 | 0.00016252
| 2412.5518 | 1.4425 | 0.00015883
| 2412.4312 | 1.4425 | 0.00015567
| 2412.3107 | 1.4425 | 0.00015491
| 2412.1902 | 1.4425 | 0.00015292
| 2412.0696 | 1.4425 | 0.00015125
| 2411.9491 | 1.4425 | 0.00014749
| 2411.8286 | 1.4425 | 0.0001422
| 2411.708 | 1.4425 | 0.00013583
| 2411.5875 | 1.4425 | 0.00012968
| 2411.467 | 1.4425 | 0.00012453
| 2411.3464 | 1.4425 | 0.00012115
| 2411.2259 | 1.4424 | 0.00012007
| 2411.1054 | 1.4424 | 0.00012238
| 2410.9848 | 1.4424 | 0.00012547
| 2410.8643 | 1.4424 | 0.00012986
| 2410.7438 | 1.4424 | 0.00013371
| 2410.6233 | 1.4424 | 0.00013679
| 2410.5027 | 1.4424 | 0.00013934
| 2410.3822 | 1.4424 | 0.00014057
| 2410.2617 | 1.4424 | 0.00014234
| 2410.1411 | 1.4424 | 0.00014389
| 2410.0206 | 1.4424 | 0.00014705
| 2409.9001 | 1.4424 | 0.00014922
| 2409.7795 | 1.4424 | 0.00015193
| 2409.659 | 1.4424 | 0.00015465
| 2409.5385 | 1.4424 | 0.00015736
| 2409.4179 | 1.4424 | 0.00015714
| 2409.2974 | 1.4424 | 0.00015529
| 2409.1769 | 1.4424 | 0.00015236
| 2409.0563 | 1.4424 | 0.0001455
| 2408.9358 | 1.4424 | 0.00013787
| 2408.8153 | 1.4424 | 0.00012924
| 2408.6948 | 1.4424 | 0.00012116
| 2408.5742 | 1.4423 | 0.00011569
| 2408.4537 | 1.4423 | 0.00011461
| 2408.3332 | 1.4423 | 0.00011792
| 2408.2126 | 1.4423 | 0.00012432
| 2408.0921 | 1.4423 | 0.00013356
| 2407.9716 | 1.4423 | 0.00014204
| 2407.851 | 1.4423 | 0.00014798
| 2407.7305 | 1.4423 | 0.00014984
| 2407.61 | 1.4423 | 0.00014653
| 2407.4894 | 1.4423 | 0.00014146
| 2407.3689 | 1.4423 | 0.00013376
| 2407.2484 | 1.4423 | 0.00012684
| 2407.1278 | 1.4423 | 0.00012322
| 2407.0073 | 1.4423 | 0.0001216
| 2406.8868 | 1.4423 | 0.00012229
| 2406.7663 | 1.4423 | 0.00012399
| 2406.6457 | 1.4423 | 0.00012459
| 2406.5252 | 1.4423 | 0.00012181
| 2406.4047 | 1.4423 | 0.00011486
| 2406.2841 | 1.4423 | 0.00010505
| 2406.1636 | 1.4423 | 9.3164e-05
| 2406.0431 | 1.4423 | 8.1587e-05
| 2405.9225 | 1.4423 | 7.3717e-05
| 2405.802 | 1.4422 | 6.9783e-05
| 2405.6815 | 1.4422 | 7.1869e-05
| 2405.5609 | 1.4422 | 7.9976e-05
| 2405.4404 | 1.4422 | 9.0708e-05
| 2405.3199 | 1.4422 | 0.00010221
| 2405.1993 | 1.4422 | 0.00011195
| 2405.0788 | 1.4422 | 0.00011914
| 2404.9583 | 1.4422 | 0.00012017
| 2404.8378 | 1.4422 | 0.00011634
| 2404.7172 | 1.4422 | 0.00010811
| 2404.5967 | 1.4422 | 9.7804e-05
| 2404.4762 | 1.4422 | 8.5327e-05
| 2404.3556 | 1.4422 | 7.3994e-05
| 2404.2351 | 1.4422 | 6.3263e-05
| 2404.1146 | 1.4422 | 5.5304e-05
| 2403.994 | 1.4422 | 5.0115e-05
| 2403.8735 | 1.4422 | 4.8095e-05
| 2403.753 | 1.4422 | 4.8471e-05
| 2403.6324 | 1.4421 | 5.21e-05
| 2403.5119 | 1.4421 | 5.7668e-05
| 2403.3914 | 1.4421 | 6.6406e-05
| 2403.2709 | 1.4421 | 7.6229e-05
| 2403.1503 | 1.4421 | 8.8368e-05
| 2403.0298 | 1.4421 | 9.8109e-05
| 2402.9093 | 1.4421 | 0.00010491
| 2402.7887 | 1.4421 | 0.00010877
| 2402.6682 | 1.4421 | 0.00010738
| 2402.5477 | 1.4421 | 0.0001015
| 2402.4271 | 1.4421 | 9.2457e-05
| 2402.3066 | 1.4421 | 8.1323e-05
| 2402.1861 | 1.4421 | 7.1502e-05
| 2402.0655 | 1.4421 | 6.2766e-05
| 2401.945 | 1.4421 | 5.6427e-05
| 2401.8245 | 1.4421 | 5.2257e-05
| 2401.7039 | 1.4421 | 4.84e-05
| 2401.5834 | 1.4421 | 4.5857e-05
| 2401.4629 | 1.4421 | 4.2771e-05
| 2401.3424 | 1.4421 | 3.883e-05
| 2401.2218 | 1.4421 | 3.4804e-05
| 2401.1013 | 1.4421 | 2.9381e-05
| 2400.9808 | 1.4421 | 2.3101e-05
| 2400.8602 | 1.4421 | 1.5422e-05
| 2400.7397 | 1.4421 | 6.6574e-06
| 2400.6192 | 1.4421 | -2.8798e-06
| 2400.4986 | 1.4421 | -1.1875e-05
| 2400.3781 | 1.4421 | -1.9786e-05
| 2400.2576 | 1.442 | -2.4754e-05
| 2400.137 | 1.442 | -2.5924e-05
| 2400.0165 | 1.442 | -2.3608e-05
| 2399.896 | 1.442 | -1.8035e-05
| 2399.7754 | 1.442 | -1.1607e-05
| 2399.6549 | 1.442 | -7.1817e-06
| 2399.5344 | 1.442 | -5.6164e-06
| 2399.4139 | 1.442 | -8.9991e-06
| 2399.2933 | 1.442 | -1.5785e-05
| 2399.1728 | 1.442 | -2.3888e-05
| 2399.0523 | 1.442 | -3.1991e-05
| 2398.9317 | 1.4419 | -3.6691e-05
| 2398.8112 | 1.4419 | -3.5899e-05
| 2398.6907 | 1.4419 | -3.1474e-05
| 2398.5701 | 1.4419 | -2.3957e-05
| 2398.4496 | 1.4419 | -1.2576e-05
| 2398.3291 | 1.4419 | -9.6453e-07
| 2398.2085 | 1.4419 | 1.1881e-05
| 2398.088 | 1.4419 | 2.4414e-05
| 2397.9675 | 1.4419 | 3.5863e-05
| 2397.8469 | 1.4419 | 4.7313e-05
| 2397.7264 | 1.4419 | 5.6904e-05
| 2397.6059 | 1.4419 | 6.2318e-05
| 2397.4854 | 1.4419 | 6.3554e-05
| 2397.3648 | 1.4419 | 5.9524e-05
| 2397.2443 | 1.4419 | 4.9999e-05
| 2397.1238 | 1.4419 | 3.7839e-05
| 2397.0032 | 1.4419 | 2.5679e-05
| 2396.8827 | 1.4419 | 1.4834e-05
| 2396.7622 | 1.4419 | 7.9377e-06
| 2396.6416 | 1.4419 | 5.5345e-06
| 2396.5211 | 1.4418 | 7.6246e-06
| 2396.4006 | 1.4418 | 1.3665e-05
| 2396.28 | 1.4418 | 2.025e-05
| 2396.1595 | 1.4418 | 2.6292e-05
| 2396.039 | 1.4418 | 3.0474e-05
| 2395.9185 | 1.4418 | 3.2796e-05
| 2395.7979 | 1.4418 | 3.2484e-05
| 2395.6774 | 1.4418 | 3.1628e-05
| 2395.5569 | 1.4418 | 3.0542e-05
| 2395.4363 | 1.4418 | 2.8453e-05
| 2395.3158 | 1.4418 | 2.7763e-05
| 2395.1953 | 1.4418 | 2.8705e-05
| 2395.0747 | 1.4418 | 3.0964e-05
| 2394.9542 | 1.4418 | 3.3223e-05
| 2394.8337 | 1.4418 | 3.7031e-05
| 2394.7131 | 1.4418 | 4.0525e-05
| 2394.5926 | 1.4418 | 4.3245e-05
| 2394.4721 | 1.4418 | 4.4878e-05
| 2394.3515 | 1.4418 | 4.442e-05
| 2394.231 | 1.4418 | 4.187e-05
| 2394.1105 | 1.4418 | 3.8231e-05
| 2393.99 | 1.4418 | 3.1957e-05
| 2393.8694 | 1.4418 | 2.6372e-05
| 2393.7489 | 1.4418 | 2.1017e-05
| 2393.6284 | 1.4418 | 1.9072e-05
| 2393.5078 | 1.4417 | 2.24e-05
| 2393.3873 | 1.4417 | 3.0771e-05
| 2393.2668 | 1.4417 | 4.3725e-05
| 2393.1462 | 1.4417 | 6.0175e-05
| 2393.0257 | 1.4417 | 7.5622e-05
| 2392.9052 | 1.4417 | 8.7658e-05
| 2392.7846 | 1.4417 | 9.4422e-05
| 2392.6641 | 1.4418 | 9.4279e-05
| 2392.5436 | 1.4418 | 8.6999e-05
| 2392.423 | 1.4418 | 7.5448e-05
| 2392.3025 | 1.4418 | 6.2808e-05
| 2392.182 | 1.4418 | 5.0941e-05
| 2392.0615 | 1.4418 | 4.1166e-05
| 2391.9409 | 1.4418 | 3.4803e-05
| 2391.8204 | 1.4418 | 2.8671e-05
| 2391.6999 | 1.4418 | 2.1762e-05
| 2391.5793 | 1.4418 | 1.276e-05
| 2391.4588 | 1.4418 | 1.1182e-06
| 2391.3383 | 1.4418 | -1.153e-05
| 2391.2177 | 1.4417 | -2.2629e-05
| 2391.0972 | 1.4417 | -3.0861e-05
| 2390.9767 | 1.4417 | -3.281e-05
| 2390.8561 | 1.4417 | -3.057e-05
| 2390.7356 | 1.4417 | -2.4141e-05
| 2390.6151 | 1.4417 | -1.5072e-05
| 2390.4945 | 1.4417 | -7.0079e-06
| 2390.374 | 1.4417 | -4.9316e-07
| 2390.2535 | 1.4417 | 4.2412e-06
| 2390.133 | 1.4417 | 5.3306e-06
| 2390.0124 | 1.4417 | 4.8695e-06
| 2389.8919 | 1.4417 | 2.3131e-06
| 2389.7714 | 1.4417 | -1.7942e-06
| 2389.6508 | 1.4417 | -5.9018e-06
| 2389.5303 | 1.4417 | -1.001e-05
| 2389.4098 | 1.4417 | -1.4663e-05
| 2389.2892 | 1.4417 | -1.9086e-05
| 2389.1687 | 1.4417 | -2.3823e-05
| 2389.0482 | 1.4417 | -2.833e-05
| 2388.9276 | 1.4417 | -3.5017e-05
| 2388.8071 | 1.4417 | -4.2249e-05
| 2388.6866 | 1.4416 | -5.0803e-05
| 2388.566 | 1.4416 | -5.8812e-05
| 2388.4455 | 1.4416 | -6.6507e-05
| 2388.325 | 1.4416 | -7.1563e-05
| 2388.2045 | 1.4416 | -7.3201e-05
| 2388.0839 | 1.4416 | -6.9871e-05
| 2387.9634 | 1.4416 | -6.4757e-05
| 2387.8429 | 1.4416 | -5.7861e-05
| 2387.7223 | 1.4416 | -5.2054e-05
| 2387.6018 | 1.4415 | -4.8574e-05
| 2387.4813 | 1.4415 | -4.7966e-05
| 2387.3607 | 1.4415 | -4.8597e-05
| 2387.2402 | 1.4415 | -4.8368e-05
| 2387.1197 | 1.4415 | -4.728e-05
| 2386.9991 | 1.4415 | -4.2459e-05
| 2386.8786 | 1.4415 | -3.577e-05
| 2386.7581 | 1.4415 | -2.776e-05
| 2386.6375 | 1.4415 | -2.1302e-05
| 2386.517 | 1.4415 | -1.8031e-05
| 2386.3965 | 1.4415 | -1.8956e-05
| 2386.276 | 1.4415 | -2.5167e-05
| 2386.1554 | 1.4415 | -3.3792e-05
| 2386.0349 | 1.4415 | -4.2649e-05
| 2385.9144 | 1.4415 | -5.073e-05
| 2385.7938 | 1.4415 | -5.4846e-05
| 2385.6733 | 1.4415 | -5.3675e-05
| 2385.5528 | 1.4415 | -4.9083e-05
| 2385.4322 | 1.4414 | -4.1069e-05
| 2385.3117 | 1.4414 | -3.2048e-05
| 2385.1912 | 1.4414 | -2.2563e-05
| 2385.0706 | 1.4414 | -1.3705e-05
| 2384.9501 | 1.4414 | -6.7152e-06
| 2384.8296 | 1.4414 | -8.156e-07
| 2384.7091 | 1.4414 | 2.9854e-06
| 2384.5885 | 1.4414 | 4.2248e-06
| 2384.468 | 1.4414 | 3.9105e-06
| 2384.3475 | 1.4414 | 8.0286e-07
| 2384.2269 | 1.4414 | -4.3216e-06
| 2384.1064 | 1.4414 | -1.1232e-05
| 2383.9859 | 1.4414 | -1.8059e-05
| 2383.8653 | 1.4414 | -2.5664e-05
| 2383.7448 | 1.4414 | -3.1716e-05
| 2383.6243 | 1.4414 | -3.5983e-05
| 2383.5037 | 1.4414 | -3.777e-05
| 2383.3832 | 1.4414 | -3.5524e-05
| 2383.2627 | 1.4414 | -3.1576e-05
| 2383.1421 | 1.4414 | -2.4831e-05
| 2383.0216 | 1.4414 | -1.7078e-05
| 2382.9011 | 1.4414 | -7.1388e-06
| 2382.7806 | 1.4414 | 2.1068e-06
| 2382.66 | 1.4414 | 1.1437e-05
| 2382.5395 | 1.4414 | 1.9527e-05
| 2382.419 | 1.4414 | 2.6526e-05
| 2382.2984 | 1.4414 | 3.0795e-05
| 2382.1779 | 1.4414 | 3.288e-05
| 2382.0574 | 1.4414 | 3.1771e-05
| 2381.9368 | 1.4414 | 2.6459e-05
| 2381.8163 | 1.4414 | 1.9443e-05
| 2381.6958 | 1.4414 | 9.7133e-06
| 2381.5752 | 1.4414 | -1.1755e-06
| 2381.4547 | 1.4414 | -1.2445e-05
| 2381.3342 | 1.4414 | -2.3401e-05
| 2381.2136 | 1.4414 | -3.2802e-05
| 2381.0931 | 1.4414 | -4.174e-05
| 2380.9726 | 1.4414 | -4.8892e-05
| 2380.8521 | 1.4413 | -5.4488e-05
| 2380.7315 | 1.4413 | -5.8761e-05
| 2380.611 | 1.4413 | -6.0932e-05
| 2380.4905 | 1.4413 | -6.0454e-05
| 2380.3699 | 1.4413 | -5.7641e-05
| 2380.2494 | 1.4413 | -5.2031e-05
| 2380.1289 | 1.4413 | -4.3623e-05
| 2380.0083 | 1.4413 | -3.374e-05
| 2379.8878 | 1.4412 | -2.1521e-05
| 2379.7673 | 1.4412 | -8.523e-06
| 2379.6467 | 1.4412 | 4.0131e-06
| 2379.5262 | 1.4412 | 1.7412e-05
| 2379.4057 | 1.4412 | 2.8245e-05
| 2379.2851 | 1.4413 | 3.6744e-05
| 2379.1646 | 1.4413 | 4.213e-05
| 2379.0441 | 1.4413 | 4.1983e-05
| 2378.9236 | 1.4413 | 3.7628e-05
| 2378.803 | 1.4413 | 3.0391e-05
| 2378.6825 | 1.4413 | 2.128e-05
| 2378.562 | 1.4413 | 1.2169e-05
| 2378.4414 | 1.4413 | 4.6143e-06
| 2378.3209 | 1.4413 | -3.7312e-07
| 2378.2004 | 1.4413 | -3.0247e-06
| 2378.0798 | 1.4413 | -4.1189e-06
| 2377.9593 | 1.4413 | -4.4343e-06
| 2377.8388 | 1.4413 | -3.9709e-06
| 2377.7182 | 1.4413 | -5.0652e-06
| 2377.5977 | 1.4413 | -6.7067e-06
| 2377.4772 | 1.4413 | -7.0222e-06
| 2377.3567 | 1.4412 | -7.8848e-06
| 2377.2361 | 1.4412 | -8.7475e-06
| 2377.1156 | 1.4412 | -8.2841e-06
| 2376.9951 | 1.4412 | -8.0526e-06
| 2376.8745 | 1.4412 | -8.2851e-06
| 2376.754 | 1.4412 | -1.0308e-05
| 2376.6335 | 1.4412 | -1.311e-05
| 2376.5129 | 1.4412 | -1.8334e-05
| 2376.3924 | 1.4412 | -2.5199e-05
| 2376.2719 | 1.4412 | -3.2928e-05
| 2376.1513 | 1.4412 | -4.0741e-05
| 2376.0308 | 1.4412 | -4.7542e-05
| 2375.9103 | 1.4412 | -5.325e-05
| 2375.7897 | 1.4412 | -5.919e-05
| 2375.6692 | 1.4412 | -6.3721e-05
| 2375.5487 | 1.4412 | -6.8716e-05
| 2375.4282 | 1.4412 | -7.3397e-05
| 2375.3076 | 1.4412 | -7.9637e-05
| 2375.1871 | 1.4412 | -8.5331e-05
| 2375.0666 | 1.4412 | -9.0792e-05
| 2374.946 | 1.4412 | -9.5707e-05
| 2374.8255 | 1.4412 | -9.8283e-05
| 2374.705 | 1.4411 | -9.8521e-05
| 2374.5844 | 1.4411 | -9.6966e-05
| 2374.4639 | 1.4411 | -9.3935e-05
| 2374.3434 | 1.4411 | -8.8879e-05
| 2374.2228 | 1.4411 | -8.3673e-05
| 2374.1023 | 1.4411 | -7.8002e-05
| 2373.9818 | 1.4411 | -7.1549e-05
| 2373.8612 | 1.4411 | -6.5561e-05
| 2373.7407 | 1.4411 | -5.8161e-05
| 2373.6202 | 1.4411 | -4.9034e-05
| 2373.4997 | 1.4411 | -3.896e-05
| 2373.3791 | 1.4411 | -2.9815e-05
| 2373.2586 | 1.4411 | -2.1367e-05
| 2373.1381 | 1.4411 | -1.6587e-05
| 2373.0175 | 1.4411 | -1.5243e-05
| 2372.897 | 1.4411 | -1.8747e-05
| 2372.7765 | 1.4411 | -2.5771e-05
| 2372.6559 | 1.4411 | -3.6549e-05
| 2372.5354 | 1.4411 | -4.8191e-05
| 2372.4149 | 1.4411 | -6.0614e-05
| 2372.2943 | 1.4411 | -6.9834e-05
| 2372.1738 | 1.4411 | -7.6862e-05
| 2372.0533 | 1.4411 | -8.0918e-05
| 2371.9327 | 1.441 | -8.1537e-05
| 2371.8122 | 1.441 | -7.9813e-05
| 2371.6917 | 1.441 | -7.6612e-05
| 2371.5712 | 1.441 | -7.1931e-05
| 2371.4506 | 1.441 | -6.7333e-05
| 2371.3301 | 1.441 | -6.305e-05
| 2371.2096 | 1.441 | -5.9547e-05
| 2371.089 | 1.441 | -5.8071e-05
| 2370.9685 | 1.441 | -5.917e-05
| 2370.848 | 1.441 | -6.1516e-05
| 2370.7274 | 1.441 | -6.6753e-05
| 2370.6069 | 1.441 | -7.332e-05
| 2370.4864 | 1.441 | -8.0203e-05
| 2370.3658 | 1.441 | -8.8732e-05
| 2370.2453 | 1.441 | -9.6248e-05
| 2370.1248 | 1.441 | -0.00010197
| 2370.0042 | 1.441 | -0.00010558
| 2369.8837 | 1.4409 | -0.00010653
| 2369.7632 | 1.4409 | -0.00010459
| 2369.6427 | 1.4409 | -9.9993e-05
| 2369.5221 | 1.4409 | -9.2733e-05
| 2369.4016 | 1.4409 | -8.5937e-05
| 2369.2811 | 1.4409 | -7.8825e-05
| 2369.1605 | 1.4409 | -7.2959e-05
| 2369.04 | 1.4409 | -7.0452e-05
| 2368.9195 | 1.4409 | -7.029e-05
| 2368.7989 | 1.4409 | -7.1142e-05
| 2368.6784 | 1.4409 | -7.3091e-05
| 2368.5579 | 1.4409 | -7.371e-05
| 2368.4373 | 1.4409 | -7.3315e-05
| 2368.3168 | 1.4409 | -7.0026e-05
| 2368.1963 | 1.4409 | -6.6188e-05
| 2368.0758 | 1.4409 | -6.2116e-05
| 2367.9552 | 1.4409 | -5.9375e-05
| 2367.8347 | 1.4409 | -5.8513e-05
| 2367.7142 | 1.4408 | -6.0861e-05
| 2367.5936 | 1.4408 | -6.3526e-05
| 2367.4731 | 1.4408 | -6.5409e-05
| 2367.3526 | 1.4408 | -6.5179e-05
| 2367.232 | 1.4408 | -6.1738e-05
| 2367.1115 | 1.4408 | -5.4304e-05
| 2366.991 | 1.4408 | -4.4439e-05
| 2366.8704 | 1.4408 | -3.4025e-05
| 2366.7499 | 1.4408 | -2.5173e-05
| 2366.6294 | 1.4408 | -1.8668e-05
| 2366.5088 | 1.4408 | -1.4825e-05
| 2366.3883 | 1.4408 | -1.4427e-05
| 2366.2678 | 1.4408 | -1.5127e-05
| 2366.1473 | 1.4408 | -1.7475e-05
| 2366.0267 | 1.4408 | -1.9906e-05
| 2365.9062 | 1.4408 | -2.3519e-05
| 2365.7857 | 1.4408 | -2.7448e-05
| 2365.6651 | 1.4408 | -3.2476e-05
| 2365.5446 | 1.4408 | -3.6173e-05
| 2365.4241 | 1.4408 | -3.8455e-05
| 2365.3035 | 1.4408 | -3.799e-05
| 2365.183 | 1.4408 | -3.4778e-05
| 2365.0625 | 1.4408 | -3.0467e-05
| 2364.9419 | 1.4408 | -2.6156e-05
| 2364.8214 | 1.4408 | -2.5058e-05
| 2364.7009 | 1.4408 | -2.6941e-05
| 2364.5803 | 1.4408 | -3.2039e-05
| 2364.4598 | 1.4408 | -4.0351e-05
| 2364.3393 | 1.4408 | -4.7565e-05
| 2364.2188 | 1.4407 | -5.2348e-05
| 2364.0982 | 1.4407 | -5.3917e-05
| 2363.9777 | 1.4407 | -5.1721e-05
| 2363.8572 | 1.4407 | -4.8742e-05
| 2363.7366 | 1.4407 | -4.4429e-05
| 2363.6161 | 1.4407 | -4.09e-05
| 2363.4956 | 1.4407 | -3.6821e-05
| 2363.375 | 1.4407 | -3.2191e-05
| 2363.2545 | 1.4407 | -2.4579e-05
| 2363.134 | 1.4407 | -1.5399e-05
| 2363.0134 | 1.4407 | -3.8683e-06
| 2362.8929 | 1.4407 | 7.3473e-06
| 2362.7724 | 1.4407 | 1.4481e-05
| 2362.6518 | 1.4407 | 1.6516e-05
| 2362.5313 | 1.4407 | 1.3451e-05
| 2362.4108 | 1.4407 | 6.1512e-06
| 2362.2903 | 1.4407 | -2.7162e-06
| 2362.1697 | 1.4407 | -1.0718e-05
| 2362.0492 | 1.4407 | -1.6837e-05
| 2361.9287 | 1.4407 | -1.9739e-05
| 2361.8081 | 1.4407 | -2.2957e-05
| 2361.6876 | 1.4407 | -2.751e-05
| 2361.5671 | 1.4407 | -3.4731e-05
| 2361.4465 | 1.4407 | -4.407e-05
| 2361.326 | 1.4407 | -5.6312e-05
| 2361.2055 | 1.4407 | -6.7454e-05
| 2361.0849 | 1.4407 | -7.593e-05
| 2360.9644 | 1.4407 | -7.9619e-05
| 2360.8439 | 1.4406 | -7.8839e-05
| 2360.7234 | 1.4406 | -7.5707e-05
| 2360.6028 | 1.4406 | -7.0773e-05
| 2360.4823 | 1.4406 | -6.6155e-05
| 2360.3618 | 1.4406 | -6.232e-05
| 2360.2412 | 1.4406 | -5.9503e-05
| 2360.1207 | 1.4406 | -5.7703e-05
| 2360.0002 | 1.4406 | -5.472e-05
| 2359.8796 | 1.4406 | -5.2204e-05
| 2359.7591 | 1.4406 | -4.9606e-05
| 2359.6386 | 1.4406 | -4.7241e-05
| 2359.518 | 1.4406 | -4.6211e-05
| 2359.3975 | 1.4406 | -4.4713e-05
| 2359.277 | 1.4405 | -4.3063e-05
| 2359.1564 | 1.4405 | -4.0712e-05
| 2359.0359 | 1.4405 | -3.876e-05
| 2358.9154 | 1.4405 | -3.5789e-05
| 2358.7949 | 1.4405 | -3.3368e-05
| 2358.6743 | 1.4405 | -3.275e-05
| 2358.5538 | 1.4405 | -3.3853e-05
| 2358.4333 | 1.4405 | -3.4557e-05
| 2358.3127 | 1.4405 | -3.4627e-05
| 2358.1922 | 1.4405 | -3.171e-05
| 2358.0717 | 1.4405 | -2.4786e-05
| 2357.9511 | 1.4405 | -1.4721e-05
| 2357.8306 | 1.4405 | -1.5158e-06
| 2357.7101 | 1.4405 | 1.1057e-05
| 2357.5895 | 1.4405 | 2.0409e-05
| 2357.469 | 1.4405 | 2.4101e-05
| 2357.3485 | 1.4405 | 2.0879e-05
| 2357.2279 | 1.4405 | 9.6409e-06
| 2357.1074 | 1.4405 | -5.8413e-06
| 2356.9869 | 1.4405 | -2.3997e-05
| 2356.8664 | 1.4405 | -4.1369e-05
| 2356.7458 | 1.4405 | -5.3398e-05
| 2356.6253 | 1.4405 | -6.0083e-05
| 2356.5048 | 1.4404 | -5.7965e-05
| 2356.3842 | 1.4404 | -4.9481e-05
| 2356.2637 | 1.4404 | -3.565e-05
| 2356.1432 | 1.4404 | -1.8359e-05
| 2356.0226 | 1.4404 | -2.4021e-06
| 2355.9021 | 1.4404 | 1.0883e-05
| 2355.7816 | 1.4404 | 1.9924e-05
| 2355.661 | 1.4404 | 2.4486e-05
| 2355.5405 | 1.4404 | 2.4804e-05
| 2355.42 | 1.4404 | 2.3551e-05
| 2355.2994 | 1.4404 | 2.2849e-05
| 2355.1789 | 1.4404 | 2.2147e-05
| 2355.0584 | 1.4404 | 2.4119e-05
| 2354.9379 | 1.4404 | 2.5539e-05
| 2354.8173 | 1.4404 | 2.696e-05
| 2354.6968 | 1.4404 | 2.6493e-05
| 2354.5763 | 1.4404 | 2.3585e-05
| 2354.4557 | 1.4404 | 1.8787e-05
| 2354.3352 | 1.4404 | 1.1314e-05
| 2354.2147 | 1.4404 | 4.075e-06
| 2354.0941 | 1.4404 | -1.8272e-06
| 2353.9736 | 1.4404 | -6.8613e-06
| 2353.8531 | 1.4404 | -9.4548e-06
| 2353.7325 | 1.4404 | -1.0159e-05
| 2353.612 | 1.4403 | -9.2085e-06
| 2353.4915 | 1.4403 | -6.6854e-06
| 2353.3709 | 1.4403 | -3.1412e-06
| 2353.2504 | 1.4403 | -1.4843e-07
| 2353.1299 | 1.4403 | 4.4173e-06
| 2353.0094 | 1.4403 | 1.0087e-05
| 2352.8888 | 1.4403 | 1.6861e-05
| 2352.7683 | 1.4403 | 2.5291e-05
| 2352.6478 | 1.4403 | 3.4274e-05
| 2352.5272 | 1.4403 | 4.2706e-05
| 2352.4067 | 1.4403 | 4.9952e-05
| 2352.2862 | 1.4403 | 5.4122e-05
| 2352.1656 | 1.4403 | 5.5768e-05
| 2352.0451 | 1.4403 | 5.4101e-05
| 2351.9246 | 1.4403 | 4.9757e-05
| 2351.804 | 1.4403 | 4.3604e-05
| 2351.6835 | 1.4403 | 3.6981e-05
| 2351.563 | 1.4403 | 2.8866e-05
| 2351.4425 | 1.4403 | 2.1385e-05
| 2351.3219 | 1.4403 | 1.4221e-05
| 2351.2014 | 1.4403 | 9.2645e-06
| 2351.0809 | 1.4402 | 6.7512e-06
| 2350.9603 | 1.4402 | 8.0205e-06
| 2350.8398 | 1.4402 | 1.4177e-05
| 2350.7193 | 1.4402 | 2.4905e-05
| 2350.5987 | 1.4402 | 3.8865e-05
| 2350.4782 | 1.4402 | 5.4401e-05
| 2350.3577 | 1.4402 | 6.9538e-05
| 2350.2371 | 1.4402 | 8.215e-05
| 2350.1166 | 1.4402 | 9.0897e-05
| 2349.9961 | 1.4402 | 9.7435e-05
| 2349.8755 | 1.4402 | 0.00010232
| 2349.755 | 1.4402 | 0.00010673
| 2349.6345 | 1.4402 | 0.00011335
| 2349.514 | 1.4402 | 0.00012061
| 2349.3934 | 1.4402 | 0.00012842
| 2349.2729 | 1.4402 | 0.0001341
| 2349.1524 | 1.4402 | 0.00013679
| 2349.0318 | 1.4402 | 0.00013624
| 2348.9113 | 1.4402 | 0.00013159
| 2348.7908 | 1.4402 | 0.00012426
| 2348.6702 | 1.4402 | 0.00011716
| 2348.5497 | 1.4402 | 0.00011062
| 2348.4292 | 1.4402 | 0.00010463
| 2348.3086 | 1.4402 | 0.00010053
| 2348.1881 | 1.4402 | 9.5637e-05
| 2348.0676 | 1.4402 | 9.1066e-05
| 2347.947 | 1.4402 | 8.4684e-05
| 2347.8265 | 1.4402 | 7.7042e-05
| 2347.706 | 1.4402 | 6.9483e-05
| 2347.5855 | 1.4402 | 6.3581e-05
| 2347.4649 | 1.4402 | 5.8232e-05
| 2347.3444 | 1.4402 | 5.6117e-05
| 2347.2239 | 1.4401 | 5.7155e-05
| 2347.1033 | 1.4401 | 6.1346e-05
| 2346.9828 | 1.4401 | 6.7349e-05
| 2346.8623 | 1.4401 | 7.674e-05
| 2346.7417 | 1.4401 | 8.7157e-05
| 2346.6212 | 1.4401 | 9.8045e-05
| 2346.5007 | 1.4401 | 0.00010972
| 2346.3801 | 1.4401 | 0.0001203
| 2346.2596 | 1.4401 | 0.00012874
| 2346.1391 | 1.4401 | 0.00013426
| 2346.0185 | 1.4401 | 0.00013845
| 2345.898 | 1.4401 | 0.00014027
| 2345.7775 | 1.4401 | 0.00014106
| 2345.657 | 1.4401 | 0.00014217
| 2345.5364 | 1.4401 | 0.00014092
| 2345.4159 | 1.4401 | 0.00013864
| 2345.2954 | 1.4401 | 0.000134
| 2345.1748 | 1.4401 | 0.0001288
| 2345.0543 | 1.4401 | 0.0001236
| 2344.9338 | 1.4401 | 0.00012077
| 2344.8132 | 1.4401 | 0.00012244
| 2344.6927 | 1.44 | 0.00012883
| 2344.5722 | 1.44 | 0.00014108
| 2344.4516 | 1.44 | 0.00015647
| 2344.3311 | 1.44 | 0.00017322
| 2344.2106 | 1.44 | 0.00018704
| 2344.09 | 1.44 | 0.00019716
| 2343.9695 | 1.44 | 0.00020254
| 2343.849 | 1.44 | 0.00020476
| 2343.7285 | 1.44 | 0.00020596
| 2343.6079 | 1.4401 | 0.00020669
| 2343.4874 | 1.4401 | 0.00020797
| 2343.3669 | 1.4401 | 0.00021036
| 2343.2463 | 1.4401 | 0.00021219
| 2343.1258 | 1.4401 | 0.00021245
| 2343.0053 | 1.4401 | 0.00021136
| 2342.8847 | 1.4401 | 0.00020704
| 2342.7642 | 1.4401 | 0.0002016
| 2342.6437 | 1.4401 | 0.00019529
| 2342.5231 | 1.4401 | 0.00018843
| 2342.4026 | 1.4401 | 0.00018228
| 2342.2821 | 1.4401 | 0.00017793
| 2342.1616 | 1.44 | 0.0001762
| 2342.041 | 1.44 | 0.00017651
| 2341.9205 | 1.44 | 0.00018133
| 2341.8 | 1.44 | 0.0001901
| 2341.6794 | 1.44 | 0.0002029
| 2341.5589 | 1.44 | 0.00021681
| 2341.4384 | 1.44 | 0.00023104
| 2341.3178 | 1.44 | 0.00024275
| 2341.1973 | 1.44 | 0.00024892
| 2341.0768 | 1.44 | 0.00024989
| 2340.9562 | 1.4401 | 0.00024319
| 2340.8357 | 1.4401 | 0.00023198
| 2340.7152 | 1.4401 | 0.00021706
| 2340.5946 | 1.4401 | 0.00020024
| 2340.4741 | 1.4401 | 0.0001831
| 2340.3536 | 1.4401 | 0.0001688
| 2340.2331 | 1.4401 | 0.00015758
| 2340.1125 | 1.44 | 0.00015101
| 2339.992 | 1.44 | 0.00014919
| 2339.8715 | 1.44 | 0.00015314
| 2339.7509 | 1.44 | 0.0001627
| 2339.6304 | 1.44 | 0.0001763
| 2339.5099 | 1.44 | 0.00019268
| 2339.3893 | 1.44 | 0.00020866
| 2339.2688 | 1.44 | 0.00022315
| 2339.1483 | 1.44 | 0.00023424
| 2339.0277 | 1.44 | 0.00024059
| 2338.9072 | 1.44 | 0.00024266
| 2338.7867 | 1.44 | 0.00023991
| 2338.6661 | 1.44 | 0.00023391
| 2338.5456 | 1.44 | 0.00022657
| 2338.4251 | 1.44 | 0.00022002
| 2338.3046 | 1.44 | 0.0002156
| 2338.184 | 1.44 | 0.00021601
| 2338.0635 | 1.44 | 0.00021959
| 2337.943 | 1.44 | 0.00022632
| 2337.8224 | 1.44 | 0.00023409
| 2337.7019 | 1.44 | 0.00023917
| 2337.5814 | 1.44 | 0.00023831
| 2337.4608 | 1.44 | 0.00023238
| 2337.3403 | 1.44 | 0.00022051
| 2337.2198 | 1.44 | 0.0002065
| 2337.0992 | 1.44 | 0.0001932
| 2336.9787 | 1.44 | 0.00018385
| 2336.8582 | 1.44 | 0.00017981
| 2336.7376 | 1.44 | 0.00018186
| 2336.6171 | 1.44 | 0.00018819
| 2336.4966 | 1.44 | 0.00019643
| 2336.3761 | 1.44 | 0.00020339
| 2336.2555 | 1.44 | 0.00020696
| 2336.135 | 1.44 | 0.00020736
| 2336.0145 | 1.44 | 0.00020626
| 2335.8939 | 1.44 | 0.00020199
| 2335.7734 | 1.44 | 0.0001959
| 2335.6529 | 1.44 | 0.00018989
| 2335.5323 | 1.44 | 0.00018206
| 2335.4118 | 1.44 | 0.00017242
| 2335.2913 | 1.44 | 0.00016356
| 2335.1707 | 1.44 | 0.00015549
| 2335.0502 | 1.44 | 0.00014972
| 2334.9297 | 1.44 | 0.00014624
| 2334.8092 | 1.44 | 0.00014695
| 2334.6886 | 1.4399 | 0.0001487
| 2334.5681 | 1.4399 | 0.00015203
| 2334.4476 | 1.4399 | 0.00015354
| 2334.327 | 1.4399 | 0.00015434
| 2334.2065 | 1.4399 | 0.00015419
| 2334.086 | 1.4399 | 0.00015412
| 2333.9654 | 1.4399 | 0.00015279
| 2333.8449 | 1.4399 | 0.00015336
| 2333.7244 | 1.4399 | 0.00015473
| 2333.6038 | 1.4399 | 0.00015522
| 2333.4833 | 1.4399 | 0.00015563
| 2333.3628 | 1.4399 | 0.00015564
| 2333.2422 | 1.4399 | 0.00015524
| 2333.1217 | 1.4399 | 0.000155
| 2333.0012 | 1.4399 | 0.00015468
| 2332.8807 | 1.4399 | 0.00015459
| 2332.7601 | 1.4399 | 0.00015348
| 2332.6396 | 1.4399 | 0.0001503
| 2332.5191 | 1.4399 | 0.00014428
| 2332.3985 | 1.4399 | 0.00013326
| 2332.278 | 1.4399 | 0.00011986
| 2332.1575 | 1.4399 | 0.00010463
| 2332.0369 | 1.4399 | 8.9646e-05
| 2331.9164 | 1.4399 | 7.7355e-05
| 2331.7959 | 1.4399 | 6.9346e-05
| 2331.6753 | 1.4399 | 6.5384e-05
| 2331.5548 | 1.4399 | 6.6262e-05
| 2331.4343 | 1.4398 | 7.1424e-05
| 2331.3137 | 1.4398 | 7.9203e-05
| 2331.1932 | 1.4398 | 8.825e-05
| 2331.0727 | 1.4398 | 9.7772e-05
| 2330.9522 | 1.4398 | 0.00010539
| 2330.8316 | 1.4398 | 0.00011063
| 2330.7111 | 1.4398 | 0.00011222
| 2330.5906 | 1.4398 | 0.0001104
| 2330.47 | 1.4398 | 0.00010573
| 2330.3495 | 1.4398 | 0.00010002
| 2330.229 | 1.4398 | 9.4555e-05
| 2330.1084 | 1.4398 | 8.9005e-05
| 2329.9879 | 1.4398 | 8.6309e-05
| 2329.8674 | 1.4398 | 8.3767e-05
| 2329.7468 | 1.4398 | 8.0906e-05
| 2329.6263 | 1.4398 | 7.7251e-05
| 2329.5058 | 1.4398 | 7.3596e-05
| 2329.3852 | 1.4398 | 7.0177e-05
| 2329.2647 | 1.4398 | 6.8902e-05
| 2329.1442 | 1.4398 | 7.0802e-05
| 2329.0237 | 1.4398 | 7.6435e-05
| 2328.9031 | 1.4398 | 8.3975e-05
| 2328.7826 | 1.4397 | 9.1598e-05
| 2328.6621 | 1.4397 | 9.8593e-05
| 2328.5415 | 1.4398 | 0.00010416
| 2328.421 | 1.4398 | 0.00010617
| 2328.3005 | 1.4398 | 0.00010666
| 2328.1799 | 1.4398 | 0.00010478
| 2328.0594 | 1.4398 | 0.00010202
| 2327.9389 | 1.4398 | 9.862e-05
| 2327.8183 | 1.4398 | 9.156e-05
| 2327.6978 | 1.4398 | 8.2745e-05
| 2327.5773 | 1.4398 | 7.2177e-05
| 2327.4567 | 1.4398 | 5.8823e-05
| 2327.3362 | 1.4398 | 4.5148e-05
| 2327.2157 | 1.4398 | 3.3855e-05
| 2327.0952 | 1.4397 | 2.6058e-05
| 2326.9746 | 1.4397 | 2.2314e-05
| 2326.8541 | 1.4397 | 2.1356e-05
| 2326.7336 | 1.4397 | 2.2626e-05
| 2326.613 | 1.4397 | 2.5329e-05
| 2326.4925 | 1.4397 | 2.7796e-05
| 2326.372 | 1.4397 | 2.8674e-05
| 2326.2514 | 1.4397 | 2.82e-05
| 2326.1309 | 1.4397 | 2.5497e-05
| 2326.0104 | 1.4397 | 1.9296e-05
| 2325.8898 | 1.4397 | 1.0947e-05
| 2325.7693 | 1.4397 | 2.1326e-07
| 2325.6488 | 1.4397 | -1.3938e-05
| 2325.5282 | 1.4397 | -2.642e-05
| 2325.4077 | 1.4396 | -3.7787e-05
| 2325.2872 | 1.4396 | -4.2715e-05
| 2325.1667 | 1.4396 | -4.2554e-05
| 2325.0461 | 1.4396 | -3.6033e-05
| 2324.9256 | 1.4396 | -2.4183e-05
| 2324.8051 | 1.4395 | -9.947e-06
| 2324.6845 | 1.4395 | 4.2909e-06
| 2324.564 | 1.4395 | 1.853e-05
| 2324.4435 | 1.4395 | 3.0623e-05
| 2324.3229 | 1.4395 | 4.057e-05
| 2324.2024 | 1.4395 | 4.9164e-05
| 2324.0819 | 1.4395 | 5.5291e-05
| 2323.9613 | 1.4395 | 6.0066e-05
| 2323.8408 | 1.4395 | 6.1897e-05
| 2323.7203 | 1.4395 | 6.2375e-05
| 2323.5998 | 1.4395 | 6.182e-05
| 2323.4792 | 1.4395 | 6.1027e-05
| 2323.3587 | 1.4395 | 6.2941e-05
| 2323.2382 | 1.4395 | 6.7003e-05
| 2323.1176 | 1.4395 | 7.1305e-05
| 2322.9971 | 1.4395 | 7.5606e-05
| 2322.8766 | 1.4395 | 7.7439e-05
| 2322.756 | 1.4395 | 7.6326e-05
| 2322.6355 | 1.4395 | 7.3302e-05
| 2322.515 | 1.4395 | 7.0515e-05
| 2322.3944 | 1.4395 | 6.8762e-05
| 2322.2739 | 1.4395 | 7.1547e-05
| 2322.1534 | 1.4395 | 7.8073e-05
| 2322.0328 | 1.4395 | 8.7309e-05
| 2321.9123 | 1.4395 | 9.607e-05
| 2321.7918 | 1.4395 | 0.00010197
| 2321.6713 | 1.4395 | 0.00010261
| 2321.5507 | 1.4395 | 9.8799e-05
| 2321.4302 | 1.4395 | 9.1563e-05
| 2321.3097 | 1.4395 | 8.1939e-05
| 2321.1891 | 1.4395 | 7.3668e-05
| 2321.0686 | 1.4395 | 6.643e-05
| 2320.9481 | 1.4395 | 6.1023e-05
| 2320.8275 | 1.4395 | 5.6092e-05
| 2320.707 | 1.4395 | 5.1636e-05
| 2320.5865 | 1.4395 | 4.6063e-05
| 2320.4659 | 1.4395 | 3.9611e-05
| 2320.3454 | 1.4395 | 3.1483e-05
| 2320.2249 | 1.4395 | 2.2476e-05
| 2320.1043 | 1.4395 | 1.3148e-05
| 2319.9838 | 1.4395 | 4.6147e-06
| 2319.8633 | 1.4395 | -2.564e-06
| 2319.7428 | 1.4394 | -6.4745e-06
| 2319.6222 | 1.4394 | -5.7612e-06
| 2319.5017 | 1.4394 | 3.7342e-07
| 2319.3812 | 1.4394 | 1.2489e-05
| 2319.2606 | 1.4394 | 2.7555e-05
| 2319.1401 | 1.4394 | 4.4217e-05
| 2319.0196 | 1.4394 | 5.729e-05
| 2318.899 | 1.4394 | 6.6536e-05
| 2318.7785 | 1.4394 | 7.004e-05
| 2318.658 | 1.4394 | 6.868e-05
| 2318.5374 | 1.4394 | 6.4608e-05
| 2318.4169 | 1.4394 | 6.0059e-05
| 2318.2964 | 1.4394 | 5.4794e-05
| 2318.1758 | 1.4394 | 5.1525e-05
| 2318.0553 | 1.4394 | 4.6505e-05
| 2317.9348 | 1.4394 | 3.8058e-05
| 2317.8143 | 1.4394 | 2.5623e-05
| 2317.6937 | 1.4394 | 9.4389e-06
| 2317.5732 | 1.4394 | -8.6618e-06
| 2317.4527 | 1.4394 | -2.6846e-05
| 2317.3321 | 1.4394 | -4.1843e-05
| 2317.2116 | 1.4394 | -5.2936e-05
| 2317.0911 | 1.4394 | -6.0601e-05
| 2316.9705 | 1.4393 | -6.5957e-05
| 2316.85 | 1.4393 | -6.8921e-05
| 2316.7295 | 1.4393 | -7.0289e-05
| 2316.6089 | 1.4393 | -7.03e-05
| 2316.4884 | 1.4393 | -6.648e-05
| 2316.3679 | 1.4393 | -5.9065e-05
| 2316.2474 | 1.4392 | -4.7258e-05
| 2316.1268 | 1.4392 | -3.5368e-05
| 2316.0063 | 1.4392 | -2.4512e-05
| 2315.8858 | 1.4392 | -1.7407e-05
| 2315.7652 | 1.4392 | -1.7885e-05
| 2315.6447 | 1.4392 | -2.1876e-05
| 2315.5242 | 1.4392 | -2.8023e-05
| 2315.4036 | 1.4392 | -3.3611e-05
| 2315.2831 | 1.4392 | -3.5926e-05
| 2315.1626 | 1.4392 | -3.3049e-05
| 2315.042 | 1.4392 | -2.8493e-05
| 2314.9215 | 1.4392 | -2.3057e-05
| 2314.801 | 1.4392 | -2.0896e-05
| 2314.6804 | 1.4392 | -2.1449e-05
| 2314.5599 | 1.4392 | -2.6159e-05
| 2314.4394 | 1.4392 | -3.2629e-05
| 2314.3189 | 1.4392 | -3.8944e-05
| 2314.1983 | 1.4392 | -4.4065e-05
| 2314.0778 | 1.4392 | -4.6552e-05
| 2313.9573 | 1.4391 | -4.5606e-05
| 2313.8367 | 1.4391 | -4.3541e-05
| 2313.7162 | 1.4391 | -3.9796e-05
| 2313.5957 | 1.4391 | -3.5648e-05
| 2313.4751 | 1.4391 | -3.0298e-05
| 2313.3546 | 1.4391 | -2.2387e-05
| 2313.2341 | 1.4391 | -1.2476e-05
| 2313.1135 | 1.4391 | -1.2055e-06
| 2312.993 | 1.4391 | 8.7078e-06
| 2312.8725 | 1.4391 | 1.6464e-05
| 2312.7519 | 1.4391 | 2.0384e-05
| 2312.6314 | 1.4391 | 2.1348e-05
| 2312.5109 | 1.4391 | 1.8794e-05
| 2312.3904 | 1.4391 | 1.5202e-05
| 2312.2698 | 1.4391 | 1.2409e-05
| 2312.1493 | 1.4391 | 1.1214e-05
| 2312.0288 | 1.4391 | 1.3215e-05
| 2311.9082 | 1.4391 | 1.5934e-05
| 2311.7877 | 1.439 | 1.993e-05
| 2311.6672 | 1.439 | 2.1686e-05
| 2311.5466 | 1.439 | 2.2084e-05
| 2311.4261 | 1.439 | 2.0322e-05
| 2311.3056 | 1.439 | 1.7761e-05
| 2311.185 | 1.439 | 1.44e-05
| 2311.0645 | 1.439 | 1.1599e-05
| 2310.944 | 1.439 | 9.8366e-06
| 2310.8234 | 1.439 | 1.1033e-05
| 2310.7029 | 1.439 | 1.279e-05
| 2310.5824 | 1.439 | 1.7827e-05
| 2310.4619 | 1.439 | 2.4546e-05
| 2310.3413 | 1.439 | 3.1908e-05
| 2310.2208 | 1.439 | 4.0391e-05
| 2310.1003 | 1.439 | 4.6715e-05
| 2309.9797 | 1.439 | 5.1119e-05
| 2309.8592 | 1.439 | 5.1361e-05
| 2309.7387 | 1.439 | 4.8561e-05
| 2309.6181 | 1.439 | 4.2158e-05
| 2309.4976 | 1.439 | 3.4154e-05
| 2309.3771 | 1.439 | 2.671e-05
| 2309.2565 | 1.439 | 2.1268e-05
| 2309.136 | 1.439 | 1.8629e-05
| 2309.0155 | 1.439 | 1.9353e-05
| 2308.8949 | 1.4389 | 2.3121e-05
| 2308.7744 | 1.4389 | 2.6649e-05
| 2308.6539 | 1.4389 | 3.1539e-05
| 2308.5334 | 1.4389 | 3.3947e-05
| 2308.4128 | 1.4389 | 3.4672e-05
| 2308.2923 | 1.4389 | 3.3955e-05
| 2308.1718 | 1.4389 | 3.2595e-05
| 2308.0512 | 1.4389 | 3.0913e-05
| 2307.9307 | 1.4389 | 3.0032e-05
| 2307.8102 | 1.4389 | 2.8912e-05
| 2307.6896 | 1.4389 | 2.8673e-05
| 2307.5691 | 1.4389 | 2.5793e-05
| 2307.4486 | 1.4389 | 2.0593e-05
| 2307.328 | 1.4389 | 1.243e-05
| 2307.2075 | 1.4389 | 2.9038e-06
| 2307.087 | 1.4389 | -8.546e-06
| 2306.9665 | 1.4389 | -1.7355e-05
| 2306.8459 | 1.4389 | -2.2962e-05
| 2306.7254 | 1.4389 | -2.4566e-05
| 2306.6049 | 1.4388 | -2.2084e-05
| 2306.4843 | 1.4388 | -1.7678e-05
| 2306.3638 | 1.4388 | -1.1109e-05
| 2306.2433 | 1.4388 | -7.2631e-06
| 2306.1227 | 1.4388 | -3.9783e-06
| 2306.0022 | 1.4388 | -2.6166e-06
| 2305.8817 | 1.4388 | -2.9389e-06
| 2305.7611 | 1.4388 | -4.6237e-06
| 2305.6406 | 1.4388 | -6.3087e-06
| 2305.5201 | 1.4388 | -6.6313e-06
| 2305.3995 | 1.4388 | -7.5153e-06
| 2305.279 | 1.4388 | -8.1596e-06
| 2305.1585 | 1.4388 | -6.9615e-06
| 2305.038 | 1.4387 | -3.9205e-06
| 2304.9174 | 1.4387 | 9.6378e-07
| 2304.7969 | 1.4387 | 7.2117e-06
| 2304.6764 | 1.4387 | 1.5145e-05
| 2304.5558 | 1.4387 | 2.236e-05
| 2304.4353 | 1.4387 | 2.8615e-05
| 2304.3148 | 1.4387 | 3.2547e-05
| 2304.1942 | 1.4387 | 3.3835e-05
| 2304.0737 | 1.4387 | 3.2478e-05
| 2303.9532 | 1.4387 | 3.112e-05
| 2303.8326 | 1.4387 | 3.0243e-05
| 2303.7121 | 1.4387 | 3.0647e-05
| 2303.5916 | 1.4387 | 3.1772e-05
| 2303.471 | 1.4387 | 3.2493e-05
| 2303.3505 | 1.4387 | 3.2571e-05
| 2303.23 | 1.4387 | 2.984e-05
| 2303.1095 | 1.4387 | 2.5984e-05
| 2302.9889 | 1.4387 | 2.0525e-05
| 2302.8684 | 1.4387 | 1.5146e-05
| 2302.7479 | 1.4387 | 1.2097e-05
| 2302.6273 | 1.4387 | 1.0012e-05
| 2302.5068 | 1.4386 | 9.4544e-06
| 2302.3863 | 1.4386 | 1.1145e-05
| 2302.2657 | 1.4386 | 1.1793e-05
| 2302.1452 | 1.4386 | 1.2682e-05
| 2302.0247 | 1.4386 | 1.405e-05
| 2301.9041 | 1.4386 | 1.5338e-05
| 2301.7836 | 1.4386 | 1.7106e-05
| 2301.6631 | 1.4386 | 2.0397e-05
| 2301.5425 | 1.4386 | 2.3608e-05
| 2301.422 | 1.4386 | 2.8904e-05
| 2301.3015 | 1.4386 | 3.4682e-05
| 2301.181 | 1.4385 | 4.2306e-05
| 2301.0604 | 1.4385 | 4.8566e-05
| 2300.9399 | 1.4385 | 5.7316e-05
| 2300.8194 | 1.4385 | 6.6149e-05
| 2300.6988 | 1.4385 | 7.4262e-05
| 2300.5783 | 1.4385 | 8.0288e-05
| 2300.4578 | 1.4385 | 8.3104e-05
| 2300.3372 | 1.4386 | 8.1102e-05
| 2300.2167 | 1.4386 | 7.5004e-05
| 2300.0962 | 1.4386 | 6.4809e-05
| 2299.9756 | 1.4386 | 5.381e-05
| 2299.8551 | 1.4386 | 4.2247e-05
| 2299.7346 | 1.4386 | 3.2289e-05
| 2299.6141 | 1.4385 | 2.4177e-05
| 2299.4935 | 1.4385 | 1.5983e-05
| 2299.373 | 1.4385 | 8.7496e-06
| 2299.2525 | 1.4385 | 8.7156e-07
| 2299.1319 | 1.4385 | -6.526e-06
| 2299.0114 | 1.4385 | -1.2558e-05
| 2298.8909 | 1.4384 | -1.3607e-05
| 2298.7703 | 1.4384 | -1.0155e-05
| 2298.6498 | 1.4384 | 1.0959e-06
| 2298.5293 | 1.4384 | 1.7654e-05
| 2298.4087 | 1.4384 | 3.8153e-05
| 2298.2882 | 1.4384 | 5.7852e-05
| 2298.1677 | 1.4384 | 7.5623e-05
| 2298.0471 | 1.4384 | 8.7607e-05
| 2297.9266 | 1.4384 | 9.3804e-05
| 2297.8061 | 1.4384 | 9.5497e-05
| 2297.6856 | 1.4384 | 9.3572e-05
| 2297.565 | 1.4384 | 8.9875e-05
| 2297.4445 | 1.4384 | 8.5856e-05
| 2297.324 | 1.4384 | 8.2881e-05
| 2297.2034 | 1.4384 | 8.0469e-05
| 2297.0829 | 1.4384 | 7.8943e-05
| 2296.9624 | 1.4384 | 7.7819e-05
| 2296.8418 | 1.4384 | 7.7904e-05
| 2296.7213 | 1.4384 | 7.7266e-05
| 2296.6008 | 1.4383 | 7.695e-05
| 2296.4802 | 1.4383 | 7.6875e-05
| 2296.3597 | 1.4383 | 7.6477e-05
| 2296.2392 | 1.4383 | 7.5194e-05
| 2296.1186 | 1.4383 | 7.5197e-05
| 2295.9981 | 1.4383 | 7.5441e-05
| 2295.8776 | 1.4383 | 7.8098e-05
| 2295.7571 | 1.4383 | 8.4295e-05
| 2295.6365 | 1.4383 | 9.4033e-05
| 2295.516 | 1.4383 | 0.00010643
| 2295.3955 | 1.4383 | 0.000121
| 2295.2749 | 1.4383 | 0.00013476
| 2295.1544 | 1.4383 | 0.00014692
| 2295.0339 | 1.4383 | 0.00015401
| 2294.9133 | 1.4383 | 0.00015579
| 2294.7928 | 1.4383 | 0.00015113
| 2294.6723 | 1.4383 | 0.00014301
| 2294.5517 | 1.4383 | 0.00013054
| 2294.4312 | 1.4383 | 0.00011799
| 2294.3107 | 1.4383 | 0.00010673
| 2294.1901 | 1.4383 | 9.8601e-05
| 2294.0696 | 1.4383 | 9.4498e-05
| 2293.9491 | 1.4382 | 9.442e-05
| 2293.8286 | 1.4382 | 9.7885e-05
| 2293.708 | 1.4382 | 0.00010433
| 2293.5875 | 1.4382 | 0.00011158
| 2293.467 | 1.4382 | 0.00011907
| 2293.3464 | 1.4382 | 0.00012544
| 2293.2259 | 1.4382 | 0.0001318
| 2293.1054 | 1.4382 | 0.0001368
| 2292.9848 | 1.4382 | 0.00014212
| 2292.8643 | 1.4382 | 0.0001464
| 2292.7438 | 1.4382 | 0.00014995
| 2292.6232 | 1.4382 | 0.00015245
| 2292.5027 | 1.4382 | 0.00015061
| 2292.3822 | 1.4382 | 0.00014498
| 2292.2616 | 1.4382 | 0.00013556
| 2292.1411 | 1.4382 | 0.00012235
| 2292.0206 | 1.4382 | 0.00010673
| 2291.9001 | 1.4382 | 9.118e-05
| 2291.7795 | 1.4382 | 7.6762e-05
| 2291.659 | 1.4382 | 6.6695e-05
| 2291.5385 | 1.4381 | 6.2266e-05
| 2291.4179 | 1.4381 | 6.3477e-05
| 2291.2974 | 1.4381 | 7.0249e-05
| 2291.1769 | 1.4381 | 8.0646e-05
| 2291.0563 | 1.4381 | 9.4188e-05
| 2290.9358 | 1.4381 | 0.00010813
| 2290.8153 | 1.438 | 0.00011958
| 2290.6947 | 1.438 | 0.00012773
| 2290.5742 | 1.4381 | 0.00013047
| 2290.4537 | 1.4381 | 0.00012951
| 2290.3331 | 1.438 | 0.00012628
| 2290.2126 | 1.438 | 0.0001225
| 2290.0921 | 1.438 | 0.00012081
| 2289.9716 | 1.438 | 0.00012259
| 2289.851 | 1.438 | 0.0001272
| 2289.7305 | 1.438 | 0.00013317
| 2289.61 | 1.438 | 0.00013931
| 2289.4894 | 1.438 | 0.00014174
| 2289.3689 | 1.438 | 0.00013989
| 2289.2484 | 1.438 | 0.00013465
| 2289.1278 | 1.438 | 0.00012796
| 2289.0073 | 1.438 | 0.00012289
| 2288.8868 | 1.438 | 0.00012362
| 2288.7662 | 1.438 | 0.00012854
| 2288.6457 | 1.4379 | 0.00013791
| 2288.5252 | 1.4379 | 0.0001476
| 2288.4047 | 1.438 | 0.0001543
| 2288.2841 | 1.438 | 0.00015496
| 2288.1636 | 1.438 | 0.00014931
| 2288.0431 | 1.438 | 0.00013867
| 2287.9225 | 1.438 | 0.00012665
| 2287.802 | 1.4379 | 0.00011705
| 2287.6815 | 1.4379 | 0.0001127
| 2287.5609 | 1.4379 | 0.00011246
| 2287.4404 | 1.4379 | 0.00011666
| 2287.3199 | 1.4379 | 0.00011925
| 2287.1993 | 1.4379 | 0.00011942
| 2287.0788 | 1.4379 | 0.00011466
| 2286.9583 | 1.4379 | 0.00010603
| 2286.8377 | 1.4379 | 9.6745e-05
| 2286.7172 | 1.4379 | 9.0693e-05
| 2286.5967 | 1.4378 | 8.8919e-05
| 2286.4762 | 1.4378 | 9.1505e-05
| 2286.3556 | 1.4378 | 9.7646e-05
| 2286.2351 | 1.4378 | 0.00010217
| 2286.1146 | 1.4378 | 0.00010347
| 2285.994 | 1.4378 | 9.9595e-05
| 2285.8735 | 1.4378 | 9.1361e-05
| 2285.753 | 1.4378 | 8.2075e-05
| 2285.6324 | 1.4378 | 7.4727e-05
| 2285.5119 | 1.4378 | 7.1014e-05
| 2285.3914 | 1.4377 | 7.336e-05
| 2285.2708 | 1.4377 | 7.9583e-05
| 2285.1503 | 1.4377 | 8.7182e-05
| 2285.0298 | 1.4377 | 9.4215e-05
| 2284.9092 | 1.4377 | 9.7613e-05
| 2284.7887 | 1.4377 | 9.6001e-05
| 2284.6682 | 1.4377 | 9.1561e-05
| 2284.5477 | 1.4377 | 8.4048e-05
| 2284.4271 | 1.4377 | 7.3222e-05
| 2284.3066 | 1.4377 | 6.102e-05
| 2284.1861 | 1.4377 | 4.8009e-05
| 2284.0655 | 1.4376 | 3.4996e-05
| 2283.945 | 1.4376 | 2.1982e-05
| 2283.8245 | 1.4376 | 1.1715e-05
| 2283.7039 | 1.4376 | 6.1361e-06
| 2283.5834 | 1.4375 | 5.811e-06
| 2283.4629 | 1.4375 | 1.4622e-05
| 2283.3423 | 1.4374 | 2.9578e-05
| 2283.2218 | 1.4374 | 5.0924e-05
| 2283.1013 | 1.4374 | 7.6154e-05
| 2282.9807 | 1.4374 | 0.00010082
| 2282.8602 | 1.4374 | 0.00012484
| 2282.7397 | 1.4374 | 0.00014628
| 2282.6192 | 1.4374 | 0.00016432
| 2282.4986 | 1.4374 | 0.00017873
| 2282.3781 | 1.4374 | 0.00018844
| 2282.2576 | 1.4374 | 0.0001946
| 2282.137 | 1.4374 | 0.0001972
| 2282.0165 | 1.4373 | 0.00019656
| 2281.896 | 1.4373 | 0.00019511
| 2281.7754 | 1.4373 | 0.00019366
| 2281.6549 | 1.4373 | 0.00019416
| 2281.5344 | 1.4373 | 0.00019659
| 2281.4138 | 1.4373 | 0.00020178
| 2281.2933 | 1.4373 | 0.00020891
| 2281.1728 | 1.4373 | 0.00021604
| 2281.0523 | 1.4372 | 0.00022366
| 2280.9317 | 1.4372 | 0.0002299
| 2280.8112 | 1.4372 | 0.00023582
| 2280.6907 | 1.4372 | 0.00024037
| 2280.5701 | 1.4372 | 0.00024604
| 2280.4496 | 1.4372 | 0.00025261
| 2280.3291 | 1.4372 | 0.0002604
| 2280.2085 | 1.4371 | 0.00026964
| 2280.088 | 1.4371 | 0.00027977
| 2279.9675 | 1.4371 | 0.00029079
| 2279.8469 | 1.4371 | 0.00030157
| 2279.7264 | 1.4371 | 0.00031373
| 2279.6059 | 1.4371 | 0.00032646
| 2279.4853 | 1.4371 | 0.00033918
| 2279.3648 | 1.4371 | 0.00035159
| 2279.2443 | 1.4371 | 0.00036367
| 2279.1238 | 1.437 | 0.00037374
| 2279.0032 | 1.437 | 0.00038202
| 2278.8827 | 1.437 | 0.00038722
| 2278.7622 | 1.437 | 0.00039072
| 2278.6416 | 1.437 | 0.0003909
| 2278.5211 | 1.437 | 0.00038978
| 2278.4006 | 1.437 | 0.00038705
| 2278.28 | 1.437 | 0.00038301
| 2278.1595 | 1.437 | 0.0003806
| 2278.039 | 1.4369 | 0.00038118
| 2277.9184 | 1.4369 | 0.00038501
| 2277.7979 | 1.4369 | 0.00039564
| 2277.6774 | 1.4368 | 0.00041179
| 2277.5568 | 1.4368 | 0.00043572
| 2277.4363 | 1.4368 | 0.00046306
| 2277.3158 | 1.4368 | 0.00049275
| 2277.1953 | 1.4367 | 0.00052471
| 2277.0747 | 1.4367 | 0.00055481
| 2276.9542 | 1.4367 | 0.0005854
| 2276.8337 | 1.4367 | 0.00061373
| 2276.7131 | 1.4367 | 0.00064003
| 2276.5926 | 1.4367 | 0.00066625
| 2276.4721 | 1.4367 | 0.0006894
| 2276.3515 | 1.4367 | 0.00071117
| 2276.231 | 1.4367 | 0.00073099
| 2276.1105 | 1.4367 | 0.00074968
| 2275.9899 | 1.4367 | 0.00076586
| 2275.8694 | 1.4367 | 0.00078034
| 2275.7489 | 1.4367 | 0.0007945
| 2275.6283 | 1.4367 | 0.00080695
| 2275.5078 | 1.4367 | 0.00081697
| 2275.3873 | 1.4367 | 0.00082431
| 2275.2668 | 1.4367 | 0.00082929
| 2275.1462 | 1.4367 | 0.00083249
| 2275.0257 | 1.4367 | 0.00083642
| 2274.9052 | 1.4367 | 0.00084457
| 2274.7846 | 1.4366 | 0.00085832
| 2274.6641 | 1.4366 | 0.00087734
| 2274.5436 | 1.4366 | 0.00090189
| 2274.423 | 1.4366 | 0.00092888
| 2274.3025 | 1.4366 | 0.00095473
| 2274.182 | 1.4366 | 0.00097613
| 2274.0614 | 1.4366 | 0.00099192
| 2273.9409 | 1.4366 | 0.0010027
| 2273.8204 | 1.4366 | 0.0010104
| 2273.6998 | 1.4366 | 0.0010193
| 2273.5793 | 1.4366 | 0.0010321
| 2273.4588 | 1.4366 | 0.001052
| 2273.3383 | 1.4365 | 0.0010771
| 2273.2177 | 1.4365 | 0.0011076
| 2273.0972 | 1.4365 | 0.0011378
| 2272.9767 | 1.4365 | 0.0011682
| 2272.8561 | 1.4365 | 0.0011929
| 2272.7356 | 1.4365 | 0.0012124
| 2272.6151 | 1.4365 | 0.0012278
| 2272.4945 | 1.4365 | 0.0012375
| 2272.374 | 1.4365 | 0.0012454
| 2272.2535 | 1.4365 | 0.0012519
| 2272.1329 | 1.4365 | 0.0012607
| 2272.0124 | 1.4365 | 0.0012743
| 2271.8919 | 1.4365 | 0.0012931
| 2271.7714 | 1.4365 | 0.0013197
| 2271.6508 | 1.4365 | 0.0013512
| 2271.5303 | 1.4364 | 0.0013879
| 2271.4098 | 1.4364 | 0.0014259
| 2271.2892 | 1.4364 | 0.0014617
| 2271.1687 | 1.4364 | 0.0014938
| 2271.0482 | 1.4365 | 0.0015209
| 2270.9276 | 1.4365 | 0.0015424
| 2270.8071 | 1.4365 | 0.0015607
| 2270.6866 | 1.4365 | 0.0015774
| 2270.566 | 1.4365 | 0.0015971
| 2270.4455 | 1.4365 | 0.0016203
| 2270.325 | 1.4365 | 0.0016468
| 2270.2044 | 1.4364 | 0.0016757
| 2270.0839 | 1.4364 | 0.0017076
| 2269.9634 | 1.4364 | 0.0017391
| 2269.8429 | 1.4365 | 0.0017704
| 2269.7223 | 1.4365 | 0.0018012
| 2269.6018 | 1.4365 | 0.0018331
| 2269.4813 | 1.4365 | 0.0018664
| 2269.3607 | 1.4365 | 0.0019009
| 2269.2402 | 1.4365 | 0.0019362
| 2269.1197 | 1.4365 | 0.001971
| 2268.9991 | 1.4365 | 0.0020038
| 2268.8786 | 1.4365 | 0.0020349
| 2268.7581 | 1.4365 | 0.0020621
| 2268.6375 | 1.4366 | 0.0020876
| 2268.517 | 1.4366 | 0.002113
| 2268.3965 | 1.4366 | 0.0021386
| 2268.2759 | 1.4366 | 0.0021666
| 2268.1554 | 1.4366 | 0.0021973
| 2268.0349 | 1.4366 | 0.002231
| 2267.9144 | 1.4366 | 0.0022666
| 2267.7938 | 1.4366 | 0.002303
| 2267.6733 | 1.4367 | 0.0023395
| 2267.5528 | 1.4367 | 0.0023762
| 2267.4322 | 1.4367 | 0.0024122
| 2267.3117 | 1.4367 | 0.0024457
| 2267.1912 | 1.4368 | 0.0024773
| 2267.0706 | 1.4368 | 0.002505
| 2266.9501 | 1.4368 | 0.0025292
| 2266.8296 | 1.4369 | 0.0025498
| 2266.709 | 1.4369 | 0.002568
| 2266.5885 | 1.4369 | 0.0025865
| 2266.468 | 1.437 | 0.0026051
| 2266.3474 | 1.437 | 0.002626
| 2266.2269 | 1.437 | 0.0026487
| 2266.1064 | 1.4371 | 0.0026713
| 2265.9859 | 1.4371 | 0.0026931
| 2265.8653 | 1.4371 | 0.0027146
| 2265.7448 | 1.4372 | 0.002734
| 2265.6243 | 1.4372 | 0.0027542
| 2265.5037 | 1.4373 | 0.0027745
| 2265.3832 | 1.4373 | 0.0027962
| 2265.2627 | 1.4374 | 0.0028184
| 2265.1421 | 1.4374 | 0.0028396
| 2265.0216 | 1.4375 | 0.0028536
| 2264.9011 | 1.4375 | 0.0028595
| 2264.7805 | 1.4376 | 0.0028543
| 2264.66 | 1.4377 | 0.002839
| 2264.5395 | 1.4377 | 0.0028151
| 2264.419 | 1.4378 | 0.002787
| 2264.2984 | 1.4378 | 0.0027605
| 2264.1779 | 1.4379 | 0.0027357
| 2264.0574 | 1.4379 | 0.0027143
| 2263.9368 | 1.4379 | 0.0026944
| 2263.8163 | 1.438 | 0.0026733
| 2263.6958 | 1.438 | 0.0026491
| 2263.5752 | 1.438 | 0.0026211
| 2263.4547 | 1.4381 | 0.0025907
| 2263.3342 | 1.4381 | 0.0025592
| 2263.2136 | 1.4381 | 0.0025291
| 2263.0931 | 1.4381 | 0.002503
| 2262.9726 | 1.4382 | 0.0024804
| 2262.852 | 1.4382 | 0.0024586
| 2262.7315 | 1.4382 | 0.0024368
| 2262.611 | 1.4382 | 0.0024145
| 2262.4905 | 1.4383 | 0.0023872
| 2262.3699 | 1.4383 | 0.002358
| 2262.2494 | 1.4383 | 0.0023275
| 2262.1289 | 1.4383 | 0.0022958
| 2262.0083 | 1.4383 | 0.002265
| 2261.8878 | 1.4383 | 0.0022353
| 2261.7673 | 1.4384 | 0.0022069
| 2261.6467 | 1.4384 | 0.0021775
| 2261.5262 | 1.4384 | 0.002148
| 2261.4057 | 1.4384 | 0.0021192
| 2261.2851 | 1.4384 | 0.0020901
| 2261.1646 | 1.4384 | 0.0020637
| 2261.0441 | 1.4384 | 0.0020389
| 2260.9235 | 1.4384 | 0.0020179
| 2260.803 | 1.4384 | 0.0019981
| 2260.6825 | 1.4384 | 0.0019804
| 2260.562 | 1.4384 | 0.0019617
| 2260.4414 | 1.4384 | 0.0019431
| 2260.3209 | 1.4384 | 0.0019224
| 2260.2004 | 1.4384 | 0.0018998
| 2260.0798 | 1.4385 | 0.0018745
| 2259.9593 | 1.4385 | 0.0018479
| 2259.8388 | 1.4385 | 0.001818
| 2259.7182 | 1.4385 | 0.0017878
| 2259.5977 | 1.4385 | 0.0017563
| 2259.4772 | 1.4385 | 0.0017248
| 2259.3566 | 1.4385 | 0.0016941
| 2259.2361 | 1.4385 | 0.0016653
| 2259.1156 | 1.4385 | 0.0016385
| 2258.995 | 1.4384 | 0.0016129
| 2258.8745 | 1.4384 | 0.0015888
| 2258.754 | 1.4384 | 0.0015643
| 2258.6335 | 1.4384 | 0.0015399
| 2258.5129 | 1.4384 | 0.0015155
| 2258.3924 | 1.4384 | 0.0014934
| 2258.2719 | 1.4384 | 0.0014738
| 2258.1513 | 1.4383 | 0.0014569
| 2258.0308 | 1.4383 | 0.0014456
| 2257.9103 | 1.4383 | 0.0014388
| 2257.7897 | 1.4383 | 0.0014346
| 2257.6692 | 1.4383 | 0.0014329
| 2257.5487 | 1.4383 | 0.001432
| 2257.4281 | 1.4383 | 0.0014313
| 2257.3076 | 1.4383 | 0.0014282
| 2257.1871 | 1.4383 | 0.0014226
| 2257.0665 | 1.4383 | 0.0014148
| 2256.946 | 1.4383 | 0.001404
| 2256.8255 | 1.4383 | 0.0013893
| 2256.705 | 1.4383 | 0.0013714
| 2256.5844 | 1.4383 | 0.0013511
| 2256.4639 | 1.4383 | 0.0013304
| 2256.3434 | 1.4382 | 0.0013108
| 2256.2228 | 1.4382 | 0.0012946
| 2256.1023 | 1.4382 | 0.0012826
| 2255.9818 | 1.4382 | 0.0012739
| 2255.8612 | 1.4382 | 0.001269
| 2255.7407 | 1.4382 | 0.0012664
| 2255.6202 | 1.4381 | 0.0012626
| 2255.4996 | 1.4381 | 0.0012572
| 2255.3791 | 1.4381 | 0.0012527
| 2255.2586 | 1.4381 | 0.0012488
| 2255.1381 | 1.4381 | 0.001249
| 2255.0175 | 1.4381 | 0.0012545
| 2254.897 | 1.4381 | 0.0012681
| 2254.7765 | 1.438 | 0.0012868
| 2254.6559 | 1.438 | 0.001307
| 2254.5354 | 1.4381 | 0.0013244
| 2254.4149 | 1.4381 | 0.0013332
| 2254.2943 | 1.4381 | 0.0013293
| 2254.1738 | 1.4381 | 0.0013132
| 2254.0533 | 1.4382 | 0.0012861
| 2253.9327 | 1.4382 | 0.0012516
| 2253.8122 | 1.4382 | 0.0012151
| 2253.6917 | 1.4382 | 0.0011799
| 2253.5711 | 1.4382 | 0.0011504
| 2253.4506 | 1.4381 | 0.0011241
| 2253.3301 | 1.4381 | 0.0011021
| 2253.2096 | 1.4381 | 0.0010814
| 2253.089 | 1.4381 | 0.0010636
| 2252.9685 | 1.438 | 0.0010473
| 2252.848 | 1.438 | 0.0010347
| 2252.7274 | 1.438 | 0.0010257
| 2252.6069 | 1.438 | 0.0010225
| 2252.4864 | 1.4379 | 0.0010231
| 2252.3658 | 1.4379 | 0.0010287
| 2252.2453 | 1.4379 | 0.0010358
| 2252.1248 | 1.4378 | 0.0010437
| 2252.0042 | 1.4378 | 0.0010548
| 2251.8837 | 1.4378 | 0.001068
| 2251.7632 | 1.4378 | 0.0010862
| 2251.6426 | 1.4378 | 0.0011084
| 2251.5221 | 1.4378 | 0.001132
| 2251.4016 | 1.4378 | 0.0011536
| 2251.2811 | 1.4378 | 0.0011697
| 2251.1605 | 1.4378 | 0.0011773
| 2251.04 | 1.4378 | 0.0011753
| 2250.9195 | 1.4378 | 0.0011659
| 2250.7989 | 1.4378 | 0.0011527
| 2250.6784 | 1.4378 | 0.0011416
| 2250.5579 | 1.4378 | 0.0011345
| 2250.4373 | 1.4378 | 0.0011362
| 2250.3168 | 1.4377 | 0.0011452
| 2250.1963 | 1.4377 | 0.0011596
| 2250.0757 | 1.4377 | 0.0011778
| 2249.9552 | 1.4377 | 0.0011956
| 2249.8347 | 1.4377 | 0.0012118
| 2249.7141 | 1.4377 | 0.0012259
| 2249.5936 | 1.4377 | 0.0012354
| 2249.4731 | 1.4377 | 0.0012407
| 2249.3526 | 1.4378 | 0.001242
| 2249.232 | 1.4378 | 0.0012389
| 2249.1115 | 1.4378 | 0.0012313
| 2248.991 | 1.4378 | 0.0012224
| 2248.8704 | 1.4378 | 0.0012134
| 2248.7499 | 1.4378 | 0.001207
| 2248.6294 | 1.4378 | 0.0012064
| 2248.5088 | 1.4377 | 0.0012108
| 2248.3883 | 1.4377 | 0.001219
| 2248.2678 | 1.4377 | 0.0012294
| 2248.1472 | 1.4377 | 0.0012389
| 2248.0267 | 1.4377 | 0.0012453
| 2247.9062 | 1.4377 | 0.0012489
| 2247.7856 | 1.4377 | 0.0012508
| 2247.6651 | 1.4378 | 0.0012523
| 2247.5446 | 1.4378 | 0.0012535
| 2247.4241 | 1.4378 | 0.0012569
| 2247.3035 | 1.4378 | 0.0012606
| 2247.183 | 1.4378 | 0.0012645
| 2247.0625 | 1.4378 | 0.0012645
| 2246.9419 | 1.4378 | 0.0012619
| 2246.8214 | 1.4378 | 0.0012555
| 2246.7009 | 1.4378 | 0.0012466
| 2246.5803 | 1.4378 | 0.0012389
| 2246.4598 | 1.4378 | 0.0012309
| 2246.3393 | 1.4378 | 0.0012273
| 2246.2187 | 1.4378 | 0.0012271
| 2246.0982 | 1.4378 | 0.0012292
| 2245.9777 | 1.4378 | 0.001234
| 2245.8572 | 1.4378 | 0.0012383
| 2245.7366 | 1.4378 | 0.0012424
| 2245.6161 | 1.4378 | 0.0012434
| 2245.4956 | 1.4378 | 0.0012422
| 2245.375 | 1.4378 | 0.0012391
| 2245.2545 | 1.4378 | 0.0012345
| 2245.134 | 1.4378 | 0.0012301
| 2245.0134 | 1.4378 | 0.0012254
| 2244.8929 | 1.4378 | 0.0012229
| 2244.7724 | 1.4379 | 0.0012218
| 2244.6518 | 1.4379 | 0.0012191
| 2244.5313 | 1.4379 | 0.0012152
| 2244.4108 | 1.4379 | 0.0012062
| 2244.2902 | 1.4379 | 0.0011919
| 2244.1697 | 1.4379 | 0.0011719
| 2244.0492 | 1.4379 | 0.0011488
| 2243.9287 | 1.4379 | 0.0011241
| 2243.8081 | 1.4379 | 0.0011005
| 2243.6876 | 1.4379 | 0.0010797
| 2243.5671 | 1.4379 | 0.0010619
| 2243.4465 | 1.4379 | 0.0010451
| 2243.326 | 1.4379 | 0.0010298
| 2243.2055 | 1.4379 | 0.0010125
| 2243.0849 | 1.4379 | 0.0009941
| 2242.9644 | 1.4379 | 0.00097451
| 2242.8439 | 1.4379 | 0.00095459
| 2242.7233 | 1.4379 | 0.00093573
| 2242.6028 | 1.4379 | 0.00091852
| 2242.4823 | 1.4379 | 0.00090345
| 2242.3617 | 1.4379 | 0.00089084
| 2242.2412 | 1.4378 | 0.0008779
| 2242.1207 | 1.4378 | 0.00086554
| 2242.0002 | 1.4378 | 0.0008535
| 2241.8796 | 1.4378 | 0.00084269
| 2241.7591 | 1.4378 | 0.00083369
| 2241.6386 | 1.4378 | 0.00082731
| 2241.518 | 1.4378 | 0.00082357
| 2241.3975 | 1.4377 | 0.00082097
| 2241.277 | 1.4377 | 0.00081813
| 2241.1564 | 1.4377 | 0.00081413
| 2241.0359 | 1.4377 | 0.00080784
| 2240.9154 | 1.4377 | 0.00079957
| 2240.7948 | 1.4377 | 0.00079155
| 2240.6743 | 1.4377 | 0.00078377
| 2240.5538 | 1.4377 | 0.00077764
| 2240.4332 | 1.4377 | 0.00077233
| 2240.3127 | 1.4376 | 0.00076809
| 2240.1922 | 1.4376 | 0.00076303
| 2240.0717 | 1.4376 | 0.00075542
| 2239.9511 | 1.4376 | 0.0007464
| 2239.8306 | 1.4376 | 0.00073574
| 2239.7101 | 1.4376 | 0.00072369
| 2239.5895 | 1.4376 | 0.00071418
| 2239.469 | 1.4375 | 0.00070582
| 2239.3485 | 1.4375 | 0.00070198
| 2239.2279 | 1.4375 | 0.0007007
| 2239.1074 | 1.4375 | 0.00070336
| 2238.9869 | 1.4375 | 0.000708
| 2238.8663 | 1.4374 | 0.00071626
| 2238.7458 | 1.4374 | 0.00072642
| 2238.6253 | 1.4374 | 0.00073848
| 2238.5048 | 1.4374 | 0.00075127
| 2238.3842 | 1.4374 | 0.00076374
| 2238.2637 | 1.4374 | 0.00077202
| 2238.1432 | 1.4374 | 0.00077642
| 2238.0226 | 1.4374 | 0.00077613
| 2237.9021 | 1.4374 | 0.00077114
| 2237.7816 | 1.4374 | 0.00076508
| 2237.661 | 1.4373 | 0.00075902
| 2237.5405 | 1.4373 | 0.00075766
| 2237.42 | 1.4373 | 0.00076132
| 2237.2994 | 1.4373 | 0.00077025
| 2237.1789 | 1.4373 | 0.00078199
| 2237.0584 | 1.4373 | 0.00079628
| 2236.9378 | 1.4372 | 0.00081032
| 2236.8173 | 1.4372 | 0.00082074
| 2236.6968 | 1.4372 | 0.00082868
| 2236.5763 | 1.4372 | 0.00083465
| 2236.4557 | 1.4372 | 0.00084087
| 2236.3352 | 1.4372 | 0.00084849
| 2236.2147 | 1.4372 | 0.00085809
| 2236.0941 | 1.4372 | 0.00087024
| 2235.9736 | 1.4372 | 0.00088355
| 2235.8531 | 1.4372 | 0.00089661
| 2235.7325 | 1.4372 | 0.00090827
| 2235.612 | 1.4372 | 0.00091713
| 2235.4915 | 1.4372 | 0.00092541
| 2235.3709 | 1.4372 | 0.00093452
| 2235.2504 | 1.4372 | 0.00094248
| 2235.1299 | 1.4371 | 0.00095241
| 2235.0093 | 1.4371 | 0.00096342
| 2234.8888 | 1.4371 | 0.00097468
| 2234.7683 | 1.4371 | 0.00098422
| 2234.6478 | 1.4371 | 0.00099367
| 2234.5272 | 1.4371 | 0.0010006
| 2234.4067 | 1.4371 | 0.0010072
| 2234.2862 | 1.4371 | 0.0010148
| 2234.1656 | 1.4371 | 0.0010236
| 2234.0451 | 1.4371 | 0.0010339
| 2233.9246 | 1.4371 | 0.0010435
| 2233.804 | 1.4371 | 0.0010538
| 2233.6835 | 1.4371 | 0.0010626
| 2233.563 | 1.4371 | 0.0010692
| 2233.4424 | 1.4371 | 0.0010765
| 2233.3219 | 1.4371 | 0.0010823
| 2233.2014 | 1.4371 | 0.0010909
| 2233.0808 | 1.4371 | 0.0011005
| 2232.9603 | 1.4371 | 0.0011129
| 2232.8398 | 1.4371 | 0.0011276
| 2232.7193 | 1.4371 | 0.0011442
| 2232.5987 | 1.4371 | 0.0011629
| 2232.4782 | 1.4371 | 0.0011815
| 2232.3577 | 1.4371 | 0.0011998
| 2232.2371 | 1.4372 | 0.0012167
| 2232.1166 | 1.4372 | 0.0012299
| 2231.9961 | 1.4372 | 0.0012405
| 2231.8755 | 1.4372 | 0.001246
| 2231.755 | 1.4372 | 0.0012476
| 2231.6345 | 1.4372 | 0.0012457
| 2231.5139 | 1.4373 | 0.0012422
| 2231.3934 | 1.4373 | 0.0012363
| 2231.2729 | 1.4373 | 0.0012318
| 2231.1523 | 1.4373 | 0.001229
| 2231.0318 | 1.4373 | 0.0012266
| 2230.9113 | 1.4373 | 0.001225
| 2230.7908 | 1.4373 | 0.001222
| 2230.6702 | 1.4373 | 0.0012187
| 2230.5497 | 1.4373 | 0.0012131
| 2230.4292 | 1.4374 | 0.0012076
| 2230.3086 | 1.4374 | 0.001199
| 2230.1881 | 1.4374 | 0.0011912
| 2230.0676 | 1.4374 | 0.0011825
| 2229.947 | 1.4374 | 0.0011731
| 2229.8265 | 1.4374 | 0.0011626
| 2229.706 | 1.4374 | 0.0011534
| 2229.5854 | 1.4374 | 0.0011447
| 2229.4649 | 1.4374 | 0.0011376
| 2229.3444 | 1.4374 | 0.001135
| 2229.2238 | 1.4374 | 0.0011356
| 2229.1033 | 1.4374 | 0.0011399
| 2228.9828 | 1.4374 | 0.0011459
| 2228.8623 | 1.4374 | 0.001153
| 2228.7417 | 1.4374 | 0.0011584
| 2228.6212 | 1.4374 | 0.0011605
| 2228.5007 | 1.4374 | 0.0011582
| 2228.3801 | 1.4374 | 0.0011508
| 2228.2596 | 1.4375 | 0.0011409
| 2228.1391 | 1.4375 | 0.0011281
| 2228.0185 | 1.4375 | 0.0011156
| 2227.898 | 1.4375 | 0.0011051
| 2227.7775 | 1.4375 | 0.001096
| 2227.6569 | 1.4375 | 0.0010911
| 2227.5364 | 1.4375 | 0.0010892
| 2227.4159 | 1.4375 | 0.0010874
| 2227.2954 | 1.4375 | 0.0010864
| 2227.1748 | 1.4375 | 0.001084
| 2227.0543 | 1.4375 | 0.0010776
| 2226.9338 | 1.4375 | 0.0010671
| 2226.8132 | 1.4376 | 0.0010527
| 2226.6927 | 1.4376 | 0.0010332
| 2226.5722 | 1.4376 | 0.0010132
| 2226.4516 | 1.4376 | 0.00099287
| 2226.3311 | 1.4376 | 0.00097422
| 2226.2106 | 1.4376 | 0.00095698
| 2226.09 | 1.4376 | 0.0009423
| 2225.9695 | 1.4376 | 0.00092878
| 2225.849 | 1.4376 | 0.00091616
| 2225.7284 | 1.4376 | 0.00090362
| 2225.6079 | 1.4376 | 0.00089001
| 2225.4874 | 1.4376 | 0.00087473
| 2225.3669 | 1.4376 | 0.00085971
| 2225.2463 | 1.4376 | 0.00084436
| 2225.1258 | 1.4376 | 0.0008295
| 2225.0053 | 1.4376 | 0.00081456
| 2224.8847 | 1.4376 | 0.0008007
| 2224.7642 | 1.4376 | 0.00078683
| 2224.6437 | 1.4376 | 0.00077272
| 2224.5231 | 1.4375 | 0.00075893
| 2224.4026 | 1.4375 | 0.00074497
| 2224.2821 | 1.4375 | 0.00073159
| 2224.1615 | 1.4375 | 0.00071995
| 2224.041 | 1.4375 | 0.00071112
| 2223.9205 | 1.4375 | 0.00070395
| 2223.7999 | 1.4375 | 0.00069984
| 2223.6794 | 1.4375 | 0.00069714
| 2223.5589 | 1.4375 | 0.00069527
| 2223.4384 | 1.4375 | 0.00069058
| 2223.3178 | 1.4375 | 0.00068191
| 2223.1973 | 1.4375 | 0.00066787
| 2223.0768 | 1.4375 | 0.00064819
| 2222.9562 | 1.4375 | 0.00062312
| 2222.8357 | 1.4375 | 0.00059549
| 2222.7152 | 1.4375 | 0.00056785
| 2222.5946 | 1.4375 | 0.0005427
| 2222.4741 | 1.4375 | 0.00052061
| 2222.3536 | 1.4375 | 0.00050441
| 2222.233 | 1.4374 | 0.00049185
| 2222.1125 | 1.4374 | 0.00048351
| 2221.992 | 1.4374 | 0.00047774
| 2221.8714 | 1.4374 | 0.00047569
| 2221.7509 | 1.4374 | 0.00047596
| 2221.6304 | 1.4374 | 0.00047632
| 2221.5099 | 1.4374 | 0.00047667
| 2221.3893 | 1.4374 | 0.00047503
| 2221.2688 | 1.4374 | 0.00046992
| 2221.1483 | 1.4374 | 0.00046133
| 2221.0277 | 1.4374 | 0.00044702
| 2220.9072 | 1.4373 | 0.00043238
| 2220.7867 | 1.4373 | 0.00041749
| 2220.6661 | 1.4373 | 0.00040433
| 2220.5456 | 1.4373 | 0.00039408
| 2220.4251 | 1.4373 | 0.0003878
| 2220.3045 | 1.4373 | 0.00038243
| 2220.184 | 1.4373 | 0.00037756
| 2220.0635 | 1.4373 | 0.00037095
| 2219.943 | 1.4372 | 0.0003626
| 2219.8224 | 1.4372 | 0.00035533
| 2219.7019 | 1.4372 | 0.00035146
| 2219.5814 | 1.4372 | 0.00035073
| 2219.4608 | 1.4372 | 0.0003549
| 2219.3403 | 1.4372 | 0.00036288
| 2219.2198 | 1.4372 | 0.00037126
| 2219.0992 | 1.4372 | 0.00037666
| 2218.9787 | 1.4372 | 0.00037932
| 2218.8582 | 1.4372 | 0.00037691
| 2218.7376 | 1.4372 | 0.00037194
| 2218.6171 | 1.4372 | 0.00036432
| 2218.4966 | 1.4372 | 0.00035686
| 2218.376 | 1.4372 | 0.00034925
| 2218.2555 | 1.4372 | 0.0003418
| 2218.135 | 1.4372 | 0.00033204
| 2218.0145 | 1.4372 | 0.00031828
| 2217.8939 | 1.4372 | 0.00030146
| 2217.7734 | 1.4372 | 0.00028156
| 2217.6529 | 1.4372 | 0.00025917
| 2217.5323 | 1.4371 | 0.00023736
| 2217.4118 | 1.4371 | 0.00021804
| 2217.2913 | 1.4371 | 0.00020179
| 2217.1707 | 1.4371 | 0.00018861
| 2217.0502 | 1.4371 | 0.00017966
| 2216.9297 | 1.437 | 0.0001727
| 2216.8091 | 1.437 | 0.00016749
| 2216.6886 | 1.437 | 0.00016376
| 2216.5681 | 1.437 | 0.0001612
| 2216.4475 | 1.437 | 0.00015896
| 2216.327 | 1.437 | 0.00015839
| 2216.2065 | 1.4369 | 0.00015806
| 2216.086 | 1.4369 | 0.00015998
| 2215.9654 | 1.4369 | 0.00016357
| 2215.8449 | 1.4369 | 0.00016806
| 2215.7244 | 1.4369 | 0.00017372
| 2215.6038 | 1.4369 | 0.0001797
| 2215.4833 | 1.4369 | 0.00018494
| 2215.3628 | 1.4369 | 0.00018627
| 2215.2422 | 1.4369 | 0.00018452
| 2215.1217 | 1.4369 | 0.00017746
| 2215.0012 | 1.4369 | 0.00016699
| 2214.8806 | 1.4369 | 0.00015394
| 2214.7601 | 1.4368 | 0.00014115
| 2214.6396 | 1.4368 | 0.00013193
| 2214.519 | 1.4368 | 0.00012712
| 2214.3985 | 1.4368 | 0.00012729
| 2214.278 | 1.4368 | 0.00012905
| 2214.1575 | 1.4368 | 0.00013215
| 2214.0369 | 1.4368 | 0.00013375
| 2213.9164 | 1.4368 | 0.00013111
| 2213.7959 | 1.4368 | 0.00012398
| 2213.6753 | 1.4367 | 0.00011719
| 2213.5548 | 1.4367 | 0.00010964
| 2213.4343 | 1.4367 | 0.00010699
| 2213.3137 | 1.4367 | 0.00010924
| 2213.1932 | 1.4367 | 0.00011497
| 2213.0727 | 1.4367 | 0.00012387
| 2212.9521 | 1.4367 | 0.00013193
| 2212.8316 | 1.4367 | 0.00013609
| 2212.7111 | 1.4367 | 0.00013626
| 2212.5905 | 1.4367 | 0.00013135
| 2212.47 | 1.4366 | 0.00012444
| 2212.3495 | 1.4366 | 0.00011779
| 2212.229 | 1.4366 | 0.00011563
| 2212.1084 | 1.4366 | 0.0001168
| 2211.9879 | 1.4366 | 0.0001218
| 2211.8674 | 1.4366 | 0.00012722
| 2211.7468 | 1.4366 | 0.00012966
| 2211.6263 | 1.4366 | 0.00012661
| 2211.5058 | 1.4366 | 0.00011674
| 2211.3852 | 1.4366 | 0.00010213
| 2211.2647 | 1.4366 | 8.4588e-05
| 2211.1442 | 1.4366 | 6.812e-05
| 2211.0236 | 1.4366 | 5.5551e-05
| 2210.9031 | 1.4365 | 4.7384e-05
| 2210.7826 | 1.4365 | 4.4372e-05
| 2210.6621 | 1.4365 | 4.4441e-05
| 2210.5415 | 1.4365 | 4.6347e-05
| 2210.421 | 1.4365 | 4.8425e-05
| 2210.3005 | 1.4365 | 5.209e-05
| 2210.1799 | 1.4364 | 5.7673e-05
| 2210.0594 | 1.4364 | 6.417e-05
| 2209.9389 | 1.4364 | 7.3576e-05
| 2209.8183 | 1.4364 | 8.3645e-05
| 2209.6978 | 1.4364 | 9.2128e-05
| 2209.5773 | 1.4364 | 9.6697e-05
| 2209.4567 | 1.4364 | 9.7019e-05
| 2209.3362 | 1.4364 | 9.3598e-05
| 2209.2157 | 1.4364 | 8.7014e-05
| 2209.0951 | 1.4364 | 7.9186e-05
| 2208.9746 | 1.4364 | 7.2031e-05
| 2208.8541 | 1.4364 | 6.563e-05
| 2208.7336 | 1.4364 | 6.0233e-05
| 2208.613 | 1.4364 | 5.3923e-05
| 2208.4925 | 1.4363 | 4.9029e-05
| 2208.372 | 1.4363 | 4.3962e-05
| 2208.2514 | 1.4363 | 4.2971e-05
| 2208.1309 | 1.4363 | 4.7222e-05
| 2208.0104 | 1.4363 | 5.7548e-05
| 2207.8898 | 1.4362 | 7.2707e-05
| 2207.7693 | 1.4362 | 9.037e-05
| 2207.6488 | 1.4362 | 0.00010679
| 2207.5282 | 1.4362 | 0.00011714
| 2207.4077 | 1.4362 | 0.00012174
| 2207.2872 | 1.4363 | 0.00012092
| 2207.1666 | 1.4363 | 0.00011535
| 2207.0461 | 1.4362 | 0.00011019
| 2206.9256 | 1.4362 | 0.00010545
| 2206.8051 | 1.4362 | 0.00010303
| 2206.6845 | 1.4362 | 0.00010236
| 2206.564 | 1.4362 | 0.00010052
| 2206.4435 | 1.4362 | 9.6351e-05
| 2206.3229 | 1.4362 | 8.9852e-05
| 2206.2024 | 1.4362 | 8.1604e-05
| 2206.0819 | 1.4362 | 7.7024e-05
| 2205.9613 | 1.4362 | 7.5027e-05
| 2205.8408 | 1.4362 | 7.7031e-05
| 2205.7203 | 1.4362 | 8.2785e-05
| 2205.5997 | 1.4362 | 8.6869e-05
| 2205.4792 | 1.4362 | 8.7867e-05
| 2205.3587 | 1.4362 | 8.3193e-05
| 2205.2381 | 1.4362 | 7.4768e-05
| 2205.1176 | 1.4362 | 6.2924e-05
| 2204.9971 | 1.4362 | 5.1835e-05
| 2204.8766 | 1.4362 | 4.2083e-05
| 2204.756 | 1.4361 | 3.567e-05
| 2204.6355 | 1.4361 | 3.0092e-05
| 2204.515 | 1.4361 | 2.393e-05
| 2204.3944 | 1.4361 | 1.6681e-05
| 2204.2739 | 1.4361 | 6.9251e-06
| 2204.1534 | 1.4361 | -1.0818e-06
| 2204.0328 | 1.4361 | -7.3398e-06
| 2203.9123 | 1.436 | -8.7592e-06
| 2203.7918 | 1.436 | -3.6684e-06
| 2203.6712 | 1.436 | 4.844e-06
| 2203.5507 | 1.436 | 1.5864e-05
| 2203.4302 | 1.436 | 2.6301e-05
| 2203.3097 | 1.436 | 3.3902e-05
| 2203.1891 | 1.436 | 4.0085e-05
| 2203.0686 | 1.436 | 4.376e-05
| 2202.9481 | 1.436 | 4.7185e-05
| 2202.8275 | 1.436 | 5.1776e-05
| 2202.707 | 1.436 | 5.4696e-05
| 2202.5865 | 1.436 | 5.6529e-05
| 2202.4659 | 1.436 | 5.4103e-05
| 2202.3454 | 1.436 | 4.7418e-05
| 2202.2249 | 1.436 | 3.7309e-05
| 2202.1043 | 1.436 | 2.4612e-05
| 2201.9838 | 1.436 | 1.2167e-05
| 2201.8633 | 1.4359 | 3.1434e-06
| 2201.7427 | 1.4359 | -2.2051e-06
| 2201.6222 | 1.4359 | -4.3826e-06
| 2201.5017 | 1.4359 | -4.5564e-06
| 2201.3812 | 1.4359 | -3.5626e-06
| 2201.2606 | 1.4359 | -1.7324e-06
| 2201.1401 | 1.4359 | -1.0699e-06
| 2201.0196 | 1.4358 | 9.3389e-07
| 2200.899 | 1.4358 | 3.6952e-06
| 2200.7785 | 1.4358 | 6.7095e-06
| 2200.658 | 1.4358 | 8.8085e-06
| 2200.5374 | 1.4358 | 9.7398e-06
| 2200.4169 | 1.4358 | 5.825e-06
| 2200.2964 | 1.4358 | -1.5157e-06
| 2200.1758 | 1.4358 | -1.1446e-05
| 2200.0553 | 1.4358 | -2.2214e-05
| 2199.9348 | 1.4358 | -3.0394e-05
| 2199.8142 | 1.4358 | -3.5653e-05
| 2199.6937 | 1.4358 | -3.5987e-05
| 2199.5732 | 1.4357 | -3.3399e-05
| 2199.4527 | 1.4357 | -2.9311e-05
| 2199.3321 | 1.4357 | -2.5807e-05
| 2199.2116 | 1.4357 | -2.4639e-05
| 2199.0911 | 1.4357 | -2.4972e-05
| 2198.9705 | 1.4357 | -2.6221e-05
| 2198.85 | 1.4357 | -2.6633e-05
| 2198.7295 | 1.4357 | -2.4707e-05
| 2198.6089 | 1.4357 | -2.3792e-05
| 2198.4884 | 1.4357 | -2.2467e-05
| 2198.3679 | 1.4357 | -2.3322e-05
| 2198.2473 | 1.4356 | -2.6436e-05
| 2198.1268 | 1.4356 | -3.1889e-05
| 2198.0063 | 1.4356 | -3.8006e-05
| 2197.8857 | 1.4356 | -4.3697e-05
| 2197.7652 | 1.4356 | -4.6038e-05
| 2197.6447 | 1.4356 | -4.5535e-05
| 2197.5242 | 1.4356 | -4.3025e-05
| 2197.4036 | 1.4356 | -3.9013e-05
| 2197.2831 | 1.4356 | -3.6676e-05
| 2197.1626 | 1.4356 | -3.6093e-05
| 2197.042 | 1.4355 | -3.9272e-05
| 2196.9215 | 1.4355 | -4.5376e-05
| 2196.801 | 1.4355 | -5.3567e-05
| 2196.6804 | 1.4355 | -6.0668e-05
| 2196.5599 | 1.4355 | -6.6346e-05
| 2196.4394 | 1.4355 | -6.8593e-05
| 2196.3188 | 1.4355 | -6.7157e-05
| 2196.1983 | 1.4354 | -6.3127e-05
| 2196.0778 | 1.4354 | -5.6834e-05
| 2195.9572 | 1.4354 | -4.8533e-05
| 2195.8367 | 1.4354 | -3.789e-05
| 2195.7162 | 1.4354 | -2.7421e-05
| 2195.5957 | 1.4354 | -1.5956e-05
| 2195.4751 | 1.4353 | -3.4933e-06
| 2195.3546 | 1.4353 | 8.7955e-06
| 2195.2341 | 1.4353 | 1.9408e-05
| 2195.1135 | 1.4353 | 2.8013e-05
| 2194.993 | 1.4353 | 3.344e-05
| 2194.8725 | 1.4353 | 3.5354e-05
| 2194.7519 | 1.4353 | 3.4928e-05
| 2194.6314 | 1.4353 | 3.3077e-05
| 2194.5109 | 1.4353 | 3.0056e-05
| 2194.3903 | 1.4353 | 2.8458e-05
| 2194.2698 | 1.4353 | 2.9377e-05
| 2194.1493 | 1.4353 | 3.3398e-05
| 2194.0287 | 1.4353 | 3.9097e-05
| 2193.9082 | 1.4353 | 4.79e-05
| 2193.7877 | 1.4353 | 5.7796e-05
| 2193.6672 | 1.4353 | 6.7186e-05
| 2193.5466 | 1.4353 | 7.4059e-05
| 2193.4261 | 1.4353 | 7.8416e-05
| 2193.3056 | 1.4353 | 7.6234e-05
| 2193.185 | 1.4353 | 6.9777e-05
| 2193.0645 | 1.4353 | 5.6448e-05
| 2192.944 | 1.4353 | 3.7924e-05
| 2192.8234 | 1.4353 | 1.9906e-05
| 2192.7029 | 1.4353 | 2.9782e-06
| 2192.5824 | 1.4352 | -6.8243e-06
| 2192.4618 | 1.4352 | -8.6614e-06
| 2192.3413 | 1.4352 | -1.8807e-07
| 2192.2208 | 1.4352 | 1.4321e-05
| 2192.1003 | 1.4351 | 3.2601e-05
| 2191.9797 | 1.4351 | 5.0961e-05
| 2191.8592 | 1.4351 | 6.4538e-05
| 2191.7387 | 1.4351 | 7.3586e-05
| 2191.6181 | 1.4351 | 7.8103e-05
| 2191.4976 | 1.4351 | 8.0862e-05
| 2191.3771 | 1.4351 | 8.5301e-05
| 2191.2565 | 1.4351 | 9.1088e-05
| 2191.136 | 1.4351 | 0.00010141
| 2191.0155 | 1.4351 | 0.00011366
| 2190.8949 | 1.4351 | 0.00012617
| 2190.7744 | 1.4351 | 0.00013667
| 2190.6539 | 1.4351 | 0.00014458
| 2190.5333 | 1.4351 | 0.00014955
| 2190.4128 | 1.4351 | 0.00015276
| 2190.2923 | 1.4351 | 0.00015337
| 2190.1718 | 1.4351 | 0.00015171
| 2190.0512 | 1.4351 | 0.00014728
| 2189.9307 | 1.4352 | 0.00013756
| 2189.8102 | 1.4352 | 0.00012312
| 2189.6896 | 1.4352 | 0.00010305
| 2189.5691 | 1.4352 | 8.0452e-05
| 2189.4486 | 1.4352 | 5.7524e-05
| 2189.328 | 1.4351 | 3.8464e-05
| 2189.2075 | 1.4351 | 2.4701e-05
| 2189.087 | 1.4351 | 1.598e-05
| 2188.9664 | 1.4351 | 1.2382e-05
| 2188.8459 | 1.4351 | 9.703e-06
| 2188.7254 | 1.435 | 7.4347e-06
| 2188.6048 | 1.435 | 5.3231e-06
| 2188.4843 | 1.435 | 4.4633e-06
| 2188.3638 | 1.435 | 6.2046e-06
| 2188.2433 | 1.435 | 1.3912e-05
| 2188.1227 | 1.435 | 2.692e-05
| 2188.0022 | 1.4349 | 4.2963e-05
| 2187.8817 | 1.4349 | 5.885e-05
| 2187.7611 | 1.435 | 7.063e-05
| 2187.6406 | 1.435 | 7.4605e-05
| 2187.5201 | 1.435 | 6.9677e-05
| 2187.3995 | 1.435 | 5.7607e-05
| 2187.279 | 1.435 | 4.0663e-05
| 2187.1585 | 1.435 | 2.405e-05
| 2187.0379 | 1.435 | 8.9433e-06
| 2186.9174 | 1.435 | -1.8007e-06
| 2186.7969 | 1.4349 | -9.61e-06
| 2186.6763 | 1.4349 | -1.5658e-05
| 2186.5558 | 1.4349 | -1.8517e-05
| 2186.4353 | 1.4349 | -2.0201e-05
| 2186.3148 | 1.4349 | -2.1299e-05
| 2186.1942 | 1.4349 | -1.9793e-05
| 2186.0737 | 1.4349 | -1.8286e-05
| 2185.9532 | 1.4348 | -1.7289e-05
| 2185.8326 | 1.4348 | -2.0246e-05
| 2185.7121 | 1.4348 | -2.6063e-05
| 2185.5916 | 1.4348 | -3.6168e-05
| 2185.471 | 1.4348 | -4.8292e-05
| 2185.3505 | 1.4348 | -5.789e-05
| 2185.23 | 1.4348 | -6.2614e-05
| 2185.1094 | 1.4347 | -6.0777e-05
| 2184.9889 | 1.4347 | -5.1791e-05
| 2184.8684 | 1.4347 | -3.8514e-05
| 2184.7479 | 1.4347 | -2.7253e-05
| 2184.6273 | 1.4347 | -2.0947e-05
| 2184.5068 | 1.4347 | -2.2457e-05
| 2184.3863 | 1.4347 | -3.3546e-05
| 2184.2657 | 1.4347 | -4.9339e-05
| 2184.1452 | 1.4347 | -6.6054e-05
| 2184.0247 | 1.4347 | -7.8479e-05
| 2183.9041 | 1.4346 | -8.3086e-05
| 2183.7836 | 1.4346 | -7.9876e-05
| 2183.6631 | 1.4346 | -6.7671e-05
| 2183.5425 | 1.4346 | -5.1937e-05
| 2183.422 | 1.4345 | -3.528e-05
| 2183.3015 | 1.4345 | -1.921e-05
| 2183.1809 | 1.4345 | -6.5879e-06
| 2183.0604 | 1.4345 | 1.1548e-06
| 2182.9399 | 1.4345 | 6.2911e-06
| 2182.8194 | 1.4345 | 8.5656e-06
| 2182.6988 | 1.4345 | 1.1173e-05
| 2182.5783 | 1.4345 | 1.4114e-05
| 2182.4578 | 1.4345 | 1.882e-05
| 2182.3372 | 1.4345 | 2.5291e-05
| 2182.2167 | 1.4345 | 3.1762e-05
| 2182.0962 | 1.4345 | 3.5959e-05
| 2181.9756 | 1.4345 | 3.4941e-05
| 2181.8551 | 1.4345 | 2.6175e-05
| 2181.7346 | 1.4345 | 7.8965e-06
| 2181.614 | 1.4345 | -1.9896e-05
| 2181.4935 | 1.4345 | -5.4007e-05
| 2181.373 | 1.4345 | -8.7611e-05
| 2181.2524 | 1.4344 | -0.00011549
| 2181.1319 | 1.4344 | -0.00013107
| 2181.0114 | 1.4343 | -0.00013082
| 2180.8909 | 1.4343 | -0.00011475
| 2180.7703 | 1.4342 | -8.5362e-05
| 2180.6498 | 1.4342 | -4.638e-05
| 2180.5293 | 1.4342 | -4.7064e-06
| 2180.4087 | 1.4342 | 3.3597e-05
| 2180.2882 | 1.4342 | 6.6429e-05
| 2180.1677 | 1.4342 | 9.059e-05
| 2180.0471 | 1.4342 | 0.00010424
| 2179.9266 | 1.4342 | 0.0001088
| 2179.8061 | 1.4343 | 0.00010654
| 2179.6855 | 1.4343 | 9.7817e-05
| 2179.565 | 1.4343 | 8.5301e-05
| 2179.4445 | 1.4343 | 7.1939e-05
| 2179.3239 | 1.4343 | 5.8909e-05
| 2179.2034 | 1.4342 | 4.7722e-05
| 2179.0829 | 1.4342 | 4.2091e-05
| 2178.9624 | 1.4342 | 4.1682e-05
| 2178.8418 | 1.4342 | 4.5062e-05
| 2178.7213 | 1.4342 | 5.3588e-05
| 2178.6008 | 1.4341 | 6.5572e-05
| 2178.4802 | 1.4341 | 8.0092e-05
| 2178.3597 | 1.4341 | 9.4024e-05
| 2178.2392 | 1.4341 | 0.00010821
| 2178.1186 | 1.4341 | 0.0001224
| 2177.9981 | 1.4341 | 0.00013516
| 2177.8776 | 1.4341 | 0.00014454
| 2177.757 | 1.4341 | 0.00015054
| 2177.6365 | 1.4341 | 0.00015155
| 2177.516 | 1.4342 | 0.00014638
| 2177.3954 | 1.4342 | 0.0001353
| 2177.2749 | 1.4342 | 0.00011999
| 2177.1544 | 1.4342 | 0.00010233
| 2177.0339 | 1.4342 | 8.4251e-05
| 2176.9133 | 1.4341 | 6.745e-05
| 2176.7928 | 1.4341 | 5.5307e-05
| 2176.6723 | 1.4341 | 4.7313e-05
| 2176.5517 | 1.4341 | 4.211e-05
| 2176.4312 | 1.4341 | 3.9777e-05
| 2176.3107 | 1.4341 | 3.7521e-05
| 2176.1901 | 1.434 | 3.3908e-05
| 2176.0696 | 1.434 | 2.8347e-05
| 2175.9491 | 1.434 | 2.1428e-05
| 2175.8285 | 1.434 | 1.5688e-05
| 2175.708 | 1.434 | 1.1972e-05
| 2175.5875 | 1.434 | 1.2562e-05
| 2175.467 | 1.4339 | 1.5768e-05
| 2175.3464 | 1.4339 | 2.2434e-05
| 2175.2259 | 1.4339 | 2.8846e-05
| 2175.1054 | 1.4339 | 3.2642e-05
| 2174.9848 | 1.4339 | 3.2721e-05
| 2174.8643 | 1.4339 | 2.8493e-05
| 2174.7438 | 1.4338 | 2.3674e-05
| 2174.6232 | 1.4338 | 2.0802e-05
| 2174.5027 | 1.4338 | 2.5624e-05
| 2174.3822 | 1.4338 | 3.8653e-05
| 2174.2616 | 1.4337 | 6.1328e-05
| 2174.1411 | 1.4337 | 9.1289e-05
| 2174.0206 | 1.4337 | 0.00012177
| 2173.9 | 1.4337 | 0.0001476
| 2173.7795 | 1.4337 | 0.00016092
| 2173.659 | 1.4338 | 0.00016096
| 2173.5385 | 1.4338 | 0.00014659
| 2173.4179 | 1.4338 | 0.00012274
| 2173.2974 | 1.4338 | 9.3878e-05
| 2173.1769 | 1.4338 | 6.7634e-05
| 2173.0563 | 1.4337 | 4.9086e-05
| 2172.9358 | 1.4337 | 4.1879e-05
| 2172.8153 | 1.4337 | 4.6604e-05
| 2172.6947 | 1.4336 | 5.8695e-05
| 2172.5742 | 1.4336 | 7.6537e-05
| 2172.4537 | 1.4336 | 9.3868e-05
| 2172.3331 | 1.4336 | 0.00010781
| 2172.2126 | 1.4336 | 0.00011524
| 2172.0921 | 1.4336 | 0.0001175
| 2171.9715 | 1.4336 | 0.00011512
| 2171.851 | 1.4336 | 0.00011038
| 2171.7305 | 1.4336 | 0.00010386
| 2171.61 | 1.4336 | 9.6755e-05
| 2171.4894 | 1.4335 | 8.9647e-05
| 2171.3689 | 1.4335 | 8.4567e-05
| 2171.2484 | 1.4335 | 8.0334e-05
| 2171.1278 | 1.4335 | 7.9234e-05
| 2171.0073 | 1.4335 | 8.1267e-05
| 2170.8868 | 1.4334 | 8.8719e-05
| 2170.7662 | 1.4334 | 0.00010134
| 2170.6457 | 1.4334 | 0.00011742
| 2170.5252 | 1.4334 | 0.00013215
| 2170.4046 | 1.4334 | 0.00014289
| 2170.2841 | 1.4334 | 0.00014593
| 2170.1636 | 1.4334 | 0.00013923
| 2170.043 | 1.4334 | 0.00012449
| 2169.9225 | 1.4334 | 0.00010661
| 2169.802 | 1.4333 | 9.169e-05
| 2169.6815 | 1.4333 | 8.4629e-05
| 2169.5609 | 1.4333 | 8.8309e-05
| 2169.4404 | 1.4332 | 0.00010011
| 2169.3199 | 1.4332 | 0.0001159
| 2169.1993 | 1.4332 | 0.0001295
| 2169.0788 | 1.4332 | 0.00013653
| 2168.9583 | 1.4332 | 0.00013604
| 2168.8377 | 1.4332 | 0.00012813
| 2168.7172 | 1.4331 | 0.0001215
| 2168.5967 | 1.4331 | 0.00011945
| 2168.4761 | 1.433 | 0.00012756
| 2168.3556 | 1.433 | 0.00014675
| 2168.2351 | 1.433 | 0.00017617
| 2168.1145 | 1.4329 | 0.00021
| 2167.994 | 1.4329 | 0.00024307
| 2167.8735 | 1.4329 | 0.0002741
| 2167.753 | 1.4329 | 0.00029852
| 2167.6324 | 1.4329 | 0.00032066
| 2167.5119 | 1.4329 | 0.0003417
| 2167.3914 | 1.4329 | 0.00036189
| 2167.2708 | 1.4329 | 0.00038182
| 2167.1503 | 1.4329 | 0.00039972
| 2167.0298 | 1.4329 | 0.00041356
| 2166.9092 | 1.4329 | 0.00041934
| 2166.7887 | 1.4329 | 0.00041733
| 2166.6682 | 1.4329 | 0.00040963
| 2166.5476 | 1.4329 | 0.00039971
| 2166.4271 | 1.4329 | 0.0003891
| 2166.3066 | 1.4329 | 0.00038093
| 2166.1861 | 1.4328 | 0.00037487
| 2166.0655 | 1.4328 | 0.00037203
| 2165.945 | 1.4328 | 0.00037148
| 2165.8245 | 1.4328 | 0.000374
| 2165.7039 | 1.4327 | 0.00038069
| 2165.5834 | 1.4327 | 0.00039384
| 2165.4629 | 1.4326 | 0.00041745
| 2165.3423 | 1.4326 | 0.00044982
| 2165.2218 | 1.4326 | 0.00049154
| 2165.1013 | 1.4325 | 0.00053752
| 2164.9807 | 1.4325 | 0.00058291
| 2164.8602 | 1.4325 | 0.00062346
| 2164.7397 | 1.4326 | 0.00065578
| 2164.6191 | 1.4326 | 0.00067874
| 2164.4986 | 1.4326 | 0.00069431
| 2164.3781 | 1.4326 | 0.00070537
| 2164.2576 | 1.4326 | 0.00071413
| 2164.137 | 1.4326 | 0.0007229
| 2164.0165 | 1.4326 | 0.00073193
| 2163.896 | 1.4326 | 0.00074122
| 2163.7754 | 1.4326 | 0.00074907
| 2163.6549 | 1.4325 | 0.00075725
| 2163.5344 | 1.4325 | 0.00076747
| 2163.4138 | 1.4325 | 0.00078084
| 2163.2933 | 1.4325 | 0.00079879
| 2163.1728 | 1.4325 | 0.00082008
| 2163.0522 | 1.4325 | 0.0008424
| 2162.9317 | 1.4325 | 0.00086057
| 2162.8112 | 1.4325 | 0.0008683
| 2162.6906 | 1.4325 | 0.00086396
| 2162.5701 | 1.4325 | 0.00084618
| 2162.4496 | 1.4325 | 0.00081741
| 2162.3291 | 1.4325 | 0.00078717
| 2162.2085 | 1.4325 | 0.00076353
| 2162.088 | 1.4324 | 0.00075737
| 2161.9675 | 1.4323 | 0.00077381
| 2161.8469 | 1.4323 | 0.00081388
| 2161.7264 | 1.4322 | 0.00087351
| 2161.6059 | 1.4322 | 0.00094481
| 2161.4853 | 1.4322 | 0.0010166
| 2161.3648 | 1.4322 | 0.0010807
| 2161.2443 | 1.4322 | 0.0011294
| 2161.1237 | 1.4322 | 0.0011643
| 2161.0032 | 1.4323 | 0.0011846
| 2160.8827 | 1.4323 | 0.0011957
| 2160.7621 | 1.4323 | 0.0012029
| 2160.6416 | 1.4323 | 0.0012091
| 2160.5211 | 1.4323 | 0.0012177
| 2160.4006 | 1.4323 | 0.0012279
| 2160.28 | 1.4323 | 0.0012401
| 2160.1595 | 1.4323 | 0.001255
| 2160.039 | 1.4323 | 0.0012731
| 2159.9184 | 1.4323 | 0.0012934
| 2159.7979 | 1.4323 | 0.0013171
| 2159.6774 | 1.4323 | 0.0013417
| 2159.5568 | 1.4323 | 0.0013664
| 2159.4363 | 1.4323 | 0.0013876
| 2159.3158 | 1.4323 | 0.0014031
| 2159.1952 | 1.4323 | 0.0014128
| 2159.0747 | 1.4323 | 0.0014186
| 2158.9542 | 1.4323 | 0.0014247
| 2158.8337 | 1.4323 | 0.0014306
| 2158.7131 | 1.4323 | 0.0014424
| 2158.5926 | 1.4322 | 0.0014598
| 2158.4721 | 1.4322 | 0.001481
| 2158.3515 | 1.4322 | 0.0015042
| 2158.231 | 1.4322 | 0.0015283
| 2158.1105 | 1.4322 | 0.0015507
| 2157.9899 | 1.4322 | 0.0015746
| 2157.8694 | 1.4322 | 0.0016001
| 2157.7489 | 1.4322 | 0.0016319
| 2157.6283 | 1.4321 | 0.0016701
| 2157.5078 | 1.4321 | 0.001715
| 2157.3873 | 1.4321 | 0.0017636
| 2157.2667 | 1.4322 | 0.0018135
| 2157.1462 | 1.4322 | 0.0018604
| 2157.0257 | 1.4322 | 0.0019013
| 2156.9052 | 1.4322 | 0.0019336
| 2156.7846 | 1.4323 | 0.0019567
| 2156.6641 | 1.4323 | 0.0019738
| 2156.5436 | 1.4323 | 0.0019851
| 2156.423 | 1.4323 | 0.001994
| 2156.3025 | 1.4324 | 0.0020034
| 2156.182 | 1.4324 | 0.002015
| 2156.0614 | 1.4324 | 0.0020314
| 2155.9409 | 1.4324 | 0.0020519
| 2155.8204 | 1.4324 | 0.0020767
| 2155.6998 | 1.4324 | 0.0021038
| 2155.5793 | 1.4325 | 0.0021268
| 2155.4588 | 1.4325 | 0.0021432
| 2155.3382 | 1.4325 | 0.0021489
| 2155.2177 | 1.4326 | 0.0021437
| 2155.0972 | 1.4326 | 0.0021313
| 2154.9767 | 1.4326 | 0.0021164
| 2154.8561 | 1.4326 | 0.0021063
| 2154.7356 | 1.4326 | 0.0021086
| 2154.6151 | 1.4326 | 0.0021261
| 2154.4945 | 1.4326 | 0.002156
| 2154.374 | 1.4326 | 0.0021948
| 2154.2535 | 1.4326 | 0.0022317
| 2154.1329 | 1.4327 | 0.0022594
| 2154.0124 | 1.4327 | 0.0022708
| 2153.8919 | 1.4328 | 0.0022639
| 2153.7713 | 1.4328 | 0.0022411
| 2153.6508 | 1.4329 | 0.0022086
| 2153.5303 | 1.4329 | 0.0021733
| 2153.4097 | 1.4329 | 0.0021419
| 2153.2892 | 1.4329 | 0.0021193
| 2153.1687 | 1.4329 | 0.0021044
| 2153.0482 | 1.4329 | 0.0020968
| 2152.9276 | 1.4329 | 0.0020922
| 2152.8071 | 1.4329 | 0.0020877
| 2152.6866 | 1.4329 | 0.0020827
| 2152.566 | 1.4329 | 0.0020762
| 2152.4455 | 1.433 | 0.0020674
| 2152.325 | 1.433 | 0.0020593
| 2152.2044 | 1.433 | 0.0020512
| 2152.0839 | 1.433 | 0.0020436
| 2151.9634 | 1.433 | 0.0020354
| 2151.8428 | 1.433 | 0.0020272
| 2151.7223 | 1.433 | 0.0020182
| 2151.6018 | 1.433 | 0.0020079
| 2151.4812 | 1.433 | 0.0019975
| 2151.3607 | 1.433 | 0.0019845
| 2151.2402 | 1.4331 | 0.0019678
| 2151.1197 | 1.4331 | 0.0019465
| 2150.9991 | 1.4331 | 0.0019182
| 2150.8786 | 1.4331 | 0.0018844
| 2150.7581 | 1.4331 | 0.0018493
| 2150.6375 | 1.4331 | 0.0018157
| 2150.517 | 1.433 | 0.0017912
| 2150.3965 | 1.433 | 0.0017786
| 2150.2759 | 1.433 | 0.0017803
| 2150.1554 | 1.4329 | 0.0017942
| 2150.0349 | 1.4329 | 0.0018144
| 2149.9143 | 1.4329 | 0.0018352
| 2149.7938 | 1.4329 | 0.0018511
| 2149.6733 | 1.4329 | 0.0018561
| 2149.5528 | 1.4329 | 0.001853
| 2149.4322 | 1.433 | 0.0018415
| 2149.3117 | 1.433 | 0.0018266
| 2149.1912 | 1.433 | 0.0018102
| 2149.0706 | 1.433 | 0.0017949
| 2148.9501 | 1.433 | 0.0017807
| 2148.8296 | 1.4329 | 0.0017662
| 2148.709 | 1.4329 | 0.0017504
| 2148.5885 | 1.4329 | 0.0017338
| 2148.468 | 1.4329 | 0.0017187
| 2148.3474 | 1.4329 | 0.0017063
| 2148.2269 | 1.4329 | 0.0017
| 2148.1064 | 1.4328 | 0.0016994
| 2147.9858 | 1.4328 | 0.0017062
| 2147.8653 | 1.4328 | 0.0017173
| 2147.7448 | 1.4328 | 0.0017296
| 2147.6243 | 1.4328 | 0.0017429
| 2147.5037 | 1.4328 | 0.001753
| 2147.3832 | 1.4328 | 0.0017598
| 2147.2627 | 1.4327 | 0.0017648
| 2147.1421 | 1.4327 | 0.0017674
| 2147.0216 | 1.4327 | 0.0017688
| 2146.9011 | 1.4327 | 0.0017692
| 2146.7805 | 1.4327 | 0.0017694
| 2146.66 | 1.4327 | 0.0017705
| 2146.5395 | 1.4327 | 0.0017749
| 2146.4189 | 1.4327 | 0.0017823
| 2146.2984 | 1.4327 | 0.0017945
| 2146.1779 | 1.4327 | 0.0018091
| 2146.0573 | 1.4327 | 0.0018234
| 2145.9368 | 1.4327 | 0.0018336
| 2145.8163 | 1.4327 | 0.0018382
| 2145.6958 | 1.4327 | 0.0018352
| 2145.5752 | 1.4327 | 0.001827
| 2145.4547 | 1.4327 | 0.001816
| 2145.3342 | 1.4327 | 0.0018072
| 2145.2136 | 1.4326 | 0.0018026
| 2145.0931 | 1.4326 | 0.0018041
| 2144.9726 | 1.4326 | 0.0018124
| 2144.852 | 1.4326 | 0.0018254
| 2144.7315 | 1.4326 | 0.0018398
| 2144.611 | 1.4326 | 0.0018534
| 2144.4904 | 1.4326 | 0.0018651
| 2144.3699 | 1.4326 | 0.0018736
| 2144.2494 | 1.4326 | 0.0018797
| 2144.1288 | 1.4326 | 0.0018811
| 2144.0083 | 1.4325 | 0.0018813
| 2143.8878 | 1.4325 | 0.0018809
| 2143.7673 | 1.4325 | 0.001884
| 2143.6467 | 1.4325 | 0.0018936
| 2143.5262 | 1.4325 | 0.0019125
| 2143.4057 | 1.4324 | 0.0019427
| 2143.2851 | 1.4324 | 0.0019843
| 2143.1646 | 1.4324 | 0.0020335
| 2143.0441 | 1.4324 | 0.0020829
| 2142.9235 | 1.4324 | 0.0021276
| 2142.803 | 1.4325 | 0.0021608
| 2142.6825 | 1.4325 | 0.0021802
| 2142.5619 | 1.4325 | 0.0021855
| 2142.4414 | 1.4326 | 0.0021796
| 2142.3209 | 1.4326 | 0.0021657
| 2142.2004 | 1.4326 | 0.0021477
| 2142.0798 | 1.4326 | 0.0021285
| 2141.9593 | 1.4326 | 0.0021105
| 2141.8388 | 1.4326 | 0.0020936
| 2141.7182 | 1.4326 | 0.0020802
| 2141.5977 | 1.4326 | 0.0020717
| 2141.4772 | 1.4326 | 0.0020689
| 2141.3566 | 1.4326 | 0.0020725
| 2141.2361 | 1.4326 | 0.0020811
| 2141.1156 | 1.4326 | 0.0020925
| 2140.995 | 1.4326 | 0.0021041
| 2140.8745 | 1.4326 | 0.0021104
| 2140.754 | 1.4326 | 0.0021117
| 2140.6334 | 1.4326 | 0.0021083
| 2140.5129 | 1.4326 | 0.0021015
| 2140.3924 | 1.4326 | 0.0020948
| 2140.2719 | 1.4326 | 0.0020891
| 2140.1513 | 1.4326 | 0.0020875
| 2140.0308 | 1.4326 | 0.0020876
| 2139.9103 | 1.4326 | 0.0020857
| 2139.7897 | 1.4326 | 0.0020816
| 2139.6692 | 1.4326 | 0.0020735
| 2139.5487 | 1.4326 | 0.0020644
| 2139.4281 | 1.4326 | 0.0020561
| 2139.3076 | 1.4326 | 0.0020513
| 2139.1871 | 1.4326 | 0.0020533
| 2139.0665 | 1.4326 | 0.0020583
| 2138.946 | 1.4326 | 0.0020661
| 2138.8255 | 1.4326 | 0.002072
| 2138.7049 | 1.4326 | 0.0020737
| 2138.5844 | 1.4326 | 0.002067
| 2138.4639 | 1.4326 | 0.0020547
| 2138.3434 | 1.4326 | 0.0020389
| 2138.2228 | 1.4326 | 0.0020216
| 2138.1023 | 1.4326 | 0.0020049
| 2137.9818 | 1.4325 | 0.0019915
| 2137.8612 | 1.4325 | 0.0019807
| 2137.7407 | 1.4325 | 0.0019725
| 2137.6202 | 1.4325 | 0.0019664
| 2137.4996 | 1.4324 | 0.0019616
| 2137.3791 | 1.4324 | 0.0019604
| 2137.2586 | 1.4324 | 0.0019634
| 2137.138 | 1.4323 | 0.0019715
| 2137.0175 | 1.4323 | 0.0019866
| 2136.897 | 1.4323 | 0.0020083
| 2136.7764 | 1.4323 | 0.0020366
| 2136.6559 | 1.4322 | 0.0020672
| 2136.5354 | 1.4322 | 0.0020999
| 2136.4149 | 1.4322 | 0.0021277
| 2136.2943 | 1.4322 | 0.0021512
| 2136.1738 | 1.4322 | 0.0021662
| 2136.0533 | 1.4322 | 0.0021731
| 2135.9327 | 1.4322 | 0.0021738
| 2135.8122 | 1.4322 | 0.0021721
| 2135.6917 | 1.4322 | 0.0021724
| 2135.5711 | 1.4322 | 0.0021797
| 2135.4506 | 1.4321 | 0.0021963
| 2135.3301 | 1.4321 | 0.0022229
| 2135.2095 | 1.4321 | 0.0022564
| 2135.089 | 1.4321 | 0.0022938
| 2134.9685 | 1.4321 | 0.0023299
| 2134.8479 | 1.4321 | 0.0023597
| 2134.7274 | 1.4321 | 0.0023832
| 2134.6069 | 1.4321 | 0.0024002
| 2134.4864 | 1.4321 | 0.0024127
| 2134.3658 | 1.4321 | 0.002424
| 2134.2453 | 1.4321 | 0.0024372
| 2134.1248 | 1.4321 | 0.0024547
| 2134.0042 | 1.432 | 0.0024771
| 2133.8837 | 1.432 | 0.002503
| 2133.7632 | 1.432 | 0.002534
| 2133.6426 | 1.432 | 0.0025667
| 2133.5221 | 1.432 | 0.0026017
| 2133.4016 | 1.432 | 0.0026385
| 2133.281 | 1.432 | 0.0026753
| 2133.1605 | 1.432 | 0.0027118
| 2133.04 | 1.432 | 0.0027465
| 2132.9194 | 1.432 | 0.0027795
| 2132.7989 | 1.432 | 0.0028094
| 2132.6784 | 1.432 | 0.0028355
| 2132.5579 | 1.432 | 0.0028581
| 2132.4373 | 1.432 | 0.0028794
| 2132.3168 | 1.432 | 0.0029002
| 2132.1963 | 1.432 | 0.0029225
| 2132.0757 | 1.432 | 0.002949
| 2131.9552 | 1.432 | 0.0029812
| 2131.8347 | 1.432 | 0.0030202
| 2131.7141 | 1.432 | 0.0030654
| 2131.5936 | 1.432 | 0.0031176
| 2131.4731 | 1.432 | 0.003172
| 2131.3525 | 1.432 | 0.0032301
| 2131.232 | 1.4321 | 0.0032875
| 2131.1115 | 1.4321 | 0.0033429
| 2130.991 | 1.4321 | 0.0033967
| 2130.8704 | 1.4321 | 0.0034471
| 2130.7499 | 1.4322 | 0.0034969
| 2130.6294 | 1.4322 | 0.0035434
| 2130.5088 | 1.4323 | 0.0035899
| 2130.3883 | 1.4323 | 0.0036356
| 2130.2678 | 1.4323 | 0.0036777
| 2130.1472 | 1.4324 | 0.0037194
| 2130.0267 | 1.4324 | 0.0037574
| 2129.9062 | 1.4325 | 0.0037933
| 2129.7856 | 1.4326 | 0.003827
| 2129.6651 | 1.4326 | 0.00386
| 2129.5446 | 1.4327 | 0.0038924
| 2129.424 | 1.4327 | 0.0039239
| 2129.3035 | 1.4328 | 0.0039554
| 2129.183 | 1.4329 | 0.0039841
| 2129.0625 | 1.4329 | 0.0040119
| 2128.9419 | 1.433 | 0.0040365
| 2128.8214 | 1.4331 | 0.0040586
| 2128.7009 | 1.4332 | 0.0040754
| 2128.5803 | 1.4333 | 0.0040863
| 2128.4598 | 1.4334 | 0.0040905
| 2128.3393 | 1.4335 | 0.0040845
| 2128.2187 | 1.4336 | 0.0040694
| 2128.0982 | 1.4337 | 0.0040448
| 2127.9777 | 1.4338 | 0.0040098
| 2127.8571 | 1.4339 | 0.0039659
| 2127.7366 | 1.434 | 0.0039135
| 2127.6161 | 1.434 | 0.0038543
| 2127.4955 | 1.4341 | 0.0037874
| 2127.375 | 1.4342 | 0.0037143
| 2127.2545 | 1.4342 | 0.0036362
| 2127.134 | 1.4343 | 0.0035548
| 2127.0134 | 1.4343 | 0.0034724
| 2126.8929 | 1.4344 | 0.0033938
| 2126.7724 | 1.4344 | 0.0033198
| 2126.6518 | 1.4344 | 0.0032526
| 2126.5313 | 1.4344 | 0.0031903
| 2126.4108 | 1.4344 | 0.0031306
| 2126.2902 | 1.4345 | 0.0030719
| 2126.1697 | 1.4345 | 0.0030121
| 2126.0492 | 1.4345 | 0.0029511
| 2125.9286 | 1.4345 | 0.002891
| 2125.8081 | 1.4345 | 0.002832
| 2125.6876 | 1.4345 | 0.0027753
| 2125.567 | 1.4345 | 0.00272
| 2125.4465 | 1.4346 | 0.002664
| 2125.326 | 1.4346 | 0.002604
| 2125.2055 | 1.4346 | 0.0025388
| 2125.0849 | 1.4346 | 0.0024669
| 2124.9644 | 1.4346 | 0.0023933
| 2124.8439 | 1.4346 | 0.0023226
| 2124.7233 | 1.4345 | 0.0022601
| 2124.6028 | 1.4345 | 0.0022107
| 2124.4823 | 1.4345 | 0.0021733
| 2124.3617 | 1.4344 | 0.0021464
| 2124.2412 | 1.4344 | 0.0021254
| 2124.1207 | 1.4344 | 0.0021016
| 2124.0001 | 1.4344 | 0.0020709
| 2123.8796 | 1.4344 | 0.0020293
| 2123.7591 | 1.4345 | 0.0019765
| 2123.6386 | 1.4345 | 0.0019146
| 2123.518 | 1.4344 | 0.0018508
| 2123.3975 | 1.4344 | 0.0017867
| 2123.277 | 1.4344 | 0.0017264
| 2123.1564 | 1.4344 | 0.0016743
| 2123.0359 | 1.4343 | 0.0016281
| 2122.9154 | 1.4343 | 0.0015901
| 2122.7948 | 1.4342 | 0.0015588
| 2122.6743 | 1.4342 | 0.0015331
| 2122.5538 | 1.4342 | 0.0015114
| 2122.4332 | 1.4341 | 0.0014923
| 2122.3127 | 1.4341 | 0.0014764
| 2122.1922 | 1.4341 | 0.0014599
| 2122.0716 | 1.434 | 0.0014446
| 2121.9511 | 1.434 | 0.0014271
| 2121.8306 | 1.434 | 0.0014108
| 2121.7101 | 1.434 | 0.0013933
| 2121.5895 | 1.4339 | 0.0013772
| 2121.469 | 1.4339 | 0.001362
| 2121.3485 | 1.4339 | 0.0013472
| 2121.2279 | 1.4339 | 0.0013323
| 2121.1074 | 1.4339 | 0.0013177
| 2120.9869 | 1.4338 | 0.0013051
| 2120.8663 | 1.4338 | 0.0012948
| 2120.7458 | 1.4338 | 0.0012861
| 2120.6253 | 1.4338 | 0.00128
| 2120.5047 | 1.4338 | 0.0012739
| 2120.3842 | 1.4337 | 0.0012659
| 2120.2637 | 1.4337 | 0.0012525
| 2120.1431 | 1.4337 | 0.0012332
| 2120.0226 | 1.4337 | 0.0012077
| 2119.9021 | 1.4337 | 0.001178
| 2119.7816 | 1.4337 | 0.0011464
| 2119.661 | 1.4337 | 0.0011175
| 2119.5405 | 1.4337 | 0.0010927
| 2119.42 | 1.4336 | 0.0010723
| 2119.2994 | 1.4336 | 0.0010553
| 2119.1789 | 1.4336 | 0.0010404
| 2119.0584 | 1.4335 | 0.0010262
| 2118.9378 | 1.4335 | 0.0010103
| 2118.8173 | 1.4335 | 0.00099514
| 2118.6968 | 1.4334 | 0.00098271
| 2118.5762 | 1.4334 | 0.00097449
| 2118.4557 | 1.4334 | 0.00097024
| 2118.3352 | 1.4334 | 0.00096935
| 2118.2146 | 1.4333 | 0.00096853
| 2118.0941 | 1.4333 | 0.00096711
| 2117.9736 | 1.4333 | 0.00096301
| 2117.8531 | 1.4333 | 0.00095329
| 2117.7325 | 1.4333 | 0.00094036
| 2117.612 | 1.4332 | 0.00092517
| 2117.4915 | 1.4332 | 0.00091273
| 2117.3709 | 1.4332 | 0.00090486
| 2117.2504 | 1.4331 | 0.00090382
| 2117.1299 | 1.4331 | 0.00091274
| 2117.0093 | 1.433 | 0.00093122
| 2116.8888 | 1.433 | 0.0009589
| 2116.7683 | 1.433 | 0.00099224
| 2116.6477 | 1.433 | 0.0010281
| 2116.5272 | 1.433 | 0.001061
| 2116.4067 | 1.433 | 0.0010838
| 2116.2861 | 1.433 | 0.0010932
| 2116.1656 | 1.4331 | 0.0010852
| 2116.0451 | 1.4331 | 0.0010596
| 2115.9246 | 1.4331 | 0.0010206
| 2115.804 | 1.4331 | 0.00097589
| 2115.6835 | 1.4331 | 0.00093165
| 2115.563 | 1.433 | 0.00089435
| 2115.4424 | 1.433 | 0.00086963
| 2115.3219 | 1.433 | 0.00085695
| 2115.2014 | 1.4329 | 0.00085518
| 2115.0808 | 1.4329 | 0.00086086
| 2114.9603 | 1.4329 | 0.00086921
| 2114.8398 | 1.4328 | 0.00087618
| 2114.7192 | 1.4328 | 0.00088019
| 2114.5987 | 1.4328 | 0.00088186
| 2114.4782 | 1.4328 | 0.00087998
| 2114.3577 | 1.4328 | 0.00087603
| 2114.2371 | 1.4328 | 0.0008706
| 2114.1166 | 1.4328 | 0.00086543
| 2113.9961 | 1.4327 | 0.00085905
| 2113.8755 | 1.4327 | 0.00085468
| 2113.755 | 1.4327 | 0.00085405
| 2113.6345 | 1.4327 | 0.00085776
| 2113.5139 | 1.4326 | 0.00086695
| 2113.3934 | 1.4326 | 0.0008837
| 2113.2729 | 1.4326 | 0.00090273
| 2113.1523 | 1.4326 | 0.00092349
| 2113.0318 | 1.4326 | 0.00094103
| 2112.9113 | 1.4326 | 0.00095041
| 2112.7907 | 1.4326 | 0.00094762
| 2112.6702 | 1.4326 | 0.00093291
| 2112.5497 | 1.4326 | 0.0009069
| 2112.4292 | 1.4326 | 0.0008728
| 2112.3086 | 1.4326 | 0.00083669
| 2112.1881 | 1.4326 | 0.00080441
| 2112.0676 | 1.4325 | 0.00078089
| 2111.947 | 1.4325 | 0.00076903
| 2111.8265 | 1.4325 | 0.00076941
| 2111.706 | 1.4324 | 0.00077944
| 2111.5854 | 1.4324 | 0.00079503
| 2111.4649 | 1.4324 | 0.00081123
| 2111.3444 | 1.4323 | 0.00082629
| 2111.2238 | 1.4323 | 0.00083935
| 2111.1033 | 1.4323 | 0.00085041
| 2110.9828 | 1.4323 | 0.00086059
| 2110.8622 | 1.4323 | 0.00087105
| 2110.7417 | 1.4323 | 0.00088116
| 2110.6212 | 1.4323 | 0.00088972
| 2110.5007 | 1.4323 | 0.00089378
| 2110.3801 | 1.4322 | 0.00089133
| 2110.2596 | 1.4322 | 0.00088471
| 2110.1391 | 1.4322 | 0.00087602
| 2110.0185 | 1.4322 | 0.00086967
| 2109.898 | 1.4322 | 0.00087131
| 2109.7775 | 1.4321 | 0.00088502
| 2109.6569 | 1.4321 | 0.00090961
| 2109.5364 | 1.4321 | 0.00094124
| 2109.4159 | 1.4321 | 0.00097495
| 2109.2953 | 1.4321 | 0.0010014
| 2109.1748 | 1.4321 | 0.0010193
| 2109.0543 | 1.4321 | 0.0010266
| 2108.9337 | 1.4321 | 0.0010246
| 2108.8132 | 1.4321 | 0.0010198
| 2108.6927 | 1.4321 | 0.0010165
| 2108.5722 | 1.4321 | 0.0010174
| 2108.4516 | 1.4321 | 0.0010216
| 2108.3311 | 1.432 | 0.0010272
| 2108.2106 | 1.432 | 0.0010326
| 2108.09 | 1.432 | 0.001033
| 2107.9695 | 1.432 | 0.0010289
| 2107.849 | 1.432 | 0.0010204
| 2107.7284 | 1.432 | 0.0010084
| 2107.6079 | 1.432 | 0.00099646
| 2107.4874 | 1.432 | 0.00098711
| 2107.3668 | 1.432 | 0.00098004
| 2107.2463 | 1.4319 | 0.00097847
| 2107.1258 | 1.4319 | 0.00098152
| 2107.0053 | 1.4319 | 0.00098839
| 2106.8847 | 1.4319 | 0.00099944
| 2106.7642 | 1.4319 | 0.0010129
| 2106.6437 | 1.4318 | 0.0010262
| 2106.5231 | 1.4318 | 0.001036
| 2106.4026 | 1.4318 | 0.0010447
| 2106.2821 | 1.4318 | 0.0010492
| 2106.1615 | 1.4318 | 0.0010571
| 2106.041 | 1.4317 | 0.0010697
| 2105.9205 | 1.4317 | 0.0010911
| 2105.7999 | 1.4317 | 0.0011219
| 2105.6794 | 1.4317 | 0.0011613
| 2105.5589 | 1.4317 | 0.0012022
| 2105.4383 | 1.4317 | 0.0012376
| 2105.3178 | 1.4317 | 0.0012623
| 2105.1973 | 1.4317 | 0.0012742
| 2105.0768 | 1.4317 | 0.0012737
| 2104.9562 | 1.4317 | 0.0012676
| 2104.8357 | 1.4317 | 0.0012621
| 2104.7152 | 1.4317 | 0.0012629
| 2104.5946 | 1.4317 | 0.0012715
| 2104.4741 | 1.4317 | 0.0012854
| 2104.3536 | 1.4317 | 0.0013004
| 2104.233 | 1.4317 | 0.0013109
| 2104.1125 | 1.4317 | 0.0013143
| 2103.992 | 1.4317 | 0.00131
| 2103.8714 | 1.4317 | 0.0013001
| 2103.7509 | 1.4317 | 0.0012914
| 2103.6304 | 1.4317 | 0.0012857
| 2103.5098 | 1.4317 | 0.0012877
| 2103.3893 | 1.4317 | 0.001297
| 2103.2688 | 1.4316 | 0.001313
| 2103.1483 | 1.4316 | 0.0013338
| 2103.0277 | 1.4316 | 0.0013575
| 2102.9072 | 1.4316 | 0.0013821
| 2102.7867 | 1.4316 | 0.0014054
| 2102.6661 | 1.4316 | 0.0014275
| 2102.5456 | 1.4316 | 0.0014475
| 2102.4251 | 1.4316 | 0.001463
| 2102.3045 | 1.4316 | 0.0014766
| 2102.184 | 1.4316 | 0.0014889
| 2102.0635 | 1.4316 | 0.0015035
| 2101.9429 | 1.4316 | 0.0015219
| 2101.8224 | 1.4316 | 0.0015431
| 2101.7019 | 1.4316 | 0.001567
| 2101.5813 | 1.4316 | 0.0015866
| 2101.4608 | 1.4317 | 0.0015981
| 2101.3403 | 1.4317 | 0.0015993
| 2101.2198 | 1.4317 | 0.0015876
| 2101.0992 | 1.4317 | 0.0015686
| 2100.9787 | 1.4317 | 0.0015487
| 2100.8582 | 1.4317 | 0.0015336
| 2100.7376 | 1.4317 | 0.0015299
| 2100.6171 | 1.4317 | 0.0015393
| 2100.4966 | 1.4316 | 0.0015617
| 2100.376 | 1.4316 | 0.0015923
| 2100.2555 | 1.4316 | 0.0016249
| 2100.135 | 1.4316 | 0.0016559
| 2100.0144 | 1.4316 | 0.0016823
| 2099.8939 | 1.4317 | 0.0017052
| 2099.7734 | 1.4317 | 0.0017246
| 2099.6528 | 1.4317 | 0.0017431
| 2099.5323 | 1.4317 | 0.0017601
| 2099.4118 | 1.4317 | 0.0017756
| 2099.2913 | 1.4318 | 0.0017888
| 2099.1707 | 1.4318 | 0.0017987
| 2099.0502 | 1.4318 | 0.0018048
| 2098.9297 | 1.4318 | 0.0018086
| 2098.8091 | 1.4318 | 0.0018117
| 2098.6886 | 1.4319 | 0.0018139
| 2098.5681 | 1.4319 | 0.0018177
| 2098.4475 | 1.4319 | 0.0018239
| 2098.327 | 1.4319 | 0.0018306
| 2098.2065 | 1.4319 | 0.0018364
| 2098.0859 | 1.432 | 0.0018414
| 2097.9654 | 1.432 | 0.0018433
| 2097.8449 | 1.432 | 0.0018412
| 2097.7244 | 1.4321 | 0.001834
| 2097.6038 | 1.4321 | 0.0018221
| 2097.4833 | 1.4321 | 0.0018046
| 2097.3628 | 1.4321 | 0.0017842
| 2097.2422 | 1.4322 | 0.0017611
| 2097.1217 | 1.4322 | 0.0017412
| 2097.0012 | 1.4322 | 0.001726
| 2096.8806 | 1.4322 | 0.0017154
| 2096.7601 | 1.4322 | 0.0017106
| 2096.6396 | 1.4322 | 0.0017056
| 2096.519 | 1.4323 | 0.0016992
| 2096.3985 | 1.4323 | 0.0016863
| 2096.278 | 1.4323 | 0.001666
| 2096.1574 | 1.4323 | 0.0016374
| 2096.0369 | 1.4324 | 0.0016044
| 2095.9164 | 1.4324 | 0.0015704
| 2095.7959 | 1.4324 | 0.0015361
| 2095.6753 | 1.4324 | 0.0015059
| 2095.5548 | 1.4324 | 0.0014772
| 2095.4343 | 1.4324 | 0.0014518
| 2095.3137 | 1.4324 | 0.0014267
| 2095.1932 | 1.4324 | 0.0014019
| 2095.0727 | 1.4324 | 0.0013767
| 2094.9521 | 1.4324 | 0.0013503
| 2094.8316 | 1.4325 | 0.0013238
| 2094.7111 | 1.4325 | 0.0012944
| 2094.5905 | 1.4325 | 0.0012606
| 2094.47 | 1.4325 | 0.0012231
| 2094.3495 | 1.4325 | 0.001183
| 2094.2289 | 1.4325 | 0.0011404
| 2094.1084 | 1.4325 | 0.0010983
| 2093.9879 | 1.4325 | 0.0010586
| 2093.8674 | 1.4325 | 0.0010214
| 2093.7468 | 1.4324 | 0.00098749
| 2093.6263 | 1.4324 | 0.00095331
| 2093.5058 | 1.4324 | 0.00091894
| 2093.3852 | 1.4324 | 0.00088524
| 2093.2647 | 1.4324 | 0.00085196
| 2093.1442 | 1.4323 | 0.00082349
| 2093.0236 | 1.4323 | 0.00080157
| 2092.9031 | 1.4323 | 0.00078972
| 2092.7826 | 1.4322 | 0.00078556
| 2092.662 | 1.4322 | 0.0007879
| 2092.5415 | 1.4322 | 0.00078996
| 2092.421 | 1.4322 | 0.00078729
| 2092.3004 | 1.4322 | 0.00077753
| 2092.1799 | 1.4322 | 0.00075857
| 2092.0594 | 1.4322 | 0.00073244
| 2091.9389 | 1.4322 | 0.00070238
| 2091.8183 | 1.4322 | 0.00067137
| 2091.6978 | 1.4322 | 0.00064386
| 2091.5773 | 1.4321 | 0.0006181
| 2091.4567 | 1.4321 | 0.00059742
| 2091.3362 | 1.4321 | 0.00057971
| 2091.2157 | 1.4321 | 0.00056647
| 2091.0951 | 1.432 | 0.00055559
| 2090.9746 | 1.432 | 0.00054849
| 2090.8541 | 1.432 | 0.0005455
| 2090.7335 | 1.432 | 0.0005434
| 2090.613 | 1.4319 | 0.00054252
| 2090.4925 | 1.4319 | 0.00054117
| 2090.372 | 1.4319 | 0.00053612
| 2090.2514 | 1.4319 | 0.00052824
| 2090.1309 | 1.4319 | 0.00051869
| 2090.0104 | 1.4319 | 0.00050676
| 2089.8898 | 1.4319 | 0.00049415
| 2089.7693 | 1.4319 | 0.00048199
| 2089.6488 | 1.4319 | 0.00047057
| 2089.5282 | 1.4319 | 0.00045757
| 2089.4077 | 1.4318 | 0.00044275
| 2089.2872 | 1.4318 | 0.00042528
| 2089.1666 | 1.4318 | 0.00040526
| 2089.0461 | 1.4318 | 0.00038442
| 2088.9256 | 1.4318 | 0.0003655
| 2088.805 | 1.4317 | 0.00034902
| 2088.6845 | 1.4317 | 0.00033795
| 2088.564 | 1.4317 | 0.00033163
| 2088.4435 | 1.4317 | 0.00032794
| 2088.3229 | 1.4316 | 0.00032776
| 2088.2024 | 1.4316 | 0.00032988
| 2088.0819 | 1.4316 | 0.00033044
| 2087.9613 | 1.4316 | 0.00032943
| 2087.8408 | 1.4316 | 0.00032631
| 2087.7203 | 1.4316 | 0.00032144
| 2087.5997 | 1.4315 | 0.00031454
| 2087.4792 | 1.4315 | 0.00030799
| 2087.3587 | 1.4315 | 0.00030116
| 2087.2381 | 1.4315 | 0.00029847
| 2087.1176 | 1.4314 | 0.00029894
| 2086.9971 | 1.4314 | 0.00030734
| 2086.8765 | 1.4314 | 0.00031979
| 2086.756 | 1.4314 | 0.00033725
| 2086.6355 | 1.4314 | 0.00035647
| 2086.515 | 1.4314 | 0.00037401
| 2086.3944 | 1.4314 | 0.00038661
| 2086.2739 | 1.4314 | 0.00039218
| 2086.1534 | 1.4314 | 0.00038948
| 2086.0328 | 1.4314 | 0.00037818
| 2085.9123 | 1.4314 | 0.00035854
| 2085.7918 | 1.4314 | 0.00033442
| 2085.6712 | 1.4314 | 0.00030793
| 2085.5507 | 1.4314 | 0.00028212
| 2085.4302 | 1.4314 | 0.00026209
| 2085.3096 | 1.4313 | 0.00024545
| 2085.1891 | 1.4313 | 0.00023609
| 2085.0686 | 1.4313 | 0.00023207
| 2084.948 | 1.4313 | 0.0002307
| 2084.8275 | 1.4313 | 0.00023101
| 2084.707 | 1.4312 | 0.00023056
| 2084.5865 | 1.4312 | 0.00022786
| 2084.4659 | 1.4312 | 0.00022271
| 2084.3454 | 1.4312 | 0.00021538
| 2084.2249 | 1.4312 | 0.00020716
| 2084.1043 | 1.4312 | 0.00019895
| 2083.9838 | 1.4312 | 0.00019108
| 2083.8633 | 1.4311 | 0.00018531
| 2083.7427 | 1.4311 | 0.00017927
| 2083.6222 | 1.4311 | 0.00017358
| 2083.5017 | 1.4311 | 0.00016884
| 2083.3811 | 1.4311 | 0.00016506
| 2083.2606 | 1.4311 | 0.00016223
| 2083.1401 | 1.431 | 0.00016124
| 2083.0195 | 1.431 | 0.00016235
| 2082.899 | 1.431 | 0.00016584
| 2082.7785 | 1.431 | 0.00016987
| 2082.658 | 1.431 | 0.00017348
| 2082.5374 | 1.431 | 0.00017491
| 2082.4169 | 1.431 | 0.00017381
| 2082.2964 | 1.431 | 0.00016999
| 2082.1758 | 1.4309 | 0.00016434
| 2082.0553 | 1.4309 | 0.00015815
| 2081.9348 | 1.4309 | 0.00015264
| 2081.8142 | 1.4309 | 0.00014694
| 2081.6937 | 1.4309 | 0.00014343
| 2081.5732 | 1.4309 | 0.00013937
| 2081.4526 | 1.4309 | 0.00013416
| 2081.3321 | 1.4309 | 0.00012711
| 2081.2116 | 1.4309 | 0.00011884
| 2081.091 | 1.4308 | 0.00010873
| 2080.9705 | 1.4308 | 0.00010126
| 2080.85 | 1.4308 | 9.7051e-05
| 2080.7295 | 1.4308 | 9.6444e-05
| 2080.6089 | 1.4308 | 0.00010243
| 2080.4884 | 1.4307 | 0.00011052
| 2080.3679 | 1.4307 | 0.00012011
| 2080.2473 | 1.4307 | 0.00012732
| 2080.1268 | 1.4307 | 0.00012794
| 2080.0063 | 1.4307 | 0.0001217
| 2079.8857 | 1.4307 | 0.00010683
| 2079.7652 | 1.4307 | 8.7196e-05
| 2079.6447 | 1.4307 | 6.4034e-05
| 2079.5241 | 1.4307 | 4.2979e-05
| 2079.4036 | 1.4307 | 2.5796e-05
| 2079.2831 | 1.4306 | 1.6627e-05
| 2079.1626 | 1.4306 | 1.4249e-05
| 2079.042 | 1.4306 | 1.8931e-05
| 2078.9215 | 1.4305 | 2.8298e-05
| 2078.801 | 1.4305 | 3.997e-05
| 2078.6804 | 1.4305 | 5.103e-05
| 2078.5599 | 1.4305 | 6.1479e-05
| 2078.4394 | 1.4305 | 7.0163e-05
| 2078.3188 | 1.4305 | 7.6812e-05
| 2078.1983 | 1.4305 | 8.204e-05
| 2078.0778 | 1.4305 | 8.435e-05
| 2077.9572 | 1.4304 | 8.5507e-05
| 2077.8367 | 1.4304 | 8.3745e-05
| 2077.7162 | 1.4304 | 7.7566e-05
| 2077.5956 | 1.4304 | 6.8737e-05
| 2077.4751 | 1.4304 | 5.7257e-05
| 2077.3546 | 1.4304 | 4.7004e-05
| 2077.2341 | 1.4304 | 3.8247e-05
| 2077.1135 | 1.4304 | 3.4519e-05
| 2076.993 | 1.4303 | 3.7051e-05
| 2076.8725 | 1.4303 | 4.5497e-05
| 2076.7519 | 1.4303 | 5.6866e-05
| 2076.6314 | 1.4303 | 7.1771e-05
| 2076.5109 | 1.4303 | 8.3068e-05
| 2076.3903 | 1.4303 | 9.137e-05
| 2076.2698 | 1.4303 | 9.4641e-05
| 2076.1493 | 1.4303 | 9.2878e-05
| 2076.0287 | 1.4303 | 8.6695e-05
| 2075.9082 | 1.4303 | 7.9357e-05
| 2075.7877 | 1.4302 | 7.0865e-05
| 2075.6671 | 1.4302 | 6.2987e-05
| 2075.5466 | 1.4302 | 5.5377e-05
| 2075.4261 | 1.4302 | 4.7152e-05
| 2075.3056 | 1.4302 | 4.0081e-05
| 2075.185 | 1.4302 | 3.2394e-05
| 2075.0645 | 1.4302 | 2.5247e-05
| 2074.944 | 1.4301 | 1.8638e-05
| 2074.8234 | 1.4301 | 1.4068e-05
| 2074.7029 | 1.4301 | 1.2421e-05
| 2074.5824 | 1.4301 | 1.2198e-05
| 2074.4618 | 1.4301 | 1.5784e-05
| 2074.3413 | 1.43 | 1.9911e-05
| 2074.2208 | 1.43 | 2.7308e-05
| 2074.1002 | 1.43 | 3.4706e-05
| 2073.9797 | 1.43 | 4.2794e-05
| 2073.8592 | 1.43 | 5.1571e-05
| 2073.7386 | 1.43 | 5.8383e-05
| 2073.6181 | 1.43 | 6.173e-05
| 2073.4976 | 1.43 | 6.3995e-05
| 2073.3771 | 1.4299 | 6.1836e-05
| 2073.2565 | 1.4299 | 5.9406e-05
| 2073.136 | 1.4299 | 5.6631e-05
| 2073.0155 | 1.4299 | 5.7126e-05
| 2072.8949 | 1.4299 | 6.1163e-05
| 2072.7744 | 1.4299 | 6.8741e-05
| 2072.6539 | 1.4298 | 7.9592e-05
| 2072.5333 | 1.4298 | 9.2485e-05
| 2072.4128 | 1.4298 | 0.00010476
| 2072.2923 | 1.4298 | 0.00011431
| 2072.1717 | 1.4298 | 0.0001184
| 2072.0512 | 1.4298 | 0.00011799
| 2071.9307 | 1.4298 | 0.00011219
| 2071.8101 | 1.4298 | 0.00010285
| 2071.6896 | 1.4298 | 9.2419e-05
| 2071.5691 | 1.4298 | 8.2138e-05
| 2071.4486 | 1.4298 | 7.4662e-05
| 2071.328 | 1.4298 | 7.2649e-05
| 2071.2075 | 1.4297 | 7.8954e-05
| 2071.087 | 1.4297 | 9.2889e-05
| 2070.9664 | 1.4297 | 0.00011438
| 2070.8459 | 1.4297 | 0.00013832
| 2070.7254 | 1.4297 | 0.00016149
| 2070.6048 | 1.4297 | 0.00017893
| 2070.4843 | 1.4297 | 0.00018743
| 2070.3638 | 1.4297 | 0.00018353
| 2070.2432 | 1.4298 | 0.00016905
| 2070.1227 | 1.4298 | 0.00014729
| 2070.0022 | 1.4298 | 0.00011906
| 2069.8817 | 1.4298 | 9.2048e-05
| 2069.7611 | 1.4297 | 6.7697e-05
| 2069.6406 | 1.4297 | 5.0782e-05
| 2069.5201 | 1.4297 | 4.0686e-05
| 2069.3995 | 1.4297 | 3.8299e-05
| 2069.279 | 1.4296 | 4.2193e-05
| 2069.1585 | 1.4296 | 4.8477e-05
| 2069.0379 | 1.4296 | 5.7151e-05
| 2068.9174 | 1.4296 | 6.4323e-05
| 2068.7969 | 1.4296 | 7.0338e-05
| 2068.6763 | 1.4296 | 7.3077e-05
| 2068.5558 | 1.4296 | 7.377e-05
| 2068.4353 | 1.4296 | 7.2419e-05
| 2068.3147 | 1.4296 | 6.8676e-05
| 2068.1942 | 1.4295 | 6.343e-05
| 2068.0737 | 1.4295 | 5.5719e-05
| 2067.9532 | 1.4295 | 4.5543e-05
| 2067.8326 | 1.4295 | 3.2285e-05
| 2067.7121 | 1.4295 | 1.7522e-05
| 2067.5916 | 1.4295 | 3.9894e-06
| 2067.471 | 1.4295 | -4.9595e-06
| 2067.3505 | 1.4294 | -5.1579e-06
| 2067.23 | 1.4294 | 4.2835e-06
| 2067.1094 | 1.4294 | 2.2405e-05
| 2066.9889 | 1.4293 | 4.5239e-05
| 2066.8684 | 1.4293 | 6.7041e-05
| 2066.7478 | 1.4293 | 8.2755e-05
| 2066.6273 | 1.4294 | 8.8482e-05
| 2066.5068 | 1.4294 | 8.2519e-05
| 2066.3862 | 1.4294 | 6.9723e-05
| 2066.2657 | 1.4294 | 5.2214e-05
| 2066.1452 | 1.4294 | 3.7787e-05
| 2066.0247 | 1.4293 | 2.6712e-05
| 2065.9041 | 1.4293 | 2.1928e-05
| 2065.7836 | 1.4293 | 2.1929e-05
| 2065.6631 | 1.4293 | 2.3706e-05
| 2065.5425 | 1.4293 | 2.6101e-05
| 2065.422 | 1.4292 | 2.8224e-05
| 2065.3015 | 1.4292 | 3.2198e-05
| 2065.1809 | 1.4292 | 3.8023e-05
| 2065.0604 | 1.4292 | 4.7476e-05
| 2064.9399 | 1.4292 | 5.9868e-05
| 2064.8193 | 1.4292 | 7.2188e-05
| 2064.6988 | 1.4292 | 8.2313e-05
| 2064.5783 | 1.4292 | 8.7577e-05
| 2064.4577 | 1.4292 | 8.7361e-05
| 2064.3372 | 1.4292 | 8.0233e-05
| 2064.2167 | 1.4292 | 7.0437e-05
| 2064.0962 | 1.4292 | 5.859e-05
| 2063.9756 | 1.4292 | 4.442e-05
| 2063.8551 | 1.4292 | 2.8817e-05
| 2063.7346 | 1.4292 | 1e-05
| 2063.614 | 1.4292 | -1.0251e-05
| 2063.4935 | 1.4291 | -3.2554e-05
| 2063.373 | 1.4291 | -5.3353e-05
| 2063.2524 | 1.4291 | -6.635e-05
| 2063.1319 | 1.429 | -7.011e-05
| 2063.0114 | 1.429 | -6.2236e-05
| 2062.8908 | 1.429 | -4.6011e-05
| 2062.7703 | 1.4289 | -2.4174e-05
| 2062.6498 | 1.4289 | -2.951e-06
| 2062.5293 | 1.4289 | 1.4098e-05
| 2062.4087 | 1.4289 | 2.6356e-05
| 2062.2882 | 1.4289 | 3.3548e-05
| 2062.1677 | 1.4289 | 4.0197e-05
| 2062.0471 | 1.4289 | 4.5685e-05
| 2061.9266 | 1.4289 | 5.3299e-05
| 2061.8061 | 1.4289 | 6.1803e-05
| 2061.6855 | 1.4289 | 6.7293e-05
| 2061.565 | 1.4289 | 6.826e-05
| 2061.4445 | 1.4289 | 6.3813e-05
| 2061.3239 | 1.4289 | 5.5732e-05
| 2061.2034 | 1.4288 | 4.7649e-05
| 2061.0829 | 1.4288 | 4.0457e-05
| 2060.9623 | 1.4288 | 3.8678e-05
| 2060.8418 | 1.4288 | 4.3823e-05
| 2060.7213 | 1.4288 | 5.1367e-05
| 2060.6008 | 1.4288 | 6.1584e-05
| 2060.4802 | 1.4287 | 7.2074e-05
| 2060.3597 | 1.4287 | 8.1329e-05
| 2060.2392 | 1.4287 | 8.784e-05
| 2060.1186 | 1.4287 | 9.2225e-05
| 2059.9981 | 1.4287 | 9.4829e-05
| 2059.8776 | 1.4287 | 9.5652e-05
| 2059.757 | 1.4287 | 9.2293e-05
| 2059.6365 | 1.4287 | 8.5988e-05
| 2059.516 | 1.4287 | 7.5774e-05
| 2059.3954 | 1.4287 | 6.3158e-05
| 2059.2749 | 1.4287 | 5.0541e-05
| 2059.1544 | 1.4287 | 4.1832e-05
| 2059.0338 | 1.4287 | 3.5523e-05
| 2058.9133 | 1.4287 | 3.3743e-05
| 2058.7928 | 1.4286 | 3.56e-05
| 2058.6723 | 1.4286 | 3.6566e-05
| 2058.5517 | 1.4286 | 3.7805e-05
| 2058.4312 | 1.4286 | 3.7189e-05
| 2058.3107 | 1.4286 | 3.5607e-05
| 2058.1901 | 1.4286 | 3.6973e-05
| 2058.0696 | 1.4285 | 3.9504e-05
| 2057.9491 | 1.4285 | 4.6839e-05
| 2057.8285 | 1.4285 | 5.6922e-05
| 2057.708 | 1.4285 | 6.7626e-05
| 2057.5875 | 1.4285 | 7.5383e-05
| 2057.4669 | 1.4285 | 7.9846e-05
| 2057.3464 | 1.4285 | 8.0123e-05
| 2057.2259 | 1.4285 | 7.7724e-05
| 2057.1053 | 1.4285 | 7.265e-05
| 2056.9848 | 1.4285 | 6.7374e-05
| 2056.8643 | 1.4285 | 6.279e-05
| 2056.7438 | 1.4285 | 5.8552e-05
| 2056.6232 | 1.4285 | 5.3421e-05
| 2056.5027 | 1.4284 | 4.6706e-05
| 2056.3822 | 1.4284 | 3.9843e-05
| 2056.2616 | 1.4284 | 3.3107e-05
| 2056.1411 | 1.4284 | 3.0759e-05
| 2056.0206 | 1.4284 | 3.3493e-05
| 2055.9 | 1.4283 | 4.4678e-05
| 2055.7795 | 1.4283 | 6.1711e-05
| 2055.659 | 1.4283 | 8.3702e-05
| 2055.5384 | 1.4283 | 0.00010735
| 2055.4179 | 1.4283 | 0.00012867
| 2055.2974 | 1.4283 | 0.0001434
| 2055.1768 | 1.4283 | 0.00015057
| 2055.0563 | 1.4283 | 0.00014866
| 2054.9358 | 1.4283 | 0.00014071
| 2054.8153 | 1.4283 | 0.00012787
| 2054.6947 | 1.4283 | 0.00011227
| 2054.5742 | 1.4283 | 9.7226e-05
| 2054.4537 | 1.4283 | 8.3343e-05
| 2054.3331 | 1.4283 | 7.4198e-05
| 2054.2126 | 1.4283 | 6.8624e-05
| 2054.0921 | 1.4283 | 6.6349e-05
| 2053.9715 | 1.4282 | 6.7374e-05
| 2053.851 | 1.4282 | 6.9638e-05
| 2053.7305 | 1.4282 | 7.225e-05
| 2053.6099 | 1.4282 | 7.0941e-05
| 2053.4894 | 1.4282 | 6.3925e-05
| 2053.3689 | 1.4282 | 5.1748e-05
| 2053.2484 | 1.4282 | 3.4135e-05
| 2053.1278 | 1.4282 | 1.5628e-05
| 2053.0073 | 1.4282 | -1.3682e-06
| 2052.8868 | 1.4281 | -1.1071e-05
| 2052.7662 | 1.4281 | -1.1965e-05
| 2052.6457 | 1.4281 | -1.9888e-06
| 2052.5252 | 1.428 | 1.7347e-05
| 2052.4046 | 1.428 | 4.1228e-05
| 2052.2841 | 1.428 | 6.752e-05
| 2052.1636 | 1.428 | 8.783e-05
| 2052.043 | 1.428 | 0.0001025
| 2051.9225 | 1.428 | 0.00010789
| 2051.802 | 1.428 | 0.0001055
| 2051.6814 | 1.4281 | 9.6784e-05
| 2051.5609 | 1.4281 | 8.1659e-05
| 2051.4404 | 1.4281 | 6.3704e-05
| 2051.3199 | 1.428 | 4.4707e-05
| 2051.1993 | 1.428 | 2.6457e-05
| 2051.0788 | 1.428 | 1.0889e-05
| 2050.9583 | 1.428 | -1.3768e-06
| 2050.8377 | 1.428 | -6.9627e-06
| 2050.7172 | 1.4279 | -5.521e-06
| 2050.5967 | 1.4279 | 3.4978e-06
| 2050.4761 | 1.4279 | 1.6169e-05
| 2050.3556 | 1.4279 | 3.2148e-05
| 2050.2351 | 1.4278 | 4.7508e-05
| 2050.1145 | 1.4278 | 5.9838e-05
| 2049.994 | 1.4278 | 6.7968e-05
| 2049.8735 | 1.4278 | 7.2173e-05
| 2049.7529 | 1.4278 | 7.3693e-05
| 2049.6324 | 1.4278 | 7.3422e-05
| 2049.5119 | 1.4278 | 7.2805e-05
| 2049.3914 | 1.4278 | 7.2463e-05
| 2049.2708 | 1.4278 | 6.9982e-05
| 2049.1503 | 1.4278 | 6.4743e-05
| 2049.0298 | 1.4278 | 5.7092e-05
| 2048.9092 | 1.4278 | 4.7649e-05
| 2048.7887 | 1.4278 | 3.7035e-05
| 2048.6682 | 1.4278 | 2.6767e-05
| 2048.5476 | 1.4278 | 1.8014e-05
| 2048.4271 | 1.4277 | 1.2916e-05
| 2048.3066 | 1.4277 | 1.0229e-05
| 2048.186 | 1.4277 | 8.4384e-06
| 2048.0655 | 1.4277 | 9.0601e-06
| 2047.945 | 1.4277 | 1.0578e-05
| 2047.8244 | 1.4277 | 1.3266e-05
| 2047.7039 | 1.4276 | 1.8021e-05
| 2047.5834 | 1.4276 | 2.3326e-05
| 2047.4629 | 1.4276 | 2.8559e-05
| 2047.3423 | 1.4276 | 3.1928e-05
| 2047.2218 | 1.4276 | 3.3506e-05
| 2047.1013 | 1.4276 | 3.1773e-05
| 2046.9807 | 1.4276 | 2.7699e-05
| 2046.8602 | 1.4276 | 2.4318e-05
| 2046.7397 | 1.4276 | 2.3423e-05
| 2046.6191 | 1.4275 | 2.5014e-05
| 2046.4986 | 1.4275 | 2.9989e-05
| 2046.3781 | 1.4275 | 3.7727e-05
| 2046.2575 | 1.4275 | 4.6362e-05
| 2046.137 | 1.4275 | 5.3204e-05
| 2046.0165 | 1.4275 | 5.7011e-05
| 2045.896 | 1.4275 | 5.7158e-05
| 2045.7754 | 1.4275 | 5.6062e-05
| 2045.6549 | 1.4275 | 5.1581e-05
| 2045.5344 | 1.4275 | 4.4958e-05
| 2045.4138 | 1.4275 | 3.7091e-05
| 2045.2933 | 1.4275 | 2.5287e-05
| 2045.1728 | 1.4275 | 1.1067e-05
| 2045.0522 | 1.4275 | -4.6743e-06
| 2044.9317 | 1.4275 | -1.9795e-05
| 2044.8112 | 1.4274 | -3.2776e-05
| 2044.6906 | 1.4274 | -3.9406e-05
| 2044.5701 | 1.4274 | -4.0581e-05
| 2044.4496 | 1.4274 | -3.6025e-05
| 2044.329 | 1.4273 | -2.8428e-05
| 2044.2085 | 1.4273 | -2.0281e-05
| 2044.088 | 1.4273 | -1.3378e-05
| 2043.9675 | 1.4273 | -8.9628e-06
| 2043.8469 | 1.4273 | -7.037e-06
| 2043.7264 | 1.4273 | -6.631e-06
| 2043.6059 | 1.4273 | -6.2249e-06
| 2043.4853 | 1.4273 | -5.7466e-06
| 2043.3648 | 1.4272 | -3.9513e-06
| 2043.2443 | 1.4272 | -3.8795e-06
| 2043.1237 | 1.4272 | -5.5316e-06
| 2043.0032 | 1.4272 | -9.2551e-06
| 2042.8827 | 1.4272 | -1.3949e-05
| 2042.7621 | 1.4272 | -1.8991e-05
| 2042.6416 | 1.4272 | -2.1687e-05
| 2042.5211 | 1.4271 | -2.1413e-05
| 2042.4005 | 1.4271 | -1.7821e-05
| 2042.28 | 1.4271 | -1.2433e-05
| 2042.1595 | 1.4271 | -7.3186e-06
| 2042.039 | 1.4271 | -4.3483e-06
| 2041.9184 | 1.4271 | -3.522e-06
| 2041.7979 | 1.4271 | -3.9415e-06
| 2041.6774 | 1.4271 | -3.8099e-06
| 2041.5568 | 1.4271 | -4.0255e-06
| 2041.4363 | 1.427 | -2.0962e-06
| 2041.3158 | 1.427 | -4.4231e-07
| 2041.1952 | 1.427 | -8.6149e-07
| 2041.0747 | 1.427 | -4.2529e-06
| 2040.9542 | 1.427 | -1.124e-05
| 2040.8336 | 1.427 | -2.0578e-05
| 2040.7131 | 1.427 | -3.1714e-05
| 2040.5926 | 1.427 | -4.1533e-05
| 2040.472 | 1.4269 | -4.6439e-05
| 2040.3515 | 1.4269 | -4.7329e-05
| 2040.231 | 1.4269 | -4.2405e-05
| 2040.1105 | 1.4269 | -3.4783e-05
| 2039.9899 | 1.4268 | -2.3287e-05
| 2039.8694 | 1.4268 | -1.1934e-05
| 2039.7489 | 1.4268 | -2.2457e-06
| 2039.6283 | 1.4268 | 7.3003e-06
| 2039.5078 | 1.4268 | 1.6776e-05
| 2039.3873 | 1.4268 | 2.563e-05
| 2039.2667 | 1.4268 | 3.3585e-05
| 2039.1462 | 1.4268 | 4.0988e-05
| 2039.0257 | 1.4268 | 4.5418e-05
| 2038.9051 | 1.4268 | 4.5349e-05
| 2038.7846 | 1.4268 | 4.078e-05
| 2038.6641 | 1.4268 | 3.3511e-05
| 2038.5435 | 1.4268 | 2.479e-05
| 2038.423 | 1.4267 | 1.7039e-05
| 2038.3025 | 1.4267 | 1.2683e-05
| 2038.182 | 1.4267 | 1.2898e-05
| 2038.0614 | 1.4267 | 1.6714e-05
| 2037.9409 | 1.4267 | 2.2608e-05
| 2037.8204 | 1.4267 | 3.0507e-05
| 2037.6998 | 1.4266 | 3.6463e-05
| 2037.5793 | 1.4266 | 4.0823e-05
| 2037.4588 | 1.4266 | 4.3589e-05
| 2037.3382 | 1.4266 | 4.6078e-05
| 2037.2177 | 1.4266 | 4.7667e-05
| 2037.0972 | 1.4266 | 4.8428e-05
| 2036.9766 | 1.4266 | 4.6557e-05
| 2036.8561 | 1.4266 | 4.3233e-05
| 2036.7356 | 1.4266 | 3.5753e-05
| 2036.6151 | 1.4266 | 2.557e-05
| 2036.4945 | 1.4266 | 1.4208e-05
| 2036.374 | 1.4266 | 3.7466e-06
| 2036.2535 | 1.4265 | -2.4883e-06
| 2036.1329 | 1.4265 | -3.9425e-06
| 2036.0124 | 1.4265 | 9.3307e-09
| 2035.8919 | 1.4265 | 9.0918e-06
| 2035.7713 | 1.4265 | 1.9353e-05
| 2035.6508 | 1.4264 | 2.9964e-05
| 2035.5303 | 1.4264 | 3.7595e-05
| 2035.4097 | 1.4264 | 3.9819e-05
| 2035.2892 | 1.4264 | 3.9964e-05
| 2035.1687 | 1.4264 | 3.5879e-05
| 2035.0481 | 1.4264 | 2.9918e-05
| 2034.9276 | 1.4264 | 2.4511e-05
| 2034.8071 | 1.4264 | 2.2084e-05
| 2034.6866 | 1.4264 | 2.1112e-05
| 2034.566 | 1.4263 | 2.4372e-05
| 2034.4455 | 1.4263 | 3.1864e-05
| 2034.325 | 1.4263 | 4.1786e-05
| 2034.2044 | 1.4263 | 5.1709e-05
| 2034.0839 | 1.4263 | 6.1008e-05
| 2033.9634 | 1.4263 | 6.6352e-05
| 2033.8428 | 1.4263 | 6.6838e-05
| 2033.7223 | 1.4263 | 6.1563e-05
| 2033.6018 | 1.4263 | 5.2055e-05
| 2033.4812 | 1.4263 | 4.1991e-05
| 2033.3607 | 1.4263 | 3.2551e-05
| 2033.2402 | 1.4262 | 2.6791e-05
| 2033.1196 | 1.4262 | 2.5614e-05
| 2032.9991 | 1.4262 | 2.7491e-05
| 2032.8786 | 1.4262 | 3.0271e-05
| 2032.7581 | 1.4262 | 3.34e-05
| 2032.6375 | 1.4262 | 3.4724e-05
| 2032.517 | 1.4262 | 3.1812e-05
| 2032.3965 | 1.4262 | 2.7372e-05
| 2032.2759 | 1.4261 | 2.4111e-05
| 2032.1554 | 1.4261 | 2.203e-05
| 2032.0349 | 1.4261 | 2.2934e-05
| 2031.9143 | 1.4261 | 2.8352e-05
| 2031.7938 | 1.4261 | 3.4049e-05
| 2031.6733 | 1.4261 | 4.2177e-05
| 2031.5527 | 1.426 | 4.9127e-05
| 2031.4322 | 1.426 | 5.4271e-05
| 2031.3117 | 1.426 | 5.6428e-05
| 2031.1911 | 1.426 | 5.678e-05
| 2031.0706 | 1.426 | 5.317e-05
| 2030.9501 | 1.426 | 4.7405e-05
| 2030.8296 | 1.426 | 3.9483e-05
| 2030.709 | 1.426 | 3.1213e-05
| 2030.5885 | 1.426 | 2.169e-05
| 2030.468 | 1.426 | 1.5153e-05
| 2030.3474 | 1.426 | 1.1953e-05
| 2030.2269 | 1.4259 | 1.0837e-05
| 2030.1064 | 1.4259 | 1.3058e-05
| 2029.9858 | 1.4259 | 1.375e-05
| 2029.8653 | 1.4259 | 1.1105e-05
| 2029.7448 | 1.4259 | 2.9649e-06
| 2029.6242 | 1.4259 | -1.0044e-05
| 2029.5037 | 1.4259 | -2.6114e-05
| 2029.3832 | 1.4258 | -3.9403e-05
| 2029.2626 | 1.4258 | -4.838e-05
| 2029.1421 | 1.4258 | -4.7826e-05
| 2029.0216 | 1.4257 | -3.7393e-05
| 2028.9011 | 1.4257 | -1.8607e-05
| 2028.7805 | 1.4257 | 6.3737e-06
| 2028.66 | 1.4257 | 3.0802e-05
| 2028.5395 | 1.4257 | 5.3076e-05
| 2028.4189 | 1.4257 | 6.8253e-05
| 2028.2984 | 1.4257 | 7.7236e-05
| 2028.1779 | 1.4257 | 7.7867e-05
| 2028.0573 | 1.4257 | 7.5086e-05
| 2027.9368 | 1.4257 | 6.8338e-05
| 2027.8163 | 1.4257 | 5.8875e-05
| 2027.6957 | 1.4257 | 4.8856e-05
| 2027.5752 | 1.4256 | 4.0715e-05
| 2027.4547 | 1.4256 | 3.4454e-05
| 2027.3342 | 1.4256 | 3.0908e-05
| 2027.2136 | 1.4256 | 3.2861e-05
| 2027.0931 | 1.4256 | 3.753e-05
| 2026.9726 | 1.4255 | 4.6168e-05
| 2026.852 | 1.4255 | 5.5712e-05
| 2026.7315 | 1.4255 | 6.498e-05
| 2026.611 | 1.4255 | 7.0556e-05
| 2026.4904 | 1.4255 | 7.1258e-05
| 2026.3699 | 1.4255 | 6.7013e-05
| 2026.2494 | 1.4255 | 5.7543e-05
| 2026.1288 | 1.4255 | 4.4102e-05
| 2026.0083 | 1.4255 | 3.0381e-05
| 2025.8878 | 1.4255 | 1.5474e-05
| 2025.7672 | 1.4254 | 4.2591e-06
| 2025.6467 | 1.4254 | -2.9859e-06
| 2025.5262 | 1.4254 | -6.6091e-06
| 2025.4057 | 1.4254 | -5.1474e-06
| 2025.2851 | 1.4253 | 4.9449e-07
| 2025.1646 | 1.4253 | 7.6001e-06
| 2025.0441 | 1.4253 | 1.7425e-05
| 2024.9235 | 1.4253 | 2.6066e-05
| 2024.803 | 1.4252 | 3.6313e-05
| 2024.6825 | 1.4252 | 4.5098e-05
| 2024.5619 | 1.4252 | 5.5488e-05
| 2024.4414 | 1.4252 | 6.6229e-05
| 2024.3209 | 1.4252 | 7.8226e-05
| 2024.2003 | 1.4252 | 9.0225e-05
| 2024.0798 | 1.4252 | 0.00010041
| 2023.9593 | 1.4252 | 0.00010879
| 2023.8387 | 1.4252 | 0.00011382
| 2023.7182 | 1.4251 | 0.00011306
| 2023.5977 | 1.4251 | 0.00010923
| 2023.4772 | 1.4251 | 0.00010107
| 2023.3566 | 1.4251 | 9.229e-05
| 2023.2361 | 1.4251 | 8.2251e-05
| 2023.1156 | 1.4251 | 7.4373e-05
| 2022.995 | 1.4251 | 6.9285e-05
| 2022.8745 | 1.425 | 6.943e-05
| 2022.754 | 1.425 | 7.6972e-05
| 2022.6334 | 1.425 | 9.0027e-05
| 2022.5129 | 1.4249 | 0.00010888
| 2022.3924 | 1.4249 | 0.00013073
| 2022.2718 | 1.4249 | 0.00015495
| 2022.1513 | 1.4249 | 0.00017639
| 2022.0308 | 1.4249 | 0.00019441
| 2021.9102 | 1.4249 | 0.00020664
| 2021.7897 | 1.4249 | 0.00021461
| 2021.6692 | 1.4249 | 0.00021923
| 2021.5487 | 1.4249 | 0.00022329
| 2021.4281 | 1.4248 | 0.00022861
| 2021.3076 | 1.4248 | 0.00023582
| 2021.1871 | 1.4248 | 0.00024519
| 2021.0665 | 1.4248 | 0.0002561
| 2020.946 | 1.4248 | 0.00026547
| 2020.8255 | 1.4248 | 0.00027268
| 2020.7049 | 1.4248 | 0.00027556
| 2020.5844 | 1.4248 | 0.0002753
| 2020.4639 | 1.4248 | 0.00027252
| 2020.3433 | 1.4248 | 0.00026722
| 2020.2228 | 1.4248 | 0.00026193
| 2020.1023 | 1.4248 | 0.00025663
| 2019.9817 | 1.4248 | 0.00025259
| 2019.8612 | 1.4247 | 0.00024981
| 2019.7407 | 1.4247 | 0.00024675
| 2019.6202 | 1.4247 | 0.00024739
| 2019.4996 | 1.4247 | 0.00024895
| 2019.3791 | 1.4247 | 0.00025448
| 2019.2586 | 1.4246 | 0.000264
| 2019.138 | 1.4246 | 0.00027632
| 2019.0175 | 1.4246 | 0.00029018
| 2018.897 | 1.4246 | 0.00030656
| 2018.7764 | 1.4246 | 0.00032356
| 2018.6559 | 1.4245 | 0.00034155
| 2018.5354 | 1.4245 | 0.00035835
| 2018.4148 | 1.4245 | 0.00037516
| 2018.2943 | 1.4245 | 0.00039106
| 2018.1738 | 1.4245 | 0.00040688
| 2018.0533 | 1.4245 | 0.00042174
| 2017.9327 | 1.4245 | 0.0004368
| 2017.8122 | 1.4245 | 0.00045081
| 2017.6917 | 1.4245 | 0.00046231
| 2017.5711 | 1.4245 | 0.00047227
| 2017.4506 | 1.4245 | 0.00048076
| 2017.3301 | 1.4245 | 0.00048506
| 2017.2095 | 1.4245 | 0.00048858
| 2017.089 | 1.4245 | 0.00048945
| 2016.9685 | 1.4245 | 0.00048884
| 2016.8479 | 1.4245 | 0.0004888
| 2016.7274 | 1.4245 | 0.00049051
| 2016.6069 | 1.4245 | 0.00049453
| 2016.4863 | 1.4244 | 0.00050366
| 2016.3658 | 1.4244 | 0.00051643
| 2016.2453 | 1.4244 | 0.00053319
| 2016.1248 | 1.4244 | 0.00055429
| 2016.0042 | 1.4244 | 0.00057484
| 2015.8837 | 1.4244 | 0.00059328
| 2015.7632 | 1.4244 | 0.00060837
| 2015.6426 | 1.4244 | 0.00061891
| 2015.5221 | 1.4244 | 0.00062363
| 2015.4016 | 1.4244 | 0.00062562
| 2015.281 | 1.4244 | 0.00062461
| 2015.1605 | 1.4244 | 0.00062548
| 2015.04 | 1.4244 | 0.00062972
| 2014.9194 | 1.4244 | 0.00063788
| 2014.7989 | 1.4244 | 0.00064899
| 2014.6784 | 1.4244 | 0.00066177
| 2014.5578 | 1.4244 | 0.00067351
| 2014.4373 | 1.4244 | 0.00068301
| 2014.3168 | 1.4245 | 0.00068851
| 2014.1963 | 1.4245 | 0.00068918
| 2014.0757 | 1.4245 | 0.00068592
| 2013.9552 | 1.4245 | 0.00067817
| 2013.8347 | 1.4245 | 0.00066895
| 2013.7141 | 1.4245 | 0.00065854
| 2013.5936 | 1.4245 | 0.0006454
| 2013.4731 | 1.4245 | 0.00063288
| 2013.3525 | 1.4245 | 0.00061854
| 2013.232 | 1.4245 | 0.00060392
| 2013.1115 | 1.4245 | 0.0005893
| 2012.9909 | 1.4245 | 0.00057496
| 2012.8704 | 1.4245 | 0.00055999
| 2012.7499 | 1.4245 | 0.00054494
| 2012.6293 | 1.4245 | 0.00053018
| 2012.5088 | 1.4245 | 0.00051324
| 2012.3883 | 1.4245 | 0.00049756
| 2012.2678 | 1.4245 | 0.00048068
| 2012.1472 | 1.4245 | 0.0004657
| 2012.0267 | 1.4245 | 0.00045289
| 2011.9062 | 1.4245 | 0.0004419
| 2011.7856 | 1.4245 | 0.00043176
| 2011.6651 | 1.4245 | 0.00042119
| 2011.5446 | 1.4245 | 0.00041055
| 2011.424 | 1.4245 | 0.00039802
| 2011.3035 | 1.4244 | 0.00038485
| 2011.183 | 1.4244 | 0.00037112
| 2011.0624 | 1.4244 | 0.00035746
| 2010.9419 | 1.4244 | 0.0003445
| 2010.8214 | 1.4244 | 0.00033006
| 2010.7008 | 1.4244 | 0.00031597
| 2010.5803 | 1.4244 | 0.00030034
| 2010.4598 | 1.4244 | 0.00028379
| 2010.3393 | 1.4243 | 0.00026816
| 2010.2187 | 1.4243 | 0.00025435
| 2010.0982 | 1.4243 | 0.00024327
| 2009.9777 | 1.4243 | 0.00023556
| 2009.8571 | 1.4242 | 0.00023214
| 2009.7366 | 1.4242 | 0.00023025
| 2009.6161 | 1.4242 | 0.00022711
| 2009.4955 | 1.4242 | 0.00022277
| 2009.375 | 1.4242 | 0.00021506
| 2009.2545 | 1.4242 | 0.0002077
| 2009.1339 | 1.4241 | 0.00020125
| 2009.0134 | 1.4241 | 0.00019852
| 2008.8929 | 1.4241 | 0.00020071
| 2008.7724 | 1.4241 | 0.00020781
| 2008.6518 | 1.424 | 0.00021703
| 2008.5313 | 1.424 | 0.00022716
| 2008.4108 | 1.424 | 0.00023602
| 2008.2902 | 1.424 | 0.00024208
| 2008.1697 | 1.424 | 0.00024568
| 2008.0492 | 1.424 | 0.00024773
| 2007.9286 | 1.424 | 0.00024732
| 2007.8081 | 1.424 | 0.00024663
| 2007.6876 | 1.424 | 0.00024447
| 2007.567 | 1.424 | 0.00023865
| 2007.4465 | 1.4239 | 0.00023163
| 2007.326 | 1.4239 | 0.00022279
| 2007.2054 | 1.4239 | 0.00021457
| 2007.0849 | 1.4239 | 0.00020728
| 2006.9644 | 1.4239 | 0.00020335
| 2006.8439 | 1.4239 | 0.0002028
| 2006.7233 | 1.4239 | 0.00020316
| 2006.6028 | 1.4238 | 0.00020416
| 2006.4823 | 1.4238 | 0.00020269
| 2006.3617 | 1.4238 | 0.00019904
| 2006.2412 | 1.4238 | 0.00019322
| 2006.1207 | 1.4238 | 0.00018704
| 2006.0001 | 1.4238 | 0.00018206
| 2005.8796 | 1.4238 | 0.00017919
| 2005.7591 | 1.4237 | 0.00017814
| 2005.6385 | 1.4237 | 0.00017682
| 2005.518 | 1.4237 | 0.00017458
| 2005.3975 | 1.4237 | 0.00017086
| 2005.2769 | 1.4237 | 0.00016531
| 2005.1564 | 1.4237 | 0.00016103
| 2005.0359 | 1.4236 | 0.00015984
| 2004.9154 | 1.4236 | 0.00016295
| 2004.7948 | 1.4236 | 0.0001688
| 2004.6743 | 1.4236 | 0.00017648
| 2004.5538 | 1.4236 | 0.00018444
| 2004.4332 | 1.4236 | 0.00019023
| 2004.3127 | 1.4236 | 0.00019108
| 2004.1922 | 1.4235 | 0.00019011
| 2004.0716 | 1.4235 | 0.00018702
| 2003.9511 | 1.4235 | 0.00018555
| 2003.8306 | 1.4235 | 0.00018753
| 2003.71 | 1.4235 | 0.00019233
| 2003.5895 | 1.4235 | 0.00019867
| 2003.469 | 1.4235 | 0.00020467
| 2003.3484 | 1.4235 | 0.0002106
| 2003.2279 | 1.4234 | 0.0002149
| 2003.1074 | 1.4234 | 0.00021823
| 2002.9869 | 1.4234 | 0.00022212
| 2002.8663 | 1.4234 | 0.00022474
| 2002.7458 | 1.4234 | 0.00022708
| 2002.6253 | 1.4234 | 0.00022449
| 2002.5047 | 1.4234 | 0.00021604
| 2002.3842 | 1.4234 | 0.00020112
| 2002.2637 | 1.4234 | 0.00017943
| 2002.1431 | 1.4234 | 0.00015499
| 2002.0226 | 1.4234 | 0.00013182
| 2001.9021 | 1.4234 | 0.000114
| 2001.7815 | 1.4234 | 0.00010364
| 2001.661 | 1.4233 | 0.00010075
| 2001.5405 | 1.4233 | 0.0001028
| 2001.42 | 1.4233 | 0.00010541
| 2001.2994 | 1.4233 | 0.00010549
| 2001.1789 | 1.4233 | 0.00010211
| 2001.0584 | 1.4232 | 9.5911e-05
| 2000.9378 | 1.4232 | 9.0347e-05
| 2000.8173 | 1.4232 | 8.6685e-05
| 2000.6968 | 1.4232 | 8.7393e-05
| 2000.5762 | 1.4232 | 9.3038e-05
| 2000.4557 | 1.4232 | 9.9882e-05
| 2000.3352 | 1.4231 | 0.00010694
| 2000.2146 | 1.4231 | 0.00010928
| 2000.0941 | 1.4231 | 0.00010597
| 1999.9736 | 1.4231 | 9.773e-05
| 1999.853 | 1.4231 | 8.617e-05
| 1999.7325 | 1.4231 | 7.2561e-05
| 1999.612 | 1.4231 | 6.064e-05
| 1999.4915 | 1.4231 | 4.8504e-05
| 1999.3709 | 1.4231 | 3.8553e-05
| 1999.2504 | 1.423 | 2.825e-05
| 1999.1299 | 1.423 | 1.9076e-05
| 1999.0093 | 1.423 | 9.7627e-06
| 1998.8888 | 1.423 | 2.2144e-06
| 1998.7683 | 1.423 | -3.8513e-06
| 1998.6477 | 1.4229 | -7.4473e-06
| 1998.5272 | 1.4229 | -7.9381e-06
| 1998.4067 | 1.4229 | -7.7939e-06
| 1998.2861 | 1.4229 | -7.2976e-06
| 1998.1656 | 1.4228 | -6.1662e-06
| 1998.0451 | 1.4228 | -5.3176e-06
| 1997.9245 | 1.4228 | -4.752e-06
| 1997.804 | 1.4228 | -2.633e-06
| 1997.6835 | 1.4228 | -1.6186e-07
| 1997.563 | 1.4227 | 4.7813e-06
| 1997.4424 | 1.4227 | 9.4419e-06
| 1997.3219 | 1.4227 | 1.2549e-05
| 1997.2014 | 1.4227 | 1.5657e-05
| 1997.0808 | 1.4227 | 1.5658e-05
| 1996.9603 | 1.4227 | 1.474e-05
| 1996.8398 | 1.4226 | 1.3822e-05
| 1996.7192 | 1.4226 | 1.481e-05
| 1996.5987 | 1.4226 | 1.5515e-05
| 1996.4782 | 1.4226 | 1.841e-05
| 1996.3576 | 1.4226 | 2.2859e-05
| 1996.2371 | 1.4225 | 2.5754e-05
| 1996.1166 | 1.4225 | 3.0487e-05
| 1995.996 | 1.4225 | 3.395e-05
| 1995.8755 | 1.4225 | 3.8616e-05
| 1995.755 | 1.4225 | 4.3282e-05
| 1995.6345 | 1.4225 | 4.8868e-05
| 1995.5139 | 1.4225 | 5.2617e-05
| 1995.3934 | 1.4225 | 5.2336e-05
| 1995.2729 | 1.4224 | 4.7458e-05
| 1995.1523 | 1.4224 | 3.855e-05
| 1995.0318 | 1.4224 | 2.7166e-05
| 1994.9113 | 1.4224 | 1.5145e-05
| 1994.7907 | 1.4224 | 6.8008e-06
| 1994.6702 | 1.4223 | 3.3369e-06
| 1994.5497 | 1.4223 | 4.7548e-06
| 1994.4291 | 1.4223 | 1.1692e-05
| 1994.3086 | 1.4223 | 2.1389e-05
| 1994.1881 | 1.4222 | 2.9816e-05
| 1994.0675 | 1.4222 | 3.7325e-05
| 1993.947 | 1.4222 | 4.271e-05
| 1993.8265 | 1.4222 | 4.6893e-05
| 1993.706 | 1.4222 | 4.8951e-05
| 1993.5854 | 1.4222 | 5.3555e-05
| 1993.4649 | 1.4221 | 5.9148e-05
| 1993.3444 | 1.4221 | 6.573e-05
| 1993.2238 | 1.4221 | 7.1461e-05
| 1993.1033 | 1.4221 | 7.5988e-05
| 1992.9828 | 1.4221 | 7.9311e-05
| 1992.8622 | 1.4221 | 8.1714e-05
| 1992.7417 | 1.422 | 8.4685e-05
| 1992.6212 | 1.422 | 8.9783e-05
| 1992.5006 | 1.422 | 9.6369e-05
| 1992.3801 | 1.422 | 0.00010508
| 1992.2596 | 1.422 | 0.000115
| 1992.1391 | 1.422 | 0.00012457
| 1992.0185 | 1.4219 | 0.0001357
| 1991.898 | 1.4219 | 0.00014746
| 1991.7775 | 1.4219 | 0.00015987
| 1991.6569 | 1.4219 | 0.00017354
| 1991.5364 | 1.4219 | 0.00018758
| 1991.4159 | 1.4219 | 0.00019948
| 1991.2953 | 1.4219 | 0.00020799
| 1991.1748 | 1.4219 | 0.00021062
| 1991.0543 | 1.4219 | 0.00020949
| 1990.9337 | 1.4219 | 0.00020369
| 1990.8132 | 1.4219 | 0.00019562
| 1990.6927 | 1.4219 | 0.00018876
| 1990.5721 | 1.4219 | 0.00018339
| 1990.4516 | 1.4219 | 0.00018142
| 1990.3311 | 1.4218 | 0.00018101
| 1990.2106 | 1.4218 | 0.00018216
| 1990.09 | 1.4218 | 0.00018175
| 1989.9695 | 1.4218 | 0.00017886
| 1989.849 | 1.4218 | 0.00017441
| 1989.7284 | 1.4218 | 0.00016903
| 1989.6079 | 1.4218 | 0.00016309
| 1989.4874 | 1.4218 | 0.00015814
| 1989.3668 | 1.4218 | 0.00015452
| 1989.2463 | 1.4217 | 0.00015225
| 1989.1258 | 1.4217 | 0.00014942
| 1989.0052 | 1.4217 | 0.00014502
| 1988.8847 | 1.4217 | 0.00013998
| 1988.7642 | 1.4217 | 0.0001336
| 1988.6436 | 1.4217 | 0.00012871
| 1988.5231 | 1.4217 | 0.00012467
| 1988.4026 | 1.4216 | 0.0001256
| 1988.2821 | 1.4216 | 0.00012994
| 1988.1615 | 1.4216 | 0.0001374
| 1988.041 | 1.4216 | 0.00014642
| 1987.9205 | 1.4216 | 0.00015636
| 1987.7999 | 1.4216 | 0.0001641
| 1987.6794 | 1.4216 | 0.00016809
| 1987.5589 | 1.4216 | 0.00016711
| 1987.4383 | 1.4215 | 0.00016116
| 1987.3178 | 1.4215 | 0.00015307
| 1987.1973 | 1.4215 | 0.00014222
| 1987.0767 | 1.4215 | 0.00013137
| 1986.9562 | 1.4215 | 0.000123
| 1986.8357 | 1.4215 | 0.00011491
| 1986.7151 | 1.4215 | 0.0001096
| 1986.5946 | 1.4215 | 0.00010399
| 1986.4741 | 1.4214 | 9.8105e-05
| 1986.3536 | 1.4214 | 9.2284e-05
| 1986.233 | 1.4214 | 8.7454e-05
| 1986.1125 | 1.4214 | 8.4538e-05
| 1985.992 | 1.4213 | 8.347e-05
| 1985.8714 | 1.4213 | 8.702e-05
| 1985.7509 | 1.4213 | 9.235e-05
| 1985.6304 | 1.4213 | 9.9746e-05
| 1985.5098 | 1.4213 | 0.00010551
| 1985.3893 | 1.4213 | 0.00011
| 1985.2688 | 1.4213 | 0.00011073
| 1985.1482 | 1.4212 | 0.00010804
| 1985.0277 | 1.4212 | 0.00010323
| 1984.9072 | 1.4212 | 9.6559e-05
| 1984.7867 | 1.4212 | 9.053e-05
| 1984.6661 | 1.4212 | 8.7056e-05
| 1984.5456 | 1.4212 | 8.7346e-05
| 1984.4251 | 1.4211 | 8.8629e-05
| 1984.3045 | 1.4211 | 9.2114e-05
| 1984.184 | 1.4211 | 9.6239e-05
| 1984.0635 | 1.4211 | 9.9439e-05
| 1983.9429 | 1.4211 | 0.00010229
| 1983.8224 | 1.4211 | 0.00010165
| 1983.7019 | 1.4211 | 0.00010131
| 1983.5813 | 1.421 | 9.7829e-05
| 1983.4608 | 1.421 | 9.3714e-05
| 1983.3403 | 1.421 | 8.8673e-05
| 1983.2197 | 1.421 | 8.2707e-05
| 1983.0992 | 1.421 | 7.7665e-05
| 1982.9787 | 1.421 | 7.2623e-05
| 1982.8582 | 1.421 | 6.6941e-05
| 1982.7376 | 1.4209 | 6.2183e-05
| 1982.6171 | 1.4209 | 5.7139e-05
| 1982.4966 | 1.4209 | 5.2094e-05
| 1982.376 | 1.4209 | 4.8042e-05
| 1982.2555 | 1.4208 | 4.6193e-05
| 1982.135 | 1.4208 | 4.5624e-05
| 1982.0144 | 1.4208 | 4.7259e-05
| 1981.8939 | 1.4208 | 5.1099e-05
| 1981.7734 | 1.4207 | 5.6859e-05
| 1981.6528 | 1.4207 | 6.2333e-05
| 1981.5323 | 1.4207 | 6.9727e-05
| 1981.4118 | 1.4207 | 7.7121e-05
| 1981.2912 | 1.4207 | 8.5443e-05
| 1981.1707 | 1.4207 | 9.2772e-05
| 1981.0502 | 1.4206 | 0.00010253
| 1980.9297 | 1.4206 | 0.00011093
| 1980.8091 | 1.4206 | 0.00011771
| 1980.6886 | 1.4206 | 0.00012257
| 1980.5681 | 1.4206 | 0.00012365
| 1980.4475 | 1.4206 | 0.00012196
| 1980.327 | 1.4206 | 0.00011841
| 1980.2065 | 1.4206 | 0.00011301
| 1980.0859 | 1.4205 | 0.00010982
| 1979.9654 | 1.4205 | 0.00010634
| 1979.8449 | 1.4205 | 0.00010634
| 1979.7243 | 1.4205 | 0.0001067
| 1979.6038 | 1.4205 | 0.00010898
| 1979.4833 | 1.4205 | 0.0001119
| 1979.3627 | 1.4204 | 0.00011482
| 1979.2422 | 1.4204 | 0.00011832
| 1979.1217 | 1.4204 | 0.00012175
| 1979.0012 | 1.4204 | 0.00012604
| 1978.8806 | 1.4204 | 0.00013026
| 1978.7601 | 1.4204 | 0.00013419
| 1978.6396 | 1.4203 | 0.00013692
| 1978.519 | 1.4203 | 0.00013821
| 1978.3985 | 1.4203 | 0.00013835
| 1978.278 | 1.4203 | 0.0001367
| 1978.1574 | 1.4203 | 0.00013512
| 1978.0369 | 1.4203 | 0.00013447
| 1977.9164 | 1.4203 | 0.00013503
| 1977.7958 | 1.4202 | 0.00013646
| 1977.6753 | 1.4202 | 0.0001381
| 1977.5548 | 1.4202 | 0.00014125
| 1977.4342 | 1.4202 | 0.00014276
| 1977.3137 | 1.4202 | 0.00014548
| 1977.1932 | 1.4202 | 0.00014821
| 1977.0727 | 1.4201 | 0.0001525
| 1976.9521 | 1.4201 | 0.00015622
| 1976.8316 | 1.4201 | 0.00016094
| 1976.7111 | 1.4201 | 0.00016415
| 1976.5905 | 1.4201 | 0.00016615
| 1976.47 | 1.4201 | 0.00016658
| 1976.3495 | 1.4201 | 0.00016416
| 1976.2289 | 1.4201 | 0.0001601
| 1976.1084 | 1.42 | 0.00015312
| 1975.9879 | 1.42 | 0.00014608
| 1975.8673 | 1.42 | 0.00013896
| 1975.7468 | 1.42 | 0.00013214
| 1975.6263 | 1.42 | 0.00012531
| 1975.5058 | 1.42 | 0.00012162
| 1975.3852 | 1.4199 | 0.0001205
| 1975.2647 | 1.4199 | 0.00012223
| 1975.1442 | 1.4199 | 0.00012653
| 1975.0236 | 1.4199 | 0.00013403
| 1974.9031 | 1.4198 | 0.00014318
| 1974.7826 | 1.4198 | 0.00015239
| 1974.662 | 1.4198 | 0.00016196
| 1974.5415 | 1.4198 | 0.00016839
| 1974.421 | 1.4198 | 0.00017324
| 1974.3004 | 1.4198 | 0.00017367
| 1974.1799 | 1.4198 | 0.00017189
| 1974.0594 | 1.4197 | 0.00016761
| 1973.9388 | 1.4197 | 0.00016332
| 1973.8183 | 1.4197 | 0.00016161
| 1973.6978 | 1.4197 | 0.00016211
| 1973.5773 | 1.4197 | 0.00016732
| 1973.4567 | 1.4196 | 0.00017689
| 1973.3362 | 1.4196 | 0.00018955
| 1973.2157 | 1.4196 | 0.00020371
| 1973.0951 | 1.4196 | 0.00021716
| 1972.9746 | 1.4196 | 0.00022776
| 1972.8541 | 1.4196 | 0.00023364
| 1972.7335 | 1.4196 | 0.00023451
| 1972.613 | 1.4196 | 0.0002316
| 1972.4925 | 1.4196 | 0.00022648
| 1972.3719 | 1.4196 | 0.00022007
| 1972.2514 | 1.4195 | 0.00021423
| 1972.1309 | 1.4195 | 0.00020961
| 1972.0103 | 1.4195 | 0.00020535
| 1971.8898 | 1.4195 | 0.00020301
| 1971.7693 | 1.4195 | 0.00020045
| 1971.6488 | 1.4195 | 0.00019831
| 1971.5282 | 1.4195 | 0.00019624
| 1971.4077 | 1.4194 | 0.00019581
| 1971.2872 | 1.4194 | 0.00019445
| 1971.1666 | 1.4194 | 0.00019559
| 1971.0461 | 1.4194 | 0.00019638
| 1970.9256 | 1.4194 | 0.00019681
| 1970.805 | 1.4194 | 0.00019596
| 1970.6845 | 1.4193 | 0.00019504
| 1970.564 | 1.4193 | 0.00019347
| 1970.4434 | 1.4193 | 0.00019062
| 1970.3229 | 1.4193 | 0.00018871
| 1970.2024 | 1.4193 | 0.00018557
| 1970.0818 | 1.4193 | 0.00018214
| 1969.9613 | 1.4192 | 0.00017814
| 1969.8408 | 1.4192 | 0.00017449
| 1969.7203 | 1.4192 | 0.00017241
| 1969.5997 | 1.4192 | 0.00017191
| 1969.4792 | 1.4192 | 0.00017356
| 1969.3587 | 1.4191 | 0.0001783
| 1969.2381 | 1.4191 | 0.00018454
| 1969.1176 | 1.4191 | 0.00019043
| 1968.9971 | 1.4191 | 0.00019633
| 1968.8765 | 1.4191 | 0.00020064
| 1968.756 | 1.4191 | 0.00020309
| 1968.6355 | 1.419 | 0.00020619
| 1968.5149 | 1.419 | 0.000209
| 1968.3944 | 1.419 | 0.00021274
| 1968.2739 | 1.419 | 0.00021777
| 1968.1533 | 1.419 | 0.0002228
| 1968.0328 | 1.419 | 0.00022754
| 1967.9123 | 1.419 | 0.00023013
| 1967.7918 | 1.4189 | 0.00022992
| 1967.6712 | 1.4189 | 0.00022784
| 1967.5507 | 1.4189 | 0.00022513
| 1967.4302 | 1.4189 | 0.00022147
| 1967.3096 | 1.4189 | 0.00021904
| 1967.1891 | 1.4189 | 0.0002169
| 1967.0686 | 1.4189 | 0.00021756
| 1966.948 | 1.4188 | 0.0002185
| 1966.8275 | 1.4188 | 0.00021974
| 1966.707 | 1.4188 | 0.00022248
| 1966.5864 | 1.4188 | 0.00022616
| 1966.4659 | 1.4188 | 0.00023013
| 1966.3454 | 1.4188 | 0.00023288
| 1966.2249 | 1.4188 | 0.00023312
| 1966.1043 | 1.4188 | 0.00022869
| 1965.9838 | 1.4187 | 0.00021923
| 1965.8633 | 1.4187 | 0.00020633
| 1965.7427 | 1.4187 | 0.00019057
| 1965.6222 | 1.4187 | 0.00017573
| 1965.5017 | 1.4187 | 0.00016685
| 1965.3811 | 1.4186 | 0.00016493
| 1965.2606 | 1.4186 | 0.00016903
| 1965.1401 | 1.4186 | 0.0001798
| 1965.0195 | 1.4185 | 0.00019379
| 1964.899 | 1.4185 | 0.00020721
| 1964.7785 | 1.4185 | 0.00021589
| 1964.6579 | 1.4185 | 0.00022199
| 1964.5374 | 1.4185 | 0.00022394
| 1964.4169 | 1.4185 | 0.0002236
| 1964.2964 | 1.4185 | 0.0002229
| 1964.1758 | 1.4185 | 0.00022407
| 1964.0553 | 1.4184 | 0.00022431
| 1963.9348 | 1.4184 | 0.0002239
| 1963.8142 | 1.4184 | 0.00022127
| 1963.6937 | 1.4184 | 0.0002167
| 1963.5732 | 1.4184 | 0.00021084
| 1963.4526 | 1.4184 | 0.00020398
| 1963.3321 | 1.4183 | 0.00020093
| 1963.2116 | 1.4183 | 0.00020074
| 1963.091 | 1.4183 | 0.00020508
| 1962.9705 | 1.4183 | 0.00021205
| 1962.85 | 1.4183 | 0.00022132
| 1962.7294 | 1.4182 | 0.00022879
| 1962.6089 | 1.4182 | 0.00023251
| 1962.4884 | 1.4182 | 0.00023595
| 1962.3679 | 1.4182 | 0.00023939
| 1962.2473 | 1.4182 | 0.00024312
| 1962.1268 | 1.4182 | 0.0002503
| 1962.0063 | 1.4182 | 0.0002587
| 1961.8857 | 1.4181 | 0.00026862
| 1961.7652 | 1.4181 | 0.00027877
| 1961.6447 | 1.4181 | 0.00028411
| 1961.5241 | 1.4181 | 0.00028622
| 1961.4036 | 1.4181 | 0.00028136
| 1961.2831 | 1.4181 | 0.00027399
| 1961.1625 | 1.4181 | 0.00026222
| 1961.042 | 1.4181 | 0.00024987
| 1960.9215 | 1.4181 | 0.00023659
| 1960.8009 | 1.4181 | 0.00022395
| 1960.6804 | 1.4181 | 0.00021289
| 1960.5599 | 1.4181 | 0.00020528
| 1960.4394 | 1.418 | 0.00020084
| 1960.3188 | 1.418 | 0.00020208
| 1960.1983 | 1.418 | 0.0002036
| 1960.0778 | 1.418 | 0.00020507
| 1959.9572 | 1.418 | 0.00019813
| 1959.8367 | 1.418 | 0.0001764
| 1959.7162 | 1.418 | 0.00013636
| 1959.5956 | 1.418 | 7.8928e-05
| 1959.4751 | 1.418 | 8.059e-06
| 1959.3546 | 1.4179 | -6.1231e-05
| 1959.234 | 1.4178 | -0.0001176
| 1959.1135 | 1.4177 | -0.00014281
| 1958.993 | 1.4176 | -0.00012879
| 1958.8725 | 1.4175 | -7.491e-05
| 1958.7519 | 1.4174 | 9.2283e-06
| 1958.6314 | 1.4174 | 0.00010818
| 1958.5109 | 1.4174 | 0.00020364
| 1958.3903 | 1.4174 | 0.00027825
| 1958.2698 | 1.4174 | 0.00032686
| 1958.1493 | 1.4175 | 0.00034973
| 1958.0287 | 1.4175 | 0.0003514
| 1957.9082 | 1.4175 | 0.00034179
| 1957.7877 | 1.4175 | 0.00032764
| 1957.6671 | 1.4175 | 0.00031444
| 1957.5466 | 1.4175 | 0.00030569
| 1957.4261 | 1.4175 | 0.00030011
| 1957.3055 | 1.4175 | 0.00029741
| 1957.185 | 1.4175 | 0.00029507
| 1957.0645 | 1.4175 | 0.00029214
| 1956.944 | 1.4175 | 0.00028834
| 1956.8234 | 1.4175 | 0.00028302
| 1956.7029 | 1.4175 | 0.00027524
| 1956.5824 | 1.4175 | 0.00026529
| 1956.4618 | 1.4174 | 0.00025153
| 1956.3413 | 1.4174 | 0.00023676
| 1956.2208 | 1.4174 | 0.00022221
| 1956.1002 | 1.4174 | 0.00020954
| 1955.9797 | 1.4174 | 0.00020062
| 1955.8592 | 1.4173 | 0.00019364
| 1955.7386 | 1.4173 | 0.00019019
| 1955.6181 | 1.4173 | 0.00018681
| 1955.4976 | 1.4173 | 0.00018183
| 1955.377 | 1.4173 | 0.00017621
| 1955.2565 | 1.4172 | 0.00017053
| 1955.136 | 1.4172 | 0.00016665
| 1955.0155 | 1.4172 | 0.00016841
| 1954.8949 | 1.4172 | 0.00017616
| 1954.7744 | 1.4171 | 0.00018643
| 1954.6539 | 1.4171 | 0.00019894
| 1954.5333 | 1.4171 | 0.00020799
| 1954.4128 | 1.4171 | 0.00020975
| 1954.2923 | 1.4171 | 0.00020423
| 1954.1717 | 1.4171 | 0.00019141
| 1954.0512 | 1.4171 | 0.00017354
| 1953.9307 | 1.4171 | 0.00015668
| 1953.8101 | 1.4171 | 0.00014081
| 1953.6896 | 1.417 | 0.00012884
| 1953.5691 | 1.417 | 0.00012003
| 1953.4485 | 1.417 | 0.0001144
| 1953.328 | 1.4169 | 0.00010965
| 1953.2075 | 1.4169 | 0.000108
| 1953.087 | 1.4169 | 0.00010723
| 1952.9664 | 1.4168 | 0.00010964
| 1952.8459 | 1.4168 | 0.00011457
| 1952.7254 | 1.4168 | 0.00012275
| 1952.6048 | 1.4168 | 0.00013222
| 1952.4843 | 1.4167 | 0.00014075
| 1952.3638 | 1.4167 | 0.00014929
| 1952.2432 | 1.4167 | 0.00015718
| 1952.1227 | 1.4167 | 0.00016507
| 1952.0022 | 1.4167 | 0.00017237
| 1951.8816 | 1.4167 | 0.00018169
| 1951.7611 | 1.4166 | 0.00019113
| 1951.6406 | 1.4166 | 0.00020035
| 1951.52 | 1.4166 | 0.00020422
| 1951.3995 | 1.4166 | 0.00020549
| 1951.279 | 1.4166 | 0.00020158
| 1951.1585 | 1.4166 | 0.00019306
| 1951.0379 | 1.4166 | 0.00018152
| 1950.9174 | 1.4166 | 0.00016898
| 1950.7969 | 1.4166 | 0.00015637
| 1950.6763 | 1.4165 | 0.00014383
| 1950.5558 | 1.4165 | 0.00013352
| 1950.4353 | 1.4165 | 0.00012451
| 1950.3147 | 1.4165 | 0.00011962
| 1950.1942 | 1.4164 | 0.00011856
| 1950.0737 | 1.4164 | 0.00012227
| 1949.9531 | 1.4164 | 0.00013081
| 1949.8326 | 1.4163 | 0.00014172
| 1949.7121 | 1.4163 | 0.00015306
| 1949.5916 | 1.4163 | 0.00016199
| 1949.471 | 1.4163 | 0.00016557
| 1949.3505 | 1.4163 | 0.00016401
| 1949.23 | 1.4163 | 0.0001598
| 1949.1094 | 1.4163 | 0.00015322
| 1948.9889 | 1.4162 | 0.00014839
| 1948.8684 | 1.4162 | 0.00014538
| 1948.7478 | 1.4162 | 0.00014643
| 1948.6273 | 1.4162 | 0.00014748
| 1948.5068 | 1.4162 | 0.00014824
| 1948.3862 | 1.4161 | 0.00014777
| 1948.2657 | 1.4161 | 0.00014222
| 1948.1452 | 1.4161 | 0.00013639
| 1948.0246 | 1.4161 | 0.00012772
| 1947.9041 | 1.4161 | 0.00012165
| 1947.7836 | 1.416 | 0.0001163
| 1947.6631 | 1.416 | 0.00011448
| 1947.5425 | 1.416 | 0.00011491
| 1947.422 | 1.416 | 0.00011658
| 1947.3015 | 1.4159 | 0.00011883
| 1947.1809 | 1.4159 | 0.00012196
| 1947.0604 | 1.4159 | 0.00012632
| 1946.9399 | 1.4159 | 0.00013192
| 1946.8193 | 1.4159 | 0.00013853
| 1946.6988 | 1.4158 | 0.0001468
| 1946.5783 | 1.4158 | 0.00015383
| 1946.4577 | 1.4158 | 0.00015839
| 1946.3372 | 1.4158 | 0.00015846
| 1946.2167 | 1.4158 | 0.0001534
| 1946.0961 | 1.4158 | 0.00014131
| 1945.9756 | 1.4158 | 0.00012568
| 1945.8551 | 1.4158 | 0.00010685
| 1945.7346 | 1.4157 | 8.8027e-05
| 1945.614 | 1.4157 | 7.3038e-05
| 1945.4935 | 1.4157 | 6.5073e-05
| 1945.373 | 1.4156 | 6.472e-05
| 1945.2524 | 1.4156 | 7.1689e-05
| 1945.1319 | 1.4156 | 8.3734e-05
| 1945.0114 | 1.4155 | 9.897e-05
| 1944.8908 | 1.4155 | 0.00011391
| 1944.7703 | 1.4155 | 0.00012603
| 1944.6498 | 1.4155 | 0.00013372
| 1944.5292 | 1.4155 | 0.00013727
| 1944.4087 | 1.4155 | 0.00013764
| 1944.2882 | 1.4154 | 0.00013511
| 1944.1676 | 1.4154 | 0.00013062
| 1944.0471 | 1.4154 | 0.00012448
| 1943.9266 | 1.4154 | 0.00011703
| 1943.8061 | 1.4154 | 0.00010799
| 1943.6855 | 1.4154 | 9.7713e-05
| 1943.565 | 1.4153 | 8.7789e-05
| 1943.4445 | 1.4153 | 7.8577e-05
| 1943.3239 | 1.4153 | 7.3565e-05
| 1943.2034 | 1.4152 | 7.2101e-05
| 1943.0829 | 1.4152 | 7.7021e-05
| 1942.9623 | 1.4152 | 8.6373e-05
| 1942.8418 | 1.4151 | 9.7909e-05
| 1942.7213 | 1.4151 | 0.00011127
| 1942.6007 | 1.4151 | 0.00012487
| 1942.4802 | 1.4151 | 0.00013652
| 1942.3597 | 1.4151 | 0.00014497
| 1942.2391 | 1.415 | 0.00015088
| 1942.1186 | 1.415 | 0.00015112
| 1941.9981 | 1.415 | 0.00014823
| 1941.8776 | 1.415 | 0.00014126
| 1941.757 | 1.415 | 0.00012921
| 1941.6365 | 1.415 | 0.00011716
| 1941.516 | 1.415 | 0.00010539
| 1941.3954 | 1.4149 | 9.6469e-05
| 1941.2749 | 1.4149 | 9.2987e-05
| 1941.1544 | 1.4149 | 9.4591e-05
| 1941.0338 | 1.4148 | 0.00010069
| 1940.9133 | 1.4148 | 0.00010999
| 1940.7928 | 1.4148 | 0.00011995
| 1940.6722 | 1.4147 | 0.0001296
| 1940.5517 | 1.4147 | 0.00013701
| 1940.4312 | 1.4147 | 0.00014253
| 1940.3107 | 1.4147 | 0.00014805
| 1940.1901 | 1.4147 | 0.00015263
| 1940.0696 | 1.4146 | 0.0001572
| 1939.9491 | 1.4146 | 0.00016302
| 1939.8285 | 1.4146 | 0.00016972
| 1939.708 | 1.4146 | 0.00017606
| 1939.5875 | 1.4146 | 0.00018264
| 1939.4669 | 1.4145 | 0.00018951
| 1939.3464 | 1.4145 | 0.00019543
| 1939.2259 | 1.4145 | 0.00019947
| 1939.1053 | 1.4145 | 0.00020131
| 1938.9848 | 1.4145 | 0.00020031
| 1938.8643 | 1.4145 | 0.00019771
| 1938.7437 | 1.4145 | 0.00019192
| 1938.6232 | 1.4144 | 0.00018517
| 1938.5027 | 1.4144 | 0.00017813
| 1938.3822 | 1.4144 | 0.0001721
| 1938.2616 | 1.4144 | 0.00016773
| 1938.1411 | 1.4143 | 0.00016467
| 1938.0206 | 1.4143 | 0.00016386
| 1937.9 | 1.4143 | 0.00016429
| 1937.7795 | 1.4143 | 0.00016655
| 1937.659 | 1.4142 | 0.0001697
| 1937.5384 | 1.4142 | 0.00017344
| 1937.4179 | 1.4142 | 0.00018038
| 1937.2974 | 1.4142 | 0.0001887
| 1937.1768 | 1.4141 | 0.00019998
| 1937.0563 | 1.4141 | 0.00021103
| 1936.9358 | 1.4141 | 0.00022208
| 1936.8152 | 1.4141 | 0.00023183
| 1936.6947 | 1.4141 | 0.0002386
| 1936.5742 | 1.414 | 0.00024271
| 1936.4537 | 1.414 | 0.00024485
| 1936.3331 | 1.414 | 0.00024635
| 1936.2126 | 1.414 | 0.0002463
| 1936.0921 | 1.414 | 0.00024697
| 1935.9715 | 1.414 | 0.0002493
| 1935.851 | 1.4139 | 0.00025134
| 1935.7305 | 1.4139 | 0.00025302
| 1935.6099 | 1.4139 | 0.00025559
| 1935.4894 | 1.4139 | 0.00025714
| 1935.3689 | 1.4139 | 0.00025769
| 1935.2483 | 1.4139 | 0.00025693
| 1935.1278 | 1.4138 | 0.00025557
| 1935.0073 | 1.4138 | 0.00025232
| 1934.8867 | 1.4138 | 0.00024782
| 1934.7662 | 1.4138 | 0.00024267
| 1934.6457 | 1.4138 | 0.00024007
| 1934.5252 | 1.4137 | 0.00023813
| 1934.4046 | 1.4137 | 0.00023939
| 1934.2841 | 1.4137 | 0.00024261
| 1934.1636 | 1.4137 | 0.00024874
| 1934.043 | 1.4136 | 0.00025619
| 1933.9225 | 1.4136 | 0.00026203
| 1933.802 | 1.4136 | 0.0002678
| 1933.6814 | 1.4136 | 0.00027002
| 1933.5609 | 1.4136 | 0.00027056
| 1933.4404 | 1.4136 | 0.00026754
| 1933.3198 | 1.4136 | 0.00026132
| 1933.1993 | 1.4135 | 0.00025414
| 1933.0788 | 1.4135 | 0.00024541
| 1932.9582 | 1.4135 | 0.00023669
| 1932.8377 | 1.4135 | 0.00022767
| 1932.7172 | 1.4135 | 0.0002193
| 1932.5967 | 1.4134 | 0.00021349
| 1932.4761 | 1.4134 | 0.00020994
| 1932.3556 | 1.4134 | 0.00021025
| 1932.2351 | 1.4134 | 0.00021223
| 1932.1145 | 1.4133 | 0.00021712
| 1931.994 | 1.4133 | 0.00022237
| 1931.8735 | 1.4133 | 0.00022601
| 1931.7529 | 1.4133 | 0.00022775
| 1931.6324 | 1.4132 | 0.00022658
| 1931.5119 | 1.4132 | 0.0002222
| 1931.3913 | 1.4132 | 0.00021782
| 1931.2708 | 1.4132 | 0.00021373
| 1931.1503 | 1.4132 | 0.0002125
| 1931.0298 | 1.4131 | 0.00021412
| 1930.9092 | 1.4131 | 0.00021699
| 1930.7887 | 1.4131 | 0.00022206
| 1930.6682 | 1.4131 | 0.00022516
| 1930.5476 | 1.413 | 0.00022571
| 1930.4271 | 1.413 | 0.00022114
| 1930.3066 | 1.413 | 0.00021276
| 1930.186 | 1.413 | 0.00020218
| 1930.0655 | 1.413 | 0.00019291
| 1929.945 | 1.4129 | 0.00018846
| 1929.8244 | 1.4129 | 0.00018883
| 1929.7039 | 1.4129 | 0.00019498
| 1929.5834 | 1.4128 | 0.00020529
| 1929.4628 | 1.4128 | 0.00021787
| 1929.3423 | 1.4128 | 0.00022979
| 1929.2218 | 1.4128 | 0.00023915
| 1929.1013 | 1.4128 | 0.00024369
| 1928.9807 | 1.4127 | 0.00024567
| 1928.8602 | 1.4127 | 0.00024349
| 1928.7397 | 1.4127 | 0.00024065
| 1928.6191 | 1.4127 | 0.00023655
| 1928.4986 | 1.4127 | 0.00023085
| 1928.3781 | 1.4126 | 0.00022515
| 1928.2575 | 1.4126 | 0.00021814
| 1928.137 | 1.4126 | 0.00021267
| 1928.0165 | 1.4126 | 0.0002078
| 1927.8959 | 1.4125 | 0.00020352
| 1927.7754 | 1.4125 | 0.00020115
| 1927.6549 | 1.4125 | 0.00020074
| 1927.5343 | 1.4125 | 0.0002023
| 1927.4138 | 1.4124 | 0.00020428
| 1927.2933 | 1.4124 | 0.00020794
| 1927.1728 | 1.4124 | 0.00021195
| 1927.0522 | 1.4123 | 0.00021727
| 1926.9317 | 1.4123 | 0.00022355
| 1926.8112 | 1.4123 | 0.00023042
| 1926.6906 | 1.4123 | 0.0002395
| 1926.5701 | 1.4122 | 0.00024918
| 1926.4496 | 1.4122 | 0.00025689
| 1926.329 | 1.4122 | 0.00026453
| 1926.2085 | 1.4122 | 0.00027021
| 1926.088 | 1.4122 | 0.00027392
| 1925.9674 | 1.4121 | 0.00027668
| 1925.8469 | 1.4121 | 0.00028009
| 1925.7264 | 1.4121 | 0.0002813
| 1925.6058 | 1.4121 | 0.00028162
| 1925.4853 | 1.4121 | 0.00028199
| 1925.3648 | 1.4121 | 0.00027855
| 1925.2443 | 1.412 | 0.00027416
| 1925.1237 | 1.412 | 0.00026815
| 1925.0032 | 1.412 | 0.00026501
| 1924.8827 | 1.4119 | 0.00026539
| 1924.7621 | 1.4119 | 0.00027024
| 1924.6416 | 1.4119 | 0.00027861
| 1924.5211 | 1.4119 | 0.0002889
| 1924.4005 | 1.4118 | 0.00029817
| 1924.28 | 1.4118 | 0.00030517
| 1924.1595 | 1.4118 | 0.00030733
| 1924.0389 | 1.4118 | 0.00030628
| 1923.9184 | 1.4118 | 0.00030337
| 1923.7979 | 1.4117 | 0.00030309
| 1923.6773 | 1.4117 | 0.00030514
| 1923.5568 | 1.4117 | 0.00031209
| 1923.4363 | 1.4117 | 0.00032322
| 1923.3158 | 1.4116 | 0.00033561
| 1923.1952 | 1.4116 | 0.00034728
| 1923.0747 | 1.4116 | 0.00035471
| 1922.9542 | 1.4116 | 0.0003579
| 1922.8336 | 1.4116 | 0.00035786
| 1922.7131 | 1.4116 | 0.00035591
| 1922.5926 | 1.4116 | 0.00035498
| 1922.472 | 1.4115 | 0.00035566
| 1922.3515 | 1.4115 | 0.00035861
| 1922.231 | 1.4115 | 0.00036216
| 1922.1104 | 1.4115 | 0.00036469
| 1921.9899 | 1.4115 | 0.00036495
| 1921.8694 | 1.4115 | 0.00036103
| 1921.7489 | 1.4115 | 0.00035489
| 1921.6283 | 1.4114 | 0.0003475
| 1921.5078 | 1.4114 | 0.00034208
| 1921.3873 | 1.4114 | 0.00033636
| 1921.2667 | 1.4114 | 0.0003319
| 1921.1462 | 1.4114 | 0.00032774
| 1921.0257 | 1.4113 | 0.00032321
| 1920.9051 | 1.4113 | 0.00031642
| 1920.7846 | 1.4113 | 0.00030962
| 1920.6641 | 1.4113 | 0.00030091
| 1920.5435 | 1.4112 | 0.00029447
| 1920.423 | 1.4112 | 0.0002906
| 1920.3025 | 1.4112 | 0.00028864
| 1920.1819 | 1.4112 | 0.0002886
| 1920.0614 | 1.4111 | 0.00028886
| 1919.9409 | 1.4111 | 0.00028816
| 1919.8204 | 1.4111 | 0.0002862
| 1919.6998 | 1.4111 | 0.00028365
| 1919.5793 | 1.411 | 0.00028211
| 1919.4588 | 1.411 | 0.00028285
| 1919.3382 | 1.411 | 0.00028712
| 1919.2177 | 1.411 | 0.00029426
| 1919.0972 | 1.411 | 0.000302
| 1918.9766 | 1.4109 | 0.00030615
| 1918.8561 | 1.4109 | 0.00030677
| 1918.7356 | 1.4109 | 0.00030289
| 1918.615 | 1.4109 | 0.00029327
| 1918.4945 | 1.4109 | 0.00028144
| 1918.374 | 1.4109 | 0.00026864
| 1918.2534 | 1.4109 | 0.0002565
| 1918.1329 | 1.4108 | 0.00024496
| 1918.0124 | 1.4108 | 0.00023306
| 1917.8919 | 1.4108 | 0.0002211
| 1917.7713 | 1.4108 | 0.00020877
| 1917.6508 | 1.4107 | 0.00019837
| 1917.5303 | 1.4107 | 0.00019053
| 1917.4097 | 1.4107 | 0.00018659
| 1917.2892 | 1.4106 | 0.0001875
| 1917.1687 | 1.4106 | 0.00019393
| 1917.0481 | 1.4106 | 0.00020035
| 1916.9276 | 1.4105 | 0.00020516
| 1916.8071 | 1.4105 | 0.00020643
| 1916.6865 | 1.4105 | 0.00020285
| 1916.566 | 1.4105 | 0.00019669
| 1916.4455 | 1.4105 | 0.00018891
| 1916.3249 | 1.4104 | 0.00018083
| 1916.2044 | 1.4104 | 0.00017437
| 1916.0839 | 1.4104 | 0.0001676
| 1915.9634 | 1.4104 | 0.00015952
| 1915.8428 | 1.4103 | 0.00014916
| 1915.7223 | 1.4103 | 0.00013586
| 1915.6018 | 1.4103 | 0.00012346
| 1915.4812 | 1.4103 | 0.00011297
| 1915.3607 | 1.4102 | 0.00010764
| 1915.2402 | 1.4102 | 0.00010687
| 1915.1196 | 1.4102 | 0.0001097
| 1914.9991 | 1.4101 | 0.00011228
| 1914.8786 | 1.4101 | 0.00011043
| 1914.758 | 1.4101 | 0.00010216
| 1914.6375 | 1.4101 | 8.7767e-05
| 1914.517 | 1.41 | 7.0433e-05
| 1914.3964 | 1.41 | 5.4059e-05
| 1914.2759 | 1.41 | 4.1522e-05
| 1914.1554 | 1.4099 | 3.6426e-05
| 1914.0349 | 1.4099 | 3.841e-05
| 1913.9143 | 1.4098 | 4.5256e-05
| 1913.7938 | 1.4098 | 5.4024e-05
| 1913.6733 | 1.4097 | 6.3092e-05
| 1913.5527 | 1.4097 | 7.1502e-05
| 1913.4322 | 1.4097 | 7.7932e-05
| 1913.3117 | 1.4097 | 8.4363e-05
| 1913.1911 | 1.4096 | 8.9474e-05
| 1913.0706 | 1.4096 | 9.5546e-05
| 1912.9501 | 1.4096 | 9.9997e-05
| 1912.8295 | 1.4096 | 0.00010055
| 1912.709 | 1.4095 | 9.9113e-05
| 1912.5885 | 1.4095 | 9.6059e-05
| 1912.468 | 1.4095 | 9.4325e-05
| 1912.3474 | 1.4094 | 9.4573e-05
| 1912.2269 | 1.4094 | 9.8785e-05
| 1912.1064 | 1.4094 | 0.00010666
| 1911.9858 | 1.4093 | 0.00011556
| 1911.8653 | 1.4093 | 0.0001232
| 1911.7448 | 1.4093 | 0.00012663
| 1911.6242 | 1.4093 | 0.00012417
| 1911.5037 | 1.4093 | 0.00011907
| 1911.3832 | 1.4092 | 0.00011199
| 1911.2626 | 1.4092 | 0.00010586
| 1911.1421 | 1.4092 | 0.00010395
| 1911.0216 | 1.4091 | 0.0001066
| 1910.901 | 1.4091 | 0.00011346
| 1910.7805 | 1.4091 | 0.00012099
| 1910.66 | 1.409 | 0.00012947
| 1910.5395 | 1.409 | 0.00013634
| 1910.4189 | 1.409 | 0.00013995
| 1910.2984 | 1.409 | 0.00014261
| 1910.1779 | 1.4089 | 0.00014364
| 1910.0573 | 1.4089 | 0.00014437
| 1909.9368 | 1.4089 | 0.00014185
| 1909.8163 | 1.4089 | 0.00013964
| 1909.6957 | 1.4088 | 0.0001361
| 1909.5752 | 1.4088 | 0.00013382
| 1909.4547 | 1.4088 | 0.00013317
| 1909.3341 | 1.4087 | 0.00013607
| 1909.2136 | 1.4087 | 0.00014384
| 1909.0931 | 1.4087 | 0.00015324
| 1908.9725 | 1.4086 | 0.00016523
| 1908.852 | 1.4086 | 0.00017656
| 1908.7315 | 1.4086 | 0.0001856
| 1908.611 | 1.4086 | 0.00019205
| 1908.4904 | 1.4085 | 0.00019628
| 1908.3699 | 1.4085 | 0.0001996
| 1908.2494 | 1.4085 | 0.00020232
| 1908.1288 | 1.4085 | 0.00020606
| 1908.0083 | 1.4085 | 0.00020848
| 1907.8878 | 1.4084 | 0.00020892
| 1907.7672 | 1.4084 | 0.00020375
| 1907.6467 | 1.4084 | 0.00019461
| 1907.5262 | 1.4084 | 0.00018282
| 1907.4056 | 1.4083 | 0.00017133
| 1907.2851 | 1.4083 | 0.00016183
| 1907.1646 | 1.4083 | 0.00015756
| 1907.044 | 1.4082 | 0.00016017
| 1906.9235 | 1.4082 | 0.00016735
| 1906.803 | 1.4082 | 0.00017682
| 1906.6825 | 1.4081 | 0.00018466
| 1906.5619 | 1.4081 | 0.00018829
| 1906.4414 | 1.4081 | 0.00018836
| 1906.3209 | 1.4081 | 0.00018457
| 1906.2003 | 1.408 | 0.00017952
| 1906.0798 | 1.408 | 0.00017609
| 1905.9593 | 1.408 | 0.00017526
| 1905.8387 | 1.408 | 0.00017635
| 1905.7182 | 1.4079 | 0.00017902
| 1905.5977 | 1.4079 | 0.00018162
| 1905.4771 | 1.4079 | 0.00018194
| 1905.3566 | 1.4078 | 0.00018256
| 1905.2361 | 1.4078 | 0.00018317
| 1905.1156 | 1.4078 | 0.00018542
| 1904.995 | 1.4077 | 0.00019285
| 1904.8745 | 1.4077 | 0.00020222
| 1904.754 | 1.4077 | 0.00021581
| 1904.6334 | 1.4076 | 0.00023037
| 1904.5129 | 1.4076 | 0.00024462
| 1904.3924 | 1.4076 | 0.00025532
| 1904.2718 | 1.4076 | 0.00026409
| 1904.1513 | 1.4076 | 0.00026863
| 1904.0308 | 1.4076 | 0.00027088
| 1903.9102 | 1.4075 | 0.00027084
| 1903.7897 | 1.4075 | 0.00026754
| 1903.6692 | 1.4075 | 0.00026032
| 1903.5486 | 1.4075 | 0.00024856
| 1903.4281 | 1.4075 | 0.00023228
| 1903.3076 | 1.4075 | 0.00021442
| 1903.1871 | 1.4074 | 0.00019626
| 1903.0665 | 1.4074 | 0.00018202
| 1902.946 | 1.4074 | 0.00017431
| 1902.8255 | 1.4073 | 0.00017311
| 1902.7049 | 1.4073 | 0.00017451
| 1902.5844 | 1.4073 | 0.00017723
| 1902.4639 | 1.4072 | 0.00017766
| 1902.3433 | 1.4072 | 0.00017483
| 1902.2228 | 1.4072 | 0.00016808
| 1902.1023 | 1.4072 | 0.0001606
| 1901.9817 | 1.4071 | 0.00015342
| 1901.8612 | 1.4071 | 0.00014878
| 1901.7407 | 1.407 | 0.00014904
| 1901.6201 | 1.407 | 0.00015093
| 1901.4996 | 1.407 | 0.00015384
| 1901.3791 | 1.407 | 0.00015451
| 1901.2586 | 1.4069 | 0.00015422
| 1901.138 | 1.4069 | 0.00015163
| 1901.0175 | 1.4069 | 0.00015062
| 1900.897 | 1.4068 | 0.00015087
| 1900.7764 | 1.4068 | 0.0001547
| 1900.6559 | 1.4068 | 0.00015949
| 1900.5354 | 1.4067 | 0.00016271
| 1900.4148 | 1.4067 | 0.00016236
| 1900.2943 | 1.4067 | 0.00015717
| 1900.1738 | 1.4067 | 0.00014804
| 1900.0532 | 1.4067 | 0.00013729
| 1899.9327 | 1.4066 | 0.00012684
| 1899.8122 | 1.4066 | 0.00011802
| 1899.6916 | 1.4066 | 0.00011216
| 1899.5711 | 1.4065 | 0.00010829
| 1899.4506 | 1.4065 | 0.00010351
| 1899.3301 | 1.4065 | 9.6496e-05
| 1899.2095 | 1.4064 | 9.0808e-05
| 1899.089 | 1.4064 | 8.5783e-05
| 1898.9685 | 1.4063 | 8.4026e-05
| 1898.8479 | 1.4063 | 8.7474e-05
| 1898.7274 | 1.4063 | 9.3221e-05
| 1898.6069 | 1.4062 | 0.00010091
| 1898.4863 | 1.4062 | 0.00010629
| 1898.3658 | 1.4062 | 0.00010642
| 1898.2453 | 1.4062 | 9.8613e-05
| 1898.1247 | 1.4061 | 8.7121e-05
| 1898.0042 | 1.4061 | 7.4904e-05
| 1897.8837 | 1.4061 | 6.5231e-05
| 1897.7631 | 1.406 | 6.0463e-05
| 1897.6426 | 1.406 | 6.193e-05
| 1897.5221 | 1.4059 | 6.6421e-05
| 1897.4016 | 1.4059 | 7.2243e-05
| 1897.281 | 1.4058 | 7.5158e-05
| 1897.1605 | 1.4058 | 7.5467e-05
| 1897.04 | 1.4058 | 7.4141e-05
| 1896.9194 | 1.4057 | 7.4451e-05
| 1896.7989 | 1.4057 | 7.7728e-05
| 1896.6784 | 1.4057 | 8.6275e-05
| 1896.5578 | 1.4056 | 9.6516e-05
| 1896.4373 | 1.4056 | 0.00010748
| 1896.3168 | 1.4056 | 0.00011615
| 1896.1962 | 1.4055 | 0.00012088
| 1896.0757 | 1.4055 | 0.00012294
| 1895.9552 | 1.4055 | 0.00012367
| 1895.8347 | 1.4054 | 0.00012665
| 1895.7141 | 1.4054 | 0.0001329
| 1895.5936 | 1.4054 | 0.00014243
| 1895.4731 | 1.4053 | 0.0001539
| 1895.3525 | 1.4053 | 0.00016306
| 1895.232 | 1.4053 | 0.00016793
| 1895.1115 | 1.4053 | 0.00016716
| 1894.9909 | 1.4052 | 0.00016209
| 1894.8704 | 1.4052 | 0.00015799
| 1894.7499 | 1.4052 | 0.00015425
| 1894.6293 | 1.4051 | 0.00015645
| 1894.5088 | 1.4051 | 0.00016168
| 1894.3883 | 1.405 | 0.00017188
| 1894.2677 | 1.405 | 0.00018178
| 1894.1472 | 1.405 | 0.0001907
| 1894.0267 | 1.405 | 0.00019538
| 1893.9062 | 1.4049 | 0.00019679
| 1893.7856 | 1.4049 | 0.00019625
| 1893.6651 | 1.4049 | 0.00019443
| 1893.5446 | 1.4048 | 0.00019298
| 1893.424 | 1.4048 | 0.00019219
| 1893.3035 | 1.4048 | 0.00019237
| 1893.183 | 1.4047 | 0.00019383
| 1893.0624 | 1.4047 | 0.00019591
| 1892.9419 | 1.4047 | 0.00019859
| 1892.8214 | 1.4046 | 0.00020383
| 1892.7008 | 1.4046 | 0.00021034
| 1892.5803 | 1.4046 | 0.00021814
| 1892.4598 | 1.4045 | 0.00022885
| 1892.3392 | 1.4045 | 0.0002389
| 1892.2187 | 1.4045 | 0.00024828
| 1892.0982 | 1.4044 | 0.00025572
| 1891.9777 | 1.4044 | 0.00025963
| 1891.8571 | 1.4044 | 0.00026128
| 1891.7366 | 1.4044 | 0.00026141
| 1891.6161 | 1.4043 | 0.00025996
| 1891.4955 | 1.4043 | 0.00026051
| 1891.375 | 1.4043 | 0.00026203
| 1891.2545 | 1.4042 | 0.00026678
| 1891.1339 | 1.4042 | 0.00027409
| 1891.0134 | 1.4042 | 0.00028359
| 1890.8929 | 1.4041 | 0.00029371
| 1890.7723 | 1.4041 | 0.00030444
| 1890.6518 | 1.4041 | 0.0003145
| 1890.5313 | 1.4041 | 0.00032165
| 1890.4107 | 1.404 | 0.00032654
| 1890.2902 | 1.404 | 0.00032887
| 1890.1697 | 1.404 | 0.00032894
| 1890.0492 | 1.404 | 0.00032579
| 1889.9286 | 1.4039 | 0.00032069
| 1889.8081 | 1.4039 | 0.0003156
| 1889.6876 | 1.4039 | 0.00030947
| 1889.567 | 1.4039 | 0.00030328
| 1889.4465 | 1.4038 | 0.00029965
| 1889.326 | 1.4038 | 0.00029694
| 1889.2054 | 1.4038 | 0.00029783
| 1889.0849 | 1.4037 | 0.00030199
| 1888.9644 | 1.4037 | 0.00030884
| 1888.8438 | 1.4037 | 0.00031574
| 1888.7233 | 1.4036 | 0.00032269
| 1888.6028 | 1.4036 | 0.00032904
| 1888.4823 | 1.4036 | 0.0003321
| 1888.3617 | 1.4036 | 0.00032956
| 1888.2412 | 1.4035 | 0.00032306
| 1888.1207 | 1.4035 | 0.00031358
| 1888.0001 | 1.4035 | 0.00030045
| 1887.8796 | 1.4035 | 0.00028731
| 1887.7591 | 1.4034 | 0.00027711
| 1887.6385 | 1.4034 | 0.00026952
| 1887.518 | 1.4033 | 0.0002685
| 1887.3975 | 1.4033 | 0.00027309
| 1887.2769 | 1.4033 | 0.00028097
| 1887.1564 | 1.4032 | 0.00029153
| 1887.0359 | 1.4032 | 0.00030148
| 1886.9153 | 1.4032 | 0.00030782
| 1886.7948 | 1.4032 | 0.00031027
| 1886.6743 | 1.4031 | 0.00030845
| 1886.5538 | 1.4031 | 0.00030236
| 1886.4332 | 1.4031 | 0.00029396
| 1886.3127 | 1.4031 | 0.00028355
| 1886.1922 | 1.403 | 0.00027345
| 1886.0716 | 1.403 | 0.00026328
| 1885.9511 | 1.403 | 0.00025337
| 1885.8306 | 1.403 | 0.00024407
| 1885.71 | 1.4029 | 0.00023404
| 1885.5895 | 1.4029 | 0.0002253
| 1885.469 | 1.4028 | 0.00021984
| 1885.3484 | 1.4028 | 0.00021707
| 1885.2279 | 1.4028 | 0.00021764
| 1885.1074 | 1.4027 | 0.00022059
| 1884.9868 | 1.4027 | 0.00022359
| 1884.8663 | 1.4027 | 0.0002253
| 1884.7458 | 1.4026 | 0.00022568
| 1884.6253 | 1.4026 | 0.0002221
| 1884.5047 | 1.4026 | 0.00021583
| 1884.3842 | 1.4026 | 0.00020724
| 1884.2637 | 1.4025 | 0.00019603
| 1884.1431 | 1.4025 | 0.00018122
| 1884.0226 | 1.4025 | 0.00016414
| 1883.9021 | 1.4024 | 0.00014443
| 1883.7815 | 1.4024 | 0.00012241
| 1883.661 | 1.4024 | 0.00010038
| 1883.5405 | 1.4023 | 8.0972e-05
| 1883.4199 | 1.4022 | 6.9134e-05
| 1883.2994 | 1.4022 | 6.4865e-05
| 1883.1789 | 1.4021 | 7.0178e-05
| 1883.0583 | 1.4021 | 8.2085e-05
| 1882.9378 | 1.402 | 9.6621e-05
| 1882.8173 | 1.402 | 0.00010982
| 1882.6968 | 1.402 | 0.00011966
| 1882.5762 | 1.4019 | 0.00012389
| 1882.4557 | 1.4019 | 0.00012317
| 1882.3352 | 1.4019 | 0.00011751
| 1882.2146 | 1.4018 | 0.00011154
| 1882.0941 | 1.4018 | 0.00010525
| 1881.9736 | 1.4018 | 9.9949e-05
| 1881.853 | 1.4017 | 9.5623e-05
| 1881.7325 | 1.4017 | 9.0625e-05
| 1881.612 | 1.4017 | 8.6606e-05
| 1881.4914 | 1.4016 | 8.1299e-05
| 1881.3709 | 1.4016 | 7.7389e-05
| 1881.2504 | 1.4015 | 7.4875e-05
| 1881.1298 | 1.4015 | 7.4737e-05
| 1881.0093 | 1.4014 | 7.5942e-05
| 1880.8888 | 1.4014 | 8.0756e-05
| 1880.7683 | 1.4013 | 8.6494e-05
| 1880.6477 | 1.4013 | 9.3159e-05
| 1880.5272 | 1.4013 | 9.8118e-05
| 1880.4067 | 1.4012 | 0.00010204
| 1880.2861 | 1.4012 | 0.00010597
| 1880.1656 | 1.4012 | 0.00011057
| 1880.0451 | 1.4011 | 0.00011351
| 1879.9245 | 1.4011 | 0.00011579
| 1879.804 | 1.4011 | 0.00011703
| 1879.6835 | 1.401 | 0.00011559
| 1879.5629 | 1.401 | 0.00011146
| 1879.4424 | 1.401 | 0.00010469
| 1879.3219 | 1.4009 | 9.5965e-05
| 1879.2014 | 1.4009 | 8.6312e-05
| 1879.0808 | 1.4009 | 7.6713e-05
| 1878.9603 | 1.4008 | 6.882e-05
| 1878.8398 | 1.4008 | 6.3921e-05
| 1878.7192 | 1.4007 | 6.2691e-05
| 1878.5987 | 1.4007 | 6.4458e-05
| 1878.4782 | 1.4006 | 6.9221e-05
| 1878.3576 | 1.4006 | 7.631e-05
| 1878.2371 | 1.4005 | 8.4745e-05
| 1878.1166 | 1.4005 | 9.349e-05
| 1877.996 | 1.4004 | 0.00010218
| 1877.8755 | 1.4004 | 0.00010984
| 1877.755 | 1.4004 | 0.00011744
| 1877.6344 | 1.4003 | 0.00012236
| 1877.5139 | 1.4003 | 0.00012727
| 1877.3934 | 1.4003 | 0.00012924
| 1877.2729 | 1.4002 | 0.00013091
| 1877.1523 | 1.4002 | 0.00013159
| 1877.0318 | 1.4002 | 0.00013129
| 1876.9113 | 1.4001 | 0.00012897
| 1876.7907 | 1.4001 | 0.00012629
| 1876.6702 | 1.4001 | 0.00012226
| 1876.5497 | 1.4 | 0.00011725
| 1876.4291 | 1.4 | 0.00011095
| 1876.3086 | 1.4 | 0.0001047
| 1876.1881 | 1.3999 | 9.8501e-05
| 1876.0675 | 1.3999 | 9.2978e-05
| 1875.947 | 1.3998 | 9.1383e-05
| 1875.8265 | 1.3998 | 9.1389e-05
| 1875.7059 | 1.3997 | 9.3307e-05
| 1875.5854 | 1.3997 | 9.8482e-05
| 1875.4649 | 1.3997 | 0.00010495
| 1875.3444 | 1.3996 | 0.0001124
| 1875.2238 | 1.3996 | 0.00011924
| 1875.1033 | 1.3996 | 0.00012349
| 1874.9828 | 1.3995 | 0.00012644
| 1874.8622 | 1.3995 | 0.00012713
| 1874.7417 | 1.3995 | 0.00012522
| 1874.6212 | 1.3994 | 0.00012068
| 1874.5006 | 1.3994 | 0.00011484
| 1874.3801 | 1.3994 | 0.00010636
| 1874.2596 | 1.3993 | 9.8501e-05
| 1874.139 | 1.3993 | 9.0276e-05
| 1874.0185 | 1.3993 | 8.3343e-05
| 1873.898 | 1.3992 | 7.6356e-05
| 1873.7774 | 1.3992 | 6.9677e-05
| 1873.6569 | 1.3991 | 6.3672e-05
| 1873.5364 | 1.3991 | 5.6682e-05
| 1873.4159 | 1.3991 | 4.7413e-05
| 1873.2953 | 1.399 | 3.7158e-05
| 1873.1748 | 1.399 | 2.6282e-05
| 1873.0543 | 1.3989 | 1.6389e-05
| 1872.9337 | 1.3989 | 1.0484e-05
| 1872.8132 | 1.3988 | 5.2532e-06
| 1872.6927 | 1.3988 | 4.6861e-06
| 1872.5721 | 1.3987 | 5.4672e-06
| 1872.4516 | 1.3987 | 6.9225e-06
| 1872.3311 | 1.3987 | 7.0294e-06
| 1872.2105 | 1.3986 | 5.1133e-06
| 1872.09 | 1.3986 | 2.1587e-06
| 1871.9695 | 1.3986 | -3.4938e-06
| 1871.849 | 1.3985 | -1.0185e-05
| 1871.7284 | 1.3985 | -1.7863e-05
| 1871.6079 | 1.3984 | -2.5852e-05
| 1871.4874 | 1.3984 | -3.4463e-05
| 1871.3668 | 1.3983 | -4.4061e-05
| 1871.2463 | 1.3983 | -5.2985e-05
| 1871.1258 | 1.3982 | -6.2586e-05
| 1871.0052 | 1.3982 | -6.8921e-05
| 1870.8847 | 1.3981 | -7.2301e-05
| 1870.7642 | 1.3981 | -7.1739e-05
| 1870.6436 | 1.398 | -6.988e-05
| 1870.5231 | 1.398 | -6.7345e-05
| 1870.4026 | 1.3979 | -6.5485e-05
| 1870.282 | 1.3979 | -6.7256e-05
| 1870.1615 | 1.3979 | -7.2972e-05
| 1870.041 | 1.3978 | -7.8635e-05
| 1869.9205 | 1.3978 | -8.3883e-05
| 1869.7999 | 1.3977 | -8.8039e-05
| 1869.6794 | 1.3977 | -8.7471e-05
| 1869.5589 | 1.3976 | -8.5552e-05
| 1869.4383 | 1.3976 | -8.2336e-05
| 1869.3178 | 1.3975 | -8.0523e-05
| 1869.1973 | 1.3975 | -8.2503e-05
| 1869.0767 | 1.3975 | -8.8589e-05
| 1868.9562 | 1.3974 | -9.8053e-05
| 1868.8357 | 1.3974 | -0.00010856
| 1868.7151 | 1.3973 | -0.00012036
| 1868.5946 | 1.3973 | -0.0001291
| 1868.4741 | 1.3972 | -0.00013644
| 1868.3535 | 1.3972 | -0.00014071
| 1868.233 | 1.3971 | -0.00014363
| 1868.1125 | 1.397 | -0.00014624
| 1867.992 | 1.397 | -0.00014589
| 1867.8714 | 1.3969 | -0.00014423
| 1867.7509 | 1.3969 | -0.00013962
| 1867.6304 | 1.3968 | -0.00013002
| 1867.5098 | 1.3967 | -0.00011776
| 1867.3893 | 1.3967 | -0.00010248
| 1867.2688 | 1.3967 | -8.6214e-05
| 1867.1482 | 1.3966 | -7.3584e-05
| 1867.0277 | 1.3966 | -6.3916e-05
| 1866.9072 | 1.3965 | -5.9552e-05
| 1866.7866 | 1.3965 | -6.1117e-05
| 1866.6661 | 1.3965 | -6.6323e-05
| 1866.5456 | 1.3964 | -7.3508e-05
| 1866.425 | 1.3964 | -8.0069e-05
| 1866.3045 | 1.3963 | -8.4344e-05
| 1866.184 | 1.3963 | -8.5028e-05
| 1866.0635 | 1.3962 | -8.2123e-05
| 1865.9429 | 1.3961 | -7.5937e-05
| 1865.8224 | 1.3961 | -6.7773e-05
| 1865.7019 | 1.396 | -5.9606e-05
| 1865.5813 | 1.396 | -4.9772e-05
| 1865.4608 | 1.396 | -4.1237e-05
| 1865.3403 | 1.3959 | -3.4368e-05
| 1865.2197 | 1.3959 | -2.8486e-05
| 1865.0992 | 1.3958 | -2.4946e-05
| 1864.9787 | 1.3958 | -2.4374e-05
| 1864.8581 | 1.3958 | -2.6458e-05
| 1864.7376 | 1.3957 | -3.1199e-05
| 1864.6171 | 1.3957 | -3.594e-05
| 1864.4965 | 1.3956 | -3.9015e-05
| 1864.376 | 1.3956 | -4.0423e-05
| 1864.2555 | 1.3955 | -3.7143e-05
| 1864.135 | 1.3955 | -3.1831e-05
| 1864.0144 | 1.3954 | -2.6103e-05
| 1863.8939 | 1.3954 | -2.199e-05
| 1863.7734 | 1.3953 | -2.1473e-05
| 1863.6528 | 1.3953 | -2.7628e-05
| 1863.5323 | 1.3952 | -3.7796e-05
| 1863.4118 | 1.3952 | -4.9372e-05
| 1863.2912 | 1.3951 | -6.0011e-05
| 1863.1707 | 1.3951 | -6.7054e-05
| 1863.0502 | 1.395 | -6.7789e-05
| 1862.9296 | 1.395 | -6.2527e-05
| 1862.8091 | 1.3949 | -5.325e-05
| 1862.6886 | 1.3948 | -4.3293e-05
| 1862.5681 | 1.3948 | -3.1666e-05
| 1862.4475 | 1.3947 | -1.9045e-05
| 1862.327 | 1.3947 | -4.7533e-06
| 1862.2065 | 1.3946 | 1.0897e-05
| 1862.0859 | 1.3946 | 2.9575e-05
| 1861.9654 | 1.3945 | 4.9662e-05
| 1861.8449 | 1.3945 | 6.7456e-05
| 1861.7243 | 1.3945 | 8.2276e-05
| 1861.6038 | 1.3944 | 9.1411e-05
| 1861.4833 | 1.3944 | 9.3189e-05
| 1861.3627 | 1.3944 | 8.9228e-05
| 1861.2422 | 1.3943 | 8.0568e-05
| 1861.1217 | 1.3943 | 7.2222e-05
| 1861.0011 | 1.3943 | 6.4552e-05
| 1860.8806 | 1.3942 | 5.8239e-05
| 1860.7601 | 1.3942 | 5.4587e-05
| 1860.6396 | 1.3941 | 5.2241e-05
| 1860.519 | 1.3941 | 5.1202e-05
| 1860.3985 | 1.394 | 5.079e-05
| 1860.278 | 1.394 | 5.0692e-05
| 1860.1574 | 1.3939 | 5.1638e-05
| 1860.0369 | 1.3939 | 5.0963e-05
| 1859.9164 | 1.3938 | 4.9345e-05
| 1859.7958 | 1.3938 | 4.2762e-05
| 1859.6753 | 1.3938 | 3.1842e-05
| 1859.5548 | 1.3937 | 1.7525e-05
| 1859.4342 | 1.3937 | 2.791e-06
| 1859.3137 | 1.3936 | -8.3367e-06
| 1859.1932 | 1.3935 | -1.4499e-05
| 1859.0726 | 1.3935 | -1.4651e-05
| 1858.9521 | 1.3934 | -1.1408e-05
| 1858.8316 | 1.3934 | -6.1262e-06
| 1858.7111 | 1.3933 | -4.1393e-06
| 1858.5905 | 1.3933 | -7.4857e-06
| 1858.47 | 1.3932 | -1.5537e-05
| 1858.3495 | 1.3932 | -2.4949e-05
| 1858.2289 | 1.3931 | -3.3053e-05
| 1858.1084 | 1.3931 | -3.7131e-05
| 1857.9879 | 1.393 | -3.5825e-05
| 1857.8673 | 1.393 | -3.0807e-05
| 1857.7468 | 1.3929 | -2.6053e-05
| 1857.6263 | 1.3929 | -2.3966e-05
| 1857.5057 | 1.3928 | -2.7896e-05
| 1857.3852 | 1.3928 | -3.7529e-05
| 1857.2647 | 1.3927 | -5.0877e-05
| 1857.1441 | 1.3927 | -6.2918e-05
| 1857.0236 | 1.3926 | -7.0982e-05
| 1856.9031 | 1.3926 | -7.6741e-05
| 1856.7826 | 1.3925 | -7.7842e-05
| 1856.662 | 1.3924 | -7.8992e-05
| 1856.5415 | 1.3924 | -8.0142e-05
| 1856.421 | 1.3923 | -8.2967e-05
| 1856.3004 | 1.3923 | -8.6107e-05
| 1856.1799 | 1.3922 | -8.6843e-05
| 1856.0594 | 1.3921 | -8.5174e-05
| 1855.9388 | 1.3921 | -7.9108e-05
| 1855.8183 | 1.392 | -7.2676e-05
| 1855.6978 | 1.392 | -6.6609e-05
| 1855.5772 | 1.3919 | -6.4257e-05
| 1855.4567 | 1.3919 | -6.6983e-05
| 1855.3362 | 1.3918 | -7.5104e-05
| 1855.2156 | 1.3918 | -8.5582e-05
| 1855.0951 | 1.3917 | -9.5697e-05
| 1854.9746 | 1.3917 | -0.00010309
| 1854.8541 | 1.3916 | -0.00010745
| 1854.7335 | 1.3916 | -0.00011144
| 1854.613 | 1.3915 | -0.0001158
| 1854.4925 | 1.3914 | -0.00012252
| 1854.3719 | 1.3914 | -0.00013296
| 1854.2514 | 1.3913 | -0.00014345
| 1854.1309 | 1.3913 | -0.0001553
| 1854.0103 | 1.3912 | -0.0001638
| 1853.8898 | 1.3911 | -0.00016962
| 1853.7693 | 1.391 | -0.00017141
| 1853.6487 | 1.391 | -0.00017116
| 1853.5282 | 1.3909 | -0.00016886
| 1853.4077 | 1.3908 | -0.00016651
| 1853.2872 | 1.3908 | -0.00015976
| 1853.1666 | 1.3907 | -0.00015061
| 1853.0461 | 1.3906 | -0.00013573
| 1852.9256 | 1.3905 | -0.00011649
| 1852.805 | 1.3905 | -9.3574e-05
| 1852.6845 | 1.3904 | -7.3063e-05
| 1852.564 | 1.3904 | -5.6954e-05
| 1852.4434 | 1.3903 | -4.9606e-05
| 1852.3229 | 1.3903 | -5.1338e-05
| 1852.2024 | 1.3903 | -6.1785e-05
| 1852.0818 | 1.3902 | -7.691e-05
| 1851.9613 | 1.3901 | -9.0673e-05
| 1851.8408 | 1.3901 | -0.00010008
| 1851.7202 | 1.39 | -0.00010513
| 1851.5997 | 1.3899 | -0.00010414
| 1851.4792 | 1.3899 | -0.00010083
| 1851.3587 | 1.3898 | -9.6893e-05
| 1851.2381 | 1.3897 | -9.3634e-05
| 1851.1176 | 1.3897 | -9.2737e-05
| 1850.9971 | 1.3896 | -9.0159e-05
| 1850.8765 | 1.3895 | -8.4535e-05
| 1850.756 | 1.3894 | -7.5181e-05
| 1850.6355 | 1.3894 | -6.0734e-05
| 1850.5149 | 1.3893 | -4.4237e-05
| 1850.3944 | 1.3892 | -2.5008e-05
| 1850.2739 | 1.3892 | -1.0457e-05
| 1850.1533 | 1.3891 | -2.6874e-07
| 1850.0328 | 1.3891 | 5.874e-06
| 1849.9123 | 1.389 | 8.97e-06
| 1849.7917 | 1.3889 | 1.0384e-05
| 1849.6712 | 1.3889 | 1.3798e-05
| 1849.5507 | 1.3888 | 1.9897e-05
| 1849.4302 | 1.3887 | 2.7679e-05
| 1849.3096 | 1.3887 | 3.8146e-05
| 1849.1891 | 1.3886 | 4.6932e-05
| 1849.0686 | 1.3886 | 5.4718e-05
| 1848.948 | 1.3885 | 6.114e-05
| 1848.8275 | 1.3884 | 6.8246e-05
| 1848.707 | 1.3884 | 7.5035e-05
| 1848.5864 | 1.3883 | 8.3191e-05
| 1848.4659 | 1.3882 | 9.4399e-05
| 1848.3454 | 1.3882 | 0.00010934
| 1848.2248 | 1.3881 | 0.00012629
| 1848.1043 | 1.388 | 0.00014525
| 1847.9838 | 1.3879 | 0.00016584
| 1847.8632 | 1.3879 | 0.00018945
| 1847.7427 | 1.3878 | 0.00021469
| 1847.6222 | 1.3878 | 0.00023858
| 1847.5017 | 1.3877 | 0.00026178
| 1847.3811 | 1.3877 | 0.00028194
| 1847.2606 | 1.3876 | 0.00029435
| 1847.1401 | 1.3876 | 0.0003007
| 1847.0195 | 1.3875 | 0.00030236
| 1846.899 | 1.3875 | 0.00029869
| 1846.7785 | 1.3874 | 0.00029407
| 1846.6579 | 1.3874 | 0.00029154
| 1846.5374 | 1.3873 | 0.00029107
| 1846.4169 | 1.3873 | 0.00029228
| 1846.2963 | 1.3872 | 0.00029514
| 1846.1758 | 1.3871 | 0.00029822
| 1846.0553 | 1.3871 | 0.0003012
| 1845.9347 | 1.387 | 0.00030579
| 1845.8142 | 1.3869 | 0.00031438
| 1845.6937 | 1.3868 | 0.00032604
| 1845.5732 | 1.3868 | 0.00034317
| 1845.4526 | 1.3867 | 0.00036377
| 1845.3321 | 1.3866 | 0.00038647
| 1845.2116 | 1.3866 | 0.00040927
| 1845.091 | 1.3865 | 0.00043249
| 1844.9705 | 1.3864 | 0.00045544
| 1844.85 | 1.3864 | 0.00048217
| 1844.7294 | 1.3863 | 0.00051234
| 1844.6089 | 1.3863 | 0.00054557
| 1844.4884 | 1.3862 | 0.00058082
| 1844.3678 | 1.3862 | 0.00061191
| 1844.2473 | 1.3862 | 0.00063675
| 1844.1268 | 1.3861 | 0.00065059
| 1844.0063 | 1.3861 | 0.00065479
| 1843.8857 | 1.3861 | 0.00065214
| 1843.7652 | 1.386 | 0.00064712
| 1843.6447 | 1.386 | 0.00064356
| 1843.5241 | 1.3859 | 0.00064383
| 1843.4036 | 1.3859 | 0.00064694
| 1843.2831 | 1.3858 | 0.00064945
| 1843.1625 | 1.3858 | 0.00065097
| 1843.042 | 1.3857 | 0.00064836
| 1842.9215 | 1.3857 | 0.00064165
| 1842.8009 | 1.3856 | 0.00063521
| 1842.6804 | 1.3856 | 0.0006311
| 1842.5599 | 1.3855 | 0.00063275
| 1842.4393 | 1.3855 | 0.00063815
| 1842.3188 | 1.3854 | 0.00064593
| 1842.1983 | 1.3854 | 0.00065064
| 1842.0778 | 1.3853 | 0.0006489
| 1841.9572 | 1.3853 | 0.00063935
| 1841.8367 | 1.3853 | 0.00062065
| 1841.7162 | 1.3852 | 0.00059924
| 1841.5956 | 1.3852 | 0.00057889
| 1841.4751 | 1.3851 | 0.00055996
| 1841.3546 | 1.385 | 0.00054646
| 1841.234 | 1.385 | 0.00053333
| 1841.1135 | 1.3849 | 0.0005212
| 1840.993 | 1.3849 | 0.00050701
| 1840.8724 | 1.3848 | 0.00048944
| 1840.7519 | 1.3847 | 0.00047117
| 1840.6314 | 1.3847 | 0.00045497
| 1840.5108 | 1.3846 | 0.00044219
| 1840.3903 | 1.3845 | 0.00043348
| 1840.2698 | 1.3845 | 0.00042885
| 1840.1493 | 1.3844 | 0.00042554
| 1840.0287 | 1.3843 | 0.0004215
| 1839.9082 | 1.3843 | 0.00041472
| 1839.7877 | 1.3842 | 0.0004055
| 1839.6671 | 1.3841 | 0.00039459
| 1839.5466 | 1.3841 | 0.00038368
| 1839.4261 | 1.384 | 0.00037346
| 1839.3055 | 1.3839 | 0.0003619
| 1839.185 | 1.3839 | 0.00034695
| 1839.0645 | 1.3838 | 0.00032591
| 1838.9439 | 1.3838 | 0.00029808
| 1838.8234 | 1.3837 | 0.00026517
| 1838.7029 | 1.3836 | 0.00023023
| 1838.5823 | 1.3835 | 0.00019768
| 1838.4618 | 1.3834 | 0.0001702
| 1838.3413 | 1.3833 | 0.00015088
| 1838.2208 | 1.3832 | 0.00013732
| 1838.1002 | 1.3831 | 0.00013156
| 1837.9797 | 1.383 | 0.00012988
| 1837.8592 | 1.383 | 0.0001309
| 1837.7386 | 1.3829 | 0.00013463
| 1837.6181 | 1.3828 | 0.00014037
| 1837.4976 | 1.3827 | 0.00014782
| 1837.377 | 1.3826 | 0.0001549
| 1837.2565 | 1.3825 | 0.00016028
| 1837.136 | 1.3825 | 0.00016057
| 1837.0154 | 1.3824 | 0.00015476
| 1836.8949 | 1.3823 | 0.00014455
| 1836.7744 | 1.3822 | 0.00012892
| 1836.6538 | 1.3822 | 0.00011361
| 1836.5333 | 1.3821 | 0.00010169
| 1836.4128 | 1.382 | 9.45e-05
| 1836.2923 | 1.3819 | 9.3413e-05
| 1836.1717 | 1.3818 | 9.7422e-05
| 1836.0512 | 1.3817 | 0.00010281
| 1835.9307 | 1.3816 | 0.00010824
| 1835.8101 | 1.3815 | 0.00011233
| 1835.6896 | 1.3814 | 0.00011578
| 1835.5691 | 1.3813 | 0.00011722
| 1835.4485 | 1.3812 | 0.00011966
| 1835.328 | 1.3811 | 0.00012412
| 1835.2075 | 1.3811 | 0.00012822
| 1835.0869 | 1.381 | 0.00013435
| 1834.9664 | 1.3809 | 0.0001391
| 1834.8459 | 1.3808 | 0.00014417
| 1834.7254 | 1.3807 | 0.00015025
| 1834.6048 | 1.3806 | 0.00015565
| 1834.4843 | 1.3805 | 0.00016275
| 1834.3638 | 1.3804 | 0.00017053
| 1834.2432 | 1.3804 | 0.0001797
| 1834.1227 | 1.3803 | 0.00018721
| 1834.0022 | 1.3802 | 0.00019205
| 1833.8816 | 1.3801 | 0.00019353
| 1833.7611 | 1.38 | 0.00019198
| 1833.6406 | 1.3799 | 0.00018839
| 1833.52 | 1.3798 | 0.00018546
| 1833.3995 | 1.3798 | 0.00018487
| 1833.279 | 1.3797 | 0.00018733
| 1833.1584 | 1.3796 | 0.00019213
| 1833.0379 | 1.3795 | 0.00019965
| 1832.9174 | 1.3794 | 0.00020956
| 1832.7969 | 1.3793 | 0.0002198
| 1832.6763 | 1.3792 | 0.00022935
| 1832.5558 | 1.3791 | 0.00024024
| 1832.4353 | 1.379 | 0.00025044
| 1832.3147 | 1.3789 | 0.00026097
| 1832.1942 | 1.3788 | 0.00027251
| 1832.0737 | 1.3787 | 0.00028373
| 1831.9531 | 1.3786 | 0.00029463
| 1831.8326 | 1.3785 | 0.00030622
| 1831.7121 | 1.3784 | 0.00031782
| 1831.5915 | 1.3783 | 0.0003284
| 1831.471 | 1.3783 | 0.0003376
| 1831.3505 | 1.3782 | 0.00034616
| 1831.2299 | 1.3781 | 0.00035439
| 1831.1094 | 1.378 | 0.00036133
| 1830.9889 | 1.3779 | 0.00036932
| 1830.8684 | 1.3778 | 0.00038044
| 1830.7478 | 1.3777 | 0.00039498
| 1830.6273 | 1.3776 | 0.00041362
| 1830.5068 | 1.3775 | 0.00043463
| 1830.3862 | 1.3774 | 0.000459
| 1830.2657 | 1.3773 | 0.00048233
| 1830.1452 | 1.3772 | 0.0005046
| 1830.0246 | 1.3771 | 0.0005224
| 1829.9041 | 1.377 | 0.00053712
| 1829.7836 | 1.3769 | 0.00054636
| 1829.663 | 1.3769 | 0.00055523
| 1829.5425 | 1.3768 | 0.00056272
| 1829.422 | 1.3767 | 0.00057257
| 1829.3014 | 1.3766 | 0.00058243
| 1829.1809 | 1.3765 | 0.0005957
| 1829.0604 | 1.3764 | 0.00060967
| 1828.9399 | 1.3763 | 0.00062298
| 1828.8193 | 1.3762 | 0.00063565
| 1828.6988 | 1.3761 | 0.00064767
| 1828.5783 | 1.376 | 0.00065733
| 1828.4577 | 1.3759 | 0.00066667
| 1828.3372 | 1.3758 | 0.00067365
| 1828.2167 | 1.3757 | 0.00068132
| 1828.0961 | 1.3756 | 0.00068867
| 1827.9756 | 1.3755 | 0.00069565
| 1827.8551 | 1.3754 | 0.00070296
| 1827.7345 | 1.3753 | 0.00070991
| 1827.614 | 1.3752 | 0.00071752
| 1827.4935 | 1.3751 | 0.00072512
| 1827.3729 | 1.375 | 0.00073374
| 1827.2524 | 1.3749 | 0.00074339
| 1827.1319 | 1.3748 | 0.00075577
| 1827.0114 | 1.3747 | 0.00077324
| 1826.8908 | 1.3746 | 0.00079309
| 1826.7703 | 1.3745 | 0.00081905
| 1826.6498 | 1.3744 | 0.00084603
| 1826.5292 | 1.3743 | 0.00087473
| 1826.4087 | 1.3742 | 0.00090074
| 1826.2882 | 1.3741 | 0.00092271
| 1826.1676 | 1.374 | 0.00094032
| 1826.0471 | 1.3739 | 0.00095528
| 1825.9266 | 1.3738 | 0.00096825
| 1825.806 | 1.3737 | 0.00098195
| 1825.6855 | 1.3736 | 0.00099839
| 1825.565 | 1.3735 | 0.0010169
| 1825.4445 | 1.3734 | 0.001036
| 1825.3239 | 1.3733 | 0.0010534
| 1825.2034 | 1.3732 | 0.001067
| 1825.0829 | 1.373 | 0.0010791
| 1824.9623 | 1.3729 | 0.0010874
| 1824.8418 | 1.3728 | 0.0010947
| 1824.7213 | 1.3727 | 0.001104
| 1824.6007 | 1.3726 | 0.001115
| 1824.4802 | 1.3725 | 0.0011298
| 1824.3597 | 1.3724 | 0.0011437
| 1824.2391 | 1.3723 | 0.0011592
| 1824.1186 | 1.3721 | 0.0011728
| 1823.9981 | 1.372 | 0.001187
| 1823.8775 | 1.3719 | 0.0011989
| 1823.757 | 1.3718 | 0.0012138
| 1823.6365 | 1.3716 | 0.0012315
| 1823.516 | 1.3715 | 0.0012536
| 1823.3954 | 1.3714 | 0.0012826
| 1823.2749 | 1.3713 | 0.001314
| 1823.1544 | 1.3711 | 0.0013491
| 1823.0338 | 1.371 | 0.0013871
| 1822.9133 | 1.3709 | 0.001425
| 1822.7928 | 1.3708 | 0.0014633
| 1822.6722 | 1.3706 | 0.0015012
| 1822.5517 | 1.3705 | 0.0015364
| 1822.4312 | 1.3704 | 0.0015696
| 1822.3106 | 1.3703 | 0.0015988
| 1822.1901 | 1.3702 | 0.0016251
| 1822.0696 | 1.3701 | 0.0016488
| 1821.949 | 1.37 | 0.0016713
| 1821.8285 | 1.3698 | 0.0016952
| 1821.708 | 1.3697 | 0.0017192
| 1821.5875 | 1.3696 | 0.0017452
| 1821.4669 | 1.3694 | 0.0017729
| 1821.3464 | 1.3693 | 0.0017997
| 1821.2259 | 1.3692 | 0.0018272
| 1821.1053 | 1.369 | 0.0018547
| 1820.9848 | 1.3689 | 0.0018833
| 1820.8643 | 1.3688 | 0.0019162
| 1820.7437 | 1.3686 | 0.001955
| 1820.6232 | 1.3685 | 0.0019986
| 1820.5027 | 1.3683 | 0.002047
| 1820.3821 | 1.3682 | 0.0020993
| 1820.2616 | 1.368 | 0.0021526
| 1820.1411 | 1.3679 | 0.0022052
| 1820.0205 | 1.3678 | 0.0022575
| 1819.9 | 1.3676 | 0.0023085
| 1819.7795 | 1.3675 | 0.0023598
| 1819.659 | 1.3674 | 0.0024132
| 1819.5384 | 1.3672 | 0.0024681
| 1819.4179 | 1.3671 | 0.0025264
| 1819.2974 | 1.3669 | 0.0025852
| 1819.1768 | 1.3668 | 0.0026453
| 1819.0563 | 1.3667 | 0.0027044
| 1818.9358 | 1.3665 | 0.0027642
| 1818.8152 | 1.3664 | 0.002823
| 1818.6947 | 1.3662 | 0.0028834
| 1818.5742 | 1.3661 | 0.0029453
| 1818.4536 | 1.3659 | 0.0030086
| 1818.3331 | 1.3658 | 0.0030761
| 1818.2126 | 1.3656 | 0.0031463
| 1818.092 | 1.3655 | 0.0032197
| 1817.9715 | 1.3653 | 0.0032978
| 1817.851 | 1.3652 | 0.0033788
| 1817.7305 | 1.365 | 0.0034625
| 1817.6099 | 1.3649 | 0.0035479
| 1817.4894 | 1.3648 | 0.0036338
| 1817.3689 | 1.3646 | 0.0037163
| 1817.2483 | 1.3645 | 0.0037969
| 1817.1278 | 1.3644 | 0.0038754
| 1817.0073 | 1.3642 | 0.0039549
| 1816.8867 | 1.3641 | 0.0040359
| 1816.7662 | 1.3639 | 0.0041216
| 1816.6457 | 1.3637 | 0.0042158
| 1816.5251 | 1.3636 | 0.0043161
| 1816.4046 | 1.3634 | 0.0044234
| 1816.2841 | 1.3633 | 0.0045356
| 1816.1636 | 1.3631 | 0.0046481
| 1816.043 | 1.363 | 0.0047602
| 1815.9225 | 1.3628 | 0.00487
| 1815.802 | 1.3627 | 0.0049805
| 1815.6814 | 1.3626 | 0.0050914
| 1815.5609 | 1.3624 | 0.0052044
| 1815.4404 | 1.3623 | 0.0053242
| 1815.3198 | 1.3621 | 0.0054495
| 1815.1993 | 1.3619 | 0.0055826
| 1815.0788 | 1.3618 | 0.0057219
| 1814.9582 | 1.3617 | 0.0058661
| 1814.8377 | 1.3615 | 0.0060155
| 1814.7172 | 1.3614 | 0.0061663
| 1814.5966 | 1.3612 | 0.0063185
| 1814.4761 | 1.3611 | 0.0064704
| 1814.3556 | 1.361 | 0.0066224
| 1814.2351 | 1.3609 | 0.0067765
| 1814.1145 | 1.3607 | 0.0069327
| 1813.994 | 1.3606 | 0.0070936
| 1813.8735 | 1.3605 | 0.0072604
| 1813.7529 | 1.3603 | 0.0074324
| 1813.6324 | 1.3602 | 0.0076126
| 1813.5119 | 1.3601 | 0.0078012
| 1813.3913 | 1.36 | 0.0079929
| 1813.2708 | 1.3599 | 0.008191
| 1813.1503 | 1.3598 | 0.0083898
| 1813.0297 | 1.3597 | 0.00859
| 1812.9092 | 1.3596 | 0.0087874
| 1812.7887 | 1.3595 | 0.0089849
| 1812.6681 | 1.3594 | 0.0091829
| 1812.5476 | 1.3593 | 0.0093826
| 1812.4271 | 1.3592 | 0.0095856
| 1812.3066 | 1.3591 | 0.0097963
| 1812.186 | 1.3591 | 0.010013
| 1812.0655 | 1.359 | 0.010236
| 1811.945 | 1.3589 | 0.010463
| 1811.8244 | 1.3589 | 0.01069
| 1811.7039 | 1.3588 | 0.010919
| 1811.5834 | 1.3588 | 0.011148
| 1811.4628 | 1.3588 | 0.011378
| 1811.3423 | 1.3587 | 0.011611
| 1811.2218 | 1.3587 | 0.01185
| 1811.1012 | 1.3587 | 0.012095
| 1810.9807 | 1.3587 | 0.012344
| 1810.8602 | 1.3587 | 0.012595
| 1810.7396 | 1.3587 | 0.012846
| 1810.6191 | 1.3587 | 0.013092
| 1810.4986 | 1.3588 | 0.013336
| 1810.3781 | 1.3588 | 0.013575
| 1810.2575 | 1.3588 | 0.013811
| 1810.137 | 1.3589 | 0.014044
| 1810.0165 | 1.359 | 0.014276
| 1809.8959 | 1.359 | 0.014502
| 1809.7754 | 1.3591 | 0.014727
| 1809.6549 | 1.3592 | 0.014946
| 1809.5343 | 1.3593 | 0.015162
| 1809.4138 | 1.3594 | 0.015377
| 1809.2933 | 1.3595 | 0.015593
| 1809.1727 | 1.3596 | 0.01581
| 1809.0522 | 1.3597 | 0.01603
| 1808.9317 | 1.3599 | 0.016249
| 1808.8112 | 1.36 | 0.016462
| 1808.6906 | 1.3602 | 0.016665
| 1808.5701 | 1.3604 | 0.016852
| 1808.4496 | 1.3606 | 0.017026
| 1808.329 | 1.3608 | 0.017187
| 1808.2085 | 1.361 | 0.017336
| 1808.088 | 1.3612 | 0.017476
| 1807.9674 | 1.3614 | 0.01761
| 1807.8469 | 1.3616 | 0.017735
| 1807.7264 | 1.3618 | 0.017848
| 1807.6058 | 1.3621 | 0.017946
| 1807.4853 | 1.3623 | 0.01803
| 1807.3648 | 1.3626 | 0.018101
| 1807.2442 | 1.3628 | 0.018158
| 1807.1237 | 1.363 | 0.018207
| 1807.0032 | 1.3633 | 0.018248
| 1806.8827 | 1.3635 | 0.018279
| 1806.7621 | 1.3638 | 0.018299
| 1806.6416 | 1.364 | 0.018304
| 1806.5211 | 1.3643 | 0.018291
| 1806.4005 | 1.3645 | 0.01826
| 1806.28 | 1.3648 | 0.018211
| 1806.1595 | 1.365 | 0.018146
| 1806.0389 | 1.3653 | 0.018064
| 1805.9184 | 1.3655 | 0.017969
| 1805.7979 | 1.3658 | 0.017858
| 1805.6773 | 1.366 | 0.017731
| 1805.5568 | 1.3662 | 0.017589
| 1805.4363 | 1.3664 | 0.017435
| 1805.3157 | 1.3666 | 0.017268
| 1805.1952 | 1.3668 | 0.017098
| 1805.0747 | 1.3669 | 0.016923
| 1804.9542 | 1.3671 | 0.016747
| 1804.8336 | 1.3672 | 0.016567
| 1804.7131 | 1.3674 | 0.016381
| 1804.5926 | 1.3675 | 0.016188
| 1804.472 | 1.3676 | 0.015985
| 1804.3515 | 1.3677 | 0.015774
| 1804.231 | 1.3678 | 0.015559
| 1804.1104 | 1.3679 | 0.01534
| 1803.9899 | 1.368 | 0.01512
| 1803.8694 | 1.3681 | 0.014898
| 1803.7488 | 1.3681 | 0.014675
| 1803.6283 | 1.3682 | 0.014446
| 1803.5078 | 1.3682 | 0.014213
| 1803.3872 | 1.3683 | 0.013976
| 1803.2667 | 1.3683 | 0.013738
| 1803.1462 | 1.3683 | 0.013501
| 1803.0257 | 1.3683 | 0.013267
| 1802.9051 | 1.3683 | 0.013038
| 1802.7846 | 1.3683 | 0.01281
| 1802.6641 | 1.3683 | 0.012581
| 1802.5435 | 1.3682 | 0.012348
| 1802.423 | 1.3682 | 0.012109
| 1802.3025 | 1.3682 | 0.011866
| 1802.1819 | 1.3681 | 0.011622
| 1802.0614 | 1.368 | 0.011385
| 1801.9409 | 1.3679 | 0.011157
| 1801.8203 | 1.3678 | 0.010943
| 1801.6998 | 1.3677 | 0.010743
| 1801.5793 | 1.3676 | 0.010555
| 1801.4588 | 1.3675 | 0.010374
| 1801.3382 | 1.3674 | 0.010196
| 1801.2177 | 1.3672 | 0.010017
| 1801.0972 | 1.3671 | 0.0098362
| 1800.9766 | 1.367 | 0.0096529
| 1800.8561 | 1.3669 | 0.0094704
| 1800.7356 | 1.3668 | 0.0092903
| 1800.615 | 1.3666 | 0.0091154
| 1800.4945 | 1.3665 | 0.0089469
| 1800.374 | 1.3664 | 0.008784
| 1800.2534 | 1.3662 | 0.0086274
| 1800.1329 | 1.3661 | 0.0084782
| 1800.0124 | 1.3659 | 0.0083333
| 1799.8918 | 1.3658 | 0.0081949
| 1799.7713 | 1.3656 | 0.0080601
| 1799.6508 | 1.3655 | 0.0079262
| 1799.5303 | 1.3653 | 0.0077923
| 1799.4097 | 1.3652 | 0.0076556
| 1799.2892 | 1.365 | 0.0075163
| 1799.1687 | 1.3649 | 0.0073771
| 1799.0481 | 1.3647 | 0.0072417
| 1798.9276 | 1.3645 | 0.007113
| 1798.8071 | 1.3643 | 0.0069958
| 1798.6865 | 1.3642 | 0.0068902
| 1798.566 | 1.364 | 0.0067932
| 1798.4455 | 1.3638 | 0.0066993
| 1798.3249 | 1.3637 | 0.0066035
| 1798.2044 | 1.3635 | 0.0064983
| 1798.0839 | 1.3634 | 0.0063857
| 1797.9633 | 1.3632 | 0.0062655
| 1797.8428 | 1.3631 | 0.0061449
| 1797.7223 | 1.3629 | 0.0060286
| 1797.6018 | 1.3627 | 0.0059211
| 1797.4812 | 1.3625 | 0.005823
| 1797.3607 | 1.3623 | 0.0057299
| 1797.2402 | 1.3622 | 0.0056395
| 1797.1196 | 1.362 | 0.0055469
| 1796.9991 | 1.3618 | 0.0054519
| 1796.8786 | 1.3616 | 0.0053537
| 1796.758 | 1.3615 | 0.0052555
| 1796.6375 | 1.3613 | 0.005164
| 1796.517 | 1.3611 | 0.005078
| 1796.3964 | 1.3609 | 0.0049984
| 1796.2759 | 1.3607 | 0.004923
| 1796.1554 | 1.3605 | 0.0048482
| 1796.0348 | 1.3603 | 0.0047724
| 1795.9143 | 1.3602 | 0.0046941
| 1795.7938 | 1.36 | 0.0046147
| 1795.6733 | 1.3598 | 0.0045345
| 1795.5527 | 1.3596 | 0.0044558
| 1795.4322 | 1.3594 | 0.0043788
| 1795.3117 | 1.3592 | 0.0042987
| 1795.1911 | 1.3591 | 0.0042168
| 1795.0706 | 1.3589 | 0.004131
| 1794.9501 | 1.3587 | 0.0040437
| 1794.8295 | 1.3585 | 0.0039607
| 1794.709 | 1.3582 | 0.0038857
| 1794.5885 | 1.358 | 0.0038227
| 1794.4679 | 1.3578 | 0.0037684
| 1794.3474 | 1.3576 | 0.0037222
| 1794.2269 | 1.3574 | 0.003677
| 1794.1063 | 1.3572 | 0.0036283
| 1793.9858 | 1.357 | 0.0035751
| 1793.8653 | 1.3568 | 0.0035177
| 1793.7448 | 1.3566 | 0.0034617
| 1793.6242 | 1.3563 | 0.0034124
| 1793.5037 | 1.3561 | 0.0033736
| 1793.3832 | 1.3559 | 0.0033454
| 1793.2626 | 1.3557 | 0.0033264
| 1793.1421 | 1.3555 | 0.0033091
| 1793.0216 | 1.3553 | 0.00329
| 1792.901 | 1.3551 | 0.0032662
| 1792.7805 | 1.3549 | 0.003234
| 1792.66 | 1.3548 | 0.0031953
| 1792.5394 | 1.3546 | 0.0031489
| 1792.4189 | 1.3544 | 0.0030992
| 1792.2984 | 1.3542 | 0.0030442
| 1792.1779 | 1.354 | 0.0029882
| 1792.0573 | 1.3538 | 0.0029318
| 1791.9368 | 1.3536 | 0.0028764
| 1791.8163 | 1.3534 | 0.0028268
| 1791.6957 | 1.3531 | 0.0027852
| 1791.5752 | 1.3529 | 0.0027511
| 1791.4547 | 1.3527 | 0.0027252
| 1791.3341 | 1.3525 | 0.0027038
| 1791.2136 | 1.3523 | 0.0026821
| 1791.0931 | 1.3521 | 0.0026604
| 1790.9725 | 1.3519 | 0.0026336
| 1790.852 | 1.3516 | 0.0026047
| 1790.7315 | 1.3514 | 0.0025751
| 1790.6109 | 1.3512 | 0.0025462
| 1790.4904 | 1.351 | 0.002519
| 1790.3699 | 1.3508 | 0.0024918
| 1790.2494 | 1.3506 | 0.0024624
| 1790.1288 | 1.3504 | 0.0024321
| 1790.0083 | 1.3502 | 0.0023981
| 1789.8878 | 1.3499 | 0.0023646
| 1789.7672 | 1.3497 | 0.0023314
| 1789.6467 | 1.3495 | 0.0023036
| 1789.5262 | 1.3493 | 0.002281
| 1789.4056 | 1.349 | 0.0022623
| 1789.2851 | 1.3488 | 0.0022461
| 1789.1646 | 1.3486 | 0.0022302
| 1789.044 | 1.3483 | 0.002213
| 1788.9235 | 1.3481 | 0.0021963
| 1788.803 | 1.3479 | 0.0021815
| 1788.6824 | 1.3476 | 0.0021712
| 1788.5619 | 1.3474 | 0.0021684
| 1788.4414 | 1.3472 | 0.002174
| 1788.3209 | 1.3469 | 0.0021829
| 1788.2003 | 1.3467 | 0.0021945
| 1788.0798 | 1.3465 | 0.0022019
| 1787.9593 | 1.3463 | 0.0022043
| 1787.8387 | 1.3461 | 0.0022018
| 1787.7182 | 1.3458 | 0.0021947
| 1787.5977 | 1.3456 | 0.0021866
| 1787.4771 | 1.3454 | 0.0021806
| 1787.3566 | 1.3452 | 0.0021777
| 1787.2361 | 1.3449 | 0.0021781
| 1787.1155 | 1.3447 | 0.0021816
| 1786.995 | 1.3445 | 0.0021841
| 1786.8745 | 1.3442 | 0.0021856
| 1786.7539 | 1.344 | 0.002186
| 1786.6334 | 1.3438 | 0.0021871
| 1786.5129 | 1.3435 | 0.002191
| 1786.3924 | 1.3433 | 0.0021982
| 1786.2718 | 1.343 | 0.0022113
| 1786.1513 | 1.3428 | 0.0022293
| 1786.0308 | 1.3426 | 0.0022506
| 1785.9102 | 1.3423 | 0.0022736
| 1785.7897 | 1.3421 | 0.0022952
| 1785.6692 | 1.3419 | 0.0023151
| 1785.5486 | 1.3417 | 0.0023311
| 1785.4281 | 1.3414 | 0.0023443
| 1785.3076 | 1.3412 | 0.0023578
| 1785.187 | 1.341 | 0.0023696
| 1785.0665 | 1.3408 | 0.0023804
| 1784.946 | 1.3405 | 0.0023907
| 1784.8254 | 1.3403 | 0.0024003
| 1784.7049 | 1.3401 | 0.0024099
| 1784.5844 | 1.3398 | 0.0024187
| 1784.4639 | 1.3396 | 0.0024325
| 1784.3433 | 1.3393 | 0.0024513
| 1784.2228 | 1.3391 | 0.0024769
| 1784.1023 | 1.3389 | 0.0025074
| 1783.9817 | 1.3386 | 0.0025412
| 1783.8612 | 1.3384 | 0.0025722
| 1783.7407 | 1.3382 | 0.0025993
| 1783.6201 | 1.338 | 0.0026185
| 1783.4996 | 1.3377 | 0.0026285
| 1783.3791 | 1.3375 | 0.0026354
| 1783.2585 | 1.3373 | 0.0026404
| 1783.138 | 1.337 | 0.0026494
| 1783.0175 | 1.3368 | 0.0026656
| 1782.897 | 1.3365 | 0.0026885
| 1782.7764 | 1.3363 | 0.0027168
| 1782.6559 | 1.336 | 0.002748
| 1782.5354 | 1.3358 | 0.0027802
| 1782.4148 | 1.3355 | 0.0028139
| 1782.2943 | 1.3353 | 0.0028479
| 1782.1738 | 1.335 | 0.0028844
| 1782.0532 | 1.3348 | 0.0029258
| 1781.9327 | 1.3345 | 0.0029686
| 1781.8122 | 1.3343 | 0.0030133
| 1781.6916 | 1.3341 | 0.0030547
| 1781.5711 | 1.3338 | 0.0030922
| 1781.4506 | 1.3336 | 0.0031265
| 1781.33 | 1.3334 | 0.003158
| 1781.2095 | 1.3331 | 0.00319
| 1781.089 | 1.3329 | 0.0032245
| 1780.9685 | 1.3327 | 0.0032622
| 1780.8479 | 1.3324 | 0.0033007
| 1780.7274 | 1.3322 | 0.003337
| 1780.6069 | 1.332 | 0.0033683
| 1780.4863 | 1.3318 | 0.0033921
| 1780.3658 | 1.3315 | 0.0034104
| 1780.2453 | 1.3313 | 0.0034224
| 1780.1247 | 1.3311 | 0.0034311
| 1780.0042 | 1.3308 | 0.0034417
| 1779.8837 | 1.3306 | 0.0034523
| 1779.7631 | 1.3303 | 0.0034658
| 1779.6426 | 1.3301 | 0.0034793
| 1779.5221 | 1.3298 | 0.0034942
| 1779.4015 | 1.3296 | 0.0035103
| 1779.281 | 1.3293 | 0.0035295
| 1779.1605 | 1.329 | 0.0035549
| 1779.04 | 1.3288 | 0.0035856
| 1778.9194 | 1.3285 | 0.0036213
| 1778.7989 | 1.3283 | 0.0036602
| 1778.6784 | 1.328 | 0.0036977
| 1778.5578 | 1.3278 | 0.0037316
| 1778.4373 | 1.3275 | 0.0037597
| 1778.3168 | 1.3273 | 0.0037817
| 1778.1962 | 1.327 | 0.0037984
| 1778.0757 | 1.3268 | 0.0038112
| 1777.9552 | 1.3265 | 0.0038204
| 1777.8346 | 1.3263 | 0.0038278
| 1777.7141 | 1.326 | 0.0038342
| 1777.5936 | 1.3257 | 0.0038413
| 1777.473 | 1.3254 | 0.0038484
| 1777.3525 | 1.3252 | 0.003861
| 1777.232 | 1.3249 | 0.0038783
| 1777.1115 | 1.3246 | 0.0039013
| 1776.9909 | 1.3243 | 0.0039275
| 1776.8704 | 1.324 | 0.0039552
| 1776.7499 | 1.3237 | 0.0039833
| 1776.6293 | 1.3234 | 0.0040074
| 1776.5088 | 1.3232 | 0.0040297
| 1776.3883 | 1.3229 | 0.0040502
| 1776.2677 | 1.3226 | 0.0040722
| 1776.1472 | 1.3223 | 0.0040971
| 1776.0267 | 1.322 | 0.0041242
| 1775.9061 | 1.3217 | 0.0041538
| 1775.7856 | 1.3214 | 0.0041834
| 1775.6651 | 1.3211 | 0.0042094
| 1775.5446 | 1.3208 | 0.0042333
| 1775.424 | 1.3205 | 0.004255
| 1775.3035 | 1.3202 | 0.0042757
| 1775.183 | 1.3199 | 0.0042985
| 1775.0624 | 1.3195 | 0.0043242
| 1774.9419 | 1.3192 | 0.0043521
| 1774.8214 | 1.3189 | 0.0043822
| 1774.7008 | 1.3186 | 0.0044115
| 1774.5803 | 1.3182 | 0.0044409
| 1774.4598 | 1.3179 | 0.004467
| 1774.3392 | 1.3176 | 0.0044949
| 1774.2187 | 1.3172 | 0.0045229
| 1774.0982 | 1.3169 | 0.0045545
| 1773.9776 | 1.3165 | 0.0045912
| 1773.8571 | 1.3162 | 0.0046301
| 1773.7366 | 1.3158 | 0.0046748
| 1773.6161 | 1.3155 | 0.004725
| 1773.4955 | 1.3151 | 0.0047799
| 1773.375 | 1.3147 | 0.0048414
| 1773.2545 | 1.3144 | 0.0049092
| 1773.1339 | 1.314 | 0.0049834
| 1773.0134 | 1.3136 | 0.005061
| 1772.8929 | 1.3133 | 0.0051396
| 1772.7723 | 1.3129 | 0.0052149
| 1772.6518 | 1.3126 | 0.0052852
| 1772.5313 | 1.3123 | 0.0053453
| 1772.4107 | 1.3119 | 0.0053979
| 1772.2902 | 1.3115 | 0.0054439
| 1772.1697 | 1.3112 | 0.0054885
| 1772.0491 | 1.3108 | 0.0055354
| 1771.9286 | 1.3104 | 0.0055889
| 1771.8081 | 1.31 | 0.0056529
| 1771.6876 | 1.3095 | 0.0057287
| 1771.567 | 1.3091 | 0.0058179
| 1771.4465 | 1.3087 | 0.005917
| 1771.326 | 1.3083 | 0.0060216
| 1771.2054 | 1.3079 | 0.0061317
| 1771.0849 | 1.3075 | 0.0062422
| 1770.9644 | 1.3071 | 0.0063513
| 1770.8438 | 1.3067 | 0.0064623
| 1770.7233 | 1.3062 | 0.0065751
| 1770.6028 | 1.3058 | 0.0066913
| 1770.4822 | 1.3054 | 0.0068145
| 1770.3617 | 1.305 | 0.0069422
| 1770.2412 | 1.3045 | 0.0070757
| 1770.1206 | 1.3041 | 0.0072127
| 1770.0001 | 1.3037 | 0.0073537
| 1769.8796 | 1.3032 | 0.0074981
| 1769.7591 | 1.3028 | 0.0076484
| 1769.6385 | 1.3024 | 0.0078043
| 1769.518 | 1.3019 | 0.0079675
| 1769.3975 | 1.3015 | 0.0081357
| 1769.2769 | 1.301 | 0.0083083
| 1769.1564 | 1.3006 | 0.008485
| 1769.0359 | 1.3001 | 0.0086645
| 1768.9153 | 1.2997 | 0.008851
| 1768.7948 | 1.2992 | 0.0090476
| 1768.6743 | 1.2987 | 0.009257
| 1768.5537 | 1.2983 | 0.0094791
| 1768.4332 | 1.2978 | 0.009713
| 1768.3127 | 1.2973 | 0.0099528
| 1768.1921 | 1.2969 | 0.010192
| 1768.0716 | 1.2965 | 0.010429
| 1767.9511 | 1.296 | 0.010661
| 1767.8306 | 1.2956 | 0.010892
| 1767.71 | 1.2951 | 0.011127
| 1767.5895 | 1.2946 | 0.011374
| 1767.469 | 1.2941 | 0.011635
| 1767.3484 | 1.2936 | 0.011914
| 1767.2279 | 1.2931 | 0.012205
| 1767.1074 | 1.2927 | 0.01251
| 1766.9868 | 1.2922 | 0.012825
| 1766.8663 | 1.2917 | 0.013151
| 1766.7458 | 1.2912 | 0.013493
| 1766.6252 | 1.2907 | 0.013852
| 1766.5047 | 1.2902 | 0.014231
| 1766.3842 | 1.2897 | 0.014628
| 1766.2637 | 1.2893 | 0.015039
| 1766.1431 | 1.2888 | 0.015459
| 1766.0226 | 1.2884 | 0.015885
| 1765.9021 | 1.288 | 0.016314
| 1765.7815 | 1.2875 | 0.016747
| 1765.661 | 1.2871 | 0.01719
| 1765.5405 | 1.2867 | 0.017646
| 1765.4199 | 1.2863 | 0.018119
| 1765.2994 | 1.2858 | 0.018606
| 1765.1789 | 1.2854 | 0.019108
| 1765.0583 | 1.2851 | 0.019619
| 1764.9378 | 1.2847 | 0.020141
| 1764.8173 | 1.2843 | 0.020673
| 1764.6967 | 1.2839 | 0.021217
| 1764.5762 | 1.2836 | 0.021778
| 1764.4557 | 1.2832 | 0.022358
| 1764.3352 | 1.2829 | 0.022957
| 1764.2146 | 1.2826 | 0.023572
| 1764.0941 | 1.2823 | 0.024199
| 1763.9736 | 1.2821 | 0.024832
| 1763.853 | 1.2818 | 0.025469
| 1763.7325 | 1.2816 | 0.026106
| 1763.612 | 1.2815 | 0.026744
| 1763.4914 | 1.2813 | 0.027387
| 1763.3709 | 1.2811 | 0.028032
| 1763.2504 | 1.281 | 0.028681
| 1763.1298 | 1.2809 | 0.029333
| 1763.0093 | 1.2808 | 0.029985
| 1762.8888 | 1.2807 | 0.030636
| 1762.7682 | 1.2807 | 0.031288
| 1762.6477 | 1.2807 | 0.031941
| 1762.5272 | 1.2807 | 0.0326
| 1762.4067 | 1.2807 | 0.033263
| 1762.2861 | 1.2807 | 0.033933
| 1762.1656 | 1.2808 | 0.034605
| 1762.0451 | 1.2809 | 0.035275
| 1761.9245 | 1.2811 | 0.035935
| 1761.804 | 1.2813 | 0.036579
| 1761.6835 | 1.2815 | 0.037201
| 1761.5629 | 1.2817 | 0.037799
| 1761.4424 | 1.282 | 0.038375
| 1761.3219 | 1.2823 | 0.038931
| 1761.2013 | 1.2827 | 0.039468
| 1761.0808 | 1.283 | 0.039989
| 1760.9603 | 1.2834 | 0.040494
| 1760.8397 | 1.2838 | 0.040979
| 1760.7192 | 1.2842 | 0.041438
| 1760.5987 | 1.2847 | 0.041864
| 1760.4782 | 1.2852 | 0.04225
| 1760.3576 | 1.2858 | 0.042589
| 1760.2371 | 1.2863 | 0.042876
| 1760.1166 | 1.2869 | 0.043104
| 1759.996 | 1.2875 | 0.043273
| 1759.8755 | 1.2881 | 0.043381
| 1759.755 | 1.2887 | 0.043427
| 1759.6344 | 1.2893 | 0.043415
| 1759.5139 | 1.2898 | 0.043352
| 1759.3934 | 1.2903 | 0.043245
| 1759.2728 | 1.2908 | 0.043102
| 1759.1523 | 1.2913 | 0.042934
| 1759.0318 | 1.2917 | 0.042744
| 1758.9112 | 1.2921 | 0.042537
| 1758.7907 | 1.2925 | 0.042314
| 1758.6702 | 1.2928 | 0.042077
| 1758.5497 | 1.2932 | 0.041825
| 1758.4291 | 1.2935 | 0.041562
| 1758.3086 | 1.2938 | 0.041289
| 1758.1881 | 1.2941 | 0.041009
| 1758.0675 | 1.2944 | 0.040721
| 1757.947 | 1.2947 | 0.040424
| 1757.8265 | 1.295 | 0.04011
| 1757.7059 | 1.2953 | 0.039772
| 1757.5854 | 1.2956 | 0.039401
| 1757.4649 | 1.2959 | 0.038992
| 1757.3443 | 1.2962 | 0.038542
| 1757.2238 | 1.2965 | 0.03805
| 1757.1033 | 1.2967 | 0.037517
| 1756.9827 | 1.297 | 0.036942
| 1756.8622 | 1.2972 | 0.036324
| 1756.7417 | 1.2974 | 0.035659
| 1756.6212 | 1.2976 | 0.034944
| 1756.5006 | 1.2977 | 0.034179
| 1756.3801 | 1.2977 | 0.03337
| 1756.2596 | 1.2977 | 0.032525
| 1756.139 | 1.2977 | 0.031656
| 1756.0185 | 1.2975 | 0.030777
| 1755.898 | 1.2973 | 0.029895
| 1755.7774 | 1.297 | 0.02902
| 1755.6569 | 1.2967 | 0.028156
| 1755.5364 | 1.2963 | 0.027305
| 1755.4158 | 1.2958 | 0.026469
| 1755.2953 | 1.2953 | 0.02565
| 1755.1748 | 1.2947 | 0.024851
| 1755.0543 | 1.2941 | 0.024076
| 1754.9337 | 1.2935 | 0.023328
| 1754.8132 | 1.2928 | 0.022605
| 1754.6927 | 1.2921 | 0.021906
| 1754.5721 | 1.2913 | 0.021232
| 1754.4516 | 1.2905 | 0.020581
| 1754.3311 | 1.2897 | 0.019961
| 1754.2105 | 1.2888 | 0.019377
| 1754.09 | 1.2879 | 0.018836
| 1753.9695 | 1.287 | 0.018342
| 1753.8489 | 1.286 | 0.017897
| 1753.7284 | 1.285 | 0.017498
| 1753.6079 | 1.2841 | 0.017139
| 1753.4873 | 1.2831 | 0.016816
| 1753.3668 | 1.2821 | 0.016525
| 1753.2463 | 1.2811 | 0.016271
| 1753.1258 | 1.2801 | 0.016052
| 1753.0052 | 1.2791 | 0.015875
| 1752.8847 | 1.2781 | 0.015736
| 1752.7642 | 1.2771 | 0.01563
| 1752.6436 | 1.2761 | 0.015553
| 1752.5231 | 1.2751 | 0.015496
| 1752.4026 | 1.2742 | 0.015455
| 1752.282 | 1.2732 | 0.015429
| 1752.1615 | 1.2722 | 0.015421
| 1752.041 | 1.2713 | 0.015436
| 1751.9204 | 1.2703 | 0.01548
| 1751.7999 | 1.2693 | 0.015552
| 1751.6794 | 1.2684 | 0.015649
| 1751.5588 | 1.2675 | 0.015768
| 1751.4383 | 1.2666 | 0.015898
| 1751.3178 | 1.2657 | 0.016035
| 1751.1973 | 1.2648 | 0.016177
| 1751.0767 | 1.2639 | 0.016326
| 1750.9562 | 1.263 | 0.016481
| 1750.8357 | 1.2622 | 0.016649
| 1750.7151 | 1.2613 | 0.016829
| 1750.5946 | 1.2604 | 0.017026
| 1750.4741 | 1.2595 | 0.017239
| 1750.3535 | 1.2587 | 0.017469
| 1750.233 | 1.2578 | 0.01772
| 1750.1125 | 1.2569 | 0.01799
| 1749.9919 | 1.2561 | 0.018277
| 1749.8714 | 1.2553 | 0.01858
| 1749.7509 | 1.2545 | 0.018893
| 1749.6303 | 1.2537 | 0.019211
| 1749.5098 | 1.2529 | 0.019531
| 1749.3893 | 1.2521 | 0.019853
| 1749.2688 | 1.2514 | 0.020178
| 1749.1482 | 1.2506 | 0.020509
| 1749.0277 | 1.2498 | 0.020854
| 1748.9072 | 1.2491 | 0.021213
| 1748.7866 | 1.2483 | 0.021586
| 1748.6661 | 1.2476 | 0.021967
| 1748.5456 | 1.2469 | 0.022355
| 1748.425 | 1.2462 | 0.022744
| 1748.3045 | 1.2456 | 0.023131
| 1748.184 | 1.2449 | 0.023516
| 1748.0634 | 1.2443 | 0.023901
| 1747.9429 | 1.2436 | 0.02429
| 1747.8224 | 1.243 | 0.024685
| 1747.7019 | 1.2424 | 0.025086
| 1747.5813 | 1.2418 | 0.025493
| 1747.4608 | 1.2412 | 0.0259
| 1747.3403 | 1.2406 | 0.026306
| 1747.2197 | 1.24 | 0.026704
| 1747.0992 | 1.2395 | 0.027095
| 1746.9787 | 1.239 | 0.027478
| 1746.8581 | 1.2384 | 0.027851
| 1746.7376 | 1.2379 | 0.02822
| 1746.6171 | 1.2374 | 0.028581
| 1746.4965 | 1.2369 | 0.028941
| 1746.376 | 1.2364 | 0.029292
| 1746.2555 | 1.236 | 0.029638
| 1746.1349 | 1.2355 | 0.029974
| 1746.0144 | 1.2351 | 0.0303
| 1745.8939 | 1.2346 | 0.030614
| 1745.7734 | 1.2342 | 0.030914
| 1745.6528 | 1.2338 | 0.031203
| 1745.5323 | 1.2333 | 0.031477
| 1745.4118 | 1.2329 | 0.031737
| 1745.2912 | 1.2325 | 0.031979
| 1745.1707 | 1.2321 | 0.032202
| 1745.0502 | 1.2317 | 0.032403
| 1744.9296 | 1.2313 | 0.032584
| 1744.8091 | 1.2309 | 0.032746
| 1744.6886 | 1.2305 | 0.032893
| 1744.568 | 1.23 | 0.033029
| 1744.4475 | 1.2296 | 0.033155
| 1744.327 | 1.2292 | 0.033275
| 1744.2064 | 1.2287 | 0.033386
| 1744.0859 | 1.2282 | 0.033488
| 1743.9654 | 1.2278 | 0.033579
| 1743.8449 | 1.2273 | 0.033661
| 1743.7243 | 1.2268 | 0.033735
| 1743.6038 | 1.2263 | 0.033801
| 1743.4833 | 1.2259 | 0.03386
| 1743.3627 | 1.2254 | 0.033908
| 1743.2422 | 1.2249 | 0.033946
| 1743.1217 | 1.2244 | 0.033966
| 1743.0011 | 1.2239 | 0.03397
| 1742.8806 | 1.2234 | 0.033954
| 1742.7601 | 1.2229 | 0.033921
| 1742.6395 | 1.2223 | 0.033878
| 1742.519 | 1.2217 | 0.033827
| 1742.3985 | 1.2212 | 0.033773
| 1742.2779 | 1.2206 | 0.033714
| 1742.1574 | 1.22 | 0.033647
| 1742.0369 | 1.2194 | 0.033574
| 1741.9164 | 1.2187 | 0.033491
| 1741.7958 | 1.2181 | 0.033402
| 1741.6753 | 1.2175 | 0.033305
| 1741.5548 | 1.2168 | 0.033205
| 1741.4342 | 1.2161 | 0.033101
| 1741.3137 | 1.2155 | 0.032985
| 1741.1932 | 1.2148 | 0.032858
| 1741.0726 | 1.2141 | 0.032713
| 1740.9521 | 1.2133 | 0.032551
| 1740.8316 | 1.2126 | 0.032377
| 1740.711 | 1.2118 | 0.0322
| 1740.5905 | 1.211 | 0.032024
| 1740.47 | 1.2102 | 0.031858
| 1740.3494 | 1.2093 | 0.031701
| 1740.2289 | 1.2085 | 0.03155
| 1740.1084 | 1.2076 | 0.031395
| 1739.9879 | 1.2068 | 0.031232
| 1739.8673 | 1.2059 | 0.031053
| 1739.7468 | 1.205 | 0.03086
| 1739.6263 | 1.2041 | 0.030654
| 1739.5057 | 1.2032 | 0.030442
| 1739.3852 | 1.2022 | 0.030226
| 1739.2647 | 1.2013 | 0.030009
| 1739.1441 | 1.2003 | 0.029793
| 1739.0236 | 1.1992 | 0.029577
| 1738.9031 | 1.1982 | 0.029358
| 1738.7825 | 1.1971 | 0.029139
| 1738.662 | 1.196 | 0.028921
| 1738.5415 | 1.1949 | 0.028704
| 1738.421 | 1.1938 | 0.028489
| 1738.3004 | 1.1926 | 0.028274
| 1738.1799 | 1.1914 | 0.028061
| 1738.0594 | 1.1902 | 0.027848
| 1737.9388 | 1.189 | 0.027638
| 1737.8183 | 1.1878 | 0.027434
| 1737.6978 | 1.1865 | 0.027238
| 1737.5772 | 1.1852 | 0.027055
| 1737.4567 | 1.1839 | 0.026883
| 1737.3362 | 1.1825 | 0.02672
| 1737.2156 | 1.1812 | 0.026558
| 1737.0951 | 1.1799 | 0.026394
| 1736.9746 | 1.1785 | 0.026224
| 1736.854 | 1.1771 | 0.026049
| 1736.7335 | 1.1757 | 0.025871
| 1736.613 | 1.1742 | 0.025696
| 1736.4925 | 1.1727 | 0.025527
| 1736.3719 | 1.1712 | 0.025367
| 1736.2514 | 1.1697 | 0.025217
| 1736.1309 | 1.1681 | 0.025074
| 1736.0103 | 1.1665 | 0.024942
| 1735.8898 | 1.1649 | 0.02482
| 1735.7693 | 1.1633 | 0.024709
| 1735.6487 | 1.1616 | 0.024615
| 1735.5282 | 1.1599 | 0.024539
| 1735.4077 | 1.1582 | 0.024481
| 1735.2871 | 1.1565 | 0.024442
| 1735.1666 | 1.1548 | 0.024416
| 1735.0461 | 1.153 | 0.0244
| 1734.9255 | 1.1513 | 0.024388
| 1734.805 | 1.1495 | 0.024375
| 1734.6845 | 1.1478 | 0.024358
| 1734.564 | 1.146 | 0.024334
| 1734.4434 | 1.1442 | 0.024302
| 1734.3229 | 1.1423 | 0.024269
| 1734.2024 | 1.1404 | 0.024239
| 1734.0818 | 1.1385 | 0.024219
| 1733.9613 | 1.1365 | 0.024216
| 1733.8408 | 1.1345 | 0.024233
| 1733.7202 | 1.1325 | 0.024269
| 1733.5997 | 1.1305 | 0.024319
| 1733.4792 | 1.1285 | 0.024372
| 1733.3586 | 1.1264 | 0.024425
| 1733.2381 | 1.1244 | 0.024474
| 1733.1176 | 1.1223 | 0.024517
| 1732.997 | 1.1201 | 0.024561
| 1732.8765 | 1.1179 | 0.02461
| 1732.756 | 1.1157 | 0.024672
| 1732.6355 | 1.1135 | 0.024749
| 1732.5149 | 1.1112 | 0.024842
| 1732.3944 | 1.1089 | 0.024948
| 1732.2739 | 1.1065 | 0.025068
| 1732.1533 | 1.1041 | 0.0252
| 1732.0328 | 1.1017 | 0.025347
| 1731.9123 | 1.0993 | 0.025508
| 1731.7917 | 1.0968 | 0.025682
| 1731.6712 | 1.0943 | 0.025866
| 1731.5507 | 1.0918 | 0.026057
| 1731.4301 | 1.0892 | 0.026254
| 1731.3096 | 1.0866 | 0.026458
| 1731.1891 | 1.084 | 0.026672
| 1731.0685 | 1.0813 | 0.026903
| 1730.948 | 1.0785 | 0.027152
| 1730.8275 | 1.0758 | 0.027422
| 1730.707 | 1.073 | 0.027709
| 1730.5864 | 1.0701 | 0.028007
| 1730.4659 | 1.0673 | 0.028312
| 1730.3454 | 1.0644 | 0.028622
| 1730.2248 | 1.0614 | 0.028939
| 1730.1043 | 1.0584 | 0.029266
| 1729.9838 | 1.0553 | 0.029611
| 1729.8632 | 1.0522 | 0.029976
| 1729.7427 | 1.0491 | 0.030365
| 1729.6222 | 1.0458 | 0.030772
| 1729.5016 | 1.0426 | 0.031197
| 1729.3811 | 1.0393 | 0.031637
| 1729.2606 | 1.0359 | 0.032096
| 1729.1401 | 1.0325 | 0.032577
| 1729.0195 | 1.029 | 0.033082
| 1728.899 | 1.0255 | 0.033615
| 1728.7785 | 1.0219 | 0.034173
| 1728.6579 | 1.0183 | 0.034751
| 1728.5374 | 1.0146 | 0.035345
| 1728.4169 | 1.0108 | 0.035953
| 1728.2963 | 1.007 | 0.03658
| 1728.1758 | 1.0031 | 0.037231
| 1728.0553 | 0.9991 | 0.037912
| 1727.9347 | 0.99505 | 0.038628
| 1727.8142 | 0.99092 | 0.039378
| 1727.6937 | 0.98673 | 0.040161
| 1727.5731 | 0.98246 | 0.040973
| 1727.4526 | 0.97811 | 0.041813
| 1727.3321 | 0.97367 | 0.042684
| 1727.2116 | 0.96914 | 0.043596
| 1727.091 | 0.96452 | 0.044554
| 1726.9705 | 0.95981 | 0.045565
| 1726.85 | 0.95502 | 0.046625
| 1726.7294 | 0.95014 | 0.04773
| 1726.6089 | 0.94518 | 0.048876
| 1726.4884 | 0.94011 | 0.05006
| 1726.3678 | 0.93494 | 0.051284
| 1726.2473 | 0.92965 | 0.052558
| 1726.1268 | 0.92424 | 0.05389
| 1726.0062 | 0.91871 | 0.055286
| 1725.8857 | 0.91306 | 0.056756
| 1725.7652 | 0.90729 | 0.058291
| 1725.6446 | 0.90139 | 0.059896
| 1725.5241 | 0.89536 | 0.061574
| 1725.4036 | 0.88919 | 0.063328
| 1725.2831 | 0.88286 | 0.065173
| 1725.1625 | 0.87639 | 0.067116
| 1725.042 | 0.86976 | 0.069167
| 1724.9215 | 0.86298 | 0.071328
| 1724.8009 | 0.85605 | 0.073601
| 1724.6804 | 0.84896 | 0.075986
| 1724.5599 | 0.8417 | 0.078487
| 1724.4393 | 0.83425 | 0.081113
| 1724.3188 | 0.82661 | 0.08388
| 1724.1983 | 0.81877 | 0.086802
| 1724.0777 | 0.81073 | 0.089893
| 1723.9572 | 0.80248 | 0.093163
| 1723.8367 | 0.79401 | 0.096624
| 1723.7161 | 0.78533 | 0.10028
| 1723.5956 | 0.7764 | 0.10416
| 1723.4751 | 0.76723 | 0.10828
| 1723.3546 | 0.75781 | 0.11266
| 1723.234 | 0.74813 | 0.11734
| 1723.1135 | 0.7382 | 0.12234
| 1722.993 | 0.72802 | 0.12767
| 1722.8724 | 0.71758 | 0.13336
| 1722.7519 | 0.70688 | 0.13943
| 1722.6314 | 0.69589 | 0.14591
| 1722.5108 | 0.68462 | 0.15285
| 1722.3903 | 0.67306 | 0.1603
| 1722.2698 | 0.66122 | 0.16834
| 1722.1492 | 0.64913 | 0.177
| 1722.0287 | 0.63681 | 0.18634
| 1721.9082 | 0.62431 | 0.19641
| 1721.7877 | 0.61165 | 0.20727
| 1721.6671 | 0.59888 | 0.21896
| 1721.5466 | 0.58605 | 0.23155
| 1721.4261 | 0.57322 | 0.24511
| 1721.3055 | 0.5605 | 0.25968
| 1721.185 | 0.54798 | 0.27529
| 1721.0645 | 0.53578 | 0.29197
| 1720.9439 | 0.52399 | 0.30972
| 1720.8234 | 0.51275 | 0.32852
| 1720.7029 | 0.50217 | 0.34836
| 1720.5823 | 0.49237 | 0.36917
| 1720.4618 | 0.48347 | 0.39089
| 1720.3413 | 0.47558 | 0.41341
| 1720.2207 | 0.46875 | 0.43658
| 1720.1002 | 0.46302 | 0.4603
| 1719.9797 | 0.45838 | 0.48442
| 1719.8592 | 0.45481 | 0.50886
| 1719.7386 | 0.45228 | 0.53354
| 1719.6181 | 0.45075 | 0.5584
| 1719.4976 | 0.45018 | 0.58339
| 1719.377 | 0.45056 | 0.60849
| 1719.2565 | 0.45186 | 0.63366
| 1719.136 | 0.45405 | 0.65889
| 1719.0154 | 0.45715 | 0.68415
| 1718.8949 | 0.46115 | 0.70944
| 1718.7744 | 0.46606 | 0.73471
| 1718.6538 | 0.47189 | 0.75992
| 1718.5333 | 0.47863 | 0.785
| 1718.4128 | 0.48622 | 0.80989
| 1718.2922 | 0.49459 | 0.83458
| 1718.1717 | 0.50367 | 0.85909
| 1718.0512 | 0.51343 | 0.88349
| 1717.9307 | 0.52387 | 0.90786
| 1717.8101 | 0.53509 | 0.93228
| 1717.6896 | 0.5472 | 0.95675
| 1717.5691 | 0.56034 | 0.98121
| 1717.4485 | 0.57458 | 1.0055
| 1717.328 | 0.58992 | 1.0295
| 1717.2075 | 0.60626 | 1.0531
| 1717.0869 | 0.62346 | 1.0763
| 1716.9664 | 0.64139 | 1.099
| 1716.8459 | 0.66001 | 1.1216
| 1716.7253 | 0.67941 | 1.1442
| 1716.6048 | 0.69979 | 1.1668
| 1716.4843 | 0.7214 | 1.1897
| 1716.3637 | 0.74456 | 1.2127
| 1716.2432 | 0.76955 | 1.2356
| 1716.1227 | 0.79661 | 1.2583
| 1716.0022 | 0.82594 | 1.2805
| 1715.8816 | 0.85776 | 1.3019
| 1715.7611 | 0.89226 | 1.3221
| 1715.6406 | 0.92966 | 1.3407
| 1715.52 | 0.97008 | 1.3572
| 1715.3995 | 1.0136 | 1.3706
| 1715.279 | 1.0599 | 1.3803
| 1715.1584 | 1.1086 | 1.3854
| 1715.0379 | 1.1589 | 1.385
| 1714.9174 | 1.2099 | 1.3785
| 1714.7968 | 1.2603 | 1.3656
| 1714.6763 | 1.3089 | 1.3462
| 1714.5558 | 1.3544 | 1.3205
| 1714.4352 | 1.3953 | 1.2892
| 1714.3147 | 1.4306 | 1.253
| 1714.1942 | 1.4594 | 1.2134
| 1714.0737 | 1.4811 | 1.1717
| 1713.9531 | 1.4958 | 1.1295
| 1713.8326 | 1.5037 | 1.0881
| 1713.7121 | 1.5055 | 1.0486
| 1713.5915 | 1.502 | 1.0117
| 1713.471 | 1.4939 | 0.97811
| 1713.3505 | 1.4818 | 0.94809
| 1713.2299 | 1.4666 | 0.92194
| 1713.1094 | 1.4488 | 0.89986
| 1712.9889 | 1.429 | 0.88196
| 1712.8683 | 1.4079 | 0.86832
| 1712.7478 | 1.386 | 0.85891
| 1712.6273 | 1.3639 | 0.85361
| 1712.5068 | 1.3422 | 0.85224
| 1712.3862 | 1.3212 | 0.85456
| 1712.2657 | 1.3014 | 0.86032
| 1712.1452 | 1.2831 | 0.86921
| 1712.0246 | 1.2665 | 0.88091
| 1711.9041 | 1.2519 | 0.8951
| 1711.7836 | 1.2396 | 0.91142
| 1711.663 | 1.2295 | 0.92953
| 1711.5425 | 1.2217 | 0.94911
| 1711.422 | 1.2163 | 0.96987
| 1711.3014 | 1.2131 | 0.99156
| 1711.1809 | 1.2123 | 1.014
| 1711.0604 | 1.2136 | 1.0369
| 1710.9398 | 1.2172 | 1.0602
| 1710.8193 | 1.223 | 1.0837
| 1710.6988 | 1.2309 | 1.1072
| 1710.5783 | 1.2409 | 1.1305
| 1710.4577 | 1.2528 | 1.1536
| 1710.3372 | 1.2667 | 1.1763
| 1710.2167 | 1.2824 | 1.1986
| 1710.0961 | 1.3 | 1.2203
| 1709.9756 | 1.3194 | 1.2415
| 1709.8551 | 1.3406 | 1.2619
| 1709.7345 | 1.3636 | 1.2815
| 1709.614 | 1.3884 | 1.3001
| 1709.4935 | 1.4148 | 1.3176
| 1709.3729 | 1.4429 | 1.334
| 1709.2524 | 1.4725 | 1.3491
| 1709.1319 | 1.5036 | 1.3629
| 1709.0113 | 1.5364 | 1.3755
| 1708.8908 | 1.5708 | 1.3865
| 1708.7703 | 1.6069 | 1.396
| 1708.6498 | 1.6449 | 1.4035
| 1708.5292 | 1.6846 | 1.4088
| 1708.4087 | 1.7261 | 1.4116
| 1708.2882 | 1.7692 | 1.4114
| 1708.1676 | 1.8138 | 1.4079
| 1708.0471 | 1.8597 | 1.4005
| 1707.9266 | 1.9063 | 1.3887
| 1707.806 | 1.9532 | 1.3718
| 1707.6855 | 1.9992 | 1.3494
| 1707.565 | 2.0432 | 1.3213
| 1707.4444 | 2.0839 | 1.2878
| 1707.3239 | 2.1198 | 1.2495
| 1707.2034 | 2.1501 | 1.2075
| 1707.0828 | 2.174 | 1.1631
| 1706.9623 | 2.1911 | 1.1178
| 1706.8418 | 2.2017 | 1.0729
| 1706.7213 | 2.2059 | 1.0299
| 1706.6007 | 2.2044 | 0.98984
| 1706.4802 | 2.1981 | 0.95397
| 1706.3597 | 2.188 | 0.92317
| 1706.2391 | 2.1755 | 0.8981
| 1706.1186 | 2.162 | 0.87912
| 1705.9981 | 2.1493 | 0.86621
| 1705.8775 | 2.1388 | 0.85891
| 1705.757 | 2.132 | 0.85635
| 1705.6365 | 2.1302 | 0.85723
| 1705.5159 | 2.1343 | 0.85993
| 1705.3954 | 2.1446 | 0.86255
| 1705.2749 | 2.1608 | 0.8631
| 1705.1544 | 2.1822 | 0.85972
| 1705.0338 | 2.2073 | 0.85083
| 1704.9133 | 2.2343 | 0.83543
| 1704.7928 | 2.2609 | 0.81323
| 1704.6722 | 2.2851 | 0.78468
| 1704.5517 | 2.3053 | 0.75085
| 1704.4312 | 2.3203 | 0.71326
| 1704.3106 | 2.3296 | 0.67356
| 1704.1901 | 2.3331 | 0.63327
| 1704.0696 | 2.3315 | 0.59368
| 1703.949 | 2.3253 | 0.55573
| 1703.8285 | 2.3154 | 0.52002
| 1703.708 | 2.3025 | 0.48688
| 1703.5874 | 2.2873 | 0.45643
| 1703.4669 | 2.2704 | 0.42865
| 1703.3464 | 2.2522 | 0.40345
| 1703.2259 | 2.2332 | 0.38066
| 1703.1053 | 2.2135 | 0.36012
| 1702.9848 | 2.1935 | 0.34163
| 1702.8643 | 2.1732 | 0.32502
| 1702.7437 | 2.1527 | 0.31012
| 1702.6232 | 2.1321 | 0.29681
| 1702.5027 | 2.1114 | 0.28499
| 1702.3821 | 2.0905 | 0.27459
| 1702.2616 | 2.0696 | 0.26558
| 1702.1411 | 2.0485 | 0.25794
| 1702.0205 | 2.0273 | 0.25166
| 1701.9 | 2.006 | 0.24676
| 1701.7795 | 1.9845 | 0.24327
| 1701.6589 | 1.9628 | 0.24126
| 1701.5384 | 1.9409 | 0.24083
| 1701.4179 | 1.9188 | 0.24216
| 1701.2974 | 1.8964 | 0.24545
| 1701.1768 | 1.874 | 0.25097
| 1701.0563 | 1.8517 | 0.25901
| 1700.9358 | 1.8298 | 0.26985
| 1700.8152 | 1.8087 | 0.28377
| 1700.6947 | 1.7889 | 0.30095
| 1700.5742 | 1.771 | 0.32152
| 1700.4536 | 1.7558 | 0.34546
| 1700.3331 | 1.744 | 0.37264
| 1700.2126 | 1.7365 | 0.40268
| 1700.092 | 1.7343 | 0.43494
| 1699.9715 | 1.7381 | 0.46843
| 1699.851 | 1.7485 | 0.50189
| 1699.7304 | 1.7656 | 0.53381
| 1699.6099 | 1.7891 | 0.56263
| 1699.4894 | 1.8183 | 0.58692
| 1699.3689 | 1.8522 | 0.60551
| 1699.2483 | 1.8892 | 0.61755
| 1699.1278 | 1.9281 | 0.62257
| 1699.0073 | 1.9672 | 0.62047
| 1698.8867 | 2.005 | 0.6115
| 1698.7662 | 2.0402 | 0.59626
| 1698.6457 | 2.0716 | 0.57571
| 1698.5251 | 2.0985 | 0.55102
| 1698.4046 | 2.1203 | 0.52345
| 1698.2841 | 2.137 | 0.49423
| 1698.1635 | 2.1488 | 0.46444
| 1698.043 | 2.1562 | 0.43499
| 1697.9225 | 2.1596 | 0.40653
| 1697.8019 | 2.1597 | 0.37957
| 1697.6814 | 2.1571 | 0.35442
| 1697.5609 | 2.1523 | 0.33126
| 1697.4404 | 2.1459 | 0.31015
| 1697.3198 | 2.1383 | 0.29103
| 1697.1993 | 2.1299 | 0.27379
| 1697.0788 | 2.121 | 0.25827
| 1696.9582 | 2.1118 | 0.24432
| 1696.8377 | 2.1025 | 0.23179
| 1696.7172 | 2.0932 | 0.22052
| 1696.5966 | 2.0841 | 0.21037
| 1696.4761 | 2.0751 | 0.20119
| 1696.3556 | 2.0665 | 0.19283
| 1696.235 | 2.0581 | 0.18516
| 1696.1145 | 2.05 | 0.17804
| 1695.994 | 2.0422 | 0.17141
| 1695.8735 | 2.0345 | 0.16522
| 1695.7529 | 2.027 | 0.15944
| 1695.6324 | 2.0196 | 0.15408
| 1695.5119 | 2.0124 | 0.14911
| 1695.3913 | 2.0055 | 0.14451
| 1695.2708 | 1.9987 | 0.14022
| 1695.1503 | 1.9922 | 0.13621
| 1695.0297 | 1.9859 | 0.13243
| 1694.9092 | 1.9797 | 0.12885
| 1694.7887 | 1.9737 | 0.12546
| 1694.6681 | 1.9679 | 0.12226
| 1694.5476 | 1.9622 | 0.11923
| 1694.4271 | 1.9567 | 0.11637
| 1694.3065 | 1.9513 | 0.11365
| 1694.186 | 1.946 | 0.11106
| 1694.0655 | 1.9409 | 0.10858
| 1693.945 | 1.936 | 0.10621
| 1693.8244 | 1.9311 | 0.10394
| 1693.7039 | 1.9263 | 0.10177
| 1693.5834 | 1.9216 | 0.099709
| 1693.4628 | 1.9171 | 0.097742
| 1693.3423 | 1.9126 | 0.095859
| 1693.2218 | 1.9083 | 0.094049
| 1693.1012 | 1.904 | 0.092302
| 1692.9807 | 1.8998 | 0.090619
| 1692.8602 | 1.8957 | 0.089005
| 1692.7396 | 1.8917 | 0.087467
| 1692.6191 | 1.8878 | 0.086005
| 1692.4986 | 1.8839 | 0.084616
| 1692.378 | 1.8801 | 0.083291
| 1692.2575 | 1.8764 | 0.082021
| 1692.137 | 1.8728 | 0.080802
| 1692.0165 | 1.8693 | 0.079639
| 1691.8959 | 1.8658 | 0.078534
| 1691.7754 | 1.8624 | 0.077494
| 1691.6549 | 1.8591 | 0.07651
| 1691.5343 | 1.8559 | 0.075568
| 1691.4138 | 1.8529 | 0.074647
| 1691.2933 | 1.8499 | 0.073722
| 1691.1727 | 1.847 | 0.072776
| 1691.0522 | 1.8442 | 0.071803
| 1690.9317 | 1.8414 | 0.070808
| 1690.8111 | 1.8387 | 0.069798
| 1690.6906 | 1.836 | 0.068787
| 1690.5701 | 1.8333 | 0.067779
| 1690.4495 | 1.8306 | 0.066777
| 1690.329 | 1.8279 | 0.065783
| 1690.2085 | 1.8253 | 0.064798
| 1690.088 | 1.8226 | 0.063829
| 1689.9674 | 1.82 | 0.062886
| 1689.8469 | 1.8174 | 0.061978
| 1689.7264 | 1.8148 | 0.061115
| 1689.6058 | 1.8122 | 0.060293
| 1689.4853 | 1.8097 | 0.059508
| 1689.3648 | 1.8072 | 0.058752
| 1689.2442 | 1.8047 | 0.05802
| 1689.1237 | 1.8023 | 0.057309
| 1689.0032 | 1.7999 | 0.056622
| 1688.8826 | 1.7975 | 0.055961
| 1688.7621 | 1.7952 | 0.055329
| 1688.6416 | 1.7929 | 0.05472
| 1688.521 | 1.7907 | 0.054128
| 1688.4005 | 1.7885 | 0.053547
| 1688.28 | 1.7863 | 0.052968
| 1688.1595 | 1.7842 | 0.05239
| 1688.0389 | 1.7821 | 0.051821
| 1687.9184 | 1.78 | 0.051264
| 1687.7979 | 1.7779 | 0.050726
| 1687.6773 | 1.7758 | 0.05021
| 1687.5568 | 1.7738 | 0.049711
| 1687.4363 | 1.7718 | 0.049221
| 1687.3157 | 1.7699 | 0.048734
| 1687.1952 | 1.7679 | 0.048248
| 1687.0747 | 1.766 | 0.04776
| 1686.9541 | 1.7641 | 0.047275
| 1686.8336 | 1.7623 | 0.046798
| 1686.7131 | 1.7604 | 0.046334
| 1686.5926 | 1.7585 | 0.045882
| 1686.472 | 1.7567 | 0.045444
| 1686.3515 | 1.7549 | 0.045018
| 1686.231 | 1.7531 | 0.044605
| 1686.1104 | 1.7513 | 0.044204
| 1685.9899 | 1.7495 | 0.043818
| 1685.8694 | 1.7478 | 0.043448
| 1685.7488 | 1.7461 | 0.043094
| 1685.6283 | 1.7444 | 0.042755
| 1685.5078 | 1.7427 | 0.042431
| 1685.3872 | 1.7411 | 0.042118
| 1685.2667 | 1.7394 | 0.041815
| 1685.1462 | 1.7379 | 0.041517
| 1685.0256 | 1.7363 | 0.041218
| 1684.9051 | 1.7348 | 0.040912
| 1684.7846 | 1.7333 | 0.040593
| 1684.6641 | 1.7318 | 0.040259
| 1684.5435 | 1.7303 | 0.039914
| 1684.423 | 1.7288 | 0.039565
| 1684.3025 | 1.7273 | 0.039222
| 1684.1819 | 1.7258 | 0.038894
| 1684.0614 | 1.7243 | 0.038584
| 1683.9409 | 1.7229 | 0.03829
| 1683.8203 | 1.7214 | 0.038005
| 1683.6998 | 1.72 | 0.037723
| 1683.5793 | 1.7186 | 0.03744
| 1683.4587 | 1.7172 | 0.037155
| 1683.3382 | 1.7157 | 0.036876
| 1683.2177 | 1.7144 | 0.036604
| 1683.0971 | 1.713 | 0.036346
| 1682.9766 | 1.7116 | 0.036098
| 1682.8561 | 1.7102 | 0.035855
| 1682.7356 | 1.7089 | 0.035609
| 1682.615 | 1.7076 | 0.035355
| 1682.4945 | 1.7062 | 0.035095
| 1682.374 | 1.7049 | 0.034837
| 1682.2534 | 1.7036 | 0.034589
| 1682.1329 | 1.7022 | 0.03436
| 1682.0124 | 1.7009 | 0.034152
| 1681.8918 | 1.6996 | 0.033959
| 1681.7713 | 1.6983 | 0.033774
| 1681.6508 | 1.697 | 0.03359
| 1681.5302 | 1.6957 | 0.033404
| 1681.4097 | 1.6944 | 0.033221
| 1681.2892 | 1.6931 | 0.033049
| 1681.1686 | 1.6918 | 0.032899
| 1681.0481 | 1.6905 | 0.032777
| 1680.9276 | 1.6892 | 0.032684
| 1680.8071 | 1.6879 | 0.032617
| 1680.6865 | 1.6866 | 0.032567
| 1680.566 | 1.6854 | 0.03253
| 1680.4455 | 1.6841 | 0.032505
| 1680.3249 | 1.6829 | 0.032496
| 1680.2044 | 1.6816 | 0.032508
| 1680.0839 | 1.6804 | 0.03255
| 1679.9633 | 1.6791 | 0.032624
| 1679.8428 | 1.6779 | 0.032738
| 1679.7223 | 1.6767 | 0.032896
| 1679.6017 | 1.6755 | 0.033107
| 1679.4812 | 1.6743 | 0.033383
| 1679.3607 | 1.6731 | 0.033738
| 1679.2402 | 1.672 | 0.03418
| 1679.1196 | 1.671 | 0.034709
| 1678.9991 | 1.6701 | 0.035311
| 1678.8786 | 1.6694 | 0.035954
| 1678.758 | 1.6689 | 0.036596
| 1678.6375 | 1.6686 | 0.037185
| 1678.517 | 1.6684 | 0.037666
| 1678.3964 | 1.6684 | 0.037992
| 1678.2759 | 1.6685 | 0.038126
| 1678.1554 | 1.6686 | 0.038047
| 1678.0348 | 1.6688 | 0.037752
| 1677.9143 | 1.6688 | 0.037255
| 1677.7938 | 1.6688 | 0.036592
| 1677.6732 | 1.6686 | 0.035804
| 1677.5527 | 1.6682 | 0.034944
| 1677.4322 | 1.6677 | 0.03406
| 1677.3117 | 1.667 | 0.033191
| 1677.1911 | 1.6663 | 0.032364
| 1677.0706 | 1.6654 | 0.031594
| 1676.9501 | 1.6645 | 0.030881
| 1676.8295 | 1.6635 | 0.030226
| 1676.709 | 1.6624 | 0.029627
| 1676.5885 | 1.6614 | 0.029086
| 1676.4679 | 1.6603 | 0.028603
| 1676.3474 | 1.6592 | 0.028183
| 1676.2269 | 1.6581 | 0.027825
| 1676.1063 | 1.657 | 0.027525
| 1675.9858 | 1.6559 | 0.027268
| 1675.8653 | 1.6549 | 0.027044
| 1675.7447 | 1.6538 | 0.026838
| 1675.6242 | 1.6529 | 0.026636
| 1675.5037 | 1.6519 | 0.026436
| 1675.3832 | 1.6509 | 0.026232
| 1675.2626 | 1.65 | 0.026026
| 1675.1421 | 1.649 | 0.025818
| 1675.0216 | 1.6481 | 0.025611
| 1674.901 | 1.6471 | 0.02541
| 1674.7805 | 1.6462 | 0.025219
| 1674.66 | 1.6452 | 0.025044
| 1674.5394 | 1.6442 | 0.024888
| 1674.4189 | 1.6432 | 0.024752
| 1674.2984 | 1.6422 | 0.024634
| 1674.1778 | 1.6413 | 0.024527
| 1674.0573 | 1.6403 | 0.024424
| 1673.9368 | 1.6394 | 0.024319
| 1673.8162 | 1.6384 | 0.024214
| 1673.6957 | 1.6374 | 0.024111
| 1673.5752 | 1.6364 | 0.024019
| 1673.4547 | 1.6355 | 0.023948
| 1673.3341 | 1.6345 | 0.0239
| 1673.2136 | 1.6335 | 0.023875
| 1673.0931 | 1.6325 | 0.023867
| 1672.9725 | 1.6315 | 0.023869
| 1672.852 | 1.6306 | 0.023871
| 1672.7315 | 1.6296 | 0.023872
| 1672.6109 | 1.6287 | 0.023871
| 1672.4904 | 1.6277 | 0.023871
| 1672.3699 | 1.6267 | 0.023877
| 1672.2493 | 1.6257 | 0.023895
| 1672.1288 | 1.6247 | 0.023928
| 1672.0083 | 1.6236 | 0.023979
| 1671.8877 | 1.6226 | 0.02405
| 1671.7672 | 1.6215 | 0.024144
| 1671.6467 | 1.6204 | 0.024263
| 1671.5262 | 1.6193 | 0.024405
| 1671.4056 | 1.6182 | 0.024571
| 1671.2851 | 1.6171 | 0.024758
| 1671.1646 | 1.6159 | 0.024968
| 1671.044 | 1.6147 | 0.025203
| 1670.9235 | 1.6135 | 0.025472
| 1670.803 | 1.6123 | 0.025783
| 1670.6824 | 1.611 | 0.026151
| 1670.5619 | 1.6096 | 0.026586
| 1670.4414 | 1.6083 | 0.027099
| 1670.3208 | 1.6068 | 0.0277
| 1670.2003 | 1.6054 | 0.0284
| 1670.0798 | 1.6038 | 0.029219
| 1669.9593 | 1.6023 | 0.030178
| 1669.8387 | 1.6007 | 0.031309
| 1669.7182 | 1.5991 | 0.032647
| 1669.5977 | 1.5974 | 0.034234
| 1669.4771 | 1.5958 | 0.036107
| 1669.3566 | 1.5943 | 0.038306
| 1669.2361 | 1.5929 | 0.040863
| 1669.1155 | 1.5918 | 0.043805
| 1668.995 | 1.591 | 0.047141
| 1668.8745 | 1.5908 | 0.050851
| 1668.7539 | 1.5911 | 0.054865
| 1668.6334 | 1.5923 | 0.059054
| 1668.5129 | 1.5943 | 0.063218
| 1668.3923 | 1.5973 | 0.067096
| 1668.2718 | 1.6012 | 0.070402
| 1668.1513 | 1.6059 | 0.072858
| 1668.0308 | 1.611 | 0.074258
| 1667.9102 | 1.6164 | 0.074497
| 1667.7897 | 1.6216 | 0.07359
| 1667.6692 | 1.6263 | 0.071663
| 1667.5486 | 1.6304 | 0.068921
| 1667.4281 | 1.6337 | 0.065614
| 1667.3076 | 1.6361 | 0.061985
| 1667.187 | 1.6378 | 0.058257
| 1667.0665 | 1.6387 | 0.054603
| 1666.946 | 1.6391 | 0.05115
| 1666.8254 | 1.639 | 0.047969
| 1666.7049 | 1.6386 | 0.045091
| 1666.5844 | 1.6379 | 0.042516
| 1666.4638 | 1.6371 | 0.040223
| 1666.3433 | 1.6361 | 0.038182
| 1666.2228 | 1.6351 | 0.03636
| 1666.1023 | 1.634 | 0.034728
| 1665.9817 | 1.6329 | 0.033263
| 1665.8612 | 1.6318 | 0.031952
| 1665.7407 | 1.6307 | 0.030778
| 1665.6201 | 1.6296 | 0.029725
| 1665.4996 | 1.6285 | 0.028783
| 1665.3791 | 1.6275 | 0.02793
| 1665.2585 | 1.6265 | 0.027154
| 1665.138 | 1.6255 | 0.026439
| 1665.0175 | 1.6245 | 0.025779
| 1664.8969 | 1.6235 | 0.025168
| 1664.7764 | 1.6226 | 0.024609
| 1664.6559 | 1.6216 | 0.024104
| 1664.5353 | 1.6207 | 0.023649
| 1664.4148 | 1.6198 | 0.023238
| 1664.2943 | 1.6189 | 0.022865
| 1664.1738 | 1.6181 | 0.022522
| 1664.0532 | 1.6173 | 0.0222
| 1663.9327 | 1.6165 | 0.021898
| 1663.8122 | 1.6157 | 0.021616
| 1663.6916 | 1.615 | 0.021358
| 1663.5711 | 1.6142 | 0.021121
| 1663.4506 | 1.6135 | 0.020906
| 1663.33 | 1.6128 | 0.020707
| 1663.2095 | 1.6121 | 0.020518
| 1663.089 | 1.6115 | 0.020331
| 1662.9684 | 1.6109 | 0.020144
| 1662.8479 | 1.6102 | 0.019955
| 1662.7274 | 1.6096 | 0.019768
| 1662.6068 | 1.609 | 0.019586
| 1662.4863 | 1.6084 | 0.019411
| 1662.3658 | 1.6078 | 0.019244
| 1662.2453 | 1.6072 | 0.019086
| 1662.1247 | 1.6067 | 0.018933
| 1662.0042 | 1.6061 | 0.018785
| 1661.8837 | 1.6055 | 0.018641
| 1661.7631 | 1.605 | 0.0185
| 1661.6426 | 1.6044 | 0.018364
| 1661.5221 | 1.6039 | 0.018231
| 1661.4015 | 1.6034 | 0.018102
| 1661.281 | 1.6028 | 0.017976
| 1661.1605 | 1.6023 | 0.017852
| 1661.0399 | 1.6018 | 0.017733
| 1660.9194 | 1.6013 | 0.017619
| 1660.7989 | 1.6008 | 0.01751
| 1660.6784 | 1.6003 | 0.017409
| 1660.5578 | 1.5998 | 0.017316
| 1660.4373 | 1.5993 | 0.01723
| 1660.3168 | 1.5988 | 0.017149
| 1660.1962 | 1.5983 | 0.01707
| 1660.0757 | 1.5979 | 0.016992
| 1659.9552 | 1.5974 | 0.016913
| 1659.8346 | 1.597 | 0.016829
| 1659.7141 | 1.5965 | 0.01674
| 1659.5936 | 1.5961 | 0.016645
| 1659.473 | 1.5957 | 0.016546
| 1659.3525 | 1.5953 | 0.016442
| 1659.232 | 1.5948 | 0.016337
| 1659.1114 | 1.5944 | 0.016234
| 1658.9909 | 1.594 | 0.016134
| 1658.8704 | 1.5935 | 0.01604
| 1658.7499 | 1.5931 | 0.015954
| 1658.6293 | 1.5927 | 0.015874
| 1658.5088 | 1.5922 | 0.015798
| 1658.3883 | 1.5918 | 0.015724
| 1658.2677 | 1.5914 | 0.015647
| 1658.1472 | 1.591 | 0.015564
| 1658.0267 | 1.5906 | 0.015474
| 1657.9061 | 1.5902 | 0.015375
| 1657.7856 | 1.5898 | 0.015269
| 1657.6651 | 1.5894 | 0.015163
| 1657.5445 | 1.589 | 0.015062
| 1657.424 | 1.5886 | 0.014974
| 1657.3035 | 1.5881 | 0.014905
| 1657.1829 | 1.5877 | 0.014855
| 1657.0624 | 1.5873 | 0.014823
| 1656.9419 | 1.5869 | 0.014797
| 1656.8214 | 1.5865 | 0.01477
| 1656.7008 | 1.5862 | 0.014729
| 1656.5803 | 1.5858 | 0.014669
| 1656.4598 | 1.5854 | 0.014597
| 1656.3392 | 1.5851 | 0.014517
| 1656.2187 | 1.5847 | 0.014439
| 1656.0982 | 1.5843 | 0.014374
| 1655.9776 | 1.5839 | 0.014323
| 1655.8571 | 1.5835 | 0.014283
| 1655.7366 | 1.5832 | 0.014247
| 1655.616 | 1.5828 | 0.014206
| 1655.4955 | 1.5825 | 0.014158
| 1655.375 | 1.5821 | 0.014105
| 1655.2544 | 1.5818 | 0.014052
| 1655.1339 | 1.5814 | 0.014005
| 1655.0134 | 1.581 | 0.013972
| 1654.8929 | 1.5807 | 0.013948
| 1654.7723 | 1.5804 | 0.013922
| 1654.6518 | 1.5801 | 0.013884
| 1654.5313 | 1.5798 | 0.013823
| 1654.4107 | 1.5794 | 0.013738
| 1654.2902 | 1.5791 | 0.013635
| 1654.1697 | 1.5787 | 0.013534
| 1654.0491 | 1.5783 | 0.013452
| 1653.9286 | 1.5779 | 0.013406
| 1653.8081 | 1.5775 | 0.013404
| 1653.6875 | 1.5771 | 0.013439
| 1653.567 | 1.5768 | 0.013498
| 1653.4465 | 1.5765 | 0.013563
| 1653.3259 | 1.5762 | 0.013614
| 1653.2054 | 1.5759 | 0.01364
| 1653.0849 | 1.5757 | 0.013637
| 1652.9644 | 1.5755 | 0.013613
| 1652.8438 | 1.5752 | 0.013573
| 1652.7233 | 1.575 | 0.013526
| 1652.6028 | 1.5747 | 0.013475
| 1652.4822 | 1.5745 | 0.013418
| 1652.3617 | 1.5742 | 0.013354
| 1652.2412 | 1.574 | 0.013277
| 1652.1206 | 1.5737 | 0.013187
| 1652.0001 | 1.5734 | 0.013087
| 1651.8796 | 1.5732 | 0.012982
| 1651.759 | 1.5729 | 0.012882
| 1651.6385 | 1.5725 | 0.012793
| 1651.518 | 1.5722 | 0.012718
| 1651.3975 | 1.5719 | 0.012658
| 1651.2769 | 1.5716 | 0.012611
| 1651.1564 | 1.5713 | 0.012572
| 1651.0359 | 1.571 | 0.012539
| 1650.9153 | 1.5707 | 0.012507
| 1650.7948 | 1.5704 | 0.012473
| 1650.6743 | 1.5701 | 0.012436
| 1650.5537 | 1.5698 | 0.012394
| 1650.4332 | 1.5696 | 0.012347
| 1650.3127 | 1.5693 | 0.012293
| 1650.1921 | 1.569 | 0.012237
| 1650.0716 | 1.5687 | 0.012177
| 1649.9511 | 1.5685 | 0.012119
| 1649.8305 | 1.5682 | 0.012062
| 1649.71 | 1.5679 | 0.012009
| 1649.5895 | 1.5676 | 0.011959
| 1649.469 | 1.5673 | 0.011912
| 1649.3484 | 1.567 | 0.011867
| 1649.2279 | 1.5667 | 0.011824
| 1649.1074 | 1.5665 | 0.011783
| 1648.9868 | 1.5662 | 0.011745
| 1648.8663 | 1.5659 | 0.011713
| 1648.7458 | 1.5656 | 0.011686
| 1648.6252 | 1.5653 | 0.011661
| 1648.5047 | 1.5651 | 0.011636
| 1648.3842 | 1.5648 | 0.011607
| 1648.2636 | 1.5646 | 0.011571
| 1648.1431 | 1.5643 | 0.01153
| 1648.0226 | 1.5641 | 0.011486
| 1647.902 | 1.5638 | 0.011445
| 1647.7815 | 1.5635 | 0.01141
| 1647.661 | 1.5633 | 0.011384
| 1647.5405 | 1.563 | 0.01136
| 1647.4199 | 1.5628 | 0.011335
| 1647.2994 | 1.5625 | 0.011302
| 1647.1789 | 1.5623 | 0.011255
| 1647.0583 | 1.5621 | 0.011197
| 1646.9378 | 1.5618 | 0.011135
| 1646.8173 | 1.5615 | 0.011077
| 1646.6967 | 1.5613 | 0.011034
| 1646.5762 | 1.561 | 0.011006
| 1646.4557 | 1.5607 | 0.010994
| 1646.3351 | 1.5605 | 0.010984
| 1646.2146 | 1.5602 | 0.01097
| 1646.0941 | 1.56 | 0.01094
| 1645.9735 | 1.5598 | 0.010894
| 1645.853 | 1.5596 | 0.010835
| 1645.7325 | 1.5593 | 0.010774
| 1645.612 | 1.559 | 0.010722
| 1645.4914 | 1.5588 | 0.010683
| 1645.3709 | 1.5585 | 0.010661
| 1645.2504 | 1.5583 | 0.010652
| 1645.1298 | 1.558 | 0.010644
| 1645.0093 | 1.5578 | 0.010634
| 1644.8888 | 1.5576 | 0.010613
| 1644.7682 | 1.5573 | 0.010584
| 1644.6477 | 1.5571 | 0.010548
| 1644.5272 | 1.5569 | 0.010509
| 1644.4066 | 1.5567 | 0.010467
| 1644.2861 | 1.5564 | 0.010426
| 1644.1656 | 1.5562 | 0.010382
| 1644.045 | 1.556 | 0.010337
| 1643.9245 | 1.5557 | 0.010292
| 1643.804 | 1.5555 | 0.010248
| 1643.6835 | 1.5553 | 0.01021
| 1643.5629 | 1.555 | 0.010178
| 1643.4424 | 1.5548 | 0.010152
| 1643.3219 | 1.5545 | 0.010131
| 1643.2013 | 1.5543 | 0.010117
| 1643.0808 | 1.554 | 0.010105
| 1642.9603 | 1.5538 | 0.010097
| 1642.8397 | 1.5536 | 0.010092
| 1642.7192 | 1.5534 | 0.01009
| 1642.5987 | 1.5532 | 0.010085
| 1642.4781 | 1.553 | 0.010074
| 1642.3576 | 1.5528 | 0.010049
| 1642.2371 | 1.5526 | 0.010009
| 1642.1166 | 1.5524 | 0.0099533
| 1641.996 | 1.5522 | 0.0098864
| 1641.8755 | 1.552 | 0.0098213
| 1641.755 | 1.5517 | 0.0097645
| 1641.6344 | 1.5515 | 0.0097217
| 1641.5139 | 1.5512 | 0.0096957
| 1641.3934 | 1.551 | 0.0096813
| 1641.2728 | 1.5508 | 0.0096724
| 1641.1523 | 1.5505 | 0.0096615
| 1641.0318 | 1.5503 | 0.0096462
| 1640.9112 | 1.5501 | 0.0096271
| 1640.7907 | 1.5499 | 0.0096074
| 1640.6702 | 1.5497 | 0.0095921
| 1640.5496 | 1.5494 | 0.0095825
| 1640.4291 | 1.5492 | 0.0095747
| 1640.3086 | 1.549 | 0.0095637
| 1640.1881 | 1.5488 | 0.0095456
| 1640.0675 | 1.5487 | 0.0095178
| 1639.947 | 1.5485 | 0.0094839
| 1639.8265 | 1.5482 | 0.0094483
| 1639.7059 | 1.548 | 0.0094191
| 1639.5854 | 1.5478 | 0.0093994
| 1639.4649 | 1.5476 | 0.0093868
| 1639.3443 | 1.5474 | 0.009377
| 1639.2238 | 1.5472 | 0.009363
| 1639.1033 | 1.547 | 0.0093381
| 1638.9827 | 1.5468 | 0.0093064
| 1638.8622 | 1.5466 | 0.0092686
| 1638.7417 | 1.5464 | 0.0092345
| 1638.6211 | 1.5462 | 0.0092122
| 1638.5006 | 1.5459 | 0.0092053
| 1638.3801 | 1.5457 | 0.009212
| 1638.2596 | 1.5455 | 0.0092285
| 1638.139 | 1.5453 | 0.0092419
| 1638.0185 | 1.5451 | 0.0092502
| 1637.898 | 1.545 | 0.0092444
| 1637.7774 | 1.5448 | 0.0092268
| 1637.6569 | 1.5446 | 0.009201
| 1637.5364 | 1.5444 | 0.0091707
| 1637.4158 | 1.5443 | 0.0091386
| 1637.2953 | 1.5441 | 0.0091076
| 1637.1748 | 1.5439 | 0.0090787
| 1637.0542 | 1.5437 | 0.0090501
| 1636.9337 | 1.5435 | 0.009021
| 1636.8132 | 1.5433 | 0.0089963
| 1636.6926 | 1.543 | 0.0089751
| 1636.5721 | 1.5428 | 0.0089632
| 1636.4516 | 1.5426 | 0.0089629
| 1636.3311 | 1.5424 | 0.0089755
| 1636.2105 | 1.5422 | 0.0089987
| 1636.09 | 1.542 | 0.009031
| 1635.9695 | 1.5418 | 0.0090646
| 1635.8489 | 1.5417 | 0.0090931
| 1635.7284 | 1.5415 | 0.0091106
| 1635.6079 | 1.5414 | 0.0091115
| 1635.4873 | 1.5413 | 0.0090963
| 1635.3668 | 1.5411 | 0.0090686
| 1635.2463 | 1.541 | 0.0090338
| 1635.1257 | 1.5408 | 0.0089975
| 1635.0052 | 1.5406 | 0.0089646
| 1634.8847 | 1.5405 | 0.0089381
| 1634.7641 | 1.5403 | 0.0089156
| 1634.6436 | 1.5401 | 0.0088931
| 1634.5231 | 1.54 | 0.008868
| 1634.4026 | 1.5398 | 0.0088387
| 1634.282 | 1.5396 | 0.0088037
| 1634.1615 | 1.5395 | 0.0087653
| 1634.041 | 1.5393 | 0.0087285
| 1633.9204 | 1.5391 | 0.0086952
| 1633.7999 | 1.5389 | 0.008669
| 1633.6794 | 1.5387 | 0.00865
| 1633.5588 | 1.5385 | 0.0086365
| 1633.4383 | 1.5384 | 0.0086273
| 1633.3178 | 1.5382 | 0.0086234
| 1633.1972 | 1.538 | 0.0086223
| 1633.0767 | 1.5378 | 0.0086238
| 1632.9562 | 1.5377 | 0.0086267
| 1632.8357 | 1.5375 | 0.0086262
| 1632.7151 | 1.5374 | 0.0086209
| 1632.5946 | 1.5372 | 0.0086075
| 1632.4741 | 1.5371 | 0.0085886
| 1632.3535 | 1.5369 | 0.0085632
| 1632.233 | 1.5367 | 0.0085381
| 1632.1125 | 1.5366 | 0.0085162
| 1631.9919 | 1.5364 | 0.0085
| 1631.8714 | 1.5363 | 0.0084876
| 1631.7509 | 1.5361 | 0.0084747
| 1631.6303 | 1.536 | 0.0084597
| 1631.5098 | 1.5358 | 0.0084384
| 1631.3893 | 1.5357 | 0.0084116
| 1631.2687 | 1.5355 | 0.0083822
| 1631.1482 | 1.5353 | 0.0083542
| 1631.0277 | 1.5352 | 0.0083303
| 1630.9072 | 1.535 | 0.0083118
| 1630.7866 | 1.5348 | 0.0082959
| 1630.6661 | 1.5347 | 0.0082778
| 1630.5456 | 1.5345 | 0.0082571
| 1630.425 | 1.5344 | 0.0082327
| 1630.3045 | 1.5342 | 0.0082059
| 1630.184 | 1.5341 | 0.0081781
| 1630.0634 | 1.5339 | 0.0081541
| 1629.9429 | 1.5338 | 0.008133
| 1629.8224 | 1.5336 | 0.0081125
| 1629.7018 | 1.5334 | 0.00809
| 1629.5813 | 1.5333 | 0.0080667
| 1629.4608 | 1.5331 | 0.0080422
| 1629.3402 | 1.533 | 0.0080184
| 1629.2197 | 1.5328 | 0.0079998
| 1629.0992 | 1.5326 | 0.0079879
| 1628.9787 | 1.5325 | 0.0079804
| 1628.8581 | 1.5323 | 0.0079739
| 1628.7376 | 1.5322 | 0.0079612
| 1628.6171 | 1.532 | 0.0079407
| 1628.4965 | 1.5319 | 0.0079132
| 1628.376 | 1.5317 | 0.0078821
| 1628.2555 | 1.5316 | 0.0078554
| 1628.1349 | 1.5314 | 0.0078368
| 1628.0144 | 1.5312 | 0.0078262
| 1627.8939 | 1.5311 | 0.0078203
| 1627.7733 | 1.531 | 0.0078079
| 1627.6528 | 1.5308 | 0.0077845
| 1627.5323 | 1.5307 | 0.0077479
| 1627.4117 | 1.5305 | 0.0076998
| 1627.2912 | 1.5304 | 0.0076517
| 1627.1707 | 1.5302 | 0.0076126
| 1627.0502 | 1.53 | 0.0075888
| 1626.9296 | 1.5298 | 0.0075834
| 1626.8091 | 1.5296 | 0.0075877
| 1626.6886 | 1.5295 | 0.0075949
| 1626.568 | 1.5293 | 0.0075963
| 1626.4475 | 1.5292 | 0.0075885
| 1626.327 | 1.5291 | 0.0075711
| 1626.2064 | 1.5289 | 0.00755
| 1626.0859 | 1.5288 | 0.0075312
| 1625.9654 | 1.5286 | 0.0075165
| 1625.8448 | 1.5284 | 0.0075055
| 1625.7243 | 1.5283 | 0.0074951
| 1625.6038 | 1.5281 | 0.0074832
| 1625.4833 | 1.528 | 0.0074684
| 1625.3627 | 1.5278 | 0.0074529
| 1625.2422 | 1.5277 | 0.0074413
| 1625.1217 | 1.5275 | 0.0074389
| 1625.0011 | 1.5273 | 0.0074468
| 1624.8806 | 1.5272 | 0.0074617
| 1624.7601 | 1.527 | 0.0074758
| 1624.6395 | 1.5269 | 0.0074841
| 1624.519 | 1.5268 | 0.007484
| 1624.3985 | 1.5266 | 0.0074776
| 1624.2779 | 1.5265 | 0.0074687
| 1624.1574 | 1.5263 | 0.0074647
| 1624.0369 | 1.5262 | 0.0074697
| 1623.9163 | 1.5261 | 0.0074823
| 1623.7958 | 1.5259 | 0.0074965
| 1623.6753 | 1.5258 | 0.0075023
| 1623.5548 | 1.5257 | 0.0074951
| 1623.4342 | 1.5256 | 0.0074704
| 1623.3137 | 1.5255 | 0.0074312
| 1623.1932 | 1.5254 | 0.0073854
| 1623.0726 | 1.5252 | 0.0073419
| 1622.9521 | 1.5251 | 0.0073074
| 1622.8316 | 1.5249 | 0.0072836
| 1622.711 | 1.5248 | 0.0072696
| 1622.5905 | 1.5246 | 0.0072613
| 1622.47 | 1.5245 | 0.0072554
| 1622.3494 | 1.5243 | 0.0072463
| 1622.2289 | 1.5242 | 0.0072356
| 1622.1084 | 1.524 | 0.007223
| 1621.9878 | 1.5239 | 0.0072114
| 1621.8673 | 1.5237 | 0.0072025
| 1621.7468 | 1.5236 | 0.0071955
| 1621.6263 | 1.5234 | 0.0071903
| 1621.5057 | 1.5233 | 0.0071874
| 1621.3852 | 1.5232 | 0.0071857
| 1621.2647 | 1.523 | 0.0071833
| 1621.1441 | 1.5229 | 0.0071815
| 1621.0236 | 1.5227 | 0.0071814
| 1620.9031 | 1.5226 | 0.0071815
| 1620.7825 | 1.5224 | 0.0071815
| 1620.662 | 1.5223 | 0.0071846
| 1620.5415 | 1.5221 | 0.0071895
| 1620.4209 | 1.522 | 0.0072021
| 1620.3004 | 1.5219 | 0.0072188
| 1620.1799 | 1.5217 | 0.0072408
| 1620.0593 | 1.5216 | 0.0072671
| 1619.9388 | 1.5215 | 0.0072932
| 1619.8183 | 1.5214 | 0.0073148
| 1619.6978 | 1.5213 | 0.0073285
| 1619.5772 | 1.5212 | 0.0073367
| 1619.4567 | 1.521 | 0.0073375
| 1619.3362 | 1.5209 | 0.0073329
| 1619.2156 | 1.5208 | 0.0073267
| 1619.0951 | 1.5207 | 0.0073185
| 1618.9746 | 1.5206 | 0.0073101
| 1618.854 | 1.5205 | 0.0072997
| 1618.7335 | 1.5204 | 0.0072885
| 1618.613 | 1.5203 | 0.0072768
| 1618.4924 | 1.5202 | 0.0072649
| 1618.3719 | 1.52 | 0.0072528
| 1618.2514 | 1.5199 | 0.0072404
| 1618.1309 | 1.5198 | 0.0072271
| 1618.0103 | 1.5197 | 0.0072105
| 1617.8898 | 1.5196 | 0.0071942
| 1617.7693 | 1.5194 | 0.0071784
| 1617.6487 | 1.5193 | 0.007168
| 1617.5282 | 1.5191 | 0.0071677
| 1617.4077 | 1.519 | 0.007182
| 1617.2871 | 1.5189 | 0.0072094
| 1617.1666 | 1.5187 | 0.0072481
| 1617.0461 | 1.5186 | 0.0072884
| 1616.9255 | 1.5186 | 0.0073206
| 1616.805 | 1.5185 | 0.0073351
| 1616.6845 | 1.5184 | 0.0073305
| 1616.5639 | 1.5184 | 0.0073048
| 1616.4434 | 1.5183 | 0.0072665
| 1616.3229 | 1.5182 | 0.0072251
| 1616.2024 | 1.5181 | 0.0071867
| 1616.0818 | 1.518 | 0.007157
| 1615.9613 | 1.5179 | 0.0071324
| 1615.8408 | 1.5178 | 0.007111
| 1615.7202 | 1.5177 | 0.0070841
| 1615.5997 | 1.5176 | 0.0070483
| 1615.4792 | 1.5175 | 0.0070028
| 1615.3586 | 1.5174 | 0.0069477
| 1615.2381 | 1.5172 | 0.0068919
| 1615.1176 | 1.5171 | 0.0068394
| 1614.997 | 1.5169 | 0.0068001
| 1614.8765 | 1.5168 | 0.006777
| 1614.756 | 1.5166 | 0.0067702
| 1614.6354 | 1.5165 | 0.0067798
| 1614.5149 | 1.5163 | 0.0067982
| 1614.3944 | 1.5162 | 0.0068191
| 1614.2739 | 1.5161 | 0.0068371
| 1614.1533 | 1.516 | 0.006847
| 1614.0328 | 1.5159 | 0.0068469
| 1613.9123 | 1.5158 | 0.0068375
| 1613.7917 | 1.5157 | 0.0068207
| 1613.6712 | 1.5156 | 0.0068
| 1613.5507 | 1.5155 | 0.0067784
| 1613.4301 | 1.5154 | 0.0067535
| 1613.3096 | 1.5153 | 0.0067263
| 1613.1891 | 1.5151 | 0.0066973
| 1613.0685 | 1.515 | 0.0066657
| 1612.948 | 1.5149 | 0.0066343
| 1612.8275 | 1.5148 | 0.006607
| 1612.7069 | 1.5146 | 0.0065867
| 1612.5864 | 1.5145 | 0.006576
| 1612.4659 | 1.5144 | 0.0065759
| 1612.3454 | 1.5142 | 0.0065847
| 1612.2248 | 1.5141 | 0.0065955
| 1612.1043 | 1.514 | 0.0066035
| 1611.9838 | 1.5139 | 0.0066038
| 1611.8632 | 1.5138 | 0.0065934
| 1611.7427 | 1.5137 | 0.0065735
| 1611.6222 | 1.5136 | 0.0065484
| 1611.5016 | 1.5135 | 0.0065191
| 1611.3811 | 1.5134 | 0.0064912
| 1611.2606 | 1.5132 | 0.0064674
| 1611.14 | 1.5131 | 0.0064475
| 1611.0195 | 1.513 | 0.006431
| 1610.899 | 1.5128 | 0.0064173
| 1610.7784 | 1.5127 | 0.0064061
| 1610.6579 | 1.5126 | 0.0063988
| 1610.5374 | 1.5125 | 0.006394
| 1610.4169 | 1.5123 | 0.0063932
| 1610.2963 | 1.5122 | 0.0063963
| 1610.1758 | 1.5121 | 0.006402
| 1610.0553 | 1.512 | 0.0064079
| 1609.9347 | 1.5118 | 0.0064117
| 1609.8142 | 1.5117 | 0.006413
| 1609.6937 | 1.5116 | 0.0064088
| 1609.5731 | 1.5115 | 0.0064019
| 1609.4526 | 1.5114 | 0.0063924
| 1609.3321 | 1.5113 | 0.0063807
| 1609.2115 | 1.5112 | 0.0063701
| 1609.091 | 1.5111 | 0.0063603
| 1608.9705 | 1.5109 | 0.0063538
| 1608.85 | 1.5108 | 0.006352
| 1608.7294 | 1.5107 | 0.0063559
| 1608.6089 | 1.5106 | 0.0063641
| 1608.4884 | 1.5104 | 0.0063748
| 1608.3678 | 1.5103 | 0.0063828
| 1608.2473 | 1.5102 | 0.0063857
| 1608.1268 | 1.5101 | 0.0063796
| 1608.0062 | 1.51 | 0.0063625
| 1607.8857 | 1.5099 | 0.0063352
| 1607.7652 | 1.5098 | 0.006306
| 1607.6446 | 1.5097 | 0.0062794
| 1607.5241 | 1.5095 | 0.00626
| 1607.4036 | 1.5094 | 0.0062573
| 1607.283 | 1.5093 | 0.006268
| 1607.1625 | 1.5091 | 0.006293
| 1607.042 | 1.509 | 0.0063251
| 1606.9215 | 1.5089 | 0.0063571
| 1606.8009 | 1.5088 | 0.0063856
| 1606.6804 | 1.5087 | 0.0064081
| 1606.5599 | 1.5086 | 0.0064221
| 1606.4393 | 1.5085 | 0.0064316
| 1606.3188 | 1.5084 | 0.0064386
| 1606.1983 | 1.5083 | 0.0064445
| 1606.0777 | 1.5082 | 0.006449
| 1605.9572 | 1.5081 | 0.0064513
| 1605.8367 | 1.508 | 0.0064499
| 1605.7161 | 1.5079 | 0.0064444
| 1605.5956 | 1.5078 | 0.0064341
| 1605.4751 | 1.5077 | 0.006422
| 1605.3545 | 1.5076 | 0.006412
| 1605.234 | 1.5075 | 0.0064057
| 1605.1135 | 1.5074 | 0.0064051
| 1604.993 | 1.5073 | 0.0064064
| 1604.8724 | 1.5072 | 0.00641
| 1604.7519 | 1.507 | 0.0064134
| 1604.6314 | 1.5069 | 0.0064134
| 1604.5108 | 1.5068 | 0.0064112
| 1604.3903 | 1.5067 | 0.0064081
| 1604.2698 | 1.5066 | 0.0064057
| 1604.1492 | 1.5065 | 0.0064058
| 1604.0287 | 1.5064 | 0.0064076
| 1603.9082 | 1.5063 | 0.0064085
| 1603.7876 | 1.5062 | 0.0064061
| 1603.6671 | 1.5061 | 0.0063981
| 1603.5466 | 1.506 | 0.0063867
| 1603.426 | 1.5059 | 0.0063711
| 1603.3055 | 1.5058 | 0.0063588
| 1603.185 | 1.5057 | 0.0063506
| 1603.0645 | 1.5056 | 0.0063487
| 1602.9439 | 1.5054 | 0.0063545
| 1602.8234 | 1.5053 | 0.0063658
| 1602.7029 | 1.5052 | 0.0063775
| 1602.5823 | 1.5051 | 0.0063876
| 1602.4618 | 1.505 | 0.0063946
| 1602.3413 | 1.5049 | 0.0063998
| 1602.2207 | 1.5048 | 0.0064034
| 1602.1002 | 1.5047 | 0.006407
| 1601.9797 | 1.5046 | 0.0064092
| 1601.8591 | 1.5045 | 0.0064134
| 1601.7386 | 1.5044 | 0.0064155
| 1601.6181 | 1.5043 | 0.0064143
| 1601.4975 | 1.5042 | 0.006413
| 1601.377 | 1.5041 | 0.0064092
| 1601.2565 | 1.504 | 0.0064042
| 1601.136 | 1.5039 | 0.0063977
| 1601.0154 | 1.5038 | 0.0063893
| 1600.8949 | 1.5037 | 0.0063766
| 1600.7744 | 1.5036 | 0.0063594
| 1600.6538 | 1.5034 | 0.0063377
| 1600.5333 | 1.5033 | 0.0063155
| 1600.4128 | 1.5032 | 0.0062974
| 1600.2922 | 1.503 | 0.0062871
| 1600.1717 | 1.5029 | 0.0062914
| 1600.0512 | 1.5028 | 0.0063101
| 1599.9306 | 1.5026 | 0.0063409
| 1599.8101 | 1.5025 | 0.0063761
| 1599.6896 | 1.5024 | 0.0064102
| 1599.5691 | 1.5023 | 0.0064391
| 1599.4485 | 1.5022 | 0.0064606
| 1599.328 | 1.5021 | 0.0064764
| 1599.2075 | 1.502 | 0.006489
| 1599.0869 | 1.5018 | 0.0065024
| 1598.9664 | 1.5017 | 0.0065179
| 1598.8459 | 1.5016 | 0.0065369
| 1598.7253 | 1.5015 | 0.0065545
| 1598.6048 | 1.5014 | 0.0065679
| 1598.4843 | 1.5013 | 0.0065746
| 1598.3637 | 1.5012 | 0.006575
| 1598.2432 | 1.5011 | 0.0065721
| 1598.1227 | 1.501 | 0.0065687
| 1598.0021 | 1.5009 | 0.0065704
| 1597.8816 | 1.5007 | 0.0065788
| 1597.7611 | 1.5006 | 0.0065982
| 1597.6406 | 1.5005 | 0.0066255
| 1597.52 | 1.5003 | 0.0066569
| 1597.3995 | 1.5002 | 0.0066897
| 1597.279 | 1.5001 | 0.0067187
| 1597.1584 | 1.5 | 0.0067403
| 1597.0379 | 1.4999 | 0.0067555
| 1596.9174 | 1.4998 | 0.0067649
| 1596.7968 | 1.4997 | 0.0067731
| 1596.6763 | 1.4995 | 0.0067842
| 1596.5558 | 1.4994 | 0.0068031
| 1596.4352 | 1.4993 | 0.0068319
| 1596.3147 | 1.4991 | 0.0068733
| 1596.1942 | 1.499 | 0.0069251
| 1596.0736 | 1.4989 | 0.0069824
| 1595.9531 | 1.4988 | 0.0070407
| 1595.8326 | 1.4986 | 0.0070966
| 1595.7121 | 1.4985 | 0.0071471
| 1595.5915 | 1.4984 | 0.0071934
| 1595.471 | 1.4983 | 0.007235
| 1595.3505 | 1.4982 | 0.0072757
| 1595.2299 | 1.4981 | 0.0073187
| 1595.1094 | 1.498 | 0.0073628
| 1594.9889 | 1.4979 | 0.0074109
| 1594.8683 | 1.4978 | 0.0074613
| 1594.7478 | 1.4977 | 0.0075135
| 1594.6273 | 1.4976 | 0.0075698
| 1594.5067 | 1.4975 | 0.0076257
| 1594.3862 | 1.4974 | 0.007683
| 1594.2657 | 1.4973 | 0.0077404
| 1594.1451 | 1.4972 | 0.0077953
| 1594.0246 | 1.4971 | 0.0078476
| 1593.9041 | 1.497 | 0.0078971
| 1593.7836 | 1.4969 | 0.0079449
| 1593.663 | 1.4968 | 0.0079939
| 1593.5425 | 1.4967 | 0.0080454
| 1593.422 | 1.4966 | 0.0081013
| 1593.3014 | 1.4965 | 0.008162
| 1593.1809 | 1.4964 | 0.0082279
| 1593.0604 | 1.4963 | 0.0082947
| 1592.9398 | 1.4962 | 0.0083597
| 1592.8193 | 1.4961 | 0.0084253
| 1592.6988 | 1.4961 | 0.0084874
| 1592.5782 | 1.496 | 0.0085479
| 1592.4577 | 1.4959 | 0.0086076
| 1592.3372 | 1.4958 | 0.008667
| 1592.2166 | 1.4957 | 0.008727
| 1592.0961 | 1.4957 | 0.0087855
| 1591.9756 | 1.4956 | 0.0088454
| 1591.8551 | 1.4955 | 0.0089042
| 1591.7345 | 1.4954 | 0.0089646
| 1591.614 | 1.4953 | 0.0090285
| 1591.4935 | 1.4953 | 0.0090941
| 1591.3729 | 1.4952 | 0.0091629
| 1591.2524 | 1.4951 | 0.0092323
| 1591.1319 | 1.495 | 0.0092998
| 1591.0113 | 1.495 | 0.0093652
| 1590.8908 | 1.4949 | 0.0094279
| 1590.7703 | 1.4948 | 0.0094865
| 1590.6497 | 1.4948 | 0.009546
| 1590.5292 | 1.4947 | 0.0096071
| 1590.4087 | 1.4946 | 0.0096707
| 1590.2882 | 1.4945 | 0.0097388
| 1590.1676 | 1.4945 | 0.0098093
| 1590.0471 | 1.4944 | 0.0098829
| 1589.9266 | 1.4943 | 0.009957
| 1589.806 | 1.4942 | 0.010031
| 1589.6855 | 1.4942 | 0.010107
| 1589.565 | 1.4941 | 0.010186
| 1589.4444 | 1.4941 | 0.010265
| 1589.3239 | 1.494 | 0.010343
| 1589.2034 | 1.4939 | 0.010418
| 1589.0828 | 1.4939 | 0.010488
| 1588.9623 | 1.4938 | 0.010552
| 1588.8418 | 1.4938 | 0.010615
| 1588.7212 | 1.4937 | 0.01068
| 1588.6007 | 1.4937 | 0.010751
| 1588.4802 | 1.4936 | 0.010831
| 1588.3597 | 1.4935 | 0.010922
| 1588.2391 | 1.4935 | 0.011016
| 1588.1186 | 1.4934 | 0.011113
| 1587.9981 | 1.4934 | 0.011202
| 1587.8775 | 1.4933 | 0.011288
| 1587.757 | 1.4933 | 0.011366
| 1587.6365 | 1.4932 | 0.011443
| 1587.5159 | 1.4932 | 0.011523
| 1587.3954 | 1.4931 | 0.011609
| 1587.2749 | 1.4931 | 0.011702
| 1587.1543 | 1.493 | 0.011801
| 1587.0338 | 1.493 | 0.011905
| 1586.9133 | 1.4929 | 0.012011
| 1586.7927 | 1.4929 | 0.01212
| 1586.6722 | 1.4928 | 0.012232
| 1586.5517 | 1.4928 | 0.012352
| 1586.4312 | 1.4927 | 0.012481
| 1586.3106 | 1.4927 | 0.012619
| 1586.1901 | 1.4926 | 0.012766
| 1586.0696 | 1.4926 | 0.01292
| 1585.949 | 1.4926 | 0.013074
| 1585.8285 | 1.4926 | 0.013226
| 1585.708 | 1.4926 | 0.013374
| 1585.5874 | 1.4927 | 0.013522
| 1585.4669 | 1.4927 | 0.013671
| 1585.3464 | 1.4927 | 0.013824
| 1585.2258 | 1.4927 | 0.013981
| 1585.1053 | 1.4928 | 0.014143
| 1584.9848 | 1.4929 | 0.014303
| 1584.8642 | 1.4929 | 0.01446
| 1584.7437 | 1.493 | 0.014609
| 1584.6232 | 1.4931 | 0.01475
| 1584.5027 | 1.4932 | 0.014887
| 1584.3821 | 1.4933 | 0.015021
| 1584.2616 | 1.4934 | 0.015158
| 1584.1411 | 1.4935 | 0.015299
| 1584.0205 | 1.4937 | 0.015442
| 1583.9 | 1.4938 | 0.015589
| 1583.7795 | 1.494 | 0.015731
| 1583.6589 | 1.4942 | 0.015868
| 1583.5384 | 1.4944 | 0.015989
| 1583.4179 | 1.4946 | 0.016091
| 1583.2973 | 1.4948 | 0.016171
| 1583.1768 | 1.4951 | 0.016227
| 1583.0563 | 1.4954 | 0.016257
| 1582.9358 | 1.4956 | 0.01626
| 1582.8152 | 1.4959 | 0.016239
| 1582.6947 | 1.4962 | 0.016196
| 1582.5742 | 1.4964 | 0.016132
| 1582.4536 | 1.4967 | 0.01605
| 1582.3331 | 1.4969 | 0.015954
| 1582.2126 | 1.4971 | 0.015842
| 1582.092 | 1.4974 | 0.015716
| 1581.9715 | 1.4976 | 0.015574
| 1581.851 | 1.4978 | 0.015416
| 1581.7304 | 1.498 | 0.015238
| 1581.6099 | 1.4982 | 0.015045
| 1581.4894 | 1.4983 | 0.01484
| 1581.3688 | 1.4985 | 0.014623
| 1581.2483 | 1.4986 | 0.014403
| 1581.1278 | 1.4987 | 0.014178
| 1581.0073 | 1.4989 | 0.013953
| 1580.8867 | 1.4989 | 0.013723
| 1580.7662 | 1.499 | 0.013488
| 1580.6457 | 1.4991 | 0.013246
| 1580.5251 | 1.4992 | 0.012996
| 1580.4046 | 1.4992 | 0.012742
| 1580.2841 | 1.4992 | 0.012485
| 1580.1635 | 1.4992 | 0.012232
| 1580.043 | 1.4992 | 0.011985
| 1579.9225 | 1.4992 | 0.011746
| 1579.8019 | 1.4992 | 0.011517
| 1579.6814 | 1.4991 | 0.011297
| 1579.5609 | 1.4991 | 0.011082
| 1579.4403 | 1.499 | 0.010872
| 1579.3198 | 1.4989 | 0.01067
| 1579.1993 | 1.4988 | 0.010472
| 1579.0788 | 1.4988 | 0.010285
| 1578.9582 | 1.4987 | 0.010107
| 1578.8377 | 1.4986 | 0.0099382
| 1578.7172 | 1.4985 | 0.0097749
| 1578.5966 | 1.4984 | 0.0096144
| 1578.4761 | 1.4983 | 0.009455
| 1578.3556 | 1.4982 | 0.0092924
| 1578.235 | 1.4982 | 0.0091287
| 1578.1145 | 1.4981 | 0.0089631
| 1577.994 | 1.498 | 0.0087995
| 1577.8734 | 1.4978 | 0.0086394
| 1577.7529 | 1.4977 | 0.0084837
| 1577.6324 | 1.4976 | 0.008332
| 1577.5118 | 1.4975 | 0.0081858
| 1577.3913 | 1.4973 | 0.008047
| 1577.2708 | 1.4972 | 0.007919
| 1577.1503 | 1.497 | 0.0078033
| 1577.0297 | 1.4968 | 0.0077056
| 1576.9092 | 1.4966 | 0.0076287
| 1576.7887 | 1.4965 | 0.0075741
| 1576.6681 | 1.4963 | 0.0075379
| 1576.5476 | 1.4962 | 0.0075155
| 1576.4271 | 1.4961 | 0.0074965
| 1576.3065 | 1.496 | 0.007474
| 1576.186 | 1.496 | 0.0074354
| 1576.0655 | 1.4959 | 0.0073773
| 1575.9449 | 1.4959 | 0.0072946
| 1575.8244 | 1.4958 | 0.0071909
| 1575.7039 | 1.4957 | 0.0070742
| 1575.5833 | 1.4956 | 0.0069523
| 1575.4628 | 1.4955 | 0.006835
| 1575.3423 | 1.4954 | 0.0067306
| 1575.2218 | 1.4952 | 0.0066395
| 1575.1012 | 1.4951 | 0.0065668
| 1574.9807 | 1.4949 | 0.0065056
| 1574.8602 | 1.4948 | 0.0064535
| 1574.7396 | 1.4947 | 0.0064034
| 1574.6191 | 1.4946 | 0.0063522
| 1574.4986 | 1.4944 | 0.0062982
| 1574.378 | 1.4943 | 0.0062423
| 1574.2575 | 1.4942 | 0.0061887
| 1574.137 | 1.4941 | 0.0061417
| 1574.0164 | 1.4939 | 0.0061031
| 1573.8959 | 1.4938 | 0.0060721
| 1573.7754 | 1.4937 | 0.00605
| 1573.6548 | 1.4936 | 0.0060309
| 1573.5343 | 1.4935 | 0.0060104
| 1573.4138 | 1.4934 | 0.0059875
| 1573.2933 | 1.4933 | 0.005957
| 1573.1727 | 1.4932 | 0.0059214
| 1573.0522 | 1.4931 | 0.0058817
| 1572.9317 | 1.493 | 0.0058394
| 1572.8111 | 1.4929 | 0.0057996
| 1572.6906 | 1.4927 | 0.0057609
| 1572.5701 | 1.4926 | 0.0057263
| 1572.4495 | 1.4925 | 0.0056951
| 1572.329 | 1.4924 | 0.0056684
| 1572.2085 | 1.4923 | 0.0056444
| 1572.0879 | 1.4922 | 0.0056224
| 1571.9674 | 1.4921 | 0.0056033
| 1571.8469 | 1.492 | 0.0055865
| 1571.7264 | 1.4919 | 0.0055727
| 1571.6058 | 1.4917 | 0.0055639
| 1571.4853 | 1.4916 | 0.0055569
| 1571.3648 | 1.4916 | 0.0055523
| 1571.2442 | 1.4915 | 0.0055465
| 1571.1237 | 1.4914 | 0.0055393
| 1571.0032 | 1.4913 | 0.005529
| 1570.8826 | 1.4912 | 0.0055139
| 1570.7621 | 1.4911 | 0.0054939
| 1570.6416 | 1.491 | 0.0054715
| 1570.521 | 1.491 | 0.0054469
| 1570.4005 | 1.4909 | 0.0054221
| 1570.28 | 1.4908 | 0.0053966
| 1570.1594 | 1.4907 | 0.0053733
| 1570.0389 | 1.4906 | 0.0053519
| 1569.9184 | 1.4905 | 0.0053321
| 1569.7979 | 1.4904 | 0.0053144
| 1569.6773 | 1.4903 | 0.005298
| 1569.5568 | 1.4902 | 0.0052829
| 1569.4363 | 1.4901 | 0.0052691
| 1569.3157 | 1.49 | 0.0052552
| 1569.1952 | 1.49 | 0.0052413
| 1569.0747 | 1.4899 | 0.005227
| 1568.9541 | 1.4898 | 0.0052144
| 1568.8336 | 1.4897 | 0.0052024
| 1568.7131 | 1.4896 | 0.0051942
| 1568.5925 | 1.4895 | 0.0051881
| 1568.472 | 1.4894 | 0.0051854
| 1568.3515 | 1.4893 | 0.0051831
| 1568.2309 | 1.4892 | 0.0051777
| 1568.1104 | 1.4892 | 0.00517
| 1567.9899 | 1.4891 | 0.0051571
| 1567.8694 | 1.489 | 0.0051413
| 1567.7488 | 1.4889 | 0.0051259
| 1567.6283 | 1.4888 | 0.005112
| 1567.5078 | 1.4887 | 0.0051031
| 1567.3872 | 1.4886 | 0.005098
| 1567.2667 | 1.4886 | 0.0050969
| 1567.1462 | 1.4885 | 0.0050983
| 1567.0256 | 1.4884 | 0.0051002
| 1566.9051 | 1.4883 | 0.0051008
| 1566.7846 | 1.4882 | 0.0050993
| 1566.664 | 1.4882 | 0.0050985
| 1566.5435 | 1.4881 | 0.0050927
| 1566.423 | 1.488 | 0.0050847
| 1566.3024 | 1.488 | 0.005072
| 1566.1819 | 1.4879 | 0.0050543
| 1566.0614 | 1.4878 | 0.0050363
| 1565.9409 | 1.4877 | 0.0050192
| 1565.8203 | 1.4876 | 0.0050099
| 1565.6998 | 1.4875 | 0.0050113
| 1565.5793 | 1.4874 | 0.0050234
| 1565.4587 | 1.4873 | 0.005045
| 1565.3382 | 1.4873 | 0.0050672
| 1565.2177 | 1.4872 | 0.0050811
| 1565.0971 | 1.4872 | 0.0050812
| 1564.9766 | 1.4872 | 0.0050641
| 1564.8561 | 1.4871 | 0.0050318
| 1564.7355 | 1.487 | 0.0049904
| 1564.615 | 1.487 | 0.00495
| 1564.4945 | 1.4869 | 0.0049165
| 1564.374 | 1.4868 | 0.0048958
| 1564.2534 | 1.4867 | 0.0048896
| 1564.1329 | 1.4866 | 0.0048929
| 1564.0124 | 1.4865 | 0.0049016
| 1563.8918 | 1.4864 | 0.0049115
| 1563.7713 | 1.4863 | 0.0049186
| 1563.6508 | 1.4862 | 0.0049215
| 1563.5302 | 1.4862 | 0.0049224
| 1563.4097 | 1.4861 | 0.0049205
| 1563.2892 | 1.486 | 0.0049165
| 1563.1686 | 1.4859 | 0.0049133
| 1563.0481 | 1.4859 | 0.0049078
| 1562.9276 | 1.4858 | 0.0049058
| 1562.807 | 1.4857 | 0.0049045
| 1562.6865 | 1.4856 | 0.0049068
| 1562.566 | 1.4855 | 0.0049132
| 1562.4455 | 1.4855 | 0.0049219
| 1562.3249 | 1.4854 | 0.0049298
| 1562.2044 | 1.4853 | 0.0049354
| 1562.0839 | 1.4853 | 0.0049385
| 1561.9633 | 1.4852 | 0.0049374
| 1561.8428 | 1.4851 | 0.0049337
| 1561.7223 | 1.485 | 0.004932
| 1561.6017 | 1.4849 | 0.0049337
| 1561.4812 | 1.4849 | 0.0049402
| 1561.3607 | 1.4848 | 0.0049521
| 1561.2401 | 1.4847 | 0.0049705
| 1561.1196 | 1.4846 | 0.004996
| 1560.9991 | 1.4845 | 0.005029
| 1560.8785 | 1.4844 | 0.0050705
| 1560.758 | 1.4843 | 0.0051204
| 1560.6375 | 1.4843 | 0.0051793
| 1560.517 | 1.4842 | 0.0052409
| 1560.3964 | 1.4842 | 0.0053027
| 1560.2759 | 1.4842 | 0.0053518
| 1560.1554 | 1.4842 | 0.005385
| 1560.0348 | 1.4842 | 0.0053947
| 1559.9143 | 1.4842 | 0.0053817
| 1559.7938 | 1.4842 | 0.0053484
| 1559.6732 | 1.4842 | 0.0053049
| 1559.5527 | 1.4842 | 0.0052585
| 1559.4322 | 1.4841 | 0.0052203
| 1559.3116 | 1.484 | 0.0051972
| 1559.1911 | 1.4839 | 0.005192
| 1559.0706 | 1.4839 | 0.0052042
| 1558.95 | 1.4838 | 0.0052293
| 1558.8295 | 1.4838 | 0.005258
| 1558.709 | 1.4837 | 0.0052813
| 1558.5885 | 1.4837 | 0.0052897
| 1558.4679 | 1.4837 | 0.0052794
| 1558.3474 | 1.4837 | 0.0052523
| 1558.2269 | 1.4837 | 0.0052133
| 1558.1063 | 1.4837 | 0.0051705
| 1557.9858 | 1.4836 | 0.0051325
| 1557.8653 | 1.4836 | 0.0051034
| 1557.7447 | 1.4835 | 0.0050799
| 1557.6242 | 1.4834 | 0.0050631
| 1557.5037 | 1.4834 | 0.0050435
| 1557.3831 | 1.4834 | 0.0050169
| 1557.2626 | 1.4833 | 0.0049823
| 1557.1421 | 1.4833 | 0.004939
| 1557.0215 | 1.4832 | 0.0048948
| 1556.901 | 1.4831 | 0.004853
| 1556.7805 | 1.4831 | 0.0048211
| 1556.66 | 1.483 | 0.0047998
| 1556.5394 | 1.4829 | 0.0047922
| 1556.4189 | 1.4828 | 0.0047949
| 1556.2984 | 1.4827 | 0.0048058
| 1556.1778 | 1.4827 | 0.0048195
| 1556.0573 | 1.4826 | 0.0048344
| 1555.9368 | 1.4826 | 0.0048465
| 1555.8162 | 1.4825 | 0.0048524
| 1555.6957 | 1.4825 | 0.0048486
| 1555.5752 | 1.4825 | 0.0048342
| 1555.4546 | 1.4824 | 0.0048083
| 1555.3341 | 1.4824 | 0.0047791
| 1555.2136 | 1.4823 | 0.0047496
| 1555.0931 | 1.4822 | 0.0047282
| 1554.9725 | 1.4822 | 0.0047169
| 1554.852 | 1.4821 | 0.0047174
| 1554.7315 | 1.4821 | 0.0047238
| 1554.6109 | 1.482 | 0.0047297
| 1554.4904 | 1.482 | 0.0047281
| 1554.3699 | 1.482 | 0.0047125
| 1554.2493 | 1.4819 | 0.0046821
| 1554.1288 | 1.4819 | 0.0046413
| 1554.0083 | 1.4819 | 0.0045963
| 1553.8877 | 1.4818 | 0.0045555
| 1553.7672 | 1.4817 | 0.0045181
| 1553.6467 | 1.4817 | 0.0044895
| 1553.5261 | 1.4816 | 0.004468
| 1553.4056 | 1.4815 | 0.0044503
| 1553.2851 | 1.4815 | 0.0044369
| 1553.1646 | 1.4814 | 0.0044231
| 1553.044 | 1.4814 | 0.0044082
| 1552.9235 | 1.4813 | 0.0043927
| 1552.803 | 1.4813 | 0.0043724
| 1552.6824 | 1.4812 | 0.0043456
| 1552.5619 | 1.4812 | 0.004311
| 1552.4414 | 1.4811 | 0.0042711
| 1552.3208 | 1.4811 | 0.0042281
| 1552.2003 | 1.481 | 0.0041894
| 1552.0798 | 1.4809 | 0.0041594
| 1551.9592 | 1.4808 | 0.0041382
| 1551.8387 | 1.4808 | 0.0041238
| 1551.7182 | 1.4807 | 0.0041136
| 1551.5976 | 1.4807 | 0.0040972
| 1551.4771 | 1.4806 | 0.004074
| 1551.3566 | 1.4805 | 0.0040417
| 1551.2361 | 1.4805 | 0.004006
| 1551.1155 | 1.4804 | 0.0039713
| 1550.995 | 1.4803 | 0.0039463
| 1550.8745 | 1.4802 | 0.003931
| 1550.7539 | 1.4801 | 0.0039258
| 1550.6334 | 1.4801 | 0.0039261
| 1550.5129 | 1.48 | 0.0039279
| 1550.3923 | 1.4799 | 0.0039274
| 1550.2718 | 1.4799 | 0.0039229
| 1550.1513 | 1.4798 | 0.0039148
| 1550.0307 | 1.4798 | 0.0039043
| 1549.9102 | 1.4797 | 0.0038917
| 1549.7897 | 1.4797 | 0.0038752
| 1549.6691 | 1.4796 | 0.0038522
| 1549.5486 | 1.4796 | 0.0038208
| 1549.4281 | 1.4795 | 0.0037813
| 1549.3076 | 1.4795 | 0.0037411
| 1549.187 | 1.4794 | 0.0037057
| 1549.0665 | 1.4793 | 0.0036792
| 1548.946 | 1.4792 | 0.0036656
| 1548.8254 | 1.4791 | 0.0036621
| 1548.7049 | 1.4791 | 0.0036612
| 1548.5844 | 1.479 | 0.0036589
| 1548.4638 | 1.4789 | 0.0036485
| 1548.3433 | 1.4789 | 0.0036318
| 1548.2228 | 1.4788 | 0.0036128
| 1548.1022 | 1.4787 | 0.0035948
| 1547.9817 | 1.4787 | 0.0035841
| 1547.8612 | 1.4786 | 0.0035804
| 1547.7406 | 1.4785 | 0.0035797
| 1547.6201 | 1.4785 | 0.0035769
| 1547.4996 | 1.4784 | 0.0035646
| 1547.3791 | 1.4784 | 0.0035395
| 1547.2585 | 1.4783 | 0.0035063
| 1547.138 | 1.4783 | 0.0034679
| 1547.0175 | 1.4782 | 0.0034321
| 1546.8969 | 1.4781 | 0.0034022
| 1546.7764 | 1.4781 | 0.0033779
| 1546.6559 | 1.478 | 0.0033586
| 1546.5353 | 1.4779 | 0.0033393
| 1546.4148 | 1.4778 | 0.0033169
| 1546.2943 | 1.4777 | 0.0032929
| 1546.1737 | 1.4776 | 0.0032729
| 1546.0532 | 1.4775 | 0.0032611
| 1545.9327 | 1.4774 | 0.0032637
| 1545.8122 | 1.4773 | 0.0032831
| 1545.6916 | 1.4773 | 0.0033143
| 1545.5711 | 1.4772 | 0.0033507
| 1545.4506 | 1.4771 | 0.0033857
| 1545.33 | 1.4771 | 0.0034116
| 1545.2095 | 1.4771 | 0.0034233
| 1545.089 | 1.4771 | 0.0034173
| 1544.9684 | 1.477 | 0.0033998
| 1544.8479 | 1.477 | 0.0033712
| 1544.7274 | 1.477 | 0.0033364
| 1544.6068 | 1.4769 | 0.0032989
| 1544.4863 | 1.4768 | 0.0032635
| 1544.3658 | 1.4768 | 0.0032336
| 1544.2452 | 1.4767 | 0.0032104
| 1544.1247 | 1.4766 | 0.0031976
| 1544.0042 | 1.4765 | 0.0031949
| 1543.8837 | 1.4764 | 0.0031996
| 1543.7631 | 1.4764 | 0.0032067
| 1543.6426 | 1.4763 | 0.0032119
| 1543.5221 | 1.4763 | 0.0032086
| 1543.4015 | 1.4762 | 0.0031933
| 1543.281 | 1.4762 | 0.0031668
| 1543.1605 | 1.4761 | 0.0031336
| 1543.0399 | 1.4761 | 0.0031004
| 1542.9194 | 1.476 | 0.003077
| 1542.7989 | 1.4759 | 0.0030667
| 1542.6783 | 1.4758 | 0.0030725
| 1542.5578 | 1.4757 | 0.0030922
| 1542.4373 | 1.4757 | 0.0031155
| 1542.3167 | 1.4756 | 0.0031353
| 1542.1962 | 1.4756 | 0.0031432
| 1542.0757 | 1.4756 | 0.0031328
| 1541.9552 | 1.4756 | 0.0031038
| 1541.8346 | 1.4755 | 0.0030605
| 1541.7141 | 1.4755 | 0.0030096
| 1541.5936 | 1.4754 | 0.0029602
| 1541.473 | 1.4753 | 0.0029178
| 1541.3525 | 1.4752 | 0.0028852
| 1541.232 | 1.4751 | 0.0028632
| 1541.1114 | 1.475 | 0.0028531
| 1540.9909 | 1.475 | 0.0028529
| 1540.8704 | 1.4749 | 0.0028589
| 1540.7498 | 1.4748 | 0.0028722
| 1540.6293 | 1.4747 | 0.0028877
| 1540.5088 | 1.4747 | 0.0029026
| 1540.3882 | 1.4746 | 0.0029107
| 1540.2677 | 1.4746 | 0.0029048
| 1540.1472 | 1.4746 | 0.0028868
| 1540.0267 | 1.4745 | 0.0028575
| 1539.9061 | 1.4744 | 0.0028242
| 1539.7856 | 1.4744 | 0.0027979
| 1539.6651 | 1.4743 | 0.0027875
| 1539.5445 | 1.4742 | 0.0027992
| 1539.424 | 1.4741 | 0.0028288
| 1539.3035 | 1.4741 | 0.0028676
| 1539.1829 | 1.474 | 0.0029007
| 1539.0624 | 1.474 | 0.0029144
| 1538.9419 | 1.474 | 0.0028971
| 1538.8213 | 1.474 | 0.0028521
| 1538.7008 | 1.474 | 0.0027854
| 1538.5803 | 1.474 | 0.0027114
| 1538.4597 | 1.4739 | 0.0026438
| 1538.3392 | 1.4738 | 0.0025904
| 1538.2187 | 1.4737 | 0.0025548
| 1538.0982 | 1.4737 | 0.00253
| 1537.9776 | 1.4736 | 0.0025123
| 1537.8571 | 1.4735 | 0.0024947
| 1537.7366 | 1.4734 | 0.0024757
| 1537.616 | 1.4734 | 0.0024558
| 1537.4955 | 1.4733 | 0.002439
| 1537.375 | 1.4732 | 0.0024257
| 1537.2544 | 1.4731 | 0.0024203
| 1537.1339 | 1.4731 | 0.0024169
| 1537.0134 | 1.473 | 0.0024127
| 1536.8928 | 1.473 | 0.002402
| 1536.7723 | 1.4729 | 0.0023843
| 1536.6518 | 1.4729 | 0.0023577
| 1536.5313 | 1.4728 | 0.0023263
| 1536.4107 | 1.4727 | 0.0022922
| 1536.2902 | 1.4727 | 0.0022604
| 1536.1697 | 1.4726 | 0.0022336
| 1536.0491 | 1.4725 | 0.0022119
| 1535.9286 | 1.4724 | 0.0021972
| 1535.8081 | 1.4723 | 0.0021887
| 1535.6875 | 1.4723 | 0.0021845
| 1535.567 | 1.4722 | 0.0021798
| 1535.4465 | 1.4721 | 0.0021751
| 1535.3259 | 1.4721 | 0.0021636
| 1535.2054 | 1.472 | 0.002144
| 1535.0849 | 1.472 | 0.0021155
| 1534.9643 | 1.4719 | 0.0020804
| 1534.8438 | 1.4718 | 0.0020447
| 1534.7233 | 1.4718 | 0.0020139
| 1534.6028 | 1.4717 | 0.0019899
| 1534.4822 | 1.4716 | 0.0019774
| 1534.3617 | 1.4715 | 0.0019731
| 1534.2412 | 1.4714 | 0.0019716
| 1534.1206 | 1.4714 | 0.0019683
| 1534.0001 | 1.4713 | 0.0019594
| 1533.8796 | 1.4713 | 0.0019437
| 1533.759 | 1.4712 | 0.0019222
| 1533.6385 | 1.4711 | 0.0018986
| 1533.518 | 1.4711 | 0.0018748
| 1533.3974 | 1.471 | 0.0018545
| 1533.2769 | 1.4709 | 0.0018326
| 1533.1564 | 1.4709 | 0.0018117
| 1533.0358 | 1.4708 | 0.0017865
| 1532.9153 | 1.4707 | 0.0017606
| 1532.7948 | 1.4706 | 0.001736
| 1532.6743 | 1.4706 | 0.0017156
| 1532.5537 | 1.4705 | 0.0017007
| 1532.4332 | 1.4704 | 0.0016923
| 1532.3127 | 1.4703 | 0.0016859
| 1532.1921 | 1.4702 | 0.0016792
| 1532.0716 | 1.4702 | 0.0016666
| 1531.9511 | 1.4701 | 0.0016495
| 1531.8305 | 1.4701 | 0.0016274
| 1531.71 | 1.47 | 0.0016023
| 1531.5895 | 1.4699 | 0.0015764
| 1531.4689 | 1.4698 | 0.0015533
| 1531.3484 | 1.4698 | 0.0015306
| 1531.2279 | 1.4697 | 0.0015105
| 1531.1073 | 1.4696 | 0.0014895
| 1530.9868 | 1.4695 | 0.0014697
| 1530.8663 | 1.4694 | 0.001452
| 1530.7458 | 1.4693 | 0.0014366
| 1530.6252 | 1.4692 | 0.0014258
| 1530.5047 | 1.4692 | 0.0014193
| 1530.3842 | 1.4691 | 0.001416
| 1530.2636 | 1.469 | 0.0014131
| 1530.1431 | 1.4689 | 0.001408
| 1530.0226 | 1.4688 | 0.0014018
| 1529.902 | 1.4688 | 0.0013949
| 1529.7815 | 1.4687 | 0.0013883
| 1529.661 | 1.4686 | 0.0013833
| 1529.5404 | 1.4685 | 0.0013782
| 1529.4199 | 1.4685 | 0.0013738
| 1529.2994 | 1.4684 | 0.001365
| 1529.1789 | 1.4683 | 0.001352
| 1529.0583 | 1.4683 | 0.0013351
| 1528.9378 | 1.4682 | 0.0013159
| 1528.8173 | 1.4681 | 0.0012973
| 1528.6967 | 1.468 | 0.0012835
| 1528.5762 | 1.4679 | 0.0012737
| 1528.4557 | 1.4679 | 0.0012655
| 1528.3351 | 1.4678 | 0.0012604
| 1528.2146 | 1.4677 | 0.0012561
| 1528.0941 | 1.4676 | 0.0012496
| 1527.9735 | 1.4675 | 0.0012463
| 1527.853 | 1.4674 | 0.001246
| 1527.7325 | 1.4674 | 0.0012491
| 1527.6119 | 1.4673 | 0.0012574
| 1527.4914 | 1.4672 | 0.0012695
| 1527.3709 | 1.4671 | 0.001279
| 1527.2504 | 1.4671 | 0.0012842
| 1527.1298 | 1.467 | 0.0012844
| 1527.0093 | 1.467 | 0.0012758
| 1526.8888 | 1.4669 | 0.0012632
| 1526.7682 | 1.4668 | 0.0012455
| 1526.6477 | 1.4668 | 0.0012281
| 1526.5272 | 1.4667 | 0.0012098
| 1526.4066 | 1.4666 | 0.0011928
| 1526.2861 | 1.4665 | 0.0011806
| 1526.1656 | 1.4664 | 0.0011725
| 1526.045 | 1.4663 | 0.0011744
| 1525.9245 | 1.4662 | 0.0011846
| 1525.804 | 1.4662 | 0.0012024
| 1525.6834 | 1.4661 | 0.0012268
| 1525.5629 | 1.466 | 0.001249
| 1525.4424 | 1.466 | 0.0012652
| 1525.3219 | 1.466 | 0.0012679
| 1525.2013 | 1.4659 | 0.0012562
| 1525.0808 | 1.4659 | 0.001232
| 1524.9603 | 1.4658 | 0.0012003
| 1524.8397 | 1.4658 | 0.0011655
| 1524.7192 | 1.4657 | 0.0011305
| 1524.5987 | 1.4656 | 0.0011018
| 1524.4781 | 1.4655 | 0.0010786
| 1524.3576 | 1.4654 | 0.0010593
| 1524.2371 | 1.4654 | 0.0010439
| 1524.1165 | 1.4653 | 0.0010311
| 1523.996 | 1.4652 | 0.0010207
| 1523.8755 | 1.4651 | 0.0010115
| 1523.7549 | 1.465 | 0.0010012
| 1523.6344 | 1.465 | 0.00098997
| 1523.5139 | 1.4649 | 0.00097454
| 1523.3934 | 1.4648 | 0.0009581
| 1523.2728 | 1.4647 | 0.00094102
| 1523.1523 | 1.4646 | 0.00092913
| 1523.0318 | 1.4645 | 0.00092197
| 1522.9112 | 1.4645 | 0.00092262
| 1522.7907 | 1.4644 | 0.00092624
| 1522.6702 | 1.4643 | 0.00092926
| 1522.5496 | 1.4642 | 0.00092649
| 1522.4291 | 1.4642 | 0.00091479
| 1522.3086 | 1.4641 | 0.00089935
| 1522.188 | 1.464 | 0.00088589
| 1522.0675 | 1.4639 | 0.0008828
| 1521.947 | 1.4638 | 0.00089778
| 1521.8265 | 1.4637 | 0.00093441
| 1521.7059 | 1.4636 | 0.000984
| 1521.5854 | 1.4635 | 0.001037
| 1521.4649 | 1.4635 | 0.0010761
| 1521.3443 | 1.4635 | 0.001093
| 1521.2238 | 1.4635 | 0.0010815
| 1521.1033 | 1.4635 | 0.0010431
| 1520.9827 | 1.4634 | 0.00099059
| 1520.8622 | 1.4634 | 0.00093712
| 1520.7417 | 1.4633 | 0.00089235
| 1520.6211 | 1.4632 | 0.0008611
| 1520.5006 | 1.4631 | 0.00084266
| 1520.3801 | 1.463 | 0.00083066
| 1520.2595 | 1.463 | 0.00082107
| 1520.139 | 1.4629 | 0.00080592
| 1520.0185 | 1.4628 | 0.00078476
| 1519.898 | 1.4628 | 0.00075993
| 1519.7774 | 1.4627 | 0.00073188
| 1519.6569 | 1.4626 | 0.00070536
| 1519.5364 | 1.4625 | 0.00067884
| 1519.4158 | 1.4625 | 0.00065554
| 1519.2953 | 1.4624 | 0.00063186
| 1519.1748 | 1.4623 | 0.00060907
| 1519.0542 | 1.4622 | 0.00058635
| 1518.9337 | 1.4621 | 0.00056496
| 1518.8132 | 1.462 | 0.00054605
| 1518.6926 | 1.4619 | 0.00053117
| 1518.5721 | 1.4618 | 0.00052105
| 1518.4516 | 1.4617 | 0.00051372
| 1518.331 | 1.4616 | 0.00050989
| 1518.2105 | 1.4615 | 0.0005084
| 1518.09 | 1.4615 | 0.00050926
| 1517.9695 | 1.4614 | 0.0005129
| 1517.8489 | 1.4613 | 0.00051852
| 1517.7284 | 1.4612 | 0.00052612
| 1517.6079 | 1.4611 | 0.00053085
| 1517.4873 | 1.4611 | 0.00053228
| 1517.3668 | 1.461 | 0.00052601
| 1517.2463 | 1.461 | 0.0005105
| 1517.1257 | 1.4609 | 0.00048897
| 1517.0052 | 1.4608 | 0.00046238
| 1516.8847 | 1.4608 | 0.0004336
| 1516.7641 | 1.4607 | 0.00040665
| 1516.6436 | 1.4606 | 0.00038191
| 1516.5231 | 1.4605 | 0.0003612
| 1516.4025 | 1.4604 | 0.00033851
| 1516.282 | 1.4603 | 0.00031449
| 1516.1615 | 1.4603 | 0.0002859
| 1516.041 | 1.4602 | 0.00025328
| 1515.9204 | 1.4601 | 0.00021823
| 1515.7999 | 1.46 | 0.00018522
| 1515.6794 | 1.4599 | 0.00015633
| 1515.5588 | 1.4597 | 0.00013786
| 1515.4383 | 1.4596 | 0.000129
| 1515.3178 | 1.4595 | 0.00012968
| 1515.1972 | 1.4594 | 0.00013587
| 1515.0767 | 1.4593 | 0.00014396
| 1514.9562 | 1.4592 | 0.00015
| 1514.8356 | 1.4591 | 0.00015163
| 1514.7151 | 1.459 | 0.00014723
| 1514.5946 | 1.459 | 0.00013997
| 1514.474 | 1.4589 | 0.000133
| 1514.3535 | 1.4588 | 0.00012793
| 1514.233 | 1.4587 | 0.00012757
| 1514.1125 | 1.4586 | 0.00013199
| 1513.9919 | 1.4585 | 0.00013809
| 1513.8714 | 1.4584 | 0.00014237
| 1513.7509 | 1.4583 | 0.00014282
| 1513.6303 | 1.4582 | 0.00013667
| 1513.5098 | 1.4581 | 0.00012499
| 1513.3893 | 1.458 | 0.00011008
| 1513.2687 | 1.4579 | 9.2741e-05
| 1513.1482 | 1.4578 | 7.8925e-05
| 1513.0277 | 1.4577 | 7.1064e-05
| 1512.9071 | 1.4576 | 7.4015e-05
| 1512.7866 | 1.4575 | 8.7415e-05
| 1512.6661 | 1.4574 | 0.00011046
| 1512.5456 | 1.4573 | 0.0001391
| 1512.425 | 1.4572 | 0.00016848
| 1512.3045 | 1.4571 | 0.00019212
| 1512.184 | 1.4571 | 0.00020443
| 1512.0634 | 1.457 | 0.00020187
| 1511.9429 | 1.4569 | 0.00018885
| 1511.8224 | 1.4569 | 0.00016663
| 1511.7018 | 1.4568 | 0.00014205
| 1511.5813 | 1.4567 | 0.00012269
| 1511.4608 | 1.4566 | 0.00011173
| 1511.3402 | 1.4564 | 0.00010997
| 1511.2197 | 1.4563 | 0.00011499
| 1511.0992 | 1.4562 | 0.00012363
| 1510.9786 | 1.4561 | 0.0001299
| 1510.8581 | 1.456 | 0.00013382
| 1510.7376 | 1.4559 | 0.00013737
| 1510.6171 | 1.4558 | 0.00014653
| 1510.4965 | 1.4557 | 0.00016483
| 1510.376 | 1.4556 | 0.00019308
| 1510.2555 | 1.4555 | 0.00023248
| 1510.1349 | 1.4554 | 0.00027469
| 1510.0144 | 1.4553 | 0.00031572
| 1509.8939 | 1.4553 | 0.00034525
| 1509.7733 | 1.4552 | 0.00036004
| 1509.6528 | 1.4552 | 0.00036051
| 1509.5323 | 1.4551 | 0.00035058
| 1509.4117 | 1.455 | 0.0003335
| 1509.2912 | 1.455 | 0.00031759
| 1509.1707 | 1.4549 | 0.00030212
| 1509.0501 | 1.4548 | 0.00028828
| 1508.9296 | 1.4547 | 0.00027568
| 1508.8091 | 1.4546 | 0.00026271
| 1508.6886 | 1.4545 | 0.00024974
| 1508.568 | 1.4544 | 0.00023869
| 1508.4475 | 1.4543 | 0.00023037
| 1508.327 | 1.4542 | 0.00022678
| 1508.2064 | 1.4541 | 0.00022835
| 1508.0859 | 1.454 | 0.00023517
| 1507.9654 | 1.4539 | 0.00024414
| 1507.8448 | 1.4538 | 0.00025731
| 1507.7243 | 1.4536 | 0.0002755
| 1507.6038 | 1.4535 | 0.0003019
| 1507.4832 | 1.4534 | 0.00033643
| 1507.3627 | 1.4533 | 0.00037939
| 1507.2422 | 1.4533 | 0.00042703
| 1507.1216 | 1.4532 | 0.00047075
| 1507.0011 | 1.4531 | 0.00050207
| 1506.8806 | 1.4531 | 0.00051254
| 1506.7601 | 1.4531 | 0.00050062
| 1506.6395 | 1.453 | 0.00047243
| 1506.519 | 1.4529 | 0.00043944
| 1506.3985 | 1.4528 | 0.00041066
| 1506.2779 | 1.4527 | 0.00039902
| 1506.1574 | 1.4526 | 0.00040824
| 1506.0369 | 1.4525 | 0.00043425
| 1505.9163 | 1.4524 | 0.00047091
| 1505.7958 | 1.4523 | 0.00050121
| 1505.6753 | 1.4523 | 0.00051812
| 1505.5547 | 1.4522 | 0.00051194
| 1505.4342 | 1.4522 | 0.00048222
| 1505.3137 | 1.4521 | 0.00043384
| 1505.1931 | 1.4521 | 0.00037851
| 1505.0726 | 1.452 | 0.0003228
| 1504.9521 | 1.4518 | 0.00027396
| 1504.8316 | 1.4517 | 0.00023608
| 1504.711 | 1.4516 | 0.00021233
| 1504.5905 | 1.4514 | 0.00020065
| 1504.47 | 1.4513 | 0.00019786
| 1504.3494 | 1.4512 | 0.0002067
| 1504.2289 | 1.451 | 0.00022318
| 1504.1084 | 1.4509 | 0.00024247
| 1503.9878 | 1.4508 | 0.00026534
| 1503.8673 | 1.4507 | 0.00028576
| 1503.7468 | 1.4506 | 0.00030374
| 1503.6262 | 1.4505 | 0.00031691
| 1503.5057 | 1.4503 | 0.00032689
| 1503.3852 | 1.4502 | 0.00033813
| 1503.2647 | 1.4501 | 0.00035144
| 1503.1441 | 1.45 | 0.00037166
| 1503.0236 | 1.4499 | 0.00039908
| 1502.9031 | 1.4497 | 0.00043089
| 1502.7825 | 1.4496 | 0.00046419
| 1502.662 | 1.4495 | 0.00049499
| 1502.5415 | 1.4494 | 0.00052209
| 1502.4209 | 1.4493 | 0.00054719
| 1502.3004 | 1.4492 | 0.00057274
| 1502.1799 | 1.4491 | 0.00060483
| 1502.0593 | 1.449 | 0.00064226
| 1501.9388 | 1.4489 | 0.00068817
| 1501.8183 | 1.4488 | 0.00073854
| 1501.6977 | 1.4487 | 0.00078968
| 1501.5772 | 1.4486 | 0.00083554
| 1501.4567 | 1.4485 | 0.00087496
| 1501.3362 | 1.4484 | 0.00090791
| 1501.2156 | 1.4483 | 0.00093849
| 1501.0951 | 1.4483 | 0.0009667
| 1500.9746 | 1.4482 | 0.00099737
| 1500.854 | 1.4481 | 0.0010297
| 1500.7335 | 1.448 | 0.0010612
| 1500.613 | 1.4479 | 0.0010871
| 1500.4924 | 1.4479 | 0.001107
| 1500.3719 | 1.4478 | 0.0011221
| 1500.2514 | 1.4477 | 0.0011337
| 1500.1308 | 1.4476 | 0.0011509
| 1500.0103 | 1.4475 | 0.001175
| 1499.8898 | 1.4474 | 0.0012095
| 1499.7692 | 1.4473 | 0.0012508
| 1499.6487 | 1.4472 | 0.001296
| 1499.5282 | 1.4471 | 0.0013393
| 1499.4077 | 1.4471 | 0.0013785
| 1499.2871 | 1.447 | 0.0014089
| 1499.1666 | 1.447 | 0.0014346
| 1499.0461 | 1.4469 | 0.0014591
| 1498.9255 | 1.4468 | 0.0014823
| 1498.805 | 1.4468 | 0.0015039
| 1498.6845 | 1.4467 | 0.0015221
| 1498.5639 | 1.4466 | 0.0015329
| 1498.4434 | 1.4466 | 0.0015328
| 1498.3229 | 1.4465 | 0.0015246
| 1498.2023 | 1.4464 | 0.0015104
| 1498.0818 | 1.4464 | 0.0014964
| 1497.9613 | 1.4463 | 0.0014849
| 1497.8407 | 1.4462 | 0.0014812
| 1497.7202 | 1.4461 | 0.001484
| 1497.5997 | 1.446 | 0.0014903
| 1497.4792 | 1.4459 | 0.001499
| 1497.3586 | 1.4458 | 0.0015096
| 1497.2381 | 1.4457 | 0.0015258
| 1497.1176 | 1.4455 | 0.0015502
| 1496.997 | 1.4454 | 0.0015884
| 1496.8765 | 1.4453 | 0.0016406
| 1496.756 | 1.4452 | 0.0017035
| 1496.6354 | 1.4452 | 0.001771
| 1496.5149 | 1.4451 | 0.0018333
| 1496.3944 | 1.4451 | 0.0018797
| 1496.2738 | 1.445 | 0.0019076
| 1496.1533 | 1.445 | 0.001913
| 1496.0328 | 1.445 | 0.0019009
| 1495.9123 | 1.4449 | 0.0018745
| 1495.7917 | 1.4449 | 0.0018456
| 1495.6712 | 1.4448 | 0.0018175
| 1495.5507 | 1.4447 | 0.0017973
| 1495.4301 | 1.4446 | 0.001785
| 1495.3096 | 1.4445 | 0.0017829
| 1495.1891 | 1.4444 | 0.0017918
| 1495.0685 | 1.4443 | 0.0018059
| 1494.948 | 1.4442 | 0.0018245
| 1494.8275 | 1.4442 | 0.0018422
| 1494.7069 | 1.4441 | 0.0018555
| 1494.5864 | 1.444 | 0.0018624
| 1494.4659 | 1.444 | 0.0018597
| 1494.3453 | 1.4439 | 0.0018511
| 1494.2248 | 1.4438 | 0.0018396
| 1494.1043 | 1.4437 | 0.00183
| 1493.9838 | 1.4437 | 0.0018245
| 1493.8632 | 1.4436 | 0.0018269
| 1493.7427 | 1.4435 | 0.0018343
| 1493.6222 | 1.4434 | 0.0018416
| 1493.5016 | 1.4434 | 0.0018435
| 1493.3811 | 1.4433 | 0.0018377
| 1493.2606 | 1.4432 | 0.0018231
| 1493.14 | 1.4432 | 0.0017984
| 1493.0195 | 1.4431 | 0.0017663
| 1492.899 | 1.443 | 0.001731
| 1492.7784 | 1.4429 | 0.0016944
| 1492.6579 | 1.4429 | 0.0016605
| 1492.5374 | 1.4428 | 0.0016279
| 1492.4168 | 1.4427 | 0.0016009
| 1492.2963 | 1.4426 | 0.001577
| 1492.1758 | 1.4424 | 0.0015567
| 1492.0553 | 1.4423 | 0.0015424
| 1491.9347 | 1.4422 | 0.0015317
| 1491.8142 | 1.4421 | 0.0015218
| 1491.6937 | 1.442 | 0.0015129
| 1491.5731 | 1.442 | 0.0015018
| 1491.4526 | 1.4419 | 0.0014865
| 1491.3321 | 1.4418 | 0.0014664
| 1491.2115 | 1.4417 | 0.0014443
| 1491.091 | 1.4416 | 0.0014209
| 1490.9705 | 1.4415 | 0.001396
| 1490.8499 | 1.4414 | 0.001371
| 1490.7294 | 1.4413 | 0.001349
| 1490.6089 | 1.4412 | 0.0013238
| 1490.4883 | 1.4411 | 0.001299
| 1490.3678 | 1.441 | 0.001273
| 1490.2473 | 1.4409 | 0.0012459
| 1490.1268 | 1.4408 | 0.001218
| 1490.0062 | 1.4407 | 0.001191
| 1489.8857 | 1.4406 | 0.0011647
| 1489.7652 | 1.4404 | 0.0011375
| 1489.6446 | 1.4403 | 0.0011107
| 1489.5241 | 1.4402 | 0.0010825
| 1489.4036 | 1.4401 | 0.0010487
| 1489.283 | 1.44 | 0.0010128
| 1489.1625 | 1.4399 | 0.00097244
| 1489.042 | 1.4398 | 0.00092765
| 1488.9214 | 1.4397 | 0.00087925
| 1488.8009 | 1.4396 | 0.00082722
| 1488.6804 | 1.4394 | 0.0007736
| 1488.5598 | 1.4393 | 0.00072282
| 1488.4393 | 1.4391 | 0.00067692
| 1488.3188 | 1.439 | 0.00063793
| 1488.1983 | 1.4388 | 0.00060787
| 1488.0777 | 1.4386 | 0.00058962
| 1487.9572 | 1.4385 | 0.00058196
| 1487.8367 | 1.4383 | 0.00058166
| 1487.7161 | 1.4382 | 0.00058828
| 1487.5956 | 1.438 | 0.00059369
| 1487.4751 | 1.4379 | 0.0005958
| 1487.3545 | 1.4378 | 0.00058889
| 1487.234 | 1.4377 | 0.00056971
| 1487.1135 | 1.4376 | 0.00053993
| 1486.9929 | 1.4374 | 0.00050118
| 1486.8724 | 1.4373 | 0.00045556
| 1486.7519 | 1.4371 | 0.00040917
| 1486.6314 | 1.437 | 0.00036531
| 1486.5108 | 1.4368 | 0.00032881
| 1486.3903 | 1.4367 | 0.00029841
| 1486.2698 | 1.4365 | 0.0002741
| 1486.1492 | 1.4363 | 0.0002538
| 1486.0287 | 1.4361 | 0.00023343
| 1485.9082 | 1.436 | 0.00021337
| 1485.7876 | 1.4358 | 0.0001937
| 1485.6671 | 1.4356 | 0.00017605
| 1485.5466 | 1.4355 | 0.00016286
| 1485.426 | 1.4353 | 0.00015418
| 1485.3055 | 1.4351 | 0.00014957
| 1485.185 | 1.4349 | 0.00014782
| 1485.0644 | 1.4347 | 0.00014404
| 1484.9439 | 1.4346 | 0.00014185
| 1484.8234 | 1.4344 | 0.00013762
| 1484.7029 | 1.4342 | 0.00013581
| 1484.5823 | 1.434 | 0.00013687
| 1484.4618 | 1.4339 | 0.00014162
| 1484.3413 | 1.4337 | 0.00014726
| 1484.2207 | 1.4335 | 0.00015335
| 1484.1002 | 1.4334 | 0.0001542
| 1483.9797 | 1.4332 | 0.00015059
| 1483.8591 | 1.433 | 0.00014048
| 1483.7386 | 1.4328 | 0.00012788
| 1483.6181 | 1.4326 | 0.00011688
| 1483.4975 | 1.4324 | 0.00011034
| 1483.377 | 1.4322 | 0.00010992
| 1483.2565 | 1.432 | 0.0001153
| 1483.1359 | 1.4318 | 0.00012482
| 1483.0154 | 1.4316 | 0.00013568
| 1482.8949 | 1.4314 | 0.0001482
| 1482.7744 | 1.4312 | 0.00016194
| 1482.6538 | 1.431 | 0.00017971
| 1482.5333 | 1.4308 | 0.0002035
| 1482.4128 | 1.4306 | 0.00023376
| 1482.2922 | 1.4304 | 0.00026806
| 1482.1717 | 1.4302 | 0.00030319
| 1482.0512 | 1.43 | 0.00033469
| 1481.9306 | 1.4298 | 0.00035813
| 1481.8101 | 1.4296 | 0.00037594
| 1481.6896 | 1.4294 | 0.00039139
| 1481.569 | 1.4292 | 0.0004085
| 1481.4485 | 1.429 | 0.00043016
| 1481.328 | 1.4288 | 0.00046079
| 1481.2074 | 1.4286 | 0.00049795
| 1481.0869 | 1.4283 | 0.00054122
| 1480.9664 | 1.4281 | 0.00058937
| 1480.8459 | 1.4279 | 0.00064074
| 1480.7253 | 1.4277 | 0.00069618
| 1480.6048 | 1.4274 | 0.00075573
| 1480.4843 | 1.4272 | 0.00082106
| 1480.3637 | 1.427 | 0.0008914
| 1480.2432 | 1.4268 | 0.00096471
| 1480.1227 | 1.4266 | 0.0010398
| 1480.0021 | 1.4263 | 0.0011153
| 1479.8816 | 1.4261 | 0.0011892
| 1479.7611 | 1.4259 | 0.0012634
| 1479.6405 | 1.4257 | 0.0013408
| 1479.52 | 1.4255 | 0.0014178
| 1479.3995 | 1.4253 | 0.0014947
| 1479.2789 | 1.4251 | 0.0015712
| 1479.1584 | 1.4249 | 0.0016438
| 1479.0379 | 1.4247 | 0.0017124
| 1478.9174 | 1.4245 | 0.0017816
| 1478.7968 | 1.4242 | 0.0018551
| 1478.6763 | 1.424 | 0.0019385
| 1478.5558 | 1.4237 | 0.0020368
| 1478.4352 | 1.4235 | 0.00215
| 1478.3147 | 1.4233 | 0.0022775
| 1478.1942 | 1.423 | 0.0024133
| 1478.0736 | 1.4228 | 0.0025532
| 1477.9531 | 1.4226 | 0.0026947
| 1477.8326 | 1.4224 | 0.0028345
| 1477.712 | 1.4222 | 0.0029727
| 1477.5915 | 1.422 | 0.0031121
| 1477.471 | 1.4218 | 0.0032549
| 1477.3504 | 1.4216 | 0.0034032
| 1477.2299 | 1.4214 | 0.0035575
| 1477.1094 | 1.4212 | 0.0037173
| 1476.9889 | 1.421 | 0.0038818
| 1476.8683 | 1.4209 | 0.0040505
| 1476.7478 | 1.4207 | 0.0042226
| 1476.6273 | 1.4205 | 0.0043976
| 1476.5067 | 1.4204 | 0.0045713
| 1476.3862 | 1.4203 | 0.0047397
| 1476.2657 | 1.4202 | 0.0049002
| 1476.1451 | 1.42 | 0.0050521
| 1476.0246 | 1.4199 | 0.0051937
| 1475.9041 | 1.4198 | 0.0053261
| 1475.7835 | 1.4197 | 0.0054531
| 1475.663 | 1.4196 | 0.0055788
| 1475.5425 | 1.4194 | 0.0057045
| 1475.422 | 1.4193 | 0.0058298
| 1475.3014 | 1.4192 | 0.0059581
| 1475.1809 | 1.419 | 0.0060872
| 1475.0604 | 1.4189 | 0.0062155
| 1474.9398 | 1.4188 | 0.0063452
| 1474.8193 | 1.4187 | 0.0064769
| 1474.6988 | 1.4185 | 0.0066116
| 1474.5782 | 1.4184 | 0.0067493
| 1474.4577 | 1.4183 | 0.0068892
| 1474.3372 | 1.4182 | 0.0070318
| 1474.2166 | 1.418 | 0.0071783
| 1474.0961 | 1.4179 | 0.0073278
| 1473.9756 | 1.4178 | 0.0074817
| 1473.855 | 1.4177 | 0.0076375
| 1473.7345 | 1.4177 | 0.0077908
| 1473.614 | 1.4176 | 0.0079363
| 1473.4935 | 1.4176 | 0.0080639
| 1473.3729 | 1.4175 | 0.0081704
| 1473.2524 | 1.4175 | 0.0082566
| 1473.1319 | 1.4174 | 0.0083244
| 1473.0113 | 1.4173 | 0.0083845
| 1472.8908 | 1.4172 | 0.0084467
| 1472.7703 | 1.4171 | 0.0085194
| 1472.6497 | 1.417 | 0.0086085
| 1472.5292 | 1.4169 | 0.0087094
| 1472.4087 | 1.4168 | 0.0088166
| 1472.2881 | 1.4168 | 0.0089218
| 1472.1676 | 1.4167 | 0.0090137
| 1472.0471 | 1.4166 | 0.0090926
| 1471.9265 | 1.4166 | 0.0091552
| 1471.806 | 1.4165 | 0.0092081
| 1471.6855 | 1.4164 | 0.0092556
| 1471.565 | 1.4163 | 0.0093014
| 1471.4444 | 1.4162 | 0.0093456
| 1471.3239 | 1.4161 | 0.009392
| 1471.2034 | 1.416 | 0.0094376
| 1471.0828 | 1.4159 | 0.0094837
| 1470.9623 | 1.4158 | 0.0095315
| 1470.8418 | 1.4157 | 0.0095817
| 1470.7212 | 1.4156 | 0.0096352
| 1470.6007 | 1.4155 | 0.0096899
| 1470.4802 | 1.4154 | 0.0097463
| 1470.3596 | 1.4153 | 0.0097982
| 1470.2391 | 1.4152 | 0.0098456
| 1470.1186 | 1.4151 | 0.0098876
| 1469.998 | 1.415 | 0.009926
| 1469.8775 | 1.4148 | 0.0099619
| 1469.757 | 1.4147 | 0.0099995
| 1469.6365 | 1.4146 | 0.010042
| 1469.5159 | 1.4145 | 0.010087
| 1469.3954 | 1.4143 | 0.010135
| 1469.2749 | 1.4142 | 0.010187
| 1469.1543 | 1.4141 | 0.010237
| 1469.0338 | 1.414 | 0.010289
| 1468.9133 | 1.4139 | 0.01034
| 1468.7927 | 1.4137 | 0.010391
| 1468.6722 | 1.4136 | 0.01044
| 1468.5517 | 1.4135 | 0.010484
| 1468.4311 | 1.4134 | 0.010521
| 1468.3106 | 1.4133 | 0.010547
| 1468.1901 | 1.4132 | 0.010563
| 1468.0696 | 1.4131 | 0.010572
| 1467.949 | 1.413 | 0.010577
| 1467.8285 | 1.4128 | 0.010581
| 1467.708 | 1.4127 | 0.010587
| 1467.5874 | 1.4126 | 0.010599
| 1467.4669 | 1.4124 | 0.010618
| 1467.3464 | 1.4123 | 0.010642
| 1467.2258 | 1.4121 | 0.010666
| 1467.1053 | 1.412 | 0.010692
| 1466.9848 | 1.4118 | 0.010712
| 1466.8642 | 1.4117 | 0.010728
| 1466.7437 | 1.4116 | 0.010736
| 1466.6232 | 1.4115 | 0.010732
| 1466.5026 | 1.4113 | 0.010719
| 1466.3821 | 1.4112 | 0.0107
| 1466.2616 | 1.411 | 0.010676
| 1466.1411 | 1.4108 | 0.010655
| 1466.0205 | 1.4107 | 0.010639
| 1465.9 | 1.4105 | 0.010634
| 1465.7795 | 1.4103 | 0.010639
| 1465.6589 | 1.4101 | 0.010652
| 1465.5384 | 1.4099 | 0.010669
| 1465.4179 | 1.4097 | 0.010684
| 1465.2973 | 1.4096 | 0.01069
| 1465.1768 | 1.4094 | 0.010686
| 1465.0563 | 1.4093 | 0.010669
| 1464.9357 | 1.4091 | 0.010641
| 1464.8152 | 1.4089 | 0.010605
| 1464.6947 | 1.4087 | 0.010565
| 1464.5741 | 1.4085 | 0.010524
| 1464.4536 | 1.4083 | 0.010481
| 1464.3331 | 1.4081 | 0.010439
| 1464.2126 | 1.4079 | 0.010399
| 1464.092 | 1.4077 | 0.010357
| 1463.9715 | 1.4074 | 0.010315
| 1463.851 | 1.4072 | 0.010275
| 1463.7304 | 1.4069 | 0.010238
| 1463.6099 | 1.4067 | 0.010206
| 1463.4894 | 1.4064 | 0.01018
| 1463.3688 | 1.4061 | 0.010159
| 1463.2483 | 1.4059 | 0.010142
| 1463.1278 | 1.4056 | 0.010129
| 1463.0072 | 1.4053 | 0.010115
| 1462.8867 | 1.405 | 0.010101
| 1462.7662 | 1.4048 | 0.010087
| 1462.6456 | 1.4045 | 0.010073
| 1462.5251 | 1.4042 | 0.010059
| 1462.4046 | 1.4039 | 0.010044
| 1462.2841 | 1.4036 | 0.010028
| 1462.1635 | 1.4033 | 0.010009
| 1462.043 | 1.403 | 0.0099874
| 1461.9225 | 1.4027 | 0.0099628
| 1461.8019 | 1.4023 | 0.0099426
| 1461.6814 | 1.402 | 0.0099288
| 1461.5609 | 1.4016 | 0.0099248
| 1461.4403 | 1.4013 | 0.0099344
| 1461.3198 | 1.4009 | 0.0099574
| 1461.1993 | 1.4006 | 0.0099862
| 1461.0787 | 1.4002 | 0.010019
| 1460.9582 | 1.3999 | 0.010044
| 1460.8377 | 1.3996 | 0.010061
| 1460.7171 | 1.3992 | 0.010068
| 1460.5966 | 1.3989 | 0.01007
| 1460.4761 | 1.3985 | 0.010067
| 1460.3556 | 1.3981 | 0.010071
| 1460.235 | 1.3977 | 0.010082
| 1460.1145 | 1.3973 | 0.010105
| 1459.994 | 1.3969 | 0.01014
| 1459.8734 | 1.3965 | 0.010188
| 1459.7529 | 1.396 | 0.010247
| 1459.6324 | 1.3956 | 0.010314
| 1459.5118 | 1.3952 | 0.010391
| 1459.3913 | 1.3948 | 0.010471
| 1459.2708 | 1.3944 | 0.010548
| 1459.1502 | 1.394 | 0.010621
| 1459.0297 | 1.3936 | 0.010686
| 1458.9092 | 1.3932 | 0.010741
| 1458.7887 | 1.3928 | 0.010791
| 1458.6681 | 1.3923 | 0.010842
| 1458.5476 | 1.3919 | 0.0109
| 1458.4271 | 1.3914 | 0.01097
| 1458.3065 | 1.3909 | 0.011049
| 1458.186 | 1.3905 | 0.011132
| 1458.0655 | 1.39 | 0.011216
| 1457.9449 | 1.3895 | 0.011295
| 1457.8244 | 1.3891 | 0.011369
| 1457.7039 | 1.3886 | 0.011447
| 1457.5833 | 1.388 | 0.011539
| 1457.4628 | 1.3875 | 0.011651
| 1457.3423 | 1.3869 | 0.011792
| 1457.2217 | 1.3864 | 0.011959
| 1457.1012 | 1.3859 | 0.01214
| 1456.9807 | 1.3854 | 0.012322
| 1456.8602 | 1.3849 | 0.012492
| 1456.7396 | 1.3844 | 0.012641
| 1456.6191 | 1.384 | 0.012766
| 1456.4986 | 1.3834 | 0.012877
| 1456.378 | 1.3829 | 0.012984
| 1456.2575 | 1.3823 | 0.013096
| 1456.137 | 1.3818 | 0.013219
| 1456.0164 | 1.3812 | 0.01336
| 1455.8959 | 1.3805 | 0.013518
| 1455.7754 | 1.3799 | 0.013695
| 1455.6548 | 1.3793 | 0.01389
| 1455.5343 | 1.3786 | 0.014104
| 1455.4138 | 1.378 | 0.014336
| 1455.2932 | 1.3773 | 0.014583
| 1455.1727 | 1.3767 | 0.014841
| 1455.0522 | 1.376 | 0.015102
| 1454.9317 | 1.3754 | 0.015364
| 1454.8111 | 1.3748 | 0.015622
| 1454.6906 | 1.3741 | 0.015885
| 1454.5701 | 1.3734 | 0.016155
| 1454.4495 | 1.3727 | 0.016444
| 1454.329 | 1.372 | 0.016755
| 1454.2085 | 1.3712 | 0.017092
| 1454.0879 | 1.3705 | 0.017449
| 1453.9674 | 1.3698 | 0.017823
| 1453.8469 | 1.3691 | 0.018211
| 1453.7263 | 1.3683 | 0.018611
| 1453.6058 | 1.3676 | 0.019026
| 1453.4853 | 1.3668 | 0.019459
| 1453.3647 | 1.3661 | 0.019916
| 1453.2442 | 1.3653 | 0.020398
| 1453.1237 | 1.3645 | 0.020902
| 1453.0032 | 1.3638 | 0.021427
| 1452.8826 | 1.363 | 0.021966
| 1452.7621 | 1.3623 | 0.022517
| 1452.6416 | 1.3615 | 0.023082
| 1452.521 | 1.3607 | 0.023662
| 1452.4005 | 1.36 | 0.024262
| 1452.28 | 1.3592 | 0.024885
| 1452.1594 | 1.3584 | 0.025531
| 1452.0389 | 1.3577 | 0.026201
| 1451.9184 | 1.3569 | 0.026892
| 1451.7978 | 1.3561 | 0.0276
| 1451.6773 | 1.3554 | 0.028328
| 1451.5568 | 1.3546 | 0.029076
| 1451.4362 | 1.3539 | 0.029849
| 1451.3157 | 1.3531 | 0.030646
| 1451.1952 | 1.3523 | 0.031474
| 1451.0747 | 1.3516 | 0.032326
| 1450.9541 | 1.3509 | 0.033202
| 1450.8336 | 1.3502 | 0.034098
| 1450.7131 | 1.3494 | 0.035013
| 1450.5925 | 1.3488 | 0.035941
| 1450.472 | 1.3481 | 0.036885
| 1450.3515 | 1.3474 | 0.037844
| 1450.2309 | 1.3467 | 0.038823
| 1450.1104 | 1.346 | 0.039819
| 1449.9899 | 1.3454 | 0.040836
| 1449.8693 | 1.3447 | 0.041877
| 1449.7488 | 1.344 | 0.042943
| 1449.6283 | 1.3434 | 0.044034
| 1449.5078 | 1.3427 | 0.045156
| 1449.3872 | 1.342 | 0.046309
| 1449.2667 | 1.3414 | 0.047494
| 1449.1462 | 1.3408 | 0.04871
| 1449.0256 | 1.3402 | 0.049959
| 1448.9051 | 1.3396 | 0.05124
| 1448.7846 | 1.339 | 0.052554
| 1448.664 | 1.3385 | 0.053898
| 1448.5435 | 1.3379 | 0.055277
| 1448.423 | 1.3374 | 0.05669
| 1448.3024 | 1.3369 | 0.058138
| 1448.1819 | 1.3365 | 0.059618
| 1448.0614 | 1.3361 | 0.061129
| 1447.9408 | 1.3357 | 0.062663
| 1447.8203 | 1.3354 | 0.064217
| 1447.6998 | 1.3351 | 0.065787
| 1447.5793 | 1.3348 | 0.067369
| 1447.4587 | 1.3346 | 0.068966
| 1447.3382 | 1.3344 | 0.07058
| 1447.2177 | 1.3342 | 0.072215
| 1447.0971 | 1.334 | 0.073877
| 1446.9766 | 1.3339 | 0.075568
| 1446.8561 | 1.3338 | 0.077286
| 1446.7355 | 1.3338 | 0.079029
| 1446.615 | 1.3338 | 0.08079
| 1446.4945 | 1.3339 | 0.082562
| 1446.3739 | 1.334 | 0.084345
| 1446.2534 | 1.3342 | 0.086137
| 1446.1329 | 1.3344 | 0.087941
| 1446.0123 | 1.3346 | 0.089762
| 1445.8918 | 1.3349 | 0.091597
| 1445.7713 | 1.3352 | 0.093447
| 1445.6508 | 1.3356 | 0.095309
| 1445.5302 | 1.3361 | 0.09718
| 1445.4097 | 1.3366 | 0.099057
| 1445.2892 | 1.3372 | 0.10094
| 1445.1686 | 1.3378 | 0.10284
| 1445.0481 | 1.3384 | 0.10475
| 1444.9276 | 1.3392 | 0.10666
| 1444.807 | 1.34 | 0.10859
| 1444.6865 | 1.3409 | 0.11051
| 1444.566 | 1.3419 | 0.11241
| 1444.4454 | 1.343 | 0.11429
| 1444.3249 | 1.3442 | 0.11613
| 1444.2044 | 1.3454 | 0.11795
| 1444.0838 | 1.3467 | 0.11973
| 1443.9633 | 1.3481 | 0.12147
| 1443.8428 | 1.3496 | 0.12317
| 1443.7223 | 1.3512 | 0.12481
| 1443.6017 | 1.3529 | 0.12637
| 1443.4812 | 1.3546 | 0.12785
| 1443.3607 | 1.3564 | 0.12923
| 1443.2401 | 1.3582 | 0.13051
| 1443.1196 | 1.3601 | 0.13169
| 1442.9991 | 1.362 | 0.13278
| 1442.8785 | 1.3639 | 0.13378
| 1442.758 | 1.3658 | 0.13469
| 1442.6375 | 1.3678 | 0.1355
| 1442.5169 | 1.3697 | 0.13622
| 1442.3964 | 1.3717 | 0.13684
| 1442.2759 | 1.3736 | 0.13736
| 1442.1554 | 1.3754 | 0.13781
| 1442.0348 | 1.3773 | 0.1382
| 1441.9143 | 1.3791 | 0.13853
| 1441.7938 | 1.3808 | 0.13881
| 1441.6732 | 1.3825 | 0.13905
| 1441.5527 | 1.3842 | 0.13926
| 1441.4322 | 1.3858 | 0.13944
| 1441.3116 | 1.3874 | 0.13959
| 1441.1911 | 1.389 | 0.13973
| 1441.0706 | 1.3905 | 0.13988
| 1440.95 | 1.392 | 0.14003
| 1440.8295 | 1.3936 | 0.14018
| 1440.709 | 1.3951 | 0.14035
| 1440.5884 | 1.3966 | 0.14052
| 1440.4679 | 1.3982 | 0.14067
| 1440.3474 | 1.3998 | 0.14081
| 1440.2269 | 1.4015 | 0.14093
| 1440.1063 | 1.4032 | 0.14102
| 1439.9858 | 1.405 | 0.14106
| 1439.8653 | 1.4068 | 0.14105
| 1439.7447 | 1.4087 | 0.14096
| 1439.6242 | 1.4106 | 0.14077
| 1439.5037 | 1.4125 | 0.14048
| 1439.3831 | 1.4145 | 0.14006
| 1439.2626 | 1.4164 | 0.13951
| 1439.1421 | 1.4184 | 0.13885
| 1439.0215 | 1.4202 | 0.13806
| 1438.901 | 1.4221 | 0.13717
| 1438.7805 | 1.4238 | 0.13617
| 1438.6599 | 1.4255 | 0.13507
| 1438.5394 | 1.4271 | 0.13389
| 1438.4189 | 1.4287 | 0.13262
| 1438.2984 | 1.4301 | 0.13127
| 1438.1778 | 1.4314 | 0.12986
| 1438.0573 | 1.4327 | 0.12839
| 1437.9368 | 1.4338 | 0.12688
| 1437.8162 | 1.4347 | 0.12534
| 1437.6957 | 1.4356 | 0.1238
| 1437.5752 | 1.4364 | 0.12225
| 1437.4546 | 1.437 | 0.12072
| 1437.3341 | 1.4376 | 0.11921
| 1437.2136 | 1.4381 | 0.11771
| 1437.093 | 1.4385 | 0.11623
| 1436.9725 | 1.4389 | 0.11476
| 1436.852 | 1.4392 | 0.1133
| 1436.7314 | 1.4394 | 0.11185
| 1436.6109 | 1.4396 | 0.11041
| 1436.4904 | 1.4397 | 0.10899
| 1436.3699 | 1.4397 | 0.10758
| 1436.2493 | 1.4396 | 0.10621
| 1436.1288 | 1.4394 | 0.10487
| 1436.0083 | 1.4392 | 0.10359
| 1435.8877 | 1.4389 | 0.10235
| 1435.7672 | 1.4386 | 0.10116
| 1435.6467 | 1.4382 | 0.10003
| 1435.5261 | 1.4377 | 0.098961
| 1435.4056 | 1.4372 | 0.097941
| 1435.2851 | 1.4367 | 0.096981
| 1435.1645 | 1.4362 | 0.096076
| 1435.044 | 1.4356 | 0.095237
| 1434.9235 | 1.435 | 0.094463
| 1434.803 | 1.4344 | 0.093759
| 1434.6824 | 1.4338 | 0.093121
| 1434.5619 | 1.4332 | 0.092545
| 1434.4414 | 1.4326 | 0.092023
| 1434.3208 | 1.432 | 0.091542
| 1434.2003 | 1.4315 | 0.09109
| 1434.0798 | 1.431 | 0.090659
| 1433.9592 | 1.4305 | 0.09024
| 1433.8387 | 1.4301 | 0.089827
| 1433.7182 | 1.4297 | 0.089418
| 1433.5976 | 1.4292 | 0.089006
| 1433.4771 | 1.4288 | 0.088586
| 1433.3566 | 1.4285 | 0.088146
| 1433.236 | 1.4281 | 0.087681
| 1433.1155 | 1.4277 | 0.087181
| 1432.995 | 1.4273 | 0.086644
| 1432.8745 | 1.4268 | 0.086074
| 1432.7539 | 1.4263 | 0.085478
| 1432.6334 | 1.4258 | 0.084866
| 1432.5129 | 1.4252 | 0.08425
| 1432.3923 | 1.4245 | 0.083638
| 1432.2718 | 1.4238 | 0.083041
| 1432.1513 | 1.423 | 0.082461
| 1432.0307 | 1.4221 | 0.081903
| 1431.9102 | 1.4212 | 0.081375
| 1431.7897 | 1.4203 | 0.080885
| 1431.6691 | 1.4192 | 0.080441
| 1431.5486 | 1.4181 | 0.080052
| 1431.4281 | 1.417 | 0.079725
| 1431.3075 | 1.4158 | 0.079464
| 1431.187 | 1.4146 | 0.079271
| 1431.0665 | 1.4134 | 0.079146
| 1430.946 | 1.4121 | 0.079084
| 1430.8254 | 1.4109 | 0.079091
| 1430.7049 | 1.4096 | 0.079166
| 1430.5844 | 1.4083 | 0.079313
| 1430.4638 | 1.407 | 0.079536
| 1430.3433 | 1.4057 | 0.079832
| 1430.2228 | 1.4044 | 0.080199
| 1430.1022 | 1.4032 | 0.080627
| 1429.9817 | 1.4019 | 0.081112
| 1429.8612 | 1.4007 | 0.081648
| 1429.7406 | 1.3995 | 0.08223
| 1429.6201 | 1.3983 | 0.082859
| 1429.4996 | 1.3971 | 0.083537
| 1429.379 | 1.396 | 0.084264
| 1429.2585 | 1.3949 | 0.08504
| 1429.138 | 1.3937 | 0.085863
| 1429.0175 | 1.3927 | 0.086726
| 1428.8969 | 1.3916 | 0.087626
| 1428.7764 | 1.3906 | 0.08856
| 1428.6559 | 1.3896 | 0.089527
| 1428.5353 | 1.3886 | 0.090529
| 1428.4148 | 1.3877 | 0.091563
| 1428.2943 | 1.3867 | 0.092632
| 1428.1737 | 1.3858 | 0.093733
| 1428.0532 | 1.3849 | 0.094867
| 1427.9327 | 1.3841 | 0.096031
| 1427.8121 | 1.3832 | 0.097228
| 1427.6916 | 1.3824 | 0.098461
| 1427.5711 | 1.3816 | 0.099732
| 1427.4505 | 1.3808 | 0.10104
| 1427.33 | 1.3801 | 0.10239
| 1427.2095 | 1.3794 | 0.10377
| 1427.089 | 1.3788 | 0.10518
| 1426.9684 | 1.3781 | 0.1066
| 1426.8479 | 1.3776 | 0.10803
| 1426.7274 | 1.377 | 0.10948
| 1426.6068 | 1.3765 | 0.11095
| 1426.4863 | 1.376 | 0.11243
| 1426.3658 | 1.3755 | 0.11392
| 1426.2452 | 1.3751 | 0.11542
| 1426.1247 | 1.3747 | 0.11694
| 1426.0042 | 1.3743 | 0.11844
| 1425.8836 | 1.3739 | 0.11994
| 1425.7631 | 1.3735 | 0.12144
| 1425.6426 | 1.3731 | 0.12293
| 1425.5221 | 1.3727 | 0.12444
| 1425.4015 | 1.3723 | 0.12596
| 1425.281 | 1.3718 | 0.12751
| 1425.1605 | 1.3713 | 0.12912
| 1425.0399 | 1.3708 | 0.13077
| 1424.9194 | 1.3702 | 0.1325
| 1424.7989 | 1.3696 | 0.13431
| 1424.6783 | 1.3691 | 0.13622
| 1424.5578 | 1.3685 | 0.13822
| 1424.4373 | 1.3679 | 0.14034
| 1424.3167 | 1.3673 | 0.14256
| 1424.1962 | 1.3668 | 0.14491
| 1424.0757 | 1.3663 | 0.14737
| 1423.9551 | 1.3659 | 0.14997
| 1423.8346 | 1.3656 | 0.15269
| 1423.7141 | 1.3653 | 0.15555
| 1423.5936 | 1.3651 | 0.15854
| 1423.473 | 1.3651 | 0.16165
| 1423.3525 | 1.3652 | 0.16489
| 1423.232 | 1.3655 | 0.16822
| 1423.1114 | 1.3659 | 0.17165
| 1422.9909 | 1.3666 | 0.17516
| 1422.8704 | 1.3674 | 0.17872
| 1422.7498 | 1.3684 | 0.18234
| 1422.6293 | 1.3696 | 0.18598
| 1422.5088 | 1.371 | 0.18963
| 1422.3882 | 1.3727 | 0.19328
| 1422.2677 | 1.3746 | 0.19689
| 1422.1472 | 1.3766 | 0.20045
| 1422.0266 | 1.3789 | 0.20394
| 1421.9061 | 1.3814 | 0.20735
| 1421.7856 | 1.384 | 0.21066
| 1421.6651 | 1.3868 | 0.21388
| 1421.5445 | 1.3898 | 0.21698
| 1421.424 | 1.3929 | 0.21997
| 1421.3035 | 1.3961 | 0.22284
| 1421.1829 | 1.3995 | 0.22561
| 1421.0624 | 1.4029 | 0.22826
| 1420.9419 | 1.4065 | 0.23082
| 1420.8213 | 1.4101 | 0.23327
| 1420.7008 | 1.4139 | 0.23562
| 1420.5803 | 1.4178 | 0.23787
| 1420.4597 | 1.4218 | 0.24001
| 1420.3392 | 1.426 | 0.24205
| 1420.2187 | 1.4302 | 0.24397
| 1420.0981 | 1.4346 | 0.24578
| 1419.9776 | 1.4391 | 0.24746
| 1419.8571 | 1.4438 | 0.24901
| 1419.7366 | 1.4486 | 0.25041
| 1419.616 | 1.4536 | 0.25163
| 1419.4955 | 1.4587 | 0.25264
| 1419.375 | 1.464 | 0.25341
| 1419.2544 | 1.4694 | 0.25392
| 1419.1339 | 1.4749 | 0.25414
| 1419.0134 | 1.4804 | 0.25408
| 1418.8928 | 1.486 | 0.25372
| 1418.7723 | 1.4916 | 0.25307
| 1418.6518 | 1.4972 | 0.2521
| 1418.5312 | 1.5028 | 0.25083
| 1418.4107 | 1.5083 | 0.24924
| 1418.2902 | 1.5138 | 0.24734
| 1418.1696 | 1.5191 | 0.24514
| 1418.0491 | 1.5244 | 0.24264
| 1417.9286 | 1.5294 | 0.23986
| 1417.8081 | 1.5343 | 0.2368
| 1417.6875 | 1.539 | 0.23348
| 1417.567 | 1.5434 | 0.22992
| 1417.4465 | 1.5476 | 0.22615
| 1417.3259 | 1.5515 | 0.22219
| 1417.2054 | 1.5551 | 0.21807
| 1417.0849 | 1.5585 | 0.21384
| 1416.9643 | 1.5616 | 0.20952
| 1416.8438 | 1.5644 | 0.20512
| 1416.7233 | 1.5669 | 0.20068
| 1416.6027 | 1.5692 | 0.19619
| 1416.4822 | 1.5712 | 0.19168
| 1416.3617 | 1.5729 | 0.18717
| 1416.2412 | 1.5744 | 0.18268
| 1416.1206 | 1.5757 | 0.17823
| 1416.0001 | 1.5767 | 0.17384
| 1415.8796 | 1.5775 | 0.16953
| 1415.759 | 1.5781 | 0.1653
| 1415.6385 | 1.5785 | 0.16116
| 1415.518 | 1.5788 | 0.15711
| 1415.3974 | 1.5789 | 0.15315
| 1415.2769 | 1.5788 | 0.14928
| 1415.1564 | 1.5786 | 0.14551
| 1415.0358 | 1.5783 | 0.14184
| 1414.9153 | 1.5779 | 0.13828
| 1414.7948 | 1.5773 | 0.13484
| 1414.6742 | 1.5766 | 0.13151
| 1414.5537 | 1.5758 | 0.1283
| 1414.4332 | 1.575 | 0.12521
| 1414.3127 | 1.5741 | 0.12224
| 1414.1921 | 1.5731 | 0.11937
| 1414.0716 | 1.572 | 0.11661
| 1413.9511 | 1.571 | 0.11395
| 1413.8305 | 1.5698 | 0.11139
| 1413.71 | 1.5686 | 0.10892
| 1413.5895 | 1.5674 | 0.10656
| 1413.4689 | 1.5661 | 0.10429
| 1413.3484 | 1.5648 | 0.10213
| 1413.2279 | 1.5635 | 0.10006
| 1413.1073 | 1.5621 | 0.098085
| 1412.9868 | 1.5607 | 0.096205
| 1412.8663 | 1.5594 | 0.094415
| 1412.7457 | 1.558 | 0.092716
| 1412.6252 | 1.5566 | 0.091104
| 1412.5047 | 1.5552 | 0.089576
| 1412.3842 | 1.5538 | 0.088127
| 1412.2636 | 1.5524 | 0.086751
| 1412.1431 | 1.551 | 0.085444
| 1412.0226 | 1.5496 | 0.084199
| 1411.902 | 1.5483 | 0.083017
| 1411.7815 | 1.5469 | 0.081895
| 1411.661 | 1.5456 | 0.080836
| 1411.5404 | 1.5442 | 0.079837
| 1411.4199 | 1.5429 | 0.078895
| 1411.2994 | 1.5416 | 0.07801
| 1411.1788 | 1.5403 | 0.077174
| 1411.0583 | 1.539 | 0.076391
| 1410.9378 | 1.5377 | 0.075658
| 1410.8172 | 1.5365 | 0.074974
| 1410.6967 | 1.5352 | 0.074346
| 1410.5762 | 1.534 | 0.073774
| 1410.4557 | 1.5327 | 0.073257
| 1410.3351 | 1.5315 | 0.072789
| 1410.2146 | 1.5304 | 0.072364
| 1410.0941 | 1.5293 | 0.071973
| 1409.9735 | 1.5282 | 0.071616
| 1409.853 | 1.5271 | 0.07129
| 1409.7325 | 1.526 | 0.070995
| 1409.6119 | 1.525 | 0.070738
| 1409.4914 | 1.524 | 0.070516
| 1409.3709 | 1.523 | 0.070328
| 1409.2503 | 1.522 | 0.070169
| 1409.1298 | 1.5211 | 0.070031
| 1409.0093 | 1.5201 | 0.069913
| 1408.8887 | 1.5192 | 0.069814
| 1408.7682 | 1.5183 | 0.069738
| 1408.6477 | 1.5174 | 0.069693
| 1408.5272 | 1.5166 | 0.069687
| 1408.4066 | 1.5157 | 0.069722
| 1408.2861 | 1.5149 | 0.0698
| 1408.1656 | 1.5141 | 0.069914
| 1408.045 | 1.5133 | 0.070059
| 1407.9245 | 1.5126 | 0.070231
| 1407.804 | 1.5119 | 0.070425
| 1407.6834 | 1.5112 | 0.070643
| 1407.5629 | 1.5105 | 0.070883
| 1407.4424 | 1.5099 | 0.07115
| 1407.3218 | 1.5093 | 0.071445
| 1407.2013 | 1.5088 | 0.071768
| 1407.0808 | 1.5083 | 0.072116
| 1406.9603 | 1.5078 | 0.072492
| 1406.8397 | 1.5073 | 0.072894
| 1406.7192 | 1.5069 | 0.073322
| 1406.5987 | 1.5065 | 0.073777
| 1406.4781 | 1.5062 | 0.074257
| 1406.3576 | 1.5059 | 0.07476
| 1406.2371 | 1.5057 | 0.075284
| 1406.1165 | 1.5055 | 0.075826
| 1405.996 | 1.5054 | 0.076383
| 1405.8755 | 1.5053 | 0.076952
| 1405.7549 | 1.5053 | 0.077536
| 1405.6344 | 1.5054 | 0.07813
| 1405.5139 | 1.5055 | 0.078732
| 1405.3933 | 1.5057 | 0.079336
| 1405.2728 | 1.506 | 0.079932
| 1405.1523 | 1.5063 | 0.080512
| 1405.0318 | 1.5068 | 0.081065
| 1404.9112 | 1.5073 | 0.081583
| 1404.7907 | 1.5079 | 0.082062
| 1404.6702 | 1.5085 | 0.082496
| 1404.5496 | 1.5092 | 0.082882
| 1404.4291 | 1.51 | 0.083214
| 1404.3086 | 1.5108 | 0.083489
| 1404.188 | 1.5117 | 0.083701
| 1404.0675 | 1.5126 | 0.083847
| 1403.947 | 1.5136 | 0.08392
| 1403.8264 | 1.5146 | 0.083921
| 1403.7059 | 1.5157 | 0.083847
| 1403.5854 | 1.5168 | 0.083692
| 1403.4648 | 1.5179 | 0.083456
| 1403.3443 | 1.5191 | 0.083128
| 1403.2238 | 1.5202 | 0.082703
| 1403.1033 | 1.5214 | 0.082173
| 1402.9827 | 1.5226 | 0.081538
| 1402.8622 | 1.5237 | 0.080794
| 1402.7417 | 1.5249 | 0.079945
| 1402.6211 | 1.526 | 0.078993
| 1402.5006 | 1.527 | 0.077941
| 1402.3801 | 1.528 | 0.076795
| 1402.2595 | 1.529 | 0.075558
| 1402.139 | 1.5298 | 0.074237
| 1402.0185 | 1.5306 | 0.07284
| 1401.8979 | 1.5313 | 0.071377
| 1401.7774 | 1.5319 | 0.069859
| 1401.6569 | 1.5324 | 0.068296
| 1401.5363 | 1.5328 | 0.066698
| 1401.4158 | 1.5332 | 0.065072
| 1401.2953 | 1.5334 | 0.063429
| 1401.1748 | 1.5335 | 0.061776
| 1401.0542 | 1.5335 | 0.060126
| 1400.9337 | 1.5334 | 0.058487
| 1400.8132 | 1.5332 | 0.056868
| 1400.6926 | 1.533 | 0.055279
| 1400.5721 | 1.5326 | 0.053722
| 1400.4516 | 1.5322 | 0.052204
| 1400.331 | 1.5318 | 0.050727
| 1400.2105 | 1.5312 | 0.049294
| 1400.09 | 1.5306 | 0.047909
| 1399.9694 | 1.53 | 0.046573
| 1399.8489 | 1.5293 | 0.045288
| 1399.7284 | 1.5286 | 0.044055
| 1399.6079 | 1.5279 | 0.042872
| 1399.4873 | 1.5271 | 0.041738
| 1399.3668 | 1.5263 | 0.04065
| 1399.2463 | 1.5255 | 0.039605
| 1399.1257 | 1.5247 | 0.038604
| 1399.0052 | 1.5238 | 0.037641
| 1398.8847 | 1.523 | 0.036715
| 1398.7641 | 1.5221 | 0.035824
| 1398.6436 | 1.5213 | 0.034968
| 1398.5231 | 1.5204 | 0.034148
| 1398.4025 | 1.5195 | 0.033366
| 1398.282 | 1.5186 | 0.032626
| 1398.1615 | 1.5177 | 0.031927
| 1398.0409 | 1.5168 | 0.031267
| 1397.9204 | 1.5159 | 0.030638
| 1397.7999 | 1.5151 | 0.030032
| 1397.6794 | 1.5142 | 0.029444
| 1397.5588 | 1.5134 | 0.028863
| 1397.4383 | 1.5125 | 0.028289
| 1397.3178 | 1.5117 | 0.027732
| 1397.1972 | 1.5108 | 0.027197
| 1397.0767 | 1.5099 | 0.02669
| 1396.9562 | 1.509 | 0.026216
| 1396.8356 | 1.5082 | 0.025772
| 1396.7151 | 1.5073 | 0.025353
| 1396.5946 | 1.5065 | 0.024954
| 1396.474 | 1.5056 | 0.024572
| 1396.3535 | 1.5048 | 0.024204
| 1396.233 | 1.5039 | 0.023858
| 1396.1124 | 1.5031 | 0.023532
| 1395.9919 | 1.5023 | 0.023229
| 1395.8714 | 1.5015 | 0.022943
| 1395.7509 | 1.5007 | 0.022666
| 1395.6303 | 1.4999 | 0.02239
| 1395.5098 | 1.4992 | 0.022108
| 1395.3893 | 1.4984 | 0.021822
| 1395.2687 | 1.4976 | 0.02154
| 1395.1482 | 1.4968 | 0.021273
| 1395.0277 | 1.496 | 0.021029
| 1394.9071 | 1.4952 | 0.020815
| 1394.7866 | 1.4945 | 0.020626
| 1394.6661 | 1.4937 | 0.020454
| 1394.5455 | 1.493 | 0.020292
| 1394.425 | 1.4922 | 0.020132
| 1394.3045 | 1.4915 | 0.019969
| 1394.1839 | 1.4908 | 0.019807
| 1394.0634 | 1.4901 | 0.019649
| 1393.9429 | 1.4894 | 0.019499
| 1393.8224 | 1.4887 | 0.019358
| 1393.7018 | 1.488 | 0.019224
| 1393.5813 | 1.4873 | 0.019096
| 1393.4608 | 1.4866 | 0.018968
| 1393.3402 | 1.4859 | 0.018841
| 1393.2197 | 1.4852 | 0.01872
| 1393.0992 | 1.4846 | 0.018606
| 1392.9786 | 1.4839 | 0.018504
| 1392.8581 | 1.4832 | 0.01841
| 1392.7376 | 1.4825 | 0.018324
| 1392.617 | 1.4819 | 0.018242
| 1392.4965 | 1.4812 | 0.018164
| 1392.376 | 1.4805 | 0.01809
| 1392.2554 | 1.4799 | 0.018025
| 1392.1349 | 1.4792 | 0.017975
| 1392.0144 | 1.4785 | 0.01794
| 1391.8939 | 1.4779 | 0.017921
| 1391.7733 | 1.4773 | 0.01791
| 1391.6528 | 1.4766 | 0.017903
| 1391.5323 | 1.476 | 0.017891
| 1391.4117 | 1.4755 | 0.017873
| 1391.2912 | 1.4749 | 0.01785
| 1391.1707 | 1.4743 | 0.017826
| 1391.0501 | 1.4737 | 0.017811
| 1390.9296 | 1.4731 | 0.017803
| 1390.8091 | 1.4726 | 0.017802
| 1390.6885 | 1.472 | 0.017802
| 1390.568 | 1.4715 | 0.017796
| 1390.4475 | 1.471 | 0.017779
| 1390.3269 | 1.4704 | 0.017748
| 1390.2064 | 1.4699 | 0.017706
| 1390.0859 | 1.4694 | 0.01766
| 1389.9654 | 1.4689 | 0.017614
| 1389.8448 | 1.4683 | 0.017569
| 1389.7243 | 1.4678 | 0.017527
| 1389.6038 | 1.4673 | 0.017483
| 1389.4832 | 1.4668 | 0.017431
| 1389.3627 | 1.4663 | 0.017368
| 1389.2422 | 1.4658 | 0.017298
| 1389.1216 | 1.4653 | 0.017218
| 1389.0011 | 1.4648 | 0.017132
| 1388.8806 | 1.4642 | 0.017045
| 1388.76 | 1.4637 | 0.016957
| 1388.6395 | 1.4632 | 0.016865
| 1388.519 | 1.4627 | 0.01677
| 1388.3985 | 1.4621 | 0.016669
| 1388.2779 | 1.4616 | 0.016561
| 1388.1574 | 1.4611 | 0.016448
| 1388.0369 | 1.4605 | 0.016334
| 1387.9163 | 1.46 | 0.016214
| 1387.7958 | 1.4594 | 0.016094
| 1387.6753 | 1.4589 | 0.015968
| 1387.5547 | 1.4583 | 0.015836
| 1387.4342 | 1.4578 | 0.015694
| 1387.3137 | 1.4572 | 0.015541
| 1387.1931 | 1.4566 | 0.01538
| 1387.0726 | 1.456 | 0.015213
| 1386.9521 | 1.4554 | 0.015048
| 1386.8315 | 1.4548 | 0.01489
| 1386.711 | 1.4541 | 0.014742
| 1386.5905 | 1.4535 | 0.014604
| 1386.47 | 1.4528 | 0.014466
| 1386.3494 | 1.4522 | 0.01432
| 1386.2289 | 1.4515 | 0.014153
| 1386.1084 | 1.4509 | 0.013958
| 1385.9878 | 1.4502 | 0.013736
| 1385.8673 | 1.4495 | 0.013497
| 1385.7468 | 1.4487 | 0.013261
| 1385.6262 | 1.4478 | 0.013058
| 1385.5057 | 1.4469 | 0.012911
| 1385.3852 | 1.4459 | 0.012841
| 1385.2646 | 1.445 | 0.012851
| 1385.1441 | 1.4441 | 0.012932
| 1385.0236 | 1.4433 | 0.013057
| 1384.903 | 1.4425 | 0.013194
| 1384.7825 | 1.4418 | 0.013314
| 1384.662 | 1.4411 | 0.013392
| 1384.5415 | 1.4404 | 0.01342
| 1384.4209 | 1.4398 | 0.013399
| 1384.3004 | 1.4391 | 0.01334
| 1384.1799 | 1.4384 | 0.013264
| 1384.0593 | 1.4376 | 0.013186
| 1383.9388 | 1.4368 | 0.013118
| 1383.8183 | 1.436 | 0.013072
| 1383.6977 | 1.4351 | 0.013043
| 1383.5772 | 1.4343 | 0.013033
| 1383.4567 | 1.4334 | 0.013037
| 1383.3361 | 1.4326 | 0.013048
| 1383.2156 | 1.4317 | 0.013065
| 1383.0951 | 1.4309 | 0.013082
| 1382.9745 | 1.43 | 0.013101
| 1382.854 | 1.4292 | 0.013121
| 1382.7335 | 1.4283 | 0.013143
| 1382.613 | 1.4274 | 0.013171
| 1382.4924 | 1.4265 | 0.013203
| 1382.3719 | 1.4256 | 0.013245
| 1382.2514 | 1.4247 | 0.013291
| 1382.1308 | 1.4238 | 0.013345
| 1382.0103 | 1.4229 | 0.013405
| 1381.8898 | 1.4219 | 0.01347
| 1381.7692 | 1.421 | 0.013539
| 1381.6487 | 1.42 | 0.013615
| 1381.5282 | 1.4191 | 0.013695
| 1381.4076 | 1.4181 | 0.013781
| 1381.2871 | 1.4171 | 0.013873
| 1381.1666 | 1.4161 | 0.013966
| 1381.046 | 1.4151 | 0.014062
| 1380.9255 | 1.4141 | 0.01416
| 1380.805 | 1.4131 | 0.014261
| 1380.6845 | 1.4121 | 0.014371
| 1380.5639 | 1.411 | 0.014491
| 1380.4434 | 1.4099 | 0.014624
| 1380.3229 | 1.4089 | 0.014766
| 1380.2023 | 1.4078 | 0.014917
| 1380.0818 | 1.4067 | 0.015073
| 1379.9613 | 1.4055 | 0.015233
| 1379.8407 | 1.4044 | 0.015397
| 1379.7202 | 1.4032 | 0.015572
| 1379.5997 | 1.4021 | 0.015761
| 1379.4791 | 1.4009 | 0.015968
| 1379.3586 | 1.3997 | 0.016193
| 1379.2381 | 1.3985 | 0.016435
| 1379.1176 | 1.3972 | 0.016688
| 1378.997 | 1.396 | 0.01695
| 1378.8765 | 1.3948 | 0.017216
| 1378.756 | 1.3935 | 0.017488
| 1378.6354 | 1.3922 | 0.017771
| 1378.5149 | 1.3909 | 0.018068
| 1378.3944 | 1.3896 | 0.01838
| 1378.2738 | 1.3882 | 0.01871
| 1378.1533 | 1.3869 | 0.019058
| 1378.0328 | 1.3855 | 0.01942
| 1377.9122 | 1.3841 | 0.019793
| 1377.7917 | 1.3827 | 0.020175
| 1377.6712 | 1.3813 | 0.020565
| 1377.5506 | 1.3798 | 0.020964
| 1377.4301 | 1.3783 | 0.021379
| 1377.3096 | 1.3768 | 0.021805
| 1377.1891 | 1.3752 | 0.022254
| 1377.0685 | 1.3736 | 0.022725
| 1376.948 | 1.372 | 0.023226
| 1376.8275 | 1.3703 | 0.023764
| 1376.7069 | 1.3686 | 0.024345
| 1376.5864 | 1.3669 | 0.02497
| 1376.4659 | 1.3651 | 0.025642
| 1376.3453 | 1.3633 | 0.026358
| 1376.2248 | 1.3616 | 0.027111
| 1376.1043 | 1.3597 | 0.027897
| 1375.9837 | 1.3579 | 0.028712
| 1375.8632 | 1.356 | 0.029557
| 1375.7427 | 1.3541 | 0.030441
| 1375.6221 | 1.3522 | 0.031372
| 1375.5016 | 1.3502 | 0.032361
| 1375.3811 | 1.3481 | 0.033415
| 1375.2606 | 1.3461 | 0.034544
| 1375.14 | 1.344 | 0.035751
| 1375.0195 | 1.3418 | 0.037036
| 1374.899 | 1.3397 | 0.038406
| 1374.7784 | 1.3375 | 0.039864
| 1374.6579 | 1.3353 | 0.041417
| 1374.5374 | 1.3331 | 0.043071
| 1374.4168 | 1.3309 | 0.04484
| 1374.2963 | 1.3287 | 0.046726
| 1374.1758 | 1.3265 | 0.048736
| 1374.0552 | 1.3243 | 0.050873
| 1373.9347 | 1.3222 | 0.053139
| 1373.8142 | 1.3201 | 0.055534
| 1373.6936 | 1.3181 | 0.058062
| 1373.5731 | 1.3161 | 0.06072
| 1373.4526 | 1.3143 | 0.063512
| 1373.3321 | 1.3126 | 0.066432
| 1373.2115 | 1.311 | 0.069469
| 1373.091 | 1.3097 | 0.072603
| 1372.9705 | 1.3085 | 0.075806
| 1372.8499 | 1.3076 | 0.079038
| 1372.7294 | 1.3069 | 0.082249
| 1372.6089 | 1.3065 | 0.085384
| 1372.4883 | 1.3063 | 0.088382
| 1372.3678 | 1.3063 | 0.091188
| 1372.2473 | 1.3065 | 0.093749
| 1372.1267 | 1.3068 | 0.096023
| 1372.0062 | 1.3071 | 0.097981
| 1371.8857 | 1.3074 | 0.099614
| 1371.7652 | 1.3075 | 0.10093
| 1371.6446 | 1.3074 | 0.10195
| 1371.5241 | 1.3071 | 0.10273
| 1371.4036 | 1.3064 | 0.10332
| 1371.283 | 1.3054 | 0.10379
| 1371.1625 | 1.3039 | 0.10422
| 1371.042 | 1.302 | 0.10469
| 1370.9214 | 1.2996 | 0.10528
| 1370.8009 | 1.2969 | 0.10608
| 1370.6804 | 1.2938 | 0.10714
| 1370.5598 | 1.2903 | 0.10854
| 1370.4393 | 1.2866 | 0.11032
| 1370.3188 | 1.2826 | 0.11252
| 1370.1982 | 1.2784 | 0.11519
| 1370.0777 | 1.274 | 0.11835
| 1369.9572 | 1.2696 | 0.12204
| 1369.8367 | 1.2652 | 0.12627
| 1369.7161 | 1.2607 | 0.13105
| 1369.5956 | 1.2564 | 0.13639
| 1369.4751 | 1.2523 | 0.1423
| 1369.3545 | 1.2484 | 0.14875
| 1369.234 | 1.2447 | 0.15574
| 1369.1135 | 1.2414 | 0.16325
| 1368.9929 | 1.2386 | 0.17124
| 1368.8724 | 1.2362 | 0.17969
| 1368.7519 | 1.2343 | 0.18853
| 1368.6313 | 1.233 | 0.19773
| 1368.5108 | 1.2324 | 0.2072
| 1368.3903 | 1.2324 | 0.21687
| 1368.2697 | 1.2331 | 0.22667
| 1368.1492 | 1.2344 | 0.23653
| 1368.0287 | 1.2364 | 0.24638
| 1367.9082 | 1.2391 | 0.25615
| 1367.7876 | 1.2423 | 0.26579
| 1367.6671 | 1.2462 | 0.27525
| 1367.5466 | 1.2506 | 0.28448
| 1367.426 | 1.2556 | 0.29343
| 1367.3055 | 1.2611 | 0.30207
| 1367.185 | 1.2671 | 0.31037
| 1367.0644 | 1.2734 | 0.31829
| 1366.9439 | 1.2802 | 0.32583
| 1366.8234 | 1.2873 | 0.33297
| 1366.7028 | 1.2947 | 0.33971
| 1366.5823 | 1.3023 | 0.34603
| 1366.4618 | 1.3102 | 0.35193
| 1366.3412 | 1.3183 | 0.35742
| 1366.2207 | 1.3266 | 0.36249
| 1366.1002 | 1.335 | 0.36714
| 1365.9797 | 1.3435 | 0.37139
| 1365.8591 | 1.352 | 0.37524
| 1365.7386 | 1.3607 | 0.37873
| 1365.6181 | 1.3694 | 0.38185
| 1365.4975 | 1.3782 | 0.38462
| 1365.377 | 1.387 | 0.38704
| 1365.2565 | 1.3958 | 0.38911
| 1365.1359 | 1.4046 | 0.39083
| 1365.0154 | 1.4134 | 0.3922
| 1364.8949 | 1.4222 | 0.39323
| 1364.7743 | 1.431 | 0.39393
| 1364.6538 | 1.4396 | 0.39432
| 1364.5333 | 1.4482 | 0.39441
| 1364.4127 | 1.4567 | 0.39422
| 1364.2922 | 1.4652 | 0.39378
| 1364.1717 | 1.4735 | 0.39311
| 1364.0512 | 1.4817 | 0.39222
| 1363.9306 | 1.4899 | 0.39114
| 1363.8101 | 1.4981 | 0.38986
| 1363.6896 | 1.5062 | 0.38839
| 1363.569 | 1.5143 | 0.38671
| 1363.4485 | 1.5224 | 0.3848
| 1363.328 | 1.5306 | 0.38264
| 1363.2074 | 1.5387 | 0.3802
| 1363.0869 | 1.5469 | 0.37746
| 1362.9664 | 1.555 | 0.37438
| 1362.8458 | 1.5632 | 0.37096
| 1362.7253 | 1.5713 | 0.36715
| 1362.6048 | 1.5793 | 0.36294
| 1362.4843 | 1.5872 | 0.35831
| 1362.3637 | 1.5949 | 0.35323
| 1362.2432 | 1.6025 | 0.34772
| 1362.1227 | 1.6098 | 0.34176
| 1362.0021 | 1.6168 | 0.33538
| 1361.8816 | 1.6234 | 0.32861
| 1361.7611 | 1.6297 | 0.32145
| 1361.6405 | 1.6355 | 0.31395
| 1361.52 | 1.6409 | 0.30612
| 1361.3995 | 1.6459 | 0.298
| 1361.2789 | 1.6502 | 0.28963
| 1361.1584 | 1.654 | 0.28107
| 1361.0379 | 1.6573 | 0.27239
| 1360.9173 | 1.6599 | 0.26364
| 1360.7968 | 1.662 | 0.2549
| 1360.6763 | 1.6635 | 0.24621
| 1360.5558 | 1.6645 | 0.23762
| 1360.4352 | 1.665 | 0.22916
| 1360.3147 | 1.6651 | 0.22087
| 1360.1942 | 1.6647 | 0.21277
| 1360.0736 | 1.6638 | 0.2049
| 1359.9531 | 1.6626 | 0.19726
| 1359.8326 | 1.6611 | 0.18988
| 1359.712 | 1.6592 | 0.18277
| 1359.5915 | 1.6571 | 0.17593
| 1359.471 | 1.6546 | 0.16937
| 1359.3504 | 1.652 | 0.16309
| 1359.2299 | 1.6491 | 0.15709
| 1359.1094 | 1.646 | 0.15138
| 1358.9888 | 1.6427 | 0.14597
| 1358.8683 | 1.6393 | 0.14084
| 1358.7478 | 1.6358 | 0.13599
| 1358.6273 | 1.6322 | 0.13142
| 1358.5067 | 1.6285 | 0.1271
| 1358.3862 | 1.6247 | 0.12303
| 1358.2657 | 1.6209 | 0.1192
| 1358.1451 | 1.617 | 0.11559
| 1358.0246 | 1.6131 | 0.11221
| 1357.9041 | 1.6091 | 0.10903
| 1357.7835 | 1.6051 | 0.10606
| 1357.663 | 1.6011 | 0.10326
| 1357.5425 | 1.597 | 0.10065
| 1357.4219 | 1.5929 | 0.098195
| 1357.3014 | 1.5888 | 0.095899
| 1357.1809 | 1.5847 | 0.093759
| 1357.0603 | 1.5805 | 0.091773
| 1356.9398 | 1.5762 | 0.089941
| 1356.8193 | 1.572 | 0.088266
| 1356.6988 | 1.5676 | 0.086746
| 1356.5782 | 1.5632 | 0.085386
| 1356.4577 | 1.5588 | 0.084185
| 1356.3372 | 1.5543 | 0.083149
| 1356.2166 | 1.5498 | 0.082279
| 1356.0961 | 1.5452 | 0.081573
| 1355.9756 | 1.5405 | 0.081036
| 1355.855 | 1.5358 | 0.08067
| 1355.7345 | 1.531 | 0.080478
| 1355.614 | 1.5262 | 0.080466
| 1355.4934 | 1.5212 | 0.080645
| 1355.3729 | 1.5162 | 0.081025
| 1355.2524 | 1.5111 | 0.081621
| 1355.1318 | 1.5059 | 0.082449
| 1355.0113 | 1.5006 | 0.083526
| 1354.8908 | 1.4951 | 0.084873
| 1354.7703 | 1.4896 | 0.08652
| 1354.6497 | 1.4839 | 0.088499
| 1354.5292 | 1.4781 | 0.090845
| 1354.4087 | 1.4723 | 0.093601
| 1354.2881 | 1.4663 | 0.096805
| 1354.1676 | 1.4603 | 0.1005
| 1354.0471 | 1.4542 | 0.10472
| 1353.9265 | 1.4481 | 0.10951
| 1353.806 | 1.4421 | 0.11492
| 1353.6855 | 1.4361 | 0.12103
| 1353.5649 | 1.4302 | 0.12791
| 1353.4444 | 1.4245 | 0.13563
| 1353.3239 | 1.4191 | 0.14428
| 1353.2034 | 1.4142 | 0.1539
| 1353.0828 | 1.4099 | 0.16453
| 1352.9623 | 1.4065 | 0.17616
| 1352.8418 | 1.4042 | 0.18875
| 1352.7212 | 1.4031 | 0.20222
| 1352.6007 | 1.4036 | 0.21642
| 1352.4802 | 1.4058 | 0.23114
| 1352.3596 | 1.4099 | 0.24611
| 1352.2391 | 1.4161 | 0.26098
| 1352.1186 | 1.4245 | 0.27534
| 1351.998 | 1.435 | 0.28875
| 1351.8775 | 1.4474 | 0.30079
| 1351.757 | 1.4614 | 0.31109
| 1351.6364 | 1.4767 | 0.31934
| 1351.5159 | 1.4929 | 0.32537
| 1351.3954 | 1.5094 | 0.3291
| 1351.2749 | 1.5259 | 0.33059
| 1351.1543 | 1.542 | 0.32995
| 1351.0338 | 1.5573 | 0.3274
| 1350.9133 | 1.5717 | 0.32317
| 1350.7927 | 1.5849 | 0.31753
| 1350.6722 | 1.5968 | 0.31072
| 1350.5517 | 1.6073 | 0.30298
| 1350.4311 | 1.6165 | 0.29453
| 1350.3106 | 1.6242 | 0.28556
| 1350.1901 | 1.6306 | 0.27626
| 1350.0695 | 1.6355 | 0.26682
| 1349.949 | 1.639 | 0.25744
| 1349.8285 | 1.6412 | 0.24832
| 1349.7079 | 1.6421 | 0.23967
| 1349.5874 | 1.6417 | 0.23168
| 1349.4669 | 1.6404 | 0.22454
| 1349.3464 | 1.6381 | 0.2184
| 1349.2258 | 1.6351 | 0.21341
| 1349.1053 | 1.6318 | 0.20965
| 1348.9848 | 1.6281 | 0.20719
| 1348.8642 | 1.6246 | 0.20604
| 1348.7437 | 1.6213 | 0.20616
| 1348.6232 | 1.6186 | 0.20748
| 1348.5026 | 1.6167 | 0.20987
| 1348.3821 | 1.6158 | 0.21316
| 1348.2616 | 1.6162 | 0.21711
| 1348.141 | 1.6179 | 0.22145
| 1348.0205 | 1.6211 | 0.22585
| 1347.9 | 1.6257 | 0.22996
| 1347.7794 | 1.6318 | 0.23343
| 1347.6589 | 1.639 | 0.23594
| 1347.5384 | 1.6472 | 0.23721
| 1347.4179 | 1.656 | 0.23706
| 1347.2973 | 1.665 | 0.2354
| 1347.1768 | 1.674 | 0.23222
| 1347.0563 | 1.6826 | 0.22762
| 1346.9357 | 1.6904 | 0.22179
| 1346.8152 | 1.6973 | 0.21497
| 1346.6947 | 1.7031 | 0.20743
| 1346.5741 | 1.7078 | 0.19944
| 1346.4536 | 1.7114 | 0.19125
| 1346.3331 | 1.714 | 0.18309
| 1346.2125 | 1.7157 | 0.17513
| 1346.092 | 1.7166 | 0.16747
| 1345.9715 | 1.7169 | 0.16019
| 1345.851 | 1.7167 | 0.15332
| 1345.7304 | 1.7162 | 0.14686
| 1345.6099 | 1.7154 | 0.14078
| 1345.4894 | 1.7144 | 0.13505
| 1345.3688 | 1.7132 | 0.12963
| 1345.2483 | 1.7119 | 0.12447
| 1345.1278 | 1.7105 | 0.11955
| 1345.0072 | 1.709 | 0.11483
| 1344.8867 | 1.7073 | 0.1103
| 1344.7662 | 1.7056 | 0.10596
| 1344.6456 | 1.7038 | 0.10181
| 1344.5251 | 1.7018 | 0.09784
| 1344.4046 | 1.6998 | 0.094076
| 1344.284 | 1.6976 | 0.090525
| 1344.1635 | 1.6955 | 0.087194
| 1344.043 | 1.6932 | 0.084088
| 1343.9225 | 1.691 | 0.081202
| 1343.8019 | 1.6888 | 0.078523
| 1343.6814 | 1.6867 | 0.076028
| 1343.5609 | 1.6846 | 0.073689
| 1343.4403 | 1.6826 | 0.071481
| 1343.3198 | 1.6807 | 0.069379
| 1343.1993 | 1.6788 | 0.067363
| 1343.0787 | 1.6771 | 0.065417
| 1342.9582 | 1.6753 | 0.063522
| 1342.8377 | 1.6737 | 0.061662
| 1342.7171 | 1.6721 | 0.059823
| 1342.5966 | 1.6705 | 0.057992
| 1342.4761 | 1.6689 | 0.056166
| 1342.3555 | 1.6673 | 0.054345
| 1342.235 | 1.6657 | 0.05254
| 1342.1145 | 1.664 | 0.050767
| 1341.994 | 1.6623 | 0.049046
| 1341.8734 | 1.6606 | 0.047387
| 1341.7529 | 1.6588 | 0.0458
| 1341.6324 | 1.657 | 0.044288
| 1341.5118 | 1.6552 | 0.042851
| 1341.3913 | 1.6534 | 0.041491
| 1341.2708 | 1.6516 | 0.040204
| 1341.1502 | 1.6498 | 0.038996
| 1341.0297 | 1.6481 | 0.037868
| 1340.9092 | 1.6463 | 0.03682
| 1340.7886 | 1.6446 | 0.035844
| 1340.6681 | 1.6429 | 0.034931
| 1340.5476 | 1.6412 | 0.034063
| 1340.427 | 1.6396 | 0.033232
| 1340.3065 | 1.6381 | 0.032433
| 1340.186 | 1.6365 | 0.031665
| 1340.0655 | 1.635 | 0.030934
| 1339.9449 | 1.6335 | 0.030247
| 1339.8244 | 1.632 | 0.029607
| 1339.7039 | 1.6305 | 0.02901
| 1339.5833 | 1.6291 | 0.028453
| 1339.4628 | 1.6277 | 0.027921
| 1339.3423 | 1.6264 | 0.027408
| 1339.2217 | 1.625 | 0.026907
| 1339.1012 | 1.6238 | 0.026415
| 1338.9807 | 1.6225 | 0.025937
| 1338.8601 | 1.6212 | 0.025473
| 1338.7396 | 1.62 | 0.025028
| 1338.6191 | 1.6188 | 0.024601
| 1338.4986 | 1.6175 | 0.024197
| 1338.378 | 1.6163 | 0.023815
| 1338.2575 | 1.6151 | 0.023459
| 1338.137 | 1.614 | 0.023132
| 1338.0164 | 1.6128 | 0.022833
| 1337.8959 | 1.6117 | 0.02256
| 1337.7754 | 1.6106 | 0.022307
| 1337.6548 | 1.6096 | 0.022062
| 1337.5343 | 1.6086 | 0.021818
| 1337.4138 | 1.6076 | 0.021567
| 1337.2932 | 1.6066 | 0.021313
| 1337.1727 | 1.6056 | 0.021058
| 1337.0522 | 1.6046 | 0.020815
| 1336.9316 | 1.6037 | 0.020587
| 1336.8111 | 1.6027 | 0.020381
| 1336.6906 | 1.6018 | 0.02019
| 1336.5701 | 1.6009 | 0.020013
| 1336.4495 | 1.6 | 0.019841
| 1336.329 | 1.5991 | 0.019669
| 1336.2085 | 1.5982 | 0.0195
| 1336.0879 | 1.5974 | 0.019335
| 1335.9674 | 1.5965 | 0.01918
| 1335.8469 | 1.5957 | 0.019038
| 1335.7263 | 1.5949 | 0.018907
| 1335.6058 | 1.5941 | 0.01878
| 1335.4853 | 1.5933 | 0.018651
| 1335.3647 | 1.5925 | 0.01852
| 1335.2442 | 1.5917 | 0.018383
| 1335.1237 | 1.591 | 0.018249
| 1335.0031 | 1.5902 | 0.018123
| 1334.8826 | 1.5894 | 0.018014
| 1334.7621 | 1.5887 | 0.017922
| 1334.6416 | 1.5879 | 0.017846
| 1334.521 | 1.5872 | 0.017778
| 1334.4005 | 1.5865 | 0.017714
| 1334.28 | 1.5858 | 0.017648
| 1334.1594 | 1.5851 | 0.01758
| 1334.0389 | 1.5845 | 0.017511
| 1333.9184 | 1.5838 | 0.017448
| 1333.7978 | 1.5831 | 0.017395
| 1333.6773 | 1.5825 | 0.01735
| 1333.5568 | 1.5818 | 0.017314
| 1333.4362 | 1.5812 | 0.017281
| 1333.3157 | 1.5805 | 0.01725
| 1333.1952 | 1.5799 | 0.017218
| 1333.0746 | 1.5793 | 0.017185
| 1332.9541 | 1.5787 | 0.017157
| 1332.8336 | 1.5781 | 0.017135
| 1332.7131 | 1.5775 | 0.017121
| 1332.5925 | 1.5769 | 0.017113
| 1332.472 | 1.5764 | 0.01711
| 1332.3515 | 1.5758 | 0.017107
| 1332.2309 | 1.5752 | 0.017102
| 1332.1104 | 1.5747 | 0.017097
| 1331.9899 | 1.5741 | 0.017094
| 1331.8693 | 1.5736 | 0.017094
| 1331.7488 | 1.573 | 0.0171
| 1331.6283 | 1.5725 | 0.017113
| 1331.5077 | 1.5719 | 0.017136
| 1331.3872 | 1.5714 | 0.017166
| 1331.2667 | 1.5709 | 0.017202
| 1331.1461 | 1.5704 | 0.017248
| 1331.0256 | 1.5698 | 0.017304
| 1330.9051 | 1.5693 | 0.017369
| 1330.7846 | 1.5688 | 0.017446
| 1330.664 | 1.5683 | 0.017532
| 1330.5435 | 1.5678 | 0.017623
| 1330.423 | 1.5674 | 0.017715
| 1330.3024 | 1.5669 | 0.017806
| 1330.1819 | 1.5665 | 0.017895
| 1330.0614 | 1.566 | 0.017984
| 1329.9408 | 1.5656 | 0.018076
| 1329.8203 | 1.5651 | 0.018174
| 1329.6998 | 1.5647 | 0.018288
| 1329.5792 | 1.5642 | 0.018417
| 1329.4587 | 1.5638 | 0.018566
| 1329.3382 | 1.5634 | 0.018733
| 1329.2177 | 1.563 | 0.018916
| 1329.0971 | 1.5626 | 0.019108
| 1328.9766 | 1.5622 | 0.019309
| 1328.8561 | 1.5619 | 0.019514
| 1328.7355 | 1.5615 | 0.019724
| 1328.615 | 1.5612 | 0.01994
| 1328.4945 | 1.5609 | 0.020163
| 1328.3739 | 1.5606 | 0.020398
| 1328.2534 | 1.5603 | 0.02064
| 1328.1329 | 1.5601 | 0.020893
| 1328.0123 | 1.5599 | 0.02115
| 1327.8918 | 1.5597 | 0.021412
| 1327.7713 | 1.5595 | 0.021673
| 1327.6507 | 1.5593 | 0.021934
| 1327.5302 | 1.5592 | 0.022192
| 1327.4097 | 1.5591 | 0.022454
| 1327.2892 | 1.559 | 0.022717
| 1327.1686 | 1.5589 | 0.022983
| 1327.0481 | 1.5589 | 0.023251
| 1326.9276 | 1.5589 | 0.023519
| 1326.807 | 1.559 | 0.023779
| 1326.6865 | 1.5591 | 0.024023
| 1326.566 | 1.5592 | 0.024244
| 1326.4454 | 1.5594 | 0.02443
| 1326.3249 | 1.5596 | 0.024577
| 1326.2044 | 1.5599 | 0.024679
| 1326.0838 | 1.5602 | 0.024731
| 1325.9633 | 1.5605 | 0.024731
| 1325.8428 | 1.5607 | 0.02468
| 1325.7222 | 1.561 | 0.02458
| 1325.6017 | 1.5613 | 0.024429
| 1325.4812 | 1.5616 | 0.024233
| 1325.3607 | 1.5619 | 0.02399
| 1325.2401 | 1.5622 | 0.023704
| 1325.1196 | 1.5624 | 0.023372
| 1324.9991 | 1.5626 | 0.022999
| 1324.8785 | 1.5628 | 0.022589
| 1324.758 | 1.5629 | 0.022145
| 1324.6375 | 1.563 | 0.021672
| 1324.5169 | 1.5631 | 0.021179
| 1324.3964 | 1.5631 | 0.02067
| 1324.2759 | 1.5631 | 0.020153
| 1324.1553 | 1.563 | 0.019637
| 1324.0348 | 1.5628 | 0.019129
| 1323.9143 | 1.5627 | 0.018636
| 1323.7937 | 1.5625 | 0.018165
| 1323.6732 | 1.5622 | 0.01772
| 1323.5527 | 1.562 | 0.017302
| 1323.4322 | 1.5617 | 0.016908
| 1323.3116 | 1.5615 | 0.016532
| 1323.1911 | 1.5612 | 0.016165
| 1323.0706 | 1.561 | 0.015803
| 1322.95 | 1.5607 | 0.015441
| 1322.8295 | 1.5604 | 0.015081
| 1322.709 | 1.5601 | 0.014725
| 1322.5884 | 1.5598 | 0.014378
| 1322.4679 | 1.5595 | 0.014048
| 1322.3474 | 1.5591 | 0.013736
| 1322.2268 | 1.5588 | 0.013445
| 1322.1063 | 1.5584 | 0.013171
| 1321.9858 | 1.558 | 0.012916
| 1321.8652 | 1.5577 | 0.012676
| 1321.7447 | 1.5573 | 0.012452
| 1321.6242 | 1.5569 | 0.012248
| 1321.5037 | 1.5566 | 0.012058
| 1321.3831 | 1.5562 | 0.011881
| 1321.2626 | 1.5559 | 0.011711
| 1321.1421 | 1.5556 | 0.01154
| 1321.0215 | 1.5553 | 0.011365
| 1320.901 | 1.555 | 0.011184
| 1320.7805 | 1.5547 | 0.010998
| 1320.6599 | 1.5543 | 0.010816
| 1320.5394 | 1.554 | 0.010646
| 1320.4189 | 1.5536 | 0.010492
| 1320.2983 | 1.5533 | 0.010358
| 1320.1778 | 1.5529 | 0.010237
| 1320.0573 | 1.5526 | 0.010123
| 1319.9368 | 1.5523 | 0.010009
| 1319.8162 | 1.552 | 0.0098863
| 1319.6957 | 1.5517 | 0.0097579
| 1319.5752 | 1.5514 | 0.0096303
| 1319.4546 | 1.5511 | 0.0095093
| 1319.3341 | 1.5507 | 0.0094011
| 1319.2136 | 1.5504 | 0.0093119
| 1319.093 | 1.5501 | 0.0092398
| 1318.9725 | 1.5498 | 0.0091803
| 1318.852 | 1.5495 | 0.0091249
| 1318.7314 | 1.5492 | 0.009068
| 1318.6109 | 1.5489 | 0.0090064
| 1318.4904 | 1.5486 | 0.008941
| 1318.3698 | 1.5484 | 0.0088742
| 1318.2493 | 1.5481 | 0.0088099
| 1318.1288 | 1.5478 | 0.008747
| 1318.0083 | 1.5476 | 0.0086864
| 1317.8877 | 1.5473 | 0.0086289
| 1317.7672 | 1.5471 | 0.0085697
| 1317.6467 | 1.5468 | 0.0085095
| 1317.5261 | 1.5466 | 0.0084472
| 1317.4056 | 1.5463 | 0.0083805
| 1317.2851 | 1.5461 | 0.0083123
| 1317.1645 | 1.5459 | 0.0082398
| 1317.044 | 1.5456 | 0.0081615
| 1316.9235 | 1.5454 | 0.0080779
| 1316.8029 | 1.5451 | 0.0079886
| 1316.6824 | 1.5449 | 0.0078995
| 1316.5619 | 1.5446 | 0.0078168
| 1316.4413 | 1.5443 | 0.0077488
| 1316.3208 | 1.544 | 0.0077017
| 1316.2003 | 1.5437 | 0.0076801
| 1316.0798 | 1.5435 | 0.0076769
| 1315.9592 | 1.5432 | 0.0076855
| 1315.8387 | 1.543 | 0.0076941
| 1315.7182 | 1.5428 | 0.0076908
| 1315.5976 | 1.5427 | 0.0076676
| 1315.4771 | 1.5425 | 0.0076233
| 1315.3566 | 1.5423 | 0.0075612
| 1315.236 | 1.5421 | 0.0074874
| 1315.1155 | 1.5419 | 0.0074124
| 1314.995 | 1.5417 | 0.0073415
| 1314.8744 | 1.5415 | 0.0072776
| 1314.7539 | 1.5413 | 0.0072225
| 1314.6334 | 1.541 | 0.0071699
| 1314.5128 | 1.5408 | 0.0071209
| 1314.3923 | 1.5406 | 0.0070728
| 1314.2718 | 1.5404 | 0.0070247
| 1314.1513 | 1.5402 | 0.0069808
| 1314.0307 | 1.54 | 0.0069392
| 1313.9102 | 1.5398 | 0.0069035
| 1313.7897 | 1.5396 | 0.0068687
| 1313.6691 | 1.5394 | 0.0068293
| 1313.5486 | 1.5392 | 0.0067819
| 1313.4281 | 1.5391 | 0.0067238
| 1313.3075 | 1.5389 | 0.0066543
| 1313.187 | 1.5387 | 0.0065756
| 1313.0665 | 1.5385 | 0.0064943
| 1312.9459 | 1.5383 | 0.0064161
| 1312.8254 | 1.5381 | 0.0063497
| 1312.7049 | 1.5378 | 0.0062955
| 1312.5843 | 1.5376 | 0.0062531
| 1312.4638 | 1.5374 | 0.00622
| 1312.3433 | 1.5372 | 0.0061924
| 1312.2228 | 1.537 | 0.0061632
| 1312.1022 | 1.5368 | 0.0061321
| 1311.9817 | 1.5366 | 0.0060981
| 1311.8612 | 1.5364 | 0.0060596
| 1311.7406 | 1.5363 | 0.0060184
| 1311.6201 | 1.5361 | 0.0059739
| 1311.4996 | 1.5359 | 0.0059274
| 1311.379 | 1.5357 | 0.005878
| 1311.2585 | 1.5355 | 0.0058273
| 1311.138 | 1.5353 | 0.0057751
| 1311.0174 | 1.5351 | 0.0057242
| 1310.8969 | 1.535 | 0.0056763
| 1310.7764 | 1.5348 | 0.0056335
| 1310.6559 | 1.5346 | 0.0055943
| 1310.5353 | 1.5344 | 0.0055569
| 1310.4148 | 1.5342 | 0.0055192
| 1310.2943 | 1.534 | 0.0054758
| 1310.1737 | 1.5339 | 0.0054252
| 1310.0532 | 1.5337 | 0.0053693
| 1309.9327 | 1.5335 | 0.0053108
| 1309.8121 | 1.5333 | 0.0052553
| 1309.6916 | 1.5331 | 0.0052082
| 1309.5711 | 1.5329 | 0.0051676
| 1309.4505 | 1.5327 | 0.0051337
| 1309.33 | 1.5326 | 0.0051002
| 1309.2095 | 1.5324 | 0.0050581
| 1309.0889 | 1.5322 | 0.005003
| 1308.9684 | 1.5321 | 0.0049335
| 1308.8479 | 1.5319 | 0.0048532
| 1308.7274 | 1.5317 | 0.0047687
| 1308.6068 | 1.5314 | 0.0046931
| 1308.4863 | 1.5312 | 0.0046356
| 1308.3658 | 1.5309 | 0.0046034
| 1308.2452 | 1.5307 | 0.0045952
| 1308.1247 | 1.5305 | 0.0046055
| 1308.0042 | 1.5303 | 0.0046289
| 1307.8836 | 1.5301 | 0.0046557
| 1307.7631 | 1.5299 | 0.0046783
| 1307.6426 | 1.5297 | 0.0046914
| 1307.522 | 1.5296 | 0.0046951
| 1307.4015 | 1.5294 | 0.0046914
| 1307.281 | 1.5292 | 0.0046834
| 1307.1604 | 1.5291 | 0.0046717
| 1307.0399 | 1.5289 | 0.0046615
| 1306.9194 | 1.5288 | 0.0046498
| 1306.7989 | 1.5286 | 0.0046427
| 1306.6783 | 1.5284 | 0.0046348
| 1306.5578 | 1.5283 | 0.004627
| 1306.4373 | 1.5281 | 0.0046201
| 1306.3167 | 1.528 | 0.0046086
| 1306.1962 | 1.5279 | 0.0045918
| 1306.0757 | 1.5277 | 0.0045724
| 1305.9551 | 1.5276 | 0.0045489
| 1305.8346 | 1.5274 | 0.0045223
| 1305.7141 | 1.5273 | 0.0044956
| 1305.5935 | 1.5271 | 0.004469
| 1305.473 | 1.527 | 0.004442
| 1305.3525 | 1.5269 | 0.0044092
| 1305.2319 | 1.5267 | 0.0043688
| 1305.1114 | 1.5266 | 0.0043169
| 1304.9909 | 1.5264 | 0.0042565
| 1304.8704 | 1.5263 | 0.0041899
| 1304.7498 | 1.5261 | 0.0041305
| 1304.6293 | 1.5259 | 0.0040833
| 1304.5088 | 1.5257 | 0.0040553
| 1304.3882 | 1.5255 | 0.0040486
| 1304.2677 | 1.5253 | 0.0040605
| 1304.1472 | 1.5251 | 0.0040829
| 1304.0266 | 1.5249 | 0.0041046
| 1303.9061 | 1.5248 | 0.00412
| 1303.7856 | 1.5246 | 0.0041274
| 1303.665 | 1.5245 | 0.0041285
| 1303.5445 | 1.5244 | 0.0041237
| 1303.424 | 1.5242 | 0.0041158
| 1303.3035 | 1.5241 | 0.0041088
| 1303.1829 | 1.524 | 0.0040977
| 1303.0624 | 1.5238 | 0.0040829
| 1302.9419 | 1.5237 | 0.004064
| 1302.8213 | 1.5235 | 0.0040417
| 1302.7008 | 1.5234 | 0.0040195
| 1302.5803 | 1.5233 | 0.0040022
| 1302.4597 | 1.5231 | 0.0039895
| 1302.3392 | 1.523 | 0.0039818
| 1302.2187 | 1.5228 | 0.0039728
| 1302.0981 | 1.5227 | 0.0039583
| 1301.9776 | 1.5226 | 0.003934
| 1301.8571 | 1.5224 | 0.003904
| 1301.7365 | 1.5223 | 0.0038744
| 1301.616 | 1.5221 | 0.0038504
| 1301.4955 | 1.5219 | 0.0038434
| 1301.375 | 1.5218 | 0.0038507
| 1301.2544 | 1.5216 | 0.0038708
| 1301.1339 | 1.5215 | 0.0038931
| 1301.0134 | 1.5214 | 0.0039086
| 1300.8928 | 1.5213 | 0.0039079
| 1300.7723 | 1.5212 | 0.0038876
| 1300.6518 | 1.5211 | 0.0038559
| 1300.5312 | 1.521 | 0.0038158
| 1300.4107 | 1.5208 | 0.0037786
| 1300.2902 | 1.5207 | 0.0037477
| 1300.1696 | 1.5206 | 0.0037243
| 1300.0491 | 1.5204 | 0.0037056
| 1299.9286 | 1.5203 | 0.0036899
| 1299.808 | 1.5202 | 0.0036732
| 1299.6875 | 1.52 | 0.0036608
| 1299.567 | 1.5199 | 0.0036498
| 1299.4465 | 1.5197 | 0.0036454
| 1299.3259 | 1.5196 | 0.0036468
| 1299.2054 | 1.5195 | 0.0036492
| 1299.0849 | 1.5194 | 0.0036471
| 1298.9643 | 1.5193 | 0.003635
| 1298.8438 | 1.5192 | 0.0036105
| 1298.7233 | 1.5191 | 0.0035727
| 1298.6027 | 1.519 | 0.0035269
| 1298.4822 | 1.5189 | 0.0034799
| 1298.3617 | 1.5187 | 0.0034352
| 1298.2411 | 1.5186 | 0.0033933
| 1298.1206 | 1.5185 | 0.0033576
| 1298.0001 | 1.5183 | 0.0033262
| 1297.8795 | 1.5182 | 0.0032996
| 1297.759 | 1.518 | 0.00328
| 1297.6385 | 1.5179 | 0.0032691
| 1297.518 | 1.5177 | 0.003271
| 1297.3974 | 1.5176 | 0.00328
| 1297.2769 | 1.5175 | 0.0032927
| 1297.1564 | 1.5174 | 0.0032998
| 1297.0358 | 1.5173 | 0.0032911
| 1296.9153 | 1.5172 | 0.0032625
| 1296.7948 | 1.5171 | 0.0032141
| 1296.6742 | 1.517 | 0.0031528
| 1296.5537 | 1.5169 | 0.0030892
| 1296.4332 | 1.5167 | 0.0030349
| 1296.3126 | 1.5166 | 0.0029957
| 1296.1921 | 1.5164 | 0.0029705
| 1296.0716 | 1.5163 | 0.0029542
| 1295.951 | 1.5162 | 0.0029386
| 1295.8305 | 1.516 | 0.0029189
| 1295.71 | 1.5159 | 0.0028903
| 1295.5895 | 1.5158 | 0.0028558
| 1295.4689 | 1.5157 | 0.002821
| 1295.3484 | 1.5155 | 0.0027915
| 1295.2279 | 1.5154 | 0.0027679
| 1295.1073 | 1.5153 | 0.0027507
| 1294.9868 | 1.5151 | 0.0027376
| 1294.8663 | 1.515 | 0.0027204
| 1294.7457 | 1.5149 | 0.0027005
| 1294.6252 | 1.5148 | 0.0026743
| 1294.5047 | 1.5146 | 0.0026448
| 1294.3841 | 1.5145 | 0.0026147
| 1294.2636 | 1.5144 | 0.0025843
| 1294.1431 | 1.5143 | 0.0025562
| 1294.0225 | 1.5141 | 0.0025238
| 1293.902 | 1.514 | 0.0024861
| 1293.7815 | 1.5139 | 0.0024405
| 1293.661 | 1.5137 | 0.0023895
| 1293.5404 | 1.5136 | 0.0023374
| 1293.4199 | 1.5134 | 0.0022913
| 1293.2994 | 1.5132 | 0.002259
| 1293.1788 | 1.5131 | 0.0022439
| 1293.0583 | 1.5129 | 0.0022472
| 1292.9378 | 1.5127 | 0.0022631
| 1292.8172 | 1.5126 | 0.0022871
| 1292.6967 | 1.5124 | 0.0023112
| 1292.5762 | 1.5123 | 0.0023306
| 1292.4556 | 1.5122 | 0.0023473
| 1292.3351 | 1.5121 | 0.0023584
| 1292.2146 | 1.512 | 0.002365
| 1292.0941 | 1.5119 | 0.0023684
| 1291.9735 | 1.5117 | 0.0023687
| 1291.853 | 1.5116 | 0.0023594
| 1291.7325 | 1.5115 | 0.002342
| 1291.6119 | 1.5114 | 0.0023131
| 1291.4914 | 1.5113 | 0.0022784
| 1291.3709 | 1.5112 | 0.0022398
| 1291.2503 | 1.5111 | 0.0022075
| 1291.1298 | 1.5109 | 0.0021818
| 1291.0093 | 1.5108 | 0.0021674
| 1290.8887 | 1.5107 | 0.0021584
| 1290.7682 | 1.5105 | 0.0021502
| 1290.6477 | 1.5104 | 0.0021364
| 1290.5271 | 1.5103 | 0.0021143
| 1290.4066 | 1.5102 | 0.0020848
| 1290.2861 | 1.51 | 0.0020539
| 1290.1656 | 1.5099 | 0.0020261
| 1290.045 | 1.5097 | 0.0020093
| 1289.9245 | 1.5096 | 0.0020074
| 1289.804 | 1.5094 | 0.0020155
| 1289.6834 | 1.5093 | 0.0020301
| 1289.5629 | 1.5092 | 0.0020429
| 1289.4424 | 1.5091 | 0.0020495
| 1289.3218 | 1.5089 | 0.0020503
| 1289.2013 | 1.5088 | 0.0020458
| 1289.0808 | 1.5087 | 0.0020418
| 1288.9602 | 1.5086 | 0.0020387
| 1288.8397 | 1.5085 | 0.0020358
| 1288.7192 | 1.5083 | 0.0020341
| 1288.5986 | 1.5082 | 0.0020291
| 1288.4781 | 1.5081 | 0.0020191
| 1288.3576 | 1.508 | 0.0020055
| 1288.2371 | 1.5079 | 0.0019931
| 1288.1165 | 1.5077 | 0.0019873
| 1287.996 | 1.5076 | 0.001992
| 1287.8755 | 1.5075 | 0.0020067
| 1287.7549 | 1.5074 | 0.0020268
| 1287.6344 | 1.5073 | 0.0020417
| 1287.5139 | 1.5072 | 0.0020438
| 1287.3933 | 1.5071 | 0.0020272
| 1287.2728 | 1.507 | 0.0019971
| 1287.1523 | 1.5069 | 0.0019602
| 1287.0317 | 1.5068 | 0.0019275
| 1286.9112 | 1.5066 | 0.0019029
| 1286.7907 | 1.5065 | 0.0018909
| 1286.6701 | 1.5064 | 0.0018827
| 1286.5496 | 1.5063 | 0.0018716
| 1286.4291 | 1.5062 | 0.0018491
| 1286.3086 | 1.5061 | 0.0018125
| 1286.188 | 1.5059 | 0.0017641
| 1286.0675 | 1.5058 | 0.0017163
| 1285.947 | 1.5056 | 0.0016795
| 1285.8264 | 1.5055 | 0.0016606
| 1285.7059 | 1.5053 | 0.0016649
| 1285.5854 | 1.5051 | 0.0016871
| 1285.4648 | 1.505 | 0.0017184
| 1285.3443 | 1.5049 | 0.0017499
| 1285.2238 | 1.5048 | 0.0017741
| 1285.1032 | 1.5046 | 0.00179
| 1284.9827 | 1.5045 | 0.0017976
| 1284.8622 | 1.5044 | 0.0018019
| 1284.7417 | 1.5043 | 0.0018031
| 1284.6211 | 1.5042 | 0.0018038
| 1284.5006 | 1.5041 | 0.0018039
| 1284.3801 | 1.504 | 0.0018033
| 1284.2595 | 1.5039 | 0.0018018
| 1284.139 | 1.5037 | 0.001802
| 1284.0185 | 1.5036 | 0.0018055
| 1283.8979 | 1.5035 | 0.00181
| 1283.7774 | 1.5034 | 0.001815
| 1283.6569 | 1.5033 | 0.0018155
| 1283.5363 | 1.5032 | 0.0018096
| 1283.4158 | 1.5031 | 0.0017946
| 1283.2953 | 1.503 | 0.0017718
| 1283.1747 | 1.5029 | 0.0017449
| 1283.0542 | 1.5028 | 0.0017207
| 1282.9337 | 1.5027 | 0.0017018
| 1282.8132 | 1.5025 | 0.0016897
| 1282.6926 | 1.5024 | 0.001682
| 1282.5721 | 1.5023 | 0.0016707
| 1282.4516 | 1.5022 | 0.0016565
| 1282.331 | 1.5021 | 0.0016354
| 1282.2105 | 1.5019 | 0.0016147
| 1282.09 | 1.5018 | 0.0016008
| 1281.9694 | 1.5017 | 0.001596
| 1281.8489 | 1.5015 | 0.0016076
| 1281.7284 | 1.5014 | 0.0016307
| 1281.6078 | 1.5013 | 0.001654
| 1281.4873 | 1.5012 | 0.0016734
| 1281.3668 | 1.5011 | 0.0016769
| 1281.2462 | 1.501 | 0.0016663
| 1281.1257 | 1.5009 | 0.0016423
| 1281.0052 | 1.5008 | 0.0016173
| 1280.8847 | 1.5007 | 0.0015959
| 1280.7641 | 1.5005 | 0.0015863
| 1280.6436 | 1.5004 | 0.0015877
| 1280.5231 | 1.5003 | 0.0015943
| 1280.4025 | 1.5002 | 0.0015988
| 1280.282 | 1.5001 | 0.0015971
| 1280.1615 | 1.5 | 0.001583
| 1280.0409 | 1.4999 | 0.0015593
| 1279.9204 | 1.4998 | 0.0015308
| 1279.7999 | 1.4996 | 0.0015049
| 1279.6793 | 1.4995 | 0.0014839
| 1279.5588 | 1.4994 | 0.0014693
| 1279.4383 | 1.4993 | 0.001461
| 1279.3177 | 1.4991 | 0.0014517
| 1279.1972 | 1.499 | 0.001442
| 1279.0767 | 1.4989 | 0.0014272
| 1278.9562 | 1.4988 | 0.0014091
| 1278.8356 | 1.4987 | 0.0013924
| 1278.7151 | 1.4985 | 0.0013781
| 1278.5946 | 1.4984 | 0.0013688
| 1278.474 | 1.4983 | 0.001362
| 1278.3535 | 1.4981 | 0.0013579
| 1278.233 | 1.498 | 0.0013538
| 1278.1124 | 1.4979 | 0.0013456
| 1277.9919 | 1.4978 | 0.0013341
| 1277.8714 | 1.4977 | 0.00132
| 1277.7508 | 1.4975 | 0.0013068
| 1277.6303 | 1.4974 | 0.0012933
| 1277.5098 | 1.4973 | 0.0012832
| 1277.3892 | 1.4972 | 0.0012725
| 1277.2687 | 1.497 | 0.0012624
| 1277.1482 | 1.4969 | 0.0012525
| 1277.0277 | 1.4968 | 0.0012389
| 1276.9071 | 1.4966 | 0.0012248
| 1276.7866 | 1.4965 | 0.0012103
| 1276.6661 | 1.4964 | 0.0012
| 1276.5455 | 1.4962 | 0.001194
| 1276.425 | 1.4961 | 0.0011894
| 1276.3045 | 1.496 | 0.0011879
| 1276.1839 | 1.4959 | 0.001184
| 1276.0634 | 1.4957 | 0.0011782
| 1275.9429 | 1.4956 | 0.0011677
| 1275.8223 | 1.4955 | 0.0011536
| 1275.7018 | 1.4953 | 0.0011391
| 1275.5813 | 1.4952 | 0.0011249
| 1275.4608 | 1.4951 | 0.0011162
| 1275.3402 | 1.4949 | 0.0011084
| 1275.2197 | 1.4948 | 0.0011051
| 1275.0992 | 1.4946 | 0.0011022
| 1274.9786 | 1.4945 | 0.0011
| 1274.8581 | 1.4944 | 0.0011
| 1274.7376 | 1.4942 | 0.0010991
| 1274.617 | 1.4941 | 0.0011028
| 1274.4965 | 1.4939 | 0.0011102
| 1274.376 | 1.4938 | 0.0011174
| 1274.2554 | 1.4937 | 0.0011227
| 1274.1349 | 1.4935 | 0.0011242
| 1274.0144 | 1.4934 | 0.0011233
| 1273.8938 | 1.4933 | 0.0011184
| 1273.7733 | 1.4931 | 0.001114
| 1273.6528 | 1.493 | 0.001114
| 1273.5323 | 1.4929 | 0.0011219
| 1273.4117 | 1.4927 | 0.0011365
| 1273.2912 | 1.4926 | 0.0011529
| 1273.1707 | 1.4925 | 0.0011665
| 1273.0501 | 1.4923 | 0.0011727
| 1272.9296 | 1.4922 | 0.0011701
| 1272.8091 | 1.4921 | 0.0011607
| 1272.6885 | 1.492 | 0.0011481
| 1272.568 | 1.4918 | 0.0011352
| 1272.4475 | 1.4917 | 0.0011274
| 1272.3269 | 1.4916 | 0.0011256
| 1272.2064 | 1.4914 | 0.0011269
| 1272.0859 | 1.4913 | 0.0011272
| 1271.9653 | 1.4911 | 0.0011256
| 1271.8448 | 1.491 | 0.0011235
| 1271.7243 | 1.4908 | 0.0011241
| 1271.6038 | 1.4907 | 0.0011312
| 1271.4832 | 1.4905 | 0.0011459
| 1271.3627 | 1.4904 | 0.001166
| 1271.2422 | 1.4903 | 0.001186
| 1271.1216 | 1.4902 | 0.0012021
| 1271.0011 | 1.49 | 0.0012086
| 1270.8806 | 1.4899 | 0.0012027
| 1270.76 | 1.4898 | 0.0011916
| 1270.6395 | 1.4896 | 0.001178
| 1270.519 | 1.4895 | 0.001172
| 1270.3984 | 1.4893 | 0.0011749
| 1270.2779 | 1.4892 | 0.0011842
| 1270.1574 | 1.4891 | 0.0011947
| 1270.0368 | 1.4889 | 0.0011982
| 1269.9163 | 1.4888 | 0.0011936
| 1269.7958 | 1.4887 | 0.0011802
| 1269.6753 | 1.4885 | 0.0011643
| 1269.5547 | 1.4883 | 0.0011553
| 1269.4342 | 1.4882 | 0.0011616
| 1269.3137 | 1.488 | 0.0011854
| 1269.1931 | 1.4878 | 0.0012231
| 1269.0726 | 1.4877 | 0.0012693
| 1268.9521 | 1.4875 | 0.0013146
| 1268.8315 | 1.4874 | 0.0013504
| 1268.711 | 1.4873 | 0.0013753
| 1268.5905 | 1.4872 | 0.0013895
| 1268.4699 | 1.4871 | 0.0013958
| 1268.3494 | 1.487 | 0.0013989
| 1268.2289 | 1.4868 | 0.0013968
| 1268.1083 | 1.4867 | 0.0013942
| 1267.9878 | 1.4866 | 0.0013866
| 1267.8673 | 1.4865 | 0.001373
| 1267.7468 | 1.4863 | 0.001357
| 1267.6262 | 1.4862 | 0.0013411
| 1267.5057 | 1.486 | 0.0013316
| 1267.3852 | 1.4858 | 0.0013328
| 1267.2646 | 1.4857 | 0.0013452
| 1267.1441 | 1.4855 | 0.0013659
| 1267.0236 | 1.4854 | 0.0013923
| 1266.903 | 1.4853 | 0.0014163
| 1266.7825 | 1.4851 | 0.0014319
| 1266.662 | 1.485 | 0.0014381
| 1266.5414 | 1.4849 | 0.0014339
| 1266.4209 | 1.4848 | 0.0014202
| 1266.3004 | 1.4846 | 0.0014042
| 1266.1799 | 1.4845 | 0.0013864
| 1266.0593 | 1.4843 | 0.0013728
| 1265.9388 | 1.4842 | 0.0013641
| 1265.8183 | 1.484 | 0.0013583
| 1265.6977 | 1.4839 | 0.0013576
| 1265.5772 | 1.4837 | 0.0013592
| 1265.4567 | 1.4836 | 0.0013632
| 1265.3361 | 1.4834 | 0.001368
| 1265.2156 | 1.4833 | 0.0013701
| 1265.0951 | 1.4832 | 0.0013675
| 1264.9745 | 1.483 | 0.0013589
| 1264.854 | 1.4829 | 0.0013404
| 1264.7335 | 1.4827 | 0.0013154
| 1264.6129 | 1.4826 | 0.0012856
| 1264.4924 | 1.4824 | 0.0012553
| 1264.3719 | 1.4823 | 0.0012272
| 1264.2514 | 1.4821 | 0.0012076
| 1264.1308 | 1.4819 | 0.0011993
| 1264.0103 | 1.4817 | 0.0011989
| 1263.8898 | 1.4815 | 0.0012042
| 1263.7692 | 1.4814 | 0.0012117
| 1263.6487 | 1.4812 | 0.0012167
| 1263.5282 | 1.4811 | 0.0012142
| 1263.4076 | 1.4809 | 0.0012027
| 1263.2871 | 1.4808 | 0.0011859
| 1263.1666 | 1.4806 | 0.0011669
| 1263.046 | 1.4804 | 0.0011482
| 1262.9255 | 1.4803 | 0.0011326
| 1262.805 | 1.4801 | 0.0011199
| 1262.6844 | 1.4799 | 0.0011072
| 1262.5639 | 1.4798 | 0.0010882
| 1262.4434 | 1.4796 | 0.0010592
| 1262.3229 | 1.4794 | 0.0010221
| 1262.2023 | 1.4793 | 0.00097697
| 1262.0818 | 1.4791 | 0.00093133
| 1261.9613 | 1.4789 | 0.00089173
| 1261.8407 | 1.4786 | 0.0008637
| 1261.7202 | 1.4784 | 0.00084813
| 1261.5997 | 1.4782 | 0.00084502
| 1261.4791 | 1.478 | 0.00084746
| 1261.3586 | 1.4778 | 0.00084852
| 1261.2381 | 1.4776 | 0.00084411
| 1261.1175 | 1.4774 | 0.00083665
| 1260.997 | 1.4772 | 0.00082239
| 1260.8765 | 1.477 | 0.00080828
| 1260.7559 | 1.4768 | 0.00079553
| 1260.6354 | 1.4766 | 0.00078454
| 1260.5149 | 1.4764 | 0.00077477
| 1260.3944 | 1.4762 | 0.0007653
| 1260.2738 | 1.476 | 0.00075152
| 1260.1533 | 1.4758 | 0.0007368
| 1260.0328 | 1.4755 | 0.00071929
| 1259.9122 | 1.4753 | 0.00070653
| 1259.7917 | 1.4751 | 0.00069757
| 1259.6712 | 1.4748 | 0.00069519
| 1259.5506 | 1.4746 | 0.00070078
| 1259.4301 | 1.4744 | 0.0007106
| 1259.3096 | 1.4741 | 0.00072278
| 1259.189 | 1.4739 | 0.00073591
| 1259.0685 | 1.4737 | 0.00074619
| 1258.948 | 1.4735 | 0.0007564
| 1258.8274 | 1.4733 | 0.00076465
| 1258.7069 | 1.4731 | 0.00076998
| 1258.5864 | 1.4729 | 0.00076733
| 1258.4659 | 1.4726 | 0.00075722
| 1258.3453 | 1.4724 | 0.00074021
| 1258.2248 | 1.4722 | 0.00071541
| 1258.1043 | 1.472 | 0.00068467
| 1257.9837 | 1.4717 | 0.00065588
| 1257.8632 | 1.4715 | 0.00063412
| 1257.7427 | 1.4712 | 0.00061697
| 1257.6221 | 1.471 | 0.00060768
| 1257.5016 | 1.4707 | 0.000603
| 1257.3811 | 1.4704 | 0.00060017
| 1257.2605 | 1.4702 | 0.00059263
| 1257.14 | 1.4699 | 0.00058275
| 1257.0195 | 1.4697 | 0.00057007
| 1256.899 | 1.4694 | 0.00055592
| 1256.7784 | 1.4691 | 0.00054596
| 1256.6579 | 1.4688 | 0.00054159
| 1256.5374 | 1.4685 | 0.00054427
| 1256.4168 | 1.4682 | 0.00055313
| 1256.2963 | 1.468 | 0.00056727
| 1256.1758 | 1.4677 | 0.00058434
| 1256.0552 | 1.4674 | 0.00060149
| 1255.9347 | 1.4671 | 0.00061775
| 1255.8142 | 1.4668 | 0.00063307
| 1255.6936 | 1.4665 | 0.00064596
| 1255.5731 | 1.4663 | 0.0006574
| 1255.4526 | 1.466 | 0.00066502
| 1255.332 | 1.4657 | 0.00067169
| 1255.2115 | 1.4654 | 0.00067785
| 1255.091 | 1.4651 | 0.00068492
| 1254.9705 | 1.4648 | 0.00069574
| 1254.8499 | 1.4645 | 0.00070607
| 1254.7294 | 1.4642 | 0.00071595
| 1254.6089 | 1.4639 | 0.00072495
| 1254.4883 | 1.4636 | 0.00072789
| 1254.3678 | 1.4633 | 0.00072381
| 1254.2473 | 1.463 | 0.00071648
| 1254.1267 | 1.4627 | 0.00070486
| 1254.0062 | 1.4624 | 0.00069414
| 1253.8857 | 1.462 | 0.00068904
| 1253.7651 | 1.4617 | 0.00069051
| 1253.6446 | 1.4613 | 0.00070004
| 1253.5241 | 1.461 | 0.00071533
| 1253.4035 | 1.4607 | 0.00073119
| 1253.283 | 1.4603 | 0.00074379
| 1253.1625 | 1.46 | 0.00074744
| 1253.042 | 1.4596 | 0.00074111
| 1252.9214 | 1.4593 | 0.00072429
| 1252.8009 | 1.4589 | 0.00070363
| 1252.6804 | 1.4585 | 0.00068578
| 1252.5598 | 1.4581 | 0.00067503
| 1252.4393 | 1.4577 | 0.00067709
| 1252.3188 | 1.4573 | 0.00069388
| 1252.1982 | 1.4569 | 0.00072388
| 1252.0777 | 1.4565 | 0.00076238
| 1251.9572 | 1.4561 | 0.00080694
| 1251.8366 | 1.4557 | 0.0008543
| 1251.7161 | 1.4553 | 0.00089926
| 1251.5956 | 1.4549 | 0.00094187
| 1251.475 | 1.4545 | 0.00097744
| 1251.3545 | 1.4541 | 0.0010041
| 1251.234 | 1.4538 | 0.001017
| 1251.1135 | 1.4534 | 0.0010162
| 1250.9929 | 1.453 | 0.00099966
| 1250.8724 | 1.4526 | 0.00096938
| 1250.7519 | 1.4521 | 0.00093389
| 1250.6313 | 1.4517 | 0.00089939
| 1250.5108 | 1.4512 | 0.00087395
| 1250.3903 | 1.4507 | 0.00086234
| 1250.2697 | 1.4502 | 0.00086592
| 1250.1492 | 1.4497 | 0.00087989
| 1250.0287 | 1.4492 | 0.00089905
| 1249.9081 | 1.4487 | 0.00092102
| 1249.7876 | 1.4482 | 0.00093823
| 1249.6671 | 1.4477 | 0.00095409
| 1249.5466 | 1.4472 | 0.00096767
| 1249.426 | 1.4466 | 0.00097802
| 1249.3055 | 1.4461 | 0.00098507
| 1249.185 | 1.4456 | 0.00098735
| 1249.0644 | 1.445 | 0.00098195
| 1248.9439 | 1.4445 | 0.00096837
| 1248.8234 | 1.4439 | 0.00095046
| 1248.7028 | 1.4433 | 0.00093449
| 1248.5823 | 1.4427 | 0.00092573
| 1248.4618 | 1.442 | 0.00093043
| 1248.3412 | 1.4414 | 0.00094521
| 1248.2207 | 1.4407 | 0.00096909
| 1248.1002 | 1.44 | 0.00099483
| 1247.9796 | 1.4394 | 0.0010157
| 1247.8591 | 1.4387 | 0.0010308
| 1247.7386 | 1.438 | 0.0010435
| 1247.6181 | 1.4373 | 0.00106
| 1247.4975 | 1.4365 | 0.0010867
| 1247.377 | 1.4358 | 0.0011274
| 1247.2565 | 1.435 | 0.0011778
| 1247.1359 | 1.4343 | 0.0012321
| 1247.0154 | 1.4335 | 0.0012803
| 1246.8949 | 1.4327 | 0.0013199
| 1246.7743 | 1.4319 | 0.0013485
| 1246.6538 | 1.4311 | 0.0013752
| 1246.5333 | 1.4302 | 0.0014107
| 1246.4127 | 1.4293 | 0.0014597
| 1246.2922 | 1.4284 | 0.0015265
| 1246.1717 | 1.4275 | 0.0016094
| 1246.0511 | 1.4266 | 0.0016961
| 1245.9306 | 1.4256 | 0.0017858
| 1245.8101 | 1.4247 | 0.0018709
| 1245.6896 | 1.4237 | 0.0019566
| 1245.569 | 1.4227 | 0.0020484
| 1245.4485 | 1.4216 | 0.0021504
| 1245.328 | 1.4206 | 0.0022662
| 1245.2074 | 1.4195 | 0.0023899
| 1245.0869 | 1.4184 | 0.0025124
| 1244.9664 | 1.4173 | 0.0026238
| 1244.8458 | 1.4162 | 0.0027225
| 1244.7253 | 1.415 | 0.0028155
| 1244.6048 | 1.4137 | 0.0029161
| 1244.4842 | 1.4124 | 0.0030384
| 1244.3637 | 1.4111 | 0.0031942
| 1244.2432 | 1.4097 | 0.0033849
| 1244.1226 | 1.4084 | 0.0036028
| 1244.0021 | 1.407 | 0.0038332
| 1243.8816 | 1.4056 | 0.004064
| 1243.7611 | 1.4041 | 0.0042854
| 1243.6405 | 1.4026 | 0.0044971
| 1243.52 | 1.4011 | 0.0047097
| 1243.3995 | 1.3995 | 0.0049342
| 1243.2789 | 1.3978 | 0.005183
| 1243.1584 | 1.3961 | 0.0054586
| 1243.0379 | 1.3943 | 0.0057626
| 1242.9173 | 1.3924 | 0.0060837
| 1242.7968 | 1.3906 | 0.0064181
| 1242.6763 | 1.3886 | 0.0067668
| 1242.5557 | 1.3866 | 0.0071316
| 1242.4352 | 1.3845 | 0.0075214
| 1242.3147 | 1.3823 | 0.0079474
| 1242.1942 | 1.38 | 0.0084157
| 1242.0736 | 1.3777 | 0.0089277
| 1241.9531 | 1.3752 | 0.0094815
| 1241.8326 | 1.3727 | 0.010073
| 1241.712 | 1.3701 | 0.010703
| 1241.5915 | 1.3674 | 0.011371
| 1241.471 | 1.3645 | 0.012091
| 1241.3504 | 1.3615 | 0.012873
| 1241.2299 | 1.3584 | 0.013729
| 1241.1094 | 1.3551 | 0.014667
| 1240.9888 | 1.3517 | 0.015701
| 1240.8683 | 1.3481 | 0.016834
| 1240.7478 | 1.3444 | 0.018074
| 1240.6272 | 1.3404 | 0.019436
| 1240.5067 | 1.3363 | 0.02094
| 1240.3862 | 1.332 | 0.022608
| 1240.2657 | 1.3274 | 0.024467
| 1240.1451 | 1.3226 | 0.026549
| 1240.0246 | 1.3175 | 0.028884
| 1239.9041 | 1.3121 | 0.031505
| 1239.7835 | 1.3065 | 0.034457
| 1239.663 | 1.3006 | 0.037794
| 1239.5425 | 1.2943 | 0.041589
| 1239.4219 | 1.2877 | 0.045926
| 1239.3014 | 1.2809 | 0.050907
| 1239.1809 | 1.2737 | 0.056638
| 1239.0603 | 1.2664 | 0.06323
| 1238.9398 | 1.2589 | 0.070792
| 1238.8193 | 1.2515 | 0.079432
| 1238.6987 | 1.2441 | 0.089253
| 1238.5782 | 1.2371 | 0.10035
| 1238.4577 | 1.2305 | 0.11281
| 1238.3372 | 1.2247 | 0.12665
| 1238.2166 | 1.22 | 0.14186
| 1238.0961 | 1.2167 | 0.15832
| 1237.9756 | 1.2151 | 0.1758
| 1237.855 | 1.2154 | 0.19402
| 1237.7345 | 1.2178 | 0.2126
| 1237.614 | 1.2223 | 0.23116
| 1237.4934 | 1.2288 | 0.24933
| 1237.3729 | 1.2373 | 0.26679
| 1237.2524 | 1.2475 | 0.28329
| 1237.1318 | 1.2592 | 0.29861
| 1237.0113 | 1.2722 | 0.31262
| 1236.8908 | 1.2862 | 0.32519
| 1236.7702 | 1.3011 | 0.33626
| 1236.6497 | 1.3165 | 0.34582
| 1236.5292 | 1.3323 | 0.3539
| 1236.4087 | 1.3482 | 0.36056
| 1236.2881 | 1.3642 | 0.36589
| 1236.1676 | 1.38 | 0.36999
| 1236.0471 | 1.3956 | 0.37298
| 1235.9265 | 1.4109 | 0.37494
| 1235.806 | 1.4259 | 0.37596
| 1235.6855 | 1.4405 | 0.37614
| 1235.5649 | 1.4547 | 0.37555
| 1235.4444 | 1.4685 | 0.37429
| 1235.3239 | 1.4818 | 0.37246
| 1235.2033 | 1.4946 | 0.37012
| 1235.0828 | 1.5071 | 0.36733
| 1234.9623 | 1.5192 | 0.36415
| 1234.8417 | 1.531 | 0.36059
| 1234.7212 | 1.5424 | 0.35666
| 1234.6007 | 1.5536 | 0.35239
| 1234.4802 | 1.5645 | 0.34778
| 1234.3596 | 1.5751 | 0.34286
| 1234.2391 | 1.5854 | 0.33762
| 1234.1186 | 1.5956 | 0.33208
| 1233.998 | 1.6055 | 0.32623
| 1233.8775 | 1.6153 | 0.32004
| 1233.757 | 1.6249 | 0.31349
| 1233.6364 | 1.6344 | 0.30651
| 1233.5159 | 1.6438 | 0.29904
| 1233.3954 | 1.653 | 0.29101
| 1233.2748 | 1.662 | 0.28232
| 1233.1543 | 1.6707 | 0.27288
| 1233.0338 | 1.6789 | 0.26262
| 1232.9133 | 1.6866 | 0.25149
| 1232.7927 | 1.6934 | 0.23952
| 1232.6722 | 1.6992 | 0.2268
| 1232.5517 | 1.7038 | 0.21348
| 1232.4311 | 1.7069 | 0.19979
| 1232.3106 | 1.7086 | 0.186
| 1232.1901 | 1.7088 | 0.17241
| 1232.0695 | 1.7076 | 0.15926
| 1231.949 | 1.7052 | 0.14681
| 1231.8285 | 1.7017 | 0.1352
| 1231.7079 | 1.6974 | 0.12456
| 1231.5874 | 1.6924 | 0.11492
| 1231.4669 | 1.6871 | 0.10626
| 1231.3463 | 1.6815 | 0.098549
| 1231.2258 | 1.6758 | 0.091702
| 1231.1053 | 1.67 | 0.08564
| 1230.9848 | 1.6643 | 0.080278
| 1230.8642 | 1.6587 | 0.075538
| 1230.7437 | 1.6532 | 0.07135
| 1230.6232 | 1.6478 | 0.067652
| 1230.5026 | 1.6426 | 0.064388
| 1230.3821 | 1.6375 | 0.061512
| 1230.2616 | 1.6325 | 0.058985
| 1230.141 | 1.6277 | 0.056784
| 1230.0205 | 1.623 | 0.054887
| 1229.9 | 1.6184 | 0.05328
| 1229.7794 | 1.6139 | 0.051951
| 1229.6589 | 1.6096 | 0.050887
| 1229.5384 | 1.6053 | 0.050079
| 1229.4178 | 1.6012 | 0.049518
| 1229.2973 | 1.5972 | 0.049208
| 1229.1768 | 1.5932 | 0.049151
| 1229.0563 | 1.5894 | 0.049362
| 1228.9357 | 1.5857 | 0.049852
| 1228.8152 | 1.5821 | 0.05063
| 1228.6947 | 1.5787 | 0.051698
| 1228.5741 | 1.5756 | 0.053056
| 1228.4536 | 1.5726 | 0.054699
| 1228.3331 | 1.5699 | 0.056623
| 1228.2125 | 1.5675 | 0.058819
| 1228.092 | 1.5655 | 0.061273
| 1227.9715 | 1.5639 | 0.063952
| 1227.8509 | 1.5627 | 0.066803
| 1227.7304 | 1.5621 | 0.069743
| 1227.6099 | 1.562 | 0.072668
| 1227.4893 | 1.5624 | 0.075467
| 1227.3688 | 1.5633 | 0.078037
| 1227.2483 | 1.5646 | 0.080305
| 1227.1278 | 1.5662 | 0.082237
| 1227.0072 | 1.5679 | 0.083846
| 1226.8867 | 1.5698 | 0.085174
| 1226.7662 | 1.5717 | 0.08628
| 1226.6456 | 1.5737 | 0.087225
| 1226.5251 | 1.5758 | 0.088048
| 1226.4046 | 1.5781 | 0.088757
| 1226.284 | 1.5806 | 0.089325
| 1226.1635 | 1.5834 | 0.089686
| 1226.043 | 1.5864 | 0.089753
| 1225.9224 | 1.5897 | 0.089421
| 1225.8019 | 1.5931 | 0.088593
| 1225.6814 | 1.5967 | 0.087193
| 1225.5608 | 1.6001 | 0.08519
| 1225.4403 | 1.6033 | 0.082596
| 1225.3198 | 1.6062 | 0.079476
| 1225.1993 | 1.6086 | 0.075937
| 1225.0787 | 1.6105 | 0.072109
| 1224.9582 | 1.6118 | 0.068126
| 1224.8377 | 1.6126 | 0.06411
| 1224.7171 | 1.6129 | 0.060159
| 1224.5966 | 1.6128 | 0.056343
| 1224.4761 | 1.6123 | 0.052714
| 1224.3555 | 1.6115 | 0.0493
| 1224.235 | 1.6105 | 0.046117
| 1224.1145 | 1.6093 | 0.043169
| 1223.9939 | 1.608 | 0.040452
| 1223.8734 | 1.6066 | 0.03796
| 1223.7529 | 1.6051 | 0.035675
| 1223.6324 | 1.6035 | 0.033586
| 1223.5118 | 1.6019 | 0.031672
| 1223.3913 | 1.6004 | 0.029917
| 1223.2708 | 1.5988 | 0.02831
| 1223.1502 | 1.5972 | 0.026835
| 1223.0297 | 1.5957 | 0.025484
| 1222.9092 | 1.5941 | 0.024247
| 1222.7886 | 1.5926 | 0.023114
| 1222.6681 | 1.5912 | 0.022074
| 1222.5476 | 1.5897 | 0.021118
| 1222.427 | 1.5883 | 0.020238
| 1222.3065 | 1.587 | 0.019424
| 1222.186 | 1.5857 | 0.01867
| 1222.0654 | 1.5844 | 0.017968
| 1221.9449 | 1.5831 | 0.017312
| 1221.8244 | 1.5819 | 0.016696
| 1221.7039 | 1.5808 | 0.016118
| 1221.5833 | 1.5796 | 0.015576
| 1221.4628 | 1.5785 | 0.015071
| 1221.3423 | 1.5774 | 0.014602
| 1221.2217 | 1.5763 | 0.014173
| 1221.1012 | 1.5752 | 0.013779
| 1220.9807 | 1.5742 | 0.013418
| 1220.8601 | 1.5732 | 0.013081
| 1220.7396 | 1.5723 | 0.012761
| 1220.6191 | 1.5714 | 0.012455
| 1220.4985 | 1.5705 | 0.01216
| 1220.378 | 1.5696 | 0.011874
| 1220.2575 | 1.5688 | 0.0116
| 1220.1369 | 1.568 | 0.01134
| 1220.0164 | 1.5672 | 0.011091
| 1219.8959 | 1.5664 | 0.010859
| 1219.7754 | 1.5656 | 0.010639
| 1219.6548 | 1.5648 | 0.010431
| 1219.5343 | 1.5641 | 0.010236
| 1219.4138 | 1.5634 | 0.010051
| 1219.2932 | 1.5627 | 0.0098751
| 1219.1727 | 1.562 | 0.0097036
| 1219.0522 | 1.5614 | 0.0095305
| 1218.9316 | 1.5608 | 0.0093521
| 1218.8111 | 1.5602 | 0.0091686
| 1218.6906 | 1.5595 | 0.0089832
| 1218.57 | 1.5589 | 0.008801
| 1218.4495 | 1.5583 | 0.0086294
| 1218.329 | 1.5577 | 0.0084704
| 1218.2084 | 1.5571 | 0.0083307
| 1218.0879 | 1.5565 | 0.0081999
| 1217.9674 | 1.5559 | 0.0080755
| 1217.8469 | 1.5554 | 0.0079506
| 1217.7263 | 1.5549 | 0.0078243
| 1217.6058 | 1.5543 | 0.0076948
| 1217.4853 | 1.5538 | 0.0075696
| 1217.3647 | 1.5533 | 0.007455
| 1217.2442 | 1.5527 | 0.0073534
| 1217.1237 | 1.5522 | 0.0072658
| 1217.0031 | 1.5517 | 0.0071851
| 1216.8826 | 1.5513 | 0.0071073
| 1216.7621 | 1.5508 | 0.0070272
| 1216.6415 | 1.5504 | 0.0069404
| 1216.521 | 1.5499 | 0.006849
| 1216.4005 | 1.5495 | 0.0067527
| 1216.28 | 1.5491 | 0.0066528
| 1216.1594 | 1.5487 | 0.0065519
| 1216.0389 | 1.5482 | 0.0064489
| 1215.9184 | 1.5478 | 0.0063427
| 1215.7978 | 1.5474 | 0.0062319
| 1215.6773 | 1.547 | 0.0061188
| 1215.5568 | 1.5466 | 0.0060082
| 1215.4362 | 1.5462 | 0.005905
| 1215.3157 | 1.5458 | 0.0058126
| 1215.1952 | 1.5454 | 0.0057314
| 1215.0746 | 1.5449 | 0.0056591
| 1214.9541 | 1.5446 | 0.0055902
| 1214.8336 | 1.5442 | 0.0055223
| 1214.713 | 1.5438 | 0.0054522
| 1214.5925 | 1.5434 | 0.0053792
| 1214.472 | 1.5431 | 0.005305
| 1214.3515 | 1.5427 | 0.0052323
| 1214.2309 | 1.5423 | 0.0051613
| 1214.1104 | 1.542 | 0.0050909
| 1213.9899 | 1.5416 | 0.0050223
| 1213.8693 | 1.5413 | 0.0049533
| 1213.7488 | 1.5409 | 0.004887
| 1213.6283 | 1.5406 | 0.0048242
| 1213.5077 | 1.5402 | 0.0047696
| 1213.3872 | 1.5399 | 0.0047246
| 1213.2667 | 1.5395 | 0.0046866
| 1213.1461 | 1.5392 | 0.0046496
| 1213.0256 | 1.5389 | 0.0046116
| 1212.9051 | 1.5386 | 0.0045637
| 1212.7845 | 1.5383 | 0.0045072
| 1212.664 | 1.538 | 0.0044404
| 1212.5435 | 1.5377 | 0.0043703
| 1212.423 | 1.5374 | 0.0042987
| 1212.3024 | 1.537 | 0.0042347
| 1212.1819 | 1.5367 | 0.0041791
| 1212.0614 | 1.5364 | 0.0041307
| 1211.9408 | 1.5361 | 0.0040887
| 1211.8203 | 1.5358 | 0.0040515
| 1211.6998 | 1.5355 | 0.0040175
| 1211.5792 | 1.5352 | 0.003989
| 1211.4587 | 1.5349 | 0.0039628
| 1211.3382 | 1.5346 | 0.0039422
| 1211.2176 | 1.5343 | 0.0039254
| 1211.0971 | 1.534 | 0.0039057
| 1210.9766 | 1.5337 | 0.0038846
| 1210.856 | 1.5334 | 0.0038589
| 1210.7355 | 1.5332 | 0.0038298
| 1210.615 | 1.5329 | 0.0038031
| 1210.4945 | 1.5326 | 0.0037821
| 1210.3739 | 1.5323 | 0.0037715
| 1210.2534 | 1.532 | 0.0037706
| 1210.1329 | 1.5318 | 0.0037802
| 1210.0123 | 1.5315 | 0.0037929
| 1209.8918 | 1.5313 | 0.0038037
| 1209.7713 | 1.531 | 0.0038055
| 1209.6507 | 1.5308 | 0.0037939
| 1209.5302 | 1.5306 | 0.0037685
| 1209.4097 | 1.5304 | 0.0037326
| 1209.2891 | 1.5301 | 0.0036939
| 1209.1686 | 1.5299 | 0.0036605
| 1209.0481 | 1.5296 | 0.0036367
| 1208.9275 | 1.5293 | 0.0036306
| 1208.807 | 1.5291 | 0.0036395
| 1208.6865 | 1.5288 | 0.0036588
| 1208.566 | 1.5286 | 0.0036811
| 1208.4454 | 1.5284 | 0.0037018
| 1208.3249 | 1.5282 | 0.0037087
| 1208.2044 | 1.528 | 0.0037028
| 1208.0838 | 1.5278 | 0.0036808
| 1207.9633 | 1.5276 | 0.003649
| 1207.8428 | 1.5274 | 0.0036098
| 1207.7222 | 1.5272 | 0.0035691
| 1207.6017 | 1.527 | 0.0035293
| 1207.4812 | 1.5267 | 0.0034955
| 1207.3606 | 1.5265 | 0.0034688
| 1207.2401 | 1.5262 | 0.0034517
| 1207.1196 | 1.5259 | 0.0034484
| 1206.999 | 1.5257 | 0.0034571
| 1206.8785 | 1.5254 | 0.0034807
| 1206.758 | 1.5252 | 0.0035149
| 1206.6375 | 1.5249 | 0.0035571
| 1206.5169 | 1.5247 | 0.0035984
| 1206.3964 | 1.5245 | 0.0036359
| 1206.2759 | 1.5243 | 0.0036701
| 1206.1553 | 1.524 | 0.0037014
| 1206.0348 | 1.5238 | 0.0037366
| 1205.9143 | 1.5236 | 0.0037822
| 1205.7937 | 1.5233 | 0.0038425
| 1205.6732 | 1.5231 | 0.0039127
| 1205.5527 | 1.5229 | 0.0039904
| 1205.4321 | 1.5227 | 0.0040668
| 1205.3116 | 1.5225 | 0.0041385
| 1205.1911 | 1.5223 | 0.0042046
| 1205.0706 | 1.5221 | 0.004269
| 1204.95 | 1.5218 | 0.0043409
| 1204.8295 | 1.5216 | 0.0044292
| 1204.709 | 1.5214 | 0.004539
| 1204.5884 | 1.5211 | 0.0046771
| 1204.4679 | 1.5209 | 0.0048388
| 1204.3474 | 1.5207 | 0.0050197
| 1204.2268 | 1.5205 | 0.0052186
| 1204.1063 | 1.5204 | 0.0054311
| 1203.9858 | 1.5202 | 0.0056573
| 1203.8652 | 1.5201 | 0.0058975
| 1203.7447 | 1.52 | 0.0061478
| 1203.6242 | 1.52 | 0.0064009
| 1203.5036 | 1.52 | 0.00665
| 1203.3831 | 1.52 | 0.0068852
| 1203.2626 | 1.5201 | 0.0071012
| 1203.1421 | 1.5201 | 0.007296
| 1203.0215 | 1.5202 | 0.007474
| 1202.901 | 1.5203 | 0.0076388
| 1202.7805 | 1.5205 | 0.0077913
| 1202.6599 | 1.5207 | 0.0079275
| 1202.5394 | 1.5209 | 0.0080381
| 1202.4189 | 1.5211 | 0.0081083
| 1202.2983 | 1.5214 | 0.0081263
| 1202.1778 | 1.5216 | 0.0080825
| 1202.0573 | 1.5219 | 0.0079773
| 1201.9367 | 1.5222 | 0.0078137
| 1201.8162 | 1.5224 | 0.0076028
| 1201.6957 | 1.5225 | 0.0073519
| 1201.5751 | 1.5227 | 0.0070715
| 1201.4546 | 1.5228 | 0.0067683
| 1201.3341 | 1.5228 | 0.006449
| 1201.2136 | 1.5228 | 0.0061192
| 1201.093 | 1.5228 | 0.0057895
| 1200.9725 | 1.5227 | 0.0054733
| 1200.852 | 1.5225 | 0.0051826
| 1200.7314 | 1.5224 | 0.0049265
| 1200.6109 | 1.5222 | 0.0047098
| 1200.4904 | 1.522 | 0.0045291
| 1200.3698 | 1.5218 | 0.0043747
| 1200.2493 | 1.5216 | 0.0042376
| 1200.1288 | 1.5214 | 0.0041056
| 1200.0082 | 1.5213 | 0.0039731
| 1199.8877 | 1.5211 | 0.0038387
| 1199.7672 | 1.5209 | 0.0037082
| 1199.6466 | 1.5208 | 0.0035859
| 1199.5261 | 1.5206 | 0.0034792
| 1199.4056 | 1.5204 | 0.0033917
| 1199.2851 | 1.5202 | 0.003319
| 1199.1645 | 1.52 | 0.003259
| 1199.044 | 1.5199 | 0.0032028
| 1198.9235 | 1.5197 | 0.003146
| 1198.8029 | 1.5196 | 0.0030825
| 1198.6824 | 1.5194 | 0.0030109
| 1198.5619 | 1.5193 | 0.0029319
| 1198.4413 | 1.5191 | 0.0028493
| 1198.3208 | 1.519 | 0.0027658
| 1198.2003 | 1.5188 | 0.0026845
| 1198.0797 | 1.5187 | 0.0026093
| 1197.9592 | 1.5185 | 0.0025454
| 1197.8387 | 1.5183 | 0.0024918
| 1197.7181 | 1.5181 | 0.0024546
| 1197.5976 | 1.5179 | 0.0024313
| 1197.4771 | 1.5178 | 0.0024222
| 1197.3566 | 1.5176 | 0.002419
| 1197.236 | 1.5175 | 0.0024187
| 1197.1155 | 1.5173 | 0.002414
| 1196.995 | 1.5172 | 0.0023991
| 1196.8744 | 1.5171 | 0.0023726
| 1196.7539 | 1.517 | 0.0023354
| 1196.6334 | 1.5169 | 0.0022916
| 1196.5128 | 1.5167 | 0.0022449
| 1196.3923 | 1.5166 | 0.0021977
| 1196.2718 | 1.5165 | 0.0021515
| 1196.1512 | 1.5163 | 0.0021052
| 1196.0307 | 1.5162 | 0.0020608
| 1195.9102 | 1.5161 | 0.0020188
| 1195.7897 | 1.5159 | 0.0019807
| 1195.6691 | 1.5157 | 0.0019519
| 1195.5486 | 1.5156 | 0.0019368
| 1195.4281 | 1.5154 | 0.0019329
| 1195.3075 | 1.5153 | 0.0019377
| 1195.187 | 1.5152 | 0.0019413
| 1195.0665 | 1.5151 | 0.0019347
| 1194.9459 | 1.5149 | 0.0019167
| 1194.8254 | 1.5148 | 0.001887
| 1194.7049 | 1.5147 | 0.0018525
| 1194.5843 | 1.5146 | 0.0018253
| 1194.4638 | 1.5144 | 0.0018106
| 1194.3433 | 1.5143 | 0.0018139
| 1194.2227 | 1.5141 | 0.0018313
| 1194.1022 | 1.514 | 0.0018534
| 1193.9817 | 1.5139 | 0.001869
| 1193.8612 | 1.5138 | 0.0018755
| 1193.7406 | 1.5137 | 0.0018697
| 1193.6201 | 1.5136 | 0.0018616
| 1193.4996 | 1.5134 | 0.0018619
| 1193.379 | 1.5133 | 0.0018729
| 1193.2585 | 1.5132 | 0.0018938
| 1193.138 | 1.5131 | 0.0019176
| 1193.0174 | 1.513 | 0.0019296
| 1192.8969 | 1.513 | 0.0019241
| 1192.7764 | 1.5129 | 0.0018953
| 1192.6558 | 1.5128 | 0.0018516
| 1192.5353 | 1.5127 | 0.0018069
| 1192.4148 | 1.5126 | 0.0017713
| 1192.2942 | 1.5125 | 0.0017506
| 1192.1737 | 1.5123 | 0.0017478
| 1192.0532 | 1.5122 | 0.0017513
| 1191.9327 | 1.5121 | 0.0017525
| 1191.8121 | 1.512 | 0.001749
| 1191.6916 | 1.5119 | 0.0017429
| 1191.5711 | 1.5117 | 0.0017427
| 1191.4505 | 1.5116 | 0.0017599
| 1191.33 | 1.5115 | 0.001799
| 1191.2095 | 1.5114 | 0.0018537
| 1191.0889 | 1.5113 | 0.0019109
| 1190.9684 | 1.5113 | 0.0019546
| 1190.8479 | 1.5112 | 0.0019692
| 1190.7273 | 1.5112 | 0.00195
| 1190.6068 | 1.5111 | 0.001906
| 1190.4863 | 1.5111 | 0.0018512
| 1190.3657 | 1.511 | 0.0018035
| 1190.2452 | 1.5108 | 0.001772
| 1190.1247 | 1.5107 | 0.0017594
| 1190.0042 | 1.5106 | 0.0017605
| 1189.8836 | 1.5105 | 0.0017673
| 1189.7631 | 1.5104 | 0.0017717
| 1189.6426 | 1.5103 | 0.0017751
| 1189.522 | 1.5102 | 0.0017823
| 1189.4015 | 1.5101 | 0.0017978
| 1189.281 | 1.51 | 0.0018263
| 1189.1604 | 1.5099 | 0.0018645
| 1189.0399 | 1.5098 | 0.0019005
| 1188.9194 | 1.5098 | 0.0019263
| 1188.7988 | 1.5098 | 0.001938
| 1188.6783 | 1.5097 | 0.001933
| 1188.5578 | 1.5096 | 0.0019222
| 1188.4373 | 1.5096 | 0.0019124
| 1188.3167 | 1.5095 | 0.0019105
| 1188.1962 | 1.5095 | 0.0019125
| 1188.0757 | 1.5094 | 0.0019103
| 1187.9551 | 1.5094 | 0.0018941
| 1187.8346 | 1.5093 | 0.0018532
| 1187.7141 | 1.5093 | 0.0017972
| 1187.5935 | 1.5092 | 0.0017344
| 1187.473 | 1.5091 | 0.0016845
| 1187.3525 | 1.5089 | 0.0016633
| 1187.2319 | 1.5088 | 0.0016794
| 1187.1114 | 1.5087 | 0.0017256
| 1186.9909 | 1.5086 | 0.0017826
| 1186.8703 | 1.5085 | 0.0018338
| 1186.7498 | 1.5085 | 0.0018607
| 1186.6293 | 1.5085 | 0.0018599
| 1186.5088 | 1.5085 | 0.0018318
| 1186.3882 | 1.5085 | 0.0017911
| 1186.2677 | 1.5084 | 0.001748
| 1186.1472 | 1.5083 | 0.0017117
| 1186.0266 | 1.5083 | 0.0016837
| 1185.9061 | 1.5082 | 0.0016571
| 1185.7856 | 1.5081 | 0.00163
| 1185.665 | 1.5081 | 0.0015974
| 1185.5445 | 1.508 | 0.0015607
| 1185.424 | 1.5079 | 0.0015273
| 1185.3034 | 1.5078 | 0.0014996
| 1185.1829 | 1.5077 | 0.0014802
| 1185.0624 | 1.5076 | 0.0014687
| 1184.9418 | 1.5076 | 0.0014569
| 1184.8213 | 1.5075 | 0.0014373
| 1184.7008 | 1.5074 | 0.0014095
| 1184.5803 | 1.5074 | 0.0013745
| 1184.4597 | 1.5073 | 0.001342
| 1184.3392 | 1.5071 | 0.0013205
| 1184.2187 | 1.507 | 0.0013168
| 1184.0981 | 1.5069 | 0.0013338
| 1183.9776 | 1.5068 | 0.0013632
| 1183.8571 | 1.5068 | 0.001398
| 1183.7365 | 1.5067 | 0.0014281
| 1183.616 | 1.5067 | 0.0014418
| 1183.4955 | 1.5067 | 0.0014364
| 1183.3749 | 1.5067 | 0.0014145
| 1183.2544 | 1.5066 | 0.0013773
| 1183.1339 | 1.5066 | 0.0013289
| 1183.0133 | 1.5066 | 0.0012776
| 1182.8928 | 1.5065 | 0.0012202
| 1182.7723 | 1.5064 | 0.0011624
| 1182.6518 | 1.5064 | 0.0011018
| 1182.5312 | 1.5063 | 0.001043
| 1182.4107 | 1.5062 | 0.00098951
| 1182.2902 | 1.5061 | 0.00094484
| 1182.1696 | 1.506 | 0.0009115
| 1182.0491 | 1.5059 | 0.00088948
| 1181.9286 | 1.5058 | 0.00087245
| 1181.808 | 1.5057 | 0.00085686
| 1181.6875 | 1.5056 | 0.00083727
| 1181.567 | 1.5055 | 0.00080824
| 1181.4464 | 1.5054 | 0.00077276
| 1181.3259 | 1.5053 | 0.00073528
| 1181.2054 | 1.5052 | 0.00070524
| 1181.0848 | 1.5051 | 0.00068564
| 1180.9643 | 1.505 | 0.00068382
| 1180.8438 | 1.5049 | 0.00069825
| 1180.7233 | 1.5048 | 0.00072195
| 1180.6027 | 1.5047 | 0.00074456
| 1180.4822 | 1.5046 | 0.00076009
| 1180.3617 | 1.5045 | 0.00076372
| 1180.2411 | 1.5045 | 0.00075791
| 1180.1206 | 1.5044 | 0.0007481
| 1180.0001 | 1.5043 | 0.00074411
| 1179.8795 | 1.5042 | 0.0007494
| 1179.759 | 1.5041 | 0.00076442
| 1179.6385 | 1.5041 | 0.00078144
| 1179.5179 | 1.504 | 0.0007971
| 1179.3974 | 1.504 | 0.00079974
| 1179.2769 | 1.5039 | 0.00078801
| 1179.1564 | 1.5039 | 0.00076389
| 1179.0358 | 1.5038 | 0.00073568
| 1178.9153 | 1.5037 | 0.0007101
| 1178.7948 | 1.5036 | 0.00069188
| 1178.6742 | 1.5035 | 0.0006814
| 1178.5537 | 1.5035 | 0.0006771
| 1178.4332 | 1.5034 | 0.00067162
| 1178.3126 | 1.5033 | 0.00066405
| 1178.1921 | 1.5032 | 0.00065347
| 1178.0716 | 1.5031 | 0.0006438
| 1177.951 | 1.5031 | 0.00064388
| 1177.8305 | 1.503 | 0.00065415
| 1177.71 | 1.5029 | 0.00067318
| 1177.5894 | 1.5028 | 0.00069167
| 1177.4689 | 1.5028 | 0.00070233
| 1177.3484 | 1.5027 | 0.00069885
| 1177.2279 | 1.5027 | 0.00068088
| 1177.1073 | 1.5026 | 0.00065324
| 1176.9868 | 1.5026 | 0.00062523
| 1176.8663 | 1.5025 | 0.00060807
| 1176.7457 | 1.5024 | 0.0006012
| 1176.6252 | 1.5024 | 0.00059725
| 1176.5047 | 1.5023 | 0.00058545
| 1176.3841 | 1.5023 | 0.00055312
| 1176.2636 | 1.5023 | 0.00049342
| 1176.1431 | 1.5022 | 0.0004087
| 1176.0225 | 1.5021 | 0.00031556
| 1175.902 | 1.502 | 0.00023151
| 1175.7815 | 1.5018 | 0.00017362
| 1175.6609 | 1.5016 | 0.00015561
| 1175.5404 | 1.5014 | 0.0001776
| 1175.4199 | 1.5013 | 0.0002314
| 1175.2994 | 1.5011 | 0.00030296
| 1175.1788 | 1.501 | 0.00038259
| 1175.0583 | 1.5009 | 0.00045949
| 1174.9378 | 1.5009 | 0.00052929
| 1174.8172 | 1.5008 | 0.00059333
| 1174.6967 | 1.5008 | 0.00065007
| 1174.5762 | 1.5007 | 0.00070042
| 1174.4556 | 1.5007 | 0.00074329
| 1174.3351 | 1.5007 | 0.00077483
| 1174.2146 | 1.5006 | 0.00079696
| 1174.094 | 1.5006 | 0.00081077
| 1173.9735 | 1.5006 | 0.00082065
| 1173.853 | 1.5005 | 0.00083254
| 1173.7324 | 1.5005 | 0.00084498
| 1173.6119 | 1.5005 | 0.00085789
| 1173.4914 | 1.5004 | 0.00086731
| 1173.3709 | 1.5004 | 0.00086731
| 1173.2503 | 1.5004 | 0.00085294
| 1173.1298 | 1.5004 | 0.00082868
| 1173.0093 | 1.5004 | 0.00079261
| 1172.8887 | 1.5003 | 0.00074875
| 1172.7682 | 1.5003 | 0.00070506
| 1172.6477 | 1.5002 | 0.00066052
| 1172.5271 | 1.5001 | 0.00061515
| 1172.4066 | 1.5001 | 0.00056875
| 1172.2861 | 1.5 | 0.00052418
| 1172.1655 | 1.4999 | 0.00048675
| 1172.045 | 1.4998 | 0.00046189
| 1171.9245 | 1.4997 | 0.00045756
| 1171.8039 | 1.4995 | 0.00047588
| 1171.6834 | 1.4994 | 0.00051657
| 1171.5629 | 1.4994 | 0.00056836
| 1171.4424 | 1.4993 | 0.00062042
| 1171.3218 | 1.4993 | 0.00066376
| 1171.2013 | 1.4992 | 0.00069078
| 1171.0808 | 1.4992 | 0.00070185
| 1170.9602 | 1.4992 | 0.00069834
| 1170.8397 | 1.4991 | 0.0006877
| 1170.7192 | 1.4991 | 0.00067541
| 1170.5986 | 1.4991 | 0.00066708
| 1170.4781 | 1.499 | 0.00066424
| 1170.3576 | 1.499 | 0.00065855
| 1170.237 | 1.4989 | 0.00065194
| 1170.1165 | 1.4989 | 0.00063798
| 1169.996 | 1.4988 | 0.00061758
| 1169.8755 | 1.4988 | 0.0005913
| 1169.7549 | 1.4988 | 0.00056409
| 1169.6344 | 1.4987 | 0.00053797
| 1169.5139 | 1.4986 | 0.00051542
| 1169.3933 | 1.4986 | 0.00049736
| 1169.2728 | 1.4985 | 0.00048463
| 1169.1523 | 1.4984 | 0.0004732
| 1169.0317 | 1.4984 | 0.00046206
| 1168.9112 | 1.4983 | 0.00044919
| 1168.7907 | 1.4983 | 0.00043375
| 1168.6701 | 1.4982 | 0.00041932
| 1168.5496 | 1.4981 | 0.000407
| 1168.4291 | 1.4981 | 0.00039778
| 1168.3085 | 1.498 | 0.00039417
| 1168.188 | 1.498 | 0.00039459
| 1168.0675 | 1.4979 | 0.00039354
| 1167.947 | 1.4979 | 0.00038807
| 1167.8264 | 1.4978 | 0.00037228
| 1167.7059 | 1.4978 | 0.00034516
| 1167.5854 | 1.4978 | 0.00030376
| 1167.4648 | 1.4977 | 0.0002525
| 1167.3443 | 1.4977 | 0.0001992
| 1167.2238 | 1.4976 | 0.00014876
| 1167.1032 | 1.4975 | 0.00010504
| 1166.9827 | 1.4974 | 6.8591e-05
| 1166.8622 | 1.4973 | 4.3474e-05
| 1166.7416 | 1.4972 | 2.4338e-05
| 1166.6211 | 1.4971 | 9.2447e-06
| 1166.5006 | 1.497 | -2.8169e-06
| 1166.38 | 1.497 | -1.0919e-05
| 1166.2595 | 1.4969 | -1.6156e-05
| 1166.139 | 1.4968 | -1.9072e-05
| 1166.0185 | 1.4967 | -1.6163e-05
| 1165.8979 | 1.4966 | -1.1773e-05
| 1165.7774 | 1.4966 | -6.2842e-06
| 1165.6569 | 1.4965 | -3.0317e-06
| 1165.5363 | 1.4965 | -5.9855e-06
| 1165.4158 | 1.4964 | -1.2277e-05
| 1165.2953 | 1.4963 | -2.8533e-05
| 1165.1747 | 1.4963 | -5.3446e-05
| 1165.0542 | 1.4962 | -9.0606e-05
| 1164.9337 | 1.4962 | -0.00013457
| 1164.8131 | 1.4961 | -0.00018369
| 1164.6926 | 1.496 | -0.0002318
| 1164.5721 | 1.4959 | -0.00026979
| 1164.4515 | 1.4958 | -0.00029103
| 1164.331 | 1.4956 | -0.00029201
| 1164.2105 | 1.4955 | -0.00027519
| 1164.09 | 1.4954 | -0.00024519
| 1163.9694 | 1.4953 | -0.00021057
| 1163.8489 | 1.4952 | -0.00018039
| 1163.7284 | 1.4952 | -0.00016072
| 1163.6078 | 1.4951 | -0.00015157
| 1163.4873 | 1.495 | -0.00014805
| 1163.3668 | 1.4949 | -0.00014766
| 1163.2462 | 1.4949 | -0.00014041
| 1163.1257 | 1.4948 | -0.00012631
| 1163.0052 | 1.4947 | -0.0001048
| 1162.8846 | 1.4946 | -8.0401e-05
| 1162.7641 | 1.4946 | -5.4046e-05
| 1162.6436 | 1.4945 | -3.4243e-05
| 1162.5231 | 1.4944 | -1.8496e-05
| 1162.4025 | 1.4944 | -7.7405e-06
| 1162.282 | 1.4943 | -1.9779e-06
| 1162.1615 | 1.4943 | 9.0463e-07
| 1162.0409 | 1.4942 | -2.8384e-08
| 1161.9204 | 1.4941 | -4.2298e-06
| 1161.7999 | 1.494 | -7.2519e-06
| 1161.6793 | 1.494 | -8.162e-06
| 1161.5588 | 1.4939 | -2.1264e-06
| 1161.4383 | 1.4938 | 1.4677e-05
| 1161.3177 | 1.4937 | 4.1625e-05
| 1161.1972 | 1.4936 | 7.6693e-05
| 1161.0767 | 1.4936 | 0.00011739
| 1160.9561 | 1.4935 | 0.00015286
| 1160.8356 | 1.4935 | 0.00018169
| 1160.7151 | 1.4934 | 0.0002031
| 1160.5946 | 1.4934 | 0.00021717
| 1160.474 | 1.4933 | 0.00023454
| 1160.3535 | 1.4932 | 0.00025475
| 1160.233 | 1.4932 | 0.00028334
| 1160.1124 | 1.4931 | 0.00031375
| 1159.9919 | 1.4931 | 0.00034441
| 1159.8714 | 1.4931 | 0.00036569
| 1159.7508 | 1.4931 | 0.00037147
| 1159.6303 | 1.493 | 0.00036363
| 1159.5098 | 1.493 | 0.00034059
| 1159.3892 | 1.493 | 0.00031088
| 1159.2687 | 1.4929 | 0.00028304
| 1159.1482 | 1.4928 | 0.00025864
| 1159.0276 | 1.4928 | 0.00024724
| 1158.9071 | 1.4927 | 0.00024688
| 1158.7866 | 1.4926 | 0.00025851
| 1158.6661 | 1.4925 | 0.00027563
| 1158.5455 | 1.4925 | 0.0002987
| 1158.425 | 1.4924 | 0.00031872
| 1158.3045 | 1.4924 | 0.00033624
| 1158.1839 | 1.4924 | 0.00034529
| 1158.0634 | 1.4923 | 0.00034588
| 1157.9429 | 1.4923 | 0.00033643
| 1157.8223 | 1.4923 | 0.00031936
| 1157.7018 | 1.4922 | 0.00030009
| 1157.5813 | 1.4922 | 0.00028057
| 1157.4607 | 1.4921 | 0.00026583
| 1157.3402 | 1.492 | 0.0002565
| 1157.2197 | 1.492 | 0.00024724
| 1157.0991 | 1.4919 | 0.00023878
| 1156.9786 | 1.4919 | 0.00022719
| 1156.8581 | 1.4918 | 0.00021199
| 1156.7376 | 1.4917 | 0.00019414
| 1156.617 | 1.4917 | 0.00017598
| 1156.4965 | 1.4916 | 0.00016237
| 1156.376 | 1.4915 | 0.00015668
| 1156.2554 | 1.4914 | 0.00016285
| 1156.1349 | 1.4913 | 0.00017733
| 1156.0144 | 1.4913 | 0.00019904
| 1155.8938 | 1.4912 | 0.00022051
| 1155.7733 | 1.4912 | 0.00023922
| 1155.6528 | 1.4911 | 0.00024921
| 1155.5322 | 1.4911 | 0.00025158
| 1155.4117 | 1.491 | 0.00024397
| 1155.2912 | 1.491 | 0.00023353
| 1155.1706 | 1.4909 | 0.00022183
| 1155.0501 | 1.4909 | 0.00020991
| 1154.9296 | 1.4908 | 0.00020215
| 1154.8091 | 1.4907 | 0.00019943
| 1154.6885 | 1.4907 | 0.00019812
| 1154.568 | 1.4906 | 0.00019665
| 1154.4475 | 1.4905 | 0.00019753
| 1154.3269 | 1.4905 | 0.00019889
| 1154.2064 | 1.4904 | 0.00020182
| 1154.0859 | 1.4904 | 0.00020744
| 1153.9653 | 1.4903 | 0.00021826
| 1153.8448 | 1.4903 | 0.00022719
| 1153.7243 | 1.4902 | 0.00022707
| 1153.6037 | 1.4902 | 0.00021528
| 1153.4832 | 1.4902 | 0.00018277
| 1153.3627 | 1.4901 | 0.00013253
| 1153.2422 | 1.4901 | 6.9663e-05
| 1153.1216 | 1.49 | 8.279e-06
| 1153.0011 | 1.4899 | -3.6494e-05
| 1152.8806 | 1.4897 | -5.4639e-05
| 1152.76 | 1.4896 | -4.2124e-05
| 1152.6395 | 1.4895 | -5.0012e-06
| 1152.519 | 1.4894 | 4.1125e-05
| 1152.3984 | 1.4894 | 8.5217e-05
| 1152.2779 | 1.4893 | 0.00011173
| 1152.1574 | 1.4893 | 0.00011916
| 1152.0368 | 1.4892 | 0.00011049
| 1151.9163 | 1.4892 | 9.4243e-05
| 1151.7958 | 1.4891 | 8.2492e-05
| 1151.6752 | 1.489 | 8.1709e-05
| 1151.5547 | 1.489 | 9.0953e-05
| 1151.4342 | 1.4889 | 0.00010273
| 1151.3137 | 1.4888 | 0.00010906
| 1151.1931 | 1.4888 | 0.00010449
| 1151.0726 | 1.4887 | 8.9495e-05
| 1150.9521 | 1.4887 | 7.063e-05
| 1150.8315 | 1.4886 | 5.4841e-05
| 1150.711 | 1.4885 | 4.7106e-05
| 1150.5905 | 1.4884 | 4.9877e-05
| 1150.4699 | 1.4883 | 6.0631e-05
| 1150.3494 | 1.4883 | 6.8305e-05
| 1150.2289 | 1.4882 | 7.0921e-05
| 1150.1083 | 1.4882 | 6.2469e-05
| 1149.9878 | 1.4881 | 5.101e-05
| 1149.8673 | 1.488 | 4.2632e-05
| 1149.7467 | 1.4879 | 4.1843e-05
| 1149.6262 | 1.4878 | 5.1654e-05
| 1149.5057 | 1.4877 | 7.2542e-05
| 1149.3852 | 1.4877 | 9.5415e-05
| 1149.2646 | 1.4876 | 0.00011465
| 1149.1441 | 1.4875 | 0.00013073
| 1149.0236 | 1.4875 | 0.00014515
| 1148.903 | 1.4874 | 0.00015989
| 1148.7825 | 1.4873 | 0.00018114
| 1148.662 | 1.4873 | 0.00021142
| 1148.5414 | 1.4872 | 0.00024179
| 1148.4209 | 1.4872 | 0.0002667
| 1148.3004 | 1.4872 | 0.00027512
| 1148.1798 | 1.4871 | 0.00026295
| 1148.0593 | 1.4871 | 0.00023215
| 1147.9388 | 1.4871 | 0.00018875
| 1147.8182 | 1.487 | 0.00014534
| 1147.6977 | 1.4869 | 0.00011302
| 1147.5772 | 1.4868 | 9.6857e-05
| 1147.4567 | 1.4867 | 9.5839e-05
| 1147.3361 | 1.4866 | 0.00010243
| 1147.2156 | 1.4865 | 0.00011307
| 1147.0951 | 1.4865 | 0.0001207
| 1146.9745 | 1.4864 | 0.00012278
| 1146.854 | 1.4863 | 0.00012541
| 1146.7335 | 1.4862 | 0.00012916
| 1146.6129 | 1.4862 | 0.00013806
| 1146.4924 | 1.4861 | 0.00014958
| 1146.3719 | 1.486 | 0.00016166
| 1146.2513 | 1.486 | 0.00016914
| 1146.1308 | 1.4859 | 0.00017297
| 1146.0103 | 1.4858 | 0.00017108
| 1145.8898 | 1.4857 | 0.00016808
| 1145.7692 | 1.4857 | 0.00016914
| 1145.6487 | 1.4856 | 0.00017432
| 1145.5282 | 1.4855 | 0.00018419
| 1145.4076 | 1.4854 | 0.00019724
| 1145.2871 | 1.4854 | 0.00020878
| 1145.1666 | 1.4853 | 0.0002193
| 1145.046 | 1.4852 | 0.00022814
| 1144.9255 | 1.4851 | 0.00024192
| 1144.805 | 1.485 | 0.00026525
| 1144.6844 | 1.485 | 0.00029869
| 1144.5639 | 1.4849 | 0.00033874
| 1144.4434 | 1.4849 | 0.00037832
| 1144.3228 | 1.4848 | 0.00040876
| 1144.2023 | 1.4848 | 0.00042544
| 1144.0818 | 1.4848 | 0.00041968
| 1143.9613 | 1.4847 | 0.00040119
| 1143.8407 | 1.4847 | 0.00037608
| 1143.7202 | 1.4846 | 0.00035161
| 1143.5997 | 1.4846 | 0.00033541
| 1143.4791 | 1.4845 | 0.000329
| 1143.3586 | 1.4844 | 0.00032617
| 1143.2381 | 1.4844 | 0.00032023
| 1143.1175 | 1.4843 | 0.00030648
| 1142.997 | 1.4842 | 0.00028493
| 1142.8765 | 1.4842 | 0.00026179
| 1142.7559 | 1.4841 | 0.00024222
| 1142.6354 | 1.484 | 0.00023604
| 1142.5149 | 1.4839 | 0.00024428
| 1142.3943 | 1.4838 | 0.00026281
| 1142.2738 | 1.4837 | 0.0002803
| 1142.1533 | 1.4837 | 0.0002895
| 1142.0328 | 1.4836 | 0.00027965
| 1141.9122 | 1.4836 | 0.00025234
| 1141.7917 | 1.4835 | 0.00021935
| 1141.6712 | 1.4834 | 0.00018955
| 1141.5506 | 1.4833 | 0.00017777
| 1141.4301 | 1.4832 | 0.00019224
| 1141.3096 | 1.483 | 0.0002273
| 1141.189 | 1.4829 | 0.00027721
| 1141.0685 | 1.4829 | 0.00032762
| 1140.948 | 1.4828 | 0.00036726
| 1140.8274 | 1.4828 | 0.00039205
| 1140.7069 | 1.4827 | 0.00040255
| 1140.5864 | 1.4827 | 0.00040643
| 1140.4658 | 1.4826 | 0.00040878
| 1140.3453 | 1.4826 | 0.00041162
| 1140.2248 | 1.4825 | 0.00041741
| 1140.1043 | 1.4825 | 0.00041642
| 1139.9837 | 1.4824 | 0.00040864
| 1139.8632 | 1.4823 | 0.00038951
| 1139.7427 | 1.4823 | 0.0003683
| 1139.6221 | 1.4822 | 0.00035373
| 1139.5016 | 1.4821 | 0.00035603
| 1139.3811 | 1.482 | 0.00037929
| 1139.2605 | 1.4819 | 0.00041841
| 1139.14 | 1.4818 | 0.00046569
| 1139.0195 | 1.4818 | 0.00050641
| 1138.8989 | 1.4818 | 0.00052784
| 1138.7784 | 1.4818 | 0.00052492
| 1138.6579 | 1.4818 | 0.00049358
| 1138.5373 | 1.4818 | 0.00044189
| 1138.4168 | 1.4817 | 0.00037587
| 1138.2963 | 1.4817 | 0.00030311
| 1138.1758 | 1.4816 | 0.00022706
| 1138.0552 | 1.4815 | 0.00014931
| 1137.9347 | 1.4814 | 7.812e-05
| 1137.8142 | 1.4813 | 1.7721e-05
| 1137.6936 | 1.4811 | -2.4675e-05
| 1137.5731 | 1.481 | -3.4716e-05
| 1137.4526 | 1.4808 | -1.5027e-05
| 1137.332 | 1.4807 | 3.5856e-05
| 1137.2115 | 1.4806 | 9.7351e-05
| 1137.091 | 1.4805 | 0.00015463
| 1136.9704 | 1.4805 | 0.0001893
| 1136.8499 | 1.4804 | 0.00019126
| 1136.7294 | 1.4804 | 0.00016312
| 1136.6089 | 1.4803 | 0.00011876
| 1136.4883 | 1.4802 | 7.3497e-05
| 1136.3678 | 1.4801 | 4.619e-05
| 1136.2473 | 1.48 | 4.1832e-05
| 1136.1267 | 1.4798 | 6.3896e-05
| 1136.0062 | 1.4797 | 9.6988e-05
| 1135.8857 | 1.4797 | 0.00013244
| 1135.7651 | 1.4796 | 0.00016165
| 1135.6446 | 1.4795 | 0.00018107
| 1135.5241 | 1.4795 | 0.00019439
| 1135.4035 | 1.4794 | 0.00020474
| 1135.283 | 1.4794 | 0.00021058
| 1135.1625 | 1.4794 | 0.00020628
| 1135.0419 | 1.4794 | 0.00018211
| 1134.9214 | 1.4793 | 0.00012376
| 1134.8009 | 1.4793 | 2.5603e-05
| 1134.6804 | 1.4793 | -0.00010675
| 1134.5598 | 1.4792 | -0.00026263
| 1134.4393 | 1.479 | -0.00042009
| 1134.3188 | 1.4788 | -0.00055309
| 1134.1982 | 1.4786 | -0.00064433
| 1134.0777 | 1.4783 | -0.00068259
| 1133.9572 | 1.4781 | -0.00066676
| 1133.8366 | 1.4778 | -0.00060395
| 1133.7161 | 1.4776 | -0.00050627
| 1133.5956 | 1.4775 | -0.00038902
| 1133.475 | 1.4773 | -0.00026954
| 1133.3545 | 1.4773 | -0.00016211
| 1133.234 | 1.4772 | -7.1851e-05
| 1133.1134 | 1.4772 | -1.2212e-05
| 1132.9929 | 1.4771 | 1.5741e-05
| 1132.8724 | 1.4771 | 1.29e-05
| 1132.7519 | 1.4771 | -1.3641e-05
| 1132.6313 | 1.477 | -5.0021e-05
| 1132.5108 | 1.4769 | -8.8505e-05
| 1132.3903 | 1.4768 | -0.00011773
| 1132.2697 | 1.4767 | -0.00013559
| 1132.1492 | 1.4765 | -0.00014048
| 1132.0287 | 1.4764 | -0.00013965
| 1131.9081 | 1.4763 | -0.00013986
| 1131.7876 | 1.4762 | -0.00014323
| 1131.6671 | 1.4761 | -0.00014981
| 1131.5465 | 1.476 | -0.00015695
| 1131.426 | 1.4759 | -0.00015537
| 1131.3055 | 1.4757 | -0.00014339
| 1131.1849 | 1.4756 | -0.00011889
| 1131.0644 | 1.4755 | -8.6076e-05
| 1130.9439 | 1.4754 | -5.2275e-05
| 1130.8234 | 1.4753 | -3.3149e-05
| 1130.7028 | 1.4753 | -3.0386e-05
| 1130.5823 | 1.4752 | -5.6427e-05
| 1130.4618 | 1.4751 | -0.0001024
| 1130.3412 | 1.475 | -0.00016655
| 1130.2207 | 1.4749 | -0.0002347
| 1130.1002 | 1.4747 | -0.00029685
| 1129.9796 | 1.4746 | -0.00033894
| 1129.8591 | 1.4744 | -0.00035893
| 1129.7386 | 1.4742 | -0.00035331
| 1129.618 | 1.474 | -0.00032586
| 1129.4975 | 1.4738 | -0.00028188
| 1129.377 | 1.4737 | -0.00023229
| 1129.2564 | 1.4736 | -0.00018121
| 1129.1359 | 1.4734 | -0.00013537
| 1129.0154 | 1.4733 | -9.533e-05
| 1128.8949 | 1.4732 | -6.4739e-05
| 1128.7743 | 1.4731 | -4.1569e-05
| 1128.6538 | 1.473 | -2.33e-05
| 1128.5333 | 1.4729 | -1.1401e-05
| 1128.4127 | 1.4728 | -1.1074e-06
| 1128.2922 | 1.4726 | 6.6698e-06
| 1128.1717 | 1.4725 | 1.7258e-05
| 1128.0511 | 1.4724 | 2.9674e-05
| 1127.9306 | 1.4723 | 4.4902e-05
| 1127.8101 | 1.4722 | 6.0205e-05
| 1127.6895 | 1.472 | 7.2844e-05
| 1127.569 | 1.4719 | 7.8537e-05
| 1127.4485 | 1.4718 | 7.6229e-05
| 1127.328 | 1.4717 | 6.6972e-05
| 1127.2074 | 1.4715 | 5.7644e-05
| 1127.0869 | 1.4714 | 5.6672e-05
| 1126.9664 | 1.4712 | 7.1925e-05
| 1126.8458 | 1.471 | 0.00010812
| 1126.7253 | 1.4709 | 0.00016062
| 1126.6048 | 1.4708 | 0.00022108
| 1126.4842 | 1.4707 | 0.0002791
| 1126.3637 | 1.4706 | 0.00032273
| 1126.2432 | 1.4705 | 0.00035033
| 1126.1226 | 1.4704 | 0.00036185
| 1126.0021 | 1.4703 | 0.00036289
| 1125.8816 | 1.4702 | 0.00036273
| 1125.761 | 1.4701 | 0.00036342
| 1125.6405 | 1.47 | 0.000366
| 1125.52 | 1.4698 | 0.00036176
| 1125.3995 | 1.4697 | 0.00034873
| 1125.2789 | 1.4696 | 0.00032076
| 1125.1584 | 1.4695 | 0.00028153
| 1125.0379 | 1.4694 | 0.0002377
| 1124.9173 | 1.4692 | 0.00019858
| 1124.7968 | 1.469 | 0.00017495
| 1124.6763 | 1.4689 | 0.00016672
| 1124.5557 | 1.4687 | 0.00017393
| 1124.4352 | 1.4685 | 0.00018989
| 1124.3147 | 1.4684 | 0.00020585
| 1124.1941 | 1.4682 | 0.00022139
| 1124.0736 | 1.4681 | 0.0002313
| 1123.9531 | 1.4679 | 0.00024234
| 1123.8325 | 1.4677 | 0.00025592
| 1123.712 | 1.4676 | 0.00026993
| 1123.5915 | 1.4675 | 0.00028381
| 1123.471 | 1.4673 | 0.00029339
| 1123.3504 | 1.4672 | 0.00029719
| 1123.2299 | 1.467 | 0.00029634
| 1123.1094 | 1.4669 | 0.00029138
| 1122.9888 | 1.4667 | 0.00028918
| 1122.8683 | 1.4666 | 0.00029389
| 1122.7478 | 1.4664 | 0.00030235
| 1122.6272 | 1.4663 | 0.00030981
| 1122.5067 | 1.4661 | 0.00031106
| 1122.3862 | 1.466 | 0.00029612
| 1122.2656 | 1.4658 | 0.00026859
| 1122.1451 | 1.4657 | 0.00022896
| 1122.0246 | 1.4655 | 0.00018558
| 1121.904 | 1.4653 | 0.0001494
| 1121.7835 | 1.4651 | 0.00012149
| 1121.663 | 1.4649 | 0.00010872
| 1121.5425 | 1.4647 | 0.00010068
| 1121.4219 | 1.4646 | 9.688e-05
| 1121.3014 | 1.4644 | 8.791e-05
| 1121.1809 | 1.4642 | 7.582e-05
| 1121.0603 | 1.464 | 6.21e-05
| 1120.9398 | 1.4638 | 5.0431e-05
| 1120.8193 | 1.4636 | 4.2939e-05
| 1120.6987 | 1.4634 | 3.7569e-05
| 1120.5782 | 1.4632 | 3.3891e-05
| 1120.4577 | 1.463 | 2.7723e-05
| 1120.3371 | 1.4628 | 1.1691e-05
| 1120.2166 | 1.4626 | -1.0094e-05
| 1120.0961 | 1.4624 | -3.5145e-05
| 1119.9756 | 1.4622 | -6.0408e-05
| 1119.855 | 1.462 | -8.1693e-05
| 1119.7345 | 1.4617 | -9.7865e-05
| 1119.614 | 1.4615 | -0.00011511
| 1119.4934 | 1.4613 | -0.00013328
| 1119.3729 | 1.4611 | -0.00015447
| 1119.2524 | 1.4608 | -0.00017915
| 1119.1318 | 1.4606 | -0.00019852
| 1119.0113 | 1.4603 | -0.00020895
| 1118.8908 | 1.46 | -0.00020211
| 1118.7702 | 1.4598 | -0.00018061
| 1118.6497 | 1.4595 | -0.00014807
| 1118.5292 | 1.4593 | -0.00011389
| 1118.4086 | 1.459 | -8.8026e-05
| 1118.2881 | 1.4588 | -7.6815e-05
| 1118.1676 | 1.4586 | -8.8234e-05
| 1118.0471 | 1.4584 | -0.00011553
| 1117.9265 | 1.4581 | -0.0001535
| 1117.806 | 1.4579 | -0.0001927
| 1117.6855 | 1.4576 | -0.00022463
| 1117.5649 | 1.4573 | -0.00024083
| 1117.4444 | 1.457 | -0.00024014
| 1117.3239 | 1.4567 | -0.00022255
| 1117.2033 | 1.4564 | -0.0001949
| 1117.0828 | 1.4561 | -0.00016303
| 1116.9623 | 1.4558 | -0.00013378
| 1116.8417 | 1.4555 | -0.00011451
| 1116.7212 | 1.4553 | -0.00010523
| 1116.6007 | 1.455 | -0.00010959
| 1116.4801 | 1.4547 | -0.00012126
| 1116.3596 | 1.4544 | -0.00013714
| 1116.2391 | 1.4541 | -0.00015196
| 1116.1186 | 1.4538 | -0.0001637
| 1115.998 | 1.4535 | -0.00017287
| 1115.8775 | 1.4532 | -0.00017996
| 1115.757 | 1.4529 | -0.00018385
| 1115.6364 | 1.4525 | -0.00018975
| 1115.5159 | 1.4522 | -0.00019131
| 1115.3954 | 1.4519 | -0.00019174
| 1115.2748 | 1.4515 | -0.00018473
| 1115.1543 | 1.4512 | -0.0001772
| 1115.0338 | 1.4508 | -0.00016709
| 1114.9132 | 1.4504 | -0.00015911
| 1114.7927 | 1.4501 | -0.0001548
| 1114.6722 | 1.4497 | -0.00015572
| 1114.5516 | 1.4494 | -0.00015709
| 1114.4311 | 1.449 | -0.0001584
| 1114.3106 | 1.4486 | -0.00015763
| 1114.1901 | 1.4482 | -0.00015166
| 1114.0695 | 1.4478 | -0.00014323
| 1113.949 | 1.4474 | -0.00013599
| 1113.8285 | 1.447 | -0.00012937
| 1113.7079 | 1.4465 | -0.00012167
| 1113.5874 | 1.4461 | -0.00010752
| 1113.4669 | 1.4456 | -8.2586e-05
| 1113.3463 | 1.4452 | -4.104e-05
| 1113.2258 | 1.4447 | 1.4475e-05
| 1113.1053 | 1.4443 | 7.9096e-05
| 1112.9847 | 1.4438 | 0.00014699
| 1112.8642 | 1.4434 | 0.00021068
| 1112.7437 | 1.4429 | 0.00027016
| 1112.6231 | 1.4425 | 0.0003265
| 1112.5026 | 1.442 | 0.00038554
| 1112.3821 | 1.4416 | 0.00044832
| 1112.2616 | 1.4411 | 0.00050846
| 1112.141 | 1.4407 | 0.00055904
| 1112.0205 | 1.4403 | 0.00058725
| 1111.9 | 1.4398 | 0.00058348
| 1111.7794 | 1.4394 | 0.00054768
| 1111.6589 | 1.4388 | 0.00049577
| 1111.5384 | 1.4383 | 0.00044422
| 1111.4178 | 1.4377 | 0.0004186
| 1111.2973 | 1.437 | 0.00043284
| 1111.1768 | 1.4364 | 0.00049241
| 1111.0562 | 1.4357 | 0.00058465
| 1110.9357 | 1.4351 | 0.00069528
| 1110.8152 | 1.4345 | 0.00080354
| 1110.6946 | 1.4339 | 0.00090091
| 1110.5741 | 1.4333 | 0.00098146
| 1110.4536 | 1.4327 | 0.001052
| 1110.3331 | 1.4321 | 0.0011222
| 1110.2125 | 1.4315 | 0.0011966
| 1110.092 | 1.4308 | 0.0012785
| 1109.9715 | 1.4302 | 0.0013589
| 1109.8509 | 1.4295 | 0.0014324
| 1109.7304 | 1.4288 | 0.0014979
| 1109.6099 | 1.4281 | 0.0015554
| 1109.4893 | 1.4274 | 0.001613
| 1109.3688 | 1.4267 | 0.0016815
| 1109.2483 | 1.4259 | 0.0017693
| 1109.1277 | 1.4251 | 0.0018755
| 1109.0072 | 1.4243 | 0.0019953
| 1108.8867 | 1.4235 | 0.0021201
| 1108.7662 | 1.4227 | 0.0022462
| 1108.6456 | 1.4219 | 0.0023731
| 1108.5251 | 1.421 | 0.0025018
| 1108.4046 | 1.4202 | 0.0026388
| 1108.284 | 1.4193 | 0.0027852
| 1108.1635 | 1.4184 | 0.0029365
| 1108.043 | 1.4175 | 0.003088
| 1107.9224 | 1.4166 | 0.0032315
| 1107.8019 | 1.4157 | 0.0033577
| 1107.6814 | 1.4148 | 0.0034706
| 1107.5608 | 1.4138 | 0.0035772
| 1107.4403 | 1.4128 | 0.0036878
| 1107.3198 | 1.4117 | 0.0038108
| 1107.1992 | 1.4106 | 0.0039549
| 1107.0787 | 1.4095 | 0.0041137
| 1106.9582 | 1.4083 | 0.0042849
| 1106.8377 | 1.4072 | 0.0044604
| 1106.7171 | 1.406 | 0.0046396
| 1106.5966 | 1.4047 | 0.0048257
| 1106.4761 | 1.4034 | 0.0050278
| 1106.3555 | 1.4021 | 0.0052517
| 1106.235 | 1.4007 | 0.0055061
| 1106.1145 | 1.3993 | 0.005789
| 1105.9939 | 1.3979 | 0.0060934
| 1105.8734 | 1.3964 | 0.006415
| 1105.7529 | 1.395 | 0.0067434
| 1105.6323 | 1.3934 | 0.0070732
| 1105.5118 | 1.3919 | 0.0074084
| 1105.3913 | 1.3903 | 0.0077501
| 1105.2707 | 1.3886 | 0.0081067
| 1105.1502 | 1.3869 | 0.00848
| 1105.0297 | 1.3851 | 0.0088736
| 1104.9092 | 1.3833 | 0.0092851
| 1104.7886 | 1.3814 | 0.0097135
| 1104.6681 | 1.3795 | 0.010156
| 1104.5476 | 1.3775 | 0.010612
| 1104.427 | 1.3754 | 0.01109
| 1104.3065 | 1.3731 | 0.011595
| 1104.186 | 1.3708 | 0.012142
| 1104.0654 | 1.3684 | 0.012741
| 1103.9449 | 1.3659 | 0.013401
| 1103.8244 | 1.3633 | 0.014131
| 1103.7038 | 1.3606 | 0.014932
| 1103.5833 | 1.3578 | 0.015803
| 1103.4628 | 1.3549 | 0.016744
| 1103.3422 | 1.352 | 0.017751
| 1103.2217 | 1.3489 | 0.018834
| 1103.1012 | 1.3456 | 0.019994
| 1102.9807 | 1.3423 | 0.021243
| 1102.8601 | 1.3388 | 0.022597
| 1102.7396 | 1.3351 | 0.024059
| 1102.6191 | 1.3313 | 0.025641
| 1102.4985 | 1.3273 | 0.027348
| 1102.378 | 1.3232 | 0.029198
| 1102.2575 | 1.3188 | 0.031205
| 1102.1369 | 1.3143 | 0.033402
| 1102.0164 | 1.3095 | 0.035814
| 1101.8959 | 1.3045 | 0.038477
| 1101.7753 | 1.2993 | 0.041409
| 1101.6548 | 1.2938 | 0.044634
| 1101.5343 | 1.2881 | 0.048166
| 1101.4137 | 1.2822 | 0.05203
| 1101.2932 | 1.276 | 0.056266
| 1101.1727 | 1.2694 | 0.060933
| 1101.0522 | 1.2626 | 0.066109
| 1100.9316 | 1.2553 | 0.071886
| 1100.8111 | 1.2478 | 0.07836
| 1100.6906 | 1.2399 | 0.085624
| 1100.57 | 1.2317 | 0.093773
| 1100.4495 | 1.2233 | 0.10292
| 1100.329 | 1.2146 | 0.11321
| 1100.2084 | 1.2058 | 0.12481
| 1100.0879 | 1.1968 | 0.13794
| 1099.9674 | 1.1879 | 0.15284
| 1099.8468 | 1.1792 | 0.16975
| 1099.7263 | 1.1712 | 0.18888
| 1099.6058 | 1.1643 | 0.21039
| 1099.4853 | 1.1588 | 0.23441
| 1099.3647 | 1.1555 | 0.26096
| 1099.2442 | 1.1549 | 0.28993
| 1099.1237 | 1.1578 | 0.32107
| 1099.0031 | 1.165 | 0.35387
| 1098.8826 | 1.1771 | 0.38756
| 1098.7621 | 1.1947 | 0.42112
| 1098.6415 | 1.2179 | 0.4533
| 1098.521 | 1.2466 | 0.48277
| 1098.4005 | 1.2802 | 0.50825
| 1098.2799 | 1.3179 | 0.52863
| 1098.1594 | 1.3584 | 0.54309
| 1098.0389 | 1.4003 | 0.55118
| 1097.9183 | 1.4422 | 0.55281
| 1097.7978 | 1.4827 | 0.54832
| 1097.6773 | 1.5205 | 0.53844
| 1097.5568 | 1.5547 | 0.52418
| 1097.4362 | 1.5847 | 0.50676
| 1097.3157 | 1.6103 | 0.4874
| 1097.1952 | 1.6319 | 0.46722
| 1097.0746 | 1.6498 | 0.44709
| 1096.9541 | 1.6649 | 0.4276
| 1096.8336 | 1.6778 | 0.40901
| 1096.713 | 1.6891 | 0.39131
| 1096.5925 | 1.6994 | 0.37432
| 1096.472 | 1.7089 | 0.35772
| 1096.3514 | 1.7177 | 0.34122
| 1096.2309 | 1.7256 | 0.32457
| 1096.1104 | 1.7326 | 0.30765
| 1095.9898 | 1.7384 | 0.29047
| 1095.8693 | 1.7428 | 0.27318
| 1095.7488 | 1.7458 | 0.25599
| 1095.6283 | 1.7473 | 0.23914
| 1095.5077 | 1.7473 | 0.22289
| 1095.3872 | 1.7461 | 0.20743
| 1095.2667 | 1.7438 | 0.19289
| 1095.1461 | 1.7407 | 0.17934
| 1095.0256 | 1.7369 | 0.1668
| 1094.9051 | 1.7326 | 0.15524
| 1094.7845 | 1.7279 | 0.14464
| 1094.664 | 1.7229 | 0.13496
| 1094.5435 | 1.7178 | 0.12616
| 1094.4229 | 1.7125 | 0.11819
| 1094.3024 | 1.7072 | 0.111
| 1094.1819 | 1.702 | 0.10454
| 1094.0613 | 1.6969 | 0.098751
| 1093.9408 | 1.692 | 0.093548
| 1093.8203 | 1.6874 | 0.088855
| 1093.6998 | 1.683 | 0.08459
| 1093.5792 | 1.6788 | 0.080673
| 1093.4587 | 1.6749 | 0.077034
| 1093.3382 | 1.6712 | 0.073612
| 1093.2176 | 1.6678 | 0.070364
| 1093.0971 | 1.6644 | 0.067262
| 1092.9766 | 1.6612 | 0.064293
| 1092.856 | 1.6581 | 0.061455
| 1092.7355 | 1.655 | 0.058746
| 1092.615 | 1.6521 | 0.056163
| 1092.4944 | 1.6493 | 0.053696
| 1092.3739 | 1.6465 | 0.051337
| 1092.2534 | 1.6438 | 0.049075
| 1092.1329 | 1.6411 | 0.0469
| 1092.0123 | 1.6385 | 0.04481
| 1091.8918 | 1.636 | 0.042806
| 1091.7713 | 1.6335 | 0.040889
| 1091.6507 | 1.631 | 0.039062
| 1091.5302 | 1.6286 | 0.03732
| 1091.4097 | 1.6262 | 0.035664
| 1091.2891 | 1.6239 | 0.034086
| 1091.1686 | 1.6215 | 0.03259
| 1091.0481 | 1.6192 | 0.031179
| 1090.9275 | 1.617 | 0.029857
| 1090.807 | 1.6148 | 0.028628
| 1090.6865 | 1.6126 | 0.027494
| 1090.5659 | 1.6105 | 0.026445
| 1090.4454 | 1.6084 | 0.025471
| 1090.3249 | 1.6065 | 0.024552
| 1090.2044 | 1.6045 | 0.023677
| 1090.0838 | 1.6027 | 0.022838
| 1089.9633 | 1.6009 | 0.022033
| 1089.8428 | 1.5991 | 0.021271
| 1089.7222 | 1.5973 | 0.020559
| 1089.6017 | 1.5956 | 0.019906
| 1089.4812 | 1.5939 | 0.019314
| 1089.3606 | 1.5922 | 0.018777
| 1089.2401 | 1.5906 | 0.018284
| 1089.1196 | 1.5891 | 0.017822
| 1088.999 | 1.5877 | 0.017377
| 1088.8785 | 1.5862 | 0.016942
| 1088.758 | 1.5849 | 0.016511
| 1088.6374 | 1.5835 | 0.016091
| 1088.5169 | 1.5822 | 0.015687
| 1088.3964 | 1.5808 | 0.015304
| 1088.2759 | 1.5795 | 0.014953
| 1088.1553 | 1.5782 | 0.014635
| 1088.0348 | 1.5769 | 0.014352
| 1087.9143 | 1.5757 | 0.014108
| 1087.7937 | 1.5745 | 0.0139
| 1087.6732 | 1.5733 | 0.013734
| 1087.5527 | 1.5721 | 0.013605
| 1087.4321 | 1.571 | 0.013516
| 1087.3116 | 1.5699 | 0.013463
| 1087.1911 | 1.5689 | 0.013441
| 1087.0705 | 1.5679 | 0.013446
| 1086.95 | 1.5669 | 0.013473
| 1086.8295 | 1.5661 | 0.013512
| 1086.7089 | 1.5653 | 0.013564
| 1086.5884 | 1.5645 | 0.013621
| 1086.4679 | 1.5638 | 0.013677
| 1086.3474 | 1.5631 | 0.013723
| 1086.2268 | 1.5625 | 0.013748
| 1086.1063 | 1.562 | 0.01374
| 1085.9858 | 1.5615 | 0.013694
| 1085.8652 | 1.561 | 0.013614
| 1085.7447 | 1.5605 | 0.013506
| 1085.6242 | 1.56 | 0.013384
| 1085.5036 | 1.5594 | 0.013261
| 1085.3831 | 1.5589 | 0.013147
| 1085.2626 | 1.5585 | 0.013037
| 1085.142 | 1.558 | 0.012926
| 1085.0215 | 1.5576 | 0.012802
| 1084.901 | 1.5572 | 0.012656
| 1084.7804 | 1.5568 | 0.012484
| 1084.6599 | 1.5564 | 0.012293
| 1084.5394 | 1.556 | 0.012088
| 1084.4189 | 1.5556 | 0.01188
| 1084.2983 | 1.5552 | 0.01167
| 1084.1778 | 1.5549 | 0.01145
| 1084.0573 | 1.5545 | 0.01121
| 1083.9367 | 1.5542 | 0.010934
| 1083.8162 | 1.5538 | 0.010617
| 1083.6957 | 1.5535 | 0.010262
| 1083.5751 | 1.5531 | 0.0098805
| 1083.4546 | 1.5526 | 0.0094961
| 1083.3341 | 1.5521 | 0.0091234
| 1083.2135 | 1.5516 | 0.0087732
| 1083.093 | 1.5511 | 0.0084484
| 1082.9725 | 1.5505 | 0.008142
| 1082.852 | 1.55 | 0.0078484
| 1082.7314 | 1.5494 | 0.0075698
| 1082.6109 | 1.5489 | 0.0073113
| 1082.4904 | 1.5483 | 0.0070775
| 1082.3698 | 1.5477 | 0.006883
| 1082.2493 | 1.5471 | 0.0067243
| 1082.1288 | 1.5465 | 0.0065959
| 1082.0082 | 1.546 | 0.0064834
| 1081.8877 | 1.5455 | 0.006374
| 1081.7672 | 1.545 | 0.0062564
| 1081.6466 | 1.5445 | 0.0061346
| 1081.5261 | 1.544 | 0.0060113
| 1081.4056 | 1.5435 | 0.0059014
| 1081.285 | 1.543 | 0.0058077
| 1081.1645 | 1.5426 | 0.0057275
| 1081.044 | 1.5421 | 0.0056572
| 1080.9235 | 1.5416 | 0.0055807
| 1080.8029 | 1.5412 | 0.0054934
| 1080.6824 | 1.5408 | 0.0053968
| 1080.5619 | 1.5403 | 0.0053014
| 1080.4413 | 1.5398 | 0.0052232
| 1080.3208 | 1.5393 | 0.0051781
| 1080.2003 | 1.5388 | 0.0051675
| 1080.0797 | 1.5384 | 0.0051904
| 1079.9592 | 1.538 | 0.0052326
| 1079.8387 | 1.5376 | 0.0052806
| 1079.7181 | 1.5372 | 0.0053226
| 1079.5976 | 1.5369 | 0.0053503
| 1079.4771 | 1.5365 | 0.0053668
| 1079.3565 | 1.5362 | 0.005372
| 1079.236 | 1.5359 | 0.0053703
| 1079.1155 | 1.5356 | 0.0053581
| 1078.995 | 1.5353 | 0.0053297
| 1078.8744 | 1.5351 | 0.0052843
| 1078.7539 | 1.5348 | 0.0052186
| 1078.6334 | 1.5345 | 0.0051436
| 1078.5128 | 1.5341 | 0.005065
| 1078.3923 | 1.5338 | 0.0049969
| 1078.2718 | 1.5334 | 0.0049482
| 1078.1512 | 1.533 | 0.0049251
| 1078.0307 | 1.5326 | 0.0049286
| 1077.9102 | 1.5323 | 0.004954
| 1077.7896 | 1.5319 | 0.0050003
| 1077.6691 | 1.5316 | 0.0050591
| 1077.5486 | 1.5313 | 0.0051285
| 1077.428 | 1.531 | 0.0052022
| 1077.3075 | 1.5307 | 0.005271
| 1077.187 | 1.5305 | 0.0053277
| 1077.0665 | 1.5302 | 0.005369
| 1076.9459 | 1.53 | 0.0053932
| 1076.8254 | 1.5298 | 0.0054076
| 1076.7049 | 1.5295 | 0.0054208
| 1076.5843 | 1.5292 | 0.005447
| 1076.4638 | 1.529 | 0.0054905
| 1076.3433 | 1.5287 | 0.0055555
| 1076.2227 | 1.5285 | 0.0056317
| 1076.1022 | 1.5283 | 0.0057097
| 1075.9817 | 1.5281 | 0.0057785
| 1075.8611 | 1.5279 | 0.0058331
| 1075.7406 | 1.5277 | 0.0058734
| 1075.6201 | 1.5275 | 0.0059065
| 1075.4995 | 1.5273 | 0.0059398
| 1075.379 | 1.5272 | 0.0059782
| 1075.2585 | 1.527 | 0.0060238
| 1075.138 | 1.5268 | 0.0060711
| 1075.0174 | 1.5266 | 0.0061185
| 1074.8969 | 1.5265 | 0.0061582
| 1074.7764 | 1.5263 | 0.0061894
| 1074.6558 | 1.5262 | 0.0062173
| 1074.5353 | 1.526 | 0.0062433
| 1074.4148 | 1.5259 | 0.0062722
| 1074.2942 | 1.5257 | 0.0063068
| 1074.1737 | 1.5256 | 0.0063488
| 1074.0532 | 1.5254 | 0.0063992
| 1073.9326 | 1.5253 | 0.0064518
| 1073.8121 | 1.5252 | 0.0065059
| 1073.6916 | 1.5251 | 0.0065568
| 1073.5711 | 1.525 | 0.006598
| 1073.4505 | 1.525 | 0.0066168
| 1073.33 | 1.5249 | 0.0066124
| 1073.2095 | 1.5249 | 0.006578
| 1073.0889 | 1.5248 | 0.0065185
| 1072.9684 | 1.5247 | 0.0064434
| 1072.8479 | 1.5246 | 0.0063684
| 1072.7273 | 1.5245 | 0.0063029
| 1072.6068 | 1.5243 | 0.0062599
| 1072.4863 | 1.5241 | 0.0062378
| 1072.3657 | 1.524 | 0.0062307
| 1072.2452 | 1.5239 | 0.0062267
| 1072.1247 | 1.5238 | 0.0062179
| 1072.0041 | 1.5237 | 0.006197
| 1071.8836 | 1.5236 | 0.0061641
| 1071.7631 | 1.5234 | 0.0061223
| 1071.6426 | 1.5233 | 0.0060805
| 1071.522 | 1.5231 | 0.0060457
| 1071.4015 | 1.523 | 0.0060207
| 1071.281 | 1.5228 | 0.0060106
| 1071.1604 | 1.5227 | 0.0060193
| 1071.0399 | 1.5225 | 0.0060458
| 1070.9194 | 1.5223 | 0.0060941
| 1070.7988 | 1.5222 | 0.0061643
| 1070.6783 | 1.5221 | 0.0062494
| 1070.5578 | 1.522 | 0.0063412
| 1070.4372 | 1.522 | 0.0064253
| 1070.3167 | 1.522 | 0.0064863
| 1070.1962 | 1.522 | 0.0065156
| 1070.0756 | 1.522 | 0.0065105
| 1069.9551 | 1.522 | 0.0064752
| 1069.8346 | 1.522 | 0.0064177
| 1069.7141 | 1.522 | 0.0063532
| 1069.5935 | 1.5219 | 0.0062871
| 1069.473 | 1.5218 | 0.0062262
| 1069.3525 | 1.5218 | 0.006171
| 1069.2319 | 1.5217 | 0.0061191
| 1069.1114 | 1.5216 | 0.0060728
| 1068.9909 | 1.5215 | 0.0060321
| 1068.8703 | 1.5215 | 0.0059967
| 1068.7498 | 1.5214 | 0.0059695
| 1068.6293 | 1.5213 | 0.0059452
| 1068.5087 | 1.5213 | 0.0059217
| 1068.3882 | 1.5212 | 0.0058991
| 1068.2677 | 1.5212 | 0.0058707
| 1068.1471 | 1.5211 | 0.0058381
| 1068.0266 | 1.5211 | 0.0058033
| 1067.9061 | 1.5211 | 0.005763
| 1067.7856 | 1.5211 | 0.0057166
| 1067.665 | 1.5211 | 0.0056592
| 1067.5445 | 1.521 | 0.0055862
| 1067.424 | 1.521 | 0.0054992
| 1067.3034 | 1.521 | 0.0053959
| 1067.1829 | 1.521 | 0.0052895
| 1067.0624 | 1.5209 | 0.005185
| 1066.9418 | 1.5208 | 0.0050939
| 1066.8213 | 1.5208 | 0.0050156
| 1066.7008 | 1.5207 | 0.0049431
| 1066.5802 | 1.5207 | 0.0048655
| 1066.4597 | 1.5207 | 0.0047724
| 1066.3392 | 1.5206 | 0.004654
| 1066.2187 | 1.5206 | 0.0045154
| 1066.0981 | 1.5205 | 0.0043641
| 1065.9776 | 1.5205 | 0.0042182
| 1065.8571 | 1.5204 | 0.0040837
| 1065.7365 | 1.5202 | 0.0039668
| 1065.616 | 1.5201 | 0.0038616
| 1065.4955 | 1.5201 | 0.0037579
| 1065.3749 | 1.52 | 0.0036428
| 1065.2544 | 1.5199 | 0.0035102
| 1065.1339 | 1.5198 | 0.0033608
| 1065.0133 | 1.5197 | 0.0032038
| 1064.8928 | 1.5196 | 0.0030484
| 1064.7723 | 1.5194 | 0.0029006
| 1064.6517 | 1.5193 | 0.0027692
| 1064.5312 | 1.5191 | 0.0026541
| 1064.4107 | 1.5189 | 0.0025538
| 1064.2902 | 1.5187 | 0.0024691
| 1064.1696 | 1.5185 | 0.0024037
| 1064.0491 | 1.5183 | 0.0023601
| 1063.9286 | 1.5181 | 0.0023389
| 1063.808 | 1.518 | 0.0023372
| 1063.6875 | 1.5179 | 0.0023419
| 1063.567 | 1.5178 | 0.0023421
| 1063.4464 | 1.5177 | 0.0023197
| 1063.3259 | 1.5176 | 0.0022672
| 1063.2054 | 1.5175 | 0.0021825
| 1063.0848 | 1.5175 | 0.0020745
| 1062.9643 | 1.5173 | 0.0019576
| 1062.8438 | 1.5172 | 0.0018466
| 1062.7232 | 1.517 | 0.001758
| 1062.6027 | 1.5168 | 0.0017015
| 1062.4822 | 1.5166 | 0.0016808
| 1062.3617 | 1.5164 | 0.0016931
| 1062.2411 | 1.5162 | 0.0017274
| 1062.1206 | 1.5161 | 0.0017746
| 1062.0001 | 1.516 | 0.0018173
| 1061.8795 | 1.516 | 0.0018388
| 1061.759 | 1.5159 | 0.0018317
| 1061.6385 | 1.5159 | 0.0017896
| 1061.5179 | 1.5158 | 0.0017151
| 1061.3974 | 1.5158 | 0.00162
| 1061.2769 | 1.5157 | 0.0015194
| 1061.1563 | 1.5155 | 0.0014272
| 1061.0358 | 1.5154 | 0.0013535
| 1060.9153 | 1.5152 | 0.0013019
| 1060.7947 | 1.5151 | 0.0012676
| 1060.6742 | 1.5149 | 0.0012457
| 1060.5537 | 1.5148 | 0.0012245
| 1060.4332 | 1.5147 | 0.0012032
| 1060.3126 | 1.5145 | 0.0011792
| 1060.1921 | 1.5144 | 0.0011567
| 1060.0716 | 1.5143 | 0.0011357
| 1059.951 | 1.5142 | 0.0011201
| 1059.8305 | 1.514 | 0.0011069
| 1059.71 | 1.5139 | 0.0010972
| 1059.5894 | 1.5138 | 0.001091
| 1059.4689 | 1.5136 | 0.001091
| 1059.3484 | 1.5135 | 0.0011051
| 1059.2278 | 1.5133 | 0.0011375
| 1059.1073 | 1.5132 | 0.0011881
| 1058.9868 | 1.5131 | 0.0012549
| 1058.8663 | 1.513 | 0.001326
| 1058.7457 | 1.513 | 0.0013864
| 1058.6252 | 1.513 | 0.0014286
| 1058.5047 | 1.513 | 0.0014427
| 1058.3841 | 1.513 | 0.0014291
| 1058.2636 | 1.513 | 0.001387
| 1058.1431 | 1.5129 | 0.0013268
| 1058.0225 | 1.5129 | 0.0012544
| 1057.902 | 1.5128 | 0.0011764
| 1057.7815 | 1.5127 | 0.0010997
| 1057.6609 | 1.5126 | 0.0010335
| 1057.5404 | 1.5125 | 0.0009842
| 1057.4199 | 1.5124 | 0.00095997
| 1057.2993 | 1.5122 | 0.00096072
| 1057.1788 | 1.5121 | 0.00098042
| 1057.0583 | 1.512 | 0.0010143
| 1056.9378 | 1.512 | 0.0010439
| 1056.8172 | 1.5119 | 0.0010601
| 1056.6967 | 1.5119 | 0.0010559
| 1056.5762 | 1.5119 | 0.0010289
| 1056.4556 | 1.5119 | 0.00098456
| 1056.3351 | 1.5118 | 0.00093169
| 1056.2146 | 1.5118 | 0.00087357
| 1056.094 | 1.5117 | 0.00081503
| 1055.9735 | 1.5116 | 0.00075242
| 1055.853 | 1.5115 | 0.00068863
| 1055.7324 | 1.5115 | 0.0006205
| 1055.6119 | 1.5114 | 0.00055303
| 1055.4914 | 1.5113 | 0.00049335
| 1055.3708 | 1.5112 | 0.00043932
| 1055.2503 | 1.5111 | 0.00039587
| 1055.1298 | 1.511 | 0.00035281
| 1055.0093 | 1.5109 | 0.00030523
| 1054.8887 | 1.5108 | 0.00024931
| 1054.7682 | 1.5106 | 0.00018649
| 1054.6477 | 1.5105 | 0.00012848
| 1054.5271 | 1.5103 | 9.0732e-05
| 1054.4066 | 1.5102 | 8.6698e-05
| 1054.2861 | 1.51 | 0.00011581
| 1054.1655 | 1.5099 | 0.00017071
| 1054.045 | 1.5098 | 0.00023152
| 1053.9245 | 1.5097 | 0.00027237
| 1053.8039 | 1.5097 | 0.00027931
| 1053.6834 | 1.5097 | 0.00024899
| 1053.5629 | 1.5096 | 0.00019221
| 1053.4423 | 1.5095 | 0.00012997
| 1053.3218 | 1.5094 | 8.1742e-05
| 1053.2013 | 1.5092 | 6.3273e-05
| 1053.0808 | 1.5091 | 7.0837e-05
| 1052.9602 | 1.5089 | 9.7979e-05
| 1052.8397 | 1.5088 | 0.00013117
| 1052.7192 | 1.5087 | 0.00015952
| 1052.5986 | 1.5086 | 0.00018286
| 1052.4781 | 1.5085 | 0.00020332
| 1052.3576 | 1.5084 | 0.00022798
| 1052.237 | 1.5084 | 0.00026339
| 1052.1165 | 1.5083 | 0.0003059
| 1051.996 | 1.5082 | 0.00035395
| 1051.8754 | 1.5081 | 0.00039783
| 1051.7549 | 1.5081 | 0.00043531
| 1051.6344 | 1.508 | 0.00046633
| 1051.5138 | 1.508 | 0.00049624
| 1051.3933 | 1.5079 | 0.00053051
| 1051.2728 | 1.5079 | 0.00056648
| 1051.1523 | 1.5079 | 0.00059827
| 1051.0317 | 1.5079 | 0.00061393
| 1050.9112 | 1.5079 | 0.0006009
| 1050.7907 | 1.5079 | 0.00055357
| 1050.6701 | 1.5079 | 0.00047722
| 1050.5496 | 1.5078 | 0.00038468
| 1050.4291 | 1.5077 | 0.00029555
| 1050.3085 | 1.5076 | 0.00022785
| 1050.188 | 1.5074 | 0.00019217
| 1050.0675 | 1.5073 | 0.00019312
| 1049.9469 | 1.5072 | 0.0002265
| 1049.8264 | 1.507 | 0.00027926
| 1049.7059 | 1.507 | 0.00034483
| 1049.5854 | 1.5069 | 0.00040886
| 1049.4648 | 1.5069 | 0.00046368
| 1049.3443 | 1.5068 | 0.00050262
| 1049.2238 | 1.5068 | 0.00051754
| 1049.1032 | 1.5068 | 0.00050955
| 1048.9827 | 1.5068 | 0.00047924
| 1048.8622 | 1.5067 | 0.00043584
| 1048.7416 | 1.5066 | 0.00039406
| 1048.6211 | 1.5065 | 0.00036861
| 1048.5006 | 1.5064 | 0.00037096
| 1048.38 | 1.5063 | 0.00039898
| 1048.2595 | 1.5062 | 0.00044839
| 1048.139 | 1.5062 | 0.00050611
| 1048.0184 | 1.5061 | 0.00055785
| 1047.8979 | 1.5061 | 0.00059531
| 1047.7774 | 1.5061 | 0.00061558
| 1047.6569 | 1.5061 | 0.00062236
| 1047.5363 | 1.506 | 0.00062388
| 1047.4158 | 1.506 | 0.00062732
| 1047.2953 | 1.5059 | 0.0006324
| 1047.1747 | 1.5059 | 0.000636
| 1047.0542 | 1.5059 | 0.0006279
| 1046.9337 | 1.5059 | 0.00060596
| 1046.8131 | 1.5058 | 0.00056847
| 1046.6926 | 1.5058 | 0.00052795
| 1046.5721 | 1.5057 | 0.00049084
| 1046.4515 | 1.5056 | 0.00047302
| 1046.331 | 1.5055 | 0.00048211
| 1046.2105 | 1.5054 | 0.00051812
| 1046.0899 | 1.5053 | 0.00057008
| 1045.9694 | 1.5053 | 0.00063081
| 1045.8489 | 1.5052 | 0.00068152
| 1045.7284 | 1.5052 | 0.00071552
| 1045.6078 | 1.5052 | 0.0007251
| 1045.4873 | 1.5052 | 0.00071633
| 1045.3668 | 1.5052 | 0.00069368
| 1045.2462 | 1.5051 | 0.00066768
| 1045.1257 | 1.5051 | 0.00065156
| 1045.0052 | 1.505 | 0.00064643
| 1044.8846 | 1.505 | 0.00065771
| 1044.7641 | 1.5049 | 0.00067991
| 1044.6436 | 1.5049 | 0.00070041
| 1044.523 | 1.5048 | 0.00071377
| 1044.4025 | 1.5048 | 0.00070909
| 1044.282 | 1.5048 | 0.00069081
| 1044.1614 | 1.5047 | 0.00066883
| 1044.0409 | 1.5046 | 0.00066007
| 1043.9204 | 1.5045 | 0.00068314
| 1043.7999 | 1.5044 | 0.00074518
| 1043.6793 | 1.5044 | 0.00084406
| 1043.5588 | 1.5043 | 0.0009634
| 1043.4383 | 1.5044 | 0.001077
| 1043.3177 | 1.5045 | 0.0011557
| 1043.1972 | 1.5046 | 0.0011825
| 1043.0767 | 1.5047 | 0.001149
| 1042.9561 | 1.5048 | 0.0010664
| 1042.8356 | 1.5048 | 0.00095644
| 1042.7151 | 1.5048 | 0.00083938
| 1042.5945 | 1.5047 | 0.00073502
| 1042.474 | 1.5047 | 0.00065073
| 1042.3535 | 1.5046 | 0.00058787
| 1042.2329 | 1.5045 | 0.00054281
| 1042.1124 | 1.5045 | 0.00050623
| 1041.9919 | 1.5044 | 0.00047926
| 1041.8714 | 1.5043 | 0.00046339
| 1041.7508 | 1.5042 | 0.00045802
| 1041.6303 | 1.5042 | 0.00046255
| 1041.5098 | 1.5041 | 0.00047535
| 1041.3892 | 1.5041 | 0.00048436
| 1041.2687 | 1.5041 | 0.00048405
| 1041.1482 | 1.5041 | 0.00047054
| 1041.0276 | 1.504 | 0.00044428
| 1040.9071 | 1.504 | 0.00041122
| 1040.7866 | 1.5039 | 0.00037576
| 1040.666 | 1.5039 | 0.00034462
| 1040.5455 | 1.5038 | 0.00031683
| 1040.425 | 1.5038 | 0.00029643
| 1040.3045 | 1.5037 | 0.00028894
| 1040.1839 | 1.5036 | 0.00029928
| 1040.0634 | 1.5035 | 0.00033163
| 1039.9429 | 1.5035 | 0.00038637
| 1039.8223 | 1.5035 | 0.00045724
| 1039.7018 | 1.5035 | 0.0005244
| 1039.5813 | 1.5035 | 0.00056527
| 1039.4607 | 1.5036 | 0.00055806
| 1039.3402 | 1.5037 | 0.00048968
| 1039.2197 | 1.5038 | 0.00036745
| 1039.0991 | 1.5038 | 0.00021242
| 1038.9786 | 1.5037 | 5.4317e-05
| 1038.8581 | 1.5036 | -7.6629e-05
| 1038.7375 | 1.5035 | -0.00016279
| 1038.617 | 1.5034 | -0.00020585
| 1038.4965 | 1.5032 | -0.00021627
| 1038.376 | 1.5031 | -0.00021615
| 1038.2554 | 1.5031 | -0.0002176
| 1038.1349 | 1.503 | -0.00022839
| 1038.0144 | 1.5029 | -0.00023971
| 1037.8938 | 1.5028 | -0.00024939
| 1037.7733 | 1.5028 | -0.00024195
| 1037.6528 | 1.5027 | -0.00022403
| 1037.5322 | 1.5027 | -0.00020394
| 1037.4117 | 1.5026 | -0.00019222
| 1037.2912 | 1.5026 | -0.00020003
| 1037.1706 | 1.5026 | -0.00022522
| 1037.0501 | 1.5025 | -0.00026007
| 1036.9296 | 1.5025 | -0.00028901
| 1036.809 | 1.5024 | -0.00030575
| 1036.6885 | 1.5023 | -0.00030736
| 1036.568 | 1.5023 | -0.0003053
| 1036.4475 | 1.5022 | -0.00031447
| 1036.3269 | 1.5022 | -0.00034214
| 1036.2064 | 1.5022 | -0.00039237
| 1036.0859 | 1.5021 | -0.0004538
| 1035.9653 | 1.502 | -0.00050447
| 1035.8448 | 1.5019 | -0.00052564
| 1035.7243 | 1.5017 | -0.00051114
| 1035.6037 | 1.5016 | -0.00046033
| 1035.4832 | 1.5015 | -0.00039132
| 1035.3627 | 1.5015 | -0.00032393
| 1035.2421 | 1.5014 | -0.00027085
| 1035.1216 | 1.5014 | -0.00023808
| 1035.0011 | 1.5014 | -0.00022279
| 1034.8805 | 1.5014 | -0.00021606
| 1034.76 | 1.5014 | -0.00020791
| 1034.6395 | 1.5013 | -0.00020005
| 1034.519 | 1.5013 | -0.00019985
| 1034.3984 | 1.5013 | -0.00021136
| 1034.2779 | 1.5013 | -0.0002403
| 1034.1574 | 1.5012 | -0.00028179
| 1034.0368 | 1.5012 | -0.00032082
| 1033.9163 | 1.5011 | -0.00034394
| 1033.7958 | 1.501 | -0.00034091
| 1033.6752 | 1.5009 | -0.0003094
| 1033.5547 | 1.5009 | -0.00026383
| 1033.4342 | 1.5008 | -0.00021756
| 1033.3136 | 1.5008 | -0.00018519
| 1033.1931 | 1.5008 | -0.00017131
| 1033.0726 | 1.5008 | -0.000172
| 1032.952 | 1.5008 | -0.00017999
| 1032.8315 | 1.5007 | -0.00018513
| 1032.711 | 1.5007 | -0.00019064
| 1032.5905 | 1.5007 | -0.00020593
| 1032.4699 | 1.5007 | -0.00024612
| 1032.3494 | 1.5007 | -0.00032252
| 1032.2289 | 1.5007 | -0.00043424
| 1032.1083 | 1.5006 | -0.00055745
| 1031.9878 | 1.5004 | -0.00066211
| 1031.8673 | 1.5002 | -0.00070743
| 1031.7467 | 1.5 | -0.00067092
| 1031.6262 | 1.4998 | -0.00055182
| 1031.5057 | 1.4996 | -0.00036953
| 1031.3851 | 1.4996 | -0.00016695
| 1031.2646 | 1.4996 | 8.4174e-06
| 1031.1441 | 1.4997 | 0.00012247
| 1031.0236 | 1.4998 | 0.00015904
| 1030.903 | 1.4999 | 0.0001326
| 1030.7825 | 1.4999 | 6.891e-05
| 1030.662 | 1.4999 | 4.7571e-06
| 1030.5414 | 1.4999 | -3.7546e-05
| 1030.4209 | 1.4998 | -4.2456e-05
| 1030.3004 | 1.4997 | -2.3382e-05
| 1030.1798 | 1.4997 | 6.7586e-07
| 1030.0593 | 1.4997 | 1.4706e-05
| 1029.9388 | 1.4997 | 3.161e-06
| 1029.8182 | 1.4997 | -2.8309e-05
| 1029.6977 | 1.4996 | -6.794e-05
| 1029.5772 | 1.4996 | -9.6865e-05
| 1029.4566 | 1.4995 | -0.00010738
| 1029.3361 | 1.4994 | -9.126e-05
| 1029.2156 | 1.4994 | -5.7534e-05
| 1029.0951 | 1.4993 | -1.9035e-05
| 1028.9745 | 1.4993 | 1.1476e-05
| 1028.854 | 1.4992 | 2.9082e-05
| 1028.7335 | 1.4992 | 4.1707e-05
| 1028.6129 | 1.4991 | 6.0606e-05
| 1028.4924 | 1.4991 | 0.00010142
| 1028.3719 | 1.499 | 0.00017309
| 1028.2513 | 1.4989 | 0.00027222
| 1028.1308 | 1.4989 | 0.00038657
| 1028.0103 | 1.499 | 0.00049323
| 1027.8897 | 1.4991 | 0.00057153
| 1027.7692 | 1.4992 | 0.00060469
| 1027.6487 | 1.4993 | 0.00058869
| 1027.5281 | 1.4994 | 0.00052844
| 1027.4076 | 1.4994 | 0.00044004
| 1027.2871 | 1.4994 | 0.00033847
| 1027.1666 | 1.4994 | 0.00024051
| 1027.046 | 1.4994 | 0.00015465
| 1026.9255 | 1.4993 | 8.8213e-05
| 1026.805 | 1.4992 | 4.1294e-05
| 1026.6844 | 1.4992 | 1.1172e-05
| 1026.5639 | 1.4991 | -2.1497e-06
| 1026.4434 | 1.499 | 3.5359e-06
| 1026.3228 | 1.4989 | 2.0967e-05
| 1026.2023 | 1.4989 | 4.8481e-05
| 1026.0818 | 1.4988 | 8.2216e-05
| 1025.9612 | 1.4988 | 0.00011323
| 1025.8407 | 1.4988 | 0.00013205
| 1025.7202 | 1.4988 | 0.00013699
| 1025.5996 | 1.4988 | 0.00012413
| 1025.4791 | 1.4988 | 9.5107e-05
| 1025.3586 | 1.4988 | 6.1681e-05
| 1025.2381 | 1.4987 | 2.6046e-05
| 1025.1175 | 1.4987 | 1.6186e-06
| 1024.997 | 1.4986 | -2.1879e-06
| 1024.8765 | 1.4985 | 2.0105e-05
| 1024.7559 | 1.4984 | 7.1785e-05
| 1024.6354 | 1.4984 | 0.00014719
| 1024.5149 | 1.4984 | 0.00023517
| 1024.3943 | 1.4984 | 0.00032356
| 1024.2738 | 1.4985 | 0.00039411
| 1024.1533 | 1.4985 | 0.00043136
| 1024.0327 | 1.4986 | 0.0004237
| 1023.9122 | 1.4987 | 0.00037515
| 1023.7917 | 1.4988 | 0.00029009
| 1023.6712 | 1.4988 | 0.00018627
| 1023.5506 | 1.4988 | 8.3074e-05
| 1023.4301 | 1.4988 | -7.9091e-06
| 1023.3096 | 1.4987 | -7.552e-05
| 1023.189 | 1.4986 | -0.00011922
| 1023.0685 | 1.4986 | -0.00014288
| 1022.948 | 1.4985 | -0.0001594
| 1022.8274 | 1.4985 | -0.00017555
| 1022.7069 | 1.4985 | -0.00020088
| 1022.5864 | 1.4985 | -0.00023655
| 1022.4658 | 1.4984 | -0.00028081
| 1022.3453 | 1.4984 | -0.00033359
| 1022.2248 | 1.4984 | -0.00038911
| 1022.1042 | 1.4983 | -0.00044398
| 1021.9837 | 1.4982 | -0.00049422
| 1021.8632 | 1.4982 | -0.00053658
| 1021.7427 | 1.4981 | -0.00056663
| 1021.6221 | 1.498 | -0.00058671
| 1021.5016 | 1.4979 | -0.00059682
| 1021.3811 | 1.4978 | -0.00059688
| 1021.2605 | 1.4977 | -0.00058789
| 1021.14 | 1.4977 | -0.0005658
| 1021.0195 | 1.4976 | -0.00053062
| 1020.8989 | 1.4975 | -0.00047785
| 1020.7784 | 1.4974 | -0.00041036
| 1020.6579 | 1.4974 | -0.00033439
| 1020.5373 | 1.4974 | -0.0002629
| 1020.4168 | 1.4975 | -0.00021043
| 1020.2963 | 1.4975 | -0.00018875
| 1020.1757 | 1.4976 | -0.00020967
| 1020.0552 | 1.4976 | -0.00027213
| 1019.9347 | 1.4977 | -0.00036333
| 1019.8142 | 1.4976 | -0.00046713
| 1019.6936 | 1.4976 | -0.00056288
| 1019.5731 | 1.4975 | -0.00063646
| 1019.4526 | 1.4974 | -0.00067482
| 1019.332 | 1.4973 | -0.00068223
| 1019.2115 | 1.4972 | -0.00066355
| 1019.091 | 1.4971 | -0.00063167
| 1018.9704 | 1.497 | -0.00059446
| 1018.8499 | 1.497 | -0.00056273
| 1018.7294 | 1.497 | -0.00053885
| 1018.6088 | 1.4969 | -0.00052458
| 1018.4883 | 1.4969 | -0.00051939
| 1018.3678 | 1.4969 | -0.00052435
| 1018.2472 | 1.4969 | -0.00053611
| 1018.1267 | 1.4968 | -0.00055299
| 1018.0062 | 1.4968 | -0.0005672
| 1017.8857 | 1.4967 | -0.00058224
| 1017.7651 | 1.4967 | -0.00059023
| 1017.6446 | 1.4966 | -0.00059453
| 1017.5241 | 1.4966 | -0.00059103
| 1017.4035 | 1.4965 | -0.00058912
| 1017.283 | 1.4965 | -0.00058586
| 1017.1625 | 1.4964 | -0.00058178
| 1017.0419 | 1.4963 | -0.00057184
| 1016.9214 | 1.4963 | -0.00055219
| 1016.8009 | 1.4962 | -0.00051448
| 1016.6803 | 1.4961 | -0.00046039
| 1016.5598 | 1.4961 | -0.00039037
| 1016.4393 | 1.496 | -0.00031278
| 1016.3187 | 1.496 | -0.00023932
| 1016.1982 | 1.4961 | -0.00017788
| 1016.0777 | 1.4961 | -0.00013764
| 1015.9572 | 1.4961 | -0.00011881
| 1015.8366 | 1.4962 | -0.00012278
| 1015.7161 | 1.4962 | -0.00014641
| 1015.5956 | 1.4962 | -0.00018519
| 1015.475 | 1.4962 | -0.00023683
| 1015.3545 | 1.4962 | -0.00029099
| 1015.234 | 1.4962 | -0.00034355
| 1015.1134 | 1.4961 | -0.00039046
| 1014.9929 | 1.4961 | -0.00042313
| 1014.8724 | 1.496 | -0.00043873
| 1014.7518 | 1.496 | -0.00044116
| 1014.6313 | 1.4959 | -0.00043433
| 1014.5108 | 1.4958 | -0.00042221
| 1014.3903 | 1.4958 | -0.00041439
| 1014.2697 | 1.4958 | -0.00040927
| 1014.1492 | 1.4957 | -0.00040583
| 1014.0287 | 1.4957 | -0.00039856
| 1013.9081 | 1.4956 | -0.00037955
| 1013.7876 | 1.4955 | -0.00034993
| 1013.6671 | 1.4955 | -0.00030618
| 1013.5465 | 1.4955 | -0.00025551
| 1013.426 | 1.4954 | -0.00020752
| 1013.3055 | 1.4954 | -0.00016505
| 1013.1849 | 1.4954 | -0.00013278
| 1013.0644 | 1.4955 | -0.00010926
| 1012.9439 | 1.4955 | -9.2933e-05
| 1012.8233 | 1.4955 | -8.0411e-05
| 1012.7028 | 1.4955 | -7.1074e-05
| 1012.5823 | 1.4955 | -7.2621e-05
| 1012.4618 | 1.4955 | -8.3157e-05
| 1012.3412 | 1.4955 | -0.00011162
| 1012.2207 | 1.4955 | -0.00014718
| 1012.1002 | 1.4955 | -0.000187
| 1011.9796 | 1.4955 | -0.00021931
| 1011.8591 | 1.4954 | -0.00023788
| 1011.7386 | 1.4954 | -0.00023593
| 1011.618 | 1.4953 | -0.00021969
| 1011.4975 | 1.4953 | -0.00019714
| 1011.377 | 1.4953 | -0.00018081
| 1011.2564 | 1.4953 | -0.00017824
| 1011.1359 | 1.4953 | -0.00019466
| 1011.0154 | 1.4953 | -0.00022615
| 1010.8948 | 1.4953 | -0.00026585
| 1010.7743 | 1.4952 | -0.00029941
| 1010.6538 | 1.4952 | -0.00031865
| 1010.5333 | 1.4951 | -0.00031491
| 1010.4127 | 1.495 | -0.00028809
| 1010.2922 | 1.495 | -0.00024111
| 1010.1717 | 1.495 | -0.00018319
| 1010.0511 | 1.495 | -0.00012532
| 1009.9306 | 1.495 | -8.2375e-05
| 1009.8101 | 1.4951 | -6.7449e-05
| 1009.6895 | 1.4951 | -8.6796e-05
| 1009.569 | 1.4952 | -0.00014205
| 1009.4485 | 1.4952 | -0.00022929
| 1009.3279 | 1.4952 | -0.00033211
| 1009.2074 | 1.4952 | -0.0004387
| 1009.0869 | 1.4951 | -0.00053319
| 1008.9663 | 1.495 | -0.00060183
| 1008.8458 | 1.4949 | -0.0006404
| 1008.7253 | 1.4948 | -0.00064576
| 1008.6048 | 1.4947 | -0.00062447
| 1008.4842 | 1.4946 | -0.0005798
| 1008.3637 | 1.4945 | -0.0005243
| 1008.2432 | 1.4945 | -0.00046495
| 1008.1226 | 1.4945 | -0.0004106
| 1008.0021 | 1.4945 | -0.00037228
| 1007.8816 | 1.4945 | -0.00035353
| 1007.761 | 1.4945 | -0.00035831
| 1007.6405 | 1.4945 | -0.00038316
| 1007.52 | 1.4945 | -0.00042229
| 1007.3994 | 1.4945 | -0.00046423
| 1007.2789 | 1.4945 | -0.00049761
| 1007.1584 | 1.4944 | -0.00051393
| 1007.0378 | 1.4943 | -0.00051202
| 1006.9173 | 1.4943 | -0.00049473
| 1006.7968 | 1.4942 | -0.0004711
| 1006.6763 | 1.4942 | -0.00044624
| 1006.5557 | 1.4942 | -0.00042531
| 1006.4352 | 1.4942 | -0.00041242
| 1006.3147 | 1.4942 | -0.00040315
| 1006.1941 | 1.4942 | -0.00039879
| 1006.0736 | 1.4941 | -0.00039881
| 1005.9531 | 1.4941 | -0.00040597
| 1005.8325 | 1.4941 | -0.00042301
| 1005.712 | 1.4941 | -0.00044918
| 1005.5915 | 1.4941 | -0.00048604
| 1005.4709 | 1.4941 | -0.00052217
| 1005.3504 | 1.494 | -0.00055183
| 1005.2299 | 1.4939 | -0.00056473
| 1005.1094 | 1.4939 | -0.00055745
| 1004.9888 | 1.4938 | -0.00053331
| 1004.8683 | 1.4938 | -0.00050432
| 1004.7478 | 1.4938 | -0.00048013
| 1004.6272 | 1.4938 | -0.00047005
| 1004.5067 | 1.4938 | -0.00047771
| 1004.3862 | 1.4937 | -0.00049937
| 1004.2656 | 1.4937 | -0.00052721
| 1004.1451 | 1.4937 | -0.00055324
| 1004.0246 | 1.4936 | -0.00057328
| 1003.904 | 1.4936 | -0.00058136
| 1003.7835 | 1.4935 | -0.00057947
| 1003.663 | 1.4934 | -0.00056692
| 1003.5424 | 1.4934 | -0.00054423
| 1003.4219 | 1.4933 | -0.00051273
| 1003.3014 | 1.4933 | -0.00047315
| 1003.1809 | 1.4932 | -0.00042456
| 1003.0603 | 1.4932 | -0.00037212
| 1002.9398 | 1.4932 | -0.00032501
| 1002.8193 | 1.4932 | -0.00028711
| 1002.6987 | 1.4933 | -0.00026464
| 1002.5782 | 1.4933 | -0.00025762
| 1002.4577 | 1.4933 | -0.00026962
| 1002.3371 | 1.4934 | -0.000299
| 1002.2166 | 1.4934 | -0.00034412
| 1002.0961 | 1.4934 | -0.00040669
| 1001.9755 | 1.4934 | -0.00048488
| 1001.855 | 1.4934 | -0.00057287
| 1001.7345 | 1.4933 | -0.00066082
| 1001.6139 | 1.4932 | -0.00073265
| 1001.4934 | 1.493 | -0.00077468
| 1001.3729 | 1.4929 | -0.00077318
| 1001.2524 | 1.4928 | -0.0007258
| 1001.1318 | 1.4927 | -0.00064106
| 1001.0113 | 1.4926 | -0.0005406
| 1000.8908 | 1.4926 | -0.00044148
| 1000.7702 | 1.4926 | -0.00036433
| 1000.6497 | 1.4926 | -0.00031832
| 1000.5292 | 1.4927 | -0.00030827
| 1000.4086 | 1.4927 | -0.00031946
| 1000.2881 | 1.4927 | -0.0003423
| 1000.1676 | 1.4926 | -0.00036194
| 1000.047 | 1.4926 | -0.00036513
| 999.9265 | 1.4925 | -0.00035236
| 999.806 | 1.4925 | -0.00032059
| 999.6854 | 1.4924 | -0.00027783
| 999.5649 | 1.4924 | -0.00022642
| 999.4444 | 1.4924 | -0.0001756
| 999.3239 | 1.4924 | -0.00012656
| 999.2033 | 1.4924 | -8.7936e-05
| 999.0828 | 1.4925 | -6.2548e-05
| 998.9623 | 1.4925 | -5.2046e-05
| 998.8417 | 1.4926 | -5.9864e-05
| 998.7212 | 1.4926 | -8.4913e-05
| 998.6007 | 1.4927 | -0.00013365
| 998.4801 | 1.4927 | -0.00020733
| 998.3596 | 1.4928 | -0.0003135
| 998.2391 | 1.4928 | -0.00044518
| 998.1185 | 1.4927 | -0.00059754
| 997.998 | 1.4926 | -0.00075256
| 997.8775 | 1.4925 | -0.00088188
| 997.7569 | 1.4923 | -0.0009607
| 997.6364 | 1.492 | -0.00096551
| 997.5159 | 1.4918 | -0.00089022
| 997.3954 | 1.4916 | -0.00074657
| 997.2748 | 1.4915 | -0.00056468
| 997.1543 | 1.4915 | -0.00038612
| 997.0338 | 1.4915 | -0.000246
| 996.9132 | 1.4916 | -0.00016554
| 996.7927 | 1.4917 | -0.00014745
| 996.6722 | 1.4917 | -0.00017024
| 996.5516 | 1.4917 | -0.00020611
| 996.4311 | 1.4916 | -0.00022506
| 996.3106 | 1.4916 | -0.00020692
| 996.19 | 1.4915 | -0.0001529
| 996.0695 | 1.4915 | -7.4612e-05
| 995.949 | 1.4915 | 4.7997e-06
| 995.8285 | 1.4916 | 6.3359e-05
| 995.7079 | 1.4916 | 8.6104e-05
| 995.5874 | 1.4917 | 7.1302e-05
| 995.4669 | 1.4917 | 2.315e-05
| 995.3463 | 1.4917 | -4.1548e-05
| 995.2258 | 1.4917 | -0.00011005
| 995.1053 | 1.4917 | -0.00017084
| 994.9847 | 1.4916 | -0.0002171
| 994.8642 | 1.4915 | -0.00024319
| 994.7437 | 1.4915 | -0.00025033
| 994.6231 | 1.4914 | -0.00023561
| 994.5026 | 1.4913 | -0.00020819
| 994.3821 | 1.4913 | -0.00017194
| 994.2615 | 1.4912 | -0.00013773
| 994.141 | 1.4912 | -0.00011138
| 994.0205 | 1.4912 | -0.00010055
| 993.9 | 1.4912 | -0.00010383
| 993.7794 | 1.4912 | -0.00011921
| 993.6589 | 1.4911 | -0.00013648
| 993.5384 | 1.4911 | -0.00015036
| 993.4178 | 1.491 | -0.00015771
| 993.2973 | 1.4909 | -0.0001512
| 993.1768 | 1.4909 | -0.00013571
| 993.0562 | 1.4908 | -0.00010869
| 992.9357 | 1.4907 | -7.532e-05
| 992.8152 | 1.4907 | -2.8755e-05
| 992.6946 | 1.4906 | 2.8465e-05
| 992.5741 | 1.4905 | 9.7317e-05
| 992.4536 | 1.4905 | 0.00017483
| 992.333 | 1.4905 | 0.00025528
| 992.2125 | 1.4904 | 0.00033408
| 992.092 | 1.4905 | 0.00040377
| 991.9715 | 1.4905 | 0.00045916
| 991.8509 | 1.4905 | 0.00050065
| 991.7304 | 1.4905 | 0.00052748
| 991.6099 | 1.4905 | 0.00054068
| 991.4893 | 1.4905 | 0.00054655
| 991.3688 | 1.4905 | 0.00054633
| 991.2483 | 1.4905 | 0.00055007
| 991.1277 | 1.4904 | 0.00056726
| 991.0072 | 1.4903 | 0.00060328
| 990.8867 | 1.4903 | 0.00066869
| 990.7661 | 1.4902 | 0.00076584
| 990.6456 | 1.4902 | 0.00088713
| 990.5251 | 1.4902 | 0.0010197
| 990.4045 | 1.4902 | 0.0011447
| 990.284 | 1.4903 | 0.0012459
| 990.1635 | 1.4904 | 0.0013108
| 990.043 | 1.4906 | 0.0013357
| 989.9224 | 1.4907 | 0.0013283
| 989.8019 | 1.4907 | 0.0012947
| 989.6814 | 1.4908 | 0.0012521
| 989.5608 | 1.4908 | 0.0012105
| 989.4403 | 1.4908 | 0.0011755
| 989.3198 | 1.4908 | 0.0011484
| 989.1992 | 1.4908 | 0.0011269
| 989.0787 | 1.4908 | 0.0011091
| 988.9582 | 1.4908 | 0.0010897
| 988.8376 | 1.4908 | 0.0010689
| 988.7171 | 1.4908 | 0.0010484
| 988.5966 | 1.4908 | 0.0010305
| 988.476 | 1.4908 | 0.0010167
| 988.3555 | 1.4908 | 0.0010116
| 988.235 | 1.4908 | 0.0010219
| 988.1145 | 1.4907 | 0.0010495
| 987.9939 | 1.4907 | 0.0010884
| 987.8734 | 1.4907 | 0.001132
| 987.7529 | 1.4908 | 0.0011692
| 987.6323 | 1.4908 | 0.0011834
| 987.5118 | 1.4909 | 0.0011699
| 987.3913 | 1.491 | 0.0011219
| 987.2707 | 1.491 | 0.0010527
| 987.1502 | 1.491 | 0.00097653
| 987.0297 | 1.491 | 0.00090972
| 986.9091 | 1.4909 | 0.00086057
| 986.7886 | 1.4909 | 0.00083434
| 986.6681 | 1.4908 | 0.00081769
| 986.5476 | 1.4908 | 0.0007972
| 986.427 | 1.4908 | 0.0007635
| 986.3065 | 1.4908 | 0.00071589
| 986.186 | 1.4907 | 0.00066701
| 986.0654 | 1.4906 | 0.00063127
| 985.9449 | 1.4905 | 0.00063191
| 985.8244 | 1.4904 | 0.00067828
| 985.7038 | 1.4903 | 0.0007659
| 985.5833 | 1.4902 | 0.00087981
| 985.4628 | 1.4902 | 0.0010021
| 985.3422 | 1.4902 | 0.0011106
| 985.2217 | 1.4903 | 0.0011938
| 985.1012 | 1.4903 | 0.001251
| 984.9806 | 1.4904 | 0.0012831
| 984.8601 | 1.4905 | 0.0012954
| 984.7396 | 1.4905 | 0.0012907
| 984.6191 | 1.4906 | 0.0012684
| 984.4985 | 1.4907 | 0.001225
| 984.378 | 1.4907 | 0.0011646
| 984.2575 | 1.4907 | 0.001096
| 984.1369 | 1.4907 | 0.0010349
| 984.0164 | 1.4906 | 0.00099752
| 983.8959 | 1.4905 | 0.00099389
| 983.7753 | 1.4905 | 0.0010235
| 983.6548 | 1.4904 | 0.0010776
| 983.5343 | 1.4904 | 0.001133
| 983.4137 | 1.4905 | 0.0011745
| 983.2932 | 1.4905 | 0.0011869
| 983.1727 | 1.4906 | 0.0011713
| 983.0521 | 1.4906 | 0.0011317
| 982.9316 | 1.4906 | 0.0010805
| 982.8111 | 1.4906 | 0.001031
| 982.6906 | 1.4906 | 0.00098679
| 982.57 | 1.4906 | 0.00095313
| 982.4495 | 1.4905 | 0.00093063
| 982.329 | 1.4905 | 0.00091868
| 982.2084 | 1.4904 | 0.00092362
| 982.0879 | 1.4903 | 0.0009461
| 981.9674 | 1.4903 | 0.00099199
| 981.8468 | 1.4903 | 0.0010549
| 981.7263 | 1.4902 | 0.0011274
| 981.6058 | 1.4903 | 0.0011953
| 981.4852 | 1.4903 | 0.0012469
| 981.3647 | 1.4904 | 0.0012755
| 981.2442 | 1.4904 | 0.0012816
| 981.1236 | 1.4905 | 0.001274
| 981.0031 | 1.4905 | 0.0012585
| 980.8826 | 1.4905 | 0.0012469
| 980.7621 | 1.4905 | 0.0012378
| 980.6415 | 1.4905 | 0.0012335
| 980.521 | 1.4905 | 0.0012271
| 980.4005 | 1.4906 | 0.0012186
| 980.2799 | 1.4906 | 0.0012112
| 980.1594 | 1.4906 | 0.0012032
| 980.0389 | 1.4906 | 0.0012031
| 979.9183 | 1.4906 | 0.0012059
| 979.7978 | 1.4907 | 0.0012087
| 979.6773 | 1.4907 | 0.0012009
| 979.5567 | 1.4908 | 0.0011737
| 979.4362 | 1.4908 | 0.0011262
| 979.3157 | 1.4909 | 0.0010581
| 979.1952 | 1.4909 | 0.00097651
| 979.0746 | 1.4909 | 0.00089279
| 978.9541 | 1.4909 | 0.00081228
| 978.8336 | 1.4909 | 0.00073975
| 978.713 | 1.4908 | 0.00067575
| 978.5925 | 1.4908 | 0.00061887
| 978.472 | 1.4908 | 0.00056937
| 978.3514 | 1.4907 | 0.00053216
| 978.2309 | 1.4906 | 0.00050712
| 978.1104 | 1.4906 | 0.00049725
| 977.9898 | 1.4905 | 0.00049761
| 977.8693 | 1.4905 | 0.00050621
| 977.7488 | 1.4905 | 0.00051167
| 977.6282 | 1.4905 | 0.00050882
| 977.5077 | 1.4905 | 0.00049879
| 977.3872 | 1.4905 | 0.0004837
| 977.2667 | 1.4904 | 0.00047386
| 977.1461 | 1.4904 | 0.00047617
| 977.0256 | 1.4904 | 0.00049126
| 976.9051 | 1.4904 | 0.00051577
| 976.7845 | 1.4904 | 0.00054342
| 976.664 | 1.4904 | 0.00056138
| 976.5435 | 1.4904 | 0.00056599
| 976.4229 | 1.4905 | 0.00055697
| 976.3024 | 1.4905 | 0.00053636
| 976.1819 | 1.4906 | 0.00050932
| 976.0613 | 1.4906 | 0.00047583
| 975.9408 | 1.4907 | 0.00042684
| 975.8203 | 1.4907 | 0.00035154
| 975.6997 | 1.4908 | 0.0002403
| 975.5792 | 1.4908 | 8.6302e-05
| 975.4587 | 1.4909 | -0.00010522
| 975.3382 | 1.4908 | -0.00031511
| 975.2176 | 1.4907 | -0.00051503
| 975.0971 | 1.4905 | -0.00067651
| 974.9766 | 1.4903 | -0.00077564
| 974.856 | 1.49 | -0.00079884
| 974.7355 | 1.4898 | -0.00075181
| 974.615 | 1.4896 | -0.000652
| 974.4944 | 1.4895 | -0.00052164
| 974.3739 | 1.4894 | -0.00039066
| 974.2534 | 1.4894 | -0.00028439
| 974.1328 | 1.4895 | -0.00021215
| 974.0123 | 1.4895 | -0.00017978
| 973.8918 | 1.4895 | -0.00017363
| 973.7712 | 1.4895 | -0.00018421
| 973.6507 | 1.4894 | -0.00019095
| 973.5302 | 1.4894 | -0.00018812
| 973.4097 | 1.4894 | -0.00017056
| 973.2891 | 1.4893 | -0.00014256
| 973.1686 | 1.4893 | -0.00011953
| 973.0481 | 1.4893 | -0.00010318
| 972.9275 | 1.4893 | -0.0001005
| 972.807 | 1.4893 | -0.00010839
| 972.6865 | 1.4893 | -0.00011912
| 972.5659 | 1.4893 | -0.00012083
| 972.4454 | 1.4893 | -0.00011478
| 972.3249 | 1.4892 | -0.00010754
| 972.2043 | 1.4892 | -0.00011151
| 972.0838 | 1.4893 | -0.00013736
| 971.9633 | 1.4893 | -0.00019454
| 971.8427 | 1.4892 | -0.00027003
| 971.7222 | 1.4892 | -0.00034499
| 971.6017 | 1.489 | -0.00039409
| 971.4812 | 1.4889 | -0.0003908
| 971.3606 | 1.4887 | -0.00032505
| 971.2401 | 1.4886 | -0.00020744
| 971.1196 | 1.4886 | -6.3878e-05
| 970.999 | 1.4886 | 7.0842e-05
| 970.8785 | 1.4887 | 0.00016189
| 970.758 | 1.4888 | 0.00019099
| 970.6374 | 1.4889 | 0.00015935
| 970.5169 | 1.489 | 8.1738e-05
| 970.3964 | 1.489 | -1.8226e-05
| 970.2758 | 1.489 | -0.00011334
| 970.1553 | 1.4889 | -0.00018528
| 970.0348 | 1.4888 | -0.00022339
| 969.9143 | 1.4887 | -0.00022827
| 969.7937 | 1.4887 | -0.00020528
| 969.6732 | 1.4886 | -0.00016636
| 969.5527 | 1.4886 | -0.00011808
| 969.4321 | 1.4885 | -7.3523e-05
| 969.3116 | 1.4886 | -4.3944e-05
| 969.1911 | 1.4886 | -3.6364e-05
| 969.0705 | 1.4886 | -5.5471e-05
| 968.95 | 1.4886 | -9.5261e-05
| 968.8295 | 1.4886 | -0.00014562
| 968.7089 | 1.4885 | -0.00019175
| 968.5884 | 1.4884 | -0.00021652
| 968.4679 | 1.4883 | -0.00021459
| 968.3473 | 1.4883 | -0.00018602
| 968.2268 | 1.4882 | -0.00013851
| 968.1063 | 1.4881 | -8.3884e-05
| 967.9858 | 1.4881 | -3.2219e-05
| 967.8652 | 1.4881 | 1.4143e-05
| 967.7447 | 1.4881 | 6.1219e-05
| 967.6242 | 1.488 | 0.00011383
| 967.5036 | 1.488 | 0.00017445
| 967.3831 | 1.488 | 0.00024075
| 967.2626 | 1.4881 | 0.00029718
| 967.142 | 1.4881 | 0.00033113
| 967.0215 | 1.4882 | 0.00033103
| 966.901 | 1.4882 | 0.00029835
| 966.7804 | 1.4883 | 0.00024064
| 966.6599 | 1.4883 | 0.0001799
| 966.5394 | 1.4882 | 0.00013538
| 966.4188 | 1.4882 | 0.00011695
| 966.2983 | 1.4881 | 0.00012855
| 966.1778 | 1.4881 | 0.00015795
| 966.0573 | 1.4881 | 0.00018552
| 965.9367 | 1.4881 | 0.00020519
| 965.8162 | 1.4881 | 0.0002053
| 965.6957 | 1.4881 | 0.00018851
| 965.5751 | 1.4881 | 0.00016299
| 965.4546 | 1.4881 | 0.00013828
| 965.3341 | 1.488 | 0.00011928
| 965.2135 | 1.488 | 0.00010982
| 965.093 | 1.488 | 0.00010226
| 964.9725 | 1.488 | 9.8456e-05
| 964.8519 | 1.4879 | 9.4144e-05
| 964.7314 | 1.4879 | 9.6375e-05
| 964.6109 | 1.4878 | 0.00010744
| 964.4903 | 1.4878 | 0.00012741
| 964.3698 | 1.4877 | 0.00016055
| 964.2493 | 1.4877 | 0.00020222
| 964.1288 | 1.4877 | 0.00024829
| 964.0082 | 1.4877 | 0.00029635
| 963.8877 | 1.4877 | 0.00034562
| 963.7672 | 1.4877 | 0.0003888
| 963.6466 | 1.4877 | 0.00042695
| 963.5261 | 1.4878 | 0.00045473
| 963.4056 | 1.4878 | 0.00046814
| 963.285 | 1.4878 | 0.00046137
| 963.1645 | 1.4879 | 0.00043933
| 963.044 | 1.4879 | 0.00040743
| 962.9234 | 1.4879 | 0.00037451
| 962.8029 | 1.4879 | 0.00034879
| 962.6824 | 1.4879 | 0.00033846
| 962.5618 | 1.4879 | 0.00033934
| 962.4413 | 1.4879 | 0.00034485
| 962.3208 | 1.4879 | 0.0003354
| 962.2003 | 1.488 | 0.00030982
| 962.0797 | 1.488 | 0.00026093
| 961.9592 | 1.488 | 0.00019876
| 961.8387 | 1.488 | 0.00013275
| 961.7181 | 1.4879 | 7.6019e-05
| 961.5976 | 1.4879 | 3.2218e-05
| 961.4771 | 1.4878 | 3.3323e-06
| 961.3565 | 1.4878 | -1.6945e-05
| 961.236 | 1.4877 | -3.263e-05
| 961.1155 | 1.4877 | -4.2508e-05
| 960.9949 | 1.4876 | -4.1858e-05
| 960.8744 | 1.4876 | -2.0158e-05
| 960.7539 | 1.4875 | 2.6547e-05
| 960.6334 | 1.4875 | 8.9718e-05
| 960.5128 | 1.4875 | 0.00015794
| 960.3923 | 1.4876 | 0.00020557
| 960.2718 | 1.4877 | 0.00020877
| 960.1512 | 1.4878 | 0.00015989
| 960.0307 | 1.4878 | 6.2605e-05
| 959.9102 | 1.4878 | -6.5078e-05
| 959.7896 | 1.4878 | -0.00019266
| 959.6691 | 1.4877 | -0.00029442
| 959.5486 | 1.4876 | -0.00034999
| 959.428 | 1.4874 | -0.00035217
| 959.3075 | 1.4873 | -0.00031116
| 959.187 | 1.4872 | -0.00024137
| 959.0664 | 1.4872 | -0.00016268
| 958.9459 | 1.4872 | -9.0729e-05
| 958.8254 | 1.4872 | -3.2759e-05
| 958.7049 | 1.4872 | 4.0657e-06
| 958.5843 | 1.4873 | 1.7433e-05
| 958.4638 | 1.4873 | 5.0296e-06
| 958.3433 | 1.4874 | -2.8293e-05
| 958.2227 | 1.4874 | -7.3522e-05
| 958.1022 | 1.4874 | -0.00012478
| 957.9817 | 1.4874 | -0.0001731
| 957.8611 | 1.4874 | -0.00021376
| 957.7406 | 1.4873 | -0.00025033
| 957.6201 | 1.4873 | -0.00028754
| 957.4995 | 1.4873 | -0.00033609
| 957.379 | 1.4873 | -0.00039593
| 957.2585 | 1.4873 | -0.00046583
| 957.1379 | 1.4872 | -0.0005309
| 957.0174 | 1.4871 | -0.00057671
| 956.8969 | 1.487 | -0.00058533
| 956.7764 | 1.4869 | -0.00055429
| 956.6558 | 1.4869 | -0.00049555
| 956.5353 | 1.4868 | -0.00043126
| 956.4148 | 1.4869 | -0.00038907
| 956.2942 | 1.4869 | -0.00039186
| 956.1737 | 1.487 | -0.00045119
| 956.0532 | 1.487 | -0.00055996
| 955.9326 | 1.487 | -0.00069724
| 955.8121 | 1.4869 | -0.00083476
| 955.6916 | 1.4868 | -0.00094658
| 955.571 | 1.4866 | -0.0010127
| 955.4505 | 1.4864 | -0.0010282
| 955.33 | 1.4863 | -0.00099601
| 955.2094 | 1.4861 | -0.00092394
| 955.0889 | 1.486 | -0.00082588
| 954.9684 | 1.4859 | -0.00071211
| 954.8479 | 1.4858 | -0.00059648
| 954.7273 | 1.4858 | -0.00048916
| 954.6068 | 1.4858 | -0.00039492
| 954.4863 | 1.4858 | -0.00032332
| 954.3657 | 1.4859 | -0.00027022
| 954.2452 | 1.4859 | -0.00023445
| 954.1247 | 1.4859 | -0.00020773
| 954.0041 | 1.4859 | -0.00018597
| 953.8836 | 1.4859 | -0.00016079
| 953.7631 | 1.4859 | -0.00013639
| 953.6425 | 1.4859 | -0.00011455
| 953.522 | 1.486 | -0.00010183
| 953.4015 | 1.486 | -0.00010127
| 953.281 | 1.486 | -0.00011344
| 953.1604 | 1.486 | -0.00013231
| 953.0399 | 1.486 | -0.00015549
| 952.9194 | 1.486 | -0.00017932
| 952.7988 | 1.4861 | -0.00020617
| 952.6783 | 1.4861 | -0.00024384
| 952.5578 | 1.4861 | -0.00030019
| 952.4372 | 1.4861 | -0.00037767
| 952.3167 | 1.486 | -0.00046965
| 952.1962 | 1.486 | -0.00056715
| 952.0756 | 1.4859 | -0.000652
| 951.9551 | 1.4858 | -0.00070784
| 951.8346 | 1.4856 | -0.00072492
| 951.714 | 1.4855 | -0.00069891
| 951.5935 | 1.4853 | -0.00064131
| 951.473 | 1.4852 | -0.00055822
| 951.3525 | 1.4852 | -0.00046361
| 951.2319 | 1.4851 | -0.00036967
| 951.1114 | 1.4851 | -0.00027944
| 950.9909 | 1.4851 | -0.00020013
| 950.8703 | 1.4851 | -0.00013048
| 950.7498 | 1.4851 | -7.5261e-05
| 950.6293 | 1.4852 | -3.8748e-05
| 950.5087 | 1.4852 | -2.2235e-05
| 950.3882 | 1.4852 | -2.5857e-05
| 950.2677 | 1.4852 | -4.5422e-05
| 950.1471 | 1.4852 | -7.3055e-05
| 950.0266 | 1.4852 | -9.5329e-05
| 949.9061 | 1.4852 | -0.00010721
| 949.7855 | 1.4851 | -9.8306e-05
| 949.665 | 1.4851 | -6.854e-05
| 949.5445 | 1.4851 | -2.2813e-05
| 949.424 | 1.4851 | 2.6024e-05
| 949.3034 | 1.4851 | 6.7508e-05
| 949.1829 | 1.4851 | 8.8259e-05
| 949.0624 | 1.4852 | 7.1916e-05
| 948.9418 | 1.4852 | 1.9763e-05
| 948.8213 | 1.4853 | -6.5629e-05
| 948.7008 | 1.4852 | -0.00016973
| 948.5802 | 1.4852 | -0.00027258
| 948.4597 | 1.4851 | -0.00035007
| 948.3392 | 1.4849 | -0.00038718
| 948.2186 | 1.4848 | -0.00037061
| 948.0981 | 1.4846 | -0.00029963
| 947.9776 | 1.4845 | -0.00019169
| 947.857 | 1.4845 | -6.2389e-05
| 947.7365 | 1.4844 | 6.9545e-05
| 947.616 | 1.4845 | 0.00018045
| 947.4955 | 1.4845 | 0.00026357
| 947.3749 | 1.4846 | 0.00031522
| 947.2544 | 1.4847 | 0.00033591
| 947.1339 | 1.4847 | 0.00032991
| 947.0133 | 1.4848 | 0.00030693
| 946.8928 | 1.4848 | 0.00027255
| 946.7723 | 1.4848 | 0.00023524
| 946.6517 | 1.4848 | 0.00020285
| 946.5312 | 1.4848 | 0.00017713
| 946.4107 | 1.4847 | 0.00016281
| 946.2901 | 1.4847 | 0.00016049
| 946.1696 | 1.4847 | 0.00016414
| 946.0491 | 1.4847 | 0.00016897
| 945.9285 | 1.4847 | 0.00017268
| 945.808 | 1.4846 | 0.00017711
| 945.6875 | 1.4846 | 0.00018101
| 945.567 | 1.4846 | 0.00019095
| 945.4464 | 1.4846 | 0.00020499
| 945.3259 | 1.4846 | 0.00022183
| 945.2054 | 1.4846 | 0.00023174
| 945.0848 | 1.4847 | 0.00022692
| 944.9643 | 1.4847 | 0.00020081
| 944.8438 | 1.4847 | 0.00015294
| 944.7232 | 1.4847 | 9.3677e-05
| 944.6027 | 1.4847 | 2.9722e-05
| 944.4822 | 1.4847 | -2.1328e-05
| 944.3616 | 1.4847 | -5.7713e-05
| 944.2411 | 1.4846 | -8.3713e-05
| 944.1206 | 1.4846 | -0.00010602
| 944.0001 | 1.4846 | -0.00013801
| 943.8795 | 1.4845 | -0.00017788
| 943.759 | 1.4845 | -0.00022751
| 943.6385 | 1.4844 | -0.00027359
| 943.5179 | 1.4844 | -0.00030278
| 943.3974 | 1.4843 | -0.00030903
| 943.2769 | 1.4842 | -0.00029653
| 943.1563 | 1.4842 | -0.00027985
| 943.0358 | 1.4842 | -0.00027414
| 942.9153 | 1.4842 | -0.00028912
| 942.7947 | 1.4841 | -0.00032663
| 942.6742 | 1.4841 | -0.0003708
| 942.5537 | 1.484 | -0.00040581
| 942.4331 | 1.4839 | -0.00041024
| 942.3126 | 1.4838 | -0.00038159
| 942.1921 | 1.4837 | -0.00032409
| 942.0716 | 1.4837 | -0.00026155
| 941.951 | 1.4837 | -0.0002087
| 941.8305 | 1.4837 | -0.00018463
| 941.71 | 1.4837 | -0.00018701
| 941.5894 | 1.4837 | -0.00020612
| 941.4689 | 1.4837 | -0.00023214
| 941.3484 | 1.4837 | -0.00025268
| 941.2278 | 1.4836 | -0.00026757
| 941.1073 | 1.4836 | -0.00028827
| 940.9868 | 1.4836 | -0.00032516
| 940.8662 | 1.4836 | -0.00037963
| 940.7457 | 1.4835 | -0.0004488
| 940.6252 | 1.4834 | -0.00051214
| 940.5046 | 1.4833 | -0.00055013
| 940.3841 | 1.4831 | -0.00054374
| 940.2636 | 1.483 | -0.00048909
| 940.1431 | 1.4828 | -0.00039333
| 940.0225 | 1.4828 | -0.00027466
| 939.902 | 1.4827 | -0.00015575
| 939.7815 | 1.4827 | -5.204e-05
| 939.6609 | 1.4828 | 3.0857e-05
| 939.5404 | 1.4828 | 8.7905e-05
| 939.4199 | 1.4828 | 0.00012459
| 939.2993 | 1.4829 | 0.00013972
| 939.1788 | 1.483 | 0.00012786
| 939.0583 | 1.483 | 8.4744e-05
| 938.9377 | 1.483 | 9.1893e-06
| 938.8172 | 1.483 | -8.9661e-05
| 938.6967 | 1.483 | -0.00019403
| 938.5761 | 1.4829 | -0.00028373
| 938.4556 | 1.4828 | -0.00034207
| 938.3351 | 1.4826 | -0.00036289
| 938.2146 | 1.4825 | -0.00035226
| 938.094 | 1.4824 | -0.00032802
| 937.9735 | 1.4823 | -0.00029953
| 937.853 | 1.4822 | -0.00027428
| 937.7324 | 1.4821 | -0.000242
| 937.6119 | 1.482 | -0.00018299
| 937.4914 | 1.4818 | -8.3008e-05
| 937.3708 | 1.4817 | 6.3061e-05
| 937.2503 | 1.4817 | 0.00024676
| 937.1298 | 1.4817 | 0.00043493
| 937.0092 | 1.4818 | 0.00058881
| 936.8887 | 1.482 | 0.00068056
| 936.7682 | 1.4821 | 0.00068986
| 936.6476 | 1.4822 | 0.00062781
| 936.5271 | 1.4823 | 0.00052036
| 936.4066 | 1.4823 | 0.00039662
| 936.2861 | 1.4822 | 0.00028869
| 936.1655 | 1.4822 | 0.00021445
| 936.045 | 1.4821 | 0.00017869
| 935.9245 | 1.482 | 0.00017193
| 935.8039 | 1.4819 | 0.0001816
| 935.6834 | 1.4818 | 0.00020507
| 935.5629 | 1.4817 | 0.00023311
| 935.4423 | 1.4816 | 0.00026958
| 935.3218 | 1.4816 | 0.00031775
| 935.2013 | 1.4815 | 0.00037407
| 935.0807 | 1.4815 | 0.00043243
| 934.9602 | 1.4814 | 0.00048903
| 934.8397 | 1.4814 | 0.00053631
| 934.7192 | 1.4814 | 0.00057849
| 934.5986 | 1.4813 | 0.00061683
| 934.4781 | 1.4813 | 0.00065939
| 934.3576 | 1.4813 | 0.00071249
| 934.237 | 1.4813 | 0.00077006
| 934.1165 | 1.4812 | 0.00082711
| 933.996 | 1.4813 | 0.00087549
| 933.8754 | 1.4813 | 0.00090764
| 933.7549 | 1.4813 | 0.00092405
| 933.6344 | 1.4812 | 0.00093775
| 933.5138 | 1.4812 | 0.00096057
| 933.3933 | 1.4812 | 0.0010076
| 933.2728 | 1.4811 | 0.001082
| 933.1522 | 1.4811 | 0.0011746
| 933.0317 | 1.4812 | 0.001267
| 932.9112 | 1.4812 | 0.0013342
| 932.7907 | 1.4813 | 0.001357
| 932.6701 | 1.4814 | 0.0013341
| 932.5496 | 1.4815 | 0.0012723
| 932.4291 | 1.4815 | 0.0011957
| 932.3085 | 1.4815 | 0.0011247
| 932.188 | 1.4815 | 0.0010834
| 932.0675 | 1.4814 | 0.0010728
| 931.9469 | 1.4814 | 0.0010849
| 931.8264 | 1.4814 | 0.0011003
| 931.7059 | 1.4814 | 0.0011006
| 931.5853 | 1.4814 | 0.001076
| 931.4648 | 1.4814 | 0.0010273
| 931.3443 | 1.4814 | 0.00097016
| 931.2237 | 1.4814 | 0.00091825
| 931.1032 | 1.4813 | 0.00088518
| 930.9827 | 1.4812 | 0.00087392
| 930.8622 | 1.4812 | 0.00087078
| 930.7416 | 1.4812 | 0.00086822
| 930.6211 | 1.4812 | 0.00084705
| 930.5006 | 1.4811 | 0.00080666
| 930.38 | 1.4811 | 0.00075201
| 930.2595 | 1.481 | 0.00070104
| 930.139 | 1.4809 | 0.00067352
| 930.0184 | 1.4808 | 0.00068419
| 929.8979 | 1.4807 | 0.00073553
| 929.7774 | 1.4806 | 0.00081765
| 929.6568 | 1.4805 | 0.00091456
| 929.5363 | 1.4805 | 0.0010046
| 929.4158 | 1.4805 | 0.0010712
| 929.2952 | 1.4806 | 0.0011075
| 929.1747 | 1.4806 | 0.0011124
| 929.0542 | 1.4807 | 0.0010944
| 928.9337 | 1.4807 | 0.0010584
| 928.8131 | 1.4807 | 0.0010157
| 928.6926 | 1.4806 | 0.00097437
| 928.5721 | 1.4806 | 0.00093748
| 928.4515 | 1.4806 | 0.0009125
| 928.331 | 1.4805 | 0.00090061
| 928.2105 | 1.4805 | 0.00090607
| 928.0899 | 1.4804 | 0.00091948
| 927.9694 | 1.4804 | 0.00093581
| 927.8489 | 1.4805 | 0.0009352
| 927.7283 | 1.4805 | 0.00090903
| 927.6078 | 1.4805 | 0.00085304
| 927.4873 | 1.4805 | 0.00076974
| 927.3667 | 1.4805 | 0.00067285
| 927.2462 | 1.4804 | 0.0005766
| 927.1257 | 1.4803 | 0.00049518
| 927.0052 | 1.4802 | 0.0004317
| 926.8846 | 1.4801 | 0.00037995
| 926.7641 | 1.48 | 0.00033441
| 926.6436 | 1.48 | 0.00028641
| 926.523 | 1.4799 | 0.00023599
| 926.4025 | 1.4797 | 0.00018747
| 926.282 | 1.4796 | 0.00016135
| 926.1614 | 1.4794 | 0.00016258
| 926.0409 | 1.4793 | 0.0001974
| 925.9204 | 1.4792 | 0.0002578
| 925.7998 | 1.4791 | 0.00032517
| 925.6793 | 1.479 | 0.0003796
| 925.5588 | 1.479 | 0.00040612
| 925.4383 | 1.479 | 0.00040401
| 925.3177 | 1.4789 | 0.00037998
| 925.1972 | 1.4788 | 0.00035205
| 925.0767 | 1.4787 | 0.00033889
| 924.9561 | 1.4786 | 0.00034436
| 924.8356 | 1.4785 | 0.00036672
| 924.7151 | 1.4784 | 0.00039419
| 924.5945 | 1.4783 | 0.00041745
| 924.474 | 1.4783 | 0.00042767
| 924.3535 | 1.4782 | 0.00042533
| 924.2329 | 1.4781 | 0.00042095
| 924.1124 | 1.478 | 0.00042452
| 923.9919 | 1.4778 | 0.00044615
| 923.8713 | 1.4777 | 0.00048477
| 923.7508 | 1.4776 | 0.000538
| 923.6303 | 1.4775 | 0.00059527
| 923.5098 | 1.4775 | 0.00064773
| 923.3892 | 1.4774 | 0.00069082
| 923.2687 | 1.4773 | 0.00072494
| 923.1482 | 1.4773 | 0.00075313
| 923.0276 | 1.4772 | 0.00077424
| 922.9071 | 1.4771 | 0.00078963
| 922.7866 | 1.477 | 0.00079707
| 922.666 | 1.477 | 0.00079357
| 922.5455 | 1.4769 | 0.00078229
| 922.425 | 1.4768 | 0.0007687
| 922.3044 | 1.4766 | 0.00076139
| 922.1839 | 1.4765 | 0.00077079
| 922.0634 | 1.4763 | 0.00080743
| 921.9428 | 1.4761 | 0.00087134
| 921.8223 | 1.476 | 0.00096386
| 921.7018 | 1.4758 | 0.001077
| 921.5813 | 1.4757 | 0.0012114
| 921.4607 | 1.4756 | 0.0013541
| 921.3402 | 1.4756 | 0.0014968
| 921.2197 | 1.4755 | 0.0016265
| 921.0991 | 1.4755 | 0.0017274
| 920.9786 | 1.4756 | 0.001786
| 920.8581 | 1.4756 | 0.0017916
| 920.7375 | 1.4756 | 0.0017468
| 920.617 | 1.4756 | 0.0016684
| 920.4965 | 1.4755 | 0.0015807
| 920.3759 | 1.4753 | 0.0015186
| 920.2554 | 1.4751 | 0.0015046
| 920.1349 | 1.4749 | 0.001553
| 920.0143 | 1.4747 | 0.0016546
| 919.8938 | 1.4745 | 0.0017843
| 919.7733 | 1.4744 | 0.0019165
| 919.6528 | 1.4744 | 0.0020228
| 919.5322 | 1.4743 | 0.0020921
| 919.4117 | 1.4743 | 0.0021261
| 919.2912 | 1.4742 | 0.0021413
| 919.1706 | 1.474 | 0.0021572
| 919.0501 | 1.4739 | 0.0021929
| 918.9296 | 1.4737 | 0.0022534
| 918.809 | 1.4736 | 0.0023375
| 918.6885 | 1.4734 | 0.002437
| 918.568 | 1.4733 | 0.0025385
| 918.4474 | 1.4732 | 0.00264
| 918.3269 | 1.4731 | 0.0027364
| 918.2064 | 1.473 | 0.0028334
| 918.0859 | 1.4729 | 0.0029335
| 917.9653 | 1.4728 | 0.0030349
| 917.8448 | 1.4727 | 0.0031356
| 917.7243 | 1.4726 | 0.0032268
| 917.6037 | 1.4726 | 0.0033007
| 917.4832 | 1.4725 | 0.003354
| 917.3627 | 1.4724 | 0.003388
| 917.2421 | 1.4724 | 0.0034067
| 917.1216 | 1.4722 | 0.0034162
| 917.0011 | 1.4721 | 0.0034304
| 916.8805 | 1.4719 | 0.0034527
| 916.76 | 1.4718 | 0.0034856
| 916.6395 | 1.4716 | 0.0035326
| 916.5189 | 1.4714 | 0.0035936
| 916.3984 | 1.4712 | 0.0036645
| 916.2779 | 1.471 | 0.0037478
| 916.1574 | 1.4708 | 0.003838
| 916.0368 | 1.4706 | 0.0039384
| 915.9163 | 1.4704 | 0.0040503
| 915.7958 | 1.4702 | 0.0041732
| 915.6752 | 1.47 | 0.0043077
| 915.5547 | 1.4698 | 0.0044548
| 915.4342 | 1.4696 | 0.0046094
| 915.3136 | 1.4694 | 0.0047714
| 915.1931 | 1.4692 | 0.0049316
| 915.0726 | 1.4691 | 0.0050849
| 914.952 | 1.4689 | 0.0052259
| 914.8315 | 1.4687 | 0.0053501
| 914.711 | 1.4686 | 0.005455
| 914.5904 | 1.4684 | 0.005548
| 914.4699 | 1.4682 | 0.0056321
| 914.3494 | 1.4679 | 0.0057232
| 914.2289 | 1.4676 | 0.0058383
| 914.1083 | 1.4672 | 0.0059902
| 913.9878 | 1.4669 | 0.0061932
| 913.8673 | 1.4665 | 0.006453
| 913.7467 | 1.4662 | 0.0067601
| 913.6262 | 1.4659 | 0.0071011
| 913.5057 | 1.4657 | 0.0074506
| 913.3851 | 1.4655 | 0.0077855
| 913.2646 | 1.4653 | 0.0080907
| 913.1441 | 1.4651 | 0.0083683
| 913.0235 | 1.4648 | 0.0086252
| 912.903 | 1.4646 | 0.008889
| 912.7825 | 1.4643 | 0.0091775
| 912.6619 | 1.464 | 0.0095103
| 912.5414 | 1.4637 | 0.0098866
| 912.4209 | 1.4634 | 0.010292
| 912.3004 | 1.4632 | 0.010706
| 912.1798 | 1.4629 | 0.011101
| 912.0593 | 1.4627 | 0.011473
| 911.9388 | 1.4624 | 0.011822
| 911.8182 | 1.4621 | 0.012175
| 911.6977 | 1.4618 | 0.012556
| 911.5772 | 1.4613 | 0.013001
| 911.4566 | 1.4609 | 0.013526
| 911.3361 | 1.4605 | 0.014139
| 911.2156 | 1.4601 | 0.014831
| 911.095 | 1.4597 | 0.015589
| 910.9745 | 1.4594 | 0.016392
| 910.854 | 1.4591 | 0.017228
| 910.7334 | 1.4589 | 0.018078
| 910.6129 | 1.4588 | 0.018939
| 910.4924 | 1.4587 | 0.019809
| 910.3719 | 1.4586 | 0.020681
| 910.2513 | 1.4585 | 0.021562
| 910.1308 | 1.4584 | 0.02246
| 910.0103 | 1.4583 | 0.023388
| 909.8897 | 1.4583 | 0.024362
| 909.7692 | 1.4582 | 0.025392
| 909.6487 | 1.4582 | 0.026483
| 909.5281 | 1.4583 | 0.027635
| 909.4076 | 1.4584 | 0.028839
| 909.2871 | 1.4586 | 0.030081
| 909.1665 | 1.4588 | 0.031357
| 909.046 | 1.4592 | 0.032667
| 908.9255 | 1.4596 | 0.034014
| 908.805 | 1.4601 | 0.035407
| 908.6844 | 1.4607 | 0.036844
| 908.5639 | 1.4615 | 0.038305
| 908.4434 | 1.4624 | 0.03976
| 908.3228 | 1.4635 | 0.041168
| 908.2023 | 1.4648 | 0.042488
| 908.0818 | 1.4662 | 0.043684
| 907.9612 | 1.4677 | 0.044746
| 907.8407 | 1.4693 | 0.045672
| 907.7202 | 1.4709 | 0.046477
| 907.5996 | 1.4725 | 0.047179
| 907.4791 | 1.4742 | 0.047784
| 907.3586 | 1.4759 | 0.048297
| 907.238 | 1.4776 | 0.048709
| 907.1175 | 1.4794 | 0.049006
| 906.997 | 1.4812 | 0.049179
| 906.8765 | 1.483 | 0.049224
| 906.7559 | 1.4848 | 0.049135
| 906.6354 | 1.4866 | 0.048917
| 906.5149 | 1.4883 | 0.048576
| 906.3943 | 1.4901 | 0.048111
| 906.2738 | 1.4917 | 0.047522
| 906.1533 | 1.4933 | 0.046812
| 906.0327 | 1.4948 | 0.045994
| 905.9122 | 1.4962 | 0.045085
| 905.7917 | 1.4974 | 0.044111
| 905.6711 | 1.4985 | 0.0431
| 905.5506 | 1.4995 | 0.04208
| 905.4301 | 1.5004 | 0.041074
| 905.3095 | 1.5013 | 0.04009
| 905.189 | 1.5021 | 0.039129
| 905.0685 | 1.5028 | 0.038183
| 904.948 | 1.5035 | 0.037234
| 904.8274 | 1.5042 | 0.036265
| 904.7069 | 1.5049 | 0.035267
| 904.5864 | 1.5055 | 0.034228
| 904.4658 | 1.506 | 0.033157
| 904.3453 | 1.5064 | 0.032063
| 904.2248 | 1.5068 | 0.030967
| 904.1042 | 1.5071 | 0.029888
| 903.9837 | 1.5072 | 0.028845
| 903.8632 | 1.5074 | 0.027857
| 903.7426 | 1.5074 | 0.026922
| 903.6221 | 1.5074 | 0.02604
| 903.5016 | 1.5074 | 0.025205
| 903.381 | 1.5074 | 0.024408
| 903.2605 | 1.5074 | 0.023645
| 903.14 | 1.5074 | 0.022913
| 903.0195 | 1.5073 | 0.022207
| 902.8989 | 1.5073 | 0.021522
| 902.7784 | 1.5072 | 0.02086
| 902.6579 | 1.5071 | 0.020213
| 902.5373 | 1.507 | 0.019581
| 902.4168 | 1.5069 | 0.018971
| 902.2963 | 1.5068 | 0.018379
| 902.1757 | 1.5067 | 0.017817
| 902.0552 | 1.5065 | 0.017283
| 901.9347 | 1.5064 | 0.016776
| 901.8141 | 1.5062 | 0.016286
| 901.6936 | 1.5061 | 0.015806
| 901.5731 | 1.506 | 0.01533
| 901.4525 | 1.5058 | 0.014855
| 901.332 | 1.5057 | 0.014392
| 901.2115 | 1.5055 | 0.013948
| 901.091 | 1.5053 | 0.013534
| 900.9704 | 1.5051 | 0.01315
| 900.8499 | 1.5049 | 0.012793
| 900.7294 | 1.5048 | 0.012443
| 900.6088 | 1.5047 | 0.012087
| 900.4883 | 1.5045 | 0.011712
| 900.3678 | 1.5044 | 0.011313
| 900.2472 | 1.5043 | 0.010901
| 900.1267 | 1.5041 | 0.010489
| 900.0062 | 1.5038 | 0.010093
| 899.8856 | 1.5036 | 0.0097244
| 899.7651 | 1.5033 | 0.0093922
| 899.6446 | 1.503 | 0.0090996
| 899.5241 | 1.5028 | 0.0088385
| 899.4035 | 1.5025 | 0.0086149
| 899.283 | 1.5022 | 0.008427
| 899.1625 | 1.502 | 0.0082645
| 899.0419 | 1.5018 | 0.0081238
| 898.9214 | 1.5016 | 0.0079874
| 898.8009 | 1.5015 | 0.0078416
| 898.6803 | 1.5014 | 0.0076697
| 898.5598 | 1.5013 | 0.0074685
| 898.4393 | 1.5012 | 0.0072471
| 898.3187 | 1.501 | 0.007018
| 898.1982 | 1.5008 | 0.0068023
| 898.0777 | 1.5007 | 0.0066157
| 897.9571 | 1.5005 | 0.0064579
| 897.8366 | 1.5003 | 0.0063208
| 897.7161 | 1.5002 | 0.0061847
| 897.5956 | 1.5001 | 0.0060269
| 897.475 | 1.5 | 0.0058438
| 897.3545 | 1.4999 | 0.0056341
| 897.234 | 1.4998 | 0.0054148
| 897.1134 | 1.4996 | 0.0052024
| 896.9929 | 1.4994 | 0.0050154
| 896.8724 | 1.4992 | 0.0048549
| 896.7518 | 1.4991 | 0.0047171
| 896.6313 | 1.4989 | 0.0045856
| 896.5108 | 1.4988 | 0.0044525
| 896.3902 | 1.4986 | 0.0043077
| 896.2697 | 1.4985 | 0.0041543
| 896.1492 | 1.4984 | 0.0039961
| 896.0286 | 1.4982 | 0.0038371
| 895.9081 | 1.4981 | 0.0036768
| 895.7876 | 1.498 | 0.0035103
| 895.6671 | 1.4978 | 0.0033285
| 895.5465 | 1.4977 | 0.0031264
| 895.426 | 1.4975 | 0.0029075
| 895.3055 | 1.4972 | 0.002691
| 895.1849 | 1.497 | 0.0025005
| 895.0644 | 1.4966 | 0.0023579
| 894.9439 | 1.4963 | 0.0022789
| 894.8233 | 1.496 | 0.0022662
| 894.7028 | 1.4957 | 0.0023039
| 894.5823 | 1.4955 | 0.0023644
| 894.4617 | 1.4954 | 0.0024192
| 894.3412 | 1.4953 | 0.0024449
| 894.2207 | 1.4952 | 0.0024349
| 894.1001 | 1.4951 | 0.0023898
| 893.9796 | 1.495 | 0.0023254
| 893.8591 | 1.4948 | 0.0022591
| 893.7386 | 1.4947 | 0.0022061
| 893.618 | 1.4945 | 0.0021719
| 893.4975 | 1.4943 | 0.0021538
| 893.377 | 1.4942 | 0.002149
| 893.2564 | 1.494 | 0.0021455
| 893.1359 | 1.4939 | 0.0021388
| 893.0154 | 1.4938 | 0.0021299
| 892.8948 | 1.4937 | 0.0021209
| 892.7743 | 1.4935 | 0.002116
| 892.6538 | 1.4934 | 0.0021186
| 892.5332 | 1.4933 | 0.0021275
| 892.4127 | 1.4932 | 0.0021355
| 892.2922 | 1.4931 | 0.002138
| 892.1717 | 1.493 | 0.0021308
| 892.0511 | 1.493 | 0.0021158
| 891.9306 | 1.4929 | 0.0020981
| 891.8101 | 1.4928 | 0.0020894
| 891.6895 | 1.4926 | 0.0020914
| 891.569 | 1.4925 | 0.0021118
| 891.4485 | 1.4925 | 0.0021395
| 891.3279 | 1.4924 | 0.0021624
| 891.2074 | 1.4924 | 0.0021726
| 891.0869 | 1.4923 | 0.0021614
| 890.9663 | 1.4923 | 0.0021295
| 890.8458 | 1.4923 | 0.0020862
| 890.7253 | 1.4922 | 0.0020385
| 890.6047 | 1.4921 | 0.0019993
| 890.4842 | 1.4921 | 0.0019649
| 890.3637 | 1.492 | 0.0019312
| 890.2432 | 1.4919 | 0.00189
| 890.1226 | 1.4919 | 0.0018331
| 890.0021 | 1.4918 | 0.0017639
| 889.8816 | 1.4917 | 0.0016945
| 889.761 | 1.4916 | 0.0016391
| 889.6405 | 1.4914 | 0.001605
| 889.52 | 1.4913 | 0.0016004
| 889.3994 | 1.4912 | 0.0016103
| 889.2789 | 1.4911 | 0.001619
| 889.1584 | 1.4911 | 0.0016157
| 889.0378 | 1.491 | 0.0015895
| 888.9173 | 1.4909 | 0.0015477
| 888.7968 | 1.4908 | 0.0015
| 888.6762 | 1.4907 | 0.0014677
| 888.5557 | 1.4906 | 0.0014527
| 888.4352 | 1.4905 | 0.0014485
| 888.3147 | 1.4904 | 0.0014451
| 888.1941 | 1.4903 | 0.0014227
| 888.0736 | 1.4902 | 0.0013757
| 887.9531 | 1.4901 | 0.001317
| 887.8325 | 1.4899 | 0.0012735
| 887.712 | 1.4897 | 0.0012772
| 887.5915 | 1.4895 | 0.0013503
| 887.4709 | 1.4893 | 0.0014952
| 887.3504 | 1.4892 | 0.001691
| 887.2299 | 1.4891 | 0.0018927
| 887.1093 | 1.4892 | 0.0020574
| 886.9888 | 1.4893 | 0.0021524
| 886.8683 | 1.4894 | 0.0021747
| 886.7477 | 1.4894 | 0.00214
| 886.6272 | 1.4894 | 0.0020779
| 886.5067 | 1.4894 | 0.0020173
| 886.3862 | 1.4893 | 0.0019788
| 886.2656 | 1.4892 | 0.0019647
| 886.1451 | 1.4892 | 0.0019666
| 886.0246 | 1.4891 | 0.0019691
| 885.904 | 1.4891 | 0.0019688
| 885.7835 | 1.489 | 0.0019658
| 885.663 | 1.4889 | 0.0019678
| 885.5424 | 1.4889 | 0.0019794
| 885.4219 | 1.4888 | 0.0019998
| 885.3014 | 1.4888 | 0.0020222
| 885.1808 | 1.4887 | 0.0020355
| 885.0603 | 1.4887 | 0.0020354
| 884.9398 | 1.4886 | 0.0020318
| 884.8192 | 1.4885 | 0.0020401
| 884.6987 | 1.4884 | 0.0020799
| 884.5782 | 1.4883 | 0.0021581
| 884.4577 | 1.4882 | 0.0022739
| 884.3371 | 1.4882 | 0.0024012
| 884.2166 | 1.4883 | 0.0025108
| 884.0961 | 1.4884 | 0.0025724
| 883.9755 | 1.4885 | 0.0025721
| 883.855 | 1.4885 | 0.0025233
| 883.7345 | 1.4886 | 0.0024458
| 883.6139 | 1.4886 | 0.002371
| 883.4934 | 1.4885 | 0.0023198
| 883.3729 | 1.4885 | 0.0022969
| 883.2523 | 1.4885 | 0.0022849
| 883.1318 | 1.4885 | 0.0022602
| 883.0113 | 1.4885 | 0.0021941
| 882.8908 | 1.4886 | 0.0020759
| 882.7702 | 1.4886 | 0.0019138
| 882.6497 | 1.4885 | 0.0017299
| 882.5292 | 1.4883 | 0.0015515
| 882.4086 | 1.4881 | 0.0014134
| 882.2881 | 1.4879 | 0.0013366
| 882.1676 | 1.4876 | 0.0013342
| 882.047 | 1.4873 | 0.001403
| 881.9265 | 1.4871 | 0.0015339
| 881.806 | 1.4869 | 0.0017097
| 881.6854 | 1.4868 | 0.0019083
| 881.5649 | 1.4868 | 0.0020997
| 881.4444 | 1.4868 | 0.0022584
| 881.3238 | 1.4869 | 0.0023624
| 881.2033 | 1.487 | 0.0023985
| 881.0828 | 1.487 | 0.0023771
| 880.9623 | 1.4871 | 0.002312
| 880.8417 | 1.487 | 0.0022338
| 880.7212 | 1.4869 | 0.0021691
| 880.6007 | 1.4868 | 0.0021411
| 880.4801 | 1.4867 | 0.0021545
| 880.3596 | 1.4866 | 0.0021984
| 880.2391 | 1.4865 | 0.0022564
| 880.1185 | 1.4864 | 0.002312
| 879.998 | 1.4864 | 0.002352
| 879.8775 | 1.4863 | 0.0023779
| 879.7569 | 1.4862 | 0.0023994
| 879.6364 | 1.4861 | 0.0024276
| 879.5159 | 1.486 | 0.0024746
| 879.3953 | 1.4859 | 0.002545
| 879.2748 | 1.4858 | 0.0026357
| 879.1543 | 1.4857 | 0.0027324
| 879.0338 | 1.4857 | 0.0028317
| 878.9132 | 1.4856 | 0.0029272
| 878.7927 | 1.4856 | 0.0030186
| 878.6722 | 1.4856 | 0.0031041
| 878.5516 | 1.4855 | 0.0031873
| 878.4311 | 1.4855 | 0.0032655
| 878.3106 | 1.4855 | 0.0033362
| 878.19 | 1.4855 | 0.0033915
| 878.0695 | 1.4854 | 0.0034332
| 877.949 | 1.4854 | 0.0034625
| 877.8284 | 1.4853 | 0.003491
| 877.7079 | 1.4852 | 0.0035292
| 877.5874 | 1.4851 | 0.0035964
| 877.4668 | 1.485 | 0.0037037
| 877.3463 | 1.4849 | 0.0038493
| 877.2258 | 1.4848 | 0.0040299
| 877.1053 | 1.4847 | 0.0042241
| 876.9847 | 1.4847 | 0.0044148
| 876.8642 | 1.4848 | 0.004577
| 876.7437 | 1.4848 | 0.0047002
| 876.6231 | 1.4849 | 0.004784
| 876.5026 | 1.4849 | 0.0048392
| 876.3821 | 1.4848 | 0.0048955
| 876.2615 | 1.4847 | 0.0049823
| 876.141 | 1.4846 | 0.0051197
| 876.0205 | 1.4845 | 0.0053278
| 875.8999 | 1.4844 | 0.0055961
| 875.7794 | 1.4844 | 0.0059047
| 875.6589 | 1.4845 | 0.0062236
| 875.5383 | 1.4846 | 0.0065221
| 875.4178 | 1.4848 | 0.0067761
| 875.2973 | 1.485 | 0.0069845
| 875.1768 | 1.4852 | 0.0071491
| 875.0562 | 1.4853 | 0.0072901
| 874.9357 | 1.4855 | 0.0074297
| 874.8152 | 1.4857 | 0.0075752
| 874.6946 | 1.4858 | 0.0077303
| 874.5741 | 1.486 | 0.0078836
| 874.4536 | 1.4863 | 0.0080232
| 874.333 | 1.4865 | 0.0081361
| 874.2125 | 1.4868 | 0.0082123
| 874.092 | 1.4871 | 0.0082555
| 873.9714 | 1.4873 | 0.0082755
| 873.8509 | 1.4875 | 0.0082907
| 873.7304 | 1.4877 | 0.0083141
| 873.6099 | 1.4879 | 0.0083505
| 873.4893 | 1.4882 | 0.0083974
| 873.3688 | 1.4885 | 0.0084383
| 873.2483 | 1.4888 | 0.0084468
| 873.1277 | 1.4892 | 0.0083907
| 873.0072 | 1.4896 | 0.0082497
| 872.8867 | 1.4899 | 0.0080179
| 872.7661 | 1.4902 | 0.0077107
| 872.6456 | 1.4904 | 0.0073599
| 872.5251 | 1.4904 | 0.0070179
| 872.4045 | 1.4904 | 0.006728
| 872.284 | 1.4903 | 0.0065233
| 872.1635 | 1.4903 | 0.0064102
| 872.0429 | 1.4902 | 0.0063709
| 871.9224 | 1.4903 | 0.006364
| 871.8019 | 1.4903 | 0.0063477
| 871.6814 | 1.4905 | 0.0062896
| 871.5608 | 1.4906 | 0.006178
| 871.4403 | 1.4907 | 0.0060237
| 871.3198 | 1.4908 | 0.0058495
| 871.1992 | 1.4909 | 0.0056849
| 871.0787 | 1.4909 | 0.0055471
| 870.9582 | 1.4909 | 0.0054366
| 870.8376 | 1.4909 | 0.0053449
| 870.7171 | 1.4909 | 0.0052569
| 870.5966 | 1.491 | 0.0051674
| 870.476 | 1.491 | 0.0050781
| 870.3555 | 1.491 | 0.0049973
| 870.235 | 1.4911 | 0.0049349
| 870.1144 | 1.4912 | 0.0048855
| 869.9939 | 1.4913 | 0.0048275
| 869.8734 | 1.4914 | 0.0047365
| 869.7529 | 1.4916 | 0.0045784
| 869.6323 | 1.4918 | 0.0043417
| 869.5118 | 1.4919 | 0.0040283
| 869.3913 | 1.492 | 0.0036686
| 869.2707 | 1.4919 | 0.0033057
| 869.1502 | 1.4917 | 0.0029823
| 869.0297 | 1.4915 | 0.0027371
| 868.9091 | 1.4913 | 0.0025777
| 868.7886 | 1.4911 | 0.0024984
| 868.6681 | 1.4909 | 0.0024793
| 868.5475 | 1.4907 | 0.0024928
| 868.427 | 1.4907 | 0.0025126
| 868.3065 | 1.4906 | 0.0025242
| 868.1859 | 1.4906 | 0.0025125
| 868.0654 | 1.4906 | 0.0024719
| 867.9449 | 1.4906 | 0.0024026
| 867.8244 | 1.4907 | 0.0023006
| 867.7038 | 1.4906 | 0.002178
| 867.5833 | 1.4906 | 0.0020477
| 867.4628 | 1.4905 | 0.0019325
| 867.3422 | 1.4904 | 0.0018475
| 867.2217 | 1.4903 | 0.0018005
| 867.1012 | 1.4902 | 0.0017862
| 866.9806 | 1.4902 | 0.0017844
| 866.8601 | 1.4901 | 0.0017649
| 866.7396 | 1.4902 | 0.0017067
| 866.619 | 1.4902 | 0.0016083
| 866.4985 | 1.4901 | 0.0014796
| 866.378 | 1.49 | 0.0013581
| 866.2574 | 1.4899 | 0.0012754
| 866.1369 | 1.4897 | 0.0012651
| 866.0164 | 1.4896 | 0.001325
| 865.8959 | 1.4895 | 0.0014327
| 865.7753 | 1.4896 | 0.0015408
| 865.6548 | 1.4897 | 0.0015904
| 865.5343 | 1.4899 | 0.0015398
| 865.4137 | 1.4901 | 0.001359
| 865.2932 | 1.4903 | 0.0010638
| 865.1727 | 1.4903 | 0.000691
| 865.0521 | 1.4901 | 0.00030463
| 864.9316 | 1.4899 | -2.857e-05
| 864.8111 | 1.4895 | -0.0002537
| 864.6905 | 1.4891 | -0.00034024
| 864.57 | 1.4887 | -0.000288
| 864.4495 | 1.4883 | -0.00012791
| 864.329 | 1.4881 | 9.851e-05
| 864.2084 | 1.488 | 0.00033514
| 864.0879 | 1.488 | 0.0005437
| 863.9674 | 1.488 | 0.00069253
| 863.8468 | 1.4881 | 0.00077765
| 863.7263 | 1.4881 | 0.00080819
| 863.6058 | 1.4882 | 0.00080239
| 863.4852 | 1.4882 | 0.00077788
| 863.3647 | 1.4882 | 0.00074901
| 863.2442 | 1.4881 | 0.00072375
| 863.1236 | 1.4881 | 0.00070154
| 863.0031 | 1.4881 | 0.00068258
| 862.8826 | 1.488 | 0.0006716
| 862.762 | 1.488 | 0.00067121
| 862.6415 | 1.4879 | 0.00068524
| 862.521 | 1.4879 | 0.00070694
| 862.4005 | 1.4879 | 0.00072962
| 862.2799 | 1.4879 | 0.00074275
| 862.1594 | 1.4879 | 0.00073661
| 862.0389 | 1.4879 | 0.00070138
| 861.9183 | 1.4879 | 0.00064983
| 861.7978 | 1.4878 | 0.00058989
| 861.6773 | 1.4878 | 0.00054329
| 861.5567 | 1.4877 | 0.00052579
| 861.4362 | 1.4876 | 0.0005419
| 861.3157 | 1.4876 | 0.00057904
| 861.1951 | 1.4875 | 0.00062542
| 861.0746 | 1.4875 | 0.00066193
| 860.9541 | 1.4876 | 0.00067414
| 860.8335 | 1.4876 | 0.00065347
| 860.713 | 1.4876 | 0.00060716
| 860.5925 | 1.4876 | 0.00053971
| 860.472 | 1.4876 | 0.0004649
| 860.3514 | 1.4876 | 0.00039065
| 860.2309 | 1.4875 | 0.00032363
| 860.1104 | 1.4875 | 0.00026793
| 859.9898 | 1.4874 | 0.00022702
| 859.8693 | 1.4873 | 0.00020621
| 859.7488 | 1.4872 | 0.00019943
| 859.6282 | 1.4872 | 0.0002052
| 859.5077 | 1.4871 | 0.00020874
| 859.3872 | 1.4871 | 0.00019727
| 859.2666 | 1.4871 | 0.00015888
| 859.1461 | 1.4871 | 9.4315e-05
| 859.0256 | 1.487 | 1.3059e-05
| 858.905 | 1.4869 | -6.5463e-05
| 858.7845 | 1.4868 | -0.00012451
| 858.664 | 1.4866 | -0.00014603
| 858.5435 | 1.4865 | -0.00013001
| 858.4229 | 1.4863 | -8.6439e-05
| 858.3024 | 1.4862 | -3.0713e-05
| 858.1819 | 1.4861 | 2.9782e-05
| 858.0613 | 1.486 | 8.9529e-05
| 857.9408 | 1.4859 | 0.00016043
| 857.8203 | 1.4859 | 0.00024907
| 857.6997 | 1.4858 | 0.00036479
| 857.5792 | 1.4857 | 0.00050111
| 857.4587 | 1.4857 | 0.00064085
| 857.3381 | 1.4858 | 0.00075824
| 857.2176 | 1.4858 | 0.00084078
| 857.0971 | 1.4859 | 0.00087979
| 856.9766 | 1.4859 | 0.00089586
| 856.856 | 1.486 | 0.00090732
| 856.7355 | 1.486 | 0.00093521
| 856.615 | 1.486 | 0.00098198
| 856.4944 | 1.486 | 0.0010315
| 856.3739 | 1.4861 | 0.001062
| 856.2534 | 1.4862 | 0.0010401
| 856.1328 | 1.4863 | 0.00095817
| 856.0123 | 1.4863 | 0.00082693
| 855.8918 | 1.4863 | 0.00068654
| 855.7712 | 1.4862 | 0.00057969
| 855.6507 | 1.486 | 0.00054248
| 855.5302 | 1.4858 | 0.00059093
| 855.4096 | 1.4857 | 0.00070975
| 855.2891 | 1.4857 | 0.00086348
| 855.1686 | 1.4857 | 0.0010092
| 855.0481 | 1.4858 | 0.0011155
| 854.9275 | 1.4859 | 0.0011699
| 854.807 | 1.4859 | 0.0011813
| 854.6865 | 1.486 | 0.0011688
| 854.5659 | 1.4861 | 0.0011535
| 854.4454 | 1.4861 | 0.0011494
| 854.3249 | 1.4861 | 0.0011506
| 854.2043 | 1.4862 | 0.0011533
| 854.0838 | 1.4863 | 0.001136
| 853.9633 | 1.4864 | 0.00109
| 853.8427 | 1.4864 | 0.00101
| 853.7222 | 1.4865 | 0.00089469
| 853.6017 | 1.4866 | 0.00075544
| 853.4811 | 1.4866 | 0.00060173
| 853.3606 | 1.4865 | 0.00044425
| 853.2401 | 1.4864 | 0.0002949
| 853.1196 | 1.4863 | 0.00016553
| 852.999 | 1.4862 | 6.5304e-05
| 852.8785 | 1.486 | -5.1062e-07
| 852.758 | 1.4859 | -2.8451e-05
| 852.6374 | 1.4858 | -2.6312e-05
| 852.5169 | 1.4856 | -5.8592e-06
| 852.3964 | 1.4855 | 2.4424e-05
| 852.2758 | 1.4854 | 5.7229e-05
| 852.1553 | 1.4853 | 9.5149e-05
| 852.0348 | 1.4852 | 0.0001413
| 851.9142 | 1.4851 | 0.00020486
| 851.7937 | 1.485 | 0.00028904
| 851.6732 | 1.4849 | 0.00039183
| 851.5526 | 1.4849 | 0.00050264
| 851.4321 | 1.4849 | 0.00061349
| 851.3116 | 1.4849 | 0.00071367
| 851.1911 | 1.4849 | 0.00079974
| 851.0705 | 1.4849 | 0.0008763
| 850.95 | 1.4849 | 0.00095463
| 850.8295 | 1.4849 | 0.0010341
| 850.7089 | 1.485 | 0.0011202
| 850.5884 | 1.485 | 0.0012058
| 850.4679 | 1.4851 | 0.0012808
| 850.3473 | 1.4852 | 0.0013352
| 850.2268 | 1.4853 | 0.0013587
| 850.1063 | 1.4855 | 0.0013477
| 849.9857 | 1.4856 | 0.0013039
| 849.8652 | 1.4857 | 0.0012273
| 849.7447 | 1.4858 | 0.0011234
| 849.6241 | 1.4858 | 0.00099853
| 849.5036 | 1.4858 | 0.00086115
| 849.3831 | 1.4858 | 0.00072822
| 849.2626 | 1.4857 | 0.00061185
| 849.142 | 1.4856 | 0.00053004
| 849.0215 | 1.4855 | 0.00048995
| 848.901 | 1.4854 | 0.00049674
| 848.7804 | 1.4853 | 0.0005356
| 848.6599 | 1.4853 | 0.00059726
| 848.5394 | 1.4852 | 0.00066168
| 848.4188 | 1.4852 | 0.00072292
| 848.2983 | 1.4853 | 0.00076821
| 848.1778 | 1.4853 | 0.00080081
| 848.0572 | 1.4854 | 0.00081585
| 847.9367 | 1.4854 | 0.00080845
| 847.8162 | 1.4855 | 0.00077316
| 847.6957 | 1.4856 | 0.00070463
| 847.5751 | 1.4856 | 0.00059894
| 847.4546 | 1.4857 | 0.00046832
| 847.3341 | 1.4856 | 0.00032894
| 847.2135 | 1.4855 | 0.00020704
| 847.093 | 1.4854 | 0.00012547
| 846.9725 | 1.4853 | 9.2284e-05
| 846.8519 | 1.4852 | 0.0001089
| 846.7314 | 1.4851 | 0.00016335
| 846.6109 | 1.485 | 0.0002335
| 846.4903 | 1.485 | 0.00030327
| 846.3698 | 1.485 | 0.00035246
| 846.2493 | 1.4851 | 0.00037768
| 846.1287 | 1.4852 | 0.00037002
| 846.0082 | 1.4852 | 0.00032462
| 845.8877 | 1.4853 | 0.0002373
| 845.7672 | 1.4853 | 0.00011205
| 845.6466 | 1.4853 | -4.1784e-05
| 845.5261 | 1.4852 | -0.00019788
| 845.4056 | 1.4851 | -0.00032593
| 845.285 | 1.4849 | -0.00040293
| 845.1645 | 1.4847 | -0.00040651
| 845.044 | 1.4845 | -0.00034799
| 844.9234 | 1.4844 | -0.00024206
| 844.8029 | 1.4843 | -0.00012649
| 844.6824 | 1.4843 | -3.0928e-05
| 844.5618 | 1.4843 | 3.0474e-05
| 844.4413 | 1.4843 | 5.3613e-05
| 844.3208 | 1.4844 | 5.1971e-05
| 844.2002 | 1.4843 | 4.5101e-05
| 844.0797 | 1.4843 | 4.3136e-05
| 843.9592 | 1.4843 | 5.0132e-05
| 843.8387 | 1.4843 | 6.1383e-05
| 843.7181 | 1.4842 | 6.4012e-05
| 843.5976 | 1.4842 | 6.0629e-05
| 843.4771 | 1.4842 | 5.5142e-05
| 843.3565 | 1.4842 | 5.9511e-05
| 843.236 | 1.4841 | 7.768e-05
| 843.1155 | 1.4841 | 0.00010353
| 842.9949 | 1.4842 | 0.00011745
| 842.8744 | 1.4842 | 9.0447e-05
| 842.7539 | 1.4843 | 4.9457e-06
| 842.6333 | 1.4843 | -0.00013765
| 842.5128 | 1.4842 | -0.00031702
| 842.3923 | 1.484 | -0.00047821
| 842.2717 | 1.4838 | -0.00057568
| 842.1512 | 1.4835 | -0.00057251
| 842.0307 | 1.4832 | -0.00045406
| 841.9102 | 1.4829 | -0.00023698
| 841.7896 | 1.4828 | 3.9499e-05
| 841.6691 | 1.4827 | 0.0003304
| 841.5486 | 1.4828 | 0.00059801
| 841.428 | 1.4829 | 0.00081594
| 841.3075 | 1.483 | 0.00098101
| 841.187 | 1.4832 | 0.0010854
| 841.0664 | 1.4834 | 0.0011359
| 840.9459 | 1.4836 | 0.0011293
| 840.8254 | 1.4838 | 0.001067
| 840.7048 | 1.4839 | 0.00095482
| 840.5843 | 1.484 | 0.00080499
| 840.4638 | 1.484 | 0.00064686
| 840.3432 | 1.4839 | 0.00050227
| 840.2227 | 1.4838 | 0.00038497
| 840.1022 | 1.4837 | 0.00031022
| 839.9817 | 1.4836 | 0.00026942
| 839.8611 | 1.4835 | 0.00025464
| 839.7406 | 1.4834 | 0.0002564
| 839.6201 | 1.4832 | 0.00028405
| 839.4995 | 1.4831 | 0.00034543
| 839.379 | 1.483 | 0.00045103
| 839.2585 | 1.4829 | 0.00060337
| 839.1379 | 1.4828 | 0.00079221
| 839.0174 | 1.4829 | 0.00098428
| 838.8969 | 1.483 | 0.0011531
| 838.7763 | 1.4831 | 0.0012625
| 838.6558 | 1.4833 | 0.0013068
| 838.5353 | 1.4834 | 0.0012934
| 838.4148 | 1.4835 | 0.0012438
| 838.2942 | 1.4836 | 0.0011813
| 838.1737 | 1.4836 | 0.0011236
| 838.0532 | 1.4836 | 0.0010761
| 837.9326 | 1.4836 | 0.001035
| 837.8121 | 1.4836 | 0.00099779
| 837.6916 | 1.4836 | 0.00096062
| 837.571 | 1.4836 | 0.0009337
| 837.4505 | 1.4836 | 0.00092637
| 837.33 | 1.4836 | 0.00093564
| 837.2094 | 1.4836 | 0.00095995
| 837.0889 | 1.4836 | 0.00097595
| 836.9684 | 1.4837 | 0.00096308
| 836.8478 | 1.4837 | 0.00090287
| 836.7273 | 1.4837 | 0.00080007
| 836.6068 | 1.4837 | 0.00067306
| 836.4863 | 1.4836 | 0.00056423
| 836.3657 | 1.4835 | 0.00051061
| 836.2452 | 1.4833 | 0.00053295
| 836.1247 | 1.4831 | 0.0006363
| 836.0041 | 1.483 | 0.0008051
| 835.8836 | 1.483 | 0.0010037
| 835.7631 | 1.4831 | 0.0011985
| 835.6425 | 1.4832 | 0.0013513
| 835.522 | 1.4834 | 0.001447
| 835.4015 | 1.4837 | 0.0014662
| 835.2809 | 1.4839 | 0.0014036
| 835.1604 | 1.4841 | 0.0012559
| 835.0399 | 1.4843 | 0.0010277
| 834.9193 | 1.4844 | 0.00073457
| 834.7988 | 1.4844 | 0.0004086
| 834.6783 | 1.4843 | 9.0417e-05
| 834.5578 | 1.4841 | -0.00017512
| 834.4372 | 1.4838 | -0.00034214
| 834.3167 | 1.4834 | -0.00039039
| 834.1962 | 1.4831 | -0.000322
| 834.0756 | 1.4829 | -0.00015972
| 833.9551 | 1.4827 | 5.5563e-05
| 833.8346 | 1.4826 | 0.00028351
| 833.714 | 1.4827 | 0.0004821
| 833.5935 | 1.4827 | 0.00062971
| 833.473 | 1.4828 | 0.00072039
| 833.3524 | 1.4829 | 0.00075652
| 833.2319 | 1.483 | 0.00074954
| 833.1114 | 1.4831 | 0.00071117
| 832.9908 | 1.4831 | 0.0006553
| 832.8703 | 1.4831 | 0.00059721
| 832.7498 | 1.4831 | 0.00054317
| 832.6293 | 1.4831 | 0.0005043
| 832.5087 | 1.483 | 0.00048815
| 832.3882 | 1.4829 | 0.00049831
| 832.2677 | 1.4828 | 0.00054105
| 832.1471 | 1.4828 | 0.00061989
| 832.0266 | 1.4828 | 0.00072868
| 831.9061 | 1.4828 | 0.00086447
| 831.7855 | 1.4829 | 0.0010043
| 831.665 | 1.483 | 0.0011215
| 831.5445 | 1.4832 | 0.0011767
| 831.4239 | 1.4835 | 0.0011354
| 831.3034 | 1.4838 | 0.00097487
| 831.1829 | 1.484 | 0.00070045
| 831.0624 | 1.4841 | 0.00034276
| 830.9418 | 1.484 | -4.3491e-05
| 830.8213 | 1.4838 | -0.00039337
| 830.7008 | 1.4835 | -0.00065381
| 830.5802 | 1.4832 | -0.00078755
| 830.4597 | 1.4828 | -0.00079664
| 830.3392 | 1.4825 | -0.00069761
| 830.2186 | 1.4823 | -0.00053603
| 830.0981 | 1.4821 | -0.00034449
| 829.9776 | 1.4821 | -0.00015634
| 829.857 | 1.482 | 1.0842e-05
| 829.7365 | 1.4821 | 0.00014575
| 829.616 | 1.4821 | 0.00024137
| 829.4954 | 1.4822 | 0.00029019
| 829.3749 | 1.4823 | 0.00028556
| 829.2544 | 1.4823 | 0.00022989
| 829.1339 | 1.4823 | 0.00014421
| 829.0133 | 1.4823 | 5.5001e-05
| 828.8928 | 1.4821 | -4.5201e-06
| 828.7723 | 1.482 | -9.6318e-06
| 828.6517 | 1.4818 | 4.9816e-05
| 828.5312 | 1.4817 | 0.00015627
| 828.4107 | 1.4817 | 0.00027971
| 828.2901 | 1.4817 | 0.00039023
| 828.1696 | 1.4817 | 0.00047105
| 828.0491 | 1.4817 | 0.00053046
| 827.9285 | 1.4816 | 0.0005906
| 827.808 | 1.4816 | 0.00067796
| 827.6875 | 1.4815 | 0.00081147
| 827.5669 | 1.4816 | 0.00098309
| 827.4464 | 1.4817 | 0.0011584
| 827.3259 | 1.4818 | 0.0013035
| 827.2054 | 1.482 | 0.0013776
| 827.0848 | 1.4823 | 0.0013683
| 826.9643 | 1.4825 | 0.0012789
| 826.8438 | 1.4827 | 0.0011314
| 826.7232 | 1.4828 | 0.00094637
| 826.6027 | 1.4828 | 0.00074507
| 826.4822 | 1.4829 | 0.00052612
| 826.3616 | 1.4828 | 0.00029656
| 826.2411 | 1.4827 | 6.2085e-05
| 826.1206 | 1.4826 | -0.00015147
| 826 | 1.4823 | -0.00031276
| 825.8795 | 1.482 | -0.00038069
| 825.759 | 1.4817 | -0.00033708
| 825.6384 | 1.4815 | -0.00018248
| 825.5179 | 1.4813 | 3.8636e-05
| 825.3974 | 1.4813 | 0.00027467
| 825.2769 | 1.4814 | 0.00046624
| 825.1563 | 1.4815 | 0.00057469
| 825.0358 | 1.4816 | 0.00059341
| 824.9153 | 1.4817 | 0.00054459
| 824.7947 | 1.4817 | 0.00045822
| 824.6742 | 1.4817 | 0.0003701
| 824.5537 | 1.4817 | 0.0002938
| 824.4331 | 1.4816 | 0.00022823
| 824.3126 | 1.4816 | 0.00016658
| 824.1921 | 1.4815 | 0.00010254
| 824.0715 | 1.4813 | 4.8464e-05
| 823.951 | 1.4811 | 2.7776e-05
| 823.8305 | 1.4809 | 6.9619e-05
| 823.7099 | 1.4807 | 0.00020049
| 823.5894 | 1.4805 | 0.00042328
| 823.4689 | 1.4804 | 0.00071585
| 823.3484 | 1.4804 | 0.0010448
| 823.2278 | 1.4805 | 0.001359
| 823.1073 | 1.4807 | 0.0016139
| 822.9868 | 1.481 | 0.0017815
| 822.8662 | 1.4813 | 0.0018416
| 822.7457 | 1.4816 | 0.0018021
| 822.6252 | 1.4818 | 0.0016738
| 822.5046 | 1.482 | 0.0014792
| 822.3841 | 1.4821 | 0.0012557
| 822.2636 | 1.4821 | 0.0010415
| 822.143 | 1.482 | 0.00087076
| 822.0225 | 1.4819 | 0.00077052
| 821.902 | 1.4818 | 0.00073933
| 821.7815 | 1.4818 | 0.00075789
| 821.6609 | 1.4818 | 0.00078957
| 821.5404 | 1.4819 | 0.00078307
| 821.4199 | 1.482 | 0.00070164
| 821.2993 | 1.4821 | 0.00053283
| 821.1788 | 1.4821 | 0.00029879
| 821.0583 | 1.482 | 3.8383e-05
| 820.9377 | 1.4818 | -0.00019704
| 820.8172 | 1.4816 | -0.00036434
| 820.6967 | 1.4813 | -0.00044876
| 820.5761 | 1.481 | -0.00045434
| 820.4556 | 1.4808 | -0.00040966
| 820.3351 | 1.4806 | -0.00033571
| 820.2145 | 1.4804 | -0.00024307
| 820.094 | 1.4801 | -0.00012827
| 819.9735 | 1.4799 | 3.8157e-05
| 819.853 | 1.4797 | 0.00027535
| 819.7324 | 1.4795 | 0.00059834
| 819.6119 | 1.4794 | 0.00099474
| 819.4914 | 1.4795 | 0.001424
| 819.3708 | 1.4797 | 0.001829
| 819.2503 | 1.48 | 0.0021438
| 819.1298 | 1.4805 | 0.0023238
| 819.0092 | 1.4809 | 0.0023409
| 818.8887 | 1.4813 | 0.0022057
| 818.7682 | 1.4816 | 0.0019551
| 818.6476 | 1.4818 | 0.001641
| 818.5271 | 1.4818 | 0.0013272
| 818.4066 | 1.4818 | 0.001062
| 818.286 | 1.4817 | 0.0008722
| 818.1655 | 1.4815 | 0.0007667
| 818.045 | 1.4814 | 0.00072713
| 817.9245 | 1.4814 | 0.0007193
| 817.8039 | 1.4814 | 0.00071121
| 817.6834 | 1.4814 | 0.00067164
| 817.5629 | 1.4814 | 0.00059169
| 817.4423 | 1.4814 | 0.00046727
| 817.3218 | 1.4813 | 0.00031867
| 817.2013 | 1.4813 | 0.00016885
| 817.0807 | 1.4811 | 3.4504e-05
| 816.9602 | 1.4809 | -6.1205e-05
| 816.8397 | 1.4807 | -0.0001028
| 816.7191 | 1.4804 | -7.5384e-05
| 816.5986 | 1.4802 | 3.1575e-05
| 816.4781 | 1.48 | 0.00022291
| 816.3575 | 1.4798 | 0.00049135
| 816.237 | 1.4798 | 0.00080865
| 816.1165 | 1.4798 | 0.0011276
| 815.996 | 1.48 | 0.0013964
| 815.8754 | 1.4803 | 0.0015645
| 815.7549 | 1.4807 | 0.0015966
| 815.6344 | 1.481 | 0.0014929
| 815.5138 | 1.4812 | 0.001283
| 815.3933 | 1.4814 | 0.0010137
| 815.2728 | 1.4814 | 0.0007384
| 815.1522 | 1.4814 | 0.00049042
| 815.0317 | 1.4813 | 0.00028716
| 814.9112 | 1.4812 | 0.00012534
| 814.7906 | 1.481 | -1.0083e-05
| 814.6701 | 1.4809 | -0.00011942
| 814.5496 | 1.4807 | -0.00020379
| 814.429 | 1.4805 | -0.00024129
| 814.3085 | 1.4803 | -0.00021852
| 814.188 | 1.4801 | -0.00012998
| 814.0675 | 1.48 | 8.8169e-06
| 813.9469 | 1.48 | 0.00016256
| 813.8264 | 1.48 | 0.00029182
| 813.7059 | 1.4801 | 0.00036488
| 813.5853 | 1.4802 | 0.00036404
| 813.4648 | 1.4803 | 0.00030254
| 813.3443 | 1.4803 | 0.00020417
| 813.2237 | 1.4803 | 9.7646e-05
| 813.1032 | 1.4803 | -8.7237e-07
| 812.9827 | 1.4803 | -7.9985e-05
| 812.8621 | 1.4802 | -0.00015011
| 812.7416 | 1.4801 | -0.00021599
| 812.6211 | 1.4801 | -0.00027889
| 812.5006 | 1.48 | -0.00033872
| 812.38 | 1.4799 | -0.00038764
| 812.2595 | 1.4799 | -0.00042839
| 812.139 | 1.4798 | -0.00047003
| 812.0184 | 1.4798 | -0.00052798
| 811.8979 | 1.4797 | -0.00061355
| 811.7774 | 1.4796 | -0.00072985
| 811.6568 | 1.4795 | -0.00085199
| 811.5363 | 1.4793 | -0.00094385
| 811.4158 | 1.479 | -0.00097474
| 811.2952 | 1.4788 | -0.00092485
| 811.1747 | 1.4786 | -0.00080151
| 811.0542 | 1.4785 | -0.00063954
| 810.9336 | 1.4785 | -0.00049441
| 810.8131 | 1.4785 | -0.00040975
| 810.6926 | 1.4786 | -0.00041027
| 810.5721 | 1.4786 | -0.00048826
| 810.4515 | 1.4785 | -0.00060638
| 810.331 | 1.4784 | -0.0007224
| 810.2105 | 1.4782 | -0.0007996
| 810.0899 | 1.478 | -0.00082018
| 809.9694 | 1.4779 | -0.00079526
| 809.8489 | 1.4777 | -0.00073947
| 809.7283 | 1.4775 | -0.00066829
| 809.6078 | 1.4774 | -0.00059163
| 809.4873 | 1.4772 | -0.00049904
| 809.3667 | 1.477 | -0.00037301
| 809.2462 | 1.4769 | -0.00020657
| 809.1257 | 1.4768 | -4.0088e-06
| 809.0051 | 1.4768 | 0.00021848
| 808.8846 | 1.4768 | 0.00042907
| 808.7641 | 1.4769 | 0.00059798
| 808.6436 | 1.477 | 0.00070098
| 808.523 | 1.4772 | 0.00073076
| 808.4025 | 1.4773 | 0.00069127
| 808.282 | 1.4774 | 0.00059294
| 808.1614 | 1.4775 | 0.00045268
| 808.0409 | 1.4775 | 0.00028476
| 807.9204 | 1.4774 | 0.00011422
| 807.7998 | 1.4772 | -4.0907e-05
| 807.6793 | 1.477 | -0.00014983
| 807.5588 | 1.4768 | -0.00019449
| 807.4382 | 1.4765 | -0.00015615
| 807.3177 | 1.4762 | -3.817e-05
| 807.1972 | 1.4761 | 0.00014178
| 807.0766 | 1.476 | 0.00034518
| 806.9561 | 1.4759 | 0.00054044
| 806.8356 | 1.4759 | 0.00069652
| 806.7151 | 1.476 | 0.00079666
| 806.5945 | 1.476 | 0.00083987
| 806.474 | 1.4761 | 0.00083613
| 806.3535 | 1.4761 | 0.00080626
| 806.2329 | 1.476 | 0.00077128
| 806.1124 | 1.4759 | 0.00074714
| 805.9919 | 1.4758 | 0.00074618
| 805.8713 | 1.4757 | 0.00077554
| 805.7508 | 1.4756 | 0.00083368
| 805.6303 | 1.4755 | 0.00091689
| 805.5097 | 1.4754 | 0.0010136
| 805.3892 | 1.4754 | 0.0011043
| 805.2687 | 1.4754 | 0.0011771
| 805.1481 | 1.4754 | 0.0012269
| 805.0276 | 1.4754 | 0.0012537
| 804.9071 | 1.4754 | 0.0012741
| 804.7866 | 1.4753 | 0.0012987
| 804.666 | 1.4753 | 0.0013324
| 804.5455 | 1.4753 | 0.0013676
| 804.425 | 1.4753 | 0.0013734
| 804.3044 | 1.4754 | 0.0013231
| 804.1839 | 1.4754 | 0.0011989
| 804.0634 | 1.4754 | 0.0010117
| 803.9428 | 1.4753 | 0.00079355
| 803.8223 | 1.4751 | 0.00060353
| 803.7018 | 1.4747 | 0.00049779
| 803.5812 | 1.4744 | 0.00051408
| 803.4607 | 1.474 | 0.00064887
| 803.3402 | 1.4738 | 0.00086657
| 803.2197 | 1.4737 | 0.0011029
| 803.0991 | 1.4737 | 0.0013005
| 802.9786 | 1.4737 | 0.0014194
| 802.8581 | 1.4737 | 0.0014514
| 802.7375 | 1.4737 | 0.0014194
| 802.617 | 1.4737 | 0.001357
| 802.4965 | 1.4736 | 0.0012993
| 802.3759 | 1.4734 | 0.00126
| 802.2554 | 1.4733 | 0.0012387
| 802.1349 | 1.4731 | 0.0012259
| 802.0143 | 1.4729 | 0.0012146
| 801.8938 | 1.4728 | 0.0012033
| 801.7733 | 1.4726 | 0.0011984
| 801.6527 | 1.4724 | 0.0012101
| 801.5322 | 1.4722 | 0.001242
| 801.4117 | 1.4719 | 0.0012893
| 801.2912 | 1.4718 | 0.0013355
| 801.1706 | 1.4716 | 0.0013641
| 801.0501 | 1.4714 | 0.0013699
| 800.9296 | 1.4711 | 0.0013607
| 800.809 | 1.4709 | 0.0013542
| 800.6885 | 1.4706 | 0.0013656
| 800.568 | 1.4702 | 0.0014159
| 800.4474 | 1.4698 | 0.0015065
| 800.3269 | 1.4695 | 0.0016429
| 800.2064 | 1.4691 | 0.0018207
| 800.0858 | 1.4687 | 0.0020412
| 799.9653 | 1.4684 | 0.002305
| 799.8448 | 1.4681 | 0.0026135
| 799.7242 | 1.4678 | 0.0029551
| 799.6037 | 1.4676 | 0.0032987
| 799.4832 | 1.4675 | 0.00361
| 799.3627 | 1.4674 | 0.0038481
| 799.2421 | 1.4673 | 0.0039966
| 799.1216 | 1.4672 | 0.004062
| 799.0011 | 1.467 | 0.0040826
| 798.8805 | 1.4666 | 0.0041128
| 798.76 | 1.4662 | 0.0042029
| 798.6395 | 1.4657 | 0.004386
| 798.5189 | 1.4652 | 0.0046645
| 798.3984 | 1.4647 | 0.0050183
| 798.2779 | 1.4643 | 0.0054171
| 798.1573 | 1.4638 | 0.0058387
| 798.0368 | 1.4634 | 0.0062752
| 797.9163 | 1.463 | 0.0067441
| 797.7957 | 1.4626 | 0.0072608
| 797.6752 | 1.4622 | 0.0078413
| 797.5547 | 1.4618 | 0.0084741
| 797.4342 | 1.4615 | 0.0091369
| 797.3136 | 1.4612 | 0.0097969
| 797.1931 | 1.461 | 0.010431
| 797.0726 | 1.4607 | 0.011042
| 796.952 | 1.4604 | 0.011643
| 796.8315 | 1.4601 | 0.012277
| 796.711 | 1.4597 | 0.012981
| 796.5904 | 1.4593 | 0.013783
| 796.4699 | 1.4589 | 0.014692
| 796.3494 | 1.4585 | 0.015706
| 796.2288 | 1.4582 | 0.016824
| 796.1083 | 1.4579 | 0.01804
| 795.9878 | 1.4577 | 0.019359
| 795.8673 | 1.4576 | 0.020781
| 795.7467 | 1.4577 | 0.022294
| 795.6262 | 1.4579 | 0.023877
| 795.5057 | 1.4584 | 0.02548
| 795.3851 | 1.459 | 0.027052
| 795.2646 | 1.4598 | 0.028549
| 795.1441 | 1.4607 | 0.029942
| 795.0235 | 1.4618 | 0.031239
| 794.903 | 1.4629 | 0.03245
| 794.7825 | 1.464 | 0.033604
| 794.6619 | 1.4653 | 0.034705
| 794.5414 | 1.4666 | 0.035749
| 794.4209 | 1.4681 | 0.036706
| 794.3003 | 1.4696 | 0.037545
| 794.1798 | 1.4713 | 0.038233
| 794.0593 | 1.473 | 0.038758
| 793.9388 | 1.4747 | 0.03912
| 793.8182 | 1.4764 | 0.039335
| 793.6977 | 1.478 | 0.039425
| 793.5772 | 1.4797 | 0.039406
| 793.4566 | 1.4813 | 0.039291
| 793.3361 | 1.4828 | 0.039088
| 793.2156 | 1.4843 | 0.038801
| 793.095 | 1.4858 | 0.038429
| 792.9745 | 1.4873 | 0.037969
| 792.854 | 1.4888 | 0.037414
| 792.7334 | 1.4902 | 0.03676
| 792.6129 | 1.4915 | 0.035995
| 792.4924 | 1.4928 | 0.035121
| 792.3718 | 1.494 | 0.03414
| 792.2513 | 1.495 | 0.033073
| 792.1308 | 1.496 | 0.031945
| 792.0103 | 1.4967 | 0.030787
| 791.8897 | 1.4974 | 0.02963
| 791.7692 | 1.4979 | 0.028502
| 791.6487 | 1.4982 | 0.027424
| 791.5281 | 1.4986 | 0.026405
| 791.4076 | 1.4988 | 0.025455
| 791.2871 | 1.499 | 0.024569
| 791.1665 | 1.4992 | 0.023733
| 791.046 | 1.4994 | 0.022929
| 790.9255 | 1.4996 | 0.02212
| 790.8049 | 1.4998 | 0.02129
| 790.6844 | 1.5 | 0.020423
| 790.5639 | 1.5 | 0.019528
| 790.4433 | 1.5 | 0.018631
| 790.3228 | 1.4999 | 0.017774
| 790.2023 | 1.4997 | 0.017002
| 790.0818 | 1.4994 | 0.016347
| 789.9612 | 1.4991 | 0.015803
| 789.8407 | 1.4989 | 0.015355
| 789.7202 | 1.4987 | 0.01496
| 789.5996 | 1.4986 | 0.014574
| 789.4791 | 1.4986 | 0.014163
| 789.3586 | 1.4985 | 0.013712
| 789.238 | 1.4985 | 0.013224
| 789.1175 | 1.4984 | 0.012712
| 788.997 | 1.4982 | 0.012196
| 788.8764 | 1.498 | 0.011699
| 788.7559 | 1.4978 | 0.011231
| 788.6354 | 1.4975 | 0.010812
| 788.5148 | 1.4971 | 0.010452
| 788.3943 | 1.4968 | 0.010156
| 788.2738 | 1.4965 | 0.0099302
| 788.1533 | 1.4962 | 0.0097693
| 788.0327 | 1.4959 | 0.0096592
| 787.9122 | 1.4957 | 0.0095751
| 787.7917 | 1.4955 | 0.0095015
| 787.6711 | 1.4954 | 0.0094262
| 787.5506 | 1.4953 | 0.0093487
| 787.4301 | 1.4952 | 0.0092729
| 787.3095 | 1.4952 | 0.0091993
| 787.189 | 1.4951 | 0.0091253
| 787.0685 | 1.4952 | 0.0090315
| 786.9479 | 1.4952 | 0.0088984
| 786.8274 | 1.4953 | 0.0087121
| 786.7069 | 1.4953 | 0.008468
| 786.5864 | 1.4953 | 0.0081896
| 786.4658 | 1.4953 | 0.0078983
| 786.3453 | 1.4952 | 0.0076308
| 786.2248 | 1.495 | 0.0074008
| 786.1042 | 1.4949 | 0.0072088
| 785.9837 | 1.4948 | 0.0070342
| 785.8632 | 1.4947 | 0.0068532
| 785.7426 | 1.4946 | 0.0066498
| 785.6221 | 1.4945 | 0.0064299
| 785.5016 | 1.4943 | 0.0062225
| 785.381 | 1.4941 | 0.0060615
| 785.2605 | 1.4939 | 0.0059743
| 785.14 | 1.4937 | 0.005969
| 785.0194 | 1.4935 | 0.0060208
| 784.8989 | 1.4935 | 0.0060877
| 784.7784 | 1.4935 | 0.0061283
| 784.6579 | 1.4936 | 0.0061033
| 784.5373 | 1.4938 | 0.0060017
| 784.4168 | 1.4939 | 0.0058336
| 784.2963 | 1.494 | 0.0056135
| 784.1757 | 1.494 | 0.0053613
| 784.0552 | 1.494 | 0.0050886
| 783.9347 | 1.494 | 0.0047994
| 783.8141 | 1.4939 | 0.0044968
| 783.6936 | 1.4938 | 0.0041866
| 783.5731 | 1.4936 | 0.0038926
| 783.4525 | 1.4933 | 0.0036362
| 783.332 | 1.493 | 0.0034405
| 783.2115 | 1.4927 | 0.0033157
| 783.0909 | 1.4924 | 0.0032604
| 782.9704 | 1.4922 | 0.0032633
| 782.8499 | 1.4919 | 0.0033048
| 782.7294 | 1.4917 | 0.0033777
| 782.6088 | 1.4916 | 0.0034756
| 782.4883 | 1.4915 | 0.0035954
| 782.3678 | 1.4914 | 0.0037303
| 782.2472 | 1.4914 | 0.0038585
| 782.1267 | 1.4915 | 0.0039478
| 782.0062 | 1.4917 | 0.0039605
| 781.8856 | 1.4919 | 0.0038757
| 781.7651 | 1.492 | 0.0036914
| 781.6446 | 1.492 | 0.0034428
| 781.524 | 1.492 | 0.0031802
| 781.4035 | 1.4919 | 0.0029588
| 781.283 | 1.4917 | 0.0028164
| 781.1624 | 1.4915 | 0.0027602
| 781.0419 | 1.4914 | 0.002771
| 780.9214 | 1.4913 | 0.002807
| 780.8009 | 1.4913 | 0.0028251
| 780.6803 | 1.4913 | 0.0027974
| 780.5598 | 1.4914 | 0.0027121
| 780.4393 | 1.4914 | 0.0025791
| 780.3187 | 1.4914 | 0.0024147
| 780.1982 | 1.4914 | 0.0022374
| 780.0777 | 1.4914 | 0.0020563
| 779.9571 | 1.4913 | 0.0018758
| 779.8366 | 1.4912 | 0.0017022
| 779.7161 | 1.491 | 0.0015364
| 779.5955 | 1.4909 | 0.0013921
| 779.475 | 1.4907 | 0.0012728
| 779.3545 | 1.4905 | 0.0011886
| 779.2339 | 1.4903 | 0.0011356
| 779.1134 | 1.4901 | 0.0011139
| 778.9929 | 1.49 | 0.0011129
| 778.8724 | 1.4899 | 0.0011208
| 778.7518 | 1.4897 | 0.0011406
| 778.6313 | 1.4896 | 0.0011728
| 778.5108 | 1.4895 | 0.001213
| 778.3902 | 1.4895 | 0.0012577
| 778.2697 | 1.4895 | 0.0012944
| 778.1492 | 1.4895 | 0.0013048
| 778.0286 | 1.4895 | 0.0012719
| 777.9081 | 1.4895 | 0.0011925
| 777.7876 | 1.4895 | 0.0010723
| 777.667 | 1.4895 | 0.00092887
| 777.5465 | 1.4894 | 0.00078056
| 777.426 | 1.4893 | 0.0006512
| 777.3055 | 1.4891 | 0.00054486
| 777.1849 | 1.4889 | 0.00046923
| 777.0644 | 1.4888 | 0.00042233
| 776.9439 | 1.4886 | 0.00040706
| 776.8233 | 1.4884 | 0.00042894
| 776.7028 | 1.4882 | 0.00048971
| 776.5823 | 1.488 | 0.00059417
| 776.4617 | 1.4879 | 0.00072535
| 776.3412 | 1.4879 | 0.00086576
| 776.2207 | 1.4879 | 0.00098777
| 776.1001 | 1.4879 | 0.0010658
| 775.9796 | 1.488 | 0.0010853
| 775.8591 | 1.4881 | 0.0010469
| 775.7385 | 1.4881 | 0.00096139
| 775.618 | 1.4881 | 0.00085288
| 775.4975 | 1.4881 | 0.00074417
| 775.377 | 1.488 | 0.00064861
| 775.2564 | 1.4878 | 0.00058104
| 775.1359 | 1.4877 | 0.00055333
| 775.0154 | 1.4875 | 0.00056466
| 774.8948 | 1.4873 | 0.00062368
| 774.7743 | 1.4872 | 0.00072291
| 774.6538 | 1.4871 | 0.00085786
| 774.5332 | 1.4871 | 0.0010051
| 774.4127 | 1.4871 | 0.0011421
| 774.2922 | 1.4872 | 0.0012381
| 774.1716 | 1.4873 | 0.0012801
| 774.0511 | 1.4874 | 0.0012682
| 773.9306 | 1.4875 | 0.0012081
| 773.81 | 1.4875 | 0.0011254
| 773.6895 | 1.4875 | 0.001036
| 773.569 | 1.4875 | 0.00095959
| 773.4485 | 1.4875 | 0.00089932
| 773.3279 | 1.4874 | 0.00085599
| 773.2074 | 1.4873 | 0.00082816
| 773.0869 | 1.4873 | 0.0008216
| 772.9663 | 1.4872 | 0.00083457
| 772.8458 | 1.4871 | 0.00087207
| 772.7253 | 1.4871 | 0.00092523
| 772.6047 | 1.4871 | 0.00097872
| 772.4842 | 1.4872 | 0.001013
| 772.3637 | 1.4873 | 0.0010084
| 772.2431 | 1.4873 | 0.00095644
| 772.1226 | 1.4874 | 0.00086829
| 772.0021 | 1.4874 | 0.00076666
| 771.8815 | 1.4874 | 0.00067407
| 771.761 | 1.4873 | 0.00060635
| 771.6405 | 1.4873 | 0.00056248
| 771.52 | 1.4872 | 0.00052689
| 771.3994 | 1.4872 | 0.00049085
| 771.2789 | 1.4872 | 0.00043457
| 771.1584 | 1.4872 | 0.00036926
| 771.0378 | 1.4871 | 0.00031423
| 770.9173 | 1.487 | 0.00028136
| 770.7968 | 1.487 | 0.00027517
| 770.6762 | 1.487 | 0.00028244
| 770.5557 | 1.487 | 0.00025965
| 770.4352 | 1.4871 | 0.00017509
| 770.3146 | 1.4872 | 3.5913e-06
| 770.1941 | 1.4871 | -0.00023943
| 770.0736 | 1.487 | -0.00050696
| 769.953 | 1.4867 | -0.000729
| 769.8325 | 1.4864 | -0.00083602
| 769.712 | 1.4859 | -0.00078483
| 769.5915 | 1.4856 | -0.00056828
| 769.4709 | 1.4854 | -0.00023415
| 769.3504 | 1.4853 | 0.00015324
| 769.2299 | 1.4854 | 0.00051288
| 769.1093 | 1.4857 | 0.00077992
| 768.9888 | 1.486 | 0.00091242
| 768.8683 | 1.4863 | 0.00088789
| 768.7477 | 1.4866 | 0.00071967
| 768.6272 | 1.4869 | 0.00042424
| 768.5067 | 1.487 | 4.193e-05
| 768.3861 | 1.487 | -0.00037738
| 768.2656 | 1.4868 | -0.00077274
| 768.1451 | 1.4864 | -0.0010789
| 768.0246 | 1.486 | -0.0012498
| 767.904 | 1.4855 | -0.0012587
| 767.7835 | 1.4851 | -0.0011187
| 767.663 | 1.4848 | -0.00087044
| 767.5424 | 1.4847 | -0.00057934
| 767.4219 | 1.4846 | -0.00030648
| 767.3014 | 1.4846 | -9.3106e-05
| 767.1808 | 1.4847 | 4.7722e-05
| 767.0603 | 1.4847 | 0.00013352
| 766.9398 | 1.4847 | 0.00020218
| 766.8192 | 1.4847 | 0.0002858
| 766.6987 | 1.4847 | 0.00039961
| 766.5782 | 1.4847 | 0.00054615
| 766.4576 | 1.4847 | 0.00070849
| 766.3371 | 1.4848 | 0.00086368
| 766.2166 | 1.4849 | 0.00099543
| 766.0961 | 1.4851 | 0.0010873
| 765.9755 | 1.4854 | 0.0011176
| 765.855 | 1.4856 | 0.0010783
| 765.7345 | 1.4859 | 0.00095749
| 765.6139 | 1.4861 | 0.00075135
| 765.4934 | 1.4862 | 0.0004762
| 765.3729 | 1.4862 | 0.00015925
| 765.2523 | 1.4861 | -0.00015295
| 765.1318 | 1.486 | -0.00040924
| 765.0113 | 1.4857 | -0.00057981
| 764.8907 | 1.4855 | -0.00065766
| 764.7702 | 1.4853 | -0.00065883
| 764.6497 | 1.4851 | -0.00062554
| 764.5291 | 1.485 | -0.0005942
| 764.4086 | 1.4849 | -0.00058497
| 764.2881 | 1.4848 | -0.00058829
| 764.1676 | 1.4846 | -0.00058264
| 764.047 | 1.4845 | -0.00053445
| 763.9265 | 1.4843 | -0.00042717
| 763.806 | 1.4842 | -0.00026807
| 763.6854 | 1.4842 | -9.2107e-05
| 763.5649 | 1.4842 | 6.1842e-05
| 763.4444 | 1.4843 | 0.00015916
| 763.3238 | 1.4844 | 0.00019577
| 763.2033 | 1.4844 | 0.00018414
| 763.0828 | 1.4844 | 0.00015791
| 762.9622 | 1.4844 | 0.00014573
| 762.8417 | 1.4844 | 0.00016074
| 762.7212 | 1.4844 | 0.00019817
| 762.6006 | 1.4844 | 0.00023215
| 762.4801 | 1.4844 | 0.00024756
| 762.3596 | 1.4844 | 0.00023045
| 762.2391 | 1.4844 | 0.00019134
| 762.1185 | 1.4844 | 0.00015731
| 761.998 | 1.4843 | 0.00014096
| 761.8775 | 1.4843 | 0.00015896
| 761.7569 | 1.4843 | 0.00020344
| 761.6364 | 1.4842 | 0.00025144
| 761.5159 | 1.4843 | 0.00029103
| 761.3953 | 1.4843 | 0.00030637
| 761.2748 | 1.4843 | 0.0002981
| 761.1543 | 1.4843 | 0.00028045
| 761.0337 | 1.4843 | 0.00026637
| 760.9132 | 1.4843 | 0.00026519
| 760.7927 | 1.4843 | 0.00027724
| 760.6722 | 1.4843 | 0.0002901
| 760.5516 | 1.4843 | 0.00029344
| 760.4311 | 1.4844 | 0.00027441
| 760.3106 | 1.4844 | 0.00023189
| 760.19 | 1.4844 | 0.00016919
| 760.0695 | 1.4844 | 8.8237e-05
| 759.949 | 1.4844 | -2.1052e-06
| 759.8284 | 1.4843 | -9.7242e-05
| 759.7079 | 1.4842 | -0.00018059
| 759.5874 | 1.484 | -0.00023335
| 759.4668 | 1.4838 | -0.00023007
| 759.3463 | 1.4836 | -0.00014228
| 759.2258 | 1.4834 | 3.6857e-05
| 759.1052 | 1.4833 | 0.00029552
| 758.9847 | 1.4833 | 0.00059252
| 758.8642 | 1.4835 | 0.00087161
| 758.7437 | 1.4837 | 0.0010734
| 758.6231 | 1.484 | 0.001158
| 758.5026 | 1.4843 | 0.0011185
| 758.3821 | 1.4846 | 0.00097824
| 758.2615 | 1.4847 | 0.00078292
| 758.141 | 1.4848 | 0.00058148
| 758.0205 | 1.4848 | 0.0003974
| 757.8999 | 1.4848 | 0.00024291
| 757.7794 | 1.4848 | 9.7856e-05
| 757.6589 | 1.4848 | -5.513e-05
| 757.5383 | 1.4848 | -0.00023507
| 757.4178 | 1.4847 | -0.00043254
| 757.2973 | 1.4846 | -0.00063274
| 757.1767 | 1.4844 | -0.00079957
| 757.0562 | 1.4842 | -0.00090424
| 756.9357 | 1.4839 | -0.00093512
| 756.8152 | 1.4837 | -0.00088435
| 756.6946 | 1.4834 | -0.00077213
| 756.5741 | 1.4833 | -0.00061958
| 756.4536 | 1.4832 | -0.00044868
| 756.333 | 1.4832 | -0.00028299
| 756.2125 | 1.4832 | -0.00013762
| 756.092 | 1.4832 | -2.7589e-05
| 755.9714 | 1.4833 | 4.1174e-05
| 755.8509 | 1.4834 | 6.2674e-05
| 755.7304 | 1.4834 | 4.0584e-05
| 755.6098 | 1.4835 | -1.5594e-05
| 755.4893 | 1.4835 | -8.6592e-05
| 755.3688 | 1.4834 | -0.00016058
| 755.2482 | 1.4833 | -0.00021565
| 755.1277 | 1.4832 | -0.00024328
| 755.0072 | 1.4831 | -0.00023558
| 754.8867 | 1.483 | -0.00019452
| 754.7661 | 1.4829 | -0.00011615
| 754.6456 | 1.4828 | -4.9384e-06
| 754.5251 | 1.4827 | 0.00013306
| 754.4045 | 1.4827 | 0.00028715
| 754.284 | 1.4827 | 0.00043688
| 754.1635 | 1.4828 | 0.00055955
| 754.0429 | 1.4829 | 0.00064072
| 753.9224 | 1.483 | 0.00067587
| 753.8019 | 1.483 | 0.00068003
| 753.6813 | 1.4831 | 0.00068109
| 753.5608 | 1.4831 | 0.00070166
| 753.4403 | 1.483 | 0.00076067
| 753.3197 | 1.4831 | 0.00085366
| 753.1992 | 1.4831 | 0.00095431
| 753.0787 | 1.4833 | 0.0010332
| 752.9582 | 1.4834 | 0.0010638
| 752.8376 | 1.4836 | 0.0010354
| 752.7171 | 1.4837 | 0.00096616
| 752.5966 | 1.4838 | 0.00088154
| 752.476 | 1.4839 | 0.00080642
| 752.3555 | 1.4839 | 0.00074158
| 752.235 | 1.484 | 0.00067278
| 752.1144 | 1.4841 | 0.00056221
| 751.9939 | 1.4842 | 0.00038502
| 751.8734 | 1.4843 | 0.00013133
| 751.7528 | 1.4842 | -0.00016104
| 751.6323 | 1.484 | -0.00043309
| 751.5118 | 1.4837 | -0.00061202
| 751.3913 | 1.4834 | -0.00063771
| 751.2707 | 1.483 | -0.00049919
| 751.1502 | 1.4828 | -0.00022731
| 751.0297 | 1.4827 | 0.0001036
| 750.9091 | 1.4829 | 0.00039841
| 750.7886 | 1.4831 | 0.00058239
| 750.6681 | 1.4834 | 0.00062271
| 750.5475 | 1.4836 | 0.00051933
| 750.427 | 1.4837 | 0.00032249
| 750.3065 | 1.4838 | 8.7812e-05
| 750.1859 | 1.4837 | -0.00012465
| 750.0654 | 1.4835 | -0.00027624
| 749.9449 | 1.4834 | -0.00034286
| 749.8243 | 1.4832 | -0.00032631
| 749.7038 | 1.483 | -0.00024574
| 749.5833 | 1.4829 | -0.00012005
| 749.4628 | 1.4829 | 2.2102e-05
| 749.3422 | 1.4829 | 0.00015292
| 749.2217 | 1.483 | 0.00024977
| 749.1012 | 1.4831 | 0.00029757
| 748.9806 | 1.4832 | 0.00029316
| 748.8601 | 1.4833 | 0.00024698
| 748.7396 | 1.4833 | 0.0001854
| 748.619 | 1.4833 | 0.00012964
| 748.4985 | 1.4833 | 0.00010422
| 748.378 | 1.4833 | 0.00010638
| 748.2574 | 1.4834 | 0.00012345
| 748.1369 | 1.4834 | 0.00012357
| 748.0164 | 1.4836 | 7.4599e-05
| 747.8958 | 1.4837 | -4.5182e-05
| 747.7753 | 1.4838 | -0.00024084
| 747.6548 | 1.4838 | -0.00048676
| 747.5343 | 1.4837 | -0.0007494
| 747.4137 | 1.4836 | -0.0009912
| 747.2932 | 1.4834 | -0.0011698
| 747.1727 | 1.4831 | -0.0012743
| 747.0521 | 1.4828 | -0.001303
| 746.9316 | 1.4826 | -0.0012659
| 746.8111 | 1.4824 | -0.0011839
| 746.6905 | 1.4822 | -0.0010784
| 746.57 | 1.4821 | -0.00096851
| 746.4495 | 1.482 | -0.00086312
| 746.3289 | 1.4819 | -0.00076818
| 746.2084 | 1.4818 | -0.00067819
| 746.0879 | 1.4817 | -0.00058321
| 745.9673 | 1.4816 | -0.0004773
| 745.8468 | 1.4816 | -0.00035378
| 745.7263 | 1.4815 | -0.00021055
| 745.6058 | 1.4815 | -5.4431e-05
| 745.4852 | 1.4815 | 0.00010705
| 745.3647 | 1.4815 | 0.00026108
| 745.2442 | 1.4816 | 0.00039701
| 745.1236 | 1.4816 | 0.00051636
| 745.0031 | 1.4817 | 0.00062271
| 744.8826 | 1.4818 | 0.00072038
| 744.762 | 1.4819 | 0.00081612
| 744.6415 | 1.482 | 0.00090841
| 744.521 | 1.4822 | 0.00098136
| 744.4004 | 1.4824 | 0.0010168
| 744.2799 | 1.4826 | 0.00098665
| 744.1594 | 1.4829 | 0.00087256
| 744.0388 | 1.4831 | 0.0006622
| 743.9183 | 1.4832 | 0.00036219
| 743.7978 | 1.4833 | 5.8037e-07
| 743.6773 | 1.4832 | -0.00038303
| 743.5567 | 1.4829 | -0.00073578
| 743.4362 | 1.4826 | -0.0010069
| 743.3157 | 1.4821 | -0.0011509
| 743.1951 | 1.4816 | -0.0011358
| 743.0746 | 1.4811 | -0.00095919
| 742.9541 | 1.4808 | -0.00063685
| 742.8335 | 1.4805 | -0.0002156
| 742.713 | 1.4804 | 0.00024385
| 742.5925 | 1.4804 | 0.00068519
| 742.4719 | 1.4805 | 0.0010661
| 742.3514 | 1.4807 | 0.0013733
| 742.2309 | 1.4809 | 0.0016167
| 742.1104 | 1.4811 | 0.0018248
| 741.9898 | 1.4813 | 0.0020173
| 741.8693 | 1.4815 | 0.0022057
| 741.7488 | 1.4818 | 0.0023731
| 741.6282 | 1.4821 | 0.0024908
| 741.5077 | 1.4825 | 0.0025166
| 741.3872 | 1.4829 | 0.0024305
| 741.2666 | 1.4833 | 0.0022318
| 741.1461 | 1.4836 | 0.0019505
| 741.0256 | 1.4837 | 0.001629
| 740.905 | 1.4838 | 0.0013206
| 740.7845 | 1.4838 | 0.0010509
| 740.664 | 1.4837 | 0.00083947
| 740.5434 | 1.4837 | 0.00067471
| 740.4229 | 1.4836 | 0.00053195
| 740.3024 | 1.4836 | 0.00040004
| 740.1819 | 1.4835 | 0.00026547
| 740.0613 | 1.4835 | 0.00013717
| 739.9408 | 1.4834 | 2.3641e-05
| 739.8203 | 1.4833 | -6.5544e-05
| 739.6997 | 1.4831 | -0.00012611
| 739.5792 | 1.483 | -0.0001607
| 739.4587 | 1.483 | -0.00018375
| 739.3381 | 1.4829 | -0.00019681
| 739.2176 | 1.4828 | -0.00020101
| 739.0971 | 1.4827 | -0.00020536
| 738.9765 | 1.4827 | -0.00020491
| 738.856 | 1.4826 | -0.000209
| 738.7355 | 1.4826 | -0.00022595
| 738.6149 | 1.4826 | -0.00026165
| 738.4944 | 1.4825 | -0.0003158
| 738.3739 | 1.4824 | -0.00037668
| 738.2534 | 1.4823 | -0.00041487
| 738.1328 | 1.4821 | -0.00040422
| 738.0123 | 1.4819 | -0.00033553
| 737.8918 | 1.4818 | -0.00020714
| 737.7712 | 1.4817 | -3.7495e-05
| 737.6507 | 1.4817 | 0.00013407
| 737.5302 | 1.4818 | 0.00027202
| 737.4096 | 1.4818 | 0.00036386
| 737.2891 | 1.4819 | 0.00040862
| 737.1686 | 1.4819 | 0.00042698
| 737.048 | 1.4819 | 0.00044979
| 736.9275 | 1.4819 | 0.00048955
| 736.807 | 1.4819 | 0.00055579
| 736.6864 | 1.4819 | 0.00062939
| 736.5659 | 1.482 | 0.0007027
| 736.4454 | 1.482 | 0.00075927
| 736.3249 | 1.4821 | 0.00080561
| 736.2043 | 1.4822 | 0.00085127
| 736.0838 | 1.4822 | 0.00090909
| 735.9633 | 1.4823 | 0.00097905
| 735.8427 | 1.4824 | 0.0010404
| 735.7222 | 1.4826 | 0.0010687
| 735.6017 | 1.4828 | 0.0010362
| 735.4811 | 1.483 | 0.0009284
| 735.3606 | 1.4831 | 0.00075924
| 735.2401 | 1.4832 | 0.00056381
| 735.1195 | 1.4831 | 0.00038334
| 734.999 | 1.4831 | 0.00025374
| 734.8785 | 1.483 | 0.00019077
| 734.758 | 1.4829 | 0.00017758
| 734.6374 | 1.4829 | 0.00018929
| 734.5169 | 1.4829 | 0.00018836
| 734.3964 | 1.4829 | 0.00016331
| 734.2758 | 1.483 | 0.00011206
| 734.1553 | 1.483 | 4.6745e-05
| 734.0348 | 1.483 | -1.1507e-05
| 733.9142 | 1.483 | -5.374e-05
| 733.7937 | 1.483 | -8.5679e-05
| 733.6732 | 1.483 | -0.00012565
| 733.5526 | 1.4831 | -0.00018829
| 733.4321 | 1.4831 | -0.00028622
| 733.3116 | 1.4831 | -0.00041668
| 733.191 | 1.4831 | -0.00056607
| 733.0705 | 1.4831 | -0.00071499
| 732.95 | 1.483 | -0.00085396
| 732.8295 | 1.4829 | -0.00098177
| 732.7089 | 1.4828 | -0.0011027
| 732.5884 | 1.4827 | -0.0012221
| 732.4679 | 1.4825 | -0.0013301
| 732.3473 | 1.4823 | -0.0014077
| 732.2268 | 1.4821 | -0.0014251
| 732.1063 | 1.4819 | -0.0013687
| 731.9857 | 1.4817 | -0.0012346
| 731.8652 | 1.4816 | -0.0010577
| 731.7447 | 1.4816 | -0.00088466
| 731.6241 | 1.4817 | -0.0007737
| 731.5036 | 1.4818 | -0.00075912
| 731.3831 | 1.4819 | -0.00085248
| 731.2625 | 1.4819 | -0.0010201
| 731.142 | 1.4818 | -0.0012032
| 731.0215 | 1.4816 | -0.0013408
| 730.901 | 1.4813 | -0.0013865
| 730.7804 | 1.481 | -0.0013198
| 730.6599 | 1.4808 | -0.0011641
| 730.5394 | 1.4806 | -0.00096092
| 730.4188 | 1.4805 | -0.00075352
| 730.2983 | 1.4805 | -0.00057895
| 730.1778 | 1.4805 | -0.00043738
| 730.0572 | 1.4804 | -0.00032095
| 729.9367 | 1.4804 | -0.00019355
| 729.8162 | 1.4803 | -3.4676e-05
| 729.6956 | 1.4802 | 0.00016749
| 729.5751 | 1.4802 | 0.00040349
| 729.4546 | 1.4803 | 0.00064893
| 729.334 | 1.4804 | 0.00088017
| 729.2135 | 1.4806 | 0.0010799
| 729.093 | 1.4807 | 0.0012413
| 728.9725 | 1.4809 | 0.001376
| 728.8519 | 1.4811 | 0.0014944
| 728.7314 | 1.4814 | 0.0016012
| 728.6109 | 1.4817 | 0.0016798
| 728.4903 | 1.482 | 0.0016994
| 728.3698 | 1.4824 | 0.0016216
| 728.2493 | 1.4828 | 0.0014197
| 728.1287 | 1.4831 | 0.0010886
| 728.0082 | 1.4833 | 0.00065736
| 727.8877 | 1.4833 | 0.0001863
| 727.7671 | 1.4831 | -0.00025655
| 727.6466 | 1.4829 | -0.00060011
| 727.5261 | 1.4825 | -0.00080061
| 727.4055 | 1.4821 | -0.00084611
| 727.285 | 1.4818 | -0.00075669
| 727.1645 | 1.4816 | -0.00058215
| 727.044 | 1.4815 | -0.00036766
| 726.9234 | 1.4814 | -0.00016482
| 726.8029 | 1.4815 | -1.8395e-06
| 726.6824 | 1.4816 | 0.00010928
| 726.5618 | 1.4817 | 0.00016507
| 726.4413 | 1.4818 | 0.00017138
| 726.3208 | 1.4819 | 0.00013185
| 726.2002 | 1.482 | 6.3567e-05
| 726.0797 | 1.482 | -2.2582e-05
| 725.9592 | 1.482 | -0.00010714
| 725.8386 | 1.482 | -0.00017533
| 725.7181 | 1.4819 | -0.00020924
| 725.5976 | 1.4819 | -0.00021189
| 725.4771 | 1.4819 | -0.00019478
| 725.3565 | 1.4819 | -0.00017637
| 725.236 | 1.4819 | -0.00017915
| 725.1155 | 1.4819 | -0.00021859
| 724.9949 | 1.482 | -0.00028447
| 724.8744 | 1.482 | -0.00036735
| 724.7539 | 1.4819 | -0.00044134
| 724.6333 | 1.4819 | -0.00049151
| 724.5128 | 1.4818 | -0.00051466
| 724.3923 | 1.4818 | -0.00052322
| 724.2717 | 1.4817 | -0.0005398
| 724.1512 | 1.4817 | -0.00057448
| 724.0307 | 1.4817 | -0.00062887
| 723.9101 | 1.4816 | -0.00068756
| 723.7896 | 1.4815 | -0.00073221
| 723.6691 | 1.4814 | -0.00073966
| 723.5486 | 1.4813 | -0.00070851
| 723.428 | 1.4812 | -0.00064874
| 723.3075 | 1.4812 | -0.00058526
| 723.187 | 1.4811 | -0.00053589
| 723.0664 | 1.4811 | -0.00049817
| 722.9459 | 1.481 | -0.00045959
| 722.8254 | 1.481 | -0.0003928
| 722.7048 | 1.4809 | -0.00027116
| 722.5843 | 1.4809 | -9.9396e-05
| 722.4638 | 1.4809 | 9.5051e-05
| 722.3432 | 1.4811 | 0.00025636
| 722.2227 | 1.4813 | 0.00033347
| 722.1022 | 1.4816 | 0.00029024
| 721.9816 | 1.4818 | 0.00012918
| 721.8611 | 1.4819 | -0.00011277
| 721.7406 | 1.4819 | -0.00037675
| 721.6201 | 1.4818 | -0.0005991
| 721.4995 | 1.4816 | -0.00074265
| 721.379 | 1.4814 | -0.0007944
| 721.2585 | 1.4812 | -0.00077587
| 721.1379 | 1.4811 | -0.0007095
| 721.0174 | 1.4809 | -0.00062118
| 720.8969 | 1.4809 | -0.00051924
| 720.7763 | 1.4808 | -0.00040063
| 720.6558 | 1.4807 | -0.00025852
| 720.5353 | 1.4807 | -9.913e-05
| 720.4147 | 1.4808 | 5.7542e-05
| 720.2942 | 1.4809 | 0.00018336
| 720.1737 | 1.4811 | 0.00024723
| 720.0531 | 1.4812 | 0.00024648
| 719.9326 | 1.4813 | 0.00019897
| 719.8121 | 1.4813 | 0.00013823
| 719.6916 | 1.4813 | 0.00011281
| 719.571 | 1.4813 | 0.00014347
| 719.4505 | 1.4814 | 0.00022318
| 719.33 | 1.4815 | 0.00031154
| 719.2094 | 1.4817 | 0.00035375
| 719.0889 | 1.482 | 0.00029094
| 718.9684 | 1.4822 | 0.00010381
| 718.8478 | 1.4824 | -0.00019369
| 718.7273 | 1.4824 | -0.00054944
| 718.6068 | 1.4824 | -0.00089767
| 718.4862 | 1.4822 | -0.0011819
| 718.3657 | 1.4819 | -0.0013694
| 718.2452 | 1.4817 | -0.0014728
| 718.1246 | 1.4815 | -0.0015215
| 718.0041 | 1.4813 | -0.0015609
| 717.8836 | 1.4811 | -0.001612
| 717.7631 | 1.4809 | -0.001674
| 717.6425 | 1.4806 | -0.0017054
| 717.522 | 1.4802 | -0.001647
| 717.4015 | 1.4798 | -0.0014473
| 717.2809 | 1.4794 | -0.001076
| 717.1604 | 1.4792 | -0.0005606
| 717.0399 | 1.4792 | 3.0966e-05
| 716.9193 | 1.4795 | 0.00059232
| 716.7988 | 1.4799 | 0.0010115
| 716.6783 | 1.4805 | 0.0012127
| 716.5577 | 1.4811 | 0.0011618
| 716.4372 | 1.4815 | 0.00089207
| 716.3167 | 1.4818 | 0.00048751
| 716.1962 | 1.4819 | 5.7388e-05
| 716.0756 | 1.4818 | -0.0002965
| 715.9551 | 1.4815 | -0.00050435
| 715.8346 | 1.4813 | -0.00055276
| 715.714 | 1.4811 | -0.00048009
| 715.5935 | 1.4811 | -0.00035162
| 715.473 | 1.4812 | -0.0002455
| 715.3524 | 1.4813 | -0.00020957
| 715.2319 | 1.4814 | -0.00027187
| 715.1114 | 1.4815 | -0.00042218
| 714.9908 | 1.4816 | -0.0006216
| 714.8703 | 1.4815 | -0.00083107
| 714.7498 | 1.4814 | -0.0010098
| 714.6292 | 1.4813 | -0.0011359
| 714.5087 | 1.4811 | -0.0011997
| 714.3882 | 1.4809 | -0.0012066
| 714.2677 | 1.4807 | -0.0011661
| 714.1471 | 1.4806 | -0.0010976
| 714.0266 | 1.4805 | -0.0010221
| 713.9061 | 1.4805 | -0.00095795
| 713.7855 | 1.4805 | -0.00092836
| 713.665 | 1.4804 | -0.00093315
| 713.5445 | 1.4804 | -0.00096575
| 713.4239 | 1.4803 | -0.00099641
| 713.3034 | 1.4801 | -0.00099236
| 713.1829 | 1.4799 | -0.0009249
| 713.0623 | 1.4797 | -0.0007758
| 712.9418 | 1.4796 | -0.00055559
| 712.8213 | 1.4795 | -0.00029149
| 712.7007 | 1.4795 | -2.1106e-05
| 712.5802 | 1.4796 | 0.00022205
| 712.4597 | 1.4798 | 0.0004156
| 712.3392 | 1.4799 | 0.00056361
| 712.2186 | 1.4801 | 0.0006749
| 712.0981 | 1.4803 | 0.0007631
| 711.9776 | 1.4805 | 0.00082343
| 711.857 | 1.4807 | 0.00084553
| 711.7365 | 1.481 | 0.00080863
| 711.616 | 1.4812 | 0.0006975
| 711.4954 | 1.4814 | 0.00051598
| 711.3749 | 1.4815 | 0.00028211
| 711.2544 | 1.4816 | 3.4698e-05
| 711.1338 | 1.4816 | -0.00019523
| 711.0133 | 1.4815 | -0.0003819
| 710.8928 | 1.4814 | -0.00052335
| 710.7722 | 1.4813 | -0.00062956
| 710.6517 | 1.4812 | -0.00070901
| 710.5312 | 1.481 | -0.0007759
| 710.4107 | 1.4809 | -0.0008173
| 710.2901 | 1.4808 | -0.00082281
| 710.1696 | 1.4806 | -0.00077819
| 710.0491 | 1.4805 | -0.00069005
| 709.9285 | 1.4805 | -0.00057616
| 709.808 | 1.4805 | -0.00047191
| 709.6875 | 1.4806 | -0.00041584
| 709.5669 | 1.4806 | -0.00042487
| 709.4464 | 1.4807 | -0.00050232
| 709.3259 | 1.4807 | -0.00062351
| 709.2053 | 1.4806 | -0.00075158
| 709.0848 | 1.4805 | -0.00084225
| 708.9643 | 1.4803 | -0.00087839
| 708.8437 | 1.4801 | -0.00083873
| 708.7232 | 1.4799 | -0.00072697
| 708.6027 | 1.4798 | -0.00054701
| 708.4822 | 1.4797 | -0.00030945
| 708.3616 | 1.4797 | -2.6692e-05
| 708.2411 | 1.4797 | 0.00026385
| 708.1206 | 1.4799 | 0.00052489
| 708 | 1.4803 | 0.00069846
| 707.8795 | 1.4806 | 0.00073241
| 707.759 | 1.481 | 0.00060293
| 707.6384 | 1.4813 | 0.00031592
| 707.5179 | 1.4815 | -7.7844e-05
| 707.3974 | 1.4814 | -0.00049574
| 707.2768 | 1.4812 | -0.0008561
| 707.1563 | 1.4809 | -0.0010931
| 707.0358 | 1.4805 | -0.0011799
| 706.9153 | 1.4802 | -0.0011217
| 706.7947 | 1.4799 | -0.00095831
| 706.6742 | 1.4797 | -0.00074347
| 706.5537 | 1.4796 | -0.00050765
| 706.4331 | 1.4795 | -0.00028238
| 706.3126 | 1.4795 | -6.5371e-05
| 706.1921 | 1.4795 | 0.00014068
| 706.0715 | 1.4795 | 0.00035091
| 705.951 | 1.4796 | 0.00055467
| 705.8305 | 1.4797 | 0.00075506
| 705.7099 | 1.4799 | 0.00094633
| 705.5894 | 1.48 | 0.001125
| 705.4689 | 1.4802 | 0.0012852
| 705.3483 | 1.4805 | 0.0014172
| 705.2278 | 1.4808 | 0.0015008
| 705.1073 | 1.4812 | 0.0015105
| 704.9868 | 1.4816 | 0.0014182
| 704.8662 | 1.4819 | 0.0012162
| 704.7457 | 1.4822 | 0.00091695
| 704.6252 | 1.4824 | 0.00055529
| 704.5046 | 1.4825 | 0.00018354
| 704.3841 | 1.4824 | -0.00015654
| 704.2636 | 1.4824 | -0.00043938
| 704.143 | 1.4822 | -0.00067069
| 704.0225 | 1.4821 | -0.00087792
| 703.902 | 1.482 | -0.001082
| 703.7814 | 1.4819 | -0.0012934
| 703.6609 | 1.4816 | -0.0014881
| 703.5404 | 1.4813 | -0.0016218
| 703.4198 | 1.481 | -0.0016506
| 703.2993 | 1.4807 | -0.0015468
| 703.1788 | 1.4804 | -0.0013213
| 703.0583 | 1.4803 | -0.0010166
| 702.9377 | 1.4803 | -0.00069972
| 702.8172 | 1.4804 | -0.00043296
| 702.6967 | 1.4806 | -0.00025943
| 702.5761 | 1.4809 | -0.00019891
| 702.4556 | 1.4811 | -0.00024293
| 702.3351 | 1.4813 | -0.00037399
| 702.2145 | 1.4815 | -0.00057025
| 702.094 | 1.4816 | -0.00081854
| 701.9735 | 1.4816 | -0.0011017
| 701.8529 | 1.4816 | -0.0013945
| 701.7324 | 1.4814 | -0.001657
| 701.6119 | 1.4811 | -0.0018435
| 701.4913 | 1.4808 | -0.0019138
| 701.3708 | 1.4805 | -0.0018579
| 701.2503 | 1.4803 | -0.0016914
| 701.1298 | 1.4802 | -0.0014752
| 701.0092 | 1.4802 | -0.0012723
| 700.8887 | 1.4803 | -0.0011477
| 700.7682 | 1.4804 | -0.0011291
| 700.6476 | 1.4806 | -0.0012152
| 700.5271 | 1.4806 | -0.0013785
| 700.4066 | 1.4806 | -0.0015694
| 700.286 | 1.4804 | -0.0017474
| 700.1655 | 1.4802 | -0.0018803
| 700.045 | 1.48 | -0.0019476
| 699.9244 | 1.4797 | -0.0019384
| 699.8039 | 1.4794 | -0.0018372
| 699.6834 | 1.4791 | -0.00164
| 699.5629 | 1.4789 | -0.0013481
| 699.4423 | 1.4788 | -0.00099057
| 699.3218 | 1.4788 | -0.00061406
| 699.2013 | 1.479 | -0.00027728
| 699.0807 | 1.4792 | -3.0589e-05
| 698.9602 | 1.4795 | 9.2776e-05
| 698.8397 | 1.4798 | 0.00010123
| 698.7191 | 1.48 | 3.4835e-05
| 698.5986 | 1.4801 | -5.7439e-05
| 698.4781 | 1.4802 | -0.00013732
| 698.3575 | 1.4803 | -0.0001927
| 698.237 | 1.4804 | -0.00024244
| 698.1165 | 1.4805 | -0.00032419
| 697.9959 | 1.4807 | -0.00046909
| 697.8754 | 1.4807 | -0.00068461
| 697.7549 | 1.4807 | -0.00095208
| 697.6344 | 1.4806 | -0.0012266
| 697.5138 | 1.4804 | -0.0014482
| 697.3933 | 1.4801 | -0.0015809
| 697.2728 | 1.4797 | -0.0015971
| 697.1522 | 1.4794 | -0.0014982
| 697.0317 | 1.4791 | -0.0012906
| 696.9112 | 1.4788 | -0.00098712
| 696.7906 | 1.4787 | -0.00059969
| 696.6701 | 1.4786 | -0.00015735
| 696.5496 | 1.4787 | 0.00030345
| 696.429 | 1.479 | 0.00072272
| 696.3085 | 1.4794 | 0.0010358
| 696.188 | 1.4799 | 0.0011895
| 696.0674 | 1.4804 | 0.0011688
| 695.9469 | 1.4808 | 0.00099767
| 695.8264 | 1.4811 | 0.0007386
| 695.7059 | 1.4813 | 0.00046609
| 695.5853 | 1.4813 | 0.00023236
| 695.4648 | 1.4814 | 5.0299e-05
| 695.3443 | 1.4815 | -0.00011532
| 695.2237 | 1.4816 | -0.00031775
| 695.1032 | 1.4817 | -0.00059958
| 694.9827 | 1.4818 | -0.00096994
| 694.8621 | 1.4817 | -0.0013774
| 694.7416 | 1.4814 | -0.0017421
| 694.6211 | 1.481 | -0.0019737
| 694.5005 | 1.4805 | -0.0020073
| 694.38 | 1.4801 | -0.0018398
| 694.2595 | 1.4798 | -0.0015217
| 694.1389 | 1.4797 | -0.0011465
| 694.0184 | 1.4797 | -0.00080397
| 693.8979 | 1.4799 | -0.0005677
| 693.7774 | 1.4802 | -0.00045186
| 693.6568 | 1.4804 | -0.0004474
| 693.5363 | 1.4805 | -0.00051386
| 693.4158 | 1.4806 | -0.00061068
| 693.2952 | 1.4807 | -0.0007064
| 693.1747 | 1.4807 | -0.00079343
| 693.0542 | 1.4808 | -0.00086602
| 692.9336 | 1.4808 | -0.00093012
| 692.8131 | 1.4808 | -0.00099753
| 692.6926 | 1.4808 | -0.0010734
| 692.572 | 1.4809 | -0.0011652
| 692.4515 | 1.4809 | -0.0012843
| 692.331 | 1.4809 | -0.0014288
| 692.2104 | 1.4808 | -0.0015893
| 692.0899 | 1.4807 | -0.0017378
| 691.9694 | 1.4805 | -0.0018266
| 691.8489 | 1.4802 | -0.0018204
| 691.7283 | 1.48 | -0.0016964
| 691.6078 | 1.4798 | -0.0014637
| 691.4873 | 1.4798 | -0.0011699
| 691.3667 | 1.4799 | -0.00088845
| 691.2462 | 1.4802 | -0.00069611
| 691.1257 | 1.4805 | -0.00063839
| 691.0051 | 1.4808 | -0.00073189
| 690.8846 | 1.4811 | -0.00094617
| 690.7641 | 1.4812 | -0.0012326
| 690.6435 | 1.4812 | -0.0015333
| 690.523 | 1.4812 | -0.0018021
| 690.4025 | 1.4811 | -0.0020257
| 690.282 | 1.4809 | -0.0021975
| 690.1614 | 1.4808 | -0.0023292
| 690.0409 | 1.4806 | -0.0024283
| 689.9204 | 1.4804 | -0.002498
| 689.7998 | 1.4803 | -0.002533
| 689.6793 | 1.4801 | -0.002533
| 689.5588 | 1.4799 | -0.0024993
| 689.4382 | 1.4798 | -0.0024382
| 689.3177 | 1.4797 | -0.0023555
| 689.1972 | 1.4796 | -0.0022633
| 689.0766 | 1.4795 | -0.0021547
| 688.9561 | 1.4795 | -0.0020344
| 688.8356 | 1.4795 | -0.001904
| 688.715 | 1.4796 | -0.0017906
| 688.5945 | 1.4797 | -0.0017193
| 688.474 | 1.4799 | -0.0017329
| 688.3535 | 1.48 | -0.0018562
| 688.2329 | 1.4801 | -0.0020838
| 688.1124 | 1.4801 | -0.0023672
| 687.9919 | 1.4799 | -0.0026308
| 687.8713 | 1.4795 | -0.0027816
| 687.7508 | 1.4791 | -0.0027472
| 687.6303 | 1.4788 | -0.0024968
| 687.5097 | 1.4785 | -0.0020571
| 687.3892 | 1.4786 | -0.0015249
| 687.2687 | 1.4789 | -0.0010343
| 687.1481 | 1.4794 | -0.00073805
| 687.0276 | 1.4801 | -0.00074449
| 686.9071 | 1.4808 | -0.0011043
| 686.7865 | 1.4812 | -0.0017797
| 686.666 | 1.4814 | -0.0026536
| 686.5455 | 1.4811 | -0.0035528
| 686.425 | 1.4805 | -0.0042852
| 686.3044 | 1.4795 | -0.0046983
| 686.1839 | 1.4785 | -0.0047017
| 686.0634 | 1.4776 | -0.0043111
| 685.9428 | 1.477 | -0.0036343
| 685.8223 | 1.4767 | -0.0028289
| 685.7018 | 1.4768 | -0.0020624
| 685.5812 | 1.477 | -0.001464
| 685.4607 | 1.4774 | -0.00109
| 685.3402 | 1.4779 | -0.00092706
| 685.2196 | 1.4782 | -0.00091051
| 685.0991 | 1.4785 | -0.00096663
| 684.9786 | 1.4786 | -0.0010473
| 684.858 | 1.4788 | -0.0011359
| 684.7375 | 1.4789 | -0.0012595
| 684.617 | 1.4791 | -0.0014402
| 684.4965 | 1.4791 | -0.0016861
| 684.3759 | 1.479 | -0.0019673
| 684.2554 | 1.4788 | -0.002217
| 684.1349 | 1.4784 | -0.0023567
| 684.0143 | 1.478 | -0.0023226
| 683.8938 | 1.4776 | -0.0020925
| 683.7733 | 1.4773 | -0.0016931
| 683.6527 | 1.4771 | -0.0011847
| 683.5322 | 1.4772 | -0.00064537
| 683.4117 | 1.4774 | -0.00014802
| 683.2911 | 1.4778 | 0.00025028
| 683.1706 | 1.4783 | 0.00051245
| 683.0501 | 1.4789 | 0.00060813
| 682.9295 | 1.4795 | 0.00052394
| 682.809 | 1.48 | 0.00025417
| 682.6885 | 1.4804 | -0.00018004
| 682.568 | 1.4807 | -0.00073594
| 682.4474 | 1.4807 | -0.0013268
| 682.3269 | 1.4806 | -0.0018592
| 682.2064 | 1.4802 | -0.0022527
| 682.0858 | 1.4798 | -0.0024595
| 681.9653 | 1.4795 | -0.002496
| 681.8448 | 1.4792 | -0.0024205
| 681.7242 | 1.479 | -0.002317
| 681.6037 | 1.479 | -0.0022556
| 681.4832 | 1.4789 | -0.0022673
| 681.3626 | 1.4788 | -0.0023215
| 681.2421 | 1.4787 | -0.0023689
| 681.1216 | 1.4784 | -0.0023413
| 681.0011 | 1.4782 | -0.0022085
| 680.8805 | 1.4781 | -0.0019871
| 680.76 | 1.4781 | -0.0017429
| 680.6395 | 1.4782 | -0.0015496
| 680.5189 | 1.4784 | -0.001476
| 680.3984 | 1.4786 | -0.0015559
| 680.2779 | 1.4788 | -0.0017693
| 680.1573 | 1.4787 | -0.0020578
| 680.0368 | 1.4785 | -0.0023385
| 679.9163 | 1.4782 | -0.0025299
| 679.7957 | 1.4777 | -0.002558
| 679.6752 | 1.4772 | -0.0023945
| 679.5547 | 1.4767 | -0.002018
| 679.4341 | 1.4764 | -0.0014531
| 679.3136 | 1.4763 | -0.00075525
| 679.1931 | 1.4764 | -1.8511e-06
| 679.0726 | 1.4768 | 0.00070171
| 678.952 | 1.4774 | 0.001255
| 678.8315 | 1.4781 | 0.0015748
| 678.711 | 1.479 | 0.0016272
| 678.5904 | 1.4797 | 0.0014205
| 678.4699 | 1.4804 | 0.0010147
| 678.3494 | 1.4808 | 0.00048281
| 678.2288 | 1.4811 | -0.00010053
| 678.1083 | 1.4812 | -0.0006795
| 677.9878 | 1.4813 | -0.0012369
| 677.8672 | 1.4812 | -0.0017538
| 677.7467 | 1.481 | -0.0022344
| 677.6262 | 1.4807 | -0.0026651
| 677.5056 | 1.4803 | -0.0030142
| 677.3851 | 1.4799 | -0.0032567
| 677.2646 | 1.4794 | -0.0033626
| 677.1441 | 1.4789 | -0.0033317
| 677.0235 | 1.4785 | -0.0031922
| 676.903 | 1.4782 | -0.0029801
| 676.7825 | 1.4779 | -0.0027346
| 676.6619 | 1.4778 | -0.0024785
| 676.5414 | 1.4776 | -0.0022135
| 676.4209 | 1.4775 | -0.0019338
| 676.3003 | 1.4775 | -0.0016318
| 676.1798 | 1.4775 | -0.0013141
| 676.0593 | 1.4776 | -0.0010009
| 675.9387 | 1.4778 | -0.00071834
| 675.8182 | 1.478 | -0.0004817
| 675.6977 | 1.4783 | -0.00029731
| 675.5771 | 1.4785 | -0.0001548
| 675.4566 | 1.4789 | -5.2032e-05
| 675.3361 | 1.4792 | 5.0459e-06
| 675.2156 | 1.4797 | -2.2861e-05
| 675.095 | 1.4801 | -0.00018003
| 674.9745 | 1.4806 | -0.0005039
| 674.854 | 1.4809 | -0.00099413
| 674.7334 | 1.4811 | -0.0016028
| 674.6129 | 1.481 | -0.0022274
| 674.4924 | 1.4807 | -0.0027616
| 674.3718 | 1.4803 | -0.0031051
| 674.2513 | 1.4798 | -0.0032204
| 674.1308 | 1.4794 | -0.0031355
| 674.0102 | 1.4792 | -0.0029359
| 673.8897 | 1.4791 | -0.0027272
| 673.7692 | 1.4792 | -0.0025987
| 673.6487 | 1.4793 | -0.0025906
| 673.5281 | 1.4794 | -0.0026923
| 673.4076 | 1.4794 | -0.0028557
| 673.2871 | 1.4793 | -0.0030203
| 673.1665 | 1.4792 | -0.0031359
| 673.046 | 1.4791 | -0.0031966
| 672.9255 | 1.479 | -0.0032142
| 672.8049 | 1.4789 | -0.0032105
| 672.6844 | 1.4788 | -0.0032108
| 672.5639 | 1.4788 | -0.0032241
| 672.4433 | 1.4787 | -0.0032515
| 672.3228 | 1.4787 | -0.0032811
| 672.2023 | 1.4786 | -0.003301
| 672.0817 | 1.4786 | -0.0033234
| 671.9612 | 1.4786 | -0.0033501
| 671.8407 | 1.4786 | -0.0033981
| 671.7202 | 1.4786 | -0.003478
| 671.5996 | 1.4785 | -0.0035978
| 671.4791 | 1.4785 | -0.0037522
| 671.3586 | 1.4784 | -0.003932
| 671.238 | 1.4782 | -0.0041198
| 671.1175 | 1.478 | -0.0042891
| 670.997 | 1.4777 | -0.004406
| 670.8764 | 1.4773 | -0.0044361
| 670.7559 | 1.4769 | -0.0043485
| 670.6354 | 1.4766 | -0.0041465
| 670.5148 | 1.4763 | -0.0038409
| 670.3943 | 1.4761 | -0.0034866
| 670.2738 | 1.4761 | -0.0031363
| 670.1532 | 1.4762 | -0.0028511
| 670.0327 | 1.4764 | -0.0026615
| 669.9122 | 1.4765 | -0.0025687
| 669.7917 | 1.4767 | -0.0025582
| 669.6711 | 1.4767 | -0.002592
| 669.5506 | 1.4767 | -0.0026392
| 669.4301 | 1.4767 | -0.0026887
| 669.3095 | 1.4767 | -0.0027322
| 669.189 | 1.4766 | -0.0027759
| 669.0685 | 1.4765 | -0.002805
| 668.9479 | 1.4763 | -0.0027979
| 668.8274 | 1.476 | -0.0027217
| 668.7069 | 1.4758 | -0.0025396
| 668.5863 | 1.4756 | -0.002248
| 668.4658 | 1.4755 | -0.0018628
| 668.3453 | 1.4755 | -0.0014191
| 668.2247 | 1.4756 | -0.00097706
| 668.1042 | 1.4759 | -0.0005843
| 667.9837 | 1.4763 | -0.00027048
| 667.8632 | 1.4767 | -6.0329e-05
| 667.7426 | 1.4772 | 3.3844e-05
| 667.6221 | 1.4778 | -3.6089e-06
| 667.5016 | 1.4783 | -0.00018745
| 667.381 | 1.4788 | -0.0005271
| 667.2605 | 1.4791 | -0.0010039
| 667.14 | 1.4793 | -0.0015771
| 667.0194 | 1.4793 | -0.002163
| 666.8989 | 1.4791 | -0.0026697
| 666.7784 | 1.4787 | -0.0030198
| 666.6578 | 1.4783 | -0.0031791
| 666.5373 | 1.478 | -0.0031776
| 666.4168 | 1.4778 | -0.0030775
| 666.2962 | 1.4777 | -0.002977
| 666.1757 | 1.4777 | -0.0029428
| 666.0552 | 1.4778 | -0.0030093
| 665.9347 | 1.4778 | -0.0031594
| 665.8141 | 1.4777 | -0.003344
| 665.6936 | 1.4775 | -0.0035095
| 665.5731 | 1.4772 | -0.0036105
| 665.4525 | 1.4769 | -0.0036239
| 665.332 | 1.4767 | -0.0035432
| 665.2115 | 1.4764 | -0.0033759
| 665.0909 | 1.4763 | -0.0031246
| 664.9704 | 1.4762 | -0.0028208
| 664.8499 | 1.4763 | -0.0025067
| 664.7293 | 1.4765 | -0.0022619
| 664.6088 | 1.4769 | -0.0021738
| 664.4883 | 1.4774 | -0.0023186
| 664.3678 | 1.4777 | -0.0027198
| 664.2472 | 1.4778 | -0.0033195
| 664.1267 | 1.4776 | -0.0039911
| 664.0062 | 1.4771 | -0.0045576
| 663.8856 | 1.4764 | -0.0048661
| 663.7651 | 1.4755 | -0.004824
| 663.6446 | 1.4748 | -0.0044524
| 663.524 | 1.4743 | -0.0038525
| 663.4035 | 1.4741 | -0.0031758
| 663.283 | 1.4742 | -0.002562
| 663.1624 | 1.4744 | -0.0020969
| 663.0419 | 1.4746 | -0.0017827
| 662.9214 | 1.4749 | -0.0015836
| 662.8008 | 1.4751 | -0.0014524
| 662.6803 | 1.4754 | -0.0013649
| 662.5598 | 1.4756 | -0.0013491
| 662.4393 | 1.4759 | -0.0014316
| 662.3187 | 1.476 | -0.0016302
| 662.1982 | 1.4761 | -0.0018968
| 662.0777 | 1.4759 | -0.0021466
| 661.9571 | 1.4756 | -0.0022718
| 661.8366 | 1.4752 | -0.0021883
| 661.7161 | 1.4749 | -0.0018847
| 661.5955 | 1.4748 | -0.00144
| 661.475 | 1.475 | -0.00098828
| 661.3545 | 1.4753 | -0.00065821
| 661.2339 | 1.4757 | -0.00053267
| 661.1134 | 1.476 | -0.00059719
| 660.9929 | 1.4762 | -0.00077
| 660.8723 | 1.4763 | -0.00093316
| 660.7518 | 1.4762 | -0.000996
| 660.6313 | 1.4762 | -0.00093665
| 660.5108 | 1.4762 | -0.00079104
| 660.3902 | 1.4764 | -0.00064621
| 660.2697 | 1.4766 | -0.00057212
| 660.1492 | 1.4768 | -0.00059992
| 660.0286 | 1.4771 | -0.00071059
| 659.9081 | 1.4772 | -0.00084958
| 659.7876 | 1.4773 | -0.00096736
| 659.667 | 1.4774 | -0.0010549
| 659.5465 | 1.4776 | -0.0011367
| 659.426 | 1.4778 | -0.0012717
| 659.3054 | 1.478 | -0.0015095
| 659.1849 | 1.4782 | -0.0018668
| 659.0644 | 1.4783 | -0.0023066
| 658.9438 | 1.4782 | -0.0027694
| 658.8233 | 1.4779 | -0.0031783
| 658.7028 | 1.4776 | -0.0034772
| 658.5823 | 1.4771 | -0.0036392
| 658.4617 | 1.4767 | -0.0036699
| 658.3412 | 1.4764 | -0.0035812
| 658.2207 | 1.476 | -0.0033951
| 658.1001 | 1.4758 | -0.0031322
| 657.9796 | 1.4757 | -0.0028232
| 657.8591 | 1.4758 | -0.0025106
| 657.7385 | 1.4759 | -0.0022538
| 657.618 | 1.4762 | -0.0021061
| 657.4975 | 1.4765 | -0.0021054
| 657.3769 | 1.4768 | -0.0022482
| 657.2564 | 1.477 | -0.0024928
| 657.1359 | 1.4771 | -0.0027796
| 657.0153 | 1.4771 | -0.0030555
| 656.8948 | 1.4771 | -0.0033173
| 656.7743 | 1.4771 | -0.0036047
| 656.6538 | 1.4771 | -0.00397
| 656.5332 | 1.477 | -0.0044478
| 656.4127 | 1.4767 | -0.0050106
| 656.2922 | 1.4762 | -0.0055511
| 656.1716 | 1.4754 | -0.0059147
| 656.0511 | 1.4744 | -0.0059579
| 655.9306 | 1.4734 | -0.0056027
| 655.81 | 1.4726 | -0.0048831
| 655.6895 | 1.4722 | -0.0039392
| 655.569 | 1.4722 | -0.0029766
| 655.4484 | 1.4725 | -0.0021955
| 655.3279 | 1.473 | -0.0017093
| 655.2074 | 1.4736 | -0.0015346
| 655.0869 | 1.474 | -0.001596
| 654.9663 | 1.4743 | -0.0017672
| 654.8458 | 1.4744 | -0.0019396
| 654.7253 | 1.4744 | -0.002053
| 654.6047 | 1.4744 | -0.0021124
| 654.4842 | 1.4744 | -0.0021607
| 654.3637 | 1.4744 | -0.002234
| 654.2431 | 1.4744 | -0.0023532
| 654.1226 | 1.4743 | -0.0024833
| 654.0021 | 1.4741 | -0.002574
| 653.8815 | 1.4739 | -0.0025797
| 653.761 | 1.4736 | -0.0024844
| 653.6405 | 1.4734 | -0.0023017
| 653.5199 | 1.4733 | -0.0020745
| 653.3994 | 1.4732 | -0.0018483
| 653.2789 | 1.4732 | -0.0016439
| 653.1584 | 1.4732 | -0.0014533
| 653.0378 | 1.4732 | -0.0012529
| 652.9173 | 1.4732 | -0.001009
| 652.7968 | 1.4733 | -0.00071699
| 652.6762 | 1.4735 | -0.00040973
| 652.5557 | 1.4738 | -0.00014498
| 652.4352 | 1.4742 | 8.0964e-06
| 652.3146 | 1.4747 | -9.249e-06
| 652.1941 | 1.4752 | -0.00022252
| 652.0736 | 1.4755 | -0.00061172
| 651.953 | 1.4757 | -0.0011236
| 651.8325 | 1.4757 | -0.001662
| 651.712 | 1.4754 | -0.0021386
| 651.5914 | 1.475 | -0.0024748
| 651.4709 | 1.4746 | -0.0026232
| 651.3504 | 1.4742 | -0.0025889
| 651.2299 | 1.4738 | -0.0024188
| 651.1093 | 1.4736 | -0.0021862
| 650.9888 | 1.4736 | -0.0019778
| 650.8683 | 1.4736 | -0.0018529
| 650.7477 | 1.4736 | -0.0018252
| 650.6272 | 1.4735 | -0.0018718
| 650.5067 | 1.4734 | -0.0019358
| 650.3861 | 1.4732 | -0.0019602
| 650.2656 | 1.473 | -0.0019077
| 650.1451 | 1.4727 | -0.0017797
| 650.0245 | 1.4726 | -0.0016057
| 649.904 | 1.4724 | -0.0014284
| 649.7835 | 1.4723 | -0.001269
| 649.6629 | 1.4721 | -0.0011065
| 649.5424 | 1.4719 | -0.00088413
| 649.4219 | 1.4716 | -0.00054201
| 649.3014 | 1.4714 | -4.3578e-05
| 649.1808 | 1.4714 | 0.00059344
| 649.0603 | 1.4716 | 0.001276
| 648.9398 | 1.4721 | 0.0018788
| 648.8192 | 1.4727 | 0.0022797
| 648.6987 | 1.4735 | 0.0024004
| 648.5782 | 1.4742 | 0.0022336
| 648.4576 | 1.4747 | 0.0018467
| 648.3371 | 1.475 | 0.0013558
| 648.2166 | 1.475 | 0.00087665
| 648.096 | 1.4749 | 0.00050148
| 647.9755 | 1.4747 | 0.00027506
| 647.855 | 1.4744 | 0.00020099
| 647.7344 | 1.4742 | 0.00025461
| 647.6139 | 1.474 | 0.00040051
| 647.4934 | 1.474 | 0.00060327
| 647.3729 | 1.474 | 0.00082053
| 647.2523 | 1.4742 | 0.0010101
| 647.1318 | 1.4744 | 0.0011281
| 647.0113 | 1.4746 | 0.0011475
| 646.8907 | 1.4749 | 0.0010563
| 646.7702 | 1.4751 | 0.00088306
| 646.6497 | 1.4751 | 0.00067774
| 646.5291 | 1.4751 | 0.0004998
| 646.4086 | 1.475 | 0.00038831
| 646.2881 | 1.475 | 0.00033953
| 646.1675 | 1.475 | 0.0003131
| 646.047 | 1.475 | 0.00024582
| 645.9265 | 1.4751 | 9.8374e-05
| 645.806 | 1.475 | -0.00012983
| 645.6854 | 1.4749 | -0.00036723
| 645.5649 | 1.4745 | -0.00051423
| 645.4444 | 1.4741 | -0.00048011
| 645.3238 | 1.4737 | -0.00022331
| 645.2033 | 1.4734 | 0.00022018
| 645.0828 | 1.4734 | 0.00073118
| 644.9622 | 1.4737 | 0.0011727
| 644.8417 | 1.4741 | 0.0014238
| 644.7212 | 1.4745 | 0.0014369
| 644.6006 | 1.4748 | 0.001251
| 644.4801 | 1.4749 | 0.00097088
| 644.3596 | 1.4748 | 0.00072959
| 644.239 | 1.4746 | 0.0006284
| 644.1185 | 1.4743 | 0.00071161
| 643.998 | 1.4741 | 0.00096348
| 643.8775 | 1.474 | 0.0013222
| 643.7569 | 1.4741 | 0.0017088
| 643.6364 | 1.4743 | 0.0020612
| 643.5159 | 1.4747 | 0.0023359
| 643.3953 | 1.4751 | 0.0025011
| 643.2748 | 1.4756 | 0.0025385
| 643.1543 | 1.4761 | 0.0024313
| 643.0337 | 1.4765 | 0.0021744
| 642.9132 | 1.4769 | 0.0017844
| 642.7927 | 1.4771 | 0.0013072
| 642.6721 | 1.4771 | 0.00081863
| 642.5516 | 1.4769 | 0.0004039
| 642.4311 | 1.4767 | 0.00013242
| 642.3105 | 1.4764 | 1.979e-05
| 642.19 | 1.4761 | 4.6013e-05
| 642.0695 | 1.476 | 0.00015091
| 641.949 | 1.476 | 0.00025803
| 641.8284 | 1.4761 | 0.00030327
| 641.7079 | 1.4762 | 0.0002696
| 641.5874 | 1.4763 | 0.00016053
| 641.4668 | 1.4764 | 9.9962e-07
| 641.3463 | 1.4764 | -0.00017509
| 641.2258 | 1.4763 | -0.00035869
| 641.1052 | 1.4763 | -0.00054622
| 640.9847 | 1.4762 | -0.00073784
| 640.8642 | 1.476 | -0.0009206
| 640.7436 | 1.4757 | -0.0010646
| 640.6231 | 1.4754 | -0.0011301
| 640.5026 | 1.4751 | -0.0010757
| 640.382 | 1.4747 | -0.00088875
| 640.2615 | 1.4745 | -0.00058923
| 640.141 | 1.4744 | -0.0002306
| 640.0205 | 1.4745 | 0.00011644
| 639.8999 | 1.4747 | 0.00038108
| 639.7794 | 1.475 | 0.00051946
| 639.6589 | 1.4752 | 0.00052733
| 639.5383 | 1.4755 | 0.00042123
| 639.4178 | 1.4756 | 0.00024811
| 639.2973 | 1.4756 | 5.1344e-05
| 639.1767 | 1.4756 | -0.00012239
| 639.0562 | 1.4755 | -0.00024843
| 638.9357 | 1.4753 | -0.00030731
| 638.8151 | 1.4752 | -0.00030482
| 638.6946 | 1.4751 | -0.00024629
| 638.5741 | 1.475 | -0.0001494
| 638.4536 | 1.4749 | -3.6609e-05
| 638.333 | 1.4749 | 7.2494e-05
| 638.2125 | 1.4749 | 0.00016497
| 638.092 | 1.475 | 0.00023562
| 637.9714 | 1.475 | 0.00028874
| 637.8509 | 1.475 | 0.00034198
| 637.7304 | 1.4751 | 0.00040605
| 637.6098 | 1.4751 | 0.00047755
| 637.4893 | 1.4752 | 0.00054506
| 637.3688 | 1.4753 | 0.00059439
| 637.2482 | 1.4755 | 0.00059931
| 637.1277 | 1.4756 | 0.00055291
| 637.0072 | 1.4758 | 0.00045607
| 636.8866 | 1.4759 | 0.00032625
| 636.7661 | 1.4759 | 0.00018526
| 636.6456 | 1.4759 | 5.4671e-05
| 636.5251 | 1.4759 | -6.0088e-05
| 636.4045 | 1.4758 | -0.00016028
| 636.284 | 1.4758 | -0.00025564
| 636.1635 | 1.4757 | -0.0003497
| 636.0429 | 1.4756 | -0.00043819
| 635.9224 | 1.4755 | -0.00050278
| 635.8019 | 1.4753 | -0.00052995
| 635.6813 | 1.4751 | -0.00049434
| 635.5608 | 1.4749 | -0.00038701
| 635.4403 | 1.4748 | -0.00020951
| 635.3197 | 1.4747 | 2.4178e-05
| 635.1992 | 1.4747 | 0.00028009
| 635.0787 | 1.4749 | 0.0005186
| 634.9581 | 1.4751 | 0.00068839
| 634.8376 | 1.4754 | 0.0007482
| 634.7171 | 1.4756 | 0.00067041
| 634.5966 | 1.4758 | 0.00047414
| 634.476 | 1.4759 | 0.00020445
| 634.3555 | 1.4758 | -5.3384e-05
| 634.235 | 1.4756 | -0.0002096
| 634.1144 | 1.4753 | -0.00020392
| 633.9939 | 1.4751 | -1.1783e-05
| 633.8734 | 1.475 | 0.00031217
| 633.7528 | 1.4751 | 0.00067606
| 633.6323 | 1.4753 | 0.00095615
| 633.5118 | 1.4757 | 0.0010703
| 633.3912 | 1.4761 | 0.0009927
| 633.2707 | 1.4764 | 0.00076736
| 633.1502 | 1.4766 | 0.00046854
| 633.0296 | 1.4766 | 0.00021958
| 632.9091 | 1.4765 | 8.0226e-05
| 632.7886 | 1.4765 | 4.9924e-05
| 632.6681 | 1.4765 | 6.0804e-05
| 632.5475 | 1.4767 | 2.093e-05
| 632.427 | 1.4769 | -0.00014175
| 632.3065 | 1.477 | -0.00043909
| 632.1859 | 1.477 | -0.00081013
| 632.0654 | 1.4769 | -0.0011641
| 631.9449 | 1.4766 | -0.0013975
| 631.8243 | 1.4763 | -0.0014582
| 631.7038 | 1.476 | -0.0013674
| 631.5833 | 1.4759 | -0.0012002
| 631.4627 | 1.476 | -0.0010666
| 631.3422 | 1.4762 | -0.0010583
| 631.2217 | 1.4764 | -0.0012161
| 631.1011 | 1.4765 | -0.0015252
| 630.9806 | 1.4765 | -0.0019201
| 630.8601 | 1.4762 | -0.0023147
| 630.7396 | 1.4759 | -0.0026268
| 630.619 | 1.4754 | -0.0028144
| 630.4985 | 1.4749 | -0.0028448
| 630.378 | 1.4744 | -0.0027169
| 630.2574 | 1.4739 | -0.0024441
| 630.1369 | 1.4736 | -0.0020471
| 630.0164 | 1.4733 | -0.0015653
| 629.8958 | 1.4733 | -0.0010519
| 629.7753 | 1.4734 | -0.00057953
| 629.6548 | 1.4737 | -0.00021344
| 629.5342 | 1.4741 | -4.3908e-06
| 629.4137 | 1.4744 | 4.1424e-05
| 629.2932 | 1.4747 | -4.62e-05
| 629.1727 | 1.4748 | -0.00020165
| 629.0521 | 1.4749 | -0.00036313
| 628.9316 | 1.4748 | -0.00046679
| 628.8111 | 1.4747 | -0.00049356
| 628.6905 | 1.4747 | -0.0004477
| 628.57 | 1.4746 | -0.00035603
| 628.4495 | 1.4746 | -0.00024095
| 628.3289 | 1.4747 | -0.00012582
| 628.2084 | 1.4748 | -1.6756e-05
| 628.0879 | 1.4749 | 7.3704e-05
| 627.9673 | 1.4751 | 0.00014191
| 627.8468 | 1.4753 | 0.0001759
| 627.7263 | 1.4756 | 0.0001448
| 627.6057 | 1.4758 | 4.4236e-05
| 627.4852 | 1.476 | -0.00013472
| 627.3647 | 1.4762 | -0.00038235
| 627.2442 | 1.4764 | -0.00068465
| 627.1236 | 1.4764 | -0.001023
| 627.0031 | 1.4764 | -0.0013821
| 626.8826 | 1.4763 | -0.0017479
| 626.762 | 1.4761 | -0.002092
| 626.6415 | 1.4758 | -0.0023896
| 626.521 | 1.4755 | -0.0026033
| 626.4004 | 1.4751 | -0.0026994
| 626.2799 | 1.4747 | -0.0026701
| 626.1594 | 1.4743 | -0.0025419
| 626.0388 | 1.4741 | -0.0023659
| 625.9183 | 1.474 | -0.0022096
| 625.7978 | 1.4739 | -0.0021146
| 625.6772 | 1.4738 | -0.0020927
| 625.5567 | 1.4737 | -0.0021135
| 625.4362 | 1.4735 | -0.0021115
| 625.3157 | 1.4731 | -0.0020164
| 625.1951 | 1.4728 | -0.0017922
| 625.0746 | 1.4726 | -0.001446
| 624.9541 | 1.4725 | -0.0010299
| 624.8335 | 1.4725 | -0.00060965
| 624.713 | 1.4727 | -0.00024757
| 624.5925 | 1.4729 | 2.3135e-05
| 624.4719 | 1.4732 | 0.00019404
| 624.3514 | 1.4735 | 0.00027698
| 624.2309 | 1.4738 | 0.00028305
| 624.1103 | 1.4741 | 0.00020879
| 623.9898 | 1.4743 | 4.3365e-05
| 623.8693 | 1.4745 | -0.00020672
| 623.7487 | 1.4745 | -0.00051785
| 623.6282 | 1.4744 | -0.00083463
| 623.5077 | 1.4742 | -0.0010944
| 623.3872 | 1.474 | -0.0012624
| 623.2666 | 1.4737 | -0.0013337
| 623.1461 | 1.4734 | -0.0013474
| 623.0256 | 1.4731 | -0.0013489
| 622.905 | 1.4728 | -0.0013565
| 622.7845 | 1.4723 | -0.0013256
| 622.664 | 1.4717 | -0.0011467
| 622.5434 | 1.4711 | -0.000694
| 622.4229 | 1.4705 | 0.00011515
| 622.3024 | 1.4702 | 0.0012581
| 622.1818 | 1.4703 | 0.0025784
| 622.0613 | 1.471 | 0.0038251
| 621.9408 | 1.4722 | 0.0047323
| 621.8202 | 1.4736 | 0.005107
| 621.6997 | 1.475 | 0.0049136
| 621.5792 | 1.476 | 0.0042766
| 621.4587 | 1.4767 | 0.0034276
| 621.3381 | 1.4769 | 0.0026126
| 621.2176 | 1.4768 | 0.0020015
| 621.0971 | 1.4767 | 0.0016446
| 620.9765 | 1.4766 | 0.0014771
| 620.856 | 1.4766 | 0.0013804
| 620.7355 | 1.4767 | 0.0012543
| 620.6149 | 1.4768 | 0.0010569
| 620.4944 | 1.4768 | 0.00082636
| 620.3739 | 1.4768 | 0.00062585
| 620.2533 | 1.4767 | 0.00051018
| 620.1328 | 1.4767 | 0.00047545
| 620.0123 | 1.4768 | 0.0004605
| 619.8918 | 1.477 | 0.00038915
| 619.7712 | 1.4772 | 0.00019337
| 619.6507 | 1.4774 | -0.00012429
| 619.5302 | 1.4774 | -0.00050727
| 619.4096 | 1.4773 | -0.00086218
| 619.2891 | 1.4771 | -0.0011228
| 619.1686 | 1.4769 | -0.0012677
| 619.048 | 1.4768 | -0.0013311
| 618.9275 | 1.4767 | -0.001387
| 618.807 | 1.4767 | -0.0014961
| 618.6864 | 1.4767 | -0.0016738
| 618.5659 | 1.4765 | -0.001892
| 618.4454 | 1.4764 | -0.0020891
| 618.3248 | 1.4761 | -0.0022078
| 618.2043 | 1.4759 | -0.0022287
| 618.0838 | 1.4757 | -0.0021876
| 617.9633 | 1.4756 | -0.0021457
| 617.8427 | 1.4756 | -0.0021675
| 617.7222 | 1.4755 | -0.0022737
| 617.6017 | 1.4754 | -0.0024445
| 617.4811 | 1.4751 | -0.0026084
| 617.3606 | 1.4748 | -0.002689
| 617.2401 | 1.4743 | -0.0026259
| 617.1195 | 1.4739 | -0.0023961
| 616.999 | 1.4736 | -0.002013
| 616.8785 | 1.4734 | -0.0015245
| 616.7579 | 1.4734 | -0.00098551
| 616.6374 | 1.4735 | -0.00045689
| 616.5169 | 1.4738 | 3.267e-06
| 616.3963 | 1.4743 | 0.00034032
| 616.2758 | 1.4748 | 0.00050762
| 616.1553 | 1.4754 | 0.00048645
| 616.0348 | 1.4759 | 0.00028555
| 615.9142 | 1.4763 | -4.5094e-05
| 615.7937 | 1.4765 | -0.00042428
| 615.6732 | 1.4766 | -0.00078474
| 615.5526 | 1.4766 | -0.0010777
| 615.4321 | 1.4766 | -0.0013124
| 615.3116 | 1.4767 | -0.001542
| 615.191 | 1.4768 | -0.0018394
| 615.0705 | 1.4768 | -0.002255
| 614.95 | 1.4768 | -0.002771
| 614.8294 | 1.4764 | -0.0033053
| 614.7089 | 1.4759 | -0.0037288
| 614.5884 | 1.4752 | -0.003922
| 614.4678 | 1.4745 | -0.0038189
| 614.3473 | 1.4739 | -0.003436
| 614.2268 | 1.4735 | -0.0028653
| 614.1063 | 1.4733 | -0.0022452
| 613.9857 | 1.4735 | -0.0016928
| 613.8652 | 1.4737 | -0.0012853
| 613.7447 | 1.4741 | -0.001037
| 613.6241 | 1.4744 | -0.00091266
| 613.5036 | 1.4747 | -0.00086737
| 613.3831 | 1.4749 | -0.00086463
| 613.2625 | 1.4751 | -0.00088727
| 613.142 | 1.4753 | -0.00092939
| 613.0215 | 1.4755 | -0.00099563
| 612.9009 | 1.4757 | -0.0010684
| 612.7804 | 1.4759 | -0.0011396
| 612.6599 | 1.4761 | -0.0012035
| 612.5394 | 1.4764 | -0.001288
| 612.4188 | 1.4767 | -0.0014336
| 612.2983 | 1.477 | -0.0016968
| 612.1778 | 1.4774 | -0.0021051
| 612.0572 | 1.4776 | -0.0026492
| 611.9367 | 1.4777 | -0.0032616
| 611.8162 | 1.4776 | -0.0038734
| 611.6956 | 1.4773 | -0.0044145
| 611.5751 | 1.477 | -0.0048604
| 611.4546 | 1.4767 | -0.0052402
| 611.334 | 1.4764 | -0.0056115
| 611.2135 | 1.476 | -0.0060128
| 611.093 | 1.4756 | -0.0064267
| 610.9724 | 1.4749 | -0.0067779
| 610.8519 | 1.4741 | -0.0069517
| 610.7314 | 1.4731 | -0.0068413
| 610.6109 | 1.4723 | -0.0064047
| 610.4903 | 1.4717 | -0.0056945
| 610.3698 | 1.4714 | -0.0048574
| 610.2493 | 1.4715 | -0.0040661
| 610.1287 | 1.4718 | -0.0034652
| 610.0082 | 1.4723 | -0.0031274
| 609.8877 | 1.4727 | -0.003042
| 609.7671 | 1.4731 | -0.0031336
| 609.6466 | 1.4734 | -0.0033247
| 609.5261 | 1.4735 | -0.0035589
| 609.4055 | 1.4736 | -0.0038231
| 609.285 | 1.4736 | -0.004121
| 609.1645 | 1.4735 | -0.0044498
| 609.0439 | 1.4732 | -0.0047706
| 608.9234 | 1.4728 | -0.0050097
| 608.8029 | 1.4723 | -0.0050877
| 608.6824 | 1.4718 | -0.0049595
| 608.5618 | 1.4714 | -0.0046456
| 608.4413 | 1.4711 | -0.0042223
| 608.3208 | 1.471 | -0.0037971
| 608.2002 | 1.4711 | -0.0034613
| 608.0797 | 1.4712 | -0.0032443
| 607.9592 | 1.4713 | -0.0031135
| 607.8386 | 1.4713 | -0.0030015
| 607.7181 | 1.4713 | -0.0028394
| 607.5976 | 1.4714 | -0.0026073
| 607.477 | 1.4716 | -0.0023525
| 607.3565 | 1.4719 | -0.0021643
| 607.236 | 1.4723 | -0.002135
| 607.1154 | 1.4727 | -0.0023137
| 606.9949 | 1.473 | -0.0026799
| 606.8744 | 1.473 | -0.0031497
| 606.7539 | 1.4729 | -0.0036013
| 606.6333 | 1.4725 | -0.0039324
| 606.5128 | 1.4721 | -0.0040801
| 606.3923 | 1.4717 | -0.004056
| 606.2717 | 1.4714 | -0.0039081
| 606.1512 | 1.4712 | -0.0037182
| 606.0307 | 1.4711 | -0.0035566
| 605.9101 | 1.471 | -0.0034377
| 605.7896 | 1.471 | -0.0033729
| 605.6691 | 1.4708 | -0.0033205
| 605.5485 | 1.4706 | -0.0032198
| 605.428 | 1.4703 | -0.0030046
| 605.3075 | 1.47 | -0.0026408
| 605.1869 | 1.4699 | -0.0021302
| 605.0664 | 1.47 | -0.0015323
| 604.9459 | 1.4702 | -0.00093672
| 604.8254 | 1.4707 | -0.00045239
| 604.7048 | 1.4714 | -0.00016907
| 604.5843 | 1.4721 | -0.00011594
| 604.4638 | 1.4727 | -0.00025982
| 604.3432 | 1.4732 | -0.00052615
| 604.2227 | 1.4737 | -0.00083406
| 604.1022 | 1.4741 | -0.001147
| 603.9816 | 1.4745 | -0.0015111
| 603.8611 | 1.475 | -0.0020289
| 603.7406 | 1.4755 | -0.0028243
| 603.62 | 1.4758 | -0.0039426
| 603.4995 | 1.4757 | -0.0053095
| 603.379 | 1.475 | -0.0067053
| 603.2585 | 1.4737 | -0.007818
| 603.1379 | 1.472 | -0.0083531
| 603.0174 | 1.4702 | -0.008154
| 602.8969 | 1.4687 | -0.0072638
| 602.7763 | 1.4677 | -0.0059272
| 602.6558 | 1.4675 | -0.0045033
| 602.5353 | 1.4678 | -0.0033281
| 602.4147 | 1.4684 | -0.0025981
| 602.2942 | 1.4691 | -0.0023187
| 602.1737 | 1.4695 | -0.0023336
| 602.0531 | 1.4697 | -0.0024321
| 601.9326 | 1.4697 | -0.0024511
| 601.8121 | 1.4697 | -0.0023382
| 601.6915 | 1.4698 | -0.0021657
| 601.571 | 1.4699 | -0.0020495
| 601.4505 | 1.4701 | -0.0020645
| 601.33 | 1.4702 | -0.0021812
| 601.2094 | 1.4701 | -0.0022864
| 601.0889 | 1.4698 | -0.0022378
| 600.9684 | 1.4695 | -0.0019422
| 600.8478 | 1.4694 | -0.001421
| 600.7273 | 1.4696 | -0.00079881
| 600.6068 | 1.4701 | -0.00025466
| 600.4862 | 1.4708 | 6.7828e-05
| 600.3657 | 1.4715 | 0.00012152
| 600.2452 | 1.4723 | -4.9468e-05
| 600.1246 | 1.4729 | -0.00036342
| 600.0041 | 1.4735 | -0.00076645
| 599.8836 | 1.4742 | -0.0012994
| 599.763 | 1.4748 | -0.0020694
| 599.6425 | 1.4753 | -0.0031833
| 599.522 | 1.4755 | -0.0046482
| 599.4015 | 1.4751 | -0.0063188
| 599.2809 | 1.474 | -0.0078819
| 599.1604 | 1.4723 | -0.0089785
| 599.0399 | 1.4702 | -0.0093189
| 598.9193 | 1.4682 | -0.0088157
| 598.7988 | 1.4667 | -0.0076243
| 598.6783 | 1.4658 | -0.0060836
| 598.5577 | 1.4657 | -0.0045921
| 598.4372 | 1.466 | -0.0034395
| 598.3167 | 1.4666 | -0.0027332
| 598.1961 | 1.467 | -0.0023842
| 598.0756 | 1.4673 | -0.0021847
| 597.9551 | 1.4674 | -0.001953
| 597.8345 | 1.4676 | -0.0016136
| 597.714 | 1.4679 | -0.0012401
| 597.5935 | 1.4684 | -0.0009802
| 597.473 | 1.469 | -0.00098047
| 597.3524 | 1.4696 | -0.0012964
| 597.2319 | 1.4699 | -0.0018572
| 597.1114 | 1.4699 | -0.0025106
| 596.9908 | 1.4695 | -0.003077
| 596.8703 | 1.469 | -0.0034331
| 596.7498 | 1.4683 | -0.0035412
| 596.6292 | 1.4676 | -0.0034274
| 596.5087 | 1.467 | -0.0031217
| 596.3882 | 1.4664 | -0.0026316
| 596.2676 | 1.4658 | -0.001923
| 596.1471 | 1.4654 | -0.00095894
| 596.0266 | 1.4653 | 0.00023352
| 595.906 | 1.4657 | 0.0015359
| 595.7855 | 1.4665 | 0.0027339
| 595.665 | 1.4678 | 0.0035885
| 595.5445 | 1.4693 | 0.0039238
| 595.4239 | 1.4708 | 0.0036902
| 595.3034 | 1.4721 | 0.0029964
| 595.1829 | 1.4729 | 0.0020383
| 595.0623 | 1.4734 | 0.0010451
| 594.9418 | 1.4735 | 0.00016337
| 594.8213 | 1.4735 | -0.0005596
| 594.7007 | 1.4735 | -0.0011752
| 594.5802 | 1.4734 | -0.0017742
| 594.4597 | 1.4733 | -0.0024081
| 594.3391 | 1.4731 | -0.003066
| 594.2186 | 1.4727 | -0.003675
| 594.0981 | 1.4722 | -0.0041439
| 593.9776 | 1.4716 | -0.0044329
| 593.857 | 1.4711 | -0.0045656
| 593.7365 | 1.4707 | -0.0046223
| 593.616 | 1.4703 | -0.0046943
| 593.4954 | 1.4699 | -0.0048109
| 593.3749 | 1.4694 | -0.0049301
| 593.2544 | 1.4688 | -0.0049547
| 593.1338 | 1.4682 | -0.0048082
| 593.0133 | 1.4677 | -0.0044744
| 592.8928 | 1.4673 | -0.0040462
| 592.7722 | 1.4671 | -0.0036701
| 592.6517 | 1.467 | -0.003474
| 592.5312 | 1.4667 | -0.0034555
| 592.4106 | 1.4661 | -0.0034522
| 592.2901 | 1.4651 | -0.0031799
| 592.1696 | 1.464 | -0.0023335
| 592.0491 | 1.463 | -0.00074049
| 591.9285 | 1.4627 | 0.0015079
| 591.808 | 1.4634 | 0.0040371
| 591.6875 | 1.4652 | 0.0062937
| 591.5669 | 1.4679 | 0.0077025
| 591.4464 | 1.4711 | 0.0078932
| 591.3259 | 1.474 | 0.0068154
| 591.2053 | 1.4762 | 0.0047459
| 591.0848 | 1.4772 | 0.0022078
| 590.9643 | 1.4772 | -0.00022478
| 590.8437 | 1.4764 | -0.0020785
| 590.7232 | 1.4752 | -0.0031385
| 590.6027 | 1.4741 | -0.003473
| 590.4821 | 1.4735 | -0.0033601
| 590.3616 | 1.4733 | -0.0031674
| 590.2411 | 1.4736 | -0.0032101
| 590.1206 | 1.474 | -0.0036581
| 590 | 1.4742 | -0.0045002
| 589.8795 | 1.4741 | -0.0055876
| 589.759 | 1.4735 | -0.0066839
| 589.6384 | 1.4725 | -0.0075617
| 589.5179 | 1.4712 | -0.0080381
| 589.3974 | 1.4698 | -0.0080099
| 589.2768 | 1.4685 | -0.0074682
| 589.1563 | 1.4676 | -0.0064854
| 589.0358 | 1.4672 | -0.0052325
| 588.9152 | 1.4674 | -0.0039569
| 588.7947 | 1.4683 | -0.0029595
| 588.6742 | 1.4696 | -0.0025262
| 588.5536 | 1.4711 | -0.0028649
| 588.4331 | 1.4724 | -0.0040228
| 588.3126 | 1.4731 | -0.005833
| 588.1921 | 1.4728 | -0.0079491
| 588.0715 | 1.4716 | -0.0099047
| 587.951 | 1.4697 | -0.011254
| 587.8305 | 1.4673 | -0.011692
| 587.7099 | 1.465 | -0.011173
| 587.5894 | 1.4632 | -0.0099008
| 587.4689 | 1.4622 | -0.0082552
| 587.3483 | 1.4619 | -0.0066519
| 587.2278 | 1.4622 | -0.0054158
| 587.1073 | 1.4626 | -0.004659
| 586.9867 | 1.463 | -0.0043083
| 586.8662 | 1.4631 | -0.004141
| 586.7457 | 1.4629 | -0.003923
| 586.6251 | 1.4627 | -0.0034986
| 586.5046 | 1.4625 | -0.0028592
| 586.3841 | 1.4627 | -0.0021293
| 586.2636 | 1.4631 | -0.0014859
| 586.143 | 1.4636 | -0.0010804
| 586.0225 | 1.4642 | -0.00096358
| 585.902 | 1.4647 | -0.0010705
| 585.7814 | 1.4649 | -0.0012668
| 585.6609 | 1.4649 | -0.0014063
| 585.5404 | 1.4649 | -0.0014122
| 585.4198 | 1.4649 | -0.0013004
| 585.2993 | 1.465 | -0.0011628
| 585.1788 | 1.4653 | -0.0011169
| 585.0582 | 1.4655 | -0.0012383
| 584.9377 | 1.4656 | -0.0015149
| 584.8172 | 1.4656 | -0.0018581
| 584.6967 | 1.4652 | -0.0021197
| 584.5761 | 1.4647 | -0.0021531
| 584.4556 | 1.4642 | -0.0018803
| 584.3351 | 1.4638 | -0.0013076
| 584.2145 | 1.4637 | -0.00055059
| 584.094 | 1.464 | 0.00022789
| 583.9735 | 1.4646 | 0.00084329
| 583.8529 | 1.4655 | 0.0011456
| 583.7324 | 1.4664 | 0.0010429
| 583.6119 | 1.4673 | 0.00054136
| 583.4913 | 1.4678 | -0.00028236
| 583.3708 | 1.468 | -0.0012794
| 583.2503 | 1.4677 | -0.0022685
| 583.1297 | 1.4671 | -0.0030631
| 583.0092 | 1.4662 | -0.0035251
| 582.8887 | 1.4652 | -0.0035872
| 582.7682 | 1.4644 | -0.0032879
| 582.6476 | 1.4638 | -0.0027384
| 582.5271 | 1.4634 | -0.002096
| 582.4066 | 1.4633 | -0.0014942
| 582.286 | 1.4634 | -0.0010134
| 582.1655 | 1.4635 | -0.00065215
| 582.045 | 1.4636 | -0.00037325
| 581.9244 | 1.4638 | -0.00013823
| 581.8039 | 1.4639 | 6.6793e-05
| 581.6834 | 1.4641 | 0.0001943
| 581.5628 | 1.4644 | 0.00018249
| 581.4423 | 1.4645 | 1.1065e-05
| 581.3218 | 1.4644 | -0.00026573
| 581.2012 | 1.4641 | -0.00051122
| 581.0807 | 1.4634 | -0.00051966
| 580.9602 | 1.4626 | -0.00012505
| 580.8397 | 1.462 | 0.00074142
| 580.7191 | 1.4617 | 0.0019901
| 580.5986 | 1.462 | 0.0033868
| 580.4781 | 1.4628 | 0.0046325
| 580.3575 | 1.4641 | 0.0054732
| 580.237 | 1.4656 | 0.0057772
| 580.1165 | 1.4669 | 0.0055833
| 579.9959 | 1.468 | 0.0050471
| 579.8754 | 1.4688 | 0.0043651
| 579.7549 | 1.4693 | 0.003697
| 579.6343 | 1.4696 | 0.0030956
| 579.5138 | 1.47 | 0.0025287
| 579.3933 | 1.4703 | 0.0019192
| 579.2727 | 1.4705 | 0.0012124
| 579.1522 | 1.4706 | 0.00042786
| 579.0317 | 1.4704 | -0.00033826
| 578.9112 | 1.47 | -0.00095939
| 578.7906 | 1.4695 | -0.0013487
| 578.6701 | 1.469 | -0.0014913
| 578.5496 | 1.4686 | -0.0014506
| 578.429 | 1.4685 | -0.001343
| 578.3085 | 1.4685 | -0.0012856
| 578.188 | 1.4686 | -0.001332
| 578.0674 | 1.4687 | -0.001487
| 577.9469 | 1.4688 | -0.0017178
| 577.8264 | 1.4689 | -0.0020083
| 577.7058 | 1.469 | -0.0023718
| 577.5853 | 1.469 | -0.0028605
| 577.4648 | 1.469 | -0.0035091
| 577.3443 | 1.4687 | -0.0043026
| 577.2237 | 1.4681 | -0.0051301
| 577.1032 | 1.4671 | -0.0058113
| 576.9827 | 1.4658 | -0.0061432
| 576.8621 | 1.4643 | -0.005984
| 576.7416 | 1.463 | -0.0053047
| 576.6211 | 1.4619 | -0.0041912
| 576.5005 | 1.4614 | -0.0028355
| 576.38 | 1.4613 | -0.0014387
| 576.2595 | 1.4615 | -0.00014529
| 576.1389 | 1.4621 | 0.00097065
| 576.0184 | 1.4629 | 0.0018877
| 575.8979 | 1.464 | 0.0026028
| 575.7773 | 1.4652 | 0.0030549
| 575.6568 | 1.4666 | 0.0031458
| 575.5363 | 1.468 | 0.0027731
| 575.4158 | 1.4693 | 0.0018816
| 575.2952 | 1.4702 | 0.00054407
| 575.1747 | 1.4705 | -0.0010356
| 575.0542 | 1.4702 | -0.0025781
| 574.9336 | 1.4693 | -0.0037869
| 574.8131 | 1.4682 | -0.0044686
| 574.6926 | 1.467 | -0.0045827
| 574.572 | 1.4662 | -0.0042512
| 574.4515 | 1.4657 | -0.0037118
| 574.331 | 1.4656 | -0.0032185
| 574.2104 | 1.4659 | -0.0029589
| 574.0899 | 1.4661 | -0.0030039
| 573.9694 | 1.4663 | -0.0033135
| 573.8488 | 1.4663 | -0.0037674
| 573.7283 | 1.466 | -0.004228
| 573.6078 | 1.4656 | -0.0045827
| 573.4873 | 1.465 | -0.0047675
| 573.3667 | 1.4644 | -0.0047515
| 573.2462 | 1.4638 | -0.0045474
| 573.1257 | 1.4633 | -0.0041891
| 573.0051 | 1.4631 | -0.0037375
| 572.8846 | 1.463 | -0.0032704
| 572.7641 | 1.463 | -0.0028858
| 572.6435 | 1.4632 | -0.0026591
| 572.523 | 1.4634 | -0.0026234
| 572.4025 | 1.4635 | -0.0027374
| 572.2819 | 1.4634 | -0.0028989
| 572.1614 | 1.4631 | -0.0029687
| 572.0409 | 1.4628 | -0.0028393
| 571.9203 | 1.4625 | -0.0024747
| 571.7998 | 1.4623 | -0.0019402
| 571.6793 | 1.4625 | -0.0013828
| 571.5588 | 1.463 | -0.00097143
| 571.4382 | 1.4635 | -0.00082177
| 571.3177 | 1.4641 | -0.00096613
| 571.1972 | 1.4645 | -0.0013322
| 571.0766 | 1.4646 | -0.0017882
| 570.9561 | 1.4646 | -0.0022027
| 570.8356 | 1.4644 | -0.0025046
| 570.715 | 1.4642 | -0.0027032
| 570.5945 | 1.464 | -0.0028407
| 570.474 | 1.4638 | -0.0029711
| 570.3534 | 1.4635 | -0.0030763
| 570.2329 | 1.463 | -0.0030707
| 570.1124 | 1.4625 | -0.0028177
| 569.9918 | 1.462 | -0.0022081
| 569.8713 | 1.4618 | -0.0012317
| 569.7508 | 1.4622 | -3.9052e-05
| 569.6303 | 1.4632 | 0.0010622
| 569.5097 | 1.465 | 0.0016929
| 569.3892 | 1.4671 | 0.0014983
| 569.2687 | 1.4692 | 0.00029766
| 569.1481 | 1.4707 | -0.0018633
| 569.0276 | 1.4714 | -0.0046754
| 568.9071 | 1.4708 | -0.0076684
| 568.7865 | 1.4692 | -0.010287
| 568.666 | 1.4666 | -0.012059
| 568.5455 | 1.4636 | -0.012712
| 568.4249 | 1.4608 | -0.01223
| 568.3044 | 1.4585 | -0.010848
| 568.1839 | 1.4571 | -0.0089655
| 568.0634 | 1.4566 | -0.0070221
| 567.9428 | 1.4568 | -0.0053809
| 567.8223 | 1.4575 | -0.0042441
| 567.7018 | 1.4582 | -0.0036241
| 567.5812 | 1.4588 | -0.0034023
| 567.4607 | 1.4592 | -0.0033873
| 567.3402 | 1.4594 | -0.0034265
| 567.2196 | 1.4595 | -0.0034249
| 567.0991 | 1.4595 | -0.0033898
| 566.9786 | 1.4596 | -0.00336
| 566.858 | 1.4596 | -0.0033669
| 566.7375 | 1.4596 | -0.0033803
| 566.617 | 1.4594 | -0.0033037
| 566.4964 | 1.4592 | -0.0030164
| 566.3759 | 1.4592 | -0.0024661
| 566.2554 | 1.4595 | -0.0017323
| 566.1349 | 1.4603 | -0.0010405
| 566.0143 | 1.4617 | -0.00073844
| 565.8938 | 1.4634 | -0.00117
| 565.7733 | 1.4651 | -0.002533
| 565.6527 | 1.4662 | -0.0047872
| 565.5322 | 1.4662 | -0.0076174
| 565.4117 | 1.4651 | -0.010489
| 565.2911 | 1.4627 | -0.012794
| 565.1706 | 1.4595 | -0.014025
| 565.0501 | 1.4561 | -0.013924
| 564.9295 | 1.453 | -0.012552
| 564.809 | 1.4509 | -0.010266
| 564.6885 | 1.4499 | -0.007589
| 564.5679 | 1.4499 | -0.005068
| 564.4474 | 1.4507 | -0.0031061
| 564.3269 | 1.452 | -0.0018801
| 564.2064 | 1.4532 | -0.0013387
| 564.0858 | 1.4541 | -0.0012804
| 563.9653 | 1.4548 | -0.0014582
| 563.8448 | 1.4551 | -0.0016738
| 563.7242 | 1.4553 | -0.0018312
| 563.6037 | 1.4555 | -0.0019351
| 563.4832 | 1.4556 | -0.0020366
| 563.3626 | 1.4558 | -0.0021981
| 563.2421 | 1.4559 | -0.0024533
| 563.1216 | 1.4558 | -0.0027773
| 563.001 | 1.4557 | -0.003121
| 562.8805 | 1.4553 | -0.0034265
| 562.76 | 1.4549 | -0.0036547
| 562.6394 | 1.4544 | -0.0037847
| 562.5189 | 1.4537 | -0.0038051
| 562.3984 | 1.453 | -0.0036834
| 562.2779 | 1.4522 | -0.0033608
| 562.1573 | 1.4514 | -0.0027608
| 562.0368 | 1.4507 | -0.001827
| 561.9163 | 1.4502 | -0.00056686
| 561.7957 | 1.4502 | 0.0009059
| 561.6752 | 1.4508 | 0.0023921
| 561.5547 | 1.4519 | 0.0036235
| 561.4341 | 1.4534 | 0.0043537
| 561.3136 | 1.455 | 0.0044373
| 561.1931 | 1.4565 | 0.0038866
| 561.0725 | 1.4574 | 0.0028857
| 560.952 | 1.4578 | 0.0017187
| 560.8315 | 1.4577 | 0.00068869
| 560.7109 | 1.4572 | 2.2559e-05
| 560.5904 | 1.4566 | -0.00020565
| 560.4699 | 1.4562 | -6.5266e-05
| 560.3494 | 1.456 | 0.00027341
| 560.2288 | 1.4562 | 0.0006059
| 560.1083 | 1.4565 | 0.0007926
| 559.9878 | 1.457 | 0.00078801
| 559.8672 | 1.4574 | 0.00062872
| 559.7467 | 1.4577 | 0.0003895
| 559.6262 | 1.458 | 0.00011782
| 559.5056 | 1.4584 | -0.00019565
| 559.3851 | 1.4588 | -0.00061686
| 559.2646 | 1.4592 | -0.001216
| 559.144 | 1.4594 | -0.0020046
| 559.0235 | 1.4594 | -0.0029077
| 558.903 | 1.4592 | -0.0037887
| 558.7825 | 1.4587 | -0.0045028
| 558.6619 | 1.4582 | -0.0049697
| 558.5414 | 1.4578 | -0.0052297
| 558.4209 | 1.4577 | -0.0054458
| 558.3003 | 1.4578 | -0.0058405
| 558.1798 | 1.458 | -0.0066028
| 558.0593 | 1.458 | -0.0078017
| 557.9387 | 1.4575 | -0.0093177
| 557.8182 | 1.4564 | -0.010891
| 557.6977 | 1.4547 | -0.012194
| 557.5771 | 1.4525 | -0.012936
| 557.4566 | 1.4501 | -0.012949
| 557.3361 | 1.4478 | -0.012237
| 557.2155 | 1.446 | -0.010972
| 557.095 | 1.4447 | -0.009409
| 556.9745 | 1.444 | -0.0078139
| 556.854 | 1.4437 | -0.0063675
| 556.7334 | 1.4436 | -0.0051292
| 556.6129 | 1.4437 | -0.0040897
| 556.4924 | 1.4439 | -0.0031701
| 556.3718 | 1.4441 | -0.0023302
| 556.2513 | 1.4445 | -0.0015732
| 556.1308 | 1.445 | -0.00094241
| 556.0102 | 1.4456 | -0.00051426
| 555.8897 | 1.4462 | -0.00033528
| 555.7692 | 1.4468 | -0.00040432
| 555.6486 | 1.4472 | -0.00066402
| 555.5281 | 1.4474 | -0.0010167
| 555.4076 | 1.4473 | -0.0013473
| 555.287 | 1.4471 | -0.0015651
| 555.1665 | 1.4469 | -0.0016287
| 555.046 | 1.4467 | -0.0015463
| 554.9255 | 1.4466 | -0.0013912
| 554.8049 | 1.4467 | -0.001263
| 554.6844 | 1.4469 | -0.001274
| 554.5639 | 1.4472 | -0.0015044
| 554.4433 | 1.4474 | -0.0019839
| 554.3228 | 1.4473 | -0.0026631
| 554.2023 | 1.4469 | -0.0034203
| 554.0817 | 1.4462 | -0.0040828
| 553.9612 | 1.4451 | -0.0044791
| 553.8407 | 1.4439 | -0.0044788
| 553.7201 | 1.4427 | -0.0040353
| 553.5996 | 1.4418 | -0.0032344
| 553.4791 | 1.4413 | -0.0022307
| 553.3585 | 1.4412 | -0.0012313
| 553.238 | 1.4414 | -0.00042034
| 553.1175 | 1.4418 | 9.6568e-05
| 552.997 | 1.4422 | 0.00032535
| 552.8764 | 1.4425 | 0.0003423
| 552.7559 | 1.4426 | 0.00028026
| 552.6354 | 1.4427 | 0.00024447
| 552.5148 | 1.4427 | 0.00027957
| 552.3943 | 1.4428 | 0.00034378
| 552.2738 | 1.443 | 0.00033806
| 552.1532 | 1.4433 | 0.00015072
| 552.0327 | 1.4436 | -0.00028638
| 551.9122 | 1.4436 | -0.00094839
| 551.7916 | 1.4434 | -0.0017406
| 551.6711 | 1.4429 | -0.0025099
| 551.5506 | 1.4421 | -0.0031229
| 551.43 | 1.4412 | -0.0035181
| 551.3095 | 1.4402 | -0.0037142
| 551.189 | 1.4393 | -0.0037908
| 551.0685 | 1.4383 | -0.0038388
| 550.9479 | 1.4372 | -0.0038675
| 550.8274 | 1.4359 | -0.003773
| 550.7069 | 1.4343 | -0.0033408
| 550.5863 | 1.4325 | -0.0023277
| 550.4658 | 1.4309 | -0.00056579
| 550.3453 | 1.4299 | 0.0019086
| 550.2247 | 1.4299 | 0.0048111
| 550.1042 | 1.431 | 0.0076336
| 549.9837 | 1.4333 | 0.0098029
| 549.8631 | 1.4362 | 0.010853
| 549.7426 | 1.4392 | 0.010583
| 549.6221 | 1.4417 | 0.0091226
| 549.5016 | 1.4432 | 0.0069026
| 549.381 | 1.4436 | 0.0044776
| 549.2605 | 1.443 | 0.0023793
| 549.14 | 1.4419 | 0.00093779
| 549.0194 | 1.4406 | 0.00020645
| 548.8989 | 1.4396 | -4.4035e-06
| 548.7784 | 1.4389 | -2.0136e-05
| 548.6578 | 1.4385 | -0.00013224
| 548.5373 | 1.4382 | -0.00047512
| 548.4168 | 1.4377 | -0.0010044
| 548.2962 | 1.4368 | -0.0015359
| 548.1757 | 1.4358 | -0.001849
| 548.0552 | 1.4346 | -0.0017904
| 547.9346 | 1.4334 | -0.0013273
| 547.8141 | 1.4326 | -0.00054214
| 547.6936 | 1.4321 | 0.0004192
| 547.5731 | 1.4321 | 0.0014183
| 547.4525 | 1.4324 | 0.0023201
| 547.332 | 1.4332 | 0.0030066
| 547.2115 | 1.4344 | 0.0033294
| 547.0909 | 1.4358 | 0.0030918
| 546.9704 | 1.4374 | 0.0021038
| 546.8499 | 1.4388 | 0.00022274
| 546.7293 | 1.4396 | -0.0025349
| 546.6088 | 1.4394 | -0.0059362
| 546.4883 | 1.4378 | -0.0095135
| 546.3677 | 1.4349 | -0.012663
| 546.2472 | 1.4308 | -0.014774
| 546.1267 | 1.4261 | -0.015412
| 546.0061 | 1.4214 | -0.014434
| 545.8856 | 1.4175 | -0.012053
| 545.7651 | 1.4149 | -0.0087591
| 545.6446 | 1.4137 | -0.0051871
| 545.524 | 1.4139 | -0.0019463
| 545.4035 | 1.415 | 0.0005077
| 545.283 | 1.4167 | 0.0019218
| 545.1624 | 1.4186 | 0.0022609
| 545.0419 | 1.4201 | 0.0016502
| 544.9214 | 1.421 | 0.00032186
| 544.8008 | 1.4212 | -0.001434
| 544.6803 | 1.4206 | -0.0032944
| 544.5598 | 1.4192 | -0.0049734
| 544.4392 | 1.4173 | -0.0062311
| 544.3187 | 1.415 | -0.0069198
| 544.1982 | 1.4127 | -0.0070129
| 544.0776 | 1.4105 | -0.0066102
| 543.9571 | 1.4086 | -0.0058715
| 543.8366 | 1.4071 | -0.0049818
| 543.7161 | 1.4058 | -0.0040641
| 543.5955 | 1.4048 | -0.0031877
| 543.475 | 1.4039 | -0.0023573
| 543.3545 | 1.4033 | -0.0015854
| 543.2339 | 1.4029 | -0.00096466
| 543.1134 | 1.4027 | -0.00064602
| 542.9929 | 1.4027 | -0.00083541
| 542.8723 | 1.4026 | -0.0016681
| 542.7518 | 1.402 | -0.0031258
| 542.6313 | 1.4006 | -0.0049867
| 542.5107 | 1.3982 | -0.0068474
| 542.3902 | 1.3948 | -0.0082173
| 542.2697 | 1.3907 | -0.008654
| 542.1492 | 1.3864 | -0.0079122
| 542.0286 | 1.3825 | -0.0060494
| 541.9081 | 1.3795 | -0.0034264
| 541.7876 | 1.3775 | -0.00059199
| 541.667 | 1.3765 | 0.0018944
| 541.5465 | 1.3761 | 0.0036437
| 541.426 | 1.3758 | 0.0045373
| 541.3054 | 1.3751 | 0.0047072
| 541.1849 | 1.3739 | 0.0044348
| 541.0644 | 1.372 | 0.0040642
| 540.9438 | 1.3695 | 0.0038887
| 540.8233 | 1.3665 | 0.0040846
| 540.7028 | 1.3634 | 0.0047096
| 540.5822 | 1.3601 | 0.0057307
| 540.4617 | 1.357 | 0.0070811
| 540.3412 | 1.3539 | 0.0087014
| 540.2207 | 1.3509 | 0.010559
| 540.1001 | 1.348 | 0.012625
| 539.9796 | 1.3455 | 0.014833
| 539.8591 | 1.3433 | 0.017049
| 539.7385 | 1.3415 | 0.019048
| 539.618 | 1.3401 | 0.020522
| 539.4975 | 1.3387 | 0.021156
| 539.3769 | 1.337 | 0.020742
| 539.2564 | 1.3343 | 0.019279
| 539.1359 | 1.3301 | 0.017071
| 539.0153 | 1.3237 | 0.014735
| 538.8948 | 1.315 | 0.013151
| 538.7743 | 1.3041 | 0.013274
| 538.6537 | 1.2917 | 0.015947
| 538.5332 | 1.2788 | 0.02168
| 538.4127 | 1.2665 | 0.030491
| 538.2922 | 1.2557 | 0.041881
| 538.1716 | 1.2471 | 0.054936
| 538.0511 | 1.2407 | 0.068648
| 537.9306 | 1.236 | 0.082262
| 537.81 | 1.2322 | 0.095527
| 537.6895 | 1.2287 | 0.10871
| 537.569 | 1.2253 | 0.12241
| 537.4484 | 1.222 | 0.13728
| 537.3279 | 1.2196 | 0.15376
| 537.2074 | 1.2188 | 0.17186
| 537.0868 | 1.2203 | 0.19113
| 536.9663 | 1.2246 | 0.21085
| 536.8458 | 1.2316 | 0.23019
| 536.7252 | 1.2411 | 0.24851
| 536.6047 | 1.2526 | 0.26539
| 536.4842 | 1.2656 | 0.28068
| 536.3637 | 1.2798 | 0.29434
| 536.2431 | 1.295 | 0.30638
| 536.1226 | 1.3109 | 0.31675
| 536.0021 | 1.3273 | 0.32544
| 535.8815 | 1.3439 | 0.33248
| 535.761 | 1.3604 | 0.33796
| 535.6405 | 1.3768 | 0.34203
| 535.5199 | 1.3929 | 0.34482
| 535.3994 | 1.4086 | 0.34641
| 535.2789 | 1.4239 | 0.34683
| 535.1583 | 1.4384 | 0.34617
| 535.0378 | 1.4519 | 0.34464
| 534.9173 | 1.4642 | 0.34265
| 534.7967 | 1.4754 | 0.34075
| 534.6762 | 1.4857 | 0.33948
| 534.5557 | 1.4958 | 0.33916
| 534.4352 | 1.5065 | 0.33977
| 534.3146 | 1.5183 | 0.34082
| 534.1941 | 1.5316 | 0.34159
| 534.0736 | 1.5463 | 0.3413
| 533.953 | 1.5618 | 0.3394
| 533.8325 | 1.5774 | 0.33578
| 533.712 | 1.5925 | 0.33072
| 533.5914 | 1.607 | 0.32475
| 533.4709 | 1.6211 | 0.3183
| 533.3504 | 1.6352 | 0.31148
| 533.2298 | 1.6499 | 0.30399
| 533.1093 | 1.6654 | 0.29513
| 532.9888 | 1.6812 | 0.28414
| 532.8683 | 1.6967 | 0.27049
| 532.7477 | 1.7107 | 0.25415
| 532.6272 | 1.7225 | 0.23564
| 532.5067 | 1.7314 | 0.21583
| 532.3861 | 1.7376 | 0.19569
| 532.2656 | 1.7413 | 0.17591
| 532.1451 | 1.7434 | 0.15676
| 532.0245 | 1.7444 | 0.13799
| 531.904 | 1.7444 | 0.11902
| 531.7835 | 1.7431 | 0.099293
| 531.6629 | 1.7396 | 0.078605
| 531.5424 | 1.7327 | 0.057381
| 531.4219 | 1.7218 | 0.036741
| 531.3013 | 1.7065 | 0.018333
| 531.1808 | 1.6873 | 0.0039652
| 531.0603 | 1.6659 | -0.004825
| 530.9398 | 1.6445 | -0.0072899
| 530.8192 | 1.6256 | -0.0038475
| 530.6987 | 1.6113 | 0.0038502
| 530.5782 | 1.6025 | 0.013292
| 530.4576 | 1.599 | 0.021911
| 530.3371 | 1.5991 | 0.027889
| 530.2166 | 1.6009 | 0.030575
| 530.096 | 1.6026 | 0.030384
| 529.9755 | 1.6031 | 0.028337
| 529.855 | 1.6023 | 0.025539
| 529.7344 | 1.6005 | 0.022792
| 529.6139 | 1.5981 | 0.020402
| 529.4934 | 1.5955 | 0.018303
| 529.3728 | 1.5929 | 0.016295
| 529.2523 | 1.59 | 0.014295
| 529.1318 | 1.5867 | 0.012466
| 529.0113 | 1.583 | 0.011119
| 528.8907 | 1.5792 | 0.010527
| 528.7702 | 1.5757 | 0.010733
| 528.6497 | 1.5729 | 0.011458
| 528.5291 | 1.571 | 0.012217
| 528.4086 | 1.5698 | 0.012531
| 528.2881 | 1.5687 | 0.012166
| 528.1675 | 1.5673 | 0.01125
| 528.047 | 1.5653 | 0.0102
| 527.9265 | 1.5628 | 0.0095328
| 527.8059 | 1.56 | 0.009599
| 527.6854 | 1.5576 | 0.010427
| 527.5649 | 1.5558 | 0.01172
| 527.4443 | 1.555 | 0.012998
| 527.3238 | 1.5547 | 0.013843
| 527.2033 | 1.5548 | 0.01407
| 527.0828 | 1.5547 | 0.013761
| 526.9622 | 1.5544 | 0.013169
| 526.8417 | 1.5538 | 0.012538
| 526.7212 | 1.5531 | 0.011961
| 526.6006 | 1.5525 | 0.011368
| 526.4801 | 1.552 | 0.010612
| 526.3596 | 1.5512 | 0.009616
| 526.239 | 1.5502 | 0.0084591
| 526.1185 | 1.5487 | 0.0073935
| 525.998 | 1.5468 | 0.0067222
| 525.8774 | 1.5448 | 0.0066515
| 525.7569 | 1.5431 | 0.0071578
| 525.6364 | 1.542 | 0.0079746
| 525.5158 | 1.5416 | 0.008709
| 525.3953 | 1.5416 | 0.0090052
| 525.2748 | 1.5418 | 0.0086865
| 525.1543 | 1.5418 | 0.0077944
| 525.0337 | 1.5414 | 0.0065349
| 524.9132 | 1.5404 | 0.0051519
| 524.7927 | 1.539 | 0.0038345
| 524.6721 | 1.5371 | 0.0026878
| 524.5516 | 1.5347 | 0.001805
| 524.4311 | 1.5318 | 0.0013644
| 524.3105 | 1.5284 | 0.0016744
| 524.19 | 1.5248 | 0.0031145
| 524.0695 | 1.5215 | 0.005972
| 523.9489 | 1.5191 | 0.010226
| 523.8284 | 1.5186 | 0.015407
| 523.7079 | 1.5202 | 0.020631
| 523.5874 | 1.5239 | 0.024857
| 523.4668 | 1.529 | 0.027214
| 523.3463 | 1.5346 | 0.027297
| 523.2258 | 1.5395 | 0.025262
| 523.1052 | 1.5431 | 0.021705
| 522.9847 | 1.5451 | 0.017443
| 522.8642 | 1.5454 | 0.013229
| 522.7436 | 1.5446 | 0.0095914
| 522.6231 | 1.5431 | 0.0067205
| 522.5026 | 1.5413 | 0.0045732
| 522.382 | 1.5395 | 0.0030085
| 522.2615 | 1.5376 | 0.0018797
| 522.141 | 1.5357 | 0.001141
| 522.0204 | 1.5339 | 0.00081338
| 521.8999 | 1.5323 | 0.00090275
| 521.7794 | 1.531 | 0.0013126
| 521.6589 | 1.5302 | 0.0018434
| 521.5383 | 1.5298 | 0.0022634
| 521.4178 | 1.5296 | 0.0024076
| 521.2973 | 1.5295 | 0.0022454
| 521.1767 | 1.5292 | 0.0018902
| 521.0562 | 1.5286 | 0.0015635
| 520.9357 | 1.5279 | 0.0014885
| 520.8151 | 1.5272 | 0.0017927
| 520.6946 | 1.5268 | 0.002438
| 520.5741 | 1.5271 | 0.0032369
| 520.4535 | 1.528 | 0.0038746
| 520.333 | 1.5296 | 0.0039776
| 520.2125 | 1.5315 | 0.0032046
| 520.0919 | 1.5335 | 0.0013341
| 519.9714 | 1.535 | -0.0016775
| 519.8509 | 1.5354 | -0.0056318
| 519.7304 | 1.5344 | -0.010071
| 519.6098 | 1.5318 | -0.01435
| 519.4893 | 1.5276 | -0.017754
| 519.3688 | 1.5224 | -0.019641
| 519.2482 | 1.5167 | -0.019633
| 519.1277 | 1.5116 | -0.01775
| 519.0072 | 1.5078 | -0.014447
| 518.8866 | 1.5057 | -0.010509
| 518.7661 | 1.5052 | -0.0067987
| 518.6456 | 1.5059 | -0.0039335
| 518.525 | 1.5071 | -0.0021344
| 518.4045 | 1.5082 | -0.0012517
| 518.284 | 1.509 | -0.00095136
| 518.1634 | 1.5095 | -0.0009178
| 518.0429 | 1.5098 | -0.00099684
| 517.9224 | 1.5099 | -0.001204
| 517.8019 | 1.5099 | -0.001618
| 517.6813 | 1.5095 | -0.0022285
| 517.5608 | 1.5087 | -0.0028639
| 517.4403 | 1.5072 | -0.003208
| 517.3197 | 1.5055 | -0.0029465
| 517.1992 | 1.5037 | -0.0019248
| 517.0787 | 1.5024 | -0.00025529
| 516.9581 | 1.5018 | 0.001705
| 516.8376 | 1.5018 | 0.0035496
| 516.7171 | 1.5022 | 0.005012
| 516.5965 | 1.5026 | 0.0061379
| 516.476 | 1.5027 | 0.0072276
| 516.3555 | 1.5028 | 0.0086474
| 516.235 | 1.5032 | 0.010568
| 516.1144 | 1.5044 | 0.012807
| 515.9939 | 1.5066 | 0.014855
| 515.8734 | 1.5098 | 0.016065
| 515.7528 | 1.5135 | 0.015947
| 515.6323 | 1.5169 | 0.014392
| 515.5118 | 1.5193 | 0.011741
| 515.3912 | 1.5204 | 0.0086542
| 515.2707 | 1.5204 | 0.0058065
| 515.1502 | 1.5197 | 0.0036381
| 515.0296 | 1.5188 | 0.0021765
| 514.9091 | 1.518 | 0.0011291
| 514.7886 | 1.5175 | 0.00010008
| 514.668 | 1.517 | -0.0011459
| 514.5475 | 1.516 | -0.0025348
| 514.427 | 1.5145 | -0.0037233
| 514.3065 | 1.5125 | -0.0042835
| 514.1859 | 1.5104 | -0.0039549
| 514.0654 | 1.5089 | -0.0028307
| 513.9449 | 1.5081 | -0.0013241
| 513.8243 | 1.5082 | 2.1939e-05
| 513.7038 | 1.5088 | 0.00081381
| 513.5833 | 1.5094 | 0.0010139
| 513.4627 | 1.5096 | 0.00092194
| 513.3422 | 1.5094 | 0.0010172
| 513.2217 | 1.5092 | 0.0016615
| 513.1011 | 1.5095 | 0.002862
| 512.9806 | 1.5108 | 0.0042134
| 512.8601 | 1.5133 | 0.0049903
| 512.7395 | 1.5165 | 0.0044762
| 512.619 | 1.5199 | 0.0022289
| 512.4985 | 1.5223 | -0.0017073
| 512.378 | 1.5231 | -0.0068058
| 512.2574 | 1.5217 | -0.012216
| 512.1369 | 1.5184 | -0.017005
| 512.0164 | 1.5134 | -0.020377
| 511.8958 | 1.5076 | -0.021822
| 511.7753 | 1.5016 | -0.021181
| 511.6548 | 1.4964 | -0.018634
| 511.5342 | 1.4926 | -0.014664
| 511.4137 | 1.4906 | -0.0099727
| 511.2932 | 1.4903 | -0.0053434
| 511.1726 | 1.4916 | -0.0014723
| 511.0521 | 1.4937 | 0.0011902
| 510.9316 | 1.496 | 0.0025636
| 510.811 | 1.4979 | 0.0029358
| 510.6905 | 1.4991 | 0.0028464
| 510.57 | 1.4997 | 0.0028425
| 510.4495 | 1.5 | 0.0032674
| 510.3289 | 1.5005 | 0.0041268
| 510.2084 | 1.5016 | 0.0050827
| 510.0879 | 1.5033 | 0.0056661
| 509.9673 | 1.5052 | 0.0055342
| 509.8468 | 1.5069 | 0.0046728
| 509.7263 | 1.5079 | 0.0034454
| 509.6057 | 1.5083 | 0.0023957
| 509.4852 | 1.5084 | 0.0019456
| 509.3647 | 1.5089 | 0.0021315
| 509.2441 | 1.5104 | 0.0024675
| 509.1236 | 1.513 | 0.0021164
| 509.0031 | 1.5162 | 0.00023297
| 508.8825 | 1.519 | -0.0035966
| 508.762 | 1.5204 | -0.009145
| 508.6415 | 1.5193 | -0.015544
| 508.521 | 1.5155 | -0.021547
| 508.4004 | 1.5095 | -0.025878
| 508.2799 | 1.502 | -0.027597
| 508.1594 | 1.4945 | -0.026324
| 508.0388 | 1.4883 | -0.022419
| 507.9183 | 1.4844 | -0.016829
| 507.7978 | 1.483 | -0.010807
| 507.6772 | 1.4839 | -0.0054898
| 507.5567 | 1.4863 | -0.0015764
| 507.4362 | 1.4892 | 0.00074037
| 507.3156 | 1.4921 | 0.0016774
| 507.1951 | 1.4944 | 0.0016471
| 507.0746 | 1.4961 | 0.0010935
| 506.9541 | 1.4973 | 0.00035462
| 506.8335 | 1.498 | -0.00035464
| 506.713 | 1.4984 | -0.0009529
| 506.5925 | 1.4988 | -0.001468
| 506.4719 | 1.4992 | -0.0020072
| 506.3514 | 1.4996 | -0.0026791
| 506.2309 | 1.4997 | -0.003533
| 506.1103 | 1.4996 | -0.0044918
| 505.9898 | 1.4991 | -0.005344
| 505.8693 | 1.4982 | -0.0058317
| 505.7487 | 1.4973 | -0.0057573
| 505.6282 | 1.4968 | -0.0051554
| 505.5077 | 1.4969 | -0.0043512
| 505.3871 | 1.498 | -0.0038816
| 505.2666 | 1.4996 | -0.0043479
| 505.1461 | 1.5012 | -0.0061096
| 505.0256 | 1.5018 | -0.0090738
| 504.905 | 1.501 | -0.012686
| 504.7845 | 1.4983 | -0.016077
| 504.664 | 1.4941 | -0.018338
| 504.5434 | 1.4891 | -0.018838
| 504.4229 | 1.4842 | -0.017427
| 504.3024 | 1.4801 | -0.014441
| 504.1818 | 1.4774 | -0.010516
| 504.0613 | 1.476 | -0.0063223
| 503.9408 | 1.4758 | -0.0023269
| 503.8202 | 1.4764 | 0.0012519
| 503.6997 | 1.4775 | 0.0043988
| 503.5792 | 1.479 | 0.0071606
| 503.4586 | 1.481 | 0.0095221
| 503.3381 | 1.4834 | 0.011369
| 503.2176 | 1.4859 | 0.012566
| 503.0971 | 1.4884 | 0.013071
| 502.9765 | 1.4905 | 0.013043
| 502.856 | 1.4922 | 0.012784
| 502.7355 | 1.4934 | 0.012638
| 502.6149 | 1.4945 | 0.012809
| 502.4944 | 1.4959 | 0.013272
| 502.3739 | 1.4976 | 0.013793
| 502.2533 | 1.4998 | 0.014073
| 502.1328 | 1.5022 | 0.013919
| 502.0123 | 1.5048 | 0.013315
| 501.8917 | 1.5074 | 0.012362
| 501.7712 | 1.5102 | 0.011091
| 501.6507 | 1.5132 | 0.0093272
| 501.5301 | 1.5167 | 0.0066412
| 501.4096 | 1.5201 | 0.0025189
| 501.2891 | 1.5228 | -0.0033715
| 501.1686 | 1.5236 | -0.010885
| 501.048 | 1.5219 | -0.019241
| 500.9275 | 1.5168 | -0.027157
| 500.807 | 1.509 | -0.033132
| 500.6864 | 1.4992 | -0.035919
| 500.5659 | 1.4892 | -0.034885
| 500.4454 | 1.4805 | -0.030308
| 500.3248 | 1.4747 | -0.023271
| 500.2043 | 1.4722 | -0.015431
| 500.0838 | 1.4732 | -0.0084051
| 499.9632 | 1.4732 | -0.0033504