## Benzene Optical Constants
Optical constants of benzene and | Optical constants | Wavenumber / cm-1 | n | k | Optical constants | Wavenumber / cm-1 | n | k
pyridine ices from the | of amorphous | 4499.79 | 1.4016 | 0.00014065 | of crystalline | 4150.55 | 1.6185 | -7.0847e-05
Icarus (2022) paper of | benzene at 10 K | 4499.73 | 1.4016 | 8.0488e-05 | benzene at 100 K | 4150.49 | 1.6185 | -5.2754e-05
Hudson and Yarnall |  | 4499.67 | 1.4017 | 9.8399e-06 |  | 4150.43 | 1.6185 | -3.1973e-05
|  | 4499.61 | 1.4016 | -5.7297e-05 |  | 4150.37 | 1.6185 | -1.0341e-05
NASA Goddard Space Flight Center |  | 4499.55 | 1.4016 | -0.0001099 |  | 4150.31 | 1.6185 | 1.0006e-05
|  | 4499.49 | 1.4015 | -0.00013882 |  | 4150.25 | 1.6185 | 2.9564e-05
2022-02-02 |  | 4499.43 | 1.4015 | -0.00014227 |  | 4150.19 | 1.6185 | 4.7376e-05
|  | 4499.37 | 1.4015 | -0.00012332 |  | 4150.13 | 1.6185 | 6.371e-05
|  | 4499.31 | 1.4014 | -9.1127e-05 |  | 4150.07 | 1.6185 | 7.5739e-05
|  | 4499.25 | 1.4014 | -5.6538e-05 |  | 4150.01 | 1.6185 | 8.3601e-05
|  | 4499.19 | 1.4014 | -2.9915e-05 |  | 4149.95 | 1.6185 | 8.431e-05
|  | 4499.13 | 1.4015 | -1.9345e-05 |  | 4149.89 | 1.6185 | 7.8416e-05
|  | 4499.07 | 1.4015 | -2.8252e-05 |  | 4149.83 | 1.6186 | 6.6278e-05
|  | 4499.01 | 1.4015 | -5.4907e-05 |  | 4149.77 | 1.6186 | 5.0828e-05
|  | 4498.95 | 1.4015 | -9.3534e-05 |  | 4149.71 | 1.6186 | 3.5109e-05
|  | 4498.89 | 1.4015 | -0.00013502 |  | 4149.65 | 1.6186 | 2.2663e-05
|  | 4498.83 | 1.4015 | -0.00016999 |  | 4149.59 | 1.6186 | 1.5179e-05
|  | 4498.77 | 1.4015 | -0.00019002 |  | 4149.53 | 1.6186 | 1.3882e-05
|  | 4498.71 | 1.4014 | -0.00019138 |  | 4149.47 | 1.6186 | 1.6939e-05
|  | 4498.65 | 1.4014 | -0.00017612 |  | 4149.41 | 1.6186 | 2.1688e-05
|  | 4498.59 | 1.4013 | -0.00014761 |  | 4149.35 | 1.6186 | 2.4413e-05
|  | 4498.53 | 1.4013 | -0.00010992 |  | 4149.29 | 1.6186 | 2.2073e-05
|  | 4498.47 | 1.4013 | -7.1695e-05 |  | 4149.23 | 1.6186 | 1.339e-05
|  | 4498.41 | 1.4013 | -3.8907e-05 |  | 4149.17 | 1.6186 | -7.0098e-07
|  | 4498.35 | 1.4013 | -1.529e-05 |  | 4149.11 | 1.6186 | -1.4775e-05
|  | 4498.29 | 1.4014 | -1.2493e-06 |  | 4149.05 | 1.6186 | -2.9242e-05
|  | 4498.23 | 1.4014 | 4.3442e-06 |  | 4148.99 | 1.6186 | -3.877e-05
|  | 4498.17 | 1.4014 | 2.8911e-06 |  | 4148.93 | 1.6186 | -4.0334e-05
|  | 4498.11 | 1.4014 | -4.2478e-06 |  | 4148.87 | 1.6185 | -3.3466e-05
|  | 4498.05 | 1.4014 | -1.6592e-05 |  | 4148.81 | 1.6185 | -2.0644e-05
|  | 4497.99 | 1.4014 | -3.2897e-05 |  | 4148.75 | 1.6185 | -5.9985e-06
|  | 4497.93 | 1.4014 | -5.0156e-05 |  | 4148.69 | 1.6186 | 5.7217e-06
|  | 4497.87 | 1.4014 | -6.3557e-05 |  | 4148.63 | 1.6186 | 1.0457e-05
|  | 4497.81 | 1.4014 | -6.6744e-05 |  | 4148.57 | 1.6186 | 6.7532e-06
|  | 4497.75 | 1.4013 | -5.371e-05 |  | 4148.51 | 1.6186 | -5.0192e-06
|  | 4497.69 | 1.4013 | -2.1851e-05 |  | 4148.45 | 1.6186 | -2.1796e-05
|  | 4497.63 | 1.4013 | 2.5986e-05 |  | 4148.39 | 1.6186 | -4.0089e-05
|  | 4497.57 | 1.4013 | 8.2752e-05 |  | 4148.33 | 1.6186 | -5.6453e-05
|  | 4497.51 | 1.4013 | 0.00013737 |  | 4148.27 | 1.6186 | -6.8549e-05
|  | 4497.45 | 1.4014 | 0.00017987 |  | 4148.21 | 1.6186 | -7.5679e-05
|  | 4497.39 | 1.4014 | 0.00020273 |  | 4148.15 | 1.6186 | -7.8427e-05
|  | 4497.33 | 1.4015 | 0.00020353 |  | 4148.09 | 1.6186 | -7.7535e-05
|  | 4497.27 | 1.4016 | 0.00018484 |  | 4148.03 | 1.6186 | -7.4841e-05
|  | 4497.21 | 1.4016 | 0.00015135 |  | 4147.97 | 1.6186 | -7.097e-05
|  | 4497.15 | 1.4017 | 0.00010772 |  | 4147.91 | 1.6186 | -6.7072e-05
|  | 4497.09 | 1.4017 | 5.6403e-05 |  | 4147.85 | 1.6186 | -6.3906e-05
|  | 4497.03 | 1.4017 | -1.7142e-06 |  | 4147.79 | 1.6186 | -6.3295e-05
|  | 4496.97 | 1.4017 | -6.6368e-05 |  | 4147.73 | 1.6186 | -6.7502e-05
|  | 4496.91 | 1.4017 | -0.00013445 |  | 4147.67 | 1.6186 | -7.8652e-05
|  | 4496.85 | 1.4017 | -0.00019937 |  | 4147.61 | 1.6186 | -9.8642e-05
|  | 4496.79 | 1.4016 | -0.00025213 |  | 4147.55 | 1.6186 | -0.00012777
|  | 4496.73 | 1.4016 | -0.00028268 |  | 4147.49 | 1.6186 | -0.00016413
|  | 4496.67 | 1.4015 | -0.00028586 |  | 4147.43 | 1.6186 | -0.00020358
|  | 4496.61 | 1.4015 | -0.00026301 |  | 4147.37 | 1.6186 | -0.00024013
|  | 4496.55 | 1.4014 | -0.00022303 |  | 4147.31 | 1.6185 | -0.00026766
|  | 4496.49 | 1.4014 | -0.00018011 |  | 4147.25 | 1.6185 | -0.00028078
|  | 4496.43 | 1.4014 | -0.00015258 |  | 4147.19 | 1.6184 | -0.00027627
|  | 4496.37 | 1.4015 | -0.00014055 |  | 4147.13 | 1.6184 | -0.00025389
|  | 4496.31 | 1.4015 | -0.00015154 |  | 4147.07 | 1.6183 | -0.00021683
|  | 4496.25 | 1.4015 | -0.00018247 |  | 4147.01 | 1.6183 | -0.00017007
|  | 4496.19 | 1.4015 | -0.00022298 |  | 4146.95 | 1.6183 | -0.00011977
|  | 4496.13 | 1.4015 | -0.00025972 |  | 4146.89 | 1.6183 | -7.1918e-05
|  | 4496.07 | 1.4014 | -0.00028225 |  | 4146.83 | 1.6183 | -3.5794e-05
|  | 4496.01 | 1.4014 | -0.0002851 |  | 4146.77 | 1.6184 | -4.5315e-06
|  | 4495.95 | 1.4013 | -0.00026797 |  | 4146.71 | 1.6184 | 1.789e-05
|  | 4495.89 | 1.4013 | -0.00023515 |  | 4146.65 | 1.6184 | 2.9748e-05
|  | 4495.83 | 1.4013 | -0.00019368 |  | 4146.59 | 1.6184 | 3.2135e-05
|  | 4495.77 | 1.4013 | -0.00014973 |  | 4146.53 | 1.6185 | 2.6569e-05
|  | 4495.71 | 1.4013 | -0.00010875 |  | 4146.47 | 1.6185 | 1.4654e-05
|  | 4495.65 | 1.4013 | -7.4675e-05 |  | 4146.41 | 1.6185 | -1.4966e-06
|  | 4495.59 | 1.4013 | -5.1976e-05 |  | 4146.35 | 1.6185 | -1.9609e-05
|  | 4495.53 | 1.4013 | -4.3236e-05 |  | 4146.29 | 1.6185 | -3.7159e-05
|  | 4495.47 | 1.4014 | -5.0623e-05 |  | 4146.23 | 1.6185 | -5.2389e-05
|  | 4495.41 | 1.4014 | -7.3672e-05 |  | 4146.17 | 1.6185 | -6.3655e-05
|  | 4495.35 | 1.4014 | -0.00010772 |  | 4146.11 | 1.6185 | -7.1101e-05
|  | 4495.29 | 1.4014 | -0.00014451 |  | 4146.0499 | 1.6185 | -7.5666e-05
|  | 4495.23 | 1.4014 | -0.00017497 |  | 4145.9899 | 1.6185 | -7.8845e-05
|  | 4495.17 | 1.4013 | -0.00018997 |  | 4145.9299 | 1.6185 | -8.1628e-05
|  | 4495.11 | 1.4013 | -0.00018355 |  | 4145.8699 | 1.6185 | -8.4009e-05
|  | 4495.05 | 1.4013 | -0.00015482 |  | 4145.8099 | 1.6185 | -8.4483e-05
|  | 4494.99 | 1.4012 | -0.00010846 |  | 4145.7499 | 1.6184 | -8.0924e-05
|  | 4494.93 | 1.4012 | -5.2715e-05 |  | 4145.6899 | 1.6184 | -7.0991e-05
|  | 4494.87 | 1.4012 | 2.0174e-06 |  | 4145.6299 | 1.6184 | -5.431e-05
|  | 4494.81 | 1.4013 | 4.6729e-05 |  | 4145.5699 | 1.6184 | -3.2764e-05
|  | 4494.75 | 1.4013 | 7.5352e-05 |  | 4145.5099 | 1.6184 | -1.0507e-05
|  | 4494.69 | 1.4014 | 8.5402e-05 |  | 4145.4499 | 1.6184 | 7.0916e-06
|  | 4494.63 | 1.4014 | 7.7548e-05 |  | 4145.3899 | 1.6185 | 1.5137e-05
|  | 4494.57 | 1.4015 | 5.5363e-05 |  | 4145.3299 | 1.6185 | 1.1346e-05
|  | 4494.51 | 1.4015 | 2.2684e-05 |  | 4145.2699 | 1.6185 | -3.4685e-06
|  | 4494.45 | 1.4015 | -1.4574e-05 |  | 4145.2099 | 1.6185 | -2.5493e-05
|  | 4494.39 | 1.4015 | -5.1973e-05 |  | 4145.1499 | 1.6185 | -4.9313e-05
|  | 4494.33 | 1.4015 | -8.5473e-05 |  | 4145.0899 | 1.6185 | -6.9749e-05
|  | 4494.27 | 1.4015 | -0.00011325 |  | 4145.0299 | 1.6185 | -8.3704e-05
|  | 4494.21 | 1.4015 | -0.00013495 |  | 4144.9699 | 1.6185 | -9.0878e-05
|  | 4494.15 | 1.4015 | -0.00014964 |  | 4144.9099 | 1.6185 | -9.2455e-05
|  | 4494.09 | 1.4015 | -0.00016306 |  | 4144.8499 | 1.6185 | -9.06e-05
|  | 4494.03 | 1.4014 | -0.00017598 |  | 4144.7899 | 1.6185 | -8.71e-05
|  | 4493.97 | 1.4014 | -0.00018717 |  | 4144.7299 | 1.6184 | -8.2487e-05
|  | 4493.91 | 1.4014 | -0.00019521 |  | 4144.6699 | 1.6184 | -7.6806e-05
|  | 4493.85 | 1.4014 | -0.00019785 |  | 4144.6099 | 1.6184 | -6.9845e-05
|  | 4493.79 | 1.4014 | -0.00019388 |  | 4144.5499 | 1.6184 | -6.0793e-05
|  | 4493.73 | 1.4013 | -0.00018213 |  | 4144.4899 | 1.6184 | -4.9504e-05
|  | 4493.67 | 1.4013 | -0.00016499 |  | 4144.4299 | 1.6184 | -3.7561e-05
|  | 4493.61 | 1.4013 | -0.00014711 |  | 4144.3699 | 1.6184 | -2.5574e-05
|  | 4493.55 | 1.4013 | -0.00013294 |  | 4144.3099 | 1.6184 | -1.3711e-05
|  | 4493.49 | 1.4013 | -0.00012518 |  | 4144.2499 | 1.6184 | -1.0567e-06
|  | 4493.43 | 1.4013 | -0.00012348 |  | 4144.1899 | 1.6184 | 1.3274e-05
|  | 4493.37 | 1.4013 | -0.00012365 |  | 4144.1299 | 1.6184 | 2.9102e-05
|  | 4493.31 | 1.4013 | -0.00011985 |  | 4144.0699 | 1.6185 | 4.4074e-05
|  | 4493.25 | 1.4013 | -0.00010693 |  | 4144.0099 | 1.6185 | 5.3525e-05
|  | 4493.19 | 1.4013 | -8.2685e-05 |  | 4143.9499 | 1.6185 | 5.2139e-05
|  | 4493.13 | 1.4012 | -4.9458e-05 |  | 4143.8899 | 1.6185 | 3.6314e-05
|  | 4493.07 | 1.4013 | -1.2842e-05 |  | 4143.8299 | 1.6186 | 5.8312e-06
|  | 4493.01 | 1.4013 | 1.9596e-05 |  | 4143.7699 | 1.6186 | -3.4266e-05
|  | 4492.95 | 1.4013 | 4.1764e-05 |  | 4143.7099 | 1.6186 | -7.5349e-05
|  | 4492.89 | 1.4013 | 5.1068e-05 |  | 4143.6499 | 1.6186 | -0.0001075
|  | 4492.83 | 1.4014 | 4.8704e-05 |  | 4143.5899 | 1.6185 | -0.00012342
|  | 4492.77 | 1.4014 | 3.9029e-05 |  | 4143.5299 | 1.6185 | -0.00012093
|  | 4492.71 | 1.4014 | 2.7221e-05 |  | 4143.4699 | 1.6185 | -0.00010408
|  | 4492.65 | 1.4014 | 1.7461e-05 |  | 4143.4099 | 1.6185 | -8.2014e-05
|  | 4492.59 | 1.4014 | 1.1708e-05 |  | 4143.3499 | 1.6185 | -6.5224e-05
|  | 4492.53 | 1.4014 | 9.5804e-06 |  | 4143.2899 | 1.6185 | -6.1439e-05
|  | 4492.47 | 1.4014 | 9.3876e-06 |  | 4143.2299 | 1.6185 | -7.3168e-05
|  | 4492.41 | 1.4015 | 9.5278e-06 |  | 4143.1699 | 1.6185 | -9.677e-05
|  | 4492.35 | 1.4015 | 8.3692e-06 |  | 4143.1099 | 1.6185 | -0.00012465
|  | 4492.29 | 1.4015 | 3.8104e-06 |  | 4143.0499 | 1.6185 | -0.00014812
|  | 4492.23 | 1.4015 | -6.531e-06 |  | 4142.9899 | 1.6185 | -0.00016048
|  | 4492.17 | 1.4016 | -2.5263e-05 |  | 4142.9299 | 1.6184 | -0.00015908
|  | 4492.11 | 1.4016 | -5.543e-05 |  | 4142.8699 | 1.6184 | -0.00014554
|  | 4492.05 | 1.4016 | -9.8551e-05 |  | 4142.8099 | 1.6184 | -0.00012394
|  | 4491.99 | 1.4016 | -0.00015275 |  | 4142.7499 | 1.6184 | -9.8942e-05
|  | 4491.93 | 1.4016 | -0.00021241 |  | 4142.6899 | 1.6184 | -7.3703e-05
|  | 4491.87 | 1.4016 | -0.000265 |  | 4142.6299 | 1.6184 | -5.0182e-05
|  | 4491.81 | 1.4015 | -0.00030741 |  | 4142.5699 | 1.6184 | -2.9432e-05
|  | 4491.75 | 1.4015 | -0.00033636 |  | 4142.5099 | 1.6184 | -1.2583e-05
|  | 4491.69 | 1.4014 | -0.00034386 |  | 4142.4499 | 1.6184 | -1.2942e-06
|  | 4491.63 | 1.4014 | -0.00033194 |  | 4142.3899 | 1.6184 | 2.3237e-06
|  | 4491.57 | 1.4013 | -0.00030715 |  | 4142.3299 | 1.6185 | -2.6172e-06
|  | 4491.51 | 1.4013 | -0.00027772 |  | 4142.2699 | 1.6185 | -1.4999e-05
|  | 4491.45 | 1.4013 | -0.00025066 |  | 4142.2099 | 1.6185 | -3.4909e-05
|  | 4491.39 | 1.4013 | -0.00022972 |  | 4142.1499 | 1.6185 | -5.7292e-05
|  | 4491.33 | 1.4013 | -0.00021481 |  | 4142.0899 | 1.6185 | -7.75e-05
|  | 4491.27 | 1.4013 | -0.00020325 |  | 4142.0299 | 1.6185 | -9.2105e-05
|  | 4491.21 | 1.4013 | -0.0001921 |  | 4141.9699 | 1.6185 | -0.00010078
|  | 4491.15 | 1.4013 | -0.00017928 |  | 4141.9099 | 1.6185 | -0.00010519
|  | 4491.09 | 1.4013 | -0.00016538 |  | 4141.8499 | 1.6185 | -0.00010854
|  | 4491.03 | 1.4013 | -0.00015294 |  | 4141.7899 | 1.6185 | -0.00011344
|  | 4490.97 | 1.4013 | -0.0001442 |  | 4141.7299 | 1.6184 | -0.00011989
|  | 4490.91 | 1.4013 | -0.00014075 |  | 4141.6699 | 1.6184 | -0.00012539
|  | 4490.85 | 1.4013 | -0.00014278 |  | 4141.6099 | 1.6184 | -0.0001257
|  | 4490.79 | 1.4013 | -0.00014958 |  | 4141.5499 | 1.6184 | -0.00011669
|  | 4490.73 | 1.4014 | -0.00016012 |  | 4141.4899 | 1.6184 | -9.6874e-05
|  | 4490.67 | 1.4014 | -0.00017432 |  | 4141.4299 | 1.6184 | -6.8639e-05
|  | 4490.61 | 1.4014 | -0.00019237 |  | 4141.3699 | 1.6184 | -3.7548e-05
|  | 4490.55 | 1.4014 | -0.00021415 |  | 4141.3099 | 1.6184 | -1.0989e-05
|  | 4490.49 | 1.4013 | -0.00023799 |  | 4141.2499 | 1.6184 | 4.4482e-06
|  | 4490.43 | 1.4013 | -0.0002597 |  | 4141.1899 | 1.6184 | 4.8281e-06
|  | 4490.37 | 1.4013 | -0.00027317 |  | 4141.1299 | 1.6185 | -9.6426e-06
|  | 4490.31 | 1.4012 | -0.00027245 |  | 4141.0699 | 1.6185 | -3.5327e-05
|  | 4490.25 | 1.4012 | -0.00025364 |  | 4141.0099 | 1.6185 | -6.6863e-05
|  | 4490.19 | 1.4012 | -0.00021802 |  | 4140.9499 | 1.6185 | -9.7993e-05
|  | 4490.13 | 1.4011 | -0.00017065 |  | 4140.8899 | 1.6185 | -0.00012362
|  | 4490.07 | 1.4011 | -0.00011989 |  | 4140.8299 | 1.6185 | -0.00014099
|  | 4490.0099 | 1.4011 | -7.5045e-05 |  | 4140.7699 | 1.6184 | -0.00014905
|  | 4489.95 | 1.4012 | -4.3488e-05 |  | 4140.7099 | 1.6184 | -0.00014862
|  | 4489.89 | 1.4012 | -2.8113e-05 |  | 4140.6499 | 1.6184 | -0.00014112
|  | 4489.8299 | 1.4013 | -2.8496e-05 |  | 4140.5899 | 1.6184 | -0.00012865
|  | 4489.7699 | 1.4013 | -4.1258e-05 |  | 4140.5299 | 1.6184 | -0.00011361
|  | 4489.7099 | 1.4013 | -6.0135e-05 |  | 4140.4699 | 1.6184 | -9.7923e-05
|  | 4489.6499 | 1.4013 | -8.1252e-05 |  | 4140.4099 | 1.6184 | -8.2713e-05
|  | 4489.5899 | 1.4013 | -9.9764e-05 |  | 4140.3499 | 1.6184 | -6.9182e-05
|  | 4489.5299 | 1.4013 | -0.00011718 |  | 4140.2899 | 1.6184 | -5.7284e-05
|  | 4489.4699 | 1.4013 | -0.00012917 |  | 4140.2299 | 1.6184 | -4.7021e-05
|  | 4489.4099 | 1.4013 | -0.00013468 |  | 4140.1699 | 1.6184 | -3.8188e-05
|  | 4489.3499 | 1.4012 | -0.00012947 |  | 4140.1099 | 1.6184 | -3.1221e-05
|  | 4489.2899 | 1.4012 | -0.00011233 |  | 4140.0499 | 1.6184 | -2.7292e-05
|  | 4489.2299 | 1.4012 | -8.3504e-05 |  | 4139.9899 | 1.6184 | -2.7107e-05
|  | 4489.1699 | 1.4012 | -4.6077e-05 |  | 4139.9299 | 1.6184 | -3.1772e-05
|  | 4489.1099 | 1.4012 | -6.0766e-06 |  | 4139.8699 | 1.6184 | -4.2223e-05
|  | 4489.0499 | 1.4012 | 2.9312e-05 |  | 4139.8099 | 1.6185 | -5.7592e-05
|  | 4488.9899 | 1.4012 | 5.2975e-05 |  | 4139.7499 | 1.6185 | -7.5915e-05
|  | 4488.9299 | 1.4013 | 6.0572e-05 |  | 4139.6899 | 1.6185 | -9.4557e-05
|  | 4488.8699 | 1.4013 | 5.1151e-05 |  | 4139.6299 | 1.6184 | -0.00011168
|  | 4488.8099 | 1.4014 | 2.7515e-05 |  | 4139.5699 | 1.6184 | -0.00012586
|  | 4488.7499 | 1.4014 | -5.3036e-06 |  | 4139.5099 | 1.6184 | -0.00013757
|  | 4488.6899 | 1.4014 | -4.1062e-05 |  | 4139.4499 | 1.6184 | -0.0001471
|  | 4488.6299 | 1.4014 | -7.5017e-05 |  | 4139.3899 | 1.6184 | -0.00015481
|  | 4488.5699 | 1.4014 | -0.00010334 |  | 4139.3299 | 1.6184 | -0.00015891
|  | 4488.5099 | 1.4014 | -0.00012394 |  | 4139.2699 | 1.6183 | -0.00015846
|  | 4488.4499 | 1.4013 | -0.0001365 |  | 4139.2099 | 1.6183 | -0.00014947
|  | 4488.3899 | 1.4013 | -0.00014125 |  | 4139.1499 | 1.6183 | -0.00013196
|  | 4488.3299 | 1.4013 | -0.00013875 |  | 4139.0899 | 1.6183 | -0.00010705
|  | 4488.2699 | 1.4013 | -0.00012939 |  | 4139.0299 | 1.6183 | -7.8486e-05
|  | 4488.2099 | 1.4013 | -0.00011431 |  | 4138.9699 | 1.6183 | -5.2521e-05
|  | 4488.1499 | 1.4012 | -9.368e-05 |  | 4138.9099 | 1.6183 | -3.4437e-05
|  | 4488.0899 | 1.4012 | -6.9274e-05 |  | 4138.8499 | 1.6183 | -2.7516e-05
|  | 4488.0299 | 1.4012 | -4.2444e-05 |  | 4138.7899 | 1.6183 | -3.1594e-05
|  | 4487.9699 | 1.4012 | -1.5794e-05 |  | 4138.7299 | 1.6183 | -4.2696e-05
|  | 4487.9099 | 1.4013 | 7.0512e-06 |  | 4138.6699 | 1.6183 | -5.5078e-05
|  | 4487.8499 | 1.4013 | 2.2018e-05 |  | 4138.6099 | 1.6183 | -6.3178e-05
|  | 4487.7899 | 1.4013 | 2.5379e-05 |  | 4138.5499 | 1.6183 | -6.4391e-05
|  | 4487.7299 | 1.4014 | 1.3958e-05 |  | 4138.4899 | 1.6183 | -5.8615e-05
|  | 4487.6699 | 1.4014 | -1.2245e-05 |  | 4138.4299 | 1.6183 | -4.8986e-05
|  | 4487.6099 | 1.4014 | -5.0923e-05 |  | 4138.3699 | 1.6183 | -3.9312e-05
|  | 4487.5499 | 1.4014 | -9.5952e-05 |  | 4138.3099 | 1.6183 | -3.2252e-05
|  | 4487.4899 | 1.4014 | -0.00013983 |  | 4138.2499 | 1.6183 | -2.8045e-05
|  | 4487.4299 | 1.4014 | -0.00017357 |  | 4138.1899 | 1.6183 | -2.4249e-05
|  | 4487.3699 | 1.4014 | -0.00019358 |  | 4138.1299 | 1.6183 | -1.7056e-05
|  | 4487.3099 | 1.4013 | -0.00019854 |  | 4138.0699 | 1.6183 | -3.8939e-06
|  | 4487.2499 | 1.4013 | -0.00019363 |  | 4138.0099 | 1.6183 | 1.5738e-05
|  | 4487.1899 | 1.4013 | -0.00018136 |  | 4137.9499 | 1.6183 | 3.9253e-05
|  | 4487.1299 | 1.4013 | -0.00016829 |  | 4137.8899 | 1.6183 | 6.1669e-05
|  | 4487.0699 | 1.4013 | -0.0001619 |  | 4137.8299 | 1.6183 | 7.7525e-05
|  | 4487.0099 | 1.4013 | -0.00016316 |  | 4137.7699 | 1.6183 | 8.4203e-05
|  | 4486.9499 | 1.4013 | -0.00017001 |  | 4137.7099 | 1.6184 | 8.118e-05
|  | 4486.8899 | 1.4012 | -0.00017797 |  | 4137.6499 | 1.6184 | 6.924e-05
|  | 4486.8299 | 1.4012 | -0.00018265 |  | 4137.5899 | 1.6184 | 5.2642e-05
|  | 4486.7699 | 1.4012 | -0.00017989 |  | 4137.5299 | 1.6184 | 3.6838e-05
|  | 4486.7099 | 1.4012 | -0.00016823 |  | 4137.4699 | 1.6184 | 2.6247e-05
|  | 4486.6499 | 1.4011 | -0.0001478 |  | 4137.4099 | 1.6184 | 2.3039e-05
|  | 4486.5899 | 1.4011 | -0.00011934 |  | 4137.3499 | 1.6184 | 2.702e-05
|  | 4486.5299 | 1.4011 | -8.3371e-05 |  | 4137.2899 | 1.6184 | 3.534e-05
|  | 4486.4699 | 1.4011 | -4.067e-05 |  | 4137.2299 | 1.6184 | 4.442e-05
|  | 4486.4099 | 1.4011 | 6.8032e-06 |  | 4137.1698 | 1.6184 | 5.0102e-05
|  | 4486.3499 | 1.4011 | 5.5135e-05 |  | 4137.1098 | 1.6184 | 4.992e-05
|  | 4486.2899 | 1.4011 | 9.8398e-05 |  | 4137.0498 | 1.6184 | 4.2829e-05
|  | 4486.2299 | 1.4012 | 0.00012903 |  | 4136.9898 | 1.6184 | 2.9739e-05
|  | 4486.1699 | 1.4012 | 0.00014133 |  | 4136.9298 | 1.6185 | 1.3261e-05
|  | 4486.1099 | 1.4013 | 0.00013303 |  | 4136.8698 | 1.6185 | -3.5005e-06
|  | 4486.0499 | 1.4013 | 0.00010929 |  | 4136.8098 | 1.6184 | -1.7182e-05
|  | 4485.9899 | 1.4013 | 7.8589e-05 |  | 4136.7498 | 1.6184 | -2.5504e-05
|  | 4485.9299 | 1.4013 | 5.4218e-05 |  | 4136.6898 | 1.6184 | -2.8494e-05
|  | 4485.8699 | 1.4013 | 4.6307e-05 |  | 4136.6298 | 1.6184 | -2.7573e-05
|  | 4485.8099 | 1.4013 | 5.9106e-05 |  | 4136.5698 | 1.6184 | -2.5923e-05
|  | 4485.7499 | 1.4013 | 8.7864e-05 |  | 4136.5098 | 1.6184 | -2.6862e-05
|  | 4485.6899 | 1.4013 | 0.00012049 |  | 4136.4498 | 1.6184 | -3.3065e-05
|  | 4485.6299 | 1.4014 | 0.00014207 |  | 4136.3898 | 1.6184 | -4.4977e-05
|  | 4485.5699 | 1.4014 | 0.00013902 |  | 4136.3298 | 1.6184 | -6.1193e-05
|  | 4485.5099 | 1.4015 | 0.00010559 |  | 4136.2698 | 1.6184 | -7.8593e-05
|  | 4485.4499 | 1.4015 | 4.4504e-05 |  | 4136.2098 | 1.6184 | -9.3874e-05
|  | 4485.3899 | 1.4016 | -3.228e-05 |  | 4136.1498 | 1.6184 | -0.00010363
|  | 4485.3299 | 1.4015 | -0.00011029 |  | 4136.0898 | 1.6184 | -0.00010667
|  | 4485.2699 | 1.4015 | -0.00017495 |  | 4136.0298 | 1.6184 | -0.00010283
|  | 4485.2099 | 1.4014 | -0.00021591 |  | 4135.9698 | 1.6183 | -9.2149e-05
|  | 4485.1499 | 1.4014 | -0.00023119 |  | 4135.9098 | 1.6183 | -7.7448e-05
|  | 4485.0899 | 1.4013 | -0.00022374 |  | 4135.8498 | 1.6183 | -5.8471e-05
|  | 4485.0299 | 1.4013 | -0.00019889 |  | 4135.7898 | 1.6183 | -3.7623e-05
|  | 4484.9699 | 1.4012 | -0.00015985 |  | 4135.7298 | 1.6183 | -1.5343e-05
|  | 4484.9099 | 1.4012 | -0.0001113 |  | 4135.6698 | 1.6183 | 6.6853e-06
|  | 4484.8499 | 1.4012 | -5.8448e-05 |  | 4135.6098 | 1.6183 | 2.6603e-05
|  | 4484.7899 | 1.4012 | -6.2501e-06 |  | 4135.5498 | 1.6183 | 4.1834e-05
|  | 4484.7299 | 1.4012 | 3.8461e-05 |  | 4135.4898 | 1.6184 | 4.8709e-05
|  | 4484.6699 | 1.4013 | 6.7451e-05 |  | 4135.4298 | 1.6184 | 4.9839e-05
|  | 4484.6099 | 1.4014 | 7.2559e-05 |  | 4135.3698 | 1.6184 | 4.301e-05
|  | 4484.5499 | 1.4014 | 4.9273e-05 |  | 4135.3098 | 1.6184 | 2.9188e-05
|  | 4484.4899 | 1.4015 | -2.0746e-06 |  | 4135.2498 | 1.6184 | 1.0951e-05
|  | 4484.4299 | 1.4015 | -7.3275e-05 |  | 4135.1898 | 1.6184 | -9.1101e-06
|  | 4484.3699 | 1.4015 | -0.00015086 |  | 4135.1298 | 1.6184 | -2.8406e-05
|  | 4484.3099 | 1.4014 | -0.00021856 |  | 4135.0698 | 1.6184 | -4.459e-05
|  | 4484.2499 | 1.4014 | -0.00026276 |  | 4135.0098 | 1.6184 | -5.5853e-05
|  | 4484.1899 | 1.4013 | -0.00027512 |  | 4134.9498 | 1.6184 | -6.0918e-05
|  | 4484.1299 | 1.4012 | -0.00025635 |  | 4134.8898 | 1.6184 | -5.8439e-05
|  | 4484.0699 | 1.4012 | -0.00021352 |  | 4134.8298 | 1.6184 | -4.8569e-05
|  | 4484.0099 | 1.4011 | -0.00015858 |  | 4134.7698 | 1.6184 | -3.2269e-05
|  | 4483.9499 | 1.4011 | -0.00010379 |  | 4134.7098 | 1.6184 | -1.2351e-05
|  | 4483.8899 | 1.4011 | -5.7469e-05 |  | 4134.6498 | 1.6184 | 6.5648e-06
|  | 4483.8299 | 1.4012 | -2.3332e-05 |  | 4134.5898 | 1.6184 | 1.981e-05
|  | 4483.7699 | 1.4012 | 3.2576e-07 |  | 4134.5298 | 1.6184 | 2.2891e-05
|  | 4483.7099 | 1.4012 | 1.8769e-05 |  | 4134.4698 | 1.6184 | 1.3914e-05
|  | 4483.6499 | 1.4012 | 3.7306e-05 |  | 4134.4098 | 1.6185 | -6.394e-06
|  | 4483.5899 | 1.4012 | 5.8718e-05 |  | 4134.3498 | 1.6185 | -3.4842e-05
|  | 4483.5299 | 1.4012 | 8.2968e-05 |  | 4134.2898 | 1.6185 | -6.6089e-05
|  | 4483.4699 | 1.4013 | 0.00010651 |  | 4134.2298 | 1.6185 | -9.5703e-05
|  | 4483.4099 | 1.4013 | 0.00012386 |  | 4134.1698 | 1.6184 | -0.00012076
|  | 4483.3499 | 1.4014 | 0.00012947 |  | 4134.1098 | 1.6184 | -0.00013988
|  | 4483.2899 | 1.4014 | 0.00011907 |  | 4134.0498 | 1.6184 | -0.00015381
|  | 4483.2299 | 1.4014 | 9.1756e-05 |  | 4133.9898 | 1.6184 | -0.00016319
|  | 4483.1699 | 1.4015 | 4.9139e-05 |  | 4133.9298 | 1.6183 | -0.00016805
|  | 4483.1099 | 1.4015 | -3.3462e-06 |  | 4133.8698 | 1.6183 | -0.00016657
|  | 4483.0499 | 1.4015 | -5.9283e-05 |  | 4133.8098 | 1.6183 | -0.00015656
|  | 4482.9899 | 1.4015 | -0.00011159 |  | 4133.7498 | 1.6183 | -0.00013648
|  | 4482.9299 | 1.4015 | -0.00015326 |  | 4133.6898 | 1.6182 | -0.00010612
|  | 4482.8699 | 1.4014 | -0.00017628 |  | 4133.6298 | 1.6182 | -6.8812e-05
|  | 4482.8099 | 1.4014 | -0.00018598 |  | 4133.5698 | 1.6182 | -2.9972e-05
|  | 4482.7499 | 1.4013 | -0.00017901 |  | 4133.5098 | 1.6182 | 3.9381e-06
|  | 4482.6899 | 1.4013 | -0.00015731 |  | 4133.4498 | 1.6183 | 2.7189e-05
|  | 4482.6299 | 1.4013 | -0.00012746 |  | 4133.3898 | 1.6183 | 3.6966e-05
|  | 4482.5699 | 1.4013 | -9.5767e-05 |  | 4133.3298 | 1.6183 | 3.3812e-05
|  | 4482.5099 | 1.4013 | -6.8078e-05 |  | 4133.2698 | 1.6183 | 2.0987e-05
|  | 4482.4499 | 1.4013 | -4.7543e-05 |  | 4133.2098 | 1.6183 | 5.676e-06
|  | 4482.3899 | 1.4013 | -3.6796e-05 |  | 4133.1498 | 1.6183 | -1.1046e-05
|  | 4482.3299 | 1.4013 | -3.3783e-05 |  | 4133.0898 | 1.6183 | -2.5423e-05
|  | 4482.2699 | 1.4013 | -3.476e-05 |  | 4133.0298 | 1.6183 | -3.4553e-05
|  | 4482.2099 | 1.4013 | -3.5883e-05 |  | 4132.9698 | 1.6183 | -3.7885e-05
|  | 4482.1499 | 1.4013 | -3.4585e-05 |  | 4132.9098 | 1.6183 | -3.5467e-05
|  | 4482.0899 | 1.4013 | -3.0511e-05 |  | 4132.8498 | 1.6183 | -2.7346e-05
|  | 4482.0299 | 1.4014 | -2.5763e-05 |  | 4132.7898 | 1.6183 | -1.4078e-05
|  | 4481.9699 | 1.4014 | -2.3844e-05 |  | 4132.7298 | 1.6183 | 3.8857e-06
|  | 4481.9099 | 1.4014 | -2.855e-05 |  | 4132.6698 | 1.6183 | 2.5072e-05
|  | 4481.8499 | 1.4014 | -4.2346e-05 |  | 4132.6098 | 1.6183 | 4.7227e-05
|  | 4481.7899 | 1.4014 | -6.5816e-05 |  | 4132.5498 | 1.6183 | 6.7481e-05
|  | 4481.7299 | 1.4015 | -9.7445e-05 |  | 4132.4898 | 1.6183 | 8.3396e-05
|  | 4481.6699 | 1.4015 | -0.00013452 |  | 4132.4298 | 1.6183 | 9.3446e-05
|  | 4481.6099 | 1.4015 | -0.00017186 |  | 4132.3698 | 1.6183 | 9.763e-05
|  | 4481.5499 | 1.4014 | -0.00020718 |  | 4132.3098 | 1.6184 | 9.7054e-05
|  | 4481.4899 | 1.4014 | -0.00023724 |  | 4132.2498 | 1.6184 | 9.3173e-05
|  | 4481.4299 | 1.4014 | -0.00025984 |  | 4132.1898 | 1.6184 | 8.6694e-05
|  | 4481.3699 | 1.4013 | -0.00027334 |  | 4132.1298 | 1.6184 | 7.6791e-05
|  | 4481.3099 | 1.4013 | -0.00027693 |  | 4132.0698 | 1.6184 | 6.1214e-05
|  | 4481.2499 | 1.4013 | -0.00027012 |  | 4132.0098 | 1.6185 | 3.7745e-05
|  | 4481.1899 | 1.4012 | -0.00025392 |  | 4131.9498 | 1.6185 | 5.2047e-06
|  | 4481.1299 | 1.4012 | -0.00023007 |  | 4131.8898 | 1.6185 | -3.4904e-05
|  | 4481.0699 | 1.4012 | -0.00020225 |  | 4131.8298 | 1.6185 | -7.8187e-05
|  | 4481.0099 | 1.4012 | -0.00017457 |  | 4131.7698 | 1.6184 | -0.00011765
|  | 4480.9499 | 1.4012 | -0.00015027 |  | 4131.7098 | 1.6184 | -0.00014558
|  | 4480.8899 | 1.4012 | -0.0001316 |  | 4131.6498 | 1.6183 | -0.00015562
|  | 4480.8299 | 1.4012 | -0.00011865 |  | 4131.5898 | 1.6183 | -0.00014446
|  | 4480.7699 | 1.4012 | -0.00010795 |  | 4131.5298 | 1.6182 | -0.0001134
|  | 4480.7099 | 1.4012 | -9.4832e-05 |  | 4131.4698 | 1.6182 | -6.7709e-05
|  | 4480.6499 | 1.4012 | -7.8316e-05 |  | 4131.4098 | 1.6182 | -1.5672e-05
|  | 4480.5899 | 1.4012 | -5.9462e-05 |  | 4131.3498 | 1.6182 | 3.3486e-05
|  | 4480.5299 | 1.4012 | -3.7463e-05 |  | 4131.2898 | 1.6182 | 7.1752e-05
|  | 4480.4699 | 1.4012 | -1.6116e-05 |  | 4131.2298 | 1.6183 | 9.3619e-05
|  | 4480.4099 | 1.4012 | -2.446e-06 |  | 4131.1698 | 1.6183 | 9.7462e-05
|  | 4480.3499 | 1.4013 | -4.2295e-07 |  | 4131.1098 | 1.6184 | 8.5173e-05
|  | 4480.2899 | 1.4013 | -1.1675e-05 |  | 4131.0498 | 1.6184 | 6.1696e-05
|  | 4480.2299 | 1.4013 | -3.4044e-05 |  | 4130.9898 | 1.6184 | 3.6185e-05
|  | 4480.1699 | 1.4013 | -6.2443e-05 |  | 4130.9298 | 1.6184 | 1.0999e-05
|  | 4480.1099 | 1.4013 | -9.0732e-05 |  | 4130.8698 | 1.6184 | -1.0045e-05
|  | 4480.0499 | 1.4013 | -0.00011358 |  | 4130.8098 | 1.6183 | -2.1252e-05
|  | 4479.9899 | 1.4013 | -0.0001284 |  | 4130.7498 | 1.6183 | -2.122e-05
|  | 4479.9299 | 1.4013 | -0.00013507 |  | 4130.6898 | 1.6183 | -1.0823e-05
|  | 4479.8699 | 1.4013 | -0.00013578 |  | 4130.6298 | 1.6183 | 7.3327e-06
|  | 4479.8099 | 1.4012 | -0.00013309 |  | 4130.5698 | 1.6183 | 2.9845e-05
|  | 4479.7499 | 1.4012 | -0.00012804 |  | 4130.5098 | 1.6183 | 5.3243e-05
|  | 4479.6899 | 1.4012 | -0.00012024 |  | 4130.4498 | 1.6183 | 7.4518e-05
|  | 4479.6299 | 1.4012 | -0.00010821 |  | 4130.3898 | 1.6183 | 9.148e-05
|  | 4479.5699 | 1.4012 | -9.0478e-05 |  | 4130.3298 | 1.6183 | 0.00010312
|  | 4479.5099 | 1.4012 | -6.696e-05 |  | 4130.2698 | 1.6183 | 0.000109
|  | 4479.4499 | 1.4012 | -3.9385e-05 |  | 4130.2098 | 1.6184 | 0.00010946
|  | 4479.3899 | 1.4012 | -1.151e-05 |  | 4130.1498 | 1.6184 | 0.00010558
|  | 4479.3299 | 1.4012 | 1.2041e-05 |  | 4130.0898 | 1.6184 | 9.8612e-05
|  | 4479.2699 | 1.4012 | 2.7745e-05 |  | 4130.0298 | 1.6184 | 8.9825e-05
|  | 4479.2099 | 1.4012 | 3.3713e-05 |  | 4129.9698 | 1.6184 | 8.0591e-05
|  | 4479.1499 | 1.4013 | 3.0791e-05 |  | 4129.9098 | 1.6184 | 7.1464e-05
|  | 4479.0899 | 1.4013 | 2.1922e-05 |  | 4129.8498 | 1.6184 | 6.2368e-05
|  | 4479.0299 | 1.4013 | 1.0199e-05 |  | 4129.7898 | 1.6184 | 5.2696e-05
|  | 4478.9699 | 1.4013 | -8.5705e-07 |  | 4129.7298 | 1.6184 | 4.178e-05
|  | 4478.9099 | 1.4013 | -8.702e-06 |  | 4129.6698 | 1.6184 | 2.9597e-05
|  | 4478.8499 | 1.4013 | -1.3488e-05 |  | 4129.6098 | 1.6184 | 1.6638e-05
|  | 4478.7899 | 1.4013 | -1.5501e-05 |  | 4129.5498 | 1.6184 | 4.1414e-06
|  | 4478.7299 | 1.4013 | -1.527e-05 |  | 4129.4898 | 1.6184 | -6.3006e-06
|  | 4478.6699 | 1.4013 | -1.3406e-05 |  | 4129.4298 | 1.6184 | -1.3602e-05
|  | 4478.6099 | 1.4013 | -1.0064e-05 |  | 4129.3698 | 1.6184 | -1.7726e-05
|  | 4478.5499 | 1.4013 | -5.2944e-06 |  | 4129.3098 | 1.6184 | -1.9819e-05
|  | 4478.4899 | 1.4013 | 4.0167e-07 |  | 4129.2498 | 1.6184 | -2.2156e-05
|  | 4478.4299 | 1.4013 | 5.6737e-06 |  | 4129.1898 | 1.6184 | -2.6954e-05
|  | 4478.3699 | 1.4013 | 7.6922e-06 |  | 4129.1298 | 1.6184 | -3.4982e-05
|  | 4478.3099 | 1.4014 | 4.6553e-06 |  | 4129.0698 | 1.6184 | -4.5741e-05
|  | 4478.2499 | 1.4014 | -8.4764e-06 |  | 4129.0098 | 1.6184 | -5.6942e-05
|  | 4478.1899 | 1.4014 | -3.5546e-05 |  | 4128.9498 | 1.6184 | -6.5753e-05
|  | 4478.1299 | 1.4014 | -7.6801e-05 |  | 4128.8898 | 1.6184 | -7.0046e-05
|  | 4478.0699 | 1.4014 | -0.00012924 |  | 4128.8298 | 1.6184 | -6.8998e-05
|  | 4478.0099 | 1.4014 | -0.00018724 |  | 4128.7698 | 1.6184 | -6.4068e-05
|  | 4477.9499 | 1.4014 | -0.000242 |  | 4128.7098 | 1.6184 | -5.8288e-05
|  | 4477.8899 | 1.4013 | -0.00028367 |  | 4128.6498 | 1.6184 | -5.3492e-05
|  | 4477.8299 | 1.4013 | -0.00030334 |  | 4128.5898 | 1.6184 | -5.1098e-05
|  | 4477.7699 | 1.4012 | -0.00029596 |  | 4128.5298 | 1.6184 | -5.1833e-05
|  | 4477.7099 | 1.4011 | -0.00026145 |  | 4128.4698 | 1.6184 | -5.4075e-05
|  | 4477.6499 | 1.4011 | -0.00020547 |  | 4128.4098 | 1.6184 | -5.5631e-05
|  | 4477.5899 | 1.401 | -0.00013749 |  | 4128.3498 | 1.6184 | -5.4222e-05
|  | 4477.5299 | 1.401 | -6.8577e-05 |  | 4128.2897 | 1.6183 | -4.9502e-05
|  | 4477.4699 | 1.401 | -7.5227e-06 |  | 4128.2297 | 1.6183 | -4.242e-05
|  | 4477.4099 | 1.4011 | 4.0414e-05 |  | 4128.1697 | 1.6183 | -3.5216e-05
|  | 4477.3499 | 1.4011 | 7.5165e-05 |  | 4128.1097 | 1.6183 | -2.9942e-05
|  | 4477.2899 | 1.4011 | 9.9634e-05 |  | 4128.0497 | 1.6184 | -2.7564e-05
|  | 4477.2299 | 1.4012 | 0.0001185 |  | 4127.9897 | 1.6184 | -2.8013e-05
|  | 4477.1699 | 1.4012 | 0.0001343 |  | 4127.9297 | 1.6184 | -2.9781e-05
|  | 4477.1099 | 1.4012 | 0.00014638 |  | 4127.8697 | 1.6184 | -3.15e-05
|  | 4477.0499 | 1.4013 | 0.00015093 |  | 4127.8097 | 1.6184 | -3.2302e-05
|  | 4476.9899 | 1.4013 | 0.00014305 |  | 4127.7497 | 1.6184 | -3.2449e-05
|  | 4476.9299 | 1.4014 | 0.00011964 |  | 4127.6897 | 1.6184 | -3.3227e-05
|  | 4476.8699 | 1.4014 | 8.2229e-05 |  | 4127.6297 | 1.6184 | -3.6e-05
|  | 4476.8099 | 1.4014 | 3.6641e-05 |  | 4127.5697 | 1.6184 | -4.129e-05
|  | 4476.7499 | 1.4014 | -8.0001e-06 |  | 4127.5097 | 1.6184 | -4.8363e-05
|  | 4476.6899 | 1.4014 | -4.2466e-05 |  | 4127.4497 | 1.6184 | -5.6069e-05
|  | 4476.6299 | 1.4014 | -6.1486e-05 |  | 4127.3897 | 1.6184 | -6.3482e-05
|  | 4476.5699 | 1.4014 | -6.6041e-05 |  | 4127.3297 | 1.6184 | -7.0049e-05
|  | 4476.5099 | 1.4013 | -6.2218e-05 |  | 4127.2697 | 1.6184 | -7.6702e-05
|  | 4476.4499 | 1.4014 | -5.9081e-05 |  | 4127.2097 | 1.6184 | -8.5037e-05
|  | 4476.3899 | 1.4014 | -6.4785e-05 |  | 4127.1497 | 1.6184 | -9.5662e-05
|  | 4476.3299 | 1.4014 | -8.3691e-05 |  | 4127.0897 | 1.6183 | -0.00010756
|  | 4476.2699 | 1.4014 | -0.00011325 |  | 4127.0297 | 1.6183 | -0.00011746
|  | 4476.2099 | 1.4014 | -0.00014573 |  | 4126.9697 | 1.6183 | -0.00012067
|  | 4476.1499 | 1.4013 | -0.00017139 |  | 4126.9097 | 1.6183 | -0.00011271
|  | 4476.0899 | 1.4013 | -0.00018274 |  | 4126.8497 | 1.6182 | -9.1449e-05
|  | 4476.0299 | 1.4012 | -0.00017844 |  | 4126.7897 | 1.6182 | -5.8526e-05
|  | 4475.9699 | 1.4012 | -0.00015391 |  | 4126.7297 | 1.6182 | -1.9061e-05
|  | 4475.9099 | 1.4012 | -0.00011764 |  | 4126.6697 | 1.6182 | 1.9137e-05
|  | 4475.8499 | 1.4011 | -7.6433e-05 |  | 4126.6097 | 1.6183 | 4.8404e-05
|  | 4475.7899 | 1.4011 | -3.6618e-05 |  | 4126.5497 | 1.6183 | 6.3794e-05
|  | 4475.7299 | 1.4011 | -1.5201e-06 |  | 4126.4897 | 1.6183 | 6.4141e-05
|  | 4475.6699 | 1.4012 | 2.8846e-05 |  | 4126.4297 | 1.6183 | 5.3224e-05
|  | 4475.6099 | 1.4012 | 5.649e-05 |  | 4126.3697 | 1.6184 | 3.7174e-05
|  | 4475.5499 | 1.4012 | 8.3631e-05 |  | 4126.3097 | 1.6184 | 1.7291e-05
|  | 4475.4899 | 1.4012 | 0.00011072 |  | 4126.2497 | 1.6184 | 2.0345e-07
|  | 4475.4299 | 1.4012 | 0.00013567 |  | 4126.1897 | 1.6184 | -1.1921e-05
|  | 4475.3699 | 1.4013 | 0.00015484 |  | 4126.1297 | 1.6184 | -1.9034e-05
|  | 4475.3099 | 1.4013 | 0.00016368 |  | 4126.0697 | 1.6184 | -2.2663e-05
|  | 4475.2499 | 1.4014 | 0.00015906 |  | 4126.0097 | 1.6184 | -2.4062e-05
|  | 4475.1899 | 1.4014 | 0.00013908 |  | 4125.9497 | 1.6184 | -2.418e-05
|  | 4475.1299 | 1.4015 | 0.00010513 |  | 4125.8897 | 1.6183 | -2.2804e-05
|  | 4475.0699 | 1.4015 | 6.013e-05 |  | 4125.8297 | 1.6183 | -2.0241e-05
|  | 4475.0099 | 1.4015 | 8.8532e-06 |  | 4125.7697 | 1.6183 | -1.6812e-05
|  | 4474.9499 | 1.4015 | -4.3535e-05 |  | 4125.7097 | 1.6184 | -1.4274e-05
|  | 4474.8899 | 1.4015 | -9.2008e-05 |  | 4125.6497 | 1.6184 | -1.4376e-05
|  | 4474.8299 | 1.4015 | -0.00013158 |  | 4125.5897 | 1.6184 | -1.8636e-05
|  | 4474.7699 | 1.4014 | -0.00015871 |  | 4125.5297 | 1.6184 | -2.6912e-05
|  | 4474.7099 | 1.4014 | -0.00017242 |  | 4125.4697 | 1.6184 | -3.7232e-05
|  | 4474.6499 | 1.4014 | -0.00017362 |  | 4125.4097 | 1.6184 | -4.6169e-05
|  | 4474.5899 | 1.4013 | -0.00016566 |  | 4125.3497 | 1.6184 | -5.0671e-05
|  | 4474.5299 | 1.4013 | -0.00015383 |  | 4125.2897 | 1.6183 | -4.8659e-05
|  | 4474.4699 | 1.4013 | -0.0001437 |  | 4125.2297 | 1.6183 | -4.0684e-05
|  | 4474.4099 | 1.4013 | -0.00013895 |  | 4125.1697 | 1.6183 | -2.9732e-05
|  | 4474.3499 | 1.4013 | -0.00014047 |  | 4125.1097 | 1.6183 | -1.9375e-05
|  | 4474.2899 | 1.4013 | -0.00014653 |  | 4125.0497 | 1.6184 | -1.3975e-05
|  | 4474.2299 | 1.4013 | -0.00015311 |  | 4124.9897 | 1.6184 | -1.5218e-05
|  | 4474.1699 | 1.4013 | -0.00015558 |  | 4124.9297 | 1.6184 | -2.3491e-05
|  | 4474.1099 | 1.4013 | -0.00015114 |  | 4124.8697 | 1.6184 | -3.6617e-05
|  | 4474.0499 | 1.4012 | -0.00013906 |  | 4124.8097 | 1.6184 | -5.1853e-05
|  | 4473.9899 | 1.4012 | -0.00012125 |  | 4124.7497 | 1.6184 | -6.6596e-05
|  | 4473.9299 | 1.4012 | -0.00010059 |  | 4124.6897 | 1.6184 | -7.9098e-05
|  | 4473.8699 | 1.4012 | -7.9575e-05 |  | 4124.6297 | 1.6184 | -8.8449e-05
|  | 4473.8099 | 1.4012 | -5.9158e-05 |  | 4124.5697 | 1.6184 | -9.4465e-05
|  | 4473.7499 | 1.4012 | -3.9717e-05 |  | 4124.5097 | 1.6183 | -9.6702e-05
|  | 4473.6899 | 1.4012 | -1.8544e-05 |  | 4124.4497 | 1.6183 | -9.4557e-05
|  | 4473.6299 | 1.4012 | 5.4831e-06 |  | 4124.3897 | 1.6183 | -8.7353e-05
|  | 4473.5699 | 1.4012 | 3.1997e-05 |  | 4124.3297 | 1.6183 | -7.5182e-05
|  | 4473.5099 | 1.4013 | 5.4252e-05 |  | 4124.2697 | 1.6183 | -5.9059e-05
|  | 4473.4499 | 1.4013 | 6.5713e-05 |  | 4124.2097 | 1.6183 | -4.151e-05
|  | 4473.3899 | 1.4013 | 5.9771e-05 |  | 4124.1497 | 1.6183 | -2.5855e-05
|  | 4473.3299 | 1.4014 | 3.3149e-05 |  | 4124.0897 | 1.6183 | -1.5684e-05
|  | 4473.2699 | 1.4014 | -1.1236e-05 |  | 4124.0297 | 1.6183 | -1.0729e-05
|  | 4473.2099 | 1.4014 | -6.4722e-05 |  | 4123.9697 | 1.6184 | -1.3187e-05
|  | 4473.1499 | 1.4014 | -0.00011378 |  | 4123.9097 | 1.6184 | -2.2134e-05
|  | 4473.0899 | 1.4013 | -0.0001447 |  | 4123.8497 | 1.6184 | -3.5891e-05
|  | 4473.0299 | 1.4013 | -0.00014702 |  | 4123.7897 | 1.6184 | -5.2548e-05
|  | 4472.9699 | 1.4012 | -0.00011813 |  | 4123.7297 | 1.6184 | -7.0216e-05
|  | 4472.9099 | 1.4012 | -6.4381e-05 |  | 4123.6697 | 1.6184 | -8.9414e-05
|  | 4472.8499 | 1.4012 | 1.3467e-06 |  | 4123.6097 | 1.6184 | -0.00010939
|  | 4472.7899 | 1.4012 | 6.126e-05 |  | 4123.5497 | 1.6184 | -0.00013045
|  | 4472.7299 | 1.4013 | 9.9372e-05 |  | 4123.4897 | 1.6184 | -0.00015098
|  | 4472.6699 | 1.4014 | 0.00010466 |  | 4123.4297 | 1.6184 | -0.0001693
|  | 4472.6099 | 1.4015 | 7.5183e-05 |  | 4123.3697 | 1.6184 | -0.00018244
|  | 4472.5499 | 1.4015 | 1.7818e-05 |  | 4123.3097 | 1.6183 | -0.00018897
|  | 4472.4899 | 1.4015 | -5.4163e-05 |  | 4123.2497 | 1.6183 | -0.00018862
|  | 4472.4299 | 1.4015 | -0.00012465 |  | 4123.1897 | 1.6183 | -0.00018299
|  | 4472.3699 | 1.4015 | -0.00017987 |  | 4123.1297 | 1.6183 | -0.00017502
|  | 4472.3099 | 1.4014 | -0.00021172 |  | 4123.0697 | 1.6183 | -0.00016745
|  | 4472.2499 | 1.4014 | -0.0002193 |  | 4123.0097 | 1.6183 | -0.00016236
|  | 4472.1899 | 1.4014 | -0.00020826 |  | 4122.9497 | 1.6183 | -0.0001591
|  | 4472.1299 | 1.4013 | -0.00018839 |  | 4122.8897 | 1.6183 | -0.00015554
|  | 4472.0699 | 1.4013 | -0.00017094 |  | 4122.8297 | 1.6182 | -0.00014928
|  | 4472.0099 | 1.4014 | -0.00016473 |  | 4122.7697 | 1.6182 | -0.00013744
|  | 4471.9499 | 1.4014 | -0.00017154 |  | 4122.7097 | 1.6182 | -0.00012024
|  | 4471.8899 | 1.4014 | -0.00019106 |  | 4122.6497 | 1.6182 | -9.9754e-05
|  | 4471.8299 | 1.4014 | -0.0002193 |  | 4122.5897 | 1.6182 | -7.9556e-05
|  | 4471.7699 | 1.4014 | -0.00025037 |  | 4122.5297 | 1.6183 | -6.4904e-05
|  | 4471.7099 | 1.4014 | -0.00027946 |  | 4122.4697 | 1.6183 | -5.8848e-05
|  | 4471.6499 | 1.4013 | -0.00030359 |  | 4122.4097 | 1.6183 | -6.3435e-05
|  | 4471.5899 | 1.4013 | -0.00032075 |  | 4122.3497 | 1.6183 | -7.8145e-05
|  | 4471.5299 | 1.4013 | -0.0003284 |  | 4122.2897 | 1.6183 | -9.9729e-05
|  | 4471.4699 | 1.4012 | -0.0003289 |  | 4122.2297 | 1.6183 | -0.00012356
|  | 4471.4099 | 1.4012 | -0.00031933 |  | 4122.1697 | 1.6183 | -0.00014548
|  | 4471.3499 | 1.4011 | -0.00029905 |  | 4122.1097 | 1.6183 | -0.00016134
|  | 4471.2899 | 1.4011 | -0.00026312 |  | 4122.0497 | 1.6183 | -0.00016844
|  | 4471.2299 | 1.4011 | -0.00021473 |  | 4121.9897 | 1.6182 | -0.00016614
|  | 4471.1699 | 1.401 | -0.0001578 |  | 4121.9297 | 1.6182 | -0.00015488
|  | 4471.1099 | 1.401 | -9.9561e-05 |  | 4121.8697 | 1.6182 | -0.00013958
|  | 4471.0499 | 1.4011 | -4.8145e-05 |  | 4121.8097 | 1.6182 | -0.00011959
|  | 4470.9899 | 1.4011 | -1.1676e-05 |  | 4121.7497 | 1.6182 | -9.9371e-05
|  | 4470.9299 | 1.4012 | 5.1641e-06 |  | 4121.6897 | 1.6182 | -8.3172e-05
|  | 4470.8699 | 1.4012 | 2.8167e-06 |  | 4121.6297 | 1.6182 | -7.4257e-05
|  | 4470.8099 | 1.4012 | -1.7423e-05 |  | 4121.5697 | 1.6182 | -7.4164e-05
|  | 4470.7499 | 1.4013 | -4.699e-05 |  | 4121.5097 | 1.6183 | -8.2805e-05
|  | 4470.6899 | 1.4013 | -7.9744e-05 |  | 4121.4497 | 1.6183 | -9.8323e-05
|  | 4470.6299 | 1.4013 | -0.0001072 |  | 4121.3897 | 1.6183 | -0.0001173
|  | 4470.5699 | 1.4013 | -0.00012599 |  | 4121.3297 | 1.6183 | -0.00013568
|  | 4470.5099 | 1.4012 | -0.00013459 |  | 4121.2697 | 1.6183 | -0.00015081
|  | 4470.4499 | 1.4012 | -0.00013441 |  | 4121.2097 | 1.6182 | -0.00016005
|  | 4470.3899 | 1.4012 | -0.00012801 |  | 4121.1497 | 1.6182 | -0.00016316
|  | 4470.3299 | 1.4012 | -0.00011896 |  | 4121.0897 | 1.6182 | -0.00016015
|  | 4470.2698 | 1.4012 | -0.00011051 |  | 4121.0297 | 1.6182 | -0.0001519
|  | 4470.2099 | 1.4012 | -0.00010517 |  | 4120.9697 | 1.6182 | -0.0001396
|  | 4470.1499 | 1.4012 | -0.00010375 |  | 4120.9097 | 1.6181 | -0.00012339
|  | 4470.0898 | 1.4012 | -0.00010648 |  | 4120.8497 | 1.6181 | -0.00010347
|  | 4470.0298 | 1.4012 | -0.00011275 |  | 4120.7897 | 1.6181 | -7.9882e-05
|  | 4469.9698 | 1.4012 | -0.00011977 |  | 4120.7297 | 1.6181 | -5.3351e-05
|  | 4469.9098 | 1.4012 | -0.00012543 |  | 4120.6697 | 1.6181 | -2.5854e-05
|  | 4469.8498 | 1.4012 | -0.00012526 |  | 4120.6097 | 1.6181 | 4.604e-07
|  | 4469.7898 | 1.4012 | -0.00012026 |  | 4120.5497 | 1.6182 | 2.2059e-05
|  | 4469.7298 | 1.4012 | -0.0001086 |  | 4120.4897 | 1.6182 | 3.5707e-05
|  | 4469.6698 | 1.4011 | -9.21e-05 |  | 4120.4297 | 1.6182 | 3.9042e-05
|  | 4469.6098 | 1.4011 | -7.4328e-05 |  | 4120.3697 | 1.6183 | 3.123e-05
|  | 4469.5498 | 1.4012 | -5.8192e-05 |  | 4120.3097 | 1.6183 | 1.2541e-05
|  | 4469.4898 | 1.4012 | -4.7619e-05 |  | 4120.2497 | 1.6183 | -1.4867e-05
|  | 4469.4298 | 1.4012 | -4.4143e-05 |  | 4120.1897 | 1.6183 | -4.7249e-05
|  | 4469.3698 | 1.4012 | -4.7753e-05 |  | 4120.1297 | 1.6183 | -8.0313e-05
|  | 4469.3098 | 1.4012 | -5.6092e-05 |  | 4120.0697 | 1.6183 | -0.00010984
|  | 4469.2498 | 1.4012 | -6.4331e-05 |  | 4120.0097 | 1.6183 | -0.00013219
|  | 4469.1898 | 1.4012 | -7.2753e-05 |  | 4119.9497 | 1.6183 | -0.00014529
|  | 4469.1298 | 1.4012 | -7.7909e-05 |  | 4119.8897 | 1.6182 | -0.00014841
|  | 4469.0698 | 1.4012 | -7.7522e-05 |  | 4119.8297 | 1.6182 | -0.0001426
|  | 4469.0098 | 1.4012 | -7.4791e-05 |  | 4119.7697 | 1.6182 | -0.00012978
|  | 4468.9498 | 1.4012 | -7.1906e-05 |  | 4119.7097 | 1.6182 | -0.00011274
|  | 4468.8898 | 1.4012 | -7.0885e-05 |  | 4119.6497 | 1.6182 | -9.4196e-05
|  | 4468.8298 | 1.4012 | -7.3557e-05 |  | 4119.5897 | 1.6182 | -7.7797e-05
|  | 4468.7698 | 1.4012 | -7.8417e-05 |  | 4119.5297 | 1.6182 | -6.1007e-05
|  | 4468.7098 | 1.4012 | -8.4974e-05 |  | 4119.4697 | 1.6182 | -4.5613e-05
|  | 4468.6498 | 1.4012 | -8.7612e-05 |  | 4119.4096 | 1.6182 | -3.2674e-05
|  | 4468.5898 | 1.4012 | -8.4304e-05 |  | 4119.3496 | 1.6182 | -2.2562e-05
|  | 4468.5298 | 1.4011 | -7.285e-05 |  | 4119.2896 | 1.6182 | -1.5729e-05
|  | 4468.4698 | 1.4011 | -5.3607e-05 |  | 4119.2296 | 1.6182 | -1.23e-05
|  | 4468.4098 | 1.4011 | -2.97e-05 |  | 4119.1696 | 1.6182 | -1.2218e-05
|  | 4468.3498 | 1.4011 | -6.1139e-06 |  | 4119.1096 | 1.6182 | -1.4982e-05
|  | 4468.2898 | 1.4012 | 1.1328e-05 |  | 4119.0496 | 1.6182 | -1.9641e-05
|  | 4468.2298 | 1.4012 | 1.751e-05 |  | 4118.9896 | 1.6182 | -2.5439e-05
|  | 4468.1698 | 1.4012 | 1.0331e-05 |  | 4118.9296 | 1.6182 | -3.1708e-05
|  | 4468.1098 | 1.4012 | -9.3041e-06 |  | 4118.8696 | 1.6182 | -3.7955e-05
|  | 4468.0498 | 1.4012 | -3.695e-05 |  | 4118.8096 | 1.6182 | -4.4146e-05
|  | 4467.9898 | 1.4012 | -6.6297e-05 |  | 4118.7496 | 1.6182 | -5.0648e-05
|  | 4467.9298 | 1.4012 | -9.0746e-05 |  | 4118.6896 | 1.6182 | -5.7304e-05
|  | 4467.8698 | 1.4012 | -0.00010557 |  | 4118.6296 | 1.6182 | -6.3421e-05
|  | 4467.8098 | 1.4012 | -0.000109 |  | 4118.5696 | 1.6182 | -6.8089e-05
|  | 4467.7498 | 1.4012 | -0.00010246 |  | 4118.5096 | 1.6182 | -7.0491e-05
|  | 4467.6898 | 1.4011 | -8.9697e-05 |  | 4118.4496 | 1.6182 | -7.0212e-05
|  | 4467.6298 | 1.4011 | -7.5257e-05 |  | 4118.3896 | 1.6182 | -6.8266e-05
|  | 4467.5698 | 1.4011 | -6.194e-05 |  | 4118.3296 | 1.6182 | -6.6169e-05
|  | 4467.5098 | 1.4011 | -5.0646e-05 |  | 4118.2696 | 1.6182 | -6.6307e-05
|  | 4467.4498 | 1.4011 | -3.9595e-05 |  | 4118.2096 | 1.6182 | -7.0421e-05
|  | 4467.3898 | 1.4011 | -2.5468e-05 |  | 4118.1496 | 1.6183 | -7.9166e-05
|  | 4467.3298 | 1.4011 | -7.0836e-06 |  | 4118.0896 | 1.6183 | -9.1747e-05
|  | 4467.2698 | 1.4011 | 1.6672e-05 |  | 4118.0296 | 1.6183 | -0.00010603
|  | 4467.2098 | 1.4011 | 4.3421e-05 |  | 4117.9696 | 1.6182 | -0.00011956
|  | 4467.1498 | 1.4011 | 6.8064e-05 |  | 4117.9096 | 1.6182 | -0.00012986
|  | 4467.0898 | 1.4011 | 8.5811e-05 |  | 4117.8496 | 1.6182 | -0.00013563
|  | 4467.0298 | 1.4011 | 9.2984e-05 |  | 4117.7896 | 1.6182 | -0.00013658
|  | 4466.9698 | 1.4012 | 9.0261e-05 |  | 4117.7296 | 1.6182 | -0.0001329
|  | 4466.9098 | 1.4012 | 8.0174e-05 |  | 4117.6696 | 1.6182 | -0.00012507
|  | 4466.8498 | 1.4012 | 6.6004e-05 |  | 4117.6096 | 1.6182 | -0.00011303
|  | 4466.7898 | 1.4012 | 5.5374e-05 |  | 4117.5496 | 1.6181 | -9.668e-05
|  | 4466.7298 | 1.4012 | 5.3037e-05 |  | 4117.4896 | 1.6181 | -7.6087e-05
|  | 4466.6698 | 1.4012 | 6.1657e-05 |  | 4117.4296 | 1.6181 | -5.2462e-05
|  | 4466.6098 | 1.4012 | 8.0503e-05 |  | 4117.3696 | 1.6182 | -2.872e-05
|  | 4466.5498 | 1.4012 | 0.00010583 |  | 4117.3096 | 1.6182 | -1.0767e-05
|  | 4466.4898 | 1.4012 | 0.00013181 |  | 4117.2496 | 1.6182 | 8.4383e-07
|  | 4466.4298 | 1.4012 | 0.00015366 |  | 4117.1896 | 1.6182 | 1.7586e-06
|  | 4466.3698 | 1.4012 | 0.00016785 |  | 4117.1296 | 1.6183 | -1.1618e-05
|  | 4466.3098 | 1.4012 | 0.00017297 |  | 4117.0696 | 1.6183 | -3.8832e-05
|  | 4466.2498 | 1.4013 | 0.00016987 |  | 4117.0096 | 1.6183 | -7.643e-05
|  | 4466.1898 | 1.4013 | 0.00015996 |  | 4116.9496 | 1.6183 | -0.00011908
|  | 4466.1298 | 1.4013 | 0.00014497 |  | 4116.8896 | 1.6183 | -0.00016071
|  | 4466.0698 | 1.4014 | 0.00012588 |  | 4116.8296 | 1.6183 | -0.00019581
|  | 4466.0098 | 1.4014 | 0.00010256 |  | 4116.7696 | 1.6183 | -0.00022059
|  | 4465.9498 | 1.4014 | 7.5057e-05 |  | 4116.7096 | 1.6182 | -0.00023335
|  | 4465.8898 | 1.4014 | 4.4031e-05 |  | 4116.6496 | 1.6182 | -0.00023413
|  | 4465.8298 | 1.4014 | 1.0422e-05 |  | 4116.5896 | 1.6181 | -0.00022443
|  | 4465.7698 | 1.4014 | -2.3411e-05 |  | 4116.5296 | 1.6181 | -0.00020677
|  | 4465.7098 | 1.4014 | -5.3785e-05 |  | 4116.4696 | 1.6181 | -0.00018386
|  | 4465.6498 | 1.4014 | -7.7097e-05 |  | 4116.4096 | 1.6181 | -0.00015862
|  | 4465.5898 | 1.4013 | -9.0834e-05 |  | 4116.3496 | 1.6181 | -0.00013387
|  | 4465.5298 | 1.4013 | -9.3476e-05 |  | 4116.2896 | 1.6181 | -0.00011197
|  | 4465.4698 | 1.4013 | -8.5793e-05 |  | 4116.2296 | 1.6181 | -9.4537e-05
|  | 4465.4098 | 1.4012 | -6.9915e-05 |  | 4116.1696 | 1.6181 | -8.2e-05
|  | 4465.3498 | 1.4012 | -4.8942e-05 |  | 4116.1096 | 1.6181 | -7.441e-05
|  | 4465.2898 | 1.4012 | -2.6658e-05 |  | 4116.0496 | 1.6181 | -7.1272e-05
|  | 4465.2298 | 1.4012 | -6.2093e-06 |  | 4115.9896 | 1.6181 | -7.2163e-05
|  | 4465.1698 | 1.4012 | 1.0136e-05 |  | 4115.9296 | 1.6181 | -7.6976e-05
|  | 4465.1098 | 1.4013 | 2.0778e-05 |  | 4115.8696 | 1.6181 | -8.5709e-05
|  | 4465.0498 | 1.4013 | 2.4932e-05 |  | 4115.8096 | 1.6182 | -9.7981e-05
|  | 4464.9898 | 1.4013 | 2.2319e-05 |  | 4115.7496 | 1.6182 | -0.00011269
|  | 4464.9298 | 1.4013 | 1.2427e-05 |  | 4115.6896 | 1.6181 | -0.00012715
|  | 4464.8698 | 1.4013 | -4.7496e-06 |  | 4115.6296 | 1.6181 | -0.0001373
|  | 4464.8098 | 1.4013 | -2.9101e-05 |  | 4115.5696 | 1.6181 | -0.00013914
|  | 4464.7498 | 1.4013 | -5.9244e-05 |  | 4115.5096 | 1.6181 | -0.00013003
|  | 4464.6898 | 1.4013 | -9.0428e-05 |  | 4115.4496 | 1.6181 | -0.0001099
|  | 4464.6298 | 1.4013 | -0.00011959 |  | 4115.3896 | 1.618 | -8.1997e-05
|  | 4464.5698 | 1.4013 | -0.00014391 |  | 4115.3296 | 1.6181 | -5.2467e-05
|  | 4464.5098 | 1.4013 | -0.00015777 |  | 4115.2696 | 1.6181 | -2.8404e-05
|  | 4464.4498 | 1.4012 | -0.00015748 |  | 4115.2096 | 1.6181 | -1.5997e-05
|  | 4464.3898 | 1.4012 | -0.00014249 |  | 4115.1496 | 1.6181 | -1.8228e-05
|  | 4464.3298 | 1.4012 | -0.00011623 |  | 4115.0896 | 1.6182 | -3.4306e-05
|  | 4464.2698 | 1.4011 | -8.4716e-05 |  | 4115.0296 | 1.6182 | -5.8297e-05
|  | 4464.2098 | 1.4011 | -5.5256e-05 |  | 4114.9696 | 1.6182 | -8.5382e-05
|  | 4464.1498 | 1.4011 | -3.3834e-05 |  | 4114.9096 | 1.6182 | -0.00011368
|  | 4464.0898 | 1.4012 | -2.3128e-05 |  | 4114.8496 | 1.6182 | -0.00013594
|  | 4464.0298 | 1.4012 | -2.1217e-05 |  | 4114.7896 | 1.6181 | -0.00015039
|  | 4463.9698 | 1.4012 | -2.3392e-05 |  | 4114.7296 | 1.6181 | -0.00015739
|  | 4463.9098 | 1.4011 | -2.3493e-05 |  | 4114.6696 | 1.6181 | -0.0001587
|  | 4463.8498 | 1.4011 | -1.5773e-05 |  | 4114.6096 | 1.6181 | -0.00015595
|  | 4463.7898 | 1.4011 | 2.0345e-06 |  | 4114.5496 | 1.618 | -0.00014931
|  | 4463.7298 | 1.4011 | 2.8595e-05 |  | 4114.4896 | 1.618 | -0.00013725
|  | 4463.6698 | 1.4011 | 5.8736e-05 |  | 4114.4296 | 1.618 | -0.00011736
|  | 4463.6098 | 1.4011 | 8.6034e-05 |  | 4114.3696 | 1.6179 | -8.7503e-05
|  | 4463.5498 | 1.4011 | 0.0001059 |  | 4114.3096 | 1.6179 | -4.707e-05
|  | 4463.4898 | 1.4012 | 0.00011577 |  | 4114.2496 | 1.6179 | 2.1746e-06
|  | 4463.4298 | 1.4012 | 0.00011685 |  | 4114.1896 | 1.6179 | 5.6185e-05
|  | 4463.3698 | 1.4012 | 0.00011317 |  | 4114.1296 | 1.618 | 0.00010878
|  | 4463.3098 | 1.4012 | 0.00010901 |  | 4114.0696 | 1.618 | 0.00015289
|  | 4463.2498 | 1.4012 | 0.00010802 |  | 4114.0096 | 1.6181 | 0.00018237
|  | 4463.1898 | 1.4012 | 0.00011078 |  | 4113.9496 | 1.6181 | 0.00019256
|  | 4463.1298 | 1.4012 | 0.00011611 |  | 4113.8896 | 1.6182 | 0.00018167
|  | 4463.0698 | 1.4012 | 0.00012145 |  | 4113.8296 | 1.6182 | 0.00015131
|  | 4463.0098 | 1.4013 | 0.00012407 |  | 4113.7696 | 1.6183 | 0.00010581
|  | 4462.9498 | 1.4013 | 0.00012284 |  | 4113.7096 | 1.6183 | 5.1662e-05
|  | 4462.8898 | 1.4013 | 0.00011819 |  | 4113.6496 | 1.6183 | -3.6717e-06
|  | 4462.8298 | 1.4013 | 0.00011182 |  | 4113.5896 | 1.6183 | -5.3501e-05
|  | 4462.7698 | 1.4013 | 0.00010554 |  | 4113.5296 | 1.6183 | -9.3026e-05
|  | 4462.7098 | 1.4013 | 0.00010027 |  | 4113.4696 | 1.6183 | -0.00012014
|  | 4462.6498 | 1.4013 | 9.6076e-05 |  | 4113.4096 | 1.6182 | -0.00013567
|  | 4462.5898 | 1.4013 | 9.1905e-05 |  | 4113.3496 | 1.6182 | -0.00014201
|  | 4462.5298 | 1.4013 | 8.7048e-05 |  | 4113.2896 | 1.6182 | -0.00014271
|  | 4462.4698 | 1.4013 | 8.1184e-05 |  | 4113.2296 | 1.6182 | -0.00014081
|  | 4462.4098 | 1.4013 | 7.5507e-05 |  | 4113.1696 | 1.6181 | -0.00013788
|  | 4462.3498 | 1.4013 | 7.0363e-05 |  | 4113.1096 | 1.6181 | -0.00013438
|  | 4462.2898 | 1.4014 | 6.5719e-05 |  | 4113.0496 | 1.6181 | -0.00012994
|  | 4462.2298 | 1.4014 | 6.1238e-05 |  | 4112.9896 | 1.6181 | -0.00012418
|  | 4462.1698 | 1.4014 | 5.6898e-05 |  | 4112.9296 | 1.6181 | -0.00011727
|  | 4462.1098 | 1.4014 | 5.0303e-05 |  | 4112.8696 | 1.6181 | -0.00010999
|  | 4462.0498 | 1.4014 | 3.93e-05 |  | 4112.8096 | 1.6181 | -0.00010378
|  | 4461.9898 | 1.4014 | 2.3835e-05 |  | 4112.7496 | 1.6181 | -9.9254e-05
|  | 4461.9298 | 1.4014 | 5.4403e-06 |  | 4112.6896 | 1.6181 | -9.6438e-05
|  | 4461.8698 | 1.4014 | -1.2743e-05 |  | 4112.6296 | 1.6181 | -9.5628e-05
|  | 4461.8098 | 1.4014 | -2.6919e-05 |  | 4112.5696 | 1.6181 | -9.6538e-05
|  | 4461.7498 | 1.4014 | -3.4235e-05 |  | 4112.5096 | 1.6181 | -9.8548e-05
|  | 4461.6898 | 1.4013 | -3.4213e-05 |  | 4112.4496 | 1.6181 | -0.00010189
|  | 4461.6298 | 1.4013 | -2.8905e-05 |  | 4112.3896 | 1.6181 | -0.00010687
|  | 4461.5698 | 1.4013 | -2.1494e-05 |  | 4112.3296 | 1.6181 | -0.00011427
|  | 4461.5098 | 1.4013 | -1.5685e-05 |  | 4112.2696 | 1.6181 | -0.00012474
|  | 4461.4498 | 1.4013 | -1.3926e-05 |  | 4112.2096 | 1.6181 | -0.00013733
|  | 4461.3898 | 1.4013 | -1.6542e-05 |  | 4112.1496 | 1.6181 | -0.00015086
|  | 4461.3298 | 1.4013 | -2.1948e-05 |  | 4112.0896 | 1.6181 | -0.00016363
|  | 4461.2698 | 1.4013 | -2.7581e-05 |  | 4112.0296 | 1.6181 | -0.00017416
|  | 4461.2098 | 1.4013 | -3.1547e-05 |  | 4111.9696 | 1.6181 | -0.00018163
|  | 4461.1498 | 1.4013 | -3.3397e-05 |  | 4111.9096 | 1.6181 | -0.00018575
|  | 4461.0898 | 1.4013 | -3.4085e-05 |  | 4111.8496 | 1.618 | -0.00018691
|  | 4461.0298 | 1.4013 | -3.6231e-05 |  | 4111.7896 | 1.618 | -0.00018554
|  | 4460.9698 | 1.4013 | -4.1992e-05 |  | 4111.7296 | 1.618 | -0.00018093
|  | 4460.9098 | 1.4013 | -5.2006e-05 |  | 4111.6696 | 1.618 | -0.00017136
|  | 4460.8498 | 1.4013 | -6.4944e-05 |  | 4111.6096 | 1.618 | -0.00015606
|  | 4460.7898 | 1.4013 | -7.7946e-05 |  | 4111.5496 | 1.6179 | -0.00013427
|  | 4460.7298 | 1.4013 | -8.7068e-05 |  | 4111.4896 | 1.6179 | -0.00010768
|  | 4460.6698 | 1.4013 | -8.949e-05 |  | 4111.4296 | 1.6179 | -7.983e-05
|  | 4460.6098 | 1.4013 | -8.4249e-05 |  | 4111.3696 | 1.6179 | -5.476e-05
|  | 4460.5498 | 1.4013 | -7.2001e-05 |  | 4111.3096 | 1.6179 | -3.6901e-05
|  | 4460.4898 | 1.4013 | -5.6762e-05 |  | 4111.2496 | 1.618 | -2.7984e-05
|  | 4460.4298 | 1.4013 | -4.2564e-05 |  | 4111.1896 | 1.618 | -2.712e-05
|  | 4460.3698 | 1.4013 | -3.3013e-05 |  | 4111.1296 | 1.618 | -3.0244e-05
|  | 4460.3098 | 1.4013 | -2.972e-05 |  | 4111.0696 | 1.618 | -3.1637e-05
|  | 4460.2498 | 1.4013 | -3.1629e-05 |  | 4111.0096 | 1.618 | -2.648e-05
|  | 4460.1898 | 1.4013 | -3.592e-05 |  | 4110.9496 | 1.618 | -1.1924e-05
|  | 4460.1298 | 1.4013 | -3.7939e-05 |  | 4110.8896 | 1.6179 | 1.1257e-05
|  | 4460.0698 | 1.4013 | -3.3441e-05 |  | 4110.8296 | 1.618 | 3.8872e-05
|  | 4460.0098 | 1.4013 | -2.1386e-05 |  | 4110.7696 | 1.618 | 6.5212e-05
|  | 4459.9498 | 1.4013 | -2.9095e-06 |  | 4110.7096 | 1.618 | 8.4181e-05
|  | 4459.8898 | 1.4013 | 2.0979e-05 |  | 4110.6496 | 1.618 | 9.2045e-05
|  | 4459.8298 | 1.4013 | 4.2395e-05 |  | 4110.5895 | 1.6181 | 8.754e-05
|  | 4459.7698 | 1.4013 | 5.4587e-05 |  | 4110.5295 | 1.6181 | 7.3036e-05
|  | 4459.7098 | 1.4014 | 5.2157e-05 |  | 4110.4695 | 1.6181 | 5.4163e-05
|  | 4459.6498 | 1.4014 | 3.3301e-05 |  | 4110.4095 | 1.6181 | 2.9232e-05
|  | 4459.5898 | 1.4014 | 1.0921e-06 |  | 4110.3495 | 1.6181 | 4.7841e-06
|  | 4459.5298 | 1.4014 | -3.7726e-05 |  | 4110.2895 | 1.6181 | -1.7101e-05
|  | 4459.4698 | 1.4014 | -7.6371e-05 |  | 4110.2295 | 1.6181 | -3.5234e-05
|  | 4459.4098 | 1.4014 | -0.00010769 |  | 4110.1695 | 1.6181 | -4.9532e-05
|  | 4459.3498 | 1.4014 | -0.00012505 |  | 4110.1095 | 1.6181 | -6.0735e-05
|  | 4459.2898 | 1.4013 | -0.00013031 |  | 4110.0495 | 1.6181 | -6.954e-05
|  | 4459.2298 | 1.4013 | -0.00012611 |  | 4109.9895 | 1.6181 | -7.6768e-05
|  | 4459.1698 | 1.4013 | -0.00011806 |  | 4109.9295 | 1.6181 | -8.3221e-05
|  | 4459.1098 | 1.4013 | -0.00011105 |  | 4109.8695 | 1.6181 | -9.0592e-05
|  | 4459.0498 | 1.4013 | -0.00010779 |  | 4109.8095 | 1.6181 | -0.00010026
|  | 4458.9898 | 1.4013 | -0.00010867 |  | 4109.7495 | 1.6181 | -0.00011348
|  | 4458.9298 | 1.4013 | -0.0001108 |  | 4109.6895 | 1.6181 | -0.00013019
|  | 4458.8698 | 1.4013 | -0.00011054 |  | 4109.6295 | 1.6181 | -0.00015004
|  | 4458.8098 | 1.4013 | -0.00010593 |  | 4109.5695 | 1.6181 | -0.00016967
|  | 4458.7498 | 1.4012 | -9.5704e-05 |  | 4109.5095 | 1.6181 | -0.00018582
|  | 4458.6898 | 1.4012 | -8.1909e-05 |  | 4109.4495 | 1.618 | -0.00019464
|  | 4458.6298 | 1.4012 | -6.721e-05 |  | 4109.3895 | 1.618 | -0.00019254
|  | 4458.5698 | 1.4012 | -5.4211e-05 |  | 4109.3295 | 1.618 | -0.00017912
|  | 4458.5098 | 1.4012 | -4.3944e-05 |  | 4109.2695 | 1.6179 | -0.0001555
|  | 4458.4498 | 1.4013 | -3.6384e-05 |  | 4109.2095 | 1.6179 | -0.00012522
|  | 4458.3898 | 1.4013 | -2.9486e-05 |  | 4109.1495 | 1.6179 | -9.3171e-05
|  | 4458.3298 | 1.4013 | -2.1916e-05 |  | 4109.0895 | 1.6179 | -6.3376e-05
|  | 4458.2698 | 1.4013 | -1.3995e-05 |  | 4109.0295 | 1.6179 | -3.9093e-05
|  | 4458.2098 | 1.4013 | -7.46e-06 |  | 4108.9695 | 1.6179 | -2.1398e-05
|  | 4458.1498 | 1.4013 | -5.5141e-06 |  | 4108.9095 | 1.618 | -1.0167e-05
|  | 4458.0898 | 1.4013 | -1.146e-05 |  | 4108.8495 | 1.618 | -4.4774e-06
|  | 4458.0298 | 1.4014 | -2.7593e-05 |  | 4108.7895 | 1.618 | -3.4261e-06
|  | 4457.9698 | 1.4014 | -5.3727e-05 |  | 4108.7295 | 1.618 | -7.271e-06
|  | 4457.9098 | 1.4014 | -8.723e-05 |  | 4108.6695 | 1.618 | -1.654e-05
|  | 4457.8498 | 1.4014 | -0.00012004 |  | 4108.6095 | 1.6181 | -3.2442e-05
|  | 4457.7898 | 1.4014 | -0.00015468 |  | 4108.5495 | 1.6181 | -5.4026e-05
|  | 4457.7298 | 1.4014 | -0.00018513 |  | 4108.4895 | 1.6181 | -7.8865e-05
|  | 4457.6698 | 1.4013 | -0.00020808 |  | 4108.4295 | 1.6181 | -0.00010218
|  | 4457.6098 | 1.4013 | -0.00022247 |  | 4108.3695 | 1.618 | -0.00011871
|  | 4457.5498 | 1.4013 | -0.00022808 |  | 4108.3095 | 1.618 | -0.00012392
|  | 4457.4898 | 1.4012 | -0.00022657 |  | 4108.2495 | 1.618 | -0.00011641
|  | 4457.4298 | 1.4012 | -0.00021885 |  | 4108.1895 | 1.618 | -0.00010037
|  | 4457.3698 | 1.4012 | -0.0002045 |  | 4108.1295 | 1.618 | -7.7336e-05
|  | 4457.3098 | 1.4012 | -0.00018453 |  | 4108.0695 | 1.618 | -5.4818e-05
|  | 4457.2498 | 1.4011 | -0.00015984 |  | 4108.0095 | 1.618 | -3.9879e-05
|  | 4457.1898 | 1.4011 | -0.0001319 |  | 4107.9495 | 1.618 | -3.6845e-05
|  | 4457.1298 | 1.4011 | -0.00010329 |  | 4107.8895 | 1.618 | -4.6512e-05
|  | 4457.0698 | 1.4011 | -7.7096e-05 |  | 4107.8295 | 1.618 | -6.5713e-05
|  | 4457.0098 | 1.4012 | -5.7676e-05 |  | 4107.7695 | 1.6181 | -8.9466e-05
|  | 4456.9498 | 1.4012 | -4.805e-05 |  | 4107.7095 | 1.6181 | -0.0001121
|  | 4456.8898 | 1.4012 | -4.9957e-05 |  | 4107.6495 | 1.618 | -0.00012984
|  | 4456.8298 | 1.4012 | -6.3387e-05 |  | 4107.5895 | 1.618 | -0.00014218
|  | 4456.7698 | 1.4012 | -8.5216e-05 |  | 4107.5295 | 1.618 | -0.00014987
|  | 4456.7098 | 1.4012 | -0.00011037 |  | 4107.4695 | 1.618 | -0.00015544
|  | 4456.6498 | 1.4012 | -0.00013164 |  | 4107.4095 | 1.618 | -0.0001614
|  | 4456.5898 | 1.4012 | -0.00014182 |  | 4107.3495 | 1.618 | -0.0001684
|  | 4456.5298 | 1.4011 | -0.00013601 |  | 4107.2895 | 1.618 | -0.00017556
|  | 4456.4698 | 1.4011 | -0.00011131 |  | 4107.2295 | 1.618 | -0.00018188
|  | 4456.4098 | 1.4011 | -7.0491e-05 |  | 4107.1695 | 1.618 | -0.00018716
|  | 4456.3498 | 1.401 | -1.9866e-05 |  | 4107.1095 | 1.6179 | -0.00018999
|  | 4456.2898 | 1.4011 | 3.1467e-05 |  | 4107.0495 | 1.6179 | -0.00019127
|  | 4456.2298 | 1.4011 | 7.418e-05 |  | 4106.9895 | 1.6179 | -0.00019304
|  | 4456.1698 | 1.4011 | 0.00010109 |  | 4106.9295 | 1.6179 | -0.00019468
|  | 4456.1098 | 1.4012 | 0.00010915 |  | 4106.8695 | 1.6179 | -0.00019642
|  | 4456.0498 | 1.4012 | 0.00010051 |  | 4106.8095 | 1.6179 | -0.0001966
|  | 4455.9898 | 1.4012 | 8.1038e-05 |  | 4106.7495 | 1.6178 | -0.00019322
|  | 4455.9298 | 1.4013 | 5.7895e-05 |  | 4106.6895 | 1.6178 | -0.00018448
|  | 4455.8698 | 1.4013 | 3.8217e-05 |  | 4106.6295 | 1.6178 | -0.00016992
|  | 4455.8098 | 1.4013 | 2.4985e-05 |  | 4106.5695 | 1.6178 | -0.00015073
|  | 4455.7498 | 1.4013 | 1.8605e-05 |  | 4106.5095 | 1.6178 | -0.00012877
|  | 4455.6898 | 1.4013 | 1.691e-05 |  | 4106.4495 | 1.6178 | -0.00010689
|  | 4455.6298 | 1.4013 | 1.48e-05 |  | 4106.3895 | 1.6178 | -8.7213e-05
|  | 4455.5698 | 1.4013 | 9.7332e-06 |  | 4106.3295 | 1.6178 | -7.1468e-05
|  | 4455.5098 | 1.4013 | 1.7548e-06 |  | 4106.2695 | 1.6178 | -5.9773e-05
|  | 4455.4498 | 1.4013 | -1.2326e-05 |  | 4106.2095 | 1.6178 | -5.1832e-05
|  | 4455.3898 | 1.4013 | -2.8885e-05 |  | 4106.1495 | 1.6178 | -4.6524e-05
|  | 4455.3298 | 1.4013 | -4.4739e-05 |  | 4106.0895 | 1.6178 | -4.2362e-05
|  | 4455.2698 | 1.4013 | -5.7469e-05 |  | 4106.0295 | 1.6178 | -3.8315e-05
|  | 4455.2098 | 1.4013 | -6.512e-05 |  | 4105.9695 | 1.6178 | -3.2977e-05
|  | 4455.1498 | 1.4012 | -6.7066e-05 |  | 4105.9095 | 1.6178 | -2.6491e-05
|  | 4455.0898 | 1.4012 | -6.3505e-05 |  | 4105.8495 | 1.6178 | -1.782e-05
|  | 4455.0298 | 1.4012 | -5.5375e-05 |  | 4105.7895 | 1.6178 | -7.7903e-06
|  | 4454.9698 | 1.4012 | -4.4206e-05 |  | 4105.7295 | 1.6178 | 1.3678e-06
|  | 4454.9098 | 1.4012 | -3.142e-05 |  | 4105.6695 | 1.6178 | 6.9952e-06
|  | 4454.8498 | 1.4012 | -1.9354e-05 |  | 4105.6095 | 1.6179 | 7.1436e-06
|  | 4454.7898 | 1.4012 | -9.9894e-06 |  | 4105.5495 | 1.6179 | 4.9613e-07
|  | 4454.7298 | 1.4012 | -4.5293e-06 |  | 4105.4895 | 1.6179 | -1.2238e-05
|  | 4454.6698 | 1.4012 | -3.3931e-06 |  | 4105.4295 | 1.6179 | -2.8583e-05
|  | 4454.6098 | 1.4012 | -5.0183e-06 |  | 4105.3695 | 1.6179 | -4.5336e-05
|  | 4454.5498 | 1.4012 | -6.0603e-06 |  | 4105.3095 | 1.6179 | -5.9201e-05
|  | 4454.4898 | 1.4012 | -2.9848e-06 |  | 4105.2495 | 1.6179 | -6.8408e-05
|  | 4454.4298 | 1.4012 | 6.9816e-06 |  | 4105.1895 | 1.6179 | -7.3285e-05
|  | 4454.3698 | 1.4012 | 2.4626e-05 |  | 4105.1295 | 1.6178 | -7.5606e-05
|  | 4454.3098 | 1.4012 | 4.7055e-05 |  | 4105.0695 | 1.6178 | -7.7485e-05
|  | 4454.2498 | 1.4012 | 6.9047e-05 |  | 4105.0095 | 1.6178 | -8.0322e-05
|  | 4454.1898 | 1.4012 | 8.3607e-05 |  | 4104.9495 | 1.6178 | -8.4147e-05
|  | 4454.1298 | 1.4013 | 8.5079e-05 |  | 4104.8895 | 1.6178 | -8.7426e-05
|  | 4454.0698 | 1.4013 | 7.0677e-05 |  | 4104.8295 | 1.6178 | -8.7954e-05
|  | 4454.0098 | 1.4013 | 4.2333e-05 |  | 4104.7695 | 1.6178 | -8.3715e-05
|  | 4453.9498 | 1.4013 | 6.2451e-06 |  | 4104.7095 | 1.6178 | -7.4435e-05
|  | 4453.8898 | 1.4013 | -2.8828e-05 |  | 4104.6495 | 1.6178 | -6.102e-05
|  | 4453.8298 | 1.4013 | -5.4251e-05 |  | 4104.5895 | 1.6178 | -4.5892e-05
|  | 4453.7698 | 1.4013 | -6.3729e-05 |  | 4104.5295 | 1.6177 | -3.1318e-05
|  | 4453.7098 | 1.4012 | -5.544e-05 |  | 4104.4695 | 1.6178 | -1.894e-05
|  | 4453.6498 | 1.4012 | -3.1618e-05 |  | 4104.4095 | 1.6178 | -9.3041e-06
|  | 4453.5898 | 1.4012 | 1.6811e-06 |  | 4104.3495 | 1.6178 | -1.998e-06
|  | 4453.5298 | 1.4012 | 3.6795e-05 |  | 4104.2895 | 1.6178 | 3.6137e-06
|  | 4453.4698 | 1.4012 | 6.7037e-05 |  | 4104.2295 | 1.6178 | 7.4651e-06
|  | 4453.4098 | 1.4012 | 8.7363e-05 |  | 4104.1695 | 1.6178 | 9.4632e-06
|  | 4453.3498 | 1.4012 | 9.427e-05 |  | 4104.1095 | 1.6178 | 9.2643e-06
|  | 4453.2898 | 1.4013 | 9.1817e-05 |  | 4104.0495 | 1.6178 | 7.4336e-06
|  | 4453.2298 | 1.4013 | 7.9844e-05 |  | 4103.9895 | 1.6178 | 5.5505e-06
|  | 4453.1698 | 1.4013 | 6.0554e-05 |  | 4103.9295 | 1.6178 | 5.8104e-06
|  | 4453.1098 | 1.4013 | 3.7828e-05 |  | 4103.8695 | 1.6178 | 9.9701e-06
|  | 4453.0498 | 1.4013 | 1.5933e-05 |  | 4103.8095 | 1.6178 | 1.8195e-05
|  | 4452.9898 | 1.4013 | -1.3333e-06 |  | 4103.7495 | 1.6178 | 2.7721e-05
|  | 4452.9298 | 1.4013 | -9.9551e-06 |  | 4103.6895 | 1.6178 | 3.2894e-05
|  | 4452.8698 | 1.4013 | -7.6433e-06 |  | 4103.6295 | 1.6178 | 3.0267e-05
|  | 4452.8098 | 1.4013 | 5.924e-06 |  | 4103.5695 | 1.6178 | 1.401e-05
|  | 4452.7498 | 1.4013 | 2.8216e-05 |  | 4103.5095 | 1.6179 | -1.7844e-05
|  | 4452.6898 | 1.4013 | 5.384e-05 |  | 4103.4495 | 1.6179 | -6.1662e-05
|  | 4452.6298 | 1.4013 | 7.5594e-05 |  | 4103.3895 | 1.6179 | -0.00010939
|  | 4452.5698 | 1.4013 | 8.5415e-05 |  | 4103.3295 | 1.6178 | -0.00015049
|  | 4452.5098 | 1.4014 | 7.6998e-05 |  | 4103.2695 | 1.6178 | -0.00017448
|  | 4452.4498 | 1.4014 | 4.8064e-05 |  | 4103.2095 | 1.6177 | -0.00017448
|  | 4452.3898 | 1.4014 | 1.6051e-06 |  | 4103.1495 | 1.6176 | -0.00014919
|  | 4452.3298 | 1.4014 | -5.4646e-05 |  | 4103.0895 | 1.6176 | -0.0001031
|  | 4452.2698 | 1.4014 | -0.00010963 |  | 4103.0295 | 1.6176 | -4.5135e-05
|  | 4452.2098 | 1.4014 | -0.0001518 |  | 4102.9695 | 1.6176 | 1.4172e-05
|  | 4452.1498 | 1.4013 | -0.00017214 |  | 4102.9095 | 1.6176 | 6.5008e-05
|  | 4452.0898 | 1.4013 | -0.00016635 |  | 4102.8495 | 1.6176 | 0.00010034
|  | 4452.0298 | 1.4012 | -0.00013674 |  | 4102.7895 | 1.6176 | 0.0001174
|  | 4451.9698 | 1.4012 | -9.0892e-05 |  | 4102.7295 | 1.6177 | 0.00011743
|  | 4451.9098 | 1.4012 | -3.9535e-05 |  | 4102.6695 | 1.6177 | 0.00010476
|  | 4451.8498 | 1.4012 | 5.9787e-06 |  | 4102.6095 | 1.6177 | 8.5689e-05
|  | 4451.7898 | 1.4012 | 3.6643e-05 |  | 4102.5495 | 1.6177 | 6.6824e-05
|  | 4451.7298 | 1.4013 | 4.7646e-05 |  | 4102.4895 | 1.6177 | 5.3769e-05
|  | 4451.6698 | 1.4013 | 3.9461e-05 |  | 4102.4295 | 1.6177 | 4.9838e-05
|  | 4451.6098 | 1.4013 | 1.6437e-05 |  | 4102.3695 | 1.6177 | 5.5391e-05
|  | 4451.5498 | 1.4013 | -1.4392e-05 |  | 4102.3095 | 1.6177 | 6.7818e-05
|  | 4451.4898 | 1.4013 | -4.5537e-05 |  | 4102.2495 | 1.6177 | 8.2406e-05
|  | 4451.4298 | 1.4013 | -7.0929e-05 |  | 4102.1895 | 1.6177 | 9.3812e-05
|  | 4451.3698 | 1.4013 | -8.6297e-05 |  | 4102.1295 | 1.6177 | 9.7934e-05
|  | 4451.3098 | 1.4013 | -8.9591e-05 |  | 4102.0695 | 1.6177 | 9.3341e-05
|  | 4451.2498 | 1.4012 | -8.0532e-05 |  | 4102.0095 | 1.6177 | 8.1639e-05
|  | 4451.1898 | 1.4012 | -6.0544e-05 |  | 4101.9495 | 1.6177 | 6.6832e-05
|  | 4451.1298 | 1.4012 | -3.1964e-05 |  | 4101.8895 | 1.6177 | 5.4141e-05
|  | 4451.0698 | 1.4012 | -2.2947e-07 |  | 4101.8295 | 1.6177 | 4.7639e-05
|  | 4451.0098 | 1.4012 | 3.1603e-05 |  | 4101.7695 | 1.6177 | 4.9181e-05
|  | 4450.9498 | 1.4012 | 6.261e-05 |  | 4101.7094 | 1.6176 | 5.7699e-05
|  | 4450.8898 | 1.4013 | 8.5221e-05 |  | 4101.6494 | 1.6176 | 6.9757e-05
|  | 4450.8298 | 1.4013 | 9.5894e-05 |  | 4101.5894 | 1.6176 | 8.137e-05
|  | 4450.7698 | 1.4014 | 9.1038e-05 |  | 4101.5294 | 1.6176 | 8.9712e-05
|  | 4450.7098 | 1.4014 | 7.1463e-05 |  | 4101.4694 | 1.6176 | 9.3968e-05
|  | 4450.6498 | 1.4014 | 4.0249e-05 |  | 4101.4094 | 1.6176 | 9.5163e-05
|  | 4450.5898 | 1.4015 | 2.0525e-06 |  | 4101.3494 | 1.6176 | 9.5803e-05
|  | 4450.5297 | 1.4015 | -3.749e-05 |  | 4101.2894 | 1.6176 | 9.8724e-05
|  | 4450.4698 | 1.4015 | -7.4536e-05 |  | 4101.2294 | 1.6176 | 0.00010652
|  | 4450.4098 | 1.4015 | -0.00010722 |  | 4101.1694 | 1.6176 | 0.00012038
|  | 4450.3498 | 1.4014 | -0.00013654 |  | 4101.1094 | 1.6176 | 0.00013941
|  | 4450.2897 | 1.4014 | -0.00016474 |  | 4101.0494 | 1.6175 | 0.0001622
|  | 4450.2297 | 1.4014 | -0.00019321 |  | 4100.9894 | 1.6175 | 0.00018629
|  | 4450.1697 | 1.4014 | -0.00022173 |  | 4100.9294 | 1.6175 | 0.00020915
|  | 4450.1097 | 1.4014 | -0.00024707 |  | 4100.8694 | 1.6176 | 0.00022848
|  | 4450.0497 | 1.4013 | -0.00026376 |  | 4100.8094 | 1.6176 | 0.00024254
|  | 4449.9897 | 1.4013 | -0.0002664 |  | 4100.7494 | 1.6176 | 0.0002506
|  | 4449.9297 | 1.4012 | -0.00025181 |  | 4100.6894 | 1.6176 | 0.00025303
|  | 4449.8697 | 1.4012 | -0.00022107 |  | 4100.6294 | 1.6176 | 0.00025183
|  | 4449.8097 | 1.4012 | -0.00018 |  | 4100.5694 | 1.6176 | 0.00025027
|  | 4449.7497 | 1.4012 | -0.00013774 |  | 4100.5094 | 1.6176 | 0.00025144
|  | 4449.6897 | 1.4012 | -0.00010396 |  | 4100.4494 | 1.6176 | 0.00025849
|  | 4449.6297 | 1.4012 | -8.572e-05 |  | 4100.3894 | 1.6176 | 0.00027291
|  | 4449.5697 | 1.4012 | -8.4382e-05 |  | 4100.3294 | 1.6176 | 0.00029282
|  | 4449.5097 | 1.4013 | -9.701e-05 |  | 4100.2694 | 1.6176 | 0.00031489
|  | 4449.4497 | 1.4013 | -0.00011619 |  | 4100.2094 | 1.6176 | 0.00033534
|  | 4449.3897 | 1.4012 | -0.00013271 |  | 4100.1494 | 1.6176 | 0.00035098
|  | 4449.3297 | 1.4012 | -0.00013934 |  | 4100.0894 | 1.6176 | 0.00036026
|  | 4449.2697 | 1.4012 | -0.00013515 |  | 4100.0294 | 1.6176 | 0.00036511
|  | 4449.2097 | 1.4012 | -0.00012206 |  | 4099.9694 | 1.6176 | 0.00036879
|  | 4449.1497 | 1.4012 | -0.00010572 |  | 4099.9094 | 1.6176 | 0.00037438
|  | 4449.0897 | 1.4012 | -9.2287e-05 |  | 4099.8494 | 1.6176 | 0.00038539
|  | 4449.0297 | 1.4012 | -8.6263e-05 |  | 4099.7894 | 1.6176 | 0.00040195
|  | 4448.9697 | 1.4012 | -8.8517e-05 |  | 4099.7294 | 1.6176 | 0.00042159
|  | 4448.9097 | 1.4013 | -9.8174e-05 |  | 4099.6694 | 1.6177 | 0.00044094
|  | 4448.8497 | 1.4013 | -0.00011296 |  | 4099.6094 | 1.6177 | 0.0004567
|  | 4448.7897 | 1.4013 | -0.00012947 |  | 4099.5494 | 1.6177 | 0.00046664
|  | 4448.7297 | 1.4013 | -0.00014662 |  | 4099.4894 | 1.6177 | 0.00047089
|  | 4448.6697 | 1.4013 | -0.00017116 |  | 4099.4294 | 1.6178 | 0.00046981
|  | 4448.6097 | 1.4013 | -0.00019887 |  | 4099.3694 | 1.6178 | 0.00046534
|  | 4448.5497 | 1.4012 | -0.00022818 |  | 4099.3094 | 1.6178 | 0.00045955
|  | 4448.4897 | 1.4012 | -0.00025563 |  | 4099.2494 | 1.6178 | 0.00045358
|  | 4448.4297 | 1.4012 | -0.00027466 |  | 4099.1894 | 1.6178 | 0.00044767
|  | 4448.3697 | 1.4011 | -0.00027823 |  | 4099.1294 | 1.6178 | 0.00044247
|  | 4448.3097 | 1.4011 | -0.00026211 |  | 4099.0694 | 1.6178 | 0.00043927
|  | 4448.2497 | 1.401 | -0.00022592 |  | 4099.0094 | 1.6179 | 0.00043738
|  | 4448.1897 | 1.401 | -0.00017502 |  | 4098.9494 | 1.6179 | 0.00043763
|  | 4448.1297 | 1.401 | -0.00011824 |  | 4098.8894 | 1.6179 | 0.00044046
|  | 4448.0697 | 1.401 | -6.5344e-05 |  | 4098.8294 | 1.6179 | 0.00044397
|  | 4448.0097 | 1.401 | -2.4428e-05 |  | 4098.7694 | 1.6179 | 0.00044392
|  | 4447.9497 | 1.401 | 7.1378e-07 |  | 4098.7094 | 1.6179 | 0.00043709
|  | 4447.8897 | 1.401 | 1.1128e-05 |  | 4098.6494 | 1.618 | 0.00042029
|  | 4447.8297 | 1.4011 | 1.243e-05 |  | 4098.5894 | 1.618 | 0.00039347
|  | 4447.7697 | 1.4011 | 1.0721e-05 |  | 4098.5294 | 1.618 | 0.00035856
|  | 4447.7097 | 1.4011 | 1.1744e-05 |  | 4098.4694 | 1.618 | 0.00031939
|  | 4447.6497 | 1.4011 | 1.9067e-05 |  | 4098.4094 | 1.618 | 0.00028061
|  | 4447.5897 | 1.4011 | 3.3634e-05 |  | 4098.3494 | 1.618 | 0.00024487
|  | 4447.5297 | 1.4011 | 5.4862e-05 |  | 4098.2894 | 1.618 | 0.00021508
|  | 4447.4697 | 1.4011 | 8.071e-05 |  | 4098.2294 | 1.618 | 0.00019178
|  | 4447.4097 | 1.4011 | 0.00010897 |  | 4098.1694 | 1.618 | 0.00017425
|  | 4447.3497 | 1.4011 | 0.00013722 |  | 4098.1094 | 1.6179 | 0.00016248
|  | 4447.2897 | 1.4011 | 0.00016296 |  | 4098.0494 | 1.6179 | 0.0001567
|  | 4447.2297 | 1.4011 | 0.00018219 |  | 4097.9894 | 1.6179 | 0.00015707
|  | 4447.1697 | 1.4012 | 0.00019212 |  | 4097.9294 | 1.6179 | 0.00016427
|  | 4447.1097 | 1.4012 | 0.00019066 |  | 4097.8694 | 1.6178 | 0.00017705
|  | 4447.0497 | 1.4013 | 0.00017708 |  | 4097.8094 | 1.6178 | 0.00019361
|  | 4446.9897 | 1.4013 | 0.00015323 |  | 4097.7494 | 1.6178 | 0.00021046
|  | 4446.9297 | 1.4013 | 0.00012257 |  | 4097.6894 | 1.6178 | 0.00022431
|  | 4446.8697 | 1.4014 | 8.8834e-05 |  | 4097.6294 | 1.6178 | 0.00023367
|  | 4446.8097 | 1.4014 | 5.5156e-05 |  | 4097.5694 | 1.6178 | 0.00023856
|  | 4446.7497 | 1.4014 | 2.1765e-05 |  | 4097.5094 | 1.6178 | 0.00024135
|  | 4446.6897 | 1.4014 | -1.2038e-05 |  | 4097.4494 | 1.6178 | 0.00024507
|  | 4446.6297 | 1.4014 | -4.7812e-05 |  | 4097.3894 | 1.6178 | 0.00025233
|  | 4446.5697 | 1.4013 | -8.4387e-05 |  | 4097.3294 | 1.6178 | 0.00026479
|  | 4446.5097 | 1.4013 | -0.00011643 |  | 4097.2694 | 1.6178 | 0.00028139
|  | 4446.4497 | 1.4013 | -0.00014697 |  | 4097.2094 | 1.6178 | 0.00029991
|  | 4446.3897 | 1.4012 | -0.000165 |  | 4097.1494 | 1.6178 | 0.00031714
|  | 4446.3297 | 1.4012 | -0.00016515 |  | 4097.0894 | 1.6178 | 0.00032972
|  | 4446.2697 | 1.4011 | -0.00014486 |  | 4097.0294 | 1.6179 | 0.00033665
|  | 4446.2097 | 1.4011 | -0.00010796 |  | 4096.9694 | 1.6179 | 0.00033647
|  | 4446.1497 | 1.4011 | -6.2154e-05 |  | 4096.9094 | 1.6179 | 0.00032995
|  | 4446.0897 | 1.4011 | -1.6692e-05 |  | 4096.8494 | 1.6179 | 0.00031909
|  | 4446.0297 | 1.4011 | 1.9425e-05 |  | 4096.7894 | 1.618 | 0.00030146
|  | 4445.9697 | 1.4011 | 4.2703e-05 |  | 4096.7294 | 1.618 | 0.00027997
|  | 4445.9097 | 1.4011 | 5.3539e-05 |  | 4096.6694 | 1.618 | 0.00025648
|  | 4445.8497 | 1.4012 | 5.6772e-05 |  | 4096.6094 | 1.618 | 0.00023333
|  | 4445.7897 | 1.4012 | 5.8633e-05 |  | 4096.5494 | 1.618 | 0.00021292
|  | 4445.7297 | 1.4012 | 6.3914e-05 |  | 4096.4894 | 1.618 | 0.00019714
|  | 4445.6697 | 1.4012 | 7.4426e-05 |  | 4096.4294 | 1.6179 | 0.00018677
|  | 4445.6097 | 1.4012 | 8.8136e-05 |  | 4096.3694 | 1.6179 | 0.00018073
|  | 4445.5497 | 1.4012 | 0.00010187 |  | 4096.3094 | 1.6179 | 0.00017716
|  | 4445.4897 | 1.4012 | 0.00011117 |  | 4096.2494 | 1.6179 | 0.00017428
|  | 4445.4297 | 1.4012 | 0.00011359 |  | 4096.1894 | 1.6179 | 0.00017055
|  | 4445.3697 | 1.4013 | 0.0001087 |  | 4096.1294 | 1.6179 | 0.00016587
|  | 4445.3097 | 1.4013 | 9.7864e-05 |  | 4096.0694 | 1.6179 | 0.00016238
|  | 4445.2497 | 1.4013 | 8.2779e-05 |  | 4096.0094 | 1.6179 | 0.00015984
|  | 4445.1897 | 1.4013 | 6.576e-05 |  | 4095.9494 | 1.6179 | 0.00016085
|  | 4445.1297 | 1.4013 | 4.8585e-05 |  | 4095.8894 | 1.6179 | 0.00016406
|  | 4445.0697 | 1.4013 | 3.2916e-05 |  | 4095.8294 | 1.6179 | 0.00016792
|  | 4445.0097 | 1.4013 | 2.069e-05 |  | 4095.7694 | 1.6179 | 0.00017034
|  | 4444.9497 | 1.4013 | 1.3963e-05 |  | 4095.7094 | 1.6179 | 0.00017108
|  | 4444.8897 | 1.4013 | 1.3856e-05 |  | 4095.6494 | 1.6179 | 0.00017037
|  | 4444.8297 | 1.4013 | 2.0847e-05 |  | 4095.5894 | 1.6179 | 0.00016993
|  | 4444.7697 | 1.4013 | 3.4195e-05 |  | 4095.5294 | 1.6179 | 0.00017338
|  | 4444.7097 | 1.4013 | 4.826e-05 |  | 4095.4694 | 1.6179 | 0.00018117
|  | 4444.6497 | 1.4013 | 6.0223e-05 |  | 4095.4094 | 1.6179 | 0.00019223
|  | 4444.5897 | 1.4013 | 6.7972e-05 |  | 4095.3494 | 1.6179 | 0.00020329
|  | 4444.5297 | 1.4013 | 6.7843e-05 |  | 4095.2894 | 1.6179 | 0.00020903
|  | 4444.4697 | 1.4013 | 6.0014e-05 |  | 4095.2294 | 1.6179 | 0.00020548
|  | 4444.4097 | 1.4014 | 4.5551e-05 |  | 4095.1694 | 1.618 | 0.00019077
|  | 4444.3497 | 1.4014 | 2.6658e-05 |  | 4095.1094 | 1.618 | 0.00016659
|  | 4444.2897 | 1.4014 | 4.8824e-06 |  | 4095.0494 | 1.618 | 0.00013794
|  | 4444.2297 | 1.4014 | -1.6376e-05 |  | 4094.9894 | 1.618 | 0.00011086
|  | 4444.1697 | 1.4014 | -4.3946e-05 |  | 4094.9294 | 1.618 | 9.1266e-05
|  | 4444.1097 | 1.4014 | -7.312e-05 |  | 4094.8694 | 1.6179 | 7.9289e-05
|  | 4444.0497 | 1.4014 | -0.00010598 |  | 4094.8094 | 1.6179 | 7.3341e-05
|  | 4443.9897 | 1.4014 | -0.00013719 |  | 4094.7494 | 1.6179 | 6.8068e-05
|  | 4443.9297 | 1.4013 | -0.00016351 |  | 4094.6894 | 1.6179 | 5.8285e-05
|  | 4443.8697 | 1.4013 | -0.00018119 |  | 4094.6294 | 1.6179 | 4.3581e-05
|  | 4443.8097 | 1.4013 | -0.00018779 |  | 4094.5694 | 1.6179 | 2.0989e-05
|  | 4443.7497 | 1.4012 | -0.00018476 |  | 4094.5094 | 1.6179 | -6.4361e-06
|  | 4443.6897 | 1.4012 | -0.00017368 |  | 4094.4494 | 1.6179 | -3.1909e-05
|  | 4443.6297 | 1.4012 | -0.0001569 |  | 4094.3894 | 1.6179 | -5.0562e-05
|  | 4443.5697 | 1.4011 | -0.00013814 |  | 4094.3294 | 1.6179 | -5.8656e-05
|  | 4443.5097 | 1.4011 | -0.00011785 |  | 4094.2694 | 1.6178 | -5.6884e-05
|  | 4443.4497 | 1.4011 | -9.4394e-05 |  | 4094.2094 | 1.6178 | -4.8214e-05
|  | 4443.3897 | 1.4011 | -6.6151e-05 |  | 4094.1494 | 1.6178 | -3.7322e-05
|  | 4443.3297 | 1.4011 | -3.2602e-05 |  | 4094.0894 | 1.6178 | -2.8202e-05
|  | 4443.2697 | 1.4011 | 3.9115e-06 |  | 4094.0294 | 1.6178 | -2.3268e-05
|  | 4443.2097 | 1.4011 | 3.934e-05 |  | 4093.9694 | 1.6178 | -2.2757e-05
|  | 4443.1497 | 1.4011 | 6.8821e-05 |  | 4093.9094 | 1.6178 | -2.4538e-05
|  | 4443.0897 | 1.4012 | 8.9105e-05 |  | 4093.8494 | 1.6177 | -2.5953e-05
|  | 4443.0297 | 1.4012 | 9.9063e-05 |  | 4093.7894 | 1.6177 | -2.4063e-05
|  | 4442.9697 | 1.4012 | 0.00010036 |  | 4093.7294 | 1.6177 | -1.7688e-05
|  | 4442.9097 | 1.4012 | 9.6482e-05 |  | 4093.6694 | 1.6177 | -6.5553e-06
|  | 4442.8497 | 1.4013 | 9.0202e-05 |  | 4093.6094 | 1.6177 | 7.5884e-06
|  | 4442.7897 | 1.4013 | 8.2607e-05 |  | 4093.5494 | 1.6177 | 2.2785e-05
|  | 4442.7297 | 1.4013 | 7.2145e-05 |  | 4093.4894 | 1.6177 | 3.6107e-05
|  | 4442.6697 | 1.4013 | 5.5777e-05 |  | 4093.4294 | 1.6177 | 4.4802e-05
|  | 4442.6097 | 1.4013 | 3.1277e-05 |  | 4093.3694 | 1.6177 | 4.7053e-05
|  | 4442.5497 | 1.4014 | -6.6348e-07 |  | 4093.3094 | 1.6177 | 4.1917e-05
|  | 4442.4897 | 1.4014 | -3.614e-05 |  | 4093.2494 | 1.6177 | 3.0945e-05
|  | 4442.4297 | 1.4013 | -6.8711e-05 |  | 4093.1894 | 1.6177 | 1.7499e-05
|  | 4442.3697 | 1.4013 | -9.1475e-05 |  | 4093.1294 | 1.6177 | 5.7605e-06
|  | 4442.3097 | 1.4013 | -0.00010113 |  | 4093.0694 | 1.6177 | 7.4496e-07
|  | 4442.2497 | 1.4013 | -9.6835e-05 |  | 4093.0094 | 1.6176 | 6.1199e-06
|  | 4442.1897 | 1.4012 | -8.3138e-05 |  | 4092.9494 | 1.6176 | 2.2805e-05
|  | 4442.1297 | 1.4012 | -6.5598e-05 |  | 4092.8894 | 1.6176 | 4.8256e-05
|  | 4442.0697 | 1.4012 | -4.9196e-05 |  | 4092.8293 | 1.6176 | 7.7062e-05
|  | 4442.0097 | 1.4012 | -3.6012e-05 |  | 4092.7693 | 1.6176 | 0.00010234
|  | 4441.9497 | 1.4012 | -2.6433e-05 |  | 4092.7093 | 1.6176 | 0.00011825
|  | 4441.8897 | 1.4012 | -1.4128e-05 |  | 4092.6493 | 1.6177 | 0.0001213
|  | 4441.8297 | 1.4012 | 2.3611e-06 |  | 4092.5893 | 1.6177 | 0.00011313
|  | 4441.7697 | 1.4012 | 2.4402e-05 |  | 4092.5293 | 1.6177 | 9.7709e-05
|  | 4441.7097 | 1.4012 | 4.9481e-05 |  | 4092.4693 | 1.6177 | 8.1183e-05
|  | 4441.6497 | 1.4012 | 7.1882e-05 |  | 4092.4093 | 1.6177 | 6.9092e-05
|  | 4441.5897 | 1.4013 | 8.4884e-05 |  | 4092.3493 | 1.6177 | 6.5122e-05
|  | 4441.5297 | 1.4013 | 8.3274e-05 |  | 4092.2893 | 1.6177 | 6.6924e-05
|  | 4441.4697 | 1.4014 | 6.4996e-05 |  | 4092.2293 | 1.6177 | 7.3543e-05
|  | 4441.4097 | 1.4014 | 3.2955e-05 |  | 4092.1693 | 1.6177 | 8.0759e-05
|  | 4441.3497 | 1.4014 | -7.0684e-06 |  | 4092.1093 | 1.6177 | 8.444e-05
|  | 4441.2897 | 1.4014 | -4.8525e-05 |  | 4092.0493 | 1.6177 | 8.2215e-05
|  | 4441.2297 | 1.4014 | -8.5791e-05 |  | 4091.9893 | 1.6177 | 7.4066e-05
|  | 4441.1697 | 1.4014 | -0.00011577 |  | 4091.9293 | 1.6177 | 6.1979e-05
|  | 4441.1097 | 1.4014 | -0.00013863 |  | 4091.8693 | 1.6177 | 4.8468e-05
|  | 4441.0497 | 1.4014 | -0.00015597 |  | 4091.8093 | 1.6177 | 3.5554e-05
|  | 4440.9897 | 1.4014 | -0.00017007 |  | 4091.7493 | 1.6177 | 2.4479e-05
|  | 4440.9297 | 1.4013 | -0.00018228 |  | 4091.6893 | 1.6177 | 1.525e-05
|  | 4440.8697 | 1.4013 | -0.00019312 |  | 4091.6293 | 1.6176 | 7.6854e-06
|  | 4440.8097 | 1.4013 | -0.00020129 |  | 4091.5693 | 1.6176 | 2.3476e-06
|  | 4440.7497 | 1.4013 | -0.000206 |  | 4091.5093 | 1.6176 | 2.121e-07
|  | 4440.6897 | 1.4013 | -0.00020689 |  | 4091.4493 | 1.6176 | 3.0549e-06
|  | 4440.6297 | 1.4012 | -0.0002048 |  | 4091.3893 | 1.6176 | 1.2368e-05
|  | 4440.5697 | 1.4012 | -0.00020095 |  | 4091.3293 | 1.6176 | 2.803e-05
|  | 4440.5097 | 1.4012 | -0.00019737 |  | 4091.2693 | 1.6176 | 4.7908e-05
|  | 4440.4497 | 1.4012 | -0.00019548 |  | 4091.2093 | 1.6176 | 6.799e-05
|  | 4440.3897 | 1.4012 | -0.00019562 |  | 4091.1493 | 1.6176 | 8.3635e-05
|  | 4440.3297 | 1.4012 | -0.00019702 |  | 4091.0893 | 1.6176 | 9.0854e-05
|  | 4440.2697 | 1.4012 | -0.00019854 |  | 4091.0293 | 1.6176 | 8.7616e-05
|  | 4440.2097 | 1.4012 | -0.00019891 |  | 4090.9693 | 1.6176 | 7.465e-05
|  | 4440.1497 | 1.4012 | -0.00019723 |  | 4090.9093 | 1.6176 | 5.4901e-05
|  | 4440.0897 | 1.4011 | -0.00019311 |  | 4090.8493 | 1.6176 | 3.2568e-05
|  | 4440.0297 | 1.4011 | -0.00018664 |  | 4090.7893 | 1.6176 | 1.1806e-05
|  | 4439.9697 | 1.4011 | -0.00017854 |  | 4090.7293 | 1.6176 | -4.3676e-06
|  | 4439.9097 | 1.4011 | -0.00016942 |  | 4090.6693 | 1.6176 | -1.4728e-05
|  | 4439.8497 | 1.4011 | -0.00015973 |  | 4090.6093 | 1.6176 | -1.9132e-05
|  | 4439.7897 | 1.4011 | -0.0001488 |  | 4090.5493 | 1.6176 | -1.8264e-05
|  | 4439.7297 | 1.4011 | -0.00013724 |  | 4090.4893 | 1.6175 | -1.3186e-05
|  | 4439.6697 | 1.4011 | -0.00012516 |  | 4090.4293 | 1.6175 | -4.9766e-06
|  | 4439.6097 | 1.401 | -0.00010999 |  | 4090.3693 | 1.6175 | 5.0917e-06
|  | 4439.5497 | 1.401 | -9.196e-05 |  | 4090.3093 | 1.6175 | 1.5622e-05
|  | 4439.4897 | 1.401 | -7.37e-05 |  | 4090.2493 | 1.6175 | 2.4094e-05
|  | 4439.4297 | 1.401 | -5.6483e-05 |  | 4090.1893 | 1.6175 | 2.7665e-05
|  | 4439.3697 | 1.401 | -4.2562e-05 |  | 4090.1293 | 1.6175 | 2.436e-05
|  | 4439.3097 | 1.4011 | -3.3259e-05 |  | 4090.0693 | 1.6176 | 1.3635e-05
|  | 4439.2497 | 1.4011 | -2.8809e-05 |  | 4090.0093 | 1.6176 | -5.6147e-06
|  | 4439.1897 | 1.4011 | -2.7656e-05 |  | 4089.9493 | 1.6176 | -3.0303e-05
|  | 4439.1297 | 1.4011 | -2.6524e-05 |  | 4089.8893 | 1.6175 | -5.6181e-05
|  | 4439.0697 | 1.4011 | -2.2113e-05 |  | 4089.8293 | 1.6175 | -7.8152e-05
|  | 4439.0097 | 1.401 | -1.1648e-05 |  | 4089.7693 | 1.6175 | -9.2e-05
|  | 4438.9497 | 1.401 | 5.9414e-06 |  | 4089.7093 | 1.6175 | -9.5264e-05
|  | 4438.8897 | 1.401 | 2.937e-05 |  | 4089.6493 | 1.6174 | -8.778e-05
|  | 4438.8297 | 1.401 | 5.5472e-05 |  | 4089.5893 | 1.6174 | -7.113e-05
|  | 4438.7697 | 1.4011 | 7.9834e-05 |  | 4089.5293 | 1.6174 | -4.8139e-05
|  | 4438.7097 | 1.4011 | 9.806e-05 |  | 4089.4693 | 1.6173 | -2.214e-05
|  | 4438.6497 | 1.4011 | 0.00010769 |  | 4089.4093 | 1.6173 | 4.0773e-06
|  | 4438.5897 | 1.4011 | 0.00010749 |  | 4089.3493 | 1.6173 | 2.814e-05
|  | 4438.5297 | 1.4012 | 9.7784e-05 |  | 4089.2893 | 1.6174 | 4.8126e-05
|  | 4438.4697 | 1.4012 | 8.0855e-05 |  | 4089.2293 | 1.6174 | 6.2296e-05
|  | 4438.4097 | 1.4012 | 5.9489e-05 |  | 4089.1693 | 1.6174 | 6.9318e-05
|  | 4438.3497 | 1.4012 | 3.6632e-05 |  | 4089.1093 | 1.6174 | 6.8618e-05
|  | 4438.2897 | 1.4012 | 1.559e-05 |  | 4089.0493 | 1.6174 | 6.0423e-05
|  | 4438.2297 | 1.4012 | -7.2151e-07 |  | 4088.9893 | 1.6174 | 4.668e-05
|  | 4438.1697 | 1.4012 | -1.0157e-05 |  | 4088.9293 | 1.6174 | 3.0291e-05
|  | 4438.1097 | 1.4012 | -1.1387e-05 |  | 4088.8693 | 1.6174 | 1.452e-05
|  | 4438.0497 | 1.4011 | -5.2961e-06 |  | 4088.8093 | 1.6174 | 2.1016e-06
|  | 4437.9897 | 1.4011 | 5.9874e-06 |  | 4088.7493 | 1.6174 | -6.0113e-06
|  | 4437.9297 | 1.4011 | 1.8975e-05 |  | 4088.6893 | 1.6174 | -1.0548e-05
|  | 4437.8697 | 1.4011 | 3.0087e-05 |  | 4088.6293 | 1.6174 | -1.3671e-05
|  | 4437.8097 | 1.4011 | 3.6927e-05 |  | 4088.5693 | 1.6173 | -1.7344e-05
|  | 4437.7497 | 1.4012 | 3.8968e-05 |  | 4088.5093 | 1.6173 | -2.2687e-05
|  | 4437.6897 | 1.4012 | 3.7781e-05 |  | 4088.4493 | 1.6173 | -2.8636e-05
|  | 4437.6297 | 1.4012 | 3.6367e-05 |  | 4088.3893 | 1.6173 | -3.2243e-05
|  | 4437.5697 | 1.4012 | 3.74e-05 |  | 4088.3293 | 1.6173 | -3.0246e-05
|  | 4437.5097 | 1.4012 | 4.1295e-05 |  | 4088.2693 | 1.6172 | -2.0147e-05
|  | 4437.4497 | 1.4012 | 4.6103e-05 |  | 4088.2093 | 1.6172 | -1.632e-06
|  | 4437.3897 | 1.4012 | 4.9475e-05 |  | 4088.1493 | 1.6172 | 2.2347e-05
|  | 4437.3297 | 1.4012 | 4.8121e-05 |  | 4088.0893 | 1.6172 | 4.6721e-05
|  | 4437.2697 | 1.4012 | 3.7973e-05 |  | 4088.0293 | 1.6172 | 6.5637e-05
|  | 4437.2097 | 1.4012 | 2.0206e-05 |  | 4087.9693 | 1.6172 | 7.4532e-05
|  | 4437.1497 | 1.4012 | -1.4889e-06 |  | 4087.9093 | 1.6172 | 7.206e-05
|  | 4437.0897 | 1.4012 | -2.0927e-05 |  | 4087.8493 | 1.6172 | 6.1606e-05
|  | 4437.0297 | 1.4012 | -3.228e-05 |  | 4087.7893 | 1.6172 | 4.7339e-05
|  | 4436.9697 | 1.4011 | -3.1348e-05 |  | 4087.7293 | 1.6172 | 3.2173e-05
|  | 4436.9097 | 1.4011 | -1.7667e-05 |  | 4087.6693 | 1.6172 | 2.2993e-05
|  | 4436.8497 | 1.4011 | 5.503e-06 |  | 4087.6093 | 1.6172 | 2.2869e-05
|  | 4436.7897 | 1.4011 | 3.2788e-05 |  | 4087.5493 | 1.6172 | 3.2103e-05
|  | 4436.7297 | 1.4011 | 5.9319e-05 |  | 4087.4893 | 1.6171 | 4.8218e-05
|  | 4436.6697 | 1.4011 | 8.1936e-05 |  | 4087.4293 | 1.6171 | 6.7619e-05
|  | 4436.6097 | 1.4011 | 0.00010034 |  | 4087.3693 | 1.6171 | 8.6551e-05
|  | 4436.5497 | 1.4011 | 0.00011595 |  | 4087.3093 | 1.6171 | 0.00010236
|  | 4436.4897 | 1.4011 | 0.00013068 |  | 4087.2493 | 1.6171 | 0.00011386
|  | 4436.4297 | 1.4011 | 0.00014509 |  | 4087.1893 | 1.6171 | 0.00012093
|  | 4436.3697 | 1.4012 | 0.00015765 |  | 4087.1293 | 1.6171 | 0.00012423
|  | 4436.3097 | 1.4012 | 0.00016551 |  | 4087.0693 | 1.6171 | 0.00012474
|  | 4436.2497 | 1.4012 | 0.00016545 |  | 4087.0093 | 1.6171 | 0.00012308
|  | 4436.1897 | 1.4013 | 0.0001557 |  | 4086.9493 | 1.6171 | 0.00012015
|  | 4436.1297 | 1.4013 | 0.00013712 |  | 4086.8893 | 1.6171 | 0.00011674
|  | 4436.0697 | 1.4013 | 0.00011301 |  | 4086.8293 | 1.6171 | 0.00011443
|  | 4436.0097 | 1.4013 | 8.7686e-05 |  | 4086.7693 | 1.6171 | 0.00011535
|  | 4435.9497 | 1.4013 | 6.4861e-05 |  | 4086.7093 | 1.6171 | 0.00012133
|  | 4435.8897 | 1.4013 | 4.7007e-05 |  | 4086.6493 | 1.617 | 0.00013314
|  | 4435.8297 | 1.4013 | 3.4632e-05 |  | 4086.5893 | 1.617 | 0.00015131
|  | 4435.7697 | 1.4013 | 2.6225e-05 |  | 4086.5293 | 1.617 | 0.00017477
|  | 4435.7097 | 1.4013 | 2.0272e-05 |  | 4086.4693 | 1.617 | 0.00020117
|  | 4435.6497 | 1.4013 | 1.5505e-05 |  | 4086.4093 | 1.617 | 0.00022823
|  | 4435.5897 | 1.4013 | 1.1294e-05 |  | 4086.3493 | 1.617 | 0.00025281
|  | 4435.5297 | 1.4013 | 7.4369e-06 |  | 4086.2893 | 1.617 | 0.00027309
|  | 4435.4697 | 1.4013 | 3.3914e-06 |  | 4086.2293 | 1.617 | 0.00028663
|  | 4435.4097 | 1.4013 | -2.1326e-06 |  | 4086.1693 | 1.6171 | 0.00029286
|  | 4435.3497 | 1.4013 | -1.0917e-05 |  | 4086.1093 | 1.6171 | 0.00029163
|  | 4435.2897 | 1.4013 | -2.4676e-05 |  | 4086.0493 | 1.6171 | 0.00028398
|  | 4435.2297 | 1.4013 | -4.3697e-05 |  | 4085.9893 | 1.6171 | 0.00027072
|  | 4435.1697 | 1.4013 | -6.515e-05 |  | 4085.9293 | 1.6171 | 0.00025449
|  | 4435.1097 | 1.4013 | -8.562e-05 |  | 4085.8693 | 1.6171 | 0.00023775
|  | 4435.0497 | 1.4012 | -0.0001072 |  | 4085.8093 | 1.6171 | 0.00022362
|  | 4434.9897 | 1.4012 | -0.00012201 |  | 4085.7493 | 1.6171 | 0.00021374
|  | 4434.9297 | 1.4012 | -0.00012796 |  | 4085.6893 | 1.6171 | 0.00020938
|  | 4434.8697 | 1.4011 | -0.00012404 |  | 4085.6293 | 1.6171 | 0.0002098
|  | 4434.8097 | 1.4011 | -0.00011131 |  | 4085.5693 | 1.6171 | 0.00021258
|  | 4434.7497 | 1.4011 | -9.008e-05 |  | 4085.5093 | 1.6171 | 0.0002161
|  | 4434.6897 | 1.401 | -6.1473e-05 |  | 4085.4493 | 1.6171 | 0.00021673
|  | 4434.6297 | 1.401 | -2.5298e-05 |  | 4085.3893 | 1.6171 | 0.00021187
|  | 4434.5697 | 1.401 | 1.7713e-05 |  | 4085.3293 | 1.6171 | 0.00020088
|  | 4434.5097 | 1.401 | 6.6296e-05 |  | 4085.2693 | 1.6171 | 0.00018304
|  | 4434.4497 | 1.401 | 0.00011663 |  | 4085.2093 | 1.6171 | 0.00016126
|  | 4434.3897 | 1.401 | 0.00016245 |  | 4085.1493 | 1.617 | 0.00013777
|  | 4434.3297 | 1.4011 | 0.00019703 |  | 4085.0893 | 1.617 | 0.00011639
|  | 4434.2697 | 1.4011 | 0.00021495 |  | 4085.0293 | 1.617 | 0.00010036
|  | 4434.2097 | 1.4012 | 0.00021402 |  | 4084.9693 | 1.6169 | 9.3111e-05
|  | 4434.1497 | 1.4012 | 0.0001964 |  | 4084.9093 | 1.6169 | 9.5625e-05
|  | 4434.0897 | 1.4012 | 0.00016815 |  | 4084.8493 | 1.6168 | 0.00010825
|  | 4434.0297 | 1.4013 | 0.00013801 |  | 4084.7893 | 1.6168 | 0.00013031
|  | 4433.9697 | 1.4013 | 0.00011322 |  | 4084.7293 | 1.6168 | 0.00015914
|  | 4433.9097 | 1.4012 | 9.8403e-05 |  | 4084.6693 | 1.6168 | 0.00019213
|  | 4433.8497 | 1.4012 | 9.3671e-05 |  | 4084.6093 | 1.6167 | 0.00022628
|  | 4433.7897 | 1.4012 | 9.5934e-05 |  | 4084.5493 | 1.6167 | 0.00025915
|  | 4433.7297 | 1.4012 | 0.00010018 |  | 4084.4893 | 1.6167 | 0.00028759
|  | 4433.6697 | 1.4012 | 0.00010223 |  | 4084.4293 | 1.6167 | 0.00031148
|  | 4433.6097 | 1.4012 | 0.00010061 |  | 4084.3693 | 1.6167 | 0.00033035
|  | 4433.5497 | 1.4012 | 9.6013e-05 |  | 4084.3093 | 1.6167 | 0.00034533
|  | 4433.4897 | 1.4012 | 9.0939e-05 |  | 4084.2493 | 1.6168 | 0.00035569
|  | 4433.4297 | 1.4012 | 8.8145e-05 |  | 4084.1893 | 1.6168 | 0.0003624
|  | 4433.3697 | 1.4012 | 8.8466e-05 |  | 4084.1293 | 1.6168 | 0.00036502
|  | 4433.3097 | 1.4013 | 9.0503e-05 |  | 4084.0693 | 1.6168 | 0.00036426
|  | 4433.2497 | 1.4013 | 9.1754e-05 |  | 4084.0093 | 1.6168 | 0.00036121
|  | 4433.1897 | 1.4013 | 8.9168e-05 |  | 4083.9492 | 1.6168 | 0.00035731
|  | 4433.1297 | 1.4013 | 8.135e-05 |  | 4083.8892 | 1.6167 | 0.00035378
|  | 4433.0697 | 1.4013 | 6.926e-05 |  | 4083.8292 | 1.6167 | 0.00035346
|  | 4433.0097 | 1.4013 | 5.5542e-05 |  | 4083.7692 | 1.6167 | 0.00035646
|  | 4432.9497 | 1.4013 | 4.3334e-05 |  | 4083.7092 | 1.6167 | 0.00036268
|  | 4432.8897 | 1.4013 | 3.5268e-05 |  | 4083.6492 | 1.6167 | 0.00037025
|  | 4432.8297 | 1.4013 | 3.0326e-05 |  | 4083.5892 | 1.6167 | 0.00037693
|  | 4432.7697 | 1.4013 | 2.7473e-05 |  | 4083.5292 | 1.6167 | 0.00038086
|  | 4432.7097 | 1.4013 | 2.3756e-05 |  | 4083.4692 | 1.6167 | 0.00038284
|  | 4432.6497 | 1.4013 | 1.8248e-05 |  | 4083.4092 | 1.6167 | 0.00038272
|  | 4432.5897 | 1.4013 | 1.0535e-05 |  | 4083.3492 | 1.6166 | 0.00038348
|  | 4432.5297 | 1.4012 | 3.1045e-06 |  | 4083.2892 | 1.6166 | 0.00038779
|  | 4432.4697 | 1.4012 | -6.6595e-07 |  | 4083.2292 | 1.6166 | 0.00039843
|  | 4432.4097 | 1.4012 | 2.636e-06 |  | 4083.1692 | 1.6166 | 0.00041327
|  | 4432.3497 | 1.4012 | 1.5026e-05 |  | 4083.1092 | 1.6166 | 0.00043069
|  | 4432.2897 | 1.4012 | 3.467e-05 |  | 4083.0492 | 1.6165 | 0.00044778
|  | 4432.2297 | 1.4012 | 5.7396e-05 |  | 4082.9892 | 1.6165 | 0.00046094
|  | 4432.1697 | 1.4012 | 7.8128e-05 |  | 4082.9292 | 1.6165 | 0.00046905
|  | 4432.1097 | 1.4012 | 9.2807e-05 |  | 4082.8692 | 1.6165 | 0.00047237
|  | 4432.0497 | 1.4012 | 9.9471e-05 |  | 4082.8092 | 1.6165 | 0.00047203
|  | 4431.9897 | 1.4012 | 9.8619e-05 |  | 4082.7492 | 1.6165 | 0.00047173
|  | 4431.9297 | 1.4012 | 9.521e-05 |  | 4082.6892 | 1.6165 | 0.00047511
|  | 4431.8697 | 1.4012 | 9.3969e-05 |  | 4082.6292 | 1.6164 | 0.00048409
|  | 4431.8097 | 1.4012 | 9.9311e-05 |  | 4082.5692 | 1.6164 | 0.00050002
|  | 4431.7497 | 1.4012 | 0.00011352 |  | 4082.5092 | 1.6164 | 0.00052067
|  | 4431.6897 | 1.4012 | 0.00013586 |  | 4082.4492 | 1.6164 | 0.00054534
|  | 4431.6297 | 1.4012 | 0.00016177 |  | 4082.3892 | 1.6163 | 0.0005726
|  | 4431.5697 | 1.4013 | 0.00018503 |  | 4082.3292 | 1.6163 | 0.00059946
|  | 4431.5097 | 1.4013 | 0.00019814 |  | 4082.2692 | 1.6163 | 0.00062446
|  | 4431.4497 | 1.4014 | 0.00019427 |  | 4082.2092 | 1.6163 | 0.00064529
|  | 4431.3897 | 1.4014 | 0.00016912 |  | 4082.1492 | 1.6163 | 0.00066068
|  | 4431.3297 | 1.4015 | 0.00012163 |  | 4082.0892 | 1.6163 | 0.00066954
|  | 4431.2697 | 1.4015 | 5.5411e-05 |  | 4082.0292 | 1.6163 | 0.00067282
|  | 4431.2097 | 1.4015 | -2.1492e-05 |  | 4081.9692 | 1.6163 | 0.00067335
|  | 4431.1497 | 1.4015 | -9.7798e-05 |  | 4081.9092 | 1.6162 | 0.00067307
|  | 4431.0897 | 1.4014 | -0.00016079 |  | 4081.8492 | 1.6162 | 0.0006794
|  | 4431.0297 | 1.4013 | -0.00019902 |  | 4081.7892 | 1.6162 | 0.0006944
|  | 4430.9697 | 1.4012 | -0.00020546 |  | 4081.7292 | 1.6161 | 0.0007194
|  | 4430.9097 | 1.4012 | -0.0001787 |  | 4081.6692 | 1.6161 | 0.000755
|  | 4430.8497 | 1.4011 | -0.00012315 |  | 4081.6092 | 1.616 | 0.00079939
|  | 4430.7897 | 1.401 | -4.9554e-05 |  | 4081.5492 | 1.616 | 0.00084703
|  | 4430.7297 | 1.401 | 3.042e-05 |  | 4081.4892 | 1.6159 | 0.00089677
|  | 4430.6697 | 1.4011 | 0.00010514 |  | 4081.4292 | 1.6159 | 0.00094916
|  | 4430.6097 | 1.4011 | 0.00015697 |  | 4081.3692 | 1.6159 | 0.0010058
|  | 4430.5496 | 1.4011 | 0.0001998 |  | 4081.3092 | 1.6158 | 0.0010688
|  | 4430.4896 | 1.4012 | 0.00022434 |  | 4081.2492 | 1.6158 | 0.0011446
|  | 4430.4296 | 1.4012 | 0.00023097 |  | 4081.1892 | 1.6158 | 0.0012334
|  | 4430.3696 | 1.4013 | 0.00022197 |  | 4081.1292 | 1.6157 | 0.001332
|  | 4430.3096 | 1.4013 | 0.00020121 |  | 4081.0692 | 1.6157 | 0.0014223
|  | 4430.2496 | 1.4014 | 0.00017155 |  | 4081.0092 | 1.6157 | 0.0015256
|  | 4430.1896 | 1.4014 | 0.00013614 |  | 4080.9492 | 1.6158 | 0.0016272
|  | 4430.1296 | 1.4014 | 9.8174e-05 |  | 4080.8892 | 1.6158 | 0.001723
|  | 4430.0696 | 1.4014 | 6.2206e-05 |  | 4080.8292 | 1.6158 | 0.0018067
|  | 4430.0096 | 1.4014 | 3.1466e-05 |  | 4080.7692 | 1.6159 | 0.001885
|  | 4429.9496 | 1.4014 | 9.6579e-06 |  | 4080.7092 | 1.6159 | 0.0019602
|  | 4429.8896 | 1.4014 | -2.6681e-06 |  | 4080.6492 | 1.6159 | 0.0020372
|  | 4429.8296 | 1.4014 | -7.2973e-06 |  | 4080.5892 | 1.616 | 0.002117
|  | 4429.7696 | 1.4014 | -7.5064e-06 |  | 4080.5292 | 1.616 | 0.0022017
|  | 4429.7096 | 1.4014 | -7.6976e-06 |  | 4080.4692 | 1.6161 | 0.0022896
|  | 4429.6496 | 1.4014 | -1.1925e-05 |  | 4080.4092 | 1.6161 | 0.0023809
|  | 4429.5896 | 1.4014 | -2.2492e-05 |  | 4080.3492 | 1.6162 | 0.00247
|  | 4429.5296 | 1.4014 | -3.9663e-05 |  | 4080.2892 | 1.6163 | 0.0025547
|  | 4429.4696 | 1.4014 | -6.167e-05 |  | 4080.2292 | 1.6164 | 0.0026325
|  | 4429.4096 | 1.4014 | -8.5952e-05 |  | 4080.1692 | 1.6165 | 0.0026988
|  | 4429.3496 | 1.4014 | -0.00010979 |  | 4080.1092 | 1.6167 | 0.0027542
|  | 4429.2896 | 1.4013 | -0.00013027 |  | 4080.0492 | 1.6168 | 0.0027953
|  | 4429.2296 | 1.4013 | -0.00014564 |  | 4079.9892 | 1.617 | 0.0028169
|  | 4429.1696 | 1.4013 | -0.00015426 |  | 4079.9292 | 1.6171 | 0.0028199
|  | 4429.1096 | 1.4012 | -0.000155 |  | 4079.8692 | 1.6173 | 0.0028044
|  | 4429.0496 | 1.4012 | -0.00014773 |  | 4079.8092 | 1.6174 | 0.002771
|  | 4428.9896 | 1.4012 | -0.00013291 |  | 4079.7492 | 1.6176 | 0.0027155
|  | 4428.9296 | 1.4012 | -0.00011259 |  | 4079.6892 | 1.6177 | 0.0026377
|  | 4428.8696 | 1.4011 | -8.9155e-05 |  | 4079.6292 | 1.6178 | 0.0025438
|  | 4428.8096 | 1.4011 | -6.491e-05 |  | 4079.5692 | 1.6179 | 0.0024372
|  | 4428.7496 | 1.4011 | -4.1119e-05 |  | 4079.5092 | 1.618 | 0.0023207
|  | 4428.6896 | 1.4011 | -1.7557e-05 |  | 4079.4492 | 1.6181 | 0.0021994
|  | 4428.6296 | 1.4011 | 7.8564e-06 |  | 4079.3892 | 1.6181 | 0.0020798
|  | 4428.5696 | 1.4011 | 3.7257e-05 |  | 4079.3292 | 1.6181 | 0.0019635
|  | 4428.5096 | 1.4011 | 7.2179e-05 |  | 4079.2692 | 1.6182 | 0.0018531
|  | 4428.4496 | 1.4011 | 0.00011136 |  | 4079.2092 | 1.6182 | 0.0017465
|  | 4428.3896 | 1.4011 | 0.00015026 |  | 4079.1492 | 1.6182 | 0.0016445
|  | 4428.3296 | 1.4012 | 0.00018111 |  | 4079.0892 | 1.6181 | 0.0015443
|  | 4428.2696 | 1.4012 | 0.00020471 |  | 4079.0292 | 1.6181 | 0.0014527
|  | 4428.2096 | 1.4012 | 0.00021775 |  | 4078.9692 | 1.6181 | 0.0013724
|  | 4428.1496 | 1.4013 | 0.00021804 |  | 4078.9092 | 1.618 | 0.001306
|  | 4428.0896 | 1.4013 | 0.00020826 |  | 4078.8492 | 1.618 | 0.0012547
|  | 4428.0296 | 1.4014 | 0.00019215 |  | 4078.7892 | 1.6179 | 0.0012213
|  | 4427.9696 | 1.4014 | 0.00017202 |  | 4078.7292 | 1.6179 | 0.0011916
|  | 4427.9096 | 1.4014 | 0.00014842 |  | 4078.6692 | 1.6179 | 0.0011615
|  | 4427.8496 | 1.4015 | 0.0001181 |  | 4078.6092 | 1.6179 | 0.0011258
|  | 4427.7896 | 1.4015 | 7.691e-05 |  | 4078.5492 | 1.6179 | 0.0010787
|  | 4427.7296 | 1.4015 | 2.2701e-05 |  | 4078.4892 | 1.6178 | 0.0010234
|  | 4427.6696 | 1.4015 | -4.3172e-05 |  | 4078.4292 | 1.6178 | 0.00096477
|  | 4427.6096 | 1.4015 | -0.00011479 |  | 4078.3692 | 1.6178 | 0.00091177
|  | 4427.5496 | 1.4015 | -0.00018277 |  | 4078.3092 | 1.6177 | 0.00087267
|  | 4427.4896 | 1.4014 | -0.00023749 |  | 4078.2492 | 1.6176 | 0.00084998
|  | 4427.4296 | 1.4014 | -0.00027201 |  | 4078.1892 | 1.6176 | 0.00084351
|  | 4427.3696 | 1.4013 | -0.00028408 |  | 4078.1292 | 1.6175 | 0.00084706
|  | 4427.3096 | 1.4012 | -0.00027602 |  | 4078.0692 | 1.6175 | 0.00085347
|  | 4427.2496 | 1.4012 | -0.00025258 |  | 4078.0092 | 1.6175 | 0.00085403
|  | 4427.1896 | 1.4011 | -0.00021813 |  | 4077.9492 | 1.6174 | 0.00084712
|  | 4427.1296 | 1.4011 | -0.00017518 |  | 4077.8892 | 1.6174 | 0.00083455
|  | 4427.0696 | 1.401 | -0.00012426 |  | 4077.8292 | 1.6174 | 0.00081955
|  | 4427.0096 | 1.401 | -6.4681e-05 |  | 4077.7692 | 1.6173 | 0.00080688
|  | 4426.9496 | 1.401 | 3.2953e-06 |  | 4077.7092 | 1.6173 | 0.00080219
|  | 4426.8896 | 1.401 | 7.5235e-05 |  | 4077.6492 | 1.6172 | 0.0008049
|  | 4426.8296 | 1.401 | 0.0001434 |  | 4077.5892 | 1.6172 | 0.00081273
|  | 4426.7696 | 1.4011 | 0.00019886 |  | 4077.5292 | 1.6172 | 0.00082244
|  | 4426.7096 | 1.4012 | 0.00023369 |  | 4077.4692 | 1.6172 | 0.00083052
|  | 4426.6496 | 1.4012 | 0.00024453 |  | 4077.4092 | 1.6171 | 0.00083523
|  | 4426.5896 | 1.4013 | 0.0002328 |  | 4077.3492 | 1.6171 | 0.00083602
|  | 4426.5296 | 1.4014 | 0.00020476 |  | 4077.2892 | 1.6171 | 0.00083397
|  | 4426.4696 | 1.4014 | 0.00016799 |  | 4077.2292 | 1.6171 | 0.00083049
|  | 4426.4096 | 1.4014 | 0.00012848 |  | 4077.1692 | 1.617 | 0.00082599
|  | 4426.3496 | 1.4014 | 8.8035e-05 |  | 4077.1092 | 1.617 | 0.00082088
|  | 4426.2896 | 1.4015 | 4.6547e-05 |  | 4077.0492 | 1.617 | 0.00081643
|  | 4426.2296 | 1.4015 | 2.7671e-06 |  | 4076.9892 | 1.6169 | 0.00081332
|  | 4426.1696 | 1.4015 | -4.3901e-05 |  | 4076.9292 | 1.6169 | 0.00081297
|  | 4426.1096 | 1.4014 | -8.8059e-05 |  | 4076.8692 | 1.6168 | 0.00081912
|  | 4426.0496 | 1.4014 | -0.00012752 |  | 4076.8092 | 1.6168 | 0.00083257
|  | 4425.9896 | 1.4014 | -0.00016163 |  | 4076.7492 | 1.6167 | 0.00085568
|  | 4425.9296 | 1.4014 | -0.00018353 |  | 4076.6892 | 1.6166 | 0.00088605
|  | 4425.8696 | 1.4013 | -0.00019173 |  | 4076.6292 | 1.6166 | 0.00092076
|  | 4425.8096 | 1.4013 | -0.00018871 |  | 4076.5692 | 1.6166 | 0.00095813
|  | 4425.7496 | 1.4012 | -0.00017868 |  | 4076.5092 | 1.6165 | 0.0009921
|  | 4425.6896 | 1.4012 | -0.00016563 |  | 4076.4492 | 1.6165 | 0.0010274
|  | 4425.6296 | 1.4012 | -0.00015074 |  | 4076.3892 | 1.6165 | 0.0010654
|  | 4425.5696 | 1.4012 | -0.00013218 |  | 4076.3292 | 1.6164 | 0.0011039
|  | 4425.5096 | 1.4011 | -0.00010714 |  | 4076.2692 | 1.6164 | 0.0011447
|  | 4425.4496 | 1.4011 | -7.4048e-05 |  | 4076.2092 | 1.6164 | 0.0011883
|  | 4425.3896 | 1.4011 | -3.5249e-05 |  | 4076.1492 | 1.6163 | 0.0012345
|  | 4425.3296 | 1.4011 | 2.7294e-06 |  | 4076.0892 | 1.6163 | 0.0012816
|  | 4425.2696 | 1.4012 | 3.0736e-05 |  | 4076.0292 | 1.6163 | 0.0013278
|  | 4425.2096 | 1.4012 | 4.1167e-05 |  | 4075.9692 | 1.6163 | 0.0013723
|  | 4425.1496 | 1.4013 | 3.083e-05 |  | 4075.9092 | 1.6163 | 0.001415
|  | 4425.0896 | 1.4013 | 3.2013e-06 |  | 4075.8492 | 1.6162 | 0.0014582
|  | 4425.0296 | 1.4013 | -3.3172e-05 |  | 4075.7892 | 1.6162 | 0.0015008
|  | 4424.9696 | 1.4013 | -6.6843e-05 |  | 4075.7292 | 1.6162 | 0.001542
|  | 4424.9096 | 1.4013 | -8.8012e-05 |  | 4075.6692 | 1.6162 | 0.0015858
|  | 4424.8496 | 1.4012 | -9.27e-05 |  | 4075.6092 | 1.6161 | 0.0016331
|  | 4424.7896 | 1.4012 | -8.3171e-05 |  | 4075.5492 | 1.6161 | 0.0016883
|  | 4424.7296 | 1.4012 | -6.7226e-05 |  | 4075.4892 | 1.616 | 0.0017556
|  | 4424.6696 | 1.4012 | -5.3886e-05 |  | 4075.4292 | 1.616 | 0.0018381
|  | 4424.6096 | 1.4012 | -4.9892e-05 |  | 4075.3692 | 1.6159 | 0.0019383
|  | 4424.5496 | 1.4012 | -5.7367e-05 |  | 4075.3092 | 1.6159 | 0.0020546
|  | 4424.4896 | 1.4013 | -7.3691e-05 |  | 4075.2492 | 1.6159 | 0.0021849
|  | 4424.4296 | 1.4012 | -9.2879e-05 |  | 4075.1892 | 1.6159 | 0.0023222
|  | 4424.3696 | 1.4012 | -0.00010943 |  | 4075.1292 | 1.6159 | 0.0024587
|  | 4424.3096 | 1.4012 | -0.0001201 |  | 4075.0691 | 1.616 | 0.0025898
|  | 4424.2496 | 1.4012 | -0.00012476 |  | 4075.0091 | 1.6161 | 0.0027111
|  | 4424.1896 | 1.4012 | -0.00012596 |  | 4074.9491 | 1.6161 | 0.0028241
|  | 4424.1296 | 1.4012 | -0.00012654 |  | 4074.8891 | 1.6162 | 0.0029352
|  | 4424.0696 | 1.4012 | -0.00012759 |  | 4074.8291 | 1.6163 | 0.0030419
|  | 4424.0096 | 1.4011 | -0.0001278 |  | 4074.7691 | 1.6164 | 0.0031412
|  | 4423.9496 | 1.4011 | -0.00012403 |  | 4074.7091 | 1.6165 | 0.003231
|  | 4423.8896 | 1.4011 | -0.0001129 |  | 4074.6491 | 1.6167 | 0.003308
|  | 4423.8296 | 1.4011 | -9.2677e-05 |  | 4074.5891 | 1.6168 | 0.0033663
|  | 4423.7696 | 1.401 | -6.528e-05 |  | 4074.5291 | 1.617 | 0.003399
|  | 4423.7096 | 1.401 | -3.095e-05 |  | 4074.4691 | 1.6172 | 0.0034054
|  | 4423.6496 | 1.401 | 6.41e-06 |  | 4074.4091 | 1.6173 | 0.0033856
|  | 4423.5896 | 1.401 | 4.1031e-05 |  | 4074.3491 | 1.6175 | 0.0033457
|  | 4423.5296 | 1.4011 | 6.9004e-05 |  | 4074.2891 | 1.6176 | 0.0032911
|  | 4423.4696 | 1.4011 | 8.7577e-05 |  | 4074.2291 | 1.6177 | 0.0032307
|  | 4423.4096 | 1.4011 | 9.6749e-05 |  | 4074.1691 | 1.6178 | 0.0031649
|  | 4423.3496 | 1.4011 | 9.8205e-05 |  | 4074.1091 | 1.6179 | 0.0030828
|  | 4423.2896 | 1.4011 | 9.4093e-05 |  | 4074.0491 | 1.618 | 0.0029911
|  | 4423.2296 | 1.4012 | 8.6451e-05 |  | 4073.9891 | 1.6181 | 0.002891
|  | 4423.1696 | 1.4012 | 7.7464e-05 |  | 4073.9291 | 1.6181 | 0.0027851
|  | 4423.1096 | 1.4012 | 6.8932e-05 |  | 4073.8691 | 1.6182 | 0.0026751
|  | 4423.0496 | 1.4012 | 6.2075e-05 |  | 4073.8091 | 1.6182 | 0.0025661
|  | 4422.9896 | 1.4012 | 5.7965e-05 |  | 4073.7491 | 1.6182 | 0.0024652
|  | 4422.9296 | 1.4012 | 5.7311e-05 |  | 4073.6891 | 1.6182 | 0.0023745
|  | 4422.8696 | 1.4012 | 6.0231e-05 |  | 4073.6291 | 1.6181 | 0.0022972
|  | 4422.8096 | 1.4012 | 6.659e-05 |  | 4073.5691 | 1.6181 | 0.002233
|  | 4422.7496 | 1.4011 | 7.6175e-05 |  | 4073.5091 | 1.6181 | 0.0021804
|  | 4422.6896 | 1.4011 | 8.8584e-05 |  | 4073.4491 | 1.618 | 0.0021395
|  | 4422.6296 | 1.4011 | 0.0001039 |  | 4073.3891 | 1.618 | 0.0021064
|  | 4422.5696 | 1.4012 | 0.000122 |  | 4073.3291 | 1.6179 | 0.0020787
|  | 4422.5096 | 1.4012 | 0.00014232 |  | 4073.2691 | 1.6179 | 0.0020576
|  | 4422.4496 | 1.4012 | 0.00016301 |  | 4073.2091 | 1.6178 | 0.0020438
|  | 4422.3896 | 1.4012 | 0.00018139 |  | 4073.1491 | 1.6178 | 0.0020363
|  | 4422.3296 | 1.4012 | 0.00019366 |  | 4073.0891 | 1.6178 | 0.0020383
|  | 4422.2696 | 1.4013 | 0.00019545 |  | 4073.0291 | 1.6177 | 0.0020493
|  | 4422.2096 | 1.4013 | 0.00018347 |  | 4072.9691 | 1.6177 | 0.0020684
|  | 4422.1496 | 1.4014 | 0.00015657 |  | 4072.9091 | 1.6176 | 0.0020937
|  | 4422.0896 | 1.4014 | 0.00011584 |  | 4072.8491 | 1.6176 | 0.0021194
|  | 4422.0296 | 1.4014 | 6.5599e-05 |  | 4072.7891 | 1.6176 | 0.0021456
|  | 4421.9696 | 1.4014 | 1.169e-05 |  | 4072.7291 | 1.6176 | 0.002171
|  | 4421.9096 | 1.4014 | -3.871e-05 |  | 4072.6691 | 1.6176 | 0.0021974
|  | 4421.8496 | 1.4014 | -7.8744e-05 |  | 4072.6091 | 1.6175 | 0.0022286
|  | 4421.7896 | 1.4013 | -0.0001036 |  | 4072.5491 | 1.6175 | 0.002269
|  | 4421.7296 | 1.4013 | -0.00011103 |  | 4072.4891 | 1.6175 | 0.0023223
|  | 4421.6696 | 1.4012 | -0.00010126 |  | 4072.4291 | 1.6175 | 0.0023884
|  | 4421.6096 | 1.4012 | -7.8844e-05 |  | 4072.3691 | 1.6175 | 0.0024668
|  | 4421.5496 | 1.4011 | -4.9282e-05 |  | 4072.3091 | 1.6175 | 0.0025502
|  | 4421.4896 | 1.4011 | -8.2682e-06 |  | 4072.2491 | 1.6175 | 0.0026348
|  | 4421.4296 | 1.4011 | 3.4559e-05 |  | 4072.1891 | 1.6176 | 0.0027126
|  | 4421.3696 | 1.4011 | 7.6684e-05 |  | 4072.1291 | 1.6176 | 0.0027813
|  | 4421.3096 | 1.4011 | 0.00011532 |  | 4072.0691 | 1.6177 | 0.0028439
|  | 4421.2496 | 1.4012 | 0.00014782 |  | 4072.0091 | 1.6178 | 0.0028971
|  | 4421.1896 | 1.4012 | 0.00017172 |  | 4071.9491 | 1.6178 | 0.0029445
|  | 4421.1296 | 1.4013 | 0.00018337 |  | 4071.8891 | 1.6179 | 0.0029956
|  | 4421.0696 | 1.4013 | 0.00017983 |  | 4071.8291 | 1.618 | 0.0030414
|  | 4421.0096 | 1.4014 | 0.00015922 |  | 4071.7691 | 1.6181 | 0.0030796
|  | 4420.9496 | 1.4014 | 0.00012093 |  | 4071.7091 | 1.6182 | 0.0031035
|  | 4420.8896 | 1.4014 | 6.736e-05 |  | 4071.6491 | 1.6183 | 0.0031103
|  | 4420.8296 | 1.4015 | 4.0775e-06 |  | 4071.5891 | 1.6185 | 0.0030956
|  | 4420.7696 | 1.4015 | -6.1453e-05 |  | 4071.5291 | 1.6186 | 0.0030669
|  | 4420.7096 | 1.4014 | -0.00012096 |  | 4071.4691 | 1.6187 | 0.0030187
|  | 4420.6496 | 1.4014 | -0.00016721 |  | 4071.4091 | 1.6188 | 0.0029584
|  | 4420.5896 | 1.4013 | -0.00019478 |  | 4071.3491 | 1.6189 | 0.0028938
|  | 4420.5296 | 1.4013 | -0.00020145 |  | 4071.2891 | 1.619 | 0.0028183
|  | 4420.4696 | 1.4012 | -0.00018772 |  | 4071.2291 | 1.619 | 0.0027419
|  | 4420.4096 | 1.4011 | -0.00015659 |  | 4071.1691 | 1.6191 | 0.0026537
|  | 4420.3496 | 1.4011 | -0.00011231 |  | 4071.1091 | 1.6192 | 0.0025567
|  | 4420.2896 | 1.4011 | -5.9923e-05 |  | 4071.0491 | 1.6192 | 0.0024598
|  | 4420.2296 | 1.4011 | -5.4926e-06 |  | 4070.9891 | 1.6192 | 0.0023616
|  | 4420.1696 | 1.4011 | 4.4616e-05 |  | 4070.9291 | 1.6193 | 0.0022669
|  | 4420.1096 | 1.4011 | 8.4251e-05 |  | 4070.8691 | 1.6193 | 0.0021776
|  | 4420.0496 | 1.4012 | 0.00010814 |  | 4070.8091 | 1.6193 | 0.0020975
|  | 4419.9896 | 1.4012 | 0.00011287 |  | 4070.7491 | 1.6193 | 0.0020257
|  | 4419.9296 | 1.4013 | 9.8917e-05 |  | 4070.6891 | 1.6192 | 0.0019602
|  | 4419.8696 | 1.4013 | 6.9063e-05 |  | 4070.6291 | 1.6192 | 0.0019015
|  | 4419.8096 | 1.4013 | 3.0584e-05 |  | 4070.5691 | 1.6192 | 0.0018491
|  | 4419.7496 | 1.4013 | -8.8688e-06 |  | 4070.5091 | 1.6192 | 0.0018029
|  | 4419.6896 | 1.4013 | -4.182e-05 |  | 4070.4491 | 1.6192 | 0.0017615
|  | 4419.6296 | 1.4013 | -6.3337e-05 |  | 4070.3891 | 1.6192 | 0.0017237
|  | 4419.5696 | 1.4013 | -7.1909e-05 |  | 4070.3291 | 1.6192 | 0.001689
|  | 4419.5096 | 1.4012 | -6.9406e-05 |  | 4070.2691 | 1.6192 | 0.001651
|  | 4419.4496 | 1.4012 | -5.9921e-05 |  | 4070.2091 | 1.6192 | 0.0016085
|  | 4419.3896 | 1.4012 | -4.8518e-05 |  | 4070.1491 | 1.6192 | 0.0015604
|  | 4419.3296 | 1.4012 | -3.8099e-05 |  | 4070.0891 | 1.6192 | 0.0015087
|  | 4419.2696 | 1.4012 | -3.1078e-05 |  | 4070.0291 | 1.6192 | 0.0014566
|  | 4419.2096 | 1.4012 | -2.8268e-05 |  | 4069.9691 | 1.6191 | 0.001408
|  | 4419.1496 | 1.4012 | -2.9684e-05 |  | 4069.9091 | 1.6191 | 0.0013674
|  | 4419.0896 | 1.4012 | -3.3264e-05 |  | 4069.8491 | 1.6191 | 0.0013318
|  | 4419.0296 | 1.4012 | -3.9733e-05 |  | 4069.7891 | 1.6191 | 0.0013033
|  | 4418.9696 | 1.4012 | -4.8164e-05 |  | 4069.7291 | 1.6191 | 0.001278
|  | 4418.9096 | 1.4012 | -5.7641e-05 |  | 4069.6691 | 1.619 | 0.0012526
|  | 4418.8496 | 1.4012 | -6.4542e-05 |  | 4069.6091 | 1.619 | 0.0012181
|  | 4418.7896 | 1.4012 | -6.532e-05 |  | 4069.5491 | 1.619 | 0.0011801
|  | 4418.7296 | 1.4011 | -5.5803e-05 |  | 4069.4891 | 1.619 | 0.0011339
|  | 4418.6696 | 1.4011 | -3.2725e-05 |  | 4069.4291 | 1.619 | 0.0010901
|  | 4418.6096 | 1.4011 | 4.0179e-06 |  | 4069.3691 | 1.619 | 0.0010493
|  | 4418.5496 | 1.4011 | 5.1246e-05 |  | 4069.3091 | 1.6189 | 0.0010163
|  | 4418.4896 | 1.4011 | 0.00010233 |  | 4069.2491 | 1.6189 | 0.00099222
|  | 4418.4296 | 1.4011 | 0.00014803 |  | 4069.1891 | 1.6189 | 0.00097651
|  | 4418.3696 | 1.4012 | 0.00018 |  | 4069.1291 | 1.6188 | 0.00096671
|  | 4418.3096 | 1.4012 | 0.00019064 |  | 4069.0691 | 1.6188 | 0.00095515
|  | 4418.2496 | 1.4013 | 0.00017674 |  | 4069.0091 | 1.6188 | 0.00093969
|  | 4418.1896 | 1.4013 | 0.00013971 |  | 4068.9491 | 1.6188 | 0.00091775
|  | 4418.1296 | 1.4014 | 8.5307e-05 |  | 4068.8891 | 1.6188 | 0.0008877
|  | 4418.0696 | 1.4014 | 2.2989e-05 |  | 4068.8291 | 1.6188 | 0.00085475
|  | 4418.0096 | 1.4014 | -3.6023e-05 |  | 4068.7691 | 1.6188 | 0.00081986
|  | 4417.9496 | 1.4013 | -8.1059e-05 |  | 4068.7091 | 1.6187 | 0.00079032
|  | 4417.8896 | 1.4013 | -0.00010526 |  | 4068.6491 | 1.6187 | 0.00076863
|  | 4417.8296 | 1.4012 | -0.00010552 |  | 4068.5891 | 1.6187 | 0.00075401
|  | 4417.7696 | 1.4012 | -8.4976e-05 |  | 4068.5291 | 1.6186 | 0.00074597
|  | 4417.7096 | 1.4012 | -5.0813e-05 |  | 4068.4691 | 1.6186 | 0.00073983
|  | 4417.6496 | 1.4011 | -1.4133e-05 |  | 4068.4091 | 1.6186 | 0.0007312
|  | 4417.5896 | 1.4012 | 1.5217e-05 |  | 4068.3491 | 1.6186 | 0.00071773
|  | 4417.5296 | 1.4012 | 2.9824e-05 |  | 4068.2891 | 1.6186 | 0.00070112
|  | 4417.4696 | 1.4012 | 2.7579e-05 |  | 4068.2291 | 1.6185 | 0.00068048
|  | 4417.4096 | 1.4012 | 1.2435e-05 |  | 4068.1691 | 1.6185 | 0.0006649
|  | 4417.3496 | 1.4012 | -8.0674e-06 |  | 4068.1091 | 1.6185 | 0.00065444
|  | 4417.2896 | 1.4012 | -2.4278e-05 |  | 4068.0491 | 1.6185 | 0.00065226
|  | 4417.2296 | 1.4012 | -2.8705e-05 |  | 4067.9891 | 1.6184 | 0.0006553
|  | 4417.1696 | 1.4011 | -1.7702e-05 |  | 4067.9291 | 1.6184 | 0.0006596
|  | 4417.1096 | 1.4011 | 6.6633e-06 |  | 4067.8691 | 1.6184 | 0.00065799
|  | 4417.0496 | 1.4011 | 3.5226e-05 |  | 4067.8091 | 1.6184 | 0.00064658
|  | 4416.9896 | 1.4011 | 6.5841e-05 |  | 4067.7491 | 1.6184 | 0.00062221
|  | 4416.9296 | 1.4011 | 9.0172e-05 |  | 4067.6891 | 1.6184 | 0.00058969
|  | 4416.8696 | 1.4012 | 0.00010304 |  | 4067.6291 | 1.6184 | 0.0005531
|  | 4416.8096 | 1.4012 | 0.00010228 |  | 4067.5691 | 1.6184 | 0.00052186
|  | 4416.7496 | 1.4012 | 9.0355e-05 |  | 4067.5091 | 1.6183 | 0.00050177
|  | 4416.6896 | 1.4012 | 7.2372e-05 |  | 4067.4491 | 1.6183 | 0.00049582
|  | 4416.6296 | 1.4012 | 5.4902e-05 |  | 4067.3891 | 1.6182 | 0.00050117
|  | 4416.5696 | 1.4012 | 4.3942e-05 |  | 4067.3291 | 1.6182 | 0.00051285
|  | 4416.5096 | 1.4012 | 4.3763e-05 |  | 4067.2691 | 1.6182 | 0.00052641
|  | 4416.4496 | 1.4012 | 5.6002e-05 |  | 4067.2091 | 1.6182 | 0.00053453
|  | 4416.3896 | 1.4012 | 7.8472e-05 |  | 4067.1491 | 1.6182 | 0.00053455
|  | 4416.3296 | 1.4012 | 0.00010622 |  | 4067.0891 | 1.6182 | 0.00052383
|  | 4416.2696 | 1.4012 | 0.00013274 |  | 4067.0291 | 1.6182 | 0.00050561
|  | 4416.2096 | 1.4012 | 0.00015137 |  | 4066.9691 | 1.6181 | 0.00048405
|  | 4416.1496 | 1.4013 | 0.00015726 |  | 4066.9091 | 1.6181 | 0.00046453
|  | 4416.0896 | 1.4013 | 0.0001483 |  | 4066.8491 | 1.6181 | 0.00045015
|  | 4416.0296 | 1.4013 | 0.00012637 |  | 4066.7891 | 1.6181 | 0.00044242
|  | 4415.9696 | 1.4014 | 9.5356e-05 |  | 4066.7291 | 1.618 | 0.00044113
|  | 4415.9096 | 1.4014 | 6.0619e-05 |  | 4066.6691 | 1.618 | 0.00044614
|  | 4415.8496 | 1.4014 | 2.6403e-05 |  | 4066.6091 | 1.618 | 0.00045367
|  | 4415.7896 | 1.4014 | -5.3156e-06 |  | 4066.5491 | 1.618 | 0.0004631
|  | 4415.7296 | 1.4014 | -3.4701e-05 |  | 4066.4891 | 1.618 | 0.0004708
|  | 4415.6696 | 1.4014 | -6.357e-05 |  | 4066.4291 | 1.6179 | 0.00047683
|  | 4415.6096 | 1.4013 | -9.2647e-05 |  | 4066.3691 | 1.6179 | 0.00047827
|  | 4415.5496 | 1.4013 | -0.00012053 |  | 4066.3091 | 1.6179 | 0.0004728
|  | 4415.4896 | 1.4013 | -0.00014328 |  | 4066.2491 | 1.6179 | 0.00046052
|  | 4415.4296 | 1.4012 | -0.00015575 |  | 4066.189 | 1.6179 | 0.00044218
|  | 4415.3696 | 1.4012 | -0.00015418 |  | 4066.129 | 1.6179 | 0.00041719
|  | 4415.3096 | 1.4012 | -0.00013665 |  | 4066.069 | 1.6179 | 0.0003884
|  | 4415.2496 | 1.4011 | -0.00010653 |  | 4066.009 | 1.6179 | 0.00035905
|  | 4415.1896 | 1.4011 | -7.0324e-05 |  | 4065.949 | 1.6179 | 0.00033373
|  | 4415.1296 | 1.4011 | -3.4828e-05 |  | 4065.889 | 1.6178 | 0.00031569
|  | 4415.0696 | 1.4011 | -5.8461e-06 |  | 4065.829 | 1.6178 | 0.00030726
|  | 4415.0096 | 1.4011 | 1.4834e-05 |  | 4065.769 | 1.6177 | 0.00030898
|  | 4414.9496 | 1.4011 | 2.8561e-05 |  | 4065.709 | 1.6177 | 0.00031839
|  | 4414.8896 | 1.4011 | 3.9365e-05 |  | 4065.649 | 1.6177 | 0.00033239
|  | 4414.8296 | 1.4011 | 5.0008e-05 |  | 4065.589 | 1.6176 | 0.00034542
|  | 4414.7696 | 1.4011 | 6.2421e-05 |  | 4065.529 | 1.6176 | 0.00035441
|  | 4414.7096 | 1.4011 | 7.379e-05 |  | 4065.469 | 1.6176 | 0.00035618
|  | 4414.6496 | 1.4012 | 7.8939e-05 |  | 4065.409 | 1.6176 | 0.00035086
|  | 4414.5896 | 1.4012 | 7.9358e-05 |  | 4065.349 | 1.6176 | 0.00034258
|  | 4414.5296 | 1.4012 | 7.3064e-05 |  | 4065.289 | 1.6176 | 0.00033461
|  | 4414.4696 | 1.4012 | 6.349e-05 |  | 4065.229 | 1.6175 | 0.00033036
|  | 4414.4096 | 1.4012 | 5.6377e-05 |  | 4065.169 | 1.6175 | 0.00033308
|  | 4414.3496 | 1.4012 | 5.6801e-05 |  | 4065.109 | 1.6175 | 0.00034076
|  | 4414.2896 | 1.4012 | 6.7578e-05 |  | 4065.049 | 1.6175 | 0.00035236
|  | 4414.2296 | 1.4011 | 8.6927e-05 |  | 4064.989 | 1.6175 | 0.00036431
|  | 4414.1696 | 1.4011 | 0.00010974 |  | 4064.929 | 1.6175 | 0.00037164
|  | 4414.1096 | 1.4012 | 0.00013055 |  | 4064.869 | 1.6174 | 0.0003717
|  | 4414.0496 | 1.4012 | 0.00014577 |  | 4064.809 | 1.6174 | 0.00036282
|  | 4413.9896 | 1.4012 | 0.00015552 |  | 4064.749 | 1.6174 | 0.00034729
|  | 4413.9296 | 1.4012 | 0.00016372 |  | 4064.689 | 1.6174 | 0.00032784
|  | 4413.8696 | 1.4012 | 0.00017486 |  | 4064.629 | 1.6174 | 0.00030885
|  | 4413.8096 | 1.4012 | 0.00019098 |  | 4064.569 | 1.6174 | 0.00029387
|  | 4413.7496 | 1.4013 | 0.00020979 |  | 4064.509 | 1.6173 | 0.00028467
|  | 4413.6896 | 1.4013 | 0.00022359 |  | 4064.449 | 1.6173 | 0.00028171
|  | 4413.6296 | 1.4014 | 0.00022296 |  | 4064.389 | 1.6173 | 0.00028297
|  | 4413.5696 | 1.4014 | 0.0002007 |  | 4064.329 | 1.6172 | 0.00028632
|  | 4413.5096 | 1.4015 | 0.00015494 |  | 4064.269 | 1.6172 | 0.00028843
|  | 4413.4496 | 1.4015 | 9.1389e-05 |  | 4064.209 | 1.6172 | 0.00028707
|  | 4413.3896 | 1.4015 | 2.1464e-05 |  | 4064.149 | 1.6172 | 0.00028174
|  | 4413.3296 | 1.4015 | -4.2405e-05 |  | 4064.089 | 1.6172 | 0.00027193
|  | 4413.2696 | 1.4014 | -9.0489e-05 |  | 4064.029 | 1.6171 | 0.0002596
|  | 4413.2096 | 1.4014 | -0.00011892 |  | 4063.969 | 1.6171 | 0.00024757
|  | 4413.1496 | 1.4013 | -0.00013066 |  | 4063.909 | 1.6171 | 0.00023857
|  | 4413.0896 | 1.4013 | -0.00013183 |  | 4063.849 | 1.617 | 0.00023475
|  | 4413.0296 | 1.4013 | -0.00012941 |  | 4063.789 | 1.617 | 0.0002378
|  | 4412.9696 | 1.4013 | -0.00012729 |  | 4063.729 | 1.617 | 0.00024719
|  | 4412.9096 | 1.4012 | -0.00012522 |  | 4063.669 | 1.6169 | 0.0002616
|  | 4412.8496 | 1.4012 | -0.00012042 |  | 4063.609 | 1.6169 | 0.00027769
|  | 4412.7896 | 1.4012 | -0.00010963 |  | 4063.549 | 1.6169 | 0.00029337
|  | 4412.7296 | 1.4012 | -9.246e-05 |  | 4063.489 | 1.6168 | 0.00030626
|  | 4412.6696 | 1.4012 | -7.1664e-05 |  | 4063.429 | 1.6168 | 0.00031447
|  | 4412.6096 | 1.4011 | -5.1668e-05 |  | 4063.369 | 1.6168 | 0.00031858
|  | 4412.5496 | 1.4011 | -3.8044e-05 |  | 4063.309 | 1.6168 | 0.00032001
|  | 4412.4896 | 1.4011 | -2.8507e-05 |  | 4063.249 | 1.6168 | 0.00031956
|  | 4412.4296 | 1.4011 | -2.1419e-05 |  | 4063.189 | 1.6168 | 0.00031791
|  | 4412.3696 | 1.4011 | -1.4186e-05 |  | 4063.129 | 1.6167 | 0.00031495
|  | 4412.3096 | 1.4011 | 8.293e-07 |  | 4063.069 | 1.6167 | 0.00031105
|  | 4412.2496 | 1.4011 | 2.7189e-05 |  | 4063.009 | 1.6167 | 0.00030532
|  | 4412.1896 | 1.4011 | 6.2361e-05 |  | 4062.949 | 1.6167 | 0.00029654
|  | 4412.1296 | 1.4011 | 0.00010001 |  | 4062.889 | 1.6166 | 0.00028672
|  | 4412.0696 | 1.4011 | 0.00013126 |  | 4062.829 | 1.6166 | 0.00027466
|  | 4412.0096 | 1.4012 | 0.0001483 |  | 4062.769 | 1.6166 | 0.00025999
|  | 4411.9496 | 1.4012 | 0.00014732 |  | 4062.709 | 1.6165 | 0.00024466
|  | 4411.8896 | 1.4013 | 0.00012994 |  | 4062.649 | 1.6165 | 0.00023064
|  | 4411.8296 | 1.4013 | 0.0001026 |  | 4062.589 | 1.6164 | 0.0002213
|  | 4411.7696 | 1.4013 | 7.3902e-05 |  | 4062.529 | 1.6164 | 0.00021888
|  | 4411.7096 | 1.4013 | 5.1427e-05 |  | 4062.469 | 1.6163 | 0.00022614
|  | 4411.6496 | 1.4013 | 3.9589e-05 |  | 4062.409 | 1.6162 | 0.00024464
|  | 4411.5896 | 1.4012 | 3.8805e-05 |  | 4062.349 | 1.6162 | 0.00027436
|  | 4411.5296 | 1.4012 | 4.6535e-05 |  | 4062.289 | 1.6161 | 0.00031392
|  | 4411.4696 | 1.4012 | 5.8725e-05 |  | 4062.229 | 1.6161 | 0.00035868
|  | 4411.4096 | 1.4012 | 7.1587e-05 |  | 4062.169 | 1.616 | 0.00040287
|  | 4411.3496 | 1.4012 | 8.2436e-05 |  | 4062.109 | 1.616 | 0.00043951
|  | 4411.2896 | 1.4012 | 8.9667e-05 |  | 4062.049 | 1.616 | 0.00046336
|  | 4411.2296 | 1.4013 | 9.3056e-05 |  | 4061.989 | 1.616 | 0.00047224
|  | 4411.1696 | 1.4013 | 9.2554e-05 |  | 4061.929 | 1.616 | 0.00046711
|  | 4411.1096 | 1.4013 | 8.8223e-05 |  | 4061.869 | 1.616 | 0.00045279
|  | 4411.0496 | 1.4013 | 8.123e-05 |  | 4061.809 | 1.6159 | 0.00043573
|  | 4410.9896 | 1.4013 | 7.2283e-05 |  | 4061.749 | 1.6159 | 0.00042287
|  | 4410.9296 | 1.4013 | 6.2517e-05 |  | 4061.689 | 1.6158 | 0.00042089
|  | 4410.8696 | 1.4013 | 5.3644e-05 |  | 4061.629 | 1.6157 | 0.00043201
|  | 4410.8095 | 1.4013 | 4.5679e-05 |  | 4061.569 | 1.6156 | 0.00045664
|  | 4410.7495 | 1.4013 | 3.7748e-05 |  | 4061.509 | 1.6156 | 0.00049292
|  | 4410.6895 | 1.4013 | 2.7552e-05 |  | 4061.449 | 1.6155 | 0.00053767
|  | 4410.6295 | 1.4013 | 1.2288e-05 |  | 4061.389 | 1.6154 | 0.00058748
|  | 4410.5695 | 1.4013 | -9.4152e-06 |  | 4061.329 | 1.6154 | 0.00063891
|  | 4410.5095 | 1.4013 | -3.6827e-05 |  | 4061.269 | 1.6154 | 0.00068993
|  | 4410.4495 | 1.4013 | -6.7018e-05 |  | 4061.209 | 1.6153 | 0.00074042
|  | 4410.3895 | 1.4013 | -9.5102e-05 |  | 4061.149 | 1.6153 | 0.0007899
|  | 4410.3295 | 1.4013 | -0.00011614 |  | 4061.089 | 1.6153 | 0.00083761
|  | 4410.2695 | 1.4012 | -0.00012639 |  | 4061.029 | 1.6152 | 0.00088352
|  | 4410.2095 | 1.4012 | -0.00012646 |  | 4060.969 | 1.6152 | 0.00092711
|  | 4410.1495 | 1.4012 | -0.00011356 |  | 4060.909 | 1.6152 | 0.00096764
|  | 4410.0895 | 1.4011 | -8.9322e-05 |  | 4060.849 | 1.6152 | 0.0010035
|  | 4410.0295 | 1.4011 | -5.8485e-05 |  | 4060.789 | 1.6151 | 0.001034
|  | 4409.9695 | 1.4011 | -2.4542e-05 |  | 4060.729 | 1.6151 | 0.0010593
|  | 4409.9095 | 1.4011 | 1.1802e-05 |  | 4060.669 | 1.6151 | 0.00108
|  | 4409.8495 | 1.4011 | 4.9214e-05 |  | 4060.609 | 1.6151 | 0.0010972
|  | 4409.7895 | 1.4011 | 8.6189e-05 |  | 4060.549 | 1.615 | 0.0011144
|  | 4409.7295 | 1.4011 | 0.00012073 |  | 4060.489 | 1.615 | 0.0011355
|  | 4409.6695 | 1.4011 | 0.00014987 |  | 4060.429 | 1.6149 | 0.0011615
|  | 4409.6095 | 1.4012 | 0.00016962 |  | 4060.369 | 1.6149 | 0.0011953
|  | 4409.5495 | 1.4012 | 0.00017663 |  | 4060.309 | 1.6148 | 0.0012358
|  | 4409.4895 | 1.4013 | 0.00016875 |  | 4060.249 | 1.6148 | 0.0012824
|  | 4409.4295 | 1.4013 | 0.00014677 |  | 4060.189 | 1.6147 | 0.001333
|  | 4409.3695 | 1.4013 | 0.00011402 |  | 4060.129 | 1.6147 | 0.0013849
|  | 4409.3095 | 1.4013 | 7.5044e-05 |  | 4060.069 | 1.6146 | 0.0014377
|  | 4409.2495 | 1.4013 | 3.5851e-05 |  | 4060.009 | 1.6146 | 0.0014928
|  | 4409.1895 | 1.4013 | 2.5784e-06 |  | 4059.949 | 1.6145 | 0.0015498
|  | 4409.1295 | 1.4013 | -1.9933e-05 |  | 4059.889 | 1.6145 | 0.0016098
|  | 4409.0695 | 1.4013 | -2.9446e-05 |  | 4059.829 | 1.6145 | 0.0016695
|  | 4409.0095 | 1.4012 | -2.5406e-05 |  | 4059.769 | 1.6144 | 0.0017277
|  | 4408.9495 | 1.4012 | -9.4471e-06 |  | 4059.709 | 1.6144 | 0.0017826
|  | 4408.8895 | 1.4012 | 1.4851e-05 |  | 4059.649 | 1.6144 | 0.0018317
|  | 4408.8295 | 1.4012 | 4.3342e-05 |  | 4059.589 | 1.6144 | 0.0018738
|  | 4408.7695 | 1.4012 | 7.1405e-05 |  | 4059.529 | 1.6143 | 0.0019102
|  | 4408.7095 | 1.4012 | 9.4531e-05 |  | 4059.469 | 1.6143 | 0.0019465
|  | 4408.6495 | 1.4012 | 0.00010925 |  | 4059.409 | 1.6143 | 0.0019859
|  | 4408.5895 | 1.4013 | 0.0001136 |  | 4059.349 | 1.6142 | 0.0020296
|  | 4408.5295 | 1.4013 | 0.00010736 |  | 4059.289 | 1.6142 | 0.0020781
|  | 4408.4695 | 1.4013 | 9.2167e-05 |  | 4059.229 | 1.6141 | 0.0021296
|  | 4408.4095 | 1.4013 | 7.05e-05 |  | 4059.169 | 1.6141 | 0.0021791
|  | 4408.3495 | 1.4013 | 4.7052e-05 |  | 4059.109 | 1.614 | 0.0022262
|  | 4408.2895 | 1.4013 | 2.63e-05 |  | 4059.049 | 1.6139 | 0.0022701
|  | 4408.2295 | 1.4013 | 1.144e-05 |  | 4058.989 | 1.6139 | 0.0023157
|  | 4408.1695 | 1.4013 | 4.3072e-06 |  | 4058.929 | 1.6138 | 0.0023708
|  | 4408.1095 | 1.4013 | 4.6597e-06 |  | 4058.869 | 1.6137 | 0.0024409
|  | 4408.0495 | 1.4013 | 9.515e-06 |  | 4058.809 | 1.6136 | 0.0025331
|  | 4407.9895 | 1.4013 | 1.3975e-05 |  | 4058.749 | 1.6135 | 0.0026477
|  | 4407.9295 | 1.4013 | 1.5074e-05 |  | 4058.689 | 1.6134 | 0.0027779
|  | 4407.8695 | 1.4013 | 1.2359e-05 |  | 4058.629 | 1.6133 | 0.00292
|  | 4407.8095 | 1.4013 | 2.9564e-06 |  | 4058.569 | 1.6133 | 0.0030657
|  | 4407.7495 | 1.4013 | -1.0897e-05 |  | 4058.509 | 1.6133 | 0.0032041
|  | 4407.6895 | 1.4012 | -2.3311e-05 |  | 4058.449 | 1.6132 | 0.0033341
|  | 4407.6295 | 1.4012 | -2.7935e-05 |  | 4058.389 | 1.6132 | 0.0034539
|  | 4407.5695 | 1.4012 | -1.9275e-05 |  | 4058.329 | 1.6131 | 0.0035674
|  | 4407.5095 | 1.4012 | 4.1968e-06 |  | 4058.269 | 1.6131 | 0.0037006
|  | 4407.4495 | 1.4012 | 4.0694e-05 |  | 4058.209 | 1.613 | 0.0038436
|  | 4407.3895 | 1.4012 | 8.3905e-05 |  | 4058.149 | 1.613 | 0.0040046
|  | 4407.3295 | 1.4012 | 0.00012432 |  | 4058.089 | 1.6129 | 0.00418
|  | 4407.2695 | 1.4012 | 0.00015258 |  | 4058.029 | 1.6129 | 0.0043658
|  | 4407.2095 | 1.4013 | 0.00016075 |  | 4057.969 | 1.6128 | 0.0045635
|  | 4407.1495 | 1.4013 | 0.0001456 |  | 4057.909 | 1.6128 | 0.0047689
|  | 4407.0895 | 1.4014 | 0.00010788 |  | 4057.849 | 1.6128 | 0.0049853
|  | 4407.0295 | 1.4014 | 5.3774e-05 |  | 4057.789 | 1.6128 | 0.0052107
|  | 4406.9695 | 1.4014 | -8.1411e-06 |  | 4057.729 | 1.6128 | 0.005449
|  | 4406.9095 | 1.4014 | -6.7168e-05 |  | 4057.669 | 1.6128 | 0.0057009
|  | 4406.8495 | 1.4013 | -0.00011315 |  | 4057.609 | 1.6129 | 0.0059791
|  | 4406.7895 | 1.4013 | -0.00013855 |  | 4057.549 | 1.6129 | 0.00627
|  | 4406.7295 | 1.4012 | -0.00013881 |  | 4057.489 | 1.613 | 0.0065698
|  | 4406.6695 | 1.4012 | -0.00011427 |  | 4057.429 | 1.6132 | 0.0068695
|  | 4406.6095 | 1.4011 | -6.9796e-05 |  | 4057.369 | 1.6133 | 0.0071602
|  | 4406.5495 | 1.4011 | -1.4152e-05 |  | 4057.3089 | 1.6135 | 0.0074384
|  | 4406.4895 | 1.4011 | 4.2016e-05 |  | 4057.2489 | 1.6138 | 0.0077166
|  | 4406.4295 | 1.4011 | 8.8587e-05 |  | 4057.1889 | 1.614 | 0.0079709
|  | 4406.3695 | 1.4012 | 0.00011909 |  | 4057.1289 | 1.6143 | 0.008195
|  | 4406.3095 | 1.4012 | 0.00013124 |  | 4057.0689 | 1.6147 | 0.0083898
|  | 4406.2495 | 1.4012 | 0.00012787 |  | 4057.0089 | 1.615 | 0.0085679
|  | 4406.1895 | 1.4013 | 0.00011562 |  | 4056.9489 | 1.6154 | 0.0087002
|  | 4406.1295 | 1.4013 | 0.00010119 |  | 4056.8889 | 1.6158 | 0.0087905
|  | 4406.0695 | 1.4013 | 9.0101e-05 |  | 4056.8289 | 1.6163 | 0.008807
|  | 4406.0095 | 1.4013 | 8.3044e-05 |  | 4056.7689 | 1.6167 | 0.0087612
|  | 4405.9495 | 1.4013 | 7.7945e-05 |  | 4056.7089 | 1.6171 | 0.008672
|  | 4405.8895 | 1.4013 | 6.9519e-05 |  | 4056.6489 | 1.6175 | 0.0085181
|  | 4405.8295 | 1.4013 | 5.3955e-05 |  | 4056.5889 | 1.6178 | 0.008328
|  | 4405.7695 | 1.4013 | 3.0453e-05 |  | 4056.5289 | 1.6181 | 0.0080891
|  | 4405.7095 | 1.4013 | 3.6193e-06 |  | 4056.4689 | 1.6184 | 0.0078369
|  | 4405.6495 | 1.4013 | -1.9212e-05 |  | 4056.4089 | 1.6186 | 0.0075773
|  | 4405.5895 | 1.4013 | -3.3797e-05 |  | 4056.3489 | 1.6187 | 0.007303
|  | 4405.5295 | 1.4012 | -3.2838e-05 |  | 4056.2889 | 1.6188 | 0.0070302
|  | 4405.4695 | 1.4012 | -1.6547e-05 |  | 4056.2289 | 1.6189 | 0.0067711
|  | 4405.4095 | 1.4012 | 1.1082e-05 |  | 4056.1689 | 1.619 | 0.0065069
|  | 4405.3495 | 1.4012 | 4.2271e-05 |  | 4056.1089 | 1.619 | 0.0062802
|  | 4405.2895 | 1.4012 | 6.8925e-05 |  | 4056.0489 | 1.619 | 0.006069
|  | 4405.2295 | 1.4012 | 8.6437e-05 |  | 4055.9889 | 1.619 | 0.005864
|  | 4405.1695 | 1.4012 | 9.4927e-05 |  | 4055.9289 | 1.6189 | 0.0056695
|  | 4405.1095 | 1.4012 | 9.8425e-05 |  | 4055.8689 | 1.6188 | 0.0054907
|  | 4405.0495 | 1.4012 | 0.00010206 |  | 4055.8089 | 1.6187 | 0.0053398
|  | 4404.9895 | 1.4012 | 0.00010965 |  | 4055.7489 | 1.6187 | 0.0052343
|  | 4404.9295 | 1.4013 | 0.00012073 |  | 4055.6889 | 1.6186 | 0.0051284
|  | 4404.8695 | 1.4013 | 0.00013094 |  | 4055.6289 | 1.6185 | 0.0050481
|  | 4404.8095 | 1.4013 | 0.0001339 |  | 4055.5689 | 1.6184 | 0.0049838
|  | 4404.7495 | 1.4013 | 0.00012521 |  | 4055.5089 | 1.6183 | 0.0049242
|  | 4404.6895 | 1.4014 | 0.00010426 |  | 4055.4489 | 1.6183 | 0.0048609
|  | 4404.6295 | 1.4014 | 7.504e-05 |  | 4055.3889 | 1.6182 | 0.0048114
|  | 4404.5695 | 1.4014 | 4.54e-05 |  | 4055.3289 | 1.6181 | 0.0047554
|  | 4404.5095 | 1.4014 | 2.2771e-05 |  | 4055.2689 | 1.618 | 0.0047038
|  | 4404.4495 | 1.4013 | 1.222e-05 |  | 4055.2089 | 1.6179 | 0.0046575
|  | 4404.3895 | 1.4013 | 1.4115e-05 |  | 4055.1489 | 1.6178 | 0.004628
|  | 4404.3295 | 1.4013 | 2.3523e-05 |  | 4055.0889 | 1.6177 | 0.0046127
|  | 4404.2695 | 1.4013 | 3.367e-05 |  | 4055.0289 | 1.6176 | 0.0046228
|  | 4404.2095 | 1.4013 | 3.9035e-05 |  | 4054.9689 | 1.6175 | 0.0046551
|  | 4404.1495 | 1.4013 | 3.5653e-05 |  | 4054.9089 | 1.6174 | 0.0047088
|  | 4404.0895 | 1.4013 | 2.5623e-05 |  | 4054.8489 | 1.6173 | 0.0047735
|  | 4404.0295 | 1.4013 | 1.2514e-05 |  | 4054.7889 | 1.6172 | 0.0048496
|  | 4403.9695 | 1.4013 | 3.3586e-07 |  | 4054.7289 | 1.6171 | 0.004934
|  | 4403.9095 | 1.4013 | -7.2363e-06 |  | 4054.6689 | 1.6171 | 0.0050266
|  | 4403.8495 | 1.4013 | -1.1263e-05 |  | 4054.6089 | 1.6171 | 0.0051128
|  | 4403.7895 | 1.4013 | -1.3951e-05 |  | 4054.5489 | 1.617 | 0.0052062
|  | 4403.7295 | 1.4013 | -1.9652e-05 |  | 4054.4889 | 1.617 | 0.0053046
|  | 4403.6695 | 1.4013 | -3.088e-05 |  | 4054.4289 | 1.617 | 0.0054065
|  | 4403.6095 | 1.4013 | -4.8063e-05 |  | 4054.3689 | 1.617 | 0.0055036
|  | 4403.5495 | 1.4013 | -6.8489e-05 |  | 4054.3089 | 1.617 | 0.0056134
|  | 4403.4895 | 1.4013 | -8.7211e-05 |  | 4054.2489 | 1.617 | 0.0057187
|  | 4403.4295 | 1.4013 | -9.8249e-05 |  | 4054.1889 | 1.6171 | 0.0058107
|  | 4403.3695 | 1.4012 | -0.00010073 |  | 4054.1289 | 1.6172 | 0.0058743
|  | 4403.3095 | 1.4012 | -9.092e-05 |  | 4054.0689 | 1.6172 | 0.0059352
|  | 4403.2495 | 1.4012 | -6.9285e-05 |  | 4054.0089 | 1.6173 | 0.0059478
|  | 4403.1895 | 1.4012 | -3.73e-05 |  | 4053.9489 | 1.6174 | 0.0059501
|  | 4403.1295 | 1.4011 | 3.8981e-07 |  | 4053.8889 | 1.6175 | 0.00592
|  | 4403.0695 | 1.4011 | 3.8349e-05 |  | 4053.8289 | 1.6175 | 0.0058794
|  | 4403.0095 | 1.4012 | 7.1752e-05 |  | 4053.7689 | 1.6175 | 0.0058503
|  | 4402.9495 | 1.4012 | 9.6253e-05 |  | 4053.7089 | 1.6174 | 0.0058147
|  | 4402.8895 | 1.4012 | 0.00010864 |  | 4053.6489 | 1.6174 | 0.0057901
|  | 4402.8295 | 1.4012 | 0.00010974 |  | 4053.5889 | 1.6173 | 0.0057835
|  | 4402.7695 | 1.4013 | 0.00010206 |  | 4053.5289 | 1.6173 | 0.0057973
|  | 4402.7095 | 1.4013 | 9.121e-05 |  | 4053.4689 | 1.6172 | 0.0058292
|  | 4402.6495 | 1.4013 | 8.3603e-05 |  | 4053.4089 | 1.6171 | 0.005866
|  | 4402.5895 | 1.4013 | 8.4832e-05 |  | 4053.3489 | 1.617 | 0.0059255
|  | 4402.5295 | 1.4013 | 9.6508e-05 |  | 4053.2889 | 1.6169 | 0.0059874
|  | 4402.4695 | 1.4013 | 0.00011609 |  | 4053.2289 | 1.6168 | 0.0060659
|  | 4402.4095 | 1.4013 | 0.00013663 |  | 4053.1689 | 1.6167 | 0.006174
|  | 4402.3495 | 1.4013 | 0.00014888 |  | 4053.1089 | 1.6166 | 0.0062986
|  | 4402.2895 | 1.4014 | 0.00014405 |  | 4053.0489 | 1.6165 | 0.0064602
|  | 4402.2295 | 1.4014 | 0.00011834 |  | 4052.9889 | 1.6164 | 0.0066338
|  | 4402.1695 | 1.4015 | 7.2994e-05 |  | 4052.9289 | 1.6163 | 0.0068423
|  | 4402.1095 | 1.4015 | 1.6178e-05 |  | 4052.8689 | 1.6162 | 0.0070786
|  | 4402.0495 | 1.4015 | -4.0722e-05 |  | 4052.8089 | 1.6162 | 0.0073241
|  | 4401.9895 | 1.4014 | -8.5982e-05 |  | 4052.7489 | 1.6161 | 0.0076014
|  | 4401.9295 | 1.4014 | -0.00011139 |  | 4052.6889 | 1.6161 | 0.0078929
|  | 4401.8695 | 1.4013 | -0.00011392 |  | 4052.6289 | 1.6161 | 0.0082178
|  | 4401.8095 | 1.4013 | -9.6775e-05 |  | 4052.5689 | 1.6162 | 0.0085465
|  | 4401.7495 | 1.4013 | -6.751e-05 |  | 4052.5089 | 1.6162 | 0.0088815
|  | 4401.6895 | 1.4013 | -3.4905e-05 |  | 4052.4489 | 1.6164 | 0.0092319
|  | 4401.6295 | 1.4013 | -6.9899e-06 |  | 4052.3889 | 1.6165 | 0.0095855
|  | 4401.5695 | 1.4013 | 1.0812e-05 |  | 4052.3289 | 1.6167 | 0.0099404
|  | 4401.5095 | 1.4013 | 1.6814e-05 |  | 4052.2689 | 1.6169 | 0.0103
|  | 4401.4495 | 1.4014 | 1.1645e-05 |  | 4052.2089 | 1.6172 | 0.0106
|  | 4401.3895 | 1.4014 | -3.1341e-06 |  | 4052.1489 | 1.6175 | 0.011
|  | 4401.3295 | 1.4014 | -2.5676e-05 |  | 4052.0889 | 1.6179 | 0.0114
|  | 4401.2695 | 1.4014 | -5.4032e-05 |  | 4052.0289 | 1.6183 | 0.0117
|  | 4401.2095 | 1.4014 | -8.6808e-05 |  | 4051.9689 | 1.6188 | 0.0119
|  | 4401.1495 | 1.4014 | -0.0001183 |  | 4051.9089 | 1.6193 | 0.0122
|  | 4401.0895 | 1.4014 | -0.00015249 |  | 4051.8489 | 1.6199 | 0.0123
|  | 4401.0295 | 1.4014 | -0.00018422 |  | 4051.7889 | 1.6205 | 0.0124
|  | 4400.9695 | 1.4013 | -0.00020782 |  | 4051.7289 | 1.6211 | 0.0124
|  | 4400.9095 | 1.4013 | -0.00021842 |  | 4051.6689 | 1.6217 | 0.0123
|  | 4400.8495 | 1.4012 | -0.0002125 |  | 4051.6089 | 1.6223 | 0.0121
|  | 4400.7895 | 1.4012 | -0.00018915 |  | 4051.5489 | 1.6228 | 0.0119
|  | 4400.7295 | 1.4011 | -0.00015017 |  | 4051.4889 | 1.6233 | 0.0117
|  | 4400.6695 | 1.4011 | -0.00010102 |  | 4051.4289 | 1.6238 | 0.0114
|  | 4400.6095 | 1.4011 | -4.8985e-05 |  | 4051.3689 | 1.6242 | 0.011
|  | 4400.5495 | 1.4011 | -3.5347e-06 |  | 4051.3089 | 1.6246 | 0.0106
|  | 4400.4895 | 1.4012 | 2.6141e-05 |  | 4051.2489 | 1.6249 | 0.0102
|  | 4400.4295 | 1.4012 | 3.3304e-05 |  | 4051.1889 | 1.6251 | 0.0098215
|  | 4400.3695 | 1.4013 | 1.6512e-05 |  | 4051.1289 | 1.6253 | 0.0094166
|  | 4400.3095 | 1.4013 | -2.1594e-05 |  | 4051.0689 | 1.6255 | 0.0090162
|  | 4400.2495 | 1.4013 | -7.1789e-05 |  | 4051.0089 | 1.6256 | 0.0086355
|  | 4400.1895 | 1.4013 | -0.00011902 |  | 4050.9489 | 1.6257 | 0.0082623
|  | 4400.1295 | 1.4012 | -0.00014991 |  | 4050.8889 | 1.6258 | 0.0079025
|  | 4400.0695 | 1.4011 | -0.00015263 |  | 4050.8289 | 1.6258 | 0.0075636
|  | 4400.0095 | 1.4011 | -0.00012177 |  | 4050.7689 | 1.6258 | 0.0072345
|  | 4399.9495 | 1.401 | -6.0907e-05 |  | 4050.7089 | 1.6258 | 0.0069207
|  | 4399.8895 | 1.401 | 1.9214e-05 |  | 4050.6489 | 1.6258 | 0.0066256
|  | 4399.8295 | 1.401 | 0.0001035 |  | 4050.5889 | 1.6257 | 0.0063516
|  | 4399.7695 | 1.4011 | 0.00017588 |  | 4050.5289 | 1.6257 | 0.0060901
|  | 4399.7095 | 1.4011 | 0.00022539 |  | 4050.4689 | 1.6256 | 0.0058622
|  | 4399.6495 | 1.4012 | 0.00024713 |  | 4050.4089 | 1.6255 | 0.0056588
|  | 4399.5895 | 1.4013 | 0.00024368 |  | 4050.3489 | 1.6254 | 0.005475
|  | 4399.5295 | 1.4013 | 0.00022276 |  | 4050.2889 | 1.6253 | 0.0053206
|  | 4399.4695 | 1.4013 | 0.00019363 |  | 4050.2289 | 1.6252 | 0.0051834
|  | 4399.4095 | 1.4014 | 0.0001636 |  | 4050.1689 | 1.6251 | 0.0050686
|  | 4399.3495 | 1.4014 | 0.00013622 |  | 4050.1089 | 1.6251 | 0.0049644
|  | 4399.2895 | 1.4014 | 0.0001117 |  | 4050.0489 | 1.625 | 0.0048669
|  | 4399.2295 | 1.4014 | 8.7821e-05 |  | 4049.9889 | 1.625 | 0.0047759
|  | 4399.1695 | 1.4014 | 6.2581e-05 |  | 4049.9289 | 1.625 | 0.0046754
|  | 4399.1095 | 1.4014 | 3.5812e-05 |  | 4049.8689 | 1.6249 | 0.0045729
|  | 4399.0495 | 1.4014 | 1.0044e-05 |  | 4049.8089 | 1.6249 | 0.0044681
|  | 4398.9895 | 1.4014 | -1.1206e-05 |  | 4049.7489 | 1.6249 | 0.004362
|  | 4398.9295 | 1.4014 | -2.4714e-05 |  | 4049.6889 | 1.6249 | 0.0042526
|  | 4398.8695 | 1.4014 | -2.9166e-05 |  | 4049.6289 | 1.6249 | 0.004135
|  | 4398.8095 | 1.4014 | -2.7899e-05 |  | 4049.5689 | 1.6248 | 0.0040187
|  | 4398.7495 | 1.4014 | -2.3693e-05 |  | 4049.5089 | 1.6248 | 0.0039004
|  | 4398.6895 | 1.4014 | -2.062e-05 |  | 4049.4489 | 1.6247 | 0.0037877
|  | 4398.6295 | 1.4014 | -2.3394e-05 |  | 4049.3889 | 1.6247 | 0.0036875
|  | 4398.5695 | 1.4014 | -3.4191e-05 |  | 4049.3289 | 1.6246 | 0.0036062
|  | 4398.5095 | 1.4014 | -5.3027e-05 |  | 4049.2689 | 1.6245 | 0.0035452
|  | 4398.4495 | 1.4014 | -7.8362e-05 |  | 4049.2089 | 1.6245 | 0.0034931
|  | 4398.3895 | 1.4014 | -0.00010766 |  | 4049.1489 | 1.6244 | 0.0034464
|  | 4398.3295 | 1.4014 | -0.00013859 |  | 4049.0889 | 1.6244 | 0.0034018
|  | 4398.2695 | 1.4014 | -0.00016951 |  | 4049.0289 | 1.6244 | 0.0033529
|  | 4398.2095 | 1.4014 | -0.00019875 |  | 4048.9689 | 1.6244 | 0.003293
|  | 4398.1495 | 1.4014 | -0.00022455 |  | 4048.9089 | 1.6244 | 0.003221
|  | 4398.0895 | 1.4014 | -0.00024486 |  | 4048.8489 | 1.6244 | 0.0031402
|  | 4398.0295 | 1.4013 | -0.00025764 |  | 4048.7889 | 1.6243 | 0.003055
|  | 4397.9695 | 1.4013 | -0.00026167 |  | 4048.7289 | 1.6243 | 0.00297
|  | 4397.9095 | 1.4013 | -0.00025712 |  | 4048.6689 | 1.6243 | 0.0028922
|  | 4397.8495 | 1.4012 | -0.00024649 |  | 4048.6089 | 1.6242 | 0.0028215
|  | 4397.7895 | 1.4012 | -0.00023203 |  | 4048.5489 | 1.6242 | 0.002756
|  | 4397.7295 | 1.4012 | -0.00021781 |  | 4048.4888 | 1.6242 | 0.0026937
|  | 4397.6695 | 1.4012 | -0.00020658 |  | 4048.4288 | 1.6241 | 0.0026317
|  | 4397.6095 | 1.4012 | -0.00019785 |  | 4048.3688 | 1.6241 | 0.0025733
|  | 4397.5495 | 1.4012 | -0.00019019 |  | 4048.3088 | 1.624 | 0.0025205
|  | 4397.4895 | 1.4011 | -0.00018043 |  | 4048.2488 | 1.624 | 0.0024757
|  | 4397.4295 | 1.4011 | -0.00016611 |  | 4048.1888 | 1.6239 | 0.0024394
|  | 4397.3695 | 1.4011 | -0.00014686 |  | 4048.1288 | 1.6239 | 0.002408
|  | 4397.3095 | 1.4011 | -0.0001244 |  | 4048.0688 | 1.6239 | 0.0023767
|  | 4397.2495 | 1.4011 | -0.00010204 |  | 4048.0088 | 1.6239 | 0.0023402
|  | 4397.1895 | 1.4011 | -8.3715e-05 |  | 4047.9488 | 1.6239 | 0.0022959
|  | 4397.1295 | 1.4011 | -7.2157e-05 |  | 4047.8888 | 1.6239 | 0.0022408
|  | 4397.0695 | 1.4011 | -6.7956e-05 |  | 4047.8288 | 1.6239 | 0.0021773
|  | 4397.0095 | 1.4012 | -6.9421e-05 |  | 4047.7688 | 1.6238 | 0.0021103
|  | 4396.9495 | 1.4012 | -7.3575e-05 |  | 4047.7088 | 1.6238 | 0.0020421
|  | 4396.8895 | 1.4012 | -7.6706e-05 |  | 4047.6488 | 1.6238 | 0.0019782
|  | 4396.8295 | 1.4011 | -7.6279e-05 |  | 4047.5888 | 1.6237 | 0.0019219
|  | 4396.7695 | 1.4011 | -7.1505e-05 |  | 4047.5288 | 1.6237 | 0.0018704
|  | 4396.7095 | 1.4011 | -6.224e-05 |  | 4047.4688 | 1.6237 | 0.0018224
|  | 4396.6495 | 1.4011 | -4.9589e-05 |  | 4047.4088 | 1.6236 | 0.0017762
|  | 4396.5895 | 1.4011 | -3.6045e-05 |  | 4047.3488 | 1.6236 | 0.0017303
|  | 4396.5295 | 1.4011 | -2.3196e-05 |  | 4047.2888 | 1.6236 | 0.001683
|  | 4396.4695 | 1.4011 | -1.0065e-05 |  | 4047.2288 | 1.6235 | 0.0016334
|  | 4396.4095 | 1.4012 | -1.2069e-06 |  | 4047.1688 | 1.6235 | 0.0015808
|  | 4396.3495 | 1.4012 | 5.8402e-08 |  | 4047.1088 | 1.6235 | 0.0015261
|  | 4396.2895 | 1.4012 | -7.6138e-06 |  | 4047.0488 | 1.6234 | 0.0014751
|  | 4396.2295 | 1.4012 | -2.407e-05 |  | 4046.9888 | 1.6234 | 0.0014259
|  | 4396.1695 | 1.4012 | -4.6912e-05 |  | 4046.9288 | 1.6233 | 0.0013757
|  | 4396.1095 | 1.4012 | -7.0508e-05 |  | 4046.8688 | 1.6232 | 0.0013338
|  | 4396.0495 | 1.4012 | -8.7447e-05 |  | 4046.8088 | 1.6232 | 0.0013045
|  | 4395.9895 | 1.4011 | -9.1436e-05 |  | 4046.7488 | 1.6231 | 0.0012882
|  | 4395.9295 | 1.4011 | -7.8127e-05 |  | 4046.6888 | 1.623 | 0.0012831
|  | 4395.8695 | 1.4011 | -4.7731e-05 |  | 4046.6288 | 1.623 | 0.0012878
|  | 4395.8095 | 1.4011 | -4.8127e-06 |  | 4046.5688 | 1.623 | 0.0012988
|  | 4395.7495 | 1.4011 | 4.2548e-05 |  | 4046.5088 | 1.6229 | 0.0013097
|  | 4395.6895 | 1.4011 | 8.5634e-05 |  | 4046.4488 | 1.6229 | 0.0013175
|  | 4395.6295 | 1.4011 | 0.00011652 |  | 4046.3888 | 1.6229 | 0.0013197
|  | 4395.5695 | 1.4012 | 0.00013072 |  | 4046.3288 | 1.6229 | 0.0013153
|  | 4395.5095 | 1.4012 | 0.00012759 |  | 4046.2688 | 1.6229 | 0.0013019
|  | 4395.4495 | 1.4013 | 0.00010921 |  | 4046.2088 | 1.6229 | 0.0012781
|  | 4395.3895 | 1.4013 | 7.9854e-05 |  | 4046.1488 | 1.6229 | 0.0012464
|  | 4395.3295 | 1.4013 | 4.4485e-05 |  | 4046.0888 | 1.6229 | 0.0012043
|  | 4395.2695 | 1.4013 | 7.9932e-06 |  | 4046.0288 | 1.6229 | 0.0011554
|  | 4395.2095 | 1.4013 | -2.5064e-05 |  | 4045.9688 | 1.6229 | 0.0011051
|  | 4395.1495 | 1.4013 | -5.0576e-05 |  | 4045.9088 | 1.6228 | 0.0010603
|  | 4395.0895 | 1.4012 | -6.4922e-05 |  | 4045.8488 | 1.6228 | 0.0010248
|  | 4395.0295 | 1.4012 | -6.5811e-05 |  | 4045.7888 | 1.6227 | 0.001003
|  | 4394.9695 | 1.4012 | -5.3284e-05 |  | 4045.7288 | 1.6227 | 0.00099319
|  | 4394.9095 | 1.4012 | -3.0717e-05 |  | 4045.6688 | 1.6226 | 0.00099352
|  | 4394.8495 | 1.4012 | -3.3735e-06 |  | 4045.6088 | 1.6226 | 0.00099796
|  | 4394.7895 | 1.4012 | 2.1147e-05 |  | 4045.5488 | 1.6226 | 0.0010001
|  | 4394.7295 | 1.4012 | 3.6441e-05 |  | 4045.4888 | 1.6226 | 0.0009955
|  | 4394.6695 | 1.4012 | 3.8636e-05 |  | 4045.4288 | 1.6226 | 0.00098291
|  | 4394.6095 | 1.4013 | 2.7648e-05 |  | 4045.3688 | 1.6226 | 0.00096025
|  | 4394.5495 | 1.4013 | 7.4936e-06 |  | 4045.3088 | 1.6226 | 0.0009305
|  | 4394.4895 | 1.4013 | -1.6165e-05 |  | 4045.2488 | 1.6226 | 0.0008948
|  | 4394.4295 | 1.4013 | -3.7485e-05 |  | 4045.1888 | 1.6226 | 0.00085698
|  | 4394.3695 | 1.4013 | -5.2914e-05 |  | 4045.1288 | 1.6225 | 0.00081916
|  | 4394.3095 | 1.4013 | -6.3156e-05 |  | 4045.0688 | 1.6225 | 0.00078049
|  | 4394.2495 | 1.4012 | -7.0201e-05 |  | 4045.0088 | 1.6225 | 0.00074197
|  | 4394.1895 | 1.4012 | -7.7651e-05 |  | 4044.9488 | 1.6225 | 0.00070547
|  | 4394.1295 | 1.4012 | -8.6848e-05 |  | 4044.8888 | 1.6224 | 0.00067285
|  | 4394.0695 | 1.4012 | -9.7982e-05 |  | 4044.8288 | 1.6224 | 0.00064691
|  | 4394.0095 | 1.4012 | -0.00010706 |  | 4044.7688 | 1.6223 | 0.00062847
|  | 4393.9495 | 1.4012 | -0.00010922 |  | 4044.7088 | 1.6223 | 0.00061818
|  | 4393.8895 | 1.4011 | -0.00010034 |  | 4044.6488 | 1.6222 | 0.00061211
|  | 4393.8295 | 1.4011 | -7.7928e-05 |  | 4044.5888 | 1.6222 | 0.00061083
|  | 4393.7695 | 1.4011 | -4.3437e-05 |  | 4044.5288 | 1.6222 | 0.00061305
|  | 4393.7095 | 1.4011 | -2.0501e-07 |  | 4044.4688 | 1.6221 | 0.00061609
|  | 4393.6495 | 1.4011 | 4.6252e-05 |  | 4044.4088 | 1.6221 | 0.0006181
|  | 4393.5895 | 1.4011 | 9.1013e-05 |  | 4044.3488 | 1.6221 | 0.0006151
|  | 4393.5295 | 1.4011 | 0.0001293 |  | 4044.2888 | 1.6221 | 0.00060766
|  | 4393.4695 | 1.4011 | 0.00015799 |  | 4044.2288 | 1.6221 | 0.00059348
|  | 4393.4095 | 1.4012 | 0.00017401 |  | 4044.1688 | 1.6221 | 0.00057255
|  | 4393.3495 | 1.4013 | 0.00017474 |  | 4044.1088 | 1.6221 | 0.00054775
|  | 4393.2895 | 1.4013 | 0.00015814 |  | 4044.0488 | 1.622 | 0.0005247
|  | 4393.2295 | 1.4014 | 0.00012365 |  | 4043.9888 | 1.622 | 0.00050612
|  | 4393.1695 | 1.4014 | 7.4148e-05 |  | 4043.9288 | 1.6219 | 0.0004975
|  | 4393.1095 | 1.4014 | 1.5803e-05 |  | 4043.8688 | 1.6219 | 0.00050156
|  | 4393.0495 | 1.4014 | -4.2461e-05 |  | 4043.8088 | 1.6219 | 0.00051596
|  | 4392.9895 | 1.4014 | -9.0067e-05 |  | 4043.7488 | 1.6218 | 0.00053614
|  | 4392.9295 | 1.4013 | -0.00011907 |  | 4043.6888 | 1.6218 | 0.0005533
|  | 4392.8695 | 1.4013 | -0.00012492 |  | 4043.6288 | 1.6218 | 0.00056113
|  | 4392.8095 | 1.4012 | -0.00010938 |  | 4043.5688 | 1.6219 | 0.00055535
|  | 4392.7495 | 1.4012 | -7.9316e-05 |  | 4043.5088 | 1.6219 | 0.00053232
|  | 4392.6895 | 1.4012 | -4.399e-05 |  | 4043.4488 | 1.6219 | 0.00049615
|  | 4392.6295 | 1.4012 | -1.1572e-05 |  | 4043.3888 | 1.6218 | 0.00045413
|  | 4392.5695 | 1.4012 | 1.1962e-05 |  | 4043.3288 | 1.6218 | 0.0004141
|  | 4392.5095 | 1.4012 | 2.5083e-05 |  | 4043.2688 | 1.6218 | 0.0003837
|  | 4392.4495 | 1.4012 | 2.9948e-05 |  | 4043.2088 | 1.6217 | 0.00036772
|  | 4392.3895 | 1.4012 | 2.9598e-05 |  | 4043.1488 | 1.6217 | 0.0003676
|  | 4392.3295 | 1.4013 | 2.6297e-05 |  | 4043.0888 | 1.6216 | 0.00038124
|  | 4392.2695 | 1.4013 | 2.0414e-05 |  | 4043.0288 | 1.6216 | 0.00040415
|  | 4392.2095 | 1.4013 | 1.0697e-05 |  | 4042.9688 | 1.6215 | 0.00043182
|  | 4392.1495 | 1.4013 | -4.6778e-06 |  | 4042.9088 | 1.6215 | 0.00045915
|  | 4392.0895 | 1.4013 | -2.496e-05 |  | 4042.8488 | 1.6215 | 0.00048219
|  | 4392.0295 | 1.4013 | -4.6028e-05 |  | 4042.7888 | 1.6215 | 0.00049911
|  | 4391.9695 | 1.4013 | -6.8424e-05 |  | 4042.7288 | 1.6215 | 0.00050806
|  | 4391.9095 | 1.4013 | -8.3612e-05 |  | 4042.6688 | 1.6215 | 0.00051056
|  | 4391.8495 | 1.4012 | -8.7286e-05 |  | 4042.6088 | 1.6215 | 0.00050784
|  | 4391.7895 | 1.4012 | -7.7915e-05 |  | 4042.5488 | 1.6215 | 0.00050181
|  | 4391.7295 | 1.4012 | -5.8858e-05 |  | 4042.4888 | 1.6215 | 0.00049435
|  | 4391.6695 | 1.4012 | -3.6287e-05 |  | 4042.4288 | 1.6215 | 0.00048597
|  | 4391.6095 | 1.4012 | -1.854e-05 |  | 4042.3688 | 1.6215 | 0.00047507
|  | 4391.5495 | 1.4012 | -1.2105e-05 |  | 4042.3088 | 1.6215 | 0.00046272
|  | 4391.4895 | 1.4013 | -1.9797e-05 |  | 4042.2488 | 1.6215 | 0.00045007
|  | 4391.4295 | 1.4013 | -4.0654e-05 |  | 4042.1888 | 1.6215 | 0.00043812
|  | 4391.3695 | 1.4013 | -6.86e-05 |  | 4042.1288 | 1.6215 | 0.00042768
|  | 4391.3095 | 1.4013 | -9.6012e-05 |  | 4042.0688 | 1.6214 | 0.00042053
|  | 4391.2495 | 1.4012 | -0.00011559 |  | 4042.0088 | 1.6214 | 0.00041919
|  | 4391.1895 | 1.4012 | -0.00012149 |  | 4041.9488 | 1.6214 | 0.00042332
|  | 4391.1295 | 1.4012 | -0.00011235 |  | 4041.8888 | 1.6214 | 0.00043083
|  | 4391.0695 | 1.4011 | -8.9645e-05 |  | 4041.8288 | 1.6214 | 0.0004369
|  | 4391.0094 | 1.4011 | -5.8217e-05 |  | 4041.7688 | 1.6214 | 0.00044003
|  | 4390.9494 | 1.4011 | -2.492e-05 |  | 4041.7088 | 1.6214 | 0.00043497
|  | 4390.8894 | 1.4011 | 3.9993e-06 |  | 4041.6488 | 1.6214 | 0.00042458
|  | 4390.8294 | 1.4012 | 2.3151e-05 |  | 4041.5888 | 1.6214 | 0.00040768
|  | 4390.7694 | 1.4012 | 3.0054e-05 |  | 4041.5288 | 1.6214 | 0.00039228
|  | 4390.7094 | 1.4012 | 2.4715e-05 |  | 4041.4688 | 1.6214 | 0.00038159
|  | 4390.6494 | 1.4012 | 9.7274e-06 |  | 4041.4088 | 1.6213 | 0.00037875
|  | 4390.5894 | 1.4013 | -1.0482e-05 |  | 4041.3488 | 1.6213 | 0.00038248
|  | 4390.5294 | 1.4013 | -3.0406e-05 |  | 4041.2888 | 1.6213 | 0.00038917
|  | 4390.4694 | 1.4012 | -4.6034e-05 |  | 4041.2288 | 1.6213 | 0.00039352
|  | 4390.4094 | 1.4012 | -5.4444e-05 |  | 4041.1688 | 1.6213 | 0.00039213
|  | 4390.3494 | 1.4012 | -5.5271e-05 |  | 4041.1088 | 1.6213 | 0.00038203
|  | 4390.2894 | 1.4012 | -4.9167e-05 |  | 4041.0488 | 1.6213 | 0.00036394
|  | 4390.2294 | 1.4012 | -3.8278e-05 |  | 4040.9888 | 1.6213 | 0.00034197
|  | 4390.1694 | 1.4012 | -2.3851e-05 |  | 4040.9288 | 1.6213 | 0.00032158
|  | 4390.1094 | 1.4012 | -8.1939e-06 |  | 4040.8688 | 1.6213 | 0.00030849
|  | 4390.0494 | 1.4012 | 6.9727e-06 |  | 4040.8088 | 1.6212 | 0.00030629
|  | 4389.9894 | 1.4012 | 1.9235e-05 |  | 4040.7488 | 1.6212 | 0.00031246
|  | 4389.9294 | 1.4012 | 2.5928e-05 |  | 4040.6888 | 1.6212 | 0.00032503
|  | 4389.8694 | 1.4013 | 2.3373e-05 |  | 4040.6288 | 1.6212 | 0.00034104
|  | 4389.8094 | 1.4013 | 8.8388e-06 |  | 4040.5688 | 1.6212 | 0.00035603
|  | 4389.7494 | 1.4013 | -1.5117e-05 |  | 4040.5088 | 1.6212 | 0.00036802
|  | 4389.6894 | 1.4013 | -5.0092e-05 |  | 4040.4488 | 1.6212 | 0.00037553
|  | 4389.6294 | 1.4013 | -9.3676e-05 |  | 4040.3888 | 1.6212 | 0.00037983
|  | 4389.5694 | 1.4013 | -0.00013571 |  | 4040.3288 | 1.6212 | 0.00038121
|  | 4389.5094 | 1.4013 | -0.00016928 |  | 4040.2688 | 1.6212 | 0.00038112
|  | 4389.4494 | 1.4012 | -0.00018783 |  | 4040.2088 | 1.6212 | 0.00037998
|  | 4389.3894 | 1.4012 | -0.00018919 |  | 4040.1488 | 1.6212 | 0.00037982
|  | 4389.3294 | 1.4011 | -0.00017312 |  | 4040.0888 | 1.6212 | 0.0003786
|  | 4389.2694 | 1.4011 | -0.00014499 |  | 4040.0288 | 1.6212 | 0.0003754
|  | 4389.2094 | 1.4011 | -0.00011037 |  | 4039.9688 | 1.6212 | 0.00036998
|  | 4389.1494 | 1.4011 | -7.5713e-05 |  | 4039.9088 | 1.6212 | 0.00036182
|  | 4389.0894 | 1.4011 | -4.5608e-05 |  | 4039.8488 | 1.6212 | 0.00034809
|  | 4389.0294 | 1.4011 | -2.2086e-05 |  | 4039.7888 | 1.6212 | 0.00032962
|  | 4388.9694 | 1.4011 | -4.4704e-06 |  | 4039.7288 | 1.6213 | 0.00030513
|  | 4388.9094 | 1.4011 | 8.3056e-06 |  | 4039.6688 | 1.6213 | 0.00027502
|  | 4388.8494 | 1.4012 | 1.8187e-05 |  | 4039.6087 | 1.6213 | 0.0002398
|  | 4388.7894 | 1.4012 | 2.7018e-05 |  | 4039.5487 | 1.6213 | 0.00020199
|  | 4388.7294 | 1.4012 | 3.3745e-05 |  | 4039.4887 | 1.6212 | 0.00016369
|  | 4388.6694 | 1.4012 | 3.7718e-05 |  | 4039.4287 | 1.6212 | 0.00012885
|  | 4388.6094 | 1.4012 | 3.6323e-05 |  | 4039.3687 | 1.6212 | 9.8853e-05
|  | 4388.5494 | 1.4013 | 2.7167e-05 |  | 4039.3087 | 1.6212 | 7.8062e-05
|  | 4388.4894 | 1.4013 | 8.8498e-06 |  | 4039.2487 | 1.6211 | 6.7231e-05
|  | 4388.4294 | 1.4013 | -1.9735e-05 |  | 4039.1887 | 1.6211 | 6.6579e-05
|  | 4388.3694 | 1.4013 | -5.8133e-05 |  | 4039.1287 | 1.6211 | 7.2809e-05
|  | 4388.3094 | 1.4013 | -0.00010344 |  | 4039.0687 | 1.621 | 8.2539e-05
|  | 4388.2494 | 1.4013 | -0.00015066 |  | 4039.0087 | 1.621 | 8.8929e-05
|  | 4388.1894 | 1.4013 | -0.0001939 |  | 4038.9487 | 1.621 | 8.7825e-05
|  | 4388.1294 | 1.4012 | -0.00022546 |  | 4038.8887 | 1.621 | 7.7009e-05
|  | 4388.0694 | 1.4012 | -0.00024129 |  | 4038.8287 | 1.621 | 5.7328e-05
|  | 4388.0094 | 1.4011 | -0.00023758 |  | 4038.7687 | 1.621 | 3.2462e-05
|  | 4387.9494 | 1.4011 | -0.00021618 |  | 4038.7087 | 1.621 | 9.1672e-06
|  | 4387.8894 | 1.401 | -0.00017977 |  | 4038.6487 | 1.6209 | -5.0144e-06
|  | 4387.8294 | 1.401 | -0.00013407 |  | 4038.5887 | 1.6209 | -4.9616e-06
|  | 4387.7694 | 1.401 | -8.3874e-05 |  | 4038.5287 | 1.6208 | 1.0927e-05
|  | 4387.7094 | 1.401 | -3.3748e-05 |  | 4038.4687 | 1.6208 | 3.9277e-05
|  | 4387.6494 | 1.401 | 1.408e-05 |  | 4038.4087 | 1.6208 | 7.3255e-05
|  | 4387.5894 | 1.401 | 5.8125e-05 |  | 4038.3487 | 1.6208 | 0.00010474
|  | 4387.5294 | 1.401 | 9.6584e-05 |  | 4038.2887 | 1.6208 | 0.000126
|  | 4387.4694 | 1.4011 | 0.00012164 |  | 4038.2287 | 1.6208 | 0.00013431
|  | 4387.4094 | 1.4011 | 0.00013935 |  | 4038.1687 | 1.6209 | 0.00012932
|  | 4387.3494 | 1.4012 | 0.00014672 |  | 4038.1087 | 1.6209 | 0.00011557
|  | 4387.2894 | 1.4012 | 0.00013602 |  | 4038.0487 | 1.6209 | 9.7442e-05
|  | 4387.2294 | 1.4012 | 0.00011077 |  | 4037.9887 | 1.6209 | 8.0207e-05
|  | 4387.1694 | 1.4013 | 7.6179e-05 |  | 4037.9287 | 1.6209 | 6.7677e-05
|  | 4387.1094 | 1.4013 | 3.9973e-05 |  | 4037.8687 | 1.6209 | 5.6067e-05
|  | 4387.0494 | 1.4013 | 9.835e-06 |  | 4037.8087 | 1.6209 | 4.4902e-05
|  | 4386.9894 | 1.4012 | -9.9065e-06 |  | 4037.7487 | 1.6208 | 3.168e-05
|  | 4386.9294 | 1.4012 | -1.9233e-05 |  | 4037.6887 | 1.6208 | 1.5093e-05
|  | 4386.8694 | 1.4012 | -2.2295e-05 |  | 4037.6287 | 1.6208 | -5.31e-06
|  | 4386.8094 | 1.4012 | -2.5452e-05 |  | 4037.5687 | 1.6208 | -2.7098e-05
|  | 4386.7494 | 1.4012 | -3.3758e-05 |  | 4037.5087 | 1.6208 | -4.732e-05
|  | 4386.6894 | 1.4012 | -4.8484e-05 |  | 4037.4487 | 1.6208 | -6.2675e-05
|  | 4386.6294 | 1.4012 | -6.5729e-05 |  | 4037.3887 | 1.6207 | -7.1255e-05
|  | 4386.5694 | 1.4012 | -7.8147e-05 |  | 4037.3287 | 1.6207 | -7.3118e-05
|  | 4386.5094 | 1.4012 | -7.8068e-05 |  | 4037.2687 | 1.6207 | -6.9784e-05
|  | 4386.4494 | 1.4011 | -6.0779e-05 |  | 4037.2087 | 1.6207 | -6.3508e-05
|  | 4386.3894 | 1.4011 | -2.7587e-05 |  | 4037.1487 | 1.6207 | -5.6078e-05
|  | 4386.3294 | 1.4011 | 1.4033e-05 |  | 4037.0887 | 1.6206 | -4.8751e-05
|  | 4386.2694 | 1.4011 | 5.3464e-05 |  | 4037.0287 | 1.6206 | -4.1381e-05
|  | 4386.2094 | 1.4012 | 7.9931e-05 |  | 4036.9687 | 1.6206 | -3.3834e-05
|  | 4386.1494 | 1.4012 | 8.6559e-05 |  | 4036.9087 | 1.6206 | -2.6114e-05
|  | 4386.0894 | 1.4012 | 7.2756e-05 |  | 4036.8487 | 1.6206 | -1.933e-05
|  | 4386.0294 | 1.4013 | 4.4187e-05 |  | 4036.7887 | 1.6206 | -1.5241e-05
|  | 4385.9694 | 1.4013 | 9.6797e-06 |  | 4036.7287 | 1.6206 | -1.6498e-05
|  | 4385.9094 | 1.4013 | -2.1855e-05 |  | 4036.6687 | 1.6206 | -2.4679e-05
|  | 4385.8494 | 1.4013 | -4.371e-05 |  | 4036.6087 | 1.6206 | -3.9743e-05
|  | 4385.7894 | 1.4013 | -5.4443e-05 |  | 4036.5487 | 1.6206 | -5.9906e-05
|  | 4385.7294 | 1.4012 | -5.6821e-05 |  | 4036.4887 | 1.6206 | -8.1077e-05
|  | 4385.6694 | 1.4012 | -5.6295e-05 |  | 4036.4287 | 1.6206 | -9.7585e-05
|  | 4385.6094 | 1.4012 | -5.824e-05 |  | 4036.3687 | 1.6205 | -0.00010465
|  | 4385.5494 | 1.4012 | -6.5704e-05 |  | 4036.3087 | 1.6205 | -9.9332e-05
|  | 4385.4894 | 1.4012 | -7.8844e-05 |  | 4036.2487 | 1.6205 | -8.2126e-05
|  | 4385.4294 | 1.4012 | -9.4221e-05 |  | 4036.1887 | 1.6204 | -5.638e-05
|  | 4385.3694 | 1.4012 | -0.00010703 |  | 4036.1287 | 1.6204 | -2.7819e-05
|  | 4385.3094 | 1.4012 | -0.00011203 |  | 4036.0687 | 1.6204 | -3.2472e-06
|  | 4385.2494 | 1.4012 | -0.00010574 |  | 4036.0087 | 1.6204 | 1.1716e-05
|  | 4385.1894 | 1.4011 | -8.835e-05 |  | 4035.9487 | 1.6205 | 1.4383e-05
|  | 4385.1294 | 1.4011 | -5.8851e-05 |  | 4035.8887 | 1.6205 | 4.9495e-06
|  | 4385.0694 | 1.4011 | -2.1818e-05 |  | 4035.8287 | 1.6205 | -1.3369e-05
|  | 4385.0094 | 1.4011 | 1.553e-05 |  | 4035.7687 | 1.6205 | -3.6166e-05
|  | 4384.9494 | 1.4012 | 4.4566e-05 |  | 4035.7087 | 1.6205 | -5.8327e-05
|  | 4384.8894 | 1.4012 | 5.7062e-05 |  | 4035.6487 | 1.6204 | -7.4583e-05
|  | 4384.8294 | 1.4013 | 4.671e-05 |  | 4035.5887 | 1.6204 | -8.6268e-05
|  | 4384.7694 | 1.4013 | 1.1355e-05 |  | 4035.5287 | 1.6204 | -9.2585e-05
|  | 4384.7094 | 1.4014 | -4.7068e-05 |  | 4035.4687 | 1.6204 | -9.292e-05
|  | 4384.6494 | 1.4014 | -0.00012224 |  | 4035.4087 | 1.6203 | -8.8481e-05
|  | 4384.5894 | 1.4014 | -0.0002047 |  | 4035.3487 | 1.6203 | -8.0483e-05
|  | 4384.5294 | 1.4014 | -0.00028403 |  | 4035.2887 | 1.6203 | -6.9681e-05
|  | 4384.4694 | 1.4013 | -0.00034999 |  | 4035.2287 | 1.6203 | -5.6562e-05
|  | 4384.4094 | 1.4012 | -0.00039522 |  | 4035.1687 | 1.6203 | -4.175e-05
|  | 4384.3494 | 1.4011 | -0.00041565 |  | 4035.1087 | 1.6203 | -2.6343e-05
|  | 4384.2894 | 1.4011 | -0.00040842 |  | 4035.0487 | 1.6203 | -1.111e-05
|  | 4384.2294 | 1.401 | -0.00037513 |  | 4034.9887 | 1.6202 | 3.1343e-06
|  | 4384.1694 | 1.4009 | -0.00032092 |  | 4034.9287 | 1.6202 | 1.578e-05
|  | 4384.1094 | 1.4009 | -0.00025146 |  | 4034.8687 | 1.6202 | 2.6563e-05
|  | 4384.0494 | 1.4008 | -0.00017459 |  | 4034.8087 | 1.6203 | 3.5347e-05
|  | 4383.9894 | 1.4008 | -9.9568e-05 |  | 4034.7487 | 1.6203 | 4.1802e-05
|  | 4383.9294 | 1.4009 | -3.5289e-05 |  | 4034.6887 | 1.6203 | 4.4988e-05
|  | 4383.8694 | 1.4009 | 1.1099e-05 |  | 4034.6287 | 1.6203 | 4.3775e-05
|  | 4383.8094 | 1.4009 | 3.5638e-05 |  | 4034.5687 | 1.6203 | 3.6912e-05
|  | 4383.7494 | 1.401 | 3.8877e-05 |  | 4034.5087 | 1.6203 | 2.3861e-05
|  | 4383.6894 | 1.401 | 2.6236e-05 |  | 4034.4487 | 1.6203 | 5.4906e-06
|  | 4383.6294 | 1.401 | 6.6742e-06 |  | 4034.3887 | 1.6203 | -1.58e-05
|  | 4383.5694 | 1.401 | -9.8767e-06 |  | 4034.3287 | 1.6203 | -3.6393e-05
|  | 4383.5094 | 1.401 | -1.4795e-05 |  | 4034.2687 | 1.6202 | -5.2615e-05
|  | 4383.4494 | 1.401 | -3.8245e-06 |  | 4034.2087 | 1.6202 | -6.1147e-05
|  | 4383.3894 | 1.401 | 2.1942e-05 |  | 4034.1487 | 1.6202 | -5.9916e-05
|  | 4383.3294 | 1.401 | 5.6786e-05 |  | 4034.0887 | 1.6201 | -4.8454e-05
|  | 4383.2694 | 1.401 | 9.1615e-05 |  | 4034.0287 | 1.6201 | -2.7801e-05
|  | 4383.2094 | 1.401 | 0.00011726 |  | 4033.9687 | 1.6201 | 2.4933e-07
|  | 4383.1494 | 1.4011 | 0.00012629 |  | 4033.9087 | 1.62 | 3.365e-05
|  | 4383.0894 | 1.4011 | 0.0001153 |  | 4033.8487 | 1.62 | 6.9972e-05
|  | 4383.0294 | 1.4011 | 8.5903e-05 |  | 4033.7887 | 1.62 | 0.00010663
|  | 4382.9694 | 1.4012 | 4.7032e-05 |  | 4033.7287 | 1.62 | 0.00014096
|  | 4382.9094 | 1.4012 | 4.9089e-06 |  | 4033.6687 | 1.6201 | 0.00016965
|  | 4382.8494 | 1.4012 | -3.8143e-05 |  | 4033.6087 | 1.6201 | 0.00018941
|  | 4382.7894 | 1.4011 | -6.9918e-05 |  | 4033.5487 | 1.6201 | 0.00019837
|  | 4382.7294 | 1.4011 | -8.4356e-05 |  | 4033.4887 | 1.6201 | 0.00019608
|  | 4382.6694 | 1.401 | -7.8901e-05 |  | 4033.4287 | 1.6202 | 0.00018426
|  | 4382.6094 | 1.401 | -5.5626e-05 |  | 4033.3687 | 1.6202 | 0.00016786
|  | 4382.5494 | 1.401 | -1.9535e-05 |  | 4033.3087 | 1.6202 | 0.00015008
|  | 4382.4894 | 1.401 | 2.1936e-05 |  | 4033.2487 | 1.6202 | 0.00013301
|  | 4382.4294 | 1.401 | 5.9692e-05 |  | 4033.1887 | 1.6201 | 0.00012291
|  | 4382.3694 | 1.401 | 8.5852e-05 |  | 4033.1287 | 1.6201 | 0.00012196
|  | 4382.3094 | 1.401 | 9.4706e-05 |  | 4033.0687 | 1.6201 | 0.00012992
|  | 4382.2494 | 1.4011 | 8.447e-05 |  | 4033.0087 | 1.6201 | 0.00014595
|  | 4382.1894 | 1.4011 | 5.7334e-05 |  | 4032.9487 | 1.6201 | 0.00016836
|  | 4382.1294 | 1.4011 | 1.9507e-05 |  | 4032.8887 | 1.6201 | 0.00019435
|  | 4382.0694 | 1.4011 | -2.0252e-05 |  | 4032.8287 | 1.6201 | 0.00022128
|  | 4382.0094 | 1.4011 | -5.2412e-05 |  | 4032.7687 | 1.6201 | 0.00024759
|  | 4381.9494 | 1.401 | -6.8067e-05 |  | 4032.7087 | 1.6201 | 0.00027139
|  | 4381.8894 | 1.401 | -6.2263e-05 |  | 4032.6487 | 1.6201 | 0.00029054
|  | 4381.8294 | 1.4009 | -3.3945e-05 |  | 4032.5887 | 1.6202 | 0.00030244
|  | 4381.7694 | 1.4009 | 1.2689e-05 |  | 4032.5287 | 1.6202 | 0.00030529
|  | 4381.7094 | 1.4009 | 7.0077e-05 |  | 4032.4687 | 1.6202 | 0.00029793
|  | 4381.6494 | 1.4009 | 0.00012827 |  | 4032.4087 | 1.6203 | 0.00027914
|  | 4381.5894 | 1.4009 | 0.00017789 |  | 4032.3487 | 1.6203 | 0.0002509
|  | 4381.5294 | 1.4009 | 0.00021298 |  | 4032.2887 | 1.6203 | 0.00021649
|  | 4381.4694 | 1.401 | 0.00023141 |  | 4032.2287 | 1.6203 | 0.0001798
|  | 4381.4094 | 1.401 | 0.00023564 |  | 4032.1687 | 1.6203 | 0.00014622
|  | 4381.3494 | 1.401 | 0.00023193 |  | 4032.1087 | 1.6203 | 0.00012023
|  | 4381.2894 | 1.401 | 0.00022737 |  | 4032.0487 | 1.6203 | 0.00010482
|  | 4381.2294 | 1.4011 | 0.00022689 |  | 4031.9887 | 1.6203 | 0.0001011
|  | 4381.1694 | 1.4011 | 0.00023265 |  | 4031.9287 | 1.6202 | 0.00010754
|  | 4381.1094 | 1.4011 | 0.00024333 |  | 4031.8687 | 1.6202 | 0.00012023
|  | 4381.0494 | 1.4011 | 0.00025465 |  | 4031.8087 | 1.6202 | 0.00013365
|  | 4380.9894 | 1.4011 | 0.00026171 |  | 4031.7487 | 1.6203 | 0.00014143
|  | 4380.9294 | 1.4012 | 0.00026046 |  | 4031.6887 | 1.6203 | 0.0001383
|  | 4380.8694 | 1.4012 | 0.00024958 |  | 4031.6287 | 1.6203 | 0.00012113
|  | 4380.8094 | 1.4012 | 0.00023033 |  | 4031.5687 | 1.6203 | 8.9723e-05
|  | 4380.7494 | 1.4012 | 0.00020517 |  | 4031.5087 | 1.6204 | 4.7135e-05
|  | 4380.6894 | 1.4012 | 0.00017887 |  | 4031.4487 | 1.6204 | -6.5395e-07
|  | 4380.6294 | 1.4012 | 0.00015453 |  | 4031.3887 | 1.6203 | -4.7345e-05
|  | 4380.5694 | 1.4012 | 0.00012803 |  | 4031.3287 | 1.6203 | -8.6468e-05
|  | 4380.5094 | 1.4012 | 0.00010516 |  | 4031.2687 | 1.6203 | -0.00011337
|  | 4380.4494 | 1.4012 | 8.7351e-05 |  | 4031.2087 | 1.6202 | -0.00012621
|  | 4380.3894 | 1.4012 | 7.7214e-05 |  | 4031.1487 | 1.6202 | -0.0001265
|  | 4380.3294 | 1.4012 | 7.584e-05 |  | 4031.0887 | 1.6202 | -0.00011876
|  | 4380.2694 | 1.4012 | 8.4227e-05 |  | 4031.0287 | 1.6201 | -0.00010523
|  | 4380.2094 | 1.4012 | 9.9759e-05 |  | 4030.9687 | 1.6201 | -9.1378e-05
|  | 4380.1494 | 1.4012 | 0.00011766 |  | 4030.9087 | 1.6201 | -8.1415e-05
|  | 4380.0894 | 1.4012 | 0.0001308 |  | 4030.8487 | 1.6201 | -7.8227e-05
|  | 4380.0294 | 1.4012 | 0.00013289 |  | 4030.7887 | 1.6201 | -8.2111e-05
|  | 4379.9694 | 1.4012 | 0.00012045 |  | 4030.7286 | 1.6201 | -9.199e-05
|  | 4379.9094 | 1.4012 | 9.4592e-05 |  | 4030.6686 | 1.6201 | -0.00010525
|  | 4379.8494 | 1.4013 | 6.077e-05 |  | 4030.6086 | 1.6201 | -0.00011863
|  | 4379.7894 | 1.4012 | 2.746e-05 |  | 4030.5486 | 1.6201 | -0.000129
|  | 4379.7294 | 1.4012 | 2.4363e-06 |  | 4030.4886 | 1.6201 | -0.00013403
|  | 4379.6694 | 1.4012 | -1.0155e-05 |  | 4030.4286 | 1.62 | -0.00013347
|  | 4379.6094 | 1.4012 | -1.0544e-05 |  | 4030.3686 | 1.62 | -0.0001274
|  | 4379.5494 | 1.4011 | -3.2425e-06 |  | 4030.3086 | 1.62 | -0.00011692
|  | 4379.4894 | 1.4011 | 5.8292e-06 |  | 4030.2486 | 1.62 | -0.00010422
|  | 4379.4294 | 1.4011 | 1.1801e-05 |  | 4030.1886 | 1.62 | -9.2261e-05
|  | 4379.3694 | 1.4011 | 1.4045e-05 |  | 4030.1286 | 1.62 | -8.1845e-05
|  | 4379.3094 | 1.4011 | 1.5728e-05 |  | 4030.0686 | 1.62 | -7.5309e-05
|  | 4379.2494 | 1.4011 | 2.2104e-05 |  | 4030.0086 | 1.62 | -7.3615e-05
|  | 4379.1894 | 1.401 | 3.8355e-05 |  | 4029.9486 | 1.62 | -7.7282e-05
|  | 4379.1294 | 1.401 | 6.6568e-05 |  | 4029.8886 | 1.62 | -8.624e-05
|  | 4379.0694 | 1.401 | 0.00010456 |  | 4029.8286 | 1.62 | -9.9495e-05
|  | 4379.0094 | 1.401 | 0.00014716 |  | 4029.7686 | 1.62 | -0.00011484
|  | 4378.9494 | 1.401 | 0.00018675 |  | 4029.7086 | 1.6199 | -0.00012939
|  | 4378.8894 | 1.4011 | 0.0002173 |  | 4029.6486 | 1.6199 | -0.00013877
|  | 4378.8294 | 1.4011 | 0.00023444 |  | 4029.5886 | 1.6199 | -0.00013989
|  | 4378.7694 | 1.4011 | 0.00023779 |  | 4029.5286 | 1.6199 | -0.00013013
|  | 4378.7094 | 1.4012 | 0.00022801 |  | 4029.4686 | 1.6198 | -0.00011009
|  | 4378.6494 | 1.4012 | 0.00020686 |  | 4029.4086 | 1.6198 | -8.2595e-05
|  | 4378.5894 | 1.4012 | 0.0001773 |  | 4029.3486 | 1.6198 | -5.255e-05
|  | 4378.5294 | 1.4013 | 0.00014104 |  | 4029.2886 | 1.6198 | -2.5633e-05
|  | 4378.4694 | 1.4013 | 0.00010147 |  | 4029.2286 | 1.6198 | -6.2272e-06
|  | 4378.4094 | 1.4012 | 6.337e-05 |  | 4029.1686 | 1.6198 | 3.268e-06
|  | 4378.3494 | 1.4012 | 3.3237e-05 |  | 4029.1086 | 1.6198 | 3.16e-06
|  | 4378.2894 | 1.4012 | 7.053e-06 |  | 4029.0486 | 1.6198 | -3.693e-06
|  | 4378.2294 | 1.4012 | -6.5163e-06 |  | 4028.9886 | 1.6198 | -1.3444e-05
|  | 4378.1694 | 1.4011 | -7.4392e-06 |  | 4028.9286 | 1.6198 | -2.2356e-05
|  | 4378.1094 | 1.4011 | 2.6393e-06 |  | 4028.8686 | 1.6198 | -2.7517e-05
|  | 4378.0494 | 1.4011 | 1.982e-05 |  | 4028.8086 | 1.6198 | -2.8698e-05
|  | 4377.9894 | 1.401 | 4.0756e-05 |  | 4028.7486 | 1.6198 | -2.5687e-05
|  | 4377.9294 | 1.401 | 6.3617e-05 |  | 4028.6886 | 1.6198 | -1.919e-05
|  | 4377.8694 | 1.401 | 8.9358e-05 |  | 4028.6286 | 1.6198 | -1.0106e-05
|  | 4377.8094 | 1.401 | 0.00012008 |  | 4028.5686 | 1.6198 | 5.1167e-07
|  | 4377.7494 | 1.401 | 0.00015654 |  | 4028.5086 | 1.6198 | 1.1745e-05
|  | 4377.6894 | 1.401 | 0.00019869 |  | 4028.4486 | 1.6198 | 2.3011e-05
|  | 4377.6294 | 1.401 | 0.00024077 |  | 4028.3886 | 1.6198 | 3.3211e-05
|  | 4377.5694 | 1.401 | 0.00027698 |  | 4028.3286 | 1.6198 | 4.2147e-05
|  | 4377.5094 | 1.4011 | 0.0003014 |  | 4028.2686 | 1.6198 | 5.0161e-05
|  | 4377.4494 | 1.4011 | 0.00031053 |  | 4028.2086 | 1.6197 | 5.8413e-05
|  | 4377.3894 | 1.4011 | 0.00030773 |  | 4028.1486 | 1.6197 | 6.8693e-05
|  | 4377.3294 | 1.4011 | 0.00029897 |  | 4028.0886 | 1.6197 | 8.3021e-05
|  | 4377.2694 | 1.4012 | 0.00029115 |  | 4028.0286 | 1.6197 | 0.00010199
|  | 4377.2094 | 1.4012 | 0.00029268 |  | 4027.9686 | 1.6197 | 0.00012339
|  | 4377.1494 | 1.4012 | 0.00030445 |  | 4027.9086 | 1.6198 | 0.00014356
|  | 4377.0894 | 1.4012 | 0.00032104 |  | 4027.8486 | 1.6198 | 0.00015717
|  | 4377.0294 | 1.4012 | 0.00033612 |  | 4027.7886 | 1.6198 | 0.00015909
|  | 4376.9694 | 1.4012 | 0.00034006 |  | 4027.7286 | 1.6199 | 0.00014717
|  | 4376.9094 | 1.4013 | 0.00032855 |  | 4027.6686 | 1.6199 | 0.00012229
|  | 4376.8494 | 1.4013 | 0.00030046 |  | 4027.6086 | 1.6199 | 8.9016e-05
|  | 4376.7894 | 1.4014 | 0.00026077 |  | 4027.5486 | 1.6199 | 5.408e-05
|  | 4376.7294 | 1.4014 | 0.00021746 |  | 4027.4886 | 1.6199 | 2.4278e-05
|  | 4376.6694 | 1.4014 | 0.00017793 |  | 4027.4286 | 1.6199 | 4.7805e-06
|  | 4376.6094 | 1.4013 | 0.00014772 |  | 4027.3686 | 1.6198 | -3.0152e-06
|  | 4376.5494 | 1.4013 | 0.00012794 |  | 4027.3086 | 1.6198 | -3.4995e-07
|  | 4376.4894 | 1.4013 | 0.00011792 |  | 4027.2486 | 1.6198 | 9.2199e-06
|  | 4376.4294 | 1.4013 | 0.00011438 |  | 4027.1886 | 1.6198 | 2.1114e-05
|  | 4376.3694 | 1.4013 | 0.0001157 |  | 4027.1286 | 1.6198 | 3.1455e-05
|  | 4376.3094 | 1.4012 | 0.00012043 |  | 4027.0686 | 1.6198 | 3.7972e-05
|  | 4376.2494 | 1.4012 | 0.00013002 |  | 4027.0086 | 1.6198 | 3.8995e-05
|  | 4376.1894 | 1.4012 | 0.00014433 |  | 4026.9486 | 1.6198 | 3.4405e-05
|  | 4376.1294 | 1.4012 | 0.00016036 |  | 4026.8886 | 1.6198 | 2.4615e-05
|  | 4376.0694 | 1.4012 | 0.00018178 |  | 4026.8286 | 1.6198 | 1.0442e-05
|  | 4376.0094 | 1.4012 | 0.00020314 |  | 4026.7686 | 1.6198 | -6.1989e-06
|  | 4375.9494 | 1.4012 | 0.00022231 |  | 4026.7086 | 1.6198 | -2.3229e-05
|  | 4375.8894 | 1.4013 | 0.00023627 |  | 4026.6486 | 1.6198 | -3.7835e-05
|  | 4375.8294 | 1.4013 | 0.00024482 |  | 4026.5886 | 1.6198 | -4.6162e-05
|  | 4375.7694 | 1.4013 | 0.00024733 |  | 4026.5286 | 1.6197 | -5.0535e-05
|  | 4375.7094 | 1.4013 | 0.00024343 |  | 4026.4686 | 1.6197 | -4.8787e-05
|  | 4375.6494 | 1.4014 | 0.00023224 |  | 4026.4086 | 1.6197 | -4.1488e-05
|  | 4375.5894 | 1.4014 | 0.00021289 |  | 4026.3486 | 1.6197 | -3.0431e-05
|  | 4375.5294 | 1.4014 | 0.00018362 |  | 4026.2886 | 1.6197 | -1.8388e-05
|  | 4375.4694 | 1.4014 | 0.00014534 |  | 4026.2286 | 1.6197 | -7.4486e-06
|  | 4375.4094 | 1.4014 | 0.00010102 |  | 4026.1686 | 1.6197 | 9.1409e-07
|  | 4375.3494 | 1.4014 | 5.6091e-05 |  | 4026.1086 | 1.6197 | 5.1726e-06
|  | 4375.2894 | 1.4014 | 1.6507e-05 |  | 4026.0486 | 1.6197 | 4.2801e-06
|  | 4375.2294 | 1.4014 | -1.2521e-05 |  | 4025.9886 | 1.6197 | -3.0302e-06
|  | 4375.1694 | 1.4013 | -2.8451e-05 |  | 4025.9286 | 1.6197 | -1.7016e-05
|  | 4375.1094 | 1.4013 | -3.2727e-05 |  | 4025.8686 | 1.6197 | -3.6323e-05
|  | 4375.0494 | 1.4013 | -2.9518e-05 |  | 4025.8086 | 1.6197 | -5.7596e-05
|  | 4374.9894 | 1.4013 | -2.3827e-05 |  | 4025.7486 | 1.6196 | -7.552e-05
|  | 4374.9294 | 1.4012 | -1.9572e-05 |  | 4025.6886 | 1.6196 | -8.3449e-05
|  | 4374.8694 | 1.4012 | -1.773e-05 |  | 4025.6286 | 1.6195 | -7.6685e-05
|  | 4374.8094 | 1.4012 | -1.6211e-05 |  | 4025.5686 | 1.6195 | -5.3407e-05
|  | 4374.7494 | 1.4012 | -1.0131e-05 |  | 4025.5086 | 1.6195 | -1.6147e-05
|  | 4374.6894 | 1.4012 | 4.8249e-06 |  | 4025.4486 | 1.6195 | 2.7856e-05
|  | 4374.6294 | 1.4011 | 3.1229e-05 |  | 4025.3886 | 1.6195 | 6.9635e-05
|  | 4374.5694 | 1.4011 | 6.7539e-05 |  | 4025.3286 | 1.6195 | 0.000101
|  | 4374.5094 | 1.4011 | 0.00010835 |  | 4025.2686 | 1.6195 | 0.00011742
|  | 4374.4494 | 1.4011 | 0.00014602 |  | 4025.2086 | 1.6195 | 0.00011969
|  | 4374.3894 | 1.4012 | 0.00017225 |  | 4025.1486 | 1.6195 | 0.00011261
|  | 4374.3294 | 1.4012 | 0.00018171 |  | 4025.0886 | 1.6195 | 0.00010319
|  | 4374.2694 | 1.4012 | 0.00017366 |  | 4025.0286 | 1.6195 | 9.8067e-05
|  | 4374.2094 | 1.4013 | 0.00015171 |  | 4024.9686 | 1.6195 | 0.00010063
|  | 4374.1494 | 1.4013 | 0.00012363 |  | 4024.9086 | 1.6195 | 0.00011004
|  | 4374.0894 | 1.4013 | 9.8465e-05 |  | 4024.8486 | 1.6195 | 0.00012264
|  | 4374.0294 | 1.4013 | 8.3165e-05 |  | 4024.7886 | 1.6195 | 0.00013342
|  | 4373.9694 | 1.4012 | 8.0486e-05 |  | 4024.7286 | 1.6195 | 0.00013907
|  | 4373.9094 | 1.4012 | 8.8483e-05 |  | 4024.6686 | 1.6195 | 0.00013809
|  | 4373.8494 | 1.4012 | 9.9144e-05 |  | 4024.6086 | 1.6195 | 0.0001319
|  | 4373.7894 | 1.4012 | 0.00010844 |  | 4024.5486 | 1.6195 | 0.00012342
|  | 4373.7294 | 1.4012 | 0.00010808 |  | 4024.4886 | 1.6195 | 0.00011596
|  | 4373.6694 | 1.4013 | 9.4619e-05 |  | 4024.4286 | 1.6195 | 0.00011209
|  | 4373.6094 | 1.4013 | 7.0032e-05 |  | 4024.3686 | 1.6194 | 0.00011352
|  | 4373.5494 | 1.4012 | 4.1788e-05 |  | 4024.3086 | 1.6194 | 0.00011997
|  | 4373.4894 | 1.4012 | 2.0037e-05 |  | 4024.2486 | 1.6194 | 0.00013246
|  | 4373.4294 | 1.4012 | 1.4119e-05 |  | 4024.1886 | 1.6194 | 0.0001515
|  | 4373.3694 | 1.4011 | 2.908e-05 |  | 4024.1286 | 1.6194 | 0.00017568
|  | 4373.3094 | 1.4011 | 6.3863e-05 |  | 4024.0686 | 1.6193 | 0.00020364
|  | 4373.2494 | 1.4011 | 0.00011096 |  | 4024.0086 | 1.6193 | 0.0002335
|  | 4373.1894 | 1.4011 | 0.00016018 |  | 4023.9486 | 1.6193 | 0.0002617
|  | 4373.1294 | 1.4011 | 0.00020065 |  | 4023.8886 | 1.6193 | 0.00028579
|  | 4373.0694 | 1.4011 | 0.00022672 |  | 4023.8286 | 1.6193 | 0.00030678
|  | 4373.0094 | 1.4012 | 0.00023744 |  | 4023.7686 | 1.6193 | 0.00032553
|  | 4372.9494 | 1.4012 | 0.00023877 |  | 4023.7086 | 1.6193 | 0.00034663
|  | 4372.8894 | 1.4012 | 0.00023799 |  | 4023.6486 | 1.6193 | 0.00037315
|  | 4372.8294 | 1.4012 | 0.00024271 |  | 4023.5886 | 1.6193 | 0.00040785
|  | 4372.7694 | 1.4012 | 0.00025657 |  | 4023.5286 | 1.6193 | 0.00044957
|  | 4372.7094 | 1.4012 | 0.00027841 |  | 4023.4686 | 1.6193 | 0.00049451
|  | 4372.6494 | 1.4012 | 0.00030289 |  | 4023.4086 | 1.6194 | 0.00053754
|  | 4372.5894 | 1.4013 | 0.00032302 |  | 4023.3486 | 1.6194 | 0.00057428
|  | 4372.5294 | 1.4013 | 0.00033248 |  | 4023.2886 | 1.6194 | 0.00060228
|  | 4372.4694 | 1.4013 | 0.00032856 |  | 4023.2286 | 1.6195 | 0.00062215
|  | 4372.4094 | 1.4014 | 0.00031194 |  | 4023.1686 | 1.6195 | 0.0006371
|  | 4372.3494 | 1.4014 | 0.00028613 |  | 4023.1086 | 1.6195 | 0.00065008
|  | 4372.2894 | 1.4014 | 0.00025554 |  | 4023.0486 | 1.6196 | 0.00066253
|  | 4372.2294 | 1.4015 | 0.00022367 |  | 4022.9886 | 1.6196 | 0.00067288
|  | 4372.1694 | 1.4015 | 0.00019208 |  | 4022.9286 | 1.6197 | 0.00067821
|  | 4372.1094 | 1.4015 | 0.00016102 |  | 4022.8686 | 1.6197 | 0.00067301
|  | 4372.0494 | 1.4015 | 0.00012962 |  | 4022.8086 | 1.6198 | 0.00065418
|  | 4371.9894 | 1.4015 | 9.7605e-05 |  | 4022.7486 | 1.6198 | 0.00062309
|  | 4371.9294 | 1.4015 | 6.6126e-05 |  | 4022.6886 | 1.6198 | 0.00058483
|  | 4371.8694 | 1.4014 | 3.7424e-05 |  | 4022.6286 | 1.6198 | 0.00054587
|  | 4371.8094 | 1.4014 | 1.4483e-05 |  | 4022.5686 | 1.6198 | 0.00051304
|  | 4371.7494 | 1.4014 | -2.353e-08 |  | 4022.5086 | 1.6198 | 0.0004904
|  | 4371.6894 | 1.4013 | -4.3241e-06 |  | 4022.4486 | 1.6198 | 0.00047965
|  | 4371.6294 | 1.4013 | 1.7508e-07 |  | 4022.3886 | 1.6198 | 0.00047861
|  | 4371.5694 | 1.4013 | 1.4821e-05 |  | 4022.3286 | 1.6198 | 0.00048432
|  | 4371.5094 | 1.4013 | 3.806e-05 |  | 4022.2686 | 1.6198 | 0.00048998
|  | 4371.4494 | 1.4012 | 6.6952e-05 |  | 4022.2086 | 1.6199 | 0.00049003
|  | 4371.3894 | 1.4012 | 9.9232e-05 |  | 4022.1486 | 1.6199 | 0.0004812
|  | 4371.3294 | 1.4013 | 0.00013153 |  | 4022.0886 | 1.6199 | 0.00046353
|  | 4371.2693 | 1.4013 | 0.00015971 |  | 4022.0286 | 1.62 | 0.00043389
|  | 4371.2093 | 1.4013 | 0.00017911 |  | 4021.9686 | 1.62 | 0.00038987
|  | 4371.1493 | 1.4014 | 0.00018507 |  | 4021.9086 | 1.62 | 0.00033577
|  | 4371.0893 | 1.4014 | 0.00017367 |  | 4021.8485 | 1.62 | 0.00027628
|  | 4371.0293 | 1.4014 | 0.00014255 |  | 4021.7885 | 1.62 | 0.00021907
|  | 4370.9693 | 1.4015 | 9.2668e-05 |  | 4021.7285 | 1.62 | 0.00017066
|  | 4370.9093 | 1.4015 | 2.897e-05 |  | 4021.6685 | 1.6199 | 0.00013619
|  | 4370.8493 | 1.4015 | -4.0025e-05 |  | 4021.6085 | 1.6199 | 0.00011732
|  | 4370.7893 | 1.4014 | -0.00010287 |  | 4021.5485 | 1.6199 | 0.0001109
|  | 4370.7293 | 1.4014 | -0.00014713 |  | 4021.4885 | 1.6198 | 0.00011093
|  | 4370.6693 | 1.4013 | -0.00016238 |  | 4021.4285 | 1.6198 | 0.00011048
|  | 4370.6093 | 1.4012 | -0.0001427 |  | 4021.3685 | 1.6198 | 0.00010432
|  | 4370.5493 | 1.4011 | -8.7904e-05 |  | 4021.3085 | 1.6198 | 9.1762e-05
|  | 4370.4893 | 1.4011 | -5.4968e-06 |  | 4021.2485 | 1.6198 | 7.7766e-05
|  | 4370.4293 | 1.401 | 9.0896e-05 |  | 4021.1885 | 1.6197 | 6.9436e-05
|  | 4370.3693 | 1.4011 | 0.00018491 |  | 4021.1285 | 1.6197 | 7.3309e-05
|  | 4370.3093 | 1.4011 | 0.00026014 |  | 4021.0685 | 1.6196 | 9.2866e-05
|  | 4370.2493 | 1.4012 | 0.00030415 |  | 4021.0085 | 1.6196 | 0.00012603
|  | 4370.1893 | 1.4013 | 0.00031193 |  | 4020.9485 | 1.6196 | 0.00016583
|  | 4370.1293 | 1.4014 | 0.00028634 |  | 4020.8885 | 1.6196 | 0.0002029
|  | 4370.0693 | 1.4014 | 0.00023689 |  | 4020.8285 | 1.6196 | 0.0002295
|  | 4370.0093 | 1.4014 | 0.00017639 |  | 4020.7685 | 1.6197 | 0.00024114
|  | 4369.9493 | 1.4014 | 0.00011761 |  | 4020.7085 | 1.6197 | 0.00023818
|  | 4369.8893 | 1.4014 | 7.0227e-05 |  | 4020.6485 | 1.6197 | 0.00022551
|  | 4369.8293 | 1.4014 | 3.9388e-05 |  | 4020.5885 | 1.6197 | 0.00020994
|  | 4369.7693 | 1.4014 | 2.5491e-05 |  | 4020.5285 | 1.6197 | 0.00019649
|  | 4369.7093 | 1.4013 | 2.5732e-05 |  | 4020.4685 | 1.6197 | 0.0001871
|  | 4369.6493 | 1.4013 | 3.5757e-05 |  | 4020.4085 | 1.6197 | 0.00018111
|  | 4369.5893 | 1.4013 | 5.1638e-05 |  | 4020.3485 | 1.6197 | 0.00017574
|  | 4369.5293 | 1.4013 | 7.0681e-05 |  | 4020.2885 | 1.6197 | 0.00016824
|  | 4369.4693 | 1.4013 | 9.1061e-05 |  | 4020.2285 | 1.6197 | 0.0001571
|  | 4369.4093 | 1.4013 | 0.00011123 |  | 4020.1685 | 1.6197 | 0.00014258
|  | 4369.3493 | 1.4013 | 0.00012966 |  | 4020.1085 | 1.6197 | 0.00012706
|  | 4369.2893 | 1.4013 | 0.00014275 |  | 4020.0485 | 1.6197 | 0.00011283
|  | 4369.2293 | 1.4013 | 0.00015154 |  | 4019.9885 | 1.6196 | 0.00010177
|  | 4369.1693 | 1.4013 | 0.00015441 |  | 4019.9285 | 1.6196 | 9.5149e-05
|  | 4369.1093 | 1.4014 | 0.00015 |  | 4019.8685 | 1.6196 | 9.3202e-05
|  | 4369.0493 | 1.4014 | 0.00013943 |  | 4019.8085 | 1.6196 | 9.6002e-05
|  | 4368.9893 | 1.4014 | 0.00012517 |  | 4019.7485 | 1.6195 | 0.00010337
|  | 4368.9293 | 1.4014 | 0.00011016 |  | 4019.6885 | 1.6195 | 0.00011689
|  | 4368.8693 | 1.4014 | 9.6154e-05 |  | 4019.6285 | 1.6195 | 0.00013628
|  | 4368.8093 | 1.4014 | 8.4416e-05 |  | 4019.5685 | 1.6195 | 0.00016099
|  | 4368.7493 | 1.4014 | 7.5198e-05 |  | 4019.5085 | 1.6194 | 0.00018903
|  | 4368.6893 | 1.4014 | 6.7923e-05 |  | 4019.4485 | 1.6194 | 0.00021785
|  | 4368.6293 | 1.4014 | 6.1096e-05 |  | 4019.3885 | 1.6194 | 0.00024323
|  | 4368.5693 | 1.4014 | 5.4123e-05 |  | 4019.3285 | 1.6195 | 0.00026217
|  | 4368.5093 | 1.4014 | 4.6701e-05 |  | 4019.2685 | 1.6195 | 0.00027422
|  | 4368.4493 | 1.4014 | 3.9273e-05 |  | 4019.2085 | 1.6195 | 0.00027817
|  | 4368.3893 | 1.4014 | 3.2544e-05 |  | 4019.1485 | 1.6195 | 0.00027665
|  | 4368.3293 | 1.4014 | 2.7961e-05 |  | 4019.0885 | 1.6195 | 0.000273
|  | 4368.2693 | 1.4014 | 2.6491e-05 |  | 4019.0285 | 1.6195 | 0.00027115
|  | 4368.2093 | 1.4014 | 2.9455e-05 |  | 4018.9685 | 1.6194 | 0.00027432
|  | 4368.1493 | 1.4014 | 3.6891e-05 |  | 4018.9085 | 1.6194 | 0.00028469
|  | 4368.0893 | 1.4014 | 4.8174e-05 |  | 4018.8485 | 1.6194 | 0.00030286
|  | 4368.0293 | 1.4014 | 6.1931e-05 |  | 4018.7885 | 1.6194 | 0.00032759
|  | 4367.9693 | 1.4014 | 7.5264e-05 |  | 4018.7285 | 1.6194 | 0.0003574
|  | 4367.9093 | 1.4014 | 8.4524e-05 |  | 4018.6685 | 1.6194 | 0.00038964
|  | 4367.8493 | 1.4014 | 8.605e-05 |  | 4018.6085 | 1.6194 | 0.00042054
|  | 4367.7893 | 1.4015 | 7.6445e-05 |  | 4018.5485 | 1.6194 | 0.000447
|  | 4367.7293 | 1.4015 | 5.4089e-05 |  | 4018.4885 | 1.6194 | 0.00046725
|  | 4367.6693 | 1.4015 | 1.971e-05 |  | 4018.4285 | 1.6194 | 0.00048259
|  | 4367.6093 | 1.4015 | -2.3802e-05 |  | 4018.3685 | 1.6194 | 0.00049489
|  | 4367.5493 | 1.4015 | -7.1314e-05 |  | 4018.3085 | 1.6194 | 0.00050613
|  | 4367.4893 | 1.4015 | -0.0001159 |  | 4018.2485 | 1.6194 | 0.00051869
|  | 4367.4293 | 1.4015 | -0.0001507 |  | 4018.1885 | 1.6194 | 0.00053422
|  | 4367.3693 | 1.4014 | -0.00017046 |  | 4018.1285 | 1.6194 | 0.00055066
|  | 4367.3093 | 1.4014 | -0.0001725 |  | 4018.0685 | 1.6194 | 0.00056784
|  | 4367.2493 | 1.4013 | -0.00015713 |  | 4018.0085 | 1.6195 | 0.00058442
|  | 4367.1893 | 1.4013 | -0.00012868 |  | 4017.9485 | 1.6195 | 0.00059993
|  | 4367.1293 | 1.4013 | -9.5416e-05 |  | 4017.8885 | 1.6195 | 0.00061558
|  | 4367.0693 | 1.4013 | -6.4857e-05 |  | 4017.8285 | 1.6195 | 0.00063483
|  | 4367.0093 | 1.4013 | -3.8556e-05 |  | 4017.7685 | 1.6195 | 0.00066338
|  | 4366.9493 | 1.4013 | -2.3293e-05 |  | 4017.7085 | 1.6194 | 0.00070324
|  | 4366.8893 | 1.4013 | -2.2454e-05 |  | 4017.6485 | 1.6195 | 0.000755
|  | 4366.8293 | 1.4013 | -3.1797e-05 |  | 4017.5885 | 1.6195 | 0.00081609
|  | 4366.7693 | 1.4013 | -4.7843e-05 |  | 4017.5285 | 1.6195 | 0.00087761
|  | 4366.7093 | 1.4013 | -6.4036e-05 |  | 4017.4685 | 1.6196 | 0.0009305
|  | 4366.6493 | 1.4013 | -7.7287e-05 |  | 4017.4085 | 1.6196 | 0.00097914
|  | 4366.5893 | 1.4013 | -8.7599e-05 |  | 4017.3485 | 1.6197 | 0.0010113
|  | 4366.5293 | 1.4013 | -9.6408e-05 |  | 4017.2885 | 1.6198 | 0.0010243
|  | 4366.4693 | 1.4013 | -0.00010551 |  | 4017.2285 | 1.6199 | 0.0010176
|  | 4366.4093 | 1.4013 | -0.00011806 |  | 4017.1685 | 1.62 | 0.00099624
|  | 4366.3493 | 1.4013 | -0.00013331 |  | 4017.1085 | 1.62 | 0.00096448
|  | 4366.2893 | 1.4013 | -0.00015115 |  | 4017.0485 | 1.6201 | 0.00092551
|  | 4366.2293 | 1.4013 | -0.00016427 |  | 4016.9885 | 1.6202 | 0.00088299
|  | 4366.1693 | 1.4012 | -0.00016983 |  | 4016.9285 | 1.6202 | 0.00083853
|  | 4366.1093 | 1.4012 | -0.00016394 |  | 4016.8685 | 1.6202 | 0.00079249
|  | 4366.0493 | 1.4012 | -0.00014581 |  | 4016.8085 | 1.6203 | 0.0007448
|  | 4365.9893 | 1.4011 | -0.00011745 |  | 4016.7485 | 1.6203 | 0.00069483
|  | 4365.9293 | 1.4011 | -8.2956e-05 |  | 4016.6885 | 1.6203 | 0.00064124
|  | 4365.8693 | 1.4011 | -4.6452e-05 |  | 4016.6285 | 1.6204 | 0.00058513
|  | 4365.8093 | 1.4011 | -1.1282e-05 |  | 4016.5685 | 1.6204 | 0.00052633
|  | 4365.7493 | 1.4011 | 2.0236e-05 |  | 4016.5085 | 1.6204 | 0.00046592
|  | 4365.6893 | 1.4011 | 4.7902e-05 |  | 4016.4485 | 1.6204 | 0.00040625
|  | 4365.6293 | 1.4011 | 7.1144e-05 |  | 4016.3885 | 1.6204 | 0.00035057
|  | 4365.5693 | 1.4012 | 8.9041e-05 |  | 4016.3285 | 1.6203 | 0.00029929
|  | 4365.5093 | 1.4012 | 0.00010063 |  | 4016.2685 | 1.6203 | 0.00025513
|  | 4365.4493 | 1.4012 | 0.00010443 |  | 4016.2085 | 1.6203 | 0.00021901
|  | 4365.3893 | 1.4012 | 9.9914e-05 |  | 4016.1485 | 1.6202 | 0.00019162
|  | 4365.3293 | 1.4013 | 8.8247e-05 |  | 4016.0885 | 1.6202 | 0.00017275
|  | 4365.2693 | 1.4013 | 7.1562e-05 |  | 4016.0285 | 1.6202 | 0.00016238
|  | 4365.2093 | 1.4013 | 5.3047e-05 |  | 4015.9685 | 1.6202 | 0.00015903
|  | 4365.1493 | 1.4013 | 3.5801e-05 |  | 4015.9085 | 1.6201 | 0.00016098
|  | 4365.0893 | 1.4013 | 2.1934e-05 |  | 4015.8485 | 1.6201 | 0.00016582
|  | 4365.0293 | 1.4013 | 1.2151e-05 |  | 4015.7885 | 1.6201 | 0.00017065
|  | 4364.9693 | 1.4013 | 7.2907e-06 |  | 4015.7285 | 1.6201 | 0.00017211
|  | 4364.9093 | 1.4012 | 7.6236e-06 |  | 4015.6685 | 1.6201 | 0.00016853
|  | 4364.8493 | 1.4012 | 1.3135e-05 |  | 4015.6085 | 1.6201 | 0.00015934
|  | 4364.7893 | 1.4012 | 2.4165e-05 |  | 4015.5485 | 1.6201 | 0.00014613
|  | 4364.7293 | 1.4012 | 4.2718e-05 |  | 4015.4885 | 1.6201 | 0.00013263
|  | 4364.6693 | 1.4012 | 6.8213e-05 |  | 4015.4285 | 1.6201 | 0.00012292
|  | 4364.6093 | 1.4012 | 9.6675e-05 |  | 4015.3685 | 1.6201 | 0.00012011
|  | 4364.5493 | 1.4012 | 0.00012348 |  | 4015.3085 | 1.6201 | 0.00012459
|  | 4364.4893 | 1.4012 | 0.00014407 |  | 4015.2485 | 1.6201 | 0.00013276
|  | 4364.4293 | 1.4013 | 0.00015432 |  | 4015.1885 | 1.6201 | 0.00013953
|  | 4364.3693 | 1.4013 | 0.00015459 |  | 4015.1285 | 1.6201 | 0.00013933
|  | 4364.3093 | 1.4013 | 0.00014704 |  | 4015.0685 | 1.6202 | 0.00012446
|  | 4364.2493 | 1.4013 | 0.00013739 |  | 4015.0085 | 1.6202 | 9.2125e-05
|  | 4364.1893 | 1.4013 | 0.00012898 |  | 4014.9485 | 1.6202 | 4.3548e-05
|  | 4364.1293 | 1.4013 | 0.00012428 |  | 4014.8885 | 1.6202 | -1.459e-05
|  | 4364.0693 | 1.4014 | 0.00012109 |  | 4014.8285 | 1.6202 | -7.3092e-05
|  | 4364.0093 | 1.4014 | 0.00011543 |  | 4014.7685 | 1.6202 | -0.0001227
|  | 4363.9493 | 1.4014 | 0.00010219 |  | 4014.7085 | 1.6201 | -0.00015655
|  | 4363.8893 | 1.4014 | 7.9018e-05 |  | 4014.6485 | 1.6201 | -0.00017148
|  | 4363.8293 | 1.4014 | 4.6353e-05 |  | 4014.5885 | 1.62 | -0.00016954
|  | 4363.7693 | 1.4014 | 9.9364e-06 |  | 4014.5285 | 1.62 | -0.00015553
|  | 4363.7093 | 1.4014 | -2.3072e-05 |  | 4014.4685 | 1.6199 | -0.00013607
|  | 4363.6493 | 1.4014 | -4.4656e-05 |  | 4014.4085 | 1.6199 | -0.0001173
|  | 4363.5893 | 1.4014 | -5.0208e-05 |  | 4014.3485 | 1.6199 | -0.00010312
|  | 4363.5293 | 1.4013 | -3.9546e-05 |  | 4014.2885 | 1.6199 | -9.5568e-05
|  | 4363.4693 | 1.4013 | -1.7292e-05 |  | 4014.2285 | 1.6199 | -9.4183e-05
|  | 4363.4093 | 1.4013 | 9.9589e-06 |  | 4014.1685 | 1.6199 | -9.8113e-05
|  | 4363.3493 | 1.4013 | 3.3389e-05 |  | 4014.1085 | 1.6199 | -0.0001061
|  | 4363.2893 | 1.4013 | 4.6318e-05 |  | 4014.0485 | 1.6199 | -0.00011636
|  | 4363.2293 | 1.4014 | 4.4436e-05 |  | 4013.9885 | 1.6199 | -0.0001279
|  | 4363.1693 | 1.4014 | 2.7853e-05 |  | 4013.9285 | 1.6199 | -0.00013885
|  | 4363.1093 | 1.4014 | -6.2827e-07 |  | 4013.8685 | 1.6199 | -0.00014769
|  | 4363.0493 | 1.4014 | -3.5213e-05 |  | 4013.8085 | 1.6199 | -0.00015295
|  | 4362.9893 | 1.4014 | -6.8413e-05 |  | 4013.7485 | 1.6199 | -0.00015371
|  | 4362.9293 | 1.4014 | -9.2427e-05 |  | 4013.6885 | 1.6198 | -0.00015082
|  | 4362.8693 | 1.4013 | -0.00010147 |  | 4013.6285 | 1.6198 | -0.0001465
|  | 4362.8093 | 1.4013 | -9.2359e-05 |  | 4013.5685 | 1.6198 | -0.00014392
|  | 4362.7493 | 1.4013 | -6.6718e-05 |  | 4013.5085 | 1.6198 | -0.00014694
|  | 4362.6893 | 1.4012 | -2.9865e-05 |  | 4013.4485 | 1.6198 | -0.00015725
|  | 4362.6293 | 1.4013 | 9.4263e-06 |  | 4013.3885 | 1.6198 | -0.00017526
|  | 4362.5693 | 1.4013 | 3.5792e-05 |  | 4013.3285 | 1.6198 | -0.00019722
|  | 4362.5093 | 1.4013 | 5.3968e-05 |  | 4013.2685 | 1.6198 | -0.00021734
|  | 4362.4493 | 1.4013 | 5.6428e-05 |  | 4013.2085 | 1.6197 | -0.00023134
|  | 4362.3893 | 1.4014 | 3.9647e-05 |  | 4013.1485 | 1.6197 | -0.00022988
|  | 4362.3293 | 1.4014 | 1.0796e-05 |  | 4013.0885 | 1.6196 | -0.00021087
|  | 4362.2693 | 1.4014 | -2.2172e-05 |  | 4013.0285 | 1.6196 | -0.00017718
|  | 4362.2093 | 1.4014 | -5.1827e-05 |  | 4012.9684 | 1.6196 | -0.00013675
|  | 4362.1493 | 1.4014 | -7.3458e-05 |  | 4012.9084 | 1.6196 | -8.5479e-05
|  | 4362.0893 | 1.4014 | -8.5827e-05 |  | 4012.8484 | 1.6196 | -3.4391e-05
|  | 4362.0293 | 1.4014 | -9.0859e-05 |  | 4012.7884 | 1.6196 | 9.5953e-06
|  | 4361.9693 | 1.4013 | -9.2204e-05 |  | 4012.7284 | 1.6196 | 4.2188e-05
|  | 4361.9093 | 1.4013 | -9.3119e-05 |  | 4012.6684 | 1.6197 | 6.2508e-05
|  | 4361.8493 | 1.4013 | -9.5732e-05 |  | 4012.6084 | 1.6197 | 7.1467e-05
|  | 4361.7893 | 1.4013 | -0.00010057 |  | 4012.5484 | 1.6197 | 7.1435e-05
|  | 4361.7293 | 1.4013 | -0.00010739 |  | 4012.4884 | 1.6198 | 6.4014e-05
|  | 4361.6693 | 1.4013 | -0.00011528 |  | 4012.4284 | 1.6198 | 5.0394e-05
|  | 4361.6093 | 1.4013 | -0.00012433 |  | 4012.3684 | 1.6198 | 3.0122e-05
|  | 4361.5493 | 1.4013 | -0.0001327 |  | 4012.3084 | 1.6198 | 3.0399e-06
|  | 4361.4893 | 1.4013 | -0.00014093 |  | 4012.2484 | 1.6198 | -2.9577e-05
|  | 4361.4293 | 1.4013 | -0.00014659 |  | 4012.1884 | 1.6198 | -6.4516e-05
|  | 4361.3693 | 1.4012 | -0.00014454 |  | 4012.1284 | 1.6198 | -9.6448e-05
|  | 4361.3093 | 1.4012 | -0.00013382 |  | 4012.0684 | 1.6198 | -0.00012109
|  | 4361.2493 | 1.4012 | -0.00011427 |  | 4012.0084 | 1.6198 | -0.00013211
|  | 4361.1893 | 1.4012 | -8.8679e-05 |  | 4011.9484 | 1.6197 | -0.00013048
|  | 4361.1293 | 1.4012 | -6.2629e-05 |  | 4011.8884 | 1.6197 | -0.00011883
|  | 4361.0693 | 1.4012 | -4.2221e-05 |  | 4011.8284 | 1.6197 | -0.00010463
|  | 4361.0093 | 1.4012 | -3.2112e-05 |  | 4011.7684 | 1.6197 | -9.2763e-05
|  | 4360.9493 | 1.4012 | -3.3125e-05 |  | 4011.7084 | 1.6197 | -9.2142e-05
|  | 4360.8893 | 1.4012 | -4.2151e-05 |  | 4011.6484 | 1.6197 | -0.00010393
|  | 4360.8293 | 1.4012 | -5.2297e-05 |  | 4011.5884 | 1.6197 | -0.00012581
|  | 4360.7693 | 1.4012 | -5.7136e-05 |  | 4011.5284 | 1.6197 | -0.00015025
|  | 4360.7093 | 1.4012 | -5.1772e-05 |  | 4011.4684 | 1.6197 | -0.00016948
|  | 4360.6493 | 1.4012 | -3.5927e-05 |  | 4011.4084 | 1.6197 | -0.00017587
|  | 4360.5893 | 1.4012 | -1.2799e-05 |  | 4011.3484 | 1.6196 | -0.00016657
|  | 4360.5293 | 1.4012 | 1.2014e-05 |  | 4011.2884 | 1.6196 | -0.00014309
|  | 4360.4693 | 1.4012 | 3.3255e-05 |  | 4011.2284 | 1.6196 | -0.00011094
|  | 4360.4093 | 1.4012 | 4.7927e-05 |  | 4011.1684 | 1.6196 | -7.7872e-05
|  | 4360.3493 | 1.4012 | 5.5431e-05 |  | 4011.1084 | 1.6196 | -5.0325e-05
|  | 4360.2893 | 1.4012 | 5.991e-05 |  | 4011.0484 | 1.6196 | -3.2384e-05
|  | 4360.2293 | 1.4012 | 6.3189e-05 |  | 4010.9884 | 1.6196 | -2.4656e-05
|  | 4360.1693 | 1.4012 | 6.809e-05 |  | 4010.9284 | 1.6196 | -2.4945e-05
|  | 4360.1093 | 1.4012 | 7.6173e-05 |  | 4010.8684 | 1.6197 | -2.9406e-05
|  | 4360.0493 | 1.4012 | 8.7341e-05 |  | 4010.8084 | 1.6197 | -3.4869e-05
|  | 4359.9893 | 1.4013 | 0.00010069 |  | 4010.7484 | 1.6197 | -4.0019e-05
|  | 4359.9293 | 1.4013 | 0.00011536 |  | 4010.6884 | 1.6197 | -4.3813e-05
|  | 4359.8693 | 1.4013 | 0.00012966 |  | 4010.6284 | 1.6197 | -4.7656e-05
|  | 4359.8093 | 1.4013 | 0.00014062 |  | 4010.5684 | 1.6197 | -5.2073e-05
|  | 4359.7493 | 1.4014 | 0.0001449 |  | 4010.5084 | 1.6197 | -5.6668e-05
|  | 4359.6893 | 1.4014 | 0.00013751 |  | 4010.4484 | 1.6197 | -6.0793e-05
|  | 4359.6293 | 1.4015 | 0.00011365 |  | 4010.3884 | 1.6197 | -6.4237e-05
|  | 4359.5693 | 1.4015 | 7.1424e-05 |  | 4010.3284 | 1.6197 | -6.6877e-05
|  | 4359.5093 | 1.4015 | 1.2928e-05 |  | 4010.2684 | 1.6197 | -6.9989e-05
|  | 4359.4493 | 1.4015 | -5.4991e-05 |  | 4010.2084 | 1.6197 | -7.5524e-05
|  | 4359.3893 | 1.4015 | -0.00012152 |  | 4010.1484 | 1.6197 | -8.5325e-05
|  | 4359.3293 | 1.4015 | -0.00017461 |  | 4010.0884 | 1.6197 | -0.00010003
|  | 4359.2693 | 1.4014 | -0.00020564 |  | 4010.0284 | 1.6197 | -0.00011857
|  | 4359.2093 | 1.4014 | -0.00021211 |  | 4009.9684 | 1.6197 | -0.00013817
|  | 4359.1493 | 1.4013 | -0.00019769 |  | 4009.9084 | 1.6197 | -0.00015497
|  | 4359.0893 | 1.4013 | -0.00017154 |  | 4009.8484 | 1.6197 | -0.00016586
|  | 4359.0293 | 1.4013 | -0.00014451 |  | 4009.7884 | 1.6196 | -0.0001696
|  | 4358.9693 | 1.4013 | -0.00012462 |  | 4009.7284 | 1.6196 | -0.00016669
|  | 4358.9093 | 1.4013 | -0.00011507 |  | 4009.6684 | 1.6196 | -0.00015956
|  | 4358.8493 | 1.4013 | -0.00011373 |  | 4009.6084 | 1.6196 | -0.0001507
|  | 4358.7893 | 1.4013 | -0.00011512 |  | 4009.5484 | 1.6196 | -0.00014169
|  | 4358.7293 | 1.4013 | -0.00011347 |  | 4009.4884 | 1.6196 | -0.00013177
|  | 4358.6693 | 1.4013 | -0.00010596 |  | 4009.4284 | 1.6196 | -0.00011922
|  | 4358.6093 | 1.4013 | -9.3771e-05 |  | 4009.3684 | 1.6195 | -0.00010232
|  | 4358.5493 | 1.4013 | -8.1956e-05 |  | 4009.3084 | 1.6195 | -8.0817e-05
|  | 4358.4893 | 1.4013 | -7.5983e-05 |  | 4009.2484 | 1.6196 | -5.7186e-05
|  | 4358.4293 | 1.4013 | -8.006e-05 |  | 4009.1884 | 1.6196 | -3.673e-05
|  | 4358.3693 | 1.4013 | -9.529e-05 |  | 4009.1284 | 1.6196 | -2.579e-05
|  | 4358.3093 | 1.4013 | -0.00011892 |  | 4009.0684 | 1.6196 | -2.9188e-05
|  | 4358.2493 | 1.4013 | -0.00014623 |  | 4009.0084 | 1.6197 | -4.8247e-05
|  | 4358.1893 | 1.4013 | -0.00017223 |  | 4008.9484 | 1.6197 | -7.8883e-05
|  | 4358.1293 | 1.4013 | -0.00019335 |  | 4008.8884 | 1.6197 | -0.00011295
|  | 4358.0693 | 1.4012 | -0.00020622 |  | 4008.8284 | 1.6197 | -0.00014116
|  | 4358.0093 | 1.4012 | -0.00021222 |  | 4008.7684 | 1.6196 | -0.00015535
|  | 4357.9493 | 1.4012 | -0.00021231 |  | 4008.7084 | 1.6196 | -0.0001524
|  | 4357.8893 | 1.4011 | -0.00020418 |  | 4008.6484 | 1.6196 | -0.00013534
|  | 4357.8293 | 1.4011 | -0.00018637 |  | 4008.5884 | 1.6196 | -0.00011188
|  | 4357.7693 | 1.4011 | -0.0001586 |  | 4008.5284 | 1.6196 | -9.2051e-05
|  | 4357.7093 | 1.401 | -0.00012107 |  | 4008.4684 | 1.6196 | -8.4514e-05
|  | 4357.6493 | 1.401 | -7.629e-05 |  | 4008.4084 | 1.6196 | -9.2206e-05
|  | 4357.5893 | 1.401 | -2.8609e-05 |  | 4008.3484 | 1.6196 | -0.00011274
|  | 4357.5293 | 1.401 | 1.7006e-05 |  | 4008.2884 | 1.6197 | -0.00014382
|  | 4357.4693 | 1.401 | 5.6317e-05 |  | 4008.2284 | 1.6196 | -0.00017594
|  | 4357.4093 | 1.4011 | 8.7121e-05 |  | 4008.1684 | 1.6196 | -0.00020113
|  | 4357.3493 | 1.4011 | 0.00010978 |  | 4008.1084 | 1.6196 | -0.00021438
|  | 4357.2893 | 1.4011 | 0.00012648 |  | 4008.0484 | 1.6196 | -0.0002147
|  | 4357.2293 | 1.4012 | 0.0001406 |  | 4007.9884 | 1.6195 | -0.00020488
|  | 4357.1693 | 1.4012 | 0.00015472 |  | 4007.9284 | 1.6195 | -0.00018982
|  | 4357.1093 | 1.4012 | 0.00016897 |  | 4007.8684 | 1.6195 | -0.00017408
|  | 4357.0493 | 1.4012 | 0.00018127 |  | 4007.8084 | 1.6195 | -0.00016065
|  | 4356.9893 | 1.4013 | 0.00018742 |  | 4007.7484 | 1.6195 | -0.00015057
|  | 4356.9293 | 1.4013 | 0.00018263 |  | 4007.6884 | 1.6195 | -0.000143
|  | 4356.8693 | 1.4014 | 0.00016339 |  | 4007.6284 | 1.6195 | -0.00013657
|  | 4356.8093 | 1.4014 | 0.00012842 |  | 4007.5684 | 1.6195 | -0.00012988
|  | 4356.7493 | 1.4014 | 7.9984e-05 |  | 4007.5084 | 1.6195 | -0.00012233
|  | 4356.6893 | 1.4015 | 2.348e-05 |  | 4007.4484 | 1.6195 | -0.0001145
|  | 4356.6293 | 1.4014 | -3.334e-05 |  | 4007.3884 | 1.6195 | -0.00010734
|  | 4356.5693 | 1.4014 | -8.2021e-05 |  | 4007.3284 | 1.6195 | -0.00010201
|  | 4356.5093 | 1.4014 | -0.00011491 |  | 4007.2684 | 1.6195 | -9.969e-05
|  | 4356.4493 | 1.4013 | -0.00012713 |  | 4007.2084 | 1.6195 | -0.00010102
|  | 4356.3893 | 1.4013 | -0.00011762 |  | 4007.1484 | 1.6195 | -0.00010647
|  | 4356.3293 | 1.4012 | -8.9303e-05 |  | 4007.0884 | 1.6196 | -0.00011639
|  | 4356.2693 | 1.4012 | -4.9605e-05 |  | 4007.0284 | 1.6196 | -0.00013023
|  | 4356.2093 | 1.4012 | -8.1478e-06 |  | 4006.9684 | 1.6196 | -0.00014656
|  | 4356.1493 | 1.4013 | 2.5442e-05 |  | 4006.9084 | 1.6195 | -0.00016308
|  | 4356.0893 | 1.4013 | 4.4318e-05 |  | 4006.8484 | 1.6195 | -0.00017679
|  | 4356.0293 | 1.4013 | 4.5255e-05 |  | 4006.7884 | 1.6195 | -0.00018525
|  | 4355.9693 | 1.4014 | 2.9157e-05 |  | 4006.7284 | 1.6195 | -0.00018708
|  | 4355.9093 | 1.4014 | 4.3398e-07 |  | 4006.6684 | 1.6195 | -0.00018211
|  | 4355.8493 | 1.4014 | -3.4704e-05 |  | 4006.6084 | 1.6195 | -0.00017171
|  | 4355.7893 | 1.4014 | -6.7881e-05 |  | 4006.5484 | 1.6195 | -0.00015818
|  | 4355.7293 | 1.4014 | -9.685e-05 |  | 4006.4884 | 1.6194 | -0.0001437
|  | 4355.6693 | 1.4014 | -0.00012248 |  | 4006.4284 | 1.6194 | -0.00012994
|  | 4355.6093 | 1.4014 | -0.00014223 |  | 4006.3684 | 1.6194 | -0.00011756
|  | 4355.5493 | 1.4013 | -0.00015628 |  | 4006.3084 | 1.6195 | -0.00010682
|  | 4355.4893 | 1.4013 | -0.00016518 |  | 4006.2484 | 1.6195 | -9.8057e-05
|  | 4355.4293 | 1.4013 | -0.00016922 |  | 4006.1884 | 1.6195 | -9.2137e-05
|  | 4355.3693 | 1.4013 | -0.00016804 |  | 4006.1284 | 1.6195 | -9.0676e-05
|  | 4355.3093 | 1.4012 | -0.00016036 |  | 4006.0684 | 1.6195 | -9.409e-05
|  | 4355.2493 | 1.4012 | -0.00014534 |  | 4006.0084 | 1.6195 | -0.00010387
|  | 4355.1893 | 1.4012 | -0.00012376 |  | 4005.9484 | 1.6195 | -0.00011914
|  | 4355.1293 | 1.4012 | -9.7876e-05 |  | 4005.8884 | 1.6195 | -0.00013747
|  | 4355.0693 | 1.4012 | -7.0707e-05 |  | 4005.8284 | 1.6195 | -0.00015513
|  | 4355.0093 | 1.4012 | -4.6432e-05 |  | 4005.7684 | 1.6195 | -0.00016815
|  | 4354.9493 | 1.4012 | -2.8416e-05 |  | 4005.7084 | 1.6195 | -0.00017391
|  | 4354.8893 | 1.4012 | -1.881e-05 |  | 4005.6484 | 1.6195 | -0.00017187
|  | 4354.8293 | 1.4013 | -1.8025e-05 |  | 4005.5884 | 1.6194 | -0.00016322
|  | 4354.7693 | 1.4013 | -2.4674e-05 |  | 4005.5284 | 1.6194 | -0.00015046
|  | 4354.7093 | 1.4013 | -3.6321e-05 |  | 4005.4684 | 1.6194 | -0.00013635
|  | 4354.6493 | 1.4013 | -5.0987e-05 |  | 4005.4084 | 1.6194 | -0.00012293
|  | 4354.5893 | 1.4013 | -6.6371e-05 |  | 4005.3484 | 1.6194 | -0.00011191
|  | 4354.5293 | 1.4013 | -8.1451e-05 |  | 4005.2884 | 1.6194 | -0.00010397
|  | 4354.4693 | 1.4013 | -9.6083e-05 |  | 4005.2284 | 1.6194 | -9.98e-05
|  | 4354.4093 | 1.4013 | -0.00010977 |  | 4005.1684 | 1.6195 | -0.00010048
|  | 4354.3493 | 1.4013 | -0.00012252 |  | 4005.1084 | 1.6195 | -0.00010678
|  | 4354.2893 | 1.4013 | -0.00013257 |  | 4005.0484 | 1.6195 | -0.00011883
|  | 4354.2293 | 1.4013 | -0.00013812 |  | 4004.9884 | 1.6195 | -0.0001359
|  | 4354.1693 | 1.4012 | -0.00013725 |  | 4004.9284 | 1.6195 | -0.00015494
|  | 4354.1093 | 1.4012 | -0.00012918 |  | 4004.8684 | 1.6195 | -0.00017186
|  | 4354.0493 | 1.4012 | -0.00011484 |  | 4004.8084 | 1.6194 | -0.00018291
|  | 4353.9893 | 1.4012 | -9.7816e-05 |  | 4004.7484 | 1.6194 | -0.00018556
|  | 4353.9293 | 1.4012 | -8.2435e-05 |  | 4004.6884 | 1.6194 | -0.00017904
|  | 4353.8693 | 1.4012 | -7.3492e-05 |  | 4004.6284 | 1.6194 | -0.00016506
|  | 4353.8093 | 1.4012 | -7.3624e-05 |  | 4004.5684 | 1.6194 | -0.00014692
|  | 4353.7493 | 1.4013 | -8.2324e-05 |  | 4004.5084 | 1.6194 | -0.00012807
|  | 4353.6893 | 1.4013 | -9.6022e-05 |  | 4004.4484 | 1.6194 | -0.00011113
|  | 4353.6293 | 1.4013 | -0.00010877 |  | 4004.3884 | 1.6194 | -9.6992e-05
|  | 4353.5693 | 1.4012 | -0.0001146 |  | 4004.3284 | 1.6194 | -8.5524e-05
|  | 4353.5093 | 1.4012 | -0.00011246 |  | 4004.2684 | 1.6194 | -7.6414e-05
|  | 4353.4493 | 1.4012 | -0.00010121 |  | 4004.2084 | 1.6194 | -6.9739e-05
|  | 4353.3893 | 1.4012 | -8.5756e-05 |  | 4004.1484 | 1.6194 | -6.6706e-05
|  | 4353.3293 | 1.4012 | -7.42e-05 |  | 4004.0883 | 1.6194 | -6.8564e-05
|  | 4353.2693 | 1.4013 | -7.5015e-05 |  | 4004.0283 | 1.6194 | -7.6179e-05
|  | 4353.2093 | 1.4013 | -9.2842e-05 |  | 4003.9683 | 1.6194 | -8.9006e-05
|  | 4353.1493 | 1.4013 | -0.00012653 |  | 4003.9083 | 1.6194 | -0.00010367
|  | 4353.0893 | 1.4013 | -0.00016893 |  | 4003.8483 | 1.6194 | -0.00011685
|  | 4353.0293 | 1.4013 | -0.00020902 |  | 4003.7883 | 1.6194 | -0.00012751
|  | 4352.9693 | 1.4012 | -0.0002355 |  | 4003.7283 | 1.6194 | -0.00013011
|  | 4352.9093 | 1.4012 | -0.0002407 |  | 4003.6683 | 1.6194 | -0.00012441
|  | 4352.8493 | 1.4011 | -0.00022251 |  | 4003.6083 | 1.6194 | -0.0001122
|  | 4352.7893 | 1.4011 | -0.00018609 |  | 4003.5483 | 1.6194 | -9.7411e-05
|  | 4352.7293 | 1.4011 | -0.00014163 |  | 4003.4883 | 1.6194 | -8.4943e-05
|  | 4352.6693 | 1.4011 | -9.9573e-05 |  | 4003.4283 | 1.6194 | -7.8829e-05
|  | 4352.6093 | 1.4011 | -6.9924e-05 |  | 4003.3683 | 1.6194 | -8.0357e-05
|  | 4352.5493 | 1.4011 | -5.6681e-05 |  | 4003.3083 | 1.6194 | -8.9362e-05
|  | 4352.4893 | 1.4012 | -5.9303e-05 |  | 4003.2483 | 1.6194 | -0.0001029
|  | 4352.4293 | 1.4012 | -7.2943e-05 |  | 4003.1883 | 1.6194 | -0.00011657
|  | 4352.3693 | 1.4012 | -9.0278e-05 |  | 4003.1283 | 1.6194 | -0.00012626
|  | 4352.3093 | 1.4012 | -0.00010456 |  | 4003.0683 | 1.6194 | -0.0001285
|  | 4352.2493 | 1.4011 | -0.00011093 |  | 4003.0083 | 1.6194 | -0.00012143
|  | 4352.1893 | 1.4011 | -0.00010803 |  | 4002.9483 | 1.6193 | -0.00010572
|  | 4352.1293 | 1.4011 | -9.6137e-05 |  | 4002.8883 | 1.6193 | -8.3554e-05
|  | 4352.0693 | 1.4011 | -7.7904e-05 |  | 4002.8283 | 1.6193 | -5.9098e-05
|  | 4352.0093 | 1.4011 | -5.5152e-05 |  | 4002.7683 | 1.6193 | -3.6822e-05
|  | 4351.9493 | 1.4011 | -3.0388e-05 |  | 4002.7083 | 1.6194 | -2.1603e-05
|  | 4351.8893 | 1.4011 | -5.1835e-06 |  | 4002.6483 | 1.6194 | -1.5784e-05
|  | 4351.8293 | 1.4011 | 1.9822e-05 |  | 4002.5883 | 1.6194 | -2.0303e-05
|  | 4351.7693 | 1.4011 | 4.3474e-05 |  | 4002.5283 | 1.6194 | -3.3515e-05
|  | 4351.7093 | 1.4011 | 6.5271e-05 |  | 4002.4683 | 1.6194 | -5.2053e-05
|  | 4351.6493 | 1.4011 | 8.3875e-05 |  | 4002.4083 | 1.6194 | -7.1841e-05
|  | 4351.5893 | 1.4011 | 9.8606e-05 |  | 4002.3483 | 1.6194 | -8.9056e-05
|  | 4351.5292 | 1.4012 | 0.00010812 |  | 4002.2883 | 1.6194 | -0.00010081
|  | 4351.4692 | 1.4012 | 0.00011104 |  | 4002.2283 | 1.6194 | -0.00010572
|  | 4351.4092 | 1.4012 | 0.00010524 |  | 4002.1683 | 1.6194 | -0.0001035
|  | 4351.3492 | 1.4013 | 8.9018e-05 |  | 4002.1083 | 1.6194 | -9.4859e-05
|  | 4351.2892 | 1.4013 | 6.2321e-05 |  | 4002.0483 | 1.6194 | -8.0688e-05
|  | 4351.2292 | 1.4013 | 3.0594e-05 |  | 4001.9883 | 1.6194 | -6.3109e-05
|  | 4351.1692 | 1.4013 | -1.4597e-05 |  | 4001.9283 | 1.6194 | -4.4679e-05
|  | 4351.1092 | 1.4013 | -6.1748e-05 |  | 4001.8683 | 1.6194 | -2.9167e-05
|  | 4351.0492 | 1.4013 | -0.00010252 |  | 4001.8083 | 1.6194 | -2.1342e-05
|  | 4350.9892 | 1.4012 | -0.00012586 |  | 4001.7483 | 1.6195 | -2.5434e-05
|  | 4350.9292 | 1.4012 | -0.00012491 |  | 4001.6883 | 1.6195 | -4.3694e-05
|  | 4350.8692 | 1.4011 | -9.5924e-05 |  | 4001.6283 | 1.6195 | -7.4062e-05
|  | 4350.8092 | 1.4011 | -4.2558e-05 |  | 4001.5683 | 1.6195 | -0.00010882
|  | 4350.7492 | 1.4011 | 2.488e-05 |  | 4001.5083 | 1.6195 | -0.00015291
|  | 4350.6892 | 1.4011 | 9.1773e-05 |  | 4001.4483 | 1.6195 | -0.0001932
|  | 4350.6292 | 1.4012 | 0.00014341 |  | 4001.3883 | 1.6195 | -0.0002222
|  | 4350.5692 | 1.4012 | 0.00016765 |  | 4001.3283 | 1.6195 | -0.00023815
|  | 4350.5092 | 1.4013 | 0.00016031 |  | 4001.2683 | 1.6194 | -0.00024288
|  | 4350.4492 | 1.4014 | 0.00012539 |  | 4001.2083 | 1.6194 | -0.00024039
|  | 4350.3892 | 1.4014 | 7.3322e-05 |  | 4001.1483 | 1.6194 | -0.00023382
|  | 4350.3292 | 1.4014 | 1.6612e-05 |  | 4001.0883 | 1.6194 | -0.00022744
|  | 4350.2692 | 1.4014 | -3.2495e-05 |  | 4001.0283 | 1.6193 | -0.00022087
|  | 4350.2092 | 1.4014 | -6.7348e-05 |  | 4000.9683 | 1.6193 | -0.00021487
|  | 4350.1492 | 1.4014 | -8.7623e-05 |  | 4000.9083 | 1.6193 | -0.00020215
|  | 4350.0892 | 1.4013 | -9.775e-05 |  | 4000.8483 | 1.6193 | -0.00018652
|  | 4350.0292 | 1.4013 | -0.00010427 |  | 4000.7883 | 1.6193 | -0.00016512
|  | 4349.9692 | 1.4013 | -0.00011318 |  | 4000.7283 | 1.6193 | -0.00014396
|  | 4349.9092 | 1.4013 | -0.00012599 |  | 4000.6683 | 1.6193 | -0.00012713
|  | 4349.8492 | 1.4013 | -0.00014065 |  | 4000.6083 | 1.6193 | -0.00011887
|  | 4349.7892 | 1.4013 | -0.00015347 |  | 4000.5483 | 1.6193 | -0.00012064
|  | 4349.7292 | 1.4013 | -0.00016014 |  | 4000.4883 | 1.6194 | -0.00013063
|  | 4349.6692 | 1.4013 | -0.00015958 |  | 4000.4283 | 1.6194 | -0.00014462
|  | 4349.6092 | 1.4012 | -0.00015374 |  | 4000.3683 | 1.6193 | -0.00015809
|  | 4349.5492 | 1.4012 | -0.00014746 |  | 4000.3083 | 1.6193 | -0.0001671
|  | 4349.4892 | 1.4012 | -0.00014572 |  | 4000.2483 | 1.6193 | -0.00017037
|  | 4349.4292 | 1.4012 | -0.00015244 |  | 4000.1883 | 1.6193 | -0.0001684
|  | 4349.3692 | 1.4012 | -0.00016765 |  | 4000.1283 | 1.6193 | -0.0001631
|  | 4349.3092 | 1.4012 | -0.0001879 |  | 4000.0683 | 1.6193 | -0.00015535
|  | 4349.2492 | 1.4012 | -0.00020804 |  | 4000.0083 | 1.6193 | -0.00014583
|  | 4349.1892 | 1.4012 | -0.00022215 |  | 3999.9483 | 1.6193 | -0.00013407
|  | 4349.1292 | 1.4012 | -0.00022763 |  | 3999.8883 | 1.6193 | -0.00011986
|  | 4349.0692 | 1.4011 | -0.00022289 |  | 3999.8283 | 1.6193 | -0.00010352
|  | 4349.0092 | 1.4011 | -0.00020889 |  | 3999.7683 | 1.6193 | -8.7112e-05
|  | 4348.9492 | 1.4011 | -0.00019158 |  | 3999.7083 | 1.6193 | -7.3817e-05
|  | 4348.8892 | 1.401 | -0.00016529 |  | 3999.6483 | 1.6193 | -6.5747e-05
|  | 4348.8292 | 1.401 | -0.00013263 |  | 3999.5883 | 1.6193 | -6.5008e-05
|  | 4348.7692 | 1.401 | -9.3294e-05 |  | 3999.5283 | 1.6193 | -7.1237e-05
|  | 4348.7092 | 1.401 | -4.8192e-05 |  | 3999.4683 | 1.6193 | -8.2644e-05
|  | 4348.6492 | 1.401 | 4.6518e-07 |  | 3999.4083 | 1.6193 | -9.6194e-05
|  | 4348.5892 | 1.401 | 4.7481e-05 |  | 3999.3483 | 1.6193 | -0.00010769
|  | 4348.5292 | 1.4011 | 8.5628e-05 |  | 3999.2883 | 1.6193 | -0.00011904
|  | 4348.4692 | 1.4011 | 0.00010767 |  | 3999.2283 | 1.6193 | -0.0001265
|  | 4348.4092 | 1.4012 | 0.00010822 |  | 3999.1683 | 1.6193 | -0.0001285
|  | 4348.3492 | 1.4012 | 8.5199e-05 |  | 3999.1083 | 1.6193 | -0.00012397
|  | 4348.2892 | 1.4013 | 4.1592e-05 |  | 3999.0483 | 1.6193 | -0.00011241
|  | 4348.2292 | 1.4013 | -1.5303e-05 |  | 3998.9883 | 1.6193 | -9.4504e-05
|  | 4348.1692 | 1.4013 | -7.581e-05 |  | 3998.9283 | 1.6193 | -7.271e-05
|  | 4348.1092 | 1.4013 | -0.0001291 |  | 3998.8683 | 1.6193 | -5.16e-05
|  | 4348.0492 | 1.4012 | -0.00016614 |  | 3998.8083 | 1.6193 | -3.7082e-05
|  | 4347.9892 | 1.4012 | -0.00018003 |  | 3998.7483 | 1.6193 | -3.3902e-05
|  | 4347.9292 | 1.4011 | -0.00016907 |  | 3998.6883 | 1.6194 | -4.4687e-05
|  | 4347.8692 | 1.4011 | -0.00013541 |  | 3998.6283 | 1.6194 | -6.8114e-05
|  | 4347.8092 | 1.401 | -8.5591e-05 |  | 3998.5683 | 1.6194 | -9.891e-05
|  | 4347.7492 | 1.401 | -2.9237e-05 |  | 3998.5083 | 1.6194 | -0.00012996
|  | 4347.6892 | 1.401 | 2.3304e-05 |  | 3998.4483 | 1.6194 | -0.00015499
|  | 4347.6292 | 1.4011 | 6.2249e-05 |  | 3998.3883 | 1.6194 | -0.000171
|  | 4347.5692 | 1.4011 | 8.1625e-05 |  | 3998.3283 | 1.6194 | -0.00017911
|  | 4347.5092 | 1.4012 | 8.0284e-05 |  | 3998.2683 | 1.6194 | -0.0001834
|  | 4347.4492 | 1.4012 | 6.2128e-05 |  | 3998.2083 | 1.6193 | -0.00018883
|  | 4347.3892 | 1.4012 | 3.5006e-05 |  | 3998.1483 | 1.6193 | -0.00019924
|  | 4347.3292 | 1.4012 | 7.8117e-06 |  | 3998.0883 | 1.6193 | -0.00021418
|  | 4347.2692 | 1.4012 | -1.2145e-05 |  | 3998.0283 | 1.6193 | -0.00022957
|  | 4347.2092 | 1.4012 | -2.1999e-05 |  | 3997.9683 | 1.6193 | -0.00023958
|  | 4347.1492 | 1.4012 | -2.3231e-05 |  | 3997.9083 | 1.6192 | -0.00023883
|  | 4347.0892 | 1.4012 | -2.1147e-05 |  | 3997.8483 | 1.6192 | -0.00022581
|  | 4347.0292 | 1.4012 | -2.1616e-05 |  | 3997.7883 | 1.6192 | -0.00020238
|  | 4346.9692 | 1.4012 | -2.8867e-05 |  | 3997.7283 | 1.6192 | -0.0001729
|  | 4346.9092 | 1.4012 | -4.2589e-05 |  | 3997.6683 | 1.6192 | -0.00014377
|  | 4346.8492 | 1.4012 | -5.9106e-05 |  | 3997.6083 | 1.6192 | -0.00011902
|  | 4346.7892 | 1.4012 | -7.2292e-05 |  | 3997.5483 | 1.6192 | -0.00010057
|  | 4346.7292 | 1.4012 | -7.7108e-05 |  | 3997.4883 | 1.6192 | -8.7766e-05
|  | 4346.6692 | 1.4012 | -7.1924e-05 |  | 3997.4283 | 1.6192 | -7.9144e-05
|  | 4346.6092 | 1.4011 | -5.7208e-05 |  | 3997.3683 | 1.6192 | -7.2594e-05
|  | 4346.5492 | 1.4011 | -3.7587e-05 |  | 3997.3083 | 1.6192 | -6.7833e-05
|  | 4346.4892 | 1.4011 | -1.9383e-05 |  | 3997.2483 | 1.6192 | -6.578e-05
|  | 4346.4292 | 1.4012 | -8.2699e-06 |  | 3997.1883 | 1.6192 | -6.6401e-05
|  | 4346.3692 | 1.4012 | -7.2371e-06 |  | 3997.1283 | 1.6192 | -6.9215e-05
|  | 4346.3092 | 1.4012 | -1.4444e-05 |  | 3997.0683 | 1.6192 | -7.2176e-05
|  | 4346.2492 | 1.4012 | -2.5962e-05 |  | 3997.0083 | 1.6192 | -7.3423e-05
|  | 4346.1892 | 1.4012 | -3.5717e-05 |  | 3996.9483 | 1.6192 | -7.0421e-05
|  | 4346.1292 | 1.4012 | -3.9697e-05 |  | 3996.8883 | 1.6192 | -6.2624e-05
|  | 4346.0692 | 1.4012 | -3.6196e-05 |  | 3996.8283 | 1.6192 | -5.1609e-05
|  | 4346.0092 | 1.4012 | -2.6937e-05 |  | 3996.7683 | 1.6193 | -4.087e-05
|  | 4345.9492 | 1.4012 | -1.593e-05 |  | 3996.7083 | 1.6193 | -3.4506e-05
|  | 4345.8892 | 1.4012 | -8.0971e-06 |  | 3996.6483 | 1.6193 | -3.4909e-05
|  | 4345.8292 | 1.4012 | -6.6492e-06 |  | 3996.5883 | 1.6193 | -4.2144e-05
|  | 4345.7692 | 1.4012 | -1.2597e-05 |  | 3996.5283 | 1.6193 | -5.3929e-05
|  | 4345.7092 | 1.4012 | -2.3874e-05 |  | 3996.4683 | 1.6193 | -6.62e-05
|  | 4345.6492 | 1.4012 | -3.694e-05 |  | 3996.4083 | 1.6193 | -7.6454e-05
|  | 4345.5892 | 1.4012 | -4.704e-05 |  | 3996.3483 | 1.6193 | -8.3326e-05
|  | 4345.5292 | 1.4012 | -5.0713e-05 |  | 3996.2883 | 1.6193 | -8.7541e-05
|  | 4345.4692 | 1.4011 | -4.6578e-05 |  | 3996.2283 | 1.6193 | -9.2229e-05
|  | 4345.4092 | 1.4011 | -3.5098e-05 |  | 3996.1683 | 1.6193 | -9.9463e-05
|  | 4345.3492 | 1.4011 | -2.0089e-05 |  | 3996.1083 | 1.6193 | -0.00011013
|  | 4345.2892 | 1.4011 | -5.8727e-06 |  | 3996.0483 | 1.6193 | -0.00012269
|  | 4345.2292 | 1.4012 | 3.5462e-06 |  | 3995.9883 | 1.6193 | -0.00013434
|  | 4345.1692 | 1.4012 | 5.2535e-06 |  | 3995.9283 | 1.6193 | -0.00014159
|  | 4345.1092 | 1.4012 | -1.3089e-06 |  | 3995.8683 | 1.6193 | -0.00014219
|  | 4345.0492 | 1.4012 | -1.4008e-05 |  | 3995.8083 | 1.6192 | -0.00013612
|  | 4344.9892 | 1.4012 | -2.9043e-05 |  | 3995.7483 | 1.6192 | -0.00012497
|  | 4344.9292 | 1.4012 | -4.1776e-05 |  | 3995.6883 | 1.6192 | -0.00011182
|  | 4344.8692 | 1.4012 | -4.8162e-05 |  | 3995.6283 | 1.6192 | -9.9331e-05
|  | 4344.8092 | 1.4011 | -4.6022e-05 |  | 3995.5683 | 1.6192 | -8.9785e-05
|  | 4344.7492 | 1.4011 | -3.4891e-05 |  | 3995.5083 | 1.6192 | -8.4091e-05
|  | 4344.6892 | 1.4011 | -1.6587e-05 |  | 3995.4483 | 1.6193 | -8.2517e-05
|  | 4344.6292 | 1.4011 | 5.9116e-06 |  | 3995.3883 | 1.6193 | -8.482e-05
|  | 4344.5692 | 1.4011 | 2.9326e-05 |  | 3995.3283 | 1.6193 | -9.0427e-05
|  | 4344.5092 | 1.4011 | 5.0939e-05 |  | 3995.2683 | 1.6193 | -9.8539e-05
|  | 4344.4492 | 1.4011 | 6.6795e-05 |  | 3995.2082 | 1.6193 | -0.0001082
|  | 4344.3892 | 1.4011 | 7.8762e-05 |  | 3995.1482 | 1.6193 | -0.00011749
|  | 4344.3292 | 1.4012 | 8.4583e-05 |  | 3995.0882 | 1.6193 | -0.00012444
|  | 4344.2692 | 1.4012 | 8.2169e-05 |  | 3995.0282 | 1.6193 | -0.00012744
|  | 4344.2092 | 1.4012 | 7.3152e-05 |  | 3994.9682 | 1.6192 | -0.0001255
|  | 4344.1492 | 1.4012 | 5.8496e-05 |  | 3994.9082 | 1.6192 | -0.0001195
|  | 4344.0892 | 1.4012 | 4.0367e-05 |  | 3994.8482 | 1.6192 | -0.0001124
|  | 4344.0292 | 1.4012 | 2.1926e-05 |  | 3994.7882 | 1.6192 | -0.00010541
|  | 4343.9692 | 1.4012 | 6.5394e-06 |  | 3994.7282 | 1.6192 | -0.00010011
|  | 4343.9092 | 1.4012 | -3.7404e-06 |  | 3994.6682 | 1.6192 | -9.7836e-05
|  | 4343.8492 | 1.4012 | -8.6959e-06 |  | 3994.6082 | 1.6192 | -9.8086e-05
|  | 4343.7892 | 1.4012 | -1.0264e-05 |  | 3994.5482 | 1.6192 | -9.9101e-05
|  | 4343.7292 | 1.4012 | -1.1931e-05 |  | 3994.4882 | 1.6192 | -9.9156e-05
|  | 4343.6692 | 1.4012 | -1.7595e-05 |  | 3994.4282 | 1.6192 | -9.7416e-05
|  | 4343.6092 | 1.4012 | -3.0053e-05 |  | 3994.3682 | 1.6192 | -9.4173e-05
|  | 4343.5492 | 1.4012 | -4.9265e-05 |  | 3994.3082 | 1.6192 | -9.091e-05
|  | 4343.4892 | 1.4012 | -7.1985e-05 |  | 3994.2482 | 1.6192 | -8.9366e-05
|  | 4343.4292 | 1.4012 | -9.3458e-05 |  | 3994.1882 | 1.6192 | -9.015e-05
|  | 4343.3692 | 1.4012 | -0.00010882 |  | 3994.1282 | 1.6192 | -9.2637e-05
|  | 4343.3092 | 1.4012 | -0.00011325 |  | 3994.0682 | 1.6192 | -9.5107e-05
|  | 4343.2492 | 1.4011 | -0.00010526 |  | 3994.0082 | 1.6192 | -9.4996e-05
|  | 4343.1892 | 1.4011 | -8.6811e-05 |  | 3993.9482 | 1.6192 | -8.9957e-05
|  | 4343.1292 | 1.4011 | -6.1921e-05 |  | 3993.8882 | 1.6192 | -7.9042e-05
|  | 4343.0692 | 1.4011 | -3.6371e-05 |  | 3993.8282 | 1.6192 | -6.2744e-05
|  | 4343.0092 | 1.4011 | -1.5616e-05 |  | 3993.7682 | 1.6192 | -4.2416e-05
|  | 4342.9492 | 1.4011 | -4.256e-06 |  | 3993.7082 | 1.6192 | -2.0711e-05
|  | 4342.8892 | 1.4011 | -4.5492e-06 |  | 3993.6482 | 1.6192 | -6.1215e-07
|  | 4342.8292 | 1.4012 | -1.5695e-05 |  | 3993.5882 | 1.6192 | 1.4743e-05
|  | 4342.7692 | 1.4012 | -3.459e-05 |  | 3993.5282 | 1.6193 | 2.2192e-05
|  | 4342.7092 | 1.4012 | -5.5724e-05 |  | 3993.4682 | 1.6193 | 1.8939e-05
|  | 4342.6492 | 1.4011 | -7.2264e-05 |  | 3993.4082 | 1.6193 | 3.0043e-06
|  | 4342.5892 | 1.4011 | -7.7774e-05 |  | 3993.3482 | 1.6194 | -2.546e-05
|  | 4342.5292 | 1.4011 | -6.7714e-05 |  | 3993.2882 | 1.6194 | -6.3967e-05
|  | 4342.4692 | 1.401 | -4.1149e-05 |  | 3993.2282 | 1.6194 | -0.00010733
|  | 4342.4092 | 1.401 | -1.2314e-06 |  | 3993.1682 | 1.6194 | -0.00014832
|  | 4342.3492 | 1.401 | 4.4909e-05 |  | 3993.1082 | 1.6193 | -0.00017939
|  | 4342.2892 | 1.401 | 8.8072e-05 |  | 3993.0482 | 1.6193 | -0.0001951
|  | 4342.2292 | 1.4011 | 0.00012003 |  | 3992.9882 | 1.6192 | -0.00019235
|  | 4342.1692 | 1.4011 | 0.00013508 |  | 3992.9282 | 1.6192 | -0.00017266
|  | 4342.1092 | 1.4011 | 0.00013455 |  | 3992.8682 | 1.6192 | -0.00014175
|  | 4342.0492 | 1.4012 | 0.00012031 |  | 3992.8082 | 1.6192 | -0.00010703
|  | 4341.9892 | 1.4012 | 9.9449e-05 |  | 3992.7482 | 1.6192 | -7.6125e-05
|  | 4341.9292 | 1.4012 | 7.8594e-05 |  | 3992.6882 | 1.6192 | -5.4775e-05
|  | 4341.8692 | 1.4012 | 6.237e-05 |  | 3992.6282 | 1.6192 | -4.6004e-05
|  | 4341.8092 | 1.4012 | 5.4837e-05 |  | 3992.5682 | 1.6193 | -4.8984e-05
|  | 4341.7492 | 1.4011 | 5.5412e-05 |  | 3992.5082 | 1.6193 | -6.032e-05
|  | 4341.6892 | 1.4011 | 6.204e-05 |  | 3992.4482 | 1.6193 | -7.922e-05
|  | 4341.6292 | 1.4011 | 7.1594e-05 |  | 3992.3882 | 1.6193 | -0.00010114
|  | 4341.5692 | 1.4011 | 8.2334e-05 |  | 3992.3282 | 1.6193 | -0.00012285
|  | 4341.5092 | 1.4011 | 9.4249e-05 |  | 3992.2682 | 1.6193 | -0.00014164
|  | 4341.4492 | 1.4011 | 0.00010827 |  | 3992.2082 | 1.6193 | -0.00015583
|  | 4341.3892 | 1.4011 | 0.00012552 |  | 3992.1482 | 1.6193 | -0.00016456
|  | 4341.3292 | 1.4011 | 0.00014603 |  | 3992.0882 | 1.6193 | -0.0001673
|  | 4341.2692 | 1.4011 | 0.00016846 |  | 3992.0282 | 1.6193 | -0.00016433
|  | 4341.2092 | 1.4011 | 0.00018983 |  | 3991.9682 | 1.6192 | -0.00015685
|  | 4341.1492 | 1.4012 | 0.00020702 |  | 3991.9082 | 1.6192 | -0.00014629
|  | 4341.0892 | 1.4012 | 0.0002174 |  | 3991.8482 | 1.6192 | -0.00013469
|  | 4341.0292 | 1.4012 | 0.00021932 |  | 3991.7882 | 1.6192 | -0.00012422
|  | 4340.9692 | 1.4013 | 0.00021313 |  | 3991.7282 | 1.6193 | -0.00011669
|  | 4340.9092 | 1.4013 | 0.00019988 |  | 3991.6682 | 1.6193 | -0.00011403
|  | 4340.8492 | 1.4013 | 0.00018178 |  | 3991.6082 | 1.6193 | -0.00011789
|  | 4340.7892 | 1.4013 | 0.00016074 |  | 3991.5482 | 1.6193 | -0.00012939
|  | 4340.7292 | 1.4013 | 0.00013921 |  | 3991.4882 | 1.6193 | -0.00014907
|  | 4340.6692 | 1.4013 | 0.00011984 |  | 3991.4282 | 1.6193 | -0.00017594
|  | 4340.6092 | 1.4013 | 0.00010445 |  | 3991.3682 | 1.6193 | -0.00020756
|  | 4340.5492 | 1.4013 | 9.4039e-05 |  | 3991.3082 | 1.6193 | -0.00024001
|  | 4340.4892 | 1.4013 | 8.8679e-05 |  | 3991.2482 | 1.6193 | -0.0002678
|  | 4340.4292 | 1.4013 | 8.6351e-05 |  | 3991.1882 | 1.6193 | -0.0002861
|  | 4340.3692 | 1.4013 | 8.3532e-05 |  | 3991.1282 | 1.6192 | -0.00029168
|  | 4340.3092 | 1.4014 | 7.6148e-05 |  | 3991.0682 | 1.6192 | -0.00028439
|  | 4340.2492 | 1.4014 | 6.1084e-05 |  | 3991.0082 | 1.6192 | -0.00026733
|  | 4340.1892 | 1.4014 | 3.7459e-05 |  | 3990.9482 | 1.6192 | -0.00024573
|  | 4340.1292 | 1.4014 | 7.5538e-06 |  | 3990.8882 | 1.6191 | -0.00022571
|  | 4340.0692 | 1.4014 | -2.3964e-05 |  | 3990.8282 | 1.6192 | -0.00021264
|  | 4340.0092 | 1.4014 | -5.1571e-05 |  | 3990.7682 | 1.6192 | -0.00020899
|  | 4339.9492 | 1.4013 | -7.0291e-05 |  | 3990.7082 | 1.6192 | -0.00021435
|  | 4339.8892 | 1.4013 | -7.7429e-05 |  | 3990.6482 | 1.6192 | -0.00022519
|  | 4339.8292 | 1.4013 | -7.5289e-05 |  | 3990.5882 | 1.6192 | -0.00023676
|  | 4339.7692 | 1.4013 | -6.7345e-05 |  | 3990.5282 | 1.6191 | -0.00024387
|  | 4339.7092 | 1.4012 | -5.58e-05 |  | 3990.4682 | 1.6191 | -0.00024285
|  | 4339.6492 | 1.4012 | -4.3613e-05 |  | 3990.4082 | 1.6191 | -0.0002318
|  | 4339.5892 | 1.4012 | -3.3743e-05 |  | 3990.3482 | 1.6191 | -0.00021098
|  | 4339.5292 | 1.4012 | -2.6088e-05 |  | 3990.2882 | 1.6191 | -0.00018431
|  | 4339.4692 | 1.4012 | -1.9431e-05 |  | 3990.2282 | 1.6191 | -0.00015579
|  | 4339.4092 | 1.4012 | -1.2665e-05 |  | 3990.1682 | 1.6191 | -0.00012313
|  | 4339.3492 | 1.4012 | -5.4608e-06 |  | 3990.1082 | 1.6191 | -9.5501e-05
|  | 4339.2892 | 1.4012 | 1.4229e-06 |  | 3990.0482 | 1.6191 | -7.7301e-05
|  | 4339.2292 | 1.4012 | 6.64e-06 |  | 3989.9882 | 1.6191 | -7.2535e-05
|  | 4339.1692 | 1.4012 | 8.4615e-06 |  | 3989.9282 | 1.6192 | -8.2982e-05
|  | 4339.1092 | 1.4012 | 6.8807e-06 |  | 3989.8682 | 1.6192 | -0.00010708
|  | 4339.0492 | 1.4012 | 3.4327e-06 |  | 3989.8082 | 1.6192 | -0.00014109
|  | 4338.9892 | 1.4012 | -2.0499e-07 |  | 3989.7482 | 1.6192 | -0.00017823
|  | 4338.9292 | 1.4012 | -2.4135e-06 |  | 3989.6882 | 1.6192 | -0.00021112
|  | 4338.8692 | 1.4012 | -1.5426e-06 |  | 3989.6282 | 1.6192 | -0.00023317
|  | 4338.8092 | 1.4012 | 1.6371e-06 |  | 3989.5682 | 1.6191 | -0.00024061
|  | 4338.7492 | 1.4012 | 5.6494e-06 |  | 3989.5082 | 1.6191 | -0.00023355
|  | 4338.6892 | 1.4013 | 7.3821e-06 |  | 3989.4482 | 1.6191 | -0.00021432
|  | 4338.6292 | 1.4013 | 4.5471e-06 |  | 3989.3882 | 1.6191 | -0.00019169
|  | 4338.5692 | 1.4013 | -4.4268e-06 |  | 3989.3282 | 1.6191 | -0.00017023
|  | 4338.5092 | 1.4013 | -1.9057e-05 |  | 3989.2682 | 1.6191 | -0.00015598
|  | 4338.4492 | 1.4013 | -3.6797e-05 |  | 3989.2082 | 1.6191 | -0.00015128
|  | 4338.3892 | 1.4012 | -5.3619e-05 |  | 3989.1482 | 1.6191 | -0.00015556
|  | 4338.3292 | 1.4012 | -6.3803e-05 |  | 3989.0882 | 1.6191 | -0.00016491
|  | 4338.2692 | 1.4012 | -6.2607e-05 |  | 3989.0282 | 1.6191 | -0.00017415
|  | 4338.2092 | 1.4012 | -4.6345e-05 |  | 3988.9682 | 1.6191 | -0.00017876
|  | 4338.1492 | 1.4011 | -1.4456e-05 |  | 3988.9082 | 1.6191 | -0.00017521
|  | 4338.0892 | 1.4011 | 2.9997e-05 |  | 3988.8482 | 1.619 | -0.00016267
|  | 4338.0292 | 1.4011 | 8.0565e-05 |  | 3988.7882 | 1.619 | -0.0001428
|  | 4337.9692 | 1.4011 | 0.00012823 |  | 3988.7282 | 1.619 | -0.0001198
|  | 4337.9092 | 1.4012 | 0.00016392 |  | 3988.6682 | 1.619 | -9.8381e-05
|  | 4337.8492 | 1.4012 | 0.00018031 |  | 3988.6082 | 1.6191 | -8.3154e-05
|  | 4337.7892 | 1.4013 | 0.00017538 |  | 3988.5482 | 1.6191 | -7.7076e-05
|  | 4337.7292 | 1.4013 | 0.00015155 |  | 3988.4882 | 1.6191 | -8.0035e-05
|  | 4337.6692 | 1.4014 | 0.00011581 |  | 3988.4282 | 1.6191 | -8.9692e-05
|  | 4337.6092 | 1.4014 | 7.8355e-05 |  | 3988.3682 | 1.6191 | -0.00010158
|  | 4337.5492 | 1.4014 | 4.9665e-05 |  | 3988.3082 | 1.6191 | -0.00011125
|  | 4337.4892 | 1.4014 | 2.6703e-05 |  | 3988.2482 | 1.6191 | -0.00011514
|  | 4337.4292 | 1.4013 | 1.6956e-05 |  | 3988.1882 | 1.6191 | -0.00011262
|  | 4337.3692 | 1.4013 | 1.9741e-05 |  | 3988.1282 | 1.6191 | -0.00010583
|  | 4337.3092 | 1.4013 | 2.8972e-05 |  | 3988.0682 | 1.6191 | -9.9163e-05
|  | 4337.2492 | 1.4013 | 3.8689e-05 |  | 3988.0082 | 1.6191 | -9.6175e-05
|  | 4337.1892 | 1.4013 | 4.3904e-05 |  | 3987.9482 | 1.6191 | -9.9565e-05
|  | 4337.1292 | 1.4014 | 4.1808e-05 |  | 3987.8882 | 1.6191 | -0.00011106
|  | 4337.0692 | 1.4014 | 3.1524e-05 |  | 3987.8282 | 1.6191 | -0.0001282
|  | 4337.0092 | 1.4014 | 1.5167e-05 |  | 3987.7682 | 1.6191 | -0.00014571
|  | 4336.9492 | 1.4014 | -5.76e-06 |  | 3987.7082 | 1.6191 | -0.00015731
|  | 4336.8892 | 1.4014 | -2.8058e-05 |  | 3987.6482 | 1.6191 | -0.00015865
|  | 4336.8292 | 1.4014 | -4.9843e-05 |  | 3987.5882 | 1.6191 | -0.00014827
|  | 4336.7692 | 1.4014 | -6.9386e-05 |  | 3987.5282 | 1.619 | -0.0001284
|  | 4336.7092 | 1.4014 | -8.5858e-05 |  | 3987.4682 | 1.619 | -0.000105
|  | 4336.6492 | 1.4014 | -9.9245e-05 |  | 3987.4082 | 1.6191 | -8.52e-05
|  | 4336.5892 | 1.4014 | -0.00011087 |  | 3987.3482 | 1.6191 | -7.5018e-05
|  | 4336.5292 | 1.4014 | -0.00012291 |  | 3987.2882 | 1.6191 | -7.7947e-05
|  | 4336.4692 | 1.4014 | -0.00013707 |  | 3987.2282 | 1.6191 | -9.3233e-05
|  | 4336.4092 | 1.4014 | -0.00015554 |  | 3987.1682 | 1.6191 | -0.00011697
|  | 4336.3492 | 1.4014 | -0.00017678 |  | 3987.1082 | 1.6191 | -0.0001428
|  | 4336.2892 | 1.4014 | -0.00019871 |  | 3987.0482 | 1.6191 | -0.00016422
|  | 4336.2292 | 1.4013 | -0.00021634 |  | 3986.9882 | 1.6191 | -0.00017672
|  | 4336.1692 | 1.4013 | -0.00022548 |  | 3986.9282 | 1.6191 | -0.00017884
|  | 4336.1092 | 1.4013 | -0.00022292 |  | 3986.8682 | 1.619 | -0.00017169
|  | 4336.0492 | 1.4012 | -0.00020875 |  | 3986.8082 | 1.619 | -0.00015954
|  | 4335.9892 | 1.4012 | -0.00018623 |  | 3986.7482 | 1.619 | -0.00014615
|  | 4335.9292 | 1.4012 | -0.00016125 |  | 3986.6882 | 1.619 | -0.00013572
|  | 4335.8692 | 1.4012 | -0.00014023 |  | 3986.6282 | 1.619 | -0.00012961
|  | 4335.8092 | 1.4012 | -0.00012751 |  | 3986.5682 | 1.619 | -0.00012775
|  | 4335.7492 | 1.4012 | -0.00012496 |  | 3986.5082 | 1.619 | -0.00012821
|  | 4335.6892 | 1.4012 | -0.00013103 |  | 3986.4482 | 1.619 | -0.00012857
|  | 4335.6292 | 1.4012 | -0.00014219 |  | 3986.3881 | 1.619 | -0.00012672
|  | 4335.5692 | 1.4012 | -0.00015495 |  | 3986.3281 | 1.619 | -0.0001219
|  | 4335.5092 | 1.4012 | -0.00016643 |  | 3986.2681 | 1.619 | -0.00011408
|  | 4335.4492 | 1.4012 | -0.00017526 |  | 3986.2081 | 1.619 | -0.00010474
|  | 4335.3892 | 1.4012 | -0.00018071 |  | 3986.1481 | 1.619 | -9.5e-05
|  | 4335.3292 | 1.4012 | -0.0001814 |  | 3986.0881 | 1.619 | -8.6129e-05
|  | 4335.2692 | 1.4011 | -0.0001787 |  | 3986.0281 | 1.619 | -7.8104e-05
|  | 4335.2092 | 1.4011 | -0.00016872 |  | 3985.9681 | 1.619 | -7.111e-05
|  | 4335.1492 | 1.4011 | -0.00014953 |  | 3985.9081 | 1.619 | -6.5414e-05
|  | 4335.0892 | 1.4011 | -0.00011951 |  | 3985.8481 | 1.619 | -6.1662e-05
|  | 4335.0292 | 1.4011 | -8.052e-05 |  | 3985.7881 | 1.619 | -6.0898e-05
|  | 4334.9692 | 1.4011 | -3.7222e-05 |  | 3985.7281 | 1.619 | -6.3459e-05
|  | 4334.9092 | 1.4011 | 4.1886e-06 |  | 3985.6681 | 1.619 | -7.0176e-05
|  | 4334.8492 | 1.4011 | 3.8004e-05 |  | 3985.6081 | 1.619 | -8.0134e-05
|  | 4334.7892 | 1.4011 | 6.0442e-05 |  | 3985.5481 | 1.619 | -9.0844e-05
|  | 4334.7292 | 1.4012 | 7.0784e-05 |  | 3985.4881 | 1.619 | -9.8942e-05
|  | 4334.6692 | 1.4012 | 7.0729e-05 |  | 3985.4281 | 1.619 | -0.00010179
|  | 4334.6092 | 1.4012 | 6.4287e-05 |  | 3985.3681 | 1.619 | -9.8174e-05
|  | 4334.5492 | 1.4013 | 5.3163e-05 |  | 3985.3081 | 1.619 | -8.8409e-05
|  | 4334.4892 | 1.4013 | 3.9565e-05 |  | 3985.2481 | 1.619 | -7.4858e-05
|  | 4334.4292 | 1.4013 | 2.2671e-05 |  | 3985.1881 | 1.619 | -6.0904e-05
|  | 4334.3692 | 1.4013 | 1.4067e-06 |  | 3985.1281 | 1.619 | -4.8697e-05
|  | 4334.3092 | 1.4013 | -2.462e-05 |  | 3985.0681 | 1.619 | -3.8654e-05
|  | 4334.2492 | 1.4013 | -5.4228e-05 |  | 3985.0081 | 1.619 | -2.9072e-05
|  | 4334.1892 | 1.4013 | -8.3617e-05 |  | 3984.9481 | 1.619 | -1.684e-05
|  | 4334.1292 | 1.4013 | -0.00010891 |  | 3984.8881 | 1.619 | 5.0939e-07
|  | 4334.0692 | 1.4013 | -0.00012677 |  | 3984.8281 | 1.619 | 2.3448e-05
|  | 4334.0092 | 1.4013 | -0.00013564 |  | 3984.7681 | 1.619 | 4.956e-05
|  | 4333.9492 | 1.4013 | -0.00013716 |  | 3984.7081 | 1.619 | 7.3903e-05
|  | 4333.8892 | 1.4012 | -0.0001344 |  | 3984.6481 | 1.619 | 9.0567e-05
|  | 4333.8292 | 1.4012 | -0.00013179 |  | 3984.5881 | 1.6191 | 9.5137e-05
|  | 4333.7692 | 1.4012 | -0.00013193 |  | 3984.5281 | 1.6191 | 8.6226e-05
|  | 4333.7092 | 1.4012 | -0.00013384 |  | 3984.4681 | 1.6191 | 6.5918e-05
|  | 4333.6492 | 1.4012 | -0.00013453 |  | 3984.4081 | 1.6191 | 3.9486e-05
|  | 4333.5892 | 1.4012 | -0.00013107 |  | 3984.3481 | 1.6191 | 1.3268e-05
|  | 4333.5292 | 1.4012 | -0.0001231 |  | 3984.2881 | 1.6191 | -8.1023e-06
|  | 4333.4692 | 1.4012 | -0.00010822 |  | 3984.2281 | 1.6191 | -2.2305e-05
|  | 4333.4092 | 1.4012 | -9.136e-05 |  | 3984.1681 | 1.6191 | -3.0525e-05
|  | 4333.3492 | 1.4012 | -7.7883e-05 |  | 3984.1081 | 1.6191 | -3.6687e-05
|  | 4333.2892 | 1.4012 | -7.2041e-05 |  | 3984.0481 | 1.6191 | -4.4997e-05
|  | 4333.2292 | 1.4012 | -7.6884e-05 |  | 3983.9881 | 1.6191 | -5.875e-05
|  | 4333.1692 | 1.4012 | -9.2638e-05 |  | 3983.9281 | 1.6191 | -7.8441e-05
|  | 4333.1092 | 1.4012 | -0.00011578 |  | 3983.8681 | 1.6191 | -0.00010185
|  | 4333.0492 | 1.4012 | -0.00013657 |  | 3983.8081 | 1.6191 | -0.00012521
|  | 4332.9892 | 1.4012 | -0.00015383 |  | 3983.7481 | 1.6191 | -0.00014412
|  | 4332.9292 | 1.4012 | -0.00016208 |  | 3983.6881 | 1.6191 | -0.00015398
|  | 4332.8692 | 1.4012 | -0.00015788 |  | 3983.6281 | 1.619 | -0.00015254
|  | 4332.8092 | 1.4012 | -0.00014236 |  | 3983.5681 | 1.619 | -0.00013995
|  | 4332.7492 | 1.4012 | -0.00012197 |  | 3983.5081 | 1.619 | -0.00011781
|  | 4332.6892 | 1.4012 | -0.00010477 |  | 3983.4481 | 1.619 | -9.2696e-05
|  | 4332.6292 | 1.4012 | -9.8093e-05 |  | 3983.3881 | 1.619 | -6.3052e-05
|  | 4332.5692 | 1.4012 | -0.00010692 |  | 3983.3281 | 1.619 | -3.3867e-05
|  | 4332.5092 | 1.4012 | -0.00013244 |  | 3983.2681 | 1.619 | -1.0481e-05
|  | 4332.4492 | 1.4013 | -0.00017134 |  | 3983.2081 | 1.619 | 3.8265e-06
|  | 4332.3892 | 1.4012 | -0.00021605 |  | 3983.1481 | 1.6191 | 7.0229e-06
|  | 4332.3292 | 1.4012 | -0.00025758 |  | 3983.0881 | 1.6191 | -8.1981e-07
|  | 4332.2692 | 1.4012 | -0.00028752 |  | 3983.0281 | 1.6191 | -1.7417e-05
|  | 4332.2092 | 1.4011 | -0.00030037 |  | 3982.9681 | 1.6191 | -3.851e-05
|  | 4332.1492 | 1.4011 | -0.00029458 |  | 3982.9081 | 1.6191 | -5.9252e-05
|  | 4332.0892 | 1.401 | -0.00027254 |  | 3982.8481 | 1.6191 | -7.5361e-05
|  | 4332.0292 | 1.401 | -0.00023919 |  | 3982.7881 | 1.6191 | -8.4088e-05
|  | 4331.9692 | 1.4009 | -0.0002004 |  | 3982.7281 | 1.6191 | -8.4856e-05
|  | 4331.9092 | 1.4009 | -0.00016063 |  | 3982.6681 | 1.6191 | -7.9853e-05
|  | 4331.8492 | 1.4009 | -0.0001221 |  | 3982.6081 | 1.6191 | -7.2847e-05
|  | 4331.7891 | 1.4009 | -8.5469e-05 |  | 3982.5481 | 1.6191 | -6.8485e-05
|  | 4331.7291 | 1.4009 | -5.0619e-05 |  | 3982.4881 | 1.6191 | -7.061e-05
|  | 4331.6691 | 1.4009 | -1.6763e-05 |  | 3982.4281 | 1.6191 | -8.0827e-05
|  | 4331.6091 | 1.4009 | 1.5919e-05 |  | 3982.3681 | 1.6191 | -9.8754e-05
|  | 4331.5491 | 1.4009 | 4.6364e-05 |  | 3982.3081 | 1.6191 | -0.00012154
|  | 4331.4891 | 1.401 | 7.3551e-05 |  | 3982.2481 | 1.6191 | -0.00014482
|  | 4331.4291 | 1.401 | 9.6528e-05 |  | 3982.1881 | 1.6191 | -0.00016393
|  | 4331.3691 | 1.401 | 0.00011542 |  | 3982.1281 | 1.619 | -0.00017508
|  | 4331.3091 | 1.401 | 0.00013094 |  | 3982.0681 | 1.619 | -0.00017657
|  | 4331.2491 | 1.4011 | 0.00014358 |  | 3982.0081 | 1.619 | -0.00016876
|  | 4331.1891 | 1.4011 | 0.00015295 |  | 3981.9481 | 1.619 | -0.00015392
|  | 4331.1291 | 1.4011 | 0.00015735 |  | 3981.8881 | 1.6189 | -0.00013595
|  | 4331.0691 | 1.4012 | 0.00015366 |  | 3981.8281 | 1.6189 | -0.00011893
|  | 4331.0091 | 1.4012 | 0.00013864 |  | 3981.7681 | 1.6189 | -0.00010589
|  | 4330.9491 | 1.4013 | 0.0001102 |  | 3981.7081 | 1.6189 | -9.8371e-05
|  | 4330.8891 | 1.4013 | 6.8418e-05 |  | 3981.6481 | 1.6189 | -9.5561e-05
|  | 4330.8291 | 1.4013 | 1.6478e-05 |  | 3981.5881 | 1.6189 | -9.5299e-05
|  | 4330.7691 | 1.4013 | -3.5031e-05 |  | 3981.5281 | 1.6189 | -9.3598e-05
|  | 4330.7091 | 1.4013 | -8.6339e-05 |  | 3981.4681 | 1.6189 | -8.658e-05
|  | 4330.6491 | 1.4012 | -0.00013055 |  | 3981.4081 | 1.6189 | -7.11e-05
|  | 4330.5891 | 1.4012 | -0.00016043 |  | 3981.3481 | 1.6189 | -4.5973e-05
|  | 4330.5291 | 1.4011 | -0.00017205 |  | 3981.2881 | 1.6189 | -1.2355e-05
|  | 4330.4691 | 1.4011 | -0.0001645 |  | 3981.2281 | 1.6189 | 2.5455e-05
|  | 4330.4091 | 1.401 | -0.00014015 |  | 3981.1681 | 1.6189 | 5.8276e-05
|  | 4330.3491 | 1.401 | -0.0001033 |  | 3981.1081 | 1.6189 | 8.5978e-05
|  | 4330.2891 | 1.401 | -5.9542e-05 |  | 3981.0481 | 1.619 | 0.0001028
|  | 4330.2291 | 1.401 | -1.4585e-05 |  | 3980.9881 | 1.619 | 0.00010237
|  | 4330.1691 | 1.401 | 2.6796e-05 |  | 3980.9281 | 1.619 | 8.435e-05
|  | 4330.1091 | 1.401 | 6.0733e-05 |  | 3980.8681 | 1.6191 | 5.2634e-05
|  | 4330.0491 | 1.401 | 8.466e-05 |  | 3980.8081 | 1.6191 | 1.4534e-05
|  | 4329.9891 | 1.401 | 9.8224e-05 |  | 3980.7481 | 1.6191 | -2.089e-05
|  | 4329.9291 | 1.4011 | 0.0001026 |  | 3980.6881 | 1.619 | -4.5779e-05
|  | 4329.8691 | 1.4011 | 0.00010001 |  | 3980.6281 | 1.619 | -5.5212e-05
|  | 4329.8091 | 1.4011 | 9.363e-05 |  | 3980.5681 | 1.619 | -4.8926e-05
|  | 4329.7491 | 1.4011 | 8.7768e-05 |  | 3980.5081 | 1.619 | -3.1283e-05
|  | 4329.6891 | 1.4011 | 8.6946e-05 |  | 3980.4481 | 1.619 | -9.5453e-06
|  | 4329.6291 | 1.4011 | 9.4852e-05 |  | 3980.3881 | 1.619 | 8.556e-06
|  | 4329.5691 | 1.401 | 0.00011427 |  | 3980.3281 | 1.619 | 1.7977e-05
|  | 4329.5091 | 1.401 | 0.00014567 |  | 3980.2681 | 1.619 | 1.7452e-05
|  | 4329.4491 | 1.401 | 0.0001872 |  | 3980.2081 | 1.619 | 9.7636e-06
|  | 4329.3891 | 1.4011 | 0.00023431 |  | 3980.1481 | 1.619 | 4.5306e-07
|  | 4329.3291 | 1.4011 | 0.00028025 |  | 3980.0881 | 1.619 | -5.1611e-06
|  | 4329.2691 | 1.4011 | 0.00031754 |  | 3980.0281 | 1.619 | -3.5276e-06
|  | 4329.2091 | 1.4012 | 0.00033918 |  | 3979.9681 | 1.619 | 5.4911e-06
|  | 4329.1491 | 1.4013 | 0.00034099 |  | 3979.9081 | 1.619 | 1.9092e-05
|  | 4329.0891 | 1.4013 | 0.00032209 |  | 3979.8481 | 1.619 | 3.3242e-05
|  | 4329.0291 | 1.4014 | 0.00028499 |  | 3979.7881 | 1.619 | 4.4911e-05
|  | 4328.9691 | 1.4014 | 0.00023505 |  | 3979.7281 | 1.619 | 5.305e-05
|  | 4328.9091 | 1.4015 | 0.00017824 |  | 3979.6681 | 1.619 | 5.847e-05
|  | 4328.8491 | 1.4015 | 0.00011973 |  | 3979.6081 | 1.619 | 6.3362e-05
|  | 4328.7891 | 1.4015 | 6.3659e-05 |  | 3979.5481 | 1.619 | 6.9683e-05
|  | 4328.7291 | 1.4015 | 1.2449e-05 |  | 3979.4881 | 1.619 | 7.7432e-05
|  | 4328.6691 | 1.4014 | -3.2127e-05 |  | 3979.4281 | 1.619 | 8.4453e-05
|  | 4328.6091 | 1.4014 | -6.7618e-05 |  | 3979.3681 | 1.6191 | 8.7579e-05
|  | 4328.5491 | 1.4014 | -9.1208e-05 |  | 3979.3081 | 1.6191 | 8.4207e-05
|  | 4328.4891 | 1.4013 | -0.00010056 |  | 3979.2481 | 1.6191 | 7.3817e-05
|  | 4328.4291 | 1.4013 | -9.7039e-05 |  | 3979.1881 | 1.6191 | 5.7934e-05
|  | 4328.3691 | 1.4012 | -7.6378e-05 |  | 3979.1281 | 1.6191 | 4.0232e-05
|  | 4328.3091 | 1.4012 | -4.4418e-05 |  | 3979.0681 | 1.6191 | 2.4392e-05
|  | 4328.2491 | 1.4012 | -9.3357e-06 |  | 3979.0081 | 1.6191 | 1.2257e-05
|  | 4328.1891 | 1.4012 | 2.1289e-05 |  | 3978.9481 | 1.6191 | 4.1638e-06
|  | 4328.1291 | 1.4013 | 3.9984e-05 |  | 3978.8881 | 1.6191 | -2.8545e-06
|  | 4328.0691 | 1.4013 | 4.2936e-05 |  | 3978.8281 | 1.6191 | -1.2423e-05
|  | 4328.0091 | 1.4013 | 3.1054e-05 |  | 3978.7681 | 1.6191 | -2.6605e-05
|  | 4327.9491 | 1.4013 | 8.903e-06 |  | 3978.7081 | 1.6191 | -4.6131e-05
|  | 4327.8891 | 1.4014 | -1.6978e-05 |  | 3978.6481 | 1.6191 | -6.8984e-05
|  | 4327.8291 | 1.4014 | -4.1365e-05 |  | 3978.5881 | 1.6191 | -9.1596e-05
|  | 4327.7691 | 1.4014 | -6.1484e-05 |  | 3978.5281 | 1.6191 | -0.00011008
|  | 4327.7091 | 1.4013 | -7.7799e-05 |  | 3978.4681 | 1.6191 | -0.00012212
|  | 4327.6491 | 1.4013 | -9.3745e-05 |  | 3978.4081 | 1.6191 | -0.00012755
|  | 4327.5891 | 1.4013 | -0.00011245 |  | 3978.3481 | 1.619 | -0.0001278
|  | 4327.5291 | 1.4013 | -0.00013496 |  | 3978.2881 | 1.619 | -0.00012553
|  | 4327.4691 | 1.4013 | -0.00015938 |  | 3978.2281 | 1.619 | -0.00012293
|  | 4327.4091 | 1.4013 | -0.00018071 |  | 3978.1681 | 1.619 | -0.00012018
|  | 4327.3491 | 1.4012 | -0.00019286 |  | 3978.1081 | 1.619 | -0.00011621
|  | 4327.2891 | 1.4012 | -0.00019012 |  | 3978.0481 | 1.619 | -0.00010928
|  | 4327.2291 | 1.4011 | -0.00016995 |  | 3977.9881 | 1.619 | -9.7976e-05
|  | 4327.1691 | 1.4011 | -0.00013334 |  | 3977.9281 | 1.619 | -8.2529e-05
|  | 4327.1091 | 1.4011 | -8.4917e-05 |  | 3977.8681 | 1.619 | -6.4954e-05
|  | 4327.0491 | 1.4011 | -3.1764e-05 |  | 3977.8081 | 1.619 | -4.838e-05
|  | 4326.9891 | 1.4011 | 1.7677e-05 |  | 3977.7481 | 1.619 | -3.6178e-05
|  | 4326.9291 | 1.4011 | 5.5533e-05 |  | 3977.6881 | 1.619 | -3.081e-05
|  | 4326.8691 | 1.4012 | 7.5586e-05 |  | 3977.6281 | 1.619 | -3.2901e-05
|  | 4326.8091 | 1.4012 | 7.4521e-05 |  | 3977.5681 | 1.619 | -4.176e-05
|  | 4326.7491 | 1.4013 | 5.2969e-05 |  | 3977.508 | 1.619 | -5.5325e-05
|  | 4326.6891 | 1.4013 | 1.6113e-05 |  | 3977.448 | 1.619 | -7.0824e-05
|  | 4326.6291 | 1.4013 | -2.7655e-05 |  | 3977.388 | 1.619 | -8.5959e-05
|  | 4326.5691 | 1.4013 | -6.736e-05 |  | 3977.328 | 1.619 | -9.8718e-05
|  | 4326.5091 | 1.4013 | -9.2833e-05 |  | 3977.268 | 1.619 | -0.00010823
|  | 4326.4491 | 1.4012 | -9.721e-05 |  | 3977.208 | 1.619 | -0.00011409
|  | 4326.3891 | 1.4012 | -7.9689e-05 |  | 3977.148 | 1.6189 | -0.00011643
|  | 4326.3291 | 1.4012 | -4.6132e-05 |  | 3977.088 | 1.6189 | -0.00011561
|  | 4326.2691 | 1.4012 | -9.3865e-06 |  | 3977.028 | 1.6189 | -0.0001121
|  | 4326.2091 | 1.4012 | 1.7854e-05 |  | 3976.968 | 1.6189 | -0.00010576
|  | 4326.1491 | 1.4013 | 3.1412e-05 |  | 3976.908 | 1.6189 | -9.5844e-05
|  | 4326.0891 | 1.4013 | 2.2028e-05 |  | 3976.848 | 1.6188 | -8.1237e-05
|  | 4326.0291 | 1.4013 | -1.0995e-05 |  | 3976.788 | 1.6188 | -6.0797e-05
|  | 4325.9691 | 1.4013 | -5.7779e-05 |  | 3976.728 | 1.6188 | -3.3918e-05
|  | 4325.9091 | 1.4013 | -0.00010485 |  | 3976.668 | 1.6188 | -2.9646e-06
|  | 4325.8491 | 1.4013 | -0.00013914 |  | 3976.608 | 1.6188 | 2.9842e-05
|  | 4325.7891 | 1.4013 | -0.00015222 |  | 3976.548 | 1.6188 | 6.8559e-05
|  | 4325.7291 | 1.4012 | -0.0001421 |  | 3976.488 | 1.6188 | 0.00010529
|  | 4325.6691 | 1.4012 | -0.00011366 |  | 3976.428 | 1.6188 | 0.00013745
|  | 4325.6091 | 1.4012 | -7.5989e-05 |  | 3976.368 | 1.6188 | 0.00016283
|  | 4325.5491 | 1.4012 | -3.9599e-05 |  | 3976.308 | 1.6189 | 0.0001816
|  | 4325.4891 | 1.4012 | -1.2287e-05 |  | 3976.248 | 1.6189 | 0.00019504
|  | 4325.4291 | 1.4012 | 1.2983e-06 |  | 3976.188 | 1.6189 | 0.00020469
|  | 4325.3691 | 1.4012 | 1.7457e-06 |  | 3976.128 | 1.619 | 0.00021153
|  | 4325.3091 | 1.4013 | -7.4972e-06 |  | 3976.068 | 1.619 | 0.00021492
|  | 4325.2491 | 1.4013 | -2.1569e-05 |  | 3976.008 | 1.619 | 0.00021329
|  | 4325.1891 | 1.4013 | -3.6988e-05 |  | 3975.948 | 1.619 | 0.00020457
|  | 4325.1291 | 1.4013 | -5.0764e-05 |  | 3975.888 | 1.6191 | 0.00018824
|  | 4325.0691 | 1.4013 | -6.2071e-05 |  | 3975.828 | 1.6191 | 0.00016578
|  | 4325.0091 | 1.4013 | -7.1782e-05 |  | 3975.768 | 1.6191 | 0.00014056
|  | 4324.9491 | 1.4013 | -8.1435e-05 |  | 3975.708 | 1.6191 | 0.00011727
|  | 4324.8891 | 1.4013 | -9.2847e-05 |  | 3975.648 | 1.6191 | 9.9725e-05
|  | 4324.8291 | 1.4013 | -0.00010755 |  | 3975.588 | 1.6191 | 8.9126e-05
|  | 4324.7691 | 1.4013 | -0.00012626 |  | 3975.528 | 1.6191 | 8.4026e-05
|  | 4324.7091 | 1.4013 | -0.00014838 |  | 3975.468 | 1.6191 | 8.0482e-05
|  | 4324.6491 | 1.4013 | -0.00017238 |  | 3975.408 | 1.6191 | 7.3746e-05
|  | 4324.5891 | 1.4013 | -0.00019467 |  | 3975.348 | 1.6191 | 6.0566e-05
|  | 4324.5291 | 1.4013 | -0.00021236 |  | 3975.288 | 1.6191 | 4.0233e-05
|  | 4324.4691 | 1.4013 | -0.00022145 |  | 3975.228 | 1.6191 | 1.5927e-05
|  | 4324.4091 | 1.4012 | -0.00022126 |  | 3975.168 | 1.6191 | -7.4685e-06
|  | 4324.3491 | 1.4012 | -0.00021239 |  | 3975.108 | 1.6191 | -2.47e-05
|  | 4324.2891 | 1.4012 | -0.00019674 |  | 3975.048 | 1.6191 | -3.1995e-05
|  | 4324.2291 | 1.4012 | -0.0001793 |  | 3974.988 | 1.6191 | -2.8914e-05
|  | 4324.1691 | 1.4012 | -0.00016511 |  | 3974.928 | 1.6191 | -1.8375e-05
|  | 4324.1091 | 1.4012 | -0.00015788 |  | 3974.868 | 1.6191 | -5.5769e-06
|  | 4324.0491 | 1.4012 | -0.00015963 |  | 3974.808 | 1.6191 | 3.4746e-06
|  | 4323.9891 | 1.4012 | -0.0001703 |  | 3974.748 | 1.6191 | 4.5485e-06
|  | 4323.9291 | 1.4012 | -0.00018571 |  | 3974.688 | 1.6191 | -4.7575e-06
|  | 4323.8691 | 1.4012 | -0.00020563 |  | 3974.628 | 1.6191 | -2.2956e-05
|  | 4323.8091 | 1.4012 | -0.00022453 |  | 3974.568 | 1.6191 | -4.5953e-05
|  | 4323.7491 | 1.4012 | -0.00023985 |  | 3974.508 | 1.6191 | -6.8189e-05
|  | 4323.6891 | 1.4011 | -0.00024664 |  | 3974.448 | 1.6191 | -8.3773e-05
|  | 4323.6291 | 1.4011 | -0.00024269 |  | 3974.388 | 1.619 | -8.7893e-05
|  | 4323.5691 | 1.4011 | -0.00022558 |  | 3974.328 | 1.619 | -8.0686e-05
|  | 4323.5091 | 1.401 | -0.0001954 |  | 3974.268 | 1.619 | -5.9247e-05
|  | 4323.4491 | 1.401 | -0.00015453 |  | 3974.208 | 1.619 | -2.8969e-05
|  | 4323.3891 | 1.401 | -0.00010747 |  | 3974.148 | 1.619 | 4.066e-06
|  | 4323.3291 | 1.401 | -6.1683e-05 |  | 3974.088 | 1.619 | 3.0738e-05
|  | 4323.2691 | 1.4011 | -2.4432e-05 |  | 3974.028 | 1.619 | 4.4014e-05
|  | 4323.2091 | 1.4011 | -3.7519e-06 |  | 3973.968 | 1.6191 | 3.9902e-05
|  | 4323.1491 | 1.4011 | -3.0768e-06 |  | 3973.908 | 1.6191 | 1.826e-05
|  | 4323.0891 | 1.4012 | -2.3785e-05 |  | 3973.848 | 1.6191 | -1.6307e-05
|  | 4323.0291 | 1.4012 | -6.1255e-05 |  | 3973.788 | 1.6191 | -5.4229e-05
|  | 4322.9691 | 1.4012 | -0.00010805 |  | 3973.728 | 1.6191 | -8.6439e-05
|  | 4322.9091 | 1.4012 | -0.00015497 |  | 3973.668 | 1.619 | -0.00010426
|  | 4322.8491 | 1.4012 | -0.00019249 |  | 3973.608 | 1.619 | -0.00010276
|  | 4322.7891 | 1.4011 | -0.00021343 |  | 3973.548 | 1.6189 | -8.209e-05
|  | 4322.7291 | 1.4011 | -0.00021497 |  | 3973.488 | 1.6189 | -4.6439e-05
|  | 4322.6691 | 1.4011 | -0.00019756 |  | 3973.428 | 1.6189 | -2.8577e-06
|  | 4322.6091 | 1.401 | -0.00016567 |  | 3973.368 | 1.6189 | 4.132e-05
|  | 4322.5491 | 1.401 | -0.00012569 |  | 3973.308 | 1.6189 | 8.0133e-05
|  | 4322.4891 | 1.401 | -8.5868e-05 |  | 3973.248 | 1.6189 | 0.00010955
|  | 4322.4291 | 1.401 | -5.3732e-05 |  | 3973.188 | 1.619 | 0.00012809
|  | 4322.3691 | 1.4011 | -3.4104e-05 |  | 3973.128 | 1.619 | 0.00013567
|  | 4322.3091 | 1.4011 | -2.9523e-05 |  | 3973.068 | 1.6191 | 0.00013345
|  | 4322.2491 | 1.4011 | -3.9067e-05 |  | 3973.008 | 1.6191 | 0.0001225
|  | 4322.1891 | 1.4011 | -5.9118e-05 |  | 3972.948 | 1.6191 | 0.00010468
|  | 4322.1291 | 1.4011 | -8.4539e-05 |  | 3972.888 | 1.6191 | 8.1168e-05
|  | 4322.0691 | 1.4011 | -0.00010968 |  | 3972.828 | 1.6192 | 5.3743e-05
|  | 4322.0091 | 1.4011 | -0.00012984 |  | 3972.768 | 1.6192 | 2.4206e-05
|  | 4321.9491 | 1.4011 | -0.00014269 |  | 3972.708 | 1.6192 | -5.124e-06
|  | 4321.8891 | 1.4011 | -0.00014624 |  | 3972.648 | 1.6192 | -3.2742e-05
|  | 4321.8291 | 1.4011 | -0.00014257 |  | 3972.588 | 1.6192 | -5.6995e-05
|  | 4321.7691 | 1.401 | -0.00013282 |  | 3972.528 | 1.6191 | -7.6375e-05
|  | 4321.7091 | 1.401 | -0.00011884 |  | 3972.468 | 1.6191 | -9.0257e-05
|  | 4321.6491 | 1.401 | -0.00010339 |  | 3972.408 | 1.6191 | -9.7175e-05
|  | 4321.5891 | 1.401 | -8.3346e-05 |  | 3972.348 | 1.6191 | -9.7246e-05
|  | 4321.5291 | 1.401 | -5.8767e-05 |  | 3972.288 | 1.6191 | -9.0157e-05
|  | 4321.4691 | 1.401 | -2.9864e-05 |  | 3972.228 | 1.619 | -7.8022e-05
|  | 4321.4091 | 1.401 | 2.3154e-06 |  | 3972.168 | 1.619 | -6.387e-05
|  | 4321.3491 | 1.401 | 3.6609e-05 |  | 3972.108 | 1.619 | -5.3026e-05
|  | 4321.2891 | 1.401 | 7.0047e-05 |  | 3972.048 | 1.6191 | -4.5415e-05
|  | 4321.2291 | 1.401 | 9.9782e-05 |  | 3971.988 | 1.6191 | -4.5992e-05
|  | 4321.1691 | 1.401 | 0.00012232 |  | 3971.928 | 1.6191 | -5.5696e-05
|  | 4321.1091 | 1.4011 | 0.00013577 |  | 3971.868 | 1.6191 | -7.3235e-05
|  | 4321.0491 | 1.4011 | 0.00013852 |  | 3971.808 | 1.6191 | -9.4643e-05
|  | 4320.9891 | 1.4012 | 0.00013025 |  | 3971.748 | 1.6191 | -0.0001148
|  | 4320.9291 | 1.4012 | 0.00011179 |  | 3971.688 | 1.6191 | -0.00012863
|  | 4320.8691 | 1.4012 | 8.5299e-05 |  | 3971.628 | 1.619 | -0.00013291
|  | 4320.8091 | 1.4013 | 5.3281e-05 |  | 3971.568 | 1.619 | -0.00012647
|  | 4320.7491 | 1.4013 | 1.8862e-05 |  | 3971.508 | 1.619 | -0.00011098
|  | 4320.6891 | 1.4013 | -1.4875e-05 |  | 3971.448 | 1.619 | -8.9818e-05
|  | 4320.6291 | 1.4013 | -4.5549e-05 |  | 3971.388 | 1.619 | -6.8129e-05
|  | 4320.5691 | 1.4013 | -7.1729e-05 |  | 3971.328 | 1.619 | -5.0043e-05
|  | 4320.5091 | 1.4012 | -9.2677e-05 |  | 3971.268 | 1.619 | -3.9333e-05
|  | 4320.4491 | 1.4012 | -0.00010927 |  | 3971.208 | 1.619 | -3.834e-05
|  | 4320.3891 | 1.4012 | -0.0001228 |  | 3971.148 | 1.6191 | -4.6951e-05
|  | 4320.3291 | 1.4012 | -0.00013455 |  | 3971.088 | 1.6191 | -6.314e-05
|  | 4320.2691 | 1.4012 | -0.00014467 |  | 3971.028 | 1.6191 | -8.3638e-05
|  | 4320.2091 | 1.4012 | -0.00015278 |  | 3970.968 | 1.6191 | -0.0001038
|  | 4320.1491 | 1.4011 | -0.00015789 |  | 3970.908 | 1.6191 | -0.00011975
|  | 4320.0891 | 1.4011 | -0.00015769 |  | 3970.848 | 1.619 | -0.00012902
|  | 4320.0291 | 1.4011 | -0.00015099 |  | 3970.788 | 1.619 | -0.00013101
|  | 4319.9691 | 1.4011 | -0.00013799 |  | 3970.728 | 1.619 | -0.00012737
|  | 4319.9091 | 1.401 | -0.00012053 |  | 3970.668 | 1.619 | -0.0001218
|  | 4319.8491 | 1.401 | -0.00010092 |  | 3970.608 | 1.619 | -0.00011842
|  | 4319.7891 | 1.401 | -8.2457e-05 |  | 3970.548 | 1.619 | -0.00012112
|  | 4319.7291 | 1.401 | -6.7989e-05 |  | 3970.488 | 1.619 | -0.00013163
|  | 4319.6691 | 1.401 | -5.8822e-05 |  | 3970.428 | 1.619 | -0.00014851
|  | 4319.6091 | 1.401 | -5.4172e-05 |  | 3970.368 | 1.619 | -0.00017157
|  | 4319.5491 | 1.401 | -5.1515e-05 |  | 3970.308 | 1.619 | -0.00019552
|  | 4319.4891 | 1.401 | -4.6709e-05 |  | 3970.248 | 1.619 | -0.00021645
|  | 4319.4291 | 1.401 | -3.6009e-05 |  | 3970.188 | 1.619 | -0.00023129
|  | 4319.3691 | 1.401 | -1.9013e-05 |  | 3970.128 | 1.619 | -0.00023823
|  | 4319.3091 | 1.401 | 7.2183e-06 |  | 3970.068 | 1.6189 | -0.00023645
|  | 4319.2491 | 1.401 | 4.2092e-05 |  | 3970.008 | 1.6189 | -0.00022689
|  | 4319.1891 | 1.401 | 8.0601e-05 |  | 3969.948 | 1.6189 | -0.00021039
|  | 4319.1291 | 1.401 | 0.00011735 |  | 3969.888 | 1.6189 | -0.00018988
|  | 4319.0691 | 1.401 | 0.00014735 |  | 3969.828 | 1.6189 | -0.00017068
|  | 4319.0091 | 1.4011 | 0.00016637 |  | 3969.768 | 1.6188 | -0.00015109
|  | 4318.9491 | 1.4011 | 0.00017229 |  | 3969.708 | 1.6189 | -0.00013511
|  | 4318.8891 | 1.4012 | 0.00016552 |  | 3969.648 | 1.6189 | -0.00012573
|  | 4318.8291 | 1.4012 | 0.00014769 |  | 3969.588 | 1.6189 | -0.00012352
|  | 4318.7691 | 1.4012 | 0.00012134 |  | 3969.528 | 1.6189 | -0.00012705
|  | 4318.7091 | 1.4012 | 8.9279e-05 |  | 3969.468 | 1.6189 | -0.00013294
|  | 4318.6491 | 1.4013 | 5.3343e-05 |  | 3969.408 | 1.6189 | -0.00013736
|  | 4318.5891 | 1.4013 | 1.5713e-05 |  | 3969.348 | 1.6188 | -0.00013674
|  | 4318.5291 | 1.4013 | -2.0866e-05 |  | 3969.288 | 1.6188 | -0.00012964
|  | 4318.4691 | 1.4012 | -5.2591e-05 |  | 3969.228 | 1.6188 | -0.00011722
|  | 4318.4091 | 1.4012 | -7.5021e-05 |  | 3969.168 | 1.6188 | -0.00010177
|  | 4318.3491 | 1.4012 | -8.4196e-05 |  | 3969.108 | 1.6188 | -8.6393e-05
|  | 4318.2891 | 1.4011 | -7.8062e-05 |  | 3969.048 | 1.6188 | -7.3333e-05
|  | 4318.2291 | 1.4011 | -5.7988e-05 |  | 3968.988 | 1.6188 | -6.2365e-05
|  | 4318.1691 | 1.4011 | -2.8805e-05 |  | 3968.928 | 1.6188 | -5.139e-05
|  | 4318.1091 | 1.4011 | 2.2273e-06 |  | 3968.868 | 1.6188 | -3.7094e-05
|  | 4318.0491 | 1.4011 | 2.6393e-05 |  | 3968.808 | 1.6188 | -1.6519e-05
|  | 4317.9891 | 1.4011 | 3.8009e-05 |  | 3968.748 | 1.6188 | 1.08e-05
|  | 4317.9291 | 1.4012 | 3.4446e-05 |  | 3968.688 | 1.6188 | 4.2753e-05
|  | 4317.8691 | 1.4012 | 1.8369e-05 |  | 3968.6279 | 1.6188 | 7.5079e-05
|  | 4317.8091 | 1.4012 | -4.8422e-06 |  | 3968.5679 | 1.6188 | 0.00010237
|  | 4317.7491 | 1.4012 | -2.8782e-05 |  | 3968.5079 | 1.6188 | 0.00012035
|  | 4317.6891 | 1.4012 | -4.8529e-05 |  | 3968.4479 | 1.6189 | 0.00012682
|  | 4317.6291 | 1.4012 | -6.2441e-05 |  | 3968.3879 | 1.6189 | 0.000123
|  | 4317.5691 | 1.4011 | -7.1638e-05 |  | 3968.3279 | 1.6189 | 0.00011163
|  | 4317.5091 | 1.4011 | -7.8437e-05 |  | 3968.2679 | 1.6189 | 9.6284e-05
|  | 4317.4491 | 1.4011 | -8.3701e-05 |  | 3968.2079 | 1.619 | 8.0352e-05
|  | 4317.3891 | 1.4011 | -8.5948e-05 |  | 3968.1479 | 1.619 | 6.5246e-05
|  | 4317.3291 | 1.401 | -8.0307e-05 |  | 3968.0879 | 1.619 | 5.057e-05
|  | 4317.2691 | 1.401 | -6.0575e-05 |  | 3968.0279 | 1.619 | 3.4914e-05
|  | 4317.2091 | 1.401 | -2.333e-05 |  | 3967.9679 | 1.619 | 1.7238e-05
|  | 4317.1491 | 1.4009 | 2.5309e-05 |  | 3967.9079 | 1.619 | -2.6343e-06
|  | 4317.0891 | 1.4009 | 8.546e-05 |  | 3967.8479 | 1.619 | -2.2827e-05
|  | 4317.0291 | 1.401 | 0.00015157 |  | 3967.7879 | 1.619 | -4.1059e-05
|  | 4316.9691 | 1.401 | 0.00020712 |  | 3967.7279 | 1.619 | -5.4289e-05
|  | 4316.9091 | 1.4011 | 0.00024131 |  | 3967.6679 | 1.619 | -6.0191e-05
|  | 4316.8491 | 1.4011 | 0.00024834 |  | 3967.6079 | 1.6189 | -5.8725e-05
|  | 4316.7891 | 1.4012 | 0.0002293 |  | 3967.5479 | 1.6189 | -5.1885e-05
|  | 4316.7291 | 1.4012 | 0.00019178 |  | 3967.4879 | 1.6189 | -4.0997e-05
|  | 4316.6691 | 1.4013 | 0.00014705 |  | 3967.4279 | 1.6189 | -2.9865e-05
|  | 4316.6091 | 1.4012 | 0.00010655 |  | 3967.3679 | 1.6189 | -2.1774e-05
|  | 4316.5491 | 1.4012 | 7.9358e-05 |  | 3967.3079 | 1.6189 | -1.8752e-05
|  | 4316.4891 | 1.4012 | 6.9838e-05 |  | 3967.2479 | 1.6189 | -2.1235e-05
|  | 4316.4291 | 1.4012 | 7.7036e-05 |  | 3967.1879 | 1.6189 | -2.836e-05
|  | 4316.3691 | 1.4012 | 9.6913e-05 |  | 3967.1279 | 1.6189 | -3.7829e-05
|  | 4316.3091 | 1.4012 | 0.00012328 |  | 3967.0679 | 1.6189 | -4.6993e-05
|  | 4316.2491 | 1.4012 | 0.00014974 |  | 3967.0079 | 1.6189 | -5.3687e-05
|  | 4316.1891 | 1.4012 | 0.00017037 |  | 3966.9479 | 1.6189 | -5.6385e-05
|  | 4316.1291 | 1.4013 | 0.00018082 |  | 3966.8879 | 1.6189 | -5.4616e-05
|  | 4316.0691 | 1.4013 | 0.00017902 |  | 3966.8279 | 1.6189 | -4.8555e-05
|  | 4316.0091 | 1.4013 | 0.00016437 |  | 3966.7679 | 1.6189 | -3.8809e-05
|  | 4315.9491 | 1.4014 | 0.00013861 |  | 3966.7079 | 1.6189 | -2.6593e-05
|  | 4315.8891 | 1.4014 | 0.00010526 |  | 3966.6479 | 1.6189 | -1.3457e-05
|  | 4315.8291 | 1.4014 | 6.9105e-05 |  | 3966.5879 | 1.6189 | -9.2518e-07
|  | 4315.7691 | 1.4014 | 3.5481e-05 |  | 3966.5279 | 1.6189 | 9.1894e-06
|  | 4315.7091 | 1.4014 | 8.0997e-06 |  | 3966.4679 | 1.6189 | 1.4844e-05
|  | 4315.6491 | 1.4014 | -1.1578e-05 |  | 3966.4079 | 1.6189 | 1.4793e-05
|  | 4315.5891 | 1.4014 | -2.4667e-05 |  | 3966.3479 | 1.6189 | 8.8305e-06
|  | 4315.5291 | 1.4014 | -3.5138e-05 |  | 3966.2879 | 1.6189 | -1.9425e-06
|  | 4315.4691 | 1.4014 | -4.7682e-05 |  | 3966.2279 | 1.6189 | -1.4807e-05
|  | 4315.4091 | 1.4014 | -6.6736e-05 |  | 3966.1679 | 1.6189 | -2.5982e-05
|  | 4315.3491 | 1.4014 | -9.5133e-05 |  | 3966.1079 | 1.6189 | -3.1837e-05
|  | 4315.2891 | 1.4014 | -0.00013298 |  | 3966.0479 | 1.6189 | -3.0013e-05
|  | 4315.2291 | 1.4014 | -0.00017793 |  | 3965.9879 | 1.6189 | -2.0957e-05
|  | 4315.1691 | 1.4014 | -0.00022538 |  | 3965.9279 | 1.6189 | -7.4546e-06
|  | 4315.1091 | 1.4014 | -0.00026967 |  | 3965.8679 | 1.6189 | 5.838e-06
|  | 4315.0491 | 1.4013 | -0.00030535 |  | 3965.8079 | 1.6189 | 1.3289e-05
|  | 4314.9891 | 1.4013 | -0.00032766 |  | 3965.7479 | 1.6189 | 1.0793e-05
|  | 4314.9291 | 1.4012 | -0.00033262 |  | 3965.6879 | 1.619 | -2.9013e-06
|  | 4314.8691 | 1.4011 | -0.00032053 |  | 3965.6279 | 1.619 | -2.5962e-05
|  | 4314.8091 | 1.4011 | -0.00029538 |  | 3965.5679 | 1.619 | -5.426e-05
|  | 4314.7491 | 1.401 | -0.00025287 |  | 3965.5079 | 1.619 | -8.2522e-05
|  | 4314.6891 | 1.401 | -0.00020179 |  | 3965.4479 | 1.619 | -0.00010573
|  | 4314.6291 | 1.401 | -0.00014915 |  | 3965.3879 | 1.6189 | -0.00012049
|  | 4314.5691 | 1.401 | -0.00010193 |  | 3965.3279 | 1.6189 | -0.00012531
|  | 4314.5091 | 1.401 | -6.555e-05 |  | 3965.2679 | 1.6189 | -0.00012211
|  | 4314.4491 | 1.401 | -4.2495e-05 |  | 3965.2079 | 1.6189 | -0.00011053
|  | 4314.3891 | 1.4011 | -3.1558e-05 |  | 3965.1479 | 1.6188 | -9.2424e-05
|  | 4314.3291 | 1.4011 | -2.8589e-05 |  | 3965.0879 | 1.6188 | -7.0165e-05
|  | 4314.2691 | 1.4011 | -2.8387e-05 |  | 3965.0279 | 1.6188 | -4.6784e-05
|  | 4314.2091 | 1.4011 | -2.653e-05 |  | 3964.9679 | 1.6188 | -2.5987e-05
|  | 4314.1491 | 1.4011 | -2.0789e-05 |  | 3964.9079 | 1.6189 | -1.1945e-05
|  | 4314.0891 | 1.4011 | -1.2848e-05 |  | 3964.8479 | 1.6189 | -8.4888e-06
|  | 4314.0291 | 1.4011 | -6.1877e-06 |  | 3964.7879 | 1.6189 | -1.7311e-05
|  | 4313.9691 | 1.4011 | -5.5625e-06 |  | 3964.7279 | 1.6189 | -3.7303e-05
|  | 4313.9091 | 1.4012 | -1.4081e-05 |  | 3964.6679 | 1.6189 | -6.3968e-05
|  | 4313.8491 | 1.4012 | -3.1815e-05 |  | 3964.6079 | 1.6189 | -9.0533e-05
|  | 4313.7891 | 1.4012 | -5.575e-05 |  | 3964.5479 | 1.6189 | -0.00010955
|  | 4313.7291 | 1.4012 | -7.9428e-05 |  | 3964.4879 | 1.6188 | -0.00011533
|  | 4313.6691 | 1.4012 | -9.6186e-05 |  | 3964.4279 | 1.6188 | -0.00010585
|  | 4313.6091 | 1.4011 | -0.00010095 |  | 3964.3679 | 1.6188 | -8.3257e-05
|  | 4313.5491 | 1.4011 | -9.109e-05 |  | 3964.3079 | 1.6188 | -5.2822e-05
|  | 4313.4891 | 1.4011 | -6.8304e-05 |  | 3964.2479 | 1.6188 | -2.0727e-05
|  | 4313.4291 | 1.4011 | -3.768e-05 |  | 3964.1879 | 1.6188 | 8.0828e-06
|  | 4313.3691 | 1.4011 | -5.8353e-06 |  | 3964.1279 | 1.6188 | 3.1458e-05
|  | 4313.3091 | 1.4011 | 2.0433e-05 |  | 3964.0679 | 1.6188 | 5.0331e-05
|  | 4313.2491 | 1.4011 | 3.5679e-05 |  | 3964.0079 | 1.6188 | 6.6921e-05
|  | 4313.1891 | 1.4012 | 3.7203e-05 |  | 3963.9479 | 1.6188 | 8.3212e-05
|  | 4313.1291 | 1.4012 | 2.6014e-05 |  | 3963.8879 | 1.6188 | 9.9231e-05
|  | 4313.0691 | 1.4012 | 4.8524e-06 |  | 3963.8279 | 1.6189 | 0.00011247
|  | 4313.0091 | 1.4012 | -2.1123e-05 |  | 3963.7679 | 1.6189 | 0.00011867
|  | 4312.9491 | 1.4012 | -4.6422e-05 |  | 3963.7079 | 1.6189 | 0.0001141
|  | 4312.8891 | 1.4012 | -6.5966e-05 |  | 3963.6479 | 1.619 | 9.6811e-05
|  | 4312.8291 | 1.4012 | -7.6821e-05 |  | 3963.5879 | 1.619 | 6.8187e-05
|  | 4312.7691 | 1.4012 | -7.8521e-05 |  | 3963.5279 | 1.619 | 3.2519e-05
|  | 4312.7091 | 1.4011 | -7.2636e-05 |  | 3963.4679 | 1.619 | -4.2951e-06
|  | 4312.6491 | 1.4011 | -6.3205e-05 |  | 3963.4079 | 1.619 | -3.6533e-05
|  | 4312.5891 | 1.4011 | -5.3972e-05 |  | 3963.3479 | 1.619 | -6.0814e-05
|  | 4312.5291 | 1.4011 | -4.7252e-05 |  | 3963.2879 | 1.619 | -7.5972e-05
|  | 4312.4691 | 1.4012 | -4.6703e-05 |  | 3963.2279 | 1.6189 | -8.3458e-05
|  | 4312.4091 | 1.4012 | -5.3101e-05 |  | 3963.1679 | 1.6189 | -8.5759e-05
|  | 4312.3491 | 1.4012 | -6.5059e-05 |  | 3963.1079 | 1.6189 | -8.4751e-05
|  | 4312.2891 | 1.4012 | -7.9245e-05 |  | 3963.0479 | 1.6189 | -8.1813e-05
|  | 4312.2291 | 1.4012 | -9.2494e-05 |  | 3962.9879 | 1.6189 | -7.6222e-05
|  | 4312.1691 | 1.4011 | -0.00010095 |  | 3962.9279 | 1.6189 | -6.7512e-05
|  | 4312.1091 | 1.4011 | -0.00010247 |  | 3962.8679 | 1.6189 | -5.5339e-05
|  | 4312.049 | 1.4011 | -9.6261e-05 |  | 3962.8079 | 1.6189 | -4.061e-05
|  | 4311.989 | 1.4011 | -8.2831e-05 |  | 3962.7479 | 1.6189 | -2.5689e-05
|  | 4311.929 | 1.4011 | -6.3619e-05 |  | 3962.6879 | 1.6189 | -1.3784e-05
|  | 4311.869 | 1.4011 | -4.1118e-05 |  | 3962.6279 | 1.6189 | -8.9573e-06
|  | 4311.809 | 1.4011 | -1.7991e-05 |  | 3962.5679 | 1.6189 | -1.3601e-05
|  | 4311.749 | 1.4011 | 2.8429e-06 |  | 3962.5079 | 1.6189 | -2.9338e-05
|  | 4311.689 | 1.4011 | 1.8422e-05 |  | 3962.4479 | 1.619 | -5.486e-05
|  | 4311.629 | 1.4011 | 2.6618e-05 |  | 3962.3879 | 1.619 | -8.7352e-05
|  | 4311.569 | 1.4011 | 2.6087e-05 |  | 3962.3279 | 1.619 | -0.00012255
|  | 4311.509 | 1.4012 | 1.685e-05 |  | 3962.2679 | 1.6189 | -0.00015573
|  | 4311.449 | 1.4012 | 9.8062e-07 |  | 3962.2079 | 1.6189 | -0.00018199
|  | 4311.389 | 1.4012 | -1.8207e-05 |  | 3962.1479 | 1.6189 | -0.00019814
|  | 4311.329 | 1.4012 | -3.6334e-05 |  | 3962.0879 | 1.6188 | -0.00020215
|  | 4311.269 | 1.4012 | -4.9204e-05 |  | 3962.0279 | 1.6188 | -0.0001945
|  | 4311.209 | 1.4012 | -5.4502e-05 |  | 3961.9679 | 1.6188 | -0.00017677
|  | 4311.149 | 1.4011 | -5.2361e-05 |  | 3961.9079 | 1.6187 | -0.00015231
|  | 4311.089 | 1.4011 | -4.5006e-05 |  | 3961.8479 | 1.6187 | -0.000125
|  | 4311.029 | 1.4011 | -3.8072e-05 |  | 3961.7879 | 1.6187 | -9.8255e-05
|  | 4310.969 | 1.4012 | -3.6062e-05 |  | 3961.7279 | 1.6187 | -7.4436e-05
|  | 4310.909 | 1.4012 | -4.2899e-05 |  | 3961.6679 | 1.6187 | -5.5836e-05
|  | 4310.849 | 1.4012 | -5.8715e-05 |  | 3961.6079 | 1.6188 | -4.299e-05
|  | 4310.789 | 1.4012 | -8.0301e-05 |  | 3961.5479 | 1.6188 | -3.6633e-05
|  | 4310.729 | 1.4012 | -0.00010196 |  | 3961.4879 | 1.6188 | -3.7167e-05
|  | 4310.669 | 1.4011 | -0.0001172 |  | 3961.4279 | 1.6188 | -4.4395e-05
|  | 4310.609 | 1.4011 | -0.00012108 |  | 3961.3679 | 1.6188 | -5.7774e-05
|  | 4310.549 | 1.4011 | -0.00011298 |  | 3961.3079 | 1.6188 | -7.5627e-05
|  | 4310.489 | 1.4011 | -9.569e-05 |  | 3961.2479 | 1.6188 | -9.5662e-05
|  | 4310.429 | 1.4011 | -7.5176e-05 |  | 3961.1879 | 1.6188 | -0.00011457
|  | 4310.369 | 1.4011 | -5.8539e-05 |  | 3961.1279 | 1.6188 | -0.00012884
|  | 4310.309 | 1.4011 | -5.0084e-05 |  | 3961.0679 | 1.6187 | -0.00013603
|  | 4310.249 | 1.4011 | -4.685e-05 |  | 3961.0079 | 1.6187 | -0.00013463
|  | 4310.189 | 1.4011 | -5.0501e-05 |  | 3960.9479 | 1.6187 | -0.00012453
|  | 4310.129 | 1.4011 | -5.4657e-05 |  | 3960.8879 | 1.6187 | -0.00010713
|  | 4310.069 | 1.4011 | -5.3261e-05 |  | 3960.8279 | 1.6186 | -8.5483e-05
|  | 4310.009 | 1.401 | -4.2972e-05 |  | 3960.7679 | 1.6186 | -6.3431e-05
|  | 4309.949 | 1.401 | -2.494e-05 |  | 3960.7079 | 1.6186 | -3.6101e-05
|  | 4309.889 | 1.401 | -3.9668e-06 |  | 3960.6479 | 1.6186 | -9.3862e-06
|  | 4309.829 | 1.401 | 1.3665e-05 |  | 3960.5879 | 1.6186 | 1.5653e-05
|  | 4309.769 | 1.4011 | 2.2811e-05 |  | 3960.5279 | 1.6186 | 3.8292e-05
|  | 4309.709 | 1.4011 | 2.1887e-05 |  | 3960.4679 | 1.6187 | 5.699e-05
|  | 4309.649 | 1.4011 | 1.4704e-05 |  | 3960.4079 | 1.6187 | 7.0942e-05
|  | 4309.589 | 1.4011 | 8.5056e-06 |  | 3960.3479 | 1.6187 | 7.9145e-05
|  | 4309.529 | 1.4011 | 1.0441e-05 |  | 3960.2879 | 1.6187 | 8.1485e-05
|  | 4309.469 | 1.401 | 2.5618e-05 |  | 3960.2279 | 1.6187 | 7.88e-05
|  | 4309.409 | 1.401 | 5.3156e-05 |  | 3960.1679 | 1.6187 | 7.1456e-05
|  | 4309.349 | 1.401 | 8.7556e-05 |  | 3960.1079 | 1.6188 | 6.0904e-05
|  | 4309.289 | 1.4011 | 0.00011931 |  | 3960.0479 | 1.6188 | 4.7509e-05
|  | 4309.229 | 1.4011 | 0.00013699 |  | 3959.9879 | 1.6188 | 3.3089e-05
|  | 4309.169 | 1.4012 | 0.0001338 |  | 3959.9279 | 1.6188 | 1.8618e-05
|  | 4309.109 | 1.4012 | 0.00010713 |  | 3959.8679 | 1.6188 | 6.4346e-06
|  | 4309.049 | 1.4013 | 6.0587e-05 |  | 3959.8079 | 1.6187 | -1.0669e-06
|  | 4308.989 | 1.4013 | 2.8129e-06 |  | 3959.7478 | 1.6187 | -1.8789e-06
|  | 4308.929 | 1.4012 | -5.5822e-05 |  | 3959.6878 | 1.6187 | 3.9173e-06
|  | 4308.869 | 1.4012 | -0.000105 |  | 3959.6278 | 1.6187 | 1.453e-05
|  | 4308.809 | 1.4012 | -0.00013649 |  | 3959.5678 | 1.6187 | 2.5787e-05
|  | 4308.749 | 1.4011 | -0.00014612 |  | 3959.5078 | 1.6187 | 3.2503e-05
|  | 4308.689 | 1.401 | -0.00013222 |  | 3959.4478 | 1.6187 | 3.0551e-05
|  | 4308.629 | 1.401 | -9.723e-05 |  | 3959.3878 | 1.6187 | 1.8331e-05
|  | 4308.569 | 1.401 | -4.4774e-05 |  | 3959.3278 | 1.6187 | -1.1731e-06
|  | 4308.509 | 1.4009 | 1.7678e-05 |  | 3959.2678 | 1.6187 | -2.1553e-05
|  | 4308.449 | 1.4009 | 8.2323e-05 |  | 3959.2078 | 1.6187 | -3.4383e-05
|  | 4308.389 | 1.401 | 0.00013935 |  | 3959.1478 | 1.6186 | -3.2125e-05
|  | 4308.329 | 1.401 | 0.00018061 |  | 3959.0878 | 1.6186 | -1.1471e-05
|  | 4308.269 | 1.4011 | 0.00019955 |  | 3959.0278 | 1.6186 | 2.5461e-05
|  | 4308.209 | 1.4011 | 0.00019419 |  | 3958.9678 | 1.6186 | 7.1964e-05
|  | 4308.149 | 1.4012 | 0.00016674 |  | 3958.9078 | 1.6186 | 0.00011817
|  | 4308.089 | 1.4012 | 0.00013058 |  | 3958.8478 | 1.6186 | 0.00015527
|  | 4308.029 | 1.4013 | 8.2915e-05 |  | 3958.7878 | 1.6186 | 0.00017823
|  | 4307.969 | 1.4012 | 3.6638e-05 |  | 3958.7278 | 1.6187 | 0.00018737
|  | 4307.909 | 1.4012 | -5.6012e-07 |  | 3958.6678 | 1.6187 | 0.00018683
|  | 4307.849 | 1.4012 | -2.4483e-05 |  | 3958.6078 | 1.6187 | 0.00018323
|  | 4307.789 | 1.4012 | -3.4711e-05 |  | 3958.5478 | 1.6187 | 0.00018156
|  | 4307.729 | 1.4011 | -3.338e-05 |  | 3958.4878 | 1.6187 | 0.00018349
|  | 4307.669 | 1.4011 | -2.3685e-05 |  | 3958.4278 | 1.6187 | 0.00018881
|  | 4307.609 | 1.4011 | -9.046e-06 |  | 3958.3678 | 1.6187 | 0.00019354
|  | 4307.549 | 1.4011 | 8.2357e-06 |  | 3958.3078 | 1.6188 | 0.00019327
|  | 4307.489 | 1.4011 | 2.7471e-05 |  | 3958.2478 | 1.6188 | 0.00018495
|  | 4307.429 | 1.4011 | 4.7536e-05 |  | 3958.1878 | 1.6188 | 0.00016825
|  | 4307.369 | 1.4011 | 6.79e-05 |  | 3958.1278 | 1.6188 | 0.00014533
|  | 4307.309 | 1.4011 | 8.7154e-05 |  | 3958.0678 | 1.6188 | 0.00012005
|  | 4307.249 | 1.4011 | 0.00010372 |  | 3958.0078 | 1.6188 | 9.5404e-05
|  | 4307.189 | 1.4011 | 0.0001154 |  | 3957.9478 | 1.6188 | 7.3029e-05
|  | 4307.129 | 1.4012 | 0.00012111 |  | 3957.8878 | 1.6188 | 5.2442e-05
|  | 4307.069 | 1.4012 | 0.00011964 |  | 3957.8278 | 1.6188 | 3.2191e-05
|  | 4307.009 | 1.4012 | 0.00011089 |  | 3957.7678 | 1.6188 | 1.095e-05
|  | 4306.949 | 1.4012 | 9.5174e-05 |  | 3957.7078 | 1.6188 | -1.091e-05
|  | 4306.889 | 1.4013 | 7.2993e-05 |  | 3957.6478 | 1.6188 | -3.1943e-05
|  | 4306.829 | 1.4013 | 4.5676e-05 |  | 3957.5878 | 1.6188 | -4.8731e-05
|  | 4306.769 | 1.4013 | 1.5142e-05 |  | 3957.5278 | 1.6187 | -5.8095e-05
|  | 4306.709 | 1.4013 | -1.5987e-05 |  | 3957.4678 | 1.6187 | -5.7704e-05
|  | 4306.649 | 1.4012 | -4.3557e-05 |  | 3957.4078 | 1.6186 | -4.724e-05
|  | 4306.589 | 1.4012 | -6.3732e-05 |  | 3957.3478 | 1.6186 | -2.7532e-05
|  | 4306.529 | 1.4012 | -7.3122e-05 |  | 3957.2878 | 1.6186 | -1.4484e-06
|  | 4306.469 | 1.4011 | -7.0412e-05 |  | 3957.2278 | 1.6186 | 2.8107e-05
|  | 4306.409 | 1.4011 | -5.6198e-05 |  | 3957.1678 | 1.6186 | 5.872e-05
|  | 4306.349 | 1.4011 | -3.3206e-05 |  | 3957.1078 | 1.6186 | 8.8152e-05
|  | 4306.289 | 1.4011 | -5.4436e-06 |  | 3957.0478 | 1.6186 | 0.00011415
|  | 4306.229 | 1.4011 | 2.3198e-05 |  | 3956.9878 | 1.6186 | 0.00013544
|  | 4306.169 | 1.4011 | 5.0076e-05 |  | 3956.9278 | 1.6186 | 0.00015063
|  | 4306.109 | 1.4011 | 7.4002e-05 |  | 3956.8678 | 1.6186 | 0.00015829
|  | 4306.049 | 1.4011 | 9.5268e-05 |  | 3956.8078 | 1.6187 | 0.00015834
|  | 4305.989 | 1.4011 | 0.00011404 |  | 3956.7478 | 1.6187 | 0.00015111
|  | 4305.929 | 1.4012 | 0.00012905 |  | 3956.6878 | 1.6187 | 0.00013839
|  | 4305.869 | 1.4012 | 0.00013921 |  | 3956.6278 | 1.6187 | 0.00012224
|  | 4305.809 | 1.4012 | 0.00013994 |  | 3956.5678 | 1.6187 | 0.00010531
|  | 4305.749 | 1.4013 | 0.00012389 |  | 3956.5078 | 1.6187 | 9.0125e-05
|  | 4305.689 | 1.4013 | 9.4686e-05 |  | 3956.4478 | 1.6187 | 7.8817e-05
|  | 4305.629 | 1.4013 | 5.2285e-05 |  | 3956.3878 | 1.6186 | 7.2226e-05
|  | 4305.569 | 1.4013 | 2.748e-06 |  | 3956.3278 | 1.6186 | 7.0872e-05
|  | 4305.509 | 1.4013 | -4.4066e-05 |  | 3956.2678 | 1.6186 | 7.4847e-05
|  | 4305.449 | 1.4013 | -7.7872e-05 |  | 3956.2078 | 1.6186 | 8.2585e-05
|  | 4305.389 | 1.4012 | -8.9878e-05 |  | 3956.1478 | 1.6186 | 9.3836e-05
|  | 4305.329 | 1.4012 | -7.7041e-05 |  | 3956.0878 | 1.6185 | 0.00010777
|  | 4305.269 | 1.4011 | -4.354e-05 |  | 3956.0278 | 1.6185 | 0.00012257
|  | 4305.209 | 1.4011 | 1.1603e-06 |  | 3955.9678 | 1.6185 | 0.00013681
|  | 4305.149 | 1.4011 | 4.4365e-05 |  | 3955.9078 | 1.6185 | 0.0001499
|  | 4305.089 | 1.4012 | 7.3767e-05 |  | 3955.8478 | 1.6185 | 0.00016197
|  | 4305.029 | 1.4012 | 8.1868e-05 |  | 3955.7878 | 1.6185 | 0.00017398
|  | 4304.969 | 1.4013 | 6.7248e-05 |  | 3955.7278 | 1.6185 | 0.00018773
|  | 4304.909 | 1.4013 | 3.4761e-05 |  | 3955.6678 | 1.6185 | 0.00020421
|  | 4304.849 | 1.4013 | -6.8454e-06 |  | 3955.6078 | 1.6185 | 0.00022411
|  | 4304.789 | 1.4013 | -4.7889e-05 |  | 3955.5478 | 1.6185 | 0.00024717
|  | 4304.729 | 1.4013 | -8.1489e-05 |  | 3955.4878 | 1.6185 | 0.00027184
|  | 4304.669 | 1.4013 | -0.00010446 |  | 3955.4278 | 1.6185 | 0.00029614
|  | 4304.609 | 1.4012 | -0.00011747 |  | 3955.3678 | 1.6185 | 0.00031839
|  | 4304.549 | 1.4012 | -0.00012276 |  | 3955.3078 | 1.6185 | 0.00033711
|  | 4304.489 | 1.4012 | -0.00012241 |  | 3955.2478 | 1.6185 | 0.00035181
|  | 4304.429 | 1.4012 | -0.00011727 |  | 3955.1878 | 1.6185 | 0.00036426
|  | 4304.369 | 1.4011 | -0.00010585 |  | 3955.1278 | 1.6185 | 0.00037416
|  | 4304.309 | 1.4011 | -8.5821e-05 |  | 3955.0678 | 1.6185 | 0.00038252
|  | 4304.249 | 1.4011 | -5.6878e-05 |  | 3955.0078 | 1.6186 | 0.00038917
|  | 4304.189 | 1.4011 | -2.1263e-05 |  | 3954.9478 | 1.6186 | 0.0003933
|  | 4304.129 | 1.4011 | 1.5904e-05 |  | 3954.8878 | 1.6186 | 0.00039495
|  | 4304.069 | 1.4011 | 4.7495e-05 |  | 3954.8278 | 1.6186 | 0.00039464
|  | 4304.009 | 1.4011 | 6.7713e-05 |  | 3954.7678 | 1.6186 | 0.00039198
|  | 4303.949 | 1.4012 | 7.3362e-05 |  | 3954.7078 | 1.6186 | 0.00038881
|  | 4303.889 | 1.4012 | 6.5912e-05 |  | 3954.6478 | 1.6186 | 0.00038707
|  | 4303.829 | 1.4012 | 4.9658e-05 |  | 3954.5878 | 1.6186 | 0.00038642
|  | 4303.769 | 1.4012 | 3.0536e-05 |  | 3954.5278 | 1.6186 | 0.000389
|  | 4303.709 | 1.4013 | 1.2272e-05 |  | 3954.4678 | 1.6186 | 0.00039633
|  | 4303.649 | 1.4013 | -4.3302e-06 |  | 3954.4078 | 1.6185 | 0.00040995
|  | 4303.589 | 1.4013 | -2.1344e-05 |  | 3954.3478 | 1.6185 | 0.00042924
|  | 4303.529 | 1.4013 | -4.4241e-05 |  | 3954.2878 | 1.6185 | 0.000453
|  | 4303.469 | 1.4013 | -7.6194e-05 |  | 3954.2278 | 1.6185 | 0.00048204
|  | 4303.409 | 1.4013 | -0.00011783 |  | 3954.1678 | 1.6185 | 0.00051439
|  | 4303.349 | 1.4013 | -0.00016328 |  | 3954.1078 | 1.6185 | 0.00054717
|  | 4303.289 | 1.4012 | -0.00020254 |  | 3954.0478 | 1.6185 | 0.00057669
|  | 4303.229 | 1.4012 | -0.00022424 |  | 3953.9878 | 1.6186 | 0.00059765
|  | 4303.169 | 1.4011 | -0.00021967 |  | 3953.9278 | 1.6186 | 0.00061414
|  | 4303.109 | 1.401 | -0.00018647 |  | 3953.8678 | 1.6186 | 0.00062772
|  | 4303.049 | 1.401 | -0.00012957 |  | 3953.8078 | 1.6186 | 0.00063964
|  | 4302.989 | 1.401 | -5.98e-05 |  | 3953.7478 | 1.6186 | 0.00065322
|  | 4302.929 | 1.401 | 9.4805e-06 |  | 3953.6878 | 1.6186 | 0.00067124
|  | 4302.869 | 1.401 | 6.5508e-05 |  | 3953.6278 | 1.6186 | 0.0006961
|  | 4302.809 | 1.4011 | 0.0001002 |  | 3953.5678 | 1.6187 | 0.00072698
|  | 4302.749 | 1.4011 | 0.00011149 |  | 3953.5078 | 1.6187 | 0.00076049
|  | 4302.689 | 1.4012 | 0.00010213 |  | 3953.4478 | 1.6187 | 0.00079306
|  | 4302.629 | 1.4012 | 7.7915e-05 |  | 3953.3878 | 1.6187 | 0.00081991
|  | 4302.569 | 1.4013 | 4.4968e-05 |  | 3953.3278 | 1.6188 | 0.00083817
|  | 4302.509 | 1.4013 | 8.0877e-06 |  | 3953.2678 | 1.6188 | 0.00084651
|  | 4302.449 | 1.4013 | -2.9946e-05 |  | 3953.2078 | 1.6189 | 0.00084603
|  | 4302.389 | 1.4013 | -6.7391e-05 |  | 3953.1478 | 1.6189 | 0.00083948
|  | 4302.329 | 1.4013 | -0.0001029 |  | 3953.0878 | 1.619 | 0.00082857
|  | 4302.269 | 1.4012 | -0.00013434 |  | 3953.0278 | 1.619 | 0.00081577
|  | 4302.209 | 1.4012 | -0.00015836 |  | 3952.9678 | 1.619 | 0.00080201
|  | 4302.149 | 1.4012 | -0.00017125 |  | 3952.9078 | 1.6191 | 0.00078679
|  | 4302.089 | 1.4011 | -0.00017013 |  | 3952.8478 | 1.6191 | 0.00077117
|  | 4302.029 | 1.4011 | -0.00015415 |  | 3952.7878 | 1.6191 | 0.00075542
|  | 4301.969 | 1.401 | -0.00012495 |  | 3952.7278 | 1.6191 | 0.00074028
|  | 4301.909 | 1.401 | -8.7005e-05 |  | 3952.6678 | 1.6192 | 0.00072624
|  | 4301.849 | 1.401 | -4.6375e-05 |  | 3952.6078 | 1.6192 | 0.00071321
|  | 4301.789 | 1.401 | -9.1052e-06 |  | 3952.5478 | 1.6192 | 0.00070051
|  | 4301.729 | 1.401 | 1.9608e-05 |  | 3952.4878 | 1.6192 | 0.00068552
|  | 4301.669 | 1.4011 | 3.6624e-05 |  | 3952.4278 | 1.6192 | 0.00066546
|  | 4301.609 | 1.4011 | 4.1255e-05 |  | 3952.3678 | 1.6193 | 0.00063825
|  | 4301.549 | 1.4011 | 3.4524e-05 |  | 3952.3078 | 1.6193 | 0.00060441
|  | 4301.489 | 1.4011 | 1.9882e-05 |  | 3952.2478 | 1.6193 | 0.00056665
|  | 4301.429 | 1.4012 | 1.5577e-06 |  | 3952.1878 | 1.6193 | 0.0005281
|  | 4301.369 | 1.4011 | -1.521e-05 |  | 3952.1278 | 1.6193 | 0.00049364
|  | 4301.309 | 1.4011 | -2.788e-05 |  | 3952.0678 | 1.6193 | 0.00046791
|  | 4301.249 | 1.4011 | -3.538e-05 |  | 3952.0078 | 1.6193 | 0.00045297
|  | 4301.189 | 1.4011 | -3.5756e-05 |  | 3951.9478 | 1.6193 | 0.0004491
|  | 4301.129 | 1.4011 | -2.7318e-05 |  | 3951.8878 | 1.6192 | 0.00045374
|  | 4301.069 | 1.4011 | -1.0104e-05 |  | 3951.8278 | 1.6192 | 0.00046231
|  | 4301.009 | 1.4011 | 1.2982e-05 |  | 3951.7678 | 1.6193 | 0.00046928
|  | 4300.949 | 1.4011 | 3.8905e-05 |  | 3951.7078 | 1.6193 | 0.00047058
|  | 4300.889 | 1.4011 | 6.3526e-05 |  | 3951.6478 | 1.6193 | 0.00046466
|  | 4300.829 | 1.4011 | 8.2085e-05 |  | 3951.5878 | 1.6193 | 0.00044792
|  | 4300.769 | 1.4011 | 9.0401e-05 |  | 3951.5278 | 1.6193 | 0.00042172
|  | 4300.709 | 1.4012 | 8.5809e-05 |  | 3951.4678 | 1.6194 | 0.00038964
|  | 4300.649 | 1.4012 | 6.7639e-05 |  | 3951.4078 | 1.6194 | 0.00035566
|  | 4300.589 | 1.4012 | 3.8676e-05 |  | 3951.3478 | 1.6193 | 0.00032448
|  | 4300.529 | 1.4012 | 5.156e-06 |  | 3951.2878 | 1.6193 | 0.00030036
|  | 4300.469 | 1.4012 | -2.4469e-05 |  | 3951.2278 | 1.6193 | 0.00028553
|  | 4300.409 | 1.4012 | -4.1799e-05 |  | 3951.1678 | 1.6193 | 0.00028075
|  | 4300.349 | 1.4011 | -4.022e-05 |  | 3951.1078 | 1.6193 | 0.00028447
|  | 4300.289 | 1.4011 | -1.693e-05 |  | 3951.0478 | 1.6193 | 0.00029375
|  | 4300.229 | 1.401 | 2.5462e-05 |  | 3950.9878 | 1.6193 | 0.00030603
|  | 4300.169 | 1.401 | 7.9044e-05 |  | 3950.9278 | 1.6193 | 0.00031785
|  | 4300.109 | 1.4011 | 0.00013334 |  | 3950.8677 | 1.6193 | 0.00032637
|  | 4300.049 | 1.4011 | 0.00017744 |  | 3950.8077 | 1.6193 | 0.00032952
|  | 4299.989 | 1.4012 | 0.00020255 |  | 3950.7477 | 1.6193 | 0.00032489
|  | 4299.929 | 1.4012 | 0.00020504 |  | 3950.6877 | 1.6194 | 0.00030993
|  | 4299.869 | 1.4013 | 0.00018611 |  | 3950.6277 | 1.6194 | 0.00028466
|  | 4299.809 | 1.4013 | 0.0001517 |  | 3950.5677 | 1.6194 | 0.00024887
|  | 4299.749 | 1.4013 | 0.00011025 |  | 3950.5077 | 1.6194 | 0.0002045
|  | 4299.689 | 1.4013 | 7.0559e-05 |  | 3950.4477 | 1.6194 | 0.00015594
|  | 4299.629 | 1.4013 | 3.9109e-05 |  | 3950.3877 | 1.6194 | 0.00010853
|  | 4299.569 | 1.4013 | 1.9299e-05 |  | 3950.3277 | 1.6194 | 6.7934e-05
|  | 4299.509 | 1.4013 | 1.0593e-05 |  | 3950.2677 | 1.6193 | 3.9401e-05
|  | 4299.449 | 1.4013 | 9.8504e-06 |  | 3950.2077 | 1.6193 | 2.5784e-05
|  | 4299.389 | 1.4013 | 1.1881e-05 |  | 3950.1477 | 1.6193 | 2.6998e-05
|  | 4299.329 | 1.4013 | 1.1041e-05 |  | 3950.0877 | 1.6192 | 4.0367e-05
|  | 4299.269 | 1.4014 | 2.2729e-06 |  | 3950.0277 | 1.6192 | 6.0871e-05
|  | 4299.209 | 1.4014 | -1.7359e-05 |  | 3949.9677 | 1.6192 | 8.297e-05
|  | 4299.149 | 1.4014 | -4.908e-05 |  | 3949.9077 | 1.6192 | 0.00010287
|  | 4299.089 | 1.4014 | -8.9562e-05 |  | 3949.8477 | 1.6192 | 0.00011654
|  | 4299.029 | 1.4014 | -0.00013445 |  | 3949.7877 | 1.6192 | 0.00012247
|  | 4298.969 | 1.4014 | -0.00018908 |  | 3949.7277 | 1.6192 | 0.00012039
|  | 4298.909 | 1.4014 | -0.0002434 |  | 3949.6677 | 1.6193 | 0.00011105
|  | 4298.849 | 1.4014 | -0.0002935 |  | 3949.6077 | 1.6193 | 9.5243e-05
|  | 4298.789 | 1.4013 | -0.00033396 |  | 3949.5477 | 1.6193 | 7.4039e-05
|  | 4298.729 | 1.4012 | -0.0003611 |  | 3949.4877 | 1.6193 | 4.9127e-05
|  | 4298.669 | 1.4012 | -0.00037192 |  | 3949.4277 | 1.6193 | 2.4471e-05
|  | 4298.609 | 1.4011 | -0.00036464 |  | 3949.3677 | 1.6193 | 2.2496e-06
|  | 4298.549 | 1.401 | -0.00033903 |  | 3949.3077 | 1.6192 | -1.8543e-05
|  | 4298.489 | 1.401 | -0.00029692 |  | 3949.2477 | 1.6192 | -3.209e-05
|  | 4298.429 | 1.4009 | -0.00024246 |  | 3949.1877 | 1.6192 | -3.7057e-05
|  | 4298.369 | 1.4009 | -0.00018112 |  | 3949.1277 | 1.6192 | -3.4308e-05
|  | 4298.309 | 1.4009 | -0.00011944 |  | 3949.0677 | 1.6191 | -2.566e-05
|  | 4298.249 | 1.4009 | -6.4481e-05 |  | 3949.0077 | 1.6191 | -1.5133e-05
|  | 4298.189 | 1.401 | -2.146e-05 |  | 3948.9477 | 1.6191 | -6.5333e-06
|  | 4298.129 | 1.401 | 5.9332e-06 |  | 3948.8877 | 1.6191 | -2.9727e-06
|  | 4298.069 | 1.401 | 1.7324e-05 |  | 3948.8277 | 1.6191 | -5.4803e-06
|  | 4298.009 | 1.4011 | 1.4237e-05 |  | 3948.7677 | 1.6191 | -1.3296e-05
|  | 4297.949 | 1.4011 | -1.1694e-08 |  | 3948.7077 | 1.6191 | -2.4153e-05
|  | 4297.889 | 1.4011 | -2.0853e-05 |  | 3948.6477 | 1.6191 | -3.4611e-05
|  | 4297.829 | 1.4011 | -4.3717e-05 |  | 3948.5877 | 1.6191 | -4.112e-05
|  | 4297.769 | 1.4011 | -6.4026e-05 |  | 3948.5277 | 1.6191 | -4.1319e-05
|  | 4297.709 | 1.4011 | -7.75e-05 |  | 3948.4677 | 1.619 | -3.3544e-05
|  | 4297.649 | 1.4011 | -8.1088e-05 |  | 3948.4077 | 1.619 | -1.7972e-05
|  | 4297.589 | 1.401 | -7.2037e-05 |  | 3948.3477 | 1.619 | 3.907e-06
|  | 4297.529 | 1.401 | -5.0345e-05 |  | 3948.2877 | 1.619 | 2.9276e-05
|  | 4297.469 | 1.401 | -1.7866e-05 |  | 3948.2277 | 1.619 | 5.534e-05
|  | 4297.409 | 1.401 | 2.1175e-05 |  | 3948.1677 | 1.619 | 7.8857e-05
|  | 4297.349 | 1.401 | 6.0237e-05 |  | 3948.1077 | 1.619 | 9.6768e-05
|  | 4297.289 | 1.401 | 9.2356e-05 |  | 3948.0477 | 1.6191 | 0.00010787
|  | 4297.229 | 1.4011 | 0.00011235 |  | 3947.9877 | 1.6191 | 0.00011237
|  | 4297.169 | 1.4011 | 0.00011774 |  | 3947.9277 | 1.6191 | 0.00011109
|  | 4297.109 | 1.4012 | 0.00010949 |  | 3947.8677 | 1.6191 | 0.00010634
|  | 4297.049 | 1.4012 | 9.1173e-05 |  | 3947.8077 | 1.6191 | 0.00010002
|  | 4296.989 | 1.4012 | 6.7906e-05 |  | 3947.7477 | 1.6191 | 9.2925e-05
|  | 4296.929 | 1.4012 | 4.3668e-05 |  | 3947.6877 | 1.6191 | 8.5015e-05
|  | 4296.869 | 1.4012 | 2.1646e-05 |  | 3947.6277 | 1.6192 | 7.5164e-05
|  | 4296.809 | 1.4012 | 2.8578e-06 |  | 3947.5677 | 1.6192 | 6.1769e-05
|  | 4296.749 | 1.4012 | -1.2772e-05 |  | 3947.5077 | 1.6192 | 4.4051e-05
|  | 4296.689 | 1.4012 | -2.4931e-05 |  | 3947.4477 | 1.6192 | 2.222e-05
|  | 4296.629 | 1.4012 | -3.0015e-05 |  | 3947.3877 | 1.6192 | -2.3299e-06
|  | 4296.569 | 1.4011 | -2.9153e-05 |  | 3947.3277 | 1.6192 | -2.7164e-05
|  | 4296.509 | 1.4011 | -1.7864e-05 |  | 3947.2677 | 1.6192 | -4.9437e-05
|  | 4296.449 | 1.4011 | 3.6036e-06 |  | 3947.2077 | 1.6192 | -6.7275e-05
|  | 4296.389 | 1.4011 | 3.2206e-05 |  | 3947.1477 | 1.6191 | -7.9393e-05
|  | 4296.329 | 1.4011 | 6.1168e-05 |  | 3947.0877 | 1.6191 | -8.6074e-05
|  | 4296.269 | 1.4012 | 8.1876e-05 |  | 3947.0277 | 1.6191 | -8.8792e-05
|  | 4296.209 | 1.4012 | 8.7679e-05 |  | 3946.9677 | 1.6191 | -8.6982e-05
|  | 4296.149 | 1.4012 | 7.4438e-05 |  | 3946.9077 | 1.6191 | -8.1013e-05
|  | 4296.089 | 1.4013 | 4.4304e-05 |  | 3946.8477 | 1.6191 | -7.2564e-05
|  | 4296.029 | 1.4013 | 3.5027e-06 |  | 3946.7877 | 1.6191 | -6.2002e-05
|  | 4295.969 | 1.4013 | -3.8418e-05 |  | 3946.7277 | 1.6191 | -5.116e-05
|  | 4295.909 | 1.4013 | -7.2172e-05 |  | 3946.6677 | 1.6191 | -4.308e-05
|  | 4295.849 | 1.4012 | -9.2474e-05 |  | 3946.6077 | 1.6191 | -4.0894e-05
|  | 4295.789 | 1.4012 | -9.6451e-05 |  | 3946.5477 | 1.6191 | -4.7531e-05
|  | 4295.729 | 1.4012 | -8.6198e-05 |  | 3946.4877 | 1.6191 | -6.464e-05
|  | 4295.669 | 1.4012 | -6.5966e-05 |  | 3946.4277 | 1.6191 | -9.1766e-05
|  | 4295.609 | 1.4012 | -4.084e-05 |  | 3946.3677 | 1.6191 | -0.00012588
|  | 4295.549 | 1.4012 | -1.5971e-05 |  | 3946.3077 | 1.6191 | -0.00016175
|  | 4295.489 | 1.4012 | 3.9636e-06 |  | 3946.2477 | 1.6191 | -0.00019366
|  | 4295.429 | 1.4012 | 1.421e-05 |  | 3946.1877 | 1.6191 | -0.00021556
|  | 4295.369 | 1.4013 | 1.0187e-05 |  | 3946.1277 | 1.619 | -0.00022343
|  | 4295.309 | 1.4013 | -1.1075e-05 |  | 3946.0677 | 1.619 | -0.00021562
|  | 4295.249 | 1.4013 | -5.0392e-05 |  | 3946.0077 | 1.6189 | -0.00019363
|  | 4295.189 | 1.4013 | -0.00010472 |  | 3945.9477 | 1.6189 | -0.00016163
|  | 4295.129 | 1.4013 | -0.00016617 |  | 3945.8877 | 1.6189 | -0.00012624
|  | 4295.069 | 1.4013 | -0.00022345 |  | 3945.8277 | 1.6189 | -9.4279e-05
|  | 4295.009 | 1.4012 | -0.00026526 |  | 3945.7677 | 1.6189 | -7.2963e-05
|  | 4294.949 | 1.4012 | -0.00028197 |  | 3945.7077 | 1.619 | -6.64e-05
|  | 4294.889 | 1.4011 | -0.00027119 |  | 3945.6477 | 1.619 | -7.5604e-05
|  | 4294.829 | 1.401 | -0.00023567 |  | 3945.5877 | 1.619 | -9.7642e-05
|  | 4294.769 | 1.401 | -0.00018452 |  | 3945.5277 | 1.619 | -0.00012715
|  | 4294.709 | 1.401 | -0.00012873 |  | 3945.4677 | 1.619 | -0.00015595
|  | 4294.649 | 1.401 | -7.9081e-05 |  | 3945.4077 | 1.6189 | -0.00017692
|  | 4294.589 | 1.401 | -4.1665e-05 |  | 3945.3477 | 1.6189 | -0.00018472
|  | 4294.529 | 1.4011 | -1.9773e-05 |  | 3945.2877 | 1.6189 | -0.00017797
|  | 4294.469 | 1.4011 | -5.3209e-06 |  | 3945.2277 | 1.6188 | -0.0001586
|  | 4294.409 | 1.4011 | 1.6779e-06 |  | 3945.1677 | 1.6188 | -0.00013122
|  | 4294.349 | 1.4011 | 5.1002e-06 |  | 3945.1077 | 1.6188 | -0.00010116
|  | 4294.289 | 1.4011 | 6.5852e-06 |  | 3945.0477 | 1.6188 | -7.2756e-05
|  | 4294.229 | 1.4012 | 4.3454e-06 |  | 3944.9877 | 1.6188 | -4.7914e-05
|  | 4294.169 | 1.4012 | -3.9968e-06 |  | 3944.9277 | 1.6188 | -2.7309e-05
|  | 4294.109 | 1.4012 | -2.094e-05 |  | 3944.8677 | 1.6188 | -1.2226e-05
|  | 4294.049 | 1.4012 | -4.6831e-05 |  | 3944.8077 | 1.6188 | 3.2713e-06
|  | 4293.989 | 1.4013 | -7.9349e-05 |  | 3944.7477 | 1.6188 | 1.6546e-05
|  | 4293.929 | 1.4013 | -0.00011444 |  | 3944.6877 | 1.6189 | 2.6392e-05
|  | 4293.869 | 1.4012 | -0.00014709 |  | 3944.6277 | 1.6189 | 3.1566e-05
|  | 4293.809 | 1.4012 | -0.00017285 |  | 3944.5677 | 1.6189 | 3.0767e-05
|  | 4293.749 | 1.4012 | -0.00018897 |  | 3944.5077 | 1.6189 | 2.4278e-05
|  | 4293.689 | 1.4012 | -0.00019478 |  | 3944.4477 | 1.6189 | 1.3741e-05
|  | 4293.629 | 1.4011 | -0.00019389 |  | 3944.3877 | 1.6189 | 1.8308e-06
|  | 4293.569 | 1.4011 | -0.00018955 |  | 3944.3277 | 1.6189 | -8.8787e-06
|  | 4293.509 | 1.4011 | -0.00018625 |  | 3944.2677 | 1.6189 | -1.7274e-05
|  | 4293.449 | 1.4011 | -0.00018784 |  | 3944.2077 | 1.6189 | -2.3254e-05
|  | 4293.389 | 1.4011 | -0.00019567 |  | 3944.1477 | 1.6189 | -2.7798e-05
|  | 4293.329 | 1.4011 | -0.00020778 |  | 3944.0877 | 1.6189 | -3.183e-05
|  | 4293.269 | 1.4011 | -0.00022066 |  | 3944.0277 | 1.6189 | -3.5239e-05
|  | 4293.209 | 1.401 | -0.0002279 |  | 3943.9677 | 1.6189 | -3.6999e-05
|  | 4293.149 | 1.401 | -0.00022146 |  | 3943.9077 | 1.6189 | -3.5119e-05
|  | 4293.089 | 1.4009 | -0.00019845 |  | 3943.8477 | 1.6189 | -2.8814e-05
|  | 4293.029 | 1.4009 | -0.00015667 |  | 3943.7877 | 1.6189 | -1.8493e-05
|  | 4292.969 | 1.4009 | -0.00010237 |  | 3943.7277 | 1.6189 | -6.5556e-06
|  | 4292.909 | 1.4009 | -4.3724e-05 |  | 3943.6677 | 1.6189 | 2.9752e-06
|  | 4292.849 | 1.4009 | 9.2546e-06 |  | 3943.6077 | 1.6189 | 6.0411e-06
|  | 4292.789 | 1.401 | 4.7297e-05 |  | 3943.5477 | 1.6189 | 7.5407e-07
|  | 4292.729 | 1.401 | 6.5262e-05 |  | 3943.4877 | 1.619 | -1.2653e-05
|  | 4292.669 | 1.401 | 6.3404e-05 |  | 3943.4277 | 1.619 | -3.1555e-05
|  | 4292.609 | 1.4011 | 4.575e-05 |  | 3943.3677 | 1.619 | -5.2344e-05
|  | 4292.549 | 1.4011 | 1.9516e-05 |  | 3943.3077 | 1.619 | -7.1309e-05
|  | 4292.489 | 1.4011 | -8.2916e-06 |  | 3943.2477 | 1.6189 | -8.6823e-05
|  | 4292.429 | 1.4011 | -3.322e-05 |  | 3943.1877 | 1.6189 | -9.8943e-05
|  | 4292.369 | 1.4011 | -5.3177e-05 |  | 3943.1277 | 1.6189 | -0.00010838
|  | 4292.3089 | 1.4011 | -6.8976e-05 |  | 3943.0677 | 1.6189 | -0.00011568
|  | 4292.249 | 1.4011 | -7.9717e-05 |  | 3943.0077 | 1.6189 | -0.00012021
|  | 4292.1889 | 1.4011 | -9.2191e-05 |  | 3942.9477 | 1.6189 | -0.00011989
|  | 4292.1289 | 1.4011 | -0.00010463 |  | 3942.8877 | 1.6188 | -0.0001126
|  | 4292.0689 | 1.4011 | -0.00011363 |  | 3942.8277 | 1.6188 | -9.78e-05
|  | 4292.0089 | 1.401 | -0.00011754 |  | 3942.7677 | 1.6188 | -7.7754e-05
|  | 4291.9489 | 1.401 | -0.00011382 |  | 3942.7077 | 1.6188 | -5.7425e-05
|  | 4291.8889 | 1.401 | -0.00010056 |  | 3942.6477 | 1.6188 | -4.2797e-05
|  | 4291.8289 | 1.4009 | -7.6876e-05 |  | 3942.5877 | 1.6188 | -3.9568e-05
|  | 4291.7689 | 1.4009 | -4.3769e-05 |  | 3942.5277 | 1.6189 | -4.6612e-05
|  | 4291.7089 | 1.4009 | -2.9823e-06 |  | 3942.4677 | 1.6189 | -6.4061e-05
|  | 4291.6489 | 1.4009 | 4.1322e-05 |  | 3942.4077 | 1.6189 | -8.6399e-05
|  | 4291.5889 | 1.4009 | 8.3993e-05 |  | 3942.3477 | 1.6189 | -0.00010572
|  | 4291.5289 | 1.401 | 0.00011938 |  | 3942.2877 | 1.6188 | -0.00011557
|  | 4291.4689 | 1.401 | 0.00014183 |  | 3942.2277 | 1.6188 | -0.00011265
|  | 4291.4089 | 1.401 | 0.000148 |  | 3942.1677 | 1.6188 | -9.7832e-05
|  | 4291.3489 | 1.4011 | 0.00013847 |  | 3942.1077 | 1.6188 | -7.59e-05
|  | 4291.2889 | 1.4011 | 0.00011747 |  | 3942.0477 | 1.6188 | -5.3097e-05
|  | 4291.2289 | 1.4011 | 9.2327e-05 |  | 3941.9876 | 1.6188 | -3.4836e-05
|  | 4291.1689 | 1.4011 | 7.1235e-05 |  | 3941.9276 | 1.6188 | -2.3404e-05
|  | 4291.1089 | 1.4011 | 6.0709e-05 |  | 3941.8676 | 1.6188 | -1.8217e-05
|  | 4291.0489 | 1.4011 | 6.2355e-05 |  | 3941.8076 | 1.6188 | -1.6639e-05
|  | 4290.9889 | 1.4011 | 7.1949e-05 |  | 3941.7476 | 1.6188 | -1.4889e-05
|  | 4290.9289 | 1.4011 | 8.1956e-05 |  | 3941.6876 | 1.6188 | -1.0175e-05
|  | 4290.8689 | 1.4011 | 8.3706e-05 |  | 3941.6276 | 1.6188 | -1.1783e-06
|  | 4290.8089 | 1.4012 | 7.1596e-05 |  | 3941.5676 | 1.6188 | 1.1441e-05
|  | 4290.7489 | 1.4012 | 4.5393e-05 |  | 3941.5076 | 1.6188 | 2.5331e-05
|  | 4290.6889 | 1.4012 | 1.0328e-05 |  | 3941.4476 | 1.6188 | 3.9215e-05
|  | 4290.6289 | 1.4012 | -2.4468e-05 |  | 3941.3876 | 1.6188 | 5.1208e-05
|  | 4290.5689 | 1.4012 | -4.9554e-05 |  | 3941.3276 | 1.6188 | 5.9836e-05
|  | 4290.5089 | 1.4011 | -5.895e-05 |  | 3941.2676 | 1.6188 | 6.3917e-05
|  | 4290.4489 | 1.4011 | -5.1765e-05 |  | 3941.2076 | 1.6188 | 6.2385e-05
|  | 4290.3889 | 1.4011 | -3.234e-05 |  | 3941.1476 | 1.6189 | 5.3875e-05
|  | 4290.3289 | 1.4011 | -7.7038e-06 |  | 3941.0876 | 1.6189 | 3.8395e-05
|  | 4290.2689 | 1.4011 | 1.5268e-05 |  | 3941.0276 | 1.6189 | 1.6248e-05
|  | 4290.2089 | 1.4011 | 3.2045e-05 |  | 3940.9676 | 1.6189 | -1.0723e-05
|  | 4290.1489 | 1.4011 | 4.1734e-05 |  | 3940.9076 | 1.6189 | -3.9352e-05
|  | 4290.0889 | 1.4011 | 4.5843e-05 |  | 3940.8476 | 1.6189 | -6.6275e-05
|  | 4290.0289 | 1.4011 | 4.7054e-05 |  | 3940.7876 | 1.6189 | -8.861e-05
|  | 4289.9689 | 1.4011 | 4.6816e-05 |  | 3940.7276 | 1.6188 | -0.00010449
|  | 4289.9089 | 1.4011 | 4.8263e-05 |  | 3940.6676 | 1.6188 | -0.0001129
|  | 4289.8489 | 1.4011 | 5.1271e-05 |  | 3940.6076 | 1.6188 | -0.00011374
|  | 4289.7889 | 1.4011 | 5.3713e-05 |  | 3940.5476 | 1.6188 | -0.00010704
|  | 4289.7289 | 1.4011 | 5.6485e-05 |  | 3940.4876 | 1.6187 | -9.2453e-05
|  | 4289.6689 | 1.4011 | 5.9853e-05 |  | 3940.4276 | 1.6187 | -7.0324e-05
|  | 4289.6089 | 1.4011 | 6.3927e-05 |  | 3940.3676 | 1.6187 | -4.4466e-05
|  | 4289.5489 | 1.4012 | 6.7428e-05 |  | 3940.3076 | 1.6187 | -1.3661e-05
|  | 4289.4889 | 1.4012 | 6.8438e-05 |  | 3940.2476 | 1.6187 | 2.0036e-05
|  | 4289.4289 | 1.4012 | 6.4006e-05 |  | 3940.1876 | 1.6187 | 4.9118e-05
|  | 4289.3689 | 1.4012 | 5.1821e-05 |  | 3940.1276 | 1.6187 | 6.8183e-05
|  | 4289.3089 | 1.4012 | 3.1652e-05 |  | 3940.0676 | 1.6188 | 7.3101e-05
|  | 4289.2489 | 1.4012 | 5.9859e-06 |  | 3940.0076 | 1.6188 | 6.2536e-05
|  | 4289.1889 | 1.4012 | -2.0105e-05 |  | 3939.9476 | 1.6188 | 3.8296e-05
|  | 4289.1289 | 1.4012 | -4.0935e-05 |  | 3939.8876 | 1.6189 | 5.4985e-06
|  | 4289.0689 | 1.4012 | -5.2588e-05 |  | 3939.8276 | 1.6188 | -2.9277e-05
|  | 4289.0089 | 1.4012 | -5.3176e-05 |  | 3939.7676 | 1.6188 | -5.9463e-05
|  | 4288.9489 | 1.4011 | -4.4511e-05 |  | 3939.7076 | 1.6188 | -8.02e-05
|  | 4288.8889 | 1.4011 | -3.0959e-05 |  | 3939.6476 | 1.6188 | -8.9243e-05
|  | 4288.8289 | 1.4011 | -1.7459e-05 |  | 3939.5876 | 1.6188 | -8.6789e-05
|  | 4288.7689 | 1.4011 | -8.009e-06 |  | 3939.5276 | 1.6187 | -7.565e-05
|  | 4288.7089 | 1.4012 | -4.5378e-06 |  | 3939.4676 | 1.6187 | -5.9787e-05
|  | 4288.6489 | 1.4012 | -7.606e-06 |  | 3939.4076 | 1.6187 | -4.338e-05
|  | 4288.5889 | 1.4012 | -1.6989e-05 |  | 3939.3476 | 1.6187 | -2.9929e-05
|  | 4288.5289 | 1.4012 | -3.2431e-05 |  | 3939.2876 | 1.6187 | -2.2034e-05
|  | 4288.4689 | 1.4012 | -5.3825e-05 |  | 3939.2276 | 1.6187 | -2.0712e-05
|  | 4288.4089 | 1.4012 | -8.0298e-05 |  | 3939.1676 | 1.6187 | -2.5094e-05
|  | 4288.3489 | 1.4012 | -0.00010932 |  | 3939.1076 | 1.6187 | -3.2725e-05
|  | 4288.2889 | 1.4012 | -0.00013624 |  | 3939.0476 | 1.6187 | -3.9896e-05
|  | 4288.2289 | 1.4011 | -0.00015481 |  | 3938.9876 | 1.6187 | -4.2741e-05
|  | 4288.1689 | 1.4011 | -0.00015844 |  | 3938.9276 | 1.6187 | -3.8231e-05
|  | 4288.1089 | 1.401 | -0.00014296 |  | 3938.8676 | 1.6187 | -2.549e-05
|  | 4288.0489 | 1.401 | -0.00010898 |  | 3938.8076 | 1.6186 | -6.0578e-06
|  | 4287.9889 | 1.401 | -6.1075e-05 |  | 3938.7476 | 1.6186 | 1.619e-05
|  | 4287.9289 | 1.401 | -7.5904e-06 |  | 3938.6876 | 1.6186 | 3.6569e-05
|  | 4287.8689 | 1.401 | 4.17e-05 |  | 3938.6276 | 1.6187 | 5.0633e-05
|  | 4287.8089 | 1.401 | 7.9064e-05 |  | 3938.5676 | 1.6187 | 5.6065e-05
|  | 4287.7489 | 1.4011 | 0.00010068 |  | 3938.5076 | 1.6187 | 5.3519e-05
|  | 4287.6889 | 1.4011 | 0.0001051 |  | 3938.4476 | 1.6187 | 4.6255e-05
|  | 4287.6289 | 1.4011 | 9.8596e-05 |  | 3938.3876 | 1.6187 | 3.8984e-05
|  | 4287.5689 | 1.4012 | 8.6802e-05 |  | 3938.3276 | 1.6187 | 3.6066e-05
|  | 4287.5089 | 1.4012 | 6.868e-05 |  | 3938.2676 | 1.6187 | 4.0534e-05
|  | 4287.4489 | 1.4012 | 4.6689e-05 |  | 3938.2076 | 1.6186 | 5.2869e-05
|  | 4287.3889 | 1.4012 | 2.2783e-05 |  | 3938.1476 | 1.6186 | 7.0633e-05
|  | 4287.3289 | 1.4012 | -2.7534e-06 |  | 3938.0876 | 1.6186 | 8.8778e-05
|  | 4287.2689 | 1.4012 | -2.9334e-05 |  | 3938.0276 | 1.6187 | 0.00010551
|  | 4287.2089 | 1.4012 | -5.536e-05 |  | 3937.9676 | 1.6187 | 0.00011944
|  | 4287.1489 | 1.4012 | -7.8613e-05 |  | 3937.9076 | 1.6187 | 0.00012646
|  | 4287.0889 | 1.4012 | -9.6991e-05 |  | 3937.8476 | 1.6187 | 0.00012603
|  | 4287.0289 | 1.4012 | -0.00010973 |  | 3937.7876 | 1.6187 | 0.00011845
|  | 4286.9689 | 1.4012 | -0.00011685 |  | 3937.7276 | 1.6187 | 0.00010496
|  | 4286.9089 | 1.4011 | -0.00011967 |  | 3937.6676 | 1.6188 | 8.7166e-05
|  | 4286.8489 | 1.4011 | -0.00011984 |  | 3937.6076 | 1.6188 | 6.6649e-05
|  | 4286.7889 | 1.4011 | -0.00011782 |  | 3937.5476 | 1.6188 | 4.5498e-05
|  | 4286.7289 | 1.4011 | -0.00011316 |  | 3937.4876 | 1.6187 | 2.609e-05
|  | 4286.6689 | 1.4011 | -0.00010498 |  | 3937.4276 | 1.6187 | 1.0781e-05
|  | 4286.6089 | 1.4011 | -9.2905e-05 |  | 3937.3676 | 1.6187 | 1.5288e-06
|  | 4286.5489 | 1.401 | -7.7103e-05 |  | 3937.3076 | 1.6187 | -4.0657e-07
|  | 4286.4889 | 1.401 | -5.9643e-05 |  | 3937.2476 | 1.6187 | 4.8454e-06
|  | 4286.4289 | 1.401 | -4.2714e-05 |  | 3937.1876 | 1.6186 | 1.6144e-05
|  | 4286.3689 | 1.401 | -2.8872e-05 |  | 3937.1276 | 1.6186 | 3.1167e-05
|  | 4286.3089 | 1.401 | -1.8798e-05 |  | 3937.0676 | 1.6186 | 4.7087e-05
|  | 4286.2489 | 1.401 | -1.1822e-05 |  | 3937.0076 | 1.6186 | 6.1274e-05
|  | 4286.1889 | 1.401 | -5.9926e-06 |  | 3936.9476 | 1.6186 | 7.1508e-05
|  | 4286.1289 | 1.401 | 1.4744e-06 |  | 3936.8876 | 1.6186 | 7.7092e-05
|  | 4286.0689 | 1.4011 | 1.1709e-05 |  | 3936.8276 | 1.6186 | 7.9053e-05
|  | 4286.0089 | 1.4011 | 2.4146e-05 |  | 3936.7676 | 1.6186 | 7.924e-05
|  | 4285.9489 | 1.4011 | 3.5906e-05 |  | 3936.7076 | 1.6186 | 8.0228e-05
|  | 4285.8889 | 1.4011 | 4.2939e-05 |  | 3936.6476 | 1.6186 | 8.5182e-05
|  | 4285.8289 | 1.4011 | 4.176e-05 |  | 3936.5876 | 1.6186 | 9.5633e-05
|  | 4285.7689 | 1.4011 | 3.036e-05 |  | 3936.5276 | 1.6186 | 0.00011142
|  | 4285.7089 | 1.4011 | 9.9064e-06 |  | 3936.4676 | 1.6186 | 0.00013041
|  | 4285.6489 | 1.4011 | -1.4807e-05 |  | 3936.4076 | 1.6186 | 0.000149
|  | 4285.5889 | 1.4011 | -3.7167e-05 |  | 3936.3476 | 1.6186 | 0.00016265
|  | 4285.5289 | 1.4011 | -5.0116e-05 |  | 3936.2876 | 1.6187 | 0.00016758
|  | 4285.4689 | 1.4011 | -4.861e-05 |  | 3936.2276 | 1.6187 | 0.00016187
|  | 4285.4089 | 1.401 | -3.3211e-05 |  | 3936.1676 | 1.6187 | 0.00014618
|  | 4285.3489 | 1.401 | 1.3757e-06 |  | 3936.1076 | 1.6187 | 0.00012368
|  | 4285.2889 | 1.401 | 4.8752e-05 |  | 3936.0476 | 1.6187 | 9.8783e-05
|  | 4285.2289 | 1.401 | 0.00010066 |  | 3935.9876 | 1.6187 | 7.6397e-05
|  | 4285.1689 | 1.401 | 0.00014924 |  | 3935.9276 | 1.6187 | 6.0045e-05
|  | 4285.1089 | 1.401 | 0.00018671 |  | 3935.8676 | 1.6187 | 5.1481e-05
|  | 4285.0489 | 1.4011 | 0.00020859 |  | 3935.8076 | 1.6186 | 4.9322e-05
|  | 4284.9889 | 1.4012 | 0.00021335 |  | 3935.7476 | 1.6186 | 5.2911e-05
|  | 4284.9289 | 1.4012 | 0.00020286 |  | 3935.6876 | 1.6186 | 6.1364e-05
|  | 4284.8689 | 1.4013 | 0.00018054 |  | 3935.6276 | 1.6186 | 7.381e-05
|  | 4284.8089 | 1.4013 | 0.00015004 |  | 3935.5676 | 1.6186 | 9.0408e-05
|  | 4284.7489 | 1.4013 | 0.00011361 |  | 3935.5076 | 1.6186 | 0.00011121
|  | 4284.6889 | 1.4013 | 7.223e-05 |  | 3935.4476 | 1.6185 | 0.0001351
|  | 4284.6289 | 1.4014 | 2.7121e-05 |  | 3935.3876 | 1.6186 | 0.00015969
|  | 4284.5689 | 1.4014 | -2.1553e-05 |  | 3935.3276 | 1.6186 | 0.00018088
|  | 4284.5089 | 1.4013 | -7.0296e-05 |  | 3935.2676 | 1.6186 | 0.00019412
|  | 4284.4489 | 1.4013 | -0.00011503 |  | 3935.2076 | 1.6186 | 0.00019453
|  | 4284.3889 | 1.4013 | -0.00015018 |  | 3935.1476 | 1.6186 | 0.00018187
|  | 4284.3289 | 1.4012 | -0.00017149 |  | 3935.0876 | 1.6187 | 0.00015769
|  | 4284.2689 | 1.4012 | -0.00017687 |  | 3935.0276 | 1.6187 | 0.00012706
|  | 4284.2089 | 1.4012 | -0.00016773 |  | 3934.9676 | 1.6186 | 9.8136e-05
|  | 4284.1489 | 1.4011 | -0.00014776 |  | 3934.9076 | 1.6186 | 7.7188e-05
|  | 4284.0889 | 1.4011 | -0.00012174 |  | 3934.8476 | 1.6186 | 6.9848e-05
|  | 4284.0289 | 1.4011 | -9.3899e-05 |  | 3934.7876 | 1.6186 | 7.7819e-05
|  | 4283.9689 | 1.4011 | -6.7085e-05 |  | 3934.7276 | 1.6185 | 9.884e-05
|  | 4283.9089 | 1.4011 | -4.2543e-05 |  | 3934.6676 | 1.6185 | 0.00012767
|  | 4283.8489 | 1.4011 | -2.0604e-05 |  | 3934.6076 | 1.6185 | 0.00015693
|  | 4283.7889 | 1.4011 | -3.0957e-06 |  | 3934.5476 | 1.6185 | 0.0001799
|  | 4283.7289 | 1.4012 | 6.2397e-06 |  | 3934.4876 | 1.6185 | 0.00019155
|  | 4283.6689 | 1.4012 | 3.1199e-06 |  | 3934.4276 | 1.6186 | 0.00018919
|  | 4283.6089 | 1.4012 | -1.5636e-05 |  | 3934.3676 | 1.6186 | 0.0001738
|  | 4283.5489 | 1.4012 | -4.9535e-05 |  | 3934.3076 | 1.6186 | 0.00014884
|  | 4283.4889 | 1.4012 | -9.3055e-05 |  | 3934.2476 | 1.6186 | 0.00012037
|  | 4283.4289 | 1.4012 | -0.00013676 |  | 3934.1876 | 1.6186 | 9.5093e-05
|  | 4283.3689 | 1.4012 | -0.00016947 |  | 3934.1276 | 1.6185 | 7.9212e-05
|  | 4283.3089 | 1.4012 | -0.00018262 |  | 3934.0676 | 1.6185 | 7.6994e-05
|  | 4283.2489 | 1.4011 | -0.00017365 |  | 3934.0076 | 1.6184 | 8.9596e-05
|  | 4283.1889 | 1.4011 | -0.00014874 |  | 3933.9476 | 1.6184 | 0.0001154
|  | 4283.1289 | 1.4011 | -0.00012115 |  | 3933.8876 | 1.6184 | 0.00014955
|  | 4283.0689 | 1.4011 | -9.381e-05 |  | 3933.8276 | 1.6184 | 0.00018644
|  | 4283.0089 | 1.4011 | -8.1877e-05 |  | 3933.7676 | 1.6183 | 0.00022052
|  | 4282.9489 | 1.4011 | -9.0367e-05 |  | 3933.7076 | 1.6184 | 0.00024855
|  | 4282.8889 | 1.4012 | -0.00011717 |  | 3933.6476 | 1.6184 | 0.00026938
|  | 4282.8289 | 1.4012 | -0.00015374 |  | 3933.5876 | 1.6184 | 0.00028416
|  | 4282.7689 | 1.4011 | -0.00018797 |  | 3933.5276 | 1.6184 | 0.00029488
|  | 4282.7089 | 1.4011 | -0.00021067 |  | 3933.4676 | 1.6184 | 0.00030589
|  | 4282.6489 | 1.4011 | -0.00021804 |  | 3933.4076 | 1.6184 | 0.00031852
|  | 4282.5889 | 1.401 | -0.00021117 |  | 3933.3476 | 1.6184 | 0.00033141
|  | 4282.5289 | 1.401 | -0.00019435 |  | 3933.2876 | 1.6183 | 0.00034534
|  | 4282.4689 | 1.401 | -0.00017404 |  | 3933.2276 | 1.6183 | 0.00035869
|  | 4282.4089 | 1.4009 | -0.00015305 |  | 3933.1676 | 1.6183 | 0.00037261
|  | 4282.3489 | 1.4009 | -0.00013139 |  | 3933.1075 | 1.6183 | 0.00038736
|  | 4282.2889 | 1.4009 | -0.00010706 |  | 3933.0475 | 1.6183 | 0.00040693
|  | 4282.2289 | 1.4009 | -7.7165e-05 |  | 3932.9875 | 1.6183 | 0.00043187
|  | 4282.1689 | 1.4009 | -4.1049e-05 |  | 3932.9275 | 1.6183 | 0.00046268
|  | 4282.1089 | 1.4009 | -6.1464e-07 |  | 3932.8675 | 1.6183 | 0.00049803
|  | 4282.0489 | 1.4009 | 3.8313e-05 |  | 3932.8075 | 1.6183 | 0.00053477
|  | 4281.9889 | 1.4009 | 6.9597e-05 |  | 3932.7475 | 1.6183 | 0.00056979
|  | 4281.9289 | 1.401 | 8.7417e-05 |  | 3932.6875 | 1.6183 | 0.00060097
|  | 4281.8689 | 1.401 | 9.0041e-05 |  | 3932.6275 | 1.6183 | 0.00062825
|  | 4281.8089 | 1.401 | 7.8495e-05 |  | 3932.5675 | 1.6183 | 0.00065241
|  | 4281.7489 | 1.401 | 5.8357e-05 |  | 3932.5075 | 1.6183 | 0.0006759
|  | 4281.6889 | 1.401 | 3.7283e-05 |  | 3932.4475 | 1.6184 | 0.00069918
|  | 4281.6289 | 1.401 | 2.2911e-05 |  | 3932.3875 | 1.6184 | 0.00072397
|  | 4281.5689 | 1.401 | 2.1622e-05 |  | 3932.3275 | 1.6184 | 0.00075048
|  | 4281.5089 | 1.401 | 3.6738e-05 |  | 3932.2675 | 1.6184 | 0.00077578
|  | 4281.4489 | 1.401 | 6.6912e-05 |  | 3932.2075 | 1.6184 | 0.00080149
|  | 4281.3889 | 1.401 | 0.00010725 |  | 3932.1475 | 1.6184 | 0.00082593
|  | 4281.3289 | 1.401 | 0.0001484 |  | 3932.0875 | 1.6185 | 0.00085177
|  | 4281.2689 | 1.401 | 0.00018092 |  | 3932.0275 | 1.6185 | 0.00088025
|  | 4281.2089 | 1.4011 | 0.00019613 |  | 3931.9675 | 1.6185 | 0.00090915
|  | 4281.1489 | 1.4012 | 0.00018939 |  | 3931.9075 | 1.6185 | 0.00093907
|  | 4281.0889 | 1.4012 | 0.0001609 |  | 3931.8475 | 1.6186 | 0.00096383
|  | 4281.0289 | 1.4012 | 0.00011622 |  | 3931.7875 | 1.6186 | 0.00097986
|  | 4280.9689 | 1.4013 | 6.4335e-05 |  | 3931.7275 | 1.6187 | 0.00098457
|  | 4280.9089 | 1.4012 | 1.5794e-05 |  | 3931.6675 | 1.6187 | 0.0009785
|  | 4280.8489 | 1.4012 | -1.9026e-05 |  | 3931.6075 | 1.6188 | 0.00096356
|  | 4280.7889 | 1.4012 | -4.55e-05 |  | 3931.5475 | 1.6188 | 0.00094688
|  | 4280.7289 | 1.4012 | -5.8183e-05 |  | 3931.4875 | 1.6188 | 0.00093522
|  | 4280.6689 | 1.4012 | -6.3403e-05 |  | 3931.4275 | 1.6188 | 0.00093147
|  | 4280.6089 | 1.4011 | -6.329e-05 |  | 3931.3675 | 1.6188 | 0.00093693
|  | 4280.5489 | 1.4011 | -6.1086e-05 |  | 3931.3075 | 1.6188 | 0.00094826
|  | 4280.4889 | 1.4011 | -5.7454e-05 |  | 3931.2475 | 1.6189 | 0.00095684
|  | 4280.4289 | 1.4011 | -5.1584e-05 |  | 3931.1875 | 1.6189 | 0.00096186
|  | 4280.3689 | 1.4011 | -4.3317e-05 |  | 3931.1275 | 1.6189 | 0.00096072
|  | 4280.3089 | 1.4011 | -3.2649e-05 |  | 3931.0675 | 1.619 | 0.00095284
|  | 4280.2489 | 1.4011 | -2.3297e-05 |  | 3931.0075 | 1.619 | 0.00094101
|  | 4280.1889 | 1.4011 | -1.9488e-05 |  | 3930.9475 | 1.619 | 0.00092979
|  | 4280.1289 | 1.4011 | -2.4709e-05 |  | 3930.8875 | 1.619 | 0.00092228
|  | 4280.0689 | 1.4011 | -3.9883e-05 |  | 3930.8275 | 1.619 | 0.00091914
|  | 4280.0089 | 1.4011 | -6.2059e-05 |  | 3930.7675 | 1.6191 | 0.00091715
|  | 4279.9489 | 1.4011 | -8.5404e-05 |  | 3930.7075 | 1.6191 | 0.00091488
|  | 4279.8889 | 1.4011 | -0.00010349 |  | 3930.6475 | 1.6191 | 0.00090996
|  | 4279.8289 | 1.4011 | -0.00011228 |  | 3930.5875 | 1.6191 | 0.00090116
|  | 4279.7689 | 1.4011 | -0.00011101 |  | 3930.5275 | 1.6192 | 0.0008898
|  | 4279.7089 | 1.401 | -0.00010255 |  | 3930.4675 | 1.6192 | 0.00087663
|  | 4279.6489 | 1.401 | -9.206e-05 |  | 3930.4075 | 1.6192 | 0.00086368
|  | 4279.5889 | 1.401 | -8.2228e-05 |  | 3930.3475 | 1.6192 | 0.00085064
|  | 4279.5289 | 1.401 | -7.3327e-05 |  | 3930.2875 | 1.6193 | 0.00083585
|  | 4279.4689 | 1.401 | -6.1669e-05 |  | 3930.2275 | 1.6193 | 0.0008169
|  | 4279.4089 | 1.4009 | -4.2531e-05 |  | 3930.1675 | 1.6193 | 0.00078854
|  | 4279.3489 | 1.4009 | -1.2404e-05 |  | 3930.1075 | 1.6194 | 0.00075092
|  | 4279.2889 | 1.4009 | 2.7896e-05 |  | 3930.0475 | 1.6194 | 0.00070421
|  | 4279.2289 | 1.4009 | 7.2232e-05 |  | 3929.9875 | 1.6194 | 0.00065378
|  | 4279.1689 | 1.401 | 0.00011135 |  | 3929.9275 | 1.6194 | 0.00060662
|  | 4279.1089 | 1.401 | 0.00013645 |  | 3929.8675 | 1.6194 | 0.00056678
|  | 4279.0489 | 1.401 | 0.0001425 |  | 3929.8075 | 1.6193 | 0.00054015
|  | 4278.9889 | 1.4011 | 0.00013054 |  | 3929.7475 | 1.6193 | 0.00052694
|  | 4278.9289 | 1.4011 | 0.00010734 |  | 3929.6875 | 1.6193 | 0.00052657
|  | 4278.8689 | 1.4011 | 8.3114e-05 |  | 3929.6275 | 1.6193 | 0.00053656
|  | 4278.8089 | 1.4011 | 6.6828e-05 |  | 3929.5675 | 1.6193 | 0.00055301
|  | 4278.7489 | 1.4011 | 6.3433e-05 |  | 3929.5075 | 1.6193 | 0.00057131
|  | 4278.6889 | 1.4011 | 7.1704e-05 |  | 3929.4475 | 1.6193 | 0.00058663
|  | 4278.6289 | 1.4011 | 8.5888e-05 |  | 3929.3875 | 1.6193 | 0.00059551
|  | 4278.5689 | 1.4011 | 9.6911e-05 |  | 3929.3275 | 1.6193 | 0.00059277
|  | 4278.5089 | 1.4011 | 0.00010385 |  | 3929.2675 | 1.6194 | 0.00057854
|  | 4278.4489 | 1.4011 | 0.00010144 |  | 3929.2075 | 1.6194 | 0.00055285
|  | 4278.3889 | 1.4011 | 9.0435e-05 |  | 3929.1475 | 1.6194 | 0.00051838
|  | 4278.3289 | 1.4011 | 7.5306e-05 |  | 3929.0875 | 1.6194 | 0.0004828
|  | 4278.2689 | 1.4011 | 6.1095e-05 |  | 3929.0275 | 1.6194 | 0.00045346
|  | 4278.2089 | 1.4011 | 5.184e-05 |  | 3928.9675 | 1.6194 | 0.00042772
|  | 4278.1489 | 1.4011 | 4.9361e-05 |  | 3928.9075 | 1.6194 | 0.00041177
|  | 4278.0889 | 1.4011 | 5.3575e-05 |  | 3928.8475 | 1.6194 | 0.0004043
|  | 4278.0289 | 1.4011 | 6.3442e-05 |  | 3928.7875 | 1.6194 | 0.00040162
|  | 4277.9689 | 1.4011 | 7.7547e-05 |  | 3928.7275 | 1.6194 | 0.00039843
|  | 4277.9089 | 1.4011 | 9.5653e-05 |  | 3928.6675 | 1.6194 | 0.00038972
|  | 4277.8489 | 1.4011 | 0.00011807 |  | 3928.6075 | 1.6194 | 0.00037308
|  | 4277.7889 | 1.4011 | 0.00014224 |  | 3928.5475 | 1.6194 | 0.00034747
|  | 4277.7289 | 1.4011 | 0.00016659 |  | 3928.4875 | 1.6194 | 0.00031646
|  | 4277.6689 | 1.4012 | 0.00018601 |  | 3928.4275 | 1.6194 | 0.00028367
|  | 4277.6089 | 1.4012 | 0.00019314 |  | 3928.3675 | 1.6194 | 0.00025249
|  | 4277.5489 | 1.4013 | 0.00018154 |  | 3928.3075 | 1.6194 | 0.00022558
|  | 4277.4889 | 1.4013 | 0.00014742 |  | 3928.2475 | 1.6194 | 0.00020286
|  | 4277.4289 | 1.4014 | 9.126e-05 |  | 3928.1875 | 1.6194 | 0.0001838
|  | 4277.3689 | 1.4014 | 1.8544e-05 |  | 3928.1275 | 1.6194 | 0.00016713
|  | 4277.3089 | 1.4014 | -5.9986e-05 |  | 3928.0675 | 1.6194 | 0.00015264
|  | 4277.2489 | 1.4013 | -0.0001306 |  | 3928.0075 | 1.6193 | 0.00014052
|  | 4277.1889 | 1.4013 | -0.00018005 |  | 3927.9475 | 1.6193 | 0.00013132
|  | 4277.1289 | 1.4012 | -0.000199 |  | 3927.8875 | 1.6193 | 0.00012611
|  | 4277.0689 | 1.4011 | -0.00018442 |  | 3927.8275 | 1.6193 | 0.00012409
|  | 4277.0089 | 1.401 | -0.00014161 |  | 3927.7675 | 1.6193 | 0.00012451
|  | 4276.9489 | 1.401 | -8.217e-05 |  | 3927.7075 | 1.6192 | 0.00012528
|  | 4276.8889 | 1.401 | -2.1078e-05 |  | 3927.6475 | 1.6192 | 0.00012493
|  | 4276.8289 | 1.401 | 2.7037e-05 |  | 3927.5875 | 1.6192 | 0.00012402
|  | 4276.7689 | 1.4011 | 5.3226e-05 |  | 3927.5275 | 1.6192 | 0.00012272
|  | 4276.7089 | 1.4011 | 5.6317e-05 |  | 3927.4675 | 1.6192 | 0.00012272
|  | 4276.6489 | 1.4011 | 4.2941e-05 |  | 3927.4075 | 1.6192 | 0.00012525
|  | 4276.5889 | 1.4011 | 2.521e-05 |  | 3927.3475 | 1.6192 | 0.00013082
|  | 4276.5289 | 1.4011 | 1.5209e-05 |  | 3927.2875 | 1.6192 | 0.00013842
|  | 4276.4689 | 1.4011 | 2.166e-05 |  | 3927.2275 | 1.6192 | 0.00014748
|  | 4276.4089 | 1.4011 | 4.527e-05 |  | 3927.1675 | 1.6191 | 0.00015674
|  | 4276.3489 | 1.4011 | 7.507e-05 |  | 3927.1075 | 1.6191 | 0.00016623
|  | 4276.2889 | 1.4011 | 0.00010587 |  | 3927.0475 | 1.6191 | 0.0001763
|  | 4276.2289 | 1.4011 | 0.00012777 |  | 3926.9875 | 1.6191 | 0.00018825
|  | 4276.1689 | 1.4012 | 0.00012968 |  | 3926.9275 | 1.6191 | 0.00020268
|  | 4276.1089 | 1.4012 | 0.00011 |  | 3926.8675 | 1.6191 | 0.00021874
|  | 4276.0489 | 1.4013 | 7.3775e-05 |  | 3926.8075 | 1.6191 | 0.0002342
|  | 4275.9889 | 1.4013 | 3.1043e-05 |  | 3926.7475 | 1.6192 | 0.00024631
|  | 4275.9289 | 1.4013 | -7.2232e-06 |  | 3926.6875 | 1.6192 | 0.00025399
|  | 4275.8689 | 1.4012 | -3.3813e-05 |  | 3926.6275 | 1.6192 | 0.00025526
|  | 4275.8089 | 1.4012 | -4.5537e-05 |  | 3926.5675 | 1.6192 | 0.00024893
|  | 4275.7489 | 1.4012 | -4.3429e-05 |  | 3926.5075 | 1.6192 | 0.00023582
|  | 4275.6889 | 1.4012 | -3.1565e-05 |  | 3926.4475 | 1.6193 | 0.00021883
|  | 4275.6289 | 1.4012 | -1.4081e-05 |  | 3926.3875 | 1.6193 | 0.00019982
|  | 4275.5689 | 1.4012 | 5.5753e-06 |  | 3926.3275 | 1.6193 | 0.00018156
|  | 4275.5089 | 1.4012 | 2.5028e-05 |  | 3926.2675 | 1.6193 | 0.00016535
|  | 4275.4489 | 1.4012 | 4.1778e-05 |  | 3926.2075 | 1.6193 | 0.00015197
|  | 4275.3889 | 1.4012 | 5.1983e-05 |  | 3926.1475 | 1.6192 | 0.00014192
|  | 4275.3289 | 1.4012 | 5.0727e-05 |  | 3926.0875 | 1.6192 | 0.00013482
|  | 4275.2689 | 1.4013 | 3.3404e-05 |  | 3926.0275 | 1.6192 | 0.00013007
|  | 4275.2089 | 1.4013 | -2.0204e-06 |  | 3925.9675 | 1.6192 | 0.0001263
|  | 4275.1489 | 1.4013 | -5.3378e-05 |  | 3925.9075 | 1.6192 | 0.00012134
|  | 4275.0889 | 1.4013 | -0.0001133 |  | 3925.8475 | 1.6193 | 0.00011232
|  | 4275.0289 | 1.4013 | -0.00017091 |  | 3925.7875 | 1.6193 | 9.6569e-05
|  | 4274.9689 | 1.4013 | -0.0002153 |  | 3925.7275 | 1.6193 | 7.2689e-05
|  | 4274.9089 | 1.4012 | -0.00023908 |  | 3925.6675 | 1.6193 | 4.1458e-05
|  | 4274.8489 | 1.4012 | -0.00024075 |  | 3925.6075 | 1.6193 | 6.8644e-06
|  | 4274.7889 | 1.4011 | -0.00022528 |  | 3925.5475 | 1.6192 | -2.5226e-05
|  | 4274.7289 | 1.4011 | -0.00020128 |  | 3925.4875 | 1.6192 | -4.7883e-05
|  | 4274.6689 | 1.4011 | -0.00017716 |  | 3925.4275 | 1.6191 | -5.518e-05
|  | 4274.6089 | 1.4011 | -0.0001586 |  | 3925.3675 | 1.6191 | -4.448e-05
|  | 4274.5489 | 1.4011 | -0.00014668 |  | 3925.3075 | 1.6191 | -1.7423e-05
|  | 4274.4889 | 1.4011 | -0.00013816 |  | 3925.2475 | 1.619 | 2.0586e-05
|  | 4274.4289 | 1.401 | -0.00012868 |  | 3925.1875 | 1.619 | 6.1577e-05
|  | 4274.3689 | 1.401 | -0.0001152 |  | 3925.1275 | 1.619 | 9.7027e-05
|  | 4274.3089 | 1.401 | -9.7652e-05 |  | 3925.0675 | 1.6191 | 0.00012067
|  | 4274.2489 | 1.401 | -7.9174e-05 |  | 3925.0075 | 1.6191 | 0.00012958
|  | 4274.1889 | 1.401 | -6.4e-05 |  | 3924.9475 | 1.6191 | 0.00012482
|  | 4274.1289 | 1.401 | -5.5029e-05 |  | 3924.8875 | 1.6191 | 0.00011046
|  | 4274.0689 | 1.4011 | -5.187e-05 |  | 3924.8275 | 1.6191 | 9.1837e-05
|  | 4274.0089 | 1.4011 | -5.1992e-05 |  | 3924.7675 | 1.6191 | 7.4131e-05
|  | 4273.9489 | 1.4011 | -5.2186e-05 |  | 3924.7075 | 1.6191 | 6.0974e-05
|  | 4273.8889 | 1.4011 | -4.7809e-05 |  | 3924.6475 | 1.6191 | 5.3702e-05
|  | 4273.8289 | 1.401 | -3.7289e-05 |  | 3924.5875 | 1.6191 | 5.1719e-05
|  | 4273.7689 | 1.4011 | -2.3226e-05 |  | 3924.5275 | 1.6191 | 5.3477e-05
|  | 4273.7089 | 1.4011 | -1.0469e-05 |  | 3924.4675 | 1.6191 | 5.6826e-05
|  | 4273.6489 | 1.4011 | -4.3058e-06 |  | 3924.4075 | 1.6191 | 6.0607e-05
|  | 4273.5889 | 1.4011 | -7.4147e-06 |  | 3924.3475 | 1.6191 | 6.4688e-05
|  | 4273.5289 | 1.4011 | -1.8715e-05 |  | 3924.2874 | 1.6191 | 6.8844e-05
|  | 4273.4689 | 1.4011 | -3.4015e-05 |  | 3924.2274 | 1.6191 | 7.2803e-05
|  | 4273.4089 | 1.4011 | -4.6932e-05 |  | 3924.1674 | 1.6191 | 7.5775e-05
|  | 4273.3489 | 1.4011 | -5.2284e-05 |  | 3924.1074 | 1.6191 | 7.7361e-05
|  | 4273.2889 | 1.4011 | -4.7875e-05 |  | 3924.0474 | 1.6191 | 7.5224e-05
|  | 4273.2289 | 1.4011 | -3.5308e-05 |  | 3923.9874 | 1.6191 | 6.7279e-05
|  | 4273.1689 | 1.4011 | -1.9682e-05 |  | 3923.9274 | 1.6191 | 5.2514e-05
|  | 4273.1089 | 1.4011 | -6.9376e-06 |  | 3923.8674 | 1.6191 | 3.1535e-05
|  | 4273.0489 | 1.4011 | -1.9971e-06 |  | 3923.8074 | 1.6191 | 6.8555e-06
|  | 4272.9889 | 1.4011 | -7.0348e-06 |  | 3923.7474 | 1.6191 | -1.7325e-05
|  | 4272.9289 | 1.4011 | -2.1123e-05 |  | 3923.6874 | 1.6191 | -3.6089e-05
|  | 4272.8689 | 1.4011 | -4.1159e-05 |  | 3923.6274 | 1.6191 | -4.5208e-05
|  | 4272.8089 | 1.4011 | -6.2413e-05 |  | 3923.5674 | 1.619 | -4.275e-05
|  | 4272.7489 | 1.4011 | -8.1153e-05 |  | 3923.5074 | 1.619 | -2.9293e-05
|  | 4272.6889 | 1.4011 | -9.4435e-05 |  | 3923.4474 | 1.619 | -8.472e-06
|  | 4272.6289 | 1.4011 | -0.00010053 |  | 3923.3874 | 1.619 | 1.4249e-05
|  | 4272.5688 | 1.4011 | -9.9252e-05 |  | 3923.3274 | 1.619 | 3.3392e-05
|  | 4272.5089 | 1.401 | -9.0958e-05 |  | 3923.2674 | 1.619 | 4.4848e-05
|  | 4272.4488 | 1.401 | -7.6152e-05 |  | 3923.2074 | 1.619 | 4.747e-05
|  | 4272.3888 | 1.401 | -5.594e-05 |  | 3923.1474 | 1.619 | 4.2956e-05
|  | 4272.3288 | 1.401 | -3.16e-05 |  | 3923.0874 | 1.619 | 3.5359e-05
|  | 4272.2688 | 1.401 | -4.8653e-06 |  | 3923.0274 | 1.619 | 2.919e-05
|  | 4272.2088 | 1.401 | 2.196e-05 |  | 3922.9674 | 1.619 | 2.8098e-05
|  | 4272.1488 | 1.401 | 4.6962e-05 |  | 3922.9074 | 1.619 | 3.3357e-05
|  | 4272.0888 | 1.401 | 6.7813e-05 |  | 3922.8474 | 1.619 | 4.351e-05
|  | 4272.0288 | 1.4011 | 8.2768e-05 |  | 3922.7874 | 1.619 | 5.5474e-05
|  | 4271.9688 | 1.4011 | 8.9819e-05 |  | 3922.7274 | 1.619 | 6.534e-05
|  | 4271.9088 | 1.4011 | 8.7138e-05 |  | 3922.6674 | 1.619 | 7.0128e-05
|  | 4271.8488 | 1.4012 | 7.3828e-05 |  | 3922.6074 | 1.619 | 6.8885e-05
|  | 4271.7888 | 1.4012 | 5.1079e-05 |  | 3922.5474 | 1.619 | 6.3055e-05
|  | 4271.7288 | 1.4012 | 2.1563e-05 |  | 3922.4874 | 1.619 | 5.5812e-05
|  | 4271.6688 | 1.4012 | -1.7302e-05 |  | 3922.4274 | 1.619 | 5.0881e-05
|  | 4271.6088 | 1.4012 | -5.8368e-05 |  | 3922.3674 | 1.619 | 5.1629e-05
|  | 4271.5488 | 1.4012 | -9.6724e-05 |  | 3922.3074 | 1.619 | 6.0084e-05
|  | 4271.4888 | 1.4012 | -0.00012631 |  | 3922.2474 | 1.6189 | 7.5742e-05
|  | 4271.4288 | 1.4012 | -0.00014373 |  | 3922.1874 | 1.6189 | 9.5346e-05
|  | 4271.3688 | 1.4011 | -0.00014779 |  | 3922.1274 | 1.6189 | 0.00011613
|  | 4271.3088 | 1.4011 | -0.00014076 |  | 3922.0674 | 1.6189 | 0.00013984
|  | 4271.2488 | 1.4011 | -0.00012616 |  | 3922.0074 | 1.6189 | 0.00016097
|  | 4271.1888 | 1.401 | -0.00010811 |  | 3921.9474 | 1.619 | 0.00017807
|  | 4271.1288 | 1.401 | -9.0521e-05 |  | 3921.8874 | 1.619 | 0.00019049
|  | 4271.0688 | 1.401 | -7.4648e-05 |  | 3921.8274 | 1.619 | 0.00019755
|  | 4271.0088 | 1.401 | -5.9808e-05 |  | 3921.7674 | 1.619 | 0.00019878
|  | 4270.9488 | 1.401 | -4.5249e-05 |  | 3921.7074 | 1.6191 | 0.00019361
|  | 4270.8888 | 1.401 | -3.0695e-05 |  | 3921.6474 | 1.6191 | 0.00018155
|  | 4270.8288 | 1.4011 | -1.7359e-05 |  | 3921.5874 | 1.6191 | 0.00016245
|  | 4270.7688 | 1.4011 | -8.4763e-06 |  | 3921.5274 | 1.6191 | 0.00013755
|  | 4270.7088 | 1.4011 | -8.1512e-06 |  | 3921.4674 | 1.6191 | 0.00010896
|  | 4270.6488 | 1.4011 | -1.9473e-05 |  | 3921.4074 | 1.6191 | 8.0924e-05
|  | 4270.5888 | 1.4011 | -4.2307e-05 |  | 3921.3474 | 1.6191 | 5.7179e-05
|  | 4270.5288 | 1.4011 | -7.3103e-05 |  | 3921.2874 | 1.6191 | 4.0577e-05
|  | 4270.4688 | 1.4011 | -0.00010525 |  | 3921.2274 | 1.6191 | 3.2127e-05
|  | 4270.4088 | 1.4011 | -0.00013028 |  | 3921.1674 | 1.6191 | 3.1985e-05
|  | 4270.3488 | 1.4011 | -0.00014128 |  | 3921.1074 | 1.619 | 3.7499e-05
|  | 4270.2888 | 1.401 | -0.00013463 |  | 3921.0474 | 1.619 | 4.5704e-05
|  | 4270.2288 | 1.401 | -0.00011121 |  | 3920.9874 | 1.619 | 5.3563e-05
|  | 4270.1688 | 1.401 | -7.5941e-05 |  | 3920.9274 | 1.619 | 5.9364e-05
|  | 4270.1088 | 1.4009 | -3.6131e-05 |  | 3920.8674 | 1.619 | 6.2857e-05
|  | 4270.0488 | 1.401 | 7.2614e-07 |  | 3920.8074 | 1.619 | 6.4543e-05
|  | 4269.9888 | 1.401 | 2.9437e-05 |  | 3920.7474 | 1.619 | 6.6269e-05
|  | 4269.9288 | 1.401 | 4.7852e-05 |  | 3920.6874 | 1.619 | 6.9072e-05
|  | 4269.8688 | 1.401 | 5.6527e-05 |  | 3920.6274 | 1.619 | 7.3066e-05
|  | 4269.8088 | 1.401 | 5.7067e-05 |  | 3920.5674 | 1.619 | 7.7346e-05
|  | 4269.7488 | 1.4011 | 5.2676e-05 |  | 3920.5074 | 1.619 | 8.0141e-05
|  | 4269.6888 | 1.4011 | 4.5047e-05 |  | 3920.4474 | 1.619 | 8.0178e-05
|  | 4269.6288 | 1.4011 | 3.5034e-05 |  | 3920.3874 | 1.6191 | 7.7006e-05
|  | 4269.5688 | 1.4011 | 2.3463e-05 |  | 3920.3274 | 1.6191 | 7.1255e-05
|  | 4269.5088 | 1.4011 | 1.1433e-05 |  | 3920.2674 | 1.6191 | 6.4816e-05
|  | 4269.4488 | 1.4011 | 1.9329e-06 |  | 3920.2074 | 1.6191 | 5.8866e-05
|  | 4269.3888 | 1.4011 | -5.9268e-06 |  | 3920.1474 | 1.6191 | 5.409e-05
|  | 4269.3288 | 1.4011 | -8.2328e-06 |  | 3920.0874 | 1.6191 | 5.025e-05
|  | 4269.2688 | 1.4011 | -9.1568e-07 |  | 3920.0274 | 1.6191 | 4.5526e-05
|  | 4269.2088 | 1.4011 | 1.4863e-05 |  | 3919.9674 | 1.6191 | 3.8525e-05
|  | 4269.1488 | 1.4011 | 3.7477e-05 |  | 3919.9074 | 1.6191 | 2.9212e-05
|  | 4269.0888 | 1.4011 | 6.0694e-05 |  | 3919.8474 | 1.6191 | 1.3994e-05
|  | 4269.0288 | 1.4011 | 7.9729e-05 |  | 3919.7874 | 1.6191 | -4.1189e-06
|  | 4268.9688 | 1.4011 | 8.9138e-05 |  | 3919.7274 | 1.6191 | -2.2747e-05
|  | 4268.9088 | 1.4012 | 8.4439e-05 |  | 3919.6674 | 1.619 | -3.8164e-05
|  | 4268.8488 | 1.4012 | 6.44e-05 |  | 3919.6074 | 1.619 | -4.7273e-05
|  | 4268.7888 | 1.4012 | 2.9164e-05 |  | 3919.5474 | 1.619 | -4.8225e-05
|  | 4268.7288 | 1.4013 | -1.68e-05 |  | 3919.4874 | 1.619 | -4.024e-05
|  | 4268.6688 | 1.4013 | -6.8128e-05 |  | 3919.4274 | 1.619 | -2.4947e-05
|  | 4268.6088 | 1.4013 | -0.00012028 |  | 3919.3674 | 1.6189 | -5.3031e-06
|  | 4268.5488 | 1.4012 | -0.00016638 |  | 3919.3074 | 1.6189 | 1.5291e-05
|  | 4268.4888 | 1.4012 | -0.00020231 |  | 3919.2474 | 1.619 | 3.2939e-05
|  | 4268.4288 | 1.4012 | -0.0002242 |  | 3919.1874 | 1.619 | 4.4001e-05
|  | 4268.3688 | 1.4011 | -0.00023077 |  | 3919.1274 | 1.619 | 4.6501e-05
|  | 4268.3088 | 1.4011 | -0.0002239 |  | 3919.0674 | 1.619 | 4.0626e-05
|  | 4268.2488 | 1.401 | -0.00020688 |  | 3919.0074 | 1.619 | 2.7532e-05
|  | 4268.1888 | 1.401 | -0.00018523 |  | 3918.9474 | 1.619 | 9.7464e-06
|  | 4268.1288 | 1.401 | -0.00016456 |  | 3918.8874 | 1.619 | -8.8513e-06
|  | 4268.0688 | 1.401 | -0.00014915 |  | 3918.8274 | 1.619 | -2.5369e-05
|  | 4268.0088 | 1.401 | -0.00014209 |  | 3918.7674 | 1.619 | -3.7137e-05
|  | 4267.9488 | 1.401 | -0.00014165 |  | 3918.7074 | 1.619 | -4.3362e-05
|  | 4267.8888 | 1.401 | -0.0001457 |  | 3918.6474 | 1.6189 | -4.4585e-05
|  | 4267.8288 | 1.401 | -0.00014992 |  | 3918.5874 | 1.6189 | -4.1612e-05
|  | 4267.7688 | 1.401 | -0.00014977 |  | 3918.5274 | 1.6189 | -3.4681e-05
|  | 4267.7088 | 1.4009 | -0.00014375 |  | 3918.4674 | 1.6189 | -2.4068e-05
|  | 4267.6488 | 1.4009 | -0.00013099 |  | 3918.4074 | 1.6189 | -8.4011e-06
|  | 4267.5888 | 1.4009 | -0.00011258 |  | 3918.3474 | 1.6188 | 1.3729e-05
|  | 4267.5288 | 1.4009 | -9.1264e-05 |  | 3918.2874 | 1.6188 | 4.2745e-05
|  | 4267.4688 | 1.4009 | -6.821e-05 |  | 3918.2274 | 1.6188 | 7.7334e-05
|  | 4267.4088 | 1.4009 | -4.5309e-05 |  | 3918.1674 | 1.6188 | 0.0001142
|  | 4267.3488 | 1.4009 | -2.1737e-05 |  | 3918.1074 | 1.6189 | 0.00014806
|  | 4267.2888 | 1.4009 | 1.9998e-06 |  | 3918.0474 | 1.6189 | 0.00017356
|  | 4267.2288 | 1.4009 | 2.3618e-05 |  | 3917.9874 | 1.6189 | 0.000187
|  | 4267.1688 | 1.4009 | 4.6768e-05 |  | 3917.9274 | 1.619 | 0.00018609
|  | 4267.1088 | 1.4009 | 6.9983e-05 |  | 3917.8674 | 1.619 | 0.00017169
|  | 4267.0488 | 1.4009 | 8.8862e-05 |  | 3917.8074 | 1.619 | 0.00014775
|  | 4266.9888 | 1.4009 | 0.00010264 |  | 3917.7474 | 1.619 | 0.00012009
|  | 4266.9288 | 1.401 | 0.00011003 |  | 3917.6874 | 1.619 | 9.2335e-05
|  | 4266.8688 | 1.401 | 0.00011127 |  | 3917.6274 | 1.619 | 7.187e-05
|  | 4266.8088 | 1.401 | 0.00010685 |  | 3917.5674 | 1.619 | 5.4127e-05
|  | 4266.7488 | 1.401 | 9.9079e-05 |  | 3917.5074 | 1.619 | 4.347e-05
|  | 4266.6888 | 1.401 | 8.9247e-05 |  | 3917.4474 | 1.619 | 3.9979e-05
|  | 4266.6288 | 1.401 | 7.9685e-05 |  | 3917.3874 | 1.619 | 4.2652e-05
|  | 4266.5688 | 1.401 | 7.2176e-05 |  | 3917.3274 | 1.619 | 4.929e-05
|  | 4266.5088 | 1.401 | 6.8196e-05 |  | 3917.2674 | 1.619 | 5.7006e-05
|  | 4266.4488 | 1.401 | 6.8722e-05 |  | 3917.2074 | 1.619 | 6.2646e-05
|  | 4266.3888 | 1.401 | 7.4904e-05 |  | 3917.1474 | 1.619 | 6.4083e-05
|  | 4266.3288 | 1.401 | 8.5926e-05 |  | 3917.0874 | 1.619 | 5.9571e-05
|  | 4266.2688 | 1.401 | 0.00010027 |  | 3917.0274 | 1.619 | 5.0453e-05
|  | 4266.2088 | 1.401 | 0.00011506 |  | 3916.9674 | 1.619 | 3.9436e-05
|  | 4266.1488 | 1.4011 | 0.00012654 |  | 3916.9074 | 1.619 | 3.0727e-05
|  | 4266.0888 | 1.4011 | 0.00013081 |  | 3916.8474 | 1.619 | 2.8925e-05
|  | 4266.0288 | 1.4011 | 0.00012567 |  | 3916.7874 | 1.6189 | 3.6411e-05
|  | 4265.9688 | 1.4011 | 0.00010999 |  | 3916.7274 | 1.6189 | 5.2519e-05
|  | 4265.9088 | 1.4012 | 8.6134e-05 |  | 3916.6674 | 1.6189 | 7.3512e-05
|  | 4265.8488 | 1.4012 | 5.7053e-05 |  | 3916.6074 | 1.6189 | 9.3072e-05
|  | 4265.7888 | 1.4012 | 2.7638e-05 |  | 3916.5474 | 1.619 | 0.00010562
|  | 4265.7288 | 1.4012 | 1.7217e-06 |  | 3916.4874 | 1.619 | 0.00010693
|  | 4265.6688 | 1.4012 | -1.8403e-05 |  | 3916.4274 | 1.619 | 9.6465e-05
|  | 4265.6088 | 1.4011 | -3.2443e-05 |  | 3916.3674 | 1.619 | 7.7214e-05
|  | 4265.5488 | 1.4011 | -4.2262e-05 |  | 3916.3074 | 1.619 | 5.4087e-05
|  | 4265.4888 | 1.4011 | -5.0601e-05 |  | 3916.2474 | 1.619 | 3.2849e-05
|  | 4265.4288 | 1.4011 | -6.0201e-05 |  | 3916.1874 | 1.619 | 1.7858e-05
|  | 4265.3688 | 1.4011 | -7.2333e-05 |  | 3916.1274 | 1.619 | 1.1002e-05
|  | 4265.3088 | 1.4011 | -8.5794e-05 |  | 3916.0674 | 1.6189 | 1.2248e-05
|  | 4265.2488 | 1.4011 | -9.6941e-05 |  | 3916.0074 | 1.6189 | 2.0789e-05
|  | 4265.1888 | 1.401 | -0.00010102 |  | 3915.9474 | 1.6189 | 3.5297e-05
|  | 4265.1288 | 1.401 | -9.3245e-05 |  | 3915.8874 | 1.6189 | 5.4741e-05
|  | 4265.0688 | 1.401 | -7.1523e-05 |  | 3915.8274 | 1.6189 | 7.7635e-05
|  | 4265.0088 | 1.401 | -3.7754e-05 |  | 3915.7674 | 1.6189 | 0.00010213
|  | 4264.9488 | 1.401 | -9.1781e-07 |  | 3915.7074 | 1.6189 | 0.00012478
|  | 4264.8888 | 1.401 | 3.7083e-05 |  | 3915.6474 | 1.6189 | 0.00014139
|  | 4264.8288 | 1.401 | 6.5856e-05 |  | 3915.5874 | 1.619 | 0.00014837
|  | 4264.7688 | 1.4011 | 7.7065e-05 |  | 3915.5274 | 1.619 | 0.00014344
|  | 4264.7088 | 1.4011 | 6.5255e-05 |  | 3915.4674 | 1.619 | 0.00012777
|  | 4264.6488 | 1.4011 | 3.1098e-05 |  | 3915.4073 | 1.619 | 0.00010605
|  | 4264.5888 | 1.4012 | -1.8714e-05 |  | 3915.3473 | 1.619 | 8.6983e-05
|  | 4264.5288 | 1.4012 | -7.3933e-05 |  | 3915.2873 | 1.619 | 7.1078e-05
|  | 4264.4688 | 1.4011 | -0.00012326 |  | 3915.2273 | 1.619 | 6.3536e-05
|  | 4264.4088 | 1.4011 | -0.00015712 |  | 3915.1673 | 1.619 | 6.5454e-05
|  | 4264.3488 | 1.401 | -0.00016992 |  | 3915.1073 | 1.619 | 7.365e-05
|  | 4264.2888 | 1.401 | -0.0001614 |  | 3915.0473 | 1.619 | 8.2495e-05
|  | 4264.2288 | 1.4009 | -0.00013602 |  | 3914.9873 | 1.619 | 8.6387e-05
|  | 4264.1688 | 1.4009 | -0.00010051 |  | 3914.9273 | 1.619 | 8.1856e-05
|  | 4264.1088 | 1.4009 | -6.1759e-05 |  | 3914.8673 | 1.6191 | 6.8803e-05
|  | 4264.0488 | 1.4009 | -2.5196e-05 |  | 3914.8073 | 1.6191 | 4.9667e-05
|  | 4263.9888 | 1.4009 | 5.5429e-06 |  | 3914.7473 | 1.6191 | 2.8495e-05
|  | 4263.9288 | 1.4009 | 2.9503e-05 |  | 3914.6873 | 1.6191 | 8.7555e-06
|  | 4263.8688 | 1.4009 | 4.7049e-05 |  | 3914.6273 | 1.619 | -7.493e-06
|  | 4263.8088 | 1.4009 | 5.9206e-05 |  | 3914.5673 | 1.619 | -2.042e-05
|  | 4263.7488 | 1.4009 | 6.7649e-05 |  | 3914.5073 | 1.619 | -3.1175e-05
|  | 4263.6888 | 1.4009 | 7.3932e-05 |  | 3914.4473 | 1.619 | -4.0425e-05
|  | 4263.6288 | 1.4009 | 8.0315e-05 |  | 3914.3873 | 1.619 | -4.826e-05
|  | 4263.5688 | 1.4009 | 8.8305e-05 |  | 3914.3273 | 1.619 | -5.2951e-05
|  | 4263.5088 | 1.4009 | 9.9257e-05 |  | 3914.2673 | 1.619 | -5.2952e-05
|  | 4263.4488 | 1.401 | 0.00011269 |  | 3914.2073 | 1.6189 | -4.6998e-05
|  | 4263.3888 | 1.401 | 0.0001261 |  | 3914.1473 | 1.6189 | -3.5275e-05
|  | 4263.3288 | 1.401 | 0.00013619 |  | 3914.0873 | 1.6189 | -1.9859e-05
|  | 4263.2688 | 1.401 | 0.00013958 |  | 3914.0273 | 1.6189 | -3.9913e-06
|  | 4263.2088 | 1.401 | 0.00013384 |  | 3913.9673 | 1.6189 | 8.9112e-06
|  | 4263.1488 | 1.401 | 0.00012041 |  | 3913.9073 | 1.6189 | 1.7267e-05
|  | 4263.0888 | 1.4011 | 0.00010312 |  | 3913.8473 | 1.6189 | 2.0937e-05
|  | 4263.0288 | 1.4011 | 8.7675e-05 |  | 3913.7873 | 1.6189 | 2.1587e-05
|  | 4262.9688 | 1.401 | 7.9123e-05 |  | 3913.7273 | 1.6189 | 2.1853e-05
|  | 4262.9088 | 1.401 | 7.9395e-05 |  | 3913.6673 | 1.6189 | 2.4558e-05
|  | 4262.8488 | 1.401 | 8.6118e-05 |  | 3913.6073 | 1.6189 | 3.0427e-05
|  | 4262.7888 | 1.401 | 9.3396e-05 |  | 3913.5473 | 1.6189 | 3.9813e-05
|  | 4262.7288 | 1.4011 | 9.4698e-05 |  | 3913.4873 | 1.6189 | 5.0975e-05
|  | 4262.6688 | 1.4011 | 8.6378e-05 |  | 3913.4273 | 1.6189 | 6.2406e-05
|  | 4262.6088 | 1.4011 | 6.9447e-05 |  | 3913.3673 | 1.6189 | 7.1421e-05
|  | 4262.5488 | 1.4011 | 4.5456e-05 |  | 3913.3073 | 1.619 | 7.5836e-05
|  | 4262.4888 | 1.4011 | 2.4265e-05 |  | 3913.2473 | 1.619 | 7.3688e-05
|  | 4262.4288 | 1.401 | 1.4609e-05 |  | 3913.1873 | 1.619 | 6.3941e-05
|  | 4262.3688 | 1.401 | 2.163e-05 |  | 3913.1273 | 1.619 | 4.8493e-05
|  | 4262.3088 | 1.401 | 4.3976e-05 |  | 3913.0673 | 1.619 | 2.7004e-05
|  | 4262.2488 | 1.401 | 7.3644e-05 |  | 3913.0073 | 1.619 | 1.055e-07
|  | 4262.1888 | 1.401 | 9.9193e-05 |  | 3912.9473 | 1.619 | -2.7177e-05
|  | 4262.1288 | 1.401 | 0.00010964 |  | 3912.8873 | 1.619 | -5.0935e-05
|  | 4262.0688 | 1.4011 | 9.9228e-05 |  | 3912.8273 | 1.619 | -6.7566e-05
|  | 4262.0088 | 1.4011 | 7.0015e-05 |  | 3912.7673 | 1.6189 | -7.4624e-05
|  | 4261.9488 | 1.4011 | 3.0661e-05 |  | 3912.7073 | 1.6189 | -7.1703e-05
|  | 4261.8888 | 1.4011 | -6.3128e-06 |  | 3912.6473 | 1.6189 | -6.0032e-05
|  | 4261.8288 | 1.401 | -2.9224e-05 |  | 3912.5873 | 1.6189 | -4.2278e-05
|  | 4261.7688 | 1.401 | -3.119e-05 |  | 3912.5273 | 1.6189 | -2.1278e-05
|  | 4261.7088 | 1.4009 | -1.1486e-05 |  | 3912.4673 | 1.6189 | 7.9746e-07
|  | 4261.6488 | 1.4009 | 2.4968e-05 |  | 3912.4073 | 1.6189 | 2.1649e-05
|  | 4261.5888 | 1.4009 | 7.0006e-05 |  | 3912.3473 | 1.6189 | 3.9624e-05
|  | 4261.5288 | 1.4009 | 0.0001164 |  | 3912.2873 | 1.6189 | 5.3236e-05
|  | 4261.4688 | 1.4009 | 0.00015927 |  | 3912.2273 | 1.6189 | 6.0304e-05
|  | 4261.4088 | 1.4009 | 0.0001967 |  | 3912.1673 | 1.6189 | 5.8963e-05
|  | 4261.3488 | 1.4009 | 0.00022881 |  | 3912.1073 | 1.6189 | 4.8653e-05
|  | 4261.2888 | 1.401 | 0.00025481 |  | 3912.0473 | 1.619 | 3.051e-05
|  | 4261.2288 | 1.401 | 0.00027297 |  | 3911.9873 | 1.619 | 8.258e-06
|  | 4261.1688 | 1.4011 | 0.00028073 |  | 3911.9273 | 1.6189 | -1.2542e-05
|  | 4261.1088 | 1.4011 | 0.00027499 |  | 3911.8673 | 1.6189 | -2.6253e-05
|  | 4261.0488 | 1.4011 | 0.00025549 |  | 3911.8073 | 1.6189 | -2.8443e-05
|  | 4260.9888 | 1.4012 | 0.00022546 |  | 3911.7473 | 1.6189 | -1.777e-05
|  | 4260.9288 | 1.4012 | 0.0001909 |  | 3911.6873 | 1.6189 | 2.8767e-06
|  | 4260.8688 | 1.4012 | 0.00015903 |  | 3911.6273 | 1.6189 | 2.7803e-05
|  | 4260.8088 | 1.4012 | 0.00013559 |  | 3911.5673 | 1.6189 | 5.0371e-05
|  | 4260.7488 | 1.4012 | 0.00012229 |  | 3911.5073 | 1.6189 | 6.4846e-05
|  | 4260.6888 | 1.4012 | 0.00011625 |  | 3911.4473 | 1.6189 | 6.8364e-05
|  | 4260.6288 | 1.4012 | 0.00011182 |  | 3911.3873 | 1.6189 | 6.1952e-05
|  | 4260.5688 | 1.4012 | 0.00010295 |  | 3911.3273 | 1.6189 | 4.9334e-05
|  | 4260.5088 | 1.4012 | 8.5976e-05 |  | 3911.2673 | 1.6189 | 3.5381e-05
|  | 4260.4488 | 1.4012 | 6.1389e-05 |  | 3911.2073 | 1.6189 | 2.4463e-05
|  | 4260.3888 | 1.4012 | 3.5358e-05 |  | 3911.1473 | 1.6189 | 1.9272e-05
|  | 4260.3288 | 1.4012 | 1.1585e-05 |  | 3911.0873 | 1.6189 | 2.0078e-05
|  | 4260.2688 | 1.4012 | -7.6969e-06 |  | 3911.0273 | 1.6189 | 2.5303e-05
|  | 4260.2088 | 1.4011 | -1.6976e-05 |  | 3910.9673 | 1.6189 | 3.2681e-05
|  | 4260.1488 | 1.4011 | -1.684e-05 |  | 3910.9073 | 1.6189 | 4.0009e-05
|  | 4260.0888 | 1.4011 | -1.0294e-05 |  | 3910.8473 | 1.6189 | 4.5311e-05
|  | 4260.0288 | 1.4011 | -1.2841e-06 |  | 3910.7873 | 1.6189 | 4.8665e-05
|  | 4259.9688 | 1.4011 | 7.1861e-06 |  | 3910.7273 | 1.6189 | 4.9905e-05
|  | 4259.9088 | 1.4011 | 1.4419e-05 |  | 3910.6673 | 1.6189 | 4.8755e-05
|  | 4259.8488 | 1.4011 | 2.1022e-05 |  | 3910.6073 | 1.6189 | 4.589e-05
|  | 4259.7888 | 1.4011 | 2.8026e-05 |  | 3910.5473 | 1.6189 | 4.1872e-05
|  | 4259.7288 | 1.4011 | 3.5004e-05 |  | 3910.4873 | 1.6189 | 3.7947e-05
|  | 4259.6688 | 1.4011 | 3.9631e-05 |  | 3910.4273 | 1.6189 | 3.5394e-05
|  | 4259.6088 | 1.4011 | 3.8867e-05 |  | 3910.3673 | 1.6189 | 3.5479e-05
|  | 4259.5488 | 1.4011 | 3.0149e-05 |  | 3910.3073 | 1.6189 | 3.8339e-05
|  | 4259.4888 | 1.4011 | 1.3862e-05 |  | 3910.2473 | 1.6189 | 4.2432e-05
|  | 4259.4288 | 1.4011 | -6.1418e-06 |  | 3910.1873 | 1.6189 | 4.5141e-05
|  | 4259.3688 | 1.4011 | -2.3441e-05 |  | 3910.1273 | 1.619 | 4.3497e-05
|  | 4259.3088 | 1.401 | -3.1233e-05 |  | 3910.0673 | 1.619 | 3.4254e-05
|  | 4259.2488 | 1.401 | -2.4892e-05 |  | 3910.0073 | 1.619 | 1.6559e-05
|  | 4259.1888 | 1.401 | -4.8918e-06 |  | 3909.9473 | 1.619 | -8.2471e-06
|  | 4259.1288 | 1.401 | 2.3696e-05 |  | 3909.8873 | 1.619 | -3.638e-05
|  | 4259.0688 | 1.401 | 5.3336e-05 |  | 3909.8273 | 1.619 | -6.2558e-05
|  | 4259.0088 | 1.401 | 7.6915e-05 |  | 3909.7673 | 1.619 | -8.176e-05
|  | 4258.9488 | 1.401 | 9.0283e-05 |  | 3909.7073 | 1.6189 | -9.0588e-05
|  | 4258.8888 | 1.401 | 9.4869e-05 |  | 3909.6473 | 1.6189 | -8.8054e-05
|  | 4258.8288 | 1.401 | 9.6538e-05 |  | 3909.5873 | 1.6189 | -7.592e-05
|  | 4258.7688 | 1.401 | 0.00010281 |  | 3909.5273 | 1.6189 | -5.7502e-05
|  | 4258.7088 | 1.4009 | 0.00011992 |  | 3909.4673 | 1.6188 | -3.7263e-05
|  | 4258.6488 | 1.4009 | 0.0001499 |  | 3909.4073 | 1.6188 | -1.9584e-05
|  | 4258.5888 | 1.4009 | 0.00018976 |  | 3909.3473 | 1.6189 | -7.5284e-06
|  | 4258.5288 | 1.4009 | 0.00023285 |  | 3909.2873 | 1.6189 | -2.5568e-06
|  | 4258.4688 | 1.401 | 0.00027093 |  | 3909.2273 | 1.6189 | -4.3594e-06
|  | 4258.4088 | 1.401 | 0.00029766 |  | 3909.1673 | 1.6189 | -1.1365e-05
|  | 4258.3488 | 1.4011 | 0.00031074 |  | 3909.1073 | 1.6189 | -2.1003e-05
|  | 4258.2888 | 1.4011 | 0.000311 |  | 3909.0473 | 1.6189 | -2.9689e-05
|  | 4258.2288 | 1.4011 | 0.00030239 |  | 3908.9873 | 1.6189 | -3.409e-05
|  | 4258.1688 | 1.4012 | 0.00028943 |  | 3908.9273 | 1.6188 | -3.171e-05
|  | 4258.1088 | 1.4012 | 0.00027533 |  | 3908.8673 | 1.6188 | -2.1586e-05
|  | 4258.0488 | 1.4012 | 0.00025708 |  | 3908.8073 | 1.6188 | -4.4865e-06
|  | 4257.9888 | 1.4013 | 0.00023422 |  | 3908.7473 | 1.6188 | 1.6781e-05
|  | 4257.9288 | 1.4013 | 0.00020482 |  | 3908.6873 | 1.6188 | 3.8372e-05
|  | 4257.8688 | 1.4013 | 0.00016779 |  | 3908.6273 | 1.6188 | 5.5495e-05
|  | 4257.8088 | 1.4013 | 0.00012407 |  | 3908.5673 | 1.6188 | 6.6407e-05
|  | 4257.7488 | 1.4013 | 7.7988e-05 |  | 3908.5073 | 1.6188 | 7.1614e-05
|  | 4257.6888 | 1.4013 | 3.4222e-05 |  | 3908.4473 | 1.6189 | 6.9777e-05
|  | 4257.6288 | 1.4013 | -2.2356e-06 |  | 3908.3873 | 1.6189 | 6.3261e-05
|  | 4257.5688 | 1.4013 | -2.8339e-05 |  | 3908.3273 | 1.6189 | 5.4834e-05
|  | 4257.5088 | 1.4012 | -4.4345e-05 |  | 3908.2673 | 1.6189 | 4.721e-05
|  | 4257.4488 | 1.4012 | -5.1948e-05 |  | 3908.2073 | 1.6189 | 4.1708e-05
|  | 4257.3888 | 1.4012 | -5.4296e-05 |  | 3908.1473 | 1.6189 | 3.8736e-05
|  | 4257.3288 | 1.4011 | -5.3708e-05 |  | 3908.0873 | 1.6189 | 3.7688e-05
|  | 4257.2688 | 1.4011 | -5.1185e-05 |  | 3908.0273 | 1.6189 | 3.8173e-05
|  | 4257.2088 | 1.4011 | -4.5916e-05 |  | 3907.9673 | 1.6189 | 3.95e-05
|  | 4257.1488 | 1.4011 | -3.5239e-05 |  | 3907.9073 | 1.6189 | 4.165e-05
|  | 4257.0888 | 1.401 | -1.6581e-05 |  | 3907.8473 | 1.6189 | 4.4551e-05
|  | 4257.0288 | 1.401 | 1.1752e-05 |  | 3907.7873 | 1.6189 | 4.7621e-05
|  | 4256.9688 | 1.401 | 4.9496e-05 |  | 3907.7273 | 1.6189 | 4.9971e-05
|  | 4256.9088 | 1.401 | 9.3589e-05 |  | 3907.6673 | 1.6189 | 5.0187e-05
|  | 4256.8488 | 1.401 | 0.00013852 |  | 3907.6073 | 1.6189 | 4.6801e-05
|  | 4256.7888 | 1.401 | 0.00017792 |  | 3907.5473 | 1.6189 | 3.9133e-05
|  | 4256.7288 | 1.4011 | 0.00020519 |  | 3907.4873 | 1.6189 | 2.7731e-05
|  | 4256.6688 | 1.4011 | 0.00021602 |  | 3907.4273 | 1.6189 | 1.4206e-05
|  | 4256.6088 | 1.4012 | 0.00020929 |  | 3907.3673 | 1.6189 | 8.3513e-07
|  | 4256.5488 | 1.4012 | 0.00018738 |  | 3907.3073 | 1.6189 | -9.9555e-06
|  | 4256.4888 | 1.4012 | 0.0001561 |  | 3907.2473 | 1.6189 | -1.6594e-05
|  | 4256.4288 | 1.4012 | 0.00012257 |  | 3907.1873 | 1.6189 | -1.8069e-05
|  | 4256.3688 | 1.4012 | 9.3427e-05 |  | 3907.1273 | 1.6188 | -1.4441e-05
|  | 4256.3088 | 1.4012 | 7.2285e-05 |  | 3907.0673 | 1.6188 | -6.3882e-06
|  | 4256.2488 | 1.4012 | 5.9459e-05 |  | 3907.0073 | 1.6188 | 5.2444e-06
|  | 4256.1888 | 1.4012 | 5.115e-05 |  | 3906.9473 | 1.6188 | 1.9202e-05
|  | 4256.1288 | 1.4012 | 4.1461e-05 |  | 3906.8873 | 1.6188 | 3.4289e-05
|  | 4256.0688 | 1.4012 | 2.5389e-05 |  | 3906.8273 | 1.6188 | 4.8864e-05
|  | 4256.0088 | 1.4013 | 8.3227e-07 |  | 3906.7673 | 1.6188 | 6.0911e-05
|  | 4255.9488 | 1.4012 | -3.0258e-05 |  | 3906.7073 | 1.6188 | 6.8824e-05
|  | 4255.8888 | 1.4012 | -6.1292e-05 |  | 3906.6473 | 1.6189 | 7.1053e-05
|  | 4255.8288 | 1.4012 | -8.4415e-05 |  | 3906.5873 | 1.6189 | 6.8048e-05
|  | 4255.7688 | 1.4012 | -9.8441e-05 |  | 3906.5272 | 1.6189 | 6.0681e-05
|  | 4255.7088 | 1.4011 | -9.5253e-05 |  | 3906.4672 | 1.6189 | 5.1438e-05
|  | 4255.6488 | 1.4011 | -7.5797e-05 |  | 3906.4072 | 1.6189 | 4.2488e-05
|  | 4255.5888 | 1.4011 | -4.5515e-05 |  | 3906.3472 | 1.6189 | 3.5804e-05
|  | 4255.5288 | 1.401 | -1.1698e-05 |  | 3906.2872 | 1.6189 | 3.1252e-05
|  | 4255.4688 | 1.4011 | 1.8192e-05 |  | 3906.2272 | 1.6189 | 2.7642e-05
|  | 4255.4088 | 1.4011 | 3.8589e-05 |  | 3906.1672 | 1.6189 | 2.3827e-05
|  | 4255.3488 | 1.4011 | 4.7761e-05 |  | 3906.1072 | 1.6189 | 1.8518e-05
|  | 4255.2888 | 1.4011 | 4.7443e-05 |  | 3906.0472 | 1.6189 | 1.1054e-05
|  | 4255.2288 | 1.4011 | 4.0735e-05 |  | 3905.9872 | 1.6189 | 2.6851e-06
|  | 4255.1688 | 1.4011 | 3.1501e-05 |  | 3905.9272 | 1.6189 | -4.8445e-06
|  | 4255.1088 | 1.4011 | 2.2853e-05 |  | 3905.8672 | 1.6189 | -9.2416e-06
|  | 4255.0488 | 1.4011 | 1.6181e-05 |  | 3905.8072 | 1.6188 | -9.9583e-06
|  | 4254.9888 | 1.4011 | 1.2813e-05 |  | 3905.7472 | 1.6188 | -7.1933e-06
|  | 4254.9288 | 1.4011 | 1.4475e-05 |  | 3905.6872 | 1.6188 | -2.3626e-06
|  | 4254.8688 | 1.4011 | 2.2273e-05 |  | 3905.6272 | 1.6188 | 3.2008e-06
|  | 4254.8088 | 1.4011 | 3.6485e-05 |  | 3905.5672 | 1.6188 | 8.8814e-06
|  | 4254.7488 | 1.4011 | 5.701e-05 |  | 3905.5072 | 1.6188 | 1.5693e-05
|  | 4254.6888 | 1.4011 | 8.0663e-05 |  | 3905.4472 | 1.6188 | 2.5729e-05
|  | 4254.6288 | 1.4011 | 0.00010174 |  | 3905.3872 | 1.6188 | 4.0836e-05
|  | 4254.5688 | 1.4011 | 0.00011445 |  | 3905.3272 | 1.6188 | 6.1309e-05
|  | 4254.5088 | 1.4012 | 0.00011317 |  | 3905.2672 | 1.6188 | 8.5108e-05
|  | 4254.4488 | 1.4012 | 9.6925e-05 |  | 3905.2072 | 1.6188 | 0.0001076
|  | 4254.3888 | 1.4012 | 6.6835e-05 |  | 3905.1472 | 1.6188 | 0.00012331
|  | 4254.3288 | 1.4012 | 2.8638e-05 |  | 3905.0872 | 1.6189 | 0.00012801
|  | 4254.2688 | 1.4012 | -1.0022e-05 |  | 3905.0272 | 1.6189 | 0.00012029
|  | 4254.2088 | 1.4012 | -4.327e-05 |  | 3904.9672 | 1.6189 | 0.00010211
|  | 4254.1488 | 1.4012 | -6.745e-05 |  | 3904.9072 | 1.6189 | 7.7788e-05
|  | 4254.0888 | 1.4012 | -8.2464e-05 |  | 3904.8472 | 1.6189 | 5.3395e-05
|  | 4254.0288 | 1.4011 | -9.0356e-05 |  | 3904.7872 | 1.6189 | 3.3669e-05
|  | 4253.9688 | 1.4011 | -9.4012e-05 |  | 3904.7272 | 1.6189 | 2.0659e-05
|  | 4253.9088 | 1.4011 | -9.4986e-05 |  | 3904.6672 | 1.6189 | 1.3141e-05
|  | 4253.8488 | 1.401 | -9.187e-05 |  | 3904.6072 | 1.6189 | 8.1362e-06
|  | 4253.7888 | 1.401 | -8.2465e-05 |  | 3904.5472 | 1.6189 | 2.3598e-06
|  | 4253.7288 | 1.401 | -6.3607e-05 |  | 3904.4872 | 1.6189 | -6.0713e-06
|  | 4253.6688 | 1.4009 | -3.4249e-05 |  | 3904.4272 | 1.6189 | -1.6703e-05
|  | 4253.6088 | 1.4009 | -3.952e-08 |  | 3904.3672 | 1.6188 | -2.7036e-05
|  | 4253.5488 | 1.4009 | 4.3285e-05 |  | 3904.3072 | 1.6188 | -3.3374e-05
|  | 4253.4888 | 1.4009 | 9.0177e-05 |  | 3904.2472 | 1.6188 | -3.3093e-05
|  | 4253.4288 | 1.4009 | 0.0001352 |  | 3904.1872 | 1.6188 | -2.5433e-05
|  | 4253.3688 | 1.4009 | 0.00017516 |  | 3904.1272 | 1.6188 | -1.1802e-05
|  | 4253.3088 | 1.401 | 0.00020919 |  | 3904.0672 | 1.6188 | 2.9621e-06
|  | 4253.2488 | 1.401 | 0.0002362 |  | 3904.0072 | 1.6187 | 2.0325e-05
|  | 4253.1888 | 1.401 | 0.00025536 |  | 3903.9472 | 1.6187 | 3.6438e-05
|  | 4253.1288 | 1.4011 | 0.00026524 |  | 3903.8872 | 1.6187 | 5.0705e-05
|  | 4253.0688 | 1.4011 | 0.0002624 |  | 3903.8272 | 1.6187 | 6.3733e-05
|  | 4253.0088 | 1.4012 | 0.0002454 |  | 3903.7672 | 1.6187 | 7.6759e-05
|  | 4252.9488 | 1.4012 | 0.00021475 |  | 3903.7072 | 1.6187 | 9.1437e-05
|  | 4252.8888 | 1.4012 | 0.00017445 |  | 3903.6472 | 1.6187 | 0.00010795
|  | 4252.8287 | 1.4012 | 0.00013199 |  | 3903.5872 | 1.6187 | 0.00012581
|  | 4252.7688 | 1.4012 | 9.6322e-05 |  | 3903.5272 | 1.6187 | 0.00014406
|  | 4252.7088 | 1.4012 | 7.521e-05 |  | 3903.4672 | 1.6188 | 0.0001612
|  | 4252.6487 | 1.4012 | 7.2067e-05 |  | 3903.4072 | 1.6188 | 0.00017616
|  | 4252.5887 | 1.4012 | 8.5772e-05 |  | 3903.3472 | 1.6188 | 0.00018808
|  | 4252.5287 | 1.4011 | 0.00011063 |  | 3903.2872 | 1.6188 | 0.00019622
|  | 4252.4687 | 1.4012 | 0.00013853 |  | 3903.2272 | 1.6188 | 0.00019991
|  | 4252.4087 | 1.4012 | 0.00016083 |  | 3903.1672 | 1.6189 | 0.00019873
|  | 4252.3487 | 1.4012 | 0.00017278 |  | 3903.1072 | 1.6189 | 0.00019237
|  | 4252.2887 | 1.4012 | 0.00017193 |  | 3903.0472 | 1.6189 | 0.00018075
|  | 4252.2287 | 1.4013 | 0.00015929 |  | 3902.9872 | 1.6189 | 0.00016526
|  | 4252.1687 | 1.4013 | 0.00013706 |  | 3902.9272 | 1.6189 | 0.00014731
|  | 4252.1087 | 1.4013 | 0.00010676 |  | 3902.8672 | 1.6189 | 0.00012819
|  | 4252.0487 | 1.4014 | 6.9568e-05 |  | 3902.8072 | 1.6189 | 0.00010976
|  | 4251.9887 | 1.4014 | 2.6093e-05 |  | 3902.7472 | 1.6189 | 9.2952e-05
|  | 4251.9287 | 1.4014 | -2.1939e-05 |  | 3902.6872 | 1.6189 | 7.7993e-05
|  | 4251.8687 | 1.4014 | -7.1172e-05 |  | 3902.6272 | 1.6189 | 6.5e-05
|  | 4251.8087 | 1.4013 | -0.00011596 |  | 3902.5672 | 1.6189 | 5.397e-05
|  | 4251.7487 | 1.4013 | -0.00015006 |  | 3902.5072 | 1.6189 | 4.5587e-05
|  | 4251.6887 | 1.4013 | -0.0001694 |  | 3902.4472 | 1.6189 | 4.0447e-05
|  | 4251.6287 | 1.4012 | -0.00017271 |  | 3902.3872 | 1.6189 | 3.9404e-05
|  | 4251.5687 | 1.4012 | -0.00016284 |  | 3902.3272 | 1.6189 | 4.2649e-05
|  | 4251.5087 | 1.4011 | -0.00014573 |  | 3902.2672 | 1.6189 | 4.9519e-05
|  | 4251.4487 | 1.4011 | -0.0001285 |  | 3902.2072 | 1.6188 | 5.8397e-05
|  | 4251.3887 | 1.4011 | -0.00011612 |  | 3902.1472 | 1.6188 | 6.8142e-05
|  | 4251.3287 | 1.4011 | -0.00011083 |  | 3902.0872 | 1.6188 | 7.7471e-05
|  | 4251.2687 | 1.4011 | -0.0001086 |  | 3902.0272 | 1.6188 | 8.5759e-05
|  | 4251.2087 | 1.4011 | -0.00010554 |  | 3901.9672 | 1.6188 | 9.3076e-05
|  | 4251.1487 | 1.4011 | -9.6729e-05 |  | 3901.9072 | 1.6189 | 9.9361e-05
|  | 4251.0887 | 1.401 | -7.9002e-05 |  | 3901.8472 | 1.6189 | 0.00010446
|  | 4251.0287 | 1.401 | -5.2499e-05 |  | 3901.7872 | 1.6189 | 0.00010622
|  | 4250.9687 | 1.401 | -2.0976e-05 |  | 3901.7272 | 1.6189 | 0.00010419
|  | 4250.9087 | 1.401 | 1.0083e-05 |  | 3901.6672 | 1.6189 | 9.5446e-05
|  | 4250.8487 | 1.401 | 3.5635e-05 |  | 3901.6072 | 1.6189 | 7.8914e-05
|  | 4250.7887 | 1.4011 | 5.257e-05 |  | 3901.5472 | 1.6189 | 5.505e-05
|  | 4250.7287 | 1.4011 | 6.1307e-05 |  | 3901.4872 | 1.6189 | 2.7173e-05
|  | 4250.6687 | 1.4011 | 6.3578e-05 |  | 3901.4272 | 1.6189 | -1.3116e-07
|  | 4250.6087 | 1.4011 | 6.2788e-05 |  | 3901.3672 | 1.6189 | -2.1594e-05
|  | 4250.5487 | 1.4011 | 6.0689e-05 |  | 3901.3072 | 1.6188 | -3.2609e-05
|  | 4250.4887 | 1.4011 | 5.7153e-05 |  | 3901.2472 | 1.6188 | -3.0555e-05
|  | 4250.4287 | 1.4012 | 5.09e-05 |  | 3901.1872 | 1.6188 | -1.4817e-05
|  | 4250.3687 | 1.4012 | 3.9664e-05 |  | 3901.1272 | 1.6187 | 1.296e-05
|  | 4250.3087 | 1.4012 | 2.244e-05 |  | 3901.0672 | 1.6187 | 4.9799e-05
|  | 4250.2487 | 1.4012 | -5.4915e-07 |  | 3901.0072 | 1.6187 | 9.2354e-05
|  | 4250.1887 | 1.4012 | -2.5845e-05 |  | 3900.9472 | 1.6187 | 0.00013684
|  | 4250.1287 | 1.4012 | -4.9053e-05 |  | 3900.8872 | 1.6187 | 0.00017925
|  | 4250.0687 | 1.4012 | -6.5761e-05 |  | 3900.8272 | 1.6188 | 0.00021517
|  | 4250.0087 | 1.4011 | -7.2672e-05 |  | 3900.7672 | 1.6188 | 0.00023982
|  | 4249.9487 | 1.4011 | -6.8413e-05 |  | 3900.7072 | 1.6189 | 0.00024915
|  | 4249.8887 | 1.4011 | -5.3961e-05 |  | 3900.6472 | 1.6189 | 0.00024043
|  | 4249.8287 | 1.4011 | -3.2127e-05 |  | 3900.5872 | 1.6189 | 0.00021415
|  | 4249.7687 | 1.4011 | -6.4947e-06 |  | 3900.5272 | 1.619 | 0.00017437
|  | 4249.7087 | 1.4011 | 1.9044e-05 |  | 3900.4672 | 1.619 | 0.00012779
|  | 4249.6487 | 1.4011 | 4.1115e-05 |  | 3900.4072 | 1.619 | 8.2387e-05
|  | 4249.5887 | 1.4011 | 5.665e-05 |  | 3900.3472 | 1.619 | 4.5265e-05
|  | 4249.5287 | 1.4011 | 6.3528e-05 |  | 3900.2872 | 1.6189 | 2.0656e-05
|  | 4249.4687 | 1.4011 | 6.0595e-05 |  | 3900.2272 | 1.6189 | 9.1095e-06
|  | 4249.4087 | 1.4012 | 4.8211e-05 |  | 3900.1672 | 1.6189 | 7.6118e-06
|  | 4249.3487 | 1.4012 | 2.8254e-05 |  | 3900.1072 | 1.6189 | 1.129e-05
|  | 4249.2887 | 1.4012 | 4.2568e-06 |  | 3900.0472 | 1.6189 | 1.6474e-05
|  | 4249.2287 | 1.4012 | -1.9462e-05 |  | 3899.9872 | 1.6188 | 2.1217e-05
|  | 4249.1687 | 1.4012 | -3.8364e-05 |  | 3899.9272 | 1.6188 | 2.6434e-05
|  | 4249.1087 | 1.4012 | -4.9668e-05 |  | 3899.8672 | 1.6188 | 3.5037e-05
|  | 4249.0487 | 1.4011 | -5.2162e-05 |  | 3899.8072 | 1.6188 | 4.9694e-05
|  | 4248.9887 | 1.4011 | -4.8458e-05 |  | 3899.7472 | 1.6188 | 7.0778e-05
|  | 4248.9287 | 1.4011 | -4.1821e-05 |  | 3899.6872 | 1.6188 | 9.634e-05
|  | 4248.8687 | 1.4011 | -3.6491e-05 |  | 3899.6272 | 1.6188 | 0.00012202
|  | 4248.8087 | 1.4011 | -3.618e-05 |  | 3899.5672 | 1.6188 | 0.00014228
|  | 4248.7487 | 1.4011 | -4.2152e-05 |  | 3899.5072 | 1.6188 | 0.00015246
|  | 4248.6887 | 1.4011 | -5.2485e-05 |  | 3899.4472 | 1.6188 | 0.00015475
|  | 4248.6287 | 1.4011 | -6.2374e-05 |  | 3899.3872 | 1.6189 | 0.00014935
|  | 4248.5687 | 1.4011 | -6.5484e-05 |  | 3899.3272 | 1.6189 | 0.00014007
|  | 4248.5087 | 1.401 | -5.6875e-05 |  | 3899.2672 | 1.6189 | 0.00013223
|  | 4248.4487 | 1.401 | -3.452e-05 |  | 3899.2072 | 1.6189 | 0.00012995
|  | 4248.3887 | 1.401 | -7.9818e-07 |  | 3899.1472 | 1.6188 | 0.00013467
|  | 4248.3287 | 1.401 | 3.8204e-05 |  | 3899.0872 | 1.6188 | 0.00014526
|  | 4248.2687 | 1.401 | 7.4239e-05 |  | 3899.0272 | 1.6189 | 0.00015827
|  | 4248.2087 | 1.401 | 9.9469e-05 |  | 3898.9672 | 1.6189 | 0.00016962
|  | 4248.1487 | 1.4011 | 0.00010921 |  | 3898.9072 | 1.6189 | 0.00017587
|  | 4248.0887 | 1.4011 | 0.00010362 |  | 3898.8472 | 1.6189 | 0.00017498
|  | 4248.0287 | 1.4011 | 8.7643e-05 |  | 3898.7872 | 1.6189 | 0.00016691
|  | 4247.9687 | 1.4012 | 6.8986e-05 |  | 3898.7272 | 1.6189 | 0.00015319
|  | 4247.9087 | 1.4012 | 5.5362e-05 |  | 3898.6672 | 1.6189 | 0.00013576
|  | 4247.8487 | 1.4011 | 5.1194e-05 |  | 3898.6072 | 1.6189 | 0.0001173
|  | 4247.7887 | 1.4011 | 5.6331e-05 |  | 3898.5472 | 1.6189 | 0.00010059
|  | 4247.7287 | 1.4012 | 6.586e-05 |  | 3898.4872 | 1.6189 | 8.8254e-05
|  | 4247.6687 | 1.4012 | 7.2285e-05 |  | 3898.4272 | 1.6189 | 8.2905e-05
|  | 4247.6087 | 1.4012 | 6.8893e-05 |  | 3898.3672 | 1.6189 | 8.567e-05
|  | 4247.5487 | 1.4012 | 5.2313e-05 |  | 3898.3072 | 1.6189 | 9.5709e-05
|  | 4247.4887 | 1.4012 | 2.4022e-05 |  | 3898.2472 | 1.6189 | 0.00011056
|  | 4247.4287 | 1.4012 | -1.0013e-05 |  | 3898.1872 | 1.6189 | 0.0001253
|  | 4247.3687 | 1.4012 | -4.1607e-05 |  | 3898.1272 | 1.6189 | 0.00013387
|  | 4247.3087 | 1.4012 | -6.3539e-05 |  | 3898.0672 | 1.619 | 0.00013104
|  | 4247.2487 | 1.4012 | -7.2032e-05 |  | 3898.0072 | 1.619 | 0.00011407
|  | 4247.1887 | 1.4012 | -6.8326e-05 |  | 3897.9472 | 1.619 | 8.3953e-05
|  | 4247.1287 | 1.4012 | -5.7348e-05 |  | 3897.8872 | 1.619 | 4.5693e-05
|  | 4247.0687 | 1.4011 | -4.5571e-05 |  | 3897.8272 | 1.619 | 7.1168e-06
|  | 4247.0087 | 1.4012 | -3.8373e-05 |  | 3897.7672 | 1.619 | -2.3143e-05
|  | 4246.9487 | 1.4012 | -3.7631e-05 |  | 3897.7072 | 1.6189 | -3.8213e-05
|  | 4246.8887 | 1.4012 | -4.1469e-05 |  | 3897.6471 | 1.6189 | -3.5026e-05
|  | 4246.8287 | 1.4012 | -4.7436e-05 |  | 3897.5871 | 1.6188 | -1.4846e-05
|  | 4246.7687 | 1.4012 | -5.3004e-05 |  | 3897.5271 | 1.6188 | 1.715e-05
|  | 4246.7087 | 1.4012 | -5.562e-05 |  | 3897.4671 | 1.6188 | 5.3291e-05
|  | 4246.6487 | 1.4012 | -5.6957e-05 |  | 3897.4071 | 1.6188 | 8.6031e-05
|  | 4246.5887 | 1.4012 | -5.9834e-05 |  | 3897.3471 | 1.6188 | 0.0001094
|  | 4246.5287 | 1.4012 | -6.7739e-05 |  | 3897.2871 | 1.6189 | 0.00012045
|  | 4246.4687 | 1.4012 | -8.2467e-05 |  | 3897.2271 | 1.6189 | 0.00011997
|  | 4246.4087 | 1.4012 | -0.00010218 |  | 3897.1671 | 1.6189 | 0.00011192
|  | 4246.3487 | 1.4012 | -0.00012237 |  | 3897.1071 | 1.6189 | 9.8232e-05
|  | 4246.2887 | 1.4012 | -0.00013715 |  | 3897.0471 | 1.6189 | 8.3403e-05
|  | 4246.2287 | 1.4011 | -0.00014237 |  | 3896.9871 | 1.6189 | 7.0816e-05
|  | 4246.1687 | 1.4011 | -0.00013769 |  | 3896.9271 | 1.6189 | 6.2043e-05
|  | 4246.1087 | 1.4011 | -0.00012646 |  | 3896.8671 | 1.6189 | 5.6308e-05
|  | 4246.0487 | 1.4011 | -0.0001151 |  | 3896.8071 | 1.6189 | 5.1466e-05
|  | 4245.9887 | 1.4011 | -0.00011047 |  | 3896.7471 | 1.6189 | 4.4829e-05
|  | 4245.9287 | 1.4011 | -0.00011699 |  | 3896.6871 | 1.6189 | 3.424e-05
|  | 4245.8687 | 1.4011 | -0.0001349 |  | 3896.6271 | 1.6189 | 1.9188e-05
|  | 4245.8087 | 1.4011 | -0.00016006 |  | 3896.5671 | 1.6189 | 1.1488e-06
|  | 4245.7487 | 1.4011 | -0.00018574 |  | 3896.5071 | 1.6189 | -1.6275e-05
|  | 4245.6887 | 1.4011 | -0.00020538 |  | 3896.4471 | 1.6189 | -2.8517e-05
|  | 4245.6287 | 1.4011 | -0.00021461 |  | 3896.3871 | 1.6189 | -3.1438e-05
|  | 4245.5687 | 1.401 | -0.00021257 |  | 3896.3271 | 1.6188 | -2.278e-05
|  | 4245.5087 | 1.401 | -0.00020187 |  | 3896.2671 | 1.6188 | -2.9349e-06
|  | 4245.4487 | 1.401 | -0.00018581 |  | 3896.2071 | 1.6188 | 2.4422e-05
|  | 4245.3887 | 1.4009 | -0.00016738 |  | 3896.1471 | 1.6188 | 5.3441e-05
|  | 4245.3287 | 1.4009 | -0.00014661 |  | 3896.0871 | 1.6188 | 7.8033e-05
|  | 4245.2687 | 1.4009 | -0.00012193 |  | 3896.0271 | 1.6188 | 9.2927e-05
|  | 4245.2087 | 1.4009 | -9.1333e-05 |  | 3895.9671 | 1.6189 | 9.5276e-05
|  | 4245.1487 | 1.4009 | -5.4292e-05 |  | 3895.9071 | 1.6189 | 8.5333e-05
|  | 4245.0887 | 1.4009 | -1.3787e-05 |  | 3895.8471 | 1.6189 | 6.6185e-05
|  | 4245.0287 | 1.4009 | 2.3994e-05 |  | 3895.7871 | 1.6189 | 4.2417e-05
|  | 4244.9687 | 1.401 | 5.0398e-05 |  | 3895.7271 | 1.6189 | 1.8922e-05
|  | 4244.9087 | 1.401 | 5.7593e-05 |  | 3895.6671 | 1.6189 | -3.1622e-07
|  | 4244.8487 | 1.4011 | 4.236e-05 |  | 3895.6071 | 1.6189 | -1.2484e-05
|  | 4244.7887 | 1.4011 | 7.1075e-06 |  | 3895.5471 | 1.6189 | -1.692e-05
|  | 4244.7287 | 1.4011 | -4.0076e-05 |  | 3895.4871 | 1.6188 | -1.4528e-05
|  | 4244.6687 | 1.4011 | -8.6904e-05 |  | 3895.4271 | 1.6188 | -7.0878e-06
|  | 4244.6087 | 1.4011 | -0.00012111 |  | 3895.3671 | 1.6188 | 2.9358e-06
|  | 4244.5487 | 1.401 | -0.00013763 |  | 3895.3071 | 1.6188 | 1.3075e-05
|  | 4244.4887 | 1.401 | -0.00013293 |  | 3895.2471 | 1.6188 | 2.1673e-05
|  | 4244.4287 | 1.401 | -0.00011122 |  | 3895.1871 | 1.6188 | 2.8047e-05
|  | 4244.3687 | 1.4009 | -8.1539e-05 |  | 3895.1271 | 1.6188 | 3.3541e-05
|  | 4244.3087 | 1.4009 | -5.4177e-05 |  | 3895.0671 | 1.6188 | 4.0537e-05
|  | 4244.2487 | 1.4009 | -3.7812e-05 |  | 3895.0071 | 1.6188 | 5.1353e-05
|  | 4244.1887 | 1.401 | -3.5386e-05 |  | 3894.9471 | 1.6187 | 6.7765e-05
|  | 4244.1287 | 1.401 | -4.4235e-05 |  | 3894.8871 | 1.6187 | 9.4482e-05
|  | 4244.0687 | 1.401 | -5.6832e-05 |  | 3894.8271 | 1.6187 | 0.00012821
|  | 4244.0087 | 1.4009 | -6.4532e-05 |  | 3894.7671 | 1.6187 | 0.00016506
|  | 4243.9487 | 1.4009 | -6.1002e-05 |  | 3894.7071 | 1.6188 | 0.00019861
|  | 4243.8887 | 1.4009 | -4.4204e-05 |  | 3894.6471 | 1.6188 | 0.00022209
|  | 4243.8287 | 1.4009 | -1.7663e-05 |  | 3894.5871 | 1.6189 | 0.00023051
|  | 4243.7687 | 1.4009 | 1.1734e-05 |  | 3894.5271 | 1.6189 | 0.00022237
|  | 4243.7087 | 1.4009 | 3.6038e-05 |  | 3894.4671 | 1.6189 | 0.00019951
|  | 4243.6487 | 1.4009 | 4.9636e-05 |  | 3894.4071 | 1.619 | 0.00016641
|  | 4243.5887 | 1.4009 | 5.127e-05 |  | 3894.3471 | 1.619 | 0.00012894
|  | 4243.5287 | 1.4009 | 4.3941e-05 |  | 3894.2871 | 1.619 | 9.229e-05
|  | 4243.4687 | 1.4009 | 3.406e-05 |  | 3894.2271 | 1.619 | 5.9417e-05
|  | 4243.4087 | 1.4009 | 2.8574e-05 |  | 3894.1671 | 1.619 | 3.1582e-05
|  | 4243.3487 | 1.4009 | 3.3206e-05 |  | 3894.1071 | 1.6189 | 9.3757e-06
|  | 4243.2887 | 1.4009 | 5.0028e-05 |  | 3894.0471 | 1.6189 | -6.6163e-06
|  | 4243.2287 | 1.4009 | 7.7755e-05 |  | 3893.9871 | 1.6189 | -1.5053e-05
|  | 4243.1687 | 1.4009 | 0.00011291 |  | 3893.9271 | 1.6189 | -1.3973e-05
|  | 4243.1087 | 1.4009 | 0.00014994 |  | 3893.8671 | 1.6188 | -1.4774e-06
|  | 4243.0487 | 1.4009 | 0.00018381 |  | 3893.8071 | 1.6188 | 2.1561e-05
|  | 4242.9887 | 1.4009 | 0.00021096 |  | 3893.7471 | 1.6188 | 5.1609e-05
|  | 4242.9287 | 1.401 | 0.00022867 |  | 3893.6871 | 1.6188 | 8.2821e-05
|  | 4242.8687 | 1.401 | 0.00023625 |  | 3893.6271 | 1.6188 | 0.0001081
|  | 4242.8087 | 1.401 | 0.00023365 |  | 3893.5671 | 1.6188 | 0.00012224
|  | 4242.7487 | 1.4011 | 0.00022263 |  | 3893.5071 | 1.6189 | 0.00012358
|  | 4242.6887 | 1.4011 | 0.00020469 |  | 3893.4471 | 1.6189 | 0.0001146
|  | 4242.6287 | 1.4011 | 0.00018319 |  | 3893.3871 | 1.6189 | 0.00010154
|  | 4242.5687 | 1.4011 | 0.00016136 |  | 3893.3271 | 1.6189 | 9.1423e-05
|  | 4242.5087 | 1.4011 | 0.00014158 |  | 3893.2671 | 1.6189 | 8.9318e-05
|  | 4242.4487 | 1.4011 | 0.00012596 |  | 3893.2071 | 1.6189 | 9.6331e-05
|  | 4242.3887 | 1.4011 | 0.00011417 |  | 3893.1471 | 1.6189 | 0.00010931
|  | 4242.3287 | 1.4011 | 0.00010538 |  | 3893.0871 | 1.6189 | 0.00012218
|  | 4242.2687 | 1.4012 | 9.4612e-05 |  | 3893.0271 | 1.6189 | 0.00012834
|  | 4242.2087 | 1.4012 | 8.1193e-05 |  | 3892.9671 | 1.6189 | 0.00012338
|  | 4242.1487 | 1.4012 | 6.3538e-05 |  | 3892.9071 | 1.6189 | 0.00010653
|  | 4242.0887 | 1.4012 | 4.2328e-05 |  | 3892.8471 | 1.619 | 8.0222e-05
|  | 4242.0287 | 1.4012 | 2.0222e-05 |  | 3892.7871 | 1.619 | 4.9083e-05
|  | 4241.9687 | 1.4011 | 1.2644e-06 |  | 3892.7271 | 1.619 | 1.8875e-05
|  | 4241.9087 | 1.4011 | -1.18e-05 |  | 3892.6671 | 1.6189 | -5.572e-06
|  | 4241.8487 | 1.4011 | -1.6768e-05 |  | 3892.6071 | 1.6189 | -2.9252e-05
|  | 4241.7887 | 1.4011 | -1.4137e-05 |  | 3892.5471 | 1.6189 | -4.7662e-05
|  | 4241.7287 | 1.4011 | -6.2018e-06 |  | 3892.4871 | 1.6189 | -6.1275e-05
|  | 4241.6687 | 1.4011 | 4.3429e-06 |  | 3892.4271 | 1.6188 | -7.0185e-05
|  | 4241.6087 | 1.4011 | 1.4391e-05 |  | 3892.3671 | 1.6188 | -7.4136e-05
|  | 4241.5487 | 1.4011 | 2.2217e-05 |  | 3892.3071 | 1.6188 | -7.0801e-05
|  | 4241.4887 | 1.4011 | 2.7304e-05 |  | 3892.2471 | 1.6187 | -5.9367e-05
|  | 4241.4287 | 1.4011 | 2.9294e-05 |  | 3892.1871 | 1.6187 | -3.8099e-05
|  | 4241.3687 | 1.4011 | 2.9132e-05 |  | 3892.1271 | 1.6187 | -7.3598e-06
|  | 4241.3087 | 1.4011 | 2.6647e-05 |  | 3892.0671 | 1.6186 | 3.26e-05
|  | 4241.2487 | 1.4011 | 2.3052e-05 |  | 3892.0071 | 1.6186 | 8.0088e-05
|  | 4241.1887 | 1.4011 | 1.8687e-05 |  | 3891.9471 | 1.6186 | 0.00013251
|  | 4241.1287 | 1.4011 | 1.5295e-05 |  | 3891.8871 | 1.6186 | 0.00018682
|  | 4241.0687 | 1.4011 | 1.4311e-05 |  | 3891.8271 | 1.6187 | 0.00023846
|  | 4241.0087 | 1.4011 | 1.6541e-05 |  | 3891.7671 | 1.6187 | 0.00028198
|  | 4240.9487 | 1.4011 | 2.1878e-05 |  | 3891.7071 | 1.6188 | 0.00031183
|  | 4240.8887 | 1.4011 | 2.8049e-05 |  | 3891.6471 | 1.6188 | 0.00032412
|  | 4240.8287 | 1.4011 | 3.1827e-05 |  | 3891.5871 | 1.6189 | 0.00031676
|  | 4240.7687 | 1.4011 | 2.9782e-05 |  | 3891.5271 | 1.6189 | 0.00029215
|  | 4240.7087 | 1.4011 | 1.9071e-05 |  | 3891.4671 | 1.6189 | 0.00025612
|  | 4240.6487 | 1.4011 | 3.0829e-07 |  | 3891.4071 | 1.619 | 0.00021728
|  | 4240.5887 | 1.4011 | -2.3653e-05 |  | 3891.3471 | 1.619 | 0.00018406
|  | 4240.5287 | 1.4011 | -4.7725e-05 |  | 3891.2871 | 1.6189 | 0.00016263
|  | 4240.4687 | 1.401 | -6.456e-05 |  | 3891.2271 | 1.6189 | 0.00015535
|  | 4240.4087 | 1.401 | -7.0202e-05 |  | 3891.1671 | 1.6189 | 0.00016054
|  | 4240.3487 | 1.401 | -6.0823e-05 |  | 3891.1071 | 1.6189 | 0.00017337
|  | 4240.2887 | 1.4009 | -3.7491e-05 |  | 3891.0471 | 1.6189 | 0.00018797
|  | 4240.2287 | 1.4009 | -3.3413e-06 |  | 3890.9871 | 1.6189 | 0.0001993
|  | 4240.1687 | 1.4009 | 3.647e-05 |  | 3890.9271 | 1.6189 | 0.00020453
|  | 4240.1087 | 1.4009 | 7.6256e-05 |  | 3890.8671 | 1.619 | 0.00020308
|  | 4240.0487 | 1.4009 | 0.00010612 |  | 3890.8071 | 1.619 | 0.00019503
|  | 4239.9887 | 1.4009 | 0.00013301 |  | 3890.7471 | 1.619 | 0.00018194
|  | 4239.9287 | 1.401 | 0.00014797 |  | 3890.6871 | 1.619 | 0.00016454
|  | 4239.8687 | 1.401 | 0.00015096 |  | 3890.6271 | 1.619 | 0.00014394
|  | 4239.8087 | 1.401 | 0.00014159 |  | 3890.5671 | 1.619 | 0.00012155
|  | 4239.7487 | 1.4011 | 0.00012301 |  | 3890.5071 | 1.619 | 9.9693e-05
|  | 4239.6887 | 1.4011 | 0.0001002 |  | 3890.4471 | 1.619 | 8.1273e-05
|  | 4239.6287 | 1.4011 | 7.9954e-05 |  | 3890.3871 | 1.619 | 6.9585e-05
|  | 4239.5687 | 1.401 | 6.9491e-05 |  | 3890.3271 | 1.619 | 6.1974e-05
|  | 4239.5087 | 1.401 | 7.3429e-05 |  | 3890.2671 | 1.619 | 5.9449e-05
|  | 4239.4487 | 1.401 | 9.2296e-05 |  | 3890.2071 | 1.619 | 5.929e-05
|  | 4239.3887 | 1.401 | 0.00012193 |  | 3890.1471 | 1.619 | 5.7584e-05
|  | 4239.3287 | 1.401 | 0.00015405 |  | 3890.0871 | 1.619 | 5.0792e-05
|  | 4239.2687 | 1.401 | 0.00017943 |  | 3890.0271 | 1.619 | 3.7869e-05
|  | 4239.2087 | 1.4011 | 0.00019015 |  | 3889.9671 | 1.619 | 2.055e-05
|  | 4239.1487 | 1.4011 | 0.00018317 |  | 3889.9071 | 1.619 | 2.9503e-06
|  | 4239.0887 | 1.4011 | 0.00016116 |  | 3889.8471 | 1.619 | -1.0103e-05
|  | 4239.0287 | 1.4011 | 0.00013142 |  | 3889.7871 | 1.619 | -1.5198e-05
|  | 4238.9687 | 1.4011 | 0.00010394 |  | 3889.7271 | 1.619 | -1.1511e-05
|  | 4238.9087 | 1.4011 | 8.6276e-05 |  | 3889.6671 | 1.6189 | -1.2046e-06
|  | 4238.8487 | 1.4011 | 8.2656e-05 |  | 3889.6071 | 1.6189 | 1.0672e-05
|  | 4238.7887 | 1.4011 | 9.1307e-05 |  | 3889.5471 | 1.6189 | 1.9772e-05
|  | 4238.7287 | 1.4011 | 0.0001063 |  | 3889.4871 | 1.619 | 2.1844e-05
|  | 4238.6687 | 1.4011 | 0.00011956 |  | 3889.4271 | 1.619 | 1.567e-05
|  | 4238.6087 | 1.4011 | 0.00012442 |  | 3889.3671 | 1.619 | 2.0555e-06
|  | 4238.5487 | 1.4011 | 0.00011718 |  | 3889.3071 | 1.619 | -1.6787e-05
|  | 4238.4887 | 1.4012 | 9.7818e-05 |  | 3889.2471 | 1.619 | -3.7988e-05
|  | 4238.4287 | 1.4012 | 7.0105e-05 |  | 3889.1871 | 1.619 | -5.9087e-05
|  | 4238.3687 | 1.4012 | 3.9773e-05 |  | 3889.1271 | 1.619 | -7.8385e-05
|  | 4238.3087 | 1.4011 | 1.1935e-05 |  | 3889.0671 | 1.619 | -9.5441e-05
|  | 4238.2487 | 1.4011 | -9.2962e-06 |  | 3889.0071 | 1.6189 | -0.00010939
|  | 4238.1887 | 1.4011 | -2.109e-05 |  | 3888.9471 | 1.6189 | -0.00011977
|  | 4238.1287 | 1.4011 | -2.2639e-05 |  | 3888.8871 | 1.6189 | -0.00012598
|  | 4238.0687 | 1.401 | -1.304e-05 |  | 3888.8271 | 1.6189 | -0.00012758
|  | 4238.0087 | 1.401 | 7.3935e-06 |  | 3888.767 | 1.6188 | -0.00012394
|  | 4237.9487 | 1.401 | 3.7401e-05 |  | 3888.707 | 1.6188 | -0.00011504
|  | 4237.8887 | 1.401 | 7.4587e-05 |  | 3888.647 | 1.6188 | -0.00010084
|  | 4237.8287 | 1.401 | 0.00011582 |  | 3888.587 | 1.6188 | -8.1194e-05
|  | 4237.7687 | 1.401 | 0.00015208 |  | 3888.527 | 1.6188 | -5.695e-05
|  | 4237.7087 | 1.401 | 0.00018625 |  | 3888.467 | 1.6187 | -2.9302e-05
|  | 4237.6487 | 1.401 | 0.00021351 |  | 3888.407 | 1.6187 | -6.402e-07
|  | 4237.5887 | 1.4011 | 0.00023044 |  | 3888.347 | 1.6188 | 2.5311e-05
|  | 4237.5287 | 1.4011 | 0.00023546 |  | 3888.287 | 1.6188 | 4.4705e-05
|  | 4237.4687 | 1.4011 | 0.00022972 |  | 3888.227 | 1.6188 | 5.4557e-05
|  | 4237.4087 | 1.4012 | 0.00021497 |  | 3888.167 | 1.6188 | 5.3663e-05
|  | 4237.3487 | 1.4012 | 0.00019332 |  | 3888.107 | 1.6188 | 4.5043e-05
|  | 4237.2887 | 1.4012 | 0.00016695 |  | 3888.047 | 1.6188 | 3.1463e-05
|  | 4237.2287 | 1.4012 | 0.00013844 |  | 3887.987 | 1.6188 | 1.719e-05
|  | 4237.1687 | 1.4012 | 0.00011052 |  | 3887.927 | 1.6188 | 7.4832e-06
|  | 4237.1087 | 1.4012 | 8.679e-05 |  | 3887.867 | 1.6188 | 5.2609e-06
|  | 4237.0487 | 1.4012 | 7.0296e-05 |  | 3887.807 | 1.6188 | 1.0457e-05
|  | 4236.9887 | 1.4012 | 6.4136e-05 |  | 3887.747 | 1.6188 | 2.0648e-05
|  | 4236.9287 | 1.4012 | 6.9514e-05 |  | 3887.687 | 1.6188 | 3.2488e-05
|  | 4236.8687 | 1.4011 | 8.5326e-05 |  | 3887.627 | 1.6188 | 4.3422e-05
|  | 4236.8087 | 1.4011 | 0.00010722 |  | 3887.567 | 1.6188 | 5.3181e-05
|  | 4236.7487 | 1.4011 | 0.00012938 |  | 3887.507 | 1.6188 | 6.3464e-05
|  | 4236.6887 | 1.4012 | 0.00014515 |  | 3887.447 | 1.6188 | 7.677e-05
|  | 4236.6287 | 1.4012 | 0.00014901 |  | 3887.387 | 1.6188 | 9.467e-05
|  | 4236.5687 | 1.4012 | 0.00013768 |  | 3887.327 | 1.6188 | 0.00011608
|  | 4236.5087 | 1.4013 | 0.00011108 |  | 3887.267 | 1.6188 | 0.00013731
|  | 4236.4487 | 1.4013 | 7.2182e-05 |  | 3887.207 | 1.6188 | 0.00015309
|  | 4236.3887 | 1.4013 | 2.6161e-05 |  | 3887.147 | 1.6188 | 0.00015882
|  | 4236.3287 | 1.4013 | -2.0263e-05 |  | 3887.087 | 1.6189 | 0.00015258
|  | 4236.2687 | 1.4013 | -6.0527e-05 |  | 3887.027 | 1.6189 | 0.0001362
|  | 4236.2087 | 1.4012 | -8.8594e-05 |  | 3886.967 | 1.6189 | 0.00011457
|  | 4236.1487 | 1.4012 | -0.00010048 |  | 3886.907 | 1.6189 | 9.4177e-05
|  | 4236.0887 | 1.4012 | -9.4926e-05 |  | 3886.847 | 1.6189 | 8.0225e-05
|  | 4236.0287 | 1.4011 | -7.3983e-05 |  | 3886.787 | 1.6189 | 7.4828e-05
|  | 4235.9687 | 1.4011 | -4.2986e-05 |  | 3886.727 | 1.6189 | 7.6673e-05
|  | 4235.9087 | 1.4011 | -1.0099e-05 |  | 3886.667 | 1.6189 | 8.2255e-05
|  | 4235.8487 | 1.4011 | 1.546e-05 |  | 3886.607 | 1.6189 | 8.6986e-05
|  | 4235.7887 | 1.4012 | 2.5565e-05 |  | 3886.547 | 1.6189 | 8.7601e-05
|  | 4235.7287 | 1.4012 | 1.5325e-05 |  | 3886.487 | 1.6189 | 8.2713e-05
|  | 4235.6687 | 1.4012 | -1.4954e-05 |  | 3886.427 | 1.6189 | 7.2935e-05
|  | 4235.6087 | 1.4012 | -6.0064e-05 |  | 3886.367 | 1.6189 | 6.046e-05
|  | 4235.5487 | 1.4012 | -0.00010443 |  | 3886.307 | 1.6189 | 4.7269e-05
|  | 4235.4887 | 1.4012 | -0.00014651 |  | 3886.247 | 1.6189 | 3.5504e-05
|  | 4235.4287 | 1.4011 | -0.00017895 |  | 3886.187 | 1.6189 | 2.6817e-05
|  | 4235.3687 | 1.4011 | -0.00019231 |  | 3886.127 | 1.6189 | 2.2846e-05
|  | 4235.3087 | 1.401 | -0.0001836 |  | 3886.067 | 1.6189 | 2.5247e-05
|  | 4235.2487 | 1.401 | -0.00015667 |  | 3886.007 | 1.6188 | 3.5285e-05
|  | 4235.1887 | 1.4009 | -0.00011807 |  | 3885.947 | 1.6188 | 5.3161e-05
|  | 4235.1287 | 1.4009 | -7.4611e-05 |  | 3885.887 | 1.6188 | 7.461e-05
|  | 4235.0687 | 1.4009 | -3.1689e-05 |  | 3885.827 | 1.6188 | 9.8891e-05
|  | 4235.0087 | 1.4009 | 8.416e-06 |  | 3885.767 | 1.6188 | 0.00012196
|  | 4234.9487 | 1.4009 | 4.6073e-05 |  | 3885.707 | 1.6189 | 0.00013575
|  | 4234.8887 | 1.4009 | 8.2121e-05 |  | 3885.647 | 1.6189 | 0.00013542
|  | 4234.8287 | 1.4009 | 0.00011718 |  | 3885.587 | 1.6189 | 0.00011913
|  | 4234.7687 | 1.401 | 0.00015003 |  | 3885.527 | 1.619 | 8.8743e-05
|  | 4234.7087 | 1.401 | 0.00017721 |  | 3885.467 | 1.619 | 4.9414e-05
|  | 4234.6487 | 1.401 | 0.00019464 |  | 3885.407 | 1.619 | 8.0445e-06
|  | 4234.5887 | 1.4011 | 0.0001983 |  | 3885.347 | 1.619 | -2.8455e-05
|  | 4234.5287 | 1.4011 | 0.00018694 |  | 3885.287 | 1.6189 | -5.5224e-05
|  | 4234.4687 | 1.4012 | 0.00016211 |  | 3885.227 | 1.6189 | -6.9725e-05
|  | 4234.4087 | 1.4012 | 0.00012829 |  | 3885.167 | 1.6189 | -7.1685e-05
|  | 4234.3487 | 1.4012 | 9.1541e-05 |  | 3885.107 | 1.6188 | -6.2503e-05
|  | 4234.2887 | 1.4012 | 5.7642e-05 |  | 3885.047 | 1.6188 | -4.4433e-05
|  | 4234.2287 | 1.4012 | 3.1274e-05 |  | 3884.987 | 1.6188 | -1.9799e-05
|  | 4234.1687 | 1.4012 | 1.4466e-05 |  | 3884.927 | 1.6188 | 8.8417e-06
|  | 4234.1087 | 1.4012 | 7.1873e-06 |  | 3884.867 | 1.6187 | 3.8832e-05
|  | 4234.0487 | 1.4011 | 7.8182e-06 |  | 3884.807 | 1.6188 | 6.7625e-05
|  | 4233.9887 | 1.4011 | 1.3882e-05 |  | 3884.747 | 1.6188 | 9.2989e-05
|  | 4233.9287 | 1.4011 | 2.3117e-05 |  | 3884.687 | 1.6188 | 0.00011335
|  | 4233.8687 | 1.4011 | 3.3456e-05 |  | 3884.627 | 1.6188 | 0.00012794
|  | 4233.8087 | 1.4011 | 4.336e-05 |  | 3884.567 | 1.6188 | 0.00013679
|  | 4233.7487 | 1.4011 | 5.113e-05 |  | 3884.507 | 1.6188 | 0.00014033
|  | 4233.6887 | 1.4011 | 5.479e-05 |  | 3884.447 | 1.6189 | 0.00013894
|  | 4233.6287 | 1.4012 | 5.2554e-05 |  | 3884.387 | 1.6189 | 0.00013287
|  | 4233.5687 | 1.4012 | 4.2987e-05 |  | 3884.327 | 1.6189 | 0.00012248
|  | 4233.5087 | 1.4012 | 2.5725e-05 |  | 3884.267 | 1.6189 | 0.00010871
|  | 4233.4487 | 1.4012 | 1.414e-06 |  | 3884.207 | 1.6189 | 9.3624e-05
|  | 4233.3887 | 1.4012 | -2.803e-05 |  | 3884.147 | 1.6189 | 8.0062e-05
|  | 4233.3287 | 1.4012 | -5.9598e-05 |  | 3884.087 | 1.6189 | 7.1165e-05
|  | 4233.2687 | 1.4012 | -8.8613e-05 |  | 3884.027 | 1.6189 | 6.901e-05
|  | 4233.2087 | 1.4012 | -0.00011421 |  | 3883.967 | 1.6189 | 7.3654e-05
|  | 4233.1487 | 1.4011 | -0.00013415 |  | 3883.907 | 1.6189 | 8.2825e-05
|  | 4233.0886 | 1.4011 | -0.00014301 |  | 3883.847 | 1.6189 | 9.2651e-05
|  | 4233.0287 | 1.401 | -0.00014105 |  | 3883.787 | 1.6189 | 9.9365e-05
|  | 4232.9687 | 1.401 | -0.00012683 |  | 3883.727 | 1.6189 | 0.00010104
|  | 4232.9086 | 1.401 | -9.9336e-05 |  | 3883.667 | 1.6189 | 9.912e-05
|  | 4232.8486 | 1.4009 | -5.976e-05 |  | 3883.607 | 1.6189 | 9.7226e-05
|  | 4232.7886 | 1.4009 | -1.0812e-05 |  | 3883.547 | 1.6189 | 9.8503e-05
|  | 4232.7286 | 1.4009 | 4.2565e-05 |  | 3883.487 | 1.6189 | 0.00010651
|  | 4232.6686 | 1.4009 | 9.4075e-05 |  | 3883.427 | 1.6189 | 0.00012176
|  | 4232.6086 | 1.401 | 0.00013707 |  | 3883.367 | 1.6189 | 0.00014078
|  | 4232.5486 | 1.401 | 0.00016628 |  | 3883.307 | 1.6189 | 0.00015706
|  | 4232.4886 | 1.401 | 0.00017877 |  | 3883.247 | 1.6189 | 0.00016416
|  | 4232.4286 | 1.4011 | 0.00017427 |  | 3883.187 | 1.6189 | 0.00015809
|  | 4232.3686 | 1.4011 | 0.00015576 |  | 3883.127 | 1.619 | 0.00013931
|  | 4232.3086 | 1.4012 | 0.00012909 |  | 3883.067 | 1.619 | 0.00011257
|  | 4232.2486 | 1.4012 | 0.00010051 |  | 3883.007 | 1.619 | 8.5271e-05
|  | 4232.1886 | 1.4012 | 7.5486e-05 |  | 3882.947 | 1.619 | 6.4386e-05
|  | 4232.1286 | 1.4011 | 5.8405e-05 |  | 3882.887 | 1.619 | 5.4116e-05
|  | 4232.0686 | 1.4011 | 5.1332e-05 |  | 3882.827 | 1.6189 | 5.4428e-05
|  | 4232.0086 | 1.4011 | 5.3892e-05 |  | 3882.767 | 1.6189 | 6.1681e-05
|  | 4231.9486 | 1.4011 | 6.3676e-05 |  | 3882.707 | 1.6189 | 7.0354e-05
|  | 4231.8886 | 1.4011 | 7.7725e-05 |  | 3882.647 | 1.6189 | 7.5463e-05
|  | 4231.8286 | 1.4011 | 9.2069e-05 |  | 3882.587 | 1.6189 | 7.4307e-05
|  | 4231.7686 | 1.4012 | 0.00010314 |  | 3882.527 | 1.619 | 6.6855e-05
|  | 4231.7086 | 1.4012 | 0.00010722 |  | 3882.467 | 1.619 | 5.4979e-05
|  | 4231.6486 | 1.4012 | 0.00010137 |  | 3882.407 | 1.619 | 4.1445e-05
|  | 4231.5886 | 1.4012 | 8.4076e-05 |  | 3882.347 | 1.619 | 2.8472e-05
|  | 4231.5286 | 1.4013 | 5.4651e-05 |  | 3882.287 | 1.6189 | 1.7374e-05
|  | 4231.4686 | 1.4013 | 1.4395e-05 |  | 3882.227 | 1.6189 | 9.289e-06
|  | 4231.4086 | 1.4013 | -3.3696e-05 |  | 3882.167 | 1.6189 | 5.2581e-06
|  | 4231.3486 | 1.4013 | -8.5409e-05 |  | 3882.107 | 1.6189 | 6.7312e-06
|  | 4231.2886 | 1.4013 | -0.00013527 |  | 3882.047 | 1.6189 | 1.509e-05
|  | 4231.2286 | 1.4012 | -0.00017753 |  | 3881.987 | 1.6189 | 3.0771e-05
|  | 4231.1686 | 1.4012 | -0.00020736 |  | 3881.927 | 1.6189 | 5.257e-05
|  | 4231.1086 | 1.4011 | -0.00022135 |  | 3881.867 | 1.6189 | 7.7443e-05
|  | 4231.0486 | 1.4011 | -0.00021766 |  | 3881.807 | 1.6189 | 0.00010119
|  | 4230.9886 | 1.401 | -0.00019869 |  | 3881.747 | 1.6189 | 0.00011951
|  | 4230.9286 | 1.401 | -0.0001697 |  | 3881.687 | 1.6189 | 0.00012976
|  | 4230.8686 | 1.4009 | -0.00012568 |  | 3881.627 | 1.6189 | 0.00013133
|  | 4230.8086 | 1.4009 | -7.483e-05 |  | 3881.567 | 1.619 | 0.00012591
|  | 4230.7486 | 1.4009 | -2.3167e-05 |  | 3881.507 | 1.619 | 0.00011643
|  | 4230.6886 | 1.4009 | 2.5323e-05 |  | 3881.447 | 1.619 | 0.00010521
|  | 4230.6286 | 1.4009 | 6.6794e-05 |  | 3881.387 | 1.619 | 9.3978e-05
|  | 4230.5686 | 1.401 | 9.8836e-05 |  | 3881.327 | 1.619 | 8.2564e-05
|  | 4230.5086 | 1.401 | 0.00011937 |  | 3881.267 | 1.619 | 6.7776e-05
|  | 4230.4486 | 1.401 | 0.00012779 |  | 3881.207 | 1.619 | 4.9854e-05
|  | 4230.3886 | 1.4011 | 0.00012367 |  | 3881.147 | 1.6191 | 2.8409e-05
|  | 4230.3286 | 1.4011 | 0.0001081 |  | 3881.087 | 1.6191 | 4.8233e-06
|  | 4230.2686 | 1.4011 | 8.3188e-05 |  | 3881.027 | 1.6191 | -1.9538e-05
|  | 4230.2086 | 1.4012 | 5.2749e-05 |  | 3880.967 | 1.6191 | -4.2545e-05
|  | 4230.1486 | 1.4011 | 2.1874e-05 |  | 3880.907 | 1.619 | -6.2923e-05
|  | 4230.0886 | 1.4011 | -3.6837e-06 |  | 3880.847 | 1.619 | -8.0476e-05
|  | 4230.0286 | 1.4011 | -1.8583e-05 |  | 3880.787 | 1.619 | -9.5053e-05
|  | 4229.9686 | 1.4011 | -1.9509e-05 |  | 3880.727 | 1.619 | -0.00010599
|  | 4229.9086 | 1.4011 | -6.4106e-06 |  | 3880.667 | 1.619 | -0.00011183
|  | 4229.8486 | 1.401 | 1.7815e-05 |  | 3880.607 | 1.6189 | -0.00011016
|  | 4229.7886 | 1.401 | 4.6697e-05 |  | 3880.547 | 1.6189 | -9.9871e-05
|  | 4229.7286 | 1.4011 | 7.2833e-05 |  | 3880.487 | 1.6189 | -8.1167e-05
|  | 4229.6686 | 1.4011 | 8.9283e-05 |  | 3880.427 | 1.6189 | -5.7181e-05
|  | 4229.6086 | 1.4011 | 9.1149e-05 |  | 3880.367 | 1.6189 | -3.3962e-05
|  | 4229.5486 | 1.4012 | 7.7676e-05 |  | 3880.307 | 1.6189 | -1.8036e-05
|  | 4229.4886 | 1.4012 | 5.0238e-05 |  | 3880.247 | 1.6189 | -1.5177e-05
|  | 4229.4286 | 1.4012 | 1.3911e-05 |  | 3880.187 | 1.619 | -2.7518e-05
|  | 4229.3686 | 1.4012 | -2.4586e-05 |  | 3880.127 | 1.619 | -5.2374e-05
|  | 4229.3086 | 1.4012 | -5.9729e-05 |  | 3880.067 | 1.619 | -8.3435e-05
|  | 4229.2486 | 1.4011 | -8.5371e-05 |  | 3880.007 | 1.619 | -0.00011201
|  | 4229.1886 | 1.4011 | -9.7347e-05 |  | 3879.947 | 1.6189 | -0.00013055
|  | 4229.1286 | 1.4011 | -9.3367e-05 |  | 3879.8869 | 1.6189 | -0.00013417
|  | 4229.0686 | 1.401 | -7.2992e-05 |  | 3879.8269 | 1.6189 | -0.00012231
|  | 4229.0086 | 1.401 | -3.8464e-05 |  | 3879.7669 | 1.6188 | -9.8308e-05
|  | 4228.9486 | 1.401 | 5.2576e-06 |  | 3879.7069 | 1.6188 | -6.7824e-05
|  | 4228.8886 | 1.401 | 5.0975e-05 |  | 3879.6469 | 1.6188 | -3.7373e-05
|  | 4228.8286 | 1.401 | 9.0166e-05 |  | 3879.5869 | 1.6188 | -1.2815e-05
|  | 4228.7686 | 1.4011 | 0.00011491 |  | 3879.5269 | 1.6189 | 2.3129e-06
|  | 4228.7086 | 1.4011 | 0.0001201 |  | 3879.4669 | 1.6189 | 6.6048e-06
|  | 4228.6486 | 1.4012 | 0.00010866 |  | 3879.4069 | 1.6189 | 3.5107e-07
|  | 4228.5886 | 1.4012 | 7.6741e-05 |  | 3879.3469 | 1.6189 | -1.4624e-05
|  | 4228.5286 | 1.4012 | 3.3124e-05 |  | 3879.2869 | 1.6189 | -3.5383e-05
|  | 4228.4686 | 1.4012 | -1.4273e-05 |  | 3879.2269 | 1.6189 | -5.8444e-05
|  | 4228.4086 | 1.4012 | -5.683e-05 |  | 3879.1669 | 1.6189 | -7.9706e-05
|  | 4228.3486 | 1.4012 | -8.8413e-05 |  | 3879.1069 | 1.6189 | -9.5745e-05
|  | 4228.2886 | 1.4012 | -0.00010637 |  | 3879.0469 | 1.6189 | -0.00010458
|  | 4228.2286 | 1.4011 | -0.00011085 |  | 3878.9869 | 1.6189 | -0.00010765
|  | 4228.1686 | 1.4011 | -0.00010354 |  | 3878.9269 | 1.6189 | -0.00010453
|  | 4228.1086 | 1.4011 | -8.6525e-05 |  | 3878.8669 | 1.6189 | -9.8544e-05
|  | 4228.0486 | 1.401 | -6.3019e-05 |  | 3878.8069 | 1.6189 | -9.3559e-05
|  | 4227.9886 | 1.401 | -3.5868e-05 |  | 3878.7469 | 1.6189 | -9.2993e-05
|  | 4227.9286 | 1.401 | -8.8415e-06 |  | 3878.6869 | 1.6189 | -9.8176e-05
|  | 4227.8686 | 1.4011 | 1.2954e-05 |  | 3878.6269 | 1.6189 | -0.00010721
|  | 4227.8086 | 1.4011 | 2.4234e-05 |  | 3878.5669 | 1.6188 | -0.00011641
|  | 4227.7486 | 1.4011 | 2.0883e-05 |  | 3878.5069 | 1.6188 | -0.00012045
|  | 4227.6886 | 1.4011 | 2.3947e-06 |  | 3878.4469 | 1.6188 | -0.00011459
|  | 4227.6286 | 1.4011 | -2.7006e-05 |  | 3878.3869 | 1.6188 | -9.6054e-05
|  | 4227.5686 | 1.4011 | -5.8466e-05 |  | 3878.3269 | 1.6187 | -6.4889e-05
|  | 4227.5086 | 1.4011 | -8.1643e-05 |  | 3878.2669 | 1.6187 | -2.4764e-05
|  | 4227.4486 | 1.4011 | -8.6864e-05 |  | 3878.2069 | 1.6187 | 1.8463e-05
|  | 4227.3886 | 1.4011 | -7.0983e-05 |  | 3878.1469 | 1.6188 | 5.7705e-05
|  | 4227.3286 | 1.401 | -3.7224e-05 |  | 3878.0869 | 1.6188 | 8.6641e-05
|  | 4227.2686 | 1.401 | 3.5862e-06 |  | 3878.0269 | 1.6188 | 0.00010082
|  | 4227.2086 | 1.4011 | 3.7668e-05 |  | 3877.9669 | 1.6189 | 9.864e-05
|  | 4227.1486 | 1.4011 | 5.1767e-05 |  | 3877.9069 | 1.6189 | 8.1751e-05
|  | 4227.0886 | 1.4012 | 3.8324e-05 |  | 3877.8469 | 1.6189 | 5.4646e-05
|  | 4227.0286 | 1.4012 | -2.5289e-06 |  | 3877.7869 | 1.619 | 2.2804e-05
|  | 4226.9686 | 1.4012 | -6.137e-05 |  | 3877.7269 | 1.619 | -8.0886e-06
|  | 4226.9086 | 1.4012 | -0.00012646 |  | 3877.6669 | 1.619 | -3.3782e-05
|  | 4226.8486 | 1.4012 | -0.00018347 |  | 3877.6069 | 1.6189 | -5.192e-05
|  | 4226.7886 | 1.4012 | -0.00022282 |  | 3877.5469 | 1.6189 | -6.3177e-05
|  | 4226.7286 | 1.4011 | -0.000239 |  | 3877.4869 | 1.6189 | -6.8805e-05
|  | 4226.6686 | 1.401 | -0.00023472 |  | 3877.4269 | 1.6189 | -7.1796e-05
|  | 4226.6086 | 1.401 | -0.00021505 |  | 3877.3669 | 1.6189 | -7.393e-05
|  | 4226.5486 | 1.401 | -0.00018782 |  | 3877.3069 | 1.6189 | -7.5639e-05
|  | 4226.4886 | 1.401 | -0.00015983 |  | 3877.2469 | 1.6189 | -7.6435e-05
|  | 4226.4286 | 1.4009 | -0.00013961 |  | 3877.1869 | 1.6189 | -7.5414e-05
|  | 4226.3686 | 1.4009 | -0.0001198 |  | 3877.1269 | 1.6189 | -7.2518e-05
|  | 4226.3086 | 1.4009 | -0.00010409 |  | 3877.0669 | 1.6189 | -6.8555e-05
|  | 4226.2486 | 1.4009 | -9.2587e-05 |  | 3877.0069 | 1.6189 | -6.5664e-05
|  | 4226.1886 | 1.4009 | -8.4264e-05 |  | 3876.9469 | 1.6189 | -6.7585e-05
|  | 4226.1286 | 1.4009 | -7.7367e-05 |  | 3876.8869 | 1.6189 | -7.6591e-05
|  | 4226.0686 | 1.4009 | -7.171e-05 |  | 3876.8269 | 1.6189 | -9.1494e-05
|  | 4226.0086 | 1.4009 | -6.7313e-05 |  | 3876.7669 | 1.6189 | -0.00011462
|  | 4225.9486 | 1.4009 | -6.4866e-05 |  | 3876.7069 | 1.6189 | -0.00014135
|  | 4225.8886 | 1.4009 | -6.4914e-05 |  | 3876.6469 | 1.6189 | -0.00016672
|  | 4225.8286 | 1.4009 | -6.6936e-05 |  | 3876.5869 | 1.6189 | -0.00018536
|  | 4225.7686 | 1.4009 | -6.9208e-05 |  | 3876.5269 | 1.6189 | -0.00019393
|  | 4225.7086 | 1.4009 | -6.7654e-05 |  | 3876.4669 | 1.6188 | -0.00019116
|  | 4225.6486 | 1.4009 | -5.7768e-05 |  | 3876.4069 | 1.6188 | -0.00017882
|  | 4225.5886 | 1.4008 | -3.4758e-05 |  | 3876.3469 | 1.6188 | -0.00016037
|  | 4225.5286 | 1.4008 | 3.4304e-06 |  | 3876.2869 | 1.6188 | -0.00013979
|  | 4225.4686 | 1.4008 | 5.5153e-05 |  | 3876.2269 | 1.6188 | -0.00012109
|  | 4225.4086 | 1.4008 | 0.00011429 |  | 3876.1669 | 1.6188 | -0.00010642
|  | 4225.3486 | 1.4008 | 0.00017109 |  | 3876.1069 | 1.6188 | -9.7243e-05
|  | 4225.2886 | 1.4009 | 0.0002152 |  | 3876.0469 | 1.6188 | -9.2828e-05
|  | 4225.2286 | 1.4009 | 0.00023928 |  | 3875.9869 | 1.6188 | -9.2806e-05
|  | 4225.1686 | 1.401 | 0.00024217 |  | 3875.9269 | 1.6188 | -9.5234e-05
|  | 4225.1086 | 1.401 | 0.00022762 |  | 3875.8669 | 1.6188 | -9.9218e-05
|  | 4225.0486 | 1.401 | 0.00020507 |  | 3875.8069 | 1.6188 | -0.00010333
|  | 4224.9886 | 1.4011 | 0.000184 |  | 3875.7469 | 1.6188 | -0.00010684
|  | 4224.9286 | 1.4011 | 0.00017156 |  | 3875.6869 | 1.6188 | -0.0001091
|  | 4224.8686 | 1.4011 | 0.00016858 |  | 3875.6269 | 1.6188 | -0.00010963
|  | 4224.8086 | 1.4011 | 0.00017043 |  | 3875.5669 | 1.6188 | -0.0001077
|  | 4224.7486 | 1.4011 | 0.0001693 |  | 3875.5069 | 1.6187 | -0.00010244
|  | 4224.6886 | 1.4011 | 0.00015846 |  | 3875.4469 | 1.6187 | -9.3333e-05
|  | 4224.6286 | 1.4012 | 0.00013529 |  | 3875.3869 | 1.6187 | -7.9509e-05
|  | 4224.5686 | 1.4012 | 0.00010285 |  | 3875.3269 | 1.6187 | -6.0284e-05
|  | 4224.5086 | 1.4012 | 6.931e-05 |  | 3875.2669 | 1.6187 | -3.6215e-05
|  | 4224.4486 | 1.4011 | 4.3484e-05 |  | 3875.2069 | 1.6187 | -8.8283e-06
|  | 4224.3886 | 1.4011 | 3.1303e-05 |  | 3875.1469 | 1.6187 | 1.8442e-05
|  | 4224.3286 | 1.4011 | 3.3772e-05 |  | 3875.0869 | 1.6187 | 4.1456e-05
|  | 4224.2686 | 1.4011 | 4.6026e-05 |  | 3875.0269 | 1.6188 | 5.5674e-05
|  | 4224.2086 | 1.4011 | 6.015e-05 |  | 3874.9669 | 1.6188 | 5.8056e-05
|  | 4224.1486 | 1.4011 | 6.7486e-05 |  | 3874.9069 | 1.6188 | 4.6952e-05
|  | 4224.0886 | 1.4011 | 6.7305e-05 |  | 3874.8469 | 1.6189 | 2.4651e-05
|  | 4224.0286 | 1.4011 | 5.7632e-05 |  | 3874.7869 | 1.6189 | -5.1338e-06
|  | 4223.9686 | 1.4011 | 4.0606e-05 |  | 3874.7269 | 1.6189 | -3.6968e-05
|  | 4223.9086 | 1.4011 | 2.5387e-05 |  | 3874.6669 | 1.6189 | -6.5685e-05
|  | 4223.8486 | 1.4011 | 1.5535e-05 |  | 3874.6069 | 1.6189 | -8.8181e-05
|  | 4223.7886 | 1.4011 | 1.2488e-05 |  | 3874.5469 | 1.6189 | -0.00010137
|  | 4223.7286 | 1.4011 | 1.4572e-05 |  | 3874.4869 | 1.6188 | -0.00011075
|  | 4223.6686 | 1.4011 | 1.8248e-05 |  | 3874.4269 | 1.6188 | -0.00011565
|  | 4223.6086 | 1.4011 | 2.077e-05 |  | 3874.3669 | 1.6188 | -0.00011693
|  | 4223.5486 | 1.4011 | 2.1311e-05 |  | 3874.3069 | 1.6188 | -0.0001149
|  | 4223.4886 | 1.4011 | 2.1043e-05 |  | 3874.2469 | 1.6188 | -0.00010868
|  | 4223.4286 | 1.4011 | 2.1573e-05 |  | 3874.1869 | 1.6187 | -9.6691e-05
|  | 4223.3686 | 1.4011 | 2.2903e-05 |  | 3874.1269 | 1.6187 | -7.8682e-05
|  | 4223.3086 | 1.4012 | 2.1699e-05 |  | 3874.0669 | 1.6187 | -5.6219e-05
|  | 4223.2486 | 1.4012 | 1.1647e-05 |  | 3874.0069 | 1.6187 | -3.2824e-05
|  | 4223.1886 | 1.4012 | -1.3652e-05 |  | 3873.9469 | 1.6188 | -1.3899e-05
|  | 4223.1286 | 1.4012 | -5.8145e-05 |  | 3873.8869 | 1.6188 | -4.7283e-06
|  | 4223.0686 | 1.4013 | -0.00011954 |  | 3873.8269 | 1.6188 | -8.3388e-06
|  | 4223.0086 | 1.4012 | -0.00018914 |  | 3873.7669 | 1.6188 | -2.4575e-05
|  | 4222.9486 | 1.4012 | -0.00025317 |  | 3873.7069 | 1.6188 | -4.9435e-05
|  | 4222.8886 | 1.4011 | -0.0002966 |  | 3873.6469 | 1.6188 | -7.5862e-05
|  | 4222.8286 | 1.401 | -0.00030981 |  | 3873.5869 | 1.6188 | -9.6299e-05
|  | 4222.7686 | 1.4009 | -0.00028715 |  | 3873.5269 | 1.6188 | -0.00010441
|  | 4222.7086 | 1.4009 | -0.0002349 |  | 3873.4669 | 1.6187 | -9.7386e-05
|  | 4222.6486 | 1.4008 | -0.00016403 |  | 3873.4069 | 1.6187 | -7.6663e-05
|  | 4222.5886 | 1.4008 | -8.8587e-05 |  | 3873.3469 | 1.6187 | -4.6796e-05
|  | 4222.5286 | 1.4008 | -2.0991e-05 |  | 3873.2869 | 1.6187 | -1.479e-05
|  | 4222.4686 | 1.4008 | 3.1955e-05 |  | 3873.2269 | 1.6187 | 1.2099e-05
|  | 4222.4086 | 1.4009 | 6.8585e-05 |  | 3873.1669 | 1.6187 | 2.8868e-05
|  | 4222.3486 | 1.4009 | 9.2508e-05 |  | 3873.1069 | 1.6188 | 3.3034e-05
|  | 4222.2886 | 1.4009 | 0.00010837 |  | 3873.0469 | 1.6188 | 2.5473e-05
|  | 4222.2286 | 1.401 | 0.00011923 |  | 3872.9869 | 1.6188 | 9.6349e-06
|  | 4222.1686 | 1.401 | 0.00012555 |  | 3872.9269 | 1.6188 | -9.4037e-06
|  | 4222.1086 | 1.401 | 0.00012406 |  | 3872.8669 | 1.6188 | -2.6292e-05
|  | 4222.0486 | 1.4011 | 0.00011089 |  | 3872.8069 | 1.6188 | -3.6982e-05
|  | 4221.9886 | 1.4011 | 8.3655e-05 |  | 3872.7469 | 1.6188 | -3.9241e-05
|  | 4221.9286 | 1.4011 | 4.333e-05 |  | 3872.6869 | 1.6188 | -3.3289e-05
|  | 4221.8686 | 1.4011 | 8.0912e-07 |  | 3872.6269 | 1.6188 | -2.1524e-05
|  | 4221.8086 | 1.4011 | -4.2633e-05 |  | 3872.5669 | 1.6188 | -8.1056e-06
|  | 4221.7486 | 1.4011 | -8.0207e-05 |  | 3872.5069 | 1.6188 | 2.5832e-06
|  | 4221.6886 | 1.4011 | -0.00010063 |  | 3872.4469 | 1.6188 | 7.154e-06
|  | 4221.6286 | 1.401 | -0.0001007 |  | 3872.3869 | 1.6188 | 3.6649e-06
|  | 4221.5686 | 1.401 | -8.2312e-05 |  | 3872.3269 | 1.6188 | -6.77e-06
|  | 4221.5086 | 1.4009 | -5.2136e-05 |  | 3872.2669 | 1.6188 | -1.9876e-05
|  | 4221.4486 | 1.4009 | -1.8964e-05 |  | 3872.2069 | 1.6188 | -3.3773e-05
|  | 4221.3886 | 1.4009 | 8.2979e-06 |  | 3872.1469 | 1.6188 | -4.5098e-05
|  | 4221.3286 | 1.401 | 2.3259e-05 |  | 3872.0869 | 1.6188 | -4.9843e-05
|  | 4221.2686 | 1.401 | 2.3414e-05 |  | 3872.0269 | 1.6188 | -4.686e-05
|  | 4221.2086 | 1.401 | 1.0668e-05 |  | 3871.9669 | 1.6188 | -3.748e-05
|  | 4221.1486 | 1.401 | -9.2541e-06 |  | 3871.9069 | 1.6188 | -2.4766e-05
|  | 4221.0886 | 1.401 | -2.859e-05 |  | 3871.8469 | 1.6188 | -1.2414e-05
|  | 4221.0286 | 1.401 | -3.95e-05 |  | 3871.7869 | 1.6188 | -3.5118e-06
|  | 4220.9686 | 1.4009 | -3.5737e-05 |  | 3871.7269 | 1.6188 | 4.3556e-07
|  | 4220.9086 | 1.4009 | -1.4023e-05 |  | 3871.6669 | 1.6188 | -1.5776e-07
|  | 4220.8486 | 1.4009 | 2.5047e-05 |  | 3871.6069 | 1.6188 | -3.8558e-06
|  | 4220.7886 | 1.4009 | 7.619e-05 |  | 3871.5469 | 1.6188 | -8.5607e-06
|  | 4220.7286 | 1.4009 | 0.00013086 |  | 3871.4869 | 1.6188 | -1.2621e-05
|  | 4220.6686 | 1.4009 | 0.00017917 |  | 3871.4269 | 1.6188 | -1.5626e-05
|  | 4220.6086 | 1.401 | 0.00021104 |  | 3871.3669 | 1.6188 | -1.8036e-05
|  | 4220.5486 | 1.401 | 0.00021913 |  | 3871.3069 | 1.6188 | -2.0642e-05
|  | 4220.4886 | 1.4011 | 0.00020096 |  | 3871.2469 | 1.6188 | -2.3776e-05
|  | 4220.4286 | 1.4012 | 0.00015902 |  | 3871.1869 | 1.6188 | -2.7182e-05
|  | 4220.3686 | 1.4012 | 0.00010026 |  | 3871.1269 | 1.6188 | -2.9795e-05
|  | 4220.3086 | 1.4012 | 3.3903e-05 |  | 3871.0668 | 1.6188 | -3.036e-05
|  | 4220.2486 | 1.4012 | -3.042e-05 |  | 3871.0068 | 1.6188 | -2.8276e-05
|  | 4220.1886 | 1.4012 | -8.5496e-05 |  | 3870.9468 | 1.6188 | -2.398e-05
|  | 4220.1286 | 1.4011 | -0.00012695 |  | 3870.8868 | 1.6188 | -1.931e-05
|  | 4220.0686 | 1.4011 | -0.00015299 |  | 3870.8268 | 1.6188 | -1.691e-05
|  | 4220.0086 | 1.401 | -0.00016527 |  | 3870.7668 | 1.6188 | -1.8731e-05
|  | 4219.9486 | 1.401 | -0.00016518 |  | 3870.7068 | 1.6188 | -2.601e-05
|  | 4219.8886 | 1.4009 | -0.00015259 |  | 3870.6468 | 1.6188 | -3.8233e-05
|  | 4219.8286 | 1.4009 | -0.00012732 |  | 3870.5868 | 1.6188 | -5.291e-05
|  | 4219.7686 | 1.4008 | -8.9354e-05 |  | 3870.5268 | 1.6188 | -6.6809e-05
|  | 4219.7086 | 1.4008 | -4.0402e-05 |  | 3870.4668 | 1.6188 | -7.6722e-05
|  | 4219.6486 | 1.4008 | 1.5561e-05 |  | 3870.4068 | 1.6188 | -8.0341e-05
|  | 4219.5886 | 1.4008 | 6.8642e-05 |  | 3870.3468 | 1.6188 | -7.6898e-05
|  | 4219.5286 | 1.4008 | 0.00011547 |  | 3870.2868 | 1.6188 | -6.7206e-05
|  | 4219.4686 | 1.4008 | 0.00015593 |  | 3870.2268 | 1.6188 | -5.3157e-05
|  | 4219.4086 | 1.4009 | 0.00018339 |  | 3870.1668 | 1.6188 | -3.7131e-05
|  | 4219.3486 | 1.4009 | 0.00019841 |  | 3870.1068 | 1.6188 | -2.1932e-05
|  | 4219.2886 | 1.4009 | 0.00020532 |  | 3870.0468 | 1.6188 | -1.1102e-05
|  | 4219.2286 | 1.4009 | 0.00020962 |  | 3869.9868 | 1.6188 | -4.8012e-06
|  | 4219.1686 | 1.4009 | 0.00021555 |  | 3869.9268 | 1.6188 | -4.4216e-06
|  | 4219.1086 | 1.401 | 0.00022409 |  | 3869.8668 | 1.6188 | -1.1953e-05
|  | 4219.0486 | 1.401 | 0.00023241 |  | 3869.8068 | 1.6188 | -2.6848e-05
|  | 4218.9886 | 1.401 | 0.0002363 |  | 3869.7468 | 1.6188 | -4.6848e-05
|  | 4218.9286 | 1.401 | 0.00023198 |  | 3869.6868 | 1.6188 | -6.8394e-05
|  | 4218.8686 | 1.4011 | 0.00021905 |  | 3869.6268 | 1.6188 | -8.7135e-05
|  | 4218.8086 | 1.4011 | 0.00020029 |  | 3869.5668 | 1.6188 | -9.8587e-05
|  | 4218.7486 | 1.4011 | 0.00018154 |  | 3869.5068 | 1.6188 | -9.9895e-05
|  | 4218.6886 | 1.4011 | 0.00016834 |  | 3869.4468 | 1.6188 | -9.0677e-05
|  | 4218.6286 | 1.4011 | 0.00016386 |  | 3869.3868 | 1.6187 | -7.3369e-05
|  | 4218.5686 | 1.4011 | 0.00016742 |  | 3869.3268 | 1.6187 | -5.2376e-05
|  | 4218.5086 | 1.4011 | 0.00017431 |  | 3869.2668 | 1.6187 | -3.2683e-05
|  | 4218.4486 | 1.4011 | 0.00017778 |  | 3869.2068 | 1.6187 | -1.8429e-05
|  | 4218.3886 | 1.4011 | 0.00017224 |  | 3869.1468 | 1.6188 | -1.0744e-05
|  | 4218.3286 | 1.4012 | 0.00015613 |  | 3869.0868 | 1.6188 | -8.3989e-06
|  | 4218.2686 | 1.4012 | 0.00013207 |  | 3869.0268 | 1.6188 | -8.4603e-06
|  | 4218.2086 | 1.4012 | 0.0001062 |  | 3868.9668 | 1.6188 | -7.5964e-06
|  | 4218.1486 | 1.4012 | 8.5983e-05 |  | 3868.9068 | 1.6188 | -3.9193e-06
|  | 4218.0886 | 1.4011 | 7.6299e-05 |  | 3868.8468 | 1.6188 | 1.7724e-06
|  | 4218.0286 | 1.4011 | 7.7926e-05 |  | 3868.7868 | 1.6188 | 6.4343e-06
|  | 4217.9686 | 1.4011 | 8.7466e-05 |  | 3868.7268 | 1.6188 | 6.0164e-06
|  | 4217.9086 | 1.4011 | 9.8672e-05 |  | 3868.6668 | 1.6188 | -2.7503e-06
|  | 4217.8486 | 1.4011 | 0.0001047 |  | 3868.6068 | 1.6189 | -2.136e-05
|  | 4217.7886 | 1.4012 | 0.00010034 |  | 3868.5468 | 1.6189 | -4.8071e-05
|  | 4217.7286 | 1.4012 | 8.3541e-05 |  | 3868.4868 | 1.6189 | -7.8739e-05
|  | 4217.6686 | 1.4012 | 5.6235e-05 |  | 3868.4268 | 1.6189 | -0.0001081
|  | 4217.6086 | 1.4012 | 2.1876e-05 |  | 3868.3668 | 1.6189 | -0.0001315
|  | 4217.5486 | 1.4012 | -1.4435e-05 |  | 3868.3068 | 1.6188 | -0.00014656
|  | 4217.4886 | 1.4012 | -4.7882e-05 |  | 3868.2468 | 1.6188 | -0.00015331
|  | 4217.4286 | 1.4012 | -7.4702e-05 |  | 3868.1868 | 1.6188 | -0.00015416
|  | 4217.3686 | 1.4011 | -9.0371e-05 |  | 3868.1268 | 1.6188 | -0.00015269
|  | 4217.3086 | 1.4011 | -9.5036e-05 |  | 3868.0668 | 1.6188 | -0.00015156
|  | 4217.2486 | 1.4011 | -9.0735e-05 |  | 3868.0068 | 1.6187 | -0.00015184
|  | 4217.1886 | 1.401 | -7.6092e-05 |  | 3867.9468 | 1.6187 | -0.0001526
|  | 4217.1286 | 1.401 | -5.271e-05 |  | 3867.8868 | 1.6187 | -0.00015119
|  | 4217.0686 | 1.401 | -2.4935e-05 |  | 3867.8268 | 1.6187 | -0.00014451
|  | 4217.0086 | 1.401 | 4.9148e-07 |  | 3867.7668 | 1.6187 | -0.0001312
|  | 4216.9486 | 1.401 | 1.8799e-05 |  | 3867.7068 | 1.6186 | -0.00011175
|  | 4216.8886 | 1.401 | 2.7908e-05 |  | 3867.6468 | 1.6186 | -8.2662e-05
|  | 4216.8286 | 1.401 | 2.8874e-05 |  | 3867.5868 | 1.6186 | -4.8834e-05
|  | 4216.7686 | 1.401 | 2.6096e-05 |  | 3867.5268 | 1.6186 | -1.4133e-05
|  | 4216.7086 | 1.401 | 2.6116e-05 |  | 3867.4668 | 1.6186 | 1.7266e-05
|  | 4216.6486 | 1.401 | 3.4356e-05 |  | 3867.4068 | 1.6187 | 4.2473e-05
|  | 4216.5886 | 1.401 | 5.28e-05 |  | 3867.3468 | 1.6187 | 5.9537e-05
|  | 4216.5286 | 1.401 | 7.8566e-05 |  | 3867.2868 | 1.6187 | 6.7605e-05
|  | 4216.4686 | 1.401 | 0.0001042 |  | 3867.2268 | 1.6187 | 6.6859e-05
|  | 4216.4086 | 1.4011 | 0.00012003 |  | 3867.1668 | 1.6188 | 5.8273e-05
|  | 4216.3486 | 1.4011 | 0.00011749 |  | 3867.1068 | 1.6188 | 4.2669e-05
|  | 4216.2886 | 1.4011 | 9.2216e-05 |  | 3867.0468 | 1.6188 | 2.1379e-05
|  | 4216.2286 | 1.4012 | 4.6774e-05 |  | 3866.9868 | 1.6188 | -4.2852e-06
|  | 4216.1686 | 1.4012 | -1.0759e-05 |  | 3866.9268 | 1.6188 | -3.2406e-05
|  | 4216.1086 | 1.4012 | -6.8033e-05 |  | 3866.8668 | 1.6188 | -6.0509e-05
|  | 4216.0486 | 1.4011 | -0.0001128 |  | 3866.8068 | 1.6188 | -8.5462e-05
|  | 4215.9886 | 1.4011 | -0.00013618 |  | 3866.7468 | 1.6188 | -0.00010395
|  | 4215.9286 | 1.401 | -0.00013552 |  | 3866.6868 | 1.6188 | -0.00011298
|  | 4215.8686 | 1.4009 | -0.00011323 |  | 3866.6268 | 1.6187 | -0.00011076
|  | 4215.8086 | 1.4009 | -7.6738e-05 |  | 3866.5668 | 1.6187 | -9.7026e-05
|  | 4215.7486 | 1.4009 | -3.4152e-05 |  | 3866.5068 | 1.6187 | -7.3545e-05
|  | 4215.6886 | 1.4009 | 8.0227e-06 |  | 3866.4468 | 1.6187 | -4.3073e-05
|  | 4215.6286 | 1.4009 | 4.69e-05 |  | 3866.3868 | 1.6187 | -9.6175e-06
|  | 4215.5686 | 1.4009 | 8.3442e-05 |  | 3866.3268 | 1.6187 | 2.2791e-05
|  | 4215.5086 | 1.4009 | 0.00012023 |  | 3866.2668 | 1.6187 | 5.0511e-05
|  | 4215.4486 | 1.4009 | 0.00015889 |  | 3866.2068 | 1.6187 | 7.1357e-05
|  | 4215.3886 | 1.4009 | 0.00019847 |  | 3866.1468 | 1.6188 | 8.3881e-05
|  | 4215.3286 | 1.4009 | 0.00023467 |  | 3866.0868 | 1.6188 | 8.7415e-05
|  | 4215.2686 | 1.401 | 0.00026041 |  | 3866.0268 | 1.6188 | 8.2153e-05
|  | 4215.2086 | 1.401 | 0.00026974 |  | 3865.9668 | 1.6189 | 6.809e-05
|  | 4215.1486 | 1.4011 | 0.00025929 |  | 3865.9068 | 1.6189 | 4.5678e-05
|  | 4215.0886 | 1.4011 | 0.00023235 |  | 3865.8468 | 1.6189 | 1.4934e-05
|  | 4215.0286 | 1.4012 | 0.00019932 |  | 3865.7868 | 1.6189 | -2.3357e-05
|  | 4214.9686 | 1.4012 | 0.00015915 |  | 3865.7268 | 1.6189 | -6.7353e-05
|  | 4214.9086 | 1.4012 | 0.00012577 |  | 3865.6668 | 1.6189 | -0.00011424
|  | 4214.8486 | 1.4012 | 0.00010391 |  | 3865.6068 | 1.6189 | -0.00016015
|  | 4214.7886 | 1.4011 | 9.5832e-05 |  | 3865.5468 | 1.6189 | -0.00020095
|  | 4214.7286 | 1.4011 | 9.5348e-05 |  | 3865.4868 | 1.6189 | -0.00023137
|  | 4214.6686 | 1.4011 | 9.4752e-05 |  | 3865.4268 | 1.6188 | -0.00024921
|  | 4214.6086 | 1.4012 | 8.7062e-05 |  | 3865.3668 | 1.6188 | -0.00025652
|  | 4214.5486 | 1.4012 | 6.9282e-05 |  | 3865.3068 | 1.6187 | -0.00024946
|  | 4214.4886 | 1.4012 | 4.3768e-05 |  | 3865.2468 | 1.6187 | -0.00023047
|  | 4214.4286 | 1.4012 | 1.7928e-05 |  | 3865.1868 | 1.6187 | -0.00020326
|  | 4214.3686 | 1.4011 | -7.5205e-07 |  | 3865.1268 | 1.6186 | -0.00017154
|  | 4214.3086 | 1.4011 | -6.9389e-06 |  | 3865.0668 | 1.6186 | -0.00014075
|  | 4214.2486 | 1.4011 | 1.1114e-06 |  | 3865.0068 | 1.6186 | -0.00011415
|  | 4214.1886 | 1.4011 | 1.9644e-05 |  | 3864.9468 | 1.6186 | -9.3862e-05
|  | 4214.1286 | 1.4011 | 4.1162e-05 |  | 3864.8868 | 1.6186 | -8.0464e-05
|  | 4214.0686 | 1.4011 | 5.8045e-05 |  | 3864.8268 | 1.6187 | -7.4088e-05
|  | 4214.0086 | 1.4011 | 6.5954e-05 |  | 3864.7668 | 1.6187 | -7.3394e-05
|  | 4213.9486 | 1.4011 | 6.4285e-05 |  | 3864.7068 | 1.6187 | -7.692e-05
|  | 4213.8886 | 1.4011 | 5.6364e-05 |  | 3864.6468 | 1.6187 | -8.3829e-05
|  | 4213.8286 | 1.4011 | 4.6569e-05 |  | 3864.5868 | 1.6187 | -9.2611e-05
|  | 4213.7686 | 1.4011 | 3.8606e-05 |  | 3864.5268 | 1.6187 | -0.00010153
|  | 4213.7086 | 1.4011 | 3.3296e-05 |  | 3864.4668 | 1.6187 | -0.00010837
|  | 4213.6486 | 1.4011 | 2.8947e-05 |  | 3864.4068 | 1.6186 | -0.0001109
|  | 4213.5886 | 1.4011 | 2.2352e-05 |  | 3864.3468 | 1.6186 | -0.00010707
|  | 4213.5286 | 1.4011 | 1.1871e-05 |  | 3864.2868 | 1.6186 | -9.5278e-05
|  | 4213.4686 | 1.4011 | -1.7353e-06 |  | 3864.2268 | 1.6186 | -7.5687e-05
|  | 4213.4086 | 1.4011 | -1.4747e-05 |  | 3864.1668 | 1.6186 | -4.993e-05
|  | 4213.3486 | 1.4011 | -2.1192e-05 |  | 3864.1068 | 1.6186 | -2.0947e-05
|  | 4213.2886 | 1.401 | -1.5359e-05 |  | 3864.0468 | 1.6186 | 7.0613e-06
|  | 4213.2286 | 1.401 | 5.2394e-06 |  | 3863.9868 | 1.6186 | 3.0266e-05
|  | 4213.1685 | 1.401 | 3.8581e-05 |  | 3863.9268 | 1.6186 | 4.5597e-05
|  | 4213.1085 | 1.401 | 7.7755e-05 |  | 3863.8668 | 1.6186 | 5.2299e-05
|  | 4213.0485 | 1.401 | 0.00011318 |  | 3863.8068 | 1.6187 | 5.07e-05
|  | 4212.9885 | 1.4011 | 0.00013547 |  | 3863.7468 | 1.6187 | 4.3125e-05
|  | 4212.9285 | 1.4011 | 0.0001372 |  | 3863.6868 | 1.6187 | 3.2809e-05
|  | 4212.8685 | 1.4012 | 0.00011556 |  | 3863.6268 | 1.6187 | 2.3149e-05
|  | 4212.8085 | 1.4012 | 7.413e-05 |  | 3863.5668 | 1.6187 | 1.6876e-05
|  | 4212.7485 | 1.4012 | 2.7968e-05 |  | 3863.5068 | 1.6187 | 1.5604e-05
|  | 4212.6885 | 1.4012 | -2.6371e-05 |  | 3863.4468 | 1.6187 | 1.9429e-05
|  | 4212.6285 | 1.4012 | -7.5531e-05 |  | 3863.3868 | 1.6187 | 2.7272e-05
|  | 4212.5685 | 1.4011 | -0.00010843 |  | 3863.3268 | 1.6187 | 3.5856e-05
|  | 4212.5085 | 1.4011 | -0.00012026 |  | 3863.2668 | 1.6187 | 4.1893e-05
|  | 4212.4485 | 1.401 | -0.00011136 |  | 3863.2068 | 1.6187 | 4.1487e-05
|  | 4212.3885 | 1.401 | -8.7062e-05 |  | 3863.1468 | 1.6187 | 3.3367e-05
|  | 4212.3285 | 1.401 | -5.4498e-05 |  | 3863.0868 | 1.6188 | 1.5452e-05
|  | 4212.2685 | 1.401 | -2.2426e-05 |  | 3863.0268 | 1.6188 | -1.0348e-05
|  | 4212.2085 | 1.401 | 1.9875e-06 |  | 3862.9668 | 1.6187 | -3.9228e-05
|  | 4212.1485 | 1.401 | 1.5513e-05 |  | 3862.9068 | 1.6187 | -6.4345e-05
|  | 4212.0885 | 1.401 | 1.8412e-05 |  | 3862.8468 | 1.6187 | -7.8415e-05
|  | 4212.0285 | 1.401 | 1.3129e-05 |  | 3862.7868 | 1.6187 | -7.6059e-05
|  | 4211.9685 | 1.401 | 3.5919e-06 |  | 3862.7268 | 1.6186 | -5.5652e-05
|  | 4211.9085 | 1.401 | -7.155e-06 |  | 3862.6668 | 1.6186 | -2.0498e-05
|  | 4211.8485 | 1.401 | -1.7214e-05 |  | 3862.6068 | 1.6186 | 2.2281e-05
|  | 4211.7885 | 1.401 | -2.6106e-05 |  | 3862.5468 | 1.6186 | 6.344e-05
|  | 4211.7285 | 1.401 | -3.3301e-05 |  | 3862.4868 | 1.6186 | 9.4342e-05
|  | 4211.6685 | 1.401 | -3.6939e-05 |  | 3862.4268 | 1.6187 | 0.00010847
|  | 4211.6085 | 1.401 | -3.3303e-05 |  | 3862.3668 | 1.6187 | 0.00010489
|  | 4211.5485 | 1.4009 | -1.7904e-05 |  | 3862.3068 | 1.6187 | 8.6486e-05
|  | 4211.4885 | 1.4009 | 1.2964e-05 |  | 3862.2468 | 1.6188 | 5.9739e-05
|  | 4211.4285 | 1.4009 | 5.9522e-05 |  | 3862.1867 | 1.6188 | 3.1481e-05
|  | 4211.3685 | 1.4009 | 0.00011706 |  | 3862.1267 | 1.6188 | 7.8467e-06
|  | 4211.3085 | 1.4009 | 0.00017663 |  | 3862.0667 | 1.6187 | -7.43e-06
|  | 4211.2485 | 1.4009 | 0.00022655 |  | 3862.0067 | 1.6187 | -1.4593e-05
|  | 4211.1885 | 1.401 | 0.00025709 |  | 3861.9467 | 1.6187 | -1.4949e-05
|  | 4211.1285 | 1.4011 | 0.00026235 |  | 3861.8867 | 1.6187 | -1.1353e-05
|  | 4211.0685 | 1.4011 | 0.00024289 |  | 3861.8267 | 1.6187 | -5.7675e-06
|  | 4211.0085 | 1.4012 | 0.00020473 |  | 3861.7667 | 1.6187 | -1.4305e-07
|  | 4210.9485 | 1.4012 | 0.00015689 |  | 3861.7067 | 1.6187 | 5.8011e-06
|  | 4210.8885 | 1.4012 | 0.00010829 |  | 3861.6467 | 1.6187 | 1.2081e-05
|  | 4210.8285 | 1.4012 | 6.4818e-05 |  | 3861.5867 | 1.6187 | 1.9043e-05
|  | 4210.7685 | 1.4012 | 2.8445e-05 |  | 3861.5267 | 1.6187 | 2.6916e-05
|  | 4210.7085 | 1.4012 | -1.8017e-06 |  | 3861.4667 | 1.6187 | 3.5965e-05
|  | 4210.6485 | 1.4012 | -2.8405e-05 |  | 3861.4067 | 1.6187 | 4.5531e-05
|  | 4210.5885 | 1.4012 | -5.271e-05 |  | 3861.3467 | 1.6187 | 5.5276e-05
|  | 4210.5285 | 1.4012 | -7.4464e-05 |  | 3861.2867 | 1.6187 | 6.4043e-05
|  | 4210.4685 | 1.4011 | -8.9142e-05 |  | 3861.2267 | 1.6187 | 7.1187e-05
|  | 4210.4085 | 1.4011 | -9.965e-05 |  | 3861.1667 | 1.6187 | 7.4799e-05
|  | 4210.3485 | 1.4011 | -0.00010522 |  | 3861.1067 | 1.6187 | 7.2912e-05
|  | 4210.2885 | 1.4011 | -0.00010391 |  | 3861.0467 | 1.6188 | 6.4304e-05
|  | 4210.2285 | 1.401 | -9.7528e-05 |  | 3860.9867 | 1.6188 | 4.9216e-05
|  | 4210.1685 | 1.401 | -8.9324e-05 |  | 3860.9267 | 1.6188 | 3.2101e-05
|  | 4210.1085 | 1.401 | -8.0183e-05 |  | 3860.8667 | 1.6188 | 1.2275e-05
|  | 4210.0485 | 1.401 | -6.992e-05 |  | 3860.8067 | 1.6188 | -5.4515e-06
|  | 4209.9885 | 1.401 | -5.7465e-05 |  | 3860.7467 | 1.6188 | -1.6407e-05
|  | 4209.9285 | 1.401 | -4.2233e-05 |  | 3860.6867 | 1.6187 | -1.8242e-05
|  | 4209.8685 | 1.401 | -2.5921e-05 |  | 3860.6267 | 1.6187 | -1.2029e-05
|  | 4209.8085 | 1.401 | -1.1367e-05 |  | 3860.5667 | 1.6187 | -1.3497e-06
|  | 4209.7485 | 1.401 | -2.4419e-06 |  | 3860.5067 | 1.6187 | 8.3982e-06
|  | 4209.6885 | 1.401 | -1.9283e-06 |  | 3860.4467 | 1.6187 | 1.1977e-05
|  | 4209.6285 | 1.401 | -8.9919e-06 |  | 3860.3867 | 1.6188 | 6.3307e-06
|  | 4209.5685 | 1.401 | -1.9143e-05 |  | 3860.3267 | 1.6188 | -8.4701e-06
|  | 4209.5085 | 1.401 | -2.5477e-05 |  | 3860.2667 | 1.6188 | -2.9101e-05
|  | 4209.4485 | 1.4009 | -2.1092e-05 |  | 3860.2067 | 1.6188 | -5.0473e-05
|  | 4209.3885 | 1.4009 | -2.4909e-06 |  | 3860.1467 | 1.6188 | -6.7253e-05
|  | 4209.3285 | 1.4009 | 2.9235e-05 |  | 3860.0867 | 1.6187 | -7.5841e-05
|  | 4209.2685 | 1.4009 | 6.8293e-05 |  | 3860.0267 | 1.6187 | -7.551e-05
|  | 4209.2085 | 1.4009 | 0.00010609 |  | 3859.9667 | 1.6187 | -6.822e-05
|  | 4209.1485 | 1.4009 | 0.00013525 |  | 3859.9067 | 1.6187 | -5.7534e-05
|  | 4209.0885 | 1.401 | 0.00015127 |  | 3859.8467 | 1.6187 | -4.6721e-05
|  | 4209.0285 | 1.401 | 0.00015444 |  | 3859.7867 | 1.6187 | -3.7848e-05
|  | 4208.9685 | 1.401 | 0.00014834 |  | 3859.7267 | 1.6187 | -3.1752e-05
|  | 4208.9085 | 1.401 | 0.0001383 |  | 3859.6667 | 1.6187 | -2.7539e-05
|  | 4208.8485 | 1.4011 | 0.00012779 |  | 3859.6067 | 1.6187 | -2.3527e-05
|  | 4208.7885 | 1.4011 | 0.00011785 |  | 3859.5467 | 1.6187 | -1.8935e-05
|  | 4208.7285 | 1.4011 | 0.00010702 |  | 3859.4867 | 1.6187 | -1.315e-05
|  | 4208.6685 | 1.4011 | 9.3317e-05 |  | 3859.4267 | 1.6186 | -6.5595e-06
|  | 4208.6085 | 1.4011 | 7.619e-05 |  | 3859.3667 | 1.6186 | 5.2024e-07
|  | 4208.5485 | 1.4011 | 5.7092e-05 |  | 3859.3067 | 1.6186 | 8.1415e-06
|  | 4208.4885 | 1.4011 | 4.0138e-05 |  | 3859.2467 | 1.6186 | 1.6731e-05
|  | 4208.4285 | 1.4011 | 2.9313e-05 |  | 3859.1867 | 1.6186 | 2.6594e-05
|  | 4208.3685 | 1.401 | 2.6881e-05 |  | 3859.1267 | 1.6186 | 3.7568e-05
|  | 4208.3085 | 1.401 | 3.222e-05 |  | 3859.0667 | 1.6186 | 4.8458e-05
|  | 4208.2485 | 1.401 | 4.2311e-05 |  | 3859.0067 | 1.6186 | 5.7148e-05
|  | 4208.1885 | 1.401 | 5.2288e-05 |  | 3858.9467 | 1.6187 | 6.1612e-05
|  | 4208.1285 | 1.401 | 5.7245e-05 |  | 3858.8867 | 1.6187 | 6.0901e-05
|  | 4208.0685 | 1.401 | 5.9483e-05 |  | 3858.8267 | 1.6187 | 5.6078e-05
|  | 4208.0085 | 1.401 | 6.0045e-05 |  | 3858.7667 | 1.6187 | 5.0613e-05
|  | 4207.9485 | 1.401 | 6.1993e-05 |  | 3858.7067 | 1.6187 | 4.9291e-05
|  | 4207.8885 | 1.401 | 6.8415e-05 |  | 3858.6467 | 1.6186 | 5.5569e-05
|  | 4207.8285 | 1.401 | 7.9691e-05 |  | 3858.5867 | 1.6186 | 7.1561e-05
|  | 4207.7685 | 1.401 | 9.2362e-05 |  | 3858.5267 | 1.6186 | 9.8856e-05
|  | 4207.7085 | 1.4011 | 0.00010077 |  | 3858.4667 | 1.6186 | 0.00013267
|  | 4207.6485 | 1.4011 | 9.9085e-05 |  | 3858.4067 | 1.6186 | 0.00016664
|  | 4207.5885 | 1.4011 | 8.3978e-05 |  | 3858.3467 | 1.6187 | 0.00019414
|  | 4207.5285 | 1.4011 | 5.6691e-05 |  | 3858.2867 | 1.6187 | 0.00021008
|  | 4207.4685 | 1.4011 | 2.2871e-05 |  | 3858.2267 | 1.6187 | 0.00021228
|  | 4207.4085 | 1.4011 | -9.3444e-06 |  | 3858.1667 | 1.6188 | 0.00020211
|  | 4207.3485 | 1.4011 | -3.2289e-05 |  | 3858.1067 | 1.6188 | 0.00018322
|  | 4207.2885 | 1.4011 | -4.1616e-05 |  | 3858.0467 | 1.6188 | 0.00015987
|  | 4207.2285 | 1.401 | -3.7182e-05 |  | 3857.9867 | 1.6189 | 0.0001353
|  | 4207.1685 | 1.401 | -2.2864e-05 |  | 3857.9267 | 1.6189 | 0.000111
|  | 4207.1085 | 1.401 | -4.6082e-06 |  | 3857.8667 | 1.6189 | 8.6574e-05
|  | 4207.0485 | 1.401 | 1.2246e-05 |  | 3857.8067 | 1.6189 | 6.1302e-05
|  | 4206.9885 | 1.401 | 2.4674e-05 |  | 3857.7467 | 1.6189 | 3.4691e-05
|  | 4206.9285 | 1.401 | 3.2871e-05 |  | 3857.6867 | 1.6189 | 7.7112e-06
|  | 4206.8685 | 1.401 | 3.867e-05 |  | 3857.6267 | 1.6189 | -1.6985e-05
|  | 4206.8085 | 1.401 | 4.3581e-05 |  | 3857.5667 | 1.6188 | -3.6415e-05
|  | 4206.7485 | 1.401 | 4.829e-05 |  | 3857.5067 | 1.6188 | -4.8244e-05
|  | 4206.6885 | 1.401 | 5.0776e-05 |  | 3857.4467 | 1.6188 | -5.1447e-05
|  | 4206.6285 | 1.4011 | 4.7682e-05 |  | 3857.3867 | 1.6188 | -4.6601e-05
|  | 4206.5685 | 1.4011 | 3.6091e-05 |  | 3857.3267 | 1.6188 | -3.617e-05
|  | 4206.5085 | 1.4011 | 1.4213e-05 |  | 3857.2667 | 1.6187 | -2.295e-05
|  | 4206.4485 | 1.4011 | -1.6485e-05 |  | 3857.2067 | 1.6187 | -9.2324e-06
|  | 4206.3885 | 1.4011 | -5.1178e-05 |  | 3857.1467 | 1.6187 | 2.7859e-06
|  | 4206.3285 | 1.4011 | -8.3325e-05 |  | 3857.0867 | 1.6188 | 1.189e-05
|  | 4206.2685 | 1.401 | -0.00010657 |  | 3857.0267 | 1.6188 | 1.6986e-05
|  | 4206.2085 | 1.401 | -0.00011625 |  | 3856.9667 | 1.6188 | 1.6858e-05
|  | 4206.1485 | 1.4009 | -0.00011091 |  | 3856.9067 | 1.6188 | 1.0606e-05
|  | 4206.0885 | 1.4009 | -9.2036e-05 |  | 3856.8467 | 1.6188 | -2.0943e-06
|  | 4206.0285 | 1.4009 | -6.3296e-05 |  | 3856.7867 | 1.6188 | -2.0052e-05
|  | 4205.9685 | 1.4008 | -3.156e-05 |  | 3856.7267 | 1.6188 | -4.0263e-05
|  | 4205.9085 | 1.4008 | 1.5113e-06 |  | 3856.6667 | 1.6188 | -5.8597e-05
|  | 4205.8485 | 1.4008 | 3.7862e-05 |  | 3856.6067 | 1.6188 | -7.0411e-05
|  | 4205.7885 | 1.4008 | 7.4402e-05 |  | 3856.5467 | 1.6187 | -7.2457e-05
|  | 4205.7285 | 1.4008 | 0.00011163 |  | 3856.4867 | 1.6187 | -6.3994e-05
|  | 4205.6685 | 1.4008 | 0.00014943 |  | 3856.4267 | 1.6187 | -4.6922e-05
|  | 4205.6085 | 1.4009 | 0.00018648 |  | 3856.3667 | 1.6187 | -2.7026e-05
|  | 4205.5485 | 1.4009 | 0.00021944 |  | 3856.3067 | 1.6187 | -7.0683e-06
|  | 4205.4885 | 1.4009 | 0.00024392 |  | 3856.2467 | 1.6187 | 1.0851e-05
|  | 4205.4285 | 1.401 | 0.00025617 |  | 3856.1867 | 1.6187 | 2.1849e-05
|  | 4205.3685 | 1.401 | 0.00025411 |  | 3856.1267 | 1.6187 | 2.5921e-05
|  | 4205.3085 | 1.401 | 0.00023897 |  | 3856.0667 | 1.6187 | 2.4528e-05
|  | 4205.2485 | 1.4011 | 0.00021473 |  | 3856.0067 | 1.6188 | 1.9999e-05
|  | 4205.1885 | 1.4011 | 0.00018733 |  | 3855.9467 | 1.6188 | 1.434e-05
|  | 4205.1285 | 1.4011 | 0.000162 |  | 3855.8867 | 1.6188 | 8.9473e-06
|  | 4205.0685 | 1.4011 | 0.00014277 |  | 3855.8267 | 1.6188 | 4.0551e-06
|  | 4205.0085 | 1.4011 | 0.00013043 |  | 3855.7667 | 1.6188 | -6.9205e-07
|  | 4204.9485 | 1.4011 | 0.00012236 |  | 3855.7067 | 1.6188 | -5.721e-06
|  | 4204.8885 | 1.4011 | 0.0001153 |  | 3855.6467 | 1.6188 | -1.1061e-05
|  | 4204.8285 | 1.4011 | 0.00010577 |  | 3855.5867 | 1.6188 | -1.6255e-05
|  | 4204.7685 | 1.4011 | 9.3205e-05 |  | 3855.5267 | 1.6188 | -2.0629e-05
|  | 4204.7085 | 1.4011 | 7.8961e-05 |  | 3855.4667 | 1.6188 | -2.3814e-05
|  | 4204.6485 | 1.4011 | 6.7213e-05 |  | 3855.4067 | 1.6187 | -2.5957e-05
|  | 4204.5885 | 1.4011 | 6.258e-05 |  | 3855.3467 | 1.6187 | -2.7074e-05
|  | 4204.5285 | 1.401 | 6.8131e-05 |  | 3855.2867 | 1.6187 | -2.7111e-05
|  | 4204.4685 | 1.401 | 8.4195e-05 |  | 3855.2267 | 1.6187 | -2.601e-05
|  | 4204.4085 | 1.401 | 0.00010792 |  | 3855.1667 | 1.6187 | -2.2674e-05
|  | 4204.3485 | 1.401 | 0.00013408 |  | 3855.1067 | 1.6187 | -1.6447e-05
|  | 4204.2885 | 1.401 | 0.00015745 |  | 3855.0467 | 1.6187 | -7.3283e-06
|  | 4204.2285 | 1.4011 | 0.00017336 |  | 3854.9867 | 1.6187 | 3.8963e-06
|  | 4204.1685 | 1.4011 | 0.00017965 |  | 3854.9267 | 1.6187 | 1.5051e-05
|  | 4204.1085 | 1.4011 | 0.00017677 |  | 3854.8667 | 1.6187 | 2.335e-05
|  | 4204.0485 | 1.4011 | 0.00016709 |  | 3854.8067 | 1.6188 | 2.6045e-05
|  | 4203.9885 | 1.4012 | 0.00015322 |  | 3854.7467 | 1.6188 | 2.1507e-05
|  | 4203.9285 | 1.4012 | 0.00013743 |  | 3854.6867 | 1.6188 | 9.6279e-06
|  | 4203.8685 | 1.4012 | 0.00012047 |  | 3854.6267 | 1.6188 | -7.6619e-06
|  | 4203.8085 | 1.4012 | 0.0001015 |  | 3854.5667 | 1.6188 | -2.7368e-05
|  | 4203.7485 | 1.4012 | 7.8574e-05 |  | 3854.5067 | 1.6188 | -4.5926e-05
|  | 4203.6885 | 1.4012 | 5.1916e-05 |  | 3854.4467 | 1.6188 | -6.0181e-05
|  | 4203.6285 | 1.4012 | 2.2068e-05 |  | 3854.3867 | 1.6188 | -6.8467e-05
|  | 4203.5685 | 1.4012 | -1.5564e-05 |  | 3854.3267 | 1.6188 | -7.0928e-05
|  | 4203.5085 | 1.4012 | -5.5651e-05 |  | 3854.2667 | 1.6187 | -6.9396e-05
|  | 4203.4485 | 1.4012 | -9.3153e-05 |  | 3854.2067 | 1.6187 | -6.648e-05
|  | 4203.3885 | 1.4012 | -0.00012278 |  | 3854.1467 | 1.6187 | -6.522e-05
|  | 4203.3285 | 1.4011 | -0.00013911 |  | 3854.0867 | 1.6187 | -6.7341e-05
|  | 4203.2685 | 1.4011 | -0.00013939 |  | 3854.0267 | 1.6187 | -7.4953e-05
|  | 4203.2085 | 1.401 | -0.00012378 |  | 3853.9667 | 1.6187 | -8.7026e-05
|  | 4203.1485 | 1.401 | -9.652e-05 |  | 3853.9067 | 1.6187 | -0.00010055
|  | 4203.0885 | 1.401 | -6.3691e-05 |  | 3853.8467 | 1.6187 | -0.0001107
|  | 4203.0285 | 1.401 | -3.3809e-05 |  | 3853.7867 | 1.6187 | -0.00011281
|  | 4202.9685 | 1.401 | -1.3891e-05 |  | 3853.7267 | 1.6187 | -0.00010304
|  | 4202.9085 | 1.401 | -7.0337e-06 |  | 3853.6667 | 1.6186 | -8.036e-05
|  | 4202.8485 | 1.401 | -1.188e-05 |  | 3853.6067 | 1.6186 | -4.687e-05
|  | 4202.7885 | 1.401 | -2.3248e-05 |  | 3853.5467 | 1.6186 | -8.5763e-06
|  | 4202.7285 | 1.401 | -3.2436e-05 |  | 3853.4867 | 1.6186 | 2.7172e-05
|  | 4202.6685 | 1.401 | -3.1932e-05 |  | 3853.4267 | 1.6187 | 5.3362e-05
|  | 4202.6085 | 1.4009 | -1.7953e-05 |  | 3853.3667 | 1.6187 | 6.5367e-05
|  | 4202.5485 | 1.4009 | 8.8202e-06 |  | 3853.3066 | 1.6187 | 6.2061e-05
|  | 4202.4885 | 1.4009 | 4.1956e-05 |  | 3853.2466 | 1.6188 | 4.6132e-05
|  | 4202.4285 | 1.4009 | 7.2482e-05 |  | 3853.1866 | 1.6188 | 2.2722e-05
|  | 4202.3685 | 1.401 | 9.2679e-05 |  | 3853.1266 | 1.6188 | -2.7039e-06
|  | 4202.3085 | 1.401 | 9.7878e-05 |  | 3853.0666 | 1.6188 | -2.5811e-05
|  | 4202.2485 | 1.401 | 8.8614e-05 |  | 3853.0066 | 1.6188 | -4.4723e-05
|  | 4202.1885 | 1.401 | 7.0011e-05 |  | 3852.9466 | 1.6188 | -5.9934e-05
|  | 4202.1285 | 1.401 | 4.9633e-05 |  | 3852.8866 | 1.6187 | -7.2374e-05
|  | 4202.0685 | 1.401 | 3.3988e-05 |  | 3852.8266 | 1.6187 | -8.3167e-05
|  | 4202.0085 | 1.401 | 2.7105e-05 |  | 3852.7666 | 1.6187 | -9.2027e-05
|  | 4201.9485 | 1.401 | 2.9169e-05 |  | 3852.7066 | 1.6187 | -9.7655e-05
|  | 4201.8885 | 1.401 | 3.6988e-05 |  | 3852.6466 | 1.6187 | -9.8151e-05
|  | 4201.8285 | 1.401 | 4.7013e-05 |  | 3852.5866 | 1.6187 | -9.2225e-05
|  | 4201.7685 | 1.401 | 5.627e-05 |  | 3852.5266 | 1.6186 | -8.0429e-05
|  | 4201.7085 | 1.401 | 6.4337e-05 |  | 3852.4666 | 1.6186 | -6.4998e-05
|  | 4201.6485 | 1.401 | 7.2599e-05 |  | 3852.4066 | 1.6186 | -4.8773e-05
|  | 4201.5885 | 1.4009 | 8.3329e-05 |  | 3852.3466 | 1.6186 | -3.4443e-05
|  | 4201.5285 | 1.4009 | 9.7918e-05 |  | 3852.2866 | 1.6186 | -2.332e-05
|  | 4201.4685 | 1.4009 | 0.00011575 |  | 3852.2266 | 1.6186 | -1.5272e-05
|  | 4201.4085 | 1.401 | 0.00013344 |  | 3852.1666 | 1.6186 | -8.91e-06
|  | 4201.3485 | 1.401 | 0.00014772 |  | 3852.1066 | 1.6186 | -2.4439e-06
|  | 4201.2885 | 1.401 | 0.00015743 |  | 3852.0466 | 1.6186 | 5.4759e-06
|  | 4201.2285 | 1.401 | 0.0001597 |  | 3851.9866 | 1.6186 | 1.563e-05
|  | 4201.1685 | 1.401 | 0.00015487 |  | 3851.9266 | 1.6186 | 2.7738e-05
|  | 4201.1085 | 1.401 | 0.00014518 |  | 3851.8666 | 1.6186 | 4.095e-05
|  | 4201.0485 | 1.4011 | 0.00013366 |  | 3851.8066 | 1.6186 | 5.4223e-05
|  | 4200.9885 | 1.4011 | 0.00012308 |  | 3851.7466 | 1.6186 | 7.1761e-05
|  | 4200.9285 | 1.4011 | 0.00011451 |  | 3851.6866 | 1.6186 | 9.1369e-05
|  | 4200.8685 | 1.4011 | 0.00010743 |  | 3851.6266 | 1.6186 | 0.00011243
|  | 4200.8085 | 1.4011 | 0.00010081 |  | 3851.5666 | 1.6187 | 0.0001326
|  | 4200.7485 | 1.4011 | 9.4158e-05 |  | 3851.5066 | 1.6187 | 0.00014811
|  | 4200.6885 | 1.4011 | 8.6441e-05 |  | 3851.4466 | 1.6187 | 0.00015484
|  | 4200.6285 | 1.4011 | 7.816e-05 |  | 3851.3866 | 1.6188 | 0.00014965
|  | 4200.5685 | 1.4011 | 7.0059e-05 |  | 3851.3266 | 1.6188 | 0.0001318
|  | 4200.5085 | 1.4011 | 6.2172e-05 |  | 3851.2666 | 1.6188 | 0.00010348
|  | 4200.4485 | 1.4011 | 5.5352e-05 |  | 3851.2066 | 1.6188 | 6.908e-05
|  | 4200.3885 | 1.4011 | 4.8241e-05 |  | 3851.1466 | 1.6188 | 3.4052e-05
|  | 4200.3285 | 1.4011 | 4.0848e-05 |  | 3851.0866 | 1.6188 | 3.5502e-06
|  | 4200.2685 | 1.4011 | 3.3321e-05 |  | 3851.0266 | 1.6188 | -1.9312e-05
|  | 4200.2085 | 1.4011 | 2.6328e-05 |  | 3850.9666 | 1.6188 | -3.3817e-05
|  | 4200.1485 | 1.401 | 2.1638e-05 |  | 3850.9066 | 1.6188 | -4.0501e-05
|  | 4200.0885 | 1.401 | 2.052e-05 |  | 3850.8466 | 1.6188 | -4.1562e-05
|  | 4200.0285 | 1.401 | 2.3819e-05 |  | 3850.7866 | 1.6188 | -3.9561e-05
|  | 4199.9685 | 1.401 | 3.1004e-05 |  | 3850.7266 | 1.6188 | -3.6573e-05
|  | 4199.9085 | 1.401 | 4.0346e-05 |  | 3850.6666 | 1.6188 | -3.4828e-05
|  | 4199.8485 | 1.401 | 5.0006e-05 |  | 3850.6066 | 1.6188 | -3.6211e-05
|  | 4199.7885 | 1.401 | 5.7832e-05 |  | 3850.5466 | 1.6188 | -4.1841e-05
|  | 4199.7285 | 1.401 | 6.3015e-05 |  | 3850.4866 | 1.6188 | -5.2121e-05
|  | 4199.6685 | 1.401 | 6.5653e-05 |  | 3850.4266 | 1.6188 | -6.5932e-05
|  | 4199.6085 | 1.401 | 6.678e-05 |  | 3850.3666 | 1.6188 | -8.0696e-05
|  | 4199.5485 | 1.401 | 6.7871e-05 |  | 3850.3066 | 1.6188 | -9.2969e-05
|  | 4199.4885 | 1.401 | 7.0161e-05 |  | 3850.2466 | 1.6187 | -9.976e-05
|  | 4199.4285 | 1.401 | 7.3721e-05 |  | 3850.1866 | 1.6187 | -9.9513e-05
|  | 4199.3685 | 1.401 | 7.859e-05 |  | 3850.1266 | 1.6187 | -9.3596e-05
|  | 4199.3085 | 1.401 | 8.3436e-05 |  | 3850.0666 | 1.6187 | -8.6085e-05
|  | 4199.2485 | 1.401 | 8.7448e-05 |  | 3850.0066 | 1.6187 | -8.1928e-05
|  | 4199.1885 | 1.401 | 8.9189e-05 |  | 3849.9466 | 1.6187 | -8.5591e-05
|  | 4199.1285 | 1.401 | 8.837e-05 |  | 3849.8866 | 1.6187 | -9.8488e-05
|  | 4199.0685 | 1.401 | 8.3771e-05 |  | 3849.8266 | 1.6187 | -0.00011777
|  | 4199.0085 | 1.401 | 7.4492e-05 |  | 3849.7666 | 1.6187 | -0.00013734
|  | 4198.9485 | 1.401 | 6.0578e-05 |  | 3849.7066 | 1.6187 | -0.00014997
|  | 4198.8885 | 1.401 | 4.3283e-05 |  | 3849.6466 | 1.6186 | -0.00014936
|  | 4198.8285 | 1.401 | 2.5205e-05 |  | 3849.5866 | 1.6186 | -0.00013586
|  | 4198.7685 | 1.401 | 1.0274e-05 |  | 3849.5266 | 1.6186 | -0.00010815
|  | 4198.7085 | 1.401 | 3.5592e-06 |  | 3849.4666 | 1.6185 | -7.0485e-05
|  | 4198.6485 | 1.4009 | 9.8638e-06 |  | 3849.4066 | 1.6185 | -3.0019e-05
|  | 4198.5885 | 1.4009 | 3.1705e-05 |  | 3849.3466 | 1.6185 | 7.934e-06
|  | 4198.5285 | 1.4009 | 6.8926e-05 |  | 3849.2866 | 1.6186 | 3.9622e-05
|  | 4198.4685 | 1.4009 | 0.00011784 |  | 3849.2266 | 1.6186 | 6.5052e-05
|  | 4198.4085 | 1.4009 | 0.00017057 |  | 3849.1666 | 1.6186 | 8.5479e-05
|  | 4198.3485 | 1.4009 | 0.00021774 |  | 3849.1066 | 1.6186 | 0.00010284
|  | 4198.2885 | 1.401 | 0.0002503 |  | 3849.0466 | 1.6186 | 0.00011799
|  | 4198.2285 | 1.401 | 0.00026127 |  | 3848.9866 | 1.6187 | 0.00012968
|  | 4198.1685 | 1.4011 | 0.00024811 |  | 3848.9266 | 1.6187 | 0.00013534
|  | 4198.1085 | 1.4011 | 0.00021416 |  | 3848.8666 | 1.6187 | 0.00013237
|  | 4198.0485 | 1.4011 | 0.00016667 |  | 3848.8066 | 1.6188 | 0.00011942
|  | 4197.9885 | 1.4011 | 0.00011634 |  | 3848.7466 | 1.6188 | 9.6815e-05
|  | 4197.9285 | 1.4011 | 7.4162e-05 |  | 3848.6866 | 1.6188 | 6.6992e-05
|  | 4197.8685 | 1.4011 | 4.8467e-05 |  | 3848.6266 | 1.6188 | 3.401e-05
|  | 4197.8085 | 1.401 | 4.4255e-05 |  | 3848.5666 | 1.6188 | 1.6422e-06
|  | 4197.7485 | 1.401 | 6.0369e-05 |  | 3848.5066 | 1.6188 | -2.6604e-05
|  | 4197.6885 | 1.401 | 9.0873e-05 |  | 3848.4466 | 1.6188 | -4.8918e-05
|  | 4197.6285 | 1.401 | 0.00012741 |  | 3848.3866 | 1.6188 | -6.3759e-05
|  | 4197.5685 | 1.401 | 0.00016052 |  | 3848.3266 | 1.6188 | -7.1639e-05
|  | 4197.5085 | 1.401 | 0.00018304 |  | 3848.2666 | 1.6187 | -7.2803e-05
|  | 4197.4485 | 1.401 | 0.00019114 |  | 3848.2066 | 1.6187 | -6.8839e-05
|  | 4197.3885 | 1.4011 | 0.0001857 |  | 3848.1466 | 1.6187 | -6.2019e-05
|  | 4197.3285 | 1.4011 | 0.00017055 |  | 3848.0866 | 1.6187 | -5.5036e-05
|  | 4197.2685 | 1.4011 | 0.00015165 |  | 3848.0266 | 1.6187 | -5.056e-05
|  | 4197.2085 | 1.4011 | 0.00013406 |  | 3847.9666 | 1.6187 | -5.0465e-05
|  | 4197.1485 | 1.4011 | 0.00012224 |  | 3847.9066 | 1.6187 | -5.5263e-05
|  | 4197.0885 | 1.4011 | 0.00011642 |  | 3847.8466 | 1.6187 | -6.3477e-05
|  | 4197.0285 | 1.4011 | 0.00011631 |  | 3847.7866 | 1.6187 | -7.2157e-05
|  | 4196.9685 | 1.4011 | 0.00012004 |  | 3847.7266 | 1.6187 | -7.7578e-05
|  | 4196.9085 | 1.4011 | 0.0001258 |  | 3847.6666 | 1.6187 | -7.7001e-05
|  | 4196.8485 | 1.4011 | 0.00013134 |  | 3847.6066 | 1.6187 | -7.0057e-05
|  | 4196.7885 | 1.4011 | 0.00013714 |  | 3847.5466 | 1.6187 | -5.806e-05
|  | 4196.7285 | 1.4011 | 0.00014232 |  | 3847.4866 | 1.6187 | -4.4668e-05
|  | 4196.6685 | 1.4011 | 0.00014526 |  | 3847.4266 | 1.6187 | -3.3556e-05
|  | 4196.6085 | 1.4011 | 0.00014411 |  | 3847.3666 | 1.6187 | -2.7505e-05
|  | 4196.5485 | 1.4011 | 0.00013707 |  | 3847.3066 | 1.6187 | -2.7316e-05
|  | 4196.4885 | 1.4012 | 0.00012226 |  | 3847.2466 | 1.6187 | -3.0509e-05
|  | 4196.4285 | 1.4012 | 0.00010004 |  | 3847.1866 | 1.6187 | -3.5089e-05
|  | 4196.3685 | 1.4012 | 7.2513e-05 |  | 3847.1266 | 1.6187 | -3.7083e-05
|  | 4196.3085 | 1.4012 | 4.3659e-05 |  | 3847.0666 | 1.6187 | -3.3646e-05
|  | 4196.2485 | 1.4012 | 1.7217e-05 |  | 3847.0066 | 1.6186 | -2.4026e-05
|  | 4196.1885 | 1.4011 | -4.0659e-06 |  | 3846.9466 | 1.6186 | -8.9936e-06
|  | 4196.1285 | 1.4011 | -1.9449e-05 |  | 3846.8866 | 1.6186 | 8.8841e-06
|  | 4196.0685 | 1.4011 | -3.0416e-05 |  | 3846.8266 | 1.6187 | 2.6126e-05
|  | 4196.0085 | 1.4011 | -3.8687e-05 |  | 3846.7666 | 1.6187 | 4.0019e-05
|  | 4195.9485 | 1.4011 | -4.5072e-05 |  | 3846.7066 | 1.6187 | 4.8487e-05
|  | 4195.8885 | 1.401 | -4.8177e-05 |  | 3846.6466 | 1.6187 | 5.0488e-05
|  | 4195.8285 | 1.401 | -4.497e-05 |  | 3846.5866 | 1.6187 | 4.6019e-05
|  | 4195.7685 | 1.401 | -3.091e-05 |  | 3846.5266 | 1.6187 | 3.5579e-05
|  | 4195.7085 | 1.4009 | -3.0499e-06 |  | 3846.4666 | 1.6188 | 1.9998e-05
|  | 4195.6485 | 1.4009 | 3.7172e-05 |  | 3846.4066 | 1.6188 | 6.701e-08
|  | 4195.5885 | 1.4009 | 8.4431e-05 |  | 3846.3466 | 1.6188 | -2.2317e-05
|  | 4195.5285 | 1.4009 | 0.00012998 |  | 3846.2866 | 1.6188 | -4.5071e-05
|  | 4195.4685 | 1.4009 | 0.00016405 |  | 3846.2266 | 1.6188 | -6.5359e-05
|  | 4195.4085 | 1.401 | 0.00017988 |  | 3846.1666 | 1.6188 | -7.9995e-05
|  | 4195.3485 | 1.401 | 0.00017604 |  | 3846.1066 | 1.6187 | -8.6957e-05
|  | 4195.2885 | 1.401 | 0.00015784 |  | 3846.0466 | 1.6187 | -8.5264e-05
|  | 4195.2285 | 1.4011 | 0.00013416 |  | 3845.9866 | 1.6187 | -7.5817e-05
|  | 4195.1685 | 1.4011 | 0.00011481 |  | 3845.9266 | 1.6187 | -6.2223e-05
|  | 4195.1085 | 1.401 | 0.00010638 |  | 3845.8666 | 1.6187 | -4.8917e-05
|  | 4195.0485 | 1.401 | 0.00011027 |  | 3845.8066 | 1.6187 | -4.0876e-05
|  | 4194.9885 | 1.401 | 0.0001219 |  | 3845.7466 | 1.6187 | -4.2487e-05
|  | 4194.9285 | 1.401 | 0.00013454 |  | 3845.6866 | 1.6188 | -5.561e-05
|  | 4194.8685 | 1.401 | 0.00014214 |  | 3845.6266 | 1.6188 | -7.8894e-05
|  | 4194.8085 | 1.4011 | 0.00014115 |  | 3845.5666 | 1.6188 | -0.00010882
|  | 4194.7485 | 1.4011 | 0.00013301 |  | 3845.5066 | 1.6188 | -0.00014001
|  | 4194.6885 | 1.4011 | 0.0001229 |  | 3845.4466 | 1.6187 | -0.00016672
|  | 4194.6285 | 1.4011 | 0.00011631 |  | 3845.3866 | 1.6187 | -0.00018441
|  | 4194.5685 | 1.4011 | 0.00011473 |  | 3845.3266 | 1.6187 | -0.00019068
|  | 4194.5085 | 1.4011 | 0.00011895 |  | 3845.2666 | 1.6186 | -0.0001861
|  | 4194.4485 | 1.4011 | 0.00012436 |  | 3845.2066 | 1.6186 | -0.00017304
|  | 4194.3885 | 1.4011 | 0.00012548 |  | 3845.1466 | 1.6186 | -0.0001554
|  | 4194.3285 | 1.4011 | 0.00011806 |  | 3845.0866 | 1.6186 | -0.00013876
|  | 4194.2685 | 1.4011 | 0.00010126 |  | 3845.0266 | 1.6186 | -0.00012266
|  | 4194.2085 | 1.4011 | 7.9349e-05 |  | 3844.9666 | 1.6186 | -0.00010792
|  | 4194.1485 | 1.4011 | 5.9962e-05 |  | 3844.9066 | 1.6186 | -9.6109e-05
|  | 4194.0885 | 1.401 | 5.0529e-05 |  | 3844.8466 | 1.6186 | -8.6385e-05
|  | 4194.0285 | 1.401 | 5.6292e-05 |  | 3844.7866 | 1.6186 | -7.7344e-05
|  | 4193.9685 | 1.401 | 7.7638e-05 |  | 3844.7266 | 1.6185 | -6.808e-05
|  | 4193.9085 | 1.401 | 0.00011022 |  | 3844.6666 | 1.6185 | -5.7945e-05
|  | 4193.8485 | 1.401 | 0.00014681 |  | 3844.6066 | 1.6185 | -4.6386e-05
|  | 4193.7885 | 1.401 | 0.00017994 |  | 3844.5466 | 1.6185 | -3.3232e-05
|  | 4193.7285 | 1.401 | 0.00020472 |  | 3844.4866 | 1.6185 | -1.8241e-05
|  | 4193.6685 | 1.401 | 0.00021882 |  | 3844.4265 | 1.6185 | -1.2325e-06
|  | 4193.6085 | 1.4011 | 0.00022286 |  | 3844.3665 | 1.6185 | 1.7685e-05
|  | 4193.5485 | 1.4011 | 0.00021887 |  | 3844.3065 | 1.6185 | 3.791e-05
|  | 4193.4885 | 1.4011 | 0.00020913 |  | 3844.2465 | 1.6185 | 5.8034e-05
|  | 4193.4285 | 1.4011 | 0.00019523 |  | 3844.1865 | 1.6186 | 7.579e-05
|  | 4193.3684 | 1.4011 | 0.00017806 |  | 3844.1265 | 1.6186 | 8.8646e-05
|  | 4193.3084 | 1.4011 | 0.00015875 |  | 3844.0665 | 1.6186 | 9.443e-05
|  | 4193.2484 | 1.4011 | 0.00013932 |  | 3844.0065 | 1.6186 | 9.1835e-05
|  | 4193.1884 | 1.4011 | 0.00012247 |  | 3843.9465 | 1.6187 | 8.1135e-05
|  | 4193.1284 | 1.4011 | 0.00011087 |  | 3843.8865 | 1.6187 | 6.4407e-05
|  | 4193.0684 | 1.4011 | 0.00010643 |  | 3843.8265 | 1.6187 | 4.4989e-05
|  | 4193.0084 | 1.4011 | 0.00010876 |  | 3843.7665 | 1.6187 | 2.7072e-05
|  | 4192.9484 | 1.4011 | 0.00011541 |  | 3843.7065 | 1.6187 | 1.428e-05
|  | 4192.8884 | 1.4011 | 0.00012336 |  | 3843.6465 | 1.6187 | 8.786e-06
|  | 4192.8284 | 1.4011 | 0.00012989 |  | 3843.5865 | 1.6186 | 1.0621e-05
|  | 4192.7684 | 1.4011 | 0.00013414 |  | 3843.5265 | 1.6186 | 1.7846e-05
|  | 4192.7084 | 1.4011 | 0.00013713 |  | 3843.4665 | 1.6186 | 2.7043e-05
|  | 4192.6484 | 1.4011 | 0.00014116 |  | 3843.4065 | 1.6186 | 3.4453e-05
|  | 4192.5884 | 1.4011 | 0.00014743 |  | 3843.3465 | 1.6187 | 3.7479e-05
|  | 4192.5284 | 1.4011 | 0.00015548 |  | 3843.2865 | 1.6187 | 3.5544e-05
|  | 4192.4684 | 1.4011 | 0.00016183 |  | 3843.2265 | 1.6187 | 3.0212e-05
|  | 4192.4084 | 1.4012 | 0.00016097 |  | 3843.1665 | 1.6187 | 2.4663e-05
|  | 4192.3484 | 1.4012 | 0.00014897 |  | 3843.1065 | 1.6187 | 2.214e-05
|  | 4192.2884 | 1.4012 | 0.00012499 |  | 3843.0465 | 1.6187 | 2.4578e-05
|  | 4192.2284 | 1.4012 | 8.5634e-05 |  | 3842.9865 | 1.6187 | 3.1906e-05
|  | 4192.1684 | 1.4012 | 3.7303e-05 |  | 3842.9265 | 1.6187 | 4.1693e-05
|  | 4192.1084 | 1.4012 | -1.0639e-05 |  | 3842.8665 | 1.6187 | 5.044e-05
|  | 4192.0484 | 1.4012 | -4.832e-05 |  | 3842.8065 | 1.6187 | 5.4966e-05
|  | 4191.9884 | 1.4011 | -6.8091e-05 |  | 3842.7465 | 1.6187 | 5.4943e-05
|  | 4191.9284 | 1.4011 | -6.6383e-05 |  | 3842.6865 | 1.6187 | 5.0121e-05
|  | 4191.8684 | 1.401 | -4.4281e-05 |  | 3842.6265 | 1.6187 | 4.2651e-05
|  | 4191.8084 | 1.401 | -7.0237e-06 |  | 3842.5665 | 1.6187 | 3.552e-05
|  | 4191.7484 | 1.401 | 3.8142e-05 |  | 3842.5065 | 1.6187 | 3.0826e-05
|  | 4191.6884 | 1.401 | 8.3651e-05 |  | 3842.4465 | 1.6187 | 2.8879e-05
|  | 4191.6284 | 1.401 | 0.00012321 |  | 3842.3865 | 1.6187 | 2.776e-05
|  | 4191.5684 | 1.401 | 0.00015238 |  | 3842.3265 | 1.6187 | 2.4436e-05
|  | 4191.5084 | 1.401 | 0.00016958 |  | 3842.2665 | 1.6187 | 1.6574e-05
|  | 4191.4484 | 1.4011 | 0.00017464 |  | 3842.2065 | 1.6187 | 3.6557e-06
|  | 4191.3884 | 1.4011 | 0.00016857 |  | 3842.1465 | 1.6187 | -1.2669e-05
|  | 4191.3284 | 1.4011 | 0.00015324 |  | 3842.0865 | 1.6187 | -2.8947e-05
|  | 4191.2684 | 1.4011 | 0.00013147 |  | 3842.0265 | 1.6187 | -4.1278e-05
|  | 4191.2084 | 1.4012 | 0.00010646 |  | 3841.9665 | 1.6187 | -4.7261e-05
|  | 4191.1484 | 1.4012 | 8.2112e-05 |  | 3841.9065 | 1.6187 | -4.6831e-05
|  | 4191.0884 | 1.4011 | 6.2304e-05 |  | 3841.8465 | 1.6187 | -4.1963e-05
|  | 4191.0284 | 1.4011 | 5.0423e-05 |  | 3841.7865 | 1.6187 | -3.5992e-05
|  | 4190.9684 | 1.4011 | 4.8642e-05 |  | 3841.7265 | 1.6187 | -3.1816e-05
|  | 4190.9084 | 1.4011 | 5.7879e-05 |  | 3841.6665 | 1.6187 | -3.105e-05
|  | 4190.8484 | 1.4011 | 7.7447e-05 |  | 3841.6065 | 1.6187 | -3.3677e-05
|  | 4190.7884 | 1.401 | 0.00010457 |  | 3841.5465 | 1.6187 | -3.9023e-05
|  | 4190.7284 | 1.4011 | 0.00013455 |  | 3841.4865 | 1.6187 | -4.6779e-05
|  | 4190.6684 | 1.4011 | 0.00016249 |  | 3841.4265 | 1.6187 | -5.733e-05
|  | 4190.6084 | 1.4011 | 0.00018257 |  | 3841.3665 | 1.6187 | -7.1804e-05
|  | 4190.5484 | 1.4011 | 0.00019005 |  | 3841.3065 | 1.6187 | -9.0752e-05
|  | 4190.4884 | 1.4012 | 0.00018232 |  | 3841.2465 | 1.6187 | -0.00011294
|  | 4190.4284 | 1.4012 | 0.00015995 |  | 3841.1865 | 1.6187 | -0.00013454
|  | 4190.3684 | 1.4012 | 0.00012679 |  | 3841.1265 | 1.6187 | -0.00014955
|  | 4190.3084 | 1.4012 | 8.9428e-05 |  | 3841.0665 | 1.6186 | -0.00015159
|  | 4190.2484 | 1.4012 | 5.5578e-05 |  | 3841.0065 | 1.6186 | -0.00013648
|  | 4190.1884 | 1.4012 | 3.2084e-05 |  | 3840.9465 | 1.6185 | -0.00010414
|  | 4190.1284 | 1.4012 | 2.2452e-05 |  | 3840.8865 | 1.6185 | -5.9342e-05
|  | 4190.0684 | 1.4012 | 2.4329e-05 |  | 3840.8265 | 1.6185 | -1.0519e-05
|  | 4190.0084 | 1.4012 | 3.5354e-05 |  | 3840.7665 | 1.6185 | 3.279e-05
|  | 4189.9484 | 1.4012 | 4.8078e-05 |  | 3840.7065 | 1.6186 | 6.2632e-05
|  | 4189.8884 | 1.4012 | 5.3801e-05 |  | 3840.6465 | 1.6186 | 7.4955e-05
|  | 4189.8284 | 1.4012 | 4.7179e-05 |  | 3840.5865 | 1.6187 | 6.9735e-05
|  | 4189.7684 | 1.4012 | 2.5818e-05 |  | 3840.5265 | 1.6187 | 5.15e-05
|  | 4189.7084 | 1.4012 | -6.9316e-06 |  | 3840.4665 | 1.6187 | 2.6098e-05
|  | 4189.6484 | 1.4012 | -4.5024e-05 |  | 3840.4065 | 1.6187 | -7.3842e-06
|  | 4189.5884 | 1.4012 | -8.0077e-05 |  | 3840.3465 | 1.6187 | -4.1388e-05
|  | 4189.5284 | 1.4012 | -0.00010489 |  | 3840.2865 | 1.6187 | -7.2632e-05
|  | 4189.4684 | 1.4011 | -0.00011483 |  | 3840.2265 | 1.6187 | -9.7682e-05
|  | 4189.4084 | 1.4011 | -0.00010839 |  | 3840.1665 | 1.6187 | -0.00011342
|  | 4189.3484 | 1.401 | -8.7779e-05 |  | 3840.1065 | 1.6186 | -0.00011711
|  | 4189.2884 | 1.401 | -5.7563e-05 |  | 3840.0465 | 1.6186 | -0.00010727
|  | 4189.2284 | 1.401 | -2.2668e-05 |  | 3839.9865 | 1.6186 | -8.5272e-05
|  | 4189.1684 | 1.401 | 1.1981e-05 |  | 3839.9265 | 1.6186 | -5.5073e-05
|  | 4189.1084 | 1.401 | 4.304e-05 |  | 3839.8665 | 1.6186 | -2.3406e-05
|  | 4189.0484 | 1.401 | 6.7799e-05 |  | 3839.8065 | 1.6186 | 3.0621e-06
|  | 4188.9884 | 1.401 | 8.4724e-05 |  | 3839.7465 | 1.6186 | 1.9155e-05
|  | 4188.9284 | 1.401 | 9.3036e-05 |  | 3839.6865 | 1.6186 | 2.3482e-05
|  | 4188.8684 | 1.4011 | 9.2577e-05 |  | 3839.6265 | 1.6186 | 1.889e-05
|  | 4188.8084 | 1.4011 | 8.4406e-05 |  | 3839.5665 | 1.6186 | 1.0735e-05
|  | 4188.7484 | 1.4011 | 7.0579e-05 |  | 3839.5065 | 1.6186 | 4.7291e-06
|  | 4188.6884 | 1.4011 | 5.4983e-05 |  | 3839.4465 | 1.6186 | 4.289e-06
|  | 4188.6284 | 1.4011 | 4.1836e-05 |  | 3839.3865 | 1.6186 | 9.4569e-06
|  | 4188.5684 | 1.4011 | 3.5076e-05 |  | 3839.3265 | 1.6186 | 1.7387e-05
|  | 4188.5084 | 1.4011 | 3.8355e-05 |  | 3839.2665 | 1.6186 | 2.3379e-05
|  | 4188.4484 | 1.401 | 5.242e-05 |  | 3839.2065 | 1.6187 | 2.3971e-05
|  | 4188.3884 | 1.401 | 7.6108e-05 |  | 3839.1465 | 1.6187 | 1.7639e-05
|  | 4188.3284 | 1.4011 | 0.00010432 |  | 3839.0865 | 1.6187 | 5.091e-06
|  | 4188.2684 | 1.4011 | 0.00013015 |  | 3839.0265 | 1.6187 | -1.1123e-05
|  | 4188.2084 | 1.4011 | 0.00014566 |  | 3838.9665 | 1.6187 | -2.8447e-05
|  | 4188.1484 | 1.4012 | 0.0001443 |  | 3838.9065 | 1.6187 | -4.5946e-05
|  | 4188.0884 | 1.4012 | 0.00012251 |  | 3838.8465 | 1.6187 | -6.4433e-05
|  | 4188.0284 | 1.4012 | 8.0986e-05 |  | 3838.7865 | 1.6187 | -8.4872e-05
|  | 4187.9684 | 1.4012 | 2.6429e-05 |  | 3838.7265 | 1.6187 | -0.00010716
|  | 4187.9084 | 1.4012 | -2.9987e-05 |  | 3838.6665 | 1.6187 | -0.00012923
|  | 4187.8484 | 1.4012 | -7.4619e-05 |  | 3838.6065 | 1.6186 | -0.000147
|  | 4187.7884 | 1.4011 | -0.00010744 |  | 3838.5465 | 1.6186 | -0.0001552
|  | 4187.7284 | 1.4011 | -0.00011439 |  | 3838.4865 | 1.6186 | -0.00014979
|  | 4187.6684 | 1.401 | -9.3726e-05 |  | 3838.4265 | 1.6185 | -0.00012985
|  | 4187.6084 | 1.401 | -5.0039e-05 |  | 3838.3665 | 1.6185 | -9.7897e-05
|  | 4187.5484 | 1.401 | 5.8843e-06 |  | 3838.3065 | 1.6185 | -5.9401e-05
|  | 4187.4884 | 1.401 | 6.1214e-05 |  | 3838.2465 | 1.6185 | -2.2164e-05
|  | 4187.4284 | 1.401 | 0.00010494 |  | 3838.1865 | 1.6185 | 7.412e-06
|  | 4187.3684 | 1.4011 | 0.00012837 |  | 3838.1265 | 1.6185 | 3.3528e-05
|  | 4187.3084 | 1.4011 | 0.00012975 |  | 3838.0665 | 1.6185 | 5.0378e-05
|  | 4187.2484 | 1.4012 | 0.00011188 |  | 3838.0065 | 1.6185 | 5.9869e-05
|  | 4187.1884 | 1.4012 | 8.0815e-05 |  | 3837.9465 | 1.6186 | 6.4789e-05
|  | 4187.1284 | 1.4012 | 4.3634e-05 |  | 3837.8865 | 1.6186 | 6.6214e-05
|  | 4187.0684 | 1.4012 | 6.1687e-06 |  | 3837.8265 | 1.6186 | 6.4931e-05
|  | 4187.0084 | 1.4012 | -2.8015e-05 |  | 3837.7665 | 1.6186 | 6.0213e-05
|  | 4186.9484 | 1.4012 | -5.6697e-05 |  | 3837.7065 | 1.6186 | 5.178e-05
|  | 4186.8884 | 1.4012 | -7.9752e-05 |  | 3837.6465 | 1.6186 | 3.9507e-05
|  | 4186.8284 | 1.4011 | -9.6665e-05 |  | 3837.5865 | 1.6186 | 2.4694e-05
|  | 4186.7684 | 1.4011 | -0.00010592 |  | 3837.5265 | 1.6186 | 9.3632e-06
|  | 4186.7084 | 1.4011 | -0.00010759 |  | 3837.4665 | 1.6186 | -4.9486e-06
|  | 4186.6484 | 1.401 | -0.0001002 |  | 3837.4065 | 1.6186 | -1.6921e-05
|  | 4186.5884 | 1.401 | -8.4151e-05 |  | 3837.3465 | 1.6186 | -2.5673e-05
|  | 4186.5284 | 1.401 | -6.0599e-05 |  | 3837.2865 | 1.6186 | -3.1262e-05
|  | 4186.4684 | 1.401 | -3.194e-05 |  | 3837.2265 | 1.6186 | -3.302e-05
|  | 4186.4084 | 1.401 | -5.7716e-07 |  | 3837.1665 | 1.6186 | -2.988e-05
|  | 4186.3484 | 1.401 | 3.1006e-05 |  | 3837.1065 | 1.6185 | -1.9894e-05
|  | 4186.2884 | 1.401 | 6.1405e-05 |  | 3837.0465 | 1.6185 | -2.1559e-06
|  | 4186.2284 | 1.401 | 8.8591e-05 |  | 3836.9865 | 1.6185 | 2.315e-05
|  | 4186.1684 | 1.401 | 0.00011092 |  | 3836.9265 | 1.6185 | 5.3864e-05
|  | 4186.1084 | 1.4011 | 0.00012506 |  | 3836.8665 | 1.6185 | 8.5987e-05
|  | 4186.0484 | 1.4011 | 0.00012773 |  | 3836.8065 | 1.6185 | 0.00011349
|  | 4185.9884 | 1.4011 | 0.00011595 |  | 3836.7465 | 1.6186 | 0.00013253
|  | 4185.9284 | 1.4012 | 8.7884e-05 |  | 3836.6865 | 1.6186 | 0.00013972
|  | 4185.8684 | 1.4012 | 4.6222e-05 |  | 3836.6265 | 1.6186 | 0.00013549
|  | 4185.8084 | 1.4012 | -4.7837e-06 |  | 3836.5665 | 1.6187 | 0.00012253
|  | 4185.7484 | 1.4012 | -5.7125e-05 |  | 3836.5065 | 1.6187 | 0.00010573
|  | 4185.6884 | 1.4012 | -0.00010274 |  | 3836.4465 | 1.6187 | 8.9988e-05
|  | 4185.6284 | 1.4011 | -0.00013523 |  | 3836.3865 | 1.6187 | 7.875e-05
|  | 4185.5684 | 1.4011 | -0.00014858 |  | 3836.3265 | 1.6187 | 7.433e-05
|  | 4185.5084 | 1.4011 | -0.00015073 |  | 3836.2665 | 1.6187 | 7.626e-05
|  | 4185.4484 | 1.401 | -0.00013955 |  | 3836.2065 | 1.6187 | 8.2221e-05
|  | 4185.3884 | 1.401 | -0.00012024 |  | 3836.1465 | 1.6187 | 8.9356e-05
|  | 4185.3284 | 1.401 | -9.8308e-05 |  | 3836.0865 | 1.6187 | 9.3969e-05
|  | 4185.2684 | 1.401 | -7.7449e-05 |  | 3836.0265 | 1.6187 | 9.3347e-05
|  | 4185.2084 | 1.4009 | -5.9274e-05 |  | 3835.9665 | 1.6187 | 8.6326e-05
|  | 4185.1484 | 1.4009 | -4.4141e-05 |  | 3835.9065 | 1.6187 | 7.1201e-05
|  | 4185.0884 | 1.4009 | -3.07e-05 |  | 3835.8465 | 1.6188 | 4.9056e-05
|  | 4185.0284 | 1.4009 | -1.7655e-05 |  | 3835.7865 | 1.6188 | 2.279e-05
|  | 4184.9684 | 1.4009 | -4.3317e-06 |  | 3835.7265 | 1.6188 | -4.0036e-06
|  | 4184.9084 | 1.4009 | 9.4066e-06 |  | 3835.6665 | 1.6187 | -2.6231e-05
|  | 4184.8484 | 1.4009 | 2.3224e-05 |  | 3835.6065 | 1.6187 | -3.9778e-05
|  | 4184.7884 | 1.4009 | 3.6608e-05 |  | 3835.5464 | 1.6187 | -4.2455e-05
|  | 4184.7284 | 1.4009 | 4.8679e-05 |  | 3835.4864 | 1.6187 | -3.4783e-05
|  | 4184.6684 | 1.401 | 5.8484e-05 |  | 3835.4264 | 1.6187 | -1.9363e-05
|  | 4184.6084 | 1.401 | 6.4219e-05 |  | 3835.3664 | 1.6187 | -1.3044e-06
|  | 4184.5484 | 1.401 | 6.4675e-05 |  | 3835.3064 | 1.6187 | 1.3578e-05
|  | 4184.4884 | 1.401 | 5.8458e-05 |  | 3835.2464 | 1.6187 | 2.0003e-05
|  | 4184.4284 | 1.401 | 4.5697e-05 |  | 3835.1864 | 1.6187 | 1.4768e-05
|  | 4184.3684 | 1.401 | 2.8337e-05 |  | 3835.1264 | 1.6187 | -2.9203e-06
|  | 4184.3084 | 1.401 | 1.0499e-05 |  | 3835.0664 | 1.6187 | -3.0732e-05
|  | 4184.2484 | 1.401 | -3.0751e-06 |  | 3835.0064 | 1.6187 | -6.4256e-05
|  | 4184.1884 | 1.401 | -7.5934e-06 |  | 3834.9464 | 1.6187 | -9.6875e-05
|  | 4184.1284 | 1.4009 | 1.1816e-07 |  | 3834.8864 | 1.6187 | -0.00012302
|  | 4184.0684 | 1.4009 | 2.0305e-05 |  | 3834.8264 | 1.6187 | -0.00013762
|  | 4184.0084 | 1.4009 | 5.0206e-05 |  | 3834.7664 | 1.6186 | -0.00013765
|  | 4183.9484 | 1.4009 | 8.4202e-05 |  | 3834.7064 | 1.6186 | -0.00012368
|  | 4183.8884 | 1.4009 | 0.0001165 |  | 3834.6464 | 1.6186 | -9.8705e-05
|  | 4183.8284 | 1.4009 | 0.00014201 |  | 3834.5864 | 1.6186 | -6.8177e-05
|  | 4183.7684 | 1.4009 | 0.00015796 |  | 3834.5264 | 1.6186 | -3.8014e-05
|  | 4183.7084 | 1.401 | 0.00016298 |  | 3834.4664 | 1.6186 | -1.3947e-05
|  | 4183.6484 | 1.401 | 0.00015823 |  | 3834.4064 | 1.6186 | 1.7656e-07
|  | 4183.5884 | 1.401 | 0.00014605 |  | 3834.3464 | 1.6186 | 3.7256e-06
|  | 4183.5284 | 1.401 | 0.00012913 |  | 3834.2864 | 1.6186 | -1.4609e-06
|  | 4183.4684 | 1.401 | 0.00011036 |  | 3834.2264 | 1.6186 | -1.1149e-05
|  | 4183.4084 | 1.401 | 9.313e-05 |  | 3834.1664 | 1.6186 | -2.114e-05
|  | 4183.3484 | 1.401 | 8.1896e-05 |  | 3834.1064 | 1.6186 | -2.7633e-05
|  | 4183.2884 | 1.401 | 7.8116e-05 |  | 3834.0464 | 1.6186 | -2.8833e-05
|  | 4183.2284 | 1.401 | 8.5304e-05 |  | 3833.9864 | 1.6186 | -2.4935e-05
|  | 4183.1684 | 1.4009 | 0.00010404 |  | 3833.9264 | 1.6186 | -1.7609e-05
|  | 4183.1084 | 1.4009 | 0.00013348 |  | 3833.8664 | 1.6186 | -9.0134e-06
|  | 4183.0484 | 1.4009 | 0.00016912 |  | 3833.8064 | 1.6186 | -1.0333e-06
|  | 4182.9884 | 1.401 | 0.00020393 |  | 3833.7464 | 1.6186 | 5.0372e-06
|  | 4182.9284 | 1.401 | 0.0002306 |  | 3833.6864 | 1.6186 | 8.3118e-06
|  | 4182.8684 | 1.401 | 0.0002433 |  | 3833.6264 | 1.6186 | 1.0145e-05
|  | 4182.8084 | 1.4011 | 0.0002403 |  | 3833.5664 | 1.6186 | 9.9524e-06
|  | 4182.7484 | 1.4011 | 0.00022304 |  | 3833.5064 | 1.6186 | 6.9976e-06
|  | 4182.6884 | 1.4011 | 0.00019675 |  | 3833.4464 | 1.6187 | 7.5112e-07
|  | 4182.6284 | 1.4011 | 0.0001679 |  | 3833.3864 | 1.6187 | -8.8113e-06
|  | 4182.5684 | 1.4011 | 0.00014198 |  | 3833.3264 | 1.6187 | -2.1295e-05
|  | 4182.5084 | 1.4011 | 0.0001219 |  | 3833.2664 | 1.6187 | -3.4709e-05
|  | 4182.4484 | 1.4011 | 0.00010746 |  | 3833.2064 | 1.6187 | -4.7112e-05
|  | 4182.3884 | 1.4011 | 9.6827e-05 |  | 3833.1464 | 1.6186 | -5.5522e-05
|  | 4182.3284 | 1.4011 | 8.6552e-05 |  | 3833.0864 | 1.6186 | -5.7528e-05
|  | 4182.2684 | 1.4011 | 7.3826e-05 |  | 3833.0264 | 1.6186 | -5.2489e-05
|  | 4182.2084 | 1.4011 | 5.7817e-05 |  | 3832.9664 | 1.6186 | -4.0459e-05
|  | 4182.1484 | 1.4011 | 3.9903e-05 |  | 3832.9064 | 1.6186 | -2.3531e-05
|  | 4182.0884 | 1.4011 | 2.3437e-05 |  | 3832.8464 | 1.6186 | -4.4701e-06
|  | 4182.0284 | 1.4011 | 1.132e-05 |  | 3832.7864 | 1.6186 | 1.3203e-05
|  | 4181.9684 | 1.4011 | 6.5425e-06 |  | 3832.7264 | 1.6186 | 2.6556e-05
|  | 4181.9084 | 1.401 | 1.1085e-05 |  | 3832.6664 | 1.6187 | 3.2773e-05
|  | 4181.8484 | 1.401 | 2.4647e-05 |  | 3832.6064 | 1.6187 | 2.9912e-05
|  | 4181.7884 | 1.401 | 4.5647e-05 |  | 3832.5464 | 1.6187 | 1.7457e-05
|  | 4181.7284 | 1.401 | 7.1446e-05 |  | 3832.4864 | 1.6187 | -4.1257e-06
|  | 4181.6684 | 1.401 | 9.9107e-05 |  | 3832.4264 | 1.6187 | -3.3062e-05
|  | 4181.6084 | 1.401 | 0.00012551 |  | 3832.3664 | 1.6188 | -6.6745e-05
|  | 4181.5484 | 1.401 | 0.0001483 |  | 3832.3064 | 1.6187 | -0.00010207
|  | 4181.4884 | 1.401 | 0.00016561 |  | 3832.2464 | 1.6187 | -0.00013624
|  | 4181.4284 | 1.401 | 0.00017696 |  | 3832.1864 | 1.6187 | -0.00016667
|  | 4181.3684 | 1.4011 | 0.00018264 |  | 3832.1264 | 1.6187 | -0.00019177
|  | 4181.3084 | 1.4011 | 0.0001833 |  | 3832.0664 | 1.6187 | -0.00021003
|  | 4181.2484 | 1.4011 | 0.00018011 |  | 3832.0064 | 1.6186 | -0.00022043
|  | 4181.1884 | 1.4011 | 0.00017369 |  | 3831.9464 | 1.6186 | -0.00022204
|  | 4181.1284 | 1.4011 | 0.00016409 |  | 3831.8864 | 1.6185 | -0.00021407
|  | 4181.0684 | 1.4011 | 0.00015311 |  | 3831.8264 | 1.6185 | -0.00019633
|  | 4181.0084 | 1.4011 | 0.00013937 |  | 3831.7664 | 1.6185 | -0.0001699
|  | 4180.9484 | 1.4011 | 0.0001215 |  | 3831.7064 | 1.6185 | -0.00013721
|  | 4180.8884 | 1.4011 | 0.00010494 |  | 3831.6464 | 1.6185 | -0.00010214
|  | 4180.8284 | 1.4011 | 9.3114e-05 |  | 3831.5864 | 1.6185 | -6.9368e-05
|  | 4180.7684 | 1.4011 | 8.9074e-05 |  | 3831.5264 | 1.6185 | -4.291e-05
|  | 4180.7084 | 1.4011 | 9.4679e-05 |  | 3831.4664 | 1.6185 | -2.5472e-05
|  | 4180.6484 | 1.4011 | 0.00010898 |  | 3831.4064 | 1.6185 | -1.7696e-05
|  | 4180.5884 | 1.4011 | 0.00012859 |  | 3831.3464 | 1.6185 | -1.5969e-05
|  | 4180.5284 | 1.4011 | 0.00014759 |  | 3831.2864 | 1.6185 | -1.8993e-05
|  | 4180.4684 | 1.4011 | 0.0001595 |  | 3831.2264 | 1.6185 | -2.4074e-05
|  | 4180.4084 | 1.4012 | 0.00016044 |  | 3831.1664 | 1.6185 | -2.91e-05
|  | 4180.3484 | 1.4012 | 0.00014954 |  | 3831.1064 | 1.6185 | -3.3099e-05
|  | 4180.2884 | 1.4012 | 0.00012924 |  | 3831.0464 | 1.6185 | -3.6695e-05
|  | 4180.2284 | 1.4012 | 0.00010473 |  | 3830.9864 | 1.6185 | -4.0982e-05
|  | 4180.1684 | 1.4012 | 8.1661e-05 |  | 3830.9264 | 1.6185 | -4.6817e-05
|  | 4180.1084 | 1.4012 | 6.3777e-05 |  | 3830.8664 | 1.6185 | -5.4011e-05
|  | 4180.0484 | 1.4012 | 5.1782e-05 |  | 3830.8064 | 1.6185 | -6.1323e-05
|  | 4179.9884 | 1.4012 | 4.3137e-05 |  | 3830.7464 | 1.6185 | -6.6858e-05
|  | 4179.9284 | 1.4012 | 3.3314e-05 |  | 3830.6864 | 1.6185 | -6.8602e-05
|  | 4179.8684 | 1.4012 | 1.8341e-05 |  | 3830.6264 | 1.6185 | -6.53e-05
|  | 4179.8084 | 1.4012 | -3.7645e-06 |  | 3830.5664 | 1.6185 | -5.6725e-05
|  | 4179.7484 | 1.4012 | -3.1318e-05 |  | 3830.5064 | 1.6185 | -4.3562e-05
|  | 4179.6884 | 1.4012 | -5.913e-05 |  | 3830.4464 | 1.6184 | -2.6798e-05
|  | 4179.6284 | 1.4012 | -8.0162e-05 |  | 3830.3864 | 1.6184 | -7.5427e-06
|  | 4179.5684 | 1.4011 | -8.7338e-05 |  | 3830.3264 | 1.6184 | 1.3021e-05
|  | 4179.5084 | 1.4011 | -7.6286e-05 |  | 3830.2664 | 1.6184 | 3.3574e-05
|  | 4179.4484 | 1.401 | -4.6581e-05 |  | 3830.2064 | 1.6185 | 5.2462e-05
|  | 4179.3884 | 1.401 | -1.8276e-06 |  | 3830.1464 | 1.6185 | 6.7891e-05
|  | 4179.3284 | 1.401 | 5.0213e-05 |  | 3830.0864 | 1.6185 | 7.7826e-05
|  | 4179.2684 | 1.401 | 0.00010001 |  | 3830.0264 | 1.6185 | 8.0973e-05
|  | 4179.2084 | 1.4011 | 0.0001378 |  | 3829.9664 | 1.6185 | 7.7343e-05
|  | 4179.1484 | 1.4011 | 0.00015598 |  | 3829.9064 | 1.6185 | 6.8646e-05
|  | 4179.0884 | 1.4012 | 0.00015194 |  | 3829.8464 | 1.6185 | 5.8234e-05
|  | 4179.0284 | 1.4012 | 0.00012697 |  | 3829.7864 | 1.6185 | 4.9859e-05
|  | 4178.9684 | 1.4012 | 8.6829e-05 |  | 3829.7264 | 1.6185 | 4.622e-05
|  | 4178.9084 | 1.4013 | 4.0118e-05 |  | 3829.6664 | 1.6185 | 4.8899e-05
|  | 4178.8484 | 1.4013 | -4.5708e-06 |  | 3829.6064 | 1.6185 | 5.7122e-05
|  | 4178.7884 | 1.4012 | -3.8184e-05 |  | 3829.5464 | 1.6185 | 6.7955e-05
|  | 4178.7284 | 1.4012 | -6.1359e-05 |  | 3829.4864 | 1.6185 | 7.7761e-05
|  | 4178.6684 | 1.4012 | -7.6127e-05 |  | 3829.4264 | 1.6185 | 8.329e-05
|  | 4178.6084 | 1.4012 | -8.3787e-05 |  | 3829.3664 | 1.6186 | 8.273e-05
|  | 4178.5484 | 1.4012 | -8.9541e-05 |  | 3829.3064 | 1.6186 | 7.6184e-05
|  | 4178.4884 | 1.4012 | -9.7929e-05 |  | 3829.2464 | 1.6186 | 6.527e-05
|  | 4178.4284 | 1.4011 | -0.00011074 |  | 3829.1864 | 1.6186 | 5.2831e-05
|  | 4178.3684 | 1.4011 | -0.00012638 |  | 3829.1264 | 1.6186 | 4.2267e-05
|  | 4178.3084 | 1.4011 | -0.00014075 |  | 3829.0664 | 1.6186 | 3.3996e-05
|  | 4178.2484 | 1.4011 | -0.00014849 |  | 3829.0064 | 1.6186 | 2.8753e-05
|  | 4178.1884 | 1.401 | -0.00014579 |  | 3828.9464 | 1.6186 | 2.7429e-05
|  | 4178.1284 | 1.401 | -0.0001315 |  | 3828.8864 | 1.6186 | 2.8861e-05
|  | 4178.0684 | 1.401 | -0.00010792 |  | 3828.8264 | 1.6186 | 3.1521e-05
|  | 4178.0084 | 1.401 | -8.0192e-05 |  | 3828.7664 | 1.6186 | 3.3784e-05
|  | 4177.9484 | 1.401 | -5.4552e-05 |  | 3828.7064 | 1.6186 | 3.4636e-05
|  | 4177.8884 | 1.401 | -3.631e-05 |  | 3828.6464 | 1.6186 | 3.347e-05
|  | 4177.8284 | 1.401 | -2.838e-05 |  | 3828.5864 | 1.6186 | 3.0588e-05
|  | 4177.7684 | 1.401 | -3.0395e-05 |  | 3828.5264 | 1.6186 | 2.7014e-05
|  | 4177.7084 | 1.401 | -3.9784e-05 |  | 3828.4664 | 1.6185 | 2.4355e-05
|  | 4177.6484 | 1.401 | -5.1548e-05 |  | 3828.4064 | 1.6185 | 2.4414e-05
|  | 4177.5884 | 1.401 | -6.0127e-05 |  | 3828.3464 | 1.6185 | 2.8233e-05
|  | 4177.5284 | 1.401 | -6.1237e-05 |  | 3828.2864 | 1.6185 | 3.5494e-05
|  | 4177.4684 | 1.401 | -5.2223e-05 |  | 3828.2264 | 1.6185 | 4.5025e-05
|  | 4177.4084 | 1.401 | -3.3419e-05 |  | 3828.1664 | 1.6185 | 5.4479e-05
|  | 4177.3484 | 1.401 | -7.9847e-06 |  | 3828.1064 | 1.6185 | 6.1219e-05
|  | 4177.2884 | 1.401 | 1.9903e-05 |  | 3828.0464 | 1.6185 | 6.326e-05
|  | 4177.2284 | 1.401 | 4.4022e-05 |  | 3827.9864 | 1.6186 | 6.0234e-05
|  | 4177.1684 | 1.401 | 5.9345e-05 |  | 3827.9264 | 1.6186 | 5.3403e-05
|  | 4177.1084 | 1.401 | 6.2583e-05 |  | 3827.8664 | 1.6186 | 4.515e-05
|  | 4177.0484 | 1.4011 | 5.2804e-05 |  | 3827.8064 | 1.6186 | 3.8151e-05
|  | 4176.9884 | 1.4011 | 3.1602e-05 |  | 3827.7464 | 1.6185 | 3.4517e-05
|  | 4176.9284 | 1.4011 | 2.5148e-06 |  | 3827.6864 | 1.6185 | 3.4906e-05
|  | 4176.8684 | 1.4011 | -3.0524e-05 |  | 3827.6264 | 1.6185 | 3.8749e-05
|  | 4176.8084 | 1.4011 | -6.3613e-05 |  | 3827.5664 | 1.6185 | 4.4709e-05
|  | 4176.7484 | 1.4011 | -9.3582e-05 |  | 3827.5064 | 1.6185 | 5.1344e-05
|  | 4176.6884 | 1.401 | -0.00011802 |  | 3827.4464 | 1.6185 | 5.8511e-05
|  | 4176.6284 | 1.401 | -0.00013351 |  | 3827.3864 | 1.6185 | 6.7057e-05
|  | 4176.5684 | 1.401 | -0.00013655 |  | 3827.3264 | 1.6185 | 7.8547e-05
|  | 4176.5084 | 1.4009 | -0.00012565 |  | 3827.2664 | 1.6185 | 9.4057e-05
|  | 4176.4484 | 1.4009 | -9.8442e-05 |  | 3827.2064 | 1.6185 | 0.0001136
|  | 4176.3884 | 1.4008 | -5.6e-05 |  | 3827.1464 | 1.6185 | 0.00013562
|  | 4176.3284 | 1.4008 | -1.7799e-06 |  | 3827.0864 | 1.6185 | 0.00015681
|  | 4176.2684 | 1.4008 | 5.6585e-05 |  | 3827.0264 | 1.6185 | 0.00017337
|  | 4176.2084 | 1.4009 | 0.00010633 |  | 3826.9664 | 1.6186 | 0.00018196
|  | 4176.1484 | 1.4009 | 0.00013725 |  | 3826.9064 | 1.6186 | 0.00018122
|  | 4176.0884 | 1.401 | 0.00014354 |  | 3826.8464 | 1.6186 | 0.00017292
|  | 4176.0284 | 1.401 | 0.00012679 |  | 3826.7864 | 1.6186 | 0.00015652
|  | 4175.9684 | 1.401 | 9.5191e-05 |  | 3826.7264 | 1.6187 | 0.00013571
|  | 4175.9084 | 1.401 | 6.0972e-05 |  | 3826.6663 | 1.6187 | 0.00011411
|  | 4175.8484 | 1.401 | 3.656e-05 |  | 3826.6063 | 1.6187 | 9.4173e-05
|  | 4175.7884 | 1.401 | 2.8917e-05 |  | 3826.5463 | 1.6187 | 7.7485e-05
|  | 4175.7284 | 1.401 | 3.82e-05 |  | 3826.4863 | 1.6186 | 6.4331e-05
|  | 4175.6684 | 1.401 | 5.7866e-05 |  | 3826.4263 | 1.6186 | 5.4666e-05
|  | 4175.6084 | 1.401 | 7.7864e-05 |  | 3826.3663 | 1.6186 | 4.8461e-05
|  | 4175.5484 | 1.401 | 8.8961e-05 |  | 3826.3063 | 1.6186 | 4.5829e-05
|  | 4175.4884 | 1.401 | 8.6325e-05 |  | 3826.2463 | 1.6186 | 4.6943e-05
|  | 4175.4284 | 1.401 | 7.1454e-05 |  | 3826.1863 | 1.6186 | 5.2026e-05
|  | 4175.3684 | 1.401 | 4.9976e-05 |  | 3826.1263 | 1.6186 | 6.0494e-05
|  | 4175.3084 | 1.401 | 2.9637e-05 |  | 3826.0663 | 1.6186 | 7.1024e-05
|  | 4175.2484 | 1.401 | 1.6418e-05 |  | 3826.0063 | 1.6186 | 8.1232e-05
|  | 4175.1884 | 1.401 | 1.2023e-05 |  | 3825.9463 | 1.6186 | 8.9155e-05
|  | 4175.1284 | 1.401 | 1.495e-05 |  | 3825.8863 | 1.6186 | 9.2555e-05
|  | 4175.0684 | 1.401 | 2.054e-05 |  | 3825.8263 | 1.6186 | 9.0481e-05
|  | 4175.0084 | 1.401 | 2.5318e-05 |  | 3825.7663 | 1.6186 | 8.3053e-05
|  | 4174.9484 | 1.401 | 2.7207e-05 |  | 3825.7063 | 1.6187 | 7.1039e-05
|  | 4174.8884 | 1.401 | 2.6583e-05 |  | 3825.6463 | 1.6187 | 5.6462e-05
|  | 4174.8284 | 1.401 | 2.5988e-05 |  | 3825.5863 | 1.6187 | 4.1417e-05
|  | 4174.7684 | 1.4009 | 2.802e-05 |  | 3825.5263 | 1.6187 | 2.7842e-05
|  | 4174.7084 | 1.4009 | 3.4805e-05 |  | 3825.4663 | 1.6186 | 1.6802e-05
|  | 4174.6484 | 1.4009 | 4.7108e-05 |  | 3825.4063 | 1.6186 | 9.3051e-06
|  | 4174.5884 | 1.4009 | 6.5296e-05 |  | 3825.3463 | 1.6186 | 5.2467e-06
|  | 4174.5284 | 1.4009 | 8.9109e-05 |  | 3825.2863 | 1.6186 | 4.4695e-06
|  | 4174.4684 | 1.4009 | 0.00011811 |  | 3825.2263 | 1.6186 | 6.3795e-06
|  | 4174.4084 | 1.4009 | 0.00015114 |  | 3825.1663 | 1.6186 | 1.0733e-05
|  | 4174.3484 | 1.4009 | 0.00018501 |  | 3825.1063 | 1.6186 | 1.6542e-05
|  | 4174.2884 | 1.4009 | 0.00021374 |  | 3825.0463 | 1.6186 | 2.3004e-05
|  | 4174.2284 | 1.401 | 0.00023047 |  | 3824.9863 | 1.6186 | 2.9358e-05
|  | 4174.1684 | 1.401 | 0.00023627 |  | 3824.9263 | 1.6186 | 3.4172e-05
|  | 4174.1084 | 1.4011 | 0.00022486 |  | 3824.8663 | 1.6186 | 3.6725e-05
|  | 4174.0484 | 1.4011 | 0.00019757 |  | 3824.8063 | 1.6186 | 3.6025e-05
|  | 4173.9884 | 1.4011 | 0.00016014 |  | 3824.7463 | 1.6186 | 3.1725e-05
|  | 4173.9284 | 1.4011 | 0.00012307 |  | 3824.6863 | 1.6186 | 2.4209e-05
|  | 4173.8684 | 1.4011 | 9.5672e-05 |  | 3824.6263 | 1.6186 | 1.5153e-05
|  | 4173.8084 | 1.4011 | 8.1986e-05 |  | 3824.5663 | 1.6186 | 6.7528e-06
|  | 4173.7484 | 1.4011 | 8.1064e-05 |  | 3824.5063 | 1.6186 | -1.2817e-06
|  | 4173.6884 | 1.4011 | 8.6767e-05 |  | 3824.4463 | 1.6186 | -5.879e-06
|  | 4173.6283 | 1.4011 | 9.113e-05 |  | 3824.3863 | 1.6186 | -6.7482e-06
|  | 4173.5683 | 1.4011 | 8.8546e-05 |  | 3824.3263 | 1.6186 | -4.5919e-06
|  | 4173.5083 | 1.4011 | 7.8825e-05 |  | 3824.2663 | 1.6186 | -1.5712e-06
|  | 4173.4483 | 1.4011 | 6.6768e-05 |  | 3824.2063 | 1.6186 | -5.6096e-07
|  | 4173.3883 | 1.401 | 5.9225e-05 |  | 3824.1463 | 1.6186 | -3.5627e-06
|  | 4173.3283 | 1.401 | 6.2546e-05 |  | 3824.0863 | 1.6186 | -1.1043e-05
|  | 4173.2683 | 1.401 | 7.9142e-05 |  | 3824.0263 | 1.6186 | -2.137e-05
|  | 4173.2083 | 1.401 | 0.00010516 |  | 3823.9663 | 1.6186 | -3.0842e-05
|  | 4173.1483 | 1.401 | 0.00013277 |  | 3823.9063 | 1.6185 | -3.5455e-05
|  | 4173.0883 | 1.401 | 0.00015422 |  | 3823.8463 | 1.6185 | -3.086e-05
|  | 4173.0283 | 1.4011 | 0.00016424 |  | 3823.7863 | 1.6185 | -1.5737e-05
|  | 4172.9683 | 1.4011 | 0.00016098 |  | 3823.7263 | 1.6185 | 8.5399e-06
|  | 4172.9083 | 1.4011 | 0.00014762 |  | 3823.6663 | 1.6185 | 3.794e-05
|  | 4172.8483 | 1.4011 | 0.00012832 |  | 3823.6063 | 1.6185 | 6.6467e-05
|  | 4172.7883 | 1.4011 | 0.00010691 |  | 3823.5463 | 1.6185 | 8.8344e-05
|  | 4172.7283 | 1.4012 | 8.4392e-05 |  | 3823.4863 | 1.6185 | 9.934e-05
|  | 4172.6683 | 1.4012 | 6.0068e-05 |  | 3823.4263 | 1.6186 | 9.792e-05
|  | 4172.6083 | 1.4012 | 3.4028e-05 |  | 3823.3663 | 1.6186 | 8.541e-05
|  | 4172.5483 | 1.4011 | 6.6698e-06 |  | 3823.3063 | 1.6186 | 6.5343e-05
|  | 4172.4883 | 1.4011 | -1.741e-05 |  | 3823.2463 | 1.6186 | 4.1528e-05
|  | 4172.4283 | 1.4011 | -3.3006e-05 |  | 3823.1863 | 1.6186 | 1.7696e-05
|  | 4172.3683 | 1.4011 | -3.5957e-05 |  | 3823.1263 | 1.6186 | -3.6651e-06
|  | 4172.3083 | 1.401 | -2.5885e-05 |  | 3823.0663 | 1.6186 | -2.1655e-05
|  | 4172.2483 | 1.401 | -6.6203e-06 |  | 3823.0063 | 1.6186 | -3.5908e-05
|  | 4172.1883 | 1.401 | 1.3962e-05 |  | 3822.9463 | 1.6186 | -4.6817e-05
|  | 4172.1283 | 1.401 | 2.8444e-05 |  | 3822.8863 | 1.6185 | -5.3634e-05
|  | 4172.0683 | 1.401 | 3.2286e-05 |  | 3822.8263 | 1.6185 | -5.6086e-05
|  | 4172.0083 | 1.401 | 2.6518e-05 |  | 3822.7663 | 1.6185 | -5.3255e-05
|  | 4171.9483 | 1.401 | 1.6653e-05 |  | 3822.7063 | 1.6185 | -4.4423e-05
|  | 4171.8883 | 1.401 | 9.6259e-06 |  | 3822.6463 | 1.6185 | -2.9478e-05
|  | 4171.8283 | 1.401 | 1.1387e-05 |  | 3822.5863 | 1.6184 | -9.2e-06
|  | 4171.7683 | 1.401 | 2.1283e-05 |  | 3822.5263 | 1.6184 | 1.5534e-05
|  | 4171.7083 | 1.401 | 3.6172e-05 |  | 3822.4663 | 1.6184 | 4.2838e-05
|  | 4171.6483 | 1.401 | 4.8429e-05 |  | 3822.4063 | 1.6184 | 7.1294e-05
|  | 4171.5883 | 1.401 | 5.0406e-05 |  | 3822.3463 | 1.6184 | 9.5648e-05
|  | 4171.5283 | 1.401 | 3.8282e-05 |  | 3822.2863 | 1.6184 | 0.0001225
|  | 4171.4683 | 1.401 | 1.4281e-05 |  | 3822.2263 | 1.6184 | 0.00014638
|  | 4171.4083 | 1.401 | -1.3277e-05 |  | 3822.1663 | 1.6185 | 0.00016517
|  | 4171.3483 | 1.401 | -3.3899e-05 |  | 3822.1063 | 1.6185 | 0.00017677
|  | 4171.2883 | 1.4009 | -3.8008e-05 |  | 3822.0463 | 1.6185 | 0.00017987
|  | 4171.2283 | 1.4009 | -2.0347e-05 |  | 3821.9863 | 1.6186 | 0.00017397
|  | 4171.1683 | 1.4008 | 1.9187e-05 |  | 3821.9263 | 1.6186 | 0.00016022
|  | 4171.1083 | 1.4008 | 7.4662e-05 |  | 3821.8663 | 1.6186 | 0.0001406
|  | 4171.0483 | 1.4008 | 0.00013748 |  | 3821.8063 | 1.6186 | 0.00011846
|  | 4170.9883 | 1.4008 | 0.00019873 |  | 3821.7463 | 1.6186 | 9.7519e-05
|  | 4170.9283 | 1.4009 | 0.00025033 |  | 3821.6863 | 1.6186 | 8.1311e-05
|  | 4170.8683 | 1.4009 | 0.00028766 |  | 3821.6263 | 1.6186 | 7.1873e-05
|  | 4170.8083 | 1.401 | 0.00030746 |  | 3821.5663 | 1.6186 | 7.0405e-05
|  | 4170.7483 | 1.401 | 0.00030975 |  | 3821.5063 | 1.6185 | 7.6424e-05
|  | 4170.6883 | 1.4011 | 0.00029616 |  | 3821.4463 | 1.6185 | 8.745e-05
|  | 4170.6283 | 1.4011 | 0.00026992 |  | 3821.3863 | 1.6185 | 0.00010069
|  | 4170.5683 | 1.4011 | 0.00023695 |  | 3821.3263 | 1.6185 | 0.0001127
|  | 4170.5083 | 1.4011 | 0.00020245 |  | 3821.2663 | 1.6186 | 0.00011994
|  | 4170.4483 | 1.4011 | 0.00017156 |  | 3821.2063 | 1.6186 | 0.00012043
|  | 4170.3883 | 1.4011 | 0.0001467 |  | 3821.1463 | 1.6186 | 0.0001141
|  | 4170.3283 | 1.4011 | 0.00012778 |  | 3821.0863 | 1.6186 | 0.00010274
|  | 4170.2683 | 1.4011 | 0.00011214 |  | 3821.0263 | 1.6186 | 9.0182e-05
|  | 4170.2083 | 1.4011 | 9.6031e-05 |  | 3820.9663 | 1.6186 | 8.0932e-05
|  | 4170.1483 | 1.4011 | 7.723e-05 |  | 3820.9063 | 1.6186 | 7.8418e-05
|  | 4170.0883 | 1.4011 | 5.6648e-05 |  | 3820.8463 | 1.6185 | 8.4534e-05
|  | 4170.0283 | 1.4011 | 3.6688e-05 |  | 3820.7863 | 1.6185 | 9.7721e-05
|  | 4169.9683 | 1.4011 | 2.2798e-05 |  | 3820.7263 | 1.6185 | 0.00011417
|  | 4169.9083 | 1.401 | 1.9724e-05 |  | 3820.6663 | 1.6185 | 0.00012846
|  | 4169.8483 | 1.401 | 3.0173e-05 |  | 3820.6063 | 1.6186 | 0.00013603
|  | 4169.7883 | 1.4009 | 5.3584e-05 |  | 3820.5463 | 1.6186 | 0.00013484
|  | 4169.7283 | 1.4009 | 8.6337e-05 |  | 3820.4863 | 1.6186 | 0.00012572
|  | 4169.6683 | 1.4009 | 0.00011971 |  | 3820.4263 | 1.6186 | 0.00011255
|  | 4169.6083 | 1.4009 | 0.00015702 |  | 3820.3663 | 1.6186 | 0.00010087
|  | 4169.5483 | 1.4009 | 0.00019381 |  | 3820.3063 | 1.6186 | 9.4924e-05
|  | 4169.4883 | 1.4009 | 0.0002284 |  | 3820.2463 | 1.6186 | 9.7027e-05
|  | 4169.4283 | 1.4009 | 0.00026005 |  | 3820.1863 | 1.6186 | 0.00010643
|  | 4169.3683 | 1.401 | 0.00028865 |  | 3820.1263 | 1.6186 | 0.00012013
|  | 4169.3083 | 1.401 | 0.00031281 |  | 3820.0663 | 1.6186 | 0.00013223
|  | 4169.2483 | 1.401 | 0.0003312 |  | 3820.0063 | 1.6186 | 0.00014309
|  | 4169.1883 | 1.4011 | 0.00034213 |  | 3819.9463 | 1.6186 | 0.00015016
|  | 4169.1283 | 1.4011 | 0.00034522 |  | 3819.8863 | 1.6186 | 0.00015277
|  | 4169.0683 | 1.4011 | 0.00034095 |  | 3819.8263 | 1.6186 | 0.00015195
|  | 4169.0083 | 1.4012 | 0.00033029 |  | 3819.7663 | 1.6186 | 0.00014863
|  | 4168.9483 | 1.4012 | 0.00031444 |  | 3819.7063 | 1.6186 | 0.00014291
|  | 4168.8883 | 1.4012 | 0.00029342 |  | 3819.6463 | 1.6186 | 0.00013419
|  | 4168.8283 | 1.4013 | 0.0002673 |  | 3819.5863 | 1.6187 | 0.00012088
|  | 4168.7683 | 1.4013 | 0.00023611 |  | 3819.5263 | 1.6187 | 0.00010294
|  | 4168.7083 | 1.4013 | 0.00020183 |  | 3819.4663 | 1.6187 | 8.1387e-05
|  | 4168.6483 | 1.4013 | 0.00016884 |  | 3819.4063 | 1.6187 | 5.9362e-05
|  | 4168.5883 | 1.4013 | 0.00014227 |  | 3819.3463 | 1.6187 | 4.1221e-05
|  | 4168.5283 | 1.4013 | 0.00012714 |  | 3819.2863 | 1.6186 | 3.0696e-05
|  | 4168.4683 | 1.4012 | 0.00012522 |  | 3819.2263 | 1.6186 | 2.9654e-05
|  | 4168.4083 | 1.4012 | 0.00013347 |  | 3819.1663 | 1.6186 | 3.7463e-05
|  | 4168.3483 | 1.4012 | 0.00014443 |  | 3819.1063 | 1.6186 | 5.1606e-05
|  | 4168.2883 | 1.4013 | 0.00014952 |  | 3819.0463 | 1.6186 | 6.7747e-05
|  | 4168.2283 | 1.4013 | 0.0001413 |  | 3818.9863 | 1.6186 | 8.1973e-05
|  | 4168.1683 | 1.4013 | 0.00011695 |  | 3818.9263 | 1.6186 | 9.1695e-05
|  | 4168.1083 | 1.4013 | 8.0029e-05 |  | 3818.8663 | 1.6186 | 9.5735e-05
|  | 4168.0483 | 1.4013 | 3.8343e-05 |  | 3818.8063 | 1.6186 | 9.4547e-05
|  | 4167.9883 | 1.4013 | 1.0679e-06 |  | 3818.7463 | 1.6186 | 8.9127e-05
|  | 4167.9283 | 1.4013 | -2.4921e-05 |  | 3818.6863 | 1.6186 | 8.0179e-05
|  | 4167.8683 | 1.4012 | -3.8047e-05 |  | 3818.6263 | 1.6186 | 6.8256e-05
|  | 4167.8083 | 1.4012 | -4.1047e-05 |  | 3818.5663 | 1.6186 | 5.3978e-05
|  | 4167.7483 | 1.4012 | -3.9296e-05 |  | 3818.5063 | 1.6186 | 3.8591e-05
|  | 4167.6883 | 1.4012 | -3.6528e-05 |  | 3818.4463 | 1.6186 | 2.3872e-05
|  | 4167.6283 | 1.4012 | -3.3074e-05 |  | 3818.3863 | 1.6186 | 1.2934e-05
|  | 4167.5683 | 1.4011 | -2.4825e-05 |  | 3818.3263 | 1.6186 | 8.3789e-06
|  | 4167.5083 | 1.4011 | -7.6419e-06 |  | 3818.2663 | 1.6186 | 1.1761e-05
|  | 4167.4483 | 1.4011 | 2.0665e-05 |  | 3818.2063 | 1.6186 | 2.2752e-05
|  | 4167.3883 | 1.4011 | 5.9751e-05 |  | 3818.1463 | 1.6186 | 3.8597e-05
|  | 4167.3283 | 1.4011 | 0.00010504 |  | 3818.0863 | 1.6186 | 5.4781e-05
|  | 4167.2683 | 1.4011 | 0.00014251 |  | 3818.0263 | 1.6186 | 6.6573e-05
|  | 4167.2083 | 1.4012 | 0.00016187 |  | 3817.9663 | 1.6186 | 6.9873e-05
|  | 4167.1483 | 1.4012 | 0.00015453 |  | 3817.9063 | 1.6186 | 6.3128e-05
|  | 4167.0883 | 1.4013 | 0.00011978 |  | 3817.8463 | 1.6186 | 4.8741e-05
|  | 4167.0283 | 1.4013 | 6.4537e-05 |  | 3817.7862 | 1.6186 | 2.7682e-05
|  | 4166.9683 | 1.4013 | 7.7483e-07 |  | 3817.7262 | 1.6186 | 2.1913e-06
|  | 4166.9083 | 1.4013 | -5.8654e-05 |  | 3817.6662 | 1.6186 | -2.192e-05
|  | 4166.8483 | 1.4013 | -0.000104 |  | 3817.6062 | 1.6186 | -4.0376e-05
|  | 4166.7883 | 1.4013 | -0.00013106 |  | 3817.5462 | 1.6186 | -4.9547e-05
|  | 4166.7283 | 1.4012 | -0.00014135 |  | 3817.4862 | 1.6185 | -4.7308e-05
|  | 4166.6683 | 1.4012 | -0.00013992 |  | 3817.4262 | 1.6185 | -3.2915e-05
|  | 4166.6083 | 1.4011 | -0.00013275 |  | 3817.3662 | 1.6185 | -7.474e-06
|  | 4166.5483 | 1.4011 | -0.00012376 |  | 3817.3062 | 1.6184 | 2.5645e-05
|  | 4166.4883 | 1.4011 | -0.00011457 |  | 3817.2462 | 1.6184 | 6.1473e-05
|  | 4166.4283 | 1.4011 | -0.00010435 |  | 3817.1862 | 1.6184 | 9.4461e-05
|  | 4166.3683 | 1.4011 | -9.1369e-05 |  | 3817.1262 | 1.6185 | 0.00011953
|  | 4166.3083 | 1.4011 | -7.4792e-05 |  | 3817.0662 | 1.6185 | 0.00013357
|  | 4166.2483 | 1.401 | -5.5091e-05 |  | 3817.0062 | 1.6185 | 0.0001366
|  | 4166.1883 | 1.401 | -3.4347e-05 |  | 3816.9462 | 1.6185 | 0.00013162
|  | 4166.1283 | 1.401 | -1.505e-05 |  | 3816.8862 | 1.6185 | 0.00012413
|  | 4166.0683 | 1.4011 | -5.5293e-08 |  | 3816.8262 | 1.6185 | 0.00012015
|  | 4166.0083 | 1.4011 | 8.5551e-06 |  | 3816.7662 | 1.6185 | 0.00012392
|  | 4165.9483 | 1.4011 | 1.0345e-05 |  | 3816.7062 | 1.6185 | 0.00013648
|  | 4165.8883 | 1.4011 | 6.1158e-06 |  | 3816.6462 | 1.6185 | 0.00015531
|  | 4165.8283 | 1.4011 | -1.8248e-06 |  | 3816.5862 | 1.6185 | 0.0001751
|  | 4165.7683 | 1.4011 | -9.7953e-06 |  | 3816.5262 | 1.6185 | 0.00018932
|  | 4165.7083 | 1.4011 | -1.3827e-05 |  | 3816.4662 | 1.6186 | 0.00019252
|  | 4165.6483 | 1.4011 | -1.0844e-05 |  | 3816.4062 | 1.6186 | 0.00018208
|  | 4165.5883 | 1.4011 | 2.5709e-07 |  | 3816.3462 | 1.6186 | 0.000159
|  | 4165.5283 | 1.4011 | 1.8274e-05 |  | 3816.2862 | 1.6186 | 0.00012787
|  | 4165.4683 | 1.4011 | 3.7936e-05 |  | 3816.2262 | 1.6186 | 9.5339e-05
|  | 4165.4083 | 1.4011 | 5.342e-05 |  | 3816.1662 | 1.6186 | 6.8399e-05
|  | 4165.3483 | 1.4011 | 5.9225e-05 |  | 3816.1062 | 1.6186 | 5.2816e-05
|  | 4165.2883 | 1.4011 | 5.3227e-05 |  | 3816.0462 | 1.6186 | 5.1822e-05
|  | 4165.2283 | 1.4011 | 3.7364e-05 |  | 3815.9862 | 1.6185 | 6.5682e-05
|  | 4165.1683 | 1.4011 | 1.7884e-05 |  | 3815.9262 | 1.6185 | 9.21e-05
|  | 4165.1083 | 1.4011 | 2.0152e-06 |  | 3815.8662 | 1.6185 | 0.00012696
|  | 4165.0483 | 1.4011 | -5.6279e-06 |  | 3815.8062 | 1.6185 | 0.00016506
|  | 4164.9883 | 1.4011 | -1.8088e-06 |  | 3815.7462 | 1.6185 | 0.00020136
|  | 4164.9283 | 1.4011 | 1.1971e-05 |  | 3815.6862 | 1.6185 | 0.00023157
|  | 4164.8683 | 1.4011 | 3.076e-05 |  | 3815.6262 | 1.6186 | 0.00025193
|  | 4164.8083 | 1.4011 | 4.6944e-05 |  | 3815.5662 | 1.6186 | 0.00025962
|  | 4164.7483 | 1.4011 | 5.4717e-05 |  | 3815.5062 | 1.6187 | 0.00025612
|  | 4164.6883 | 1.4011 | 5.1988e-05 |  | 3815.4462 | 1.6187 | 0.00023946
|  | 4164.6283 | 1.4011 | 4.0837e-05 |  | 3815.3862 | 1.6187 | 0.00021047
|  | 4164.5683 | 1.4012 | 2.6278e-05 |  | 3815.3262 | 1.6188 | 0.00017215
|  | 4164.5083 | 1.4012 | 1.2898e-05 |  | 3815.2662 | 1.6188 | 0.0001283
|  | 4164.4483 | 1.4012 | 3.155e-06 |  | 3815.2062 | 1.6188 | 8.3703e-05
|  | 4164.3883 | 1.4012 | -3.863e-06 |  | 3815.1462 | 1.6187 | 4.3434e-05
|  | 4164.3283 | 1.4012 | -1.1189e-05 |  | 3815.0862 | 1.6187 | 1.1748e-05
|  | 4164.2683 | 1.4012 | -2.1408e-05 |  | 3815.0262 | 1.6187 | -7.9594e-06
|  | 4164.2083 | 1.4012 | -3.5492e-05 |  | 3814.9662 | 1.6187 | -1.3955e-05
|  | 4164.1483 | 1.4012 | -5.1441e-05 |  | 3814.9062 | 1.6186 | -6.652e-06
|  | 4164.0883 | 1.4011 | -6.5254e-05 |  | 3814.8462 | 1.6186 | 1.1383e-05
|  | 4164.0283 | 1.4011 | -7.3011e-05 |  | 3814.7862 | 1.6186 | 3.6317e-05
|  | 4163.9683 | 1.4011 | -7.3672e-05 |  | 3814.7262 | 1.6186 | 6.3571e-05
|  | 4163.9083 | 1.4011 | -6.907e-05 |  | 3814.6662 | 1.6186 | 8.8374e-05
|  | 4163.8483 | 1.4011 | -6.3655e-05 |  | 3814.6062 | 1.6186 | 0.00010675
|  | 4163.7883 | 1.4011 | -6.1769e-05 |  | 3814.5462 | 1.6186 | 0.00011577
|  | 4163.7283 | 1.4011 | -6.5787e-05 |  | 3814.4862 | 1.6186 | 0.00011369
|  | 4163.6683 | 1.4011 | -7.4208e-05 |  | 3814.4262 | 1.6187 | 0.00010041
|  | 4163.6083 | 1.4011 | -8.1797e-05 |  | 3814.3662 | 1.6187 | 7.7269e-05
|  | 4163.5483 | 1.401 | -8.1798e-05 |  | 3814.3062 | 1.6187 | 4.717e-05
|  | 4163.4883 | 1.401 | -6.9565e-05 |  | 3814.2462 | 1.6187 | 1.4423e-05
|  | 4163.4283 | 1.401 | -4.3509e-05 |  | 3814.1862 | 1.6187 | -1.5709e-05
|  | 4163.3683 | 1.401 | -6.7676e-06 |  | 3814.1262 | 1.6186 | -3.7992e-05
|  | 4163.3083 | 1.401 | 3.3992e-05 |  | 3814.0662 | 1.6186 | -4.7995e-05
|  | 4163.2483 | 1.401 | 7.1022e-05 |  | 3814.0062 | 1.6186 | -4.345e-05
|  | 4163.1883 | 1.401 | 9.8004e-05 |  | 3813.9462 | 1.6185 | -2.4895e-05
|  | 4163.1283 | 1.401 | 0.00011207 |  | 3813.8862 | 1.6185 | 4.696e-06
|  | 4163.0683 | 1.4011 | 0.00011297 |  | 3813.8262 | 1.6185 | 4.0094e-05
|  | 4163.0083 | 1.4011 | 0.00010225 |  | 3813.7662 | 1.6185 | 7.554e-05
|  | 4162.9483 | 1.4011 | 8.2509e-05 |  | 3813.7062 | 1.6185 | 0.00010632
|  | 4162.8883 | 1.4011 | 5.7677e-05 |  | 3813.6462 | 1.6185 | 0.00012943
|  | 4162.8283 | 1.4012 | 3.1343e-05 |  | 3813.5862 | 1.6185 | 0.00014399
|  | 4162.7683 | 1.4012 | 1.2137e-06 |  | 3813.5262 | 1.6186 | 0.00015116
|  | 4162.7083 | 1.4011 | -2.5932e-05 |  | 3813.4662 | 1.6186 | 0.00015246
|  | 4162.6483 | 1.4011 | -4.3544e-05 |  | 3813.4062 | 1.6186 | 0.0001493
|  | 4162.5883 | 1.4011 | -4.5806e-05 |  | 3813.3462 | 1.6186 | 0.00014265
|  | 4162.5283 | 1.401 | -2.9591e-05 |  | 3813.2862 | 1.6186 | 0.00013361
|  | 4162.4683 | 1.401 | 4.2094e-06 |  | 3813.2262 | 1.6186 | 0.00012303
|  | 4162.4083 | 1.401 | 4.9524e-05 |  | 3813.1662 | 1.6186 | 0.00011027
|  | 4162.3483 | 1.401 | 9.6884e-05 |  | 3813.1062 | 1.6186 | 9.9114e-05
|  | 4162.2883 | 1.401 | 0.00013514 |  | 3813.0462 | 1.6186 | 9.1984e-05
|  | 4162.2283 | 1.4011 | 0.00015611 |  | 3812.9862 | 1.6186 | 9.0892e-05
|  | 4162.1683 | 1.4011 | 0.00015681 |  | 3812.9262 | 1.6186 | 9.545e-05
|  | 4162.1083 | 1.4012 | 0.00013992 |  | 3812.8662 | 1.6186 | 0.00010227
|  | 4162.0483 | 1.4012 | 0.0001137 |  | 3812.8062 | 1.6187 | 0.00010614
|  | 4161.9883 | 1.4012 | 8.7033e-05 |  | 3812.7462 | 1.6187 | 0.0001009
|  | 4161.9283 | 1.4012 | 6.7907e-05 |  | 3812.6862 | 1.6187 | 8.2498e-05
|  | 4161.8683 | 1.4012 | 5.9197e-05 |  | 3812.6262 | 1.6187 | 5.0096e-05
|  | 4161.8083 | 1.4012 | 5.892e-05 |  | 3812.5662 | 1.6187 | 7.8825e-06
|  | 4161.7483 | 1.4012 | 6.1824e-05 |  | 3812.5062 | 1.6187 | -3.6553e-05
|  | 4161.6883 | 1.4012 | 6.1217e-05 |  | 3812.4462 | 1.6187 | -7.3357e-05
|  | 4161.6283 | 1.4013 | 5.2092e-05 |  | 3812.3862 | 1.6186 | -9.4163e-05
|  | 4161.5683 | 1.4013 | 3.296e-05 |  | 3812.3262 | 1.6186 | -9.3854e-05
|  | 4161.5083 | 1.4013 | 5.3998e-06 |  | 3812.2662 | 1.6185 | -7.2286e-05
|  | 4161.4483 | 1.4013 | -2.6802e-05 |  | 3812.2062 | 1.6185 | -3.3877e-05
|  | 4161.3883 | 1.4013 | -5.9285e-05 |  | 3812.1462 | 1.6185 | 1.3827e-05
|  | 4161.3283 | 1.4013 | -8.9554e-05 |  | 3812.0862 | 1.6185 | 6.1589e-05
|  | 4161.2683 | 1.4013 | -0.00011691 |  | 3812.0262 | 1.6185 | 0.00010126
|  | 4161.2083 | 1.4013 | -0.00014149 |  | 3811.9662 | 1.6185 | 0.00012739
|  | 4161.1483 | 1.4013 | -0.00016431 |  | 3811.9062 | 1.6186 | 0.00013723
|  | 4161.0883 | 1.4012 | -0.0001848 |  | 3811.8462 | 1.6186 | 0.00013126
|  | 4161.0283 | 1.4012 | -0.00020113 |  | 3811.7862 | 1.6186 | 0.00011233
|  | 4160.9683 | 1.4012 | -0.00021092 |  | 3811.7262 | 1.6186 | 8.4937e-05
|  | 4160.9083 | 1.4012 | -0.00021229 |  | 3811.6662 | 1.6186 | 5.4842e-05
|  | 4160.8483 | 1.4011 | -0.00020583 |  | 3811.6062 | 1.6186 | 2.751e-05
|  | 4160.7883 | 1.4011 | -0.00019401 |  | 3811.5462 | 1.6186 | 7.7647e-06
|  | 4160.7283 | 1.4011 | -0.00018234 |  | 3811.4862 | 1.6186 | -9.2526e-07
|  | 4160.6683 | 1.4011 | -0.00017671 |  | 3811.4262 | 1.6186 | 2.9598e-06
|  | 4160.6083 | 1.4011 | -0.00018114 |  | 3811.3662 | 1.6185 | 1.8475e-05
|  | 4160.5483 | 1.4011 | -0.00019425 |  | 3811.3062 | 1.6185 | 4.3239e-05
|  | 4160.4883 | 1.4011 | -0.00021493 |  | 3811.2462 | 1.6185 | 7.3428e-05
|  | 4160.4283 | 1.4011 | -0.00023525 |  | 3811.1862 | 1.6185 | 0.00010505
|  | 4160.3683 | 1.401 | -0.00024778 |  | 3811.1262 | 1.6185 | 0.00013461
|  | 4160.3083 | 1.401 | -0.00024421 |  | 3811.0662 | 1.6185 | 0.00015835
|  | 4160.2483 | 1.4009 | -0.00022023 |  | 3811.0062 | 1.6186 | 0.00017412
|  | 4160.1883 | 1.4009 | -0.00017765 |  | 3810.9462 | 1.6186 | 0.00018317
|  | 4160.1283 | 1.4009 | -0.00012338 |  | 3810.8862 | 1.6186 | 0.00018104
|  | 4160.0683 | 1.4009 | -6.7554e-05 |  | 3810.8262 | 1.6187 | 0.0001671
|  | 4160.0083 | 1.4009 | -2.099e-05 |  | 3810.7662 | 1.6187 | 0.00014178
|  | 4159.9483 | 1.401 | 8.145e-06 |  | 3810.7062 | 1.6187 | 0.00010777
|  | 4159.8883 | 1.401 | 1.5618e-05 |  | 3810.6462 | 1.6187 | 6.9292e-05
|  | 4159.8283 | 1.4011 | 3.0286e-06 |  | 3810.5862 | 1.6187 | 3.2178e-05
|  | 4159.7683 | 1.4011 | -2.4782e-05 |  | 3810.5262 | 1.6187 | 1.6594e-06
|  | 4159.7083 | 1.4011 | -5.9723e-05 |  | 3810.4662 | 1.6187 | -1.8559e-05
|  | 4159.6483 | 1.4011 | -9.3099e-05 |  | 3810.4062 | 1.6187 | -2.7927e-05
|  | 4159.5883 | 1.4011 | -0.00011693 |  | 3810.3462 | 1.6186 | -2.8726e-05
|  | 4159.5283 | 1.401 | -0.00012612 |  | 3810.2862 | 1.6186 | -2.5682e-05
|  | 4159.4683 | 1.401 | -0.00011778 |  | 3810.2262 | 1.6186 | -2.3153e-05
|  | 4159.4083 | 1.401 | -9.3533e-05 |  | 3810.1662 | 1.6186 | -2.4047e-05
|  | 4159.3483 | 1.401 | -5.7763e-05 |  | 3810.1062 | 1.6186 | -2.7881e-05
|  | 4159.2883 | 1.401 | -1.7501e-05 |  | 3810.0462 | 1.6186 | -3.2148e-05
|  | 4159.2283 | 1.401 | 1.9048e-05 |  | 3809.9862 | 1.6186 | -3.2662e-05
|  | 4159.1683 | 1.401 | 4.4351e-05 |  | 3809.9262 | 1.6186 | -2.6852e-05
|  | 4159.1083 | 1.4011 | 5.2366e-05 |  | 3809.8662 | 1.6186 | -1.4456e-05
|  | 4159.0483 | 1.4011 | 4.1215e-05 |  | 3809.8062 | 1.6185 | 1.1444e-06
|  | 4158.9883 | 1.4012 | 1.3049e-05 |  | 3809.7462 | 1.6186 | 1.4262e-05
|  | 4158.9283 | 1.4012 | -2.7175e-05 |  | 3809.6862 | 1.6186 | 1.956e-05
|  | 4158.8683 | 1.4012 | -7.3286e-05 |  | 3809.6262 | 1.6186 | 1.4175e-05
|  | 4158.8083 | 1.4012 | -0.00011922 |  | 3809.5662 | 1.6186 | -1.1414e-06
|  | 4158.7483 | 1.4012 | -0.00016008 |  | 3809.5062 | 1.6186 | -2.1226e-05
|  | 4158.6883 | 1.4012 | -0.00019479 |  | 3809.4462 | 1.6186 | -3.9563e-05
|  | 4158.6283 | 1.4012 | -0.0002233 |  | 3809.3862 | 1.6185 | -4.9775e-05
|  | 4158.5683 | 1.4011 | -0.0002455 |  | 3809.3262 | 1.6185 | -4.8562e-05
|  | 4158.5083 | 1.4011 | -0.00026069 |  | 3809.2662 | 1.6185 | -3.6204e-05
|  | 4158.4483 | 1.401 | -0.00026739 |  | 3809.2062 | 1.6185 | -1.623e-05
|  | 4158.3883 | 1.401 | -0.00026317 |  | 3809.1462 | 1.6185 | 5.9658e-06
|  | 4158.3283 | 1.401 | -0.00024988 |  | 3809.0862 | 1.6185 | 2.6764e-05
|  | 4158.2683 | 1.4009 | -0.00022372 |  | 3809.0262 | 1.6185 | 4.4235e-05
|  | 4158.2083 | 1.4009 | -0.00018948 |  | 3808.9661 | 1.6185 | 5.9315e-05
|  | 4158.1483 | 1.4009 | -0.0001537 |  | 3808.9061 | 1.6185 | 7.4554e-05
|  | 4158.0883 | 1.4009 | -0.00012356 |  | 3808.8461 | 1.6185 | 9.2164e-05
|  | 4158.0283 | 1.4009 | -0.00010487 |  | 3808.7861 | 1.6185 | 0.00011176
|  | 4157.9683 | 1.401 | -9.9909e-05 |  | 3808.7261 | 1.6185 | 0.00012875
|  | 4157.9083 | 1.401 | -0.00010857 |  | 3808.6661 | 1.6185 | 0.00014529
|  | 4157.8483 | 1.401 | -0.00012544 |  | 3808.6061 | 1.6185 | 0.00015445
|  | 4157.7883 | 1.401 | -0.00014484 |  | 3808.5461 | 1.6186 | 0.00015347
|  | 4157.7283 | 1.401 | -0.00016127 |  | 3808.4861 | 1.6186 | 0.00014228
|  | 4157.6683 | 1.401 | -0.00017118 |  | 3808.4261 | 1.6186 | 0.00012374
|  | 4157.6083 | 1.4009 | -0.00017453 |  | 3808.3661 | 1.6186 | 0.00010236
|  | 4157.5483 | 1.4009 | -0.00017222 |  | 3808.3061 | 1.6186 | 8.295e-05
|  | 4157.4883 | 1.4009 | -0.00016673 |  | 3808.2461 | 1.6186 | 6.7787e-05
|  | 4157.4283 | 1.4009 | -0.00016015 |  | 3808.1861 | 1.6186 | 5.7372e-05
|  | 4157.3683 | 1.4009 | -0.00015184 |  | 3808.1261 | 1.6186 | 4.9623e-05
|  | 4157.3083 | 1.4009 | -0.00014089 |  | 3808.0661 | 1.6186 | 4.2134e-05
|  | 4157.2483 | 1.4008 | -0.00012494 |  | 3808.0061 | 1.6186 | 3.286e-05
|  | 4157.1883 | 1.4008 | -0.00010255 |  | 3807.9461 | 1.6186 | 2.1903e-05
|  | 4157.1283 | 1.4008 | -7.3328e-05 |  | 3807.8861 | 1.6186 | 1.1053e-05
|  | 4157.0683 | 1.4008 | -3.9209e-05 |  | 3807.8261 | 1.6185 | 3.679e-06
|  | 4157.0083 | 1.4008 | -3.4722e-06 |  | 3807.7661 | 1.6185 | 2.2867e-06
|  | 4156.9483 | 1.4008 | 2.9611e-05 |  | 3807.7061 | 1.6185 | 8.9072e-06
|  | 4156.8883 | 1.4008 | 5.6231e-05 |  | 3807.6461 | 1.6185 | 2.2856e-05
|  | 4156.8283 | 1.4009 | 7.3163e-05 |  | 3807.5861 | 1.6185 | 4.1834e-05
|  | 4156.7683 | 1.4009 | 8.0027e-05 |  | 3807.5261 | 1.6185 | 6.2314e-05
|  | 4156.7083 | 1.4009 | 7.8396e-05 |  | 3807.4661 | 1.6185 | 8.109e-05
|  | 4156.6483 | 1.401 | 7.1476e-05 |  | 3807.4061 | 1.6185 | 9.5394e-05
|  | 4156.5883 | 1.401 | 6.3281e-05 |  | 3807.3461 | 1.6185 | 0.00010446
|  | 4156.5283 | 1.401 | 5.6633e-05 |  | 3807.2861 | 1.6185 | 0.00010855
|  | 4156.4683 | 1.401 | 5.2203e-05 |  | 3807.2261 | 1.6185 | 0.0001093
|  | 4156.4083 | 1.401 | 4.8338e-05 |  | 3807.1661 | 1.6185 | 0.00010898
|  | 4156.3483 | 1.401 | 4.101e-05 |  | 3807.1061 | 1.6185 | 0.00011047
|  | 4156.2883 | 1.401 | 2.583e-05 |  | 3807.0461 | 1.6185 | 0.00011539
|  | 4156.2283 | 1.4011 | -1.7996e-07 |  | 3806.9861 | 1.6185 | 0.00012576
|  | 4156.1683 | 1.4011 | -3.632e-05 |  | 3806.9261 | 1.6185 | 0.00014172
|  | 4156.1083 | 1.401 | -7.6565e-05 |  | 3806.8661 | 1.6185 | 0.00016199
|  | 4156.0483 | 1.401 | -0.00010843 |  | 3806.8061 | 1.6185 | 0.00018393
|  | 4155.9883 | 1.401 | -0.0001302 |  | 3806.7461 | 1.6185 | 0.00020381
|  | 4155.9283 | 1.4009 | -0.00013138 |  | 3806.6861 | 1.6185 | 0.00021763
|  | 4155.8683 | 1.4009 | -0.00010783 |  | 3806.6261 | 1.6186 | 0.0002227
|  | 4155.8083 | 1.4008 | -6.3045e-05 |  | 3806.5661 | 1.6186 | 0.00021833
|  | 4155.7483 | 1.4008 | -6.0967e-06 |  | 3806.5061 | 1.6186 | 0.00020568
|  | 4155.6883 | 1.4008 | 4.9989e-05 |  | 3806.4461 | 1.6186 | 0.0001902
|  | 4155.6283 | 1.4009 | 9.3071e-05 |  | 3806.3861 | 1.6186 | 0.00017248
|  | 4155.5683 | 1.4009 | 0.00011422 |  | 3806.3261 | 1.6186 | 0.00015555
|  | 4155.5083 | 1.401 | 0.00011144 |  | 3806.2661 | 1.6186 | 0.00014173
|  | 4155.4483 | 1.401 | 8.9021e-05 |  | 3806.2061 | 1.6186 | 0.00013073
|  | 4155.3883 | 1.401 | 5.5168e-05 |  | 3806.1461 | 1.6186 | 0.00012116
|  | 4155.3283 | 1.401 | 1.9619e-05 |  | 3806.0861 | 1.6186 | 0.00011136
|  | 4155.2683 | 1.401 | -9.8122e-06 |  | 3806.0261 | 1.6186 | 0.00010124
|  | 4155.2083 | 1.401 | -2.8394e-05 |  | 3805.9661 | 1.6186 | 9.2351e-05
|  | 4155.1483 | 1.401 | -3.5407e-05 |  | 3805.9061 | 1.6186 | 8.8192e-05
|  | 4155.0883 | 1.401 | -3.2055e-05 |  | 3805.8461 | 1.6186 | 9.1992e-05
|  | 4155.0283 | 1.4009 | -2.0802e-05 |  | 3805.7861 | 1.6186 | 0.00010541
|  | 4154.9683 | 1.4009 | -4.0709e-06 |  | 3805.7261 | 1.6186 | 0.00012709
|  | 4154.9083 | 1.4009 | 1.657e-05 |  | 3805.6661 | 1.6186 | 0.00015221
|  | 4154.8483 | 1.4009 | 3.9696e-05 |  | 3805.6061 | 1.6186 | 0.00017396
|  | 4154.7883 | 1.4009 | 6.319e-05 |  | 3805.5461 | 1.6186 | 0.00018528
|  | 4154.7283 | 1.4009 | 8.4838e-05 |  | 3805.4861 | 1.6186 | 0.00018224
|  | 4154.6683 | 1.401 | 0.00010224 |  | 3805.4261 | 1.6187 | 0.00016468
|  | 4154.6083 | 1.401 | 0.00011249 |  | 3805.3661 | 1.6187 | 0.00013687
|  | 4154.5483 | 1.401 | 0.00011402 |  | 3805.3061 | 1.6187 | 0.00010576
|  | 4154.4883 | 1.401 | 0.00010631 |  | 3805.2461 | 1.6187 | 7.9762e-05
|  | 4154.4283 | 1.4011 | 9.0054e-05 |  | 3805.1861 | 1.6187 | 6.457e-05
|  | 4154.3683 | 1.4011 | 6.7019e-05 |  | 3805.1261 | 1.6186 | 6.2064e-05
|  | 4154.3083 | 1.4011 | 3.9136e-05 |  | 3805.0661 | 1.6186 | 7.0079e-05
|  | 4154.2483 | 1.4011 | 9.1145e-06 |  | 3805.0061 | 1.6186 | 8.3313e-05
|  | 4154.1883 | 1.4011 | -2.0073e-05 |  | 3804.9461 | 1.6186 | 9.5352e-05
|  | 4154.1283 | 1.4011 | -4.5116e-05 |  | 3804.8861 | 1.6187 | 0.00010081
|  | 4154.0683 | 1.401 | -6.243e-05 |  | 3804.8261 | 1.6187 | 9.6838e-05
|  | 4154.0083 | 1.401 | -6.8796e-05 |  | 3804.7661 | 1.6187 | 8.3762e-05
|  | 4153.9483 | 1.401 | -6.2351e-05 |  | 3804.7061 | 1.6187 | 6.4587e-05
|  | 4153.8883 | 1.401 | -4.3504e-05 |  | 3804.6461 | 1.6187 | 4.3584e-05
|  | 4153.8282 | 1.4009 | -1.605e-05 |  | 3804.5861 | 1.6187 | 2.4648e-05
|  | 4153.7682 | 1.4009 | 1.1827e-05 |  | 3804.5261 | 1.6187 | 1.068e-05
|  | 4153.7082 | 1.401 | 3.7368e-05 |  | 3804.4661 | 1.6187 | 2.795e-06
|  | 4153.6482 | 1.401 | 5.5083e-05 |  | 3804.4061 | 1.6186 | 3.1375e-07
|  | 4153.5882 | 1.401 | 5.9919e-05 |  | 3804.3461 | 1.6186 | 1.2287e-06
|  | 4153.5282 | 1.401 | 5.1728e-05 |  | 3804.2861 | 1.6186 | 3.563e-06
|  | 4153.4682 | 1.401 | 3.4482e-05 |  | 3804.2261 | 1.6186 | 5.465e-06
|  | 4153.4082 | 1.401 | 1.5201e-05 |  | 3804.1661 | 1.6186 | 5.9488e-06
|  | 4153.3482 | 1.401 | 1.7103e-06 |  | 3804.1061 | 1.6186 | 5.516e-06
|  | 4153.2882 | 1.401 | 2.0294e-07 |  | 3804.0461 | 1.6186 | 4.4234e-06
|  | 4153.2282 | 1.401 | 1.3012e-05 |  | 3803.9861 | 1.6186 | 3.8728e-06
|  | 4153.1682 | 1.401 | 3.7995e-05 |  | 3803.9261 | 1.6186 | 4.8645e-06
|  | 4153.1082 | 1.401 | 6.9212e-05 |  | 3803.8661 | 1.6186 | 7.5386e-06
|  | 4153.0482 | 1.401 | 9.8422e-05 |  | 3803.8061 | 1.6186 | 1.1266e-05
|  | 4152.9882 | 1.401 | 0.00011766 |  | 3803.7461 | 1.6186 | 1.4863e-05
|  | 4152.9282 | 1.4011 | 0.00012181 |  | 3803.6861 | 1.6186 | 1.6805e-05
|  | 4152.8682 | 1.4011 | 0.0001099 |  | 3803.6261 | 1.6186 | 1.6463e-05
|  | 4152.8082 | 1.4012 | 8.5535e-05 |  | 3803.5661 | 1.6186 | 1.4714e-05
|  | 4152.7482 | 1.4012 | 5.5136e-05 |  | 3803.5061 | 1.6186 | 1.3531e-05
|  | 4152.6882 | 1.4012 | 2.4972e-05 |  | 3803.4461 | 1.6185 | 1.5881e-05
|  | 4152.6282 | 1.4012 | -4.2248e-07 |  | 3803.3861 | 1.6185 | 2.4353e-05
|  | 4152.5682 | 1.4012 | -2.0816e-05 |  | 3803.3261 | 1.6185 | 3.9943e-05
|  | 4152.5082 | 1.4012 | -4.0151e-05 |  | 3803.2661 | 1.6185 | 6.1386e-05
|  | 4152.4482 | 1.4012 | -6.4919e-05 |  | 3803.2061 | 1.6185 | 8.4911e-05
|  | 4152.3882 | 1.4012 | -0.00010089 |  | 3803.1461 | 1.6186 | 0.00010505
|  | 4152.3282 | 1.4012 | -0.00015013 |  | 3803.0861 | 1.6186 | 0.00011602
|  | 4152.2682 | 1.4012 | -0.00020877 |  | 3803.0261 | 1.6186 | 0.00011387
|  | 4152.2082 | 1.4012 | -0.00026756 |  | 3802.9661 | 1.6186 | 9.7691e-05
|  | 4152.1482 | 1.4011 | -0.00031504 |  | 3802.9061 | 1.6187 | 7.0014e-05
|  | 4152.0882 | 1.401 | -0.00034055 |  | 3802.8461 | 1.6187 | 3.5961e-05
|  | 4152.0282 | 1.401 | -0.00033836 |  | 3802.7861 | 1.6187 | 1.9247e-06
|  | 4151.9682 | 1.4009 | -0.00030985 |  | 3802.7261 | 1.6186 | -2.6327e-05
|  | 4151.9082 | 1.4008 | -0.00026263 |  | 3802.6661 | 1.6186 | -4.5001e-05
|  | 4151.8482 | 1.4008 | -0.00020785 |  | 3802.6061 | 1.6186 | -5.2748e-05
|  | 4151.7882 | 1.4008 | -0.00015645 |  | 3802.5461 | 1.6185 | -5.034e-05
|  | 4151.7282 | 1.4008 | -0.00011571 |  | 3802.4861 | 1.6185 | -3.9809e-05
|  | 4151.6682 | 1.4008 | -8.6889e-05 |  | 3802.4261 | 1.6185 | -2.3409e-05
|  | 4151.6082 | 1.4008 | -6.6759e-05 |  | 3802.3661 | 1.6185 | -2.6925e-06
|  | 4151.5482 | 1.4008 | -5.0221e-05 |  | 3802.3061 | 1.6185 | 2.1803e-05
|  | 4151.4882 | 1.4008 | -3.4146e-05 |  | 3802.2461 | 1.6185 | 5.0056e-05
|  | 4151.4282 | 1.4008 | -1.6434e-05 |  | 3802.1861 | 1.6185 | 8.1559e-05
|  | 4151.3682 | 1.4008 | 6.5972e-06 |  | 3802.1261 | 1.6185 | 0.00011479
|  | 4151.3082 | 1.4009 | 2.8529e-05 |  | 3802.0661 | 1.6185 | 0.0001472
|  | 4151.2482 | 1.4009 | 4.5139e-05 |  | 3802.0061 | 1.6185 | 0.00017457
|  | 4151.1882 | 1.4009 | 5.4662e-05 |  | 3801.9461 | 1.6186 | 0.00019144
|  | 4151.1282 | 1.4009 | 5.717e-05 |  | 3801.8861 | 1.6186 | 0.00019789
|  | 4151.0682 | 1.4009 | 5.3921e-05 |  | 3801.8261 | 1.6186 | 0.00019127
|  | 4151.0082 | 1.401 | 4.6088e-05 |  | 3801.7661 | 1.6187 | 0.00017026
|  | 4150.9482 | 1.401 | 3.4945e-05 |  | 3801.7061 | 1.6187 | 0.00013687
|  | 4150.8882 | 1.401 | 2.1608e-05 |  | 3801.6461 | 1.6187 | 9.5157e-05
|  | 4150.8282 | 1.401 | 5.8348e-06 |  | 3801.5861 | 1.6187 | 5.0019e-05
|  | 4150.7682 | 1.401 | -9.6467e-06 |  | 3801.5261 | 1.6187 | 6.1659e-06
|  | 4150.7082 | 1.401 | -2.1721e-05 |  | 3801.4661 | 1.6187 | -3.2505e-05
|  | 4150.6482 | 1.4009 | -2.5114e-05 |  | 3801.4061 | 1.6187 | -6.3954e-05
|  | 4150.5882 | 1.4009 | -1.5797e-05 |  | 3801.3461 | 1.6187 | -8.8048e-05
|  | 4150.5282 | 1.4009 | 7.3562e-06 |  | 3801.2861 | 1.6186 | -0.00010543
|  | 4150.4682 | 1.4009 | 4.0861e-05 |  | 3801.2261 | 1.6186 | -0.0001173
|  | 4150.4082 | 1.4009 | 7.7092e-05 |  | 3801.1661 | 1.6186 | -0.00012418
|  | 4150.3482 | 1.4009 | 0.00010659 |  | 3801.1061 | 1.6185 | -0.00012533
|  | 4150.2882 | 1.401 | 0.00012144 |  | 3801.0461 | 1.6185 | -0.00011905
|  | 4150.2282 | 1.401 | 0.00011792 |  | 3800.9861 | 1.6185 | -0.00010342
|  | 4150.1682 | 1.4011 | 9.8524e-05 |  | 3800.9261 | 1.6184 | -7.7122e-05
|  | 4150.1082 | 1.4011 | 6.9747e-05 |  | 3800.8661 | 1.6184 | -4.0253e-05
|  | 4150.0482 | 1.4011 | 3.9732e-05 |  | 3800.8061 | 1.6184 | 4.3239e-06
|  | 4149.9882 | 1.4011 | 1.5247e-05 |  | 3800.7461 | 1.6184 | 5.1498e-05
|  | 4149.9282 | 1.4011 | -1.6717e-06 |  | 3800.6861 | 1.6184 | 9.458e-05
|  | 4149.8682 | 1.4011 | -1.3356e-05 |  | 3800.6261 | 1.6185 | 0.00012674
|  | 4149.8082 | 1.4011 | -2.4671e-05 |  | 3800.5661 | 1.6185 | 0.00014295
|  | 4149.7482 | 1.4011 | -4.0727e-05 |  | 3800.5061 | 1.6185 | 0.00014087
|  | 4149.6882 | 1.4011 | -6.375e-05 |  | 3800.4461 | 1.6186 | 0.00012211
|  | 4149.6282 | 1.4011 | -9.1746e-05 |  | 3800.3861 | 1.6186 | 9.1324e-05
|  | 4149.5682 | 1.4011 | -0.00011972 |  | 3800.3261 | 1.6186 | 5.5556e-05
|  | 4149.5082 | 1.401 | -0.00014141 |  | 3800.2661 | 1.6186 | 2.2322e-05
|  | 4149.4482 | 1.401 | -0.00015173 |  | 3800.2061 | 1.6186 | -2.354e-06
|  | 4149.3882 | 1.401 | -0.00014911 |  | 3800.1461 | 1.6186 | -1.4887e-05
|  | 4149.3282 | 1.4009 | -0.00013504 |  | 3800.086 | 1.6185 | -1.4798e-05
|  | 4149.2682 | 1.4009 | -0.00011456 |  | 3800.026 | 1.6185 | -5.3025e-06
|  | 4149.2082 | 1.4009 | -9.3026e-05 |  | 3799.966 | 1.6185 | 8.5169e-06
|  | 4149.1482 | 1.4009 | -6.773e-05 |  | 3799.906 | 1.6185 | 2.145e-05
|  | 4149.0882 | 1.4009 | -4.4296e-05 |  | 3799.846 | 1.6185 | 2.9492e-05
|  | 4149.0282 | 1.4009 | -2.4493e-05 |  | 3799.786 | 1.6185 | 3.0876e-05
|  | 4148.9682 | 1.4009 | -7.9004e-06 |  | 3799.726 | 1.6185 | 2.6445e-05
|  | 4148.9082 | 1.4009 | 5.7249e-06 |  | 3799.666 | 1.6185 | 1.9699e-05
|  | 4148.8482 | 1.4009 | 1.6751e-05 |  | 3799.606 | 1.6185 | 1.4124e-05
|  | 4148.7882 | 1.4009 | 2.5854e-05 |  | 3799.546 | 1.6185 | 1.1864e-05
|  | 4148.7282 | 1.4009 | 3.3292e-05 |  | 3799.486 | 1.6185 | 1.6394e-05
|  | 4148.6682 | 1.4009 | 4.15e-05 |  | 3799.426 | 1.6185 | 2.8263e-05
|  | 4148.6082 | 1.4009 | 5.1854e-05 |  | 3799.366 | 1.6185 | 4.5929e-05
|  | 4148.5482 | 1.4009 | 6.6048e-05 |  | 3799.306 | 1.6184 | 6.7217e-05
|  | 4148.4882 | 1.4009 | 8.414e-05 |  | 3799.246 | 1.6184 | 8.9648e-05
|  | 4148.4282 | 1.4009 | 0.0001045 |  | 3799.186 | 1.6185 | 0.00011142
|  | 4148.3682 | 1.4009 | 0.00012421 |  | 3799.126 | 1.6185 | 0.00013125
|  | 4148.3082 | 1.4009 | 0.0001395 |  | 3799.066 | 1.6185 | 0.00014875
|  | 4148.2482 | 1.401 | 0.00014749 |  | 3799.006 | 1.6185 | 0.00016294
|  | 4148.1882 | 1.401 | 0.00014654 |  | 3798.946 | 1.6185 | 0.00017254
|  | 4148.1282 | 1.401 | 0.00013715 |  | 3798.886 | 1.6185 | 0.00017581
|  | 4148.0682 | 1.4011 | 0.00012101 |  | 3798.826 | 1.6186 | 0.00017134
|  | 4148.0082 | 1.4011 | 0.00010097 |  | 3798.766 | 1.6186 | 0.00015877
|  | 4147.9482 | 1.4011 | 7.9962e-05 |  | 3798.706 | 1.6186 | 0.00013968
|  | 4147.8882 | 1.4011 | 6.0393e-05 |  | 3798.646 | 1.6186 | 0.00011716
|  | 4147.8282 | 1.4011 | 4.4613e-05 |  | 3798.586 | 1.6186 | 9.5117e-05
|  | 4147.7682 | 1.4011 | 3.3572e-05 |  | 3798.526 | 1.6186 | 7.729e-05
|  | 4147.7082 | 1.4011 | 2.767e-05 |  | 3798.466 | 1.6186 | 6.553e-05
|  | 4147.6482 | 1.4011 | 2.6353e-05 |  | 3798.406 | 1.6186 | 5.8733e-05
|  | 4147.5882 | 1.4011 | 2.7647e-05 |  | 3798.346 | 1.6186 | 5.4623e-05
|  | 4147.5282 | 1.4011 | 2.8821e-05 |  | 3798.286 | 1.6186 | 4.9155e-05
|  | 4147.4682 | 1.4011 | 2.611e-05 |  | 3798.226 | 1.6186 | 3.9044e-05
|  | 4147.4082 | 1.4011 | 1.6084e-05 |  | 3798.166 | 1.6186 | 2.3093e-05
|  | 4147.3482 | 1.4011 | -3.2832e-06 |  | 3798.106 | 1.6186 | 2.1904e-06
|  | 4147.2882 | 1.4011 | -3.1786e-05 |  | 3798.046 | 1.6186 | -2.0669e-05
|  | 4147.2282 | 1.4011 | -6.6973e-05 |  | 3797.986 | 1.6186 | -4.1695e-05
|  | 4147.1682 | 1.4011 | -0.00010414 |  | 3797.926 | 1.6186 | -5.7576e-05
|  | 4147.1082 | 1.4011 | -0.00013752 |  | 3797.866 | 1.6186 | -6.6724e-05
|  | 4147.0482 | 1.4011 | -0.00016126 |  | 3797.806 | 1.6185 | -6.8614e-05
|  | 4146.9882 | 1.401 | -0.00017196 |  | 3797.746 | 1.6185 | -6.4279e-05
|  | 4146.9282 | 1.401 | -0.00017056 |  | 3797.686 | 1.6185 | -5.4786e-05
|  | 4146.8682 | 1.4009 | -0.000154 |  | 3797.626 | 1.6185 | -4.0926e-05
|  | 4146.8082 | 1.4009 | -0.00012701 |  | 3797.566 | 1.6185 | -2.3273e-05
|  | 4146.7482 | 1.4009 | -9.3784e-05 |  | 3797.506 | 1.6185 | -3.119e-06
|  | 4146.6882 | 1.4009 | -5.8643e-05 |  | 3797.446 | 1.6185 | 1.7845e-05
|  | 4146.6282 | 1.4009 | -2.5642e-05 |  | 3797.386 | 1.6185 | 3.631e-05
|  | 4146.5682 | 1.4009 | 3.1241e-06 |  | 3797.326 | 1.6185 | 4.9303e-05
|  | 4146.5082 | 1.4009 | 2.686e-05 |  | 3797.266 | 1.6185 | 5.8055e-05
|  | 4146.4482 | 1.4009 | 4.7217e-05 |  | 3797.206 | 1.6185 | 5.9691e-05
|  | 4146.3882 | 1.4009 | 6.4154e-05 |  | 3797.146 | 1.6185 | 5.6567e-05
|  | 4146.3282 | 1.401 | 7.9054e-05 |  | 3797.086 | 1.6185 | 5.261e-05
|  | 4146.2682 | 1.401 | 9.0401e-05 |  | 3797.026 | 1.6185 | 5.2632e-05
|  | 4146.2082 | 1.401 | 9.5617e-05 |  | 3796.966 | 1.6185 | 5.9951e-05
|  | 4146.1482 | 1.4011 | 9.0702e-05 |  | 3796.906 | 1.6185 | 7.5182e-05
|  | 4146.0882 | 1.4011 | 7.2477e-05 |  | 3796.846 | 1.6185 | 9.6217e-05
|  | 4146.0282 | 1.4011 | 4.0389e-05 |  | 3796.786 | 1.6185 | 0.00011818
|  | 4145.9682 | 1.4011 | -2.2246e-06 |  | 3796.726 | 1.6185 | 0.00013589
|  | 4145.9082 | 1.4011 | -4.9763e-05 |  | 3796.666 | 1.6185 | 0.00014576
|  | 4145.8482 | 1.4011 | -9.3896e-05 |  | 3796.606 | 1.6185 | 0.00014622
|  | 4145.7882 | 1.4011 | -0.00012655 |  | 3796.546 | 1.6186 | 0.00013873
|  | 4145.7282 | 1.4011 | -0.0001441 |  | 3796.486 | 1.6186 | 0.00012587
|  | 4145.6682 | 1.401 | -0.00014636 |  | 3796.426 | 1.6186 | 0.00011
|  | 4145.6082 | 1.401 | -0.00013438 |  | 3796.366 | 1.6186 | 9.1835e-05
|  | 4145.5482 | 1.401 | -0.0001183 |  | 3796.306 | 1.6186 | 7.1194e-05
|  | 4145.4882 | 1.401 | -0.0001007 |  | 3796.246 | 1.6186 | 4.7064e-05
|  | 4145.4282 | 1.4009 | -8.6254e-05 |  | 3796.186 | 1.6186 | 1.9588e-05
|  | 4145.3682 | 1.4009 | -7.4925e-05 |  | 3796.126 | 1.6186 | -9.8768e-06
|  | 4145.3082 | 1.4009 | -6.5671e-05 |  | 3796.066 | 1.6186 | -3.7322e-05
|  | 4145.2482 | 1.4009 | -5.6389e-05 |  | 3796.006 | 1.6186 | -5.8132e-05
|  | 4145.1882 | 1.4009 | -4.6975e-05 |  | 3795.946 | 1.6185 | -6.8808e-05
|  | 4145.1282 | 1.401 | -3.9287e-05 |  | 3795.886 | 1.6185 | -6.8107e-05
|  | 4145.0682 | 1.401 | -3.6617e-05 |  | 3795.826 | 1.6185 | -5.7188e-05
|  | 4145.0082 | 1.401 | -4.0946e-05 |  | 3795.766 | 1.6185 | -4.0692e-05
|  | 4144.9482 | 1.401 | -5.2079e-05 |  | 3795.706 | 1.6185 | -2.3304e-05
|  | 4144.8882 | 1.401 | -6.5003e-05 |  | 3795.646 | 1.6185 | -8.4815e-06
|  | 4144.8282 | 1.4009 | -7.2967e-05 |  | 3795.586 | 1.6185 | 2.5746e-06
|  | 4144.7682 | 1.4009 | -6.9369e-05 |  | 3795.526 | 1.6185 | 1.1453e-05
|  | 4144.7082 | 1.4009 | -5.1369e-05 |  | 3795.466 | 1.6184 | 2.0754e-05
|  | 4144.6482 | 1.4009 | -2.5847e-05 |  | 3795.406 | 1.6184 | 3.2876e-05
|  | 4144.5882 | 1.4009 | 9.2617e-06 |  | 3795.346 | 1.6184 | 4.8138e-05
|  | 4144.5282 | 1.4009 | 4.1445e-05 |  | 3795.286 | 1.6184 | 6.4718e-05
|  | 4144.4682 | 1.4009 | 6.2295e-05 |  | 3795.226 | 1.6185 | 7.8735e-05
|  | 4144.4082 | 1.401 | 6.7758e-05 |  | 3795.166 | 1.6185 | 8.6262e-05
|  | 4144.3482 | 1.401 | 5.8642e-05 |  | 3795.106 | 1.6185 | 8.5498e-05
|  | 4144.2882 | 1.401 | 4.1415e-05 |  | 3795.046 | 1.6185 | 7.7069e-05
|  | 4144.2282 | 1.401 | 2.4146e-05 |  | 3794.986 | 1.6185 | 6.22e-05
|  | 4144.1682 | 1.401 | 1.3151e-05 |  | 3794.926 | 1.6185 | 4.5282e-05
|  | 4144.1082 | 1.401 | 1.0414e-05 |  | 3794.866 | 1.6185 | 3.0654e-05
|  | 4144.0482 | 1.401 | 1.4216e-05 |  | 3794.806 | 1.6185 | 2.0938e-05
|  | 4143.9882 | 1.401 | 1.9262e-05 |  | 3794.746 | 1.6185 | 1.7338e-05
|  | 4143.9282 | 1.401 | 2.061e-05 |  | 3794.686 | 1.6185 | 1.9069e-05
|  | 4143.8682 | 1.401 | 1.5809e-05 |  | 3794.626 | 1.6185 | 2.3877e-05
|  | 4143.8082 | 1.401 | 5.5601e-06 |  | 3794.566 | 1.6185 | 2.9588e-05
|  | 4143.7482 | 1.4011 | -6.069e-06 |  | 3794.506 | 1.6185 | 3.4298e-05
|  | 4143.6882 | 1.4011 | -1.5326e-05 |  | 3794.446 | 1.6185 | 3.7392e-05
|  | 4143.6282 | 1.4011 | -1.9687e-05 |  | 3794.386 | 1.6185 | 3.8538e-05
|  | 4143.5682 | 1.4011 | -2.0282e-05 |  | 3794.326 | 1.6185 | 3.8339e-05
|  | 4143.5082 | 1.4011 | -2.0393e-05 |  | 3794.266 | 1.6185 | 3.7266e-05
|  | 4143.4482 | 1.4011 | -2.5252e-05 |  | 3794.206 | 1.6185 | 3.6075e-05
|  | 4143.3882 | 1.4011 | -3.9287e-05 |  | 3794.146 | 1.6184 | 3.58e-05
|  | 4143.3282 | 1.4011 | -6.4139e-05 |  | 3794.086 | 1.6184 | 3.7747e-05
|  | 4143.2682 | 1.4011 | -9.8657e-05 |  | 3794.026 | 1.6184 | 4.2907e-05
|  | 4143.2082 | 1.4011 | -0.00013874 |  | 3793.966 | 1.6184 | 5.2357e-05
|  | 4143.1482 | 1.4011 | -0.00017909 |  | 3793.906 | 1.6184 | 6.5849e-05
|  | 4143.0882 | 1.4011 | -0.00021349 |  | 3793.846 | 1.6184 | 8.219e-05
|  | 4143.0282 | 1.401 | -0.00023682 |  | 3793.786 | 1.6184 | 9.9007e-05
|  | 4142.9682 | 1.401 | -0.00024578 |  | 3793.726 | 1.6184 | 0.00011367
|  | 4142.9082 | 1.4009 | -0.00023817 |  | 3793.666 | 1.6184 | 0.0001241
|  | 4142.8482 | 1.4009 | -0.00021541 |  | 3793.606 | 1.6184 | 0.00012929
|  | 4142.7882 | 1.4009 | -0.00018129 |  | 3793.546 | 1.6184 | 0.00012981
|  | 4142.7282 | 1.4009 | -0.00014203 |  | 3793.486 | 1.6185 | 0.00012752
|  | 4142.6682 | 1.4009 | -0.00010532 |  | 3793.426 | 1.6185 | 0.00012452
|  | 4142.6082 | 1.4009 | -7.8417e-05 |  | 3793.366 | 1.6185 | 0.00012242
|  | 4142.5482 | 1.4009 | -6.696e-05 |  | 3793.306 | 1.6185 | 0.00012169
|  | 4142.4882 | 1.4009 | -7.2143e-05 |  | 3793.246 | 1.6185 | 0.00012189
|  | 4142.4282 | 1.4009 | -9.0967e-05 |  | 3793.186 | 1.6185 | 0.00012145
|  | 4142.3682 | 1.4009 | -0.00011392 |  | 3793.126 | 1.6185 | 0.0001185
|  | 4142.3082 | 1.4009 | -0.00013882 |  | 3793.066 | 1.6185 | 0.00011215
|  | 4142.2482 | 1.4009 | -0.00015909 |  | 3793.006 | 1.6185 | 0.00010277
|  | 4142.1882 | 1.4009 | -0.00016836 |  | 3792.946 | 1.6185 | 9.1371e-05
|  | 4142.1282 | 1.4008 | -0.000165 |  | 3792.886 | 1.6185 | 8.0789e-05
|  | 4142.0682 | 1.4008 | -0.0001493 |  | 3792.826 | 1.6185 | 7.4304e-05
|  | 4142.0082 | 1.4008 | -0.00012318 |  | 3792.766 | 1.6185 | 7.1529e-05
|  | 4141.9482 | 1.4007 | -8.8704e-05 |  | 3792.706 | 1.6185 | 7.4921e-05
|  | 4141.8882 | 1.4007 | -4.7569e-05 |  | 3792.646 | 1.6184 | 8.4772e-05
|  | 4141.8282 | 1.4007 | -1.9575e-06 |  | 3792.586 | 1.6184 | 9.8906e-05
|  | 4141.7682 | 1.4007 | 4.5297e-05 |  | 3792.526 | 1.6184 | 0.00011415
|  | 4141.7082 | 1.4008 | 9.0166e-05 |  | 3792.466 | 1.6184 | 0.00012669
|  | 4141.6482 | 1.4008 | 0.0001275 |  | 3792.406 | 1.6185 | 0.00013259
|  | 4141.5882 | 1.4008 | 0.00015262 |  | 3792.346 | 1.6185 | 0.00012992
|  | 4141.5282 | 1.4009 | 0.00016275 |  | 3792.286 | 1.6185 | 0.00011854
|  | 4141.4682 | 1.4009 | 0.0001585 |  | 3792.226 | 1.6185 | 0.00010174
|  | 4141.4082 | 1.401 | 0.00014337 |  | 3792.166 | 1.6185 | 8.4556e-05
|  | 4141.3482 | 1.401 | 0.00012183 |  | 3792.106 | 1.6185 | 7.3198e-05
|  | 4141.2882 | 1.401 | 9.8403e-05 |  | 3792.046 | 1.6184 | 7.2771e-05
|  | 4141.2282 | 1.401 | 7.5219e-05 |  | 3791.986 | 1.6184 | 8.5982e-05
|  | 4141.1682 | 1.401 | 5.175e-05 |  | 3791.926 | 1.6184 | 0.00011192
|  | 4141.1082 | 1.4011 | 2.5562e-05 |  | 3791.866 | 1.6184 | 0.00014587
|  | 4141.0482 | 1.4011 | -5.2389e-06 |  | 3791.806 | 1.6184 | 0.00018131
|  | 4140.9882 | 1.4011 | -3.9964e-05 |  | 3791.746 | 1.6184 | 0.00021071
|  | 4140.9282 | 1.401 | -7.549e-05 |  | 3791.686 | 1.6184 | 0.00022868
|  | 4140.8682 | 1.401 | -0.00010626 |  | 3791.626 | 1.6185 | 0.00023252
|  | 4140.8082 | 1.401 | -0.00012704 |  | 3791.566 | 1.6185 | 0.00022338
|  | 4140.7482 | 1.401 | -0.00013462 |  | 3791.506 | 1.6185 | 0.00020534
|  | 4140.6882 | 1.4009 | -0.00012927 |  | 3791.446 | 1.6185 | 0.00018359
|  | 4140.6282 | 1.4009 | -0.0001144 |  | 3791.386 | 1.6185 | 0.00016344
|  | 4140.5682 | 1.4009 | -9.4667e-05 |  | 3791.326 | 1.6185 | 0.00014856
|  | 4140.5082 | 1.4008 | -7.4147e-05 |  | 3791.266 | 1.6185 | 0.00014085
|  | 4140.4482 | 1.4008 | -5.4391e-05 |  | 3791.2059 | 1.6185 | 0.00014008
|  | 4140.3882 | 1.4008 | -3.4684e-05 |  | 3791.1459 | 1.6185 | 0.00014433
|  | 4140.3282 | 1.4008 | -1.3138e-05 |  | 3791.0859 | 1.6185 | 0.00015176
|  | 4140.2682 | 1.4008 | 1.1395e-05 |  | 3791.0259 | 1.6185 | 0.00016055
|  | 4140.2082 | 1.4008 | 3.8166e-05 |  | 3790.9659 | 1.6185 | 0.00016936
|  | 4140.1482 | 1.4008 | 6.0577e-05 |  | 3790.9059 | 1.6185 | 0.0001775
|  | 4140.0882 | 1.4009 | 8.1544e-05 |  | 3790.8459 | 1.6185 | 0.00018499
|  | 4140.0282 | 1.4009 | 9.7508e-05 |  | 3790.7859 | 1.6185 | 0.0001922
|  | 4139.9682 | 1.4009 | 0.00010505 |  | 3790.7259 | 1.6185 | 0.00019942
|  | 4139.9082 | 1.4009 | 0.0001061 |  | 3790.6659 | 1.6185 | 0.00020682
|  | 4139.8482 | 1.4009 | 0.00010358 |  | 3790.6059 | 1.6185 | 0.0002138
|  | 4139.7882 | 1.401 | 0.00010033 |  | 3790.5459 | 1.6185 | 0.00022113
|  | 4139.7282 | 1.401 | 9.7094e-05 |  | 3790.4859 | 1.6185 | 0.00022847
|  | 4139.6682 | 1.401 | 9.1836e-05 |  | 3790.4259 | 1.6185 | 0.00023484
|  | 4139.6082 | 1.401 | 8.0927e-05 |  | 3790.3659 | 1.6185 | 0.00024004
|  | 4139.5482 | 1.401 | 6.129e-05 |  | 3790.3059 | 1.6185 | 0.00024423
|  | 4139.4882 | 1.4011 | 3.2396e-05 |  | 3790.2459 | 1.6185 | 0.00024769
|  | 4139.4282 | 1.4011 | -2.4803e-06 |  | 3790.1859 | 1.6185 | 0.00025096
|  | 4139.3682 | 1.401 | -3.6796e-05 |  | 3790.1259 | 1.6186 | 0.00025391
|  | 4139.3082 | 1.401 | -6.2761e-05 |  | 3790.0659 | 1.6186 | 0.00025572
|  | 4139.2482 | 1.401 | -7.4045e-05 |  | 3790.0059 | 1.6186 | 0.00025472
|  | 4139.1882 | 1.4009 | -6.7577e-05 |  | 3789.9459 | 1.6186 | 0.00024878
|  | 4139.1282 | 1.4009 | -4.4616e-05 |  | 3789.8859 | 1.6187 | 0.00023562
|  | 4139.0682 | 1.4009 | -1.0287e-05 |  | 3789.8259 | 1.6187 | 0.00021375
|  | 4139.0082 | 1.4009 | 2.8085e-05 |  | 3789.7659 | 1.6187 | 0.00018347
|  | 4138.9482 | 1.4009 | 6.308e-05 |  | 3789.7059 | 1.6187 | 0.00014696
|  | 4138.8882 | 1.4009 | 8.8786e-05 |  | 3789.6459 | 1.6187 | 0.0001077
|  | 4138.8282 | 1.401 | 0.0001011 |  | 3789.5859 | 1.6187 | 6.999e-05
|  | 4138.7682 | 1.401 | 9.8359e-05 |  | 3789.5259 | 1.6187 | 3.7685e-05
|  | 4138.7082 | 1.401 | 8.1212e-05 |  | 3789.4659 | 1.6186 | 1.3196e-05
|  | 4138.6482 | 1.4011 | 5.2489e-05 |  | 3789.4059 | 1.6186 | -2.2511e-06
|  | 4138.5882 | 1.4011 | 1.7141e-05 |  | 3789.3459 | 1.6186 | -8.6984e-06
|  | 4138.5282 | 1.4011 | -1.8489e-05 |  | 3789.2859 | 1.6185 | -6.8362e-06
|  | 4138.4682 | 1.4011 | -4.8167e-05 |  | 3789.2259 | 1.6185 | 2.6453e-06
|  | 4138.4082 | 1.401 | -6.7024e-05 |  | 3789.1659 | 1.6185 | 1.9478e-05
|  | 4138.3482 | 1.401 | -7.3487e-05 |  | 3789.1059 | 1.6185 | 4.3048e-05
|  | 4138.2882 | 1.401 | -7.039e-05 |  | 3789.0459 | 1.6184 | 7.1801e-05
|  | 4138.2282 | 1.401 | -6.3925e-05 |  | 3788.9859 | 1.6184 | 0.00010294
|  | 4138.1682 | 1.401 | -6.1995e-05 |  | 3788.9259 | 1.6184 | 0.00013263
|  | 4138.1082 | 1.401 | -7.0417e-05 |  | 3788.8659 | 1.6185 | 0.00015666
|  | 4138.0482 | 1.401 | -9.0731e-05 |  | 3788.8059 | 1.6185 | 0.0001717
|  | 4137.9882 | 1.401 | -0.00011891 |  | 3788.7459 | 1.6185 | 0.00017644
|  | 4137.9282 | 1.401 | -0.00014615 |  | 3788.6859 | 1.6185 | 0.00017214
|  | 4137.8682 | 1.4009 | -0.00016155 |  | 3788.6259 | 1.6185 | 0.00016222
|  | 4137.8082 | 1.4009 | -0.00016216 |  | 3788.5659 | 1.6185 | 0.00015135
|  | 4137.7482 | 1.4009 | -0.00014257 |  | 3788.5059 | 1.6185 | 0.00014345
|  | 4137.6882 | 1.4008 | -0.00010551 |  | 3788.4459 | 1.6185 | 0.00014058
|  | 4137.6282 | 1.4008 | -5.9816e-05 |  | 3788.3859 | 1.6185 | 0.00014285
|  | 4137.5682 | 1.4008 | -1.6051e-05 |  | 3788.3259 | 1.6185 | 0.00014794
|  | 4137.5082 | 1.4008 | 1.6958e-05 |  | 3788.2659 | 1.6185 | 0.00015389
|  | 4137.4482 | 1.4009 | 3.5483e-05 |  | 3788.2059 | 1.6185 | 0.00015954
|  | 4137.3882 | 1.4009 | 4.1212e-05 |  | 3788.1459 | 1.6185 | 0.00016345
|  | 4137.3282 | 1.4009 | 3.9967e-05 |  | 3788.0859 | 1.6185 | 0.00016594
|  | 4137.2682 | 1.4009 | 3.8836e-05 |  | 3788.0259 | 1.6185 | 0.00016799
|  | 4137.2082 | 1.4009 | 4.209e-05 |  | 3787.9659 | 1.6185 | 0.00017047
|  | 4137.1482 | 1.4009 | 5.0463e-05 |  | 3787.9059 | 1.6186 | 0.00017323
|  | 4137.0882 | 1.4009 | 6e-05 |  | 3787.8459 | 1.6186 | 0.00017491
|  | 4137.0282 | 1.401 | 6.4565e-05 |  | 3787.7859 | 1.6186 | 0.00017326
|  | 4136.9682 | 1.401 | 5.8421e-05 |  | 3787.7259 | 1.6186 | 0.00016632
|  | 4136.9082 | 1.401 | 3.8904e-05 |  | 3787.6659 | 1.6186 | 0.00015269
|  | 4136.8482 | 1.401 | 7.464e-06 |  | 3787.6059 | 1.6186 | 0.00013279
|  | 4136.7882 | 1.401 | -3.0858e-05 |  | 3787.5459 | 1.6186 | 0.00010892
|  | 4136.7282 | 1.401 | -6.8466e-05 |  | 3787.4859 | 1.6186 | 8.4414e-05
|  | 4136.6682 | 1.401 | -9.7703e-05 |  | 3787.4259 | 1.6186 | 6.338e-05
|  | 4136.6082 | 1.401 | -0.00011309 |  | 3787.3659 | 1.6186 | 4.9433e-05
|  | 4136.5482 | 1.4009 | -0.00011275 |  | 3787.3059 | 1.6185 | 4.5489e-05
|  | 4136.4882 | 1.4009 | -9.8406e-05 |  | 3787.2459 | 1.6185 | 5.2588e-05
|  | 4136.4282 | 1.4009 | -7.4524e-05 |  | 3787.1859 | 1.6185 | 6.9549e-05
|  | 4136.3682 | 1.4009 | -4.7354e-05 |  | 3787.1259 | 1.6185 | 9.3199e-05
|  | 4136.3082 | 1.4009 | -2.326e-05 |  | 3787.0659 | 1.6185 | 0.00011879
|  | 4136.2482 | 1.4009 | -7.1582e-06 |  | 3787.0059 | 1.6185 | 0.00014071
|  | 4136.1882 | 1.4009 | -6.1098e-07 |  | 3786.9459 | 1.6185 | 0.00015373
|  | 4136.1282 | 1.4009 | -1.9814e-06 |  | 3786.8859 | 1.6185 | 0.00015491
|  | 4136.0682 | 1.4009 | -6.6269e-06 |  | 3786.8259 | 1.6185 | 0.0001442
|  | 4136.0082 | 1.4009 | -8.0702e-06 |  | 3786.7659 | 1.6186 | 0.00012506
|  | 4135.9482 | 1.4009 | -4.5216e-07 |  | 3786.7059 | 1.6186 | 0.00010379
|  | 4135.8882 | 1.4009 | 1.9568e-05 |  | 3786.6459 | 1.6185 | 8.7804e-05
|  | 4135.8282 | 1.4009 | 5.185e-05 |  | 3786.5859 | 1.6185 | 8.3072e-05
|  | 4135.7682 | 1.4009 | 9.1422e-05 |  | 3786.5259 | 1.6185 | 9.248e-05
|  | 4135.7082 | 1.4009 | 0.00013131 |  | 3786.4659 | 1.6185 | 0.00011503
|  | 4135.6482 | 1.4009 | 0.00016222 |  | 3786.4059 | 1.6185 | 0.00014567
|  | 4135.5882 | 1.401 | 0.00017961 |  | 3786.3459 | 1.6185 | 0.00017702
|  | 4135.5282 | 1.401 | 0.00018372 |  | 3786.2859 | 1.6185 | 0.0002021
|  | 4135.4682 | 1.4011 | 0.00017187 |  | 3786.2259 | 1.6185 | 0.00021595
|  | 4135.4082 | 1.4011 | 0.00014777 |  | 3786.1659 | 1.6185 | 0.00021703
|  | 4135.3482 | 1.4011 | 0.00011605 |  | 3786.1059 | 1.6186 | 0.0002083
|  | 4135.2882 | 1.4012 | 8.0367e-05 |  | 3786.0459 | 1.6186 | 0.00019465
|  | 4135.2282 | 1.4012 | 4.2175e-05 |  | 3785.9859 | 1.6186 | 0.00017725
|  | 4135.1682 | 1.4012 | 6.5308e-07 |  | 3785.9259 | 1.6186 | 0.00016217
|  | 4135.1082 | 1.4012 | -4.5144e-05 |  | 3785.8659 | 1.6186 | 0.00015218
|  | 4135.0482 | 1.4012 | -9.5577e-05 |  | 3785.8059 | 1.6186 | 0.00014764
|  | 4134.9882 | 1.4012 | -0.00014778 |  | 3785.7459 | 1.6186 | 0.00014791
|  | 4134.9282 | 1.4012 | -0.00019669 |  | 3785.6859 | 1.6186 | 0.0001511
|  | 4134.8682 | 1.4011 | -0.00023502 |  | 3785.6259 | 1.6186 | 0.00015574
|  | 4134.8082 | 1.4011 | -0.0002567 |  | 3785.5659 | 1.6186 | 0.00016028
|  | 4134.7482 | 1.401 | -0.00025869 |  | 3785.5059 | 1.6186 | 0.00016421
|  | 4134.6882 | 1.401 | -0.0002432 |  | 3785.4459 | 1.6186 | 0.00016651
|  | 4134.6282 | 1.4009 | -0.00021695 |  | 3785.3859 | 1.6186 | 0.00016639
|  | 4134.5682 | 1.4009 | -0.00018995 |  | 3785.3259 | 1.6186 | 0.00016346
|  | 4134.5082 | 1.4009 | -0.0001722 |  | 3785.2659 | 1.6186 | 0.00015742
|  | 4134.4482 | 1.4009 | -0.00017002 |  | 3785.2059 | 1.6186 | 0.00014817
|  | 4134.3882 | 1.401 | -0.00018454 |  | 3785.1459 | 1.6186 | 0.00013647
|  | 4134.3282 | 1.4009 | -0.00021072 |  | 3785.0859 | 1.6186 | 0.00012284
|  | 4134.2682 | 1.4009 | -0.00023872 |  | 3785.0259 | 1.6186 | 0.0001079
|  | 4134.2082 | 1.4009 | -0.00025697 |  | 3784.9659 | 1.6186 | 9.2317e-05
|  | 4134.1482 | 1.4008 | -0.00025594 |  | 3784.9059 | 1.6186 | 7.6612e-05
|  | 4134.0881 | 1.4008 | -0.0002302 |  | 3784.8459 | 1.6186 | 6.1784e-05
|  | 4134.0281 | 1.4007 | -0.00018096 |  | 3784.7859 | 1.6186 | 4.9229e-05
|  | 4133.9681 | 1.4007 | -0.00011432 |  | 3784.7259 | 1.6186 | 4.0713e-05
|  | 4133.9081 | 1.4007 | -4.149e-05 |  | 3784.6659 | 1.6186 | 3.8444e-05
|  | 4133.8481 | 1.4007 | 2.6311e-05 |  | 3784.6059 | 1.6185 | 4.3505e-05
|  | 4133.7881 | 1.4007 | 7.8866e-05 |  | 3784.5459 | 1.6185 | 5.5719e-05
|  | 4133.7281 | 1.4008 | 0.00011036 |  | 3784.4859 | 1.6185 | 7.3349e-05
|  | 4133.6681 | 1.4008 | 0.00011975 |  | 3784.4259 | 1.6185 | 9.3316e-05
|  | 4133.6081 | 1.4009 | 0.00011002 |  | 3784.3659 | 1.6185 | 0.0001115
|  | 4133.5481 | 1.4009 | 8.7755e-05 |  | 3784.3059 | 1.6185 | 0.00012456
|  | 4133.4881 | 1.401 | 6.0299e-05 |  | 3784.2459 | 1.6185 | 0.00013079
|  | 4133.4281 | 1.401 | 3.4157e-05 |  | 3784.1859 | 1.6185 | 0.00013062
|  | 4133.3681 | 1.401 | 1.4594e-05 |  | 3784.1259 | 1.6185 | 0.00012605
|  | 4133.3081 | 1.401 | 3.2793e-06 |  | 3784.0659 | 1.6185 | 0.00012027
|  | 4133.2481 | 1.401 | -3.3432e-06 |  | 3784.0059 | 1.6185 | 0.00011617
|  | 4133.1881 | 1.4009 | -3.4039e-06 |  | 3783.9459 | 1.6185 | 0.00011556
|  | 4133.1281 | 1.401 | -7.2006e-07 |  | 3783.8859 | 1.6185 | 0.00011876
|  | 4133.0681 | 1.401 | 1.8453e-06 |  | 3783.8259 | 1.6185 | 0.00012463
|  | 4133.0081 | 1.401 | 1.3977e-06 |  | 3783.7659 | 1.6185 | 0.00013108
|  | 4132.9481 | 1.401 | -3.0861e-06 |  | 3783.7059 | 1.6185 | 0.00013828
|  | 4132.8881 | 1.401 | -1.2875e-05 |  | 3783.6459 | 1.6185 | 0.00014416
|  | 4132.8281 | 1.401 | -2.748e-05 |  | 3783.5859 | 1.6185 | 0.00014872
|  | 4132.7681 | 1.401 | -4.585e-05 |  | 3783.5259 | 1.6186 | 0.000152
|  | 4132.7081 | 1.401 | -6.6306e-05 |  | 3783.4659 | 1.6186 | 0.00015533
|  | 4132.6481 | 1.401 | -8.6274e-05 |  | 3783.4059 | 1.6186 | 0.0001585
|  | 4132.5881 | 1.401 | -0.00010405 |  | 3783.3459 | 1.6186 | 0.0001614
|  | 4132.5281 | 1.401 | -0.00011739 |  | 3783.2859 | 1.6186 | 0.00016276
|  | 4132.4681 | 1.401 | -0.00012585 |  | 3783.2259 | 1.6186 | 0.0001608
|  | 4132.4081 | 1.4009 | -0.00012916 |  | 3783.1659 | 1.6186 | 0.00015374
|  | 4132.3481 | 1.4009 | -0.0001276 |  | 3783.1059 | 1.6186 | 0.0001404
|  | 4132.2881 | 1.4009 | -0.00012246 |  | 3783.0459 | 1.6186 | 0.00012176
|  | 4132.2281 | 1.4009 | -0.00011468 |  | 3782.9859 | 1.6186 | 9.9141e-05
|  | 4132.1681 | 1.4009 | -0.00010564 |  | 3782.9259 | 1.6186 | 7.6413e-05
|  | 4132.1081 | 1.4009 | -9.5887e-05 |  | 3782.8659 | 1.6186 | 5.7252e-05
|  | 4132.0481 | 1.4009 | -8.594e-05 |  | 3782.8059 | 1.6186 | 4.5194e-05
|  | 4131.9881 | 1.4009 | -7.7435e-05 |  | 3782.7459 | 1.6186 | 4.2483e-05
|  | 4131.9281 | 1.4009 | -7.2583e-05 |  | 3782.6859 | 1.6186 | 4.8446e-05
|  | 4131.8681 | 1.4009 | -7.2686e-05 |  | 3782.6259 | 1.6186 | 6.0724e-05
|  | 4131.8081 | 1.4009 | -8.0775e-05 |  | 3782.5659 | 1.6185 | 7.4631e-05
|  | 4131.7481 | 1.4009 | -9.7223e-05 |  | 3782.5059 | 1.6186 | 8.5793e-05
|  | 4131.6881 | 1.4009 | -0.00012181 |  | 3782.4459 | 1.6186 | 9.1333e-05
|  | 4131.6281 | 1.4009 | -0.0001527 |  | 3782.3859 | 1.6186 | 9.027e-05
|  | 4131.5681 | 1.4009 | -0.00018459 |  | 3782.3258 | 1.6186 | 8.4716e-05
|  | 4131.5081 | 1.4009 | -0.00021175 |  | 3782.2658 | 1.6186 | 7.8827e-05
|  | 4131.4481 | 1.4008 | -0.0002284 |  | 3782.2058 | 1.6186 | 7.6177e-05
|  | 4131.3881 | 1.4008 | -0.00022894 |  | 3782.1458 | 1.6186 | 7.869e-05
|  | 4131.3281 | 1.4007 | -0.00021001 |  | 3782.0858 | 1.6185 | 8.6497e-05
|  | 4131.2681 | 1.4007 | -0.00017146 |  | 3782.0258 | 1.6185 | 9.7428e-05
|  | 4131.2081 | 1.4006 | -0.00011656 |  | 3781.9658 | 1.6186 | 0.00010692
|  | 4131.1481 | 1.4006 | -4.9887e-05 |  | 3781.9058 | 1.6186 | 0.00011214
|  | 4131.0881 | 1.4006 | 1.3441e-05 |  | 3781.8458 | 1.6186 | 0.00011088
|  | 4131.0281 | 1.4006 | 8.1547e-05 |  | 3781.7858 | 1.6186 | 0.00010408
|  | 4130.9681 | 1.4006 | 0.00014611 |  | 3781.7258 | 1.6186 | 9.3502e-05
|  | 4130.9081 | 1.4007 | 0.00019835 |  | 3781.6658 | 1.6186 | 8.1722e-05
|  | 4130.8481 | 1.4007 | 0.00023504 |  | 3781.6058 | 1.6186 | 7.1013e-05
|  | 4130.7881 | 1.4008 | 0.00025387 |  | 3781.5458 | 1.6186 | 6.1608e-05
|  | 4130.7281 | 1.4009 | 0.00025587 |  | 3781.4858 | 1.6186 | 5.3476e-05
|  | 4130.6681 | 1.4009 | 0.00024262 |  | 3781.4258 | 1.6186 | 4.294e-05
|  | 4130.6081 | 1.401 | 0.00021836 |  | 3781.3658 | 1.6186 | 2.9933e-05
|  | 4130.5481 | 1.401 | 0.00018851 |  | 3781.3058 | 1.6186 | 1.5908e-05
|  | 4130.4881 | 1.401 | 0.00015876 |  | 3781.2458 | 1.6186 | 2.9433e-06
|  | 4130.4281 | 1.401 | 0.00013456 |  | 3781.1858 | 1.6185 | -5.1554e-06
|  | 4130.3681 | 1.401 | 0.00011916 |  | 3781.1258 | 1.6185 | -4.8849e-06
|  | 4130.3081 | 1.401 | 0.00011223 |  | 3781.0658 | 1.6185 | 5.2142e-06
|  | 4130.2481 | 1.401 | 0.00011025 |  | 3781.0058 | 1.6185 | 2.4665e-05
|  | 4130.1881 | 1.4011 | 0.00010667 |  | 3780.9458 | 1.6185 | 4.9931e-05
|  | 4130.1281 | 1.4011 | 9.3992e-05 |  | 3780.8858 | 1.6185 | 7.7286e-05
|  | 4130.0681 | 1.4011 | 6.6373e-05 |  | 3780.8258 | 1.6185 | 0.00010201
|  | 4130.0081 | 1.4012 | 2.0372e-05 |  | 3780.7658 | 1.6185 | 0.00012166
|  | 4129.9481 | 1.4012 | -4.1097e-05 |  | 3780.7058 | 1.6185 | 0.00013519
|  | 4129.8881 | 1.4012 | -0.00011086 |  | 3780.6458 | 1.6185 | 0.00014342
|  | 4129.8281 | 1.4011 | -0.00017724 |  | 3780.5858 | 1.6185 | 0.00014814
|  | 4129.7681 | 1.4011 | -0.00022852 |  | 3780.5258 | 1.6185 | 0.00015046
|  | 4129.7081 | 1.401 | -0.00025555 |  | 3780.4658 | 1.6185 | 0.00015118
|  | 4129.6481 | 1.4009 | -0.00025427 |  | 3780.4058 | 1.6186 | 0.00015011
|  | 4129.5881 | 1.4009 | -0.00022721 |  | 3780.3458 | 1.6186 | 0.00014627
|  | 4129.5281 | 1.4008 | -0.00018271 |  | 3780.2858 | 1.6186 | 0.0001384
|  | 4129.4681 | 1.4008 | -0.00013199 |  | 3780.2258 | 1.6186 | 0.00012647
|  | 4129.4081 | 1.4008 | -8.6512e-05 |  | 3780.1658 | 1.6186 | 0.00011038
|  | 4129.3481 | 1.4008 | -5.4477e-05 |  | 3780.1058 | 1.6186 | 9.1743e-05
|  | 4129.2881 | 1.4009 | -3.8949e-05 |  | 3780.0458 | 1.6186 | 7.2398e-05
|  | 4129.2281 | 1.4009 | -3.885e-05 |  | 3779.9858 | 1.6186 | 5.4747e-05
|  | 4129.1681 | 1.4009 | -4.8697e-05 |  | 3779.9258 | 1.6186 | 4.0677e-05
|  | 4129.1081 | 1.4009 | -6.1837e-05 |  | 3779.8658 | 1.6186 | 3.1853e-05
|  | 4129.0481 | 1.4009 | -7.222e-05 |  | 3779.8058 | 1.6186 | 2.8878e-05
|  | 4128.9881 | 1.4009 | -7.6079e-05 |  | 3779.7458 | 1.6185 | 3.1783e-05
|  | 4128.9281 | 1.4009 | -7.2002e-05 |  | 3779.6858 | 1.6185 | 3.8971e-05
|  | 4128.8681 | 1.4009 | -6.2247e-05 |  | 3779.6258 | 1.6185 | 4.8777e-05
|  | 4128.8081 | 1.4008 | -4.8207e-05 |  | 3779.5658 | 1.6185 | 5.9403e-05
|  | 4128.7481 | 1.4008 | -3.128e-05 |  | 3779.5058 | 1.6185 | 6.9139e-05
|  | 4128.6881 | 1.4008 | -1.4751e-05 |  | 3779.4458 | 1.6185 | 7.7078e-05
|  | 4128.6281 | 1.4009 | -8.1903e-07 |  | 3779.3858 | 1.6185 | 8.3482e-05
|  | 4128.5681 | 1.4009 | 8.9399e-06 |  | 3779.3258 | 1.6185 | 8.7966e-05
|  | 4128.5081 | 1.4009 | 1.3961e-05 |  | 3779.2658 | 1.6185 | 9.0677e-05
|  | 4128.4481 | 1.4009 | 1.4504e-05 |  | 3779.2058 | 1.6186 | 9.1112e-05
|  | 4128.3881 | 1.4009 | 1.0911e-05 |  | 3779.1458 | 1.6186 | 8.9071e-05
|  | 4128.3281 | 1.4009 | 4.9209e-06 |  | 3779.0858 | 1.6186 | 8.3266e-05
|  | 4128.2681 | 1.4009 | -1.5305e-06 |  | 3779.0258 | 1.6186 | 7.3574e-05
|  | 4128.2081 | 1.4009 | -6.8412e-06 |  | 3778.9658 | 1.6186 | 6.0706e-05
|  | 4128.1481 | 1.4009 | -9.867e-06 |  | 3778.9058 | 1.6186 | 4.6626e-05
|  | 4128.0881 | 1.4009 | -9.9822e-06 |  | 3778.8458 | 1.6186 | 3.4206e-05
|  | 4128.0281 | 1.4009 | -8.1233e-06 |  | 3778.7858 | 1.6186 | 2.573e-05
|  | 4127.9681 | 1.4009 | -6.359e-06 |  | 3778.7258 | 1.6186 | 2.2828e-05
|  | 4127.9081 | 1.401 | -7.3138e-06 |  | 3778.6658 | 1.6185 | 2.5111e-05
|  | 4127.8481 | 1.401 | -1.2827e-05 |  | 3778.6058 | 1.6185 | 3.0625e-05
|  | 4127.7881 | 1.401 | -2.43e-05 |  | 3778.5458 | 1.6185 | 3.6648e-05
|  | 4127.7281 | 1.401 | -4.2199e-05 |  | 3778.4858 | 1.6185 | 4.0569e-05
|  | 4127.6681 | 1.401 | -6.5304e-05 |  | 3778.4258 | 1.6185 | 4.0864e-05
|  | 4127.6081 | 1.401 | -9.0961e-05 |  | 3778.3658 | 1.6185 | 3.7785e-05
|  | 4127.5481 | 1.401 | -0.00011592 |  | 3778.3058 | 1.6185 | 3.2627e-05
|  | 4127.4881 | 1.401 | -0.00013627 |  | 3778.2458 | 1.6185 | 2.7739e-05
|  | 4127.4281 | 1.4009 | -0.0001483 |  | 3778.1858 | 1.6185 | 2.4097e-05
|  | 4127.3681 | 1.4009 | -0.00014941 |  | 3778.1258 | 1.6185 | 2.2505e-05
|  | 4127.3081 | 1.4009 | -0.00013942 |  | 3778.0658 | 1.6185 | 2.27e-05
|  | 4127.2481 | 1.4008 | -0.00012043 |  | 3778.0058 | 1.6185 | 2.4594e-05
|  | 4127.1881 | 1.4008 | -9.6932e-05 |  | 3777.9458 | 1.6185 | 2.8038e-05
|  | 4127.1281 | 1.4008 | -7.4518e-05 |  | 3777.8858 | 1.6185 | 3.3417e-05
|  | 4127.0681 | 1.4008 | -5.8887e-05 |  | 3777.8258 | 1.6185 | 4.1613e-05
|  | 4127.0081 | 1.4009 | -5.2774e-05 |  | 3777.7658 | 1.6185 | 5.2657e-05
|  | 4126.9481 | 1.4009 | -5.5855e-05 |  | 3777.7058 | 1.6185 | 6.5462e-05
|  | 4126.8881 | 1.4009 | -6.3984e-05 |  | 3777.6458 | 1.6185 | 7.7717e-05
|  | 4126.8281 | 1.4009 | -7.0753e-05 |  | 3777.5858 | 1.6185 | 8.6721e-05
|  | 4126.7681 | 1.4008 | -6.9219e-05 |  | 3777.5258 | 1.6185 | 9.0298e-05
|  | 4126.7081 | 1.4008 | -5.5212e-05 |  | 3777.4658 | 1.6185 | 8.8173e-05
|  | 4126.6481 | 1.4008 | -2.8687e-05 |  | 3777.4058 | 1.6185 | 8.2005e-05
|  | 4126.5881 | 1.4008 | 2.3684e-06 |  | 3777.3458 | 1.6185 | 7.5248e-05
|  | 4126.5281 | 1.4008 | 3.4131e-05 |  | 3777.2858 | 1.6185 | 7.0956e-05
|  | 4126.4681 | 1.4009 | 5.7101e-05 |  | 3777.2258 | 1.6185 | 7.1317e-05
|  | 4126.4081 | 1.4009 | 6.3542e-05 |  | 3777.1658 | 1.6185 | 7.5634e-05
|  | 4126.3481 | 1.401 | 4.9177e-05 |  | 3777.1058 | 1.6185 | 8.1336e-05
|  | 4126.2881 | 1.401 | 1.4917e-05 |  | 3777.0458 | 1.6185 | 8.4519e-05
|  | 4126.2281 | 1.401 | -3.272e-05 |  | 3776.9858 | 1.6186 | 8.1939e-05
|  | 4126.1681 | 1.401 | -8.4461e-05 |  | 3776.9258 | 1.6186 | 7.3178e-05
|  | 4126.1081 | 1.401 | -0.00013084 |  | 3776.8658 | 1.6186 | 5.7698e-05
|  | 4126.0481 | 1.4009 | -0.00016269 |  | 3776.8058 | 1.6186 | 3.8684e-05
|  | 4125.9881 | 1.4009 | -0.00017677 |  | 3776.7458 | 1.6186 | 1.9788e-05
|  | 4125.9281 | 1.4009 | -0.00017253 |  | 3776.6858 | 1.6186 | 3.8061e-06
|  | 4125.8681 | 1.4008 | -0.00015107 |  | 3776.6258 | 1.6186 | -8.3614e-06
|  | 4125.8081 | 1.4008 | -0.0001173 |  | 3776.5658 | 1.6186 | -1.7621e-05
|  | 4125.7481 | 1.4008 | -7.6551e-05 |  | 3776.5058 | 1.6186 | -2.5774e-05
|  | 4125.6881 | 1.4008 | -3.4867e-05 |  | 3776.4458 | 1.6185 | -3.4197e-05
|  | 4125.6281 | 1.4008 | 3.8688e-06 |  | 3776.3858 | 1.6185 | -4.2763e-05
|  | 4125.5681 | 1.4008 | 3.6262e-05 |  | 3776.3258 | 1.6185 | -4.9834e-05
|  | 4125.5081 | 1.4008 | 5.819e-05 |  | 3776.2658 | 1.6185 | -5.2961e-05
|  | 4125.4481 | 1.4009 | 6.7641e-05 |  | 3776.2058 | 1.6185 | -5.0227e-05
|  | 4125.3881 | 1.4009 | 6.3962e-05 |  | 3776.1458 | 1.6185 | -4.1473e-05
|  | 4125.3281 | 1.4009 | 4.8227e-05 |  | 3776.0858 | 1.6184 | -2.8449e-05
|  | 4125.2681 | 1.401 | 2.35e-05 |  | 3776.0258 | 1.6184 | -1.431e-05
|  | 4125.2081 | 1.401 | -6.0598e-06 |  | 3775.9658 | 1.6184 | -2.2637e-06
|  | 4125.1481 | 1.401 | -3.5653e-05 |  | 3775.9058 | 1.6184 | 5.3829e-06
|  | 4125.0881 | 1.401 | -6.0893e-05 |  | 3775.8458 | 1.6184 | 8.4608e-06
|  | 4125.0281 | 1.401 | -7.9456e-05 |  | 3775.7858 | 1.6184 | 8.3281e-06
|  | 4124.9681 | 1.4009 | -9.1023e-05 |  | 3775.7258 | 1.6184 | 7.2743e-06
|  | 4124.9081 | 1.4009 | -9.7009e-05 |  | 3775.6658 | 1.6184 | 7.5412e-06
|  | 4124.8481 | 1.4009 | -0.0001001 |  | 3775.6058 | 1.6184 | 1.073e-05
|  | 4124.7881 | 1.4009 | -0.0001034 |  | 3775.5458 | 1.6184 | 1.7315e-05
|  | 4124.7281 | 1.4009 | -0.00010908 |  | 3775.4858 | 1.6184 | 2.7313e-05
|  | 4124.6681 | 1.4009 | -0.00011741 |  | 3775.4258 | 1.6184 | 4.0863e-05
|  | 4124.6081 | 1.4009 | -0.00012687 |  | 3775.3658 | 1.6184 | 5.7633e-05
|  | 4124.5481 | 1.4009 | -0.00013517 |  | 3775.3058 | 1.6184 | 7.7024e-05
|  | 4124.4881 | 1.4009 | -0.00013965 |  | 3775.2458 | 1.6184 | 9.7428e-05
|  | 4124.4281 | 1.4009 | -0.0001383 |  | 3775.1858 | 1.6184 | 0.00011605
|  | 4124.3681 | 1.4008 | -0.00013156 |  | 3775.1258 | 1.6184 | 0.00012909
|  | 4124.3081 | 1.4008 | -0.00012145 |  | 3775.0658 | 1.6185 | 0.00013239
|  | 4124.2481 | 1.4008 | -0.00010722 |  | 3775.0058 | 1.6185 | 0.00012356
|  | 4124.1881 | 1.4008 | -9.1449e-05 |  | 3774.9458 | 1.6185 | 0.00010292
|  | 4124.1281 | 1.4008 | -7.6677e-05 |  | 3774.8858 | 1.6185 | 7.4023e-05
|  | 4124.0681 | 1.4008 | -6.3162e-05 |  | 3774.8258 | 1.6185 | 4.2876e-05
|  | 4124.0081 | 1.4008 | -4.9565e-05 |  | 3774.7658 | 1.6185 | 1.6348e-05
|  | 4123.9481 | 1.4008 | -3.4488e-05 |  | 3774.7058 | 1.6185 | 9.6546e-07
|  | 4123.8881 | 1.4008 | -1.7419e-05 |  | 3774.6458 | 1.6185 | -3.9694e-06
|  | 4123.8281 | 1.4008 | 6.5533e-07 |  | 3774.5858 | 1.6184 | 2.2753e-06
|  | 4123.7681 | 1.4008 | 1.6772e-05 |  | 3774.5258 | 1.6184 | 1.7618e-05
|  | 4123.7081 | 1.4009 | 2.5881e-05 |  | 3774.4658 | 1.6184 | 3.7186e-05
|  | 4123.6481 | 1.4009 | 2.365e-05 |  | 3774.4058 | 1.6184 | 5.6418e-05
|  | 4123.5881 | 1.4009 | 7.8421e-06 |  | 3774.3458 | 1.6184 | 7.2254e-05
|  | 4123.5281 | 1.4009 | -2.039e-05 |  | 3774.2858 | 1.6184 | 8.3773e-05
|  | 4123.4681 | 1.4009 | -5.6343e-05 |  | 3774.2258 | 1.6184 | 9.1745e-05
|  | 4123.4081 | 1.4009 | -9.2384e-05 |  | 3774.1658 | 1.6184 | 9.7686e-05
|  | 4123.3481 | 1.4009 | -0.00012007 |  | 3774.1058 | 1.6184 | 0.00010301
|  | 4123.2881 | 1.4009 | -0.00013257 |  | 3774.0458 | 1.6184 | 0.00010849
|  | 4123.2281 | 1.4008 | -0.0001267 |  | 3773.9858 | 1.6184 | 0.00011381
|  | 4123.1681 | 1.4008 | -0.00010344 |  | 3773.9258 | 1.6184 | 0.00011839
|  | 4123.1081 | 1.4008 | -6.7875e-05 |  | 3773.8658 | 1.6184 | 0.00012143
|  | 4123.0481 | 1.4008 | -2.7885e-05 |  | 3773.8058 | 1.6184 | 0.00012253
|  | 4122.9881 | 1.4008 | 7.6133e-06 |  | 3773.7458 | 1.6185 | 0.00012152
|  | 4122.9281 | 1.4008 | 3.1277e-05 |  | 3773.6858 | 1.6185 | 0.00011832
|  | 4122.8681 | 1.4009 | 3.8206e-05 |  | 3773.6258 | 1.6185 | 0.0001134
|  | 4122.8081 | 1.4009 | 2.6597e-05 |  | 3773.5658 | 1.6185 | 0.00010726
|  | 4122.7481 | 1.4009 | -1.9894e-06 |  | 3773.5058 | 1.6185 | 0.00010055
|  | 4122.6881 | 1.401 | -4.2582e-05 |  | 3773.4457 | 1.6185 | 9.4175e-05
|  | 4122.6281 | 1.401 | -8.8303e-05 |  | 3773.3857 | 1.6185 | 8.8812e-05
|  | 4122.5681 | 1.4009 | -0.00013095 |  | 3773.3257 | 1.6185 | 8.5182e-05
|  | 4122.5081 | 1.4009 | -0.0001625 |  | 3773.2657 | 1.6185 | 8.2883e-05
|  | 4122.4481 | 1.4009 | -0.00017642 |  | 3773.2057 | 1.6185 | 8.0986e-05
|  | 4122.3881 | 1.4008 | -0.00016944 |  | 3773.1457 | 1.6185 | 7.8358e-05
|  | 4122.3281 | 1.4008 | -0.0001421 |  | 3773.0857 | 1.6185 | 7.415e-05
|  | 4122.2681 | 1.4007 | -9.9473e-05 |  | 3773.0257 | 1.6185 | 6.8303e-05
|  | 4122.2081 | 1.4007 | -4.8891e-05 |  | 3772.9657 | 1.6185 | 6.1905e-05
|  | 4122.1481 | 1.4007 | 8.1578e-07 |  | 3772.9057 | 1.6185 | 5.7202e-05
|  | 4122.0881 | 1.4008 | 4.0612e-05 |  | 3772.8457 | 1.6184 | 5.6353e-05
|  | 4122.0281 | 1.4008 | 6.7518e-05 |  | 3772.7857 | 1.6184 | 6.09e-05
|  | 4121.9681 | 1.4008 | 8.2085e-05 |  | 3772.7257 | 1.6184 | 7.0168e-05
|  | 4121.9081 | 1.4009 | 8.2842e-05 |  | 3772.6657 | 1.6184 | 8.2149e-05
|  | 4121.8481 | 1.4009 | 7.2789e-05 |  | 3772.6057 | 1.6184 | 9.3667e-05
|  | 4121.7881 | 1.4009 | 5.4854e-05 |  | 3772.5457 | 1.6184 | 0.00010161
|  | 4121.7281 | 1.401 | 3.1879e-05 |  | 3772.4857 | 1.6184 | 0.00010419
|  | 4121.6681 | 1.401 | 4.6966e-06 |  | 3772.4257 | 1.6184 | 0.00010211
|  | 4121.6081 | 1.401 | -2.6568e-05 |  | 3772.3657 | 1.6184 | 9.7606e-05
|  | 4121.5481 | 1.401 | -6.2367e-05 |  | 3772.3057 | 1.6184 | 9.2081e-05
|  | 4121.4881 | 1.401 | -0.00010169 |  | 3772.2457 | 1.6184 | 8.9496e-05
|  | 4121.4281 | 1.401 | -0.00014217 |  | 3772.1857 | 1.6184 | 9.1504e-05
|  | 4121.3681 | 1.401 | -0.00018041 |  | 3772.1257 | 1.6184 | 9.8482e-05
|  | 4121.3081 | 1.401 | -0.00021256 |  | 3772.0657 | 1.6184 | 0.00010922
|  | 4121.2481 | 1.4009 | -0.00023565 |  | 3772.0057 | 1.6184 | 0.00012174
|  | 4121.1881 | 1.4009 | -0.00024759 |  | 3771.9457 | 1.6184 | 0.00013332
|  | 4121.1281 | 1.4008 | -0.00024848 |  | 3771.8857 | 1.6184 | 0.00014207
|  | 4121.0681 | 1.4008 | -0.00023983 |  | 3771.8257 | 1.6184 | 0.00014638
|  | 4121.0081 | 1.4008 | -0.00022413 |  | 3771.7657 | 1.6185 | 0.00014493
|  | 4120.9481 | 1.4007 | -0.00020354 |  | 3771.7057 | 1.6185 | 0.00013708
|  | 4120.8881 | 1.4007 | -0.00017985 |  | 3771.6457 | 1.6185 | 0.00012283
|  | 4120.8281 | 1.4007 | -0.00015475 |  | 3771.5857 | 1.6185 | 0.00010388
|  | 4120.7681 | 1.4007 | -0.0001287 |  | 3771.5257 | 1.6185 | 8.3112e-05
|  | 4120.7081 | 1.4007 | -0.00010129 |  | 3771.4657 | 1.6185 | 6.4786e-05
|  | 4120.6481 | 1.4007 | -7.2129e-05 |  | 3771.4057 | 1.6184 | 5.3205e-05
|  | 4120.5881 | 1.4007 | -4.1189e-05 |  | 3771.3457 | 1.6184 | 5.2307e-05
|  | 4120.5281 | 1.4007 | -9.0097e-06 |  | 3771.2857 | 1.6184 | 6.3677e-05
|  | 4120.4681 | 1.4007 | 2.2522e-05 |  | 3771.2257 | 1.6184 | 8.5652e-05
|  | 4120.4081 | 1.4007 | 5.0543e-05 |  | 3771.1657 | 1.6184 | 0.00011363
|  | 4120.3481 | 1.4008 | 7.069e-05 |  | 3771.1057 | 1.6184 | 0.00014191
|  | 4120.2881 | 1.4008 | 7.9515e-05 |  | 3771.0457 | 1.6184 | 0.00016484
|  | 4120.2281 | 1.4008 | 7.4566e-05 |  | 3770.9857 | 1.6184 | 0.00017902
|  | 4120.1681 | 1.4009 | 5.6714e-05 |  | 3770.9257 | 1.6184 | 0.0001838
|  | 4120.1081 | 1.4009 | 2.9482e-05 |  | 3770.8657 | 1.6184 | 0.00018085
|  | 4120.0481 | 1.4009 | -8.4138e-07 |  | 3770.8057 | 1.6185 | 0.00017359
|  | 4119.9881 | 1.4009 | -2.7191e-05 |  | 3770.7457 | 1.6185 | 0.0001651
|  | 4119.9281 | 1.4009 | -4.4398e-05 |  | 3770.6857 | 1.6185 | 0.00015669
|  | 4119.8681 | 1.4009 | -5.0615e-05 |  | 3770.6257 | 1.6185 | 0.00014863
|  | 4119.8081 | 1.4009 | -4.7986e-05 |  | 3770.5657 | 1.6185 | 0.00014029
|  | 4119.7481 | 1.4009 | -4.1316e-05 |  | 3770.5057 | 1.6185 | 0.00013138
|  | 4119.6881 | 1.4009 | -3.6217e-05 |  | 3770.4457 | 1.6185 | 0.00012243
|  | 4119.6281 | 1.4009 | -3.6996e-05 |  | 3770.3857 | 1.6185 | 0.00011519
|  | 4119.5681 | 1.4009 | -4.2933e-05 |  | 3770.3257 | 1.6185 | 0.00011169
|  | 4119.5081 | 1.4009 | -5.2378e-05 |  | 3770.2657 | 1.6185 | 0.00011323
|  | 4119.4481 | 1.4009 | -5.988e-05 |  | 3770.2057 | 1.6185 | 0.00011903
|  | 4119.3881 | 1.4009 | -6.0774e-05 |  | 3770.1457 | 1.6185 | 0.00012607
|  | 4119.3281 | 1.4009 | -5.381e-05 |  | 3770.0857 | 1.6185 | 0.00013091
|  | 4119.2681 | 1.4009 | -4.1213e-05 |  | 3770.0257 | 1.6185 | 0.00013064
|  | 4119.2081 | 1.4009 | -2.8457e-05 |  | 3769.9657 | 1.6185 | 0.00012251
|  | 4119.1481 | 1.4009 | -2.2394e-05 |  | 3769.9057 | 1.6185 | 0.0001071
|  | 4119.0881 | 1.4009 | -2.6917e-05 |  | 3769.8457 | 1.6185 | 8.7783e-05
|  | 4119.0281 | 1.4009 | -4.2311e-05 |  | 3769.7857 | 1.6185 | 6.9157e-05
|  | 4118.9681 | 1.4009 | -6.4161e-05 |  | 3769.7257 | 1.6185 | 5.5353e-05
|  | 4118.9081 | 1.4009 | -8.7044e-05 |  | 3769.6657 | 1.6185 | 4.9374e-05
|  | 4118.8481 | 1.4009 | -0.00010503 |  | 3769.6057 | 1.6184 | 5.075e-05
|  | 4118.7881 | 1.4009 | -0.00011615 |  | 3769.5457 | 1.6184 | 5.7596e-05
|  | 4118.7281 | 1.4009 | -0.00012192 |  | 3769.4857 | 1.6184 | 6.6867e-05
|  | 4118.6681 | 1.4009 | -0.00012724 |  | 3769.4257 | 1.6184 | 7.6605e-05
|  | 4118.6081 | 1.4009 | -0.00013614 |  | 3769.3657 | 1.6184 | 8.5337e-05
|  | 4118.5481 | 1.4009 | -0.00015116 |  | 3769.3057 | 1.6184 | 9.3838e-05
|  | 4118.4881 | 1.4009 | -0.00016919 |  | 3769.2457 | 1.6184 | 0.00010385
|  | 4118.4281 | 1.4009 | -0.00018476 |  | 3769.1857 | 1.6184 | 0.00011546
|  | 4118.3681 | 1.4008 | -0.00018995 |  | 3769.1257 | 1.6184 | 0.00012886
|  | 4118.3081 | 1.4008 | -0.00017829 |  | 3769.0657 | 1.6184 | 0.00014225
|  | 4118.2481 | 1.4008 | -0.00014944 |  | 3769.0057 | 1.6184 | 0.00015283
|  | 4118.1881 | 1.4008 | -0.00010751 |  | 3768.9457 | 1.6184 | 0.00015876
|  | 4118.1281 | 1.4008 | -6.1508e-05 |  | 3768.8857 | 1.6184 | 0.0001589
|  | 4118.0681 | 1.4008 | -2.2976e-05 |  | 3768.8257 | 1.6184 | 0.00015434
|  | 4118.0081 | 1.4009 | -1.6497e-06 |  | 3768.7657 | 1.6184 | 0.00014779
|  | 4117.9481 | 1.4009 | -4.7002e-06 |  | 3768.7057 | 1.6184 | 0.0001422
|  | 4117.8881 | 1.401 | -3.4124e-05 |  | 3768.6457 | 1.6184 | 0.00014032
|  | 4117.8281 | 1.401 | -8.7691e-05 |  | 3768.5857 | 1.6184 | 0.00014292
|  | 4117.7681 | 1.401 | -0.00015851 |  | 3768.5257 | 1.6184 | 0.0001495
|  | 4117.7081 | 1.401 | -0.00023822 |  | 3768.4657 | 1.6184 | 0.00015809
|  | 4117.6481 | 1.401 | -0.00031642 |  | 3768.4057 | 1.6184 | 0.00016629
|  | 4117.5881 | 1.401 | -0.00038272 |  | 3768.3457 | 1.6184 | 0.00017261
|  | 4117.5281 | 1.4009 | -0.00042275 |  | 3768.2857 | 1.6184 | 0.0001767
|  | 4117.4681 | 1.4008 | -0.00044309 |  | 3768.2257 | 1.6184 | 0.0001794
|  | 4117.4081 | 1.4007 | -0.00043382 |  | 3768.1657 | 1.6184 | 0.00018202
|  | 4117.3481 | 1.4006 | -0.00039649 |  | 3768.1057 | 1.6184 | 0.00018555
|  | 4117.2881 | 1.4006 | -0.00033685 |  | 3768.0457 | 1.6185 | 0.00018967
|  | 4117.2281 | 1.4005 | -0.0002667 |  | 3767.9857 | 1.6185 | 0.00019283
|  | 4117.1681 | 1.4005 | -0.00019873 |  | 3767.9257 | 1.6185 | 0.00019258
|  | 4117.1081 | 1.4005 | -0.0001436 |  | 3767.8657 | 1.6185 | 0.00018747
|  | 4117.0481 | 1.4006 | -0.00010742 |  | 3767.8057 | 1.6185 | 0.00017529
|  | 4116.9881 | 1.4006 | -9.0699e-05 |  | 3767.7457 | 1.6185 | 0.00015671
|  | 4116.9281 | 1.4006 | -8.8118e-05 |  | 3767.6857 | 1.6185 | 0.00013468
|  | 4116.8681 | 1.4006 | -9.1279e-05 |  | 3767.6257 | 1.6185 | 0.00011335
|  | 4116.8081 | 1.4006 | -9.2548e-05 |  | 3767.5657 | 1.6185 | 9.7988e-05
|  | 4116.7481 | 1.4006 | -8.6508e-05 |  | 3767.5057 | 1.6185 | 9.192e-05
|  | 4116.6881 | 1.4006 | -7.2191e-05 |  | 3767.4457 | 1.6184 | 9.6455e-05
|  | 4116.6281 | 1.4006 | -5.2391e-05 |  | 3767.3857 | 1.6184 | 0.00011029
|  | 4116.5681 | 1.4006 | -3.1351e-05 |  | 3767.3257 | 1.6184 | 0.00012949
|  | 4116.5081 | 1.4006 | -1.3956e-05 |  | 3767.2657 | 1.6184 | 0.00014941
|  | 4116.4481 | 1.4007 | -2.92e-06 |  | 3767.2057 | 1.6184 | 0.00016552
|  | 4116.3881 | 1.4007 | 5.473e-07 |  | 3767.1457 | 1.6184 | 0.00017521
|  | 4116.3281 | 1.4007 | -2.7176e-06 |  | 3767.0857 | 1.6185 | 0.00017758
|  | 4116.2681 | 1.4007 | -1.0666e-05 |  | 3767.0257 | 1.6185 | 0.00017378
|  | 4116.2081 | 1.4007 | -2.0565e-05 |  | 3766.9657 | 1.6185 | 0.000166
|  | 4116.1481 | 1.4007 | -3.0404e-05 |  | 3766.9057 | 1.6185 | 0.00015584
|  | 4116.0881 | 1.4007 | -3.7959e-05 |  | 3766.8457 | 1.6185 | 0.0001451
|  | 4116.0281 | 1.4007 | -4.1216e-05 |  | 3766.7857 | 1.6185 | 0.00013409
|  | 4115.9681 | 1.4007 | -3.8264e-05 |  | 3766.7257 | 1.6185 | 0.00012276
|  | 4115.9081 | 1.4007 | -2.8808e-05 |  | 3766.6657 | 1.6185 | 0.00011104
|  | 4115.8481 | 1.4007 | -1.3144e-05 |  | 3766.6057 | 1.6185 | 9.9744e-05
|  | 4115.7881 | 1.4007 | 6.888e-06 |  | 3766.5457 | 1.6185 | 9.036e-05
|  | 4115.7281 | 1.4007 | 2.9107e-05 |  | 3766.4857 | 1.6185 | 8.4756e-05
|  | 4115.6681 | 1.4007 | 5.0644e-05 |  | 3766.4257 | 1.6185 | 8.4543e-05
|  | 4115.6081 | 1.4007 | 6.9842e-05 |  | 3766.3657 | 1.6184 | 8.9999e-05
|  | 4115.5481 | 1.4007 | 8.6534e-05 |  | 3766.3057 | 1.6184 | 0.00010052
|  | 4115.4881 | 1.4007 | 0.00010062 |  | 3766.2457 | 1.6184 | 0.00011347
|  | 4115.4281 | 1.4007 | 0.00011294 |  | 3766.1857 | 1.6184 | 0.00012592
|  | 4115.3681 | 1.4008 | 0.00012161 |  | 3766.1257 | 1.6184 | 0.00013435
|  | 4115.3081 | 1.4008 | 0.00012394 |  | 3766.0657 | 1.6185 | 0.00013632
|  | 4115.2481 | 1.4008 | 0.00011785 |  | 3766.0057 | 1.6185 | 0.00013092
|  | 4115.1881 | 1.4009 | 9.8322e-05 |  | 3765.9457 | 1.6185 | 0.00011842
|  | 4115.1281 | 1.4009 | 6.3392e-05 |  | 3765.8857 | 1.6185 | 0.00010173
|  | 4115.0681 | 1.4009 | 1.7055e-05 |  | 3765.8257 | 1.6185 | 8.4329e-05
|  | 4115.0081 | 1.401 | -3.5194e-05 |  | 3765.7657 | 1.6185 | 7.0559e-05
|  | 4114.9481 | 1.4009 | -8.5294e-05 |  | 3765.7057 | 1.6184 | 6.3981e-05
|  | 4114.8881 | 1.4009 | -0.00012544 |  | 3765.6457 | 1.6184 | 6.6877e-05
|  | 4114.8281 | 1.4009 | -0.00015133 |  | 3765.5857 | 1.6184 | 7.8016e-05
|  | 4114.7681 | 1.4008 | -0.0001627 |  | 3765.5257 | 1.6184 | 9.6694e-05
|  | 4114.7081 | 1.4008 | -0.00016411 |  | 3765.4657 | 1.6184 | 0.00012022
|  | 4114.6481 | 1.4008 | -0.00016183 |  | 3765.4057 | 1.6184 | 0.00014331
|  | 4114.5881 | 1.4008 | -0.00016122 |  | 3765.3457 | 1.6184 | 0.00016186
|  | 4114.5281 | 1.4008 | -0.00016445 |  | 3765.2857 | 1.6184 | 0.0001733
|  | 4114.4681 | 1.4007 | -0.0001693 |  | 3765.2257 | 1.6184 | 0.00017691
|  | 4114.4081 | 1.4007 | -0.00017082 |  | 3765.1657 | 1.6184 | 0.00017463
|  | 4114.348 | 1.4007 | -0.00016306 |  | 3765.1057 | 1.6184 | 0.00016951
|  | 4114.288 | 1.4007 | -0.00014244 |  | 3765.0457 | 1.6184 | 0.00016416
|  | 4114.228 | 1.4006 | -0.00010966 |  | 3764.9857 | 1.6184 | 0.0001606
|  | 4114.168 | 1.4006 | -6.8995e-05 |  | 3764.9257 | 1.6184 | 0.00015867
|  | 4114.108 | 1.4006 | -2.7964e-05 |  | 3764.8657 | 1.6184 | 0.00015673
|  | 4114.048 | 1.4006 | 6.6481e-06 |  | 3764.8057 | 1.6184 | 0.00015309
|  | 4113.988 | 1.4007 | 2.9676e-05 |  | 3764.7457 | 1.6184 | 0.00014714
|  | 4113.928 | 1.4007 | 3.9341e-05 |  | 3764.6857 | 1.6184 | 0.0001394
|  | 4113.868 | 1.4007 | 3.6985e-05 |  | 3764.6257 | 1.6184 | 0.00013243
|  | 4113.808 | 1.4008 | 2.6112e-05 |  | 3764.5656 | 1.6184 | 0.00012941
|  | 4113.748 | 1.4008 | 9.7774e-06 |  | 3764.5056 | 1.6184 | 0.00013213
|  | 4113.688 | 1.4008 | -9.2624e-06 |  | 3764.4456 | 1.6184 | 0.00014112
|  | 4113.628 | 1.4008 | -2.9783e-05 |  | 3764.3856 | 1.6184 | 0.00015427
|  | 4113.568 | 1.4008 | -5.0749e-05 |  | 3764.3256 | 1.6184 | 0.00016843
|  | 4113.508 | 1.4008 | -7.1444e-05 |  | 3764.2656 | 1.6184 | 0.00018017
|  | 4113.448 | 1.4008 | -8.9976e-05 |  | 3764.2056 | 1.6184 | 0.00018836
|  | 4113.388 | 1.4008 | -0.00010442 |  | 3764.1456 | 1.6184 | 0.00019363
|  | 4113.328 | 1.4008 | -0.00011277 |  | 3764.0856 | 1.6184 | 0.00019849
|  | 4113.268 | 1.4007 | -0.00011438 |  | 3764.0256 | 1.6184 | 0.00020592
|  | 4113.208 | 1.4007 | -0.00010975 |  | 3763.9656 | 1.6184 | 0.00021675
|  | 4113.148 | 1.4007 | -0.00010079 |  | 3763.9056 | 1.6184 | 0.00022956
|  | 4113.088 | 1.4007 | -8.9728e-05 |  | 3763.8456 | 1.6184 | 0.00023985
|  | 4113.028 | 1.4007 | -7.7849e-05 |  | 3763.7856 | 1.6185 | 0.0002419
|  | 4112.968 | 1.4007 | -6.6828e-05 |  | 3763.7256 | 1.6185 | 0.00023149
|  | 4112.908 | 1.4007 | -5.4769e-05 |  | 3763.6656 | 1.6185 | 0.00020746
|  | 4112.848 | 1.4007 | -3.9331e-05 |  | 3763.6056 | 1.6185 | 0.00017356
|  | 4112.788 | 1.4007 | -2.1224e-05 |  | 3763.5456 | 1.6185 | 0.00013734
|  | 4112.728 | 1.4007 | -1.2906e-06 |  | 3763.4856 | 1.6185 | 0.00010797
|  | 4112.668 | 1.4007 | 1.8549e-05 |  | 3763.4256 | 1.6185 | 9.3446e-05
|  | 4112.608 | 1.4007 | 3.5769e-05 |  | 3763.3656 | 1.6184 | 9.7185e-05
|  | 4112.548 | 1.4007 | 4.8444e-05 |  | 3763.3056 | 1.6184 | 0.00011622
|  | 4112.488 | 1.4007 | 5.5781e-05 |  | 3763.2456 | 1.6184 | 0.00014877
|  | 4112.428 | 1.4007 | 5.8619e-05 |  | 3763.1856 | 1.6184 | 0.00018572
|  | 4112.368 | 1.4007 | 5.8777e-05 |  | 3763.1256 | 1.6184 | 0.00021802
|  | 4112.308 | 1.4008 | 5.8255e-05 |  | 3763.0656 | 1.6184 | 0.00023832
|  | 4112.248 | 1.4008 | 5.789e-05 |  | 3763.0056 | 1.6185 | 0.00024335
|  | 4112.188 | 1.4008 | 5.6488e-05 |  | 3762.9456 | 1.6185 | 0.0002341
|  | 4112.128 | 1.4008 | 5.152e-05 |  | 3762.8856 | 1.6185 | 0.00021487
|  | 4112.068 | 1.4008 | 3.9857e-05 |  | 3762.8256 | 1.6185 | 0.00019157
|  | 4112.008 | 1.4008 | 1.9682e-05 |  | 3762.7656 | 1.6185 | 0.00016996
|  | 4111.948 | 1.4009 | -8.408e-06 |  | 3762.7056 | 1.6185 | 0.00015358
|  | 4111.888 | 1.4009 | -4.107e-05 |  | 3762.6456 | 1.6185 | 0.00014342
|  | 4111.828 | 1.4008 | -7.2379e-05 |  | 3762.5856 | 1.6185 | 0.00013759
|  | 4111.768 | 1.4008 | -9.5954e-05 |  | 3762.5256 | 1.6185 | 0.00013287
|  | 4111.708 | 1.4008 | -0.00010651 |  | 3762.4656 | 1.6185 | 0.00012658
|  | 4111.648 | 1.4008 | -0.00010215 |  | 3762.4056 | 1.6185 | 0.00011689
|  | 4111.588 | 1.4007 | -8.4677e-05 |  | 3762.3456 | 1.6185 | 0.00010425
|  | 4111.528 | 1.4007 | -5.9653e-05 |  | 3762.2856 | 1.6185 | 9.1804e-05
|  | 4111.468 | 1.4007 | -3.4709e-05 |  | 3762.2256 | 1.6184 | 8.3859e-05
|  | 4111.408 | 1.4008 | -1.6902e-05 |  | 3762.1656 | 1.6184 | 8.4348e-05
|  | 4111.348 | 1.4008 | -1.1654e-05 |  | 3762.1056 | 1.6184 | 9.5352e-05
|  | 4111.288 | 1.4008 | -2.1154e-05 |  | 3762.0456 | 1.6184 | 0.00011648
|  | 4111.228 | 1.4008 | -4.354e-05 |  | 3761.9856 | 1.6183 | 0.00014399
|  | 4111.168 | 1.4008 | -7.3958e-05 |  | 3761.9256 | 1.6183 | 0.00017284
|  | 4111.108 | 1.4008 | -0.00010579 |  | 3761.8656 | 1.6184 | 0.00019773
|  | 4111.048 | 1.4008 | -0.00013225 |  | 3761.8056 | 1.6184 | 0.00021527
|  | 4110.988 | 1.4008 | -0.00014827 |  | 3761.7456 | 1.6184 | 0.00022492
|  | 4110.928 | 1.4007 | -0.00015121 |  | 3761.6856 | 1.6184 | 0.0002291
|  | 4110.868 | 1.4007 | -0.00014143 |  | 3761.6256 | 1.6184 | 0.00023184
|  | 4110.808 | 1.4007 | -0.00012108 |  | 3761.5656 | 1.6184 | 0.0002369
|  | 4110.748 | 1.4007 | -9.3789e-05 |  | 3761.5056 | 1.6184 | 0.00024576
|  | 4110.688 | 1.4007 | -6.6799e-05 |  | 3761.4456 | 1.6184 | 0.00025691
|  | 4110.628 | 1.4007 | -4.1932e-05 |  | 3761.3856 | 1.6184 | 0.00026631
|  | 4110.568 | 1.4007 | -1.7415e-05 |  | 3761.3256 | 1.6185 | 0.00026894
|  | 4110.508 | 1.4007 | 1.2705e-07 |  | 3761.2656 | 1.6185 | 0.00026098
|  | 4110.448 | 1.4007 | 8.4765e-06 |  | 3761.2056 | 1.6185 | 0.0002416
|  | 4110.388 | 1.4008 | 7.4281e-06 |  | 3761.1456 | 1.6185 | 0.00021403
|  | 4110.328 | 1.4008 | -3.6264e-06 |  | 3761.0856 | 1.6185 | 0.00018622
|  | 4110.268 | 1.4008 | -2.4021e-05 |  | 3761.0256 | 1.6185 | 0.00016099
|  | 4110.208 | 1.4008 | -5.2527e-05 |  | 3760.9656 | 1.6185 | 0.00014127
|  | 4110.148 | 1.4008 | -8.6743e-05 |  | 3760.9056 | 1.6185 | 0.00013182
|  | 4110.088 | 1.4008 | -0.00012328 |  | 3760.8456 | 1.6185 | 0.00013091
|  | 4110.028 | 1.4008 | -0.00015784 |  | 3760.7856 | 1.6185 | 0.0001341
|  | 4109.968 | 1.4008 | -0.00018648 |  | 3760.7256 | 1.6185 | 0.00013593
|  | 4109.908 | 1.4008 | -0.00020616 |  | 3760.6656 | 1.6185 | 0.00013183
|  | 4109.848 | 1.4007 | -0.00021499 |  | 3760.6056 | 1.6185 | 0.00012023
|  | 4109.788 | 1.4007 | -0.00021291 |  | 3760.5456 | 1.6185 | 0.00010304
|  | 4109.728 | 1.4007 | -0.00020207 |  | 3760.4856 | 1.6185 | 8.4844e-05
|  | 4109.668 | 1.4007 | -0.00018546 |  | 3760.4256 | 1.6184 | 7.1319e-05
|  | 4109.608 | 1.4006 | -0.00016627 |  | 3760.3656 | 1.6184 | 6.7333e-05
|  | 4109.548 | 1.4006 | -0.00014744 |  | 3760.3056 | 1.6184 | 7.5556e-05
|  | 4109.488 | 1.4006 | -0.00013048 |  | 3760.2456 | 1.6183 | 9.5634e-05
|  | 4109.428 | 1.4006 | -0.00011552 |  | 3760.1856 | 1.6183 | 0.00012465
|  | 4109.368 | 1.4006 | -0.00010234 |  | 3760.1256 | 1.6183 | 0.00015856
|  | 4109.308 | 1.4006 | -8.9374e-05 |  | 3760.0656 | 1.6183 | 0.00019267
|  | 4109.248 | 1.4006 | -7.5704e-05 |  | 3760.0056 | 1.6183 | 0.00022331
|  | 4109.188 | 1.4006 | -6.2887e-05 |  | 3759.9456 | 1.6183 | 0.00024827
|  | 4109.128 | 1.4006 | -5.2013e-05 |  | 3759.8856 | 1.6183 | 0.00026693
|  | 4109.068 | 1.4006 | -4.524e-05 |  | 3759.8256 | 1.6184 | 0.00027945
|  | 4109.008 | 1.4007 | -4.4291e-05 |  | 3759.7656 | 1.6184 | 0.00028665
|  | 4108.948 | 1.4007 | -4.9508e-05 |  | 3759.7056 | 1.6184 | 0.0002897
|  | 4108.888 | 1.4007 | -6.0145e-05 |  | 3759.6456 | 1.6184 | 0.00028981
|  | 4108.828 | 1.4007 | -7.2961e-05 |  | 3759.5856 | 1.6184 | 0.0002884
|  | 4108.768 | 1.4007 | -8.4474e-05 |  | 3759.5256 | 1.6184 | 0.00028712
|  | 4108.708 | 1.4006 | -9.1081e-05 |  | 3759.4656 | 1.6184 | 0.00028715
|  | 4108.648 | 1.4006 | -8.9797e-05 |  | 3759.4056 | 1.6184 | 0.0002895
|  | 4108.588 | 1.4006 | -7.9594e-05 |  | 3759.3456 | 1.6184 | 0.00029402
|  | 4108.528 | 1.4006 | -6.1592e-05 |  | 3759.2856 | 1.6185 | 0.00029893
|  | 4108.468 | 1.4006 | -3.9388e-05 |  | 3759.2256 | 1.6185 | 0.00030146
|  | 4108.408 | 1.4006 | -1.6499e-05 |  | 3759.1656 | 1.6185 | 0.00029838
|  | 4108.348 | 1.4006 | 7.4201e-06 |  | 3759.1056 | 1.6185 | 0.00028705
|  | 4108.288 | 1.4006 | 2.8395e-05 |  | 3759.0456 | 1.6185 | 0.00026663
|  | 4108.228 | 1.4006 | 4.6358e-05 |  | 3758.9856 | 1.6185 | 0.00023936
|  | 4108.168 | 1.4006 | 6.1459e-05 |  | 3758.9256 | 1.6185 | 0.00021008
|  | 4108.108 | 1.4007 | 7.3685e-05 |  | 3758.8656 | 1.6185 | 0.00018605
|  | 4108.048 | 1.4007 | 8.2492e-05 |  | 3758.8056 | 1.6185 | 0.00017042
|  | 4107.988 | 1.4007 | 8.6156e-05 |  | 3758.7456 | 1.6185 | 0.0001646
|  | 4107.928 | 1.4008 | 8.2129e-05 |  | 3758.6856 | 1.6184 | 0.00017151
|  | 4107.868 | 1.4008 | 6.7508e-05 |  | 3758.6256 | 1.6184 | 0.00018736
|  | 4107.808 | 1.4008 | 4.018e-05 |  | 3758.5656 | 1.6184 | 0.00020635
|  | 4107.748 | 1.4009 | 2.97e-07 |  | 3758.5056 | 1.6184 | 0.00022226
|  | 4107.688 | 1.4009 | -5.0343e-05 |  | 3758.4456 | 1.6184 | 0.00023098
|  | 4107.628 | 1.4009 | -0.00010701 |  | 3758.3856 | 1.6184 | 0.00023241
|  | 4107.568 | 1.4009 | -0.00016342 |  | 3758.3256 | 1.6184 | 0.00023003
|  | 4107.508 | 1.4008 | -0.00021345 |  | 3758.2656 | 1.6184 | 0.00022976
|  | 4107.448 | 1.4008 | -0.00025101 |  | 3758.2056 | 1.6184 | 0.00023738
|  | 4107.388 | 1.4007 | -0.00027289 |  | 3758.1456 | 1.6184 | 0.00025639
|  | 4107.328 | 1.4007 | -0.00027837 |  | 3758.0856 | 1.6184 | 0.00028608
|  | 4107.268 | 1.4006 | -0.00026837 |  | 3758.0256 | 1.6184 | 0.00032192
|  | 4107.208 | 1.4006 | -0.00024715 |  | 3757.9656 | 1.6184 | 0.00035679
|  | 4107.148 | 1.4006 | -0.00021838 |  | 3757.9056 | 1.6185 | 0.00038301
|  | 4107.088 | 1.4005 | -0.00018547 |  | 3757.8456 | 1.6185 | 0.00039449
|  | 4107.028 | 1.4005 | -0.00015186 |  | 3757.7856 | 1.6186 | 0.00038931
|  | 4106.968 | 1.4005 | -0.00011946 |  | 3757.7256 | 1.6186 | 0.00036852
|  | 4106.908 | 1.4005 | -8.9049e-05 |  | 3757.6656 | 1.6186 | 0.00033608
|  | 4106.848 | 1.4005 | -6.2323e-05 |  | 3757.6056 | 1.6186 | 0.0002973
|  | 4106.788 | 1.4005 | -4.0828e-05 |  | 3757.5456 | 1.6187 | 0.00025722
|  | 4106.728 | 1.4006 | -2.7047e-05 |  | 3757.4856 | 1.6186 | 0.00022045
|  | 4106.668 | 1.4006 | -2.3335e-05 |  | 3757.4256 | 1.6186 | 0.00018983
|  | 4106.608 | 1.4006 | -3.1227e-05 |  | 3757.3656 | 1.6186 | 0.0001671
|  | 4106.548 | 1.4006 | -4.9655e-05 |  | 3757.3056 | 1.6186 | 0.00015295
|  | 4106.488 | 1.4006 | -7.5842e-05 |  | 3757.2456 | 1.6186 | 0.00014642
|  | 4106.428 | 1.4006 | -0.00010412 |  | 3757.1856 | 1.6186 | 0.00014583
|  | 4106.368 | 1.4006 | -0.00012758 |  | 3757.1256 | 1.6185 | 0.00014917
|  | 4106.308 | 1.4006 | -0.00013981 |  | 3757.0656 | 1.6185 | 0.00015333
|  | 4106.248 | 1.4005 | -0.00013678 |  | 3757.0056 | 1.6185 | 0.00015623
|  | 4106.188 | 1.4005 | -0.0001196 |  | 3756.9456 | 1.6185 | 0.00015624
|  | 4106.128 | 1.4005 | -9.4875e-05 |  | 3756.8856 | 1.6185 | 0.00015321
|  | 4106.068 | 1.4005 | -5.7032e-05 |  | 3756.8256 | 1.6185 | 0.00014869
|  | 4106.008 | 1.4005 | -1.7105e-05 |  | 3756.7656 | 1.6185 | 0.00014445
|  | 4105.948 | 1.4005 | 1.9772e-05 |  | 3756.7056 | 1.6185 | 0.0001429
|  | 4105.888 | 1.4005 | 4.9807e-05 |  | 3756.6456 | 1.6185 | 0.00014601
|  | 4105.828 | 1.4005 | 7.356e-05 |  | 3756.5856 | 1.6185 | 0.00015427
|  | 4105.768 | 1.4005 | 9.1223e-05 |  | 3756.5256 | 1.6185 | 0.00016589
|  | 4105.708 | 1.4006 | 0.00010338 |  | 3756.4656 | 1.6185 | 0.00018354
|  | 4105.648 | 1.4006 | 0.00010934 |  | 3756.4056 | 1.6185 | 0.00020312
|  | 4105.588 | 1.4006 | 0.00010697 |  | 3756.3456 | 1.6185 | 0.00022211
|  | 4105.528 | 1.4007 | 9.3149e-05 |  | 3756.2856 | 1.6185 | 0.00023767
|  | 4105.468 | 1.4007 | 6.6456e-05 |  | 3756.2256 | 1.6185 | 0.0002465
|  | 4105.408 | 1.4007 | 2.8644e-05 |  | 3756.1656 | 1.6185 | 0.00024644
|  | 4105.348 | 1.4007 | -1.6458e-05 |  | 3756.1056 | 1.6185 | 0.00023688
|  | 4105.288 | 1.4007 | -6.0792e-05 |  | 3756.0456 | 1.6186 | 0.00021902
|  | 4105.228 | 1.4007 | -9.6716e-05 |  | 3755.9856 | 1.6186 | 0.0001964
|  | 4105.168 | 1.4006 | -0.00011679 |  | 3755.9256 | 1.6186 | 0.00017376
|  | 4105.108 | 1.4006 | -0.00011866 |  | 3755.8656 | 1.6186 | 0.00015556
|  | 4105.048 | 1.4006 | -0.00010387 |  | 3755.8056 | 1.6186 | 0.00014514
|  | 4104.988 | 1.4005 | -7.685e-05 |  | 3755.7455 | 1.6185 | 0.0001426
|  | 4104.928 | 1.4005 | -4.4616e-05 |  | 3755.6855 | 1.6185 | 0.00014501
|  | 4104.868 | 1.4005 | -1.3725e-05 |  | 3755.6255 | 1.6185 | 0.00014772
|  | 4104.808 | 1.4005 | 1.151e-05 |  | 3755.5655 | 1.6185 | 0.00014642
|  | 4104.748 | 1.4005 | 2.9531e-05 |  | 3755.5055 | 1.6185 | 0.00013893
|  | 4104.688 | 1.4006 | 4.0148e-05 |  | 3755.4455 | 1.6185 | 0.00012589
|  | 4104.628 | 1.4006 | 4.4797e-05 |  | 3755.3855 | 1.6185 | 0.00011205
|  | 4104.568 | 1.4006 | 4.4787e-05 |  | 3755.3255 | 1.6185 | 0.00010226
|  | 4104.508 | 1.4006 | 4.1293e-05 |  | 3755.2655 | 1.6185 | 0.00010035
|  | 4104.448 | 1.4006 | 3.5152e-05 |  | 3755.2055 | 1.6185 | 0.00010719
|  | 4104.388 | 1.4006 | 2.7667e-05 |  | 3755.1455 | 1.6185 | 0.00011921
|  | 4104.328 | 1.4006 | 2.0683e-05 |  | 3755.0855 | 1.6185 | 0.00013067
|  | 4104.268 | 1.4006 | 1.6472e-05 |  | 3755.0255 | 1.6185 | 0.00013535
|  | 4104.208 | 1.4006 | 1.6878e-05 |  | 3754.9655 | 1.6185 | 0.00012925
|  | 4104.148 | 1.4006 | 2.1249e-05 |  | 3754.9055 | 1.6185 | 0.00011313
|  | 4104.088 | 1.4006 | 2.8361e-05 |  | 3754.8455 | 1.6185 | 9.1367e-05
|  | 4104.028 | 1.4006 | 3.4001e-05 |  | 3754.7855 | 1.6185 | 7.0853e-05
|  | 4103.968 | 1.4006 | 3.432e-05 |  | 3754.7255 | 1.6184 | 5.7809e-05
|  | 4103.908 | 1.4007 | 2.6535e-05 |  | 3754.6655 | 1.6184 | 5.6493e-05
|  | 4103.848 | 1.4007 | 1.1568e-05 |  | 3754.6055 | 1.6184 | 6.7071e-05
|  | 4103.788 | 1.4007 | -1.0144e-05 |  | 3754.5455 | 1.6184 | 8.7097e-05
|  | 4103.728 | 1.4007 | -3.425e-05 |  | 3754.4855 | 1.6183 | 0.0001128
|  | 4103.668 | 1.4007 | -5.8446e-05 |  | 3754.4255 | 1.6183 | 0.00014036
|  | 4103.608 | 1.4007 | -7.8067e-05 |  | 3754.3655 | 1.6183 | 0.00016775
|  | 4103.548 | 1.4006 | -9.1822e-05 |  | 3754.3055 | 1.6183 | 0.00019403
|  | 4103.488 | 1.4006 | -9.9594e-05 |  | 3754.2455 | 1.6183 | 0.00021601
|  | 4103.428 | 1.4006 | -0.00010259 |  | 3754.1855 | 1.6183 | 0.00024056
|  | 4103.368 | 1.4006 | -0.00010065 |  | 3754.1255 | 1.6183 | 0.00026385
|  | 4103.308 | 1.4005 | -9.3302e-05 |  | 3754.0655 | 1.6184 | 0.00028434
|  | 4103.248 | 1.4005 | -7.848e-05 |  | 3754.0055 | 1.6184 | 0.00030034
|  | 4103.188 | 1.4005 | -5.4666e-05 |  | 3753.9455 | 1.6184 | 0.00031108
|  | 4103.128 | 1.4005 | -2.2297e-05 |  | 3753.8855 | 1.6184 | 0.00031733
|  | 4103.068 | 1.4005 | 1.5427e-05 |  | 3753.8255 | 1.6184 | 0.00031982
|  | 4103.008 | 1.4005 | 5.3052e-05 |  | 3753.7655 | 1.6185 | 0.00031917
|  | 4102.948 | 1.4005 | 8.4653e-05 |  | 3753.7055 | 1.6185 | 0.00031489
|  | 4102.888 | 1.4005 | 0.00010524 |  | 3753.6455 | 1.6185 | 0.00030496
|  | 4102.828 | 1.4005 | 0.00011389 |  | 3753.5855 | 1.6185 | 0.00028776
|  | 4102.768 | 1.4006 | 0.00011421 |  | 3753.5255 | 1.6185 | 0.00026272
|  | 4102.708 | 1.4006 | 0.00011164 |  | 3753.4655 | 1.6185 | 0.00023189
|  | 4102.648 | 1.4006 | 0.00011294 |  | 3753.4055 | 1.6185 | 0.00020028
|  | 4102.588 | 1.4006 | 0.00012215 |  | 3753.3455 | 1.6185 | 0.00017489
|  | 4102.528 | 1.4006 | 0.00013846 |  | 3753.2855 | 1.6185 | 0.0001614
|  | 4102.468 | 1.4006 | 0.00015643 |  | 3753.2255 | 1.6185 | 0.00016409
|  | 4102.408 | 1.4007 | 0.00016733 |  | 3753.1655 | 1.6184 | 0.00018275
|  | 4102.348 | 1.4007 | 0.00016302 |  | 3753.1055 | 1.6184 | 0.00021276
|  | 4102.288 | 1.4007 | 0.00013944 |  | 3753.0455 | 1.6184 | 0.00024678
|  | 4102.228 | 1.4008 | 9.7628e-05 |  | 3752.9855 | 1.6184 | 0.00027792
|  | 4102.168 | 1.4008 | 4.582e-05 |  | 3752.9255 | 1.6184 | 0.00030091
|  | 4102.108 | 1.4008 | -5.2206e-06 |  | 3752.8655 | 1.6185 | 0.00031366
|  | 4102.048 | 1.4008 | -4.4203e-05 |  | 3752.8055 | 1.6185 | 0.00031729
|  | 4101.988 | 1.4007 | -6.4637e-05 |  | 3752.7455 | 1.6185 | 0.00031485
|  | 4101.928 | 1.4007 | -6.5998e-05 |  | 3752.6855 | 1.6185 | 0.00030982
|  | 4101.868 | 1.4007 | -5.5061e-05 |  | 3752.6255 | 1.6185 | 0.00030377
|  | 4101.808 | 1.4007 | -4.2148e-05 |  | 3752.5655 | 1.6185 | 0.00029699
|  | 4101.748 | 1.4007 | -3.8656e-05 |  | 3752.5055 | 1.6186 | 0.00028851
|  | 4101.688 | 1.4007 | -5.2558e-05 |  | 3752.4455 | 1.6186 | 0.00027711
|  | 4101.628 | 1.4007 | -8.4924e-05 |  | 3752.3855 | 1.6186 | 0.00026227
|  | 4101.568 | 1.4007 | -0.00012638 |  | 3752.3255 | 1.6186 | 0.00024441
|  | 4101.508 | 1.4007 | -0.00017476 |  | 3752.2655 | 1.6186 | 0.00022535
|  | 4101.448 | 1.4007 | -0.00021697 |  | 3752.2055 | 1.6186 | 0.00020679
|  | 4101.388 | 1.4006 | -0.00024612 |  | 3752.1455 | 1.6186 | 0.00018978
|  | 4101.328 | 1.4006 | -0.00025585 |  | 3752.0855 | 1.6186 | 0.00017546
|  | 4101.268 | 1.4005 | -0.00024744 |  | 3752.0255 | 1.6186 | 0.00016475
|  | 4101.208 | 1.4005 | -0.00022602 |  | 3751.9655 | 1.6185 | 0.0001545
|  | 4101.148 | 1.4005 | -0.00019932 |  | 3751.9055 | 1.6185 | 0.00014563
|  | 4101.088 | 1.4005 | -0.00017359 |  | 3751.8455 | 1.6185 | 0.0001391
|  | 4101.028 | 1.4004 | -0.00015207 |  | 3751.7855 | 1.6185 | 0.00013548
|  | 4100.968 | 1.4004 | -0.00013408 |  | 3751.7255 | 1.6185 | 0.00013597
|  | 4100.908 | 1.4004 | -0.00011635 |  | 3751.6655 | 1.6185 | 0.00014146
|  | 4100.848 | 1.4004 | -9.5457e-05 |  | 3751.6055 | 1.6184 | 0.00015267
|  | 4100.788 | 1.4004 | -7.0018e-05 |  | 3751.5455 | 1.6184 | 0.00016995
|  | 4100.728 | 1.4004 | -4.1337e-05 |  | 3751.4855 | 1.6184 | 0.00019284
|  | 4100.668 | 1.4004 | -1.3465e-05 |  | 3751.4255 | 1.6184 | 0.00022038
|  | 4100.608 | 1.4004 | 8.6107e-06 |  | 3751.3655 | 1.6184 | 0.00025019
|  | 4100.548 | 1.4004 | 2.2092e-05 |  | 3751.3055 | 1.6184 | 0.00027927
|  | 4100.488 | 1.4004 | 2.7383e-05 |  | 3751.2455 | 1.6184 | 0.00030431
|  | 4100.428 | 1.4004 | 2.8347e-05 |  | 3751.1855 | 1.6184 | 0.00032234
|  | 4100.368 | 1.4004 | 3.0542e-05 |  | 3751.1255 | 1.6185 | 0.00033115
|  | 4100.308 | 1.4004 | 3.8814e-05 |  | 3751.0655 | 1.6185 | 0.00033076
|  | 4100.248 | 1.4004 | 5.5083e-05 |  | 3751.0055 | 1.6185 | 0.00032288
|  | 4100.188 | 1.4004 | 7.7049e-05 |  | 3750.9455 | 1.6185 | 0.00031062
|  | 4100.128 | 1.4005 | 9.8871e-05 |  | 3750.8855 | 1.6185 | 0.00029786
|  | 4100.068 | 1.4005 | 0.00011456 |  | 3750.8255 | 1.6185 | 0.00028769
|  | 4100.008 | 1.4005 | 0.00011938 |  | 3750.7655 | 1.6185 | 0.00028215
|  | 4099.948 | 1.4005 | 0.00011278 |  | 3750.7055 | 1.6185 | 0.00028171
|  | 4099.888 | 1.4006 | 9.7723e-05 |  | 3750.6455 | 1.6185 | 0.00028573
|  | 4099.828 | 1.4006 | 7.8821e-05 |  | 3750.5855 | 1.6186 | 0.0002926
|  | 4099.768 | 1.4006 | 5.9861e-05 |  | 3750.5255 | 1.6186 | 0.00030053
|  | 4099.708 | 1.4006 | 4.2664e-05 |  | 3750.4655 | 1.6186 | 0.00030783
|  | 4099.648 | 1.4006 | 2.4595e-05 |  | 3750.4055 | 1.6186 | 0.00031283
|  | 4099.588 | 1.4006 | 1.9559e-06 |  | 3750.3455 | 1.6186 | 0.00031297
|  | 4099.528 | 1.4006 | -2.8464e-05 |  | 3750.2855 | 1.6186 | 0.00030597
|  | 4099.468 | 1.4006 | -6.6136e-05 |  | 3750.2255 | 1.6187 | 0.00028941
|  | 4099.408 | 1.4006 | -0.00010579 |  | 3750.1655 | 1.6187 | 0.00026214
|  | 4099.348 | 1.4005 | -0.00013489 |  | 3750.1055 | 1.6187 | 0.00022452
|  | 4099.288 | 1.4005 | -0.00015147 |  | 3750.0455 | 1.6187 | 0.00017986
|  | 4099.228 | 1.4004 | -0.00014783 |  | 3749.9855 | 1.6187 | 0.00013309
|  | 4099.168 | 1.4004 | -0.00012116 |  | 3749.9255 | 1.6187 | 9.0332e-05
|  | 4099.108 | 1.4003 | -7.4693e-05 |  | 3749.8655 | 1.6187 | 5.6743e-05
|  | 4099.048 | 1.4003 | -1.8514e-05 |  | 3749.8055 | 1.6186 | 3.6224e-05
|  | 4098.988 | 1.4003 | 3.5249e-05 |  | 3749.7455 | 1.6186 | 3.0787e-05
|  | 4098.928 | 1.4003 | 7.7333e-05 |  | 3749.6855 | 1.6185 | 3.6209e-05
|  | 4098.868 | 1.4004 | 0.00010353 |  | 3749.6255 | 1.6185 | 5.205e-05
|  | 4098.808 | 1.4004 | 0.00011487 |  | 3749.5655 | 1.6185 | 7.4726e-05
|  | 4098.748 | 1.4004 | 0.00011652 |  | 3749.5055 | 1.6185 | 0.0001003
|  | 4098.688 | 1.4005 | 0.00011474 |  | 3749.4455 | 1.6185 | 0.00012509
|  | 4098.628 | 1.4005 | 0.00011379 |  | 3749.3855 | 1.6185 | 0.00014626
|  | 4098.568 | 1.4005 | 0.00011428 |  | 3749.3255 | 1.6185 | 0.00016215
|  | 4098.508 | 1.4005 | 0.00011358 |  | 3749.2655 | 1.6185 | 0.00017245
|  | 4098.448 | 1.4005 | 0.00010779 |  | 3749.2055 | 1.6185 | 0.00017805
|  | 4098.388 | 1.4005 | 9.4145e-05 |  | 3749.1455 | 1.6185 | 0.00018057
|  | 4098.328 | 1.4005 | 7.2439e-05 |  | 3749.0855 | 1.6185 | 0.00018224
|  | 4098.268 | 1.4005 | 4.5627e-05 |  | 3749.0255 | 1.6185 | 0.00018516
|  | 4098.208 | 1.4005 | 1.861e-05 |  | 3748.9655 | 1.6185 | 0.00019004
|  | 4098.148 | 1.4005 | -3.5449e-06 |  | 3748.9055 | 1.6185 | 0.00019605
|  | 4098.088 | 1.4005 | -1.7328e-05 |  | 3748.8455 | 1.6185 | 0.00020065
|  | 4098.028 | 1.4005 | -2.1731e-05 |  | 3748.7855 | 1.6185 | 0.00020104
|  | 4097.968 | 1.4004 | -1.8479e-05 |  | 3748.7255 | 1.6185 | 0.0001952
|  | 4097.908 | 1.4004 | -1.0147e-05 |  | 3748.6655 | 1.6185 | 0.00018323
|  | 4097.848 | 1.4004 | 1.3128e-06 |  | 3748.6055 | 1.6185 | 0.00016795
|  | 4097.788 | 1.4004 | 1.4882e-05 |  | 3748.5455 | 1.6185 | 0.00015402
|  | 4097.728 | 1.4004 | 3.1391e-05 |  | 3748.4855 | 1.6185 | 0.00014568
|  | 4097.668 | 1.4004 | 5.2511e-05 |  | 3748.4255 | 1.6185 | 0.00014571
|  | 4097.608 | 1.4004 | 7.9149e-05 |  | 3748.3655 | 1.6185 | 0.00015373
|  | 4097.548 | 1.4004 | 0.00011029 |  | 3748.3055 | 1.6185 | 0.00016624
|  | 4097.488 | 1.4004 | 0.00014267 |  | 3748.2455 | 1.6185 | 0.00017825
|  | 4097.428 | 1.4004 | 0.00017103 |  | 3748.1855 | 1.6185 | 0.00018546
|  | 4097.368 | 1.4004 | 0.00018927 |  | 3748.1255 | 1.6185 | 0.00018618
|  | 4097.308 | 1.4005 | 0.000192 |  | 3748.0655 | 1.6185 | 0.00018142
|  | 4097.248 | 1.4005 | 0.00017667 |  | 3748.0055 | 1.6185 | 0.00017476
|  | 4097.188 | 1.4005 | 0.00014497 |  | 3747.9455 | 1.6185 | 0.00016991
|  | 4097.128 | 1.4006 | 0.00010275 |  | 3747.8855 | 1.6185 | 0.000169
|  | 4097.068 | 1.4005 | 6.2214e-05 |  | 3747.8255 | 1.6185 | 0.0001718
|  | 4097.008 | 1.4005 | 2.8739e-05 |  | 3747.7655 | 1.6185 | 0.00017607
|  | 4096.948 | 1.4005 | 5.3582e-06 |  | 3747.7055 | 1.6185 | 0.00017873
|  | 4096.888 | 1.4005 | -1.4998e-06 |  | 3747.6455 | 1.6185 | 0.00017786
|  | 4096.828 | 1.4004 | 8.2323e-06 |  | 3747.5855 | 1.6185 | 0.00017383
|  | 4096.768 | 1.4004 | 2.9549e-05 |  | 3747.5255 | 1.6185 | 0.00016937
|  | 4096.708 | 1.4004 | 5.1898e-05 |  | 3747.4655 | 1.6185 | 0.00016756
|  | 4096.648 | 1.4004 | 6.6507e-05 |  | 3747.4055 | 1.6185 | 0.0001697
|  | 4096.588 | 1.4004 | 6.8816e-05 |  | 3747.3455 | 1.6185 | 0.00017662
|  | 4096.528 | 1.4004 | 6.0153e-05 |  | 3747.2855 | 1.6185 | 0.00018585
|  | 4096.468 | 1.4004 | 4.7437e-05 |  | 3747.2255 | 1.6185 | 0.00019404
|  | 4096.408 | 1.4004 | 4.1015e-05 |  | 3747.1655 | 1.6185 | 0.00019772
|  | 4096.348 | 1.4003 | 5.0549e-05 |  | 3747.1055 | 1.6185 | 0.00019565
|  | 4096.288 | 1.4003 | 8.1144e-05 |  | 3747.0455 | 1.6185 | 0.00018974
|  | 4096.228 | 1.4003 | 0.00013091 |  | 3746.9855 | 1.6185 | 0.00018395
|  | 4096.168 | 1.4003 | 0.00019141 |  | 3746.9255 | 1.6185 | 0.00018212
|  | 4096.108 | 1.4003 | 0.00025002 |  | 3746.8654 | 1.6185 | 0.00018682
|  | 4096.048 | 1.4003 | 0.00029495 |  | 3746.8054 | 1.6185 | 0.00019774
|  | 4095.988 | 1.4004 | 0.0003179 |  | 3746.7454 | 1.6185 | 0.0002122
|  | 4095.928 | 1.4004 | 0.00031662 |  | 3746.6854 | 1.6185 | 0.00022687
|  | 4095.868 | 1.4005 | 0.0002954 |  | 3746.6254 | 1.6185 | 0.00023858
|  | 4095.808 | 1.4005 | 0.00026285 |  | 3746.5654 | 1.6185 | 0.00024611
|  | 4095.748 | 1.4005 | 0.00022811 |  | 3746.5054 | 1.6185 | 0.00025
|  | 4095.688 | 1.4005 | 0.00019862 |  | 3746.4454 | 1.6185 | 0.00025149
|  | 4095.628 | 1.4005 | 0.00017911 |  | 3746.3854 | 1.6185 | 0.00025121
|  | 4095.568 | 1.4005 | 0.00017095 |  | 3746.3254 | 1.6185 | 0.00024866
|  | 4095.508 | 1.4005 | 0.00017264 |  | 3746.2654 | 1.6186 | 0.00024264
|  | 4095.448 | 1.4005 | 0.00018231 |  | 3746.2054 | 1.6186 | 0.00023217
|  | 4095.388 | 1.4005 | 0.00019717 |  | 3746.1454 | 1.6186 | 0.00021767
|  | 4095.328 | 1.4005 | 0.00021401 |  | 3746.0854 | 1.6186 | 0.0002014
|  | 4095.268 | 1.4005 | 0.00022939 |  | 3746.0254 | 1.6186 | 0.00018731
|  | 4095.208 | 1.4005 | 0.00023948 |  | 3745.9654 | 1.6186 | 0.00017903
|  | 4095.148 | 1.4005 | 0.00024066 |  | 3745.9054 | 1.6186 | 0.00017811
|  | 4095.088 | 1.4006 | 0.00023077 |  | 3745.8454 | 1.6185 | 0.00018302
|  | 4095.028 | 1.4006 | 0.00020989 |  | 3745.7854 | 1.6185 | 0.00018944
|  | 4094.968 | 1.4006 | 0.00018136 |  | 3745.7254 | 1.6186 | 0.00019207
|  | 4094.908 | 1.4006 | 0.00015024 |  | 3745.6654 | 1.6186 | 0.00018699
|  | 4094.848 | 1.4006 | 0.0001218 |  | 3745.6054 | 1.6186 | 0.00017345
|  | 4094.788 | 1.4006 | 0.00010105 |  | 3745.5454 | 1.6186 | 0.0001548
|  | 4094.728 | 1.4005 | 8.7994e-05 |  | 3745.4854 | 1.6186 | 0.00013736
|  | 4094.668 | 1.4005 | 7.8989e-05 |  | 3745.4254 | 1.6185 | 0.0001271
|  | 4094.608 | 1.4005 | 7.501e-05 |  | 3745.3654 | 1.6185 | 0.00012828
|  | 4094.5479 | 1.4005 | 7.2882e-05 |  | 3745.3054 | 1.6185 | 0.00014121
|  | 4094.4879 | 1.4005 | 7.2207e-05 |  | 3745.2454 | 1.6185 | 0.00016205
|  | 4094.4279 | 1.4004 | 7.454e-05 |  | 3745.1854 | 1.6185 | 0.00018348
|  | 4094.3679 | 1.4004 | 8.3472e-05 |  | 3745.1254 | 1.6185 | 0.00020127
|  | 4094.3079 | 1.4004 | 0.00010173 |  | 3745.0654 | 1.6185 | 0.00021416
|  | 4094.2479 | 1.4004 | 0.0001302 |  | 3745.0054 | 1.6185 | 0.00021845
|  | 4094.1879 | 1.4004 | 0.00016613 |  | 3744.9454 | 1.6185 | 0.0002165
|  | 4094.1279 | 1.4004 | 0.00020494 |  | 3744.8854 | 1.6185 | 0.00021227
|  | 4094.0679 | 1.4004 | 0.0002403 |  | 3744.8254 | 1.6185 | 0.00020932
|  | 4094.0079 | 1.4004 | 0.00026699 |  | 3744.7654 | 1.6185 | 0.00020999
|  | 4093.9479 | 1.4004 | 0.00028346 |  | 3744.7054 | 1.6185 | 0.00021423
|  | 4093.8879 | 1.4005 | 0.00029036 |  | 3744.6454 | 1.6185 | 0.00021993
|  | 4093.8279 | 1.4005 | 0.00029075 |  | 3744.5854 | 1.6185 | 0.00022459
|  | 4093.7679 | 1.4005 | 0.00028763 |  | 3744.5254 | 1.6185 | 0.00022595
|  | 4093.7079 | 1.4005 | 0.000283 |  | 3744.4654 | 1.6186 | 0.00022264
|  | 4093.6479 | 1.4006 | 0.00027706 |  | 3744.4054 | 1.6186 | 0.00021573
|  | 4093.5879 | 1.4006 | 0.00026864 |  | 3744.3454 | 1.6186 | 0.00020693
|  | 4093.5279 | 1.4006 | 0.00025662 |  | 3744.2854 | 1.6186 | 0.000199
|  | 4093.4679 | 1.4006 | 0.00024064 |  | 3744.2254 | 1.6185 | 0.00019474
|  | 4093.4079 | 1.4006 | 0.0002217 |  | 3744.1654 | 1.6185 | 0.00019608
|  | 4093.3479 | 1.4006 | 0.00020112 |  | 3744.1054 | 1.6185 | 0.00020377
|  | 4093.2879 | 1.4007 | 0.0001802 |  | 3744.0454 | 1.6185 | 0.00021717
|  | 4093.2279 | 1.4007 | 0.00015864 |  | 3743.9854 | 1.6185 | 0.00023418
|  | 4093.1679 | 1.4007 | 0.00013521 |  | 3743.9254 | 1.6185 | 0.00025108
|  | 4093.1079 | 1.4007 | 0.00010774 |  | 3743.8654 | 1.6186 | 0.00026393
|  | 4093.0479 | 1.4007 | 7.5568e-05 |  | 3743.8054 | 1.6186 | 0.00026911
|  | 4092.9879 | 1.4007 | 4.0874e-05 |  | 3743.7454 | 1.6186 | 0.00026442
|  | 4092.9279 | 1.4006 | 7.8848e-06 |  | 3743.6854 | 1.6186 | 0.00024932
|  | 4092.8679 | 1.4006 | -1.7717e-05 |  | 3743.6254 | 1.6187 | 0.00022549
|  | 4092.8079 | 1.4006 | -3.0469e-05 |  | 3743.5654 | 1.6187 | 0.00019576
|  | 4092.7479 | 1.4005 | -2.8959e-05 |  | 3743.5054 | 1.6187 | 0.00016352
|  | 4092.6879 | 1.4005 | -1.5003e-05 |  | 3743.4454 | 1.6187 | 0.0001326
|  | 4092.6279 | 1.4005 | 5.4322e-06 |  | 3743.3854 | 1.6186 | 0.00010608
|  | 4092.5679 | 1.4005 | 2.4973e-05 |  | 3743.3254 | 1.6186 | 8.6463e-05
|  | 4092.5079 | 1.4005 | 3.6751e-05 |  | 3743.2654 | 1.6186 | 7.5595e-05
|  | 4092.4479 | 1.4005 | 3.944e-05 |  | 3743.2054 | 1.6186 | 7.5303e-05
|  | 4092.3879 | 1.4005 | 3.5823e-05 |  | 3743.1454 | 1.6185 | 8.6005e-05
|  | 4092.3279 | 1.4005 | 2.7367e-05 |  | 3743.0854 | 1.6185 | 0.0001067
|  | 4092.2679 | 1.4004 | 2.1161e-05 |  | 3743.0254 | 1.6185 | 0.00013486
|  | 4092.2079 | 1.4004 | 2.1528e-05 |  | 3742.9654 | 1.6185 | 0.00016401
|  | 4092.1479 | 1.4004 | 3.0623e-05 |  | 3742.9054 | 1.6185 | 0.00018835
|  | 4092.0879 | 1.4004 | 4.5606e-05 |  | 3742.8454 | 1.6185 | 0.00020819
|  | 4092.0279 | 1.4004 | 6.0875e-05 |  | 3742.7854 | 1.6186 | 0.00021549
|  | 4091.9679 | 1.4004 | 7.0745e-05 |  | 3742.7254 | 1.6186 | 0.00020927
|  | 4091.9079 | 1.4004 | 7.1436e-05 |  | 3742.6654 | 1.6186 | 0.00019193
|  | 4091.8479 | 1.4004 | 6.3367e-05 |  | 3742.6054 | 1.6186 | 0.00016851
|  | 4091.7879 | 1.4004 | 5.1614e-05 |  | 3742.5454 | 1.6186 | 0.00014492
|  | 4091.7279 | 1.4004 | 4.3742e-05 |  | 3742.4854 | 1.6186 | 0.00012605
|  | 4091.6679 | 1.4003 | 4.789e-05 |  | 3742.4254 | 1.6186 | 0.00011425
|  | 4091.6079 | 1.4003 | 6.9344e-05 |  | 3742.3654 | 1.6186 | 0.00010927
|  | 4091.5479 | 1.4003 | 0.00010969 |  | 3742.3054 | 1.6186 | 0.0001092
|  | 4091.4879 | 1.4003 | 0.00016414 |  | 3742.2454 | 1.6186 | 0.00011168
|  | 4091.4279 | 1.4003 | 0.00022321 |  | 3742.1854 | 1.6186 | 0.00011541
|  | 4091.3679 | 1.4003 | 0.00027631 |  | 3742.1254 | 1.6186 | 0.00012024
|  | 4091.3079 | 1.4004 | 0.0003131 |  | 3742.0654 | 1.6185 | 0.00012697
|  | 4091.2479 | 1.4004 | 0.00032619 |  | 3742.0054 | 1.6185 | 0.00013647
|  | 4091.1879 | 1.4005 | 0.00031495 |  | 3741.9454 | 1.6185 | 0.0001473
|  | 4091.1279 | 1.4005 | 0.00028342 |  | 3741.8854 | 1.6186 | 0.00015724
|  | 4091.0679 | 1.4006 | 0.00023994 |  | 3741.8254 | 1.6186 | 0.000163
|  | 4091.0079 | 1.4006 | 0.00019448 |  | 3741.7654 | 1.6186 | 0.00016106
|  | 4090.9479 | 1.4006 | 0.0001562 |  | 3741.7054 | 1.6186 | 0.00014957
|  | 4090.8879 | 1.4005 | 0.0001302 |  | 3741.6454 | 1.6186 | 0.00013013
|  | 4090.8279 | 1.4005 | 0.00011719 |  | 3741.5854 | 1.6186 | 0.00010657
|  | 4090.7679 | 1.4005 | 0.00011384 |  | 3741.5254 | 1.6186 | 8.3638e-05
|  | 4090.7079 | 1.4005 | 0.00011442 |  | 3741.4654 | 1.6186 | 6.6415e-05
|  | 4090.6479 | 1.4005 | 0.00011266 |  | 3741.4054 | 1.6186 | 5.7617e-05
|  | 4090.5879 | 1.4005 | 0.00010372 |  | 3741.3454 | 1.6185 | 5.7724e-05
|  | 4090.5279 | 1.4005 | 8.6716e-05 |  | 3741.2854 | 1.6185 | 6.5074e-05
|  | 4090.4679 | 1.4005 | 6.19e-05 |  | 3741.2254 | 1.6185 | 7.6667e-05
|  | 4090.4079 | 1.4005 | 3.3e-05 |  | 3741.1654 | 1.6185 | 8.8871e-05
|  | 4090.3479 | 1.4005 | 3.8036e-06 |  | 3741.1054 | 1.6185 | 9.9507e-05
|  | 4090.2879 | 1.4005 | -2.1834e-05 |  | 3741.0454 | 1.6185 | 0.00010691
|  | 4090.2279 | 1.4004 | -3.9841e-05 |  | 3740.9854 | 1.6185 | 0.00011151
|  | 4090.1679 | 1.4004 | -5.1776e-05 |  | 3740.9254 | 1.6185 | 0.00011371
|  | 4090.1079 | 1.4004 | -5.4553e-05 |  | 3740.8654 | 1.6185 | 0.00011458
|  | 4090.0479 | 1.4003 | -5.0062e-05 |  | 3740.8054 | 1.6185 | 0.00011533
|  | 4089.9879 | 1.4003 | -3.748e-05 |  | 3740.7454 | 1.6185 | 0.00011785
|  | 4089.9279 | 1.4003 | -1.7783e-05 |  | 3740.6854 | 1.6185 | 0.00012349
|  | 4089.8679 | 1.4002 | 7.8121e-06 |  | 3740.6254 | 1.6185 | 0.00013193
|  | 4089.8079 | 1.4002 | 3.7555e-05 |  | 3740.5654 | 1.6185 | 0.00014583
|  | 4089.7479 | 1.4002 | 6.9835e-05 |  | 3740.5054 | 1.6185 | 0.00016355
|  | 4089.6879 | 1.4002 | 0.0001032 |  | 3740.4454 | 1.6185 | 0.00018218
|  | 4089.6279 | 1.4002 | 0.00013627 |  | 3740.3854 | 1.6185 | 0.00019805
|  | 4089.5679 | 1.4002 | 0.00016818 |  | 3740.3254 | 1.6185 | 0.00020688
|  | 4089.5079 | 1.4002 | 0.00019831 |  | 3740.2654 | 1.6186 | 0.00020588
|  | 4089.4479 | 1.4002 | 0.00022635 |  | 3740.2054 | 1.6186 | 0.00019386
|  | 4089.3879 | 1.4002 | 0.00025118 |  | 3740.1454 | 1.6186 | 0.00017274
|  | 4089.3279 | 1.4002 | 0.00027244 |  | 3740.0854 | 1.6186 | 0.00014635
|  | 4089.2679 | 1.4003 | 0.00028874 |  | 3740.0254 | 1.6186 | 0.00011952
|  | 4089.2079 | 1.4003 | 0.00029966 |  | 3739.9654 | 1.6186 | 9.6606e-05
|  | 4089.1479 | 1.4003 | 0.00030513 |  | 3739.9054 | 1.6186 | 8.047e-05
|  | 4089.0879 | 1.4003 | 0.00030457 |  | 3739.8454 | 1.6186 | 7.1146e-05
|  | 4089.0279 | 1.4003 | 0.00029871 |  | 3739.7854 | 1.6186 | 6.7024e-05
|  | 4088.9679 | 1.4004 | 0.00028836 |  | 3739.7254 | 1.6186 | 6.576e-05
|  | 4088.9079 | 1.4004 | 0.00027479 |  | 3739.6654 | 1.6185 | 6.5194e-05
|  | 4088.8479 | 1.4004 | 0.00025989 |  | 3739.6054 | 1.6185 | 6.4879e-05
|  | 4088.7879 | 1.4004 | 0.00024548 |  | 3739.5454 | 1.6185 | 6.5405e-05
|  | 4088.7279 | 1.4004 | 0.00023417 |  | 3739.4854 | 1.6185 | 6.8376e-05
|  | 4088.6679 | 1.4004 | 0.00022701 |  | 3739.4254 | 1.6185 | 7.5615e-05
|  | 4088.6079 | 1.4004 | 0.00022458 |  | 3739.3654 | 1.6185 | 8.7259e-05
|  | 4088.5479 | 1.4004 | 0.00022543 |  | 3739.3054 | 1.6185 | 0.00010253
|  | 4088.4879 | 1.4004 | 0.00022679 |  | 3739.2454 | 1.6185 | 0.00011782
|  | 4088.4279 | 1.4004 | 0.00022547 |  | 3739.1854 | 1.6185 | 0.00012982
|  | 4088.3679 | 1.4004 | 0.00021952 |  | 3739.1254 | 1.6185 | 0.00013525
|  | 4088.3079 | 1.4004 | 0.00020899 |  | 3739.0654 | 1.6185 | 0.00013269
|  | 4088.2479 | 1.4004 | 0.00019646 |  | 3739.0054 | 1.6185 | 0.00012334
|  | 4088.1879 | 1.4004 | 0.00018703 |  | 3738.9454 | 1.6185 | 0.00011047
|  | 4088.1279 | 1.4003 | 0.00018648 |  | 3738.8854 | 1.6185 | 9.9076e-05
|  | 4088.0679 | 1.4003 | 0.00019755 |  | 3738.8254 | 1.6185 | 9.3599e-05
|  | 4088.0079 | 1.4003 | 0.00022024 |  | 3738.7654 | 1.6185 | 9.7202e-05
|  | 4087.9479 | 1.4003 | 0.0002476 |  | 3738.7054 | 1.6185 | 0.00010942
|  | 4087.8879 | 1.4003 | 0.00027566 |  | 3738.6454 | 1.6185 | 0.00012749
|  | 4087.8279 | 1.4003 | 0.00029969 |  | 3738.5854 | 1.6185 | 0.00014535
|  | 4087.7679 | 1.4003 | 0.00031235 |  | 3738.5254 | 1.6185 | 0.0001572
|  | 4087.7079 | 1.4004 | 0.00031219 |  | 3738.4654 | 1.6186 | 0.0001576
|  | 4087.6479 | 1.4004 | 0.00030135 |  | 3738.4054 | 1.6186 | 0.00014455
|  | 4087.5879 | 1.4004 | 0.00028491 |  | 3738.3454 | 1.6186 | 0.00012307
|  | 4087.5279 | 1.4004 | 0.00026851 |  | 3738.2854 | 1.6186 | 9.2991e-05
|  | 4087.4679 | 1.4004 | 0.00025484 |  | 3738.2254 | 1.6186 | 6.0735e-05
|  | 4087.4079 | 1.4004 | 0.00024527 |  | 3738.1654 | 1.6186 | 3.4357e-05
|  | 4087.3479 | 1.4004 | 0.00023807 |  | 3738.1054 | 1.6185 | 1.9562e-05
|  | 4087.2879 | 1.4004 | 0.00023092 |  | 3738.0454 | 1.6185 | 1.8637e-05
|  | 4087.2279 | 1.4004 | 0.00022275 |  | 3737.9853 | 1.6185 | 3.0521e-05
|  | 4087.1679 | 1.4004 | 0.00021494 |  | 3737.9253 | 1.6185 | 5.127e-05
|  | 4087.1079 | 1.4004 | 0.00020979 |  | 3737.8653 | 1.6185 | 7.5003e-05
|  | 4087.0479 | 1.4003 | 0.00020964 |  | 3737.8053 | 1.6185 | 9.6515e-05
|  | 4086.9879 | 1.4003 | 0.00021545 |  | 3737.7453 | 1.6185 | 0.00011157
|  | 4086.9279 | 1.4003 | 0.00022468 |  | 3737.6853 | 1.6185 | 0.00011921
|  | 4086.8679 | 1.4003 | 0.00023419 |  | 3737.6253 | 1.6185 | 0.00012085
|  | 4086.8079 | 1.4003 | 0.00023955 |  | 3737.5653 | 1.6185 | 0.00011924
|  | 4086.7479 | 1.4003 | 0.00023926 |  | 3737.5053 | 1.6185 | 0.00011803
|  | 4086.6879 | 1.4003 | 0.00023575 |  | 3737.4453 | 1.6185 | 0.00011939
|  | 4086.6279 | 1.4003 | 0.0002341 |  | 3737.3853 | 1.6185 | 0.00012388
|  | 4086.5679 | 1.4003 | 0.00024017 |  | 3737.3253 | 1.6185 | 0.00013011
|  | 4086.5079 | 1.4003 | 0.00025805 |  | 3737.2653 | 1.6185 | 0.00013518
|  | 4086.4479 | 1.4003 | 0.00028689 |  | 3737.2053 | 1.6185 | 0.00013585
|  | 4086.3879 | 1.4003 | 0.00032102 |  | 3737.1453 | 1.6185 | 0.00012975
|  | 4086.3279 | 1.4003 | 0.0003511 |  | 3737.0853 | 1.6185 | 0.00011632
|  | 4086.2679 | 1.4003 | 0.00036797 |  | 3737.0253 | 1.6186 | 9.7274e-05
|  | 4086.2079 | 1.4004 | 0.00036597 |  | 3736.9653 | 1.6186 | 7.6096e-05
|  | 4086.1479 | 1.4004 | 0.00034451 |  | 3736.9053 | 1.6185 | 5.7353e-05
|  | 4086.0879 | 1.4004 | 0.00030969 |  | 3736.8453 | 1.6185 | 4.4667e-05
|  | 4086.0279 | 1.4004 | 0.00027195 |  | 3736.7853 | 1.6185 | 4.0419e-05
|  | 4085.9679 | 1.4004 | 0.00024104 |  | 3736.7253 | 1.6185 | 4.3922e-05
|  | 4085.9079 | 1.4004 | 0.00022479 |  | 3736.6653 | 1.6185 | 5.3025e-05
|  | 4085.8479 | 1.4004 | 0.00022542 |  | 3736.6053 | 1.6185 | 6.4115e-05
|  | 4085.7879 | 1.4003 | 0.0002401 |  | 3736.5453 | 1.6185 | 7.3574e-05
|  | 4085.7279 | 1.4003 | 0.0002626 |  | 3736.4853 | 1.6185 | 7.88e-05
|  | 4085.6679 | 1.4003 | 0.00028202 |  | 3736.4253 | 1.6185 | 7.9541e-05
|  | 4085.6079 | 1.4003 | 0.0002983 |  | 3736.3653 | 1.6185 | 7.6983e-05
|  | 4085.5479 | 1.4003 | 0.00030635 |  | 3736.3053 | 1.6185 | 7.3381e-05
|  | 4085.4879 | 1.4004 | 0.00030403 |  | 3736.2453 | 1.6185 | 7.1305e-05
|  | 4085.4279 | 1.4004 | 0.00029349 |  | 3736.1853 | 1.6184 | 7.241e-05
|  | 4085.3679 | 1.4004 | 0.00027861 |  | 3736.1253 | 1.6184 | 7.6729e-05
|  | 4085.3079 | 1.4004 | 0.00026371 |  | 3736.0653 | 1.6184 | 8.4342e-05
|  | 4085.2479 | 1.4004 | 0.0002527 |  | 3736.0053 | 1.6184 | 9.5171e-05
|  | 4085.1879 | 1.4004 | 0.00024841 |  | 3735.9453 | 1.6184 | 0.00010787
|  | 4085.1279 | 1.4003 | 0.00025166 |  | 3735.8853 | 1.6184 | 0.00012185
|  | 4085.0679 | 1.4003 | 0.00026136 |  | 3735.8253 | 1.6184 | 0.0001371
|  | 4085.0079 | 1.4003 | 0.0002748 |  | 3735.7653 | 1.6184 | 0.00015378
|  | 4084.9479 | 1.4003 | 0.00028806 |  | 3735.7053 | 1.6184 | 0.00017148
|  | 4084.8879 | 1.4004 | 0.0002966 |  | 3735.6453 | 1.6184 | 0.00018993
|  | 4084.8279 | 1.4004 | 0.00029697 |  | 3735.5853 | 1.6184 | 0.00020793
|  | 4084.7679 | 1.4004 | 0.00028781 |  | 3735.5253 | 1.6184 | 0.00022356
|  | 4084.7079 | 1.4004 | 0.0002695 |  | 3735.4653 | 1.6185 | 0.00023517
|  | 4084.6479 | 1.4004 | 0.00024458 |  | 3735.4053 | 1.6185 | 0.00024105
|  | 4084.5879 | 1.4004 | 0.00021703 |  | 3735.3453 | 1.6185 | 0.00024012
|  | 4084.5279 | 1.4004 | 0.00019049 |  | 3735.2853 | 1.6185 | 0.00023172
|  | 4084.4679 | 1.4004 | 0.00016762 |  | 3735.2253 | 1.6186 | 0.00021592
|  | 4084.4079 | 1.4004 | 0.00014937 |  | 3735.1653 | 1.6186 | 0.00019326
|  | 4084.3479 | 1.4003 | 0.00013574 |  | 3735.1053 | 1.6186 | 0.00016525
|  | 4084.2879 | 1.4003 | 0.00012597 |  | 3735.0453 | 1.6186 | 0.00013395
|  | 4084.2279 | 1.4003 | 0.00011928 |  | 3734.9853 | 1.6186 | 0.00010241
|  | 4084.1679 | 1.4003 | 0.00011558 |  | 3734.9253 | 1.6186 | 7.3953e-05
|  | 4084.1079 | 1.4002 | 0.00011573 |  | 3734.8653 | 1.6186 | 5.1811e-05
|  | 4084.0479 | 1.4002 | 0.0001206 |  | 3734.8053 | 1.6185 | 3.8497e-05
|  | 4083.9879 | 1.4002 | 0.0001311 |  | 3734.7453 | 1.6185 | 3.5613e-05
|  | 4083.9279 | 1.4002 | 0.0001477 |  | 3734.6853 | 1.6185 | 4.3017e-05
|  | 4083.8679 | 1.4001 | 0.00016981 |  | 3734.6253 | 1.6184 | 5.8998e-05
|  | 4083.8079 | 1.4001 | 0.00019649 |  | 3734.5653 | 1.6184 | 8.0935e-05
|  | 4083.7479 | 1.4001 | 0.00022617 |  | 3734.5053 | 1.6184 | 0.00010567
|  | 4083.6879 | 1.4001 | 0.00025643 |  | 3734.4453 | 1.6184 | 0.00013026
|  | 4083.6279 | 1.4001 | 0.00028544 |  | 3734.3853 | 1.6184 | 0.00015241
|  | 4083.5679 | 1.4001 | 0.00031183 |  | 3734.3253 | 1.6184 | 0.00017019
|  | 4083.5079 | 1.4001 | 0.0003345 |  | 3734.2653 | 1.6185 | 0.00018237
|  | 4083.4479 | 1.4001 | 0.00035371 |  | 3734.2053 | 1.6185 | 0.00018841
|  | 4083.3879 | 1.4001 | 0.00036945 |  | 3734.1453 | 1.6185 | 0.00018834
|  | 4083.3279 | 1.4001 | 0.00038626 |  | 3734.0853 | 1.6185 | 0.00018257
|  | 4083.2679 | 1.4001 | 0.00040774 |  | 3734.0253 | 1.6185 | 0.00017199
|  | 4083.2079 | 1.4001 | 0.0004327 |  | 3733.9653 | 1.6185 | 0.00015831
|  | 4083.1479 | 1.4001 | 0.00046158 |  | 3733.9053 | 1.6185 | 0.00014358
|  | 4083.0879 | 1.4001 | 0.00049124 |  | 3733.8453 | 1.6185 | 0.00013056
|  | 4083.0279 | 1.4001 | 0.00051641 |  | 3733.7853 | 1.6185 | 0.00011946
|  | 4082.9679 | 1.4002 | 0.00053306 |  | 3733.7253 | 1.6185 | 0.00011059
|  | 4082.9079 | 1.4002 | 0.000539 |  | 3733.6653 | 1.6185 | 0.00010526
|  | 4082.8479 | 1.4002 | 0.00053488 |  | 3733.6053 | 1.6185 | 0.00010343
|  | 4082.7879 | 1.4003 | 0.00052462 |  | 3733.5453 | 1.6185 | 0.00010463
|  | 4082.7279 | 1.4003 | 0.00051397 |  | 3733.4853 | 1.6185 | 0.00010837
|  | 4082.6679 | 1.4003 | 0.00050894 |  | 3733.4253 | 1.6185 | 0.00011414
|  | 4082.6079 | 1.4003 | 0.00051181 |  | 3733.3653 | 1.6185 | 0.00012134
|  | 4082.5479 | 1.4003 | 0.00052113 |  | 3733.3053 | 1.6185 | 0.00012923
|  | 4082.4879 | 1.4003 | 0.00053211 |  | 3733.2453 | 1.6185 | 0.0001366
|  | 4082.4279 | 1.4003 | 0.00053817 |  | 3733.1853 | 1.6185 | 0.00014222
|  | 4082.3679 | 1.4003 | 0.00053435 |  | 3733.1253 | 1.6185 | 0.00014478
|  | 4082.3079 | 1.4004 | 0.00051954 |  | 3733.0653 | 1.6185 | 0.00014338
|  | 4082.2479 | 1.4004 | 0.00049688 |  | 3733.0053 | 1.6185 | 0.0001377
|  | 4082.1879 | 1.4004 | 0.00047174 |  | 3732.9453 | 1.6185 | 0.00012867
|  | 4082.1279 | 1.4004 | 0.00045203 |  | 3732.8853 | 1.6185 | 0.00011794
|  | 4082.0679 | 1.4004 | 0.00044293 |  | 3732.8253 | 1.6185 | 0.00010752
|  | 4082.0079 | 1.4004 | 0.00044471 |  | 3732.7653 | 1.6185 | 9.9089e-05
|  | 4081.9479 | 1.4004 | 0.00045345 |  | 3732.7053 | 1.6185 | 9.4053e-05
|  | 4081.8879 | 1.4004 | 0.00046243 |  | 3732.6453 | 1.6185 | 9.3069e-05
|  | 4081.8279 | 1.4004 | 0.00046373 |  | 3732.5853 | 1.6185 | 9.6149e-05
|  | 4081.7679 | 1.4004 | 0.00045276 |  | 3732.5253 | 1.6185 | 0.00010255
|  | 4081.7079 | 1.4004 | 0.00042834 |  | 3732.4653 | 1.6185 | 0.00011092
|  | 4081.6479 | 1.4004 | 0.00039315 |  | 3732.4053 | 1.6185 | 0.00011975
|  | 4081.5879 | 1.4004 | 0.00035352 |  | 3732.3453 | 1.6185 | 0.00012738
|  | 4081.5279 | 1.4004 | 0.00031707 |  | 3732.2853 | 1.6185 | 0.00013214
|  | 4081.4679 | 1.4004 | 0.00028942 |  | 3732.2253 | 1.6185 | 0.00013252
|  | 4081.4079 | 1.4004 | 0.00027569 |  | 3732.1653 | 1.6185 | 0.00012778
|  | 4081.3479 | 1.4003 | 0.00027657 |  | 3732.1053 | 1.6185 | 0.00011832
|  | 4081.2879 | 1.4003 | 0.00028878 |  | 3732.0453 | 1.6185 | 0.00010563
|  | 4081.2279 | 1.4003 | 0.00030725 |  | 3731.9853 | 1.6185 | 9.1999e-05
|  | 4081.1679 | 1.4003 | 0.00032522 |  | 3731.9253 | 1.6185 | 7.9882e-05
|  | 4081.1079 | 1.4003 | 0.0003391 |  | 3731.8653 | 1.6185 | 7.1545e-05
|  | 4081.0479 | 1.4003 | 0.00034531 |  | 3731.8053 | 1.6185 | 6.7682e-05
|  | 4080.9879 | 1.4003 | 0.00034263 |  | 3731.7453 | 1.6185 | 6.7821e-05
|  | 4080.9279 | 1.4003 | 0.00033251 |  | 3731.6853 | 1.6185 | 7.0261e-05
|  | 4080.8679 | 1.4003 | 0.00031917 |  | 3731.6253 | 1.6185 | 7.3089e-05
|  | 4080.8079 | 1.4002 | 0.00030922 |  | 3731.5653 | 1.6185 | 7.5136e-05
|  | 4080.7479 | 1.4002 | 0.00030837 |  | 3731.5053 | 1.6185 | 7.5849e-05
|  | 4080.6879 | 1.4002 | 0.00032039 |  | 3731.4453 | 1.6185 | 7.5687e-05
|  | 4080.6279 | 1.4001 | 0.00034454 |  | 3731.3853 | 1.6185 | 7.6045e-05
|  | 4080.5679 | 1.4001 | 0.0003786 |  | 3731.3253 | 1.6185 | 7.8387e-05
|  | 4080.5079 | 1.4001 | 0.00041726 |  | 3731.2653 | 1.6185 | 8.3134e-05
|  | 4080.4479 | 1.4001 | 0.0004538 |  | 3731.2053 | 1.6185 | 8.9756e-05
|  | 4080.3879 | 1.4001 | 0.00048405 |  | 3731.1453 | 1.6185 | 9.6343e-05
|  | 4080.3279 | 1.4001 | 0.00050581 |  | 3731.0853 | 1.6185 | 0.00010086
|  | 4080.2679 | 1.4002 | 0.0005198 |  | 3731.0253 | 1.6185 | 0.0001017
|  | 4080.2079 | 1.4002 | 0.00052718 |  | 3730.9653 | 1.6185 | 9.8738e-05
|  | 4080.1479 | 1.4002 | 0.00053206 |  | 3730.9053 | 1.6185 | 9.3919e-05
|  | 4080.0879 | 1.4002 | 0.00053575 |  | 3730.8453 | 1.6185 | 8.9937e-05
|  | 4080.0279 | 1.4002 | 0.00053965 |  | 3730.7853 | 1.6184 | 9.03e-05
|  | 4079.9679 | 1.4002 | 0.00054365 |  | 3730.7253 | 1.6184 | 9.7374e-05
|  | 4079.9079 | 1.4002 | 0.00054781 |  | 3730.6653 | 1.6184 | 0.00011192
|  | 4079.8479 | 1.4002 | 0.00055207 |  | 3730.6053 | 1.6184 | 0.0001324
|  | 4079.7879 | 1.4002 | 0.00055825 |  | 3730.5453 | 1.6184 | 0.00015552
|  | 4079.7279 | 1.4002 | 0.00056698 |  | 3730.4853 | 1.6184 | 0.00017701
|  | 4079.6679 | 1.4002 | 0.00058012 |  | 3730.4253 | 1.6185 | 0.0001926
|  | 4079.6079 | 1.4002 | 0.00059567 |  | 3730.3653 | 1.6185 | 0.00019953
|  | 4079.5479 | 1.4002 | 0.00061255 |  | 3730.3053 | 1.6185 | 0.00019637
|  | 4079.4879 | 1.4002 | 0.00062745 |  | 3730.2453 | 1.6185 | 0.00018345
|  | 4079.4279 | 1.4003 | 0.0006376 |  | 3730.1853 | 1.6186 | 0.00016299
|  | 4079.3679 | 1.4003 | 0.00064244 |  | 3730.1253 | 1.6186 | 0.00013799
|  | 4079.3079 | 1.4003 | 0.00064175 |  | 3730.0653 | 1.6186 | 0.00011217
|  | 4079.2479 | 1.4003 | 0.00063704 |  | 3730.0053 | 1.6186 | 8.9413e-05
|  | 4079.1879 | 1.4003 | 0.00063129 |  | 3729.9453 | 1.6185 | 7.296e-05
|  | 4079.1279 | 1.4003 | 0.00062644 |  | 3729.8853 | 1.6185 | 6.4832e-05
|  | 4079.0679 | 1.4004 | 0.00062236 |  | 3729.8253 | 1.6185 | 6.5329e-05
|  | 4079.0079 | 1.4004 | 0.00061797 |  | 3729.7653 | 1.6185 | 7.3415e-05
|  | 4078.9479 | 1.4004 | 0.0006134 |  | 3729.7053 | 1.6185 | 8.6118e-05
|  | 4078.8879 | 1.4004 | 0.00060608 |  | 3729.6453 | 1.6185 | 0.00010005
|  | 4078.8279 | 1.4004 | 0.00059758 |  | 3729.5853 | 1.6185 | 0.00011175
|  | 4078.7679 | 1.4004 | 0.00058535 |  | 3729.5253 | 1.6185 | 0.00011897
|  | 4078.7079 | 1.4004 | 0.00057051 |  | 3729.4653 | 1.6185 | 0.00012039
|  | 4078.6479 | 1.4004 | 0.00055603 |  | 3729.4053 | 1.6185 | 0.00011709
|  | 4078.5879 | 1.4004 | 0.00054137 |  | 3729.3453 | 1.6185 | 0.00011121
|  | 4078.5279 | 1.4004 | 0.00052967 |  | 3729.2853 | 1.6185 | 0.00010519
|  | 4078.4679 | 1.4004 | 0.00052234 |  | 3729.2253 | 1.6185 | 9.926e-05
|  | 4078.4079 | 1.4004 | 0.00051979 |  | 3729.1653 | 1.6185 | 9.5894e-05
|  | 4078.3479 | 1.4004 | 0.00052266 |  | 3729.1052 | 1.6185 | 9.5953e-05
|  | 4078.2879 | 1.4003 | 0.00053222 |  | 3729.0452 | 1.6185 | 9.9264e-05
|  | 4078.2279 | 1.4003 | 0.00054791 |  | 3728.9852 | 1.6185 | 0.00010518
|  | 4078.1679 | 1.4003 | 0.00056806 |  | 3728.9252 | 1.6185 | 0.00011278
|  | 4078.1079 | 1.4003 | 0.00058982 |  | 3728.8652 | 1.6185 | 0.00012094
|  | 4078.0479 | 1.4004 | 0.00060983 |  | 3728.8052 | 1.6185 | 0.00012786
|  | 4077.9879 | 1.4004 | 0.00062474 |  | 3728.7452 | 1.6185 | 0.00013109
|  | 4077.9279 | 1.4004 | 0.00063211 |  | 3728.6852 | 1.6185 | 0.0001282
|  | 4077.8679 | 1.4004 | 0.00062993 |  | 3728.6252 | 1.6186 | 0.00011736
|  | 4077.8079 | 1.4005 | 0.00061996 |  | 3728.5652 | 1.6186 | 9.8069e-05
|  | 4077.7479 | 1.4005 | 0.00060288 |  | 3728.5052 | 1.6186 | 7.2178e-05
|  | 4077.6879 | 1.4005 | 0.00058034 |  | 3728.4452 | 1.6186 | 4.3887e-05
|  | 4077.6279 | 1.4005 | 0.000553 |  | 3728.3852 | 1.6186 | 1.7795e-05
|  | 4077.5679 | 1.4005 | 0.00052231 |  | 3728.3252 | 1.6185 | -5.2265e-07
|  | 4077.5079 | 1.4006 | 0.00048845 |  | 3728.2652 | 1.6185 | -7.7923e-06
|  | 4077.4479 | 1.4006 | 0.0004509 |  | 3728.2052 | 1.6185 | -2.9674e-06
|  | 4077.3879 | 1.4005 | 0.00041188 |  | 3728.1452 | 1.6184 | 1.1877e-05
|  | 4077.3279 | 1.4005 | 0.0003734 |  | 3728.0852 | 1.6184 | 3.2404e-05
|  | 4077.2679 | 1.4005 | 0.00034018 |  | 3728.0252 | 1.6184 | 5.3662e-05
|  | 4077.2079 | 1.4005 | 0.00031544 |  | 3727.9652 | 1.6184 | 7.18e-05
|  | 4077.1479 | 1.4004 | 0.00030216 |  | 3727.9052 | 1.6184 | 8.4615e-05
|  | 4077.0879 | 1.4004 | 0.00030231 |  | 3727.8452 | 1.6184 | 9.1752e-05
|  | 4077.0279 | 1.4003 | 0.00031692 |  | 3727.7852 | 1.6185 | 9.5015e-05
|  | 4076.9679 | 1.4003 | 0.00034368 |  | 3727.7252 | 1.6185 | 9.5788e-05
|  | 4076.9079 | 1.4003 | 0.00037936 |  | 3727.6652 | 1.6185 | 9.5508e-05
|  | 4076.8479 | 1.4003 | 0.00041903 |  | 3727.6052 | 1.6185 | 9.4912e-05
|  | 4076.7879 | 1.4003 | 0.00045709 |  | 3727.5452 | 1.6185 | 9.4021e-05
|  | 4076.7279 | 1.4003 | 0.00048852 |  | 3727.4852 | 1.6185 | 9.2699e-05
|  | 4076.6679 | 1.4003 | 0.00050628 |  | 3727.4252 | 1.6185 | 9.1303e-05
|  | 4076.6079 | 1.4003 | 0.00050973 |  | 3727.3652 | 1.6185 | 9.0467e-05
|  | 4076.5479 | 1.4004 | 0.00050089 |  | 3727.3052 | 1.6185 | 9.1623e-05
|  | 4076.4879 | 1.4004 | 0.00047788 |  | 3727.2452 | 1.6185 | 9.4563e-05
|  | 4076.4279 | 1.4004 | 0.00044549 |  | 3727.1852 | 1.6185 | 9.8244e-05
|  | 4076.3679 | 1.4004 | 0.0004131 |  | 3727.1252 | 1.6185 | 0.0001
|  | 4076.3079 | 1.4004 | 0.000385 |  | 3727.0652 | 1.6185 | 9.7557e-05
|  | 4076.2479 | 1.4004 | 0.00036803 |  | 3727.0052 | 1.6185 | 8.8578e-05
|  | 4076.1879 | 1.4003 | 0.00036504 |  | 3726.9452 | 1.6185 | 7.2448e-05
|  | 4076.1279 | 1.4003 | 0.00037562 |  | 3726.8852 | 1.6185 | 5.0989e-05
|  | 4076.0679 | 1.4003 | 0.00039661 |  | 3726.8252 | 1.6185 | 2.8416e-05
|  | 4076.0079 | 1.4003 | 0.00042184 |  | 3726.7652 | 1.6185 | 1.0194e-05
|  | 4075.9479 | 1.4003 | 0.00044587 |  | 3726.7052 | 1.6185 | 1.0406e-06
|  | 4075.8879 | 1.4003 | 0.0004636 |  | 3726.6452 | 1.6184 | 3.4745e-06
|  | 4075.8279 | 1.4003 | 0.00047181 |  | 3726.5852 | 1.6184 | 1.7809e-05
|  | 4075.7679 | 1.4003 | 0.00047009 |  | 3726.5252 | 1.6184 | 4.1085e-05
|  | 4075.7079 | 1.4003 | 0.00045987 |  | 3726.4652 | 1.6184 | 6.8545e-05
|  | 4075.6479 | 1.4003 | 0.00044405 |  | 3726.4052 | 1.6184 | 9.5219e-05
|  | 4075.5879 | 1.4003 | 0.0004268 |  | 3726.3452 | 1.6184 | 0.00011701
|  | 4075.5279 | 1.4003 | 0.00041159 |  | 3726.2852 | 1.6184 | 0.00013045
|  | 4075.4679 | 1.4003 | 0.00040045 |  | 3726.2252 | 1.6185 | 0.00013454
|  | 4075.4079 | 1.4003 | 0.00039507 |  | 3726.1652 | 1.6185 | 0.0001281
|  | 4075.3479 | 1.4003 | 0.00039561 |  | 3726.1052 | 1.6185 | 0.00011221
|  | 4075.2879 | 1.4002 | 0.00040242 |  | 3726.0452 | 1.6185 | 8.8103e-05
|  | 4075.2279 | 1.4002 | 0.00041378 |  | 3725.9852 | 1.6185 | 5.7906e-05
|  | 4075.1679 | 1.4002 | 0.00042524 |  | 3725.9252 | 1.6185 | 2.5715e-05
|  | 4075.1079 | 1.4002 | 0.00043748 |  | 3725.8652 | 1.6185 | -3.5821e-06
|  | 4075.0479 | 1.4002 | 0.00044552 |  | 3725.8052 | 1.6185 | -2.4188e-05
|  | 4074.9879 | 1.4002 | 0.00045179 |  | 3725.7452 | 1.6184 | -3.1287e-05
|  | 4074.9279 | 1.4002 | 0.00045562 |  | 3725.6852 | 1.6184 | -2.1865e-05
|  | 4074.8679 | 1.4002 | 0.00046206 |  | 3725.6252 | 1.6184 | 3.9257e-06
|  | 4074.8078 | 1.4001 | 0.0004739 |  | 3725.5652 | 1.6183 | 4.251e-05
|  | 4074.7478 | 1.4001 | 0.00049818 |  | 3725.5052 | 1.6183 | 8.7113e-05
|  | 4074.6878 | 1.4001 | 0.00053668 |  | 3725.4452 | 1.6183 | 0.0001298
|  | 4074.6278 | 1.4001 | 0.00058909 |  | 3725.3852 | 1.6184 | 0.00016264
|  | 4074.5678 | 1.4001 | 0.00065133 |  | 3725.3252 | 1.6184 | 0.00018072
|  | 4074.5078 | 1.4001 | 0.00071349 |  | 3725.2652 | 1.6185 | 0.00018248
|  | 4074.4478 | 1.4002 | 0.00076705 |  | 3725.2052 | 1.6185 | 0.0001705
|  | 4074.3878 | 1.4002 | 0.00079778 |  | 3725.1452 | 1.6185 | 0.00014971
|  | 4074.3278 | 1.4003 | 0.00080378 |  | 3725.0852 | 1.6185 | 0.00012604
|  | 4074.2678 | 1.4004 | 0.00078414 |  | 3725.0252 | 1.6185 | 0.00010479
|  | 4074.2078 | 1.4004 | 0.00073867 |  | 3724.9652 | 1.6185 | 8.9288e-05
|  | 4074.1478 | 1.4005 | 0.00067556 |  | 3724.9052 | 1.6185 | 7.984e-05
|  | 4074.0878 | 1.4005 | 0.00060842 |  | 3724.8452 | 1.6185 | 7.4427e-05
|  | 4074.0278 | 1.4005 | 0.00054847 |  | 3724.7852 | 1.6185 | 7.0105e-05
|  | 4073.9678 | 1.4004 | 0.0005042 |  | 3724.7252 | 1.6185 | 6.3929e-05
|  | 4073.9078 | 1.4004 | 0.0004795 |  | 3724.6652 | 1.6185 | 5.5566e-05
|  | 4073.8478 | 1.4004 | 0.00047231 |  | 3724.6052 | 1.6185 | 4.5709e-05
|  | 4073.7878 | 1.4003 | 0.00047914 |  | 3724.5452 | 1.6185 | 3.7164e-05
|  | 4073.7278 | 1.4003 | 0.00049346 |  | 3724.4852 | 1.6185 | 3.2383e-05
|  | 4073.6678 | 1.4003 | 0.00050763 |  | 3724.4252 | 1.6185 | 3.3222e-05
|  | 4073.6078 | 1.4003 | 0.0005195 |  | 3724.3652 | 1.6185 | 3.8906e-05
|  | 4073.5478 | 1.4003 | 0.00052643 |  | 3724.3052 | 1.6185 | 4.6881e-05
|  | 4073.4878 | 1.4003 | 0.00052865 |  | 3724.2452 | 1.6185 | 5.3711e-05
|  | 4073.4278 | 1.4003 | 0.00052663 |  | 3724.1852 | 1.6185 | 5.6089e-05
|  | 4073.3678 | 1.4003 | 0.00052174 |  | 3724.1252 | 1.6185 | 5.2951e-05
|  | 4073.3078 | 1.4003 | 0.00051463 |  | 3724.0652 | 1.6185 | 4.5667e-05
|  | 4073.2478 | 1.4003 | 0.00050575 |  | 3724.0052 | 1.6185 | 3.7698e-05
|  | 4073.1878 | 1.4003 | 0.00049696 |  | 3723.9452 | 1.6185 | 3.2924e-05
|  | 4073.1278 | 1.4003 | 0.00049033 |  | 3723.8852 | 1.6184 | 3.3991e-05
|  | 4073.0678 | 1.4003 | 0.00048668 |  | 3723.8252 | 1.6184 | 4.0872e-05
|  | 4073.0078 | 1.4003 | 0.00048826 |  | 3723.7652 | 1.6184 | 5.035e-05
|  | 4072.9478 | 1.4003 | 0.00049432 |  | 3723.7052 | 1.6184 | 5.7912e-05
|  | 4072.8878 | 1.4003 | 0.00050411 |  | 3723.6452 | 1.6184 | 5.9354e-05
|  | 4072.8278 | 1.4003 | 0.00051695 |  | 3723.5852 | 1.6184 | 5.283e-05
|  | 4072.7678 | 1.4003 | 0.00052851 |  | 3723.5252 | 1.6184 | 4.0593e-05
|  | 4072.7078 | 1.4003 | 0.00053951 |  | 3723.4652 | 1.6184 | 2.7607e-05
|  | 4072.6478 | 1.4003 | 0.00055095 |  | 3723.4052 | 1.6184 | 2.0169e-05
|  | 4072.5878 | 1.4003 | 0.00056291 |  | 3723.3452 | 1.6184 | 2.339e-05
|  | 4072.5278 | 1.4003 | 0.00057443 |  | 3723.2852 | 1.6184 | 3.8799e-05
|  | 4072.4678 | 1.4003 | 0.00058537 |  | 3723.2252 | 1.6184 | 6.4269e-05
|  | 4072.4078 | 1.4003 | 0.00059295 |  | 3723.1652 | 1.6184 | 9.3869e-05
|  | 4072.3478 | 1.4003 | 0.00059329 |  | 3723.1052 | 1.6184 | 0.00012092
|  | 4072.2878 | 1.4004 | 0.00058309 |  | 3723.0452 | 1.6184 | 0.00013981
|  | 4072.2278 | 1.4004 | 0.00056194 |  | 3722.9852 | 1.6184 | 0.00014828
|  | 4072.1678 | 1.4004 | 0.000532 |  | 3722.9252 | 1.6184 | 0.00014684
|  | 4072.1078 | 1.4004 | 0.00049925 |  | 3722.8652 | 1.6185 | 0.00013893
|  | 4072.0478 | 1.4004 | 0.00047007 |  | 3722.8052 | 1.6185 | 0.00012829
|  | 4071.9878 | 1.4004 | 0.00044496 |  | 3722.7452 | 1.6185 | 0.00011745
|  | 4071.9278 | 1.4003 | 0.00043037 |  | 3722.6852 | 1.6185 | 0.00010719
|  | 4071.8678 | 1.4003 | 0.00042795 |  | 3722.6252 | 1.6185 | 9.646e-05
|  | 4071.8078 | 1.4003 | 0.00043516 |  | 3722.5652 | 1.6185 | 8.3628e-05
|  | 4071.7478 | 1.4003 | 0.00044725 |  | 3722.5052 | 1.6185 | 6.9281e-05
|  | 4071.6878 | 1.4003 | 0.00045935 |  | 3722.4452 | 1.6185 | 5.1849e-05
|  | 4071.6278 | 1.4003 | 0.00046615 |  | 3722.3852 | 1.6185 | 3.2316e-05
|  | 4071.5678 | 1.4003 | 0.00046547 |  | 3722.3252 | 1.6185 | 1.4161e-05
|  | 4071.5078 | 1.4003 | 0.00045813 |  | 3722.2652 | 1.6185 | -1.5209e-07
|  | 4071.4478 | 1.4003 | 0.00044685 |  | 3722.2052 | 1.6185 | -9.0541e-06
|  | 4071.3878 | 1.4003 | 0.00043562 |  | 3722.1452 | 1.6185 | -1.2508e-05
|  | 4071.3278 | 1.4003 | 0.00042822 |  | 3722.0852 | 1.6184 | -1.1529e-05
|  | 4071.2678 | 1.4003 | 0.00042788 |  | 3722.0252 | 1.6184 | -7.6215e-06
|  | 4071.2078 | 1.4002 | 0.00043621 |  | 3721.9652 | 1.6184 | -1.8874e-06
|  | 4071.1478 | 1.4002 | 0.00045238 |  | 3721.9052 | 1.6184 | 4.7427e-06
|  | 4071.0878 | 1.4002 | 0.00047288 |  | 3721.8452 | 1.6184 | 1.1961e-05
|  | 4071.0278 | 1.4002 | 0.00049166 |  | 3721.7852 | 1.6184 | 1.9377e-05
|  | 4070.9678 | 1.4003 | 0.00050248 |  | 3721.7252 | 1.6184 | 2.6372e-05
|  | 4070.9078 | 1.4003 | 0.00050027 |  | 3721.6652 | 1.6184 | 3.2055e-05
|  | 4070.8478 | 1.4003 | 0.00048261 |  | 3721.6052 | 1.6184 | 3.506e-05
|  | 4070.7878 | 1.4004 | 0.00045097 |  | 3721.5452 | 1.6184 | 3.4457e-05
|  | 4070.7278 | 1.4004 | 0.00041034 |  | 3721.4852 | 1.6184 | 3.0138e-05
|  | 4070.6678 | 1.4004 | 0.00036821 |  | 3721.4252 | 1.6184 | 2.2625e-05
|  | 4070.6078 | 1.4003 | 0.00033169 |  | 3721.3652 | 1.6184 | 1.3072e-05
|  | 4070.5478 | 1.4003 | 0.00030575 |  | 3721.3052 | 1.6184 | 3.044e-06
|  | 4070.4878 | 1.4003 | 0.00029148 |  | 3721.2452 | 1.6184 | -5.7444e-06
|  | 4070.4278 | 1.4002 | 0.00028532 |  | 3721.1852 | 1.6184 | -1.1734e-05
|  | 4070.3678 | 1.4002 | 0.00028142 |  | 3721.1252 | 1.6184 | -1.3805e-05
|  | 4070.3078 | 1.4002 | 0.00027465 |  | 3721.0652 | 1.6184 | -1.0985e-05
|  | 4070.2478 | 1.4002 | 0.00026117 |  | 3721.0052 | 1.6184 | -2.8757e-06
|  | 4070.1878 | 1.4002 | 0.00024201 |  | 3720.9452 | 1.6183 | 1.0414e-05
|  | 4070.1278 | 1.4001 | 0.00022294 |  | 3720.8852 | 1.6183 | 2.8138e-05
|  | 4070.0678 | 1.4001 | 0.00020976 |  | 3720.8252 | 1.6183 | 4.8451e-05
|  | 4070.0078 | 1.4 | 0.0002096 |  | 3720.7652 | 1.6183 | 6.8817e-05
|  | 4069.9478 | 1.4 | 0.00022723 |  | 3720.7052 | 1.6183 | 8.6445e-05
|  | 4069.8878 | 1.3999 | 0.00026015 |  | 3720.6452 | 1.6183 | 9.9226e-05
|  | 4069.8278 | 1.3999 | 0.0003061 |  | 3720.5852 | 1.6184 | 0.00010615
|  | 4069.7678 | 1.3999 | 0.00036638 |  | 3720.5252 | 1.6184 | 0.00010715
|  | 4069.7078 | 1.3999 | 0.00042977 |  | 3720.4652 | 1.6184 | 0.0001038
|  | 4069.6478 | 1.3999 | 0.00048844 |  | 3720.4052 | 1.6184 | 9.8349e-05
|  | 4069.5878 | 1.3999 | 0.00053529 |  | 3720.3452 | 1.6184 | 9.283e-05
|  | 4069.5278 | 1.4 | 0.00056479 |  | 3720.2852 | 1.6184 | 8.886e-05
|  | 4069.4678 | 1.4 | 0.00057239 |  | 3720.2251 | 1.6184 | 8.748e-05
|  | 4069.4078 | 1.4001 | 0.00055849 |  | 3720.1651 | 1.6184 | 8.8524e-05
|  | 4069.3478 | 1.4001 | 0.00052468 |  | 3720.1051 | 1.6184 | 9.2156e-05
|  | 4069.2878 | 1.4001 | 0.00047751 |  | 3720.0451 | 1.6184 | 9.7583e-05
|  | 4069.2278 | 1.4001 | 0.00042566 |  | 3719.9851 | 1.6184 | 0.00010363
|  | 4069.1678 | 1.4001 | 0.00037811 |  | 3719.9251 | 1.6184 | 0.00010877
|  | 4069.1078 | 1.4001 | 0.00034343 |  | 3719.8651 | 1.6184 | 0.00011125
|  | 4069.0478 | 1.4 | 0.00032712 |  | 3719.8051 | 1.6184 | 0.00010929
|  | 4068.9878 | 1.4 | 0.00033027 |  | 3719.7451 | 1.6184 | 0.00010178
|  | 4068.9278 | 1.3999 | 0.00034936 |  | 3719.6851 | 1.6185 | 8.8719e-05
|  | 4068.8678 | 1.3999 | 0.0003791 |  | 3719.6251 | 1.6185 | 7.1906e-05
|  | 4068.8078 | 1.3999 | 0.0004113 |  | 3719.5651 | 1.6185 | 5.4599e-05
|  | 4068.7478 | 1.3999 | 0.00043923 |  | 3719.5051 | 1.6185 | 4.0363e-05
|  | 4068.6878 | 1.3999 | 0.0004597 |  | 3719.4451 | 1.6184 | 3.2042e-05
|  | 4068.6278 | 1.3999 | 0.00047151 |  | 3719.3851 | 1.6184 | 3.0494e-05
|  | 4068.5678 | 1.3999 | 0.00047578 |  | 3719.3251 | 1.6184 | 3.4586e-05
|  | 4068.5078 | 1.3999 | 0.00047422 |  | 3719.2651 | 1.6184 | 4.11e-05
|  | 4068.4478 | 1.3999 | 0.00047084 |  | 3719.2051 | 1.6184 | 4.6027e-05
|  | 4068.3878 | 1.3999 | 0.000467 |  | 3719.1451 | 1.6184 | 4.6508e-05
|  | 4068.3278 | 1.3999 | 0.00046546 |  | 3719.0851 | 1.6184 | 4.1981e-05
|  | 4068.2678 | 1.3999 | 0.00046849 |  | 3719.0251 | 1.6184 | 3.3996e-05
|  | 4068.2078 | 1.3999 | 0.00047589 |  | 3718.9651 | 1.6184 | 2.5977e-05
|  | 4068.1478 | 1.3998 | 0.00048916 |  | 3718.9051 | 1.6184 | 2.1675e-05
|  | 4068.0878 | 1.3998 | 0.0005072 |  | 3718.8451 | 1.6184 | 2.4064e-05
|  | 4068.0278 | 1.3998 | 0.00052816 |  | 3718.7851 | 1.6184 | 3.4001e-05
|  | 4067.9678 | 1.3998 | 0.00054768 |  | 3718.7251 | 1.6183 | 5.0285e-05
|  | 4067.9078 | 1.3998 | 0.00056312 |  | 3718.6651 | 1.6183 | 7.0723e-05
|  | 4067.8478 | 1.3999 | 0.00057111 |  | 3718.6051 | 1.6183 | 9.3092e-05
|  | 4067.7878 | 1.3999 | 0.00057062 |  | 3718.5451 | 1.6183 | 0.00011546
|  | 4067.7278 | 1.3999 | 0.00056306 |  | 3718.4851 | 1.6184 | 0.00013695
|  | 4067.6678 | 1.3999 | 0.00054917 |  | 3718.4251 | 1.6184 | 0.00015704
|  | 4067.6078 | 1.3999 | 0.00053242 |  | 3718.3651 | 1.6184 | 0.00017491
|  | 4067.5478 | 1.3999 | 0.00051534 |  | 3718.3051 | 1.6184 | 0.00018864
|  | 4067.4878 | 1.3999 | 0.00049389 |  | 3718.2451 | 1.6185 | 0.00019523
|  | 4067.4278 | 1.3999 | 0.00046973 |  | 3718.1851 | 1.6185 | 0.00019176
|  | 4067.3678 | 1.3999 | 0.00044649 |  | 3718.1251 | 1.6185 | 0.00017614
|  | 4067.3078 | 1.3999 | 0.00042216 |  | 3718.0651 | 1.6186 | 0.00014843
|  | 4067.2478 | 1.3998 | 0.00040083 |  | 3718.0051 | 1.6186 | 0.00011346
|  | 4067.1878 | 1.3998 | 0.00038744 |  | 3717.9451 | 1.6186 | 7.5048e-05
|  | 4067.1278 | 1.3997 | 0.00038478 |  | 3717.8851 | 1.6186 | 3.0727e-05
|  | 4067.0678 | 1.3997 | 0.00039484 |  | 3717.8251 | 1.6186 | -9.9684e-06
|  | 4067.0078 | 1.3996 | 0.0004164 |  | 3717.7651 | 1.6186 | -4.3788e-05
|  | 4066.9478 | 1.3996 | 0.0004454 |  | 3717.7051 | 1.6185 | -6.8968e-05
|  | 4066.8878 | 1.3996 | 0.00047597 |  | 3717.6451 | 1.6185 | -8.5217e-05
|  | 4066.8278 | 1.3996 | 0.00050272 |  | 3717.5851 | 1.6185 | -9.2823e-05
|  | 4066.7678 | 1.3996 | 0.00052327 |  | 3717.5251 | 1.6185 | -9.2055e-05
|  | 4066.7078 | 1.3996 | 0.00053654 |  | 3717.4651 | 1.6184 | -8.3474e-05
|  | 4066.6478 | 1.3996 | 0.00054628 |  | 3717.4051 | 1.6184 | -6.7534e-05
|  | 4066.5878 | 1.3995 | 0.0005538 |  | 3717.3451 | 1.6184 | -4.5976e-05
|  | 4066.5278 | 1.3995 | 0.00056419 |  | 3717.2851 | 1.6184 | -2.1956e-05
|  | 4066.4678 | 1.3995 | 0.00057854 |  | 3717.2251 | 1.6184 | -8.5473e-07
|  | 4066.4078 | 1.3995 | 0.00059559 |  | 3717.1651 | 1.6184 | 1.2223e-05
|  | 4066.3478 | 1.3995 | 0.00061442 |  | 3717.1051 | 1.6184 | 1.2524e-05
|  | 4066.2878 | 1.3995 | 0.00063478 |  | 3717.0451 | 1.6185 | -2.198e-06
|  | 4066.2278 | 1.3994 | 0.00065499 |  | 3716.9851 | 1.6185 | -3.0356e-05
|  | 4066.1678 | 1.3994 | 0.00067624 |  | 3716.9251 | 1.6185 | -6.6569e-05
|  | 4066.1078 | 1.3994 | 0.00070158 |  | 3716.8651 | 1.6185 | -0.00010294
|  | 4066.0478 | 1.3994 | 0.00073243 |  | 3716.8051 | 1.6185 | -0.00013179
|  | 4065.9878 | 1.3994 | 0.00076846 |  | 3716.7451 | 1.6184 | -0.0001469
|  | 4065.9278 | 1.3994 | 0.00080655 |  | 3716.6851 | 1.6184 | -0.0001464
|  | 4065.8678 | 1.3994 | 0.0008437 |  | 3716.6251 | 1.6183 | -0.00013304
|  | 4065.8078 | 1.3994 | 0.00087534 |  | 3716.5651 | 1.6183 | -0.00011308
|  | 4065.7478 | 1.3994 | 0.00089912 |  | 3716.5051 | 1.6183 | -9.3775e-05
|  | 4065.6878 | 1.3995 | 0.0009117 |  | 3716.4451 | 1.6183 | -8.0882e-05
|  | 4065.6278 | 1.3995 | 0.0009139 |  | 3716.3851 | 1.6183 | -7.7083e-05
|  | 4065.5678 | 1.3995 | 0.00091055 |  | 3716.3251 | 1.6183 | -8.0098e-05
|  | 4065.5078 | 1.3995 | 0.00090083 |  | 3716.2651 | 1.6183 | -8.4045e-05
|  | 4065.4478 | 1.3995 | 0.00088937 |  | 3716.2051 | 1.6183 | -8.1762e-05
|  | 4065.3878 | 1.3995 | 0.0008745 |  | 3716.1451 | 1.6183 | -6.7565e-05
|  | 4065.3278 | 1.3995 | 0.00086103 |  | 3716.0851 | 1.6182 | -3.9515e-05
|  | 4065.2678 | 1.3995 | 0.00084224 |  | 3716.0251 | 1.6182 | -9.8876e-07
|  | 4065.2078 | 1.3995 | 0.00082473 |  | 3715.9651 | 1.6182 | 4.0823e-05
|  | 4065.1478 | 1.3995 | 0.00081312 |  | 3715.9051 | 1.6183 | 7.6716e-05
|  | 4065.0878 | 1.3994 | 0.00080953 |  | 3715.8451 | 1.6183 | 9.8406e-05
|  | 4065.0278 | 1.3994 | 0.00081918 |  | 3715.7851 | 1.6183 | 0.00010105
|  | 4064.9678 | 1.3993 | 0.00084428 |  | 3715.7251 | 1.6184 | 8.5909e-05
|  | 4064.9078 | 1.3993 | 0.00088293 |  | 3715.6651 | 1.6184 | 6.0262e-05
|  | 4064.8478 | 1.3993 | 0.00093021 |  | 3715.6051 | 1.6184 | 2.2324e-05
|  | 4064.7878 | 1.3993 | 0.00097959 |  | 3715.5451 | 1.6184 | -1.6415e-05
|  | 4064.7278 | 1.3993 | 0.0010216 |  | 3715.4851 | 1.6184 | -5.0056e-05
|  | 4064.6678 | 1.3993 | 0.0010498 |  | 3715.4251 | 1.6184 | -7.5242e-05
|  | 4064.6078 | 1.3993 | 0.001064 |  | 3715.3651 | 1.6184 | -9.1972e-05
|  | 4064.5478 | 1.3994 | 0.0010657 |  | 3715.3051 | 1.6183 | -0.00010157
|  | 4064.4878 | 1.3994 | 0.0010604 |  | 3715.2451 | 1.6183 | -0.00010518
|  | 4064.4278 | 1.3994 | 0.0010557 |  | 3715.1851 | 1.6183 | -0.00010373
|  | 4064.3678 | 1.3993 | 0.001059 |  | 3715.1251 | 1.6183 | -9.6387e-05
|  | 4064.3078 | 1.3993 | 0.0010724 |  | 3715.0651 | 1.6182 | -8.1847e-05
|  | 4064.2478 | 1.3993 | 0.0010943 |  | 3715.0051 | 1.6182 | -5.9196e-05
|  | 4064.1878 | 1.3993 | 0.0011215 |  | 3714.9451 | 1.6182 | -2.9026e-05
|  | 4064.1278 | 1.3993 | 0.0011492 |  | 3714.8851 | 1.6182 | 6.222e-06
|  | 4064.0678 | 1.3993 | 0.001171 |  | 3714.8251 | 1.6182 | 4.1876e-05
|  | 4064.0078 | 1.3993 | 0.0011832 |  | 3714.7651 | 1.6182 | 7.3494e-05
|  | 4063.9478 | 1.3993 | 0.0011902 |  | 3714.7051 | 1.6182 | 9.6617e-05
|  | 4063.8878 | 1.3993 | 0.0011919 |  | 3714.6451 | 1.6183 | 0.00010818
|  | 4063.8278 | 1.3993 | 0.0011917 |  | 3714.5851 | 1.6183 | 0.00010709
|  | 4063.7678 | 1.3993 | 0.0011935 |  | 3714.5251 | 1.6183 | 9.413e-05
|  | 4063.7078 | 1.3993 | 0.0011987 |  | 3714.4651 | 1.6184 | 7.1563e-05
|  | 4063.6478 | 1.3993 | 0.0012043 |  | 3714.4051 | 1.6184 | 4.3093e-05
|  | 4063.5878 | 1.3993 | 0.0012112 |  | 3714.3451 | 1.6184 | 1.3006e-05
|  | 4063.5278 | 1.3993 | 0.0012164 |  | 3714.2851 | 1.6184 | -1.3824e-05
|  | 4063.4678 | 1.3993 | 0.0012246 |  | 3714.2251 | 1.6183 | -3.2929e-05
|  | 4063.4078 | 1.3992 | 0.0012372 |  | 3714.1651 | 1.6183 | -4.0635e-05
|  | 4063.3478 | 1.3992 | 0.0012563 |  | 3714.1051 | 1.6183 | -3.5358e-05
|  | 4063.2878 | 1.3992 | 0.0012844 |  | 3714.0451 | 1.6183 | -1.8493e-05
|  | 4063.2278 | 1.3992 | 0.0013221 |  | 3713.9851 | 1.6183 | 6.0676e-06
|  | 4063.1678 | 1.3992 | 0.0013646 |  | 3713.9251 | 1.6183 | 3.2039e-05
|  | 4063.1078 | 1.3992 | 0.0014024 |  | 3713.8651 | 1.6183 | 5.3084e-05
|  | 4063.0478 | 1.3992 | 0.0014294 |  | 3713.8051 | 1.6183 | 6.3504e-05
|  | 4062.9878 | 1.3992 | 0.0014495 |  | 3713.7451 | 1.6183 | 6.1159e-05
|  | 4062.9278 | 1.3992 | 0.0014607 |  | 3713.6851 | 1.6183 | 4.692e-05
|  | 4062.8678 | 1.3992 | 0.0014622 |  | 3713.6251 | 1.6184 | 2.4992e-05
|  | 4062.8078 | 1.3992 | 0.001461 |  | 3713.5651 | 1.6184 | 6.1055e-07
|  | 4062.7478 | 1.3992 | 0.0014614 |  | 3713.5051 | 1.6184 | -2.1195e-05
|  | 4062.6878 | 1.3992 | 0.00147 |  | 3713.4451 | 1.6183 | -3.7247e-05
|  | 4062.6278 | 1.3992 | 0.0014827 |  | 3713.3851 | 1.6183 | -4.6664e-05
|  | 4062.5678 | 1.3991 | 0.0015002 |  | 3713.3251 | 1.6183 | -5.3904e-05
|  | 4062.5078 | 1.3991 | 0.0015182 |  | 3713.2651 | 1.6183 | -5.9571e-05
|  | 4062.4478 | 1.3991 | 0.0015358 |  | 3713.2051 | 1.6183 | -6.5716e-05
|  | 4062.3878 | 1.3991 | 0.0015544 |  | 3713.1451 | 1.6183 | -7.2631e-05
|  | 4062.3278 | 1.3991 | 0.0015788 |  | 3713.0851 | 1.6183 | -7.8197e-05
|  | 4062.2678 | 1.399 | 0.0016124 |  | 3713.0251 | 1.6182 | -8.0402e-05
|  | 4062.2078 | 1.399 | 0.0016639 |  | 3712.9651 | 1.6182 | -7.6191e-05
|  | 4062.1478 | 1.399 | 0.0017302 |  | 3712.9051 | 1.6182 | -6.4852e-05
|  | 4062.0878 | 1.399 | 0.0018137 |  | 3712.8451 | 1.6182 | -4.7449e-05
|  | 4062.0278 | 1.399 | 0.0018995 |  | 3712.7851 | 1.6182 | -2.7171e-05
|  | 4061.9678 | 1.399 | 0.0019814 |  | 3712.7251 | 1.6182 | -7.0535e-06
|  | 4061.9078 | 1.3991 | 0.0020458 |  | 3712.6651 | 1.6182 | 9.8049e-06
|  | 4061.8478 | 1.3991 | 0.0020868 |  | 3712.6051 | 1.6182 | 2.291e-05
|  | 4061.7878 | 1.3992 | 0.0020972 |  | 3712.5451 | 1.6182 | 3.3338e-05
|  | 4061.7278 | 1.3993 | 0.0020857 |  | 3712.4851 | 1.6182 | 4.4385e-05
|  | 4061.6678 | 1.3993 | 0.0020541 |  | 3712.4251 | 1.6182 | 5.9126e-05
|  | 4061.6078 | 1.3993 | 0.0020143 |  | 3712.3651 | 1.6182 | 7.9782e-05
|  | 4061.5478 | 1.3993 | 0.0019799 |  | 3712.3051 | 1.6182 | 0.00010601
|  | 4061.4878 | 1.3993 | 0.0019584 |  | 3712.2451 | 1.6182 | 0.00013449
|  | 4061.4278 | 1.3993 | 0.0019528 |  | 3712.1851 | 1.6182 | 0.00016029
|  | 4061.3678 | 1.3992 | 0.0019653 |  | 3712.1251 | 1.6182 | 0.00017753
|  | 4061.3078 | 1.3992 | 0.0019924 |  | 3712.0651 | 1.6183 | 0.00018135
|  | 4061.2478 | 1.3992 | 0.0020267 |  | 3712.0051 | 1.6183 | 0.00016967
|  | 4061.1878 | 1.3992 | 0.0020658 |  | 3711.9451 | 1.6184 | 0.00014351
|  | 4061.1278 | 1.3992 | 0.0021023 |  | 3711.8851 | 1.6184 | 0.00010681
|  | 4061.0678 | 1.3992 | 0.0021346 |  | 3711.8251 | 1.6184 | 6.5643e-05
|  | 4061.0078 | 1.3992 | 0.0021659 |  | 3711.7651 | 1.6184 | 2.6589e-05
|  | 4060.9478 | 1.3992 | 0.0021963 |  | 3711.7051 | 1.6184 | -5.0942e-06
|  | 4060.8878 | 1.3992 | 0.0022243 |  | 3711.6451 | 1.6183 | -2.6221e-05
|  | 4060.8278 | 1.3992 | 0.0022562 |  | 3711.5851 | 1.6183 | -3.6369e-05
|  | 4060.7678 | 1.3992 | 0.0022877 |  | 3711.5251 | 1.6183 | -3.7846e-05
|  | 4060.7078 | 1.3992 | 0.0023226 |  | 3711.4651 | 1.6183 | -3.4076e-05
|  | 4060.6478 | 1.3992 | 0.002362 |  | 3711.4051 | 1.6183 | -2.9334e-05
|  | 4060.5878 | 1.3992 | 0.0023998 |  | 3711.345 | 1.6183 | -2.7095e-05
|  | 4060.5278 | 1.3992 | 0.0024445 |  | 3711.285 | 1.6183 | -2.899e-05
|  | 4060.4678 | 1.3992 | 0.0024973 |  | 3711.225 | 1.6183 | -3.45e-05
|  | 4060.4078 | 1.3992 | 0.0025547 |  | 3711.165 | 1.6182 | -4.1066e-05
|  | 4060.3478 | 1.3992 | 0.0026197 |  | 3711.105 | 1.6182 | -4.4824e-05
|  | 4060.2878 | 1.3992 | 0.0026831 |  | 3711.045 | 1.6182 | -4.4562e-05
|  | 4060.2278 | 1.3993 | 0.0027456 |  | 3710.985 | 1.6182 | -3.7229e-05
|  | 4060.1678 | 1.3993 | 0.0028001 |  | 3710.925 | 1.6182 | -2.1997e-05
|  | 4060.1078 | 1.3994 | 0.002842 |  | 3710.865 | 1.6182 | -7.2645e-07
|  | 4060.0478 | 1.3994 | 0.00287 |  | 3710.805 | 1.6182 | 2.3208e-05
|  | 4059.9878 | 1.3995 | 0.0028857 |  | 3710.745 | 1.6182 | 4.5075e-05
|  | 4059.9278 | 1.3996 | 0.0028857 |  | 3710.685 | 1.6182 | 6.0729e-05
|  | 4059.8678 | 1.3996 | 0.0028714 |  | 3710.625 | 1.6182 | 6.704e-05
|  | 4059.8078 | 1.3997 | 0.0028445 |  | 3710.565 | 1.6182 | 6.3745e-05
|  | 4059.7478 | 1.3997 | 0.0028133 |  | 3710.505 | 1.6182 | 5.2397e-05
|  | 4059.6878 | 1.3997 | 0.00278 |  | 3710.445 | 1.6182 | 3.6773e-05
|  | 4059.6278 | 1.3997 | 0.002749 |  | 3710.385 | 1.6182 | 2.1788e-05
|  | 4059.5678 | 1.3997 | 0.0027309 |  | 3710.325 | 1.6182 | 1.1424e-05
|  | 4059.5078 | 1.3997 | 0.0027346 |  | 3710.265 | 1.6182 | 8.1905e-06
|  | 4059.4478 | 1.3996 | 0.0027619 |  | 3710.205 | 1.6182 | 1.2185e-05
|  | 4059.3878 | 1.3996 | 0.0028085 |  | 3710.145 | 1.6182 | 2.0984e-05
|  | 4059.3278 | 1.3996 | 0.0028748 |  | 3710.085 | 1.6182 | 3.1394e-05
|  | 4059.2678 | 1.3996 | 0.0029486 |  | 3710.025 | 1.6182 | 4.02e-05
|  | 4059.2078 | 1.3996 | 0.0030231 |  | 3709.965 | 1.6182 | 4.5304e-05
|  | 4059.1478 | 1.3997 | 0.0030904 |  | 3709.905 | 1.6182 | 4.6486e-05
|  | 4059.0878 | 1.3997 | 0.0031441 |  | 3709.845 | 1.6182 | 4.4995e-05
|  | 4059.0278 | 1.3998 | 0.0031843 |  | 3709.785 | 1.6182 | 4.2899e-05
|  | 4058.9678 | 1.3998 | 0.0032151 |  | 3709.725 | 1.6182 | 4.2156e-05
|  | 4058.9078 | 1.3999 | 0.0032358 |  | 3709.665 | 1.6182 | 4.3039e-05
|  | 4058.8478 | 1.4 | 0.0032521 |  | 3709.605 | 1.6182 | 4.4042e-05
|  | 4058.7878 | 1.4 | 0.0032633 |  | 3709.545 | 1.6182 | 4.3003e-05
|  | 4058.7278 | 1.4001 | 0.0032634 |  | 3709.485 | 1.6182 | 3.7141e-05
|  | 4058.6678 | 1.4002 | 0.0032474 |  | 3709.425 | 1.6183 | 2.5155e-05
|  | 4058.6078 | 1.4002 | 0.0032169 |  | 3709.365 | 1.6183 | 7.5178e-06
|  | 4058.5478 | 1.4003 | 0.0031789 |  | 3709.305 | 1.6183 | -1.3019e-05
|  | 4058.4878 | 1.4003 | 0.003135 |  | 3709.245 | 1.6182 | -3.2301e-05
|  | 4058.4278 | 1.4003 | 0.0030907 |  | 3709.185 | 1.6182 | -4.6324e-05
|  | 4058.3678 | 1.4003 | 0.0030577 |  | 3709.125 | 1.6182 | -5.2673e-05
|  | 4058.3078 | 1.4003 | 0.0030417 |  | 3709.065 | 1.6182 | -5.0866e-05
|  | 4058.2478 | 1.4003 | 0.0030448 |  | 3709.005 | 1.6182 | -4.297e-05
|  | 4058.1878 | 1.4003 | 0.0030635 |  | 3708.945 | 1.6182 | -3.2333e-05
|  | 4058.1278 | 1.4003 | 0.0030866 |  | 3708.885 | 1.6182 | -2.3708e-05
|  | 4058.0678 | 1.4003 | 0.003107 |  | 3708.825 | 1.6182 | -1.7852e-05
|  | 4058.0078 | 1.4003 | 0.0031235 |  | 3708.765 | 1.6182 | -1.6416e-05
|  | 4057.9478 | 1.4003 | 0.0031352 |  | 3708.705 | 1.6182 | -1.9525e-05
|  | 4057.8878 | 1.4003 | 0.0031406 |  | 3708.645 | 1.6181 | -2.5129e-05
|  | 4057.8278 | 1.4004 | 0.0031465 |  | 3708.585 | 1.6181 | -3.0694e-05
|  | 4057.7678 | 1.4004 | 0.0031547 |  | 3708.525 | 1.6181 | -3.4026e-05
|  | 4057.7078 | 1.4004 | 0.0031614 |  | 3708.465 | 1.6181 | -3.3338e-05
|  | 4057.6478 | 1.4004 | 0.0031665 |  | 3708.405 | 1.6181 | -2.7998e-05
|  | 4057.5878 | 1.4004 | 0.0031691 |  | 3708.345 | 1.6181 | -1.8147e-05
|  | 4057.5278 | 1.4005 | 0.0031669 |  | 3708.285 | 1.6181 | -4.0184e-06
|  | 4057.4678 | 1.4005 | 0.0031599 |  | 3708.225 | 1.618 | 1.4271e-05
|  | 4057.4078 | 1.4005 | 0.0031561 |  | 3708.165 | 1.618 | 3.6572e-05
|  | 4057.3478 | 1.4004 | 0.0031622 |  | 3708.105 | 1.618 | 6.2181e-05
|  | 4057.2878 | 1.4004 | 0.0031811 |  | 3708.045 | 1.618 | 9.0152e-05
|  | 4057.2278 | 1.4004 | 0.0032159 |  | 3707.985 | 1.618 | 0.00011868
|  | 4057.1678 | 1.4004 | 0.003265 |  | 3707.925 | 1.618 | 0.00014521
|  | 4057.1078 | 1.4004 | 0.0033213 |  | 3707.865 | 1.6181 | 0.00016715
|  | 4057.0478 | 1.4005 | 0.0033812 |  | 3707.805 | 1.6181 | 0.00018226
|  | 4056.9878 | 1.4005 | 0.0034393 |  | 3707.745 | 1.6181 | 0.00018913
|  | 4056.9278 | 1.4006 | 0.0034902 |  | 3707.685 | 1.6182 | 0.00018759
|  | 4056.8678 | 1.4006 | 0.0035296 |  | 3707.625 | 1.6182 | 0.00017824
|  | 4056.8078 | 1.4007 | 0.0035573 |  | 3707.565 | 1.6182 | 0.00016192
|  | 4056.7478 | 1.4008 | 0.0035674 |  | 3707.505 | 1.6182 | 0.00013971
|  | 4056.6878 | 1.4009 | 0.0035552 |  | 3707.445 | 1.6182 | 0.00011245
|  | 4056.6278 | 1.4009 | 0.0035286 |  | 3707.385 | 1.6183 | 8.1076e-05
|  | 4056.5678 | 1.401 | 0.0034872 |  | 3707.325 | 1.6183 | 4.6713e-05
|  | 4056.5078 | 1.401 | 0.0034381 |  | 3707.265 | 1.6183 | 1.1458e-05
|  | 4056.4478 | 1.401 | 0.0033952 |  | 3707.205 | 1.6182 | -2.1755e-05
|  | 4056.3878 | 1.401 | 0.0033652 |  | 3707.145 | 1.6182 | -4.9346e-05
|  | 4056.3278 | 1.401 | 0.0033559 |  | 3707.085 | 1.6182 | -6.7966e-05
|  | 4056.2678 | 1.401 | 0.0033701 |  | 3707.025 | 1.6181 | -7.5408e-05
|  | 4056.2078 | 1.401 | 0.0034001 |  | 3706.965 | 1.6181 | -7.1333e-05
|  | 4056.1478 | 1.401 | 0.0034404 |  | 3706.905 | 1.6181 | -5.7407e-05
|  | 4056.0878 | 1.4011 | 0.0034774 |  | 3706.845 | 1.618 | -3.6768e-05
|  | 4056.0278 | 1.4011 | 0.0035029 |  | 3706.785 | 1.618 | -1.304e-05
|  | 4055.9678 | 1.4012 | 0.003512 |  | 3706.725 | 1.618 | 1.0892e-05
|  | 4055.9078 | 1.4013 | 0.0035042 |  | 3706.665 | 1.618 | 3.3415e-05
|  | 4055.8478 | 1.4013 | 0.0034808 |  | 3706.605 | 1.618 | 5.2772e-05
|  | 4055.7878 | 1.4014 | 0.0034441 |  | 3706.545 | 1.618 | 7.1875e-05
|  | 4055.7278 | 1.4014 | 0.0034033 |  | 3706.485 | 1.618 | 9.3463e-05
|  | 4055.6678 | 1.4014 | 0.0033671 |  | 3706.425 | 1.618 | 0.00011659
|  | 4055.6078 | 1.4015 | 0.0033357 |  | 3706.365 | 1.618 | 0.00014074
|  | 4055.5478 | 1.4015 | 0.0033115 |  | 3706.305 | 1.618 | 0.00016394
|  | 4055.4878 | 1.4015 | 0.0033003 |  | 3706.245 | 1.618 | 0.00018356
|  | 4055.4278 | 1.4015 | 0.0032994 |  | 3706.185 | 1.618 | 0.00019681
|  | 4055.3678 | 1.4015 | 0.0033035 |  | 3706.125 | 1.6181 | 0.00020215
|  | 4055.3078 | 1.4015 | 0.0033116 |  | 3706.065 | 1.6181 | 0.00019993
|  | 4055.2478 | 1.4015 | 0.0033233 |  | 3706.005 | 1.6181 | 0.00019163
|  | 4055.1878 | 1.4016 | 0.0033287 |  | 3705.945 | 1.6181 | 0.0001801
|  | 4055.1278 | 1.4016 | 0.0033274 |  | 3705.885 | 1.6181 | 0.00016872
|  | 4055.0678 | 1.4016 | 0.0033159 |  | 3705.825 | 1.6181 | 0.0001602
|  | 4055.0077 | 1.4017 | 0.0032918 |  | 3705.765 | 1.6181 | 0.0001562
|  | 4054.9477 | 1.4017 | 0.003261 |  | 3705.705 | 1.6181 | 0.00015726
|  | 4054.8877 | 1.4017 | 0.0032275 |  | 3705.645 | 1.6181 | 0.00016242
|  | 4054.8277 | 1.4017 | 0.0031953 |  | 3705.585 | 1.6181 | 0.00016997
|  | 4054.7677 | 1.4017 | 0.0031758 |  | 3705.525 | 1.6181 | 0.00017779
|  | 4054.7077 | 1.4017 | 0.0031677 |  | 3705.465 | 1.6181 | 0.00018367
|  | 4054.6477 | 1.4017 | 0.0031721 |  | 3705.405 | 1.6181 | 0.00018634
|  | 4054.5877 | 1.4017 | 0.0031864 |  | 3705.345 | 1.6181 | 0.00018515
|  | 4054.5277 | 1.4017 | 0.0032009 |  | 3705.285 | 1.6181 | 0.00018042
|  | 4054.4677 | 1.4018 | 0.0032163 |  | 3705.225 | 1.6182 | 0.00017349
|  | 4054.4077 | 1.4018 | 0.0032303 |  | 3705.165 | 1.6182 | 0.00016562
|  | 4054.3477 | 1.4018 | 0.0032338 |  | 3705.105 | 1.6182 | 0.00015827
|  | 4054.2877 | 1.4019 | 0.0032304 |  | 3705.045 | 1.6182 | 0.00015215
|  | 4054.2277 | 1.4019 | 0.00323 |  | 3704.985 | 1.6182 | 0.00014678
|  | 4054.1677 | 1.4019 | 0.0032232 |  | 3704.925 | 1.6182 | 0.00014133
|  | 4054.1077 | 1.402 | 0.003216 |  | 3704.865 | 1.6182 | 0.00013461
|  | 4054.0477 | 1.402 | 0.00321 |  | 3704.805 | 1.6182 | 0.0001258
|  | 4053.9877 | 1.402 | 0.0032032 |  | 3704.745 | 1.6182 | 0.00011535
|  | 4053.9277 | 1.4021 | 0.0031915 |  | 3704.685 | 1.6182 | 0.00010463
|  | 4053.8677 | 1.4021 | 0.0031717 |  | 3704.625 | 1.6182 | 9.4997e-05
|  | 4053.8077 | 1.4021 | 0.0031485 |  | 3704.565 | 1.6182 | 8.801e-05
|  | 4053.7477 | 1.4022 | 0.0031178 |  | 3704.505 | 1.6182 | 8.3885e-05
|  | 4053.6877 | 1.4022 | 0.0030865 |  | 3704.445 | 1.6182 | 8.0936e-05
|  | 4053.6277 | 1.4022 | 0.0030616 |  | 3704.385 | 1.6182 | 7.7141e-05
|  | 4053.5677 | 1.4022 | 0.0030475 |  | 3704.325 | 1.6182 | 7.0585e-05
|  | 4053.5077 | 1.4022 | 0.003043 |  | 3704.265 | 1.6182 | 5.7769e-05
|  | 4053.4477 | 1.4022 | 0.0030525 |  | 3704.205 | 1.6182 | 3.8775e-05
|  | 4053.3877 | 1.4022 | 0.0030707 |  | 3704.145 | 1.6182 | 1.5396e-05
|  | 4053.3277 | 1.4022 | 0.0030901 |  | 3704.085 | 1.6182 | -8.6733e-06
|  | 4053.2677 | 1.4023 | 0.0031091 |  | 3704.025 | 1.6181 | -2.9079e-05
|  | 4053.2077 | 1.4023 | 0.0031132 |  | 3703.965 | 1.6181 | -4.2432e-05
|  | 4053.1477 | 1.4024 | 0.0031062 |  | 3703.905 | 1.6181 | -4.6744e-05
|  | 4053.0877 | 1.4024 | 0.0030879 |  | 3703.845 | 1.6181 | -4.2589e-05
|  | 4053.0277 | 1.4025 | 0.0030602 |  | 3703.785 | 1.618 | -3.2536e-05
|  | 4052.9677 | 1.4026 | 0.0030219 |  | 3703.725 | 1.618 | -2.0115e-05
|  | 4052.9077 | 1.4026 | 0.0029704 |  | 3703.665 | 1.618 | -8.5092e-06
|  | 4052.8477 | 1.4027 | 0.0029152 |  | 3703.605 | 1.618 | 4.3949e-07
|  | 4052.7877 | 1.4027 | 0.0028569 |  | 3703.545 | 1.618 | 6.4581e-06
|  | 4052.7277 | 1.4027 | 0.0027896 |  | 3703.485 | 1.618 | 1.0341e-05
|  | 4052.6677 | 1.4027 | 0.002722 |  | 3703.425 | 1.618 | 1.3457e-05
|  | 4052.6077 | 1.4027 | 0.0026619 |  | 3703.365 | 1.618 | 1.7054e-05
|  | 4052.5477 | 1.4027 | 0.0026109 |  | 3703.305 | 1.618 | 2.1212e-05
|  | 4052.4877 | 1.4027 | 0.002566 |  | 3703.245 | 1.618 | 2.5853e-05
|  | 4052.4277 | 1.4027 | 0.0025375 |  | 3703.185 | 1.618 | 2.9798e-05
|  | 4052.3677 | 1.4026 | 0.0025211 |  | 3703.125 | 1.618 | 3.2178e-05
|  | 4052.3077 | 1.4026 | 0.0025048 |  | 3703.065 | 1.618 | 3.2613e-05
|  | 4052.2477 | 1.4026 | 0.0024884 |  | 3703.005 | 1.618 | 3.1471e-05
|  | 4052.1877 | 1.4026 | 0.0024721 |  | 3702.945 | 1.6179 | 3.0384e-05
|  | 4052.1277 | 1.4026 | 0.0024573 |  | 3702.885 | 1.6179 | 3.0607e-05
|  | 4052.0677 | 1.4026 | 0.002445 |  | 3702.825 | 1.6179 | 3.3687e-05
|  | 4052.0077 | 1.4026 | 0.0024463 |  | 3702.765 | 1.6179 | 4.0626e-05
|  | 4051.9477 | 1.4025 | 0.0024543 |  | 3702.705 | 1.6179 | 5.0965e-05
|  | 4051.8877 | 1.4025 | 0.0024733 |  | 3702.645 | 1.6179 | 6.3648e-05
|  | 4051.8277 | 1.4026 | 0.0024965 |  | 3702.585 | 1.6179 | 7.6831e-05
|  | 4051.7677 | 1.4026 | 0.0025155 |  | 3702.525 | 1.6179 | 8.838e-05
|  | 4051.7077 | 1.4026 | 0.0025265 |  | 3702.4649 | 1.6179 | 9.7002e-05
|  | 4051.6477 | 1.4027 | 0.0025218 |  | 3702.4049 | 1.6179 | 0.00010259
|  | 4051.5877 | 1.4027 | 0.0025099 |  | 3702.3449 | 1.6179 | 0.00010633
|  | 4051.5277 | 1.4027 | 0.0024833 |  | 3702.2849 | 1.6179 | 0.00011034
|  | 4051.4677 | 1.4028 | 0.0024545 |  | 3702.2249 | 1.6179 | 0.00011704
|  | 4051.4077 | 1.4028 | 0.0024188 |  | 3702.1649 | 1.6178 | 0.00012858
|  | 4051.3477 | 1.4028 | 0.0023844 |  | 3702.1049 | 1.6178 | 0.00014458
|  | 4051.2877 | 1.4028 | 0.002351 |  | 3702.0449 | 1.6178 | 0.00016186
|  | 4051.2277 | 1.4028 | 0.0023183 |  | 3701.9849 | 1.6178 | 0.00018325
|  | 4051.1677 | 1.4028 | 0.0022817 |  | 3701.9249 | 1.6178 | 0.00020168
|  | 4051.1077 | 1.4028 | 0.0022494 |  | 3701.8649 | 1.6179 | 0.00021401
|  | 4051.0477 | 1.4028 | 0.0022245 |  | 3701.8049 | 1.6179 | 0.00021812
|  | 4050.9877 | 1.4028 | 0.0022074 |  | 3701.7449 | 1.6179 | 0.00021453
|  | 4050.9277 | 1.4028 | 0.0022045 |  | 3701.6849 | 1.6179 | 0.00020532
|  | 4050.8677 | 1.4027 | 0.0022159 |  | 3701.6249 | 1.6179 | 0.00019358
|  | 4050.8077 | 1.4027 | 0.0022352 |  | 3701.5649 | 1.6179 | 0.00018294
|  | 4050.7477 | 1.4027 | 0.0022603 |  | 3701.5049 | 1.6179 | 0.00017496
|  | 4050.6877 | 1.4028 | 0.0022834 |  | 3701.4449 | 1.6179 | 0.00017044
|  | 4050.6277 | 1.4028 | 0.0022948 |  | 3701.3849 | 1.6179 | 0.00016887
|  | 4050.5677 | 1.4029 | 0.0022972 |  | 3701.3249 | 1.6179 | 0.00016889
|  | 4050.5077 | 1.4029 | 0.002283 |  | 3701.2649 | 1.6179 | 0.00016949
|  | 4050.4477 | 1.403 | 0.0022615 |  | 3701.2049 | 1.6179 | 0.0001706
|  | 4050.3877 | 1.403 | 0.0022263 |  | 3701.1449 | 1.6178 | 0.0001727
|  | 4050.3277 | 1.4031 | 0.0021791 |  | 3701.0849 | 1.6178 | 0.000176
|  | 4050.2677 | 1.4031 | 0.0021217 |  | 3701.0249 | 1.6178 | 0.00018088
|  | 4050.2077 | 1.4031 | 0.0020563 |  | 3700.9649 | 1.6178 | 0.00018665
|  | 4050.1477 | 1.4031 | 0.0019839 |  | 3700.9049 | 1.6178 | 0.00019244
|  | 4050.0877 | 1.4031 | 0.0019127 |  | 3700.8449 | 1.6178 | 0.00019626
|  | 4050.0277 | 1.4031 | 0.0018488 |  | 3700.7849 | 1.6178 | 0.00019785
|  | 4049.9677 | 1.403 | 0.0017985 |  | 3700.7249 | 1.6178 | 0.00019805
|  | 4049.9077 | 1.403 | 0.0017655 |  | 3700.6649 | 1.6178 | 0.00019814
|  | 4049.8477 | 1.403 | 0.0017484 |  | 3700.6049 | 1.6178 | 0.0002005
|  | 4049.7877 | 1.4029 | 0.0017466 |  | 3700.5449 | 1.6177 | 0.00020741
|  | 4049.7277 | 1.4029 | 0.0017553 |  | 3700.4849 | 1.6177 | 0.00021994
|  | 4049.6677 | 1.4028 | 0.0017766 |  | 3700.4249 | 1.6177 | 0.00023835
|  | 4049.6077 | 1.4028 | 0.0018037 |  | 3700.3649 | 1.6177 | 0.00026133
|  | 4049.5477 | 1.4028 | 0.0018369 |  | 3700.3049 | 1.6177 | 0.00028674
|  | 4049.4877 | 1.4028 | 0.0018706 |  | 3700.2449 | 1.6177 | 0.00031152
|  | 4049.4277 | 1.4029 | 0.0018951 |  | 3700.1849 | 1.6177 | 0.00033309
|  | 4049.3677 | 1.4029 | 0.0019156 |  | 3700.1249 | 1.6177 | 0.00034888
|  | 4049.3077 | 1.403 | 0.0019236 |  | 3700.0649 | 1.6177 | 0.00035809
|  | 4049.2477 | 1.403 | 0.0019086 |  | 3700.0049 | 1.6177 | 0.00036077
|  | 4049.1877 | 1.4031 | 0.0018735 |  | 3699.9449 | 1.6177 | 0.00035872
|  | 4049.1277 | 1.4031 | 0.0018204 |  | 3699.8849 | 1.6177 | 0.00035562
|  | 4049.0677 | 1.4031 | 0.0017636 |  | 3699.8249 | 1.6177 | 0.00035471
|  | 4049.0077 | 1.4031 | 0.0017077 |  | 3699.7649 | 1.6177 | 0.000359
|  | 4048.9477 | 1.4031 | 0.0016605 |  | 3699.7049 | 1.6177 | 0.00037176
|  | 4048.8877 | 1.4031 | 0.0016261 |  | 3699.6449 | 1.6177 | 0.00039287
|  | 4048.8277 | 1.4031 | 0.0016025 |  | 3699.5849 | 1.6177 | 0.00042049
|  | 4048.7677 | 1.4031 | 0.0015797 |  | 3699.5249 | 1.6177 | 0.00044866
|  | 4048.7077 | 1.4031 | 0.0015578 |  | 3699.4649 | 1.6177 | 0.00047423
|  | 4048.6477 | 1.4031 | 0.001534 |  | 3699.4049 | 1.6177 | 0.00049305
|  | 4048.5877 | 1.4031 | 0.0015108 |  | 3699.3449 | 1.6177 | 0.00050538
|  | 4048.5277 | 1.4031 | 0.0014878 |  | 3699.2849 | 1.6177 | 0.00051242
|  | 4048.4677 | 1.4031 | 0.0014726 |  | 3699.2249 | 1.6177 | 0.00051908
|  | 4048.4077 | 1.4031 | 0.0014559 |  | 3699.1649 | 1.6177 | 0.00053098
|  | 4048.3477 | 1.4031 | 0.0014412 |  | 3699.1049 | 1.6177 | 0.00054934
|  | 4048.2877 | 1.4031 | 0.0014183 |  | 3699.0449 | 1.6177 | 0.00057516
|  | 4048.2277 | 1.4032 | 0.0013855 |  | 3698.9849 | 1.6177 | 0.0006043
|  | 4048.1677 | 1.4032 | 0.0013372 |  | 3698.9249 | 1.6177 | 0.00063174
|  | 4048.1077 | 1.4032 | 0.001279 |  | 3698.8649 | 1.6178 | 0.00065233
|  | 4048.0477 | 1.4032 | 0.0012191 |  | 3698.8049 | 1.6178 | 0.00066186
|  | 4047.9877 | 1.4031 | 0.0011635 |  | 3698.7449 | 1.6178 | 0.00066314
|  | 4047.9277 | 1.4031 | 0.0011212 |  | 3698.6849 | 1.6179 | 0.00065587
|  | 4047.8677 | 1.403 | 0.0010948 |  | 3698.6249 | 1.6179 | 0.00064453
|  | 4047.8077 | 1.403 | 0.0010829 |  | 3698.5649 | 1.6179 | 0.00063347
|  | 4047.7477 | 1.403 | 0.0010816 |  | 3698.5049 | 1.6179 | 0.00062326
|  | 4047.6877 | 1.4029 | 0.0010851 |  | 3698.4449 | 1.6179 | 0.00061384
|  | 4047.6277 | 1.4029 | 0.0010916 |  | 3698.3849 | 1.6179 | 0.00060446
|  | 4047.5677 | 1.4029 | 0.0010979 |  | 3698.3249 | 1.6179 | 0.00059317
|  | 4047.5077 | 1.4029 | 0.0011045 |  | 3698.2649 | 1.6179 | 0.00058111
|  | 4047.4477 | 1.4029 | 0.0011116 |  | 3698.2049 | 1.6179 | 0.00056897
|  | 4047.3877 | 1.4029 | 0.0011185 |  | 3698.1449 | 1.6179 | 0.00055951
|  | 4047.3277 | 1.4029 | 0.0011258 |  | 3698.0849 | 1.6179 | 0.00055557
|  | 4047.2677 | 1.4029 | 0.00113 |  | 3698.0249 | 1.6179 | 0.00055612
|  | 4047.2077 | 1.4029 | 0.0011316 |  | 3697.9649 | 1.6179 | 0.0005609
|  | 4047.1477 | 1.4029 | 0.0011267 |  | 3697.9049 | 1.6179 | 0.00056632
|  | 4047.0877 | 1.4029 | 0.0011178 |  | 3697.8449 | 1.6179 | 0.00056926
|  | 4047.0277 | 1.4029 | 0.0011025 |  | 3697.7849 | 1.6179 | 0.00056891
|  | 4046.9677 | 1.4029 | 0.001083 |  | 3697.7249 | 1.6179 | 0.00056473
|  | 4046.9077 | 1.4029 | 0.0010589 |  | 3697.6649 | 1.6179 | 0.0005589
|  | 4046.8477 | 1.4029 | 0.0010336 |  | 3697.6049 | 1.6179 | 0.00055307
|  | 4046.7877 | 1.4029 | 0.0010093 |  | 3697.5449 | 1.6179 | 0.0005502
|  | 4046.7277 | 1.4029 | 0.00098774 |  | 3697.4849 | 1.6179 | 0.00054774
|  | 4046.6677 | 1.4029 | 0.00097313 |  | 3697.4249 | 1.6179 | 0.00054452
|  | 4046.6077 | 1.4029 | 0.0009677 |  | 3697.3649 | 1.6179 | 0.00053963
|  | 4046.5477 | 1.4029 | 0.00096987 |  | 3697.3049 | 1.6179 | 0.00053191
|  | 4046.4877 | 1.4029 | 0.00097368 |  | 3697.2449 | 1.6179 | 0.00052045
|  | 4046.4277 | 1.4029 | 0.00097439 |  | 3697.1849 | 1.6179 | 0.00050998
|  | 4046.3677 | 1.4029 | 0.00096327 |  | 3697.1249 | 1.6179 | 0.00050218
|  | 4046.3077 | 1.4029 | 0.0009354 |  | 3697.0649 | 1.6179 | 0.00050323
|  | 4046.2477 | 1.4029 | 0.00089285 |  | 3697.0049 | 1.6178 | 0.00051544
|  | 4046.1877 | 1.4029 | 0.00084386 |  | 3696.9449 | 1.6178 | 0.00053962
|  | 4046.1277 | 1.4029 | 0.00079813 |  | 3696.8849 | 1.6178 | 0.00057256
|  | 4046.0677 | 1.4028 | 0.00076557 |  | 3696.8249 | 1.6178 | 0.0006119
|  | 4046.0077 | 1.4028 | 0.00075361 |  | 3696.7649 | 1.6178 | 0.00065319
|  | 4045.9477 | 1.4027 | 0.00076154 |  | 3696.7049 | 1.6178 | 0.00069305
|  | 4045.8877 | 1.4027 | 0.00078439 |  | 3696.6449 | 1.6178 | 0.00072937
|  | 4045.8277 | 1.4027 | 0.0008132 |  | 3696.5849 | 1.6178 | 0.00076137
|  | 4045.7677 | 1.4027 | 0.00083863 |  | 3696.5249 | 1.6178 | 0.00078888
|  | 4045.7077 | 1.4027 | 0.00085624 |  | 3696.4649 | 1.6179 | 0.00080898
|  | 4045.6477 | 1.4027 | 0.00086374 |  | 3696.4049 | 1.6179 | 0.00082268
|  | 4045.5877 | 1.4027 | 0.00086891 |  | 3696.3449 | 1.6179 | 0.0008278
|  | 4045.5277 | 1.4027 | 0.0008703 |  | 3696.2849 | 1.618 | 0.00082175
|  | 4045.4677 | 1.4027 | 0.00087332 |  | 3696.2249 | 1.618 | 0.00080708
|  | 4045.4077 | 1.4027 | 0.00087604 |  | 3696.1649 | 1.618 | 0.00078645
|  | 4045.3477 | 1.4027 | 0.00087442 |  | 3696.1049 | 1.6181 | 0.00076248
|  | 4045.2877 | 1.4027 | 0.00086457 |  | 3696.0449 | 1.6181 | 0.00073802
|  | 4045.2277 | 1.4028 | 0.00084702 |  | 3695.9849 | 1.6181 | 0.00071854
|  | 4045.1677 | 1.4028 | 0.00082262 |  | 3695.9249 | 1.6181 | 0.00070831
|  | 4045.1077 | 1.4028 | 0.00079787 |  | 3695.8649 | 1.618 | 0.00070679
|  | 4045.0477 | 1.4028 | 0.00077914 |  | 3695.8049 | 1.618 | 0.00071136
|  | 4044.9877 | 1.4028 | 0.00076835 |  | 3695.7449 | 1.618 | 0.00072055
|  | 4044.9277 | 1.4028 | 0.00076217 |  | 3695.6849 | 1.6181 | 0.00073151
|  | 4044.8677 | 1.4028 | 0.00075741 |  | 3695.6249 | 1.6181 | 0.00073739
|  | 4044.8077 | 1.4028 | 0.00074656 |  | 3695.5649 | 1.6181 | 0.00073711
|  | 4044.7477 | 1.4028 | 0.00072287 |  | 3695.5049 | 1.6181 | 0.00072675
|  | 4044.6877 | 1.4028 | 0.00068389 |  | 3695.4449 | 1.6182 | 0.00070731
|  | 4044.6277 | 1.4028 | 0.0006328 |  | 3695.3849 | 1.6182 | 0.00067866
|  | 4044.5677 | 1.4028 | 0.00057872 |  | 3695.3249 | 1.6182 | 0.00064508
|  | 4044.5077 | 1.4027 | 0.00053205 |  | 3695.2649 | 1.6182 | 0.00061417
|  | 4044.4477 | 1.4027 | 0.00050232 |  | 3695.2049 | 1.6182 | 0.0005839
|  | 4044.3877 | 1.4026 | 0.00049486 |  | 3695.1449 | 1.6182 | 0.00055706
|  | 4044.3277 | 1.4026 | 0.0005086 |  | 3695.0849 | 1.6181 | 0.0005372
|  | 4044.2677 | 1.4025 | 0.00053783 |  | 3695.0249 | 1.6181 | 0.00052502
|  | 4044.2077 | 1.4025 | 0.00057607 |  | 3694.9649 | 1.6181 | 0.00051833
|  | 4044.1477 | 1.4025 | 0.00061528 |  | 3694.9049 | 1.6181 | 0.0005152
|  | 4044.0877 | 1.4025 | 0.00064937 |  | 3694.8449 | 1.6181 | 0.00051354
|  | 4044.0277 | 1.4025 | 0.00067521 |  | 3694.7849 | 1.618 | 0.00051141
|  | 4043.9677 | 1.4025 | 0.00069173 |  | 3694.7249 | 1.618 | 0.0005089
|  | 4043.9077 | 1.4025 | 0.00069952 |  | 3694.6649 | 1.618 | 0.00050601
|  | 4043.8477 | 1.4026 | 0.00070157 |  | 3694.6049 | 1.618 | 0.00050377
|  | 4043.7877 | 1.4026 | 0.0006986 |  | 3694.5449 | 1.618 | 0.00050238
|  | 4043.7277 | 1.4026 | 0.00069058 |  | 3694.4849 | 1.618 | 0.00050194
|  | 4043.6677 | 1.4026 | 0.00067685 |  | 3694.4249 | 1.618 | 0.00050243
|  | 4043.6077 | 1.4026 | 0.0006549 |  | 3694.3649 | 1.6179 | 0.0005038
|  | 4043.5477 | 1.4027 | 0.00062521 |  | 3694.3049 | 1.6179 | 0.00050705
|  | 4043.4877 | 1.4027 | 0.00058944 |  | 3694.2449 | 1.6179 | 0.00051392
|  | 4043.4277 | 1.4027 | 0.0005486 |  | 3694.1849 | 1.6179 | 0.00052585
|  | 4043.3677 | 1.4027 | 0.00050713 |  | 3694.1249 | 1.6178 | 0.00054398
|  | 4043.3077 | 1.4026 | 0.00047176 |  | 3694.0649 | 1.6178 | 0.00056857
|  | 4043.2477 | 1.4026 | 0.00044798 |  | 3694.0049 | 1.6178 | 0.00059702
|  | 4043.1877 | 1.4026 | 0.00043774 |  | 3693.9449 | 1.6178 | 0.00062542
|  | 4043.1277 | 1.4025 | 0.00044009 |  | 3693.8849 | 1.6178 | 0.000648
|  | 4043.0677 | 1.4025 | 0.00045115 |  | 3693.8249 | 1.6178 | 0.00066141
|  | 4043.0077 | 1.4025 | 0.00046424 |  | 3693.7649 | 1.6179 | 0.00066562
|  | 4042.9477 | 1.4025 | 0.00047189 |  | 3693.7049 | 1.6179 | 0.00065984
|  | 4042.8877 | 1.4025 | 0.00047003 |  | 3693.6448 | 1.6179 | 0.00064891
|  | 4042.8277 | 1.4025 | 0.00045919 |  | 3693.5848 | 1.6179 | 0.00063984
|  | 4042.7677 | 1.4025 | 0.00044285 |  | 3693.5248 | 1.6178 | 0.00063735
|  | 4042.7077 | 1.4025 | 0.00042681 |  | 3693.4648 | 1.6178 | 0.00064307
|  | 4042.6477 | 1.4024 | 0.0004154 |  | 3693.4048 | 1.6178 | 0.00065831
|  | 4042.5877 | 1.4024 | 0.00041138 |  | 3693.3448 | 1.6178 | 0.00067989
|  | 4042.5277 | 1.4024 | 0.00041124 |  | 3693.2848 | 1.6178 | 0.00070447
|  | 4042.4677 | 1.4024 | 0.00041407 |  | 3693.2248 | 1.6178 | 0.00072754
|  | 4042.4077 | 1.4024 | 0.00041904 |  | 3693.1648 | 1.6178 | 0.00074567
|  | 4042.3477 | 1.4023 | 0.00042586 |  | 3693.1048 | 1.6178 | 0.00075581
|  | 4042.2877 | 1.4023 | 0.00043707 |  | 3693.0448 | 1.6178 | 0.0007599
|  | 4042.2277 | 1.4023 | 0.00045648 |  | 3692.9848 | 1.6178 | 0.0007605
|  | 4042.1677 | 1.4023 | 0.00048716 |  | 3692.9248 | 1.6178 | 0.00075628
|  | 4042.1077 | 1.4023 | 0.00052668 |  | 3692.8648 | 1.6178 | 0.00074954
|  | 4042.0477 | 1.4023 | 0.00056827 |  | 3692.8048 | 1.6178 | 0.00074321
|  | 4041.9877 | 1.4023 | 0.00060201 |  | 3692.7448 | 1.6177 | 0.00073936
|  | 4041.9277 | 1.4024 | 0.00061817 |  | 3692.6848 | 1.6177 | 0.00074272
|  | 4041.8677 | 1.4024 | 0.00061164 |  | 3692.6248 | 1.6177 | 0.00075597
|  | 4041.8077 | 1.4025 | 0.00058345 |  | 3692.5648 | 1.6176 | 0.00078075
|  | 4041.7477 | 1.4025 | 0.00054107 |  | 3692.5048 | 1.6176 | 0.00082042
|  | 4041.6877 | 1.4025 | 0.00049469 |  | 3692.4448 | 1.6176 | 0.00087094
|  | 4041.6277 | 1.4025 | 0.00045342 |  | 3692.3848 | 1.6175 | 0.00092782
|  | 4041.5677 | 1.4025 | 0.00042185 |  | 3692.3248 | 1.6175 | 0.00098779
|  | 4041.5077 | 1.4024 | 0.00039943 |  | 3692.2648 | 1.6176 | 0.001042
|  | 4041.4477 | 1.4024 | 0.00038137 |  | 3692.2048 | 1.6176 | 0.0010862
|  | 4041.3877 | 1.4024 | 0.00036248 |  | 3692.1448 | 1.6176 | 0.0011204
|  | 4041.3277 | 1.4024 | 0.00034116 |  | 3692.0848 | 1.6176 | 0.0011453
|  | 4041.2677 | 1.4024 | 0.00031988 |  | 3692.0248 | 1.6177 | 0.0011624
|  | 4041.2077 | 1.4023 | 0.00030512 |  | 3691.9648 | 1.6177 | 0.0011761
|  | 4041.1477 | 1.4023 | 0.00030459 |  | 3691.9048 | 1.6177 | 0.0011887
|  | 4041.0877 | 1.4022 | 0.00032257 |  | 3691.8448 | 1.6177 | 0.0012004
|  | 4041.0277 | 1.4022 | 0.00035807 |  | 3691.7848 | 1.6177 | 0.0012109
|  | 4040.9677 | 1.4022 | 0.00040559 |  | 3691.7248 | 1.6177 | 0.0012216
|  | 4040.9077 | 1.4022 | 0.00045565 |  | 3691.6648 | 1.6177 | 0.001232
|  | 4040.8477 | 1.4022 | 0.00049848 |  | 3691.6048 | 1.6177 | 0.001245
|  | 4040.7877 | 1.4022 | 0.00052769 |  | 3691.5448 | 1.6177 | 0.0012644
|  | 4040.7277 | 1.4022 | 0.00053995 |  | 3691.4848 | 1.6177 | 0.0012938
|  | 4040.6677 | 1.4023 | 0.00053629 |  | 3691.4248 | 1.6176 | 0.0013363
|  | 4040.6077 | 1.4023 | 0.00051902 |  | 3691.3648 | 1.6176 | 0.0013897
|  | 4040.5477 | 1.4023 | 0.00049169 |  | 3691.3048 | 1.6176 | 0.0014517
|  | 4040.4877 | 1.4023 | 0.00045854 |  | 3691.2448 | 1.6176 | 0.0015189
|  | 4040.4277 | 1.4023 | 0.00042434 |  | 3691.1848 | 1.6177 | 0.0015833
|  | 4040.3677 | 1.4023 | 0.00039522 |  | 3691.1248 | 1.6177 | 0.0016387
|  | 4040.3077 | 1.4023 | 0.00037565 |  | 3691.0648 | 1.6178 | 0.0016841
|  | 4040.2477 | 1.4023 | 0.0003642 |  | 3691.0048 | 1.6178 | 0.0017165
|  | 4040.1877 | 1.4022 | 0.00036695 |  | 3690.9448 | 1.6179 | 0.0017403
|  | 4040.1277 | 1.4022 | 0.0003819 |  | 3690.8848 | 1.6179 | 0.0017602
|  | 4040.0677 | 1.4022 | 0.00040172 |  | 3690.8248 | 1.6179 | 0.0017806
|  | 4040.0077 | 1.4022 | 0.00041768 |  | 3690.7648 | 1.6179 | 0.0018038
|  | 4039.9477 | 1.4022 | 0.00042161 |  | 3690.7048 | 1.618 | 0.0018352
|  | 4039.8877 | 1.4022 | 0.00041195 |  | 3690.6448 | 1.618 | 0.0018812
|  | 4039.8277 | 1.4022 | 0.0003918 |  | 3690.5848 | 1.618 | 0.0019329
|  | 4039.7677 | 1.4022 | 0.000371 |  | 3690.5248 | 1.6181 | 0.0019894
|  | 4039.7077 | 1.4022 | 0.00036019 |  | 3690.4648 | 1.6181 | 0.0020434
|  | 4039.6477 | 1.4021 | 0.00036836 |  | 3690.4048 | 1.6182 | 0.0020893
|  | 4039.5877 | 1.4021 | 0.00039684 |  | 3690.3448 | 1.6183 | 0.0021193
|  | 4039.5277 | 1.4021 | 0.00044001 |  | 3690.2848 | 1.6184 | 0.0021284
|  | 4039.4677 | 1.4021 | 0.00048835 |  | 3690.2248 | 1.6185 | 0.0021191
|  | 4039.4077 | 1.4021 | 0.00052935 |  | 3690.1648 | 1.6186 | 0.0020973
|  | 4039.3477 | 1.4021 | 0.00055629 |  | 3690.1048 | 1.6187 | 0.0020655
|  | 4039.2877 | 1.4022 | 0.00057002 |  | 3690.0448 | 1.6187 | 0.0020331
|  | 4039.2277 | 1.4022 | 0.00057005 |  | 3689.9848 | 1.6187 | 0.0020096
|  | 4039.1677 | 1.4022 | 0.00056649 |  | 3689.9248 | 1.6188 | 0.0019934
|  | 4039.1077 | 1.4022 | 0.00056458 |  | 3689.8648 | 1.6188 | 0.001987
|  | 4039.0477 | 1.4022 | 0.00056611 |  | 3689.8048 | 1.6189 | 0.0019847
|  | 4038.9877 | 1.4023 | 0.00056915 |  | 3689.7448 | 1.6189 | 0.001985
|  | 4038.9277 | 1.4023 | 0.00056968 |  | 3689.6848 | 1.619 | 0.0019809
|  | 4038.8677 | 1.4023 | 0.0005608 |  | 3689.6248 | 1.619 | 0.0019716
|  | 4038.8077 | 1.4023 | 0.00053946 |  | 3689.5648 | 1.6191 | 0.0019544
|  | 4038.7477 | 1.4024 | 0.00050742 |  | 3689.5048 | 1.6192 | 0.0019295
|  | 4038.6877 | 1.4024 | 0.00046792 |  | 3689.4448 | 1.6193 | 0.0018954
|  | 4038.6277 | 1.4024 | 0.00042671 |  | 3689.3848 | 1.6193 | 0.0018515
|  | 4038.5677 | 1.4024 | 0.00038982 |  | 3689.3248 | 1.6194 | 0.0017996
|  | 4038.5077 | 1.4023 | 0.00036078 |  | 3689.2648 | 1.6195 | 0.0017347
|  | 4038.4477 | 1.4023 | 0.00034167 |  | 3689.2048 | 1.6195 | 0.0016618
|  | 4038.3877 | 1.4023 | 0.00033366 |  | 3689.1448 | 1.6196 | 0.0015838
|  | 4038.3277 | 1.4022 | 0.00033584 |  | 3689.0848 | 1.6196 | 0.0015026
|  | 4038.2677 | 1.4022 | 0.00034861 |  | 3689.0248 | 1.6196 | 0.0014271
|  | 4038.2077 | 1.4022 | 0.00037093 |  | 3688.9648 | 1.6196 | 0.0013595
|  | 4038.1477 | 1.4022 | 0.00040024 |  | 3688.9048 | 1.6196 | 0.001302
|  | 4038.0877 | 1.4022 | 0.00043321 |  | 3688.8448 | 1.6196 | 0.0012533
|  | 4038.0277 | 1.4022 | 0.00046381 |  | 3688.7848 | 1.6196 | 0.0012103
|  | 4037.9677 | 1.4022 | 0.00049132 |  | 3688.7248 | 1.6196 | 0.0011654
|  | 4037.9077 | 1.4022 | 0.00051278 |  | 3688.6648 | 1.6196 | 0.0011167
|  | 4037.8477 | 1.4023 | 0.00052514 |  | 3688.6048 | 1.6196 | 0.0010654
|  | 4037.7877 | 1.4023 | 0.000527 |  | 3688.5448 | 1.6196 | 0.0010119
|  | 4037.7277 | 1.4023 | 0.00051972 |  | 3688.4848 | 1.6196 | 0.00096211
|  | 4037.6677 | 1.4024 | 0.00050336 |  | 3688.4248 | 1.6196 | 0.00092108
|  | 4037.6077 | 1.4024 | 0.00047829 |  | 3688.3648 | 1.6196 | 0.00088056
|  | 4037.5477 | 1.4024 | 0.00044418 |  | 3688.3048 | 1.6196 | 0.00084538
|  | 4037.4877 | 1.4025 | 0.00040184 |  | 3688.2448 | 1.6196 | 0.00081391
|  | 4037.4277 | 1.4025 | 0.000354 |  | 3688.1848 | 1.6196 | 0.00078117
|  | 4037.3677 | 1.4025 | 0.00030502 |  | 3688.1248 | 1.6196 | 0.00074297
|  | 4037.3077 | 1.4024 | 0.00026017 |  | 3688.0648 | 1.6196 | 0.0006997
|  | 4037.2477 | 1.4024 | 0.00022455 |  | 3688.0048 | 1.6195 | 0.00064968
|  | 4037.1877 | 1.4024 | 0.00020214 |  | 3687.9448 | 1.6195 | 0.00059824
|  | 4037.1277 | 1.4023 | 0.00019281 |  | 3687.8848 | 1.6195 | 0.00054953
|  | 4037.0677 | 1.4023 | 0.00019364 |  | 3687.8248 | 1.6195 | 0.00050833
|  | 4037.0077 | 1.4023 | 0.00020024 |  | 3687.7648 | 1.6194 | 0.00047496
|  | 4036.9477 | 1.4023 | 0.00020764 |  | 3687.7048 | 1.6194 | 0.00045113
|  | 4036.8877 | 1.4023 | 0.0002117 |  | 3687.6448 | 1.6194 | 0.00043395
|  | 4036.8277 | 1.4023 | 0.0002106 |  | 3687.5848 | 1.6193 | 0.00041997
|  | 4036.7677 | 1.4023 | 0.00020459 |  | 3687.5248 | 1.6193 | 0.0004064
|  | 4036.7077 | 1.4023 | 0.00019453 |  | 3687.4648 | 1.6193 | 0.00039051
|  | 4036.6477 | 1.4022 | 0.00018256 |  | 3687.4048 | 1.6193 | 0.0003723
|  | 4036.5877 | 1.4022 | 0.00017148 |  | 3687.3448 | 1.6193 | 0.00035232
|  | 4036.5277 | 1.4022 | 0.00016364 |  | 3687.2848 | 1.6192 | 0.00033314
|  | 4036.4677 | 1.4022 | 0.00016207 |  | 3687.2248 | 1.6192 | 0.00031713
|  | 4036.4077 | 1.4022 | 0.00016965 |  | 3687.1648 | 1.6192 | 0.00030785
|  | 4036.3477 | 1.4021 | 0.00018778 |  | 3687.1048 | 1.6191 | 0.00030527
|  | 4036.2877 | 1.4021 | 0.0002151 |  | 3687.0448 | 1.6191 | 0.00030906
|  | 4036.2277 | 1.4021 | 0.00024799 |  | 3686.9848 | 1.6191 | 0.00031675
|  | 4036.1677 | 1.4021 | 0.00028008 |  | 3686.9248 | 1.6191 | 0.00032441
|  | 4036.1077 | 1.4022 | 0.00030444 |  | 3686.8648 | 1.6191 | 0.00032745
|  | 4036.0477 | 1.4022 | 0.0003149 |  | 3686.8048 | 1.6191 | 0.0003226
|  | 4035.9877 | 1.4022 | 0.00030968 |  | 3686.7448 | 1.6191 | 0.000308
|  | 4035.9277 | 1.4022 | 0.00029073 |  | 3686.6848 | 1.6191 | 0.0002845
|  | 4035.8677 | 1.4023 | 0.0002637 |  | 3686.6248 | 1.6191 | 0.0002549
|  | 4035.8077 | 1.4023 | 0.00023565 |  | 3686.5648 | 1.6191 | 0.0002228
|  | 4035.7477 | 1.4023 | 0.00021508 |  | 3686.5048 | 1.6191 | 0.00019247
|  | 4035.6877 | 1.4023 | 0.00019767 |  | 3686.4448 | 1.619 | 0.00016628
|  | 4035.6277 | 1.4023 | 0.00018542 |  | 3686.3848 | 1.619 | 0.00014529
|  | 4035.5677 | 1.4023 | 0.00017671 |  | 3686.3248 | 1.619 | 0.00012955
|  | 4035.5077 | 1.4022 | 0.00016696 |  | 3686.2648 | 1.6189 | 0.0001181
|  | 4035.4477 | 1.4022 | 0.00015378 |  | 3686.2048 | 1.6189 | 0.00011132
|  | 4035.3877 | 1.4022 | 0.00013624 |  | 3686.1448 | 1.6189 | 0.00010956
|  | 4035.3277 | 1.4022 | 0.00011676 |  | 3686.0848 | 1.6188 | 0.0001129
|  | 4035.2676 | 1.4022 | 9.8505e-05 |  | 3686.0248 | 1.6188 | 0.00012385
|  | 4035.2076 | 1.4022 | 8.5745e-05 |  | 3685.9648 | 1.6188 | 0.00014294
|  | 4035.1476 | 1.4022 | 8.0947e-05 |  | 3685.9048 | 1.6187 | 0.00016846
|  | 4035.0876 | 1.4022 | 8.5384e-05 |  | 3685.8448 | 1.6187 | 0.0001966
|  | 4035.0276 | 1.4021 | 9.7584e-05 |  | 3685.7848 | 1.6187 | 0.00022258
|  | 4034.9676 | 1.4021 | 0.00011399 |  | 3685.7248 | 1.6187 | 0.00024123
|  | 4034.9076 | 1.4021 | 0.00012937 |  | 3685.6648 | 1.6187 | 0.00024901
|  | 4034.8476 | 1.4022 | 0.0001382 |  | 3685.6048 | 1.6187 | 0.00024579
|  | 4034.7876 | 1.4022 | 0.00013528 |  | 3685.5448 | 1.6187 | 0.00023437
|  | 4034.7276 | 1.4022 | 0.0001178 |  | 3685.4848 | 1.6187 | 0.00022014
|  | 4034.6676 | 1.4022 | 8.6694e-05 |  | 3685.4248 | 1.6187 | 0.00020976
|  | 4034.6076 | 1.4022 | 4.5974e-05 |  | 3685.3648 | 1.6186 | 0.00020926
|  | 4034.5476 | 1.4022 | 3.9736e-06 |  | 3685.3048 | 1.6186 | 0.00022201
|  | 4034.4876 | 1.4022 | -3.0064e-05 |  | 3685.2448 | 1.6186 | 0.00024817
|  | 4034.4276 | 1.4021 | -4.8913e-05 |  | 3685.1848 | 1.6186 | 0.00028378
|  | 4034.3676 | 1.4021 | -4.894e-05 |  | 3685.1248 | 1.6186 | 0.00032237
|  | 4034.3076 | 1.4021 | -3.381e-05 |  | 3685.0648 | 1.6186 | 0.00035571
|  | 4034.2476 | 1.402 | -1.1145e-05 |  | 3685.0048 | 1.6186 | 0.00037675
|  | 4034.1876 | 1.402 | 8.4514e-06 |  | 3684.9448 | 1.6186 | 0.00038128
|  | 4034.1276 | 1.4021 | 1.6066e-05 |  | 3684.8848 | 1.6187 | 0.00036837
|  | 4034.0676 | 1.4021 | 7.5528e-06 |  | 3684.8248 | 1.6187 | 0.00034189
|  | 4034.0076 | 1.4021 | -1.4993e-05 |  | 3684.7647 | 1.6187 | 0.00030883
|  | 4033.9476 | 1.4021 | -4.3827e-05 |  | 3684.7047 | 1.6186 | 0.00027751
|  | 4033.8876 | 1.402 | -6.8715e-05 |  | 3684.6447 | 1.6186 | 0.00025603
|  | 4033.8276 | 1.402 | -8.1142e-05 |  | 3684.5847 | 1.6186 | 0.00024924
|  | 4033.7676 | 1.4019 | -7.6931e-05 |  | 3684.5247 | 1.6185 | 0.00025804
|  | 4033.7076 | 1.4019 | -5.6893e-05 |  | 3684.4647 | 1.6185 | 0.0002793
|  | 4033.6476 | 1.4019 | -2.5975e-05 |  | 3684.4047 | 1.6185 | 0.00030731
|  | 4033.5876 | 1.4019 | 9.3688e-06 |  | 3684.3447 | 1.6185 | 0.00033568
|  | 4033.5276 | 1.4019 | 4.3382e-05 |  | 3684.2847 | 1.6185 | 0.00036064
|  | 4033.4676 | 1.4019 | 7.0058e-05 |  | 3684.2247 | 1.6185 | 0.00038022
|  | 4033.4076 | 1.4019 | 9.2769e-05 |  | 3684.1647 | 1.6185 | 0.00039656
|  | 4033.3476 | 1.4019 | 0.00011109 |  | 3684.1047 | 1.6184 | 0.00041252
|  | 4033.2876 | 1.4019 | 0.00012246 |  | 3684.0447 | 1.6184 | 0.00043091
|  | 4033.2276 | 1.4019 | 0.00012584 |  | 3683.9847 | 1.6184 | 0.00045238
|  | 4033.1676 | 1.402 | 0.00012033 |  | 3683.9247 | 1.6184 | 0.00047273
|  | 4033.1076 | 1.402 | 0.00010553 |  | 3683.8647 | 1.6184 | 0.00049361
|  | 4033.0476 | 1.402 | 8.2652e-05 |  | 3683.8047 | 1.6185 | 0.00050885
|  | 4032.9876 | 1.402 | 5.538e-05 |  | 3683.7447 | 1.6185 | 0.00051727
|  | 4032.9276 | 1.402 | 2.8269e-05 |  | 3683.6847 | 1.6185 | 0.00051846
|  | 4032.8676 | 1.402 | 6.2766e-06 |  | 3683.6247 | 1.6185 | 0.00051694
|  | 4032.8076 | 1.4019 | -7.2661e-06 |  | 3683.5647 | 1.6185 | 0.00051772
|  | 4032.7476 | 1.4019 | -1.1221e-05 |  | 3683.5047 | 1.6185 | 0.00052613
|  | 4032.6876 | 1.4019 | -4.9231e-06 |  | 3683.4447 | 1.6185 | 0.00054508
|  | 4032.6276 | 1.4018 | 1.1277e-05 |  | 3683.3847 | 1.6185 | 0.00057252
|  | 4032.5676 | 1.4018 | 3.6975e-05 |  | 3683.3247 | 1.6185 | 0.00060199
|  | 4032.5076 | 1.4018 | 7.1344e-05 |  | 3683.2647 | 1.6185 | 0.00062889
|  | 4032.4476 | 1.4018 | 0.00011228 |  | 3683.2047 | 1.6185 | 0.00064446
|  | 4032.3876 | 1.4018 | 0.0001552 |  | 3683.1447 | 1.6185 | 0.00064459
|  | 4032.3276 | 1.4018 | 0.00019292 |  | 3683.0847 | 1.6186 | 0.00063301
|  | 4032.2676 | 1.4019 | 0.0002172 |  | 3683.0247 | 1.6186 | 0.00061273
|  | 4032.2076 | 1.4019 | 0.00022097 |  | 3682.9647 | 1.6186 | 0.00059082
|  | 4032.1476 | 1.402 | 0.00020204 |  | 3682.9047 | 1.6186 | 0.00057478
|  | 4032.0876 | 1.402 | 0.00016467 |  | 3682.8447 | 1.6186 | 0.00056705
|  | 4032.0276 | 1.402 | 0.00011823 |  | 3682.7847 | 1.6185 | 0.00057111
|  | 4031.9676 | 1.402 | 7.5571e-05 |  | 3682.7247 | 1.6185 | 0.00058336
|  | 4031.9076 | 1.402 | 4.7832e-05 |  | 3682.6647 | 1.6185 | 0.00060061
|  | 4031.8476 | 1.4019 | 4.0571e-05 |  | 3682.6047 | 1.6185 | 0.00061876
|  | 4031.7876 | 1.4019 | 5.1712e-05 |  | 3682.5447 | 1.6185 | 0.00063453
|  | 4031.7276 | 1.4019 | 7.3114e-05 |  | 3682.4847 | 1.6185 | 0.00064747
|  | 4031.6676 | 1.4019 | 9.3316e-05 |  | 3682.4247 | 1.6185 | 0.00065772
|  | 4031.6076 | 1.4019 | 0.00010275 |  | 3682.3647 | 1.6185 | 0.00066553
|  | 4031.5476 | 1.4019 | 9.6513e-05 |  | 3682.3047 | 1.6186 | 0.00067292
|  | 4031.4876 | 1.4019 | 7.6163e-05 |  | 3682.2447 | 1.6186 | 0.00067644
|  | 4031.4276 | 1.4019 | 4.8478e-05 |  | 3682.1847 | 1.6186 | 0.00067662
|  | 4031.3676 | 1.4019 | 2.1945e-05 |  | 3682.1247 | 1.6186 | 0.00067461
|  | 4031.3076 | 1.4019 | 4.3122e-06 |  | 3682.0647 | 1.6186 | 0.00066847
|  | 4031.2476 | 1.4019 | -3.3356e-07 |  | 3682.0047 | 1.6186 | 0.00066002
|  | 4031.1876 | 1.4019 | 6.2048e-06 |  | 3681.9447 | 1.6186 | 0.00065374
|  | 4031.1276 | 1.4018 | 2.2411e-05 |  | 3681.8847 | 1.6186 | 0.0006541
|  | 4031.0676 | 1.4018 | 4.2868e-05 |  | 3681.8247 | 1.6185 | 0.00066207
|  | 4031.0076 | 1.4018 | 6.1722e-05 |  | 3681.7647 | 1.6185 | 0.000681
|  | 4030.9476 | 1.4018 | 7.3483e-05 |  | 3681.7047 | 1.6185 | 0.000711
|  | 4030.8876 | 1.4019 | 7.4064e-05 |  | 3681.6447 | 1.6185 | 0.00074518
|  | 4030.8276 | 1.4019 | 6.1057e-05 |  | 3681.5847 | 1.6185 | 0.00078545
|  | 4030.7676 | 1.4019 | 3.4839e-05 |  | 3681.5247 | 1.6185 | 0.00082982
|  | 4030.7076 | 1.4019 | -8.4301e-07 |  | 3681.4647 | 1.6185 | 0.00087077
|  | 4030.6476 | 1.4019 | -3.9423e-05 |  | 3681.4047 | 1.6185 | 0.00090555
|  | 4030.5876 | 1.4019 | -7.182e-05 |  | 3681.3447 | 1.6186 | 0.00093272
|  | 4030.5276 | 1.4018 | -8.9055e-05 |  | 3681.2847 | 1.6186 | 0.00095067
|  | 4030.4676 | 1.4017 | -8.477e-05 |  | 3681.2247 | 1.6187 | 0.00096071
|  | 4030.4076 | 1.4017 | -5.753e-05 |  | 3681.1647 | 1.6187 | 0.00096416
|  | 4030.3476 | 1.4017 | -1.249e-05 |  | 3681.1047 | 1.6187 | 0.0009629
|  | 4030.2876 | 1.4016 | 4.0533e-05 |  | 3681.0447 | 1.6187 | 0.00095929
|  | 4030.2276 | 1.4017 | 8.986e-05 |  | 3680.9847 | 1.6188 | 0.00095663
|  | 4030.1676 | 1.4017 | 0.00012521 |  | 3680.9247 | 1.6188 | 0.00095622
|  | 4030.1076 | 1.4017 | 0.0001416 |  | 3680.8647 | 1.6188 | 0.00096263
|  | 4030.0476 | 1.4018 | 0.00014073 |  | 3680.8047 | 1.6188 | 0.00097771
|  | 4029.9876 | 1.4018 | 0.00012873 |  | 3680.7447 | 1.6188 | 0.0010016
|  | 4029.9276 | 1.4018 | 0.00011401 |  | 3680.6847 | 1.6188 | 0.0010311
|  | 4029.8676 | 1.4018 | 0.00010371 |  | 3680.6247 | 1.6189 | 0.001062
|  | 4029.8076 | 1.4018 | 0.00010116 |  | 3680.5647 | 1.6189 | 0.0010922
|  | 4029.7476 | 1.4018 | 0.00010506 |  | 3680.5047 | 1.619 | 0.0011164
|  | 4029.6876 | 1.4018 | 0.00011113 |  | 3680.4447 | 1.619 | 0.0011292
|  | 4029.6276 | 1.4018 | 0.00011436 |  | 3680.3847 | 1.6191 | 0.0011285
|  | 4029.5676 | 1.4018 | 0.00011107 |  | 3680.3247 | 1.6192 | 0.0011114
|  | 4029.5076 | 1.4018 | 0.00010074 |  | 3680.2647 | 1.6193 | 0.0010779
|  | 4029.4476 | 1.4018 | 8.5195e-05 |  | 3680.2047 | 1.6194 | 0.0010287
|  | 4029.3876 | 1.4018 | 6.7595e-05 |  | 3680.1447 | 1.6194 | 0.00096547
|  | 4029.3276 | 1.4018 | 5.1018e-05 |  | 3680.0847 | 1.6195 | 0.00089219
|  | 4029.2676 | 1.4018 | 3.7155e-05 |  | 3680.0247 | 1.6195 | 0.00081197
|  | 4029.2076 | 1.4018 | 2.6403e-05 |  | 3679.9647 | 1.6195 | 0.00072776
|  | 4029.1476 | 1.4018 | 1.8286e-05 |  | 3679.9047 | 1.6195 | 0.00064403
|  | 4029.0876 | 1.4018 | 1.2614e-05 |  | 3679.8447 | 1.6195 | 0.00056478
|  | 4029.0276 | 1.4017 | 1.0032e-05 |  | 3679.7847 | 1.6195 | 0.0004908
|  | 4028.9676 | 1.4017 | 1.2023e-05 |  | 3679.7247 | 1.6195 | 0.0004249
|  | 4028.9076 | 1.4017 | 1.9659e-05 |  | 3679.6647 | 1.6194 | 0.00036887
|  | 4028.8476 | 1.4017 | 3.5868e-05 |  | 3679.6047 | 1.6194 | 0.00032277
|  | 4028.7876 | 1.4017 | 6.1052e-05 |  | 3679.5447 | 1.6193 | 0.00028787
|  | 4028.7276 | 1.4017 | 9.3232e-05 |  | 3679.4847 | 1.6193 | 0.00026558
|  | 4028.6676 | 1.4017 | 0.00012785 |  | 3679.4247 | 1.6192 | 0.0002558
|  | 4028.6076 | 1.4017 | 0.00015753 |  | 3679.3647 | 1.6192 | 0.00025715
|  | 4028.5476 | 1.4017 | 0.00017401 |  | 3679.3047 | 1.6192 | 0.00026652
|  | 4028.4876 | 1.4018 | 0.0001698 |  | 3679.2447 | 1.6191 | 0.0002822
|  | 4028.4276 | 1.4018 | 0.00014011 |  | 3679.1847 | 1.6191 | 0.00029881
|  | 4028.3676 | 1.4019 | 8.5561e-05 |  | 3679.1247 | 1.6191 | 0.0003114
|  | 4028.3076 | 1.4019 | 1.2126e-05 |  | 3679.0647 | 1.6191 | 0.00031611
|  | 4028.2476 | 1.4019 | -6.7812e-05 |  | 3679.0047 | 1.6192 | 0.00031103
|  | 4028.1876 | 1.4018 | -0.00013919 |  | 3678.9447 | 1.6192 | 0.00029667
|  | 4028.1276 | 1.4018 | -0.00018775 |  | 3678.8847 | 1.6192 | 0.00027595
|  | 4028.0676 | 1.4017 | -0.00020323 |  | 3678.8247 | 1.6192 | 0.00025314
|  | 4028.0076 | 1.4016 | -0.00018264 |  | 3678.7647 | 1.6192 | 0.0002323
|  | 4027.9476 | 1.4015 | -0.00013209 |  | 3678.7047 | 1.6191 | 0.00021647
|  | 4027.8876 | 1.4015 | -6.3419e-05 |  | 3678.6447 | 1.6191 | 0.00020661
|  | 4027.8276 | 1.4015 | 8.0439e-06 |  | 3678.5847 | 1.6191 | 0.00020191
|  | 4027.7676 | 1.4015 | 6.8617e-05 |  | 3678.5247 | 1.6191 | 0.00020053
|  | 4027.7076 | 1.4015 | 0.00010959 |  | 3678.4647 | 1.6191 | 0.00020033
|  | 4027.6476 | 1.4015 | 0.00012855 |  | 3678.4047 | 1.6191 | 0.00019959
|  | 4027.5876 | 1.4016 | 0.00012909 |  | 3678.3447 | 1.6191 | 0.00019716
|  | 4027.5276 | 1.4016 | 0.00011786 |  | 3678.2847 | 1.6191 | 0.0001928
|  | 4027.4676 | 1.4016 | 0.00010331 |  | 3678.2247 | 1.6191 | 0.00018656
|  | 4027.4076 | 1.4016 | 9.1794e-05 |  | 3678.1647 | 1.6191 | 0.0001784
|  | 4027.3476 | 1.4016 | 8.7941e-05 |  | 3678.1047 | 1.6191 | 0.0001682
|  | 4027.2876 | 1.4015 | 9.4106e-05 |  | 3678.0447 | 1.6191 | 0.00015596
|  | 4027.2276 | 1.4015 | 0.00011108 |  | 3677.9847 | 1.6191 | 0.00014216
|  | 4027.1676 | 1.4015 | 0.00013878 |  | 3677.9247 | 1.619 | 0.00012767
|  | 4027.1076 | 1.4015 | 0.00017567 |  | 3677.8647 | 1.619 | 0.00011385
|  | 4027.0476 | 1.4015 | 0.00021813 |  | 3677.8047 | 1.619 | 0.00010226
|  | 4026.9876 | 1.4015 | 0.0002615 |  | 3677.7447 | 1.619 | 9.4059e-05
|  | 4026.9276 | 1.4015 | 0.0002998 |  | 3677.6847 | 1.619 | 8.9343e-05
|  | 4026.8676 | 1.4016 | 0.00032663 |  | 3677.6247 | 1.619 | 8.753e-05
|  | 4026.8076 | 1.4016 | 0.00033741 |  | 3677.5647 | 1.619 | 8.782e-05
|  | 4026.7476 | 1.4017 | 0.00033093 |  | 3677.5047 | 1.6189 | 8.9359e-05
|  | 4026.6876 | 1.4017 | 0.000311 |  | 3677.4447 | 1.6189 | 9.1573e-05
|  | 4026.6276 | 1.4017 | 0.00028232 |  | 3677.3847 | 1.6189 | 9.4284e-05
|  | 4026.5676 | 1.4018 | 0.00024557 |  | 3677.3247 | 1.6189 | 9.7837e-05
|  | 4026.5076 | 1.4018 | 0.0002073 |  | 3677.2647 | 1.6189 | 0.00010187
|  | 4026.4476 | 1.4018 | 0.00017176 |  | 3677.2047 | 1.6189 | 0.00010542
|  | 4026.3876 | 1.4018 | 0.00014019 |  | 3677.1447 | 1.6189 | 0.00010724
|  | 4026.3276 | 1.4017 | 0.00011352 |  | 3677.0847 | 1.6189 | 0.00010681
|  | 4026.2676 | 1.4017 | 9.2077e-05 |  | 3677.0247 | 1.6189 | 0.0001029
|  | 4026.2076 | 1.4017 | 7.6484e-05 |  | 3676.9647 | 1.6189 | 9.5867e-05
|  | 4026.1476 | 1.4017 | 6.7841e-05 |  | 3676.9047 | 1.6189 | 8.7381e-05
|  | 4026.0876 | 1.4016 | 6.6532e-05 |  | 3676.8447 | 1.6189 | 7.9266e-05
|  | 4026.0276 | 1.4016 | 7.1809e-05 |  | 3676.7847 | 1.6189 | 7.3507e-05
|  | 4025.9676 | 1.4016 | 8.2028e-05 |  | 3676.7247 | 1.6189 | 7.1085e-05
|  | 4025.9076 | 1.4016 | 9.5147e-05 |  | 3676.6647 | 1.6188 | 7.2175e-05
|  | 4025.8476 | 1.4016 | 0.00010953 |  | 3676.6047 | 1.6188 | 7.5746e-05
|  | 4025.7876 | 1.4016 | 0.00012394 |  | 3676.5447 | 1.6188 | 8.1096e-05
|  | 4025.7276 | 1.4016 | 0.00013914 |  | 3676.4847 | 1.6188 | 8.8267e-05
|  | 4025.6676 | 1.4015 | 0.00015604 |  | 3676.4247 | 1.6188 | 9.8532e-05
|  | 4025.6076 | 1.4015 | 0.0001746 |  | 3676.3647 | 1.6188 | 0.00011293
|  | 4025.5476 | 1.4016 | 0.00019307 |  | 3676.3047 | 1.6188 | 0.00013179
|  | 4025.4876 | 1.4016 | 0.00020802 |  | 3676.2447 | 1.6188 | 0.00015377
|  | 4025.4276 | 1.4016 | 0.0002163 |  | 3676.1847 | 1.6188 | 0.00017442
|  | 4025.3676 | 1.4016 | 0.00021624 |  | 3676.1247 | 1.6188 | 0.00018772
|  | 4025.3076 | 1.4016 | 0.00020878 |  | 3676.0647 | 1.6189 | 0.00018737
|  | 4025.2476 | 1.4016 | 0.00019796 |  | 3676.0047 | 1.6189 | 0.00016971
|  | 4025.1876 | 1.4016 | 0.0001886 |  | 3675.9447 | 1.6189 | 0.00013525
|  | 4025.1276 | 1.4016 | 0.00018529 |  | 3675.8846 | 1.6189 | 8.9204e-05
|  | 4025.0676 | 1.4016 | 0.00018971 |  | 3675.8246 | 1.6189 | 4.1179e-05
|  | 4025.0076 | 1.4016 | 0.00019924 |  | 3675.7646 | 1.6189 | 1.455e-06
|  | 4024.9476 | 1.4016 | 0.00020884 |  | 3675.7046 | 1.6188 | -2.1183e-05
|  | 4024.8876 | 1.4016 | 0.00021215 |  | 3675.6446 | 1.6188 | -2.2232e-05
|  | 4024.8276 | 1.4016 | 0.00020542 |  | 3675.5846 | 1.6187 | -2.7959e-06
|  | 4024.7676 | 1.4016 | 0.00018823 |  | 3675.5246 | 1.6187 | 3.1722e-05
|  | 4024.7076 | 1.4016 | 0.00016393 |  | 3675.4646 | 1.6187 | 7.2954e-05
|  | 4024.6476 | 1.4016 | 0.00013867 |  | 3675.4046 | 1.6187 | 0.00011198
|  | 4024.5876 | 1.4016 | 0.00011942 |  | 3675.3446 | 1.6187 | 0.00014155
|  | 4024.5276 | 1.4016 | 0.00011153 |  | 3675.2846 | 1.6188 | 0.00015762
|  | 4024.4676 | 1.4015 | 0.00011836 |  | 3675.2246 | 1.6188 | 0.00015881
|  | 4024.4076 | 1.4015 | 0.00013937 |  | 3675.1646 | 1.6188 | 0.00014668
|  | 4024.3476 | 1.4014 | 0.00016946 |  | 3675.1046 | 1.6188 | 0.00012451
|  | 4024.2876 | 1.4014 | 0.00021699 |  | 3675.0446 | 1.6188 | 9.6286e-05
|  | 4024.2276 | 1.4014 | 0.00027333 |  | 3674.9846 | 1.6188 | 6.6035e-05
|  | 4024.1676 | 1.4014 | 0.00033306 |  | 3674.9246 | 1.6188 | 3.8008e-05
|  | 4024.1076 | 1.4014 | 0.0003897 |  | 3674.8646 | 1.6188 | 1.6488e-05
|  | 4024.0476 | 1.4015 | 0.00043499 |  | 3674.8046 | 1.6188 | 3.4039e-06
|  | 4023.9876 | 1.4015 | 0.00046286 |  | 3674.7446 | 1.6187 | -2.5947e-06
|  | 4023.9276 | 1.4016 | 0.0004659 |  | 3674.6846 | 1.6187 | 1.2718e-06
|  | 4023.8676 | 1.4017 | 0.00044806 |  | 3674.6246 | 1.6187 | 1.3349e-05
|  | 4023.8076 | 1.4017 | 0.00041372 |  | 3674.5646 | 1.6187 | 3.1155e-05
|  | 4023.7476 | 1.4017 | 0.00037268 |  | 3674.5046 | 1.6187 | 5.2388e-05
|  | 4023.6876 | 1.4017 | 0.0003339 |  | 3674.4446 | 1.6186 | 7.4393e-05
|  | 4023.6276 | 1.4017 | 0.00030424 |  | 3674.3846 | 1.6186 | 9.6465e-05
|  | 4023.5676 | 1.4017 | 0.00028564 |  | 3674.3246 | 1.6186 | 0.000117
|  | 4023.5076 | 1.4017 | 0.00027527 |  | 3674.2646 | 1.6187 | 0.00013594
|  | 4023.4476 | 1.4017 | 0.00026832 |  | 3674.2046 | 1.6187 | 0.00015224
|  | 4023.3876 | 1.4017 | 0.00026066 |  | 3674.1446 | 1.6187 | 0.00016397
|  | 4023.3276 | 1.4017 | 0.00025155 |  | 3674.0846 | 1.6187 | 0.00016931
|  | 4023.2676 | 1.4017 | 0.00024303 |  | 3674.0246 | 1.6187 | 0.0001663
|  | 4023.2076 | 1.4017 | 0.00024006 |  | 3673.9646 | 1.6188 | 0.00015414
|  | 4023.1476 | 1.4017 | 0.00024488 |  | 3673.9046 | 1.6188 | 0.00013373
|  | 4023.0876 | 1.4017 | 0.00025635 |  | 3673.8446 | 1.6188 | 0.00010751
|  | 4023.0276 | 1.4017 | 0.0002711 |  | 3673.7846 | 1.6188 | 7.9915e-05
|  | 4022.9676 | 1.4017 | 0.00028029 |  | 3673.7246 | 1.6188 | 5.5793e-05
|  | 4022.9076 | 1.4017 | 0.00027834 |  | 3673.6646 | 1.6187 | 3.9759e-05
|  | 4022.8476 | 1.4017 | 0.00026296 |  | 3673.6046 | 1.6187 | 3.5048e-05
|  | 4022.7876 | 1.4017 | 0.00023729 |  | 3673.5446 | 1.6187 | 4.2525e-05
|  | 4022.7276 | 1.4017 | 0.00020695 |  | 3673.4846 | 1.6186 | 6.1465e-05
|  | 4022.6676 | 1.4017 | 0.0001811 |  | 3673.4246 | 1.6186 | 8.8448e-05
|  | 4022.6076 | 1.4017 | 0.0001664 |  | 3673.3646 | 1.6186 | 0.0001192
|  | 4022.5476 | 1.4017 | 0.00016488 |  | 3673.3046 | 1.6186 | 0.0001477
|  | 4022.4876 | 1.4016 | 0.00017427 |  | 3673.2446 | 1.6187 | 0.00016817
|  | 4022.4276 | 1.4016 | 0.00018979 |  | 3673.1846 | 1.6187 | 0.00017629
|  | 4022.3676 | 1.4016 | 0.00020577 |  | 3673.1246 | 1.6187 | 0.00016911
|  | 4022.3076 | 1.4016 | 0.00022077 |  | 3673.0646 | 1.6188 | 0.00014766
|  | 4022.2476 | 1.4016 | 0.00023386 |  | 3673.0046 | 1.6188 | 0.00011462
|  | 4022.1876 | 1.4016 | 0.00024761 |  | 3672.9446 | 1.6188 | 7.6467e-05
|  | 4022.1276 | 1.4016 | 0.00026223 |  | 3672.8846 | 1.6188 | 4.0146e-05
|  | 4022.0676 | 1.4016 | 0.00027811 |  | 3672.8246 | 1.6188 | 1.2057e-05
|  | 4022.0076 | 1.4016 | 0.00029497 |  | 3672.7646 | 1.6187 | -3.7039e-06
|  | 4021.9476 | 1.4016 | 0.00030734 |  | 3672.7046 | 1.6187 | -6.3951e-06
|  | 4021.8876 | 1.4016 | 0.00031131 |  | 3672.6446 | 1.6187 | 1.2824e-06
|  | 4021.8276 | 1.4017 | 0.00030584 |  | 3672.5846 | 1.6186 | 1.3198e-05
|  | 4021.7676 | 1.4017 | 0.00029268 |  | 3672.5246 | 1.6186 | 2.7357e-05
|  | 4021.7076 | 1.4017 | 0.00027612 |  | 3672.4646 | 1.6186 | 3.8816e-05
|  | 4021.6476 | 1.4017 | 0.00026057 |  | 3672.4046 | 1.6186 | 4.5315e-05
|  | 4021.5876 | 1.4017 | 0.00024989 |  | 3672.3446 | 1.6186 | 4.6629e-05
|  | 4021.5276 | 1.4017 | 0.00024614 |  | 3672.2846 | 1.6186 | 4.4847e-05
|  | 4021.4676 | 1.4016 | 0.00024833 |  | 3672.2246 | 1.6186 | 4.2942e-05
|  | 4021.4076 | 1.4016 | 0.0002563 |  | 3672.1646 | 1.6186 | 4.3026e-05
|  | 4021.3476 | 1.4016 | 0.00026896 |  | 3672.1046 | 1.6186 | 4.683e-05
|  | 4021.2876 | 1.4016 | 0.00028638 |  | 3672.0446 | 1.6186 | 5.5263e-05
|  | 4021.2276 | 1.4016 | 0.00030744 |  | 3671.9846 | 1.6186 | 6.8216e-05
|  | 4021.1676 | 1.4016 | 0.00033133 |  | 3671.9246 | 1.6186 | 8.5401e-05
|  | 4021.1076 | 1.4016 | 0.00035432 |  | 3671.8646 | 1.6185 | 0.00010651
|  | 4021.0476 | 1.4017 | 0.00037129 |  | 3671.8046 | 1.6185 | 0.00013041
|  | 4020.9876 | 1.4017 | 0.00037856 |  | 3671.7446 | 1.6186 | 0.00015569
|  | 4020.9276 | 1.4017 | 0.00037342 |  | 3671.6846 | 1.6186 | 0.00017955
|  | 4020.8676 | 1.4017 | 0.00035678 |  | 3671.6246 | 1.6186 | 0.0001992
|  | 4020.8076 | 1.4018 | 0.00033338 |  | 3671.5646 | 1.6186 | 0.00021165
|  | 4020.7476 | 1.4018 | 0.00031053 |  | 3671.5046 | 1.6186 | 0.00021504
|  | 4020.6876 | 1.4018 | 0.00029406 |  | 3671.4446 | 1.6187 | 0.00020854
|  | 4020.6276 | 1.4018 | 0.00028742 |  | 3671.3846 | 1.6187 | 0.00019375
|  | 4020.5676 | 1.4017 | 0.00029 |  | 3671.3246 | 1.6187 | 0.00017276
|  | 4020.5076 | 1.4017 | 0.00029653 |  | 3671.2646 | 1.6187 | 0.00014892
|  | 4020.4476 | 1.4018 | 0.00030183 |  | 3671.2046 | 1.6187 | 0.00012485
|  | 4020.3876 | 1.4018 | 0.00030132 |  | 3671.1446 | 1.6187 | 0.00010254
|  | 4020.3276 | 1.4018 | 0.00029258 |  | 3671.0846 | 1.6187 | 8.2053e-05
|  | 4020.2676 | 1.4018 | 0.00027897 |  | 3671.0246 | 1.6187 | 6.343e-05
|  | 4020.2076 | 1.4018 | 0.00026412 |  | 3670.9646 | 1.6187 | 4.66e-05
|  | 4020.1476 | 1.4018 | 0.00025236 |  | 3670.9046 | 1.6187 | 3.2153e-05
|  | 4020.0876 | 1.4018 | 0.00024574 |  | 3670.8446 | 1.6187 | 2.1226e-05
|  | 4020.0276 | 1.4018 | 0.00024499 |  | 3670.7846 | 1.6187 | 1.5343e-05
|  | 4019.9676 | 1.4018 | 0.00024725 |  | 3670.7246 | 1.6186 | 1.6467e-05
|  | 4019.9076 | 1.4018 | 0.00024827 |  | 3670.6646 | 1.6186 | 2.4523e-05
|  | 4019.8476 | 1.4018 | 0.00024559 |  | 3670.6046 | 1.6186 | 3.8479e-05
|  | 4019.7876 | 1.4018 | 0.00023732 |  | 3670.5446 | 1.6186 | 5.5581e-05
|  | 4019.7276 | 1.4018 | 0.00022276 |  | 3670.4846 | 1.6186 | 7.188e-05
|  | 4019.6676 | 1.4018 | 0.00020249 |  | 3670.4246 | 1.6186 | 8.4045e-05
|  | 4019.6076 | 1.4018 | 0.00017815 |  | 3670.3646 | 1.6186 | 8.9246e-05
|  | 4019.5476 | 1.4018 | 0.00015092 |  | 3670.3046 | 1.6186 | 8.7147e-05
|  | 4019.4876 | 1.4018 | 0.00012284 |  | 3670.2446 | 1.6186 | 7.9867e-05
|  | 4019.4276 | 1.4018 | 9.6411e-05 |  | 3670.1846 | 1.6186 | 6.8891e-05
|  | 4019.3676 | 1.4018 | 7.4719e-05 |  | 3670.1246 | 1.6186 | 5.8332e-05
|  | 4019.3076 | 1.4018 | 6.1747e-05 |  | 3670.0646 | 1.6186 | 5.1519e-05
|  | 4019.2476 | 1.4017 | 6.0546e-05 |  | 3670.0046 | 1.6186 | 5.0325e-05
|  | 4019.1876 | 1.4017 | 7.2487e-05 |  | 3669.9446 | 1.6186 | 5.4208e-05
|  | 4019.1276 | 1.4016 | 9.6465e-05 |  | 3669.8846 | 1.6186 | 6.1236e-05
|  | 4019.0676 | 1.4016 | 0.00012842 |  | 3669.8246 | 1.6186 | 6.754e-05
|  | 4019.0076 | 1.4016 | 0.0001623 |  | 3669.7646 | 1.6186 | 7.0196e-05
|  | 4018.9476 | 1.4016 | 0.00019174 |  | 3669.7046 | 1.6186 | 6.815e-05
|  | 4018.8876 | 1.4017 | 0.00021193 |  | 3669.6446 | 1.6186 | 6.2689e-05
|  | 4018.8276 | 1.4017 | 0.00022047 |  | 3669.5846 | 1.6186 | 5.6879e-05
|  | 4018.7676 | 1.4017 | 0.00021814 |  | 3669.5246 | 1.6186 | 5.4887e-05
|  | 4018.7076 | 1.4017 | 0.00020849 |  | 3669.4646 | 1.6186 | 5.9282e-05
|  | 4018.6476 | 1.4017 | 0.0001957 |  | 3669.4046 | 1.6186 | 7.0523e-05
|  | 4018.5876 | 1.4017 | 0.00018458 |  | 3669.3446 | 1.6185 | 8.6009e-05
|  | 4018.5276 | 1.4017 | 0.00017884 |  | 3669.2846 | 1.6186 | 0.00010067
|  | 4018.4676 | 1.4017 | 0.00018068 |  | 3669.2246 | 1.6186 | 0.00010937
|  | 4018.4076 | 1.4017 | 0.00019048 |  | 3669.1646 | 1.6186 | 0.00010876
|  | 4018.3476 | 1.4017 | 0.00020753 |  | 3669.1046 | 1.6186 | 9.8333e-05
|  | 4018.2876 | 1.4017 | 0.00022876 |  | 3669.0446 | 1.6186 | 8.1538e-05
|  | 4018.2276 | 1.4017 | 0.00025013 |  | 3668.9846 | 1.6186 | 6.3808e-05
|  | 4018.1676 | 1.4017 | 0.00026693 |  | 3668.9246 | 1.6186 | 5.0652e-05
|  | 4018.1076 | 1.4017 | 0.00027405 |  | 3668.8646 | 1.6186 | 4.5667e-05
|  | 4018.0476 | 1.4018 | 0.00026767 |  | 3668.8046 | 1.6186 | 4.9e-05
|  | 4017.9876 | 1.4018 | 0.0002465 |  | 3668.7446 | 1.6185 | 5.7744e-05
|  | 4017.9276 | 1.4018 | 0.00021216 |  | 3668.6846 | 1.6185 | 6.7594e-05
|  | 4017.8676 | 1.4018 | 0.00016903 |  | 3668.6246 | 1.6185 | 7.4956e-05
|  | 4017.8076 | 1.4018 | 0.00012438 |  | 3668.5646 | 1.6185 | 7.7937e-05
|  | 4017.7476 | 1.4018 | 8.513e-05 |  | 3668.5046 | 1.6185 | 7.8359e-05
|  | 4017.6876 | 1.4018 | 5.7872e-05 |  | 3668.4446 | 1.6185 | 7.9416e-05
|  | 4017.6276 | 1.4017 | 4.6248e-05 |  | 3668.3846 | 1.6185 | 8.4662e-05
|  | 4017.5676 | 1.4017 | 4.884e-05 |  | 3668.3246 | 1.6185 | 9.6383e-05
|  | 4017.5076 | 1.4017 | 6.4636e-05 |  | 3668.2646 | 1.6185 | 0.00011413
|  | 4017.4476 | 1.4016 | 8.9627e-05 |  | 3668.2046 | 1.6185 | 0.00013442
|  | 4017.3876 | 1.4016 | 0.00011899 |  | 3668.1446 | 1.6185 | 0.00015209
|  | 4017.3276 | 1.4016 | 0.00014755 |  | 3668.0846 | 1.6186 | 0.00016164
|  | 4017.2676 | 1.4016 | 0.00017128 |  | 3668.0246 | 1.6186 | 0.00016306
|  | 4017.2076 | 1.4016 | 0.00018823 |  | 3667.9646 | 1.6186 | 0.0001537
|  | 4017.1476 | 1.4017 | 0.00019735 |  | 3667.9046 | 1.6186 | 0.0001343
|  | 4017.0876 | 1.4017 | 0.00019852 |  | 3667.8446 | 1.6186 | 0.00010773
|  | 4017.0276 | 1.4017 | 0.00019262 |  | 3667.7846 | 1.6186 | 7.7874e-05
|  | 4016.9676 | 1.4017 | 0.00018096 |  | 3667.7246 | 1.6186 | 4.8788e-05
|  | 4016.9076 | 1.4017 | 0.00016534 |  | 3667.6646 | 1.6186 | 2.4149e-05
|  | 4016.8476 | 1.4017 | 0.00014868 |  | 3667.6046 | 1.6186 | 6.7916e-06
|  | 4016.7876 | 1.4017 | 0.00013449 |  | 3667.5446 | 1.6186 | -1.0642e-06
|  | 4016.7276 | 1.4017 | 0.00012661 |  | 3667.4846 | 1.6185 | 1.2506e-06
|  | 4016.6676 | 1.4017 | 0.00012803 |  | 3667.4246 | 1.6185 | 1.2545e-05
|  | 4016.6076 | 1.4016 | 0.00013982 |  | 3667.3646 | 1.6185 | 3.0325e-05
|  | 4016.5476 | 1.4016 | 0.00016044 |  | 3667.3046 | 1.6185 | 5.0381e-05
|  | 4016.4876 | 1.4016 | 0.0001857 |  | 3667.2446 | 1.6185 | 6.8116e-05
|  | 4016.4276 | 1.4016 | 0.00020936 |  | 3667.1846 | 1.6185 | 7.9875e-05
|  | 4016.3676 | 1.4017 | 0.00022499 |  | 3667.1246 | 1.6185 | 8.4179e-05
|  | 4016.3076 | 1.4017 | 0.00022888 |  | 3667.0646 | 1.6185 | 8.2403e-05
|  | 4016.2476 | 1.4017 | 0.00022067 |  | 3667.0045 | 1.6185 | 7.8341e-05
|  | 4016.1876 | 1.4017 | 0.00020389 |  | 3666.9445 | 1.6185 | 7.6809e-05
|  | 4016.1276 | 1.4017 | 0.00018559 |  | 3666.8845 | 1.6185 | 8.1771e-05
|  | 4016.0676 | 1.4017 | 0.00017311 |  | 3666.8245 | 1.6185 | 9.4968e-05
|  | 4016.0076 | 1.4017 | 0.00017126 |  | 3666.7645 | 1.6184 | 0.00011543
|  | 4015.9476 | 1.4017 | 0.00018023 |  | 3666.7045 | 1.6184 | 0.00013965
|  | 4015.8876 | 1.4017 | 0.00019602 |  | 3666.6445 | 1.6185 | 0.0001629
|  | 4015.8276 | 1.4017 | 0.00021167 |  | 3666.5845 | 1.6185 | 0.00018116
|  | 4015.7676 | 1.4017 | 0.00021986 |  | 3666.5245 | 1.6185 | 0.00019197
|  | 4015.7076 | 1.4017 | 0.0002164 |  | 3666.4645 | 1.6185 | 0.00019474
|  | 4015.6476 | 1.4017 | 0.00020269 |  | 3666.4045 | 1.6185 | 0.00019047
|  | 4015.5876 | 1.4017 | 0.00018468 |  | 3666.3445 | 1.6186 | 0.00018116
|  | 4015.5275 | 1.4017 | 0.00017094 |  | 3666.2845 | 1.6186 | 0.0001687
|  | 4015.4675 | 1.4017 | 0.00016933 |  | 3666.2245 | 1.6186 | 0.00015479
|  | 4015.4075 | 1.4017 | 0.00018408 |  | 3666.1645 | 1.6186 | 0.00014068
|  | 4015.3475 | 1.4016 | 0.00021148 |  | 3666.1045 | 1.6186 | 0.00012748
|  | 4015.2875 | 1.4016 | 0.00024674 |  | 3666.0445 | 1.6186 | 0.00011633
|  | 4015.2275 | 1.4016 | 0.00028859 |  | 3665.9845 | 1.6186 | 0.00010785
|  | 4015.1675 | 1.4017 | 0.00032573 |  | 3665.9245 | 1.6186 | 0.00010179
|  | 4015.1075 | 1.4017 | 0.00035295 |  | 3665.8645 | 1.6186 | 9.728e-05
|  | 4015.0475 | 1.4018 | 0.00036784 |  | 3665.8045 | 1.6186 | 9.3194e-05
|  | 4014.9875 | 1.4018 | 0.00037063 |  | 3665.7445 | 1.6186 | 8.7903e-05
|  | 4014.9275 | 1.4019 | 0.00036264 |  | 3665.6845 | 1.6186 | 8.0682e-05
|  | 4014.8675 | 1.4019 | 0.00034416 |  | 3665.6245 | 1.6185 | 7.3512e-05
|  | 4014.8075 | 1.402 | 0.00031456 |  | 3665.5645 | 1.6185 | 6.93e-05
|  | 4014.7475 | 1.402 | 0.00027315 |  | 3665.5045 | 1.6185 | 7.2047e-05
|  | 4014.6875 | 1.402 | 0.00022005 |  | 3665.4445 | 1.6185 | 8.4529e-05
|  | 4014.6275 | 1.402 | 0.0001581 |  | 3665.3845 | 1.6185 | 0.00010638
|  | 4014.5675 | 1.402 | 9.2527e-05 |  | 3665.3245 | 1.6185 | 0.00013382
|  | 4014.5075 | 1.402 | 3.047e-05 |  | 3665.2645 | 1.6185 | 0.00015961
|  | 4014.4475 | 1.402 | -2.1086e-05 |  | 3665.2045 | 1.6185 | 0.00017604
|  | 4014.3875 | 1.4019 | -5.7881e-05 |  | 3665.1445 | 1.6186 | 0.00017703
|  | 4014.3275 | 1.4019 | -7.8443e-05 |  | 3665.0845 | 1.6186 | 0.00016049
|  | 4014.2675 | 1.4019 | -8.4909e-05 |  | 3665.0245 | 1.6186 | 0.00012963
|  | 4014.2075 | 1.4018 | -8.0991e-05 |  | 3664.9645 | 1.6186 | 9.1472e-05
|  | 4014.1475 | 1.4018 | -7.0691e-05 |  | 3664.9045 | 1.6186 | 5.4873e-05
|  | 4014.0875 | 1.4018 | -5.7357e-05 |  | 3664.8445 | 1.6186 | 2.6938e-05
|  | 4014.0275 | 1.4017 | -4.33e-05 |  | 3664.7845 | 1.6186 | 1.1329e-05
|  | 4013.9675 | 1.4017 | -2.9895e-05 |  | 3664.7245 | 1.6186 | 7.5427e-06
|  | 4013.9075 | 1.4017 | -1.8625e-05 |  | 3664.6645 | 1.6185 | 1.1385e-05
|  | 4013.8475 | 1.4017 | -1.1061e-05 |  | 3664.6045 | 1.6185 | 1.7625e-05
|  | 4013.7875 | 1.4017 | -8.4501e-06 |  | 3664.5445 | 1.6185 | 2.2202e-05
|  | 4013.7275 | 1.4017 | -1.1365e-05 |  | 3664.4845 | 1.6185 | 2.307e-05
|  | 4013.6675 | 1.4017 | -1.8219e-05 |  | 3664.4245 | 1.6185 | 2.1202e-05
|  | 4013.6075 | 1.4017 | -2.6186e-05 |  | 3664.3645 | 1.6185 | 1.9156e-05
|  | 4013.5475 | 1.4017 | -3.203e-05 |  | 3664.3045 | 1.6185 | 1.9683e-05
|  | 4013.4875 | 1.4017 | -3.3697e-05 |  | 3664.2445 | 1.6185 | 2.4507e-05
|  | 4013.4275 | 1.4017 | -3.0572e-05 |  | 3664.1845 | 1.6185 | 3.4073e-05
|  | 4013.3675 | 1.4017 | -2.4729e-05 |  | 3664.1245 | 1.6185 | 4.7852e-05
|  | 4013.3075 | 1.4017 | -1.9208e-05 |  | 3664.0645 | 1.6184 | 6.438e-05
|  | 4013.2475 | 1.4017 | -1.6194e-05 |  | 3664.0045 | 1.6184 | 8.2214e-05
|  | 4013.1875 | 1.4017 | -1.5521e-05 |  | 3663.9445 | 1.6185 | 0.00010023
|  | 4013.1275 | 1.4017 | -1.4022e-05 |  | 3663.8845 | 1.6185 | 0.00011654
|  | 4013.0675 | 1.4016 | -9.7084e-06 |  | 3663.8245 | 1.6185 | 0.00012889
|  | 4013.0075 | 1.4016 | 1.0849e-06 |  | 3663.7645 | 1.6185 | 0.00013431
|  | 4012.9475 | 1.4016 | 2.1066e-05 |  | 3663.7045 | 1.6185 | 0.00012993
|  | 4012.8875 | 1.4016 | 4.5995e-05 |  | 3663.6445 | 1.6186 | 0.00011394
|  | 4012.8275 | 1.4016 | 6.9632e-05 |  | 3663.5845 | 1.6186 | 8.6529e-05
|  | 4012.7675 | 1.4017 | 8.4067e-05 |  | 3663.5245 | 1.6186 | 5.3152e-05
|  | 4012.7075 | 1.4017 | 8.3516e-05 |  | 3663.4645 | 1.6186 | 1.8008e-05
|  | 4012.6475 | 1.4017 | 6.6915e-05 |  | 3663.4045 | 1.6186 | -1.9779e-05
|  | 4012.5875 | 1.4017 | 3.8248e-05 |  | 3663.3445 | 1.6185 | -5.019e-05
|  | 4012.5275 | 1.4017 | 4.914e-06 |  | 3663.2845 | 1.6185 | -6.9687e-05
|  | 4012.4675 | 1.4017 | -2.442e-05 |  | 3663.2245 | 1.6185 | -7.6179e-05
|  | 4012.4075 | 1.4017 | -4.3916e-05 |  | 3663.1645 | 1.6184 | -6.9795e-05
|  | 4012.3475 | 1.4017 | -5.1884e-05 |  | 3663.1045 | 1.6184 | -5.1599e-05
|  | 4012.2875 | 1.4016 | -4.994e-05 |  | 3663.0445 | 1.6184 | -2.4015e-05
|  | 4012.2275 | 1.4016 | -4.2564e-05 |  | 3662.9845 | 1.6183 | 1.0738e-05
|  | 4012.1675 | 1.4016 | -3.3458e-05 |  | 3662.9245 | 1.6183 | 4.9599e-05
|  | 4012.1075 | 1.4016 | -2.4301e-05 |  | 3662.8645 | 1.6183 | 8.8223e-05
|  | 4012.0475 | 1.4016 | -1.3841e-05 |  | 3662.8045 | 1.6184 | 0.00012147
|  | 4011.9875 | 1.4016 | 7.6585e-07 |  | 3662.7445 | 1.6184 | 0.00014377
|  | 4011.9275 | 1.4015 | 2.2365e-05 |  | 3662.6845 | 1.6184 | 0.00015044
|  | 4011.8675 | 1.4015 | 5.1504e-05 |  | 3662.6245 | 1.6185 | 0.00014004
|  | 4011.8075 | 1.4015 | 8.6376e-05 |  | 3662.5645 | 1.6185 | 0.00011464
|  | 4011.7475 | 1.4015 | 0.000123 |  | 3662.5045 | 1.6185 | 7.964e-05
|  | 4011.6875 | 1.4016 | 0.00015628 |  | 3662.4445 | 1.6185 | 4.2835e-05
|  | 4011.6275 | 1.4016 | 0.00018202 |  | 3662.3845 | 1.6185 | 1.2168e-05
|  | 4011.5675 | 1.4016 | 0.00019711 |  | 3662.3245 | 1.6185 | -7.503e-06
|  | 4011.5075 | 1.4017 | 0.0002002 |  | 3662.2645 | 1.6185 | -1.506e-05
|  | 4011.4475 | 1.4017 | 0.00019162 |  | 3662.2045 | 1.6184 | -1.3024e-05
|  | 4011.3875 | 1.4017 | 0.00017172 |  | 3662.1445 | 1.6184 | -6.0557e-06
|  | 4011.3275 | 1.4018 | 0.00014213 |  | 3662.0845 | 1.6184 | 1.2167e-06
|  | 4011.2675 | 1.4018 | 0.00010463 |  | 3662.0245 | 1.6184 | 6.0413e-06
|  | 4011.2075 | 1.4018 | 6.2122e-05 |  | 3661.9645 | 1.6184 | 8.6787e-06
|  | 4011.1475 | 1.4018 | 1.883e-05 |  | 3661.9045 | 1.6184 | 1.1298e-05
|  | 4011.0875 | 1.4018 | -2.1768e-05 |  | 3661.8445 | 1.6184 | 1.7033e-05
|  | 4011.0275 | 1.4018 | -5.5441e-05 |  | 3661.7845 | 1.6183 | 2.7806e-05
|  | 4010.9675 | 1.4017 | -7.9726e-05 |  | 3661.7245 | 1.6183 | 4.3564e-05
|  | 4010.9075 | 1.4017 | -9.3161e-05 |  | 3661.6645 | 1.6183 | 6.2409e-05
|  | 4010.8475 | 1.4016 | -9.792e-05 |  | 3661.6045 | 1.6183 | 8.1381e-05
|  | 4010.7875 | 1.4016 | -9.0916e-05 |  | 3661.5445 | 1.6183 | 9.8079e-05
|  | 4010.7275 | 1.4016 | -7.2701e-05 |  | 3661.4845 | 1.6183 | 0.00011127
|  | 4010.6675 | 1.4015 | -4.5738e-05 |  | 3661.4245 | 1.6183 | 0.00012143
|  | 4010.6075 | 1.4015 | -1.0174e-05 |  | 3661.3645 | 1.6183 | 0.00012971
|  | 4010.5475 | 1.4015 | 3.0835e-05 |  | 3661.3045 | 1.6184 | 0.00013696
|  | 4010.4875 | 1.4015 | 7.162e-05 |  | 3661.2445 | 1.6184 | 0.00014279
|  | 4010.4275 | 1.4016 | 0.00010468 |  | 3661.1845 | 1.6184 | 0.00014653
|  | 4010.3675 | 1.4016 | 0.00012246 |  | 3661.1245 | 1.6184 | 0.00014688
|  | 4010.3075 | 1.4016 | 0.00012023 |  | 3661.0645 | 1.6184 | 0.0001414
|  | 4010.2475 | 1.4017 | 9.7683e-05 |  | 3661.0045 | 1.6184 | 0.00013018
|  | 4010.1875 | 1.4017 | 6.0881e-05 |  | 3660.9445 | 1.6184 | 0.00011465
|  | 4010.1275 | 1.4017 | 1.9734e-05 |  | 3660.8845 | 1.6184 | 9.711e-05
|  | 4010.0675 | 1.4017 | -1.3448e-05 |  | 3660.8245 | 1.6184 | 8.0424e-05
|  | 4010.0075 | 1.4016 | -2.9219e-05 |  | 3660.7645 | 1.6184 | 6.6634e-05
|  | 4009.9475 | 1.4016 | -2.4071e-05 |  | 3660.7045 | 1.6184 | 5.5626e-05
|  | 4009.8875 | 1.4016 | -3.4031e-07 |  | 3660.6445 | 1.6184 | 4.7037e-05
|  | 4009.8275 | 1.4016 | 3.3501e-05 |  | 3660.5845 | 1.6184 | 3.936e-05
|  | 4009.7675 | 1.4016 | 6.7016e-05 |  | 3660.5245 | 1.6183 | 3.2955e-05
|  | 4009.7075 | 1.4016 | 9.1589e-05 |  | 3660.4645 | 1.6183 | 2.8978e-05
|  | 4009.6475 | 1.4016 | 0.00010299 |  | 3660.4045 | 1.6183 | 3.0932e-05
|  | 4009.5875 | 1.4016 | 0.00010094 |  | 3660.3445 | 1.6183 | 4.2356e-05
|  | 4009.5275 | 1.4016 | 9.0199e-05 |  | 3660.2845 | 1.6182 | 6.5786e-05
|  | 4009.4675 | 1.4017 | 7.5426e-05 |  | 3660.2245 | 1.6182 | 0.00010148
|  | 4009.4075 | 1.4017 | 6.1605e-05 |  | 3660.1645 | 1.6182 | 0.00014672
|  | 4009.3475 | 1.4017 | 5.051e-05 |  | 3660.1045 | 1.6182 | 0.00019639
|  | 4009.2875 | 1.4017 | 4.1747e-05 |  | 3660.0445 | 1.6182 | 0.00024442
|  | 4009.2275 | 1.4017 | 3.4275e-05 |  | 3659.9845 | 1.6182 | 0.00028466
|  | 4009.1675 | 1.4016 | 2.8376e-05 |  | 3659.9245 | 1.6183 | 0.00031347
|  | 4009.1075 | 1.4016 | 2.4649e-05 |  | 3659.8645 | 1.6183 | 0.00032991
|  | 4009.0475 | 1.4016 | 2.5926e-05 |  | 3659.8045 | 1.6183 | 0.00033513
|  | 4008.9875 | 1.4016 | 3.3777e-05 |  | 3659.7445 | 1.6184 | 0.00033174
|  | 4008.9275 | 1.4016 | 4.9137e-05 |  | 3659.6845 | 1.6184 | 0.00032399
|  | 4008.8675 | 1.4016 | 6.9337e-05 |  | 3659.6245 | 1.6184 | 0.0003143
|  | 4008.8075 | 1.4016 | 9.059e-05 |  | 3659.5645 | 1.6184 | 0.00030362
|  | 4008.7475 | 1.4016 | 0.00010632 |  | 3659.5045 | 1.6184 | 0.00029386
|  | 4008.6875 | 1.4017 | 0.00011197 |  | 3659.4445 | 1.6184 | 0.00028361
|  | 4008.6275 | 1.4017 | 0.00010437 |  | 3659.3845 | 1.6185 | 0.00027171
|  | 4008.5675 | 1.4017 | 8.6925e-05 |  | 3659.3245 | 1.6185 | 0.00025826
|  | 4008.5075 | 1.4018 | 5.6149e-05 |  | 3659.2645 | 1.6185 | 0.00024377
|  | 4008.4475 | 1.4018 | 1.6104e-05 |  | 3659.2045 | 1.6185 | 0.000229
|  | 4008.3875 | 1.4018 | -2.6825e-05 |  | 3659.1445 | 1.6185 | 0.00021635
|  | 4008.3275 | 1.4018 | -6.9125e-05 |  | 3659.0845 | 1.6185 | 0.00020675
|  | 4008.2675 | 1.4018 | -0.00010772 |  | 3659.0245 | 1.6185 | 0.00020101
|  | 4008.2075 | 1.4017 | -0.00013951 |  | 3658.9645 | 1.6185 | 0.00019918
|  | 4008.1475 | 1.4017 | -0.00016271 |  | 3658.9045 | 1.6185 | 0.00019916
|  | 4008.0875 | 1.4016 | -0.00017511 |  | 3658.8445 | 1.6184 | 0.00019924
|  | 4008.0275 | 1.4016 | -0.00017571 |  | 3658.7845 | 1.6185 | 0.0001975
|  | 4007.9675 | 1.4015 | -0.00016342 |  | 3658.7245 | 1.6185 | 0.00019306
|  | 4007.9075 | 1.4015 | -0.00013963 |  | 3658.6645 | 1.6184 | 0.00018676
|  | 4007.8475 | 1.4015 | -0.00010618 |  | 3658.6045 | 1.6184 | 0.00018073
|  | 4007.7875 | 1.4015 | -6.7014e-05 |  | 3658.5445 | 1.6184 | 0.0001785
|  | 4007.7275 | 1.4015 | -2.7468e-05 |  | 3658.4845 | 1.6184 | 0.00018314
|  | 4007.6675 | 1.4015 | 7.3967e-06 |  | 3658.4245 | 1.6184 | 0.00019612
|  | 4007.6075 | 1.4015 | 3.4729e-05 |  | 3658.3645 | 1.6184 | 0.0002164
|  | 4007.5475 | 1.4015 | 5.2437e-05 |  | 3658.3045 | 1.6184 | 0.00024057
|  | 4007.4875 | 1.4015 | 6.2028e-05 |  | 3658.2445 | 1.6184 | 0.00026416
|  | 4007.4275 | 1.4015 | 6.6927e-05 |  | 3658.1845 | 1.6184 | 0.00028191
|  | 4007.3675 | 1.4015 | 7.1574e-05 |  | 3658.1244 | 1.6185 | 0.00029101
|  | 4007.3075 | 1.4015 | 8.0133e-05 |  | 3658.0644 | 1.6185 | 0.00029024
|  | 4007.2475 | 1.4015 | 9.5026e-05 |  | 3658.0044 | 1.6185 | 0.00028145
|  | 4007.1875 | 1.4015 | 0.00011564 |  | 3657.9444 | 1.6185 | 0.00026832
|  | 4007.1275 | 1.4016 | 0.00013933 |  | 3657.8844 | 1.6185 | 0.00025532
|  | 4007.0675 | 1.4016 | 0.00016052 |  | 3657.8244 | 1.6185 | 0.00024583
|  | 4007.0075 | 1.4016 | 0.00017378 |  | 3657.7644 | 1.6185 | 0.00024159
|  | 4006.9475 | 1.4017 | 0.00017474 |  | 3657.7044 | 1.6185 | 0.00024234
|  | 4006.8875 | 1.4017 | 0.00016165 |  | 3657.6444 | 1.6185 | 0.00024535
|  | 4006.8275 | 1.4017 | 0.00013486 |  | 3657.5844 | 1.6186 | 0.00024669
|  | 4006.7675 | 1.4018 | 9.7985e-05 |  | 3657.5244 | 1.6186 | 0.0002426
|  | 4006.7075 | 1.4018 | 5.4584e-05 |  | 3657.4644 | 1.6186 | 0.0002296
|  | 4006.6475 | 1.4018 | 9.071e-06 |  | 3657.4044 | 1.6186 | 0.00020625
|  | 4006.5875 | 1.4018 | -3.6331e-05 |  | 3657.3444 | 1.6187 | 0.00017352
|  | 4006.5275 | 1.4018 | -7.9616e-05 |  | 3657.2844 | 1.6187 | 0.00013465
|  | 4006.4675 | 1.4018 | -0.00012016 |  | 3657.2244 | 1.6186 | 9.5246e-05
|  | 4006.4075 | 1.4017 | -0.00015658 |  | 3657.1644 | 1.6186 | 6.1102e-05
|  | 4006.3475 | 1.4017 | -0.00018261 |  | 3657.1044 | 1.6186 | 3.7871e-05
|  | 4006.2875 | 1.4017 | -0.00020308 |  | 3657.0444 | 1.6186 | 2.8846e-05
|  | 4006.2275 | 1.4016 | -0.00021353 |  | 3656.9844 | 1.6185 | 3.3962e-05
|  | 4006.1675 | 1.4016 | -0.00021234 |  | 3656.9244 | 1.6185 | 4.9717e-05
|  | 4006.1075 | 1.4015 | -0.00019627 |  | 3656.8644 | 1.6185 | 7.0002e-05
|  | 4006.0475 | 1.4015 | -0.00016851 |  | 3656.8044 | 1.6185 | 8.8673e-05
|  | 4005.9875 | 1.4015 | -0.00013329 |  | 3656.7444 | 1.6185 | 0.00010034
|  | 4005.9275 | 1.4015 | -9.5965e-05 |  | 3656.6844 | 1.6185 | 0.00010212
|  | 4005.8675 | 1.4015 | -6.1967e-05 |  | 3656.6244 | 1.6185 | 9.6631e-05
|  | 4005.8075 | 1.4015 | -3.5313e-05 |  | 3656.5644 | 1.6186 | 8.4693e-05
|  | 4005.7475 | 1.4015 | -1.7725e-05 |  | 3656.5044 | 1.6186 | 6.9562e-05
|  | 4005.6875 | 1.4015 | -9.0152e-06 |  | 3656.4444 | 1.6186 | 5.4277e-05
|  | 4005.6275 | 1.4015 | -7.1074e-06 |  | 3656.3844 | 1.6186 | 4.0177e-05
|  | 4005.5675 | 1.4015 | -9.4861e-06 |  | 3656.3244 | 1.6186 | 2.6619e-05
|  | 4005.5075 | 1.4015 | -1.3311e-05 |  | 3656.2644 | 1.6186 | 1.2125e-05
|  | 4005.4475 | 1.4015 | -1.651e-05 |  | 3656.2044 | 1.6186 | -4.1133e-06
|  | 4005.3875 | 1.4015 | -1.7751e-05 |  | 3656.1444 | 1.6186 | -2.1679e-05
|  | 4005.3275 | 1.4015 | -1.7058e-05 |  | 3656.0844 | 1.6185 | -3.8749e-05
|  | 4005.2675 | 1.4015 | -1.5014e-05 |  | 3656.0244 | 1.6185 | -5.2354e-05
|  | 4005.2075 | 1.4015 | -1.2425e-05 |  | 3655.9644 | 1.6185 | -6.0046e-05
|  | 4005.1475 | 1.4015 | -1.0068e-05 |  | 3655.9044 | 1.6185 | -6.0907e-05
|  | 4005.0875 | 1.4015 | -7.7888e-06 |  | 3655.8444 | 1.6185 | -5.6032e-05
|  | 4005.0275 | 1.4015 | -4.719e-06 |  | 3655.7844 | 1.6185 | -4.8425e-05
|  | 4004.9675 | 1.4015 | 1.5259e-06 |  | 3655.7244 | 1.6185 | -4.1551e-05
|  | 4004.9075 | 1.4015 | 1.2982e-05 |  | 3655.6644 | 1.6185 | -3.7968e-05
|  | 4004.8475 | 1.4015 | 3.1176e-05 |  | 3655.6044 | 1.6185 | -3.9009e-05
|  | 4004.7875 | 1.4015 | 5.5895e-05 |  | 3655.5444 | 1.6185 | -4.3506e-05
|  | 4004.7275 | 1.4015 | 8.5145e-05 |  | 3655.4844 | 1.6184 | -5.0706e-05
|  | 4004.6675 | 1.4015 | 0.00011414 |  | 3655.4244 | 1.6184 | -5.8651e-05
|  | 4004.6075 | 1.4015 | 0.00013703 |  | 3655.3644 | 1.6184 | -6.6942e-05
|  | 4004.5475 | 1.4015 | 0.00014881 |  | 3655.3044 | 1.6184 | -7.558e-05
|  | 4004.4875 | 1.4016 | 0.00014596 |  | 3655.2444 | 1.6184 | -8.476e-05
|  | 4004.4275 | 1.4016 | 0.00012854 |  | 3655.1844 | 1.6184 | -9.4391e-05
|  | 4004.3675 | 1.4016 | 9.9671e-05 |  | 3655.1244 | 1.6184 | -0.0001037
|  | 4004.3075 | 1.4017 | 6.448e-05 |  | 3655.0644 | 1.6184 | -0.00011038
|  | 4004.2475 | 1.4017 | 2.8834e-05 |  | 3655.0044 | 1.6184 | -0.0001129
|  | 4004.1875 | 1.4017 | -2.4933e-06 |  | 3654.9444 | 1.6183 | -0.00011049
|  | 4004.1275 | 1.4016 | -2.6827e-05 |  | 3654.8844 | 1.6183 | -0.00010317
|  | 4004.0675 | 1.4016 | -4.1737e-05 |  | 3654.8244 | 1.6183 | -9.2947e-05
|  | 4004.0075 | 1.4016 | -5.1802e-05 |  | 3654.7644 | 1.6183 | -8.1404e-05
|  | 4003.9475 | 1.4016 | -5.9781e-05 |  | 3654.7044 | 1.6183 | -6.9501e-05
|  | 4003.8875 | 1.4016 | -6.3097e-05 |  | 3654.6444 | 1.6182 | -5.6486e-05
|  | 4003.8275 | 1.4015 | -6.1615e-05 |  | 3654.5844 | 1.6182 | -4.0511e-05
|  | 4003.7675 | 1.4015 | -5.4397e-05 |  | 3654.5244 | 1.6182 | -1.9761e-05
|  | 4003.7075 | 1.4015 | -3.9868e-05 |  | 3654.4644 | 1.6182 | 6.4439e-06
|  | 4003.6475 | 1.4015 | -1.7222e-05 |  | 3654.4044 | 1.6182 | 3.3035e-05
|  | 4003.5875 | 1.4015 | 1.2638e-05 |  | 3654.3444 | 1.6182 | 6.0843e-05
|  | 4003.5275 | 1.4015 | 4.6462e-05 |  | 3654.2844 | 1.6182 | 8.4531e-05
|  | 4003.4675 | 1.4015 | 7.9257e-05 |  | 3654.2244 | 1.6183 | 9.7008e-05
|  | 4003.4075 | 1.4015 | 0.00010564 |  | 3654.1644 | 1.6183 | 9.5396e-05
|  | 4003.3475 | 1.4016 | 0.00011983 |  | 3654.1044 | 1.6183 | 8.0638e-05
|  | 4003.2875 | 1.4016 | 0.0001181 |  | 3654.0444 | 1.6183 | 5.7949e-05
|  | 4003.2275 | 1.4016 | 9.9901e-05 |  | 3653.9844 | 1.6183 | 3.5251e-05
|  | 4003.1675 | 1.4017 | 6.7839e-05 |  | 3653.9244 | 1.6183 | 2.0122e-05
|  | 4003.1075 | 1.4017 | 2.7195e-05 |  | 3653.8644 | 1.6183 | 1.7962e-05
|  | 4003.0475 | 1.4017 | -1.4435e-05 |  | 3653.8044 | 1.6183 | 2.9796e-05
|  | 4002.9875 | 1.4016 | -4.9374e-05 |  | 3653.7444 | 1.6182 | 5.1955e-05
|  | 4002.9275 | 1.4016 | -7.0962e-05 |  | 3653.6844 | 1.6183 | 7.7666e-05
|  | 4002.8675 | 1.4016 | -7.6194e-05 |  | 3653.6244 | 1.6183 | 9.9079e-05
|  | 4002.8075 | 1.4015 | -6.6186e-05 |  | 3653.5644 | 1.6183 | 0.00011017
|  | 4002.7475 | 1.4015 | -4.5339e-05 |  | 3653.5044 | 1.6183 | 0.00010818
|  | 4002.6875 | 1.4015 | -2.0567e-05 |  | 3653.4444 | 1.6183 | 9.4542e-05
|  | 4002.6275 | 1.4015 | 1.3884e-06 |  | 3653.3844 | 1.6183 | 7.4266e-05
|  | 4002.5675 | 1.4015 | 1.5895e-05 |  | 3653.3244 | 1.6183 | 5.3951e-05
|  | 4002.5075 | 1.4015 | 2.1224e-05 |  | 3653.2644 | 1.6183 | 3.9993e-05
|  | 4002.4475 | 1.4016 | 1.8978e-05 |  | 3653.2044 | 1.6183 | 3.6124e-05
|  | 4002.3875 | 1.4016 | 1.3081e-05 |  | 3653.1444 | 1.6183 | 4.302e-05
|  | 4002.3275 | 1.4016 | 7.8666e-06 |  | 3653.0844 | 1.6183 | 5.7946e-05
|  | 4002.2675 | 1.4016 | 6.2684e-06 |  | 3653.0244 | 1.6183 | 7.5692e-05
|  | 4002.2075 | 1.4016 | 9.3159e-06 |  | 3652.9644 | 1.6183 | 9.0733e-05
|  | 4002.1475 | 1.4016 | 1.6191e-05 |  | 3652.9044 | 1.6183 | 9.8425e-05
|  | 4002.0875 | 1.4016 | 2.472e-05 |  | 3652.8444 | 1.6183 | 9.6642e-05
|  | 4002.0275 | 1.4016 | 3.2424e-05 |  | 3652.7844 | 1.6183 | 8.6057e-05
|  | 4001.9675 | 1.4016 | 3.7178e-05 |  | 3652.7244 | 1.6184 | 6.9566e-05
|  | 4001.9075 | 1.4016 | 3.7627e-05 |  | 3652.6644 | 1.6184 | 5.1333e-05
|  | 4001.8475 | 1.4016 | 3.2618e-05 |  | 3652.6044 | 1.6183 | 3.5105e-05
|  | 4001.7875 | 1.4016 | 2.296e-05 |  | 3652.5444 | 1.6183 | 2.3443e-05
|  | 4001.7275 | 1.4016 | 8.0338e-06 |  | 3652.4844 | 1.6183 | 1.719e-05
|  | 4001.6675 | 1.4017 | -1.557e-05 |  | 3652.4244 | 1.6183 | 1.5522e-05
|  | 4001.6075 | 1.4017 | -4.3533e-05 |  | 3652.3644 | 1.6183 | 1.675e-05
|  | 4001.5475 | 1.4017 | -7.2632e-05 |  | 3652.3044 | 1.6183 | 1.9284e-05
|  | 4001.4875 | 1.4016 | -9.8435e-05 |  | 3652.2444 | 1.6183 | 2.1695e-05
|  | 4001.4275 | 1.4016 | -0.00011587 |  | 3652.1844 | 1.6183 | 2.286e-05
|  | 4001.3675 | 1.4016 | -0.00012161 |  | 3652.1244 | 1.6183 | 2.2027e-05
|  | 4001.3075 | 1.4016 | -0.00011529 |  | 3652.0644 | 1.6183 | 1.827e-05
|  | 4001.2475 | 1.4015 | -9.9406e-05 |  | 3652.0044 | 1.6183 | 9.6505e-06
|  | 4001.1875 | 1.4015 | -7.9253e-05 |  | 3651.9444 | 1.6183 | -4.2368e-06
|  | 4001.1275 | 1.4015 | -6.1602e-05 |  | 3651.8844 | 1.6183 | -2.3195e-05
|  | 4001.0675 | 1.4015 | -5.1372e-05 |  | 3651.8244 | 1.6183 | -4.4994e-05
|  | 4001.0075 | 1.4015 | -5.0646e-05 |  | 3651.7644 | 1.6183 | -6.5731e-05
|  | 4000.9475 | 1.4016 | -5.8838e-05 |  | 3651.7044 | 1.6183 | -8.0554e-05
|  | 4000.8875 | 1.4016 | -7.2816e-05 |  | 3651.6444 | 1.6182 | -8.55e-05
|  | 4000.8275 | 1.4016 | -8.8849e-05 |  | 3651.5844 | 1.6182 | -7.9206e-05
|  | 4000.7675 | 1.4016 | -0.0001041 |  | 3651.5244 | 1.6182 | -6.3384e-05
|  | 4000.7075 | 1.4015 | -0.00011692 |  | 3651.4644 | 1.6182 | -4.2719e-05
|  | 4000.6475 | 1.4015 | -0.00012683 |  | 3651.4044 | 1.6182 | -2.292e-05
|  | 4000.5875 | 1.4015 | -0.00013363 |  | 3651.3444 | 1.6182 | -9.212e-06
|  | 4000.5275 | 1.4015 | -0.00013617 |  | 3651.2844 | 1.6182 | -3.8168e-06
|  | 4000.4675 | 1.4014 | -0.00013167 |  | 3651.2244 | 1.6182 | -5.7789e-06
|  | 4000.4075 | 1.4014 | -0.00011699 |  | 3651.1644 | 1.6182 | -1.163e-05
|  | 4000.3475 | 1.4014 | -8.981e-05 |  | 3651.1044 | 1.6182 | -1.6692e-05
|  | 4000.2875 | 1.4014 | -5.0069e-05 |  | 3651.0444 | 1.6182 | -1.7668e-05
|  | 4000.2275 | 1.4013 | -9.747e-07 |  | 3650.9844 | 1.6182 | -1.3447e-05
|  | 4000.1675 | 1.4013 | 5.1524e-05 |  | 3650.9244 | 1.6182 | -5.4765e-06
|  | 4000.1075 | 1.4014 | 9.9982e-05 |  | 3650.8644 | 1.6181 | 3.4166e-06
|  | 4000.0475 | 1.4014 | 0.00013729 |  | 3650.8044 | 1.6181 | 1.0445e-05
|  | 3999.9875 | 1.4015 | 0.00015948 |  | 3650.7444 | 1.6181 | 1.4516e-05
|  | 3999.9275 | 1.4015 | 0.00016543 |  | 3650.6844 | 1.6181 | 1.6363e-05
|  | 3999.8675 | 1.4016 | 0.00015701 |  | 3650.6244 | 1.6181 | 1.7933e-05
|  | 3999.8075 | 1.4016 | 0.00013823 |  | 3650.5644 | 1.6181 | 2.1351e-05
|  | 3999.7475 | 1.4016 | 0.00011345 |  | 3650.5044 | 1.6181 | 2.7643e-05
|  | 3999.6875 | 1.4016 | 8.6943e-05 |  | 3650.4444 | 1.6181 | 3.6133e-05
|  | 3999.6275 | 1.4016 | 6.1633e-05 |  | 3650.3844 | 1.6181 | 4.4835e-05
|  | 3999.5675 | 1.4016 | 3.9319e-05 |  | 3650.3244 | 1.6181 | 5.1236e-05
|  | 3999.5075 | 1.4016 | 2.1897e-05 |  | 3650.2644 | 1.6181 | 5.3412e-05
|  | 3999.4475 | 1.4016 | 9.0729e-06 |  | 3650.2044 | 1.6182 | 5.0524e-05
|  | 3999.3875 | 1.4016 | -1.4936e-06 |  | 3650.1444 | 1.6182 | 4.2934e-05
|  | 3999.3275 | 1.4016 | -9.9635e-06 |  | 3650.0844 | 1.6182 | 3.166e-05
|  | 3999.2675 | 1.4016 | -1.8062e-05 |  | 3650.0244 | 1.6182 | 1.833e-05
|  | 3999.2075 | 1.4017 | -2.7812e-05 |  | 3649.9644 | 1.6182 | 4.4191e-06
|  | 3999.1475 | 1.4017 | -4.1945e-05 |  | 3649.9044 | 1.6181 | -7.2798e-06
|  | 3999.0875 | 1.4017 | -6.1324e-05 |  | 3649.8444 | 1.6181 | -1.5445e-05
|  | 3999.0275 | 1.4017 | -8.5297e-05 |  | 3649.7844 | 1.6181 | -1.8626e-05
|  | 3998.9675 | 1.4017 | -0.00011103 |  | 3649.7244 | 1.6181 | -1.2266e-05
|  | 3998.9075 | 1.4016 | -0.00013567 |  | 3649.6644 | 1.618 | 5.3632e-06
|  | 3998.8475 | 1.4016 | -0.00015575 |  | 3649.6044 | 1.618 | 3.3941e-05
|  | 3998.7875 | 1.4016 | -0.00016924 |  | 3649.5444 | 1.618 | 6.9831e-05
|  | 3998.7275 | 1.4016 | -0.00017546 |  | 3649.4844 | 1.618 | 0.00010676
|  | 3998.6675 | 1.4015 | -0.0001755 |  | 3649.4244 | 1.618 | 0.00013694
|  | 3998.6075 | 1.4015 | -0.00017103 |  | 3649.3644 | 1.6181 | 0.00015362
|  | 3998.5475 | 1.4015 | -0.0001633 |  | 3649.3044 | 1.6181 | 0.00015318
|  | 3998.4875 | 1.4015 | -0.00015369 |  | 3649.2443 | 1.6181 | 0.00013642
|  | 3998.4275 | 1.4015 | -0.00014278 |  | 3649.1843 | 1.6182 | 0.00010805
|  | 3998.3675 | 1.4015 | -0.00013088 |  | 3649.1243 | 1.6182 | 7.5492e-05
|  | 3998.3075 | 1.4015 | -0.00011878 |  | 3649.0643 | 1.6182 | 4.6424e-05
|  | 3998.2475 | 1.4015 | -0.00010673 |  | 3649.0043 | 1.6181 | 2.6107e-05
|  | 3998.1875 | 1.4015 | -9.5038e-05 |  | 3648.9443 | 1.6181 | 1.6459e-05
|  | 3998.1275 | 1.4015 | -8.3883e-05 |  | 3648.8843 | 1.6181 | 1.6491e-05
|  | 3998.0675 | 1.4015 | -7.2404e-05 |  | 3648.8243 | 1.6181 | 2.3455e-05
|  | 3998.0075 | 1.4015 | -5.9548e-05 |  | 3648.7643 | 1.618 | 3.4059e-05
|  | 3997.9475 | 1.4015 | -4.4587e-05 |  | 3648.7043 | 1.618 | 4.5677e-05
|  | 3997.8875 | 1.4015 | -2.8261e-05 |  | 3648.6443 | 1.618 | 5.6494e-05
|  | 3997.8275 | 1.4015 | -1.2658e-05 |  | 3648.5843 | 1.618 | 6.5196e-05
|  | 3997.7675 | 1.4015 | -1.2975e-06 |  | 3648.5243 | 1.618 | 7.1098e-05
|  | 3997.7075 | 1.4015 | 2.0777e-06 |  | 3648.4643 | 1.618 | 7.3351e-05
|  | 3997.6475 | 1.4015 | -4.9683e-06 |  | 3648.4043 | 1.618 | 7.1284e-05
|  | 3997.5875 | 1.4016 | -2.2293e-05 |  | 3648.3443 | 1.618 | 6.5083e-05
|  | 3997.5275 | 1.4016 | -4.6832e-05 |  | 3648.2843 | 1.618 | 5.6344e-05
|  | 3997.4675 | 1.4016 | -7.3183e-05 |  | 3648.2243 | 1.618 | 4.7278e-05
|  | 3997.4075 | 1.4016 | -9.5458e-05 |  | 3648.1643 | 1.618 | 4.1124e-05
|  | 3997.3475 | 1.4015 | -0.00010861 |  | 3648.1043 | 1.618 | 4.0481e-05
|  | 3997.2875 | 1.4015 | -0.00011125 |  | 3648.0443 | 1.618 | 4.6487e-05
|  | 3997.2275 | 1.4015 | -0.0001061 |  | 3647.9843 | 1.618 | 5.8668e-05
|  | 3997.1675 | 1.4015 | -9.1696e-05 |  | 3647.9243 | 1.618 | 7.4713e-05
|  | 3997.1075 | 1.4015 | -7.5859e-05 |  | 3647.8643 | 1.6179 | 9.1593e-05
|  | 3997.0475 | 1.4015 | -6.345e-05 |  | 3647.8043 | 1.6179 | 0.00010611
|  | 3996.9875 | 1.4015 | -5.7221e-05 |  | 3647.7443 | 1.618 | 0.0001162
|  | 3996.9275 | 1.4015 | -5.8686e-05 |  | 3647.6843 | 1.618 | 0.00012143
|  | 3996.8675 | 1.4015 | -6.7572e-05 |  | 3647.6243 | 1.618 | 0.00012243
|  | 3996.8075 | 1.4016 | -8.2209e-05 |  | 3647.5643 | 1.618 | 0.00012112
|  | 3996.7475 | 1.4016 | -0.00010076 |  | 3647.5043 | 1.618 | 0.00011853
|  | 3996.6875 | 1.4016 | -0.00012126 |  | 3647.4443 | 1.618 | 0.00011602
|  | 3996.6275 | 1.4016 | -0.00014116 |  | 3647.3843 | 1.6179 | 0.00011481
|  | 3996.5675 | 1.4015 | -0.00015858 |  | 3647.3243 | 1.6179 | 0.00011526
|  | 3996.5075 | 1.4015 | -0.00017088 |  | 3647.2643 | 1.6179 | 0.0001171
|  | 3996.4475 | 1.4015 | -0.00017524 |  | 3647.2043 | 1.6179 | 0.00012014
|  | 3996.3875 | 1.4015 | -0.00017117 |  | 3647.1443 | 1.6179 | 0.00012427
|  | 3996.3275 | 1.4014 | -0.00015907 |  | 3647.0843 | 1.6179 | 0.00012942
|  | 3996.2675 | 1.4014 | -0.00014131 |  | 3647.0243 | 1.6179 | 0.00013652
|  | 3996.2075 | 1.4014 | -0.00012305 |  | 3646.9643 | 1.6179 | 0.00014649
|  | 3996.1475 | 1.4014 | -0.00010863 |  | 3646.9043 | 1.6179 | 0.00016055
|  | 3996.0875 | 1.4015 | -0.00010202 |  | 3646.8443 | 1.6179 | 0.00017953
|  | 3996.0275 | 1.4015 | -0.00010496 |  | 3646.7843 | 1.6178 | 0.0002035
|  | 3995.9675 | 1.4015 | -0.00011627 |  | 3646.7243 | 1.6178 | 0.0002304
|  | 3995.9075 | 1.4015 | -0.00013235 |  | 3646.6643 | 1.6179 | 0.0002575
|  | 3995.8475 | 1.4015 | -0.00014872 |  | 3646.6043 | 1.6179 | 0.00028073
|  | 3995.7875 | 1.4014 | -0.0001607 |  | 3646.5443 | 1.6179 | 0.00029695
|  | 3995.7274 | 1.4014 | -0.0001654 |  | 3646.4843 | 1.6179 | 0.00030366
|  | 3995.6674 | 1.4014 | -0.00016096 |  | 3646.4243 | 1.618 | 0.00030002
|  | 3995.6074 | 1.4014 | -0.00014808 |  | 3646.3643 | 1.618 | 0.0002881
|  | 3995.5474 | 1.4014 | -0.00012814 |  | 3646.3043 | 1.618 | 0.00026987
|  | 3995.4874 | 1.4013 | -0.00010284 |  | 3646.2443 | 1.618 | 0.00024801
|  | 3995.4274 | 1.4013 | -7.4617e-05 |  | 3646.1843 | 1.618 | 0.00022354
|  | 3995.3674 | 1.4013 | -4.4665e-05 |  | 3646.1243 | 1.618 | 0.000197
|  | 3995.3074 | 1.4014 | -1.5279e-05 |  | 3646.0643 | 1.618 | 0.00016813
|  | 3995.2474 | 1.4014 | 1.0314e-05 |  | 3646.0043 | 1.618 | 0.00013739
|  | 3995.1874 | 1.4014 | 2.8802e-05 |  | 3645.9443 | 1.618 | 0.00010721
|  | 3995.1274 | 1.4014 | 3.5687e-05 |  | 3645.8843 | 1.618 | 8.1113e-05
|  | 3995.0674 | 1.4015 | 2.8528e-05 |  | 3645.8243 | 1.6179 | 6.3785e-05
|  | 3995.0074 | 1.4015 | 6.6664e-06 |  | 3645.7643 | 1.6179 | 5.883e-05
|  | 3994.9474 | 1.4015 | -2.2686e-05 |  | 3645.7043 | 1.6178 | 6.7482e-05
|  | 3994.8874 | 1.4016 | -6.4272e-05 |  | 3645.6443 | 1.6178 | 8.8179e-05
|  | 3994.8274 | 1.4016 | -0.00010872 |  | 3645.5843 | 1.6178 | 0.00011517
|  | 3994.7674 | 1.4015 | -0.00014809 |  | 3645.5243 | 1.6178 | 0.00014248
|  | 3994.7074 | 1.4015 | -0.00017641 |  | 3645.4643 | 1.6178 | 0.0001649
|  | 3994.6474 | 1.4015 | -0.00019064 |  | 3645.4043 | 1.6178 | 0.00017872
|  | 3994.5874 | 1.4014 | -0.00019027 |  | 3645.3443 | 1.6178 | 0.00018418
|  | 3994.5274 | 1.4014 | -0.00017743 |  | 3645.2843 | 1.6178 | 0.00018539
|  | 3994.4674 | 1.4014 | -0.00015716 |  | 3645.2243 | 1.6177 | 0.00018512
|  | 3994.4074 | 1.4014 | -0.00013402 |  | 3645.1643 | 1.6177 | 0.00018698
|  | 3994.3474 | 1.4013 | -0.00011114 |  | 3645.1043 | 1.6177 | 0.00019405
|  | 3994.2874 | 1.4013 | -9.0304e-05 |  | 3645.0443 | 1.6177 | 0.00020664
|  | 3994.2274 | 1.4013 | -7.1553e-05 |  | 3644.9843 | 1.6177 | 0.00022409
|  | 3994.1674 | 1.4013 | -5.4169e-05 |  | 3644.9243 | 1.6176 | 0.00024569
|  | 3994.1074 | 1.4014 | -3.7318e-05 |  | 3644.8643 | 1.6176 | 0.00026983
|  | 3994.0474 | 1.4014 | -2.1174e-05 |  | 3644.8043 | 1.6176 | 0.00029685
|  | 3993.9874 | 1.4014 | -6.367e-06 |  | 3644.7443 | 1.6176 | 0.00032527
|  | 3993.9274 | 1.4014 | 6.2065e-06 |  | 3644.6843 | 1.6176 | 0.00035358
|  | 3993.8674 | 1.4014 | 1.5423e-05 |  | 3644.6243 | 1.6176 | 0.00038004
|  | 3993.8074 | 1.4014 | 2.0544e-05 |  | 3644.5643 | 1.6176 | 0.00040323
|  | 3993.7474 | 1.4014 | 2.1326e-05 |  | 3644.5043 | 1.6176 | 0.00041905
|  | 3993.6874 | 1.4015 | 1.804e-05 |  | 3644.4443 | 1.6176 | 0.00042777
|  | 3993.6274 | 1.4015 | 1.0789e-05 |  | 3644.3843 | 1.6177 | 0.00043056
|  | 3993.5674 | 1.4015 | -9.862e-07 |  | 3644.3243 | 1.6177 | 0.00042977
|  | 3993.5074 | 1.4015 | -1.697e-05 |  | 3644.2643 | 1.6177 | 0.00042942
|  | 3993.4474 | 1.4015 | -3.6794e-05 |  | 3644.2043 | 1.6176 | 0.00043185
|  | 3993.3874 | 1.4015 | -5.8879e-05 |  | 3644.1443 | 1.6176 | 0.00043911
|  | 3993.3274 | 1.4015 | -8.0419e-05 |  | 3644.0843 | 1.6176 | 0.00045192
|  | 3993.2674 | 1.4015 | -9.8281e-05 |  | 3644.0243 | 1.6176 | 0.00046825
|  | 3993.2074 | 1.4015 | -0.00010919 |  | 3643.9643 | 1.6176 | 0.00048751
|  | 3993.1474 | 1.4015 | -0.00011178 |  | 3643.9043 | 1.6176 | 0.00050756
|  | 3993.0874 | 1.4015 | -0.00010703 |  | 3643.8443 | 1.6176 | 0.00052874
|  | 3993.0274 | 1.4015 | -9.8114e-05 |  | 3643.7843 | 1.6176 | 0.00054985
|  | 3992.9674 | 1.4015 | -8.9638e-05 |  | 3643.7243 | 1.6176 | 0.00057114
|  | 3992.9074 | 1.4015 | -8.6776e-05 |  | 3643.6643 | 1.6176 | 0.0005905
|  | 3992.8474 | 1.4015 | -9.2426e-05 |  | 3643.6043 | 1.6176 | 0.0006065
|  | 3992.7874 | 1.4015 | -0.0001076 |  | 3643.5443 | 1.6176 | 0.00062071
|  | 3992.7274 | 1.4015 | -0.0001304 |  | 3643.4843 | 1.6176 | 0.00062813
|  | 3992.6674 | 1.4015 | -0.00015158 |  | 3643.4243 | 1.6176 | 0.00063352
|  | 3992.6074 | 1.4015 | -0.00017654 |  | 3643.3643 | 1.6176 | 0.00063678
|  | 3992.5474 | 1.4015 | -0.0001965 |  | 3643.3043 | 1.6176 | 0.00064196
|  | 3992.4874 | 1.4014 | -0.00020858 |  | 3643.2443 | 1.6176 | 0.00064939
|  | 3992.4274 | 1.4014 | -0.00021182 |  | 3643.1843 | 1.6176 | 0.00066206
|  | 3992.3674 | 1.4014 | -0.00020806 |  | 3643.1243 | 1.6176 | 0.00067973
|  | 3992.3074 | 1.4014 | -0.0001995 |  | 3643.0643 | 1.6176 | 0.00069962
|  | 3992.2474 | 1.4014 | -0.00018882 |  | 3643.0043 | 1.6176 | 0.00072342
|  | 3992.1874 | 1.4013 | -0.00017863 |  | 3642.9443 | 1.6176 | 0.00075111
|  | 3992.1274 | 1.4013 | -0.00017041 |  | 3642.8843 | 1.6176 | 0.00078133
|  | 3992.0674 | 1.4013 | -0.00016397 |  | 3642.8243 | 1.6176 | 0.00081059
|  | 3992.0074 | 1.4013 | -0.00015755 |  | 3642.7643 | 1.6176 | 0.00083891
|  | 3991.9474 | 1.4013 | -0.00014861 |  | 3642.7043 | 1.6176 | 0.00086644
|  | 3991.8874 | 1.4013 | -0.00013467 |  | 3642.6443 | 1.6176 | 0.00089111
|  | 3991.8274 | 1.4013 | -0.00011314 |  | 3642.5843 | 1.6176 | 0.00091026
|  | 3991.7674 | 1.4012 | -8.3491e-05 |  | 3642.5243 | 1.6176 | 0.00092833
|  | 3991.7074 | 1.4012 | -4.7555e-05 |  | 3642.4643 | 1.6176 | 0.00094509
|  | 3991.6474 | 1.4012 | -9.1169e-06 |  | 3642.4043 | 1.6176 | 0.0009652
|  | 3991.5874 | 1.4013 | 2.6414e-05 |  | 3642.3443 | 1.6176 | 0.00099179
|  | 3991.5274 | 1.4013 | 5.3678e-05 |  | 3642.2843 | 1.6176 | 0.0010249
|  | 3991.4674 | 1.4013 | 6.8715e-05 |  | 3642.2243 | 1.6177 | 0.0010634
|  | 3991.4074 | 1.4014 | 7.0819e-05 |  | 3642.1643 | 1.6177 | 0.0011028
|  | 3991.3474 | 1.4014 | 6.1813e-05 |  | 3642.1043 | 1.6177 | 0.0011376
|  | 3991.2874 | 1.4014 | 4.5859e-05 |  | 3642.0443 | 1.6178 | 0.0011632
|  | 3991.2274 | 1.4014 | 2.7931e-05 |  | 3641.9843 | 1.6178 | 0.0011763
|  | 3991.1674 | 1.4014 | 1.1207e-05 |  | 3641.9243 | 1.6179 | 0.0011779
|  | 3991.1074 | 1.4015 | -3.0038e-06 |  | 3641.8643 | 1.6179 | 0.0011685
|  | 3991.0474 | 1.4015 | -1.5785e-05 |  | 3641.8043 | 1.6179 | 0.0011521
|  | 3990.9874 | 1.4015 | -2.9526e-05 |  | 3641.7443 | 1.618 | 0.0011331
|  | 3990.9274 | 1.4015 | -4.658e-05 |  | 3641.6843 | 1.618 | 0.0011134
|  | 3990.8674 | 1.4015 | -6.7362e-05 |  | 3641.6243 | 1.618 | 0.0010964
|  | 3990.8074 | 1.4015 | -8.9434e-05 |  | 3641.5643 | 1.618 | 0.0010835
|  | 3990.7474 | 1.4014 | -0.00010926 |  | 3641.5043 | 1.618 | 0.0010766
|  | 3990.6874 | 1.4014 | -0.00012322 |  | 3641.4443 | 1.618 | 0.0010782
|  | 3990.6274 | 1.4014 | -0.00012791 |  | 3641.3843 | 1.618 | 0.0010873
|  | 3990.5674 | 1.4014 | -0.00012239 |  | 3641.3243 | 1.618 | 0.0011042
|  | 3990.5074 | 1.4014 | -0.00010833 |  | 3641.2643 | 1.618 | 0.0011274
|  | 3990.4474 | 1.4013 | -8.966e-05 |  | 3641.2043 | 1.618 | 0.0011519
|  | 3990.3874 | 1.4013 | -7.1254e-05 |  | 3641.1443 | 1.618 | 0.001174
|  | 3990.3274 | 1.4013 | -5.5945e-05 |  | 3641.0843 | 1.618 | 0.0011899
|  | 3990.2674 | 1.4013 | -4.1851e-05 |  | 3641.0243 | 1.6181 | 0.0011963
|  | 3990.2074 | 1.4013 | -3.0131e-05 |  | 3640.9643 | 1.6181 | 0.0011941
|  | 3990.1474 | 1.4013 | -1.9166e-05 |  | 3640.9043 | 1.6181 | 0.0011847
|  | 3990.0874 | 1.4014 | -7.0044e-06 |  | 3640.8443 | 1.6182 | 0.0011749
|  | 3990.0274 | 1.4014 | 7.1944e-06 |  | 3640.7843 | 1.6182 | 0.001165
|  | 3989.9674 | 1.4014 | 2.2354e-05 |  | 3640.7243 | 1.6182 | 0.0011594
|  | 3989.9074 | 1.4014 | 3.5398e-05 |  | 3640.6643 | 1.6182 | 0.0011617
|  | 3989.8474 | 1.4014 | 4.2611e-05 |  | 3640.6043 | 1.6182 | 0.0011702
|  | 3989.7874 | 1.4015 | 4.0242e-05 |  | 3640.5443 | 1.6182 | 0.0011842
|  | 3989.7274 | 1.4015 | 2.5309e-05 |  | 3640.4843 | 1.6182 | 0.0011999
|  | 3989.6674 | 1.4015 | -2.2768e-06 |  | 3640.4242 | 1.6183 | 0.0012127
|  | 3989.6074 | 1.4015 | -3.933e-05 |  | 3640.3642 | 1.6183 | 0.0012185
|  | 3989.5474 | 1.4015 | -8.0465e-05 |  | 3640.3042 | 1.6183 | 0.0012149
|  | 3989.4874 | 1.4015 | -0.0001189 |  | 3640.2442 | 1.6184 | 0.0011996
|  | 3989.4274 | 1.4015 | -0.00014828 |  | 3640.1842 | 1.6184 | 0.0011751
|  | 3989.3674 | 1.4015 | -0.00016445 |  | 3640.1242 | 1.6184 | 0.0011455
|  | 3989.3074 | 1.4014 | -0.0001664 |  | 3640.0642 | 1.6185 | 0.0011129
|  | 3989.2474 | 1.4014 | -0.00015772 |  | 3640.0042 | 1.6185 | 0.0010815
|  | 3989.1874 | 1.4014 | -0.0001444 |  | 3639.9442 | 1.6185 | 0.0010549
|  | 3989.1274 | 1.4014 | -0.0001333 |  | 3639.8842 | 1.6185 | 0.0010326
|  | 3989.0674 | 1.4014 | -0.00012935 |  | 3639.8242 | 1.6185 | 0.0010136
|  | 3989.0074 | 1.4014 | -0.00013362 |  | 3639.7642 | 1.6185 | 0.00099607
|  | 3988.9474 | 1.4014 | -0.00014298 |  | 3639.7042 | 1.6185 | 0.00097743
|  | 3988.8874 | 1.4014 | -0.00015105 |  | 3639.6442 | 1.6185 | 0.00095732
|  | 3988.8274 | 1.4013 | -0.00015047 |  | 3639.5842 | 1.6185 | 0.00093489
|  | 3988.7674 | 1.4013 | -0.00013644 |  | 3639.5242 | 1.6185 | 0.00091248
|  | 3988.7074 | 1.4013 | -0.00010851 |  | 3639.4642 | 1.6185 | 0.00089114
|  | 3988.6474 | 1.4013 | -7.1485e-05 |  | 3639.4042 | 1.6185 | 0.00087031
|  | 3988.5874 | 1.4013 | -3.3276e-05 |  | 3639.3442 | 1.6185 | 0.00085029
|  | 3988.5274 | 1.4013 | -3.2895e-06 |  | 3639.2842 | 1.6185 | 0.00082886
|  | 3988.4674 | 1.4014 | 1.1612e-05 |  | 3639.2242 | 1.6185 | 0.00080479
|  | 3988.4074 | 1.4014 | 8.5791e-06 |  | 3639.1642 | 1.6185 | 0.0007793
|  | 3988.3474 | 1.4014 | -1.1183e-05 |  | 3639.1042 | 1.6185 | 0.00075636
|  | 3988.2874 | 1.4015 | -4.3018e-05 |  | 3639.0442 | 1.6184 | 0.0007395
|  | 3988.2274 | 1.4015 | -8.0899e-05 |  | 3638.9842 | 1.6184 | 0.00073383
|  | 3988.1674 | 1.4015 | -0.00011647 |  | 3638.9242 | 1.6184 | 0.00074086
|  | 3988.1074 | 1.4015 | -0.00014951 |  | 3638.8642 | 1.6183 | 0.00075707
|  | 3988.0474 | 1.4014 | -0.00018157 |  | 3638.8042 | 1.6183 | 0.00077883
|  | 3987.9874 | 1.4014 | -0.00020693 |  | 3638.7442 | 1.6183 | 0.00079794
|  | 3987.9274 | 1.4014 | -0.000224 |  | 3638.6842 | 1.6184 | 0.00080839
|  | 3987.8674 | 1.4013 | -0.00023015 |  | 3638.6242 | 1.6184 | 0.00080747
|  | 3987.8074 | 1.4013 | -0.00022221 |  | 3638.5642 | 1.6184 | 0.00079572
|  | 3987.7474 | 1.4012 | -0.00019893 |  | 3638.5042 | 1.6184 | 0.00077895
|  | 3987.6874 | 1.4012 | -0.00016136 |  | 3638.4442 | 1.6184 | 0.00075975
|  | 3987.6274 | 1.4012 | -0.00011315 |  | 3638.3842 | 1.6184 | 0.00074277
|  | 3987.5674 | 1.4012 | -6.0447e-05 |  | 3638.3242 | 1.6183 | 0.00073352
|  | 3987.5074 | 1.4012 | -1.0669e-05 |  | 3638.2642 | 1.6183 | 0.00073192
|  | 3987.4474 | 1.4012 | 3.0247e-05 |  | 3638.2042 | 1.6183 | 0.00073669
|  | 3987.3874 | 1.4012 | 5.914e-05 |  | 3638.1442 | 1.6183 | 0.00074719
|  | 3987.3274 | 1.4013 | 7.5624e-05 |  | 3638.0842 | 1.6182 | 0.00076265
|  | 3987.2674 | 1.4013 | 8.139e-05 |  | 3638.0242 | 1.6182 | 0.00078185
|  | 3987.2074 | 1.4013 | 7.9092e-05 |  | 3637.9642 | 1.6182 | 0.00080564
|  | 3987.1474 | 1.4014 | 7.145e-05 |  | 3637.9042 | 1.6182 | 0.00083224
|  | 3987.0874 | 1.4014 | 6.0423e-05 |  | 3637.8442 | 1.6182 | 0.00085957
|  | 3987.0274 | 1.4014 | 4.6689e-05 |  | 3637.7842 | 1.6182 | 0.00088478
|  | 3986.9674 | 1.4014 | 3.0783e-05 |  | 3637.7242 | 1.6182 | 0.000906
|  | 3986.9074 | 1.4014 | 1.3462e-05 |  | 3637.6642 | 1.6182 | 0.00092141
|  | 3986.8474 | 1.4014 | -3.8847e-06 |  | 3637.6042 | 1.6183 | 0.00092987
|  | 3986.7874 | 1.4014 | -2.0129e-05 |  | 3637.5442 | 1.6183 | 0.0009327
|  | 3986.7274 | 1.4014 | -3.4497e-05 |  | 3637.4842 | 1.6183 | 0.00093327
|  | 3986.6674 | 1.4014 | -4.6251e-05 |  | 3637.4242 | 1.6183 | 0.00093261
|  | 3986.6074 | 1.4014 | -5.5717e-05 |  | 3637.3642 | 1.6183 | 0.00092788
|  | 3986.5474 | 1.4014 | -6.2612e-05 |  | 3637.3042 | 1.6183 | 0.0009186
|  | 3986.4874 | 1.4014 | -6.5961e-05 |  | 3637.2442 | 1.6184 | 0.0009027
|  | 3986.4274 | 1.4014 | -6.437e-05 |  | 3637.1842 | 1.6184 | 0.00087957
|  | 3986.3674 | 1.4013 | -5.5984e-05 |  | 3637.1242 | 1.6184 | 0.00085273
|  | 3986.3074 | 1.4013 | -4.0419e-05 |  | 3637.0642 | 1.6183 | 0.00082657
|  | 3986.2474 | 1.4013 | -1.9776e-05 |  | 3637.0042 | 1.6183 | 0.00080507
|  | 3986.1874 | 1.4013 | 1.4275e-06 |  | 3636.9442 | 1.6183 | 0.00079366
|  | 3986.1274 | 1.4014 | 1.6543e-05 |  | 3636.8842 | 1.6183 | 0.00079224
|  | 3986.0674 | 1.4014 | 1.9332e-05 |  | 3636.8242 | 1.6182 | 0.00079966
|  | 3986.0074 | 1.4014 | 5.4241e-06 |  | 3636.7642 | 1.6182 | 0.00081201
|  | 3985.9474 | 1.4015 | -2.508e-05 |  | 3636.7042 | 1.6182 | 0.0008257
|  | 3985.8874 | 1.4015 | -6.501e-05 |  | 3636.6442 | 1.6182 | 0.00083829
|  | 3985.8274 | 1.4015 | -0.00010576 |  | 3636.5842 | 1.6181 | 0.00084978
|  | 3985.7674 | 1.4014 | -0.00014467 |  | 3636.5242 | 1.6181 | 0.0008649
|  | 3985.7074 | 1.4014 | -0.00017061 |  | 3636.4642 | 1.6181 | 0.00088561
|  | 3985.6474 | 1.4014 | -0.00017711 |  | 3636.4042 | 1.6181 | 0.00091617
|  | 3985.5874 | 1.4013 | -0.00016377 |  | 3636.3442 | 1.618 | 0.00095655
|  | 3985.5274 | 1.4013 | -0.00013399 |  | 3636.2842 | 1.618 | 0.00099914
|  | 3985.4674 | 1.4013 | -9.4535e-05 |  | 3636.2242 | 1.618 | 0.0010403
|  | 3985.4074 | 1.4013 | -5.2739e-05 |  | 3636.1642 | 1.618 | 0.0010844
|  | 3985.3474 | 1.4013 | -1.5998e-05 |  | 3636.1042 | 1.618 | 0.0011251
|  | 3985.2874 | 1.4013 | 1.1102e-05 |  | 3636.0442 | 1.618 | 0.0011594
|  | 3985.2274 | 1.4013 | 2.5871e-05 |  | 3635.9842 | 1.6181 | 0.0011884
|  | 3985.1674 | 1.4014 | 2.7694e-05 |  | 3635.9242 | 1.6181 | 0.0012149
|  | 3985.1074 | 1.4014 | 1.6893e-05 |  | 3635.8642 | 1.6181 | 0.0012396
|  | 3985.0474 | 1.4014 | -3.8923e-06 |  | 3635.8042 | 1.6181 | 0.0012618
|  | 3984.9874 | 1.4014 | -3.1123e-05 |  | 3635.7442 | 1.6181 | 0.0012854
|  | 3984.9274 | 1.4014 | -6.1092e-05 |  | 3635.6842 | 1.6181 | 0.0013102
|  | 3984.8674 | 1.4014 | -8.9021e-05 |  | 3635.6242 | 1.6181 | 0.0013366
|  | 3984.8074 | 1.4014 | -0.00011119 |  | 3635.5642 | 1.6181 | 0.0013691
|  | 3984.7474 | 1.4014 | -0.00012445 |  | 3635.5042 | 1.6181 | 0.0014097
|  | 3984.6874 | 1.4013 | -0.00012705 |  | 3635.4442 | 1.6181 | 0.0014568
|  | 3984.6274 | 1.4013 | -0.00011959 |  | 3635.3842 | 1.6181 | 0.0015104
|  | 3984.5674 | 1.4013 | -0.00010375 |  | 3635.3242 | 1.6181 | 0.0015664
|  | 3984.5074 | 1.4013 | -8.2623e-05 |  | 3635.2642 | 1.6181 | 0.00162
|  | 3984.4474 | 1.4013 | -6.0563e-05 |  | 3635.2042 | 1.6182 | 0.001668
|  | 3984.3874 | 1.4013 | -4.2282e-05 |  | 3635.1442 | 1.6182 | 0.001711
|  | 3984.3274 | 1.4013 | -3.2594e-05 |  | 3635.0842 | 1.6183 | 0.0017506
|  | 3984.2674 | 1.4014 | -3.5472e-05 |  | 3635.0242 | 1.6183 | 0.001791
|  | 3984.2074 | 1.4014 | -5.2784e-05 |  | 3634.9642 | 1.6183 | 0.0018337
|  | 3984.1474 | 1.4014 | -8.3483e-05 |  | 3634.9042 | 1.6184 | 0.0018806
|  | 3984.0874 | 1.4014 | -0.00012298 |  | 3634.8442 | 1.6184 | 0.0019323
|  | 3984.0274 | 1.4014 | -0.00016323 |  | 3634.7842 | 1.6185 | 0.0019865
|  | 3983.9674 | 1.4013 | -0.00019396 |  | 3634.7242 | 1.6186 | 0.0020391
|  | 3983.9074 | 1.4013 | -0.00020586 |  | 3634.6642 | 1.6186 | 0.0020857
|  | 3983.8474 | 1.4012 | -0.00019234 |  | 3634.6042 | 1.6187 | 0.002125
|  | 3983.7874 | 1.4011 | -0.00015155 |  | 3634.5442 | 1.6188 | 0.0021563
|  | 3983.7274 | 1.4011 | -8.8611e-05 |  | 3634.4842 | 1.6189 | 0.0021795
|  | 3983.6674 | 1.4011 | -1.3294e-05 |  | 3634.4242 | 1.6191 | 0.0021892
|  | 3983.6074 | 1.4011 | 6.0403e-05 |  | 3634.3642 | 1.6192 | 0.0021851
|  | 3983.5474 | 1.4011 | 0.00011754 |  | 3634.3042 | 1.6193 | 0.0021603
|  | 3983.4874 | 1.4012 | 0.00016511 |  | 3634.2442 | 1.6195 | 0.002113
|  | 3983.4274 | 1.4012 | 0.00018739 |  | 3634.1842 | 1.6196 | 0.0020425
|  | 3983.3674 | 1.4013 | 0.00018638 |  | 3634.1242 | 1.6197 | 0.0019522
|  | 3983.3074 | 1.4013 | 0.00016665 |  | 3634.0642 | 1.6198 | 0.0018499
|  | 3983.2474 | 1.4014 | 0.00013705 |  | 3634.0042 | 1.6198 | 0.0017464
|  | 3983.1874 | 1.4014 | 0.00010529 |  | 3633.9442 | 1.6199 | 0.0016285
|  | 3983.1274 | 1.4014 | 7.8812e-05 |  | 3633.8842 | 1.6199 | 0.0015122
|  | 3983.0674 | 1.4014 | 6.1624e-05 |  | 3633.8242 | 1.62 | 0.0014009
|  | 3983.0074 | 1.4014 | 5.5356e-05 |  | 3633.7642 | 1.62 | 0.0012992
|  | 3982.9474 | 1.4014 | 5.7961e-05 |  | 3633.7042 | 1.62 | 0.0012041
|  | 3982.8874 | 1.4014 | 6.5367e-05 |  | 3633.6442 | 1.6199 | 0.0011188
|  | 3982.8274 | 1.4014 | 7.0945e-05 |  | 3633.5842 | 1.6199 | 0.0010376
|  | 3982.7674 | 1.4014 | 6.9514e-05 |  | 3633.5242 | 1.6199 | 0.00096567
|  | 3982.7074 | 1.4014 | 5.7889e-05 |  | 3633.4642 | 1.6199 | 0.00090211
|  | 3982.6474 | 1.4014 | 3.7347e-05 |  | 3633.4042 | 1.6198 | 0.0008466
|  | 3982.5874 | 1.4014 | 1.1697e-05 |  | 3633.3442 | 1.6198 | 0.000798
|  | 3982.5274 | 1.4014 | -1.118e-05 |  | 3633.2842 | 1.6198 | 0.00075165
|  | 3982.4674 | 1.4014 | -2.2682e-05 |  | 3633.2242 | 1.6198 | 0.0007084
|  | 3982.4074 | 1.4014 | -1.7223e-05 |  | 3633.1642 | 1.6197 | 0.00066579
|  | 3982.3474 | 1.4014 | 6.0646e-06 |  | 3633.1042 | 1.6197 | 0.00062599
|  | 3982.2874 | 1.4014 | 4.1625e-05 |  | 3633.0442 | 1.6197 | 0.00059012
|  | 3982.2274 | 1.4014 | 7.9122e-05 |  | 3632.9842 | 1.6196 | 0.00055994
|  | 3982.1674 | 1.4014 | 0.00010513 |  | 3632.9242 | 1.6196 | 0.0005371
|  | 3982.1074 | 1.4015 | 0.00010914 |  | 3632.8642 | 1.6196 | 0.00052196
|  | 3982.0474 | 1.4015 | 8.5277e-05 |  | 3632.8042 | 1.6195 | 0.00051373
|  | 3981.9874 | 1.4016 | 3.5733e-05 |  | 3632.7442 | 1.6195 | 0.000508
|  | 3981.9274 | 1.4016 | -3.0112e-05 |  | 3632.6842 | 1.6195 | 0.00050273
|  | 3981.8674 | 1.4016 | -9.9872e-05 |  | 3632.6242 | 1.6195 | 0.00049494
|  | 3981.8074 | 1.4016 | -0.00016006 |  | 3632.5642 | 1.6195 | 0.00048439
|  | 3981.7474 | 1.4015 | -0.00020168 |  | 3632.5042 | 1.6195 | 0.00046724
|  | 3981.6874 | 1.4014 | -0.00022099 |  | 3632.4442 | 1.6195 | 0.00044395
|  | 3981.6274 | 1.4014 | -0.00022002 |  | 3632.3842 | 1.6195 | 0.00041736
|  | 3981.5674 | 1.4013 | -0.00020354 |  | 3632.3242 | 1.6195 | 0.00038905
|  | 3981.5074 | 1.4013 | -0.0001778 |  | 3632.2642 | 1.6194 | 0.00036182
|  | 3981.4474 | 1.4013 | -0.00014726 |  | 3632.2042 | 1.6194 | 0.0003383
|  | 3981.3874 | 1.4013 | -0.00011531 |  | 3632.1442 | 1.6194 | 0.00032082
|  | 3981.3274 | 1.4013 | -8.8316e-05 |  | 3632.0842 | 1.6194 | 0.00030949
|  | 3981.2674 | 1.4013 | -5.5653e-05 |  | 3632.0242 | 1.6193 | 0.00030462
|  | 3981.2074 | 1.4013 | -2.2729e-05 |  | 3631.9642 | 1.6193 | 0.00030384
|  | 3981.1474 | 1.4013 | 3.7275e-06 |  | 3631.9042 | 1.6193 | 0.00030469
|  | 3981.0874 | 1.4013 | 2.1248e-05 |  | 3631.8442 | 1.6193 | 0.0003052
|  | 3981.0274 | 1.4014 | 2.5454e-05 |  | 3631.7842 | 1.6193 | 0.00030323
|  | 3980.9674 | 1.4014 | 1.4715e-05 |  | 3631.7242 | 1.6193 | 0.00030034
|  | 3980.9074 | 1.4014 | -9.2395e-06 |  | 3631.6642 | 1.6193 | 0.00029554
|  | 3980.8474 | 1.4014 | -4.1242e-05 |  | 3631.6042 | 1.6192 | 0.00029083
|  | 3980.7874 | 1.4014 | -7.4011e-05 |  | 3631.5441 | 1.6192 | 0.0002878
|  | 3980.7274 | 1.4014 | -0.00010037 |  | 3631.4841 | 1.6192 | 0.00028709
|  | 3980.6674 | 1.4014 | -0.00011416 |  | 3631.4241 | 1.6192 | 0.00028792
|  | 3980.6074 | 1.4014 | -0.00011296 |  | 3631.3641 | 1.6192 | 0.00028862
|  | 3980.5474 | 1.4013 | -9.8235e-05 |  | 3631.3041 | 1.6192 | 0.00028731
|  | 3980.4874 | 1.4013 | -7.4327e-05 |  | 3631.2441 | 1.6192 | 0.00028248
|  | 3980.4274 | 1.4013 | -4.774e-05 |  | 3631.1841 | 1.6192 | 0.00027295
|  | 3980.3674 | 1.4013 | -2.4123e-05 |  | 3631.1241 | 1.6192 | 0.00025899
|  | 3980.3074 | 1.4013 | -9.1184e-06 |  | 3631.0641 | 1.6192 | 0.00024144
|  | 3980.2474 | 1.4014 | -4.9029e-06 |  | 3631.0041 | 1.6192 | 0.00022134
|  | 3980.1874 | 1.4014 | -1.1841e-05 |  | 3630.9441 | 1.6192 | 0.0002001
|  | 3980.1274 | 1.4014 | -2.8127e-05 |  | 3630.8841 | 1.6192 | 0.00017855
|  | 3980.0674 | 1.4014 | -5.105e-05 |  | 3630.8241 | 1.6192 | 0.00015792
|  | 3980.0074 | 1.4014 | -7.7035e-05 |  | 3630.7641 | 1.6192 | 0.00013887
|  | 3979.9474 | 1.4014 | -0.00010259 |  | 3630.7041 | 1.6192 | 0.00012159
|  | 3979.8874 | 1.4014 | -0.0001244 |  | 3630.6441 | 1.6191 | 0.00010676
|  | 3979.8274 | 1.4014 | -0.00014031 |  | 3630.5841 | 1.6191 | 9.4573e-05
|  | 3979.7674 | 1.4014 | -0.00014749 |  | 3630.5241 | 1.6191 | 8.5648e-05
|  | 3979.7074 | 1.4013 | -0.00014442 |  | 3630.4641 | 1.6191 | 7.9835e-05
|  | 3979.6474 | 1.4013 | -0.00013043 |  | 3630.4041 | 1.619 | 7.8384e-05
|  | 3979.5874 | 1.4013 | -0.00010638 |  | 3630.3441 | 1.619 | 8.1477e-05
|  | 3979.5274 | 1.4013 | -7.5135e-05 |  | 3630.2841 | 1.619 | 8.9209e-05
|  | 3979.4674 | 1.4013 | -4.2338e-05 |  | 3630.2241 | 1.619 | 0.00010074
|  | 3979.4074 | 1.4013 | -1.3282e-05 |  | 3630.1641 | 1.619 | 0.00011436
|  | 3979.3474 | 1.4013 | 5.8552e-06 |  | 3630.1041 | 1.619 | 0.00012745
|  | 3979.2874 | 1.4013 | 1.1522e-05 |  | 3630.0441 | 1.6189 | 0.00013727
|  | 3979.2274 | 1.4014 | 3.3038e-06 |  | 3629.9841 | 1.6189 | 0.00014216
|  | 3979.1674 | 1.4014 | -1.5477e-05 |  | 3629.9241 | 1.6189 | 0.00014186
|  | 3979.1074 | 1.4014 | -3.8904e-05 |  | 3629.8641 | 1.6189 | 0.00013823
|  | 3979.0474 | 1.4014 | -5.7639e-05 |  | 3629.8041 | 1.6189 | 0.00013448
|  | 3978.9874 | 1.4014 | -7.102e-05 |  | 3629.7441 | 1.6189 | 0.00013418
|  | 3978.9274 | 1.4014 | -7.6901e-05 |  | 3629.6841 | 1.6189 | 0.00014014
|  | 3978.8674 | 1.4014 | -7.5701e-05 |  | 3629.6241 | 1.6189 | 0.00015256
|  | 3978.8074 | 1.4014 | -7.3593e-05 |  | 3629.5641 | 1.6189 | 0.00016975
|  | 3978.7474 | 1.4014 | -7.7394e-05 |  | 3629.5041 | 1.6189 | 0.00018731
|  | 3978.6874 | 1.4014 | -9.3056e-05 |  | 3629.4441 | 1.6189 | 0.00019951
|  | 3978.6274 | 1.4014 | -0.00012201 |  | 3629.3841 | 1.6189 | 0.00020778
|  | 3978.5674 | 1.4014 | -0.00016104 |  | 3629.3241 | 1.6189 | 0.00020863
|  | 3978.5074 | 1.4014 | -0.00020222 |  | 3629.2641 | 1.6189 | 0.00020289
|  | 3978.4474 | 1.4014 | -0.00023498 |  | 3629.2041 | 1.6189 | 0.00019245
|  | 3978.3874 | 1.4013 | -0.00025049 |  | 3629.1441 | 1.6189 | 0.00018043
|  | 3978.3274 | 1.4013 | -0.00024298 |  | 3629.0841 | 1.6189 | 0.00016888
|  | 3978.2674 | 1.4012 | -0.00021271 |  | 3629.0241 | 1.6189 | 0.00015869
|  | 3978.2074 | 1.4012 | -0.00016501 |  | 3628.9641 | 1.6189 | 0.00014983
|  | 3978.1474 | 1.4012 | -0.0001102 |  | 3628.9041 | 1.6189 | 0.00014137
|  | 3978.0874 | 1.4012 | -5.8881e-05 |  | 3628.8441 | 1.6189 | 0.00013279
|  | 3978.0274 | 1.4012 | -1.9204e-05 |  | 3628.7841 | 1.6189 | 0.00012433
|  | 3977.9674 | 1.4012 | 4.8027e-06 |  | 3628.7241 | 1.6189 | 0.00011645
|  | 3977.9074 | 1.4013 | 1.2828e-05 |  | 3628.6641 | 1.6189 | 0.00010997
|  | 3977.8474 | 1.4013 | 9.3724e-06 |  | 3628.6041 | 1.6189 | 0.00010516
|  | 3977.7874 | 1.4013 | 3.0003e-07 |  | 3628.5441 | 1.6189 | 0.0001017
|  | 3977.7274 | 1.4013 | -8.7916e-06 |  | 3628.4841 | 1.6189 | 9.8757e-05
|  | 3977.6674 | 1.4013 | -1.4684e-05 |  | 3628.4241 | 1.6189 | 9.5794e-05
|  | 3977.6074 | 1.4014 | -1.6834e-05 |  | 3628.3641 | 1.6188 | 9.2406e-05
|  | 3977.5474 | 1.4014 | -1.8647e-05 |  | 3628.3041 | 1.6188 | 8.9328e-05
|  | 3977.4874 | 1.4014 | -2.368e-05 |  | 3628.2441 | 1.6188 | 8.7498e-05
|  | 3977.4274 | 1.4014 | -3.6044e-05 |  | 3628.1841 | 1.6188 | 8.8007e-05
|  | 3977.3674 | 1.4014 | -5.7793e-05 |  | 3628.1241 | 1.6188 | 9.0986e-05
|  | 3977.3074 | 1.4014 | -8.8649e-05 |  | 3628.0641 | 1.6188 | 9.5795e-05
|  | 3977.2474 | 1.4014 | -0.00012496 |  | 3628.0041 | 1.6188 | 0.00010122
|  | 3977.1874 | 1.4014 | -0.00016229 |  | 3627.9441 | 1.6188 | 0.00010647
|  | 3977.1274 | 1.4014 | -0.00019511 |  | 3627.8841 | 1.6188 | 0.00011146
|  | 3977.0674 | 1.4014 | -0.00021879 |  | 3627.8241 | 1.6187 | 0.00011709
|  | 3977.0074 | 1.4013 | -0.00023047 |  | 3627.7641 | 1.6187 | 0.00012509
|  | 3976.9474 | 1.4013 | -0.00022995 |  | 3627.7041 | 1.6187 | 0.0001368
|  | 3976.8874 | 1.4012 | -0.00021759 |  | 3627.6441 | 1.6187 | 0.0001524
|  | 3976.8274 | 1.4012 | -0.00019568 |  | 3627.5841 | 1.6187 | 0.0001702
|  | 3976.7674 | 1.4012 | -0.00016955 |  | 3627.5241 | 1.6187 | 0.00018711
|  | 3976.7074 | 1.4012 | -0.00013849 |  | 3627.4641 | 1.6187 | 0.00019957
|  | 3976.6474 | 1.4012 | -0.00010277 |  | 3627.4041 | 1.6187 | 0.00020549
|  | 3976.5874 | 1.4012 | -6.7087e-05 |  | 3627.3441 | 1.6188 | 0.00020444
|  | 3976.5274 | 1.4012 | -3.435e-05 |  | 3627.2841 | 1.6188 | 0.00019837
|  | 3976.4674 | 1.4012 | -6.9502e-06 |  | 3627.2241 | 1.6188 | 0.00019096
|  | 3976.4074 | 1.4012 | 1.2665e-05 |  | 3627.1641 | 1.6188 | 0.00018647
|  | 3976.3474 | 1.4012 | 2.3393e-05 |  | 3627.1041 | 1.6188 | 0.0001857
|  | 3976.2874 | 1.4013 | 2.5815e-05 |  | 3627.0441 | 1.6188 | 0.00018918
|  | 3976.2274 | 1.4013 | 2.1519e-05 |  | 3626.9841 | 1.6188 | 0.00019479
|  | 3976.1674 | 1.4013 | 1.3927e-05 |  | 3626.9241 | 1.6188 | 0.0001989
|  | 3976.1074 | 1.4013 | 6.5465e-06 |  | 3626.8641 | 1.6188 | 0.00019788
|  | 3976.0474 | 1.4013 | 2.3937e-06 |  | 3626.8041 | 1.6188 | 0.00018968
|  | 3975.9873 | 1.4013 | 3.4468e-06 |  | 3626.7441 | 1.6188 | 0.0001749
|  | 3975.9273 | 1.4013 | 9.5655e-06 |  | 3626.6841 | 1.6188 | 0.00015586
|  | 3975.8673 | 1.4013 | 1.9347e-05 |  | 3626.6241 | 1.6188 | 0.00013601
|  | 3975.8073 | 1.4013 | 3.0744e-05 |  | 3626.5641 | 1.6188 | 0.00011867
|  | 3975.7473 | 1.4013 | 4.106e-05 |  | 3626.5041 | 1.6188 | 0.0001054
|  | 3975.6873 | 1.4013 | 4.8579e-05 |  | 3626.4441 | 1.6188 | 9.5652e-05
|  | 3975.6273 | 1.4013 | 5.2285e-05 |  | 3626.3841 | 1.6188 | 8.7782e-05
|  | 3975.5673 | 1.4014 | 5.2277e-05 |  | 3626.3241 | 1.6188 | 8.0207e-05
|  | 3975.5073 | 1.4014 | 4.9522e-05 |  | 3626.2641 | 1.6188 | 7.2276e-05
|  | 3975.4473 | 1.4014 | 4.5083e-05 |  | 3626.2041 | 1.6187 | 6.5322e-05
|  | 3975.3873 | 1.4014 | 3.9136e-05 |  | 3626.1441 | 1.6187 | 6.1833e-05
|  | 3975.3273 | 1.4014 | 3.1185e-05 |  | 3626.0841 | 1.6187 | 6.4773e-05
|  | 3975.2673 | 1.4015 | 1.9639e-05 |  | 3626.0241 | 1.6187 | 7.5838e-05
|  | 3975.2073 | 1.4015 | 2.3781e-06 |  | 3625.9641 | 1.6187 | 9.4306e-05
|  | 3975.1473 | 1.4015 | -2.2423e-05 |  | 3625.9041 | 1.6187 | 0.00011651
|  | 3975.0873 | 1.4015 | -5.5653e-05 |  | 3625.8441 | 1.6187 | 0.00013741
|  | 3975.0273 | 1.4015 | -9.6027e-05 |  | 3625.7841 | 1.6187 | 0.00015186
|  | 3974.9673 | 1.4015 | -0.0001396 |  | 3625.7241 | 1.6187 | 0.00015615
|  | 3974.9073 | 1.4015 | -0.00018114 |  | 3625.6641 | 1.6187 | 0.00014937
|  | 3974.8473 | 1.4015 | -0.00021443 |  | 3625.6041 | 1.6187 | 0.00013373
|  | 3974.7873 | 1.4014 | -0.00023457 |  | 3625.5441 | 1.6187 | 0.00011373
|  | 3974.7273 | 1.4014 | -0.00023981 |  | 3625.4841 | 1.6187 | 9.4737e-05
|  | 3974.6673 | 1.4014 | -0.00023213 |  | 3625.4241 | 1.6187 | 8.0735e-05
|  | 3974.6073 | 1.4013 | -0.0002161 |  | 3625.3641 | 1.6187 | 7.3948e-05
|  | 3974.5473 | 1.4013 | -0.00019843 |  | 3625.3041 | 1.6187 | 7.3895e-05
|  | 3974.4873 | 1.4013 | -0.00018622 |  | 3625.2441 | 1.6187 | 7.8729e-05
|  | 3974.4273 | 1.4013 | -0.00018079 |  | 3625.1841 | 1.6187 | 8.5694e-05
|  | 3974.3673 | 1.4013 | -0.00018194 |  | 3625.1241 | 1.6186 | 9.2729e-05
|  | 3974.3073 | 1.4013 | -0.00018849 |  | 3625.0641 | 1.6186 | 9.8868e-05
|  | 3974.2473 | 1.4013 | -0.00019549 |  | 3625.0041 | 1.6186 | 0.00010472
|  | 3974.1873 | 1.4013 | -0.00019848 |  | 3624.9441 | 1.6186 | 0.00011049
|  | 3974.1273 | 1.4013 | -0.00019539 |  | 3624.8841 | 1.6186 | 0.00011705
|  | 3974.0673 | 1.4013 | -0.00018707 |  | 3624.8241 | 1.6186 | 0.00012486
|  | 3974.0073 | 1.4013 | -0.00017717 |  | 3624.7641 | 1.6186 | 0.00013203
|  | 3973.9473 | 1.4013 | -0.00017017 |  | 3624.7041 | 1.6186 | 0.0001366
|  | 3973.8873 | 1.4013 | -0.00016919 |  | 3624.6441 | 1.6186 | 0.00013694
|  | 3973.8273 | 1.4013 | -0.00017419 |  | 3624.5841 | 1.6187 | 0.00013263
|  | 3973.7673 | 1.4013 | -0.00018255 |  | 3624.5241 | 1.6187 | 0.00012486
|  | 3973.7073 | 1.4013 | -0.00018976 |  | 3624.4641 | 1.6187 | 0.00011633
|  | 3973.6473 | 1.4012 | -0.00019118 |  | 3624.4041 | 1.6186 | 0.00011037
|  | 3973.5873 | 1.4012 | -0.00018444 |  | 3624.3441 | 1.6186 | 0.00010981
|  | 3973.5273 | 1.4012 | -0.00017045 |  | 3624.2841 | 1.6186 | 0.00011562
|  | 3973.4673 | 1.4012 | -0.00015203 |  | 3624.2241 | 1.6186 | 0.00012679
|  | 3973.4073 | 1.4012 | -0.00013391 |  | 3624.1641 | 1.6186 | 0.00014032
|  | 3973.3473 | 1.4012 | -0.0001201 |  | 3624.1041 | 1.6186 | 0.00015201
|  | 3973.2873 | 1.4012 | -0.00011303 |  | 3624.0441 | 1.6186 | 0.00015778
|  | 3973.2273 | 1.4012 | -0.00011252 |  | 3623.9841 | 1.6187 | 0.00015492
|  | 3973.1673 | 1.4012 | -0.00011646 |  | 3623.9241 | 1.6187 | 0.00014259
|  | 3973.1073 | 1.4012 | -0.00012188 |  | 3623.8641 | 1.6187 | 0.00012208
|  | 3973.0473 | 1.4012 | -0.00012603 |  | 3623.8041 | 1.6187 | 9.6539e-05
|  | 3972.9873 | 1.4012 | -0.00012678 |  | 3623.7441 | 1.6187 | 6.9675e-05
|  | 3972.9273 | 1.4012 | -0.00012316 |  | 3623.6841 | 1.6187 | 4.5363e-05
|  | 3972.8673 | 1.4012 | -0.00011529 |  | 3623.6241 | 1.6187 | 2.6722e-05
|  | 3972.8073 | 1.4012 | -0.00010363 |  | 3623.5641 | 1.6186 | 1.5125e-05
|  | 3972.7473 | 1.4012 | -8.9746e-05 |  | 3623.5041 | 1.6186 | 1.0722e-05
|  | 3972.6873 | 1.4012 | -7.5623e-05 |  | 3623.4441 | 1.6186 | 1.2755e-05
|  | 3972.6273 | 1.4012 | -6.3684e-05 |  | 3623.3841 | 1.6186 | 1.96e-05
|  | 3972.5673 | 1.4012 | -5.6311e-05 |  | 3623.3241 | 1.6186 | 2.9682e-05
|  | 3972.5073 | 1.4012 | -5.5327e-05 |  | 3623.2641 | 1.6185 | 4.1394e-05
|  | 3972.4473 | 1.4012 | -6.0865e-05 |  | 3623.2041 | 1.6185 | 5.3792e-05
|  | 3972.3873 | 1.4012 | -7.0861e-05 |  | 3623.1441 | 1.6185 | 6.6539e-05
|  | 3972.3273 | 1.4012 | -8.1642e-05 |  | 3623.0841 | 1.6185 | 7.8736e-05
|  | 3972.2673 | 1.4012 | -8.8589e-05 |  | 3623.0241 | 1.6185 | 8.9647e-05
|  | 3972.2073 | 1.4012 | -8.8947e-05 |  | 3622.9641 | 1.6185 | 9.8197e-05
|  | 3972.1473 | 1.4012 | -8.0871e-05 |  | 3622.9041 | 1.6185 | 0.00010291
|  | 3972.0873 | 1.4012 | -6.5728e-05 |  | 3622.8441 | 1.6185 | 0.00010294
|  | 3972.0273 | 1.4012 | -4.6237e-05 |  | 3622.7841 | 1.6186 | 9.7946e-05
|  | 3971.9673 | 1.4012 | -2.8824e-05 |  | 3622.7241 | 1.6186 | 8.8518e-05
|  | 3971.9073 | 1.4012 | -1.8269e-05 |  | 3622.664 | 1.6186 | 7.7281e-05
|  | 3971.8473 | 1.4012 | -1.7867e-05 |  | 3622.604 | 1.6185 | 6.6316e-05
|  | 3971.7873 | 1.4013 | -2.7822e-05 |  | 3622.544 | 1.6185 | 5.6211e-05
|  | 3971.7273 | 1.4013 | -4.5019e-05 |  | 3622.484 | 1.6185 | 5.0359e-05
|  | 3971.6673 | 1.4013 | -6.4938e-05 |  | 3622.424 | 1.6185 | 4.9854e-05
|  | 3971.6073 | 1.4013 | -8.2899e-05 |  | 3622.364 | 1.6185 | 5.4598e-05
|  | 3971.5473 | 1.4013 | -9.5576e-05 |  | 3622.304 | 1.6185 | 6.341e-05
|  | 3971.4873 | 1.4013 | -0.00010232 |  | 3622.244 | 1.6185 | 7.4187e-05
|  | 3971.4273 | 1.4012 | -0.00010406 |  | 3622.184 | 1.6185 | 8.4948e-05
|  | 3971.3673 | 1.4012 | -0.00010311 |  | 3622.124 | 1.6185 | 9.4285e-05
|  | 3971.3073 | 1.4012 | -0.00010161 |  | 3622.064 | 1.6185 | 0.00010122
|  | 3971.2473 | 1.4012 | -0.00010083 |  | 3622.004 | 1.6185 | 0.00010531
|  | 3971.1873 | 1.4012 | -0.00010021 |  | 3621.944 | 1.6185 | 0.000107
|  | 3971.1273 | 1.4012 | -9.8039e-05 |  | 3621.884 | 1.6184 | 0.00010681
|  | 3971.0673 | 1.4012 | -9.1082e-05 |  | 3621.824 | 1.6184 | 0.00010555
|  | 3971.0073 | 1.4012 | -7.7317e-05 |  | 3621.764 | 1.6184 | 0.00010447
|  | 3970.9473 | 1.4012 | -5.62e-05 |  | 3621.704 | 1.6184 | 0.00010536
|  | 3970.8873 | 1.4011 | -2.8796e-05 |  | 3621.644 | 1.6184 | 0.00011014
|  | 3970.8273 | 1.4012 | 1.5703e-06 |  | 3621.584 | 1.6184 | 0.0001205
|  | 3970.7673 | 1.4012 | 3.0223e-05 |  | 3621.524 | 1.6184 | 0.00013739
|  | 3970.7073 | 1.4012 | 5.1968e-05 |  | 3621.464 | 1.6184 | 0.00016123
|  | 3970.6473 | 1.4012 | 6.3762e-05 |  | 3621.404 | 1.6184 | 0.0001902
|  | 3970.5873 | 1.4013 | 6.3981e-05 |  | 3621.344 | 1.6184 | 0.00022124
|  | 3970.5273 | 1.4013 | 5.345e-05 |  | 3621.284 | 1.6184 | 0.00025042
|  | 3970.4673 | 1.4013 | 3.5286e-05 |  | 3621.224 | 1.6184 | 0.00027372
|  | 3970.4073 | 1.4013 | 1.2842e-05 |  | 3621.164 | 1.6184 | 0.00028799
|  | 3970.3473 | 1.4013 | -1.1132e-05 |  | 3621.104 | 1.6184 | 0.0002922
|  | 3970.2873 | 1.4014 | -3.629e-05 |  | 3621.044 | 1.6185 | 0.00028657
|  | 3970.2273 | 1.4014 | -6.327e-05 |  | 3620.984 | 1.6185 | 0.00027403
|  | 3970.1673 | 1.4014 | -9.3564e-05 |  | 3620.924 | 1.6185 | 0.00025879
|  | 3970.1073 | 1.4014 | -0.00012706 |  | 3620.864 | 1.6185 | 0.00024543
|  | 3970.0473 | 1.4013 | -0.00016035 |  | 3620.804 | 1.6185 | 0.00023769
|  | 3969.9873 | 1.4013 | -0.00018788 |  | 3620.744 | 1.6185 | 0.00023799
|  | 3969.9273 | 1.4012 | -0.00020339 |  | 3620.684 | 1.6185 | 0.00024638
|  | 3969.8673 | 1.4012 | -0.00019874 |  | 3620.624 | 1.6185 | 0.00026051
|  | 3969.8073 | 1.4011 | -0.00017187 |  | 3620.564 | 1.6185 | 0.00027636
|  | 3969.7473 | 1.4011 | -0.00012247 |  | 3620.504 | 1.6185 | 0.00028908
|  | 3969.6873 | 1.4011 | -5.8704e-05 |  | 3620.444 | 1.6185 | 0.00029408
|  | 3969.6273 | 1.4011 | 6.6872e-06 |  | 3620.384 | 1.6186 | 0.00028903
|  | 3969.5673 | 1.4011 | 6.1159e-05 |  | 3620.324 | 1.6186 | 0.00027567
|  | 3969.5073 | 1.4012 | 9.5008e-05 |  | 3620.264 | 1.6186 | 0.0002508
|  | 3969.4473 | 1.4012 | 0.00010355 |  | 3620.204 | 1.6186 | 0.00021983
|  | 3969.3873 | 1.4013 | 8.9464e-05 |  | 3620.144 | 1.6187 | 0.00018651
|  | 3969.3273 | 1.4013 | 5.9588e-05 |  | 3620.084 | 1.6187 | 0.00015458
|  | 3969.2673 | 1.4014 | 2.2496e-05 |  | 3620.024 | 1.6186 | 0.00012624
|  | 3969.2073 | 1.4014 | -1.4984e-05 |  | 3619.964 | 1.6186 | 0.00010183
|  | 3969.1473 | 1.4014 | -4.8744e-05 |  | 3619.904 | 1.6186 | 8.09e-05
|  | 3969.0873 | 1.4014 | -7.8358e-05 |  | 3619.844 | 1.6186 | 6.2356e-05
|  | 3969.0273 | 1.4014 | -0.0001044 |  | 3619.784 | 1.6186 | 4.5842e-05
|  | 3968.9673 | 1.4013 | -0.00012773 |  | 3619.724 | 1.6186 | 3.2517e-05
|  | 3968.9073 | 1.4013 | -0.00014717 |  | 3619.664 | 1.6185 | 2.3879e-05
|  | 3968.8473 | 1.4013 | -0.00016065 |  | 3619.604 | 1.6185 | 2.1899e-05
|  | 3968.7873 | 1.4013 | -0.00016494 |  | 3619.544 | 1.6185 | 2.7276e-05
|  | 3968.7273 | 1.4012 | -0.00015937 |  | 3619.484 | 1.6185 | 3.8073e-05
|  | 3968.6673 | 1.4012 | -0.00014433 |  | 3619.424 | 1.6185 | 5.0718e-05
|  | 3968.6073 | 1.4012 | -0.00012403 |  | 3619.364 | 1.6185 | 5.972e-05
|  | 3968.5473 | 1.4012 | -0.0001022 |  | 3619.304 | 1.6185 | 6.1022e-05
|  | 3968.4873 | 1.4012 | -8.3184e-05 |  | 3619.244 | 1.6185 | 5.1818e-05
|  | 3968.4273 | 1.4012 | -6.8862e-05 |  | 3619.184 | 1.6185 | 3.2385e-05
|  | 3968.3673 | 1.4012 | -5.9255e-05 |  | 3619.124 | 1.6185 | 6.2958e-06
|  | 3968.3073 | 1.4012 | -5.2464e-05 |  | 3619.064 | 1.6185 | -2.1092e-05
|  | 3968.2473 | 1.4012 | -4.7318e-05 |  | 3619.004 | 1.6185 | -4.4836e-05
|  | 3968.1873 | 1.4013 | -4.4087e-05 |  | 3618.944 | 1.6184 | -6.0802e-05
|  | 3968.1273 | 1.4013 | -4.415e-05 |  | 3618.884 | 1.6184 | -6.7695e-05
|  | 3968.0673 | 1.4013 | -4.9863e-05 |  | 3618.824 | 1.6184 | -6.7025e-05
|  | 3968.0073 | 1.4013 | -6.2462e-05 |  | 3618.764 | 1.6183 | -6.1391e-05
|  | 3967.9473 | 1.4013 | -8.1075e-05 |  | 3618.704 | 1.6183 | -5.3894e-05
|  | 3967.8873 | 1.4013 | -0.0001022 |  | 3618.644 | 1.6183 | -4.5541e-05
|  | 3967.8273 | 1.4013 | -0.00012158 |  | 3618.584 | 1.6183 | -3.5942e-05
|  | 3967.7673 | 1.4013 | -0.00013573 |  | 3618.524 | 1.6182 | -2.2547e-05
|  | 3967.7073 | 1.4013 | -0.00014286 |  | 3618.464 | 1.6182 | -2.2064e-06
|  | 3967.6473 | 1.4013 | -0.00014597 |  | 3618.404 | 1.6182 | 2.6678e-05
|  | 3967.5873 | 1.4013 | -0.00014788 |  | 3618.344 | 1.6182 | 6.3158e-05
|  | 3967.5273 | 1.4013 | -0.00015473 |  | 3618.284 | 1.6182 | 0.00010371
|  | 3967.4673 | 1.4013 | -0.00016914 |  | 3618.224 | 1.6182 | 0.00014217
|  | 3967.4073 | 1.4013 | -0.0001909 |  | 3618.164 | 1.6182 | 0.00017198
|  | 3967.3473 | 1.4012 | -0.0002161 |  | 3618.104 | 1.6182 | 0.00018775
|  | 3967.2873 | 1.4012 | -0.00023826 |  | 3618.044 | 1.6183 | 0.00019198
|  | 3967.2273 | 1.4012 | -0.00025008 |  | 3617.984 | 1.6183 | 0.00018262
|  | 3967.1673 | 1.4011 | -0.00024638 |  | 3617.924 | 1.6183 | 0.0001641
|  | 3967.1073 | 1.4011 | -0.00022554 |  | 3617.864 | 1.6183 | 0.00014269
|  | 3967.0473 | 1.4011 | -0.00018991 |  | 3617.804 | 1.6183 | 0.00012465
|  | 3966.9873 | 1.401 | -0.00014528 |  | 3617.744 | 1.6183 | 0.00011345
|  | 3966.9273 | 1.401 | -9.855e-05 |  | 3617.684 | 1.6183 | 0.00011023
|  | 3966.8673 | 1.401 | -5.6749e-05 |  | 3617.624 | 1.6183 | 0.00011306
|  | 3966.8073 | 1.4011 | -2.4331e-05 |  | 3617.564 | 1.6183 | 0.00011852
|  | 3966.7473 | 1.4011 | -3.6761e-06 |  | 3617.504 | 1.6182 | 0.00012255
|  | 3966.6873 | 1.4011 | 6.31e-06 |  | 3617.444 | 1.6182 | 0.00012322
|  | 3966.6273 | 1.4011 | 7.9403e-06 |  | 3617.384 | 1.6182 | 0.00011992
|  | 3966.5673 | 1.4011 | 3.8787e-06 |  | 3617.324 | 1.6182 | 0.0001146
|  | 3966.5073 | 1.4012 | -1.5252e-06 |  | 3617.264 | 1.6182 | 0.00010927
|  | 3966.4473 | 1.4012 | -5.3265e-06 |  | 3617.204 | 1.6182 | 0.00010662
|  | 3966.3873 | 1.4012 | -5.4213e-06 |  | 3617.144 | 1.6182 | 0.00010782
|  | 3966.3273 | 1.4012 | -3.3561e-07 |  | 3617.084 | 1.6182 | 0.00011294
|  | 3966.2673 | 1.4012 | 9.9906e-06 |  | 3617.024 | 1.6182 | 0.00012119
|  | 3966.2073 | 1.4012 | 2.4347e-05 |  | 3616.964 | 1.6181 | 0.00013097
|  | 3966.1473 | 1.4012 | 4.1124e-05 |  | 3616.904 | 1.6181 | 0.00014192
|  | 3966.0873 | 1.4012 | 5.7104e-05 |  | 3616.844 | 1.6181 | 0.00015284
|  | 3966.0273 | 1.4012 | 6.7389e-05 |  | 3616.784 | 1.6181 | 0.00016479
|  | 3965.9673 | 1.4013 | 6.7354e-05 |  | 3616.724 | 1.6181 | 0.00017738
|  | 3965.9073 | 1.4013 | 5.3161e-05 |  | 3616.664 | 1.6181 | 0.00019126
|  | 3965.8473 | 1.4014 | 2.1949e-05 |  | 3616.604 | 1.6181 | 0.00020581
|  | 3965.7873 | 1.4014 | -2.5418e-05 |  | 3616.544 | 1.6181 | 0.00021988
|  | 3965.7273 | 1.4014 | -8.4764e-05 |  | 3616.484 | 1.6181 | 0.00023242
|  | 3965.6673 | 1.4014 | -0.00014779 |  | 3616.424 | 1.6181 | 0.00024292
|  | 3965.6073 | 1.4014 | -0.00020398 |  | 3616.364 | 1.6181 | 0.00025118
|  | 3965.5473 | 1.4013 | -0.00024399 |  | 3616.304 | 1.6181 | 0.00025805
|  | 3965.4873 | 1.4012 | -0.00026077 |  | 3616.244 | 1.6181 | 0.00026466
|  | 3965.4273 | 1.4012 | -0.0002531 |  | 3616.184 | 1.6181 | 0.00027257
|  | 3965.3673 | 1.4011 | -0.00022969 |  | 3616.124 | 1.6181 | 0.00028289
|  | 3965.3073 | 1.4011 | -0.00019526 |  | 3616.064 | 1.6181 | 0.00029627
|  | 3965.2473 | 1.4011 | -0.00015949 |  | 3616.004 | 1.6181 | 0.00031254
|  | 3965.1873 | 1.4011 | -0.00013293 |  | 3615.944 | 1.6181 | 0.00033047
|  | 3965.1273 | 1.4011 | -0.00012062 |  | 3615.884 | 1.6181 | 0.00034739
|  | 3965.0673 | 1.4011 | -0.00012129 |  | 3615.824 | 1.6181 | 0.00035894
|  | 3965.0073 | 1.4011 | -0.00012864 |  | 3615.764 | 1.6181 | 0.00036659
|  | 3964.9473 | 1.4011 | -0.00013362 |  | 3615.704 | 1.6182 | 0.00036642
|  | 3964.8873 | 1.4011 | -0.00012882 |  | 3615.644 | 1.6182 | 0.00035697
|  | 3964.8273 | 1.4011 | -0.00011064 |  | 3615.584 | 1.6182 | 0.0003394
|  | 3964.7673 | 1.4011 | -8.0892e-05 |  | 3615.524 | 1.6182 | 0.00031679
|  | 3964.7073 | 1.4011 | -4.6016e-05 |  | 3615.464 | 1.6182 | 0.00029377
|  | 3964.6473 | 1.4011 | -1.3392e-05 |  | 3615.404 | 1.6182 | 0.00027545
|  | 3964.5873 | 1.4011 | 1.0667e-05 |  | 3615.344 | 1.6182 | 0.00026532
|  | 3964.5273 | 1.4011 | 2.3104e-05 |  | 3615.284 | 1.6181 | 0.00026467
|  | 3964.4673 | 1.4011 | 2.4212e-05 |  | 3615.224 | 1.6181 | 0.0002715
|  | 3964.4073 | 1.4012 | 1.7197e-05 |  | 3615.164 | 1.6181 | 0.00028213
|  | 3964.3473 | 1.4012 | 5.4539e-06 |  | 3615.104 | 1.6181 | 0.00029151
|  | 3964.2873 | 1.4012 | -8.1327e-06 |  | 3615.044 | 1.6181 | 0.00029558
|  | 3964.2273 | 1.4012 | -2.2479e-05 |  | 3614.984 | 1.6181 | 0.00029273
|  | 3964.1673 | 1.4012 | -3.8054e-05 |  | 3614.924 | 1.6181 | 0.00028353
|  | 3964.1073 | 1.4012 | -5.4902e-05 |  | 3614.864 | 1.6181 | 0.00027092
|  | 3964.0473 | 1.4012 | -7.1992e-05 |  | 3614.804 | 1.6181 | 0.00025875
|  | 3963.9873 | 1.4012 | -8.7915e-05 |  | 3614.744 | 1.6181 | 0.00025014
|  | 3963.9273 | 1.4012 | -0.00010042 |  | 3614.684 | 1.618 | 0.00024736
|  | 3963.8673 | 1.4012 | -0.00010817 |  | 3614.624 | 1.618 | 0.00025024
|  | 3963.8073 | 1.4012 | -0.00011126 |  | 3614.564 | 1.618 | 0.00025842
|  | 3963.7473 | 1.4012 | -0.00011095 |  | 3614.504 | 1.618 | 0.00027088
|  | 3963.6873 | 1.4012 | -0.00010872 |  | 3614.444 | 1.6179 | 0.00028672
|  | 3963.6273 | 1.4011 | -0.00010585 |  | 3614.384 | 1.6179 | 0.00030591
|  | 3963.5673 | 1.4011 | -0.00010189 |  | 3614.324 | 1.6179 | 0.0003278
|  | 3963.5073 | 1.4011 | -9.5524e-05 |  | 3614.264 | 1.6179 | 0.00035213
|  | 3963.4473 | 1.4011 | -8.5731e-05 |  | 3614.204 | 1.6179 | 0.00037694
|  | 3963.3873 | 1.4011 | -7.2998e-05 |  | 3614.144 | 1.6179 | 0.00040016
|  | 3963.3273 | 1.4011 | -6.0163e-05 |  | 3614.084 | 1.6179 | 0.00041993
|  | 3963.2673 | 1.4011 | -5.1788e-05 |  | 3614.024 | 1.6179 | 0.0004349
|  | 3963.2073 | 1.4011 | -5.2655e-05 |  | 3613.964 | 1.6179 | 0.00044469
|  | 3963.1473 | 1.4012 | -6.3229e-05 |  | 3613.904 | 1.6179 | 0.0004508
|  | 3963.0873 | 1.4012 | -8.3911e-05 |  | 3613.844 | 1.6179 | 0.00045599
|  | 3963.0273 | 1.4012 | -0.00011117 |  | 3613.7839 | 1.6178 | 0.00046151
|  | 3962.9673 | 1.4012 | -0.00013649 |  | 3613.7239 | 1.6178 | 0.00047073
|  | 3962.9073 | 1.4011 | -0.00015205 |  | 3613.6639 | 1.6178 | 0.0004852
|  | 3962.8473 | 1.4011 | -0.00015252 |  | 3613.6039 | 1.6178 | 0.00050329
|  | 3962.7873 | 1.4011 | -0.00013733 |  | 3613.5439 | 1.6178 | 0.00052763
|  | 3962.7273 | 1.401 | -0.00011072 |  | 3613.4839 | 1.6177 | 0.00056083
|  | 3962.6673 | 1.401 | -8.0258e-05 |  | 3613.4239 | 1.6177 | 0.00060094
|  | 3962.6073 | 1.401 | -5.3551e-05 |  | 3613.3639 | 1.6177 | 0.00064638
|  | 3962.5473 | 1.401 | -3.6019e-05 |  | 3613.3039 | 1.6177 | 0.00069446
|  | 3962.4873 | 1.4011 | -2.9712e-05 |  | 3613.2439 | 1.6177 | 0.0007405
|  | 3962.4273 | 1.4011 | -3.2559e-05 |  | 3613.1839 | 1.6178 | 0.00077958
|  | 3962.3673 | 1.4011 | -4.0795e-05 |  | 3613.1239 | 1.6178 | 0.0008071
|  | 3962.3073 | 1.4011 | -5.0194e-05 |  | 3613.0639 | 1.6178 | 0.00082267
|  | 3962.2473 | 1.4011 | -5.7974e-05 |  | 3613.0039 | 1.6179 | 0.00082552
|  | 3962.1873 | 1.4011 | -6.3464e-05 |  | 3612.9439 | 1.6179 | 0.0008202
|  | 3962.1273 | 1.4011 | -6.7423e-05 |  | 3612.8839 | 1.6179 | 0.00081195
|  | 3962.0673 | 1.4011 | -7.0831e-05 |  | 3612.8239 | 1.6179 | 0.00080474
|  | 3962.0073 | 1.401 | -7.3889e-05 |  | 3612.7639 | 1.6179 | 0.00080244
|  | 3961.9473 | 1.401 | -7.5248e-05 |  | 3612.7039 | 1.6179 | 0.00080766
|  | 3961.8873 | 1.401 | -7.2894e-05 |  | 3612.6439 | 1.6179 | 0.00081769
|  | 3961.8273 | 1.401 | -6.4188e-05 |  | 3612.5839 | 1.6179 | 0.00083039
|  | 3961.7673 | 1.401 | -4.7383e-05 |  | 3612.5239 | 1.6179 | 0.00084404
|  | 3961.7073 | 1.4009 | -2.226e-05 |  | 3612.4639 | 1.6178 | 0.00085929
|  | 3961.6473 | 1.4009 | 9.6246e-06 |  | 3612.4039 | 1.6178 | 0.00087871
|  | 3961.5873 | 1.4009 | 4.4987e-05 |  | 3612.3439 | 1.6178 | 0.00090308
|  | 3961.5273 | 1.4009 | 7.9715e-05 |  | 3612.2839 | 1.6178 | 0.00093269
|  | 3961.4673 | 1.401 | 0.00010976 |  | 3612.2239 | 1.6178 | 0.00096836
|  | 3961.4073 | 1.401 | 0.00013156 |  | 3612.1639 | 1.6178 | 0.0010085
|  | 3961.3473 | 1.401 | 0.00014261 |  | 3612.1039 | 1.6178 | 0.0010479
|  | 3961.2873 | 1.4011 | 0.00014292 |  | 3612.0439 | 1.6178 | 0.001084
|  | 3961.2273 | 1.4011 | 0.00013448 |  | 3611.9839 | 1.6179 | 0.0011166
|  | 3961.1673 | 1.4011 | 0.00012084 |  | 3611.9239 | 1.6179 | 0.0011456
|  | 3961.1073 | 1.4011 | 0.00010668 |  | 3611.8639 | 1.6179 | 0.0011713
|  | 3961.0473 | 1.4011 | 9.6598e-05 |  | 3611.8039 | 1.6179 | 0.0011984
|  | 3960.9873 | 1.4011 | 9.3626e-05 |  | 3611.7439 | 1.6179 | 0.0012279
|  | 3960.9273 | 1.4011 | 9.8258e-05 |  | 3611.6839 | 1.618 | 0.0012571
|  | 3960.8673 | 1.4011 | 0.00010774 |  | 3611.6239 | 1.618 | 0.0012823
|  | 3960.8073 | 1.4011 | 0.00011851 |  | 3611.5639 | 1.618 | 0.0012998
|  | 3960.7473 | 1.4011 | 0.00012866 |  | 3611.5039 | 1.6181 | 0.0013081
|  | 3960.6873 | 1.4011 | 0.00013344 |  | 3611.4439 | 1.6181 | 0.0013065
|  | 3960.6273 | 1.4011 | 0.00013125 |  | 3611.3839 | 1.6181 | 0.001298
|  | 3960.5673 | 1.4011 | 0.00012265 |  | 3611.3239 | 1.6181 | 0.0012887
|  | 3960.5073 | 1.4012 | 0.00010975 |  | 3611.2639 | 1.6182 | 0.0012806
|  | 3960.4473 | 1.4012 | 9.5749e-05 |  | 3611.2039 | 1.6182 | 0.0012778
|  | 3960.3873 | 1.4012 | 8.2917e-05 |  | 3611.1439 | 1.6181 | 0.0012859
|  | 3960.3273 | 1.4012 | 7.238e-05 |  | 3611.0839 | 1.6181 | 0.0013032
|  | 3960.2673 | 1.4012 | 6.3995e-05 |  | 3611.0239 | 1.6181 | 0.0013286
|  | 3960.2073 | 1.4011 | 5.7376e-05 |  | 3610.9639 | 1.6182 | 0.0013579
|  | 3960.1473 | 1.4011 | 5.2273e-05 |  | 3610.9039 | 1.6182 | 0.0013871
|  | 3960.0873 | 1.4011 | 4.9132e-05 |  | 3610.8439 | 1.6182 | 0.0014148
|  | 3960.0273 | 1.4011 | 4.9187e-05 |  | 3610.7839 | 1.6182 | 0.0014383
|  | 3959.9673 | 1.4011 | 5.3389e-05 |  | 3610.7239 | 1.6183 | 0.0014561
|  | 3959.9073 | 1.4011 | 6.1974e-05 |  | 3610.6639 | 1.6183 | 0.0014698
|  | 3959.8473 | 1.4011 | 7.3932e-05 |  | 3610.6039 | 1.6183 | 0.0014791
|  | 3959.7873 | 1.4011 | 8.7302e-05 |  | 3610.5439 | 1.6183 | 0.0014849
|  | 3959.7273 | 1.4011 | 0.00010001 |  | 3610.4839 | 1.6184 | 0.0014883
|  | 3959.6673 | 1.4011 | 0.0001111 |  | 3610.4239 | 1.6184 | 0.0014906
|  | 3959.6073 | 1.4011 | 0.00012064 |  | 3610.3639 | 1.6184 | 0.0014934
|  | 3959.5473 | 1.4011 | 0.00012953 |  | 3610.3039 | 1.6184 | 0.0014986
|  | 3959.4873 | 1.4011 | 0.00013891 |  | 3610.2439 | 1.6184 | 0.0015097
|  | 3959.4273 | 1.4011 | 0.00014911 |  | 3610.1839 | 1.6185 | 0.0015274
|  | 3959.3673 | 1.4011 | 0.00015876 |  | 3610.1239 | 1.6185 | 0.0015497
|  | 3959.3073 | 1.4012 | 0.00016475 |  | 3610.0639 | 1.6185 | 0.001574
|  | 3959.2473 | 1.4012 | 0.00016382 |  | 3610.0039 | 1.6186 | 0.0015961
|  | 3959.1873 | 1.4012 | 0.00015337 |  | 3609.9439 | 1.6186 | 0.0016097
|  | 3959.1273 | 1.4012 | 0.00013323 |  | 3609.8839 | 1.6187 | 0.0016119
|  | 3959.0673 | 1.4012 | 0.00010595 |  | 3609.8239 | 1.6187 | 0.0015996
|  | 3959.0073 | 1.4012 | 7.6153e-05 |  | 3609.7639 | 1.6188 | 0.001574
|  | 3958.9473 | 1.4012 | 4.9332e-05 |  | 3609.7039 | 1.6188 | 0.0015413
|  | 3958.8873 | 1.4012 | 2.9607e-05 |  | 3609.6439 | 1.6188 | 0.0015095
|  | 3958.8273 | 1.4012 | 1.9169e-05 |  | 3609.5839 | 1.6188 | 0.0014845
|  | 3958.7673 | 1.4012 | 1.7251e-05 |  | 3609.5239 | 1.6188 | 0.0014709
|  | 3958.7073 | 1.4011 | 2.1381e-05 |  | 3609.4639 | 1.6188 | 0.0014712
|  | 3958.6473 | 1.4011 | 2.9241e-05 |  | 3609.4039 | 1.6188 | 0.0014808
|  | 3958.5873 | 1.4011 | 3.8627e-05 |  | 3609.3439 | 1.6188 | 0.0014956
|  | 3958.5273 | 1.4011 | 4.9806e-05 |  | 3609.2839 | 1.6189 | 0.0015109
|  | 3958.4673 | 1.4011 | 6.4873e-05 |  | 3609.2239 | 1.6189 | 0.0015207
|  | 3958.4073 | 1.4011 | 8.4227e-05 |  | 3609.1639 | 1.6189 | 0.001524
|  | 3958.3473 | 1.4011 | 0.00010816 |  | 3609.1039 | 1.619 | 0.0015226
|  | 3958.2873 | 1.4011 | 0.0001345 |  | 3609.0439 | 1.619 | 0.0015195
|  | 3958.2273 | 1.4011 | 0.00015875 |  | 3608.9839 | 1.619 | 0.0015177
|  | 3958.1673 | 1.4011 | 0.00017562 |  | 3608.9239 | 1.619 | 0.0015175
|  | 3958.1073 | 1.4012 | 0.00018072 |  | 3608.8639 | 1.6191 | 0.0015211
|  | 3958.0473 | 1.4012 | 0.00017258 |  | 3608.8039 | 1.6191 | 0.0015235
|  | 3957.9873 | 1.4012 | 0.00015347 |  | 3608.7439 | 1.6192 | 0.0015203
|  | 3957.9273 | 1.4012 | 0.00012918 |  | 3608.6839 | 1.6192 | 0.0015092
|  | 3957.8673 | 1.4012 | 0.00010684 |  | 3608.6239 | 1.6193 | 0.0014874
|  | 3957.8073 | 1.4012 | 9.2966e-05 |  | 3608.5639 | 1.6193 | 0.0014579
|  | 3957.7473 | 1.4012 | 9.0612e-05 |  | 3608.5039 | 1.6194 | 0.0014205
|  | 3957.6873 | 1.4012 | 9.8231e-05 |  | 3608.4439 | 1.6194 | 0.0013785
|  | 3957.6273 | 1.4012 | 0.00011072 |  | 3608.3839 | 1.6194 | 0.0013361
|  | 3957.5673 | 1.4012 | 0.00012056 |  | 3608.3239 | 1.6195 | 0.0012928
|  | 3957.5073 | 1.4012 | 0.00012138 |  | 3608.2639 | 1.6195 | 0.0012511
|  | 3957.4473 | 1.4012 | 0.00011055 |  | 3608.2039 | 1.6195 | 0.0012087
|  | 3957.3873 | 1.4012 | 9.0231e-05 |  | 3608.1439 | 1.6195 | 0.0011653
|  | 3957.3273 | 1.4012 | 6.6826e-05 |  | 3608.0839 | 1.6195 | 0.0011232
|  | 3957.2673 | 1.4012 | 4.8594e-05 |  | 3608.0239 | 1.6195 | 0.0010834
|  | 3957.2073 | 1.4011 | 4.3125e-05 |  | 3607.9639 | 1.6195 | 0.0010444
|  | 3957.1473 | 1.4011 | 5.4284e-05 |  | 3607.9039 | 1.6195 | 0.0010065
|  | 3957.0873 | 1.4011 | 8.064e-05 |  | 3607.8439 | 1.6195 | 0.00097035
|  | 3957.0273 | 1.4011 | 0.00011664 |  | 3607.7839 | 1.6195 | 0.00093486
|  | 3956.9673 | 1.4011 | 0.00015403 |  | 3607.7239 | 1.6195 | 0.00090215
|  | 3956.9073 | 1.4011 | 0.00018497 |  | 3607.6639 | 1.6195 | 0.00087261
|  | 3956.8473 | 1.4011 | 0.00020441 |  | 3607.6039 | 1.6195 | 0.00084835
|  | 3956.7873 | 1.4012 | 0.00021099 |  | 3607.5439 | 1.6194 | 0.00083235
|  | 3956.7273 | 1.4012 | 0.00020704 |  | 3607.4839 | 1.6194 | 0.00082508
|  | 3956.6673 | 1.4012 | 0.0001968 |  | 3607.4239 | 1.6194 | 0.00082528
|  | 3956.6073 | 1.4012 | 0.00018423 |  | 3607.3639 | 1.6194 | 0.00082743
|  | 3956.5473 | 1.4012 | 0.00017249 |  | 3607.3039 | 1.6194 | 0.0008253
|  | 3956.4873 | 1.4012 | 0.00016321 |  | 3607.2439 | 1.6194 | 0.0008155
|  | 3956.4273 | 1.4012 | 0.00015633 |  | 3607.1839 | 1.6194 | 0.00079537
|  | 3956.3673 | 1.4012 | 0.00015153 |  | 3607.1239 | 1.6195 | 0.00076678
|  | 3956.3073 | 1.4012 | 0.00014829 |  | 3607.0639 | 1.6195 | 0.00073521
|  | 3956.2473 | 1.4012 | 0.00014904 |  | 3607.0039 | 1.6194 | 0.00070618
|  | 3956.1872 | 1.4012 | 0.0001526 |  | 3606.9439 | 1.6194 | 0.00068368
|  | 3956.1272 | 1.4012 | 0.00016035 |  | 3606.8839 | 1.6194 | 0.00066925
|  | 3956.0672 | 1.4012 | 0.00016988 |  | 3606.8239 | 1.6194 | 0.00066331
|  | 3956.0072 | 1.4012 | 0.000178 |  | 3606.7639 | 1.6194 | 0.00066167
|  | 3955.9472 | 1.4013 | 0.00018032 |  | 3606.7039 | 1.6194 | 0.00066162
|  | 3955.8872 | 1.4013 | 0.00017303 |  | 3606.6439 | 1.6194 | 0.00065758
|  | 3955.8272 | 1.4013 | 0.00015407 |  | 3606.5839 | 1.6194 | 0.00064961
|  | 3955.7672 | 1.4013 | 0.00012469 |  | 3606.5239 | 1.6194 | 0.00063838
|  | 3955.7072 | 1.4013 | 8.8483e-05 |  | 3606.4639 | 1.6194 | 0.00062524
|  | 3955.6472 | 1.4013 | 5.1801e-05 |  | 3606.4039 | 1.6194 | 0.00061487
|  | 3955.5872 | 1.4013 | 2.0954e-05 |  | 3606.3439 | 1.6194 | 0.0006072
|  | 3955.5272 | 1.4012 | 1.726e-06 |  | 3606.2839 | 1.6194 | 0.00060106
|  | 3955.4672 | 1.4012 | -2.8402e-06 |  | 3606.2239 | 1.6194 | 0.00059295
|  | 3955.4072 | 1.4011 | 8.4846e-06 |  | 3606.1639 | 1.6194 | 0.00058213
|  | 3955.3472 | 1.4011 | 3.3615e-05 |  | 3606.1039 | 1.6194 | 0.00056572
|  | 3955.2872 | 1.4011 | 6.8959e-05 |  | 3606.0439 | 1.6194 | 0.00054436
|  | 3955.2272 | 1.4011 | 0.00011034 |  | 3605.9839 | 1.6194 | 0.00051753
|  | 3955.1672 | 1.4011 | 0.00015279 |  | 3605.9239 | 1.6194 | 0.00048663
|  | 3955.1072 | 1.4011 | 0.00019143 |  | 3605.8639 | 1.6194 | 0.0004571
|  | 3955.0472 | 1.4011 | 0.00022348 |  | 3605.8039 | 1.6194 | 0.00042971
|  | 3954.9872 | 1.4011 | 0.00024628 |  | 3605.7439 | 1.6194 | 0.00040643
|  | 3954.9272 | 1.4012 | 0.00025969 |  | 3605.6839 | 1.6194 | 0.00038863
|  | 3954.8672 | 1.4012 | 0.00026548 |  | 3605.6239 | 1.6194 | 0.00037672
|  | 3954.8072 | 1.4012 | 0.00026503 |  | 3605.5639 | 1.6193 | 0.00036903
|  | 3954.7472 | 1.4012 | 0.00026188 |  | 3605.5039 | 1.6193 | 0.00036266
|  | 3954.6872 | 1.4012 | 0.00025752 |  | 3605.4439 | 1.6193 | 0.0003562
|  | 3954.6272 | 1.4013 | 0.00025321 |  | 3605.3839 | 1.6193 | 0.0003475
|  | 3954.5672 | 1.4013 | 0.00024828 |  | 3605.3239 | 1.6193 | 0.00033769
|  | 3954.5072 | 1.4013 | 0.0002425 |  | 3605.2639 | 1.6193 | 0.0003288
|  | 3954.4472 | 1.4013 | 0.00023446 |  | 3605.2039 | 1.6193 | 0.00032253
|  | 3954.3872 | 1.4013 | 0.00022502 |  | 3605.1439 | 1.6192 | 0.00032269
|  | 3954.3272 | 1.4013 | 0.000215 |  | 3605.0839 | 1.6192 | 0.00033118
|  | 3954.2672 | 1.4013 | 0.00020739 |  | 3605.0239 | 1.6192 | 0.00034644
|  | 3954.2072 | 1.4013 | 0.00020393 |  | 3604.9639 | 1.6192 | 0.00036521
|  | 3954.1472 | 1.4013 | 0.00020643 |  | 3604.9038 | 1.6192 | 0.00038194
|  | 3954.0872 | 1.4013 | 0.00021387 |  | 3604.8438 | 1.6192 | 0.00039076
|  | 3954.0272 | 1.4013 | 0.0002229 |  | 3604.7838 | 1.6192 | 0.00038848
|  | 3953.9672 | 1.4013 | 0.00023261 |  | 3604.7238 | 1.6192 | 0.00037546
|  | 3953.9072 | 1.4014 | 0.00023704 |  | 3604.6638 | 1.6192 | 0.00035466
|  | 3953.8472 | 1.4014 | 0.00023261 |  | 3604.6038 | 1.6192 | 0.00033061
|  | 3953.7872 | 1.4014 | 0.00021787 |  | 3604.5438 | 1.6192 | 0.00031047
|  | 3953.7272 | 1.4014 | 0.00019302 |  | 3604.4838 | 1.6192 | 0.00029902
|  | 3953.6672 | 1.4015 | 0.00016103 |  | 3604.4238 | 1.6192 | 0.00029438
|  | 3953.6072 | 1.4015 | 0.00012615 |  | 3604.3638 | 1.6192 | 0.00029749
|  | 3953.5472 | 1.4015 | 9.2964e-05 |  | 3604.3038 | 1.6192 | 0.00030612
|  | 3953.4872 | 1.4014 | 6.5633e-05 |  | 3604.2438 | 1.6192 | 0.0003165
|  | 3953.4272 | 1.4014 | 4.7473e-05 |  | 3604.1838 | 1.6192 | 0.00032609
|  | 3953.3672 | 1.4014 | 3.9966e-05 |  | 3604.1238 | 1.6192 | 0.00033409
|  | 3953.3072 | 1.4014 | 4.2754e-05 |  | 3604.0638 | 1.6192 | 0.00033991
|  | 3953.2472 | 1.4013 | 5.4286e-05 |  | 3604.0038 | 1.6192 | 0.00034439
|  | 3953.1872 | 1.4013 | 7.1421e-05 |  | 3603.9438 | 1.6192 | 0.00034697
|  | 3953.1272 | 1.4013 | 9.0907e-05 |  | 3603.8838 | 1.6192 | 0.00034686
|  | 3953.0672 | 1.4013 | 0.00010891 |  | 3603.8238 | 1.6192 | 0.00034167
|  | 3953.0072 | 1.4014 | 0.00012235 |  | 3603.7638 | 1.6192 | 0.00033033
|  | 3952.9472 | 1.4014 | 0.00012898 |  | 3603.7038 | 1.6192 | 0.00031225
|  | 3952.8872 | 1.4014 | 0.00012713 |  | 3603.6438 | 1.6192 | 0.00028992
|  | 3952.8272 | 1.4014 | 0.00011553 |  | 3603.5838 | 1.6192 | 0.00026527
|  | 3952.7672 | 1.4015 | 9.4711e-05 |  | 3603.5238 | 1.6192 | 0.00024265
|  | 3952.7072 | 1.4015 | 6.4979e-05 |  | 3603.4638 | 1.6192 | 0.00022531
|  | 3952.6472 | 1.4015 | 2.795e-05 |  | 3603.4038 | 1.6192 | 0.00021504
|  | 3952.5872 | 1.4015 | -1.3477e-05 |  | 3603.3438 | 1.6191 | 0.00021345
|  | 3952.5272 | 1.4015 | -5.5267e-05 |  | 3603.2838 | 1.6191 | 0.0002196
|  | 3952.4672 | 1.4015 | -9.3138e-05 |  | 3603.2238 | 1.6191 | 0.00023212
|  | 3952.4072 | 1.4014 | -0.00012239 |  | 3603.1638 | 1.6191 | 0.00024986
|  | 3952.3472 | 1.4014 | -0.00014028 |  | 3603.1038 | 1.6191 | 0.00026939
|  | 3952.2872 | 1.4013 | -0.00014538 |  | 3603.0438 | 1.6191 | 0.0002878
|  | 3952.2272 | 1.4013 | -0.00013825 |  | 3602.9838 | 1.6191 | 0.00030113
|  | 3952.1672 | 1.4013 | -0.00012203 |  | 3602.9238 | 1.6191 | 0.00030536
|  | 3952.1072 | 1.4012 | -0.00010037 |  | 3602.8638 | 1.6192 | 0.00029746
|  | 3952.0472 | 1.4012 | -7.6695e-05 |  | 3602.8038 | 1.6192 | 0.00027674
|  | 3951.9872 | 1.4012 | -5.3126e-05 |  | 3602.7438 | 1.6192 | 0.00024497
|  | 3951.9272 | 1.4012 | -3.0676e-05 |  | 3602.6838 | 1.6192 | 0.00020742
|  | 3951.8672 | 1.4012 | -1.2761e-05 |  | 3602.6238 | 1.6192 | 0.00017039
|  | 3951.8072 | 1.4012 | 7.1253e-06 |  | 3602.5638 | 1.6192 | 0.00014111
|  | 3951.7472 | 1.4012 | 2.7878e-05 |  | 3602.5038 | 1.6191 | 0.00012407
|  | 3951.6872 | 1.4012 | 4.6469e-05 |  | 3602.4438 | 1.6191 | 0.00012148
|  | 3951.6272 | 1.4012 | 6.2124e-05 |  | 3602.3838 | 1.6191 | 0.0001314
|  | 3951.5672 | 1.4012 | 7.4167e-05 |  | 3602.3238 | 1.619 | 0.00014903
|  | 3951.5072 | 1.4012 | 8.2182e-05 |  | 3602.2638 | 1.619 | 0.00016859
|  | 3951.4472 | 1.4013 | 8.6887e-05 |  | 3602.2038 | 1.619 | 0.00018312
|  | 3951.3872 | 1.4013 | 8.9725e-05 |  | 3602.1438 | 1.619 | 0.00019451
|  | 3951.3272 | 1.4013 | 9.2306e-05 |  | 3602.0838 | 1.619 | 0.00019974
|  | 3951.2672 | 1.4013 | 9.531e-05 |  | 3602.0238 | 1.619 | 0.00019976
|  | 3951.2072 | 1.4013 | 9.783e-05 |  | 3601.9638 | 1.6191 | 0.00019705
|  | 3951.1472 | 1.4013 | 9.7976e-05 |  | 3601.9038 | 1.619 | 0.00019423
|  | 3951.0872 | 1.4013 | 9.3924e-05 |  | 3601.8438 | 1.619 | 0.00019297
|  | 3951.0272 | 1.4014 | 8.4689e-05 |  | 3601.7838 | 1.619 | 0.00019354
|  | 3950.9672 | 1.4014 | 7.0396e-05 |  | 3601.7238 | 1.619 | 0.00019566
|  | 3950.9072 | 1.4014 | 5.2786e-05 |  | 3601.6638 | 1.619 | 0.00019848
|  | 3950.8472 | 1.4014 | 3.3958e-05 |  | 3601.6038 | 1.619 | 0.0002007
|  | 3950.7872 | 1.4014 | 1.6022e-05 |  | 3601.5438 | 1.619 | 0.00020181
|  | 3950.7272 | 1.4014 | -1.2084e-06 |  | 3601.4838 | 1.619 | 0.00020136
|  | 3950.6672 | 1.4014 | -1.9036e-05 |  | 3601.4238 | 1.619 | 0.00019917
|  | 3950.6072 | 1.4014 | -3.9201e-05 |  | 3601.3638 | 1.6191 | 0.00019531
|  | 3950.5472 | 1.4014 | -6.2153e-05 |  | 3601.3038 | 1.6191 | 0.00019011
|  | 3950.4872 | 1.4014 | -8.6487e-05 |  | 3601.2438 | 1.6191 | 0.00018342
|  | 3950.4272 | 1.4013 | -0.00010839 |  | 3601.1838 | 1.6191 | 0.00017522
|  | 3950.3672 | 1.4013 | -0.00012217 |  | 3601.1238 | 1.6191 | 0.00016598
|  | 3950.3072 | 1.4013 | -0.00012237 |  | 3601.0638 | 1.6191 | 0.00015562
|  | 3950.2472 | 1.4012 | -0.00010581 |  | 3601.0038 | 1.619 | 0.00014513
|  | 3950.1872 | 1.4012 | -7.2884e-05 |  | 3600.9438 | 1.619 | 0.00013517
|  | 3950.1272 | 1.4012 | -2.8417e-05 |  | 3600.8838 | 1.619 | 0.00012722
|  | 3950.0672 | 1.4012 | 2.0305e-05 |  | 3600.8238 | 1.619 | 0.00012233
|  | 3950.0072 | 1.4012 | 6.4953e-05 |  | 3600.7638 | 1.619 | 0.00012101
|  | 3949.9472 | 1.4012 | 9.8081e-05 |  | 3600.7038 | 1.619 | 0.00012376
|  | 3949.8872 | 1.4013 | 0.00011562 |  | 3600.6438 | 1.619 | 0.00012948
|  | 3949.8272 | 1.4013 | 0.00011649 |  | 3600.5838 | 1.619 | 0.00013682
|  | 3949.7672 | 1.4013 | 0.00010308 |  | 3600.5238 | 1.619 | 0.00014343
|  | 3949.7072 | 1.4014 | 7.8425e-05 |  | 3600.4638 | 1.619 | 0.00014785
|  | 3949.6472 | 1.4014 | 4.65e-05 |  | 3600.4038 | 1.619 | 0.000149
|  | 3949.5872 | 1.4014 | 1.526e-05 |  | 3600.3438 | 1.619 | 0.0001474
|  | 3949.5272 | 1.4014 | -1.7323e-05 |  | 3600.2838 | 1.619 | 0.00014537
|  | 3949.4672 | 1.4014 | -5.1279e-05 |  | 3600.2238 | 1.6189 | 0.00014567
|  | 3949.4072 | 1.4014 | -7.9567e-05 |  | 3600.1638 | 1.6189 | 0.00015161
|  | 3949.3472 | 1.4014 | -9.9318e-05 |  | 3600.1038 | 1.6189 | 0.00016496
|  | 3949.2872 | 1.4013 | -0.0001081 |  | 3600.0438 | 1.6189 | 0.0001853
|  | 3949.2272 | 1.4013 | -0.00010499 |  | 3599.9838 | 1.6189 | 0.00020708
|  | 3949.1672 | 1.4013 | -9.1288e-05 |  | 3599.9238 | 1.6189 | 0.00023013
|  | 3949.1072 | 1.4013 | -6.9958e-05 |  | 3599.8638 | 1.6189 | 0.0002498
|  | 3949.0472 | 1.4013 | -4.6136e-05 |  | 3599.8038 | 1.619 | 0.00025979
|  | 3948.9872 | 1.4013 | -2.5724e-05 |  | 3599.7438 | 1.619 | 0.00025733
|  | 3948.9272 | 1.4013 | -1.3793e-05 |  | 3599.6838 | 1.619 | 0.0002424
|  | 3948.8672 | 1.4013 | -1.3116e-05 |  | 3599.6238 | 1.619 | 0.0002182
|  | 3948.8072 | 1.4013 | -2.3603e-05 |  | 3599.5638 | 1.6191 | 0.0001898
|  | 3948.7472 | 1.4013 | -4.273e-05 |  | 3599.5038 | 1.619 | 0.0001625
|  | 3948.6872 | 1.4013 | -6.5605e-05 |  | 3599.4438 | 1.619 | 0.00014122
|  | 3948.6272 | 1.4013 | -8.6943e-05 |  | 3599.3838 | 1.619 | 0.00012832
|  | 3948.5672 | 1.4013 | -0.00010245 |  | 3599.3238 | 1.619 | 0.00012365
|  | 3948.5072 | 1.4013 | -0.00010988 |  | 3599.2638 | 1.619 | 0.00012539
|  | 3948.4472 | 1.4013 | -0.00010914 |  | 3599.2038 | 1.619 | 0.00013057
|  | 3948.3872 | 1.4013 | -0.00010222 |  | 3599.1438 | 1.619 | 0.00013607
|  | 3948.3272 | 1.4012 | -9.2234e-05 |  | 3599.0838 | 1.619 | 0.00014026
|  | 3948.2672 | 1.4012 | -8.2109e-05 |  | 3599.0238 | 1.619 | 0.00014263
|  | 3948.2072 | 1.4012 | -7.3633e-05 |  | 3598.9638 | 1.619 | 0.00014346
|  | 3948.1472 | 1.4012 | -6.7141e-05 |  | 3598.9038 | 1.619 | 0.00014355
|  | 3948.0872 | 1.4012 | -6.187e-05 |  | 3598.8438 | 1.619 | 0.00014373
|  | 3948.0272 | 1.4012 | -5.6546e-05 |  | 3598.7838 | 1.619 | 0.0001439
|  | 3947.9672 | 1.4012 | -4.9425e-05 |  | 3598.7238 | 1.619 | 0.00014352
|  | 3947.9072 | 1.4012 | -4.0446e-05 |  | 3598.6638 | 1.619 | 0.00014201
|  | 3947.8472 | 1.4012 | -3.0755e-05 |  | 3598.6038 | 1.619 | 0.00013875
|  | 3947.7872 | 1.4012 | -2.2708e-05 |  | 3598.5438 | 1.619 | 0.00013391
|  | 3947.7272 | 1.4013 | -1.8904e-05 |  | 3598.4838 | 1.619 | 0.00012836
|  | 3947.6672 | 1.4013 | -2.0737e-05 |  | 3598.4238 | 1.619 | 0.00012252
|  | 3947.6072 | 1.4013 | -2.8365e-05 |  | 3598.3638 | 1.619 | 0.00011699
|  | 3947.5472 | 1.4013 | -4.0601e-05 |  | 3598.3038 | 1.619 | 0.00011153
|  | 3947.4872 | 1.4013 | -5.4704e-05 |  | 3598.2438 | 1.619 | 0.00010537
|  | 3947.4272 | 1.4013 | -6.8103e-05 |  | 3598.1838 | 1.619 | 9.7756e-05
|  | 3947.3672 | 1.4013 | -7.6769e-05 |  | 3598.1238 | 1.619 | 8.8499e-05
|  | 3947.3072 | 1.4013 | -8.1862e-05 |  | 3598.0638 | 1.619 | 7.867e-05
|  | 3947.2472 | 1.4013 | -8.4389e-05 |  | 3598.0038 | 1.6189 | 7.0362e-05
|  | 3947.1872 | 1.4012 | -8.2993e-05 |  | 3597.9438 | 1.6189 | 6.6092e-05
|  | 3947.1272 | 1.4012 | -7.7151e-05 |  | 3597.8838 | 1.6189 | 6.7849e-05
|  | 3947.0672 | 1.4012 | -6.7797e-05 |  | 3597.8238 | 1.6189 | 7.6255e-05
|  | 3947.0072 | 1.4012 | -5.5312e-05 |  | 3597.7638 | 1.6189 | 9.0123e-05
|  | 3946.9472 | 1.4012 | -4.094e-05 |  | 3597.7038 | 1.6189 | 0.00010538
|  | 3946.8872 | 1.4012 | -2.5756e-05 |  | 3597.6438 | 1.6189 | 0.00012058
|  | 3946.8272 | 1.4013 | -1.2456e-05 |  | 3597.5838 | 1.6189 | 0.00013452
|  | 3946.7672 | 1.4013 | -5.231e-06 |  | 3597.5238 | 1.6189 | 0.00014492
|  | 3946.7072 | 1.4013 | -8.0088e-06 |  | 3597.4638 | 1.6189 | 0.00015273
|  | 3946.6472 | 1.4013 | -2.4531e-05 |  | 3597.4038 | 1.6189 | 0.00016045
|  | 3946.5872 | 1.4014 | -5.6651e-05 |  | 3597.3438 | 1.6189 | 0.00017071
|  | 3946.5272 | 1.4014 | -0.00010298 |  | 3597.2838 | 1.6189 | 0.00018484
|  | 3946.4672 | 1.4014 | -0.00015863 |  | 3597.2238 | 1.6189 | 0.00020187
|  | 3946.4072 | 1.4014 | -0.00021696 |  | 3597.1638 | 1.6189 | 0.00021846
|  | 3946.3472 | 1.4013 | -0.00026965 |  | 3597.1038 | 1.6189 | 0.00022981
|  | 3946.2872 | 1.4013 | -0.00030825 |  | 3597.0438 | 1.619 | 0.0002312
|  | 3946.2272 | 1.4012 | -0.00032625 |  | 3596.9838 | 1.619 | 0.00021995
|  | 3946.1672 | 1.4011 | -0.00031995 |  | 3596.9238 | 1.619 | 0.00019624
|  | 3946.1072 | 1.4011 | -0.00028917 |  | 3596.8638 | 1.619 | 0.00016344
|  | 3946.0472 | 1.401 | -0.00023745 |  | 3596.8038 | 1.6191 | 0.00012673
|  | 3945.9872 | 1.401 | -0.00017159 |  | 3596.7438 | 1.619 | 9.1977e-05
|  | 3945.9272 | 1.401 | -0.00010013 |  | 3596.6838 | 1.619 | 6.3789e-05
|  | 3945.8672 | 1.401 | -3.228e-05 |  | 3596.6238 | 1.619 | 4.4352e-05
|  | 3945.8072 | 1.401 | 2.2968e-05 |  | 3596.5638 | 1.619 | 3.3395e-05
|  | 3945.7472 | 1.4011 | 5.9151e-05 |  | 3596.5038 | 1.619 | 2.8451e-05
|  | 3945.6872 | 1.4011 | 7.3422e-05 |  | 3596.4438 | 1.619 | 2.6717e-05
|  | 3945.6272 | 1.4012 | 6.6456e-05 |  | 3596.3838 | 1.6189 | 2.5385e-05
|  | 3945.5672 | 1.4012 | 4.2919e-05 |  | 3596.3238 | 1.6189 | 2.2422e-05
|  | 3945.5072 | 1.4013 | 9.4979e-06 |  | 3596.2638 | 1.6189 | 1.7751e-05
|  | 3945.4472 | 1.4013 | -2.6252e-05 |  | 3596.2038 | 1.6189 | 1.2649e-05
|  | 3945.3872 | 1.4013 | -5.7093e-05 |  | 3596.1438 | 1.6189 | 8.647e-06
|  | 3945.3272 | 1.4012 | -7.8957e-05 |  | 3596.0838 | 1.6189 | 7.808e-06
|  | 3945.2672 | 1.4012 | -9.0519e-05 |  | 3596.0237 | 1.6189 | 1.1807e-05
|  | 3945.2072 | 1.4012 | -9.4089e-05 |  | 3595.9637 | 1.6188 | 2.1246e-05
|  | 3945.1472 | 1.4012 | -9.4003e-05 |  | 3595.9037 | 1.6188 | 3.645e-05
|  | 3945.0872 | 1.4012 | -9.4532e-05 |  | 3595.8437 | 1.6188 | 5.6237e-05
|  | 3945.0272 | 1.4012 | -9.7594e-05 |  | 3595.7837 | 1.6188 | 7.8455e-05
|  | 3944.9672 | 1.4012 | -0.00011036 |  | 3595.7237 | 1.6188 | 0.0001008
|  | 3944.9072 | 1.4012 | -0.00012981 |  | 3595.6637 | 1.6188 | 0.000121
|  | 3944.8472 | 1.4012 | -0.00015083 |  | 3595.6037 | 1.6188 | 0.00013675
|  | 3944.7872 | 1.4012 | -0.00017001 |  | 3595.5437 | 1.6188 | 0.0001464
|  | 3944.7272 | 1.4012 | -0.00018278 |  | 3595.4837 | 1.6189 | 0.00014996
|  | 3944.6672 | 1.4011 | -0.00018615 |  | 3595.4237 | 1.6189 | 0.00014841
|  | 3944.6072 | 1.4011 | -0.00017966 |  | 3595.3637 | 1.6189 | 0.00014356
|  | 3944.5472 | 1.4011 | -0.00016592 |  | 3595.3037 | 1.6189 | 0.00013608
|  | 3944.4872 | 1.4011 | -0.00014882 |  | 3595.2437 | 1.6189 | 0.0001278
|  | 3944.4272 | 1.4011 | -0.00013267 |  | 3595.1837 | 1.6189 | 0.00012007
|  | 3944.3672 | 1.4011 | -0.00012147 |  | 3595.1237 | 1.6189 | 0.0001128
|  | 3944.3072 | 1.4011 | -0.00011681 |  | 3595.0637 | 1.6189 | 0.00010609
|  | 3944.2472 | 1.4011 | -0.0001174 |  | 3595.0037 | 1.6189 | 9.9448e-05
|  | 3944.1872 | 1.4011 | -0.00011959 |  | 3594.9437 | 1.6189 | 9.1829e-05
|  | 3944.1272 | 1.401 | -0.00011836 |  | 3594.8837 | 1.6189 | 8.2896e-05
|  | 3944.0672 | 1.401 | -0.00010934 |  | 3594.8237 | 1.6189 | 7.2609e-05
|  | 3944.0072 | 1.401 | -8.9681e-05 |  | 3594.7637 | 1.6189 | 6.135e-05
|  | 3943.9472 | 1.401 | -5.9303e-05 |  | 3594.7037 | 1.6189 | 5.0593e-05
|  | 3943.8872 | 1.401 | -2.1945e-05 |  | 3594.6437 | 1.6189 | 4.1744e-05
|  | 3943.8272 | 1.401 | 1.692e-05 |  | 3594.5837 | 1.6189 | 3.6995e-05
|  | 3943.7672 | 1.401 | 5.0582e-05 |  | 3594.5237 | 1.6189 | 3.727e-05
|  | 3943.7072 | 1.401 | 7.3194e-05 |  | 3594.4637 | 1.6189 | 4.318e-05
|  | 3943.6472 | 1.4011 | 8.1882e-05 |  | 3594.4037 | 1.6189 | 5.3861e-05
|  | 3943.5872 | 1.4011 | 7.605e-05 |  | 3594.3437 | 1.6188 | 6.706e-05
|  | 3943.5272 | 1.4011 | 5.9534e-05 |  | 3594.2837 | 1.6189 | 7.9434e-05
|  | 3943.4672 | 1.4011 | 3.8322e-05 |  | 3594.2237 | 1.6189 | 8.7404e-05
|  | 3943.4072 | 1.4011 | 1.8593e-05 |  | 3594.1637 | 1.6189 | 8.8806e-05
|  | 3943.3472 | 1.4011 | 5.7956e-06 |  | 3594.1037 | 1.6189 | 8.2778e-05
|  | 3943.2872 | 1.4011 | 3.2956e-06 |  | 3594.0437 | 1.6189 | 7.116e-05
|  | 3943.2272 | 1.4011 | 1.1182e-05 |  | 3593.9837 | 1.6189 | 5.8027e-05
|  | 3943.1672 | 1.4011 | 2.7173e-05 |  | 3593.9237 | 1.6189 | 4.7494e-05
|  | 3943.1072 | 1.401 | 4.7732e-05 |  | 3593.8637 | 1.6189 | 4.3594e-05
|  | 3943.0472 | 1.401 | 6.9198e-05 |  | 3593.8037 | 1.6189 | 4.7683e-05
|  | 3942.9872 | 1.4011 | 8.9104e-05 |  | 3593.7437 | 1.6188 | 5.855e-05
|  | 3942.9272 | 1.4011 | 0.000106 |  | 3593.6837 | 1.6188 | 7.2614e-05
|  | 3942.8672 | 1.4011 | 0.00011953 |  | 3593.6237 | 1.6188 | 8.5092e-05
|  | 3942.8072 | 1.4011 | 0.00012964 |  | 3593.5637 | 1.6189 | 9.1823e-05
|  | 3942.7472 | 1.4011 | 0.00013636 |  | 3593.5037 | 1.6189 | 9.1089e-05
|  | 3942.6872 | 1.4012 | 0.00013804 |  | 3593.4437 | 1.6189 | 8.3967e-05
|  | 3942.6272 | 1.4012 | 0.00013392 |  | 3593.3837 | 1.6189 | 7.3814e-05
|  | 3942.5672 | 1.4012 | 0.00012282 |  | 3593.3237 | 1.6189 | 6.4947e-05
|  | 3942.5072 | 1.4012 | 0.00010538 |  | 3593.2637 | 1.6189 | 6.0895e-05
|  | 3942.4472 | 1.4012 | 8.273e-05 |  | 3593.2037 | 1.6189 | 6.3381e-05
|  | 3942.3872 | 1.4012 | 5.9337e-05 |  | 3593.1437 | 1.6189 | 7.0901e-05
|  | 3942.3272 | 1.4012 | 3.9181e-05 |  | 3593.0837 | 1.6189 | 7.981e-05
|  | 3942.2672 | 1.4012 | 2.542e-05 |  | 3593.0237 | 1.6189 | 8.8722e-05
|  | 3942.2072 | 1.4012 | 1.9095e-05 |  | 3592.9637 | 1.6189 | 9.3928e-05
|  | 3942.1472 | 1.4012 | 1.8878e-05 |  | 3592.9037 | 1.6189 | 9.3301e-05
|  | 3942.0872 | 1.4012 | 2.1993e-05 |  | 3592.8437 | 1.6189 | 8.8105e-05
|  | 3942.0272 | 1.4012 | 2.4737e-05 |  | 3592.7837 | 1.6189 | 7.9821e-05
|  | 3941.9672 | 1.4012 | 2.353e-05 |  | 3592.7237 | 1.6189 | 7.0894e-05
|  | 3941.9072 | 1.4012 | 1.7293e-05 |  | 3592.6637 | 1.6189 | 6.2778e-05
|  | 3941.8472 | 1.4012 | 5.6849e-06 |  | 3592.6037 | 1.6189 | 5.5912e-05
|  | 3941.7872 | 1.4013 | -1.0865e-05 |  | 3592.5437 | 1.6189 | 4.9467e-05
|  | 3941.7272 | 1.4013 | -3.1452e-05 |  | 3592.4837 | 1.6189 | 4.2134e-05
|  | 3941.6672 | 1.4013 | -5.6364e-05 |  | 3592.4237 | 1.6189 | 3.3284e-05
|  | 3941.6072 | 1.4013 | -8.4527e-05 |  | 3592.3637 | 1.6189 | 2.3127e-05
|  | 3941.5472 | 1.4012 | -0.00011471 |  | 3592.3037 | 1.6189 | 1.2225e-05
|  | 3941.4872 | 1.4012 | -0.00014396 |  | 3592.2437 | 1.6189 | 1.5976e-06
|  | 3941.4272 | 1.4012 | -0.00016757 |  | 3592.1837 | 1.6189 | -8.8449e-06
|  | 3941.3672 | 1.4011 | -0.00017903 |  | 3592.1237 | 1.6189 | -1.9299e-05
|  | 3941.3072 | 1.4011 | -0.00017403 |  | 3592.0637 | 1.6189 | -3.1376e-05
|  | 3941.2472 | 1.401 | -0.00015022 |  | 3592.0037 | 1.6189 | -4.5392e-05
|  | 3941.1872 | 1.401 | -0.00011012 |  | 3591.9437 | 1.6189 | -6.1467e-05
|  | 3941.1272 | 1.401 | -6.0454e-05 |  | 3591.8837 | 1.6189 | -7.8116e-05
|  | 3941.0672 | 1.401 | -1.0485e-05 |  | 3591.8237 | 1.6189 | -9.2217e-05
|  | 3941.0072 | 1.401 | 3.0484e-05 |  | 3591.7637 | 1.6188 | -0.00010151
|  | 3940.9472 | 1.4011 | 5.5894e-05 |  | 3591.7037 | 1.6188 | -0.00010366
|  | 3940.8872 | 1.4011 | 6.3474e-05 |  | 3591.6437 | 1.6188 | -9.8474e-05
|  | 3940.8272 | 1.4011 | 5.5516e-05 |  | 3591.5837 | 1.6188 | -8.6968e-05
|  | 3940.7672 | 1.4012 | 3.682e-05 |  | 3591.5237 | 1.6187 | -7.1562e-05
|  | 3940.7072 | 1.4012 | 1.2979e-05 |  | 3591.4637 | 1.6187 | -5.4247e-05
|  | 3940.6472 | 1.4012 | -1.2293e-05 |  | 3591.4037 | 1.6187 | -3.6667e-05
|  | 3940.5872 | 1.4012 | -3.7701e-05 |  | 3591.3437 | 1.6187 | -1.8567e-05
|  | 3940.5272 | 1.4012 | -6.3601e-05 |  | 3591.2837 | 1.6187 | 5.2648e-08
|  | 3940.4672 | 1.4012 | -8.6543e-05 |  | 3591.2237 | 1.6187 | 1.9996e-05
|  | 3940.4072 | 1.4012 | -0.0001159 |  | 3591.1637 | 1.6187 | 4.0549e-05
|  | 3940.3472 | 1.4012 | -0.00014694 |  | 3591.1037 | 1.6187 | 6.0165e-05
|  | 3940.2872 | 1.4011 | -0.00017386 |  | 3591.0437 | 1.6187 | 7.6656e-05
|  | 3940.2272 | 1.4011 | -0.00019348 |  | 3590.9837 | 1.6187 | 8.8283e-05
|  | 3940.1672 | 1.4011 | -0.00020145 |  | 3590.9237 | 1.6188 | 9.3963e-05
|  | 3940.1072 | 1.401 | -0.00019464 |  | 3590.8637 | 1.6188 | 9.4927e-05
|  | 3940.0472 | 1.401 | -0.0001731 |  | 3590.8037 | 1.6188 | 9.3179e-05
|  | 3939.9872 | 1.4009 | -0.00013847 |  | 3590.7437 | 1.6188 | 9.0024e-05
|  | 3939.9272 | 1.4009 | -9.4532e-05 |  | 3590.6837 | 1.6188 | 8.7521e-05
|  | 3939.8672 | 1.4009 | -4.5273e-05 |  | 3590.6237 | 1.6188 | 8.6167e-05
|  | 3939.8072 | 1.4009 | 4.0835e-06 |  | 3590.5637 | 1.6188 | 8.4938e-05
|  | 3939.7472 | 1.4009 | 4.8513e-05 |  | 3590.5037 | 1.6188 | 8.2154e-05
|  | 3939.6872 | 1.4009 | 8.3797e-05 |  | 3590.4437 | 1.6188 | 7.6745e-05
|  | 3939.6272 | 1.401 | 0.00010594 |  | 3590.3837 | 1.6188 | 6.9416e-05
|  | 3939.5672 | 1.401 | 0.00011388 |  | 3590.3237 | 1.6188 | 6.1847e-05
|  | 3939.5072 | 1.401 | 0.00010741 |  | 3590.2637 | 1.6188 | 5.7071e-05
|  | 3939.4472 | 1.4011 | 9.0236e-05 |  | 3590.2037 | 1.6188 | 5.7982e-05
|  | 3939.3872 | 1.4011 | 6.667e-05 |  | 3590.1437 | 1.6188 | 6.4894e-05
|  | 3939.3272 | 1.4011 | 4.1093e-05 |  | 3590.0837 | 1.6188 | 7.6374e-05
|  | 3939.2672 | 1.4011 | 1.7808e-05 |  | 3590.0237 | 1.6188 | 8.9293e-05
|  | 3939.2072 | 1.4011 | -2.2632e-06 |  | 3589.9637 | 1.6188 | 9.906e-05
|  | 3939.1472 | 1.4011 | -1.9194e-05 |  | 3589.9037 | 1.6189 | 0.00010134
|  | 3939.0872 | 1.401 | -3.3883e-05 |  | 3589.8437 | 1.6189 | 9.39e-05
|  | 3939.0272 | 1.401 | -4.6418e-05 |  | 3589.7837 | 1.6189 | 7.6345e-05
|  | 3938.9672 | 1.401 | -5.4944e-05 |  | 3589.7237 | 1.6189 | 5.0507e-05
|  | 3938.9072 | 1.4009 | -5.5108e-05 |  | 3589.6637 | 1.6189 | 1.9141e-05
|  | 3938.8472 | 1.4009 | -4.2773e-05 |  | 3589.6037 | 1.6189 | -1.395e-05
|  | 3938.7872 | 1.4009 | -1.4193e-05 |  | 3589.5437 | 1.6189 | -4.5908e-05
|  | 3938.7272 | 1.4008 | 3.0349e-05 |  | 3589.4837 | 1.6189 | -7.3958e-05
|  | 3938.6672 | 1.4008 | 8.701e-05 |  | 3589.4237 | 1.6189 | -9.6028e-05
|  | 3938.6072 | 1.4008 | 0.00014793 |  | 3589.3637 | 1.6189 | -0.0001102
|  | 3938.5472 | 1.4008 | 0.00020538 |  | 3589.3037 | 1.6188 | -0.00011569
|  | 3938.4872 | 1.4009 | 0.00025253 |  | 3589.2437 | 1.6188 | -0.00011192
|  | 3938.4272 | 1.4009 | 0.00028506 |  | 3589.1837 | 1.6188 | -9.9358e-05
|  | 3938.3672 | 1.401 | 0.00030328 |  | 3589.1237 | 1.6187 | -8.0499e-05
|  | 3938.3072 | 1.401 | 0.0003092 |  | 3589.0637 | 1.6187 | -5.7867e-05
|  | 3938.2472 | 1.401 | 0.00030576 |  | 3589.0037 | 1.6187 | -3.467e-05
|  | 3938.1872 | 1.4011 | 0.00029593 |  | 3588.9437 | 1.6187 | -1.3837e-05
|  | 3938.1272 | 1.4011 | 0.0002787 |  | 3588.8837 | 1.6187 | 2.4282e-06
|  | 3938.0672 | 1.4011 | 0.00025481 |  | 3588.8237 | 1.6188 | 1.2487e-05
|  | 3938.0072 | 1.4012 | 0.00022213 |  | 3588.7637 | 1.6188 | 1.4883e-05
|  | 3937.9472 | 1.4012 | 0.00018388 |  | 3588.7037 | 1.6188 | 9.5748e-06
|  | 3937.8872 | 1.4012 | 0.00014481 |  | 3588.6437 | 1.6188 | -2.8707e-06
|  | 3937.8272 | 1.4012 | 0.0001109 |  | 3588.5837 | 1.6188 | -1.8914e-05
|  | 3937.7672 | 1.4011 | 8.7856e-05 |  | 3588.5237 | 1.6188 | -3.9498e-05
|  | 3937.7072 | 1.4011 | 7.8111e-05 |  | 3588.4637 | 1.6188 | -5.9898e-05
|  | 3937.6472 | 1.4011 | 8.0776e-05 |  | 3588.4037 | 1.6188 | -7.5063e-05
|  | 3937.5872 | 1.4011 | 9.0839e-05 |  | 3588.3437 | 1.6188 | -8.1188e-05
|  | 3937.5272 | 1.4011 | 0.00010152 |  | 3588.2837 | 1.6187 | -7.6111e-05
|  | 3937.4672 | 1.4011 | 0.00010662 |  | 3588.2237 | 1.6187 | -6.1054e-05
|  | 3937.4072 | 1.4011 | 0.000103 |  | 3588.1637 | 1.6187 | -3.9686e-05
|  | 3937.3472 | 1.4011 | 9.1027e-05 |  | 3588.1037 | 1.6187 | -1.745e-05
|  | 3937.2872 | 1.4011 | 7.4859e-05 |  | 3588.0437 | 1.6187 | 8.0403e-07
|  | 3937.2272 | 1.4011 | 6.0061e-05 |  | 3587.9837 | 1.6187 | 1.2113e-05
|  | 3937.1672 | 1.401 | 5.1663e-05 |  | 3587.9237 | 1.6187 | 1.6774e-05
|  | 3937.1072 | 1.401 | 5.2745e-05 |  | 3587.8637 | 1.6187 | 1.8323e-05
|  | 3937.0472 | 1.401 | 6.4386e-05 |  | 3587.8037 | 1.6187 | 2.1533e-05
|  | 3936.9872 | 1.4009 | 8.504e-05 |  | 3587.7437 | 1.6187 | 2.956e-05
|  | 3936.9272 | 1.4009 | 0.00011191 |  | 3587.6837 | 1.6187 | 4.3074e-05
|  | 3936.8672 | 1.4009 | 0.0001419 |  | 3587.6237 | 1.6187 | 5.921e-05
|  | 3936.8072 | 1.4009 | 0.00017259 |  | 3587.5637 | 1.6187 | 7.2589e-05
|  | 3936.7472 | 1.4009 | 0.00020142 |  | 3587.5037 | 1.6188 | 7.8237e-05
|  | 3936.6872 | 1.4009 | 0.00022692 |  | 3587.4437 | 1.6188 | 7.2866e-05
|  | 3936.6272 | 1.4009 | 0.00024768 |  | 3587.3837 | 1.6188 | 5.6862e-05
|  | 3936.5672 | 1.4009 | 0.00026303 |  | 3587.3237 | 1.6188 | 3.4165e-05
|  | 3936.5072 | 1.401 | 0.00027355 |  | 3587.2637 | 1.6188 | 9.9689e-06
|  | 3936.4471 | 1.401 | 0.0002813 |  | 3587.2037 | 1.6188 | -1.0805e-05
|  | 3936.3871 | 1.401 | 0.00028871 |  | 3587.1436 | 1.6188 | -2.5736e-05
|  | 3936.3271 | 1.401 | 0.00029845 |  | 3587.0836 | 1.6188 | -3.5167e-05
|  | 3936.2671 | 1.401 | 0.00031344 |  | 3587.0236 | 1.6188 | -4.1939e-05
|  | 3936.2071 | 1.401 | 0.00033383 |  | 3586.9636 | 1.6188 | -4.9445e-05
|  | 3936.1471 | 1.401 | 0.00035899 |  | 3586.9036 | 1.6188 | -5.9893e-05
|  | 3936.0871 | 1.401 | 0.0003856 |  | 3586.8436 | 1.6188 | -7.3821e-05
|  | 3936.0271 | 1.401 | 0.00040991 |  | 3586.7836 | 1.6188 | -8.9086e-05
|  | 3935.9671 | 1.4011 | 0.00042515 |  | 3586.7236 | 1.6188 | -0.00010353
|  | 3935.9071 | 1.4011 | 0.00043405 |  | 3586.6636 | 1.6188 | -0.00011462
|  | 3935.8471 | 1.4012 | 0.00043298 |  | 3586.6036 | 1.6187 | -0.00012027
|  | 3935.7871 | 1.4012 | 0.00041813 |  | 3586.5436 | 1.6187 | -0.00012006
|  | 3935.7271 | 1.4012 | 0.00039124 |  | 3586.4836 | 1.6187 | -0.00011379
|  | 3935.6671 | 1.4013 | 0.00035551 |  | 3586.4236 | 1.6187 | -0.0001017
|  | 3935.6071 | 1.4013 | 0.00031536 |  | 3586.3636 | 1.6187 | -8.5872e-05
|  | 3935.5471 | 1.4013 | 0.00027623 |  | 3586.3036 | 1.6186 | -6.4702e-05
|  | 3935.4871 | 1.4012 | 0.00024438 |  | 3586.2436 | 1.6186 | -3.8649e-05
|  | 3935.4271 | 1.4012 | 0.00022439 |  | 3586.1836 | 1.6186 | -1.1976e-05
|  | 3935.3671 | 1.4012 | 0.0002181 |  | 3586.1236 | 1.6186 | 1.146e-05
|  | 3935.3071 | 1.4012 | 0.0002247 |  | 3586.0636 | 1.6187 | 2.7534e-05
|  | 3935.2471 | 1.4011 | 0.00024003 |  | 3586.0036 | 1.6187 | 3.3347e-05
|  | 3935.1871 | 1.4011 | 0.00025873 |  | 3585.9436 | 1.6187 | 2.8676e-05
|  | 3935.1271 | 1.4011 | 0.00027542 |  | 3585.8836 | 1.6187 | 1.6008e-05
|  | 3935.0671 | 1.4011 | 0.00028709 |  | 3585.8236 | 1.6187 | 3.2376e-07
|  | 3935.0071 | 1.4012 | 0.00029335 |  | 3585.7636 | 1.6187 | -1.2968e-05
|  | 3934.9471 | 1.4012 | 0.00029535 |  | 3585.7036 | 1.6187 | -1.9515e-05
|  | 3934.8871 | 1.4012 | 0.00029625 |  | 3585.6436 | 1.6187 | -1.806e-05
|  | 3934.8271 | 1.4012 | 0.00029847 |  | 3585.5836 | 1.6187 | -1.0082e-05
|  | 3934.7671 | 1.4012 | 0.00030266 |  | 3585.5236 | 1.6187 | 6.8731e-07
|  | 3934.7071 | 1.4012 | 0.00030851 |  | 3585.4636 | 1.6187 | 9.9882e-06
|  | 3934.6471 | 1.4012 | 0.00031397 |  | 3585.4036 | 1.6187 | 1.4482e-05
|  | 3934.5871 | 1.4012 | 0.00031699 |  | 3585.3436 | 1.6187 | 1.2939e-05
|  | 3934.5271 | 1.4012 | 0.00031735 |  | 3585.2836 | 1.6187 | 5.8841e-06
|  | 3934.4671 | 1.4012 | 0.00031537 |  | 3585.2236 | 1.6187 | -4.6026e-06
|  | 3934.4071 | 1.4012 | 0.00031307 |  | 3585.1636 | 1.6187 | -1.6284e-05
|  | 3934.3471 | 1.4012 | 0.00031194 |  | 3585.1036 | 1.6187 | -2.6981e-05
|  | 3934.2871 | 1.4012 | 0.00031237 |  | 3585.0436 | 1.6187 | -3.5145e-05
|  | 3934.2271 | 1.4012 | 0.00031407 |  | 3584.9836 | 1.6187 | -3.9873e-05
|  | 3934.1671 | 1.4012 | 0.00031542 |  | 3584.9236 | 1.6187 | -4.0167e-05
|  | 3934.1071 | 1.4012 | 0.00031646 |  | 3584.8636 | 1.6187 | -3.5063e-05
|  | 3934.0471 | 1.4012 | 0.00031843 |  | 3584.8036 | 1.6187 | -2.4473e-05
|  | 3933.9871 | 1.4012 | 0.00032292 |  | 3584.7436 | 1.6186 | -8.8664e-06
|  | 3933.9271 | 1.4012 | 0.00033132 |  | 3584.6836 | 1.6186 | 1.0196e-05
|  | 3933.8671 | 1.4012 | 0.00034359 |  | 3584.6236 | 1.6186 | 3.0418e-05
|  | 3933.8071 | 1.4012 | 0.00035689 |  | 3584.5636 | 1.6187 | 4.9227e-05
|  | 3933.7471 | 1.4013 | 0.00036663 |  | 3584.5036 | 1.6187 | 6.4456e-05
|  | 3933.6871 | 1.4013 | 0.0003688 |  | 3584.4436 | 1.6187 | 7.4992e-05
|  | 3933.6271 | 1.4013 | 0.00036028 |  | 3584.3836 | 1.6187 | 8.0875e-05
|  | 3933.5671 | 1.4013 | 0.00033881 |  | 3584.3236 | 1.6187 | 8.2721e-05
|  | 3933.5071 | 1.4014 | 0.00031011 |  | 3584.2636 | 1.6187 | 8.1269e-05
|  | 3933.4471 | 1.4014 | 0.00028081 |  | 3584.2036 | 1.6187 | 7.6714e-05
|  | 3933.3871 | 1.4013 | 0.00025865 |  | 3584.1436 | 1.6188 | 6.9245e-05
|  | 3933.3271 | 1.4013 | 0.00024959 |  | 3584.0836 | 1.6188 | 5.9894e-05
|  | 3933.2671 | 1.4013 | 0.00025441 |  | 3584.0236 | 1.6188 | 4.8889e-05
|  | 3933.2071 | 1.4013 | 0.00026866 |  | 3583.9636 | 1.6188 | 3.705e-05
|  | 3933.1471 | 1.4013 | 0.000285 |  | 3583.9036 | 1.6188 | 2.7783e-05
|  | 3933.0871 | 1.4013 | 0.00029609 |  | 3583.8436 | 1.6188 | 2.319e-05
|  | 3933.0271 | 1.4013 | 0.0002972 |  | 3583.7836 | 1.6188 | 2.4088e-05
|  | 3932.9671 | 1.4013 | 0.00028835 |  | 3583.7236 | 1.6188 | 2.944e-05
|  | 3932.9071 | 1.4013 | 0.00027384 |  | 3583.6636 | 1.6188 | 3.6015e-05
|  | 3932.8471 | 1.4013 | 0.00026083 |  | 3583.6036 | 1.6188 | 3.9552e-05
|  | 3932.7871 | 1.4013 | 0.00025499 |  | 3583.5436 | 1.6188 | 3.6578e-05
|  | 3932.7271 | 1.4013 | 0.00025985 |  | 3583.4836 | 1.6188 | 2.5718e-05
|  | 3932.6671 | 1.4013 | 0.0002748 |  | 3583.4236 | 1.6188 | 7.8776e-06
|  | 3932.6071 | 1.4013 | 0.00029541 |  | 3583.3636 | 1.6188 | -1.4222e-05
|  | 3932.5471 | 1.4013 | 0.00031577 |  | 3583.3036 | 1.6188 | -3.7375e-05
|  | 3932.4871 | 1.4013 | 0.00033116 |  | 3583.2436 | 1.6188 | -5.9152e-05
|  | 3932.4271 | 1.4013 | 0.00033903 |  | 3583.1836 | 1.6188 | -7.8863e-05
|  | 3932.3671 | 1.4014 | 0.00033984 |  | 3583.1236 | 1.6188 | -9.7377e-05
|  | 3932.3071 | 1.4014 | 0.00033613 |  | 3583.0636 | 1.6188 | -0.00011532
|  | 3932.2471 | 1.4014 | 0.0003313 |  | 3583.0036 | 1.6188 | -0.00013237
|  | 3932.1871 | 1.4014 | 0.00032861 |  | 3582.9436 | 1.6188 | -0.00014608
|  | 3932.1271 | 1.4014 | 0.00032958 |  | 3582.8836 | 1.6187 | -0.00015229
|  | 3932.0671 | 1.4014 | 0.0003335 |  | 3582.8236 | 1.6187 | -0.00014712
|  | 3932.0071 | 1.4014 | 0.00033824 |  | 3582.7636 | 1.6187 | -0.00012852
|  | 3931.9471 | 1.4015 | 0.00034075 |  | 3582.7036 | 1.6186 | -9.8398e-05
|  | 3931.8871 | 1.4015 | 0.00033741 |  | 3582.6436 | 1.6186 | -6.2598e-05
|  | 3931.8271 | 1.4015 | 0.0003248 |  | 3582.5836 | 1.6186 | -2.9199e-05
|  | 3931.7671 | 1.4015 | 0.00030059 |  | 3582.5236 | 1.6187 | -6.162e-06
|  | 3931.7071 | 1.4016 | 0.00026453 |  | 3582.4636 | 1.6187 | 1.7029e-06
|  | 3931.6471 | 1.4016 | 0.00021833 |  | 3582.4036 | 1.6187 | -6.0815e-06
|  | 3931.5871 | 1.4016 | 0.00016617 |  | 3582.3436 | 1.6187 | -2.5393e-05
|  | 3931.5271 | 1.4016 | 0.00011514 |  | 3582.2836 | 1.6188 | -4.9186e-05
|  | 3931.4671 | 1.4015 | 7.2885e-05 |  | 3582.2236 | 1.6187 | -7.0268e-05
|  | 3931.4071 | 1.4015 | 4.7613e-05 |  | 3582.1636 | 1.6187 | -8.3536e-05
|  | 3931.3471 | 1.4014 | 4.0676e-05 |  | 3582.1036 | 1.6187 | -8.7661e-05
|  | 3931.2871 | 1.4014 | 5.205e-05 |  | 3582.0436 | 1.6187 | -8.4269e-05
|  | 3931.2271 | 1.4014 | 8.265e-05 |  | 3581.9836 | 1.6187 | -7.714e-05
|  | 3931.1671 | 1.4013 | 0.00012487 |  | 3581.9236 | 1.6187 | -7.0529e-05
|  | 3931.1071 | 1.4013 | 0.00016952 |  | 3581.8636 | 1.6187 | -6.7079e-05
|  | 3931.0471 | 1.4014 | 0.00020716 |  | 3581.8036 | 1.6187 | -6.6866e-05
|  | 3930.9871 | 1.4014 | 0.00023034 |  | 3581.7436 | 1.6187 | -6.9603e-05
|  | 3930.9271 | 1.4014 | 0.00023585 |  | 3581.6836 | 1.6187 | -7.4459e-05
|  | 3930.8671 | 1.4015 | 0.00022428 |  | 3581.6236 | 1.6187 | -8.0579e-05
|  | 3930.8071 | 1.4015 | 0.0001994 |  | 3581.5636 | 1.6187 | -8.7519e-05
|  | 3930.7471 | 1.4015 | 0.00016829 |  | 3581.5036 | 1.6187 | -9.5195e-05
|  | 3930.6871 | 1.4015 | 0.0001386 |  | 3581.4436 | 1.6187 | -0.00010382
|  | 3930.6271 | 1.4015 | 0.00011597 |  | 3581.3836 | 1.6187 | -0.00011215
|  | 3930.5671 | 1.4015 | 0.00010474 |  | 3581.3236 | 1.6187 | -0.00011836
|  | 3930.5071 | 1.4014 | 0.00010448 |  | 3581.2636 | 1.6187 | -0.00012021
|  | 3930.4471 | 1.4014 | 0.00011294 |  | 3581.2036 | 1.6186 | -0.00011575
|  | 3930.3871 | 1.4014 | 0.00012525 |  | 3581.1436 | 1.6186 | -0.00010395
|  | 3930.3271 | 1.4014 | 0.0001359 |  | 3581.0836 | 1.6186 | -8.6172e-05
|  | 3930.2671 | 1.4015 | 0.00014077 |  | 3581.0236 | 1.6186 | -6.5108e-05
|  | 3930.2071 | 1.4015 | 0.00013805 |  | 3580.9636 | 1.6186 | -4.4293e-05
|  | 3930.1471 | 1.4015 | 0.00012923 |  | 3580.9036 | 1.6186 | -2.6922e-05
|  | 3930.0871 | 1.4015 | 0.00011774 |  | 3580.8436 | 1.6186 | -1.5379e-05
|  | 3930.0271 | 1.4015 | 0.00010748 |  | 3580.7836 | 1.6186 | -1.035e-05
|  | 3929.9671 | 1.4015 | 0.00010137 |  | 3580.7236 | 1.6186 | -1.0943e-05
|  | 3929.9071 | 1.4015 | 9.9806e-05 |  | 3580.6636 | 1.6187 | -1.5896e-05
|  | 3929.8471 | 1.4015 | 0.0001004 |  | 3580.6036 | 1.6187 | -2.2783e-05
|  | 3929.7871 | 1.4015 | 9.8761e-05 |  | 3580.5436 | 1.6187 | -2.9931e-05
|  | 3929.7271 | 1.4015 | 9.1592e-05 |  | 3580.4836 | 1.6187 | -3.5594e-05
|  | 3929.6671 | 1.4015 | 7.6756e-05 |  | 3580.4236 | 1.6187 | -3.87e-05
|  | 3929.6071 | 1.4015 | 5.5898e-05 |  | 3580.3636 | 1.6187 | -3.8628e-05
|  | 3929.5471 | 1.4015 | 3.407e-05 |  | 3580.3036 | 1.6186 | -3.5049e-05
|  | 3929.4871 | 1.4015 | 1.7725e-05 |  | 3580.2436 | 1.6186 | -2.8489e-05
|  | 3929.4271 | 1.4015 | 1.2094e-05 |  | 3580.1836 | 1.6186 | -2.001e-05
|  | 3929.3671 | 1.4014 | 1.9489e-05 |  | 3580.1236 | 1.6186 | -1.0805e-05
|  | 3929.3071 | 1.4014 | 3.7672e-05 |  | 3580.0636 | 1.6187 | -2.9959e-06
|  | 3929.2471 | 1.4014 | 6.0353e-05 |  | 3580.0036 | 1.6187 | 2.1696e-06
|  | 3929.1871 | 1.4014 | 7.8645e-05 |  | 3579.9436 | 1.6187 | 3.9222e-06
|  | 3929.1271 | 1.4015 | 8.6828e-05 |  | 3579.8836 | 1.6187 | 2.3157e-06
|  | 3929.0671 | 1.4015 | 8.0641e-05 |  | 3579.8236 | 1.6187 | -1.9582e-06
|  | 3929.0071 | 1.4015 | 5.7644e-05 |  | 3579.7636 | 1.6187 | -8.0624e-06
|  | 3928.9471 | 1.4016 | 2.1157e-05 |  | 3579.7036 | 1.6187 | -1.5221e-05
|  | 3928.8871 | 1.4016 | -2.0995e-05 |  | 3579.6436 | 1.6187 | -2.3636e-05
|  | 3928.8271 | 1.4015 | -6.1098e-05 |  | 3579.5836 | 1.6187 | -3.3399e-05
|  | 3928.7671 | 1.4015 | -9.2312e-05 |  | 3579.5236 | 1.6187 | -4.4141e-05
|  | 3928.7071 | 1.4015 | -0.00011049 |  | 3579.4636 | 1.6187 | -5.9026e-05
|  | 3928.6471 | 1.4014 | -0.0001153 |  | 3579.4036 | 1.6187 | -7.5706e-05
|  | 3928.5871 | 1.4014 | -0.00010846 |  | 3579.3436 | 1.6187 | -9.2021e-05
|  | 3928.5271 | 1.4014 | -9.3827e-05 |  | 3579.2836 | 1.6187 | -0.00010518
|  | 3928.4671 | 1.4014 | -7.5942e-05 |  | 3579.2236 | 1.6187 | -0.00011224
|  | 3928.4071 | 1.4014 | -5.8097e-05 |  | 3579.1636 | 1.6187 | -0.00011104
|  | 3928.3471 | 1.4014 | -4.2775e-05 |  | 3579.1036 | 1.6186 | -0.00010178
|  | 3928.2871 | 1.4014 | -3.1272e-05 |  | 3579.0436 | 1.6186 | -8.61e-05
|  | 3928.2271 | 1.4014 | -2.38e-05 |  | 3578.9836 | 1.6186 | -6.7642e-05
|  | 3928.1671 | 1.4014 | -1.9679e-05 |  | 3578.9236 | 1.6186 | -4.975e-05
|  | 3928.1071 | 1.4014 | -1.6855e-05 |  | 3578.8636 | 1.6186 | -3.5913e-05
|  | 3928.0471 | 1.4014 | -1.3324e-05 |  | 3578.8036 | 1.6186 | -2.7212e-05
|  | 3927.9871 | 1.4014 | -6.0816e-06 |  | 3578.7436 | 1.6187 | -2.4134e-05
|  | 3927.9271 | 1.4014 | 6.3436e-06 |  | 3578.6836 | 1.6187 | -2.5223e-05
|  | 3927.8671 | 1.4014 | 2.397e-05 |  | 3578.6236 | 1.6187 | -2.9784e-05
|  | 3927.8071 | 1.4014 | 4.416e-05 |  | 3578.5636 | 1.6187 | -3.6559e-05
|  | 3927.7471 | 1.4014 | 6.2151e-05 |  | 3578.5036 | 1.6187 | -4.5521e-05
|  | 3927.6871 | 1.4014 | 7.1051e-05 |  | 3578.4436 | 1.6187 | -5.6515e-05
|  | 3927.6271 | 1.4015 | 6.3889e-05 |  | 3578.3836 | 1.6187 | -6.9338e-05
|  | 3927.5671 | 1.4015 | 3.7384e-05 |  | 3578.3235 | 1.6187 | -8.3043e-05
|  | 3927.5071 | 1.4016 | -8.8032e-06 |  | 3578.2635 | 1.6187 | -9.608e-05
|  | 3927.4471 | 1.4016 | -6.9015e-05 |  | 3578.2035 | 1.6187 | -0.00010597
|  | 3927.3871 | 1.4016 | -0.0001341 |  | 3578.1435 | 1.6187 | -0.00011158
|  | 3927.3271 | 1.4015 | -0.00019295 |  | 3578.0835 | 1.6187 | -0.0001122
|  | 3927.2671 | 1.4015 | -0.00023553 |  | 3578.0235 | 1.6187 | -0.00010925
|  | 3927.2071 | 1.4014 | -0.00025604 |  | 3577.9635 | 1.6186 | -0.00010478
|  | 3927.1471 | 1.4014 | -0.00025378 |  | 3577.9035 | 1.6186 | -0.0001017
|  | 3927.0871 | 1.4013 | -0.00023361 |  | 3577.8435 | 1.6186 | -0.00010078
|  | 3927.0271 | 1.4013 | -0.00020241 |  | 3577.7835 | 1.6186 | -0.0001019
|  | 3926.9671 | 1.4013 | -0.00016874 |  | 3577.7235 | 1.6186 | -0.00010311
|  | 3926.9071 | 1.4013 | -0.00013853 |  | 3577.6635 | 1.6186 | -0.00010149
|  | 3926.8471 | 1.4013 | -0.00011695 |  | 3577.6035 | 1.6186 | -9.4901e-05
|  | 3926.7871 | 1.4013 | -9.8402e-05 |  | 3577.5435 | 1.6186 | -8.3026e-05
|  | 3926.7271 | 1.4013 | -8.1444e-05 |  | 3577.4835 | 1.6186 | -6.8051e-05
|  | 3926.6671 | 1.4013 | -6.5767e-05 |  | 3577.4235 | 1.6186 | -5.3596e-05
|  | 3926.6071 | 1.4013 | -5.0299e-05 |  | 3577.3635 | 1.6186 | -4.3897e-05
|  | 3926.5471 | 1.4013 | -3.6957e-05 |  | 3577.3035 | 1.6186 | -4.175e-05
|  | 3926.4871 | 1.4013 | -2.894e-05 |  | 3577.2435 | 1.6187 | -4.6755e-05
|  | 3926.4271 | 1.4014 | -3.0591e-05 |  | 3577.1835 | 1.6187 | -5.861e-05
|  | 3926.3671 | 1.4014 | -4.4322e-05 |  | 3577.1235 | 1.6187 | -7.3279e-05
|  | 3926.3071 | 1.4014 | -6.9533e-05 |  | 3577.0635 | 1.6187 | -8.6452e-05
|  | 3926.2471 | 1.4014 | -0.00010389 |  | 3577.0035 | 1.6187 | -9.5292e-05
|  | 3926.1871 | 1.4014 | -0.00014236 |  | 3576.9435 | 1.6187 | -9.8451e-05
|  | 3926.1271 | 1.4014 | -0.00017866 |  | 3576.8835 | 1.6186 | -9.7596e-05
|  | 3926.0671 | 1.4014 | -0.00020742 |  | 3576.8235 | 1.6186 | -9.5689e-05
|  | 3926.0071 | 1.4013 | -0.00022427 |  | 3576.7635 | 1.6186 | -9.5262e-05
|  | 3925.9471 | 1.4013 | -0.00022722 |  | 3576.7035 | 1.6187 | -9.8752e-05
|  | 3925.8871 | 1.4013 | -0.00021615 |  | 3576.6435 | 1.6187 | -0.00010626
|  | 3925.8271 | 1.4012 | -0.00019332 |  | 3576.5835 | 1.6187 | -0.00011649
|  | 3925.7671 | 1.4012 | -0.00016259 |  | 3576.5235 | 1.6187 | -0.00012786
|  | 3925.7071 | 1.4012 | -0.00012961 |  | 3576.4635 | 1.6186 | -0.00013852
|  | 3925.6471 | 1.4012 | -9.9458e-05 |  | 3576.4035 | 1.6186 | -0.00014742
|  | 3925.5871 | 1.4012 | -7.848e-05 |  | 3576.3435 | 1.6186 | -0.00015458
|  | 3925.5271 | 1.4012 | -6.9043e-05 |  | 3576.2835 | 1.6186 | -0.00015983
|  | 3925.4671 | 1.4013 | -7.221e-05 |  | 3576.2235 | 1.6186 | -0.00016372
|  | 3925.4071 | 1.4013 | -8.5071e-05 |  | 3576.1635 | 1.6186 | -0.00016476
|  | 3925.3471 | 1.4013 | -0.00010218 |  | 3576.1035 | 1.6186 | -0.00016252
|  | 3925.2871 | 1.4013 | -0.0001187 |  | 3576.0435 | 1.6185 | -0.00015527
|  | 3925.2271 | 1.4013 | -0.00013022 |  | 3575.9835 | 1.6185 | -0.00014302
|  | 3925.1671 | 1.4013 | -0.00013575 |  | 3575.9235 | 1.6185 | -0.0001263
|  | 3925.1071 | 1.4012 | -0.00013769 |  | 3575.8635 | 1.6185 | -0.00010732
|  | 3925.0471 | 1.4012 | -0.00014031 |  | 3575.8035 | 1.6185 | -8.8762e-05
|  | 3924.9871 | 1.4012 | -0.00014663 |  | 3575.7435 | 1.6185 | -7.2931e-05
|  | 3924.9271 | 1.4012 | -0.00015749 |  | 3575.6835 | 1.6185 | -6.1082e-05
|  | 3924.8671 | 1.4012 | -0.0001702 |  | 3575.6235 | 1.6185 | -5.3698e-05
|  | 3924.8071 | 1.4012 | -0.00017751 |  | 3575.5635 | 1.6186 | -4.9555e-05
|  | 3924.7471 | 1.4011 | -0.00017239 |  | 3575.5035 | 1.6186 | -4.8146e-05
|  | 3924.6871 | 1.4011 | -0.00014873 |  | 3575.4435 | 1.6186 | -4.7834e-05
|  | 3924.6271 | 1.401 | -0.00010531 |  | 3575.3835 | 1.6186 | -4.9498e-05
|  | 3924.5671 | 1.401 | -5.3169e-05 |  | 3575.3235 | 1.6186 | -5.4347e-05
|  | 3924.5071 | 1.401 | 7.538e-06 |  | 3575.2635 | 1.6186 | -6.4189e-05
|  | 3924.4471 | 1.4011 | 6.8307e-05 |  | 3575.2035 | 1.6186 | -8e-05
|  | 3924.3871 | 1.4011 | 0.0001159 |  | 3575.1435 | 1.6186 | -0.00010146
|  | 3924.3271 | 1.4012 | 0.00014337 |  | 3575.0835 | 1.6186 | -0.00012638
|  | 3924.2671 | 1.4012 | 0.00014819 |  | 3575.0235 | 1.6186 | -0.00014775
|  | 3924.2071 | 1.4013 | 0.00013342 |  | 3574.9635 | 1.6186 | -0.00016747
|  | 3924.1471 | 1.4013 | 0.00010371 |  | 3574.9035 | 1.6185 | -0.00017869
|  | 3924.0871 | 1.4013 | 6.4848e-05 |  | 3574.8435 | 1.6185 | -0.00017775
|  | 3924.0271 | 1.4014 | 2.1925e-05 |  | 3574.7835 | 1.6185 | -0.00016399
|  | 3923.9671 | 1.4014 | -2.1359e-05 |  | 3574.7235 | 1.6184 | -0.00013912
|  | 3923.9071 | 1.4013 | -6.2588e-05 |  | 3574.6635 | 1.6184 | -0.00010741
|  | 3923.8471 | 1.4013 | -9.8538e-05 |  | 3574.6035 | 1.6184 | -7.3252e-05
|  | 3923.7871 | 1.4013 | -0.00012587 |  | 3574.5435 | 1.6184 | -4.1809e-05
|  | 3923.7271 | 1.4012 | -0.00014064 |  | 3574.4835 | 1.6184 | -1.656e-05
|  | 3923.6671 | 1.4012 | -0.00013994 |  | 3574.4235 | 1.6185 | 9.7956e-07
|  | 3923.6071 | 1.4012 | -0.00012242 |  | 3574.3635 | 1.6185 | 1.0815e-05
|  | 3923.5471 | 1.4011 | -8.9283e-05 |  | 3574.3035 | 1.6185 | 1.4869e-05
|  | 3923.4871 | 1.4011 | -4.5306e-05 |  | 3574.2435 | 1.6185 | 1.5204e-05
|  | 3923.4271 | 1.4011 | 2.8432e-06 |  | 3574.1835 | 1.6185 | 1.4012e-05
|  | 3923.3671 | 1.4011 | 4.7589e-05 |  | 3574.1235 | 1.6185 | 1.3213e-05
|  | 3923.3071 | 1.4011 | 8.2938e-05 |  | 3574.0635 | 1.6185 | 1.361e-05
|  | 3923.2471 | 1.4012 | 0.00010504 |  | 3574.0035 | 1.6185 | 1.5367e-05
|  | 3923.1871 | 1.4012 | 0.00011276 |  | 3573.9435 | 1.6185 | 1.8162e-05
|  | 3923.1271 | 1.4013 | 0.00010819 |  | 3573.8835 | 1.6185 | 2.167e-05
|  | 3923.0671 | 1.4013 | 9.4346e-05 |  | 3573.8235 | 1.6185 | 2.5121e-05
|  | 3923.0071 | 1.4013 | 7.5439e-05 |  | 3573.7635 | 1.6185 | 2.835e-05
|  | 3922.9471 | 1.4013 | 5.5309e-05 |  | 3573.7035 | 1.6185 | 3.1059e-05
|  | 3922.8871 | 1.4013 | 3.6341e-05 |  | 3573.6435 | 1.6186 | 3.3406e-05
|  | 3922.8271 | 1.4013 | 1.9323e-05 |  | 3573.5835 | 1.6186 | 3.5896e-05
|  | 3922.7671 | 1.4013 | 3.8555e-06 |  | 3573.5235 | 1.6186 | 3.8746e-05
|  | 3922.7071 | 1.4013 | -1.123e-05 |  | 3573.4635 | 1.6186 | 4.2267e-05
|  | 3922.6471 | 1.4013 | -2.7731e-05 |  | 3573.4035 | 1.6186 | 4.613e-05
|  | 3922.5871 | 1.4013 | -4.6275e-05 |  | 3573.3435 | 1.6186 | 4.8994e-05
|  | 3922.5271 | 1.4013 | -6.6429e-05 |  | 3573.2835 | 1.6186 | 4.9342e-05
|  | 3922.4671 | 1.4013 | -8.6419e-05 |  | 3573.2235 | 1.6186 | 4.4873e-05
|  | 3922.4071 | 1.4013 | -0.00010362 |  | 3573.1635 | 1.6186 | 3.4141e-05
|  | 3922.3471 | 1.4013 | -0.00011475 |  | 3573.1035 | 1.6187 | 1.6491e-05
|  | 3922.2871 | 1.4013 | -0.00011903 |  | 3573.0435 | 1.6187 | -6.3159e-06
|  | 3922.2271 | 1.4012 | -0.00011467 |  | 3572.9835 | 1.6187 | -3.1321e-05
|  | 3922.1671 | 1.4012 | -0.00010542 |  | 3572.9235 | 1.6187 | -5.421e-05
|  | 3922.1071 | 1.4012 | -9.4983e-05 |  | 3572.8635 | 1.6186 | -7.1136e-05
|  | 3922.0471 | 1.4012 | -8.774e-05 |  | 3572.8035 | 1.6186 | -7.9382e-05
|  | 3921.9871 | 1.4012 | -8.7907e-05 |  | 3572.7435 | 1.6186 | -7.926e-05
|  | 3921.9271 | 1.4012 | -9.69e-05 |  | 3572.6835 | 1.6186 | -7.3341e-05
|  | 3921.8671 | 1.4012 | -0.00011354 |  | 3572.6235 | 1.6186 | -6.3612e-05
|  | 3921.8071 | 1.4012 | -0.0001334 |  | 3572.5635 | 1.6186 | -5.4248e-05
|  | 3921.7471 | 1.4012 | -0.00015007 |  | 3572.5035 | 1.6186 | -4.8163e-05
|  | 3921.6871 | 1.4011 | -0.00015712 |  | 3572.4435 | 1.6186 | -4.6536e-05
|  | 3921.6271 | 1.4011 | -0.0001497 |  | 3572.3835 | 1.6186 | -4.8441e-05
|  | 3921.5671 | 1.4011 | -0.00012588 |  | 3572.3235 | 1.6186 | -5.211e-05
|  | 3921.5071 | 1.401 | -8.7077e-05 |  | 3572.2635 | 1.6186 | -5.5303e-05
|  | 3921.4471 | 1.401 | -3.7295e-05 |  | 3572.2035 | 1.6186 | -5.6961e-05
|  | 3921.3871 | 1.401 | 1.69e-05 |  | 3572.1435 | 1.6186 | -5.732e-05
|  | 3921.3271 | 1.401 | 6.8422e-05 |  | 3572.0835 | 1.6186 | -5.7848e-05
|  | 3921.2671 | 1.4011 | 0.00011084 |  | 3572.0235 | 1.6186 | -5.9828e-05
|  | 3921.2071 | 1.4011 | 0.0001391 |  | 3571.9635 | 1.6186 | -6.3908e-05
|  | 3921.1471 | 1.4011 | 0.00015099 |  | 3571.9035 | 1.6186 | -6.9615e-05
|  | 3921.0871 | 1.4012 | 0.00014736 |  | 3571.8435 | 1.6186 | -7.4566e-05
|  | 3921.0271 | 1.4012 | 0.00013132 |  | 3571.7835 | 1.6186 | -7.6303e-05
|  | 3920.9671 | 1.4012 | 0.00010839 |  | 3571.7235 | 1.6186 | -7.3154e-05
|  | 3920.9071 | 1.4012 | 8.4692e-05 |  | 3571.6635 | 1.6185 | -6.4768e-05
|  | 3920.8471 | 1.4012 | 6.6101e-05 |  | 3571.6035 | 1.6185 | -5.2392e-05
|  | 3920.7871 | 1.4012 | 5.6771e-05 |  | 3571.5435 | 1.6185 | -3.8836e-05
|  | 3920.7271 | 1.4012 | 5.8705e-05 |  | 3571.4835 | 1.6185 | -2.725e-05
|  | 3920.6671 | 1.4012 | 7.1326e-05 |  | 3571.4235 | 1.6186 | -1.9911e-05
|  | 3920.6071 | 1.4012 | 9.1874e-05 |  | 3571.3635 | 1.6186 | -1.7888e-05
|  | 3920.5471 | 1.4012 | 0.0001166 |  | 3571.3035 | 1.6186 | -2.0741e-05
|  | 3920.4871 | 1.4012 | 0.00014119 |  | 3571.2435 | 1.6186 | -2.7254e-05
|  | 3920.4271 | 1.4012 | 0.00016128 |  | 3571.1835 | 1.6186 | -3.5622e-05
|  | 3920.3671 | 1.4012 | 0.00017337 |  | 3571.1235 | 1.6186 | -4.4574e-05
|  | 3920.3071 | 1.4013 | 0.00017505 |  | 3571.0635 | 1.6186 | -5.3409e-05
|  | 3920.2471 | 1.4013 | 0.00016554 |  | 3571.0035 | 1.6186 | -6.217e-05
|  | 3920.1871 | 1.4013 | 0.00014543 |  | 3570.9435 | 1.6186 | -7.108e-05
|  | 3920.1271 | 1.4014 | 0.00011728 |  | 3570.8835 | 1.6186 | -8.0229e-05
|  | 3920.0671 | 1.4014 | 8.7161e-05 |  | 3570.8235 | 1.6186 | -8.9327e-05
|  | 3920.0071 | 1.4014 | 5.7241e-05 |  | 3570.7635 | 1.6186 | -9.7807e-05
|  | 3919.9471 | 1.4014 | 2.9295e-05 |  | 3570.7035 | 1.6186 | -0.00010497
|  | 3919.8871 | 1.4013 | 9.7013e-06 |  | 3570.6435 | 1.6186 | -0.00011004
|  | 3919.8271 | 1.4013 | 9.9124e-07 |  | 3570.5835 | 1.6186 | -0.00011219
|  | 3919.7671 | 1.4013 | 2.6266e-06 |  | 3570.5235 | 1.6185 | -0.00011124
|  | 3919.7071 | 1.4013 | 1.2188e-05 |  | 3570.4635 | 1.6185 | -0.00010717
|  | 3919.6471 | 1.4013 | 2.5864e-05 |  | 3570.4035 | 1.6185 | -9.9934e-05
|  | 3919.5871 | 1.4013 | 3.9547e-05 |  | 3570.3435 | 1.6185 | -8.9307e-05
|  | 3919.5271 | 1.4013 | 5.0044e-05 |  | 3570.2835 | 1.6185 | -7.6666e-05
|  | 3919.4671 | 1.4013 | 5.5822e-05 |  | 3570.2235 | 1.6185 | -6.3429e-05
|  | 3919.4071 | 1.4013 | 5.6825e-05 |  | 3570.1635 | 1.6185 | -5.1567e-05
|  | 3919.3471 | 1.4013 | 5.3556e-05 |  | 3570.1035 | 1.6185 | -4.2917e-05
|  | 3919.2871 | 1.4013 | 4.7164e-05 |  | 3570.0435 | 1.6185 | -3.9328e-05
|  | 3919.2271 | 1.4014 | 3.8043e-05 |  | 3569.9835 | 1.6185 | -4.1051e-05
|  | 3919.1671 | 1.4014 | 2.6333e-05 |  | 3569.9235 | 1.6185 | -4.7218e-05
|  | 3919.1071 | 1.4014 | 1.1745e-05 |  | 3569.8635 | 1.6185 | -5.5904e-05
|  | 3919.0471 | 1.4014 | -5.8835e-06 |  | 3569.8035 | 1.6185 | -6.3931e-05
|  | 3918.9871 | 1.4014 | -2.6383e-05 |  | 3569.7435 | 1.6185 | -6.8425e-05
|  | 3918.9271 | 1.4014 | -4.8977e-05 |  | 3569.6835 | 1.6185 | -6.6823e-05
|  | 3918.8671 | 1.4014 | -7.309e-05 |  | 3569.6235 | 1.6185 | -5.7667e-05
|  | 3918.8071 | 1.4014 | -9.8129e-05 |  | 3569.5635 | 1.6185 | -4.1327e-05
|  | 3918.7471 | 1.4014 | -0.00012319 |  | 3569.5035 | 1.6185 | -1.9683e-05
|  | 3918.6871 | 1.4014 | -0.00014766 |  | 3569.4434 | 1.6185 | 4.0164e-06
|  | 3918.6271 | 1.4013 | -0.00017008 |  | 3569.3834 | 1.6185 | 2.6251e-05
|  | 3918.5671 | 1.4013 | -0.00018831 |  | 3569.3234 | 1.6185 | 4.3873e-05
|  | 3918.5071 | 1.4013 | -0.000199 |  | 3569.2634 | 1.6185 | 5.4993e-05
|  | 3918.4471 | 1.4012 | -0.00019888 |  | 3569.2034 | 1.6185 | 5.9388e-05
|  | 3918.3871 | 1.4012 | -0.00018616 |  | 3569.1434 | 1.6186 | 5.8306e-05
|  | 3918.3271 | 1.4011 | -0.0001604 |  | 3569.0834 | 1.6186 | 5.3852e-05
|  | 3918.2671 | 1.4011 | -0.00012406 |  | 3569.0234 | 1.6186 | 4.7807e-05
|  | 3918.2071 | 1.4011 | -8.2165e-05 |  | 3568.9634 | 1.6186 | 4.1078e-05
|  | 3918.1471 | 1.4011 | -4.0662e-05 |  | 3568.9034 | 1.6186 | 3.3148e-05
|  | 3918.0871 | 1.4011 | -5.5883e-06 |  | 3568.8434 | 1.6186 | 2.2162e-05
|  | 3918.0271 | 1.4011 | 1.9337e-05 |  | 3568.7834 | 1.6186 | 6.7649e-06
|  | 3917.9671 | 1.4012 | 3.3282e-05 |  | 3568.7234 | 1.6186 | -1.299e-05
|  | 3917.9071 | 1.4012 | 3.8094e-05 |  | 3568.6634 | 1.6186 | -3.5191e-05
|  | 3917.8471 | 1.4012 | 3.7451e-05 |  | 3568.6034 | 1.6186 | -5.5493e-05
|  | 3917.7871 | 1.4012 | 3.6301e-05 |  | 3568.5434 | 1.6186 | -6.8565e-05
|  | 3917.7271 | 1.4012 | 3.7024e-05 |  | 3568.4834 | 1.6186 | -7.0335e-05
|  | 3917.6671 | 1.4012 | 4.1037e-05 |  | 3568.4234 | 1.6186 | -5.9867e-05
|  | 3917.6071 | 1.4012 | 5.0532e-05 |  | 3568.3634 | 1.6186 | -3.9993e-05
|  | 3917.5471 | 1.4012 | 6.3382e-05 |  | 3568.3034 | 1.6186 | -1.688e-05
|  | 3917.4871 | 1.4012 | 7.7523e-05 |  | 3568.2434 | 1.6186 | 1.1947e-06
|  | 3917.4271 | 1.4012 | 9.1252e-05 |  | 3568.1834 | 1.6186 | 7.3555e-06
|  | 3917.3671 | 1.4012 | 0.00010323 |  | 3568.1234 | 1.6186 | 1.2246e-06
|  | 3917.3071 | 1.4013 | 0.00011249 |  | 3568.0634 | 1.6186 | -1.8635e-05
|  | 3917.2471 | 1.4013 | 0.00011887 |  | 3568.0034 | 1.6187 | -4.7469e-05
|  | 3917.1871 | 1.4013 | 0.00012178 |  | 3567.9434 | 1.6187 | -7.7579e-05
|  | 3917.1271 | 1.4013 | 0.00011956 |  | 3567.8834 | 1.6186 | -0.00010198
|  | 3917.0671 | 1.4014 | 0.00011097 |  | 3567.8234 | 1.6186 | -0.00011597
|  | 3917.0071 | 1.4014 | 9.4177e-05 |  | 3567.7634 | 1.6186 | -0.00011905
|  | 3916.9471 | 1.4014 | 6.8269e-05 |  | 3567.7034 | 1.6186 | -0.00011359
|  | 3916.8871 | 1.4014 | 3.3988e-05 |  | 3567.6434 | 1.6186 | -0.00010409
|  | 3916.8271 | 1.4014 | -5.6061e-06 |  | 3567.5834 | 1.6186 | -9.4377e-05
|  | 3916.7671 | 1.4014 | -4.5068e-05 |  | 3567.5234 | 1.6186 | -8.7022e-05
|  | 3916.707 | 1.4014 | -7.8175e-05 |  | 3567.4634 | 1.6186 | -8.2911e-05
|  | 3916.647 | 1.4014 | -9.916e-05 |  | 3567.4034 | 1.6186 | -8.2233e-05
|  | 3916.587 | 1.4014 | -0.00010503 |  | 3567.3434 | 1.6186 | -8.5459e-05
|  | 3916.527 | 1.4013 | -9.6968e-05 |  | 3567.2834 | 1.6186 | -9.3566e-05
|  | 3916.467 | 1.4013 | -8.0189e-05 |  | 3567.2234 | 1.6186 | -0.00010766
|  | 3916.407 | 1.4013 | -6.2641e-05 |  | 3567.1634 | 1.6186 | -0.000128
|  | 3916.347 | 1.4013 | -5.371e-05 |  | 3567.1034 | 1.6186 | -0.00015326
|  | 3916.287 | 1.4014 | -5.9731e-05 |  | 3567.0434 | 1.6186 | -0.00017927
|  | 3916.227 | 1.4014 | -8.2995e-05 |  | 3566.9834 | 1.6186 | -0.00020041
|  | 3916.167 | 1.4014 | -0.00011953 |  | 3566.9234 | 1.6185 | -0.00021155
|  | 3916.107 | 1.4014 | -0.00016202 |  | 3566.8634 | 1.6185 | -0.0002101
|  | 3916.047 | 1.4014 | -0.00019996 |  | 3566.8034 | 1.6185 | -0.00019626
|  | 3915.987 | 1.4013 | -0.00022515 |  | 3566.7434 | 1.6184 | -0.00017382
|  | 3915.927 | 1.4013 | -0.00023336 |  | 3566.6834 | 1.6184 | -0.00014849
|  | 3915.867 | 1.4012 | -0.00022531 |  | 3566.6234 | 1.6184 | -0.00012493
|  | 3915.807 | 1.4012 | -0.00020599 |  | 3566.5634 | 1.6184 | -0.00010606
|  | 3915.747 | 1.4012 | -0.00018319 |  | 3566.5034 | 1.6184 | -9.1207e-05
|  | 3915.687 | 1.4012 | -0.00016311 |  | 3566.4434 | 1.6184 | -7.7995e-05
|  | 3915.627 | 1.4012 | -0.00014979 |  | 3566.3834 | 1.6184 | -6.379e-05
|  | 3915.567 | 1.4012 | -0.00014272 |  | 3566.3234 | 1.6184 | -4.7555e-05
|  | 3915.507 | 1.4012 | -0.00013857 |  | 3566.2634 | 1.6184 | -2.9677e-05
|  | 3915.447 | 1.4012 | -0.00013413 |  | 3566.2034 | 1.6184 | -1.3422e-05
|  | 3915.387 | 1.4011 | -0.000125 |  | 3566.1434 | 1.6184 | -1.4576e-06
|  | 3915.327 | 1.4011 | -0.00010999 |  | 3566.0834 | 1.6185 | 4.5604e-06
|  | 3915.267 | 1.4011 | -9.0439e-05 |  | 3566.0234 | 1.6185 | 5.2693e-06
|  | 3915.207 | 1.4011 | -7.0288e-05 |  | 3565.9634 | 1.6185 | 3.5453e-06
|  | 3915.147 | 1.4011 | -5.3064e-05 |  | 3565.9034 | 1.6185 | 2.3612e-06
|  | 3915.087 | 1.4011 | -4.1566e-05 |  | 3565.8434 | 1.6185 | 4.3391e-06
|  | 3915.027 | 1.4012 | -3.7387e-05 |  | 3565.7834 | 1.6185 | 9.6514e-06
|  | 3914.967 | 1.4012 | -4.0173e-05 |  | 3565.7234 | 1.6185 | 1.6114e-05
|  | 3914.907 | 1.4012 | -4.8471e-05 |  | 3565.6634 | 1.6185 | 1.9662e-05
|  | 3914.847 | 1.4012 | -6.0185e-05 |  | 3565.6034 | 1.6185 | 1.6935e-05
|  | 3914.787 | 1.4012 | -7.3788e-05 |  | 3565.5434 | 1.6186 | 6.1032e-06
|  | 3914.727 | 1.4012 | -8.6132e-05 |  | 3565.4834 | 1.6186 | -1.1422e-05
|  | 3914.667 | 1.4012 | -9.4709e-05 |  | 3565.4234 | 1.6186 | -3.193e-05
|  | 3914.607 | 1.4011 | -9.5661e-05 |  | 3565.3634 | 1.6186 | -5.106e-05
|  | 3914.547 | 1.4011 | -8.5223e-05 |  | 3565.3034 | 1.6186 | -6.4873e-05
|  | 3914.487 | 1.4011 | -6.0864e-05 |  | 3565.2434 | 1.6185 | -7.2133e-05
|  | 3914.427 | 1.401 | -2.3112e-05 |  | 3565.1834 | 1.6185 | -7.2486e-05
|  | 3914.367 | 1.401 | 2.5223e-05 |  | 3565.1234 | 1.6185 | -6.8652e-05
|  | 3914.307 | 1.401 | 7.7488e-05 |  | 3565.0634 | 1.6185 | -6.2577e-05
|  | 3914.247 | 1.4011 | 0.00012432 |  | 3565.0034 | 1.6185 | -5.6336e-05
|  | 3914.187 | 1.4011 | 0.00015788 |  | 3564.9434 | 1.6185 | -5.1489e-05
|  | 3914.127 | 1.4012 | 0.00017162 |  | 3564.8834 | 1.6185 | -4.8349e-05
|  | 3914.067 | 1.4012 | 0.00016278 |  | 3564.8234 | 1.6185 | -4.8171e-05
|  | 3914.007 | 1.4013 | 0.00013514 |  | 3564.7634 | 1.6185 | -5.1062e-05
|  | 3913.947 | 1.4013 | 9.4381e-05 |  | 3564.7034 | 1.6185 | -5.848e-05
|  | 3913.887 | 1.4013 | 5.024e-05 |  | 3564.6434 | 1.6185 | -6.9326e-05
|  | 3913.827 | 1.4013 | 1.1261e-05 |  | 3564.5834 | 1.6185 | -8.2523e-05
|  | 3913.767 | 1.4013 | -1.6094e-05 |  | 3564.5234 | 1.6185 | -9.5795e-05
|  | 3913.707 | 1.4013 | -2.8308e-05 |  | 3564.4634 | 1.6185 | -0.00010524
|  | 3913.647 | 1.4012 | -2.6752e-05 |  | 3564.4034 | 1.6185 | -0.00010861
|  | 3913.587 | 1.4012 | -1.5207e-05 |  | 3564.3434 | 1.6185 | -0.00010433
|  | 3913.527 | 1.4012 | 9.382e-07 |  | 3564.2834 | 1.6185 | -9.3131e-05
|  | 3913.467 | 1.4012 | 1.5664e-05 |  | 3564.2234 | 1.6185 | -7.7087e-05
|  | 3913.407 | 1.4012 | 2.5443e-05 |  | 3564.1634 | 1.6185 | -5.9249e-05
|  | 3913.347 | 1.4012 | 2.8123e-05 |  | 3564.1034 | 1.6185 | -4.163e-05
|  | 3913.287 | 1.4013 | 2.3544e-05 |  | 3564.0434 | 1.6185 | -2.6032e-05
|  | 3913.227 | 1.4013 | 1.3647e-05 |  | 3563.9834 | 1.6185 | -1.3104e-05
|  | 3913.167 | 1.4013 | 3.339e-06 |  | 3563.9234 | 1.6185 | -3.4569e-06
|  | 3913.107 | 1.4013 | -7.4108e-06 |  | 3563.8634 | 1.6185 | 2.2647e-06
|  | 3913.047 | 1.4013 | -1.5539e-05 |  | 3563.8034 | 1.6185 | 2.2025e-06
|  | 3912.987 | 1.4012 | -1.9003e-05 |  | 3563.7434 | 1.6185 | -5.0673e-06
|  | 3912.927 | 1.4012 | -1.6499e-05 |  | 3563.6834 | 1.6185 | -1.9839e-05
|  | 3912.867 | 1.4012 | -7.5476e-06 |  | 3563.6234 | 1.6186 | -3.8474e-05
|  | 3912.807 | 1.4012 | 6.7921e-06 |  | 3563.5634 | 1.6186 | -6.3691e-05
|  | 3912.747 | 1.4012 | 2.5377e-05 |  | 3563.5034 | 1.6186 | -8.7571e-05
|  | 3912.687 | 1.4012 | 4.6043e-05 |  | 3563.4434 | 1.6185 | -0.00010574
|  | 3912.627 | 1.4012 | 6.6743e-05 |  | 3563.3834 | 1.6185 | -0.00011403
|  | 3912.567 | 1.4012 | 8.3756e-05 |  | 3563.3234 | 1.6185 | -0.0001115
|  | 3912.507 | 1.4013 | 9.4227e-05 |  | 3563.2634 | 1.6185 | -9.9706e-05
|  | 3912.447 | 1.4013 | 9.6046e-05 |  | 3563.2034 | 1.6184 | -8.2238e-05
|  | 3912.387 | 1.4013 | 8.7134e-05 |  | 3563.1434 | 1.6184 | -6.246e-05
|  | 3912.327 | 1.4014 | 6.8297e-05 |  | 3563.0834 | 1.6184 | -4.3298e-05
|  | 3912.267 | 1.4014 | 4.1674e-05 |  | 3563.0234 | 1.6184 | -2.4816e-05
|  | 3912.207 | 1.4014 | 9.8714e-06 |  | 3562.9634 | 1.6184 | -6.85e-06
|  | 3912.147 | 1.4014 | -2.2546e-05 |  | 3562.9034 | 1.6184 | 1.2344e-05
|  | 3912.087 | 1.4014 | -5.2096e-05 |  | 3562.8434 | 1.6184 | 3.2525e-05
|  | 3912.027 | 1.4014 | -7.6092e-05 |  | 3562.7834 | 1.6184 | 5.2582e-05
|  | 3911.967 | 1.4014 | -9.3977e-05 |  | 3562.7234 | 1.6185 | 7.0319e-05
|  | 3911.907 | 1.4014 | -0.00010652 |  | 3562.6634 | 1.6185 | 8.2939e-05
|  | 3911.847 | 1.4013 | -0.00011586 |  | 3562.6034 | 1.6185 | 8.9299e-05
|  | 3911.787 | 1.4013 | -0.00012529 |  | 3562.5434 | 1.6185 | 8.9421e-05
|  | 3911.727 | 1.4013 | -0.00013767 |  | 3562.4834 | 1.6186 | 8.4466e-05
|  | 3911.667 | 1.4013 | -0.00015451 |  | 3562.4234 | 1.6186 | 7.6722e-05
|  | 3911.607 | 1.4013 | -0.00017487 |  | 3562.3634 | 1.6186 | 6.7169e-05
|  | 3911.547 | 1.4013 | -0.00019568 |  | 3562.3034 | 1.6186 | 5.4901e-05
|  | 3911.487 | 1.4013 | -0.00021123 |  | 3562.2434 | 1.6186 | 3.8559e-05
|  | 3911.427 | 1.4012 | -0.00021528 |  | 3562.1834 | 1.6187 | 1.628e-05
|  | 3911.367 | 1.4012 | -0.00020265 |  | 3562.1234 | 1.6187 | -1.2381e-05
|  | 3911.307 | 1.4011 | -0.00017084 |  | 3562.0634 | 1.6187 | -4.5813e-05
|  | 3911.247 | 1.4011 | -0.00012242 |  | 3562.0034 | 1.6187 | -8.0557e-05
|  | 3911.187 | 1.4011 | -6.4284e-05 |  | 3561.9434 | 1.6187 | -0.00011169
|  | 3911.127 | 1.4011 | -7.8448e-06 |  | 3561.8834 | 1.6186 | -0.00013606
|  | 3911.067 | 1.4011 | 3.5592e-05 |  | 3561.8234 | 1.6186 | -0.00015159
|  | 3911.007 | 1.4012 | 5.6032e-05 |  | 3561.7634 | 1.6186 | -0.00015887
|  | 3910.947 | 1.4013 | 4.9942e-05 |  | 3561.7034 | 1.6186 | -0.00016015
|  | 3910.887 | 1.4013 | 2.1216e-05 |  | 3561.6434 | 1.6185 | -0.00015767
|  | 3910.827 | 1.4013 | -2.7326e-05 |  | 3561.5834 | 1.6185 | -0.00015512
|  | 3910.767 | 1.4013 | -8.4227e-05 |  | 3561.5234 | 1.6185 | -0.00015139
|  | 3910.707 | 1.4013 | -0.00013774 |  | 3561.4634 | 1.6185 | -0.00014467
|  | 3910.647 | 1.4013 | -0.00017776 |  | 3561.4034 | 1.6185 | -0.00013414
|  | 3910.587 | 1.4012 | -0.00019829 |  | 3561.3434 | 1.6185 | -0.00012057
|  | 3910.527 | 1.4012 | -0.00019903 |  | 3561.2834 | 1.6185 | -0.00010279
|  | 3910.467 | 1.4011 | -0.00018289 |  | 3561.2234 | 1.6185 | -8.3934e-05
|  | 3910.407 | 1.4011 | -0.00015425 |  | 3561.1634 | 1.6185 | -6.7903e-05
|  | 3910.347 | 1.4011 | -0.00011711 |  | 3561.1034 | 1.6185 | -5.82e-05
|  | 3910.287 | 1.4011 | -7.4888e-05 |  | 3561.0434 | 1.6185 | -5.6176e-05
|  | 3910.227 | 1.4011 | -2.9969e-05 |  | 3560.9834 | 1.6185 | -6.1529e-05
|  | 3910.167 | 1.4011 | 1.5089e-05 |  | 3560.9234 | 1.6185 | -7.1857e-05
|  | 3910.107 | 1.4011 | 5.6399e-05 |  | 3560.8634 | 1.6185 | -8.4019e-05
|  | 3910.047 | 1.4011 | 8.8675e-05 |  | 3560.8034 | 1.6185 | -9.4723e-05
|  | 3909.987 | 1.4012 | 0.00010615 |  | 3560.7434 | 1.6185 | -0.00010174
|  | 3909.927 | 1.4012 | 0.00010399 |  | 3560.6834 | 1.6185 | -0.00010398
|  | 3909.867 | 1.4013 | 8.0019e-05 |  | 3560.6234 | 1.6185 | -0.00010118
|  | 3909.807 | 1.4013 | 3.6823e-05 |  | 3560.5633 | 1.6185 | -9.4169e-05
|  | 3909.747 | 1.4014 | -1.8808e-05 |  | 3560.5033 | 1.6185 | -8.435e-05
|  | 3909.687 | 1.4014 | -7.7273e-05 |  | 3560.4433 | 1.6185 | -7.3656e-05
|  | 3909.627 | 1.4013 | -0.00012759 |  | 3560.3833 | 1.6185 | -6.4422e-05
|  | 3909.567 | 1.4013 | -0.0001604 |  | 3560.3233 | 1.6185 | -5.9133e-05
|  | 3909.507 | 1.4012 | -0.00017067 |  | 3560.2633 | 1.6185 | -5.964e-05
|  | 3909.447 | 1.4012 | -0.00015765 |  | 3560.2033 | 1.6185 | -6.6017e-05
|  | 3909.387 | 1.4011 | -0.00012536 |  | 3560.1433 | 1.6185 | -7.6603e-05
|  | 3909.327 | 1.4011 | -8.1159e-05 |  | 3560.0833 | 1.6185 | -8.7206e-05
|  | 3909.267 | 1.4011 | -3.4642e-05 |  | 3560.0233 | 1.6185 | -9.2346e-05
|  | 3909.207 | 1.4011 | 5.3529e-06 |  | 3559.9633 | 1.6185 | -8.7529e-05
|  | 3909.147 | 1.4012 | 3.1927e-05 |  | 3559.9033 | 1.6184 | -7.0115e-05
|  | 3909.087 | 1.4012 | 4.1451e-05 |  | 3559.8433 | 1.6184 | -4.1295e-05
|  | 3909.027 | 1.4013 | 3.4116e-05 |  | 3559.7833 | 1.6184 | -5.805e-06
|  | 3908.967 | 1.4013 | 1.3344e-05 |  | 3559.7233 | 1.6184 | 2.8804e-05
|  | 3908.907 | 1.4013 | -1.5992e-05 |  | 3559.6633 | 1.6185 | 5.4527e-05
|  | 3908.847 | 1.4013 | -4.874e-05 |  | 3559.6033 | 1.6185 | 6.5409e-05
|  | 3908.787 | 1.4013 | -8.0696e-05 |  | 3559.5433 | 1.6186 | 5.8698e-05
|  | 3908.727 | 1.4013 | -0.00011108 |  | 3559.4833 | 1.6186 | 3.5772e-05
|  | 3908.667 | 1.4013 | -0.00013748 |  | 3559.4233 | 1.6186 | 1.0801e-06
|  | 3908.607 | 1.4013 | -0.00016496 |  | 3559.3633 | 1.6186 | -3.9205e-05
|  | 3908.547 | 1.4013 | -0.00019486 |  | 3559.3033 | 1.6186 | -7.919e-05
|  | 3908.487 | 1.4013 | -0.00022496 |  | 3559.2433 | 1.6186 | -0.0001145
|  | 3908.427 | 1.4012 | -0.00025169 |  | 3559.1833 | 1.6186 | -0.00014196
|  | 3908.367 | 1.4012 | -0.00026982 |  | 3559.1233 | 1.6186 | -0.00015903
|  | 3908.307 | 1.4011 | -0.00027431 |  | 3559.0633 | 1.6186 | -0.00017001
|  | 3908.247 | 1.4011 | -0.0002623 |  | 3559.0033 | 1.6185 | -0.00017358
|  | 3908.187 | 1.401 | -0.0002342 |  | 3558.9433 | 1.6185 | -0.00016933
|  | 3908.127 | 1.401 | -0.00019349 |  | 3558.8833 | 1.6185 | -0.00015871
|  | 3908.067 | 1.401 | -0.00014639 |  | 3558.8233 | 1.6185 | -0.00014414
|  | 3908.007 | 1.401 | -9.9859e-05 |  | 3558.7633 | 1.6185 | -0.00012837
|  | 3907.947 | 1.401 | -5.866e-05 |  | 3558.7033 | 1.6185 | -0.00011456
|  | 3907.887 | 1.401 | -2.5131e-05 |  | 3558.6433 | 1.6185 | -0.00010522
|  | 3907.827 | 1.401 | 7.9353e-07 |  | 3558.5833 | 1.6185 | -0.00010152
|  | 3907.767 | 1.4011 | 2.0379e-05 |  | 3558.5233 | 1.6185 | -0.00010259
|  | 3907.707 | 1.4011 | 3.4732e-05 |  | 3558.4633 | 1.6185 | -0.0001062
|  | 3907.647 | 1.4011 | 4.3854e-05 |  | 3558.4033 | 1.6185 | -0.00010986
|  | 3907.587 | 1.4011 | 4.6326e-05 |  | 3558.3433 | 1.6185 | -0.00011156
|  | 3907.527 | 1.4012 | 4.0879e-05 |  | 3558.2833 | 1.6185 | -0.00011117
|  | 3907.467 | 1.4012 | 2.674e-05 |  | 3558.2233 | 1.6185 | -0.00011
|  | 3907.407 | 1.4012 | 5.5e-06 |  | 3558.1633 | 1.6185 | -0.00011011
|  | 3907.347 | 1.4012 | -1.9477e-05 |  | 3558.1033 | 1.6185 | -0.00011367
|  | 3907.287 | 1.4012 | -4.3516e-05 |  | 3558.0433 | 1.6185 | -0.00012162
|  | 3907.227 | 1.4012 | -6.1789e-05 |  | 3557.9833 | 1.6185 | -0.00013299
|  | 3907.167 | 1.4012 | -7.1176e-05 |  | 3557.9233 | 1.6185 | -0.000146
|  | 3907.107 | 1.4011 | -6.9836e-05 |  | 3557.8633 | 1.6185 | -0.00015798
|  | 3907.047 | 1.4011 | -5.756e-05 |  | 3557.8033 | 1.6185 | -0.00016732
|  | 3906.987 | 1.4011 | -3.5526e-05 |  | 3557.7433 | 1.6185 | -0.00017366
|  | 3906.927 | 1.4011 | -6.2054e-06 |  | 3557.6833 | 1.6185 | -0.00017765
|  | 3906.867 | 1.4011 | 2.6769e-05 |  | 3557.6233 | 1.6185 | -0.00018021
|  | 3906.807 | 1.4011 | 5.8303e-05 |  | 3557.5633 | 1.6184 | -0.000182
|  | 3906.747 | 1.4011 | 8.1862e-05 |  | 3557.5033 | 1.6184 | -0.00018206
|  | 3906.687 | 1.4012 | 9.1001e-05 |  | 3557.4433 | 1.6184 | -0.000178
|  | 3906.627 | 1.4012 | 8.049e-05 |  | 3557.3833 | 1.6184 | -0.00016778
|  | 3906.567 | 1.4013 | 4.9354e-05 |  | 3557.3233 | 1.6184 | -0.00014976
|  | 3906.507 | 1.4013 | 1.5393e-06 |  | 3557.2633 | 1.6183 | -0.00012424
|  | 3906.447 | 1.4013 | -5.3956e-05 |  | 3557.2033 | 1.6183 | -9.4161e-05
|  | 3906.387 | 1.4013 | -0.00010098 |  | 3557.1433 | 1.6183 | -6.3994e-05
|  | 3906.327 | 1.4012 | -0.00013493 |  | 3557.0833 | 1.6184 | -3.8634e-05
|  | 3906.267 | 1.4012 | -0.00015065 |  | 3557.0233 | 1.6184 | -2.1758e-05
|  | 3906.207 | 1.4011 | -0.00014251 |  | 3556.9633 | 1.6184 | -1.4821e-05
|  | 3906.147 | 1.4011 | -0.00011595 |  | 3556.9033 | 1.6184 | -1.6903e-05
|  | 3906.087 | 1.4011 | -8.0126e-05 |  | 3556.8433 | 1.6184 | -2.4542e-05
|  | 3906.027 | 1.4011 | -4.5172e-05 |  | 3556.7833 | 1.6185 | -3.4979e-05
|  | 3905.967 | 1.4011 | -1.793e-05 |  | 3556.7233 | 1.6185 | -4.6685e-05
|  | 3905.907 | 1.4011 | 1.6053e-07 |  | 3556.6633 | 1.6185 | -5.7576e-05
|  | 3905.847 | 1.4011 | 1.2819e-05 |  | 3556.6033 | 1.6185 | -6.7524e-05
|  | 3905.787 | 1.4011 | 2.5278e-05 |  | 3556.5433 | 1.6185 | -7.655e-05
|  | 3905.727 | 1.4011 | 4.1743e-05 |  | 3556.4833 | 1.6185 | -8.4754e-05
|  | 3905.667 | 1.4011 | 6.249e-05 |  | 3556.4233 | 1.6184 | -9.1198e-05
|  | 3905.607 | 1.4011 | 8.3277e-05 |  | 3556.3633 | 1.6184 | -9.3885e-05
|  | 3905.547 | 1.4011 | 9.8062e-05 |  | 3556.3033 | 1.6184 | -9.0731e-05
|  | 3905.487 | 1.4012 | 0.00010159 |  | 3556.2433 | 1.6184 | -8.0219e-05
|  | 3905.427 | 1.4012 | 9.1797e-05 |  | 3556.1833 | 1.6184 | -6.2827e-05
|  | 3905.367 | 1.4012 | 7.1989e-05 |  | 3556.1233 | 1.6184 | -4.1121e-05
|  | 3905.307 | 1.4012 | 4.8485e-05 |  | 3556.0633 | 1.6184 | -1.9193e-05
|  | 3905.247 | 1.4012 | 2.8027e-05 |  | 3556.0033 | 1.6184 | -2.2686e-06
|  | 3905.187 | 1.4012 | 1.4394e-05 |  | 3555.9433 | 1.6185 | 5.5515e-06
|  | 3905.127 | 1.4012 | 7.6014e-06 |  | 3555.8833 | 1.6185 | 2.2061e-06
|  | 3905.067 | 1.4012 | 3.2339e-06 |  | 3555.8233 | 1.6185 | -1.1936e-05
|  | 3905.007 | 1.4012 | -4.168e-06 |  | 3555.7633 | 1.6185 | -3.4265e-05
|  | 3904.947 | 1.4012 | -1.8065e-05 |  | 3555.7033 | 1.6185 | -6.0532e-05
|  | 3904.887 | 1.4012 | -3.7741e-05 |  | 3555.6433 | 1.6185 | -8.5916e-05
|  | 3904.827 | 1.4012 | -5.7971e-05 |  | 3555.5833 | 1.6185 | -0.00010682
|  | 3904.767 | 1.4012 | -7.1186e-05 |  | 3555.5233 | 1.6185 | -0.00012114
|  | 3904.707 | 1.4011 | -7.0707e-05 |  | 3555.4633 | 1.6185 | -0.00012838
|  | 3904.647 | 1.4011 | -5.3003e-05 |  | 3555.4033 | 1.6185 | -0.00012985
|  | 3904.587 | 1.4011 | -1.969e-05 |  | 3555.3433 | 1.6184 | -0.00012754
|  | 3904.527 | 1.4011 | 2.2474e-05 |  | 3555.2833 | 1.6184 | -0.00012321
|  | 3904.467 | 1.4011 | 6.4543e-05 |  | 3555.2233 | 1.6184 | -0.00011827
|  | 3904.407 | 1.4011 | 9.8175e-05 |  | 3555.1633 | 1.6184 | -0.00011277
|  | 3904.347 | 1.4011 | 0.00011838 |  | 3555.1033 | 1.6184 | -0.00010623
|  | 3904.287 | 1.4011 | 0.00012446 |  | 3555.0433 | 1.6184 | -9.7698e-05
|  | 3904.227 | 1.4012 | 0.00011897 |  | 3554.9833 | 1.6184 | -8.6243e-05
|  | 3904.167 | 1.4012 | 0.00010785 |  | 3554.9233 | 1.6184 | -7.1961e-05
|  | 3904.107 | 1.4012 | 9.5925e-05 |  | 3554.8633 | 1.6184 | -5.5814e-05
|  | 3904.047 | 1.4012 | 8.355e-05 |  | 3554.8033 | 1.6184 | -4.0121e-05
|  | 3903.987 | 1.4012 | 7.5634e-05 |  | 3554.7433 | 1.6184 | -2.7954e-05
|  | 3903.927 | 1.4012 | 7.2139e-05 |  | 3554.6833 | 1.6184 | -2.1951e-05
|  | 3903.867 | 1.4012 | 7.2459e-05 |  | 3554.6233 | 1.6185 | -2.3484e-05
|  | 3903.807 | 1.4012 | 7.6274e-05 |  | 3554.5633 | 1.6185 | -3.1476e-05
|  | 3903.747 | 1.4012 | 8.2813e-05 |  | 3554.5033 | 1.6185 | -4.6271e-05
|  | 3903.687 | 1.4012 | 9.0848e-05 |  | 3554.4433 | 1.6185 | -6.4533e-05
|  | 3903.627 | 1.4012 | 9.9635e-05 |  | 3554.3833 | 1.6185 | -8.2726e-05
|  | 3903.567 | 1.4012 | 0.00010746 |  | 3554.3233 | 1.6185 | -9.7803e-05
|  | 3903.507 | 1.4012 | 0.00011171 |  | 3554.2633 | 1.6185 | -0.00010814
|  | 3903.447 | 1.4013 | 0.00011052 |  | 3554.2033 | 1.6185 | -0.0001138
|  | 3903.387 | 1.4013 | 0.00010221 |  | 3554.1433 | 1.6184 | -0.00011567
|  | 3903.327 | 1.4013 | 8.5906e-05 |  | 3554.0833 | 1.6184 | -0.00011574
|  | 3903.267 | 1.4013 | 6.3227e-05 |  | 3554.0233 | 1.6184 | -0.00011517
|  | 3903.207 | 1.4013 | 3.7344e-05 |  | 3553.9633 | 1.6184 | -0.00011422
|  | 3903.147 | 1.4013 | 1.2697e-05 |  | 3553.9033 | 1.6184 | -0.00011286
|  | 3903.087 | 1.4013 | -5.663e-06 |  | 3553.8433 | 1.6184 | -0.00010995
|  | 3903.027 | 1.4013 | -1.3405e-05 |  | 3553.7833 | 1.6184 | -0.00010519
|  | 3902.967 | 1.4012 | -7.7933e-06 |  | 3553.7233 | 1.6184 | -9.8925e-05
|  | 3902.907 | 1.4012 | 1.0185e-05 |  | 3553.6633 | 1.6184 | -9.259e-05
|  | 3902.847 | 1.4012 | 3.6675e-05 |  | 3553.6033 | 1.6184 | -8.7355e-05
|  | 3902.787 | 1.4012 | 6.4158e-05 |  | 3553.5433 | 1.6184 | -8.4883e-05
|  | 3902.727 | 1.4013 | 8.3728e-05 |  | 3553.4833 | 1.6184 | -8.5367e-05
|  | 3902.667 | 1.4013 | 8.7492e-05 |  | 3553.4233 | 1.6184 | -8.7524e-05
|  | 3902.607 | 1.4013 | 7.1356e-05 |  | 3553.3633 | 1.6184 | -8.9571e-05
|  | 3902.547 | 1.4014 | 3.5355e-05 |  | 3553.3033 | 1.6184 | -8.965e-05
|  | 3902.487 | 1.4014 | -1.4069e-05 |  | 3553.2433 | 1.6184 | -8.6699e-05
|  | 3902.427 | 1.4014 | -6.7699e-05 |  | 3553.1833 | 1.6184 | -8.1286e-05
|  | 3902.367 | 1.4014 | -0.00011563 |  | 3553.1233 | 1.6184 | -7.513e-05
|  | 3902.307 | 1.4013 | -0.00014907 |  | 3553.0633 | 1.6184 | -7.0258e-05
|  | 3902.247 | 1.4013 | -0.00016405 |  | 3553.0033 | 1.6184 | -6.8203e-05
|  | 3902.187 | 1.4012 | -0.00016075 |  | 3552.9433 | 1.6184 | -6.9193e-05
|  | 3902.127 | 1.4012 | -0.00014412 |  | 3552.8833 | 1.6184 | -7.131e-05
|  | 3902.067 | 1.4012 | -0.00012003 |  | 3552.8233 | 1.6184 | -7.1965e-05
|  | 3902.007 | 1.4012 | -9.4137e-05 |  | 3552.7633 | 1.6184 | -6.8467e-05
|  | 3901.947 | 1.4012 | -6.9629e-05 |  | 3552.7033 | 1.6184 | -5.9158e-05
|  | 3901.887 | 1.4012 | -4.7767e-05 |  | 3552.6433 | 1.6184 | -4.4446e-05
|  | 3901.827 | 1.4012 | -2.9641e-05 |  | 3552.5833 | 1.6184 | -2.6942e-05
|  | 3901.767 | 1.4012 | -9.548e-06 |  | 3552.5233 | 1.6184 | -1.053e-05
|  | 3901.707 | 1.4012 | 9.3221e-06 |  | 3552.4633 | 1.6184 | 9.2535e-07
|  | 3901.647 | 1.4012 | 2.5575e-05 |  | 3552.4033 | 1.6184 | 4.5121e-06
|  | 3901.587 | 1.4012 | 3.5933e-05 |  | 3552.3433 | 1.6184 | 8.0981e-09
|  | 3901.527 | 1.4012 | 3.7428e-05 |  | 3552.2833 | 1.6184 | -9.7275e-06
|  | 3901.467 | 1.4013 | 2.8729e-05 |  | 3552.2233 | 1.6185 | -2.5073e-05
|  | 3901.407 | 1.4013 | 1.0081e-05 |  | 3552.1633 | 1.6185 | -4.1646e-05
|  | 3901.347 | 1.4013 | -1.6456e-05 |  | 3552.1033 | 1.6185 | -5.5821e-05
|  | 3901.287 | 1.4013 | -4.7261e-05 |  | 3552.0433 | 1.6184 | -6.6324e-05
|  | 3901.227 | 1.4013 | -7.9204e-05 |  | 3551.9833 | 1.6184 | -7.2862e-05
|  | 3901.167 | 1.4013 | -0.00011043 |  | 3551.9233 | 1.6184 | -7.6596e-05
|  | 3901.107 | 1.4013 | -0.00013984 |  | 3551.8633 | 1.6184 | -7.9488e-05
|  | 3901.047 | 1.4013 | -0.00016723 |  | 3551.8033 | 1.6184 | -8.3059e-05
|  | 3900.987 | 1.4013 | -0.00019227 |  | 3551.7433 | 1.6184 | -8.767e-05
|  | 3900.927 | 1.4012 | -0.00021411 |  | 3551.6832 | 1.6184 | -9.2425e-05
|  | 3900.867 | 1.4012 | -0.00022972 |  | 3551.6232 | 1.6184 | -9.5848e-05
|  | 3900.807 | 1.4012 | -0.00023585 |  | 3551.5632 | 1.6184 | -9.5286e-05
|  | 3900.747 | 1.4011 | -0.00023 |  | 3551.5032 | 1.6184 | -8.9033e-05
|  | 3900.687 | 1.4011 | -0.00021004 |  | 3551.4432 | 1.6184 | -7.6408e-05
|  | 3900.627 | 1.401 | -0.00017782 |  | 3551.3832 | 1.6183 | -5.8573e-05
|  | 3900.567 | 1.401 | -0.00013671 |  | 3551.3232 | 1.6183 | -3.8132e-05
|  | 3900.507 | 1.401 | -9.3173e-05 |  | 3551.2632 | 1.6183 | -1.9602e-05
|  | 3900.447 | 1.401 | -5.3831e-05 |  | 3551.2032 | 1.6184 | -7.0335e-06
|  | 3900.387 | 1.401 | -2.4692e-05 |  | 3551.1432 | 1.6184 | -2.9215e-06
|  | 3900.327 | 1.401 | -8.2856e-06 |  | 3551.0832 | 1.6184 | -8.0306e-06
|  | 3900.267 | 1.4011 | -3.8942e-06 |  | 3551.0232 | 1.6184 | -1.9515e-05
|  | 3900.207 | 1.4011 | -7.1675e-06 |  | 3550.9632 | 1.6184 | -3.24e-05
|  | 3900.147 | 1.4011 | -1.102e-05 |  | 3550.9032 | 1.6184 | -4.0564e-05
|  | 3900.087 | 1.401 | -8.4337e-06 |  | 3550.8432 | 1.6184 | -3.8267e-05
|  | 3900.027 | 1.401 | 5.7534e-06 |  | 3550.7832 | 1.6183 | -2.2939e-05
|  | 3899.967 | 1.401 | 3.2572e-05 |  | 3550.7232 | 1.6183 | 4.7467e-06
|  | 3899.907 | 1.401 | 6.922e-05 |  | 3550.6632 | 1.6183 | 4.0088e-05
|  | 3899.847 | 1.401 | 0.00010928 |  | 3550.6032 | 1.6183 | 7.5964e-05
|  | 3899.787 | 1.401 | 0.00014498 |  | 3550.5432 | 1.6184 | 0.00010381
|  | 3899.727 | 1.4011 | 0.00016974 |  | 3550.4832 | 1.6184 | 0.00011745
|  | 3899.667 | 1.4011 | 0.00017992 |  | 3550.4232 | 1.6185 | 0.00011377
|  | 3899.607 | 1.4012 | 0.00017759 |  | 3550.3632 | 1.6185 | 9.3366e-05
|  | 3899.547 | 1.4012 | 0.00016656 |  | 3550.3032 | 1.6185 | 6.069e-05
|  | 3899.487 | 1.4012 | 0.00014937 |  | 3550.2432 | 1.6186 | 2.2255e-05
|  | 3899.427 | 1.4012 | 0.00013234 |  | 3550.1832 | 1.6186 | -1.5044e-05
|  | 3899.367 | 1.4012 | 0.00011822 |  | 3550.1232 | 1.6185 | -4.5587e-05
|  | 3899.307 | 1.4012 | 0.00010726 |  | 3550.0632 | 1.6185 | -6.5308e-05
|  | 3899.247 | 1.4012 | 9.7072e-05 |  | 3550.0032 | 1.6185 | -7.9883e-05
|  | 3899.187 | 1.4012 | 8.5056e-05 |  | 3549.9432 | 1.6185 | -8.7475e-05
|  | 3899.127 | 1.4012 | 7.0122e-05 |  | 3549.8832 | 1.6185 | -9.0181e-05
|  | 3899.067 | 1.4012 | 5.3399e-05 |  | 3549.8232 | 1.6185 | -9.1116e-05
|  | 3899.007 | 1.4012 | 3.8335e-05 |  | 3549.7632 | 1.6185 | -9.1558e-05
|  | 3898.947 | 1.4012 | 2.949e-05 |  | 3549.7032 | 1.6184 | -9.1272e-05
|  | 3898.887 | 1.4012 | 3.0602e-05 |  | 3549.6432 | 1.6184 | -8.9421e-05
|  | 3898.827 | 1.4012 | 4.2528e-05 |  | 3549.5832 | 1.6184 | -8.4315e-05
|  | 3898.767 | 1.4012 | 6.3643e-05 |  | 3549.5232 | 1.6184 | -7.5536e-05
|  | 3898.707 | 1.4012 | 8.8811e-05 |  | 3549.4632 | 1.6184 | -6.4053e-05
|  | 3898.647 | 1.4012 | 0.00011241 |  | 3549.4032 | 1.6184 | -5.1231e-05
|  | 3898.587 | 1.4012 | 0.00012851 |  | 3549.3432 | 1.6184 | -3.963e-05
|  | 3898.527 | 1.4012 | 0.00013344 |  | 3549.2832 | 1.6184 | -3.1546e-05
|  | 3898.467 | 1.4013 | 0.00012526 |  | 3549.2232 | 1.6184 | -2.8481e-05
|  | 3898.407 | 1.4013 | 0.00010479 |  | 3549.1632 | 1.6184 | -2.9363e-05
|  | 3898.347 | 1.4013 | 7.4703e-05 |  | 3549.1032 | 1.6184 | -3.2082e-05
|  | 3898.287 | 1.4013 | 3.9471e-05 |  | 3549.0432 | 1.6184 | -3.3238e-05
|  | 3898.227 | 1.4013 | 3.81e-06 |  | 3548.9832 | 1.6184 | -2.9297e-05
|  | 3898.167 | 1.4013 | -2.588e-05 |  | 3548.9232 | 1.6184 | -1.8507e-05
|  | 3898.107 | 1.4013 | -4.5322e-05 |  | 3548.8632 | 1.6184 | -1.3659e-06
|  | 3898.047 | 1.4012 | -5.0423e-05 |  | 3548.8032 | 1.6184 | 1.9663e-05
|  | 3897.987 | 1.4012 | -3.9628e-05 |  | 3548.7432 | 1.6184 | 3.9653e-05
|  | 3897.927 | 1.4012 | -1.5112e-05 |  | 3548.6832 | 1.6184 | 5.4072e-05
|  | 3897.867 | 1.4011 | 1.9043e-05 |  | 3548.6232 | 1.6185 | 5.9052e-05
|  | 3897.807 | 1.4011 | 5.606e-05 |  | 3548.5632 | 1.6185 | 5.2528e-05
|  | 3897.747 | 1.4012 | 8.9113e-05 |  | 3548.5032 | 1.6185 | 3.5275e-05
|  | 3897.687 | 1.4012 | 0.00011336 |  | 3548.4432 | 1.6186 | 9.453e-06
|  | 3897.627 | 1.4012 | 0.0001264 |  | 3548.3832 | 1.6186 | -2.1196e-05
|  | 3897.567 | 1.4012 | 0.00012899 |  | 3548.3232 | 1.6186 | -5.3912e-05
|  | 3897.507 | 1.4012 | 0.0001252 |  | 3548.2632 | 1.6186 | -8.5437e-05
|  | 3897.447 | 1.4013 | 0.00011837 |  | 3548.2032 | 1.6186 | -0.00011415
|  | 3897.387 | 1.4013 | 0.00011216 |  | 3548.1432 | 1.6185 | -0.00013879
|  | 3897.327 | 1.4013 | 0.00010696 |  | 3548.0832 | 1.6185 | -0.00015705
|  | 3897.267 | 1.4013 | 0.00010408 |  | 3548.0232 | 1.6185 | -0.00016837
|  | 3897.207 | 1.4013 | 0.00010034 |  | 3547.9632 | 1.6185 | -0.00017073
|  | 3897.147 | 1.4013 | 9.4571e-05 |  | 3547.9032 | 1.6184 | -0.00016387
|  | 3897.087 | 1.4013 | 8.6141e-05 |  | 3547.8432 | 1.6184 | -0.00014865
|  | 3897.027 | 1.4013 | 7.6376e-05 |  | 3547.7832 | 1.6184 | -0.0001304
|  | 3896.967 | 1.4013 | 6.6145e-05 |  | 3547.7232 | 1.6184 | -0.0001084
|  | 3896.9069 | 1.4013 | 5.6456e-05 |  | 3547.6632 | 1.6184 | -8.7569e-05
|  | 3896.8469 | 1.4013 | 4.7869e-05 |  | 3547.6032 | 1.6184 | -7.2074e-05
|  | 3896.7869 | 1.4013 | 4.0325e-05 |  | 3547.5432 | 1.6184 | -6.3585e-05
|  | 3896.7269 | 1.4014 | 3.2905e-05 |  | 3547.4832 | 1.6184 | -6.2018e-05
|  | 3896.6669 | 1.4014 | 2.49e-05 |  | 3547.4232 | 1.6184 | -6.5214e-05
|  | 3896.6069 | 1.4014 | 1.7337e-05 |  | 3547.3632 | 1.6184 | -7.0296e-05
|  | 3896.5469 | 1.4014 | 1.0695e-05 |  | 3547.3032 | 1.6184 | -7.4224e-05
|  | 3896.4869 | 1.4014 | 5.2935e-06 |  | 3547.2432 | 1.6184 | -7.5546e-05
|  | 3896.4269 | 1.4014 | 3.5484e-07 |  | 3547.1832 | 1.6184 | -7.3673e-05
|  | 3896.3669 | 1.4014 | -6.6146e-06 |  | 3547.1232 | 1.6184 | -6.9039e-05
|  | 3896.3069 | 1.4014 | -1.9769e-05 |  | 3547.0632 | 1.6184 | -6.2516e-05
|  | 3896.2469 | 1.4014 | -4.2613e-05 |  | 3547.0032 | 1.6184 | -5.5586e-05
|  | 3896.1869 | 1.4014 | -7.6324e-05 |  | 3546.9432 | 1.6184 | -4.8468e-05
|  | 3896.1269 | 1.4014 | -0.00011803 |  | 3546.8832 | 1.6184 | -4.2291e-05
|  | 3896.0669 | 1.4014 | -0.00016182 |  | 3546.8232 | 1.6184 | -3.7974e-05
|  | 3896.0069 | 1.4013 | -0.0001981 |  | 3546.7632 | 1.6185 | -3.6902e-05
|  | 3895.9469 | 1.4013 | -0.00021788 |  | 3546.7032 | 1.6185 | -4.1348e-05
|  | 3895.8869 | 1.4012 | -0.00021475 |  | 3546.6432 | 1.6185 | -5.3192e-05
|  | 3895.8269 | 1.4012 | -0.0001878 |  | 3546.5832 | 1.6185 | -7.3108e-05
|  | 3895.7669 | 1.4011 | -0.00014142 |  | 3546.5232 | 1.6185 | -0.00010052
|  | 3895.7069 | 1.4011 | -8.4683e-05 |  | 3546.4632 | 1.6185 | -0.00013261
|  | 3895.6469 | 1.4011 | -2.814e-05 |  | 3546.4032 | 1.6185 | -0.00016513
|  | 3895.5869 | 1.4011 | 1.8596e-05 |  | 3546.3432 | 1.6185 | -0.00019369
|  | 3895.5269 | 1.4012 | 4.8633e-05 |  | 3546.2832 | 1.6185 | -0.00021392
|  | 3895.4669 | 1.4012 | 6.0481e-05 |  | 3546.2232 | 1.6184 | -0.00022324
|  | 3895.4069 | 1.4013 | 5.603e-05 |  | 3546.1632 | 1.6184 | -0.00022039
|  | 3895.3469 | 1.4013 | 3.9763e-05 |  | 3546.1032 | 1.6183 | -0.00020643
|  | 3895.2869 | 1.4013 | 1.7672e-05 |  | 3546.0432 | 1.6183 | -0.00018203
|  | 3895.2269 | 1.4013 | -4.8357e-06 |  | 3545.9832 | 1.6183 | -0.00015036
|  | 3895.1669 | 1.4013 | -2.3819e-05 |  | 3545.9232 | 1.6183 | -0.00011422
|  | 3895.1069 | 1.4013 | -3.6537e-05 |  | 3545.8632 | 1.6183 | -7.7207e-05
|  | 3895.0469 | 1.4013 | -4.2842e-05 |  | 3545.8032 | 1.6183 | -4.2563e-05
|  | 3894.9869 | 1.4013 | -4.5136e-05 |  | 3545.7432 | 1.6183 | -1.3684e-05
|  | 3894.9269 | 1.4013 | -4.4758e-05 |  | 3545.6832 | 1.6183 | 6.1886e-06
|  | 3894.8669 | 1.4013 | -4.4425e-05 |  | 3545.6232 | 1.6184 | 1.5331e-05
|  | 3894.8069 | 1.4013 | -4.6939e-05 |  | 3545.5632 | 1.6184 | 1.4008e-05
|  | 3894.7469 | 1.4013 | -5.3299e-05 |  | 3545.5032 | 1.6184 | 5.7137e-06
|  | 3894.6869 | 1.4013 | -6.2822e-05 |  | 3545.4432 | 1.6184 | -6.7948e-06
|  | 3894.6269 | 1.4013 | -7.3222e-05 |  | 3545.3832 | 1.6184 | -2.0628e-05
|  | 3894.5669 | 1.4013 | -8.0994e-05 |  | 3545.3232 | 1.6184 | -3.1376e-05
|  | 3894.5069 | 1.4013 | -8.3468e-05 |  | 3545.2632 | 1.6184 | -3.7044e-05
|  | 3894.4469 | 1.4013 | -7.9915e-05 |  | 3545.2032 | 1.6184 | -3.7809e-05
|  | 3894.3869 | 1.4013 | -7.2195e-05 |  | 3545.1432 | 1.6184 | -3.6037e-05
|  | 3894.3269 | 1.4013 | -6.4396e-05 |  | 3545.0832 | 1.6184 | -3.4542e-05
|  | 3894.2669 | 1.4013 | -6.1563e-05 |  | 3545.0232 | 1.6184 | -3.6461e-05
|  | 3894.2069 | 1.4013 | -6.7786e-05 |  | 3544.9632 | 1.6185 | -4.3337e-05
|  | 3894.1469 | 1.4013 | -8.3481e-05 |  | 3544.9032 | 1.6185 | -5.466e-05
|  | 3894.0869 | 1.4013 | -0.00010556 |  | 3544.8432 | 1.6185 | -6.858e-05
|  | 3894.0269 | 1.4013 | -0.00012825 |  | 3544.7832 | 1.6185 | -8.24e-05
|  | 3893.9669 | 1.4013 | -0.00014536 |  | 3544.7232 | 1.6185 | -9.3878e-05
|  | 3893.9069 | 1.4012 | -0.00015208 |  | 3544.6632 | 1.6185 | -0.00010202
|  | 3893.8469 | 1.4012 | -0.00014705 |  | 3544.6032 | 1.6184 | -0.00010667
|  | 3893.7869 | 1.4012 | -0.00013264 |  | 3544.5432 | 1.6184 | -0.00010877
|  | 3893.7269 | 1.4012 | -0.00011345 |  | 3544.4832 | 1.6184 | -0.00010945
|  | 3893.6669 | 1.4012 | -9.4176e-05 |  | 3544.4232 | 1.6184 | -0.00010916
|  | 3893.6069 | 1.4012 | -7.8239e-05 |  | 3544.3632 | 1.6184 | -0.00010757
|  | 3893.5469 | 1.4012 | -6.6708e-05 |  | 3544.3032 | 1.6184 | -0.00010431
|  | 3893.4869 | 1.4012 | -5.84e-05 |  | 3544.2432 | 1.6184 | -9.9075e-05
|  | 3893.4269 | 1.4012 | -5.2031e-05 |  | 3544.1832 | 1.6184 | -9.2309e-05
|  | 3893.3669 | 1.4012 | -4.716e-05 |  | 3544.1232 | 1.6184 | -8.556e-05
|  | 3893.3069 | 1.4012 | -4.4573e-05 |  | 3544.0632 | 1.6184 | -8.0965e-05
|  | 3893.2469 | 1.4012 | -4.5844e-05 |  | 3544.0032 | 1.6184 | -7.9984e-05
|  | 3893.1869 | 1.4012 | -5.1954e-05 |  | 3543.9432 | 1.6184 | -8.3529e-05
|  | 3893.1269 | 1.4012 | -6.1494e-05 |  | 3543.8832 | 1.6184 | -9.0361e-05
|  | 3893.0669 | 1.4012 | -7.0726e-05 |  | 3543.8232 | 1.6184 | -9.8075e-05
|  | 3893.0069 | 1.4012 | -7.429e-05 |  | 3543.7632 | 1.6184 | -0.00010395
|  | 3892.9469 | 1.4012 | -6.7382e-05 |  | 3543.7032 | 1.6184 | -0.00010559
|  | 3892.8869 | 1.4012 | -5.0845e-05 |  | 3543.6432 | 1.6184 | -0.00010251
|  | 3892.8269 | 1.4011 | -2.6213e-05 |  | 3543.5832 | 1.6184 | -9.6425e-05
|  | 3892.7669 | 1.4011 | 5.8285e-06 |  | 3543.5232 | 1.6184 | -9.082e-05
|  | 3892.7069 | 1.4012 | 3.3429e-05 |  | 3543.4632 | 1.6184 | -8.9892e-05
|  | 3892.6469 | 1.4012 | 4.9816e-05 |  | 3543.4032 | 1.6184 | -9.6776e-05
|  | 3892.5869 | 1.4012 | 5.1952e-05 |  | 3543.3432 | 1.6184 | -0.00011229
|  | 3892.5269 | 1.4012 | 4.1618e-05 |  | 3543.2832 | 1.6184 | -0.00013426
|  | 3892.4669 | 1.4013 | 2.469e-05 |  | 3543.2232 | 1.6184 | -0.00015587
|  | 3892.4069 | 1.4013 | 8.2366e-06 |  | 3543.1632 | 1.6184 | -0.00017453
|  | 3892.3469 | 1.4013 | -2.765e-06 |  | 3543.1032 | 1.6184 | -0.00018595
|  | 3892.2869 | 1.4013 | -7.3077e-06 |  | 3543.0432 | 1.6184 | -0.00018407
|  | 3892.2269 | 1.4013 | -8.2444e-06 |  | 3542.9832 | 1.6183 | -0.00016814
|  | 3892.1669 | 1.4013 | -1.0881e-05 |  | 3542.9232 | 1.6183 | -0.00014055
|  | 3892.1069 | 1.4013 | -1.9387e-05 |  | 3542.8632 | 1.6183 | -0.00010648
|  | 3892.0469 | 1.4013 | -3.4637e-05 |  | 3542.8031 | 1.6183 | -7.246e-05
|  | 3891.9869 | 1.4013 | -5.2819e-05 |  | 3542.7431 | 1.6183 | -4.5001e-05
|  | 3891.9269 | 1.4013 | -6.6732e-05 |  | 3542.6831 | 1.6184 | -2.8938e-05
|  | 3891.8669 | 1.4012 | -6.9757e-05 |  | 3542.6231 | 1.6184 | -2.6709e-05
|  | 3891.8069 | 1.4012 | -5.8749e-05 |  | 3542.5631 | 1.6184 | -3.8553e-05
|  | 3891.7469 | 1.4012 | -3.4996e-05 |  | 3542.5031 | 1.6185 | -6.2269e-05
|  | 3891.6869 | 1.4012 | -5.3872e-06 |  | 3542.4431 | 1.6185 | -9.4195e-05
|  | 3891.6269 | 1.4012 | 2.0185e-05 |  | 3542.3831 | 1.6185 | -0.00012954
|  | 3891.5669 | 1.4013 | 3.3233e-05 |  | 3542.3231 | 1.6185 | -0.00016321
|  | 3891.5069 | 1.4013 | 2.9262e-05 |  | 3542.2631 | 1.6184 | -0.00019044
|  | 3891.4469 | 1.4013 | 9.4477e-06 |  | 3542.2031 | 1.6184 | -0.00020745
|  | 3891.3869 | 1.4014 | -2.0048e-05 |  | 3542.1431 | 1.6184 | -0.00021212
|  | 3891.3269 | 1.4014 | -5.0432e-05 |  | 3542.0831 | 1.6183 | -0.00020416
|  | 3891.2669 | 1.4014 | -7.456e-05 |  | 3542.0231 | 1.6183 | -0.00018573
|  | 3891.2069 | 1.4013 | -8.9283e-05 |  | 3541.9631 | 1.6183 | -0.0001612
|  | 3891.1469 | 1.4013 | -9.6256e-05 |  | 3541.9031 | 1.6183 | -0.00013558
|  | 3891.0869 | 1.4013 | -0.00010096 |  | 3541.8431 | 1.6183 | -0.00011371
|  | 3891.0269 | 1.4013 | -0.00011015 |  | 3541.7831 | 1.6183 | -9.9171e-05
|  | 3890.9669 | 1.4014 | -0.00012881 |  | 3541.7231 | 1.6183 | -9.2861e-05
|  | 3890.9069 | 1.4014 | -0.0001575 |  | 3541.6631 | 1.6183 | -9.3401e-05
|  | 3890.8469 | 1.4013 | -0.00019316 |  | 3541.6031 | 1.6183 | -9.7202e-05
|  | 3890.7869 | 1.4013 | -0.0002289 |  | 3541.5431 | 1.6183 | -0.00010004
|  | 3890.7269 | 1.4013 | -0.00025638 |  | 3541.4831 | 1.6183 | -9.8524e-05
|  | 3890.6669 | 1.4012 | -0.00026926 |  | 3541.4231 | 1.6183 | -9.1203e-05
|  | 3890.6069 | 1.4012 | -0.00026466 |  | 3541.3631 | 1.6183 | -7.9175e-05
|  | 3890.5469 | 1.4011 | -0.00024597 |  | 3541.3031 | 1.6183 | -6.5679e-05
|  | 3890.4869 | 1.4011 | -0.00021115 |  | 3541.2431 | 1.6183 | -5.4788e-05
|  | 3890.4269 | 1.4011 | -0.00016795 |  | 3541.1831 | 1.6183 | -5.0509e-05
|  | 3890.3669 | 1.4011 | -0.00012426 |  | 3541.1231 | 1.6184 | -5.5128e-05
|  | 3890.3069 | 1.4011 | -8.748e-05 |  | 3541.0631 | 1.6184 | -6.8578e-05
|  | 3890.2469 | 1.4011 | -6.3128e-05 |  | 3541.0031 | 1.6184 | -8.6737e-05
|  | 3890.1869 | 1.4012 | -5.4062e-05 |  | 3540.9431 | 1.6184 | -0.00010666
|  | 3890.1269 | 1.4012 | -5.9946e-05 |  | 3540.8831 | 1.6184 | -0.00012731
|  | 3890.0669 | 1.4012 | -7.8023e-05 |  | 3540.8231 | 1.6183 | -0.00014202
|  | 3890.0069 | 1.4012 | -0.00010341 |  | 3540.7631 | 1.6183 | -0.0001479
|  | 3889.9469 | 1.4012 | -0.00012973 |  | 3540.7031 | 1.6183 | -0.00014381
|  | 3889.8869 | 1.4012 | -0.00015093 |  | 3540.6431 | 1.6183 | -0.00013075
|  | 3889.8269 | 1.4012 | -0.0001613 |  | 3540.5831 | 1.6183 | -0.00011101
|  | 3889.7669 | 1.4011 | -0.00015729 |  | 3540.5231 | 1.6183 | -8.8062e-05
|  | 3889.7069 | 1.4011 | -0.00013802 |  | 3540.4631 | 1.6183 | -6.5533e-05
|  | 3889.6469 | 1.4011 | -0.00010532 |  | 3540.4031 | 1.6183 | -4.6558e-05
|  | 3889.5869 | 1.4011 | -6.352e-05 |  | 3540.3431 | 1.6183 | -3.2891e-05
|  | 3889.5269 | 1.4011 | -1.8802e-05 |  | 3540.2831 | 1.6183 | -2.5222e-05
|  | 3889.4669 | 1.4011 | 2.1181e-05 |  | 3540.2231 | 1.6183 | -2.2748e-05
|  | 3889.4069 | 1.4011 | 4.9712e-05 |  | 3540.1631 | 1.6183 | -2.3754e-05
|  | 3889.3469 | 1.4012 | 6.205e-05 |  | 3540.1031 | 1.6183 | -2.5527e-05
|  | 3889.2869 | 1.4012 | 5.6512e-05 |  | 3540.0431 | 1.6183 | -2.6396e-05
|  | 3889.2269 | 1.4012 | 3.5136e-05 |  | 3539.9831 | 1.6183 | -2.5163e-05
|  | 3889.1669 | 1.4013 | 3.3009e-06 |  | 3539.9231 | 1.6183 | -2.1869e-05
|  | 3889.1069 | 1.4013 | -3.1616e-05 |  | 3539.8631 | 1.6183 | -1.7399e-05
|  | 3889.0469 | 1.4013 | -6.2087e-05 |  | 3539.8031 | 1.6183 | -1.3124e-05
|  | 3888.9869 | 1.4012 | -8.2602e-05 |  | 3539.7431 | 1.6183 | -1.0397e-05
|  | 3888.9269 | 1.4012 | -9.0026e-05 |  | 3539.6831 | 1.6183 | -9.8604e-06
|  | 3888.8669 | 1.4012 | -8.5509e-05 |  | 3539.6231 | 1.6183 | -1.1072e-05
|  | 3888.8069 | 1.4012 | -7.2584e-05 |  | 3539.5631 | 1.6183 | -1.2224e-05
|  | 3888.7469 | 1.4012 | -5.5182e-05 |  | 3539.5031 | 1.6183 | -1.1366e-05
|  | 3888.6869 | 1.4012 | -3.7304e-05 |  | 3539.4431 | 1.6183 | -7.0123e-06
|  | 3888.6269 | 1.4012 | -2.1354e-05 |  | 3539.3831 | 1.6183 | 1.6236e-06
|  | 3888.5669 | 1.4012 | -7.5623e-06 |  | 3539.3231 | 1.6183 | 1.3553e-05
|  | 3888.5069 | 1.4012 | 4.5224e-06 |  | 3539.2631 | 1.6184 | 2.5939e-05
|  | 3888.4469 | 1.4012 | 1.5843e-05 |  | 3539.2031 | 1.6184 | 3.5688e-05
|  | 3888.3869 | 1.4012 | 2.6395e-05 |  | 3539.1431 | 1.6184 | 3.9296e-05
|  | 3888.3269 | 1.4012 | 3.5885e-05 |  | 3539.0831 | 1.6184 | 3.484e-05
|  | 3888.2669 | 1.4013 | 3.6203e-05 |  | 3539.0231 | 1.6184 | 2.2193e-05
|  | 3888.2069 | 1.4013 | 2.5749e-05 |  | 3538.9631 | 1.6185 | 3.1721e-06
|  | 3888.1469 | 1.4013 | 4.1815e-06 |  | 3538.9031 | 1.6185 | -1.9166e-05
|  | 3888.0869 | 1.4013 | -2.7168e-05 |  | 3538.8431 | 1.6185 | -4.1411e-05
|  | 3888.0269 | 1.4013 | -6.6503e-05 |  | 3538.7831 | 1.6185 | -6.1028e-05
|  | 3887.9669 | 1.4013 | -0.00010722 |  | 3538.7231 | 1.6184 | -7.6237e-05
|  | 3887.9069 | 1.4013 | -0.00014366 |  | 3538.6631 | 1.6184 | -8.7566e-05
|  | 3887.8469 | 1.4013 | -0.0001698 |  | 3538.6031 | 1.6184 | -9.8344e-05
|  | 3887.7869 | 1.4012 | -0.00018106 |  | 3538.5431 | 1.6184 | -0.00010798
|  | 3887.7269 | 1.4012 | -0.00017667 |  | 3538.4831 | 1.6184 | -0.00011705
|  | 3887.6669 | 1.4012 | -0.00015819 |  | 3538.4231 | 1.6184 | -0.00012497
|  | 3887.6069 | 1.4011 | -0.00012925 |  | 3538.3631 | 1.6184 | -0.00012928
|  | 3887.5469 | 1.4011 | -9.408e-05 |  | 3538.3031 | 1.6184 | -0.00012872
|  | 3887.4869 | 1.4011 | -5.8312e-05 |  | 3538.2431 | 1.6184 | -0.00012153
|  | 3887.4269 | 1.4011 | -2.622e-05 |  | 3538.1831 | 1.6183 | -0.00010853
|  | 3887.3669 | 1.4011 | -1.8714e-06 |  | 3538.1231 | 1.6183 | -9.2351e-05
|  | 3887.3069 | 1.4012 | 1.3024e-05 |  | 3538.0631 | 1.6183 | -7.6393e-05
|  | 3887.2469 | 1.4012 | 1.8055e-05 |  | 3538.0031 | 1.6183 | -6.4748e-05
|  | 3887.1869 | 1.4012 | 1.4488e-05 |  | 3537.9431 | 1.6184 | -5.9455e-05
|  | 3887.1269 | 1.4012 | 4.2626e-06 |  | 3537.8831 | 1.6184 | -6.1525e-05
|  | 3887.0669 | 1.4013 | -1.041e-05 |  | 3537.8231 | 1.6184 | -6.8885e-05
|  | 3887.0069 | 1.4013 | -2.6962e-05 |  | 3537.7631 | 1.6184 | -7.8985e-05
|  | 3886.9469 | 1.4013 | -4.3969e-05 |  | 3537.7031 | 1.6184 | -8.8173e-05
|  | 3886.8869 | 1.4013 | -6.1247e-05 |  | 3537.6431 | 1.6184 | -9.4479e-05
|  | 3886.8269 | 1.4013 | -7.7284e-05 |  | 3537.5831 | 1.6184 | -9.6998e-05
|  | 3886.7669 | 1.4013 | -9.2048e-05 |  | 3537.5231 | 1.6184 | -9.6427e-05
|  | 3886.7069 | 1.4012 | -0.00010406 |  | 3537.4631 | 1.6184 | -9.4611e-05
|  | 3886.6469 | 1.4012 | -0.00011104 |  | 3537.4031 | 1.6184 | -9.2779e-05
|  | 3886.5869 | 1.4012 | -0.00011146 |  | 3537.3431 | 1.6184 | -9.168e-05
|  | 3886.5269 | 1.4012 | -0.00010486 |  | 3537.2831 | 1.6184 | -9.1707e-05
|  | 3886.4669 | 1.4012 | -9.1863e-05 |  | 3537.2231 | 1.6183 | -9.1926e-05
|  | 3886.4069 | 1.4012 | -7.4605e-05 |  | 3537.1631 | 1.6183 | -9.1672e-05
|  | 3886.3469 | 1.4012 | -5.7567e-05 |  | 3537.1031 | 1.6183 | -9.0279e-05
|  | 3886.2869 | 1.4012 | -4.5031e-05 |  | 3537.0431 | 1.6183 | -8.7648e-05
|  | 3886.2269 | 1.4012 | -4.0262e-05 |  | 3536.9831 | 1.6183 | -8.4648e-05
|  | 3886.1669 | 1.4012 | -4.5282e-05 |  | 3536.9231 | 1.6183 | -8.1934e-05
|  | 3886.1069 | 1.4012 | -5.8931e-05 |  | 3536.8631 | 1.6183 | -8.0393e-05
|  | 3886.0469 | 1.4012 | -7.5689e-05 |  | 3536.8031 | 1.6183 | -8.0199e-05
|  | 3885.9869 | 1.4012 | -9.6757e-05 |  | 3536.7431 | 1.6183 | -8.112e-05
|  | 3885.9269 | 1.4012 | -0.0001156 |  | 3536.6831 | 1.6183 | -8.2826e-05
|  | 3885.8669 | 1.4012 | -0.00012866 |  | 3536.6231 | 1.6183 | -8.446e-05
|  | 3885.8069 | 1.4012 | -0.00013297 |  | 3536.5631 | 1.6183 | -8.4915e-05
|  | 3885.7469 | 1.4012 | -0.0001287 |  | 3536.5031 | 1.6183 | -8.3428e-05
|  | 3885.6869 | 1.4012 | -0.0001166 |  | 3536.4431 | 1.6183 | -7.9054e-05
|  | 3885.6269 | 1.4011 | -9.9372e-05 |  | 3536.3831 | 1.6183 | -7.2279e-05
|  | 3885.5669 | 1.4011 | -8.0726e-05 |  | 3536.3231 | 1.6183 | -6.0927e-05
|  | 3885.5069 | 1.4011 | -6.4965e-05 |  | 3536.2631 | 1.6183 | -4.6386e-05
|  | 3885.4469 | 1.4012 | -5.452e-05 |  | 3536.2031 | 1.6183 | -3.065e-05
|  | 3885.3869 | 1.4012 | -5.1085e-05 |  | 3536.1431 | 1.6183 | -1.5524e-05
|  | 3885.3269 | 1.4012 | -5.4121e-05 |  | 3536.0831 | 1.6183 | -3.8989e-06
|  | 3885.2669 | 1.4012 | -6.0891e-05 |  | 3536.0231 | 1.6183 | 2.67e-06
|  | 3885.2069 | 1.4012 | -6.7724e-05 |  | 3535.9631 | 1.6184 | 3.3556e-06
|  | 3885.1469 | 1.4012 | -7.1306e-05 |  | 3535.9031 | 1.6184 | -1.9224e-06
|  | 3885.0869 | 1.4012 | -6.9026e-05 |  | 3535.8431 | 1.6184 | -1.1705e-05
|  | 3885.0269 | 1.4011 | -6.0224e-05 |  | 3535.7831 | 1.6184 | -2.4745e-05
|  | 3884.9669 | 1.4011 | -4.7017e-05 |  | 3535.7231 | 1.6184 | -3.9944e-05
|  | 3884.9069 | 1.4011 | -3.2759e-05 |  | 3535.6631 | 1.6184 | -5.7139e-05
|  | 3884.8469 | 1.4011 | -2.0675e-05 |  | 3535.6031 | 1.6184 | -7.6675e-05
|  | 3884.7869 | 1.4012 | -1.3529e-05 |  | 3535.5431 | 1.6184 | -9.7871e-05
|  | 3884.7269 | 1.4012 | -1.1963e-05 |  | 3535.4831 | 1.6184 | -0.00012028
|  | 3884.6669 | 1.4012 | -1.5294e-05 |  | 3535.4231 | 1.6184 | -0.00014193
|  | 3884.6069 | 1.4012 | -2.0304e-05 |  | 3535.3631 | 1.6184 | -0.00016041
|  | 3884.5469 | 1.4012 | -2.5151e-05 |  | 3535.3031 | 1.6184 | -0.00017333
|  | 3884.4869 | 1.4012 | -2.685e-05 |  | 3535.2431 | 1.6184 | -0.00017881
|  | 3884.4269 | 1.4012 | -2.5094e-05 |  | 3535.1831 | 1.6183 | -0.00017713
|  | 3884.3669 | 1.4012 | -2.0109e-05 |  | 3535.1231 | 1.6183 | -0.00016944
|  | 3884.3069 | 1.4012 | -1.2874e-05 |  | 3535.0631 | 1.6183 | -0.00015763
|  | 3884.2469 | 1.4012 | -3.7478e-06 |  | 3535.0031 | 1.6183 | -0.0001442
|  | 3884.1869 | 1.4012 | 6.4432e-06 |  | 3534.9431 | 1.6183 | -0.00013028
|  | 3884.1269 | 1.4012 | 1.7282e-05 |  | 3534.8831 | 1.6183 | -0.00011586
|  | 3884.0669 | 1.4012 | 2.8534e-05 |  | 3534.8231 | 1.6183 | -0.00010067
|  | 3884.0069 | 1.4012 | 3.9246e-05 |  | 3534.7631 | 1.6183 | -8.4344e-05
|  | 3883.9469 | 1.4012 | 4.7898e-05 |  | 3534.7031 | 1.6183 | -6.7296e-05
|  | 3883.8869 | 1.4012 | 5.27e-05 |  | 3534.6431 | 1.6183 | -5.1363e-05
|  | 3883.8269 | 1.4012 | 5.2602e-05 |  | 3534.5831 | 1.6183 | -3.8571e-05
|  | 3883.7669 | 1.4012 | 4.7085e-05 |  | 3534.5231 | 1.6183 | -3.0973e-05
|  | 3883.7069 | 1.4013 | 3.7421e-05 |  | 3534.4631 | 1.6183 | -2.9873e-05
|  | 3883.6469 | 1.4013 | 2.4137e-05 |  | 3534.4031 | 1.6183 | -3.5158e-05
|  | 3883.5869 | 1.4013 | 9.1132e-06 |  | 3534.3431 | 1.6184 | -4.4729e-05
|  | 3883.5269 | 1.4013 | -4.9415e-06 |  | 3534.2831 | 1.6184 | -5.602e-05
|  | 3883.4669 | 1.4013 | -1.6085e-05 |  | 3534.2231 | 1.6184 | -6.6756e-05
|  | 3883.4069 | 1.4013 | -2.2562e-05 |  | 3534.1631 | 1.6184 | -7.3833e-05
|  | 3883.3469 | 1.4013 | -2.3791e-05 |  | 3534.1031 | 1.6184 | -7.8794e-05
|  | 3883.2869 | 1.4013 | -2.0104e-05 |  | 3534.0431 | 1.6183 | -8.1156e-05
|  | 3883.2269 | 1.4012 | -1.2058e-05 |  | 3533.9831 | 1.6183 | -8.1229e-05
|  | 3883.1669 | 1.4013 | -1.9842e-06 |  | 3533.923 | 1.6183 | -8.0139e-05
|  | 3883.1069 | 1.4013 | 7.5515e-06 |  | 3533.863 | 1.6183 | -7.931e-05
|  | 3883.0469 | 1.4013 | 1.3411e-05 |  | 3533.803 | 1.6183 | -8.005e-05
|  | 3882.9869 | 1.4013 | 1.2288e-05 |  | 3533.743 | 1.6184 | -8.3362e-05
|  | 3882.9269 | 1.4013 | 2.4767e-06 |  | 3533.683 | 1.6184 | -9.0077e-05
|  | 3882.8669 | 1.4013 | -1.5656e-05 |  | 3533.623 | 1.6184 | -0.00010014
|  | 3882.8069 | 1.4013 | -4.0571e-05 |  | 3533.563 | 1.6184 | -0.00011266
|  | 3882.7469 | 1.4013 | -6.7879e-05 |  | 3533.503 | 1.6184 | -0.00012513
|  | 3882.6869 | 1.4013 | -9.3689e-05 |  | 3533.443 | 1.6183 | -0.00013514
|  | 3882.6269 | 1.4013 | -0.00011454 |  | 3533.383 | 1.6183 | -0.00014033
|  | 3882.5669 | 1.4013 | -0.00012895 |  | 3533.323 | 1.6183 | -0.00013947
|  | 3882.5069 | 1.4013 | -0.00013689 |  | 3533.263 | 1.6183 | -0.00013272
|  | 3882.4469 | 1.4013 | -0.00013982 |  | 3533.203 | 1.6183 | -0.0001219
|  | 3882.3869 | 1.4012 | -0.00013921 |  | 3533.143 | 1.6183 | -0.00011009
|  | 3882.3269 | 1.4012 | -0.00013549 |  | 3533.083 | 1.6183 | -9.9509e-05
|  | 3882.2669 | 1.4012 | -0.00012878 |  | 3533.023 | 1.6183 | -9.0914e-05
|  | 3882.2069 | 1.4012 | -0.00011758 |  | 3532.963 | 1.6183 | -8.3483e-05
|  | 3882.1469 | 1.4012 | -0.00010163 |  | 3532.903 | 1.6183 | -7.513e-05
|  | 3882.0869 | 1.4012 | -8.1847e-05 |  | 3532.843 | 1.6183 | -6.433e-05
|  | 3882.0269 | 1.4012 | -6.1187e-05 |  | 3532.783 | 1.6183 | -5.0327e-05
|  | 3881.9669 | 1.4012 | -4.2986e-05 |  | 3532.723 | 1.6183 | -3.4887e-05
|  | 3881.9069 | 1.4012 | -3.0405e-05 |  | 3532.663 | 1.6183 | -2.1583e-05
|  | 3881.8469 | 1.4012 | -2.5047e-05 |  | 3532.603 | 1.6183 | -1.3354e-05
|  | 3881.7869 | 1.4012 | -2.5583e-05 |  | 3532.543 | 1.6183 | -1.2332e-05
|  | 3881.7269 | 1.4012 | -2.8298e-05 |  | 3532.483 | 1.6183 | -1.775e-05
|  | 3881.6669 | 1.4012 | -2.8844e-05 |  | 3532.423 | 1.6183 | -2.6248e-05
|  | 3881.6069 | 1.4012 | -2.4547e-05 |  | 3532.363 | 1.6183 | -3.338e-05
|  | 3881.5469 | 1.4012 | -1.5305e-05 |  | 3532.303 | 1.6183 | -3.5387e-05
|  | 3881.4869 | 1.4013 | -3.6682e-06 |  | 3532.243 | 1.6183 | -3.084e-05
|  | 3881.4269 | 1.4013 | 5.4993e-06 |  | 3532.183 | 1.6183 | -2.1626e-05
|  | 3881.3669 | 1.4013 | 7.2333e-06 |  | 3532.123 | 1.6183 | -1.2076e-05
|  | 3881.3069 | 1.4013 | 1.4557e-07 |  | 3532.063 | 1.6184 | -7.1272e-06
|  | 3881.2469 | 1.4014 | -1.7875e-05 |  | 3532.003 | 1.6184 | -1.0678e-05
|  | 3881.1869 | 1.4014 | -4.4446e-05 |  | 3531.943 | 1.6184 | -2.3318e-05
|  | 3881.1269 | 1.4014 | -7.503e-05 |  | 3531.883 | 1.6184 | -4.0898e-05
|  | 3881.0669 | 1.4014 | -0.00010527 |  | 3531.823 | 1.6184 | -6.22e-05
|  | 3881.0069 | 1.4014 | -0.00013176 |  | 3531.763 | 1.6184 | -8.405e-05
|  | 3880.9469 | 1.4014 | -0.00015339 |  | 3531.703 | 1.6184 | -0.00010236
|  | 3880.8869 | 1.4013 | -0.00017075 |  | 3531.643 | 1.6184 | -0.00011641
|  | 3880.8269 | 1.4013 | -0.00018535 |  | 3531.583 | 1.6184 | -0.0001274
|  | 3880.7669 | 1.4013 | -0.0001986 |  | 3531.523 | 1.6184 | -0.00013753
|  | 3880.7069 | 1.4013 | -0.00021096 |  | 3531.463 | 1.6184 | -0.00014821
|  | 3880.6469 | 1.4013 | -0.00022172 |  | 3531.403 | 1.6184 | -0.00015927
|  | 3880.5869 | 1.4012 | -0.00022901 |  | 3531.343 | 1.6183 | -0.00016861
|  | 3880.5269 | 1.4012 | -0.00023088 |  | 3531.283 | 1.6183 | -0.00017333
|  | 3880.4669 | 1.4012 | -0.00022562 |  | 3531.223 | 1.6183 | -0.00017089
|  | 3880.4069 | 1.4012 | -0.00021178 |  | 3531.163 | 1.6183 | -0.0001602
|  | 3880.3469 | 1.4011 | -0.00018875 |  | 3531.103 | 1.6182 | -0.00014202
|  | 3880.2869 | 1.4011 | -0.00015684 |  | 3531.043 | 1.6182 | -0.000119
|  | 3880.2269 | 1.4011 | -0.0001183 |  | 3530.983 | 1.6182 | -9.4548e-05
|  | 3880.1669 | 1.4011 | -7.6711e-05 |  | 3530.923 | 1.6182 | -7.1836e-05
|  | 3880.1069 | 1.4011 | -3.732e-05 |  | 3530.863 | 1.6182 | -5.3097e-05
|  | 3880.0469 | 1.4012 | -7.0521e-06 |  | 3530.803 | 1.6183 | -3.9044e-05
|  | 3879.9869 | 1.4012 | 8.232e-06 |  | 3530.743 | 1.6183 | -2.9305e-05
|  | 3879.9269 | 1.4013 | 4.2416e-06 |  | 3530.683 | 1.6183 | -2.3164e-05
|  | 3879.8669 | 1.4013 | -1.9555e-05 |  | 3530.623 | 1.6183 | -1.9348e-05
|  | 3879.8069 | 1.4013 | -5.8792e-05 |  | 3530.563 | 1.6183 | -1.6841e-05
|  | 3879.7469 | 1.4013 | -0.00010604 |  | 3530.503 | 1.6183 | -1.4983e-05
|  | 3879.6869 | 1.4013 | -0.0001517 |  | 3530.443 | 1.6183 | -1.3705e-05
|  | 3879.6269 | 1.4013 | -0.00018682 |  | 3530.383 | 1.6183 | -1.3203e-05
|  | 3879.5669 | 1.4013 | -0.00020603 |  | 3530.323 | 1.6183 | -1.4452e-05
|  | 3879.5069 | 1.4012 | -0.00020812 |  | 3530.263 | 1.6184 | -1.8872e-05
|  | 3879.4469 | 1.4012 | -0.00019666 |  | 3530.203 | 1.6184 | -2.7703e-05
|  | 3879.3869 | 1.4012 | -0.00017712 |  | 3530.143 | 1.6184 | -4.2156e-05
|  | 3879.3269 | 1.4012 | -0.00015597 |  | 3530.083 | 1.6184 | -6.2433e-05
|  | 3879.2669 | 1.4012 | -0.00013864 |  | 3530.023 | 1.6184 | -8.7423e-05
|  | 3879.2069 | 1.4012 | -0.00012469 |  | 3529.963 | 1.6184 | -0.00011483
|  | 3879.1469 | 1.4012 | -0.00011284 |  | 3529.903 | 1.6184 | -0.00014099
|  | 3879.0869 | 1.4012 | -0.00010292 |  | 3529.843 | 1.6184 | -0.00016281
|  | 3879.0269 | 1.4012 | -9.304e-05 |  | 3529.783 | 1.6184 | -0.00017781
|  | 3878.9669 | 1.4012 | -8.1987e-05 |  | 3529.723 | 1.6183 | -0.00018431
|  | 3878.9069 | 1.4012 | -7.0758e-05 |  | 3529.663 | 1.6183 | -0.00018224
|  | 3878.8469 | 1.4012 | -6.0549e-05 |  | 3529.603 | 1.6183 | -0.00017402
|  | 3878.7869 | 1.4012 | -5.2483e-05 |  | 3529.543 | 1.6183 | -0.00016095
|  | 3878.7269 | 1.4012 | -4.712e-05 |  | 3529.483 | 1.6183 | -0.00014316
|  | 3878.6669 | 1.4012 | -4.3332e-05 |  | 3529.423 | 1.6183 | -0.00012388
|  | 3878.6069 | 1.4012 | -3.98e-05 |  | 3529.363 | 1.6183 | -0.0001052
|  | 3878.5469 | 1.4012 | -3.5716e-05 |  | 3529.303 | 1.6183 | -8.9131e-05
|  | 3878.4869 | 1.4012 | -3.1737e-05 |  | 3529.243 | 1.6183 | -7.7342e-05
|  | 3878.4269 | 1.4012 | -3.0602e-05 |  | 3529.183 | 1.6183 | -7.151e-05
|  | 3878.3669 | 1.4013 | -3.4753e-05 |  | 3529.123 | 1.6183 | -7.2874e-05
|  | 3878.3069 | 1.4013 | -4.6064e-05 |  | 3529.063 | 1.6183 | -8.1799e-05
|  | 3878.2469 | 1.4013 | -6.385e-05 |  | 3529.003 | 1.6183 | -9.7661e-05
|  | 3878.1869 | 1.4013 | -8.4793e-05 |  | 3528.943 | 1.6183 | -0.00011904
|  | 3878.1269 | 1.4013 | -0.00010392 |  | 3528.883 | 1.6183 | -0.00014347
|  | 3878.0669 | 1.4013 | -0.00011565 |  | 3528.823 | 1.6183 | -0.00016787
|  | 3878.0069 | 1.4012 | -0.00011644 |  | 3528.763 | 1.6183 | -0.00018876
|  | 3877.9469 | 1.4012 | -0.00010674 |  | 3528.703 | 1.6183 | -0.00020272
|  | 3877.8869 | 1.4012 | -9.0626e-05 |  | 3528.643 | 1.6182 | -0.00020638
|  | 3877.8269 | 1.4012 | -7.4565e-05 |  | 3528.583 | 1.6182 | -0.00019743
|  | 3877.7669 | 1.4012 | -6.4629e-05 |  | 3528.523 | 1.6182 | -0.00017475
|  | 3877.7069 | 1.4013 | -6.4957e-05 |  | 3528.463 | 1.6181 | -0.00013906
|  | 3877.6469 | 1.4013 | -7.5431e-05 |  | 3528.403 | 1.6181 | -9.3529e-05
|  | 3877.5869 | 1.4013 | -9.2261e-05 |  | 3528.343 | 1.6181 | -4.3229e-05
|  | 3877.5269 | 1.4013 | -0.00010997 |  | 3528.283 | 1.6181 | 5.65e-06
|  | 3877.4669 | 1.4013 | -0.00012409 |  | 3528.223 | 1.6182 | 4.6771e-05
|  | 3877.4069 | 1.4013 | -0.00013276 |  | 3528.163 | 1.6182 | 7.5099e-05
|  | 3877.3469 | 1.4013 | -0.0001375 |  | 3528.103 | 1.6182 | 8.7588e-05
|  | 3877.2869 | 1.4013 | -0.0001428 |  | 3528.043 | 1.6183 | 8.3855e-05
|  | 3877.2269 | 1.4013 | -0.00015326 |  | 3527.983 | 1.6183 | 6.6159e-05
|  | 3877.1668 | 1.4013 | -0.00017059 |  | 3527.923 | 1.6184 | 3.8429e-05
|  | 3877.1068 | 1.4013 | -0.00019276 |  | 3527.863 | 1.6184 | 5.5258e-06
|  | 3877.0468 | 1.4013 | -0.00021352 |  | 3527.803 | 1.6184 | -2.8023e-05
|  | 3876.9868 | 1.4012 | -0.00022508 |  | 3527.743 | 1.6184 | -5.8871e-05
|  | 3876.9268 | 1.4012 | -0.00022254 |  | 3527.683 | 1.6184 | -8.4439e-05
|  | 3876.8668 | 1.4011 | -0.00019958 |  | 3527.623 | 1.6184 | -0.00010304
|  | 3876.8068 | 1.4011 | -0.00015961 |  | 3527.563 | 1.6183 | -0.00011503
|  | 3876.7468 | 1.4011 | -0.00010911 |  | 3527.503 | 1.6183 | -0.00012162
|  | 3876.6868 | 1.4011 | -5.8842e-05 |  | 3527.443 | 1.6183 | -0.00012404
|  | 3876.6268 | 1.4012 | -2.0345e-05 |  | 3527.383 | 1.6183 | -0.00012407
|  | 3876.5668 | 1.4012 | -1.339e-06 |  | 3527.323 | 1.6183 | -0.00012312
|  | 3876.5068 | 1.4013 | -5.5385e-06 |  | 3527.263 | 1.6183 | -0.00012167
|  | 3876.4468 | 1.4013 | -3.0761e-05 |  | 3527.203 | 1.6183 | -0.00011961
|  | 3876.3868 | 1.4014 | -7.1464e-05 |  | 3527.143 | 1.6183 | -0.00011588
|  | 3876.3268 | 1.4014 | -0.0001207 |  | 3527.083 | 1.6183 | -0.00010966
|  | 3876.2668 | 1.4014 | -0.00017209 |  | 3527.023 | 1.6183 | -0.00010068
|  | 3876.2068 | 1.4014 | -0.00022055 |  | 3526.963 | 1.6182 | -8.9546e-05
|  | 3876.1468 | 1.4013 | -0.00026274 |  | 3526.903 | 1.6182 | -7.8093e-05
|  | 3876.0868 | 1.4013 | -0.00029556 |  | 3526.843 | 1.6183 | -6.8544e-05
|  | 3876.0268 | 1.4012 | -0.00031596 |  | 3526.783 | 1.6183 | -6.263e-05
|  | 3875.9668 | 1.4012 | -0.00032104 |  | 3526.723 | 1.6183 | -6.0736e-05
|  | 3875.9068 | 1.4011 | -0.000308 |  | 3526.663 | 1.6183 | -6.1447e-05
|  | 3875.8468 | 1.4011 | -0.00027753 |  | 3526.603 | 1.6183 | -6.2172e-05
|  | 3875.7868 | 1.4011 | -0.00023309 |  | 3526.543 | 1.6183 | -6.0757e-05
|  | 3875.7268 | 1.4011 | -0.00018092 |  | 3526.483 | 1.6183 | -5.6131e-05
|  | 3875.6668 | 1.4011 | -0.00013072 |  | 3526.423 | 1.6183 | -4.9177e-05
|  | 3875.6068 | 1.4011 | -9.1049e-05 |  | 3526.363 | 1.6183 | -4.2613e-05
|  | 3875.5468 | 1.4011 | -6.8218e-05 |  | 3526.303 | 1.6183 | -3.9675e-05
|  | 3875.4868 | 1.4012 | -6.4272e-05 |  | 3526.243 | 1.6183 | -4.2553e-05
|  | 3875.4268 | 1.4012 | -7.6224e-05 |  | 3526.183 | 1.6183 | -5.1594e-05
|  | 3875.3668 | 1.4012 | -9.7191e-05 |  | 3526.123 | 1.6183 | -6.4226e-05
|  | 3875.3068 | 1.4012 | -0.00011925 |  | 3526.063 | 1.6183 | -7.6749e-05
|  | 3875.2468 | 1.4012 | -0.00013573 |  | 3526.003 | 1.6183 | -8.508e-05
|  | 3875.1868 | 1.4012 | -0.00014268 |  | 3525.943 | 1.6183 | -8.7599e-05
|  | 3875.1268 | 1.4012 | -0.00014028 |  | 3525.883 | 1.6183 | -8.5057e-05
|  | 3875.0668 | 1.4012 | -0.00013258 |  | 3525.823 | 1.6183 | -8.0318e-05
|  | 3875.0068 | 1.4012 | -0.0001244 |  | 3525.763 | 1.6183 | -7.7559e-05
|  | 3874.9468 | 1.4012 | -0.00012012 |  | 3525.703 | 1.6183 | -8.0532e-05
|  | 3874.8868 | 1.4012 | -0.00012304 |  | 3525.643 | 1.6183 | -9.0329e-05
|  | 3874.8268 | 1.4012 | -0.00013274 |  | 3525.583 | 1.6183 | -0.00010587
|  | 3874.7668 | 1.4012 | -0.00014653 |  | 3525.523 | 1.6183 | -0.00012422
|  | 3874.7068 | 1.4012 | -0.00016023 |  | 3525.463 | 1.6183 | -0.00014164
|  | 3874.6468 | 1.4012 | -0.00017024 |  | 3525.403 | 1.6183 | -0.00015515
|  | 3874.5868 | 1.4012 | -0.00017658 |  | 3525.343 | 1.6183 | -0.00016291
|  | 3874.5268 | 1.4012 | -0.0001777 |  | 3525.283 | 1.6182 | -0.00016408
|  | 3874.4668 | 1.4012 | -0.00017614 |  | 3525.223 | 1.6182 | -0.00015891
|  | 3874.4068 | 1.4012 | -0.00017482 |  | 3525.163 | 1.6182 | -0.00014729
|  | 3874.3468 | 1.4012 | -0.00017629 |  | 3525.1029 | 1.6182 | -0.00013012
|  | 3874.2868 | 1.4012 | -0.00018084 |  | 3525.0429 | 1.6182 | -0.00010927
|  | 3874.2268 | 1.4012 | -0.00018724 |  | 3524.9829 | 1.6182 | -8.0008e-05
|  | 3874.1668 | 1.4012 | -0.00019224 |  | 3524.9229 | 1.6182 | -4.7529e-05
|  | 3874.1068 | 1.4012 | -0.00019297 |  | 3524.8629 | 1.6182 | -1.5478e-05
|  | 3874.0468 | 1.4012 | -0.00018771 |  | 3524.8029 | 1.6182 | 1.1625e-05
|  | 3873.9868 | 1.4011 | -0.00017738 |  | 3524.7429 | 1.6182 | 2.9758e-05
|  | 3873.9268 | 1.4011 | -0.0001652 |  | 3524.6829 | 1.6183 | 3.6609e-05
|  | 3873.8668 | 1.4011 | -0.00015457 |  | 3524.6229 | 1.6183 | 3.2055e-05
|  | 3873.8068 | 1.4011 | -0.00014791 |  | 3524.5629 | 1.6183 | 1.8265e-05
|  | 3873.7468 | 1.4012 | -0.00014597 |  | 3524.5029 | 1.6183 | -1.5944e-06
|  | 3873.6868 | 1.4012 | -0.00014512 |  | 3524.4429 | 1.6183 | -2.3536e-05
|  | 3873.6268 | 1.4011 | -0.00014158 |  | 3524.3829 | 1.6183 | -4.4086e-05
|  | 3873.5668 | 1.4011 | -0.00013159 |  | 3524.3229 | 1.6183 | -6.1367e-05
|  | 3873.5068 | 1.4011 | -0.00011475 |  | 3524.2629 | 1.6183 | -7.3778e-05
|  | 3873.4468 | 1.4012 | -9.5044e-05 |  | 3524.2029 | 1.6183 | -8.066e-05
|  | 3873.3868 | 1.4012 | -8.0797e-05 |  | 3524.1429 | 1.6183 | -8.196e-05
|  | 3873.3268 | 1.4012 | -8.0328e-05 |  | 3524.0829 | 1.6183 | -7.8641e-05
|  | 3873.2668 | 1.4013 | -9.9657e-05 |  | 3524.0229 | 1.6183 | -7.2101e-05
|  | 3873.2068 | 1.4013 | -0.00013868 |  | 3523.9629 | 1.6183 | -6.5658e-05
|  | 3873.1468 | 1.4013 | -0.00019126 |  | 3523.9029 | 1.6183 | -6.2275e-05
|  | 3873.0868 | 1.4013 | -0.00024666 |  | 3523.8429 | 1.6183 | -6.469e-05
|  | 3873.0268 | 1.4013 | -0.00029202 |  | 3523.7829 | 1.6183 | -7.4375e-05
|  | 3872.9668 | 1.4012 | -0.00031904 |  | 3523.7229 | 1.6183 | -9.0478e-05
|  | 3872.9068 | 1.4012 | -0.00032459 |  | 3523.6629 | 1.6183 | -0.00010986
|  | 3872.8468 | 1.4011 | -0.00031226 |  | 3523.6029 | 1.6183 | -0.00012888
|  | 3872.7868 | 1.4011 | -0.00029127 |  | 3523.5429 | 1.6183 | -0.00014338
|  | 3872.7268 | 1.4011 | -0.00027057 |  | 3523.4829 | 1.6183 | -0.00015122
|  | 3872.6668 | 1.4011 | -0.00025645 |  | 3523.4229 | 1.6183 | -0.00015254
|  | 3872.6068 | 1.4011 | -0.00025129 |  | 3523.3629 | 1.6183 | -0.00014909
|  | 3872.5468 | 1.4011 | -0.00025183 |  | 3523.3029 | 1.6183 | -0.0001429
|  | 3872.4868 | 1.401 | -0.00025157 |  | 3523.2429 | 1.6182 | -0.00013611
|  | 3872.4268 | 1.401 | -0.00024492 |  | 3523.1829 | 1.6182 | -0.00012899
|  | 3872.3668 | 1.401 | -0.00023005 |  | 3523.1229 | 1.6182 | -0.00012122
|  | 3872.3068 | 1.401 | -0.00020734 |  | 3523.0629 | 1.6182 | -0.00011144
|  | 3872.2468 | 1.401 | -0.00017602 |  | 3523.0029 | 1.6182 | -0.00010005
|  | 3872.1868 | 1.401 | -0.00014267 |  | 3522.9429 | 1.6182 | -8.8165e-05
|  | 3872.1268 | 1.401 | -0.00011304 |  | 3522.8829 | 1.6182 | -7.8638e-05
|  | 3872.0668 | 1.401 | -9.0952e-05 |  | 3522.8229 | 1.6182 | -7.3965e-05
|  | 3872.0068 | 1.401 | -7.7563e-05 |  | 3522.7629 | 1.6183 | -7.4463e-05
|  | 3871.9468 | 1.401 | -7.4099e-05 |  | 3522.7029 | 1.6183 | -8.1911e-05
|  | 3871.8868 | 1.401 | -7.8344e-05 |  | 3522.6429 | 1.6183 | -9.4211e-05
|  | 3871.8268 | 1.401 | -8.7006e-05 |  | 3522.5829 | 1.6183 | -0.00010798
|  | 3871.7668 | 1.401 | -9.4939e-05 |  | 3522.5229 | 1.6183 | -0.00012099
|  | 3871.7068 | 1.401 | -9.5958e-05 |  | 3522.4629 | 1.6183 | -0.00013124
|  | 3871.6468 | 1.401 | -8.3378e-05 |  | 3522.4029 | 1.6183 | -0.00013907
|  | 3871.5868 | 1.4009 | -5.1922e-05 |  | 3522.3429 | 1.6183 | -0.00014547
|  | 3871.5268 | 1.4009 | -1.128e-06 |  | 3522.2829 | 1.6182 | -0.00015144
|  | 3871.4668 | 1.4009 | 6.4724e-05 |  | 3522.2229 | 1.6182 | -0.00015768
|  | 3871.4068 | 1.4009 | 0.00013471 |  | 3522.1629 | 1.6182 | -0.00016201
|  | 3871.3468 | 1.401 | 0.00019558 |  | 3522.1029 | 1.6182 | -0.00016182
|  | 3871.2868 | 1.4011 | 0.00023426 |  | 3522.0429 | 1.6182 | -0.00015395
|  | 3871.2268 | 1.4011 | 0.00024301 |  | 3521.9829 | 1.6181 | -0.00013744
|  | 3871.1668 | 1.4012 | 0.00022063 |  | 3521.9229 | 1.6181 | -0.00011315
|  | 3871.1068 | 1.4013 | 0.00017415 |  | 3521.8629 | 1.6181 | -8.4178e-05
|  | 3871.0468 | 1.4013 | 0.00011591 |  | 3521.8029 | 1.6181 | -5.5094e-05
|  | 3870.9868 | 1.4013 | 5.8562e-05 |  | 3521.7429 | 1.6181 | -3.0618e-05
|  | 3870.9268 | 1.4013 | 1.1892e-05 |  | 3521.6829 | 1.6182 | -1.3841e-05
|  | 3870.8668 | 1.4013 | -1.9779e-05 |  | 3521.6229 | 1.6182 | -6.4628e-06
|  | 3870.8068 | 1.4013 | -3.7612e-05 |  | 3521.5629 | 1.6182 | -7.5292e-06
|  | 3870.7468 | 1.4013 | -4.6124e-05 |  | 3521.5029 | 1.6182 | -1.5255e-05
|  | 3870.6868 | 1.4013 | -5.0008e-05 |  | 3521.4429 | 1.6182 | -2.7302e-05
|  | 3870.6268 | 1.4013 | -5.1933e-05 |  | 3521.3829 | 1.6182 | -4.0768e-05
|  | 3870.5668 | 1.4013 | -5.2471e-05 |  | 3521.3229 | 1.6182 | -5.3366e-05
|  | 3870.5068 | 1.4013 | -5.0668e-05 |  | 3521.2629 | 1.6182 | -6.2449e-05
|  | 3870.4468 | 1.4013 | -4.6599e-05 |  | 3521.2029 | 1.6182 | -6.736e-05
|  | 3870.3868 | 1.4013 | -4.1861e-05 |  | 3521.1429 | 1.6182 | -6.7494e-05
|  | 3870.3268 | 1.4013 | -4.0518e-05 |  | 3521.0829 | 1.6182 | -6.4288e-05
|  | 3870.2668 | 1.4013 | -4.5927e-05 |  | 3521.0229 | 1.6182 | -6.0459e-05
|  | 3870.2068 | 1.4013 | -5.9596e-05 |  | 3520.9629 | 1.6182 | -5.9133e-05
|  | 3870.1468 | 1.4013 | -7.7016e-05 |  | 3520.9029 | 1.6182 | -6.3302e-05
|  | 3870.0868 | 1.4013 | -9.8623e-05 |  | 3520.8429 | 1.6183 | -7.4291e-05
|  | 3870.0268 | 1.4013 | -0.00011779 |  | 3520.7829 | 1.6183 | -9.0805e-05
|  | 3869.9668 | 1.4013 | -0.00013009 |  | 3520.7229 | 1.6182 | -0.00010913
|  | 3869.9068 | 1.4013 | -0.00013527 |  | 3520.6629 | 1.6182 | -0.00012418
|  | 3869.8468 | 1.4013 | -0.00013841 |  | 3520.6029 | 1.6182 | -0.00013097
|  | 3869.7868 | 1.4013 | -0.00014584 |  | 3520.5429 | 1.6182 | -0.00012702
|  | 3869.7268 | 1.4013 | -0.00016355 |  | 3520.4829 | 1.6182 | -0.00011397
|  | 3869.6668 | 1.4013 | -0.00019279 |  | 3520.4229 | 1.6181 | -9.2786e-05
|  | 3869.6068 | 1.4013 | -0.00022899 |  | 3520.3629 | 1.6181 | -6.856e-05
|  | 3869.5468 | 1.4013 | -0.00026229 |  | 3520.3029 | 1.6181 | -4.6598e-05
|  | 3869.4868 | 1.4012 | -0.00028194 |  | 3520.2429 | 1.6182 | -3.0687e-05
|  | 3869.4268 | 1.4012 | -0.00027854 |  | 3520.1829 | 1.6182 | -2.29e-05
|  | 3869.3668 | 1.4011 | -0.000252 |  | 3520.1229 | 1.6182 | -2.2079e-05
|  | 3869.3068 | 1.4011 | -0.00020842 |  | 3520.0629 | 1.6182 | -2.512e-05
|  | 3869.2468 | 1.4011 | -0.00015954 |  | 3520.0029 | 1.6182 | -2.8394e-05
|  | 3869.1868 | 1.4011 | -0.0001195 |  | 3519.9429 | 1.6182 | -2.8386e-05
|  | 3869.1268 | 1.4012 | -9.848e-05 |  | 3519.8829 | 1.6182 | -2.3586e-05
|  | 3869.0668 | 1.4012 | -9.9742e-05 |  | 3519.8229 | 1.6182 | -1.4025e-05
|  | 3869.0068 | 1.4012 | -0.00011928 |  | 3519.7629 | 1.6182 | -1.649e-06
|  | 3868.9468 | 1.4012 | -0.00014716 |  | 3519.7029 | 1.6182 | 1.0627e-05
|  | 3868.8868 | 1.4012 | -0.00017172 |  | 3519.6429 | 1.6182 | 1.879e-05
|  | 3868.8268 | 1.4012 | -0.00018415 |  | 3519.5829 | 1.6182 | 1.9851e-05
|  | 3868.7668 | 1.4012 | -0.00018056 |  | 3519.5229 | 1.6182 | 1.2041e-05
|  | 3868.7068 | 1.4011 | -0.00016274 |  | 3519.4629 | 1.6183 | -3.5681e-06
|  | 3868.6468 | 1.4011 | -0.00013764 |  | 3519.4029 | 1.6183 | -2.3801e-05
|  | 3868.5868 | 1.4012 | -0.0001133 |  | 3519.3429 | 1.6183 | -4.377e-05
|  | 3868.5268 | 1.4012 | -9.7152e-05 |  | 3519.2829 | 1.6182 | -5.7873e-05
|  | 3868.4668 | 1.4012 | -9.3884e-05 |  | 3519.2229 | 1.6182 | -6.1878e-05
|  | 3868.4068 | 1.4012 | -0.0001045 |  | 3519.1629 | 1.6182 | -5.5246e-05
|  | 3868.3468 | 1.4013 | -0.00012657 |  | 3519.1029 | 1.6182 | -4.0872e-05
|  | 3868.2868 | 1.4013 | -0.00015646 |  | 3519.0429 | 1.6182 | -2.4486e-05
|  | 3868.2268 | 1.4013 | -0.0001894 |  | 3518.9829 | 1.6182 | -1.2959e-05
|  | 3868.1668 | 1.4013 | -0.00022135 |  | 3518.9229 | 1.6182 | -1.1693e-05
|  | 3868.1068 | 1.4012 | -0.00024933 |  | 3518.8629 | 1.6183 | -2.2465e-05
|  | 3868.0468 | 1.4012 | -0.00026978 |  | 3518.8029 | 1.6183 | -4.2736e-05
|  | 3867.9868 | 1.4012 | -0.00028364 |  | 3518.7429 | 1.6183 | -6.6481e-05
|  | 3867.9268 | 1.4012 | -0.00029057 |  | 3518.6829 | 1.6182 | -8.675e-05
|  | 3867.8668 | 1.4011 | -0.0002907 |  | 3518.6229 | 1.6182 | -9.8179e-05
|  | 3867.8068 | 1.4011 | -0.00028656 |  | 3518.5629 | 1.6182 | -9.8832e-05
|  | 3867.7468 | 1.4011 | -0.00027693 |  | 3518.5029 | 1.6182 | -9.0005e-05
|  | 3867.6868 | 1.401 | -0.00026075 |  | 3518.4429 | 1.6182 | -7.6156e-05
|  | 3867.6268 | 1.401 | -0.00023838 |  | 3518.3829 | 1.6182 | -6.1078e-05
|  | 3867.5668 | 1.401 | -0.00020884 |  | 3518.3229 | 1.6181 | -4.7342e-05
|  | 3867.5068 | 1.401 | -0.00017121 |  | 3518.2629 | 1.6181 | -3.6458e-05
|  | 3867.4468 | 1.4009 | -0.00012559 |  | 3518.2029 | 1.6181 | -2.4581e-05
|  | 3867.3868 | 1.4009 | -7.3202e-05 |  | 3518.1429 | 1.6181 | -9.9632e-06
|  | 3867.3268 | 1.4009 | -1.7282e-05 |  | 3518.0829 | 1.6181 | 7.5095e-06
|  | 3867.2668 | 1.401 | 3.759e-05 |  | 3518.0229 | 1.6181 | 2.6784e-05
|  | 3867.2068 | 1.401 | 8.5806e-05 |  | 3517.9629 | 1.6182 | 4.477e-05
|  | 3867.1468 | 1.4011 | 0.00012156 |  | 3517.9029 | 1.6182 | 5.7642e-05
|  | 3867.0868 | 1.4011 | 0.00013996 |  | 3517.8429 | 1.6182 | 6.3069e-05
|  | 3867.0268 | 1.4012 | 0.00013747 |  | 3517.7829 | 1.6182 | 6.0811e-05
|  | 3866.9668 | 1.4013 | 0.00011322 |  | 3517.7229 | 1.6182 | 5.3671e-05
|  | 3866.9068 | 1.4013 | 6.9887e-05 |  | 3517.6629 | 1.6182 | 4.5421e-05
|  | 3866.8468 | 1.4014 | 1.2479e-05 |  | 3517.6029 | 1.6182 | 3.9684e-05
|  | 3866.7868 | 1.4014 | -5.2342e-05 |  | 3517.5429 | 1.6182 | 3.7943e-05
|  | 3866.7268 | 1.4014 | -0.00011716 |  | 3517.4829 | 1.6182 | 3.9526e-05
|  | 3866.6668 | 1.4014 | -0.00017508 |  | 3517.4229 | 1.6182 | 4.1854e-05
|  | 3866.6068 | 1.4013 | -0.0002213 |  | 3517.3629 | 1.6182 | 4.2024e-05
|  | 3866.5468 | 1.4013 | -0.0002536 |  | 3517.3029 | 1.6183 | 3.8791e-05
|  | 3866.4868 | 1.4013 | -0.00027153 |  | 3517.2429 | 1.6183 | 3.2464e-05
|  | 3866.4268 | 1.4012 | -0.00027632 |  | 3517.1829 | 1.6183 | 2.5218e-05
|  | 3866.3668 | 1.4012 | -0.00027028 |  | 3517.1229 | 1.6183 | 1.9159e-05
|  | 3866.3068 | 1.4012 | -0.00025595 |  | 3517.0629 | 1.6183 | 1.5352e-05
|  | 3866.2468 | 1.4011 | -0.00023556 |  | 3517.0029 | 1.6183 | 1.2863e-05
|  | 3866.1868 | 1.4011 | -0.00021174 |  | 3516.9429 | 1.6183 | 9.1709e-06
|  | 3866.1268 | 1.4011 | -0.00018767 |  | 3516.8829 | 1.6183 | 2.3599e-06
|  | 3866.0668 | 1.4011 | -0.00016696 |  | 3516.8229 | 1.6183 | -8.2649e-06
|  | 3866.0068 | 1.4011 | -0.00015349 |  | 3516.7629 | 1.6183 | -2.1191e-05
|  | 3865.9468 | 1.4012 | -0.00015034 |  | 3516.7029 | 1.6183 | -3.255e-05
|  | 3865.8868 | 1.4012 | -0.00015791 |  | 3516.6429 | 1.6182 | -3.7487e-05
|  | 3865.8268 | 1.4012 | -0.00017432 |  | 3516.5829 | 1.6182 | -3.275e-05
|  | 3865.7668 | 1.4012 | -0.00019535 |  | 3516.5229 | 1.6182 | -1.8033e-05
|  | 3865.7068 | 1.4012 | -0.00021489 |  | 3516.4629 | 1.6182 | 3.5694e-06
|  | 3865.6468 | 1.4012 | -0.00022769 |  | 3516.4029 | 1.6182 | 2.6498e-05
|  | 3865.5868 | 1.4011 | -0.0002311 |  | 3516.3429 | 1.6182 | 4.4849e-05
|  | 3865.5268 | 1.4011 | -0.00022567 |  | 3516.2829 | 1.6183 | 5.3705e-05
|  | 3865.4668 | 1.4011 | -0.00021323 |  | 3516.2228 | 1.6183 | 5.1459e-05
|  | 3865.4068 | 1.4011 | -0.00019759 |  | 3516.1628 | 1.6183 | 3.9563e-05
|  | 3865.3468 | 1.4011 | -0.0001834 |  | 3516.1028 | 1.6183 | 2.1894e-05
|  | 3865.2868 | 1.4011 | -0.00017368 |  | 3516.0428 | 1.6183 | 5.0277e-06
|  | 3865.2268 | 1.4011 | -0.00016847 |  | 3515.9828 | 1.6183 | -9.5466e-06
|  | 3865.1668 | 1.4011 | -0.00016513 |  | 3515.9228 | 1.6183 | -2.0048e-05
|  | 3865.1068 | 1.4011 | -0.00016048 |  | 3515.8628 | 1.6183 | -2.3905e-05
|  | 3865.0468 | 1.4011 | -0.00015149 |  | 3515.8028 | 1.6183 | -2.188e-05
|  | 3864.9868 | 1.4011 | -0.00013684 |  | 3515.7428 | 1.6183 | -1.5817e-05
|  | 3864.9268 | 1.4011 | -0.00011816 |  | 3515.6828 | 1.6183 | -7.9966e-06
|  | 3864.8668 | 1.4011 | -9.8707e-05 |  | 3515.6228 | 1.6183 | -9.4423e-07
|  | 3864.8068 | 1.4011 | -8.2241e-05 |  | 3515.5628 | 1.6183 | 3.4128e-06
|  | 3864.7468 | 1.4011 | -7.217e-05 |  | 3515.5028 | 1.6183 | 3.4283e-06
|  | 3864.6868 | 1.4011 | -7.0111e-05 |  | 3515.4428 | 1.6183 | -1.6092e-06
|  | 3864.6268 | 1.4011 | -7.5163e-05 |  | 3515.3828 | 1.6183 | -1.0731e-05
|  | 3864.5668 | 1.4011 | -8.4922e-05 |  | 3515.3228 | 1.6183 | -2.1597e-05
|  | 3864.5068 | 1.4012 | -9.6136e-05 |  | 3515.2628 | 1.6183 | -3.0741e-05
|  | 3864.4468 | 1.4012 | -0.00010571 |  | 3515.2028 | 1.6183 | -3.427e-05
|  | 3864.3868 | 1.4012 | -0.00011206 |  | 3515.1428 | 1.6183 | -2.9393e-05
|  | 3864.3268 | 1.4012 | -0.00011496 |  | 3515.0828 | 1.6182 | -1.5433e-05
|  | 3864.2668 | 1.4012 | -0.0001162 |  | 3515.0228 | 1.6182 | 5.6643e-06
|  | 3864.2068 | 1.4012 | -0.00011816 |  | 3514.9628 | 1.6183 | 2.9319e-05
|  | 3864.1468 | 1.4012 | -0.00012371 |  | 3514.9028 | 1.6183 | 4.9582e-05
|  | 3864.0868 | 1.4012 | -0.00013459 |  | 3514.8428 | 1.6183 | 6.074e-05
|  | 3864.0268 | 1.4012 | -0.00015052 |  | 3514.7828 | 1.6183 | 5.9366e-05
|  | 3863.9668 | 1.4012 | -0.0001696 |  | 3514.7228 | 1.6184 | 4.4808e-05
|  | 3863.9068 | 1.4012 | -0.0001881 |  | 3514.6628 | 1.6184 | 1.9126e-05
|  | 3863.8468 | 1.4011 | -0.00020171 |  | 3514.6028 | 1.6184 | -1.3176e-05
|  | 3863.7868 | 1.4011 | -0.00020667 |  | 3514.5428 | 1.6184 | -4.6996e-05
|  | 3863.7268 | 1.4011 | -0.00020122 |  | 3514.4828 | 1.6184 | -7.8158e-05
|  | 3863.6668 | 1.4011 | -0.00018654 |  | 3514.4228 | 1.6184 | -0.00010375
|  | 3863.6068 | 1.4011 | -0.00016607 |  | 3514.3628 | 1.6184 | -0.00012259
|  | 3863.5468 | 1.4011 | -0.00014444 |  | 3514.3028 | 1.6183 | -0.00013473
|  | 3863.4868 | 1.4011 | -0.00012635 |  | 3514.2428 | 1.6183 | -0.00014067
|  | 3863.4268 | 1.4011 | -0.00011436 |  | 3514.1828 | 1.6183 | -0.00014088
|  | 3863.3668 | 1.4011 | -0.00010815 |  | 3514.1228 | 1.6183 | -0.0001355
|  | 3863.3068 | 1.4011 | -0.00010535 |  | 3514.0628 | 1.6183 | -0.00012472
|  | 3863.2468 | 1.4011 | -0.00010207 |  | 3514.0028 | 1.6182 | -0.00010882
|  | 3863.1868 | 1.4011 | -9.3953e-05 |  | 3513.9428 | 1.6182 | -8.9209e-05
|  | 3863.1268 | 1.4011 | -8.0339e-05 |  | 3513.8828 | 1.6182 | -6.8394e-05
|  | 3863.0668 | 1.4011 | -6.141e-05 |  | 3513.8228 | 1.6182 | -4.9559e-05
|  | 3863.0068 | 1.4011 | -4.0552e-05 |  | 3513.7628 | 1.6183 | -3.6583e-05
|  | 3862.9468 | 1.4011 | -2.2512e-05 |  | 3513.7028 | 1.6183 | -3.0596e-05
|  | 3862.8868 | 1.4012 | -1.2415e-05 |  | 3513.6428 | 1.6183 | -3.3104e-05
|  | 3862.8268 | 1.4012 | -1.3499e-05 |  | 3513.5828 | 1.6183 | -4.5769e-05
|  | 3862.7668 | 1.4012 | -2.6896e-05 |  | 3513.5228 | 1.6184 | -6.7706e-05
|  | 3862.7068 | 1.4013 | -5.2021e-05 |  | 3513.4628 | 1.6184 | -9.6613e-05
|  | 3862.6468 | 1.4013 | -8.6932e-05 |  | 3513.4028 | 1.6184 | -0.00012911
|  | 3862.5868 | 1.4013 | -0.00012842 |  | 3513.3428 | 1.6184 | -0.00016143
|  | 3862.5268 | 1.4013 | -0.00017291 |  | 3513.2828 | 1.6183 | -0.00018985
|  | 3862.4668 | 1.4013 | -0.00021614 |  | 3513.2228 | 1.6183 | -0.00021034
|  | 3862.4068 | 1.4012 | -0.00025329 |  | 3513.1628 | 1.6183 | -0.00022083
|  | 3862.3468 | 1.4012 | -0.00027865 |  | 3513.1028 | 1.6182 | -0.00021958
|  | 3862.2868 | 1.4012 | -0.00028788 |  | 3513.0428 | 1.6182 | -0.00020701
|  | 3862.2268 | 1.4011 | -0.00027881 |  | 3512.9828 | 1.6182 | -0.0001849
|  | 3862.1668 | 1.4011 | -0.0002525 |  | 3512.9228 | 1.6181 | -0.00015617
|  | 3862.1068 | 1.401 | -0.0002141 |  | 3512.8628 | 1.6181 | -0.00012465
|  | 3862.0468 | 1.401 | -0.00017293 |  | 3512.8028 | 1.6181 | -9.4359e-05
|  | 3861.9868 | 1.4011 | -0.00013903 |  | 3512.7428 | 1.6182 | -6.8713e-05
|  | 3861.9268 | 1.4011 | -0.00012124 |  | 3512.6828 | 1.6182 | -5.0633e-05
|  | 3861.8668 | 1.4011 | -0.00012422 |  | 3512.6228 | 1.6182 | -4.1938e-05
|  | 3861.8068 | 1.4011 | -0.00014739 |  | 3512.5628 | 1.6182 | -4.3142e-05
|  | 3861.7468 | 1.4012 | -0.00018386 |  | 3512.5028 | 1.6182 | -5.3477e-05
|  | 3861.6868 | 1.4011 | -0.00022308 |  | 3512.4428 | 1.6183 | -7.0611e-05
|  | 3861.6268 | 1.4011 | -0.00025335 |  | 3512.3828 | 1.6183 | -9.1047e-05
|  | 3861.5668 | 1.4011 | -0.00026562 |  | 3512.3228 | 1.6183 | -0.0001106
|  | 3861.5068 | 1.401 | -0.00025549 |  | 3512.2628 | 1.6182 | -0.00012523
|  | 3861.4468 | 1.401 | -0.00022397 |  | 3512.2028 | 1.6182 | -0.00013107
|  | 3861.3868 | 1.4009 | -0.00017658 |  | 3512.1428 | 1.6182 | -0.00012706
|  | 3861.3268 | 1.4009 | -0.00012228 |  | 3512.0828 | 1.6182 | -0.00011422
|  | 3861.2668 | 1.4009 | -7.0076e-05 |  | 3512.0228 | 1.6182 | -9.6169e-05
|  | 3861.2068 | 1.401 | -2.7322e-05 |  | 3511.9628 | 1.6182 | -7.8109e-05
|  | 3861.1468 | 1.401 | 1.8337e-06 |  | 3511.9028 | 1.6182 | -6.5162e-05
|  | 3861.0868 | 1.401 | 1.6011e-05 |  | 3511.8428 | 1.6182 | -6.0685e-05
|  | 3861.0268 | 1.4011 | 1.8444e-05 |  | 3511.7828 | 1.6182 | -6.5093e-05
|  | 3860.9668 | 1.4011 | 1.4756e-05 |  | 3511.7228 | 1.6182 | -7.5647e-05
|  | 3860.9068 | 1.4011 | 4.9229e-06 |  | 3511.6628 | 1.6182 | -8.6994e-05
|  | 3860.8468 | 1.4011 | -6.0618e-06 |  | 3511.6028 | 1.6182 | -9.4152e-05
|  | 3860.7868 | 1.4011 | -1.5947e-05 |  | 3511.5428 | 1.6182 | -9.3467e-05
|  | 3860.7268 | 1.4011 | -2.4356e-05 |  | 3511.4828 | 1.6182 | -8.4958e-05
|  | 3860.6668 | 1.4011 | -3.1507e-05 |  | 3511.4228 | 1.6182 | -7.2275e-05
|  | 3860.6068 | 1.4012 | -3.7718e-05 |  | 3511.3628 | 1.6182 | -5.6596e-05
|  | 3860.5468 | 1.4012 | -4.3456e-05 |  | 3511.3028 | 1.6182 | -4.4688e-05
|  | 3860.4868 | 1.4012 | -4.8309e-05 |  | 3511.2428 | 1.6182 | -4.077e-05
|  | 3860.4268 | 1.4012 | -5.1844e-05 |  | 3511.1828 | 1.6182 | -4.5167e-05
|  | 3860.3668 | 1.4012 | -5.3444e-05 |  | 3511.1228 | 1.6182 | -5.5208e-05
|  | 3860.3068 | 1.4012 | -5.4287e-05 |  | 3511.0628 | 1.6182 | -6.6568e-05
|  | 3860.2468 | 1.4012 | -5.5199e-05 |  | 3511.0028 | 1.6182 | -7.3763e-05
|  | 3860.1868 | 1.4012 | -5.8549e-05 |  | 3510.9428 | 1.6182 | -7.4383e-05
|  | 3860.1268 | 1.4012 | -6.5339e-05 |  | 3510.8828 | 1.6182 | -6.8271e-05
|  | 3860.0668 | 1.4012 | -7.5649e-05 |  | 3510.8228 | 1.6182 | -5.8463e-05
|  | 3860.0068 | 1.4012 | -8.8679e-05 |  | 3510.7628 | 1.6182 | -4.8693e-05
|  | 3859.9468 | 1.4012 | -0.00010182 |  | 3510.7028 | 1.6182 | -4.2691e-05
|  | 3859.8868 | 1.4012 | -0.00011255 |  | 3510.6428 | 1.6182 | -4.153e-05
|  | 3859.8268 | 1.4012 | -0.00011936 |  | 3510.5828 | 1.6182 | -4.4731e-05
|  | 3859.7668 | 1.4012 | -0.00012235 |  | 3510.5228 | 1.6182 | -4.9176e-05
|  | 3859.7068 | 1.4012 | -0.00012441 |  | 3510.4628 | 1.6182 | -5.1954e-05
|  | 3859.6468 | 1.4012 | -0.00012853 |  | 3510.4028 | 1.6182 | -5.1471e-05
|  | 3859.5868 | 1.4012 | -0.00013666 |  | 3510.3428 | 1.6182 | -4.7491e-05
|  | 3859.5268 | 1.4012 | -0.00014914 |  | 3510.2828 | 1.6182 | -4.1635e-05
|  | 3859.4668 | 1.4012 | -0.00016342 |  | 3510.2228 | 1.6182 | -3.5776e-05
|  | 3859.4068 | 1.4012 | -0.00017549 |  | 3510.1628 | 1.6182 | -3.2042e-05
|  | 3859.3468 | 1.4012 | -0.00018031 |  | 3510.1028 | 1.6182 | -3.1319e-05
|  | 3859.2868 | 1.4011 | -0.00017657 |  | 3510.0428 | 1.6182 | -3.2587e-05
|  | 3859.2268 | 1.4011 | -0.00016509 |  | 3509.9828 | 1.6183 | -3.6007e-05
|  | 3859.1668 | 1.4011 | -0.00015087 |  | 3509.9228 | 1.6183 | -4.0907e-05
|  | 3859.1068 | 1.4011 | -0.00013951 |  | 3509.8628 | 1.6183 | -4.8126e-05
|  | 3859.0468 | 1.4011 | -0.000137 |  | 3509.8028 | 1.6183 | -5.9303e-05
|  | 3858.9868 | 1.4012 | -0.00014467 |  | 3509.7428 | 1.6183 | -7.5593e-05
|  | 3858.9268 | 1.4012 | -0.00016026 |  | 3509.6828 | 1.6183 | -9.7568e-05
|  | 3858.8668 | 1.4012 | -0.00017811 |  | 3509.6228 | 1.6183 | -0.00012349
|  | 3858.8068 | 1.4011 | -0.00018948 |  | 3509.5628 | 1.6183 | -0.00014979
|  | 3858.7468 | 1.4011 | -0.00018924 |  | 3509.5028 | 1.6183 | -0.00017267
|  | 3858.6868 | 1.4011 | -0.00017936 |  | 3509.4428 | 1.6182 | -0.00018848
|  | 3858.6268 | 1.4011 | -0.00015662 |  | 3509.3828 | 1.6182 | -0.00019528
|  | 3858.5668 | 1.4011 | -0.00012818 |  | 3509.3228 | 1.6182 | -0.000194
|  | 3858.5068 | 1.4011 | -0.00010228 |  | 3509.2628 | 1.6182 | -0.00018616
|  | 3858.4468 | 1.4011 | -8.511e-05 |  | 3509.2028 | 1.6182 | -0.00017595
|  | 3858.3868 | 1.4011 | -8.005e-05 |  | 3509.1428 | 1.6181 | -0.00016223
|  | 3858.3268 | 1.4011 | -8.6801e-05 |  | 3509.0828 | 1.6181 | -0.0001471
|  | 3858.2668 | 1.4011 | -0.00010083 |  | 3509.0228 | 1.6181 | -0.00013062
|  | 3858.2068 | 1.4011 | -0.0001165 |  | 3508.9628 | 1.6181 | -0.00011289
|  | 3858.1468 | 1.4011 | -0.00012823 |  | 3508.9028 | 1.6181 | -9.4831e-05
|  | 3858.0868 | 1.4011 | -0.00013261 |  | 3508.8428 | 1.6181 | -7.7941e-05
|  | 3858.0268 | 1.4011 | -0.00012888 |  | 3508.7828 | 1.6181 | -6.5677e-05
|  | 3857.9668 | 1.4011 | -0.00011809 |  | 3508.7228 | 1.6181 | -6.0811e-05
|  | 3857.9068 | 1.4011 | -0.00010292 |  | 3508.6628 | 1.6182 | -6.51e-05
|  | 3857.8468 | 1.4011 | -8.7882e-05 |  | 3508.6028 | 1.6182 | -7.6638e-05
|  | 3857.7868 | 1.4011 | -7.6232e-05 |  | 3508.5428 | 1.6182 | -9.2091e-05
|  | 3857.7268 | 1.4011 | -7.1141e-05 |  | 3508.4828 | 1.6182 | -0.00010612
|  | 3857.6668 | 1.4012 | -7.4885e-05 |  | 3508.4228 | 1.6181 | -0.00011363
|  | 3857.6068 | 1.4012 | -8.8276e-05 |  | 3508.3628 | 1.6181 | -0.00011248
|  | 3857.5468 | 1.4012 | -0.00010996 |  | 3508.3028 | 1.6181 | -0.00010238
|  | 3857.4868 | 1.4012 | -0.00013763 |  | 3508.2428 | 1.6181 | -8.6632e-05
|  | 3857.4268 | 1.4012 | -0.00016706 |  | 3508.1828 | 1.6181 | -7.0487e-05
|  | 3857.3667 | 1.4012 | -0.00019401 |  | 3508.1228 | 1.6181 | -5.7615e-05
|  | 3857.3067 | 1.4012 | -0.00021416 |  | 3508.0628 | 1.6181 | -5.0466e-05
|  | 3857.2467 | 1.4011 | -0.0002249 |  | 3508.0028 | 1.6181 | -4.8877e-05
|  | 3857.1867 | 1.4011 | -0.00022427 |  | 3507.9428 | 1.6181 | -4.9637e-05
|  | 3857.1267 | 1.4011 | -0.00021239 |  | 3507.8828 | 1.6181 | -4.9525e-05
|  | 3857.0667 | 1.401 | -0.00018968 |  | 3507.8228 | 1.6181 | -4.4962e-05
|  | 3857.0067 | 1.401 | -0.00015708 |  | 3507.7628 | 1.6181 | -3.5138e-05
|  | 3856.9467 | 1.401 | -0.00011672 |  | 3507.7028 | 1.6181 | -2.1181e-05
|  | 3856.8867 | 1.401 | -7.1362e-05 |  | 3507.6428 | 1.6181 | -5.6609e-06
|  | 3856.8267 | 1.401 | -2.5504e-05 |  | 3507.5828 | 1.6181 | 7.9825e-06
|  | 3856.7667 | 1.401 | 1.5083e-05 |  | 3507.5228 | 1.6181 | 1.735e-05
|  | 3856.7067 | 1.4011 | 4.3255e-05 |  | 3507.4628 | 1.6181 | 2.1742e-05
|  | 3856.6467 | 1.4011 | 5.3257e-05 |  | 3507.4028 | 1.6181 | 2.1787e-05
|  | 3856.5867 | 1.4012 | 4.2093e-05 |  | 3507.3427 | 1.6182 | 1.9462e-05
|  | 3856.5267 | 1.4012 | 1.1721e-05 |  | 3507.2827 | 1.6182 | 1.7427e-05
|  | 3856.4667 | 1.4012 | -2.5554e-05 |  | 3507.2227 | 1.6182 | 1.7004e-05
|  | 3856.4067 | 1.4013 | -6.9299e-05 |  | 3507.1627 | 1.6182 | 1.9992e-05
|  | 3856.3467 | 1.4012 | -0.00010887 |  | 3507.1027 | 1.6182 | 2.5869e-05
|  | 3856.2867 | 1.4012 | -0.00013367 |  | 3507.0427 | 1.6182 | 3.37e-05
|  | 3856.2267 | 1.4012 | -0.00014064 |  | 3506.9827 | 1.6182 | 4.206e-05
|  | 3856.1667 | 1.4012 | -0.00013187 |  | 3506.9227 | 1.6182 | 4.8076e-05
|  | 3856.1067 | 1.4012 | -0.00011415 |  | 3506.8627 | 1.6182 | 5.2979e-05
|  | 3856.0467 | 1.4012 | -9.7092e-05 |  | 3506.8027 | 1.6182 | 5.4596e-05
|  | 3855.9867 | 1.4012 | -8.8421e-05 |  | 3506.7427 | 1.6182 | 5.2151e-05
|  | 3855.9267 | 1.4012 | -9.2253e-05 |  | 3506.6827 | 1.6182 | 4.5736e-05
|  | 3855.8667 | 1.4012 | -0.00010868 |  | 3506.6227 | 1.6183 | 3.6113e-05
|  | 3855.8067 | 1.4012 | -0.00013418 |  | 3506.5627 | 1.6183 | 2.4811e-05
|  | 3855.7467 | 1.4012 | -0.00016282 |  | 3506.5027 | 1.6183 | 1.3292e-05
|  | 3855.6867 | 1.4012 | -0.0001901 |  | 3506.4427 | 1.6183 | 2.7014e-06
|  | 3855.6267 | 1.4012 | -0.00021288 |  | 3506.3827 | 1.6183 | -6.5918e-06
|  | 3855.5667 | 1.4012 | -0.00022977 |  | 3506.3227 | 1.6183 | -1.5249e-05
|  | 3855.5067 | 1.4011 | -0.00024029 |  | 3506.2627 | 1.6183 | -2.4774e-05
|  | 3855.4467 | 1.4011 | -0.00024307 |  | 3506.2027 | 1.6183 | -3.6968e-05
|  | 3855.3867 | 1.4011 | -0.00023682 |  | 3506.1427 | 1.6183 | -5.3252e-05
|  | 3855.3267 | 1.401 | -0.00021929 |  | 3506.0827 | 1.6183 | -7.377e-05
|  | 3855.2667 | 1.401 | -0.00019034 |  | 3506.0227 | 1.6183 | -9.674e-05
|  | 3855.2067 | 1.401 | -0.00015189 |  | 3505.9627 | 1.6183 | -0.0001189
|  | 3855.1467 | 1.401 | -0.00010865 |  | 3505.9027 | 1.6183 | -0.00013695
|  | 3855.0867 | 1.401 | -6.8365e-05 |  | 3505.8427 | 1.6183 | -0.0001476
|  | 3855.0267 | 1.401 | -3.8878e-05 |  | 3505.7827 | 1.6182 | -0.00014965
|  | 3854.9667 | 1.4011 | -2.5193e-05 |  | 3505.7227 | 1.6182 | -0.00014472
|  | 3854.9067 | 1.4011 | -2.8084e-05 |  | 3505.6627 | 1.6182 | -0.0001359
|  | 3854.8467 | 1.4011 | -4.3585e-05 |  | 3505.6027 | 1.6182 | -0.00012786
|  | 3854.7867 | 1.4011 | -6.4019e-05 |  | 3505.5427 | 1.6182 | -0.00012493
|  | 3854.7267 | 1.4011 | -8.1141e-05 |  | 3505.4827 | 1.6182 | -0.00012995
|  | 3854.6667 | 1.4011 | -8.8548e-05 |  | 3505.4227 | 1.6182 | -0.00014267
|  | 3854.6067 | 1.4011 | -8.3563e-05 |  | 3505.3627 | 1.6182 | -0.00016043
|  | 3854.5467 | 1.4011 | -6.77e-05 |  | 3505.3027 | 1.6182 | -0.00017858
|  | 3854.4867 | 1.4011 | -4.5375e-05 |  | 3505.2427 | 1.6182 | -0.00019189
|  | 3854.4267 | 1.4011 | -2.2022e-05 |  | 3505.1827 | 1.6181 | -0.00019586
|  | 3854.3667 | 1.4011 | -2.0908e-06 |  | 3505.1227 | 1.6181 | -0.00018839
|  | 3854.3067 | 1.4011 | 1.2242e-05 |  | 3505.0627 | 1.6181 | -0.00016939
|  | 3854.2467 | 1.4012 | 2.0423e-05 |  | 3505.0027 | 1.6181 | -0.00014177
|  | 3854.1867 | 1.4012 | 2.3029e-05 |  | 3504.9427 | 1.618 | -0.00010951
|  | 3854.1267 | 1.4012 | 1.9616e-05 |  | 3504.8827 | 1.618 | -7.682e-05
|  | 3854.0667 | 1.4012 | 9.139e-06 |  | 3504.8227 | 1.6181 | -4.8252e-05
|  | 3854.0067 | 1.4013 | -9.9544e-06 |  | 3504.7627 | 1.6181 | -2.7026e-05
|  | 3853.9467 | 1.4013 | -3.8723e-05 |  | 3504.7027 | 1.6181 | -1.4907e-05
|  | 3853.8867 | 1.4013 | -7.559e-05 |  | 3504.6427 | 1.6181 | -1.2585e-05
|  | 3853.8267 | 1.4013 | -0.00011693 |  | 3504.5827 | 1.6181 | -1.7107e-05
|  | 3853.7667 | 1.4013 | -0.00015695 |  | 3504.5227 | 1.6181 | -2.8133e-05
|  | 3853.7067 | 1.4013 | -0.00018868 |  | 3504.4627 | 1.6181 | -4.2655e-05
|  | 3853.6467 | 1.4012 | -0.00020765 |  | 3504.4027 | 1.6181 | -5.7172e-05
|  | 3853.5867 | 1.4012 | -0.00021238 |  | 3504.3427 | 1.6181 | -6.7877e-05
|  | 3853.5267 | 1.4012 | -0.00020541 |  | 3504.2827 | 1.6181 | -7.1887e-05
|  | 3853.4667 | 1.4012 | -0.00019173 |  | 3504.2227 | 1.6181 | -6.763e-05
|  | 3853.4067 | 1.4012 | -0.00017666 |  | 3504.1627 | 1.6181 | -5.4862e-05
|  | 3853.3467 | 1.4012 | -0.00016471 |  | 3504.1027 | 1.6181 | -3.5418e-05
|  | 3853.2867 | 1.4011 | -0.00015665 |  | 3504.0427 | 1.6181 | -1.2214e-05
|  | 3853.2267 | 1.4011 | -0.00015028 |  | 3503.9827 | 1.6181 | 1.1163e-05
|  | 3853.1667 | 1.4011 | -0.00014215 |  | 3503.9227 | 1.6181 | 3.1478e-05
|  | 3853.1067 | 1.4011 | -0.00012939 |  | 3503.8627 | 1.6181 | 4.6128e-05
|  | 3853.0467 | 1.4011 | -0.00011171 |  | 3503.8027 | 1.6181 | 5.3695e-05
|  | 3852.9867 | 1.4011 | -9.1956e-05 |  | 3503.7427 | 1.6182 | 5.3716e-05
|  | 3852.9267 | 1.4012 | -7.5711e-05 |  | 3503.6827 | 1.6182 | 4.6733e-05
|  | 3852.8667 | 1.4012 | -6.8787e-05 |  | 3503.6227 | 1.6182 | 3.3864e-05
|  | 3852.8067 | 1.4012 | -7.4776e-05 |  | 3503.5627 | 1.6182 | 1.6608e-05
|  | 3852.7467 | 1.4012 | -9.3539e-05 |  | 3503.5027 | 1.6182 | -3.3149e-06
|  | 3852.6867 | 1.4013 | -0.00012086 |  | 3503.4427 | 1.6182 | -2.3724e-05
|  | 3852.6267 | 1.4013 | -0.0001501 |  | 3503.3827 | 1.6182 | -4.2564e-05
|  | 3852.5667 | 1.4012 | -0.00017388 |  | 3503.3227 | 1.6182 | -5.7848e-05
|  | 3852.5067 | 1.4012 | -0.00018748 |  | 3503.2627 | 1.6182 | -6.7603e-05
|  | 3852.4467 | 1.4012 | -0.00019126 |  | 3503.2027 | 1.6182 | -7.0508e-05
|  | 3852.3867 | 1.4012 | -0.00018776 |  | 3503.1427 | 1.6181 | -6.6073e-05
|  | 3852.3267 | 1.4012 | -0.00018221 |  | 3503.0827 | 1.6181 | -5.508e-05
|  | 3852.2667 | 1.4012 | -0.0001804 |  | 3503.0227 | 1.6181 | -3.8515e-05
|  | 3852.2067 | 1.4012 | -0.00018486 |  | 3502.9627 | 1.6181 | -1.8202e-05
|  | 3852.1467 | 1.4012 | -0.00019344 |  | 3502.9027 | 1.6181 | 3.6305e-06
|  | 3852.0867 | 1.4012 | -0.00020102 |  | 3502.8427 | 1.6181 | 2.436e-05
|  | 3852.0267 | 1.4011 | -0.00020142 |  | 3502.7827 | 1.6181 | 4.1604e-05
|  | 3851.9667 | 1.4011 | -0.00019044 |  | 3502.7227 | 1.6181 | 5.3331e-05
|  | 3851.9067 | 1.4011 | -0.00017011 |  | 3502.6627 | 1.6182 | 5.7894e-05
|  | 3851.8467 | 1.4011 | -0.00013834 |  | 3502.6027 | 1.6182 | 5.48e-05
|  | 3851.7867 | 1.4011 | -0.00010257 |  | 3502.5427 | 1.6182 | 4.4923e-05
|  | 3851.7267 | 1.4011 | -7.1599e-05 |  | 3502.4827 | 1.6182 | 3.0813e-05
|  | 3851.6667 | 1.4012 | -5.2397e-05 |  | 3502.4227 | 1.6182 | 1.6336e-05
|  | 3851.6067 | 1.4012 | -4.8393e-05 |  | 3502.3627 | 1.6182 | 6.2426e-06
|  | 3851.5467 | 1.4012 | -5.8841e-05 |  | 3502.3027 | 1.6182 | 1.7665e-06
|  | 3851.4867 | 1.4013 | -7.9571e-05 |  | 3502.2427 | 1.6182 | 5.0628e-06
|  | 3851.4267 | 1.4013 | -0.00010476 |  | 3502.1827 | 1.6182 | 1.627e-05
|  | 3851.3667 | 1.4013 | -0.00012925 |  | 3502.1227 | 1.6182 | 3.2631e-05
|  | 3851.3067 | 1.4013 | -0.00014988 |  | 3502.0627 | 1.6182 | 4.9391e-05
|  | 3851.2467 | 1.4013 | -0.00016604 |  | 3502.0027 | 1.6182 | 6.1541e-05
|  | 3851.1867 | 1.4013 | -0.00017909 |  | 3501.9427 | 1.6182 | 6.5565e-05
|  | 3851.1267 | 1.4013 | -0.00019112 |  | 3501.8827 | 1.6182 | 6.0169e-05
|  | 3851.0667 | 1.4013 | -0.00020267 |  | 3501.8227 | 1.6183 | 4.6531e-05
|  | 3851.0067 | 1.4013 | -0.00021331 |  | 3501.7627 | 1.6183 | 2.8169e-05
|  | 3850.9467 | 1.4012 | -0.00022139 |  | 3501.7027 | 1.6183 | 9.0744e-06
|  | 3850.8867 | 1.4012 | -0.00022518 |  | 3501.6427 | 1.6183 | -7.4172e-06
|  | 3850.8267 | 1.4012 | -0.00022494 |  | 3501.5827 | 1.6183 | -1.9696e-05
|  | 3850.7667 | 1.4012 | -0.00022321 |  | 3501.5227 | 1.6183 | -2.8545e-05
|  | 3850.7067 | 1.4012 | -0.00022405 |  | 3501.4627 | 1.6183 | -3.6365e-05
|  | 3850.6467 | 1.4013 | -0.00023184 |  | 3501.4027 | 1.6183 | -4.5382e-05
|  | 3850.5867 | 1.4013 | -0.00024937 |  | 3501.3427 | 1.6183 | -5.7369e-05
|  | 3850.5267 | 1.4013 | -0.00027644 |  | 3501.2827 | 1.6183 | -7.2038e-05
|  | 3850.4667 | 1.4013 | -0.00030937 |  | 3501.2227 | 1.6183 | -8.7206e-05
|  | 3850.4067 | 1.4012 | -0.00034117 |  | 3501.1627 | 1.6182 | -9.9406e-05
|  | 3850.3467 | 1.4012 | -0.00036526 |  | 3501.1027 | 1.6182 | -0.00010529
|  | 3850.2867 | 1.4012 | -0.00037608 |  | 3501.0427 | 1.6182 | -0.00010286
|  | 3850.2267 | 1.4011 | -0.00037171 |  | 3500.9827 | 1.6182 | -9.2182e-05
|  | 3850.1667 | 1.4011 | -0.00035457 |  | 3500.9227 | 1.6182 | -7.5578e-05
|  | 3850.1067 | 1.4011 | -0.00032978 |  | 3500.8627 | 1.6182 | -5.7237e-05
|  | 3850.0467 | 1.4011 | -0.00030415 |  | 3500.8027 | 1.6182 | -4.1783e-05
|  | 3849.9867 | 1.4011 | -0.00028371 |  | 3500.7427 | 1.6182 | -3.3106e-05
|  | 3849.9267 | 1.4011 | -0.00027137 |  | 3500.6827 | 1.6182 | -3.3658e-05
|  | 3849.8667 | 1.4011 | -0.00026693 |  | 3500.6227 | 1.6182 | -4.3737e-05
|  | 3849.8067 | 1.4011 | -0.00026742 |  | 3500.5627 | 1.6182 | -6.1992e-05
|  | 3849.7467 | 1.401 | -0.00026832 |  | 3500.5027 | 1.6182 | -8.5478e-05
|  | 3849.6867 | 1.401 | -0.00026481 |  | 3500.4427 | 1.6182 | -0.00011053
|  | 3849.6267 | 1.401 | -0.00025544 |  | 3500.3827 | 1.6182 | -0.00013344
|  | 3849.5667 | 1.401 | -0.00023779 |  | 3500.3227 | 1.6182 | -0.0001507
|  | 3849.5067 | 1.401 | -0.00021047 |  | 3500.2627 | 1.6182 | -0.00015964
|  | 3849.4467 | 1.401 | -0.00017622 |  | 3500.2027 | 1.6181 | -0.00015839
|  | 3849.3867 | 1.401 | -0.00013896 |  | 3500.1427 | 1.6181 | -0.00014789
|  | 3849.3267 | 1.401 | -0.00010218 |  | 3500.0827 | 1.6181 | -0.0001302
|  | 3849.2667 | 1.401 | -7.0308e-05 |  | 3500.0227 | 1.6181 | -0.00010417
|  | 3849.2067 | 1.4011 | -4.6746e-05 |  | 3499.9627 | 1.6181 | -7.5217e-05
|  | 3849.1467 | 1.4011 | -3.4565e-05 |  | 3499.9027 | 1.6181 | -4.7132e-05
|  | 3849.0867 | 1.4011 | -3.541e-05 |  | 3499.8427 | 1.6181 | -2.3635e-05
|  | 3849.0267 | 1.4012 | -4.9921e-05 |  | 3499.7827 | 1.6181 | -6.8003e-06
|  | 3848.9667 | 1.4012 | -7.6406e-05 |  | 3499.7227 | 1.6181 | 2.7177e-06
|  | 3848.9067 | 1.4013 | -0.00011147 |  | 3499.6627 | 1.6181 | 6.2792e-06
|  | 3848.8467 | 1.4013 | -0.00015206 |  | 3499.6027 | 1.6181 | 6.0367e-06
|  | 3848.7867 | 1.4013 | -0.00019353 |  | 3499.5427 | 1.6182 | 3.8972e-06
|  | 3848.7267 | 1.4013 | -0.00023291 |  | 3499.4827 | 1.6182 | 1.1125e-06
|  | 3848.6667 | 1.4013 | -0.00026777 |  | 3499.4227 | 1.6182 | -2.2869e-06
|  | 3848.6067 | 1.4012 | -0.0002974 |  | 3499.3627 | 1.6182 | -7.2377e-06
|  | 3848.5467 | 1.4012 | -0.00032163 |  | 3499.3027 | 1.6182 | -1.4774e-05
|  | 3848.4867 | 1.4012 | -0.0003405 |  | 3499.2427 | 1.6182 | -2.5361e-05
|  | 3848.4267 | 1.4011 | -0.00035414 |  | 3499.1827 | 1.6182 | -3.8652e-05
|  | 3848.3667 | 1.4011 | -0.00036206 |  | 3499.1227 | 1.6182 | -5.2222e-05
|  | 3848.3067 | 1.4011 | -0.0003633 |  | 3499.0627 | 1.6182 | -6.3912e-05
|  | 3848.2467 | 1.401 | -0.00035651 |  | 3499.0027 | 1.6182 | -7.1868e-05
|  | 3848.1867 | 1.401 | -0.00034103 |  | 3498.9427 | 1.6182 | -7.5403e-05
|  | 3848.1267 | 1.401 | -0.00031634 |  | 3498.8827 | 1.6182 | -7.5676e-05
|  | 3848.0667 | 1.401 | -0.00028377 |  | 3498.8227 | 1.6182 | -7.4213e-05
|  | 3848.0067 | 1.4009 | -0.00024475 |  | 3498.7627 | 1.6182 | -7.3245e-05
|  | 3847.9467 | 1.4009 | -0.00020323 |  | 3498.7027 | 1.6182 | -7.3936e-05
|  | 3847.8867 | 1.4009 | -0.00016285 |  | 3498.6427 | 1.6182 | -7.6582e-05
|  | 3847.8267 | 1.401 | -0.00012813 |  | 3498.5827 | 1.6182 | -8.0147e-05
|  | 3847.7667 | 1.401 | -0.00010284 |  | 3498.5227 | 1.6182 | -8.3407e-05
|  | 3847.7067 | 1.401 | -9.0222e-05 |  | 3498.4626 | 1.6182 | -8.6207e-05
|  | 3847.6467 | 1.4011 | -9.1271e-05 |  | 3498.4026 | 1.6182 | -8.8411e-05
|  | 3847.5867 | 1.4011 | -0.00010525 |  | 3498.3426 | 1.6181 | -9.0853e-05
|  | 3847.5267 | 1.4011 | -0.00012917 |  | 3498.2826 | 1.6181 | -9.411e-05
|  | 3847.4667 | 1.4011 | -0.000158 |  | 3498.2226 | 1.6181 | -9.8076e-05
|  | 3847.4067 | 1.4011 | -0.0001852 |  | 3498.1626 | 1.6181 | -0.00010054
|  | 3847.3467 | 1.4011 | -0.00020605 |  | 3498.1026 | 1.6181 | -9.8657e-05
|  | 3847.2867 | 1.4011 | -0.00022037 |  | 3498.0426 | 1.6181 | -8.9712e-05
|  | 3847.2267 | 1.4011 | -0.00022374 |  | 3497.9826 | 1.6181 | -7.2085e-05
|  | 3847.1667 | 1.4011 | -0.00021622 |  | 3497.9226 | 1.6181 | -4.702e-05
|  | 3847.1067 | 1.401 | -0.00020139 |  | 3497.8626 | 1.6181 | -1.9671e-05
|  | 3847.0467 | 1.401 | -0.00018316 |  | 3497.8026 | 1.6181 | 4.8808e-06
|  | 3846.9867 | 1.401 | -0.00016668 |  | 3497.7426 | 1.6181 | 2.7526e-05
|  | 3846.9267 | 1.4011 | -0.00015621 |  | 3497.6826 | 1.6181 | 4.12e-05
|  | 3846.8667 | 1.4011 | -0.00015391 |  | 3497.6226 | 1.6181 | 4.5595e-05
|  | 3846.8067 | 1.4011 | -0.0001598 |  | 3497.5626 | 1.6182 | 4.2371e-05
|  | 3846.7467 | 1.4011 | -0.00017165 |  | 3497.5026 | 1.6182 | 3.53e-05
|  | 3846.6867 | 1.4011 | -0.00018529 |  | 3497.4426 | 1.6182 | 2.7339e-05
|  | 3846.6267 | 1.4011 | -0.00019572 |  | 3497.3826 | 1.6182 | 1.9744e-05
|  | 3846.5667 | 1.4011 | -0.00019887 |  | 3497.3226 | 1.6182 | 1.1516e-05
|  | 3846.5067 | 1.401 | -0.00019171 |  | 3497.2626 | 1.6182 | 2.7377e-07
|  | 3846.4467 | 1.401 | -0.000174 |  | 3497.2026 | 1.6182 | -1.6093e-05
|  | 3846.3867 | 1.401 | -0.00014767 |  | 3497.1426 | 1.6182 | -3.8414e-05
|  | 3846.3267 | 1.401 | -0.0001187 |  | 3497.0826 | 1.6183 | -6.5033e-05
|  | 3846.2667 | 1.401 | -9.3112e-05 |  | 3497.0226 | 1.6182 | -9.2461e-05
|  | 3846.2067 | 1.4011 | -7.7328e-05 |  | 3496.9626 | 1.6182 | -0.00011675
|  | 3846.1467 | 1.4011 | -7.4371e-05 |  | 3496.9026 | 1.6182 | -0.00013462
|  | 3846.0867 | 1.4011 | -8.4064e-05 |  | 3496.8426 | 1.6182 | -0.00014474
|  | 3846.0267 | 1.4011 | -0.00010299 |  | 3496.7826 | 1.6182 | -0.00014783
|  | 3845.9667 | 1.4012 | -0.00012573 |  | 3496.7226 | 1.6181 | -0.0001455
|  | 3845.9067 | 1.4012 | -0.00014568 |  | 3496.6626 | 1.6181 | -0.00013959
|  | 3845.8467 | 1.4012 | -0.00015974 |  | 3496.6026 | 1.6181 | -0.00013118
|  | 3845.7867 | 1.4012 | -0.00016651 |  | 3496.5426 | 1.6181 | -0.00012023
|  | 3845.7267 | 1.4011 | -0.00016898 |  | 3496.4826 | 1.6181 | -0.00010639
|  | 3845.6667 | 1.4012 | -0.00017168 |  | 3496.4226 | 1.6181 | -8.9768e-05
|  | 3845.6067 | 1.4012 | -0.00017944 |  | 3496.3626 | 1.6181 | -7.2066e-05
|  | 3845.5467 | 1.4012 | -0.00019425 |  | 3496.3026 | 1.6181 | -5.5486e-05
|  | 3845.4867 | 1.4012 | -0.00021568 |  | 3496.2426 | 1.6181 | -4.2825e-05
|  | 3845.4267 | 1.4012 | -0.00023924 |  | 3496.1826 | 1.6181 | -3.5505e-05
|  | 3845.3667 | 1.4011 | -0.00025871 |  | 3496.1226 | 1.6181 | -3.3412e-05
|  | 3845.3067 | 1.4011 | -0.00026975 |  | 3496.0626 | 1.6181 | -3.4431e-05
|  | 3845.2467 | 1.4011 | -0.00026895 |  | 3496.0026 | 1.6181 | -3.5419e-05
|  | 3845.1867 | 1.4011 | -0.00025807 |  | 3495.9426 | 1.6181 | -3.4755e-05
|  | 3845.1267 | 1.4011 | -0.00024283 |  | 3495.8826 | 1.6181 | -3.1224e-05
|  | 3845.0667 | 1.4011 | -0.00022875 |  | 3495.8226 | 1.6181 | -2.6744e-05
|  | 3845.0067 | 1.4011 | -0.00021873 |  | 3495.7626 | 1.6181 | -2.3913e-05
|  | 3844.9467 | 1.4011 | -0.00021841 |  | 3495.7026 | 1.6181 | -2.5669e-05
|  | 3844.8867 | 1.4011 | -0.00022985 |  | 3495.6426 | 1.6181 | -3.2719e-05
|  | 3844.8267 | 1.4011 | -0.00025051 |  | 3495.5826 | 1.6181 | -4.2461e-05
|  | 3844.7667 | 1.4011 | -0.00027604 |  | 3495.5226 | 1.6181 | -5.4952e-05
|  | 3844.7067 | 1.4011 | -0.00030157 |  | 3495.4626 | 1.6181 | -6.4926e-05
|  | 3844.6467 | 1.4011 | -0.00032189 |  | 3495.4026 | 1.6181 | -6.9178e-05
|  | 3844.5867 | 1.401 | -0.00033441 |  | 3495.3426 | 1.6181 | -6.6715e-05
|  | 3844.5267 | 1.401 | -0.00033709 |  | 3495.2826 | 1.6181 | -5.9717e-05
|  | 3844.4667 | 1.401 | -0.00033027 |  | 3495.2226 | 1.6181 | -5.1459e-05
|  | 3844.4067 | 1.4009 | -0.00031517 |  | 3495.1626 | 1.6181 | -4.5572e-05
|  | 3844.3467 | 1.4009 | -0.00029217 |  | 3495.1026 | 1.6181 | -4.4671e-05
|  | 3844.2867 | 1.4009 | -0.0002628 |  | 3495.0426 | 1.6181 | -4.8282e-05
|  | 3844.2267 | 1.4009 | -0.00022916 |  | 3494.9826 | 1.6181 | -5.359e-05
|  | 3844.1667 | 1.4009 | -0.00019309 |  | 3494.9226 | 1.6181 | -5.6559e-05
|  | 3844.1067 | 1.4009 | -0.0001575 |  | 3494.8626 | 1.6181 | -5.3789e-05
|  | 3844.0467 | 1.4009 | -0.0001252 |  | 3494.8026 | 1.6181 | -4.3984e-05
|  | 3843.9867 | 1.4009 | -9.8986e-05 |  | 3494.7426 | 1.6181 | -2.8014e-05
|  | 3843.9267 | 1.4009 | -8.0721e-05 |  | 3494.6826 | 1.6181 | -8.7582e-06
|  | 3843.8667 | 1.4009 | -7.0831e-05 |  | 3494.6226 | 1.6181 | 9.4984e-06
|  | 3843.8067 | 1.401 | -6.8654e-05 |  | 3494.5626 | 1.6181 | 2.2881e-05
|  | 3843.7467 | 1.401 | -7.0991e-05 |  | 3494.5026 | 1.6181 | 2.8895e-05
|  | 3843.6867 | 1.401 | -7.5343e-05 |  | 3494.4426 | 1.6181 | 2.6284e-05
|  | 3843.6267 | 1.401 | -7.8207e-05 |  | 3494.3826 | 1.6181 | 1.5678e-05
|  | 3843.5667 | 1.401 | -7.7244e-05 |  | 3494.3226 | 1.6182 | -5.8057e-07
|  | 3843.5067 | 1.401 | -7.1271e-05 |  | 3494.2626 | 1.6182 | -2.0027e-05
|  | 3843.4467 | 1.401 | -6.0333e-05 |  | 3494.2026 | 1.6182 | -3.9377e-05
|  | 3843.3867 | 1.401 | -4.5879e-05 |  | 3494.1426 | 1.6181 | -5.4987e-05
|  | 3843.3267 | 1.401 | -2.9328e-05 |  | 3494.0826 | 1.6181 | -6.3832e-05
|  | 3843.2667 | 1.401 | -1.2622e-05 |  | 3494.0226 | 1.6181 | -6.3625e-05
|  | 3843.2067 | 1.401 | 2.7393e-06 |  | 3493.9626 | 1.6181 | -5.2971e-05
|  | 3843.1467 | 1.401 | 1.576e-05 |  | 3493.9026 | 1.6181 | -3.3026e-05
|  | 3843.0867 | 1.401 | 2.4936e-05 |  | 3493.8426 | 1.618 | -5.8512e-06
|  | 3843.0267 | 1.4011 | 2.9461e-05 |  | 3493.7826 | 1.6181 | 2.4365e-05
|  | 3842.9667 | 1.4011 | 2.7894e-05 |  | 3493.7226 | 1.6181 | 5.2928e-05
|  | 3842.9067 | 1.4011 | 1.9316e-05 |  | 3493.6626 | 1.6181 | 7.5182e-05
|  | 3842.8467 | 1.4011 | 5.9736e-06 |  | 3493.6026 | 1.6181 | 8.7706e-05
|  | 3842.7867 | 1.4012 | -1.326e-05 |  | 3493.5426 | 1.6182 | 8.8579e-05
|  | 3842.7267 | 1.4012 | -3.4793e-05 |  | 3493.4826 | 1.6182 | 7.8211e-05
|  | 3842.6667 | 1.4012 | -5.3026e-05 |  | 3493.4226 | 1.6182 | 5.8165e-05
|  | 3842.6067 | 1.4011 | -6.3052e-05 |  | 3493.3626 | 1.6182 | 3.1127e-05
|  | 3842.5467 | 1.4011 | -6.1781e-05 |  | 3493.3026 | 1.6182 | 4.7115e-06
|  | 3842.4867 | 1.4011 | -4.9162e-05 |  | 3493.2426 | 1.6182 | -2.5184e-05
|  | 3842.4267 | 1.4011 | -2.9611e-05 |  | 3493.1826 | 1.6182 | -5.2933e-05
|  | 3842.3667 | 1.4012 | -1.057e-05 |  | 3493.1226 | 1.6182 | -7.4857e-05
|  | 3842.3067 | 1.4012 | -1.2517e-06 |  | 3493.0626 | 1.6182 | -8.8989e-05
|  | 3842.2467 | 1.4012 | -8.6264e-06 |  | 3493.0026 | 1.6182 | -9.4757e-05
|  | 3842.1867 | 1.4013 | -3.5355e-05 |  | 3492.9426 | 1.6182 | -9.2621e-05
|  | 3842.1267 | 1.4013 | -7.8038e-05 |  | 3492.8826 | 1.6181 | -8.4386e-05
|  | 3842.0667 | 1.4013 | -0.00012855 |  | 3492.8226 | 1.6181 | -7.2542e-05
|  | 3842.0067 | 1.4013 | -0.00017656 |  | 3492.7626 | 1.6181 | -6.0444e-05
|  | 3841.9467 | 1.4013 | -0.00021318 |  | 3492.7026 | 1.6181 | -5.077e-05
|  | 3841.8867 | 1.4012 | -0.00023356 |  | 3492.6426 | 1.6181 | -4.5401e-05
|  | 3841.8267 | 1.4012 | -0.00023866 |  | 3492.5826 | 1.6181 | -4.5814e-05
|  | 3841.7667 | 1.4012 | -0.00023405 |  | 3492.5226 | 1.6182 | -5.2475e-05
|  | 3841.7067 | 1.4012 | -0.00022668 |  | 3492.4626 | 1.6182 | -6.4874e-05
|  | 3841.6467 | 1.4012 | -0.00022262 |  | 3492.4026 | 1.6182 | -8.168e-05
|  | 3841.5867 | 1.4012 | -0.00022351 |  | 3492.3426 | 1.6182 | -0.00010022
|  | 3841.5267 | 1.4011 | -0.00022681 |  | 3492.2826 | 1.6181 | -0.00011719
|  | 3841.4667 | 1.4011 | -0.00022667 |  | 3492.2226 | 1.6181 | -0.00012849
|  | 3841.4067 | 1.4011 | -0.00021822 |  | 3492.1626 | 1.6181 | -0.00013047
|  | 3841.3467 | 1.4011 | -0.00020037 |  | 3492.1026 | 1.6181 | -0.00012091
|  | 3841.2867 | 1.4011 | -0.0001761 |  | 3492.0426 | 1.618 | -9.9552e-05
|  | 3841.2267 | 1.4011 | -0.00015342 |  | 3491.9826 | 1.618 | -7.035e-05
|  | 3841.1667 | 1.4011 | -0.00014125 |  | 3491.9226 | 1.618 | -3.8548e-05
|  | 3841.1067 | 1.4012 | -0.00014619 |  | 3491.8626 | 1.6181 | -1.1412e-05
|  | 3841.0467 | 1.4012 | -0.00016951 |  | 3491.8026 | 1.6181 | 4.1792e-06
|  | 3840.9867 | 1.4012 | -0.0002064 |  | 3491.7426 | 1.6181 | 4.1141e-06
|  | 3840.9267 | 1.4012 | -0.00024683 |  | 3491.6826 | 1.6181 | -1.1901e-05
|  | 3840.8667 | 1.4012 | -0.00027999 |  | 3491.6226 | 1.6182 | -4.0355e-05
|  | 3840.8067 | 1.4011 | -0.00029657 |  | 3491.5626 | 1.6182 | -7.4578e-05
|  | 3840.7467 | 1.4011 | -0.00029365 |  | 3491.5026 | 1.6181 | -0.00010709
|  | 3840.6867 | 1.4011 | -0.00027337 |  | 3491.4426 | 1.6181 | -0.00013079
|  | 3840.6267 | 1.401 | -0.00024644 |  | 3491.3826 | 1.6181 | -0.00014123
|  | 3840.5667 | 1.401 | -0.00021646 |  | 3491.3226 | 1.618 | -0.00013743
|  | 3840.5067 | 1.401 | -0.00018987 |  | 3491.2626 | 1.618 | -0.00012083
|  | 3840.4467 | 1.4011 | -0.0001731 |  | 3491.2026 | 1.618 | -9.4561e-05
|  | 3840.3867 | 1.4011 | -0.0001676 |  | 3491.1426 | 1.618 | -6.3182e-05
|  | 3840.3267 | 1.4011 | -0.00017125 |  | 3491.0826 | 1.618 | -3.3908e-05
|  | 3840.2667 | 1.4011 | -0.00018038 |  | 3491.0226 | 1.618 | -3.9657e-06
|  | 3840.2067 | 1.4011 | -0.00019135 |  | 3490.9626 | 1.618 | 2.3806e-05
|  | 3840.1467 | 1.4011 | -0.00020237 |  | 3490.9026 | 1.618 | 4.5542e-05
|  | 3840.0867 | 1.4011 | -0.0002134 |  | 3490.8426 | 1.618 | 5.9842e-05
|  | 3840.0267 | 1.4011 | -0.00022557 |  | 3490.7826 | 1.6181 | 6.6115e-05
|  | 3839.9667 | 1.4011 | -0.00024055 |  | 3490.7226 | 1.6181 | 6.4145e-05
|  | 3839.9067 | 1.4011 | -0.00025894 |  | 3490.6626 | 1.6181 | 5.4897e-05
|  | 3839.8467 | 1.4011 | -0.00027985 |  | 3490.6026 | 1.6181 | 4.0593e-05
|  | 3839.7867 | 1.4011 | -0.000301 |  | 3490.5426 | 1.6181 | 2.3832e-05
|  | 3839.7267 | 1.4011 | -0.00031836 |  | 3490.4826 | 1.6181 | 6.914e-06
|  | 3839.6667 | 1.401 | -0.0003274 |  | 3490.4226 | 1.6181 | -7.9214e-06
|  | 3839.6067 | 1.401 | -0.00032448 |  | 3490.3626 | 1.6181 | -1.9561e-05
|  | 3839.5467 | 1.401 | -0.00030745 |  | 3490.3026 | 1.6181 | -2.7763e-05
|  | 3839.4867 | 1.4009 | -0.00027688 |  | 3490.2426 | 1.6181 | -3.3074e-05
|  | 3839.4267 | 1.4009 | -0.00023617 |  | 3490.1826 | 1.6181 | -3.5792e-05
|  | 3839.3667 | 1.4009 | -0.0001913 |  | 3490.1226 | 1.6181 | -3.604e-05
|  | 3839.3067 | 1.4009 | -0.00014988 |  | 3490.0626 | 1.6181 | -3.3713e-05
|  | 3839.2467 | 1.4009 | -0.00011856 |  | 3490.0026 | 1.618 | -2.7841e-05
|  | 3839.1867 | 1.401 | -0.0001023 |  | 3489.9426 | 1.618 | -1.7413e-05
|  | 3839.1267 | 1.401 | -0.00010237 |  | 3489.8826 | 1.618 | -2.0044e-06
|  | 3839.0667 | 1.401 | -0.00011644 |  | 3489.8226 | 1.618 | 1.8154e-05
|  | 3839.0067 | 1.401 | -0.00013872 |  | 3489.7626 | 1.618 | 4.1749e-05
|  | 3838.9467 | 1.401 | -0.00016113 |  | 3489.7026 | 1.618 | 6.6339e-05
|  | 3838.8867 | 1.401 | -0.0001763 |  | 3489.6426 | 1.618 | 8.9003e-05
|  | 3838.8267 | 1.401 | -0.00017923 |  | 3489.5825 | 1.6181 | 0.00010629
|  | 3838.7667 | 1.401 | -0.00016778 |  | 3489.5225 | 1.6181 | 0.0001154
|  | 3838.7067 | 1.401 | -0.00014364 |  | 3489.4625 | 1.6181 | 0.00011408
|  | 3838.6467 | 1.401 | -0.00011183 |  | 3489.4025 | 1.6181 | 0.00010208
|  | 3838.5867 | 1.401 | -7.8688e-05 |  | 3489.3425 | 1.6182 | 8.0737e-05
|  | 3838.5267 | 1.401 | -5.1051e-05 |  | 3489.2825 | 1.6182 | 5.3436e-05
|  | 3838.4667 | 1.401 | -3.4861e-05 |  | 3489.2225 | 1.6182 | 2.4677e-05
|  | 3838.4067 | 1.4011 | -3.354e-05 |  | 3489.1625 | 1.6182 | -8.618e-07
|  | 3838.3467 | 1.4011 | -4.6219e-05 |  | 3489.1025 | 1.6182 | -1.8989e-05
|  | 3838.2867 | 1.4011 | -6.9394e-05 |  | 3489.0425 | 1.6181 | -2.709e-05
|  | 3838.2267 | 1.4011 | -0.00010233 |  | 3488.9825 | 1.6181 | -2.5157e-05
|  | 3838.1667 | 1.4011 | -0.00013677 |  | 3488.9225 | 1.6181 | -1.5167e-05
|  | 3838.1067 | 1.4011 | -0.00016524 |  | 3488.8625 | 1.6181 | -6.1892e-07
|  | 3838.0467 | 1.4011 | -0.00018191 |  | 3488.8025 | 1.6181 | 1.3399e-05
|  | 3837.9867 | 1.4011 | -0.00018392 |  | 3488.7425 | 1.6181 | 2.57e-05
|  | 3837.9267 | 1.401 | -0.00017267 |  | 3488.6825 | 1.6181 | 3.51e-05
|  | 3837.8667 | 1.401 | -0.00015294 |  | 3488.6225 | 1.6181 | 4.0052e-05
|  | 3837.8067 | 1.401 | -0.00013182 |  | 3488.5625 | 1.6181 | 4.1509e-05
|  | 3837.7467 | 1.401 | -0.00011626 |  | 3488.5025 | 1.6181 | 4.1699e-05
|  | 3837.6867 | 1.4011 | -0.00011006 |  | 3488.4425 | 1.6181 | 4.248e-05
|  | 3837.6266 | 1.4011 | -0.00011319 |  | 3488.3825 | 1.6181 | 4.4784e-05
|  | 3837.5666 | 1.4011 | -0.00012166 |  | 3488.3225 | 1.6181 | 4.8428e-05
|  | 3837.5066 | 1.4011 | -0.00012943 |  | 3488.2625 | 1.6181 | 5.1833e-05
|  | 3837.4466 | 1.401 | -0.00013034 |  | 3488.2025 | 1.6181 | 5.3118e-05
|  | 3837.3866 | 1.401 | -0.00012015 |  | 3488.1425 | 1.6181 | 5.0837e-05
|  | 3837.3266 | 1.401 | -9.8502e-05 |  | 3488.0825 | 1.6181 | 4.4409e-05
|  | 3837.2666 | 1.401 | -6.7887e-05 |  | 3488.0225 | 1.6181 | 3.4706e-05
|  | 3837.2066 | 1.401 | -3.3662e-05 |  | 3487.9625 | 1.6181 | 2.3786e-05
|  | 3837.1466 | 1.401 | -2.0684e-06 |  | 3487.9025 | 1.6181 | 1.4876e-05
|  | 3837.0866 | 1.4011 | 2.172e-05 |  | 3487.8425 | 1.6181 | 1.0808e-05
|  | 3837.0266 | 1.4011 | 3.4103e-05 |  | 3487.7825 | 1.6181 | 1.3312e-05
|  | 3836.9666 | 1.4012 | 3.2946e-05 |  | 3487.7225 | 1.6181 | 2.2508e-05
|  | 3836.9066 | 1.4012 | 1.7953e-05 |  | 3487.6625 | 1.6181 | 3.5998e-05
|  | 3836.8466 | 1.4013 | -9.9873e-06 |  | 3487.6025 | 1.6181 | 5.0172e-05
|  | 3836.7866 | 1.4013 | -4.8787e-05 |  | 3487.5425 | 1.6181 | 6.117e-05
|  | 3836.7266 | 1.4013 | -9.4966e-05 |  | 3487.4825 | 1.6181 | 6.5343e-05
|  | 3836.6666 | 1.4013 | -0.0001435 |  | 3487.4225 | 1.6182 | 6.0729e-05
|  | 3836.6066 | 1.4013 | -0.00018885 |  | 3487.3625 | 1.6182 | 4.8169e-05
|  | 3836.5466 | 1.4013 | -0.00022566 |  | 3487.3025 | 1.6182 | 3.0638e-05
|  | 3836.4866 | 1.4012 | -0.00025035 |  | 3487.2425 | 1.6182 | 1.2584e-05
|  | 3836.4266 | 1.4012 | -0.00026188 |  | 3487.1825 | 1.6182 | -1.7753e-06
|  | 3836.3666 | 1.4012 | -0.00026205 |  | 3487.1225 | 1.6182 | -9.7159e-06
|  | 3836.3066 | 1.4011 | -0.0002553 |  | 3487.0625 | 1.6181 | -1.0599e-05
|  | 3836.2466 | 1.4011 | -0.00024616 |  | 3487.0025 | 1.6181 | -6.0244e-06
|  | 3836.1866 | 1.4011 | -0.00023762 |  | 3486.9425 | 1.6181 | 6.2473e-07
|  | 3836.1266 | 1.4011 | -0.00023177 |  | 3486.8825 | 1.6181 | 5.7728e-06
|  | 3836.0666 | 1.4011 | -0.0002271 |  | 3486.8225 | 1.6181 | 7.169e-06
|  | 3836.0066 | 1.4011 | -0.00022138 |  | 3486.7625 | 1.6181 | 4.6737e-06
|  | 3835.9466 | 1.4011 | -0.00021433 |  | 3486.7025 | 1.6181 | 3.7471e-07
|  | 3835.8866 | 1.4011 | -0.00020569 |  | 3486.6425 | 1.6181 | -1.7655e-06
|  | 3835.8266 | 1.4011 | -0.00019739 |  | 3486.5825 | 1.6181 | 2.5164e-06
|  | 3835.7666 | 1.4011 | -0.00019246 |  | 3486.5225 | 1.6181 | 1.4614e-05
|  | 3835.7066 | 1.4011 | -0.00019273 |  | 3486.4625 | 1.6181 | 3.3857e-05
|  | 3835.6466 | 1.4011 | -0.00019898 |  | 3486.4025 | 1.6181 | 6.21e-05
|  | 3835.5866 | 1.4011 | -0.00020854 |  | 3486.3425 | 1.6181 | 9.2121e-05
|  | 3835.5266 | 1.4011 | -0.00021669 |  | 3486.2825 | 1.6181 | 0.00011748
|  | 3835.4666 | 1.4011 | -0.00021918 |  | 3486.2225 | 1.6182 | 0.00013207
|  | 3835.4066 | 1.4011 | -0.00021369 |  | 3486.1625 | 1.6182 | 0.0001317
|  | 3835.3466 | 1.4011 | -0.00020113 |  | 3486.1025 | 1.6183 | 0.00011519
|  | 3835.2866 | 1.4011 | -0.00018492 |  | 3486.0425 | 1.6183 | 8.4725e-05
|  | 3835.2266 | 1.4011 | -0.00017049 |  | 3485.9825 | 1.6183 | 4.4923e-05
|  | 3835.1666 | 1.4011 | -0.00016182 |  | 3485.9225 | 1.6183 | 1.6028e-06
|  | 3835.1066 | 1.4011 | -0.0001621 |  | 3485.8625 | 1.6183 | -3.9422e-05
|  | 3835.0466 | 1.4012 | -0.00017187 |  | 3485.8025 | 1.6183 | -7.3556e-05
|  | 3834.9866 | 1.4012 | -0.00018941 |  | 3485.7425 | 1.6183 | -9.7962e-05
|  | 3834.9266 | 1.4012 | -0.00021224 |  | 3485.6825 | 1.6182 | -0.00011159
|  | 3834.8666 | 1.4012 | -0.0002388 |  | 3485.6225 | 1.6182 | -0.0001149
|  | 3834.8066 | 1.4012 | -0.0002697 |  | 3485.5625 | 1.6182 | -0.00010975
|  | 3834.7466 | 1.4012 | -0.00030515 |  | 3485.5025 | 1.6182 | -9.8097e-05
|  | 3834.6866 | 1.4012 | -0.00034458 |  | 3485.4425 | 1.6181 | -8.3075e-05
|  | 3834.6266 | 1.4012 | -0.00038474 |  | 3485.3825 | 1.6181 | -6.7683e-05
|  | 3834.5666 | 1.4011 | -0.00042084 |  | 3485.3225 | 1.6181 | -5.5108e-05
|  | 3834.5066 | 1.4011 | -0.00044741 |  | 3485.2625 | 1.6181 | -4.7927e-05
|  | 3834.4466 | 1.401 | -0.000457 |  | 3485.2025 | 1.6182 | -4.7486e-05
|  | 3834.3866 | 1.401 | -0.00045205 |  | 3485.1425 | 1.6182 | -5.3172e-05
|  | 3834.3266 | 1.4009 | -0.00043016 |  | 3485.0825 | 1.6182 | -6.262e-05
|  | 3834.2666 | 1.4009 | -0.00039898 |  | 3485.0225 | 1.6181 | -7.1934e-05
|  | 3834.2066 | 1.4009 | -0.00036303 |  | 3484.9625 | 1.6181 | -7.6801e-05
|  | 3834.1466 | 1.4008 | -0.00032689 |  | 3484.9025 | 1.6181 | -7.3245e-05
|  | 3834.0866 | 1.4008 | -0.00029119 |  | 3484.8425 | 1.6181 | -5.9932e-05
|  | 3834.0266 | 1.4008 | -0.00025449 |  | 3484.7825 | 1.6181 | -3.8221e-05
|  | 3833.9666 | 1.4008 | -0.00021336 |  | 3484.7225 | 1.6181 | -1.1863e-05
|  | 3833.9066 | 1.4008 | -0.00016685 |  | 3484.6625 | 1.6181 | 1.3486e-05
|  | 3833.8466 | 1.4008 | -0.0001191 |  | 3484.6025 | 1.6181 | 3.2189e-05
|  | 3833.7866 | 1.4008 | -6.192e-05 |  | 3484.5425 | 1.6182 | 4.0655e-05
|  | 3833.7266 | 1.4008 | -8.0947e-06 |  | 3484.4825 | 1.6182 | 3.7283e-05
|  | 3833.6666 | 1.4009 | 3.7423e-05 |  | 3484.4225 | 1.6182 | 2.3217e-05
|  | 3833.6066 | 1.4009 | 6.7902e-05 |  | 3484.3625 | 1.6182 | 1.269e-06
|  | 3833.5466 | 1.401 | 8.0662e-05 |  | 3484.3025 | 1.6182 | -2.3972e-05
|  | 3833.4866 | 1.401 | 7.7343e-05 |  | 3484.2425 | 1.6182 | -4.872e-05
|  | 3833.4266 | 1.4011 | 6.177e-05 |  | 3484.1825 | 1.6182 | -7.7475e-05
|  | 3833.3666 | 1.4011 | 3.9945e-05 |  | 3484.1225 | 1.6182 | -0.00010512
|  | 3833.3066 | 1.4011 | 1.5209e-05 |  | 3484.0625 | 1.6182 | -0.00013079
|  | 3833.2466 | 1.4011 | -9.0785e-06 |  | 3484.0025 | 1.6182 | -0.00015302
|  | 3833.1866 | 1.4012 | -3.2083e-05 |  | 3483.9425 | 1.6182 | -0.00016951
|  | 3833.1266 | 1.4012 | -5.4131e-05 |  | 3483.8825 | 1.6181 | -0.00017674
|  | 3833.0666 | 1.4012 | -7.4965e-05 |  | 3483.8225 | 1.6181 | -0.00017294
|  | 3833.0066 | 1.4012 | -9.4062e-05 |  | 3483.7625 | 1.6181 | -0.00015747
|  | 3832.9466 | 1.4012 | -0.00010975 |  | 3483.7025 | 1.6181 | -0.00013197
|  | 3832.8866 | 1.4012 | -0.00012068 |  | 3483.6425 | 1.618 | -0.0001004
|  | 3832.8266 | 1.4012 | -0.000127 |  | 3483.5825 | 1.618 | -6.8812e-05
|  | 3832.7666 | 1.4011 | -0.00012914 |  | 3483.5225 | 1.6181 | -4.257e-05
|  | 3832.7066 | 1.4011 | -0.00012932 |  | 3483.4625 | 1.6181 | -2.6329e-05
|  | 3832.6466 | 1.4012 | -0.00013043 |  | 3483.4025 | 1.6181 | -2.1143e-05
|  | 3832.5866 | 1.4012 | -0.0001345 |  | 3483.3425 | 1.6181 | -2.6256e-05
|  | 3832.5266 | 1.4012 | -0.00014262 |  | 3483.2825 | 1.6181 | -3.7746e-05
|  | 3832.4666 | 1.4012 | -0.00015371 |  | 3483.2225 | 1.6181 | -5.1996e-05
|  | 3832.4066 | 1.4012 | -0.00016629 |  | 3483.1625 | 1.6181 | -6.5342e-05
|  | 3832.3466 | 1.4012 | -0.00017768 |  | 3483.1025 | 1.6181 | -7.5486e-05
|  | 3832.2866 | 1.4012 | -0.00018662 |  | 3483.0425 | 1.6181 | -8.1596e-05
|  | 3832.2266 | 1.4012 | -0.00019284 |  | 3482.9825 | 1.6181 | -8.4172e-05
|  | 3832.1666 | 1.4012 | -0.00019832 |  | 3482.9225 | 1.6181 | -8.3716e-05
|  | 3832.1066 | 1.4012 | -0.00020564 |  | 3482.8625 | 1.6181 | -8.1863e-05
|  | 3832.0466 | 1.4012 | -0.00021779 |  | 3482.8025 | 1.6181 | -7.9224e-05
|  | 3831.9866 | 1.4012 | -0.00023594 |  | 3482.7425 | 1.6181 | -7.6689e-05
|  | 3831.9266 | 1.4012 | -0.00025954 |  | 3482.6825 | 1.6181 | -7.5231e-05
|  | 3831.8666 | 1.4011 | -0.00028513 |  | 3482.6225 | 1.6181 | -7.62e-05
|  | 3831.8066 | 1.4011 | -0.0003065 |  | 3482.5625 | 1.6181 | -8.0065e-05
|  | 3831.7466 | 1.4011 | -0.00031729 |  | 3482.5025 | 1.6181 | -8.6891e-05
|  | 3831.6866 | 1.401 | -0.00031149 |  | 3482.4425 | 1.6181 | -9.6101e-05
|  | 3831.6266 | 1.401 | -0.0002868 |  | 3482.3825 | 1.6181 | -0.00010541
|  | 3831.5666 | 1.401 | -0.00024898 |  | 3482.3225 | 1.6181 | -0.00011249
|  | 3831.5066 | 1.4009 | -0.00019704 |  | 3482.2625 | 1.6181 | -0.00011549
|  | 3831.4466 | 1.4009 | -0.00014376 |  | 3482.2025 | 1.6181 | -0.00011285
|  | 3831.3866 | 1.401 | -9.4172e-05 |  | 3482.1425 | 1.6181 | -0.00010489
|  | 3831.3266 | 1.401 | -6.0587e-05 |  | 3482.0825 | 1.6181 | -9.3382e-05
|  | 3831.2666 | 1.4011 | -4.864e-05 |  | 3482.0225 | 1.6181 | -8.1662e-05
|  | 3831.2066 | 1.4011 | -5.9082e-05 |  | 3481.9625 | 1.6181 | -7.3238e-05
|  | 3831.1466 | 1.4012 | -8.8369e-05 |  | 3481.9025 | 1.6181 | -6.7877e-05
|  | 3831.0866 | 1.4012 | -0.00012845 |  | 3481.8425 | 1.6181 | -6.9104e-05
|  | 3831.0266 | 1.4012 | -0.00017076 |  | 3481.7825 | 1.6181 | -7.664e-05
|  | 3830.9666 | 1.4012 | -0.00020637 |  | 3481.7225 | 1.6181 | -8.9114e-05
|  | 3830.9066 | 1.4011 | -0.00022946 |  | 3481.6625 | 1.6181 | -0.00010329
|  | 3830.8466 | 1.4011 | -0.00023711 |  | 3481.6025 | 1.6181 | -0.00011663
|  | 3830.7866 | 1.4011 | -0.00022968 |  | 3481.5425 | 1.6181 | -0.00012507
|  | 3830.7266 | 1.4011 | -0.00021098 |  | 3481.4825 | 1.618 | -0.00012599
|  | 3830.6666 | 1.4011 | -0.00018584 |  | 3481.4225 | 1.618 | -0.00011824
|  | 3830.6066 | 1.4011 | -0.00016176 |  | 3481.3625 | 1.618 | -0.0001023
|  | 3830.5466 | 1.4011 | -0.0001451 |  | 3481.3025 | 1.618 | -8.0585e-05
|  | 3830.4866 | 1.4011 | -0.00014115 |  | 3481.2425 | 1.618 | -5.7152e-05
|  | 3830.4266 | 1.4011 | -0.00015185 |  | 3481.1825 | 1.618 | -3.7192e-05
|  | 3830.3666 | 1.4012 | -0.00017622 |  | 3481.1225 | 1.618 | -2.5149e-05
|  | 3830.3066 | 1.4012 | -0.00020767 |  | 3481.0625 | 1.618 | -2.3216e-05
|  | 3830.2466 | 1.4011 | -0.0002381 |  | 3481.0025 | 1.618 | -3.1507e-05
|  | 3830.1866 | 1.4011 | -0.00025722 |  | 3480.9425 | 1.6181 | -4.6207e-05
|  | 3830.1266 | 1.4011 | -0.00025859 |  | 3480.8825 | 1.618 | -6.2051e-05
|  | 3830.0666 | 1.401 | -0.00024011 |  | 3480.8225 | 1.618 | -7.2421e-05
|  | 3830.0066 | 1.401 | -0.00020596 |  | 3480.7625 | 1.618 | -7.2821e-05
|  | 3829.9466 | 1.401 | -0.00016596 |  | 3480.7024 | 1.618 | -6.1224e-05
|  | 3829.8866 | 1.4011 | -0.0001329 |  | 3480.6424 | 1.618 | -3.9471e-05
|  | 3829.8266 | 1.4011 | -0.0001175 |  | 3480.5824 | 1.618 | -1.2416e-05
|  | 3829.7666 | 1.4011 | -0.00012534 |  | 3480.5224 | 1.618 | 1.3543e-05
|  | 3829.7066 | 1.4012 | -0.00015408 |  | 3480.4624 | 1.618 | 3.3901e-05
|  | 3829.6466 | 1.4012 | -0.00019547 |  | 3480.4024 | 1.618 | 4.5204e-05
|  | 3829.5866 | 1.4012 | -0.0002367 |  | 3480.3424 | 1.618 | 4.7343e-05
|  | 3829.5266 | 1.4011 | -0.00026516 |  | 3480.2824 | 1.6181 | 4.3139e-05
|  | 3829.4666 | 1.4011 | -0.0002732 |  | 3480.2224 | 1.6181 | 3.5793e-05
|  | 3829.4066 | 1.4011 | -0.00026127 |  | 3480.1624 | 1.6181 | 2.8433e-05
|  | 3829.3466 | 1.4011 | -0.00023753 |  | 3480.1024 | 1.6181 | 2.265e-05
|  | 3829.2866 | 1.401 | -0.00020941 |  | 3480.0424 | 1.6181 | 1.796e-05
|  | 3829.2266 | 1.4011 | -0.00018626 |  | 3479.9824 | 1.6181 | 1.2585e-05
|  | 3829.1666 | 1.4011 | -0.00017682 |  | 3479.9224 | 1.6181 | 5.34e-06
|  | 3829.1066 | 1.4011 | -0.0001821 |  | 3479.8624 | 1.6181 | -4.6879e-06
|  | 3829.0466 | 1.4011 | -0.00020048 |  | 3479.8024 | 1.6181 | -1.704e-05
|  | 3828.9866 | 1.4011 | -0.0002242 |  | 3479.7424 | 1.6181 | -2.9722e-05
|  | 3828.9266 | 1.4011 | -0.00024496 |  | 3479.6824 | 1.6181 | -3.9254e-05
|  | 3828.8666 | 1.4011 | -0.00025599 |  | 3479.6224 | 1.6181 | -4.7404e-05
|  | 3828.8066 | 1.4011 | -0.00025391 |  | 3479.5624 | 1.6181 | -5.2469e-05
|  | 3828.7466 | 1.401 | -0.00023975 |  | 3479.5024 | 1.6181 | -5.4764e-05
|  | 3828.6866 | 1.401 | -0.00021801 |  | 3479.4424 | 1.6181 | -5.5299e-05
|  | 3828.6266 | 1.401 | -0.00019478 |  | 3479.3824 | 1.6181 | -5.5302e-05
|  | 3828.5666 | 1.401 | -0.00017544 |  | 3479.3224 | 1.6181 | -5.4736e-05
|  | 3828.5066 | 1.4011 | -0.00016417 |  | 3479.2624 | 1.6181 | -5.3203e-05
|  | 3828.4466 | 1.4011 | -0.00016249 |  | 3479.2024 | 1.6181 | -4.9893e-05
|  | 3828.3866 | 1.4011 | -0.00016948 |  | 3479.1424 | 1.618 | -4.4222e-05
|  | 3828.3266 | 1.4011 | -0.00018201 |  | 3479.0824 | 1.618 | -3.6364e-05
|  | 3828.2666 | 1.4011 | -0.00019637 |  | 3479.0224 | 1.618 | -2.784e-05
|  | 3828.2066 | 1.4011 | -0.00020866 |  | 3478.9624 | 1.618 | -2.0657e-05
|  | 3828.1466 | 1.4011 | -0.00021671 |  | 3478.9024 | 1.6181 | -1.6549e-05
|  | 3828.0866 | 1.4011 | -0.00021924 |  | 3478.8424 | 1.6181 | -1.6828e-05
|  | 3828.0266 | 1.4011 | -0.00021679 |  | 3478.7824 | 1.6181 | -2.1482e-05
|  | 3827.9666 | 1.4011 | -0.00021126 |  | 3478.7224 | 1.6181 | -3.0174e-05
|  | 3827.9066 | 1.4011 | -0.0002052 |  | 3478.6624 | 1.6181 | -4.1864e-05
|  | 3827.8466 | 1.4011 | -0.00020091 |  | 3478.6024 | 1.6181 | -5.5411e-05
|  | 3827.7866 | 1.4011 | -0.00020006 |  | 3478.5424 | 1.6181 | -7.057e-05
|  | 3827.7266 | 1.4011 | -0.00020381 |  | 3478.4824 | 1.6181 | -8.663e-05
|  | 3827.6666 | 1.4011 | -0.00021263 |  | 3478.4224 | 1.6181 | -0.00010281
|  | 3827.6066 | 1.4012 | -0.00022652 |  | 3478.3624 | 1.618 | -0.00011656
|  | 3827.5466 | 1.4012 | -0.00024432 |  | 3478.3024 | 1.618 | -0.00012528
|  | 3827.4866 | 1.4012 | -0.0002653 |  | 3478.2424 | 1.618 | -0.00012521
|  | 3827.4266 | 1.4012 | -0.00028653 |  | 3478.1824 | 1.6179 | -0.00011296
|  | 3827.3666 | 1.4011 | -0.00030613 |  | 3478.1224 | 1.6179 | -8.7186e-05
|  | 3827.3066 | 1.4011 | -0.000322 |  | 3478.0624 | 1.6179 | -4.9375e-05
|  | 3827.2466 | 1.4011 | -0.00033026 |  | 3478.0024 | 1.6179 | -3.5902e-06
|  | 3827.1866 | 1.4011 | -0.00033082 |  | 3477.9424 | 1.6179 | 4.4227e-05
|  | 3827.1266 | 1.4011 | -0.00032443 |  | 3477.8824 | 1.6179 | 8.6905e-05
|  | 3827.0666 | 1.4011 | -0.00031451 |  | 3477.8224 | 1.6179 | 0.00011923
|  | 3827.0066 | 1.401 | -0.00030455 |  | 3477.7624 | 1.618 | 0.00013813
|  | 3826.9466 | 1.401 | -0.00029631 |  | 3477.7024 | 1.618 | 0.00014378
|  | 3826.8866 | 1.401 | -0.00029397 |  | 3477.6424 | 1.618 | 0.00013861
|  | 3826.8266 | 1.4011 | -0.00029875 |  | 3477.5824 | 1.6181 | 0.00012713
|  | 3826.7666 | 1.401 | -0.00030836 |  | 3477.5224 | 1.6181 | 0.00011374
|  | 3826.7066 | 1.401 | -0.00031885 |  | 3477.4624 | 1.6181 | 0.00010141
|  | 3826.6466 | 1.401 | -0.00032579 |  | 3477.4024 | 1.6181 | 9.3243e-05
|  | 3826.5866 | 1.401 | -0.0003257 |  | 3477.3424 | 1.6181 | 8.7523e-05
|  | 3826.5266 | 1.401 | -0.00031794 |  | 3477.2824 | 1.6181 | 8.4254e-05
|  | 3826.4666 | 1.401 | -0.00030414 |  | 3477.2224 | 1.6181 | 8.2898e-05
|  | 3826.4066 | 1.401 | -0.0002877 |  | 3477.1624 | 1.6181 | 8.2234e-05
|  | 3826.3466 | 1.4009 | -0.00027188 |  | 3477.1024 | 1.6181 | 8.111e-05
|  | 3826.2866 | 1.4009 | -0.0002581 |  | 3477.0424 | 1.6181 | 7.8905e-05
|  | 3826.2266 | 1.4009 | -0.00024606 |  | 3476.9824 | 1.6181 | 7.4806e-05
|  | 3826.1666 | 1.4009 | -0.000233 |  | 3476.9224 | 1.6182 | 6.8065e-05
|  | 3826.1066 | 1.4009 | -0.00021618 |  | 3476.8624 | 1.6182 | 5.7872e-05
|  | 3826.0466 | 1.4009 | -0.00019417 |  | 3476.8024 | 1.6182 | 4.3616e-05
|  | 3825.9866 | 1.4009 | -0.00016781 |  | 3476.7424 | 1.6182 | 2.4855e-05
|  | 3825.9266 | 1.4009 | -0.00014058 |  | 3476.6824 | 1.6182 | 1.7625e-06
|  | 3825.8666 | 1.401 | -0.00011724 |  | 3476.6224 | 1.6182 | -2.4382e-05
|  | 3825.8066 | 1.401 | -0.00010247 |  | 3476.5624 | 1.6182 | -5.1967e-05
|  | 3825.7466 | 1.401 | -9.929e-05 |  | 3476.5024 | 1.6182 | -7.8694e-05
|  | 3825.6866 | 1.4011 | -0.00010751 |  | 3476.4424 | 1.6182 | -0.00010182
|  | 3825.6266 | 1.4011 | -0.00012482 |  | 3476.3824 | 1.6182 | -0.00011909
|  | 3825.5666 | 1.4011 | -0.00014732 |  | 3476.3224 | 1.6181 | -0.00012859
|  | 3825.5066 | 1.4011 | -0.00017128 |  | 3476.2624 | 1.6181 | -0.00012959
|  | 3825.4466 | 1.4011 | -0.00019492 |  | 3476.2024 | 1.6181 | -0.0001227
|  | 3825.3866 | 1.4011 | -0.0002172 |  | 3476.1424 | 1.6181 | -0.00010955
|  | 3825.3266 | 1.4011 | -0.00023845 |  | 3476.0824 | 1.618 | -9.2626e-05
|  | 3825.2666 | 1.4011 | -0.00025957 |  | 3476.0224 | 1.618 | -7.4607e-05
|  | 3825.2066 | 1.4011 | -0.0002798 |  | 3475.9624 | 1.618 | -5.7383e-05
|  | 3825.1466 | 1.4011 | -0.000297 |  | 3475.9024 | 1.618 | -4.2065e-05
|  | 3825.0866 | 1.4011 | -0.00030875 |  | 3475.8424 | 1.618 | -2.8801e-05
|  | 3825.0266 | 1.401 | -0.00031218 |  | 3475.7824 | 1.618 | -1.7277e-05
|  | 3824.9666 | 1.401 | -0.00030603 |  | 3475.7224 | 1.618 | -7.1142e-06
|  | 3824.9066 | 1.401 | -0.00029149 |  | 3475.6624 | 1.618 | 1.7211e-06
|  | 3824.8466 | 1.401 | -0.00027118 |  | 3475.6024 | 1.6181 | 8.4461e-06
|  | 3824.7866 | 1.401 | -0.00025087 |  | 3475.5424 | 1.6181 | 1.1849e-05
|  | 3824.7266 | 1.401 | -0.00023217 |  | 3475.4824 | 1.6181 | 1.0737e-05
|  | 3824.6666 | 1.401 | -0.0002168 |  | 3475.4224 | 1.6181 | 4.9308e-06
|  | 3824.6066 | 1.401 | -0.00020766 |  | 3475.3624 | 1.6181 | -4.8945e-06
|  | 3824.5466 | 1.401 | -0.00020446 |  | 3475.3024 | 1.6181 | -1.7358e-05
|  | 3824.4866 | 1.401 | -0.00020697 |  | 3475.2424 | 1.6181 | -3.0734e-05
|  | 3824.4266 | 1.4011 | -0.00021439 |  | 3475.1824 | 1.6181 | -4.2955e-05
|  | 3824.3666 | 1.4011 | -0.00022676 |  | 3475.1224 | 1.6181 | -5.5289e-05
|  | 3824.3066 | 1.4011 | -0.0002445 |  | 3475.0624 | 1.6181 | -6.8716e-05
|  | 3824.2466 | 1.4011 | -0.00026774 |  | 3475.0024 | 1.6181 | -8.2624e-05
|  | 3824.1866 | 1.4011 | -0.00029507 |  | 3474.9424 | 1.6181 | -9.6594e-05
|  | 3824.1266 | 1.4011 | -0.00032332 |  | 3474.8824 | 1.6181 | -0.0001089
|  | 3824.0666 | 1.401 | -0.00034759 |  | 3474.8224 | 1.6181 | -0.00011624
|  | 3824.0066 | 1.401 | -0.00036212 |  | 3474.7624 | 1.618 | -0.00011497
|  | 3823.9466 | 1.401 | -0.00036196 |  | 3474.7024 | 1.618 | -0.00010321
|  | 3823.8866 | 1.4009 | -0.00034444 |  | 3474.6424 | 1.618 | -8.1614e-05
|  | 3823.8266 | 1.4009 | -0.00031059 |  | 3474.5824 | 1.618 | -5.4192e-05
|  | 3823.7666 | 1.4009 | -0.00026468 |  | 3474.5224 | 1.618 | -2.7711e-05
|  | 3823.7066 | 1.4008 | -0.00021393 |  | 3474.4624 | 1.618 | -9.5189e-06
|  | 3823.6466 | 1.4009 | -0.00016607 |  | 3474.4024 | 1.6181 | -5.0455e-06
|  | 3823.5866 | 1.4009 | -0.00012727 |  | 3474.3424 | 1.6181 | -1.599e-05
|  | 3823.5266 | 1.4009 | -0.00010154 |  | 3474.2824 | 1.6181 | -3.9256e-05
|  | 3823.4666 | 1.401 | -8.9366e-05 |  | 3474.2224 | 1.6181 | -6.8416e-05
|  | 3823.4066 | 1.401 | -8.8649e-05 |  | 3474.1624 | 1.6181 | -9.5425e-05
|  | 3823.3466 | 1.401 | -9.5979e-05 |  | 3474.1024 | 1.6181 | -0.00011341
|  | 3823.2866 | 1.4011 | -0.0001075 |  | 3474.0424 | 1.618 | -0.00011919
|  | 3823.2266 | 1.4011 | -0.00012079 |  | 3473.9824 | 1.618 | -0.00011335
|  | 3823.1666 | 1.4011 | -0.00013511 |  | 3473.9224 | 1.618 | -9.9688e-05
|  | 3823.1066 | 1.4011 | -0.00015137 |  | 3473.8624 | 1.618 | -8.3307e-05
|  | 3823.0466 | 1.4011 | -0.00017102 |  | 3473.8024 | 1.618 | -6.8566e-05
|  | 3822.9866 | 1.4011 | -0.00019593 |  | 3473.7424 | 1.618 | -5.8006e-05
|  | 3822.9266 | 1.4011 | -0.00022654 |  | 3473.6824 | 1.618 | -5.2231e-05
|  | 3822.8666 | 1.4011 | -0.00026214 |  | 3473.6224 | 1.618 | -5.0311e-05
|  | 3822.8066 | 1.4011 | -0.00029978 |  | 3473.5624 | 1.618 | -5.0872e-05
|  | 3822.7466 | 1.4011 | -0.00033611 |  | 3473.5024 | 1.618 | -5.2742e-05
|  | 3822.6866 | 1.4011 | -0.00036677 |  | 3473.4424 | 1.618 | -5.5047e-05
|  | 3822.6266 | 1.401 | -0.00038712 |  | 3473.3824 | 1.618 | -5.6539e-05
|  | 3822.5666 | 1.401 | -0.00039452 |  | 3473.3224 | 1.618 | -5.5451e-05
|  | 3822.5066 | 1.401 | -0.00038939 |  | 3473.2624 | 1.618 | -4.953e-05
|  | 3822.4466 | 1.4009 | -0.00037431 |  | 3473.2024 | 1.618 | -3.6787e-05
|  | 3822.3866 | 1.4009 | -0.00034604 |  | 3473.1424 | 1.618 | -1.6703e-05
|  | 3822.3266 | 1.4009 | -0.00031136 |  | 3473.0824 | 1.618 | 8.8454e-06
|  | 3822.2666 | 1.4009 | -0.00027539 |  | 3473.0224 | 1.618 | 3.5256e-05
|  | 3822.2066 | 1.4009 | -0.00024213 |  | 3472.9624 | 1.618 | 5.6291e-05
|  | 3822.1466 | 1.4009 | -0.00021419 |  | 3472.9024 | 1.618 | 6.6229e-05
|  | 3822.0866 | 1.4009 | -0.00019293 |  | 3472.8424 | 1.6181 | 6.4664e-05
|  | 3822.0266 | 1.4009 | -0.00017765 |  | 3472.7824 | 1.6181 | 5.0507e-05
|  | 3821.9666 | 1.4009 | -0.00016589 |  | 3472.7224 | 1.6181 | 2.7311e-05
|  | 3821.9066 | 1.4009 | -0.00015482 |  | 3472.6624 | 1.6181 | 1.1434e-06
|  | 3821.8466 | 1.4009 | -0.00014193 |  | 3472.6024 | 1.6181 | -2.1863e-05
|  | 3821.7866 | 1.4009 | -0.00012652 |  | 3472.5424 | 1.6181 | -3.8058e-05
|  | 3821.7266 | 1.4009 | -0.0001085 |  | 3472.4824 | 1.6181 | -4.7225e-05
|  | 3821.6666 | 1.4009 | -8.9959e-05 |  | 3472.4224 | 1.6181 | -5.183e-05
|  | 3821.6066 | 1.4009 | -7.3335e-05 |  | 3472.3624 | 1.6181 | -5.5332e-05
|  | 3821.5466 | 1.401 | -6.1897e-05 |  | 3472.3024 | 1.6181 | -6.0309e-05
|  | 3821.4866 | 1.401 | -5.7875e-05 |  | 3472.2424 | 1.6181 | -6.6492e-05
|  | 3821.4266 | 1.401 | -6.2495e-05 |  | 3472.1824 | 1.618 | -7.1395e-05
|  | 3821.3666 | 1.4011 | -7.5536e-05 |  | 3472.1224 | 1.618 | -7.1404e-05
|  | 3821.3066 | 1.4011 | -9.5463e-05 |  | 3472.0624 | 1.618 | -6.3969e-05
|  | 3821.2466 | 1.4011 | -0.00011938 |  | 3472.0024 | 1.618 | -4.92e-05
|  | 3821.1866 | 1.4011 | -0.00014424 |  | 3471.9424 | 1.618 | -3.0641e-05
|  | 3821.1266 | 1.4011 | -0.00016669 |  | 3471.8824 | 1.618 | -1.3995e-05
|  | 3821.0666 | 1.4011 | -0.00018426 |  | 3471.8223 | 1.618 | -4.8376e-06
|  | 3821.0066 | 1.4011 | -0.00019573 |  | 3471.7623 | 1.6181 | -6.6396e-06
|  | 3820.9466 | 1.4011 | -0.00020143 |  | 3471.7023 | 1.6181 | -1.9283e-05
|  | 3820.8866 | 1.4011 | -0.00020333 |  | 3471.6423 | 1.6181 | -3.934e-05
|  | 3820.8266 | 1.4011 | -0.00020377 |  | 3471.5823 | 1.6181 | -6.1467e-05
|  | 3820.7666 | 1.4011 | -0.00020582 |  | 3471.5223 | 1.6181 | -8.0171e-05
|  | 3820.7066 | 1.4011 | -0.0002115 |  | 3471.4623 | 1.6181 | -9.185e-05
|  | 3820.6466 | 1.4011 | -0.0002223 |  | 3471.4023 | 1.618 | -9.5336e-05
|  | 3820.5866 | 1.4011 | -0.00023785 |  | 3471.3423 | 1.618 | -9.1631e-05
|  | 3820.5266 | 1.4011 | -0.00025614 |  | 3471.2823 | 1.618 | -8.2586e-05
|  | 3820.4666 | 1.4011 | -0.00027519 |  | 3471.2223 | 1.618 | -7.0863e-05
|  | 3820.4066 | 1.4011 | -0.00029238 |  | 3471.1623 | 1.618 | -5.81e-05
|  | 3820.3466 | 1.401 | -0.0003054 |  | 3471.1023 | 1.618 | -4.6297e-05
|  | 3820.2866 | 1.401 | -0.00031287 |  | 3471.0423 | 1.618 | -3.7704e-05
|  | 3820.2266 | 1.401 | -0.00031592 |  | 3470.9823 | 1.618 | -3.4677e-05
|  | 3820.1666 | 1.401 | -0.00031308 |  | 3470.9223 | 1.618 | -3.9788e-05
|  | 3820.1066 | 1.4009 | -0.0003052 |  | 3470.8623 | 1.6181 | -5.4169e-05
|  | 3820.0466 | 1.4009 | -0.00029177 |  | 3470.8023 | 1.6181 | -7.7047e-05
|  | 3819.9866 | 1.4009 | -0.00027478 |  | 3470.7423 | 1.6181 | -0.00010491
|  | 3819.9266 | 1.4009 | -0.00025374 |  | 3470.6823 | 1.618 | -0.00013137
|  | 3819.8666 | 1.4009 | -0.00022924 |  | 3470.6223 | 1.618 | -0.00014943
|  | 3819.8066 | 1.4009 | -0.00020157 |  | 3470.5623 | 1.618 | -0.00015613
|  | 3819.7466 | 1.4009 | -0.00017231 |  | 3470.5023 | 1.6179 | -0.00014904
|  | 3819.6866 | 1.4009 | -0.00014374 |  | 3470.4423 | 1.6179 | -0.00012765
|  | 3819.6266 | 1.4009 | -0.00011816 |  | 3470.3823 | 1.6179 | -9.6838e-05
|  | 3819.5666 | 1.4009 | -9.8396e-05 |  | 3470.3223 | 1.6179 | -6.2794e-05
|  | 3819.5066 | 1.4009 | -8.6876e-05 |  | 3470.2623 | 1.6179 | -3.1922e-05
|  | 3819.4466 | 1.401 | -8.4544e-05 |  | 3470.2023 | 1.6179 | -7.9997e-06
|  | 3819.3866 | 1.401 | -9.0473e-05 |  | 3470.1423 | 1.6179 | 7.8636e-06
|  | 3819.3266 | 1.401 | -0.00010209 |  | 3470.0823 | 1.6179 | 1.7183e-05
|  | 3819.2666 | 1.401 | -0.00011495 |  | 3470.0223 | 1.618 | 2.1866e-05
|  | 3819.2066 | 1.401 | -0.00012591 |  | 3469.9623 | 1.618 | 2.3656e-05
|  | 3819.1466 | 1.401 | -0.00013248 |  | 3469.9023 | 1.618 | 2.322e-05
|  | 3819.0866 | 1.401 | -0.00013379 |  | 3469.8423 | 1.618 | 1.9272e-05
|  | 3819.0266 | 1.401 | -0.0001326 |  | 3469.7823 | 1.618 | 1.0939e-05
|  | 3818.9666 | 1.401 | -0.00013247 |  | 3469.7223 | 1.618 | -2.2906e-06
|  | 3818.9066 | 1.4011 | -0.00013688 |  | 3469.6623 | 1.618 | -1.9558e-05
|  | 3818.8466 | 1.4011 | -0.00014731 |  | 3469.6023 | 1.618 | -3.8278e-05
|  | 3818.7866 | 1.4011 | -0.00016257 |  | 3469.5423 | 1.618 | -5.5366e-05
|  | 3818.7266 | 1.4011 | -0.00017813 |  | 3469.4823 | 1.618 | -6.7592e-05
|  | 3818.6666 | 1.401 | -0.00018862 |  | 3469.4223 | 1.618 | -7.3365e-05
|  | 3818.6066 | 1.401 | -0.00018891 |  | 3469.3623 | 1.618 | -7.273e-05
|  | 3818.5466 | 1.401 | -0.00017787 |  | 3469.3023 | 1.618 | -6.7123e-05
|  | 3818.4866 | 1.401 | -0.00015714 |  | 3469.2423 | 1.618 | -5.8949e-05
|  | 3818.4266 | 1.401 | -0.0001334 |  | 3469.1823 | 1.618 | -5.0704e-05
|  | 3818.3666 | 1.401 | -0.00011395 |  | 3469.1223 | 1.618 | -4.4521e-05
|  | 3818.3066 | 1.4011 | -0.00010586 |  | 3469.0623 | 1.618 | -4.1489e-05
|  | 3818.2466 | 1.4011 | -0.00011151 |  | 3469.0023 | 1.618 | -4.2439e-05
|  | 3818.1866 | 1.4011 | -0.00013031 |  | 3468.9423 | 1.618 | -4.6968e-05
|  | 3818.1266 | 1.4011 | -0.00015647 |  | 3468.8823 | 1.618 | -5.4084e-05
|  | 3818.0666 | 1.4011 | -0.00018478 |  | 3468.8223 | 1.618 | -6.2228e-05
|  | 3818.0066 | 1.4011 | -0.00020882 |  | 3468.7623 | 1.618 | -6.8944e-05
|  | 3817.9466 | 1.4011 | -0.00022527 |  | 3468.7023 | 1.618 | -7.1826e-05
|  | 3817.8865 | 1.4011 | -0.00023765 |  | 3468.6423 | 1.6179 | -6.9001e-05
|  | 3817.8265 | 1.4011 | -0.00024669 |  | 3468.5823 | 1.6179 | -5.9022e-05
|  | 3817.7665 | 1.4011 | -0.00025579 |  | 3468.5223 | 1.6179 | -4.2935e-05
|  | 3817.7065 | 1.4011 | -0.00026595 |  | 3468.4623 | 1.6179 | -2.3253e-05
|  | 3817.6465 | 1.4011 | -0.000276 |  | 3468.4023 | 1.6179 | -4.4556e-06
|  | 3817.5865 | 1.4011 | -0.00028361 |  | 3468.3423 | 1.6179 | 9.0501e-06
|  | 3817.5265 | 1.401 | -0.00028391 |  | 3468.2823 | 1.6179 | 1.7378e-05
|  | 3817.4665 | 1.401 | -0.00027342 |  | 3468.2223 | 1.618 | 1.6338e-05
|  | 3817.4065 | 1.401 | -0.00025145 |  | 3468.1623 | 1.618 | 6.5989e-06
|  | 3817.3465 | 1.401 | -0.0002201 |  | 3468.1023 | 1.618 | -9.912e-06
|  | 3817.2865 | 1.401 | -0.00018343 |  | 3468.0423 | 1.618 | -2.8462e-05
|  | 3817.2265 | 1.401 | -0.00014761 |  | 3467.9823 | 1.618 | -4.4975e-05
|  | 3817.1665 | 1.401 | -0.00011796 |  | 3467.9223 | 1.618 | -5.5074e-05
|  | 3817.1065 | 1.401 | -9.9051e-05 |  | 3467.8623 | 1.6179 | -5.662e-05
|  | 3817.0465 | 1.4011 | -9.3858e-05 |  | 3467.8023 | 1.6179 | -4.8533e-05
|  | 3816.9865 | 1.4011 | -0.00010359 |  | 3467.7423 | 1.6179 | -3.3038e-05
|  | 3816.9265 | 1.4012 | -0.00012761 |  | 3467.6823 | 1.6179 | -1.2865e-05
|  | 3816.8665 | 1.4012 | -0.00016423 |  | 3467.6223 | 1.6179 | 7.9855e-06
|  | 3816.8065 | 1.4012 | -0.00021001 |  | 3467.5623 | 1.6179 | 2.511e-05
|  | 3816.7465 | 1.4012 | -0.0002609 |  | 3467.5023 | 1.6179 | 3.5489e-05
|  | 3816.6865 | 1.4012 | -0.00031189 |  | 3467.4423 | 1.6179 | 3.7681e-05
|  | 3816.6265 | 1.4012 | -0.00035969 |  | 3467.3823 | 1.618 | 3.2367e-05
|  | 3816.5665 | 1.4012 | -0.00040076 |  | 3467.3223 | 1.618 | 2.2383e-05
|  | 3816.5065 | 1.4012 | -0.00043447 |  | 3467.2623 | 1.618 | 1.128e-05
|  | 3816.4465 | 1.4011 | -0.00046074 |  | 3467.2023 | 1.618 | 2.9277e-06
|  | 3816.3865 | 1.4011 | -0.00048271 |  | 3467.1423 | 1.618 | -3.2356e-07
|  | 3816.3265 | 1.401 | -0.0004945 |  | 3467.0823 | 1.618 | 2.3726e-06
|  | 3816.2665 | 1.401 | -0.00050049 |  | 3467.0223 | 1.6179 | 9.4692e-06
|  | 3816.2065 | 1.4009 | -0.00049578 |  | 3466.9623 | 1.6179 | 1.8303e-05
|  | 3816.1465 | 1.4009 | -0.00047413 |  | 3466.9023 | 1.618 | 2.6401e-05
|  | 3816.0865 | 1.4008 | -0.000439 |  | 3466.8423 | 1.618 | 3.21e-05
|  | 3816.0265 | 1.4008 | -0.00038942 |  | 3466.7823 | 1.618 | 3.4755e-05
|  | 3815.9665 | 1.4008 | -0.00033146 |  | 3466.7223 | 1.618 | 3.4818e-05
|  | 3815.9065 | 1.4008 | -0.00027485 |  | 3466.6623 | 1.618 | 3.3215e-05
|  | 3815.8465 | 1.4008 | -0.00022955 |  | 3466.6023 | 1.618 | 3.0353e-05
|  | 3815.7865 | 1.4009 | -0.00020231 |  | 3466.5423 | 1.618 | 2.5242e-05
|  | 3815.7265 | 1.4009 | -0.00019655 |  | 3466.4823 | 1.618 | 1.6998e-05
|  | 3815.6665 | 1.401 | -0.00020897 |  | 3466.4223 | 1.618 | 3.8408e-06
|  | 3815.6065 | 1.401 | -0.00023269 |  | 3466.3623 | 1.618 | -1.3783e-05
|  | 3815.5465 | 1.401 | -0.00026419 |  | 3466.3023 | 1.618 | -3.4847e-05
|  | 3815.4865 | 1.401 | -0.00029399 |  | 3466.2423 | 1.618 | -5.5879e-05
|  | 3815.4265 | 1.4009 | -0.00031533 |  | 3466.1823 | 1.618 | -7.3767e-05
|  | 3815.3665 | 1.4009 | -0.00032456 |  | 3466.1223 | 1.618 | -8.5588e-05
|  | 3815.3065 | 1.4009 | -0.00032086 |  | 3466.0623 | 1.618 | -8.9742e-05
|  | 3815.2465 | 1.4009 | -0.00030543 |  | 3466.0023 | 1.618 | -8.9679e-05
|  | 3815.1865 | 1.4008 | -0.00028075 |  | 3465.9423 | 1.6179 | -8.6553e-05
|  | 3815.1265 | 1.4008 | -0.00025017 |  | 3465.8823 | 1.6179 | -8.2829e-05
|  | 3815.0665 | 1.4008 | -0.00021731 |  | 3465.8223 | 1.6179 | -8.0042e-05
|  | 3815.0065 | 1.4008 | -0.00018502 |  | 3465.7623 | 1.6179 | -7.8327e-05
|  | 3814.9465 | 1.4008 | -0.00015619 |  | 3465.7023 | 1.6179 | -7.5148e-05
|  | 3814.8865 | 1.4008 | -0.00013237 |  | 3465.6423 | 1.6179 | -6.7492e-05
|  | 3814.8265 | 1.4009 | -0.00011344 |  | 3465.5823 | 1.6178 | -5.2567e-05
|  | 3814.7665 | 1.4009 | -9.8356e-05 |  | 3465.5223 | 1.6178 | -2.9529e-05
|  | 3814.7065 | 1.4009 | -8.4583e-05 |  | 3465.4623 | 1.6178 | -2.1742e-07
|  | 3814.6465 | 1.4009 | -7.0295e-05 |  | 3465.4023 | 1.6178 | 3.127e-05
|  | 3814.5865 | 1.4009 | -5.5568e-05 |  | 3465.3423 | 1.6178 | 5.9287e-05
|  | 3814.5265 | 1.401 | -4.2271e-05 |  | 3465.2823 | 1.6179 | 7.9079e-05
|  | 3814.4665 | 1.401 | -3.4922e-05 |  | 3465.2223 | 1.6179 | 8.7605e-05
|  | 3814.4065 | 1.401 | -3.8239e-05 |  | 3465.1623 | 1.6179 | 8.4271e-05
|  | 3814.3465 | 1.4011 | -5.7372e-05 |  | 3465.1023 | 1.6179 | 7.082e-05
|  | 3814.2865 | 1.4011 | -9.0984e-05 |  | 3465.0423 | 1.618 | 5.1112e-05
|  | 3814.2265 | 1.4012 | -0.00013904 |  | 3464.9823 | 1.618 | 2.9124e-05
|  | 3814.1665 | 1.4012 | -0.00019492 |  | 3464.9223 | 1.618 | 8.6055e-06
|  | 3814.1065 | 1.4012 | -0.00025177 |  | 3464.8623 | 1.6179 | -7.9219e-06
|  | 3814.0465 | 1.4011 | -0.00030177 |  | 3464.8023 | 1.6179 | -1.8855e-05
|  | 3813.9865 | 1.4011 | -0.00034087 |  | 3464.7423 | 1.6179 | -2.4076e-05
|  | 3813.9265 | 1.4011 | -0.00036534 |  | 3464.6823 | 1.6179 | -2.3528e-05
|  | 3813.8665 | 1.401 | -0.00037384 |  | 3464.6223 | 1.6179 | -1.7629e-05
|  | 3813.8065 | 1.401 | -0.00036765 |  | 3464.5623 | 1.6178 | -6.16e-06
|  | 3813.7465 | 1.4009 | -0.00034787 |  | 3464.5023 | 1.6178 | 1.0477e-05
|  | 3813.6865 | 1.4009 | -0.00031742 |  | 3464.4423 | 1.6178 | 3.1801e-05
|  | 3813.6265 | 1.4009 | -0.00027899 |  | 3464.3823 | 1.6178 | 5.7383e-05
|  | 3813.5665 | 1.4008 | -0.00023819 |  | 3464.3223 | 1.6178 | 8.5605e-05
|  | 3813.5065 | 1.4009 | -0.00020043 |  | 3464.2623 | 1.6178 | 0.00011424
|  | 3813.4465 | 1.4009 | -0.00017128 |  | 3464.2023 | 1.6178 | 0.00014013
|  | 3813.3865 | 1.4009 | -0.00015454 |  | 3464.1423 | 1.6179 | 0.00016053
|  | 3813.3265 | 1.4009 | -0.00014853 |  | 3464.0823 | 1.6179 | 0.00017256
|  | 3813.2665 | 1.4009 | -0.00014924 |  | 3464.0223 | 1.6179 | 0.00017488
|  | 3813.2065 | 1.4009 | -0.00015069 |  | 3463.9623 | 1.6179 | 0.00016763
|  | 3813.1465 | 1.4009 | -0.0001465 |  | 3463.9023 | 1.618 | 0.00015396
|  | 3813.0865 | 1.4009 | -0.00013281 |  | 3463.8423 | 1.618 | 0.0001387
|  | 3813.0265 | 1.4009 | -0.00011085 |  | 3463.7823 | 1.618 | 0.00012268
|  | 3812.9665 | 1.401 | -8.6624e-05 |  | 3463.7223 | 1.618 | 0.00010924
|  | 3812.9065 | 1.401 | -6.9572e-05 |  | 3463.6623 | 1.618 | 0.00010064
|  | 3812.8465 | 1.401 | -6.8539e-05 |  | 3463.6023 | 1.618 | 9.6269e-05
|  | 3812.7865 | 1.4011 | -8.8064e-05 |  | 3463.5423 | 1.618 | 9.3676e-05
|  | 3812.7265 | 1.4011 | -0.00012641 |  | 3463.4823 | 1.618 | 8.9577e-05
|  | 3812.6665 | 1.4011 | -0.00017573 |  | 3463.4223 | 1.618 | 8.1121e-05
|  | 3812.6065 | 1.4011 | -0.00022491 |  | 3463.3623 | 1.618 | 6.7628e-05
|  | 3812.5465 | 1.4011 | -0.00026329 |  | 3463.3023 | 1.618 | 5.0797e-05
|  | 3812.4865 | 1.4011 | -0.00028445 |  | 3463.2423 | 1.618 | 3.4209e-05
|  | 3812.4265 | 1.401 | -0.00028743 |  | 3463.1823 | 1.618 | 2.2256e-05
|  | 3812.3665 | 1.401 | -0.00027647 |  | 3463.1223 | 1.6179 | 1.8741e-05
|  | 3812.3065 | 1.401 | -0.00025835 |  | 3463.0623 | 1.6179 | 2.5497e-05
|  | 3812.2465 | 1.401 | -0.00023972 |  | 3463.0022 | 1.6179 | 4.2052e-05
|  | 3812.1865 | 1.401 | -0.00022477 |  | 3462.9422 | 1.6179 | 6.5357e-05
|  | 3812.1265 | 1.401 | -0.00021377 |  | 3462.8822 | 1.6179 | 9.105e-05
|  | 3812.0665 | 1.401 | -0.00020438 |  | 3462.8222 | 1.6179 | 0.00011439
|  | 3812.0065 | 1.401 | -0.00019441 |  | 3462.7622 | 1.6179 | 0.0001318
|  | 3811.9465 | 1.401 | -0.00018254 |  | 3462.7022 | 1.6179 | 0.00014085
|  | 3811.8865 | 1.401 | -0.0001699 |  | 3462.6422 | 1.6179 | 0.00014145
|  | 3811.8265 | 1.401 | -0.00015949 |  | 3462.5822 | 1.618 | 0.00013457
|  | 3811.7665 | 1.401 | -0.00015496 |  | 3462.5222 | 1.618 | 0.00012274
|  | 3811.7065 | 1.401 | -0.0001589 |  | 3462.4622 | 1.618 | 0.00010885
|  | 3811.6465 | 1.401 | -0.0001719 |  | 3462.4022 | 1.618 | 9.5475e-05
|  | 3811.5865 | 1.4011 | -0.00019243 |  | 3462.3422 | 1.618 | 8.4885e-05
|  | 3811.5265 | 1.4011 | -0.00021714 |  | 3462.2822 | 1.618 | 7.8122e-05
|  | 3811.4665 | 1.4011 | -0.00024204 |  | 3462.2222 | 1.618 | 7.4877e-05
|  | 3811.4065 | 1.401 | -0.00026347 |  | 3462.1622 | 1.618 | 7.3834e-05
|  | 3811.3465 | 1.401 | -0.00027887 |  | 3462.1022 | 1.618 | 7.2926e-05
|  | 3811.2865 | 1.401 | -0.00028714 |  | 3462.0422 | 1.618 | 7.0493e-05
|  | 3811.2265 | 1.401 | -0.0002884 |  | 3461.9822 | 1.618 | 6.5696e-05
|  | 3811.1665 | 1.401 | -0.00028445 |  | 3461.9222 | 1.618 | 5.9725e-05
|  | 3811.1065 | 1.401 | -0.00027784 |  | 3461.8622 | 1.6179 | 5.4958e-05
|  | 3811.0465 | 1.4009 | -0.00026956 |  | 3461.8022 | 1.6179 | 5.4865e-05
|  | 3810.9865 | 1.4009 | -0.00026234 |  | 3461.7422 | 1.6179 | 6.212e-05
|  | 3810.9265 | 1.4009 | -0.00025732 |  | 3461.6822 | 1.6179 | 7.8144e-05
|  | 3810.8665 | 1.4009 | -0.00025412 |  | 3461.6222 | 1.6179 | 0.0001018
|  | 3810.8065 | 1.4009 | -0.00025056 |  | 3461.5622 | 1.6179 | 0.00012705
|  | 3810.7465 | 1.4009 | -0.00024295 |  | 3461.5022 | 1.6179 | 0.0001525
|  | 3810.6865 | 1.4009 | -0.00022781 |  | 3461.4422 | 1.6179 | 0.00017551
|  | 3810.6265 | 1.4009 | -0.00020349 |  | 3461.3822 | 1.6179 | 0.00019011
|  | 3810.5665 | 1.4009 | -0.00017202 |  | 3461.3222 | 1.618 | 0.00019464
|  | 3810.5065 | 1.4009 | -0.00013784 |  | 3461.2622 | 1.618 | 0.00018965
|  | 3810.4465 | 1.4009 | -0.00010799 |  | 3461.2022 | 1.618 | 0.00017766
|  | 3810.3865 | 1.4009 | -8.9048e-05 |  | 3461.1422 | 1.618 | 0.00016165
|  | 3810.3265 | 1.401 | -8.4608e-05 |  | 3461.0822 | 1.6181 | 0.00014368
|  | 3810.2665 | 1.401 | -9.4018e-05 |  | 3461.0222 | 1.6181 | 0.00012486
|  | 3810.2065 | 1.401 | -0.000112 |  | 3460.9622 | 1.6181 | 0.00010527
|  | 3810.1465 | 1.401 | -0.00013088 |  | 3460.9022 | 1.6181 | 8.4651e-05
|  | 3810.0865 | 1.401 | -0.00014313 |  | 3460.8422 | 1.6181 | 6.2561e-05
|  | 3810.0265 | 1.401 | -0.00014436 |  | 3460.7822 | 1.6181 | 3.9502e-05
|  | 3809.9665 | 1.401 | -0.00013479 |  | 3460.7222 | 1.6181 | 1.7018e-05
|  | 3809.9065 | 1.401 | -0.00011954 |  | 3460.6622 | 1.6181 | -3.1373e-06
|  | 3809.8465 | 1.401 | -0.00010659 |  | 3460.6022 | 1.618 | -1.8975e-05
|  | 3809.7865 | 1.4011 | -0.00010383 |  | 3460.5422 | 1.618 | -2.9075e-05
|  | 3809.7265 | 1.4011 | -0.00011665 |  | 3460.4822 | 1.618 | -3.2689e-05
|  | 3809.6665 | 1.4011 | -0.00014588 |  | 3460.4222 | 1.618 | -2.9608e-05
|  | 3809.6065 | 1.4012 | -0.00018755 |  | 3460.3622 | 1.6179 | -2.0444e-05
|  | 3809.5465 | 1.4012 | -0.00023526 |  | 3460.3022 | 1.6179 | -6.4859e-06
|  | 3809.4865 | 1.4011 | -0.00028139 |  | 3460.2422 | 1.6179 | 1.0915e-05
|  | 3809.4265 | 1.4011 | -0.00031994 |  | 3460.1822 | 1.6179 | 2.9443e-05
|  | 3809.3665 | 1.4011 | -0.00034759 |  | 3460.1222 | 1.6179 | 4.6864e-05
|  | 3809.3065 | 1.401 | -0.00036374 |  | 3460.0622 | 1.6179 | 6.1162e-05
|  | 3809.2465 | 1.401 | -0.00036972 |  | 3460.0022 | 1.6179 | 7.1169e-05
|  | 3809.1865 | 1.401 | -0.00036701 |  | 3459.9422 | 1.6179 | 7.671e-05
|  | 3809.1265 | 1.4009 | -0.00035701 |  | 3459.8822 | 1.6179 | 7.8775e-05
|  | 3809.0665 | 1.4009 | -0.00034023 |  | 3459.8222 | 1.6179 | 7.9348e-05
|  | 3809.0065 | 1.4009 | -0.00031584 |  | 3459.7622 | 1.6179 | 8.045e-05
|  | 3808.9465 | 1.4009 | -0.00028374 |  | 3459.7022 | 1.6179 | 8.3589e-05
|  | 3808.8865 | 1.4008 | -0.0002459 |  | 3459.6422 | 1.6179 | 8.8625e-05
|  | 3808.8265 | 1.4008 | -0.00020647 |  | 3459.5822 | 1.6179 | 9.4449e-05
|  | 3808.7665 | 1.4008 | -0.00016224 |  | 3459.5222 | 1.6179 | 9.9285e-05
|  | 3808.7065 | 1.4009 | -0.00011912 |  | 3459.4622 | 1.6179 | 0.0001018
|  | 3808.6465 | 1.4009 | -8.4663e-05 |  | 3459.4022 | 1.6179 | 0.0001022
|  | 3808.5865 | 1.4009 | -6.3563e-05 |  | 3459.3422 | 1.6179 | 0.00010217
|  | 3808.5265 | 1.401 | -5.9658e-05 |  | 3459.2822 | 1.6179 | 0.00010402
|  | 3808.4665 | 1.401 | -7.4027e-05 |  | 3459.2222 | 1.6179 | 0.00011057
|  | 3808.4065 | 1.4011 | -0.00010461 |  | 3459.1622 | 1.6179 | 0.00012347
|  | 3808.3465 | 1.4011 | -0.0001455 |  | 3459.1022 | 1.6179 | 0.00014239
|  | 3808.2865 | 1.4011 | -0.00018832 |  | 3459.0422 | 1.6179 | 0.00016486
|  | 3808.2265 | 1.4011 | -0.00022456 |  | 3458.9822 | 1.6179 | 0.00018705
|  | 3808.1665 | 1.4011 | -0.00024633 |  | 3458.9222 | 1.6179 | 0.00020507
|  | 3808.1065 | 1.401 | -0.00025018 |  | 3458.8622 | 1.6179 | 0.00021628
|  | 3808.0465 | 1.401 | -0.00023796 |  | 3458.8022 | 1.618 | 0.00021988
|  | 3807.9865 | 1.401 | -0.00021649 |  | 3458.7422 | 1.618 | 0.00021672
|  | 3807.9265 | 1.401 | -0.00019564 |  | 3458.6822 | 1.618 | 0.00020856
|  | 3807.8665 | 1.401 | -0.00018502 |  | 3458.6222 | 1.618 | 0.00019689
|  | 3807.8065 | 1.401 | -0.00019115 |  | 3458.5622 | 1.618 | 0.00018239
|  | 3807.7465 | 1.4011 | -0.00021358 |  | 3458.5022 | 1.618 | 0.00016471
|  | 3807.6865 | 1.4011 | -0.0002456 |  | 3458.4422 | 1.6181 | 0.00014406
|  | 3807.6265 | 1.401 | -0.00027554 |  | 3458.3822 | 1.6181 | 0.00012159
|  | 3807.5665 | 1.401 | -0.00029152 |  | 3458.3222 | 1.618 | 9.9717e-05
|  | 3807.5065 | 1.401 | -0.00028467 |  | 3458.2622 | 1.618 | 8.2188e-05
|  | 3807.4465 | 1.4009 | -0.0002538 |  | 3458.2022 | 1.618 | 7.2394e-05
|  | 3807.3865 | 1.4009 | -0.00020542 |  | 3458.1422 | 1.618 | 7.1816e-05
|  | 3807.3265 | 1.4009 | -0.00015257 |  | 3458.0822 | 1.618 | 7.9485e-05
|  | 3807.2665 | 1.401 | -0.00011105 |  | 3458.0222 | 1.618 | 9.1477e-05
|  | 3807.2065 | 1.401 | -9.3042e-05 |  | 3457.9622 | 1.618 | 0.00010264
|  | 3807.1465 | 1.4011 | -0.00010421 |  | 3457.9022 | 1.618 | 0.00010818
|  | 3807.0865 | 1.4011 | -0.00014224 |  | 3457.8422 | 1.618 | 0.00010552
|  | 3807.0265 | 1.4012 | -0.00019673 |  | 3457.7822 | 1.618 | 9.6412e-05
|  | 3806.9665 | 1.4012 | -0.00025392 |  | 3457.7222 | 1.618 | 8.5352e-05
|  | 3806.9065 | 1.4011 | -0.00030077 |  | 3457.6622 | 1.618 | 7.8447e-05
|  | 3806.8465 | 1.4011 | -0.00033024 |  | 3457.6022 | 1.6179 | 8.0632e-05
|  | 3806.7865 | 1.4011 | -0.00034134 |  | 3457.5422 | 1.6179 | 9.412e-05
|  | 3806.7265 | 1.401 | -0.0003391 |  | 3457.4822 | 1.6179 | 0.00011693
|  | 3806.6665 | 1.401 | -0.00033046 |  | 3457.4222 | 1.6179 | 0.00014389
|  | 3806.6065 | 1.401 | -0.00032304 |  | 3457.3622 | 1.6179 | 0.00016843
|  | 3806.5465 | 1.401 | -0.00031955 |  | 3457.3022 | 1.618 | 0.00018452
|  | 3806.4865 | 1.401 | -0.00032008 |  | 3457.2422 | 1.618 | 0.00018919
|  | 3806.4265 | 1.401 | -0.00032319 |  | 3457.1822 | 1.618 | 0.00018317
|  | 3806.3665 | 1.401 | -0.00032546 |  | 3457.1222 | 1.618 | 0.00017012
|  | 3806.3065 | 1.401 | -0.00032536 |  | 3457.0622 | 1.618 | 0.00015525
|  | 3806.2465 | 1.401 | -0.00032323 |  | 3457.0022 | 1.618 | 0.000143
|  | 3806.1865 | 1.401 | -0.00032189 |  | 3456.9422 | 1.618 | 0.00013389
|  | 3806.1265 | 1.401 | -0.00032391 |  | 3456.8822 | 1.618 | 0.00013066
|  | 3806.0665 | 1.401 | -0.00033089 |  | 3456.8222 | 1.618 | 0.00013235
|  | 3806.0065 | 1.401 | -0.00034076 |  | 3456.7622 | 1.618 | 0.0001372
|  | 3805.9465 | 1.4009 | -0.0003489 |  | 3456.7022 | 1.618 | 0.00014319
|  | 3805.8865 | 1.4009 | -0.00034967 |  | 3456.6422 | 1.618 | 0.00014908
|  | 3805.8265 | 1.4009 | -0.00033867 |  | 3456.5822 | 1.618 | 0.00015459
|  | 3805.7665 | 1.4009 | -0.00031435 |  | 3456.5222 | 1.618 | 0.00015973
|  | 3805.7065 | 1.4009 | -0.00028004 |  | 3456.4622 | 1.618 | 0.00016467
|  | 3805.6465 | 1.4009 | -0.00024221 |  | 3456.4022 | 1.618 | 0.00016974
|  | 3805.5865 | 1.4009 | -0.00020949 |  | 3456.3422 | 1.618 | 0.00017379
|  | 3805.5265 | 1.4009 | -0.0001899 |  | 3456.2822 | 1.618 | 0.00017592
|  | 3805.4665 | 1.401 | -0.00018847 |  | 3456.2222 | 1.618 | 0.00017522
|  | 3805.4065 | 1.401 | -0.00020513 |  | 3456.1622 | 1.6181 | 0.00017064
|  | 3805.3465 | 1.401 | -0.00023775 |  | 3456.1022 | 1.6181 | 0.00016292
|  | 3805.2865 | 1.401 | -0.00027873 |  | 3456.0422 | 1.6181 | 0.0001526
|  | 3805.2265 | 1.401 | -0.00032089 |  | 3455.9822 | 1.6181 | 0.00014066
|  | 3805.1665 | 1.401 | -0.00035697 |  | 3455.9222 | 1.6181 | 0.00012863
|  | 3805.1065 | 1.401 | -0.00038109 |  | 3455.8622 | 1.6181 | 0.00011782
|  | 3805.0465 | 1.4009 | -0.00039013 |  | 3455.8022 | 1.6181 | 0.00010888
|  | 3804.9865 | 1.4009 | -0.00038402 |  | 3455.7422 | 1.6181 | 0.00010265
|  | 3804.9265 | 1.4009 | -0.0003651 |  | 3455.6822 | 1.6181 | 9.9331e-05
|  | 3804.8665 | 1.4008 | -0.00033755 |  | 3455.6222 | 1.618 | 9.9206e-05
|  | 3804.8065 | 1.4008 | -0.00030654 |  | 3455.5622 | 1.618 | 0.00010243
|  | 3804.7465 | 1.4008 | -0.00027591 |  | 3455.5022 | 1.618 | 0.00010825
|  | 3804.6865 | 1.4008 | -0.00024877 |  | 3455.4422 | 1.618 | 0.000116
|  | 3804.6265 | 1.4008 | -0.00022664 |  | 3455.3822 | 1.618 | 0.00012456
|  | 3804.5665 | 1.4008 | -0.00020885 |  | 3455.3222 | 1.618 | 0.00013153
|  | 3804.5065 | 1.4009 | -0.00019449 |  | 3455.2622 | 1.6181 | 0.00013508
|  | 3804.4465 | 1.4009 | -0.00018225 |  | 3455.2022 | 1.6181 | 0.00013204
|  | 3804.3865 | 1.4009 | -0.00017323 |  | 3455.1422 | 1.6181 | 0.00012123
|  | 3804.3265 | 1.4009 | -0.00016858 |  | 3455.0822 | 1.6181 | 0.00010215
|  | 3804.2665 | 1.4009 | -0.00017002 |  | 3455.0222 | 1.6181 | 7.6628e-05
|  | 3804.2065 | 1.4009 | -0.0001773 |  | 3454.9622 | 1.6181 | 4.8203e-05
|  | 3804.1465 | 1.401 | -0.00019333 |  | 3454.9022 | 1.6181 | 2.2174e-05
|  | 3804.0865 | 1.401 | -0.00021504 |  | 3454.8422 | 1.6181 | 3.713e-06
|  | 3804.0265 | 1.401 | -0.000238 |  | 3454.7822 | 1.618 | -3.1557e-06
|  | 3803.9665 | 1.401 | -0.00025752 |  | 3454.7222 | 1.618 | 1.5701e-06
|  | 3803.9065 | 1.4009 | -0.0002701 |  | 3454.6622 | 1.618 | 1.9045e-05
|  | 3803.8465 | 1.4009 | -0.00027392 |  | 3454.6022 | 1.618 | 4.6168e-05
|  | 3803.7865 | 1.4009 | -0.00027078 |  | 3454.5422 | 1.6179 | 7.7737e-05
|  | 3803.7265 | 1.4009 | -0.00026362 |  | 3454.4822 | 1.618 | 0.00010837
|  | 3803.6665 | 1.4009 | -0.00025611 |  | 3454.4222 | 1.618 | 0.00013389
|  | 3803.6065 | 1.4009 | -0.0002515 |  | 3454.3622 | 1.618 | 0.00015164
|  | 3803.5465 | 1.4009 | -0.00024924 |  | 3454.3022 | 1.618 | 0.00016071
|  | 3803.4865 | 1.4009 | -0.00024714 |  | 3454.2422 | 1.618 | 0.00016247
|  | 3803.4265 | 1.4009 | -0.00024091 |  | 3454.1822 | 1.6181 | 0.00015752
|  | 3803.3665 | 1.4008 | -0.00022662 |  | 3454.1221 | 1.6181 | 0.00014745
|  | 3803.3065 | 1.4008 | -0.0002027 |  | 3454.0621 | 1.6181 | 0.00013261
|  | 3803.2465 | 1.4008 | -0.00017076 |  | 3454.0021 | 1.6181 | 0.00011366
|  | 3803.1865 | 1.4008 | -0.00013551 |  | 3453.9421 | 1.6181 | 9.1257e-05
|  | 3803.1265 | 1.4009 | -0.00010373 |  | 3453.8821 | 1.6181 | 6.7329e-05
|  | 3803.0665 | 1.4009 | -8.3107e-05 |  | 3453.8221 | 1.6181 | 4.4487e-05
|  | 3803.0065 | 1.401 | -7.932e-05 |  | 3453.7621 | 1.6181 | 2.5568e-05
|  | 3802.9465 | 1.401 | -9.5059e-05 |  | 3453.7021 | 1.6181 | 1.3369e-05
|  | 3802.8865 | 1.401 | -0.00012942 |  | 3453.6421 | 1.6181 | 8.3365e-06
|  | 3802.8265 | 1.4011 | -0.00017806 |  | 3453.5821 | 1.618 | 9.6689e-06
|  | 3802.7665 | 1.4011 | -0.00023309 |  | 3453.5221 | 1.618 | 1.5009e-05
|  | 3802.7065 | 1.4011 | -0.00028661 |  | 3453.4621 | 1.618 | 2.0487e-05
|  | 3802.6465 | 1.401 | -0.00032947 |  | 3453.4021 | 1.618 | 2.3427e-05
|  | 3802.5865 | 1.401 | -0.00035542 |  | 3453.3421 | 1.618 | 2.2031e-05
|  | 3802.5265 | 1.4009 | -0.00036152 |  | 3453.2821 | 1.618 | 1.6606e-05
|  | 3802.4665 | 1.4009 | -0.0003473 |  | 3453.2221 | 1.618 | 9.0735e-06
|  | 3802.4065 | 1.4008 | -0.00031714 |  | 3453.1621 | 1.618 | 2.1179e-06
|  | 3802.3465 | 1.4008 | -0.00027666 |  | 3453.1021 | 1.618 | -8.2899e-07
|  | 3802.2865 | 1.4008 | -0.00023277 |  | 3453.0421 | 1.618 | 1.8389e-06
|  | 3802.2265 | 1.4008 | -0.00019122 |  | 3452.9821 | 1.618 | 1.1432e-05
|  | 3802.1665 | 1.4008 | -0.00015618 |  | 3452.9221 | 1.618 | 2.6478e-05
|  | 3802.1065 | 1.4008 | -0.00012924 |  | 3452.8621 | 1.618 | 4.4469e-05
|  | 3802.0465 | 1.4009 | -0.00011336 |  | 3452.8021 | 1.618 | 6.2731e-05
|  | 3801.9865 | 1.4009 | -0.00010175 |  | 3452.7421 | 1.618 | 7.7365e-05
|  | 3801.9265 | 1.4009 | -9.7222e-05 |  | 3452.6821 | 1.618 | 8.5861e-05
|  | 3801.8665 | 1.4009 | -0.0001003 |  | 3452.6221 | 1.618 | 8.6407e-05
|  | 3801.8065 | 1.401 | -0.00011127 |  | 3452.5621 | 1.618 | 7.8602e-05
|  | 3801.7465 | 1.401 | -0.00012923 |  | 3452.5021 | 1.618 | 6.4236e-05
|  | 3801.6865 | 1.401 | -0.00015143 |  | 3452.4421 | 1.618 | 4.8344e-05
|  | 3801.6265 | 1.401 | -0.00017363 |  | 3452.3821 | 1.618 | 3.0406e-05
|  | 3801.5665 | 1.401 | -0.00019059 |  | 3452.3221 | 1.618 | 1.4792e-05
|  | 3801.5065 | 1.401 | -0.00019794 |  | 3452.2621 | 1.618 | 5.0335e-06
|  | 3801.4465 | 1.4009 | -0.00019337 |  | 3452.2021 | 1.618 | 2.7542e-06
|  | 3801.3865 | 1.4009 | -0.00017855 |  | 3452.1421 | 1.618 | 7.009e-06
|  | 3801.3265 | 1.4009 | -0.00015848 |  | 3452.0821 | 1.618 | 1.6105e-05
|  | 3801.2665 | 1.401 | -0.00013984 |  | 3452.0221 | 1.6179 | 2.7035e-05
|  | 3801.2065 | 1.401 | -0.00012934 |  | 3451.9621 | 1.6179 | 3.6529e-05
|  | 3801.1465 | 1.401 | -0.00013051 |  | 3451.9021 | 1.618 | 4.2763e-05
|  | 3801.0865 | 1.401 | -0.00014365 |  | 3451.8421 | 1.618 | 4.4668e-05
|  | 3801.0265 | 1.401 | -0.0001656 |  | 3451.7821 | 1.618 | 4.2295e-05
|  | 3800.9665 | 1.4011 | -0.00019135 |  | 3451.7221 | 1.618 | 3.6609e-05
|  | 3800.9065 | 1.4011 | -0.00021588 |  | 3451.6621 | 1.618 | 2.912e-05
|  | 3800.8465 | 1.401 | -0.00023559 |  | 3451.6021 | 1.6179 | 2.1398e-05
|  | 3800.7865 | 1.401 | -0.00024901 |  | 3451.5421 | 1.6179 | 1.5203e-05
|  | 3800.7265 | 1.401 | -0.00025642 |  | 3451.4821 | 1.6179 | 1.1962e-05
|  | 3800.6665 | 1.401 | -0.00025911 |  | 3451.4221 | 1.6179 | 1.3935e-05
|  | 3800.6065 | 1.401 | -0.00025813 |  | 3451.3621 | 1.6179 | 2.2529e-05
|  | 3800.5465 | 1.401 | -0.0002554 |  | 3451.3021 | 1.6178 | 3.9103e-05
|  | 3800.4865 | 1.401 | -0.00025219 |  | 3451.2421 | 1.6178 | 6.4048e-05
|  | 3800.4265 | 1.401 | -0.00025039 |  | 3451.1821 | 1.6178 | 9.6023e-05
|  | 3800.3665 | 1.401 | -0.00025246 |  | 3451.1221 | 1.6178 | 0.00013234
|  | 3800.3065 | 1.401 | -0.00026021 |  | 3451.0621 | 1.6178 | 0.00016937
|  | 3800.2465 | 1.401 | -0.00027433 |  | 3451.0021 | 1.6178 | 0.00020306
|  | 3800.1865 | 1.401 | -0.00029278 |  | 3450.9421 | 1.6179 | 0.00023037
|  | 3800.1265 | 1.401 | -0.00031115 |  | 3450.8821 | 1.6179 | 0.00024923
|  | 3800.0665 | 1.401 | -0.00032306 |  | 3450.8221 | 1.6179 | 0.00025955
|  | 3800.0065 | 1.4009 | -0.00032294 |  | 3450.7621 | 1.6179 | 0.00026203
|  | 3799.9465 | 1.4009 | -0.00030775 |  | 3450.7021 | 1.618 | 0.00025862
|  | 3799.8865 | 1.4009 | -0.00027873 |  | 3450.6421 | 1.618 | 0.00025119
|  | 3799.8265 | 1.4009 | -0.00024161 |  | 3450.5821 | 1.618 | 0.00024128
|  | 3799.7665 | 1.4009 | -0.0002088 |  | 3450.5221 | 1.618 | 0.00022983
|  | 3799.7065 | 1.4009 | -0.00018352 |  | 3450.4621 | 1.618 | 0.00021691
|  | 3799.6465 | 1.4009 | -0.00017178 |  | 3450.4021 | 1.6181 | 0.0002032
|  | 3799.5865 | 1.401 | -0.0001788 |  | 3450.3421 | 1.6181 | 0.00018942
|  | 3799.5265 | 1.401 | -0.00020164 |  | 3450.2821 | 1.6181 | 0.00017665
|  | 3799.4665 | 1.401 | -0.00023275 |  | 3450.2221 | 1.6181 | 0.00016746
|  | 3799.4065 | 1.401 | -0.00026242 |  | 3450.1621 | 1.6181 | 0.00016056
|  | 3799.3465 | 1.401 | -0.00028228 |  | 3450.1021 | 1.6181 | 0.00015716
|  | 3799.2865 | 1.401 | -0.00028738 |  | 3450.0421 | 1.6181 | 0.00015695
|  | 3799.2265 | 1.4009 | -0.00027838 |  | 3449.9821 | 1.6181 | 0.00015801
|  | 3799.1665 | 1.4009 | -0.00026021 |  | 3449.9221 | 1.6181 | 0.0001576
|  | 3799.1065 | 1.4009 | -0.00024084 |  | 3449.8621 | 1.6181 | 0.00015291
|  | 3799.0465 | 1.401 | -0.00022865 |  | 3449.8021 | 1.6181 | 0.00014205
|  | 3798.9865 | 1.401 | -0.00023026 |  | 3449.7421 | 1.6181 | 0.00012488
|  | 3798.9265 | 1.401 | -0.00024804 |  | 3449.6821 | 1.6181 | 0.00010338
|  | 3798.8665 | 1.401 | -0.00027941 |  | 3449.6221 | 1.6181 | 8.1178e-05
|  | 3798.8065 | 1.401 | -0.00031871 |  | 3449.5621 | 1.6181 | 6.3e-05
|  | 3798.7465 | 1.401 | -0.00035816 |  | 3449.5021 | 1.6181 | 5.3424e-05
|  | 3798.6865 | 1.401 | -0.0003898 |  | 3449.4421 | 1.618 | 5.491e-05
|  | 3798.6265 | 1.4009 | -0.00040787 |  | 3449.3821 | 1.618 | 6.7309e-05
|  | 3798.5665 | 1.4009 | -0.00041002 |  | 3449.3221 | 1.618 | 8.7474e-05
|  | 3798.5065 | 1.4008 | -0.00039725 |  | 3449.2621 | 1.618 | 0.00011026
|  | 3798.4465 | 1.4008 | -0.00037351 |  | 3449.2021 | 1.618 | 0.00012983
|  | 3798.3865 | 1.4008 | -0.00034347 |  | 3449.1421 | 1.618 | 0.00014128
|  | 3798.3265 | 1.4008 | -0.00031169 |  | 3449.0821 | 1.6181 | 0.00014199
|  | 3798.2665 | 1.4008 | -0.00028091 |  | 3449.0221 | 1.6181 | 0.00013241
|  | 3798.2065 | 1.4008 | -0.00025203 |  | 3448.9621 | 1.6181 | 0.00011551
|  | 3798.1465 | 1.4008 | -0.00022464 |  | 3448.9021 | 1.6181 | 9.5821e-05
|  | 3798.0864 | 1.4008 | -0.00019791 |  | 3448.8421 | 1.6181 | 7.769e-05
|  | 3798.0264 | 1.4008 | -0.0001723 |  | 3448.7821 | 1.6181 | 6.3936e-05
|  | 3797.9664 | 1.4008 | -0.00014989 |  | 3448.7221 | 1.6181 | 5.5538e-05
|  | 3797.9064 | 1.4008 | -0.0001337 |  | 3448.6621 | 1.6181 | 5.1237e-05
|  | 3797.8464 | 1.4009 | -0.00012676 |  | 3448.6021 | 1.6181 | 4.8761e-05
|  | 3797.7864 | 1.4009 | -0.0001308 |  | 3448.5421 | 1.6181 | 4.551e-05
|  | 3797.7264 | 1.4009 | -0.00014494 |  | 3448.4821 | 1.6181 | 3.99e-05
|  | 3797.6664 | 1.4009 | -0.0001658 |  | 3448.4221 | 1.6181 | 3.1556e-05
|  | 3797.6064 | 1.4009 | -0.00018819 |  | 3448.3621 | 1.6181 | 2.1342e-05
|  | 3797.5464 | 1.4009 | -0.00020704 |  | 3448.3021 | 1.618 | 1.1085e-05
|  | 3797.4864 | 1.4009 | -0.00021863 |  | 3448.2421 | 1.618 | 2.6809e-06
|  | 3797.4264 | 1.4009 | -0.00022023 |  | 3448.1821 | 1.618 | -2.2616e-06
|  | 3797.3664 | 1.4009 | -0.0002122 |  | 3448.1221 | 1.618 | -2.9135e-06
|  | 3797.3064 | 1.4009 | -0.00019735 |  | 3448.0621 | 1.618 | 3.7346e-07
|  | 3797.2464 | 1.4009 | -0.0001776 |  | 3448.0021 | 1.618 | 6.9417e-06
|  | 3797.1864 | 1.4009 | -0.00015587 |  | 3447.9421 | 1.618 | 1.4898e-05
|  | 3797.1264 | 1.4009 | -0.00013461 |  | 3447.8821 | 1.6179 | 2.4015e-05
|  | 3797.0664 | 1.4009 | -0.00011649 |  | 3447.8221 | 1.6179 | 3.4671e-05
|  | 3797.0064 | 1.4009 | -0.0001039 |  | 3447.7621 | 1.6179 | 4.5917e-05
|  | 3796.9464 | 1.401 | -9.8724e-05 |  | 3447.7021 | 1.6179 | 5.7756e-05
|  | 3796.8864 | 1.401 | -0.0001026 |  | 3447.6421 | 1.6179 | 7.0592e-05
|  | 3796.8264 | 1.401 | -0.00011646 |  | 3447.5821 | 1.6179 | 8.4268e-05
|  | 3796.7664 | 1.401 | -0.00013963 |  | 3447.5221 | 1.6179 | 9.8023e-05
|  | 3796.7064 | 1.4011 | -0.00016937 |  | 3447.4621 | 1.6179 | 0.00011023
|  | 3796.6464 | 1.4011 | -0.00020181 |  | 3447.4021 | 1.6179 | 0.00011891
|  | 3796.5864 | 1.4011 | -0.00023322 |  | 3447.3421 | 1.618 | 0.00012237
|  | 3796.5264 | 1.4011 | -0.00026098 |  | 3447.2821 | 1.618 | 0.00011995
|  | 3796.4664 | 1.4011 | -0.00028427 |  | 3447.2221 | 1.618 | 0.0001124
|  | 3796.4064 | 1.401 | -0.00030401 |  | 3447.1621 | 1.618 | 0.00010175
|  | 3796.3464 | 1.401 | -0.00032196 |  | 3447.1021 | 1.618 | 9.1454e-05
|  | 3796.2864 | 1.401 | -0.00033906 |  | 3447.0421 | 1.618 | 8.5039e-05
|  | 3796.2264 | 1.401 | -0.00035446 |  | 3446.9821 | 1.618 | 8.4489e-05
|  | 3796.1664 | 1.401 | -0.00036546 |  | 3446.9221 | 1.618 | 9.0185e-05
|  | 3796.1064 | 1.4009 | -0.00036825 |  | 3446.8621 | 1.6179 | 0.00010052
|  | 3796.0464 | 1.4009 | -0.00035969 |  | 3446.8021 | 1.6179 | 0.00011258
|  | 3795.9864 | 1.4009 | -0.00033897 |  | 3446.7421 | 1.618 | 0.00012349
|  | 3795.9264 | 1.4008 | -0.0003082 |  | 3446.6821 | 1.618 | 0.00013099
|  | 3795.8664 | 1.4008 | -0.00027251 |  | 3446.6221 | 1.618 | 0.00013436
|  | 3795.8064 | 1.4008 | -0.00023827 |  | 3446.5621 | 1.618 | 0.00013431
|  | 3795.7464 | 1.4009 | -0.00021178 |  | 3446.5021 | 1.618 | 0.0001324
|  | 3795.6864 | 1.4009 | -0.00019702 |  | 3446.4421 | 1.618 | 0.00012979
|  | 3795.6264 | 1.4009 | -0.00019504 |  | 3446.3821 | 1.618 | 0.00012688
|  | 3795.5664 | 1.4009 | -0.00020414 |  | 3446.3221 | 1.618 | 0.00012341
|  | 3795.5064 | 1.401 | -0.0002205 |  | 3446.2621 | 1.618 | 0.00011892
|  | 3795.4464 | 1.401 | -0.00024025 |  | 3446.2021 | 1.618 | 0.00011301
|  | 3795.3864 | 1.401 | -0.00026055 |  | 3446.1421 | 1.618 | 0.00010648
|  | 3795.3264 | 1.401 | -0.00027959 |  | 3446.0821 | 1.618 | 0.00010121
|  | 3795.2664 | 1.401 | -0.00029678 |  | 3446.0221 | 1.618 | 9.9097e-05
|  | 3795.2064 | 1.401 | -0.00031164 |  | 3445.9621 | 1.618 | 0.00010115
|  | 3795.1464 | 1.4009 | -0.00032363 |  | 3445.9021 | 1.618 | 0.00010688
|  | 3795.0864 | 1.4009 | -0.00033494 |  | 3445.8421 | 1.618 | 0.00011486
|  | 3795.0264 | 1.4009 | -0.00034416 |  | 3445.7821 | 1.618 | 0.00012286
|  | 3794.9664 | 1.4009 | -0.00035058 |  | 3445.7221 | 1.6179 | 0.00012946
|  | 3794.9064 | 1.4009 | -0.00035423 |  | 3445.6621 | 1.6179 | 0.00013437
|  | 3794.8464 | 1.4009 | -0.00035602 |  | 3445.6021 | 1.6179 | 0.00013921
|  | 3794.7864 | 1.4008 | -0.0003564 |  | 3445.5421 | 1.6179 | 0.00014669
|  | 3794.7264 | 1.4008 | -0.00035557 |  | 3445.4821 | 1.6179 | 0.00015864
|  | 3794.6664 | 1.4008 | -0.00035319 |  | 3445.4221 | 1.6179 | 0.00017627
|  | 3794.6064 | 1.4008 | -0.00034772 |  | 3445.3621 | 1.6179 | 0.00019781
|  | 3794.5464 | 1.4007 | -0.0003367 |  | 3445.3021 | 1.6179 | 0.00021997
|  | 3794.4864 | 1.4007 | -0.00031794 |  | 3445.242 | 1.618 | 0.00023817
|  | 3794.4264 | 1.4007 | -0.00028921 |  | 3445.182 | 1.618 | 0.00024891
|  | 3794.3664 | 1.4007 | -0.00025026 |  | 3445.122 | 1.618 | 0.0002506
|  | 3794.3064 | 1.4007 | -0.00020214 |  | 3445.062 | 1.618 | 0.00024377
|  | 3794.2464 | 1.4007 | -0.00014844 |  | 3445.002 | 1.6181 | 0.00023079
|  | 3794.1864 | 1.4007 | -9.3918e-05 |  | 3444.942 | 1.6181 | 0.00021449
|  | 3794.1264 | 1.4007 | -4.4529e-05 |  | 3444.882 | 1.6181 | 0.00019699
|  | 3794.0664 | 1.4007 | -6.0346e-06 |  | 3444.822 | 1.6181 | 0.00017957
|  | 3794.0064 | 1.4008 | 1.7566e-05 |  | 3444.762 | 1.6181 | 0.00016236
|  | 3793.9464 | 1.4009 | 2.4519e-05 |  | 3444.702 | 1.6181 | 0.00014591
|  | 3793.8864 | 1.4009 | 1.5915e-05 |  | 3444.642 | 1.6181 | 0.0001313
|  | 3793.8264 | 1.4009 | -4.2193e-06 |  | 3444.582 | 1.6181 | 0.00012057
|  | 3793.7664 | 1.401 | -3.0889e-05 |  | 3444.522 | 1.618 | 0.00011596
|  | 3793.7064 | 1.401 | -5.8346e-05 |  | 3444.462 | 1.618 | 0.00011935
|  | 3793.6464 | 1.401 | -8.2795e-05 |  | 3444.402 | 1.618 | 0.0001304
|  | 3793.5864 | 1.401 | -0.00010248 |  | 3444.342 | 1.618 | 0.0001468
|  | 3793.5264 | 1.401 | -0.00011856 |  | 3444.282 | 1.618 | 0.00016478
|  | 3793.4664 | 1.401 | -0.00013286 |  | 3444.222 | 1.618 | 0.00018016
|  | 3793.4064 | 1.401 | -0.0001477 |  | 3444.162 | 1.618 | 0.00019066
|  | 3793.3464 | 1.401 | -0.00016458 |  | 3444.102 | 1.618 | 0.0001954
|  | 3793.2864 | 1.401 | -0.00018321 |  | 3444.042 | 1.618 | 0.00019605
|  | 3793.2264 | 1.401 | -0.00020219 |  | 3443.982 | 1.6181 | 0.00019558
|  | 3793.1664 | 1.401 | -0.00021963 |  | 3443.922 | 1.6181 | 0.0001965
|  | 3793.1064 | 1.401 | -0.00023456 |  | 3443.862 | 1.6181 | 0.00019995
|  | 3793.0464 | 1.401 | -0.00024782 |  | 3443.802 | 1.6181 | 0.00020595
|  | 3792.9864 | 1.401 | -0.00026052 |  | 3443.742 | 1.6181 | 0.00021288
|  | 3792.9264 | 1.401 | -0.00027377 |  | 3443.682 | 1.6181 | 0.0002192
|  | 3792.8664 | 1.401 | -0.00029429 |  | 3443.622 | 1.6181 | 0.00022373
|  | 3792.8064 | 1.401 | -0.00031889 |  | 3443.562 | 1.6181 | 0.00022629
|  | 3792.7464 | 1.401 | -0.00034591 |  | 3443.502 | 1.6181 | 0.00022719
|  | 3792.6864 | 1.401 | -0.00037122 |  | 3443.442 | 1.6181 | 0.00022633
|  | 3792.6264 | 1.401 | -0.00039003 |  | 3443.382 | 1.6182 | 0.00022303
|  | 3792.5664 | 1.4009 | -0.00039853 |  | 3443.322 | 1.6182 | 0.000217
|  | 3792.5064 | 1.4009 | -0.00039492 |  | 3443.262 | 1.6182 | 0.0002055
|  | 3792.4464 | 1.4008 | -0.0003791 |  | 3443.202 | 1.6182 | 0.0001878
|  | 3792.3864 | 1.4008 | -0.00035407 |  | 3443.142 | 1.6182 | 0.00016418
|  | 3792.3264 | 1.4008 | -0.0003223 |  | 3443.082 | 1.6183 | 0.00013601
|  | 3792.2664 | 1.4008 | -0.00028857 |  | 3443.022 | 1.6183 | 0.00010579
|  | 3792.2064 | 1.4008 | -0.00025623 |  | 3442.962 | 1.6183 | 7.606e-05
|  | 3792.1464 | 1.4008 | -0.0002295 |  | 3442.902 | 1.6183 | 4.902e-05
|  | 3792.0864 | 1.4008 | -0.00021034 |  | 3442.842 | 1.6182 | 2.545e-05
|  | 3792.0264 | 1.4008 | -0.00020034 |  | 3442.782 | 1.6182 | 5.9189e-06
|  | 3791.9664 | 1.4009 | -0.00019986 |  | 3442.722 | 1.6182 | -9.4491e-06
|  | 3791.9064 | 1.4009 | -0.00020709 |  | 3442.662 | 1.6182 | -2.0742e-05
|  | 3791.8464 | 1.4009 | -0.00021877 |  | 3442.602 | 1.6182 | -2.6818e-05
|  | 3791.7864 | 1.4009 | -0.00023016 |  | 3442.542 | 1.6181 | -2.7108e-05
|  | 3791.7264 | 1.4009 | -0.00023788 |  | 3442.482 | 1.6181 | -2.1942e-05
|  | 3791.6664 | 1.4009 | -0.00024011 |  | 3442.422 | 1.6181 | -1.3237e-05
|  | 3791.6064 | 1.4009 | -0.00023706 |  | 3442.362 | 1.6181 | -3.9292e-06
|  | 3791.5464 | 1.4009 | -0.00023171 |  | 3442.302 | 1.6181 | 2.2057e-06
|  | 3791.4864 | 1.4009 | -0.00022764 |  | 3442.242 | 1.6181 | 2.2338e-06
|  | 3791.4264 | 1.4009 | -0.00022723 |  | 3442.182 | 1.6181 | -4.6254e-06
|  | 3791.3664 | 1.4009 | -0.00023045 |  | 3442.122 | 1.6181 | -1.6532e-05
|  | 3791.3064 | 1.4009 | -0.00023478 |  | 3442.062 | 1.6181 | -3.051e-05
|  | 3791.2464 | 1.4008 | -0.00023554 |  | 3442.002 | 1.6181 | -4.2262e-05
|  | 3791.1864 | 1.4008 | -0.0002291 |  | 3441.942 | 1.6181 | -4.8984e-05
|  | 3791.1264 | 1.4008 | -0.00021389 |  | 3441.882 | 1.6181 | -4.9684e-05
|  | 3791.0664 | 1.4008 | -0.0001927 |  | 3441.822 | 1.6181 | -4.576e-05
|  | 3791.0064 | 1.4008 | -0.00017173 |  | 3441.762 | 1.6181 | -3.9439e-05
|  | 3790.9464 | 1.4008 | -0.00015735 |  | 3441.702 | 1.618 | -3.379e-05
|  | 3790.8864 | 1.4009 | -0.00015417 |  | 3441.642 | 1.618 | -2.9693e-05
|  | 3790.8264 | 1.4009 | -0.00016289 |  | 3441.582 | 1.618 | -2.6987e-05
|  | 3790.7664 | 1.4009 | -0.00017918 |  | 3441.522 | 1.618 | -2.37e-05
|  | 3790.7064 | 1.4009 | -0.00019606 |  | 3441.462 | 1.618 | -1.7856e-05
|  | 3790.6464 | 1.4009 | -0.00020639 |  | 3441.402 | 1.618 | -7.6863e-06
|  | 3790.5864 | 1.4009 | -0.00020816 |  | 3441.342 | 1.618 | 6.4817e-06
|  | 3790.5264 | 1.4009 | -0.00020155 |  | 3441.282 | 1.618 | 2.321e-05
|  | 3790.4664 | 1.4009 | -0.00019074 |  | 3441.222 | 1.618 | 3.9927e-05
|  | 3790.4064 | 1.4009 | -0.00018239 |  | 3441.162 | 1.618 | 5.3973e-05
|  | 3790.3464 | 1.4009 | -0.00018195 |  | 3441.102 | 1.618 | 6.3137e-05
|  | 3790.2864 | 1.4009 | -0.00019081 |  | 3441.042 | 1.618 | 6.9689e-05
|  | 3790.2264 | 1.4009 | -0.00020529 |  | 3440.982 | 1.618 | 7.1662e-05
|  | 3790.1664 | 1.4009 | -0.00021881 |  | 3440.922 | 1.6181 | 7.0017e-05
|  | 3790.1064 | 1.4009 | -0.00022352 |  | 3440.862 | 1.6181 | 6.6395e-05
|  | 3790.0464 | 1.4008 | -0.00021532 |  | 3440.802 | 1.6181 | 6.164e-05
|  | 3789.9864 | 1.4008 | -0.00019433 |  | 3440.742 | 1.6181 | 5.6364e-05
|  | 3789.9264 | 1.4008 | -0.00016496 |  | 3440.682 | 1.6181 | 5.0162e-05
|  | 3789.8664 | 1.4008 | -0.00013477 |  | 3440.622 | 1.6181 | 4.3239e-05
|  | 3789.8064 | 1.4008 | -0.00011013 |  | 3440.562 | 1.6181 | 3.4215e-05
|  | 3789.7464 | 1.4009 | -9.4214e-05 |  | 3440.502 | 1.6181 | 2.2761e-05
|  | 3789.6864 | 1.4009 | -8.7155e-05 |  | 3440.442 | 1.6181 | 8.325e-06
|  | 3789.6264 | 1.4009 | -8.5744e-05 |  | 3440.382 | 1.6181 | -8.4072e-06
|  | 3789.5664 | 1.4009 | -8.6414e-05 |  | 3440.322 | 1.6181 | -2.5961e-05
|  | 3789.5064 | 1.401 | -8.7234e-05 |  | 3440.262 | 1.6181 | -4.2506e-05
|  | 3789.4464 | 1.401 | -8.9102e-05 |  | 3440.202 | 1.6181 | -5.53e-05
|  | 3789.3864 | 1.401 | -9.5704e-05 |  | 3440.142 | 1.6181 | -6.1529e-05
|  | 3789.3264 | 1.401 | -0.00010965 |  | 3440.082 | 1.618 | -6.1096e-05
|  | 3789.2664 | 1.4011 | -0.00013364 |  | 3440.022 | 1.618 | -5.4807e-05
|  | 3789.2064 | 1.4011 | -0.00016567 |  | 3439.962 | 1.618 | -4.4766e-05
|  | 3789.1464 | 1.4011 | -0.00020167 |  | 3439.902 | 1.618 | -3.4753e-05
|  | 3789.0864 | 1.4011 | -0.00023647 |  | 3439.842 | 1.618 | -2.7606e-05
|  | 3789.0264 | 1.4011 | -0.00026586 |  | 3439.782 | 1.618 | -2.455e-05
|  | 3788.9664 | 1.401 | -0.00028781 |  | 3439.722 | 1.618 | -2.4954e-05
|  | 3788.9064 | 1.401 | -0.00030305 |  | 3439.662 | 1.618 | -2.7109e-05
|  | 3788.8464 | 1.401 | -0.00031388 |  | 3439.602 | 1.618 | -2.8294e-05
|  | 3788.7864 | 1.401 | -0.00032301 |  | 3439.542 | 1.618 | -2.6664e-05
|  | 3788.7264 | 1.401 | -0.00033135 |  | 3439.482 | 1.618 | -2.2236e-05
|  | 3788.6664 | 1.4009 | -0.00033798 |  | 3439.422 | 1.618 | -1.5648e-05
|  | 3788.6064 | 1.4009 | -0.0003403 |  | 3439.362 | 1.618 | -8.7536e-06
|  | 3788.5464 | 1.4009 | -0.00033683 |  | 3439.302 | 1.618 | -2.4479e-06
|  | 3788.4864 | 1.4009 | -0.00032722 |  | 3439.242 | 1.618 | 3.4748e-06
|  | 3788.4264 | 1.4009 | -0.00031316 |  | 3439.182 | 1.618 | 9.9575e-06
|  | 3788.3664 | 1.4009 | -0.0003008 |  | 3439.122 | 1.618 | 1.8567e-05
|  | 3788.3064 | 1.4009 | -0.00028963 |  | 3439.062 | 1.618 | 2.9652e-05
|  | 3788.2464 | 1.4009 | -0.0002825 |  | 3439.002 | 1.618 | 4.2256e-05
|  | 3788.1864 | 1.4009 | -0.00027963 |  | 3438.942 | 1.618 | 5.3266e-05
|  | 3788.1264 | 1.4009 | -0.00027768 |  | 3438.882 | 1.618 | 5.9885e-05
|  | 3788.0664 | 1.4008 | -0.00027197 |  | 3438.822 | 1.618 | 5.9001e-05
|  | 3788.0064 | 1.4008 | -0.00025938 |  | 3438.762 | 1.6181 | 5.1419e-05
|  | 3787.9464 | 1.4008 | -0.00023954 |  | 3438.702 | 1.6181 | 3.7234e-05
|  | 3787.8864 | 1.4008 | -0.00021635 |  | 3438.642 | 1.6181 | 2.0008e-05
|  | 3787.8264 | 1.4009 | -0.00019649 |  | 3438.582 | 1.6181 | 2.8012e-06
|  | 3787.7664 | 1.4009 | -0.00018796 |  | 3438.522 | 1.6181 | -1.1514e-05
|  | 3787.7064 | 1.4009 | -0.00019648 |  | 3438.462 | 1.6181 | -2.2489e-05
|  | 3787.6464 | 1.4009 | -0.00022371 |  | 3438.402 | 1.6181 | -3.2373e-05
|  | 3787.5864 | 1.401 | -0.00026501 |  | 3438.342 | 1.6181 | -4.3443e-05
|  | 3787.5264 | 1.4009 | -0.00031092 |  | 3438.282 | 1.6181 | -5.8051e-05
|  | 3787.4664 | 1.4009 | -0.00035035 |  | 3438.222 | 1.6181 | -7.5727e-05
|  | 3787.4064 | 1.4008 | -0.00037143 |  | 3438.162 | 1.618 | -9.3958e-05
|  | 3787.3464 | 1.4008 | -0.00036719 |  | 3438.102 | 1.618 | -0.00010821
|  | 3787.2864 | 1.4007 | -0.00033592 |  | 3438.042 | 1.618 | -0.000113
|  | 3787.2264 | 1.4007 | -0.00028163 |  | 3437.982 | 1.6179 | -0.0001055
|  | 3787.1664 | 1.4007 | -0.00021325 |  | 3437.922 | 1.6179 | -8.5659e-05
|  | 3787.1064 | 1.4007 | -0.00014201 |  | 3437.862 | 1.6179 | -5.6828e-05
|  | 3787.0464 | 1.4007 | -7.8113e-05 |  | 3437.802 | 1.6179 | -2.4306e-05
|  | 3786.9864 | 1.4007 | -2.9206e-05 |  | 3437.742 | 1.6179 | 5.0452e-06
|  | 3786.9264 | 1.4008 | 1.2768e-06 |  | 3437.682 | 1.6179 | 2.6468e-05
|  | 3786.8664 | 1.4009 | 1.3108e-05 |  | 3437.622 | 1.6179 | 3.7077e-05
|  | 3786.8064 | 1.4009 | 9.1145e-06 |  | 3437.562 | 1.618 | 3.6975e-05
|  | 3786.7464 | 1.401 | -7.6317e-06 |  | 3437.502 | 1.618 | 2.8769e-05
|  | 3786.6864 | 1.401 | -3.4162e-05 |  | 3437.442 | 1.618 | 1.5904e-05
|  | 3786.6264 | 1.401 | -6.8425e-05 |  | 3437.382 | 1.618 | 2.6262e-06
|  | 3786.5664 | 1.4011 | -0.00010957 |  | 3437.322 | 1.618 | -8.1723e-06
|  | 3786.5064 | 1.4011 | -0.00015633 |  | 3437.262 | 1.618 | -1.4453e-05
|  | 3786.4464 | 1.4011 | -0.00020653 |  | 3437.202 | 1.618 | -1.5423e-05
|  | 3786.3864 | 1.4011 | -0.00025647 |  | 3437.142 | 1.618 | -1.1783e-05
|  | 3786.3264 | 1.4011 | -0.00030169 |  | 3437.082 | 1.6179 | -4.3936e-06
|  | 3786.2664 | 1.401 | -0.0003372 |  | 3437.022 | 1.6179 | 5.2679e-06
|  | 3786.2064 | 1.401 | -0.00035946 |  | 3436.962 | 1.6179 | 1.6058e-05
|  | 3786.1464 | 1.401 | -0.00036685 |  | 3436.902 | 1.6179 | 2.6321e-05
|  | 3786.0864 | 1.4009 | -0.00036173 |  | 3436.842 | 1.6179 | 3.5354e-05
|  | 3786.0264 | 1.4009 | -0.00034697 |  | 3436.782 | 1.618 | 4.1549e-05
|  | 3785.9664 | 1.4009 | -0.00032456 |  | 3436.722 | 1.618 | 4.4294e-05
|  | 3785.9064 | 1.4008 | -0.00029956 |  | 3436.662 | 1.618 | 4.3065e-05
|  | 3785.8464 | 1.4008 | -0.00027554 |  | 3436.602 | 1.618 | 3.7633e-05
|  | 3785.7864 | 1.4008 | -0.00025511 |  | 3436.542 | 1.618 | 2.7856e-05
|  | 3785.7264 | 1.4009 | -0.00023998 |  | 3436.482 | 1.618 | 1.3403e-05
|  | 3785.6664 | 1.4009 | -0.00023074 |  | 3436.422 | 1.618 | -3.6123e-06
|  | 3785.6064 | 1.4009 | -0.000228 |  | 3436.3619 | 1.618 | -2.056e-05
|  | 3785.5464 | 1.4009 | -0.00023186 |  | 3436.3019 | 1.618 | -3.4577e-05
|  | 3785.4864 | 1.4009 | -0.00024173 |  | 3436.2419 | 1.618 | -4.2156e-05
|  | 3785.4264 | 1.4009 | -0.00025618 |  | 3436.1819 | 1.6179 | -4.142e-05
|  | 3785.3664 | 1.4009 | -0.00027228 |  | 3436.1219 | 1.6179 | -3.2221e-05
|  | 3785.3064 | 1.4009 | -0.00028623 |  | 3436.0619 | 1.6179 | -1.5724e-05
|  | 3785.2464 | 1.4009 | -0.00029496 |  | 3436.0019 | 1.6179 | 4.668e-06
|  | 3785.1864 | 1.4009 | -0.00029708 |  | 3435.9419 | 1.6179 | 2.4614e-05
|  | 3785.1264 | 1.4008 | -0.00029273 |  | 3435.8819 | 1.6179 | 4.0324e-05
|  | 3785.0664 | 1.4008 | -0.00028431 |  | 3435.8219 | 1.6179 | 4.9127e-05
|  | 3785.0064 | 1.4008 | -0.00027582 |  | 3435.7619 | 1.6179 | 5.0409e-05
|  | 3784.9464 | 1.4008 | -0.00026983 |  | 3435.7019 | 1.6179 | 4.5532e-05
|  | 3784.8864 | 1.4008 | -0.00026764 |  | 3435.6419 | 1.618 | 3.7253e-05
|  | 3784.8264 | 1.4008 | -0.00026814 |  | 3435.5819 | 1.618 | 2.8911e-05
|  | 3784.7664 | 1.4008 | -0.00026712 |  | 3435.5219 | 1.6179 | 2.3432e-05
|  | 3784.7064 | 1.4008 | -0.00026013 |  | 3435.4619 | 1.6179 | 2.2801e-05
|  | 3784.6464 | 1.4008 | -0.00024411 |  | 3435.4019 | 1.6179 | 2.7441e-05
|  | 3784.5864 | 1.4008 | -0.00021826 |  | 3435.3419 | 1.6179 | 3.6714e-05
|  | 3784.5264 | 1.4008 | -0.00018534 |  | 3435.2819 | 1.6179 | 4.8975e-05
|  | 3784.4664 | 1.4008 | -0.00015174 |  | 3435.2219 | 1.6179 | 6.1963e-05
|  | 3784.4064 | 1.4008 | -0.0001246 |  | 3435.1619 | 1.6179 | 7.3972e-05
|  | 3784.3464 | 1.4008 | -0.0001105 |  | 3435.1019 | 1.6179 | 8.3499e-05
|  | 3784.2864 | 1.4009 | -0.00011343 |  | 3435.0419 | 1.6179 | 8.9971e-05
|  | 3784.2264 | 1.4009 | -0.00013305 |  | 3434.9819 | 1.6179 | 9.348e-05
|  | 3784.1664 | 1.4009 | -0.00016491 |  | 3434.9219 | 1.618 | 9.462e-05
|  | 3784.1064 | 1.4009 | -0.00020204 |  | 3434.8619 | 1.618 | 9.4686e-05
|  | 3784.0464 | 1.4009 | -0.00023547 |  | 3434.8019 | 1.618 | 9.4625e-05
|  | 3783.9864 | 1.4009 | -0.00025689 |  | 3434.7419 | 1.618 | 9.4825e-05
|  | 3783.9264 | 1.4008 | -0.00026039 |  | 3434.6819 | 1.618 | 9.549e-05
|  | 3783.8664 | 1.4008 | -0.0002448 |  | 3434.6219 | 1.618 | 9.6162e-05
|  | 3783.8064 | 1.4008 | -0.00021279 |  | 3434.5619 | 1.618 | 9.5965e-05
|  | 3783.7464 | 1.4007 | -0.00016242 |  | 3434.5019 | 1.618 | 9.3874e-05
|  | 3783.6864 | 1.4007 | -0.00010392 |  | 3434.4419 | 1.618 | 8.9707e-05
|  | 3783.6264 | 1.4008 | -4.7926e-05 |  | 3434.3819 | 1.618 | 8.4132e-05
|  | 3783.5664 | 1.4008 | -4.6624e-06 |  | 3434.3219 | 1.618 | 7.7017e-05
|  | 3783.5064 | 1.4009 | 1.741e-05 |  | 3434.2619 | 1.618 | 6.7963e-05
|  | 3783.4464 | 1.401 | 1.3179e-05 |  | 3434.2019 | 1.618 | 5.8139e-05
|  | 3783.3864 | 1.401 | -1.7456e-05 |  | 3434.1419 | 1.618 | 4.8355e-05
|  | 3783.3264 | 1.4011 | -6.9509e-05 |  | 3434.0819 | 1.618 | 3.9064e-05
|  | 3783.2664 | 1.4011 | -0.00013336 |  | 3434.0219 | 1.618 | 3.0728e-05
|  | 3783.2064 | 1.4011 | -0.00019768 |  | 3433.9619 | 1.618 | 2.3748e-05
|  | 3783.1464 | 1.4011 | -0.00025159 |  | 3433.9019 | 1.618 | 1.8075e-05
|  | 3783.0864 | 1.401 | -0.00028701 |  | 3433.8419 | 1.618 | 1.2844e-05
|  | 3783.0264 | 1.401 | -0.00030015 |  | 3433.7819 | 1.618 | 6.6476e-06
|  | 3782.9664 | 1.4009 | -0.000292 |  | 3433.7219 | 1.6181 | -2.2227e-06
|  | 3782.9064 | 1.4009 | -0.00026758 |  | 3433.6619 | 1.6181 | -1.5177e-05
|  | 3782.8464 | 1.4009 | -0.00023449 |  | 3433.6019 | 1.6181 | -3.2759e-05
|  | 3782.7864 | 1.4009 | -0.00020051 |  | 3433.5419 | 1.6181 | -5.3878e-05
|  | 3782.7264 | 1.4009 | -0.00017129 |  | 3433.4819 | 1.618 | -7.5547e-05
|  | 3782.6664 | 1.4009 | -0.00015003 |  | 3433.4219 | 1.618 | -9.34e-05
|  | 3782.6064 | 1.4009 | -0.00013753 |  | 3433.3619 | 1.618 | -0.00010304
|  | 3782.5464 | 1.4009 | -0.0001326 |  | 3433.3019 | 1.618 | -0.00010185
|  | 3782.4864 | 1.401 | -0.00013327 |  | 3433.2419 | 1.6179 | -8.9793e-05
|  | 3782.4264 | 1.401 | -0.00013853 |  | 3433.1819 | 1.6179 | -6.9464e-05
|  | 3782.3664 | 1.401 | -0.00014833 |  | 3433.1219 | 1.6179 | -4.5929e-05
|  | 3782.3064 | 1.401 | -0.00016368 |  | 3433.0619 | 1.6179 | -2.4717e-05
|  | 3782.2464 | 1.401 | -0.00018616 |  | 3433.0019 | 1.6179 | -1.0035e-05
|  | 3782.1864 | 1.4011 | -0.0002165 |  | 3432.9419 | 1.6179 | -4.0052e-06
|  | 3782.1264 | 1.4011 | -0.00025328 |  | 3432.8819 | 1.6179 | -5.8243e-06
|  | 3782.0664 | 1.4011 | -0.0002931 |  | 3432.8219 | 1.6179 | -1.2574e-05
|  | 3782.0064 | 1.401 | -0.00033047 |  | 3432.7619 | 1.6179 | -2.0763e-05
|  | 3781.9464 | 1.401 | -0.00035859 |  | 3432.7019 | 1.6179 | -2.7056e-05
|  | 3781.8864 | 1.401 | -0.0003722 |  | 3432.6419 | 1.6179 | -2.9562e-05
|  | 3781.8264 | 1.4009 | -0.00036798 |  | 3432.5819 | 1.6179 | -2.813e-05
|  | 3781.7664 | 1.4009 | -0.00034667 |  | 3432.5219 | 1.6179 | -2.3486e-05
|  | 3781.7064 | 1.4008 | -0.00031254 |  | 3432.4619 | 1.6179 | -1.6897e-05
|  | 3781.6464 | 1.4008 | -0.00027485 |  | 3432.4019 | 1.6179 | -9.7709e-06
|  | 3781.5864 | 1.4008 | -0.00024012 |  | 3432.3419 | 1.6179 | -3.089e-06
|  | 3781.5264 | 1.4009 | -0.0002091 |  | 3432.2819 | 1.6179 | 2.4317e-06
|  | 3781.4664 | 1.4009 | -0.00019061 |  | 3432.2219 | 1.6179 | 5.8842e-06
|  | 3781.4064 | 1.4009 | -0.00018554 |  | 3432.1619 | 1.6179 | 6.3548e-06
|  | 3781.3464 | 1.4009 | -0.00019153 |  | 3432.1019 | 1.6179 | 4.1883e-06
|  | 3781.2864 | 1.401 | -0.00020456 |  | 3432.0419 | 1.6179 | 1.212e-07
|  | 3781.2264 | 1.401 | -0.00021962 |  | 3431.9819 | 1.6179 | -5.6984e-06
|  | 3781.1664 | 1.401 | -0.00023322 |  | 3431.9219 | 1.6179 | -9.7405e-06
|  | 3781.1064 | 1.401 | -0.00024346 |  | 3431.8619 | 1.6179 | -9.2573e-06
|  | 3781.0464 | 1.401 | -0.00025067 |  | 3431.8019 | 1.6179 | -2.0325e-06
|  | 3780.9864 | 1.401 | -0.00025661 |  | 3431.7419 | 1.6179 | 1.2191e-05
|  | 3780.9264 | 1.401 | -0.00026399 |  | 3431.6819 | 1.6178 | 3.1885e-05
|  | 3780.8664 | 1.401 | -0.00027486 |  | 3431.6219 | 1.6178 | 5.3808e-05
|  | 3780.8064 | 1.401 | -0.00029035 |  | 3431.5619 | 1.6179 | 7.3675e-05
|  | 3780.7464 | 1.401 | -0.00030996 |  | 3431.5019 | 1.6179 | 8.8166e-05
|  | 3780.6864 | 1.401 | -0.00033249 |  | 3431.4419 | 1.6179 | 9.5707e-05
|  | 3780.6264 | 1.401 | -0.00035456 |  | 3431.3819 | 1.6179 | 9.6732e-05
|  | 3780.5664 | 1.401 | -0.00037298 |  | 3431.3219 | 1.6179 | 9.3008e-05
|  | 3780.5064 | 1.4009 | -0.00038438 |  | 3431.2619 | 1.6179 | 8.7129e-05
|  | 3780.4464 | 1.4009 | -0.00038651 |  | 3431.2019 | 1.6179 | 8.1434e-05
|  | 3780.3864 | 1.4009 | -0.00037881 |  | 3431.1419 | 1.6179 | 7.7079e-05
|  | 3780.3264 | 1.4009 | -0.0003636 |  | 3431.0819 | 1.6179 | 7.3963e-05
|  | 3780.2664 | 1.4009 | -0.00034459 |  | 3431.0219 | 1.6179 | 7.1601e-05
|  | 3780.2064 | 1.4009 | -0.00032693 |  | 3430.9619 | 1.6179 | 6.8754e-05
|  | 3780.1464 | 1.4009 | -0.00031611 |  | 3430.9019 | 1.6179 | 6.5027e-05
|  | 3780.0864 | 1.4009 | -0.00031499 |  | 3430.8419 | 1.618 | 5.9819e-05
|  | 3780.0264 | 1.4009 | -0.00032511 |  | 3430.7819 | 1.618 | 5.2805e-05
|  | 3779.9664 | 1.4009 | -0.00034399 |  | 3430.7219 | 1.618 | 4.414e-05
|  | 3779.9064 | 1.4009 | -0.00036636 |  | 3430.6619 | 1.618 | 3.4592e-05
|  | 3779.8464 | 1.4009 | -0.00038674 |  | 3430.6019 | 1.6179 | 2.5296e-05
|  | 3779.7864 | 1.4008 | -0.00040015 |  | 3430.5419 | 1.6179 | 1.7983e-05
|  | 3779.7264 | 1.4008 | -0.00040368 |  | 3430.4819 | 1.6179 | 1.5153e-05
|  | 3779.6664 | 1.4008 | -0.00039722 |  | 3430.4219 | 1.6179 | 1.9088e-05
|  | 3779.6064 | 1.4008 | -0.00038381 |  | 3430.3619 | 1.6179 | 3.0858e-05
|  | 3779.5464 | 1.4007 | -0.00036729 |  | 3430.3019 | 1.6179 | 4.9429e-05
|  | 3779.4864 | 1.4007 | -0.00035102 |  | 3430.2419 | 1.6179 | 7.1705e-05
|  | 3779.4264 | 1.4007 | -0.00033555 |  | 3430.1819 | 1.6179 | 9.2428e-05
|  | 3779.3664 | 1.4007 | -0.00032029 |  | 3430.1219 | 1.6179 | 0.00010632
|  | 3779.3064 | 1.4007 | -0.00030438 |  | 3430.0619 | 1.6179 | 0.00010928
|  | 3779.2464 | 1.4007 | -0.00027922 |  | 3430.0019 | 1.618 | 9.981e-05
|  | 3779.1864 | 1.4007 | -0.00024622 |  | 3429.9419 | 1.618 | 7.9757e-05
|  | 3779.1264 | 1.4007 | -0.00020726 |  | 3429.8819 | 1.618 | 5.3816e-05
|  | 3779.0664 | 1.4007 | -0.00016654 |  | 3429.8219 | 1.618 | 2.8916e-05
|  | 3779.0064 | 1.4007 | -0.00013083 |  | 3429.7619 | 1.618 | 9.9846e-06
|  | 3778.9464 | 1.4007 | -0.0001064 |  | 3429.7019 | 1.6179 | -2.7878e-06
|  | 3778.8864 | 1.4008 | -9.7053e-05 |  | 3429.6419 | 1.6179 | -4.987e-06
|  | 3778.8264 | 1.4008 | -0.00010233 |  | 3429.5819 | 1.6179 | 1.8451e-06
|  | 3778.7664 | 1.4009 | -0.00011775 |  | 3429.5219 | 1.6179 | 1.4728e-05
|  | 3778.7064 | 1.4009 | -0.00013742 |  | 3429.4619 | 1.6179 | 2.9687e-05
|  | 3778.6464 | 1.4009 | -0.00015496 |  | 3429.4019 | 1.6179 | 4.2988e-05
|  | 3778.5864 | 1.4009 | -0.00016777 |  | 3429.3419 | 1.6179 | 5.1868e-05
|  | 3778.5264 | 1.4009 | -0.00017729 |  | 3429.2819 | 1.6179 | 5.5317e-05
|  | 3778.4664 | 1.4009 | -0.00018737 |  | 3429.2219 | 1.6179 | 5.4341e-05
|  | 3778.4064 | 1.4009 | -0.00020558 |  | 3429.1619 | 1.6179 | 5.1212e-05
|  | 3778.3463 | 1.401 | -0.00023505 |  | 3429.1019 | 1.6179 | 4.9102e-05
|  | 3778.2863 | 1.401 | -0.00027586 |  | 3429.0419 | 1.6179 | 5.2317e-05
|  | 3778.2263 | 1.401 | -0.00032233 |  | 3428.9819 | 1.6178 | 6.3965e-05
|  | 3778.1663 | 1.4009 | -0.00036495 |  | 3428.9219 | 1.6178 | 8.5538e-05
|  | 3778.1063 | 1.4009 | -0.00039375 |  | 3428.8619 | 1.6178 | 0.00011621
|  | 3778.0463 | 1.4008 | -0.00040067 |  | 3428.8019 | 1.6178 | 0.0001515
|  | 3777.9863 | 1.4008 | -0.0003833 |  | 3428.7419 | 1.6178 | 0.0001858
|  | 3777.9263 | 1.4007 | -0.00034651 |  | 3428.6819 | 1.6179 | 0.00021205
|  | 3777.8663 | 1.4007 | -0.00029894 |  | 3428.6219 | 1.6179 | 0.0002248
|  | 3777.8063 | 1.4007 | -0.00025186 |  | 3428.5619 | 1.6179 | 0.00022202
|  | 3777.7463 | 1.4007 | -0.0002136 |  | 3428.5019 | 1.618 | 0.00020562
|  | 3777.6863 | 1.4007 | -0.00018838 |  | 3428.4419 | 1.618 | 0.00018064
|  | 3777.6263 | 1.4007 | -0.00017565 |  | 3428.3819 | 1.618 | 0.00015467
|  | 3777.5663 | 1.4008 | -0.00016985 |  | 3428.3219 | 1.618 | 0.00013463
|  | 3777.5063 | 1.4008 | -0.00016582 |  | 3428.2619 | 1.618 | 0.00012519
|  | 3777.4463 | 1.4008 | -0.00015969 |  | 3428.2019 | 1.618 | 0.00012699
|  | 3777.3863 | 1.4008 | -0.00015102 |  | 3428.1419 | 1.618 | 0.00013772
|  | 3777.3263 | 1.4008 | -0.00014254 |  | 3428.0819 | 1.618 | 0.0001522
|  | 3777.2663 | 1.4008 | -0.00013963 |  | 3428.0219 | 1.618 | 0.00016475
|  | 3777.2063 | 1.4009 | -0.00014521 |  | 3427.9619 | 1.618 | 0.0001708
|  | 3777.1463 | 1.4009 | -0.00016014 |  | 3427.9019 | 1.618 | 0.00016736
|  | 3777.0863 | 1.4009 | -0.00017894 |  | 3427.8419 | 1.6181 | 0.00015447
|  | 3777.0263 | 1.4009 | -0.00020306 |  | 3427.7819 | 1.6181 | 0.00013351
|  | 3776.9663 | 1.4009 | -0.00022464 |  | 3427.7219 | 1.6181 | 0.00010741
|  | 3776.9063 | 1.4009 | -0.00023975 |  | 3427.6619 | 1.6181 | 7.9784e-05
|  | 3776.8463 | 1.4008 | -0.00024598 |  | 3427.6019 | 1.6181 | 5.394e-05
|  | 3776.7863 | 1.4008 | -0.00024331 |  | 3427.5419 | 1.6181 | 3.3553e-05
|  | 3776.7263 | 1.4008 | -0.00023315 |  | 3427.4818 | 1.618 | 2.1307e-05
|  | 3776.6663 | 1.4008 | -0.00021736 |  | 3427.4218 | 1.618 | 1.4315e-05
|  | 3776.6063 | 1.4008 | -0.000198 |  | 3427.3618 | 1.618 | 1.514e-05
|  | 3776.5463 | 1.4008 | -0.00017711 |  | 3427.3018 | 1.618 | 2.2384e-05
|  | 3776.4863 | 1.4008 | -0.00015795 |  | 3427.2418 | 1.618 | 3.1838e-05
|  | 3776.4263 | 1.4008 | -0.00014419 |  | 3427.1818 | 1.618 | 4.0492e-05
|  | 3776.3663 | 1.4009 | -0.00013993 |  | 3427.1218 | 1.618 | 4.4729e-05
|  | 3776.3063 | 1.4009 | -0.00014898 |  | 3427.0618 | 1.618 | 4.2606e-05
|  | 3776.2463 | 1.4009 | -0.00017109 |  | 3427.0018 | 1.618 | 3.3992e-05
|  | 3776.1863 | 1.4009 | -0.0002019 |  | 3426.9418 | 1.618 | 2.0313e-05
|  | 3776.1263 | 1.4009 | -0.00023452 |  | 3426.8818 | 1.618 | 4.7312e-06
|  | 3776.0663 | 1.4009 | -0.00025903 |  | 3426.8218 | 1.618 | -9.0682e-06
|  | 3776.0063 | 1.4008 | -0.00026737 |  | 3426.7618 | 1.618 | -1.8513e-05
|  | 3775.9463 | 1.4008 | -0.00025558 |  | 3426.7018 | 1.618 | -2.1864e-05
|  | 3775.8863 | 1.4008 | -0.0002266 |  | 3426.6418 | 1.618 | -1.7625e-05
|  | 3775.8263 | 1.4008 | -0.00018767 |  | 3426.5818 | 1.6179 | -6.8054e-06
|  | 3775.7663 | 1.4008 | -0.00014869 |  | 3426.5218 | 1.6179 | 9.6613e-06
|  | 3775.7063 | 1.4008 | -0.00011942 |  | 3426.4618 | 1.6179 | 2.9486e-05
|  | 3775.6463 | 1.4008 | -0.0001051 |  | 3426.4018 | 1.6179 | 4.9434e-05
|  | 3775.5863 | 1.4009 | -0.00010584 |  | 3426.3418 | 1.6179 | 6.639e-05
|  | 3775.5263 | 1.4009 | -0.0001175 |  | 3426.2818 | 1.618 | 7.6591e-05
|  | 3775.4663 | 1.4009 | -0.00013439 |  | 3426.2218 | 1.618 | 7.7601e-05
|  | 3775.4063 | 1.4009 | -0.00015178 |  | 3426.1618 | 1.618 | 6.8523e-05
|  | 3775.3463 | 1.4009 | -0.00016739 |  | 3426.1018 | 1.618 | 5.0928e-05
|  | 3775.2863 | 1.401 | -0.00018225 |  | 3426.0418 | 1.618 | 2.8326e-05
|  | 3775.2263 | 1.401 | -0.00019832 |  | 3425.9818 | 1.618 | 5.6311e-06
|  | 3775.1663 | 1.401 | -0.00021748 |  | 3425.9218 | 1.618 | -1.2358e-05
|  | 3775.1063 | 1.401 | -0.0002385 |  | 3425.8618 | 1.618 | -2.2631e-05
|  | 3775.0463 | 1.401 | -0.00025864 |  | 3425.8018 | 1.618 | -2.5105e-05
|  | 3774.9863 | 1.4009 | -0.000274 |  | 3425.7418 | 1.618 | -2.1701e-05
|  | 3774.9263 | 1.4009 | -0.0002824 |  | 3425.6818 | 1.618 | -1.6966e-05
|  | 3774.8663 | 1.4009 | -0.00028348 |  | 3425.6218 | 1.618 | -1.451e-05
|  | 3774.8063 | 1.4009 | -0.00028119 |  | 3425.5618 | 1.618 | -1.7269e-05
|  | 3774.7463 | 1.4009 | -0.00027726 |  | 3425.5018 | 1.618 | -2.5384e-05
|  | 3774.6863 | 1.4009 | -0.00027606 |  | 3425.4418 | 1.618 | -3.6882e-05
|  | 3774.6263 | 1.4009 | -0.00027924 |  | 3425.3818 | 1.618 | -4.876e-05
|  | 3774.5663 | 1.4009 | -0.00028483 |  | 3425.3218 | 1.6179 | -5.7983e-05
|  | 3774.5063 | 1.4009 | -0.00028937 |  | 3425.2618 | 1.6179 | -6.2069e-05
|  | 3774.4463 | 1.4009 | -0.00028866 |  | 3425.2018 | 1.6179 | -6.287e-05
|  | 3774.3863 | 1.4008 | -0.00028105 |  | 3425.1418 | 1.6179 | -5.9851e-05
|  | 3774.3263 | 1.4008 | -0.00026773 |  | 3425.0818 | 1.6179 | -5.4797e-05
|  | 3774.2663 | 1.4008 | -0.00025352 |  | 3425.0218 | 1.6179 | -4.8534e-05
|  | 3774.2063 | 1.4009 | -0.00024355 |  | 3424.9618 | 1.6179 | -4.1628e-05
|  | 3774.1463 | 1.4009 | -0.00024253 |  | 3424.9018 | 1.6178 | -3.3224e-05
|  | 3774.0863 | 1.4009 | -0.00025172 |  | 3424.8418 | 1.6178 | -2.2485e-05
|  | 3774.0263 | 1.4009 | -0.00026824 |  | 3424.7818 | 1.6178 | -8.4686e-06
|  | 3773.9663 | 1.4009 | -0.00028751 |  | 3424.7218 | 1.6178 | 9.0423e-06
|  | 3773.9063 | 1.4009 | -0.00030343 |  | 3424.6618 | 1.6178 | 2.9045e-05
|  | 3773.8463 | 1.4009 | -0.00031213 |  | 3424.6018 | 1.6178 | 5.0048e-05
|  | 3773.7863 | 1.4008 | -0.0003133 |  | 3424.5418 | 1.6178 | 7.0505e-05
|  | 3773.7263 | 1.4008 | -0.00030869 |  | 3424.4818 | 1.6178 | 8.9418e-05
|  | 3773.6663 | 1.4008 | -0.00030171 |  | 3424.4218 | 1.6178 | 0.00010641
|  | 3773.6063 | 1.4008 | -0.00029496 |  | 3424.3618 | 1.6178 | 0.00012112
|  | 3773.5463 | 1.4008 | -0.00028922 |  | 3424.3018 | 1.6179 | 0.0001331
|  | 3773.4863 | 1.4008 | -0.00028278 |  | 3424.2418 | 1.6179 | 0.00014145
|  | 3773.4263 | 1.4008 | -0.00027204 |  | 3424.1818 | 1.6179 | 0.00014483
|  | 3773.3663 | 1.4007 | -0.00025356 |  | 3424.1218 | 1.6179 | 0.00014164
|  | 3773.3063 | 1.4007 | -0.00022606 |  | 3424.0618 | 1.618 | 0.00013041
|  | 3773.2463 | 1.4007 | -0.000191 |  | 3424.0018 | 1.618 | 0.00011148
|  | 3773.1863 | 1.4007 | -0.00015336 |  | 3423.9418 | 1.618 | 8.6305e-05
|  | 3773.1263 | 1.4008 | -0.00012034 |  | 3423.8818 | 1.618 | 5.8046e-05
|  | 3773.0663 | 1.4008 | -9.87e-05 |  | 3423.8218 | 1.618 | 3.0607e-05
|  | 3773.0063 | 1.4009 | -9.4215e-05 |  | 3423.7618 | 1.618 | 8.37e-06
|  | 3772.9463 | 1.4009 | -0.0001093 |  | 3423.7018 | 1.6179 | -5.3482e-06
|  | 3772.8863 | 1.4009 | -0.00014205 |  | 3423.6418 | 1.6179 | -9.522e-06
|  | 3772.8263 | 1.401 | -0.00018752 |  | 3423.5818 | 1.6179 | -4.4505e-06
|  | 3772.7663 | 1.401 | -0.00023876 |  | 3423.5218 | 1.6179 | 7.2212e-06
|  | 3772.7063 | 1.401 | -0.00028754 |  | 3423.4618 | 1.6179 | 2.2004e-05
|  | 3772.6463 | 1.4009 | -0.00032701 |  | 3423.4018 | 1.6179 | 3.5845e-05
|  | 3772.5863 | 1.4009 | -0.00034911 |  | 3423.3418 | 1.6179 | 4.6069e-05
|  | 3772.5263 | 1.4008 | -0.00035794 |  | 3423.2818 | 1.6179 | 5.0954e-05
|  | 3772.4663 | 1.4008 | -0.0003518 |  | 3423.2218 | 1.6179 | 5.0775e-05
|  | 3772.4063 | 1.4007 | -0.00033033 |  | 3423.1618 | 1.6179 | 4.7268e-05
|  | 3772.3463 | 1.4007 | -0.00029711 |  | 3423.1018 | 1.6179 | 4.3432e-05
|  | 3772.2863 | 1.4007 | -0.00025633 |  | 3423.0418 | 1.6179 | 4.1442e-05
|  | 3772.2263 | 1.4007 | -0.00021173 |  | 3422.9818 | 1.6178 | 4.3186e-05
|  | 3772.1663 | 1.4007 | -0.00016674 |  | 3422.9218 | 1.6178 | 4.8745e-05
|  | 3772.1063 | 1.4007 | -0.00012441 |  | 3422.8618 | 1.6178 | 5.8355e-05
|  | 3772.0463 | 1.4007 | -8.6892e-05 |  | 3422.8018 | 1.6178 | 7.0739e-05
|  | 3771.9863 | 1.4008 | -5.7076e-05 |  | 3422.7418 | 1.6178 | 8.4726e-05
|  | 3771.9263 | 1.4008 | -3.7404e-05 |  | 3422.6818 | 1.6178 | 9.9604e-05
|  | 3771.8663 | 1.4008 | -2.9488e-05 |  | 3422.6218 | 1.6178 | 0.00011539
|  | 3771.8063 | 1.4009 | -3.4091e-05 |  | 3422.5618 | 1.6178 | 0.00013271
|  | 3771.7463 | 1.4009 | -5.0325e-05 |  | 3422.5018 | 1.6178 | 0.00015229
|  | 3771.6863 | 1.401 | -7.5381e-05 |  | 3422.4418 | 1.6178 | 0.00017392
|  | 3771.6263 | 1.401 | -0.00010556 |  | 3422.3818 | 1.6178 | 0.00019621
|  | 3771.5663 | 1.401 | -0.00013697 |  | 3422.3218 | 1.6178 | 0.00021685
|  | 3771.5063 | 1.401 | -0.00016575 |  | 3422.2618 | 1.6179 | 0.00023277
|  | 3771.4463 | 1.401 | -0.00018978 |  | 3422.2018 | 1.6179 | 0.00024126
|  | 3771.3863 | 1.401 | -0.00020764 |  | 3422.1418 | 1.6179 | 0.00024122
|  | 3771.3263 | 1.401 | -0.00021939 |  | 3422.0818 | 1.6179 | 0.00023346
|  | 3771.2663 | 1.401 | -0.00022659 |  | 3422.0218 | 1.618 | 0.00022063
|  | 3771.2063 | 1.401 | -0.00023089 |  | 3421.9618 | 1.618 | 0.00020649
|  | 3771.1463 | 1.401 | -0.0002343 |  | 3421.9018 | 1.618 | 0.00019434
|  | 3771.0863 | 1.401 | -0.00023958 |  | 3421.8418 | 1.618 | 0.00018649
|  | 3771.0263 | 1.401 | -0.00024858 |  | 3421.7818 | 1.618 | 0.00018288
|  | 3770.9663 | 1.401 | -0.00026244 |  | 3421.7218 | 1.618 | 0.00018165
|  | 3770.9063 | 1.401 | -0.00028105 |  | 3421.6618 | 1.618 | 0.00018006
|  | 3770.8463 | 1.401 | -0.00030214 |  | 3421.6018 | 1.618 | 0.00017513
|  | 3770.7863 | 1.401 | -0.00032304 |  | 3421.5418 | 1.618 | 0.00016518
|  | 3770.7263 | 1.401 | -0.00034 |  | 3421.4818 | 1.618 | 0.00015059
|  | 3770.6663 | 1.4009 | -0.00035044 |  | 3421.4218 | 1.618 | 0.00013304
|  | 3770.6063 | 1.4009 | -0.00035391 |  | 3421.3618 | 1.618 | 0.00011588
|  | 3770.5463 | 1.4009 | -0.00035264 |  | 3421.3018 | 1.618 | 0.0001021
|  | 3770.4863 | 1.4009 | -0.00035104 |  | 3421.2418 | 1.618 | 9.3869e-05
|  | 3770.4263 | 1.4009 | -0.00035349 |  | 3421.1818 | 1.618 | 9.2033e-05
|  | 3770.3663 | 1.4009 | -0.00036284 |  | 3421.1218 | 1.618 | 9.5465e-05
|  | 3770.3063 | 1.4009 | -0.0003779 |  | 3421.0618 | 1.618 | 0.00010155
|  | 3770.2463 | 1.4009 | -0.00039553 |  | 3421.0018 | 1.618 | 0.00010749
|  | 3770.1863 | 1.4009 | -0.0004102 |  | 3420.9418 | 1.618 | 0.00011027
|  | 3770.1263 | 1.4008 | -0.00041556 |  | 3420.8818 | 1.618 | 0.00010787
|  | 3770.0663 | 1.4008 | -0.00040544 |  | 3420.8218 | 1.618 | 9.9377e-05
|  | 3770.0063 | 1.4008 | -0.00037971 |  | 3420.7618 | 1.618 | 8.5257e-05
|  | 3769.9463 | 1.4007 | -0.0003429 |  | 3420.7018 | 1.618 | 6.8915e-05
|  | 3769.8863 | 1.4007 | -0.00030256 |  | 3420.6418 | 1.618 | 5.0916e-05
|  | 3769.8263 | 1.4007 | -0.00026743 |  | 3420.5818 | 1.618 | 3.2566e-05
|  | 3769.7663 | 1.4008 | -0.00024465 |  | 3420.5218 | 1.618 | 1.7899e-05
|  | 3769.7063 | 1.4008 | -0.00023656 |  | 3420.4618 | 1.618 | 8.5024e-06
|  | 3769.6463 | 1.4008 | -0.00024135 |  | 3420.4018 | 1.618 | 5.2913e-06
|  | 3769.5863 | 1.4008 | -0.00025387 |  | 3420.3418 | 1.618 | 7.5079e-06
|  | 3769.5263 | 1.4008 | -0.00026787 |  | 3420.2818 | 1.618 | 1.3648e-05
|  | 3769.4663 | 1.4008 | -0.00027794 |  | 3420.2218 | 1.618 | 2.2021e-05
|  | 3769.4063 | 1.4008 | -0.00028212 |  | 3420.1618 | 1.6179 | 3.0843e-05
|  | 3769.3463 | 1.4008 | -0.00028166 |  | 3420.1018 | 1.6179 | 3.8914e-05
|  | 3769.2863 | 1.4008 | -0.00027955 |  | 3420.0418 | 1.6179 | 4.5966e-05
|  | 3769.2263 | 1.4008 | -0.00027935 |  | 3419.9818 | 1.6179 | 5.2207e-05
|  | 3769.1663 | 1.4008 | -0.00028389 |  | 3419.9218 | 1.6179 | 5.7619e-05
|  | 3769.1063 | 1.4008 | -0.00029348 |  | 3419.8618 | 1.6179 | 6.2002e-05
|  | 3769.0463 | 1.4008 | -0.00030664 |  | 3419.8018 | 1.6179 | 6.5115e-05
|  | 3768.9863 | 1.4008 | -0.0003199 |  | 3419.7418 | 1.618 | 6.6211e-05
|  | 3768.9263 | 1.4008 | -0.00032855 |  | 3419.6818 | 1.618 | 6.4918e-05
|  | 3768.8663 | 1.4008 | -0.00032861 |  | 3419.6218 | 1.618 | 6.1994e-05
|  | 3768.8063 | 1.4007 | -0.00031705 |  | 3419.5618 | 1.618 | 5.8676e-05
|  | 3768.7463 | 1.4007 | -0.0002932 |  | 3419.5018 | 1.618 | 5.688e-05
|  | 3768.6863 | 1.4007 | -0.000259 |  | 3419.4418 | 1.6179 | 5.8921e-05
|  | 3768.6263 | 1.4007 | -0.00021933 |  | 3419.3818 | 1.6179 | 6.6186e-05
|  | 3768.5663 | 1.4007 | -0.00018095 |  | 3419.3218 | 1.6179 | 7.8504e-05
|  | 3768.5063 | 1.4007 | -0.00015063 |  | 3419.2618 | 1.6179 | 9.4186e-05
|  | 3768.4463 | 1.4008 | -0.00013386 |  | 3419.2018 | 1.6179 | 0.00011028
|  | 3768.3863 | 1.4008 | -0.00013315 |  | 3419.1418 | 1.618 | 0.00012313
|  | 3768.3263 | 1.4009 | -0.00014694 |  | 3419.0818 | 1.618 | 0.0001297
|  | 3768.2663 | 1.4009 | -0.00017111 |  | 3419.0218 | 1.618 | 0.00012795
|  | 3768.2063 | 1.4009 | -0.00019907 |  | 3418.9618 | 1.618 | 0.00011709
|  | 3768.1463 | 1.4009 | -0.00022527 |  | 3418.9018 | 1.618 | 9.7824e-05
|  | 3768.0863 | 1.4009 | -0.00024572 |  | 3418.8418 | 1.6181 | 7.242e-05
|  | 3768.0263 | 1.4009 | -0.00026049 |  | 3418.7818 | 1.6181 | 4.3561e-05
|  | 3767.9663 | 1.4009 | -0.00027384 |  | 3418.7218 | 1.618 | 1.5184e-05
|  | 3767.9063 | 1.4009 | -0.00028634 |  | 3418.6618 | 1.618 | -8.6492e-06
|  | 3767.8463 | 1.4009 | -0.00029846 |  | 3418.6017 | 1.618 | -2.4282e-05
|  | 3767.7863 | 1.4008 | -0.0003091 |  | 3418.5417 | 1.618 | -2.8568e-05
|  | 3767.7263 | 1.4008 | -0.00031387 |  | 3418.4817 | 1.6179 | -2.0324e-05
|  | 3767.6663 | 1.4008 | -0.00030753 |  | 3418.4217 | 1.6179 | -2.556e-06
|  | 3767.6063 | 1.4007 | -0.0002859 |  | 3418.3617 | 1.6179 | 2.1193e-05
|  | 3767.5463 | 1.4007 | -0.00024899 |  | 3418.3017 | 1.6179 | 4.9923e-05
|  | 3767.4863 | 1.4007 | -0.00020113 |  | 3418.2417 | 1.6179 | 7.4922e-05
|  | 3767.4263 | 1.4007 | -0.00015039 |  | 3418.1817 | 1.6179 | 9.0842e-05
|  | 3767.3663 | 1.4008 | -0.00010647 |  | 3418.1217 | 1.618 | 9.5152e-05
|  | 3767.3063 | 1.4008 | -7.8198e-05 |  | 3418.0617 | 1.618 | 8.8819e-05
|  | 3767.2463 | 1.4009 | -7.0669e-05 |  | 3418.0017 | 1.618 | 7.567e-05
|  | 3767.1863 | 1.4009 | -8.4297e-05 |  | 3417.9417 | 1.618 | 6.0922e-05
|  | 3767.1263 | 1.401 | -0.00011608 |  | 3417.8817 | 1.618 | 4.9337e-05
|  | 3767.0663 | 1.401 | -0.0001601 |  | 3417.8217 | 1.618 | 4.2964e-05
|  | 3767.0063 | 1.401 | -0.00020978 |  | 3417.7617 | 1.618 | 4.0296e-05
|  | 3766.9463 | 1.401 | -0.0002595 |  | 3417.7017 | 1.618 | 3.7815e-05
|  | 3766.8863 | 1.401 | -0.00030452 |  | 3417.6417 | 1.618 | 3.1384e-05
|  | 3766.8263 | 1.401 | -0.00034197 |  | 3417.5817 | 1.618 | 1.8746e-05
|  | 3766.7663 | 1.401 | -0.00036911 |  | 3417.5217 | 1.618 | 1.3458e-07
|  | 3766.7063 | 1.4009 | -0.00038513 |  | 3417.4617 | 1.618 | -2.0977e-05
|  | 3766.6463 | 1.4009 | -0.00038858 |  | 3417.4017 | 1.618 | -4.0017e-05
|  | 3766.5863 | 1.4009 | -0.00038162 |  | 3417.3417 | 1.618 | -5.2539e-05
|  | 3766.5263 | 1.4008 | -0.00036733 |  | 3417.2817 | 1.618 | -5.6723e-05
|  | 3766.4663 | 1.4008 | -0.00035024 |  | 3417.2217 | 1.6179 | -5.4108e-05
|  | 3766.4063 | 1.4008 | -0.0003355 |  | 3417.1617 | 1.6179 | -4.7315e-05
|  | 3766.3463 | 1.4008 | -0.00032567 |  | 3417.1017 | 1.6179 | -3.9405e-05
|  | 3766.2863 | 1.4008 | -0.00032191 |  | 3417.0417 | 1.6179 | -3.119e-05
|  | 3766.2263 | 1.4008 | -0.00032168 |  | 3416.9817 | 1.6179 | -2.0947e-05
|  | 3766.1663 | 1.4008 | -0.00032171 |  | 3416.9217 | 1.6178 | -4.7403e-06
|  | 3766.1063 | 1.4008 | -0.0003185 |  | 3416.8617 | 1.6178 | 2.0804e-05
|  | 3766.0463 | 1.4008 | -0.00031081 |  | 3416.8017 | 1.6178 | 5.6788e-05
|  | 3765.9863 | 1.4008 | -0.00029946 |  | 3416.7417 | 1.6178 | 9.976e-05
|  | 3765.9263 | 1.4008 | -0.00028818 |  | 3416.6817 | 1.6178 | 0.00014212
|  | 3765.8663 | 1.4008 | -0.00028111 |  | 3416.6217 | 1.6179 | 0.0001744
|  | 3765.8063 | 1.4008 | -0.00028049 |  | 3416.5617 | 1.6179 | 0.00018856
|  | 3765.7463 | 1.4008 | -0.0002856 |  | 3416.5017 | 1.618 | 0.00018042
|  | 3765.6863 | 1.4008 | -0.00029779 |  | 3416.4417 | 1.618 | 0.00015213
|  | 3765.6263 | 1.4008 | -0.00031175 |  | 3416.3817 | 1.6181 | 0.0001114
|  | 3765.5663 | 1.4008 | -0.00032239 |  | 3416.3217 | 1.6181 | 6.8805e-05
|  | 3765.5063 | 1.4008 | -0.00032773 |  | 3416.2617 | 1.618 | 3.4367e-05
|  | 3765.4463 | 1.4008 | -0.00032744 |  | 3416.2017 | 1.618 | 1.4816e-05
|  | 3765.3863 | 1.4008 | -0.00032484 |  | 3416.1417 | 1.618 | 9.4937e-06
|  | 3765.3263 | 1.4008 | -0.00032299 |  | 3416.0817 | 1.618 | 1.6072e-05
|  | 3765.2663 | 1.4008 | -0.00032603 |  | 3416.0217 | 1.618 | 2.8935e-05
|  | 3765.2063 | 1.4008 | -0.00033433 |  | 3415.9617 | 1.618 | 4.0781e-05
|  | 3765.1463 | 1.4008 | -0.00034662 |  | 3415.9017 | 1.618 | 4.6015e-05
|  | 3765.0863 | 1.4008 | -0.00035752 |  | 3415.8417 | 1.618 | 4.1764e-05
|  | 3765.0263 | 1.4008 | -0.00036262 |  | 3415.7817 | 1.618 | 2.8776e-05
|  | 3764.9663 | 1.4007 | -0.00035645 |  | 3415.7217 | 1.618 | 9.8884e-06
|  | 3764.9063 | 1.4007 | -0.00033785 |  | 3415.6617 | 1.618 | -1.1164e-05
|  | 3764.8463 | 1.4007 | -0.00030756 |  | 3415.6017 | 1.618 | -3.0399e-05
|  | 3764.7863 | 1.4007 | -0.00027042 |  | 3415.5417 | 1.618 | -4.4897e-05
|  | 3764.7263 | 1.4007 | -0.000234 |  | 3415.4817 | 1.618 | -5.2726e-05
|  | 3764.6663 | 1.4007 | -0.00020501 |  | 3415.4217 | 1.618 | -5.335e-05
|  | 3764.6063 | 1.4007 | -0.00018883 |  | 3415.3617 | 1.6179 | -4.7366e-05
|  | 3764.5463 | 1.4008 | -0.00018832 |  | 3415.3017 | 1.6179 | -3.6573e-05
|  | 3764.4863 | 1.4008 | -0.000203 |  | 3415.2417 | 1.6179 | -2.3626e-05
|  | 3764.4263 | 1.4008 | -0.00022911 |  | 3415.1817 | 1.6179 | -1.122e-05
|  | 3764.3663 | 1.4008 | -0.00026004 |  | 3415.1217 | 1.6179 | -1.2517e-06
|  | 3764.3063 | 1.4008 | -0.00028896 |  | 3415.0617 | 1.6179 | 5.6608e-06
|  | 3764.2463 | 1.4008 | -0.00030981 |  | 3415.0017 | 1.6179 | 1.0828e-05
|  | 3764.1863 | 1.4008 | -0.00031713 |  | 3414.9417 | 1.6179 | 1.6836e-05
|  | 3764.1263 | 1.4007 | -0.00030886 |  | 3414.8817 | 1.6179 | 2.6381e-05
|  | 3764.0663 | 1.4007 | -0.00028521 |  | 3414.8217 | 1.6179 | 4.0639e-05
|  | 3764.0063 | 1.4007 | -0.00024907 |  | 3414.7617 | 1.6179 | 5.7929e-05
|  | 3763.9463 | 1.4007 | -0.00020555 |  | 3414.7017 | 1.6179 | 7.3981e-05
|  | 3763.8863 | 1.4007 | -0.00016087 |  | 3414.6417 | 1.618 | 8.3441e-05
|  | 3763.8263 | 1.4007 | -0.00012171 |  | 3414.5817 | 1.618 | 8.1025e-05
|  | 3763.7663 | 1.4007 | -9.4345e-05 |  | 3414.5217 | 1.618 | 6.5061e-05
|  | 3763.7063 | 1.4008 | -8.3306e-05 |  | 3414.4617 | 1.618 | 3.8067e-05
|  | 3763.6463 | 1.4008 | -9.0724e-05 |  | 3414.4017 | 1.618 | 5.7435e-06
|  | 3763.5863 | 1.4009 | -0.00011529 |  | 3414.3417 | 1.618 | -2.439e-05
|  | 3763.5263 | 1.4009 | -0.00015284 |  | 3414.2817 | 1.618 | -4.5752e-05
|  | 3763.4663 | 1.4009 | -0.00019137 |  | 3414.2217 | 1.618 | -5.5859e-05
|  | 3763.4063 | 1.4009 | -0.00023372 |  | 3414.1617 | 1.618 | -5.6506e-05
|  | 3763.3463 | 1.4009 | -0.00026751 |  | 3414.1017 | 1.618 | -5.3476e-05
|  | 3763.2863 | 1.4009 | -0.00028892 |  | 3414.0417 | 1.618 | -5.3621e-05
|  | 3763.2263 | 1.4009 | -0.0002952 |  | 3413.9817 | 1.618 | -6.2052e-05
|  | 3763.1663 | 1.4008 | -0.00028854 |  | 3413.9217 | 1.618 | -7.94e-05
|  | 3763.1063 | 1.4008 | -0.00027301 |  | 3413.8617 | 1.618 | -9.9971e-05
|  | 3763.0463 | 1.4008 | -0.0002544 |  | 3413.8017 | 1.618 | -0.0001252
|  | 3762.9863 | 1.4008 | -0.00023805 |  | 3413.7417 | 1.6179 | -0.00014384
|  | 3762.9263 | 1.4008 | -0.00022754 |  | 3413.6817 | 1.6179 | -0.00015099
|  | 3762.8663 | 1.4008 | -0.00022414 |  | 3413.6217 | 1.6178 | -0.00014392
|  | 3762.8063 | 1.4009 | -0.00022774 |  | 3413.5617 | 1.6178 | -0.00012497
|  | 3762.7463 | 1.4009 | -0.00023733 |  | 3413.5017 | 1.6178 | -9.8196e-05
|  | 3762.6863 | 1.4009 | -0.00025189 |  | 3413.4417 | 1.6178 | -6.8263e-05
|  | 3762.6263 | 1.4009 | -0.00027111 |  | 3413.3817 | 1.6178 | -3.8996e-05
|  | 3762.5663 | 1.4009 | -0.00029264 |  | 3413.3217 | 1.6178 | -1.184e-05
|  | 3762.5063 | 1.4009 | -0.00031543 |  | 3413.2617 | 1.6178 | 1.4052e-05
|  | 3762.4463 | 1.4009 | -0.00033536 |  | 3413.2017 | 1.6178 | 3.9714e-05
|  | 3762.3863 | 1.4008 | -0.00034814 |  | 3413.1417 | 1.6178 | 6.5865e-05
|  | 3762.3263 | 1.4008 | -0.00035168 |  | 3413.0817 | 1.6178 | 9.1628e-05
|  | 3762.2663 | 1.4008 | -0.00034304 |  | 3413.0217 | 1.6178 | 0.00011436
|  | 3762.2063 | 1.4008 | -0.00032428 |  | 3412.9617 | 1.6178 | 0.00013079
|  | 3762.1463 | 1.4008 | -0.00029948 |  | 3412.9017 | 1.6179 | 0.00013789
|  | 3762.0863 | 1.4008 | -0.00027448 |  | 3412.8417 | 1.6179 | 0.00013431
|  | 3762.0263 | 1.4008 | -0.0002544 |  | 3412.7817 | 1.6179 | 0.00012117
|  | 3761.9663 | 1.4008 | -0.00024323 |  | 3412.7217 | 1.618 | 0.00010039
|  | 3761.9063 | 1.4008 | -0.00024173 |  | 3412.6617 | 1.618 | 7.5632e-05
|  | 3761.8463 | 1.4008 | -0.0002485 |  | 3412.6017 | 1.618 | 5.0213e-05
|  | 3761.7863 | 1.4008 | -0.0002604 |  | 3412.5417 | 1.618 | 2.602e-05
|  | 3761.7263 | 1.4008 | -0.00027472 |  | 3412.4817 | 1.618 | 4.4865e-06
|  | 3761.6663 | 1.4008 | -0.00028924 |  | 3412.4217 | 1.6179 | -1.3242e-05
|  | 3761.6063 | 1.4008 | -0.00030364 |  | 3412.3617 | 1.6179 | -2.672e-05
|  | 3761.5463 | 1.4008 | -0.00031764 |  | 3412.3017 | 1.6179 | -3.4841e-05
|  | 3761.4863 | 1.4008 | -0.00033052 |  | 3412.2417 | 1.6179 | -3.591e-05
|  | 3761.4263 | 1.4008 | -0.00034074 |  | 3412.1817 | 1.6179 | -2.9011e-05
|  | 3761.3663 | 1.4008 | -0.00034528 |  | 3412.1217 | 1.6178 | -1.296e-05
|  | 3761.3063 | 1.4008 | -0.00034231 |  | 3412.0617 | 1.6178 | 1.0774e-05
|  | 3761.2463 | 1.4008 | -0.00033201 |  | 3412.0017 | 1.6178 | 3.9641e-05
|  | 3761.1863 | 1.4007 | -0.00031429 |  | 3411.9417 | 1.6178 | 6.9493e-05
|  | 3761.1263 | 1.4007 | -0.0002911 |  | 3411.8817 | 1.6178 | 9.4652e-05
|  | 3761.0663 | 1.4007 | -0.00026664 |  | 3411.8217 | 1.6179 | 0.00011082
|  | 3761.0063 | 1.4007 | -0.00024642 |  | 3411.7617 | 1.6179 | 0.00011457
|  | 3760.9463 | 1.4008 | -0.00023246 |  | 3411.7017 | 1.6179 | 0.00010467
|  | 3760.8863 | 1.4008 | -0.00022608 |  | 3411.6417 | 1.618 | 8.385e-05
|  | 3760.8263 | 1.4008 | -0.00022663 |  | 3411.5817 | 1.618 | 5.9681e-05
|  | 3760.7663 | 1.4008 | -0.00023354 |  | 3411.5217 | 1.618 | 3.1154e-05
|  | 3760.7063 | 1.4008 | -0.00024628 |  | 3411.4617 | 1.618 | 5.2007e-06
|  | 3760.6463 | 1.4009 | -0.00026494 |  | 3411.4017 | 1.618 | -1.4152e-05
|  | 3760.5863 | 1.4009 | -0.00028994 |  | 3411.3417 | 1.6179 | -2.5216e-05
|  | 3760.5263 | 1.4009 | -0.00031929 |  | 3411.2817 | 1.6179 | -2.8614e-05
|  | 3760.4663 | 1.4008 | -0.00034854 |  | 3411.2217 | 1.6179 | -2.714e-05
|  | 3760.4063 | 1.4008 | -0.00037062 |  | 3411.1617 | 1.6179 | -2.3546e-05
|  | 3760.3463 | 1.4008 | -0.00037826 |  | 3411.1017 | 1.6179 | -2.0104e-05
|  | 3760.2863 | 1.4007 | -0.00036562 |  | 3411.0417 | 1.6179 | -1.7589e-05
|  | 3760.2263 | 1.4007 | -0.00033157 |  | 3410.9817 | 1.6179 | -1.5777e-05
|  | 3760.1663 | 1.4007 | -0.00028168 |  | 3410.9217 | 1.6179 | -1.3457e-05
|  | 3760.1063 | 1.4007 | -0.00022645 |  | 3410.8617 | 1.6179 | -9.9278e-06
|  | 3760.0463 | 1.4007 | -0.00017957 |  | 3410.8017 | 1.6179 | -5.1944e-06
|  | 3759.9863 | 1.4008 | -0.0001522 |  | 3410.7417 | 1.6179 | 7.7977e-08
|  | 3759.9263 | 1.4008 | -0.00015139 |  | 3410.6817 | 1.6179 | 4.5623e-06
|  | 3759.8663 | 1.4009 | -0.00017605 |  | 3410.6217 | 1.6179 | 7.9897e-06
|  | 3759.8063 | 1.4009 | -0.0002188 |  | 3410.5617 | 1.6178 | 1.0852e-05
|  | 3759.7463 | 1.4009 | -0.0002674 |  | 3410.5017 | 1.6178 | 1.5524e-05
|  | 3759.6863 | 1.4009 | -0.00031051 |  | 3410.4417 | 1.6178 | 2.4038e-05
|  | 3759.6263 | 1.4009 | -0.00033997 |  | 3410.3817 | 1.6178 | 3.8101e-05
|  | 3759.5663 | 1.4008 | -0.00035283 |  | 3410.3217 | 1.6178 | 5.677e-05
|  | 3759.5063 | 1.4008 | -0.00035161 |  | 3410.2617 | 1.6178 | 7.6933e-05
|  | 3759.4463 | 1.4008 | -0.00034175 |  | 3410.2017 | 1.6179 | 9.3008e-05
|  | 3759.3863 | 1.4008 | -0.00032971 |  | 3410.1417 | 1.6179 | 9.9927e-05
|  | 3759.3263 | 1.4008 | -0.00032008 |  | 3410.0817 | 1.6179 | 9.3582e-05
|  | 3759.2663 | 1.4008 | -0.00031542 |  | 3410.0217 | 1.6179 | 7.3866e-05
|  | 3759.2063 | 1.4008 | -0.00031498 |  | 3409.9617 | 1.6179 | 4.3905e-05
|  | 3759.1463 | 1.4008 | -0.00031687 |  | 3409.9017 | 1.6179 | 1.0305e-05
|  | 3759.0863 | 1.4008 | -0.00031927 |  | 3409.8417 | 1.6179 | -1.952e-05
|  | 3759.0263 | 1.4008 | -0.00032119 |  | 3409.7817 | 1.6179 | -3.8956e-05
|  | 3758.9663 | 1.4008 | -0.00032141 |  | 3409.7216 | 1.6179 | -4.4762e-05
|  | 3758.9063 | 1.4008 | -0.00032235 |  | 3409.6616 | 1.6178 | -3.7057e-05
|  | 3758.8463 | 1.4008 | -0.00032661 |  | 3409.6016 | 1.6178 | -1.8507e-05
|  | 3758.7863 | 1.4008 | -0.00033147 |  | 3409.5416 | 1.6178 | 6.1449e-06
|  | 3758.7263 | 1.4008 | -0.00033721 |  | 3409.4816 | 1.6178 | 3.3109e-05
|  | 3758.6663 | 1.4008 | -0.00034301 |  | 3409.4216 | 1.6178 | 5.9107e-05
|  | 3758.6063 | 1.4008 | -0.00034747 |  | 3409.3616 | 1.6178 | 8.047e-05
|  | 3758.5462 | 1.4008 | -0.00034936 |  | 3409.3016 | 1.6178 | 0.00010168
|  | 3758.4862 | 1.4008 | -0.00034829 |  | 3409.2416 | 1.6178 | 0.00012206
|  | 3758.4262 | 1.4008 | -0.00034411 |  | 3409.1816 | 1.6178 | 0.00014009
|  | 3758.3662 | 1.4008 | -0.0003372 |  | 3409.1216 | 1.6178 | 0.00015478
|  | 3758.3062 | 1.4008 | -0.00032916 |  | 3409.0616 | 1.6178 | 0.00016507
|  | 3758.2462 | 1.4008 | -0.00032199 |  | 3409.0016 | 1.6179 | 0.00016971
|  | 3758.1862 | 1.4008 | -0.00031732 |  | 3408.9416 | 1.6179 | 0.0001687
|  | 3758.1262 | 1.4008 | -0.00031654 |  | 3408.8816 | 1.6179 | 0.00016326
|  | 3758.0662 | 1.4008 | -0.00032041 |  | 3408.8216 | 1.6179 | 0.00015581
|  | 3758.0062 | 1.4008 | -0.00032871 |  | 3408.7616 | 1.6179 | 0.00014856
|  | 3757.9462 | 1.4008 | -0.0003407 |  | 3408.7016 | 1.6179 | 0.000143
|  | 3757.8862 | 1.4008 | -0.00035472 |  | 3408.6416 | 1.6179 | 0.00013899
|  | 3757.8262 | 1.4008 | -0.00036973 |  | 3408.5816 | 1.6179 | 0.00013524
|  | 3757.7662 | 1.4008 | -0.0003848 |  | 3408.5216 | 1.618 | 0.00012956
|  | 3757.7062 | 1.4008 | -0.0003987 |  | 3408.4616 | 1.618 | 0.00012023
|  | 3757.6462 | 1.4008 | -0.00041056 |  | 3408.4016 | 1.618 | 0.00010692
|  | 3757.5862 | 1.4007 | -0.00041915 |  | 3408.3416 | 1.618 | 9.1149e-05
|  | 3757.5262 | 1.4007 | -0.00042252 |  | 3408.2816 | 1.618 | 7.6155e-05
|  | 3757.4662 | 1.4007 | -0.00041886 |  | 3408.2216 | 1.618 | 6.5904e-05
|  | 3757.4062 | 1.4007 | -0.00040686 |  | 3408.1616 | 1.6179 | 6.3756e-05
|  | 3757.3462 | 1.4006 | -0.00038702 |  | 3408.1016 | 1.6179 | 7.0539e-05
|  | 3757.2862 | 1.4006 | -0.00036145 |  | 3408.0416 | 1.6179 | 8.462e-05
|  | 3757.2262 | 1.4006 | -0.00033372 |  | 3407.9816 | 1.6179 | 0.0001014
|  | 3757.1662 | 1.4006 | -0.00030769 |  | 3407.9216 | 1.618 | 0.00011485
|  | 3757.1062 | 1.4006 | -0.00028639 |  | 3407.8616 | 1.618 | 0.00011938
|  | 3757.0462 | 1.4006 | -0.00027059 |  | 3407.8016 | 1.618 | 0.00011114
|  | 3756.9862 | 1.4006 | -0.00025801 |  | 3407.7416 | 1.618 | 8.9578e-05
|  | 3756.9262 | 1.4006 | -0.00024479 |  | 3407.6816 | 1.618 | 5.8004e-05
|  | 3756.8662 | 1.4006 | -0.00022733 |  | 3407.6216 | 1.618 | 2.242e-05
|  | 3756.8062 | 1.4006 | -0.00020417 |  | 3407.5616 | 1.618 | -1.0657e-05
|  | 3756.7462 | 1.4007 | -0.0001771 |  | 3407.5016 | 1.618 | -3.5596e-05
|  | 3756.6862 | 1.4007 | -0.00015364 |  | 3407.4416 | 1.618 | -4.9102e-05
|  | 3756.6262 | 1.4007 | -0.00013681 |  | 3407.3816 | 1.618 | -5.1606e-05
|  | 3756.5662 | 1.4008 | -0.00013176 |  | 3407.3216 | 1.6179 | -4.594e-05
|  | 3756.5062 | 1.4008 | -0.00014495 |  | 3407.2616 | 1.6179 | -3.6563e-05
|  | 3756.4462 | 1.4008 | -0.00017551 |  | 3407.2016 | 1.6179 | -2.7522e-05
|  | 3756.3862 | 1.4009 | -0.00021838 |  | 3407.1416 | 1.6179 | -2.1165e-05
|  | 3756.3262 | 1.4009 | -0.00026553 |  | 3407.0816 | 1.6179 | -1.7911e-05
|  | 3756.2662 | 1.4009 | -0.00030852 |  | 3407.0216 | 1.6179 | -1.5667e-05
|  | 3756.2062 | 1.4008 | -0.00034108 |  | 3406.9616 | 1.6179 | -1.2484e-05
|  | 3756.1462 | 1.4008 | -0.00036025 |  | 3406.9016 | 1.6179 | -6.2358e-06
|  | 3756.0862 | 1.4008 | -0.00036664 |  | 3406.8416 | 1.6179 | 4.4561e-06
|  | 3756.0262 | 1.4008 | -0.00036352 |  | 3406.7816 | 1.6179 | 1.9392e-05
|  | 3755.9662 | 1.4007 | -0.00035489 |  | 3406.7216 | 1.6179 | 3.7081e-05
|  | 3755.9062 | 1.4007 | -0.00034417 |  | 3406.6616 | 1.6179 | 5.5339e-05
|  | 3755.8462 | 1.4007 | -0.00033345 |  | 3406.6016 | 1.6179 | 7.177e-05
|  | 3755.7862 | 1.4007 | -0.00032383 |  | 3406.5416 | 1.6179 | 8.444e-05
|  | 3755.7262 | 1.4007 | -0.00031647 |  | 3406.4816 | 1.6179 | 9.207e-05
|  | 3755.6662 | 1.4007 | -0.00031238 |  | 3406.4216 | 1.6179 | 9.3748e-05
|  | 3755.6062 | 1.4007 | -0.00031341 |  | 3406.3616 | 1.6179 | 8.9125e-05
|  | 3755.5462 | 1.4007 | -0.00032027 |  | 3406.3016 | 1.618 | 7.8505e-05
|  | 3755.4862 | 1.4007 | -0.0003323 |  | 3406.2416 | 1.618 | 6.307e-05
|  | 3755.4262 | 1.4007 | -0.0003473 |  | 3406.1816 | 1.618 | 4.5089e-05
|  | 3755.3662 | 1.4007 | -0.00036111 |  | 3406.1216 | 1.618 | 2.7692e-05
|  | 3755.3062 | 1.4007 | -0.00036862 |  | 3406.0616 | 1.618 | 1.4127e-05
|  | 3755.2462 | 1.4007 | -0.00036589 |  | 3406.0016 | 1.618 | 6.7425e-06
|  | 3755.1862 | 1.4006 | -0.00035123 |  | 3405.9416 | 1.6179 | 6.1145e-06
|  | 3755.1262 | 1.4006 | -0.00032578 |  | 3405.8816 | 1.6179 | 1.0986e-05
|  | 3755.0662 | 1.4006 | -0.00029278 |  | 3405.8216 | 1.6179 | 1.8328e-05
|  | 3755.0062 | 1.4006 | -0.00025731 |  | 3405.7616 | 1.6179 | 2.4038e-05
|  | 3754.9462 | 1.4006 | -0.00022391 |  | 3405.7016 | 1.618 | 2.479e-05
|  | 3754.8862 | 1.4006 | -0.00019663 |  | 3405.6416 | 1.618 | 1.9063e-05
|  | 3754.8262 | 1.4007 | -0.00017771 |  | 3405.5816 | 1.618 | 7.645e-06
|  | 3754.7662 | 1.4007 | -0.00016836 |  | 3405.5216 | 1.618 | -6.62e-06
|  | 3754.7062 | 1.4007 | -0.00016927 |  | 3405.4616 | 1.618 | -2.0387e-05
|  | 3754.6462 | 1.4008 | -0.00018034 |  | 3405.4016 | 1.618 | -3.0769e-05
|  | 3754.5862 | 1.4008 | -0.00020054 |  | 3405.3416 | 1.6179 | -3.6203e-05
|  | 3754.5262 | 1.4008 | -0.00022794 |  | 3405.2816 | 1.6179 | -3.7101e-05
|  | 3754.4662 | 1.4008 | -0.00025913 |  | 3405.2216 | 1.6179 | -3.5298e-05
|  | 3754.4062 | 1.4008 | -0.00028823 |  | 3405.1616 | 1.6179 | -3.2972e-05
|  | 3754.3462 | 1.4008 | -0.00031132 |  | 3405.1016 | 1.6179 | -3.1932e-05
|  | 3754.2862 | 1.4008 | -0.00032832 |  | 3405.0416 | 1.6179 | -3.2853e-05
|  | 3754.2262 | 1.4008 | -0.00033587 |  | 3404.9816 | 1.6179 | -3.5582e-05
|  | 3754.1662 | 1.4008 | -0.00033532 |  | 3404.9216 | 1.6179 | -3.896e-05
|  | 3754.1062 | 1.4008 | -0.00033166 |  | 3404.8616 | 1.6179 | -4.1589e-05
|  | 3754.0462 | 1.4008 | -0.00033023 |  | 3404.8016 | 1.6179 | -4.3346e-05
|  | 3753.9862 | 1.4008 | -0.00033489 |  | 3404.7416 | 1.6179 | -4.421e-05
|  | 3753.9262 | 1.4008 | -0.00034722 |  | 3404.6816 | 1.6179 | -4.4277e-05
|  | 3753.8662 | 1.4008 | -0.00036385 |  | 3404.6216 | 1.6179 | -4.364e-05
|  | 3753.8062 | 1.4007 | -0.0003789 |  | 3404.5616 | 1.6179 | -4.1829e-05
|  | 3753.7462 | 1.4007 | -0.00038595 |  | 3404.5016 | 1.6179 | -3.8698e-05
|  | 3753.6862 | 1.4007 | -0.00038132 |  | 3404.4416 | 1.6179 | -3.371e-05
|  | 3753.6262 | 1.4007 | -0.00036527 |  | 3404.3816 | 1.6179 | -2.7089e-05
|  | 3753.5662 | 1.4007 | -0.00034319 |  | 3404.3216 | 1.6178 | -1.9202e-05
|  | 3753.5062 | 1.4007 | -0.00032294 |  | 3404.2616 | 1.6178 | -1.0898e-05
|  | 3753.4462 | 1.4007 | -0.00031276 |  | 3404.2016 | 1.6178 | -3.3406e-06
|  | 3753.3862 | 1.4007 | -0.00031769 |  | 3404.1416 | 1.6178 | 3.1341e-06
|  | 3753.3262 | 1.4007 | -0.00033738 |  | 3404.0816 | 1.6178 | 8.7437e-06
|  | 3753.2662 | 1.4007 | -0.00036616 |  | 3404.0216 | 1.6178 | 1.4274e-05
|  | 3753.2062 | 1.4007 | -0.00039474 |  | 3403.9616 | 1.6178 | 2.0792e-05
|  | 3753.1462 | 1.4007 | -0.00041337 |  | 3403.9016 | 1.6178 | 2.9262e-05
|  | 3753.0862 | 1.4006 | -0.00041492 |  | 3403.8416 | 1.6178 | 3.933e-05
|  | 3753.0262 | 1.4006 | -0.0003963 |  | 3403.7816 | 1.6179 | 5.0031e-05
|  | 3752.9662 | 1.4005 | -0.00036123 |  | 3403.7216 | 1.6179 | 5.9799e-05
|  | 3752.9062 | 1.4005 | -0.00031649 |  | 3403.6616 | 1.6179 | 6.6502e-05
|  | 3752.8462 | 1.4005 | -0.00027062 |  | 3403.6016 | 1.6179 | 6.909e-05
|  | 3752.7862 | 1.4005 | -0.00023167 |  | 3403.5416 | 1.6179 | 6.6549e-05
|  | 3752.7262 | 1.4006 | -0.00020433 |  | 3403.4816 | 1.6179 | 5.992e-05
|  | 3752.6662 | 1.4006 | -0.00018988 |  | 3403.4216 | 1.6179 | 5.1056e-05
|  | 3752.6062 | 1.4006 | -0.00018574 |  | 3403.3616 | 1.6179 | 4.1843e-05
|  | 3752.5462 | 1.4006 | -0.00018754 |  | 3403.3016 | 1.6179 | 3.4586e-05
|  | 3752.4862 | 1.4007 | -0.00019089 |  | 3403.2416 | 1.6179 | 3.0895e-05
|  | 3752.4262 | 1.4007 | -0.00019283 |  | 3403.1816 | 1.6179 | 3.1093e-05
|  | 3752.3662 | 1.4007 | -0.00019142 |  | 3403.1216 | 1.6179 | 3.4488e-05
|  | 3752.3062 | 1.4007 | -0.00018721 |  | 3403.0616 | 1.6179 | 3.8738e-05
|  | 3752.2462 | 1.4007 | -0.00018259 |  | 3403.0016 | 1.6179 | 4.1156e-05
|  | 3752.1862 | 1.4007 | -0.00018005 |  | 3402.9416 | 1.6179 | 3.916e-05
|  | 3752.1262 | 1.4007 | -0.00018054 |  | 3402.8816 | 1.618 | 3.0842e-05
|  | 3752.0662 | 1.4008 | -0.00018926 |  | 3402.8216 | 1.618 | 1.6045e-05
|  | 3752.0062 | 1.4008 | -0.00020458 |  | 3402.7616 | 1.618 | -3.4878e-06
|  | 3751.9462 | 1.4008 | -0.00022686 |  | 3402.7016 | 1.618 | -2.4311e-05
|  | 3751.8862 | 1.4008 | -0.0002542 |  | 3402.6416 | 1.618 | -4.2163e-05
|  | 3751.8262 | 1.4008 | -0.00028372 |  | 3402.5816 | 1.6179 | -5.3172e-05
|  | 3751.7662 | 1.4008 | -0.00031248 |  | 3402.5216 | 1.6179 | -5.707e-05
|  | 3751.7062 | 1.4008 | -0.00033765 |  | 3402.4616 | 1.6179 | -5.4199e-05
|  | 3751.6462 | 1.4008 | -0.00035584 |  | 3402.4016 | 1.6179 | -4.7159e-05
|  | 3751.5862 | 1.4007 | -0.00036804 |  | 3402.3416 | 1.6179 | -4.0751e-05
|  | 3751.5262 | 1.4007 | -0.00037414 |  | 3402.2816 | 1.6179 | -3.9905e-05
|  | 3751.4662 | 1.4007 | -0.0003736 |  | 3402.2216 | 1.6179 | -4.7784e-05
|  | 3751.4062 | 1.4007 | -0.00036896 |  | 3402.1616 | 1.6179 | -6.4485e-05
|  | 3751.3462 | 1.4007 | -0.0003633 |  | 3402.1016 | 1.6179 | -8.6456e-05
|  | 3751.2862 | 1.4007 | -0.00035815 |  | 3402.0416 | 1.6179 | -0.00010787
|  | 3751.2262 | 1.4006 | -0.00035585 |  | 3401.9816 | 1.6179 | -0.00012192
|  | 3751.1662 | 1.4006 | -0.00035626 |  | 3401.9216 | 1.6178 | -0.00012328
|  | 3751.1062 | 1.4006 | -0.00035818 |  | 3401.8616 | 1.6178 | -0.0001096
|  | 3751.0462 | 1.4006 | -0.00036097 |  | 3401.8016 | 1.6178 | -8.2238e-05
|  | 3750.9862 | 1.4006 | -0.00035669 |  | 3401.7416 | 1.6178 | -4.5926e-05
|  | 3750.9262 | 1.4006 | -0.00035077 |  | 3401.6816 | 1.6178 | -6.8145e-06
|  | 3750.8662 | 1.4006 | -0.00033466 |  | 3401.6216 | 1.6178 | 2.797e-05
|  | 3750.8062 | 1.4005 | -0.00031139 |  | 3401.5616 | 1.6178 | 5.273e-05
|  | 3750.7462 | 1.4005 | -0.00028202 |  | 3401.5016 | 1.6178 | 6.4609e-05
|  | 3750.6862 | 1.4005 | -0.00025092 |  | 3401.4416 | 1.6179 | 6.2831e-05
|  | 3750.6262 | 1.4005 | -0.00022186 |  | 3401.3816 | 1.6179 | 4.9258e-05
|  | 3750.5662 | 1.4006 | -0.00019979 |  | 3401.3216 | 1.6179 | 2.7513e-05
|  | 3750.5062 | 1.4006 | -0.00018738 |  | 3401.2616 | 1.6179 | 2.0501e-06
|  | 3750.4462 | 1.4006 | -0.00018522 |  | 3401.2016 | 1.6179 | -2.2642e-05
|  | 3750.3862 | 1.4006 | -0.00019186 |  | 3401.1416 | 1.6179 | -4.209e-05
|  | 3750.3262 | 1.4006 | -0.00020318 |  | 3401.0816 | 1.6179 | -5.4056e-05
|  | 3750.2662 | 1.4006 | -0.00021532 |  | 3401.0216 | 1.6178 | -5.6339e-05
|  | 3750.2062 | 1.4006 | -0.0002238 |  | 3400.9616 | 1.6178 | -4.9489e-05
|  | 3750.1462 | 1.4006 | -0.00022644 |  | 3400.9015 | 1.6178 | -3.4625e-05
|  | 3750.0862 | 1.4006 | -0.00022189 |  | 3400.8415 | 1.6178 | -1.4658e-05
|  | 3750.0262 | 1.4006 | -0.00021126 |  | 3400.7815 | 1.6178 | 7.5436e-06
|  | 3749.9662 | 1.4006 | -0.00019564 |  | 3400.7215 | 1.6178 | 2.7579e-05
|  | 3749.9062 | 1.4006 | -0.00017811 |  | 3400.6615 | 1.6178 | 4.3199e-05
|  | 3749.8462 | 1.4006 | -0.00016285 |  | 3400.6015 | 1.6178 | 5.2706e-05
|  | 3749.7862 | 1.4006 | -0.00014882 |  | 3400.5415 | 1.6178 | 5.5152e-05
|  | 3749.7262 | 1.4007 | -0.00013895 |  | 3400.4815 | 1.6179 | 5.2054e-05
|  | 3749.6662 | 1.4007 | -0.000137 |  | 3400.4215 | 1.6179 | 4.5417e-05
|  | 3749.6062 | 1.4007 | -0.00014421 |  | 3400.3615 | 1.6179 | 3.8334e-05
|  | 3749.5462 | 1.4007 | -0.00016082 |  | 3400.3015 | 1.6179 | 3.3202e-05
|  | 3749.4862 | 1.4007 | -0.00018585 |  | 3400.2415 | 1.6179 | 3.0518e-05
|  | 3749.4262 | 1.4007 | -0.00021535 |  | 3400.1815 | 1.6179 | 3.1979e-05
|  | 3749.3662 | 1.4007 | -0.00024495 |  | 3400.1215 | 1.6179 | 3.6723e-05
|  | 3749.3062 | 1.4007 | -0.00026993 |  | 3400.0615 | 1.6179 | 4.2889e-05
|  | 3749.2462 | 1.4007 | -0.00028594 |  | 3400.0015 | 1.6179 | 4.7932e-05
|  | 3749.1862 | 1.4007 | -0.0002916 |  | 3399.9415 | 1.6179 | 4.986e-05
|  | 3749.1262 | 1.4007 | -0.00028689 |  | 3399.8815 | 1.6179 | 4.6944e-05
|  | 3749.0662 | 1.4006 | -0.00027512 |  | 3399.8215 | 1.6179 | 4.0531e-05
|  | 3749.0062 | 1.4006 | -0.00025886 |  | 3399.7615 | 1.6179 | 3.1617e-05
|  | 3748.9462 | 1.4006 | -0.00024156 |  | 3399.7015 | 1.6179 | 2.3122e-05
|  | 3748.8862 | 1.4006 | -0.00022528 |  | 3399.6415 | 1.6179 | 1.7549e-05
|  | 3748.8262 | 1.4006 | -0.00021061 |  | 3399.5815 | 1.6179 | 1.7008e-05
|  | 3748.7662 | 1.4006 | -0.00019661 |  | 3399.5215 | 1.6179 | 2.1795e-05
|  | 3748.7062 | 1.4006 | -0.00018326 |  | 3399.4615 | 1.6179 | 3.0656e-05
|  | 3748.6462 | 1.4006 | -0.00017054 |  | 3399.4015 | 1.6179 | 4.118e-05
|  | 3748.5862 | 1.4006 | -0.0001598 |  | 3399.3415 | 1.6179 | 5.004e-05
|  | 3748.5262 | 1.4007 | -0.00015262 |  | 3399.2815 | 1.6179 | 5.488e-05
|  | 3748.4662 | 1.4007 | -0.00015138 |  | 3399.2215 | 1.6179 | 5.3265e-05
|  | 3748.4062 | 1.4007 | -0.00015717 |  | 3399.1615 | 1.618 | 4.4586e-05
|  | 3748.3462 | 1.4007 | -0.00016896 |  | 3399.1015 | 1.618 | 2.9489e-05
|  | 3748.2862 | 1.4007 | -0.00018454 |  | 3399.0415 | 1.618 | 8.9849e-06
|  | 3748.2262 | 1.4007 | -0.00020077 |  | 3398.9815 | 1.618 | -1.4811e-05
|  | 3748.1662 | 1.4007 | -0.00021408 |  | 3398.9215 | 1.618 | -3.9421e-05
|  | 3748.1062 | 1.4007 | -0.00022143 |  | 3398.8615 | 1.618 | -6.2851e-05
|  | 3748.0462 | 1.4007 | -0.00022255 |  | 3398.8015 | 1.618 | -8.2901e-05
|  | 3747.9862 | 1.4007 | -0.00021818 |  | 3398.7415 | 1.6179 | -9.8745e-05
|  | 3747.9262 | 1.4007 | -0.00020996 |  | 3398.6815 | 1.6179 | -0.00010961
|  | 3747.8662 | 1.4007 | -0.0002011 |  | 3398.6215 | 1.6179 | -0.00011643
|  | 3747.8062 | 1.4007 | -0.00019369 |  | 3398.5615 | 1.6179 | -0.00011952
|  | 3747.7462 | 1.4007 | -0.00019059 |  | 3398.5015 | 1.6179 | -0.00012074
|  | 3747.6862 | 1.4007 | -0.00019284 |  | 3398.4415 | 1.6179 | -0.00012082
|  | 3747.6262 | 1.4007 | -0.00020117 |  | 3398.3815 | 1.6179 | -0.00012014
|  | 3747.5662 | 1.4008 | -0.00021381 |  | 3398.3215 | 1.6178 | -0.00011841
|  | 3747.5062 | 1.4008 | -0.00023317 |  | 3398.2615 | 1.6178 | -0.00011471
|  | 3747.4462 | 1.4008 | -0.0002582 |  | 3398.2015 | 1.6178 | -0.00010776
|  | 3747.3862 | 1.4008 | -0.0002864 |  | 3398.1415 | 1.6178 | -9.6531e-05
|  | 3747.3262 | 1.4008 | -0.00031495 |  | 3398.0815 | 1.6178 | -8.0348e-05
|  | 3747.2662 | 1.4007 | -0.00034002 |  | 3398.0215 | 1.6178 | -6.2919e-05
|  | 3747.2062 | 1.4007 | -0.00035762 |  | 3397.9615 | 1.6178 | -4.0505e-05
|  | 3747.1462 | 1.4007 | -0.00036414 |  | 3397.9015 | 1.6178 | -1.6769e-05
|  | 3747.0862 | 1.4006 | -0.00035688 |  | 3397.8415 | 1.6178 | 5.6044e-06
|  | 3747.0262 | 1.4006 | -0.00033533 |  | 3397.7815 | 1.6178 | 2.4003e-05
|  | 3746.9662 | 1.4006 | -0.00030197 |  | 3397.7215 | 1.6178 | 3.5929e-05
|  | 3746.9062 | 1.4006 | -0.00026124 |  | 3397.6615 | 1.6178 | 3.9416e-05
|  | 3746.8462 | 1.4006 | -0.00021965 |  | 3397.6015 | 1.6179 | 3.3385e-05
|  | 3746.7862 | 1.4006 | -0.00018361 |  | 3397.5415 | 1.6179 | 1.8144e-05
|  | 3746.7262 | 1.4006 | -0.00015816 |  | 3397.4815 | 1.6179 | -4.4286e-06
|  | 3746.6662 | 1.4006 | -0.00014602 |  | 3397.4215 | 1.6179 | -3.1217e-05
|  | 3746.6062 | 1.4007 | -0.00014687 |  | 3397.3615 | 1.6179 | -5.7519e-05
|  | 3746.5462 | 1.4007 | -0.00015689 |  | 3397.3015 | 1.6179 | -7.873e-05
|  | 3746.4862 | 1.4007 | -0.00017114 |  | 3397.2415 | 1.6178 | -9.0796e-05
|  | 3746.4262 | 1.4007 | -0.00018411 |  | 3397.1815 | 1.6178 | -9.1836e-05
|  | 3746.3662 | 1.4007 | -0.00019227 |  | 3397.1215 | 1.6178 | -8.1522e-05
|  | 3746.3062 | 1.4007 | -0.00019465 |  | 3397.0615 | 1.6178 | -6.2075e-05
|  | 3746.2462 | 1.4007 | -0.00019331 |  | 3397.0015 | 1.6178 | -3.7391e-05
|  | 3746.1862 | 1.4007 | -0.00019177 |  | 3396.9415 | 1.6178 | -1.1556e-05
|  | 3746.1262 | 1.4007 | -0.00019454 |  | 3396.8815 | 1.6178 | 1.1381e-05
|  | 3746.0662 | 1.4008 | -0.00020419 |  | 3396.8215 | 1.6178 | 2.8474e-05
|  | 3746.0062 | 1.4008 | -0.00022249 |  | 3396.7615 | 1.6178 | 3.864e-05
|  | 3745.9462 | 1.4008 | -0.00024839 |  | 3396.7015 | 1.6178 | 4.1298e-05
|  | 3745.8862 | 1.4008 | -0.00027977 |  | 3396.6415 | 1.6178 | 3.7183e-05
|  | 3745.8262 | 1.4008 | -0.0003135 |  | 3396.5815 | 1.6179 | 2.6717e-05
|  | 3745.7662 | 1.4008 | -0.00034682 |  | 3396.5215 | 1.6179 | 1.0799e-05
|  | 3745.7062 | 1.4008 | -0.00037785 |  | 3396.4615 | 1.6179 | -9.0133e-06
|  | 3745.6462 | 1.4007 | -0.00040463 |  | 3396.4015 | 1.6179 | -3.1591e-05
|  | 3745.5862 | 1.4007 | -0.00042448 |  | 3396.3415 | 1.6179 | -5.4273e-05
|  | 3745.5262 | 1.4007 | -0.00043502 |  | 3396.2815 | 1.6179 | -7.4429e-05
|  | 3745.4662 | 1.4006 | -0.00043372 |  | 3396.2215 | 1.6178 | -8.8878e-05
|  | 3745.4062 | 1.4006 | -0.00041997 |  | 3396.1615 | 1.6178 | -9.5414e-05
|  | 3745.3462 | 1.4005 | -0.00039314 |  | 3396.1015 | 1.6178 | -9.3111e-05
|  | 3745.2862 | 1.4005 | -0.00035911 |  | 3396.0415 | 1.6178 | -8.1787e-05
|  | 3745.2262 | 1.4005 | -0.00032084 |  | 3395.9815 | 1.6177 | -6.298e-05
|  | 3745.1662 | 1.4005 | -0.00028164 |  | 3395.9215 | 1.6177 | -3.9245e-05
|  | 3745.1062 | 1.4005 | -0.00025038 |  | 3395.8615 | 1.6177 | -1.3416e-05
|  | 3745.0462 | 1.4005 | -0.00023155 |  | 3395.8015 | 1.6177 | 1.1971e-05
|  | 3744.9862 | 1.4005 | -0.00022524 |  | 3395.7415 | 1.6177 | 3.1712e-05
|  | 3744.9262 | 1.4005 | -0.00022753 |  | 3395.6815 | 1.6178 | 4.9517e-05
|  | 3744.8662 | 1.4005 | -0.00023164 |  | 3395.6215 | 1.6178 | 6.3086e-05
|  | 3744.8062 | 1.4005 | -0.00022989 |  | 3395.5615 | 1.6178 | 7.1141e-05
|  | 3744.7462 | 1.4005 | -0.0002168 |  | 3395.5015 | 1.6178 | 7.3892e-05
|  | 3744.6862 | 1.4005 | -0.00019136 |  | 3395.4415 | 1.6178 | 7.2211e-05
|  | 3744.6262 | 1.4005 | -0.00015656 |  | 3395.3815 | 1.6178 | 6.7153e-05
|  | 3744.5662 | 1.4005 | -0.00011902 |  | 3395.3215 | 1.6179 | 5.936e-05
|  | 3744.5062 | 1.4005 | -8.6546e-05 |  | 3395.2615 | 1.6179 | 4.9786e-05
|  | 3744.4462 | 1.4006 | -6.5765e-05 |  | 3395.2015 | 1.6179 | 3.8772e-05
|  | 3744.3862 | 1.4006 | -6.016e-05 |  | 3395.1415 | 1.6179 | 2.5955e-05
|  | 3744.3262 | 1.4007 | -6.9716e-05 |  | 3395.0815 | 1.6179 | 1.1371e-05
|  | 3744.2662 | 1.4007 | -9.1533e-05 |  | 3395.0215 | 1.6179 | -4.824e-06
|  | 3744.2062 | 1.4007 | -0.00012117 |  | 3394.9615 | 1.6179 | -2.2026e-05
|  | 3744.1462 | 1.4007 | -0.00015422 |  | 3394.9015 | 1.6179 | -3.8753e-05
|  | 3744.0862 | 1.4007 | -0.00018717 |  | 3394.8415 | 1.6179 | -5.341e-05
|  | 3744.0262 | 1.4007 | -0.00021734 |  | 3394.7815 | 1.6179 | -6.4332e-05
|  | 3743.9662 | 1.4007 | -0.00024336 |  | 3394.7215 | 1.6178 | -7.0132e-05
|  | 3743.9062 | 1.4007 | -0.0002642 |  | 3394.6615 | 1.6178 | -7.0182e-05
|  | 3743.8462 | 1.4007 | -0.00027882 |  | 3394.6015 | 1.6178 | -6.5281e-05
|  | 3743.7862 | 1.4007 | -0.00028657 |  | 3394.5415 | 1.6178 | -5.656e-05
|  | 3743.7262 | 1.4006 | -0.00028681 |  | 3394.4815 | 1.6178 | -4.6081e-05
|  | 3743.6662 | 1.4006 | -0.00027941 |  | 3394.4215 | 1.6178 | -3.535e-05
|  | 3743.6062 | 1.4006 | -0.00026571 |  | 3394.3615 | 1.6178 | -2.5717e-05
|  | 3743.5462 | 1.4006 | -0.00024757 |  | 3394.3015 | 1.6178 | -1.8027e-05
|  | 3743.4862 | 1.4006 | -0.00022749 |  | 3394.2415 | 1.6178 | -1.2263e-05
|  | 3743.4262 | 1.4006 | -0.00020843 |  | 3394.1815 | 1.6178 | -8.0686e-06
|  | 3743.3662 | 1.4006 | -0.00019224 |  | 3394.1215 | 1.6178 | -4.8595e-06
|  | 3743.3062 | 1.4006 | -0.00018037 |  | 3394.0615 | 1.6178 | -2.2247e-06
|  | 3743.2462 | 1.4006 | -0.00017256 |  | 3394.0015 | 1.6178 | -1.4257e-07
|  | 3743.1862 | 1.4006 | -0.00016716 |  | 3393.9415 | 1.6178 | 1.0178e-06
|  | 3743.1262 | 1.4006 | -0.00016179 |  | 3393.8815 | 1.6178 | 6.9411e-07
|  | 3743.0662 | 1.4006 | -0.0001546 |  | 3393.8215 | 1.6178 | -1.3845e-06
|  | 3743.0062 | 1.4006 | -0.00014308 |  | 3393.7615 | 1.6178 | -5.4188e-06
|  | 3742.9462 | 1.4006 | -0.00012432 |  | 3393.7015 | 1.6178 | -1.1212e-05
|  | 3742.8862 | 1.4006 | -0.00010048 |  | 3393.6415 | 1.6178 | -1.8005e-05
|  | 3742.8262 | 1.4006 | -7.4648e-05 |  | 3393.5815 | 1.6178 | -2.4646e-05
|  | 3742.7662 | 1.4006 | -5.1595e-05 |  | 3393.5215 | 1.6178 | -3.0242e-05
|  | 3742.7062 | 1.4007 | -3.6667e-05 |  | 3393.4615 | 1.6178 | -3.4047e-05
|  | 3742.6462 | 1.4007 | -3.4543e-05 |  | 3393.4015 | 1.6178 | -3.7275e-05
|  | 3742.5862 | 1.4007 | -4.7146e-05 |  | 3393.3415 | 1.6178 | -4.0693e-05
|  | 3742.5262 | 1.4008 | -7.3345e-05 |  | 3393.2815 | 1.6178 | -4.5086e-05
|  | 3742.4662 | 1.4008 | -0.0001091 |  | 3393.2215 | 1.6178 | -5.144e-05
|  | 3742.4062 | 1.4008 | -0.00014821 |  | 3393.1615 | 1.6178 | -5.9468e-05
|  | 3742.3462 | 1.4008 | -0.00018432 |  | 3393.1015 | 1.6178 | -6.7733e-05
|  | 3742.2862 | 1.4008 | -0.00021287 |  | 3393.0415 | 1.6178 | -7.3297e-05
|  | 3742.2262 | 1.4008 | -0.00023223 |  | 3392.9815 | 1.6177 | -7.3022e-05
|  | 3742.1662 | 1.4007 | -0.00024304 |  | 3392.9215 | 1.6177 | -6.4331e-05
|  | 3742.1062 | 1.4007 | -0.00024821 |  | 3392.8615 | 1.6177 | -4.642e-05
|  | 3742.0462 | 1.4007 | -0.00025135 |  | 3392.8015 | 1.6177 | -2.0685e-05
|  | 3741.9862 | 1.4007 | -0.0002547 |  | 3392.7415 | 1.6177 | 9.3878e-06
|  | 3741.9262 | 1.4007 | -0.00025872 |  | 3392.6815 | 1.6177 | 3.8855e-05
|  | 3741.8662 | 1.4007 | -0.00026202 |  | 3392.6215 | 1.6177 | 6.2868e-05
|  | 3741.8062 | 1.4007 | -0.00026243 |  | 3392.5615 | 1.6177 | 7.7972e-05
|  | 3741.7462 | 1.4006 | -0.00025766 |  | 3392.5015 | 1.6177 | 8.2999e-05
|  | 3741.6862 | 1.4006 | -0.00024691 |  | 3392.4415 | 1.6178 | 7.8979e-05
|  | 3741.6262 | 1.4006 | -0.00023122 |  | 3392.3815 | 1.6178 | 6.8987e-05
|  | 3741.5662 | 1.4006 | -0.00021274 |  | 3392.3215 | 1.6178 | 5.7049e-05
|  | 3741.5062 | 1.4006 | -0.00019419 |  | 3392.2615 | 1.6178 | 4.6915e-05
|  | 3741.4462 | 1.4006 | -0.00017777 |  | 3392.2015 | 1.6178 | 4.1374e-05
|  | 3741.3862 | 1.4006 | -0.00016458 |  | 3392.1415 | 1.6178 | 4.1644e-05
|  | 3741.3262 | 1.4006 | -0.00015412 |  | 3392.0815 | 1.6178 | 4.7224e-05
|  | 3741.2662 | 1.4006 | -0.00014562 |  | 3392.0214 | 1.6178 | 5.6573e-05
|  | 3741.2062 | 1.4006 | -0.00013823 |  | 3391.9614 | 1.6178 | 6.7409e-05
|  | 3741.1462 | 1.4006 | -0.00013193 |  | 3391.9014 | 1.6178 | 7.7231e-05
|  | 3741.0862 | 1.4007 | -0.00012696 |  | 3391.8414 | 1.6178 | 8.4245e-05
|  | 3741.0262 | 1.4007 | -0.00012404 |  | 3391.7814 | 1.6178 | 8.7235e-05
|  | 3740.9662 | 1.4007 | -0.00012354 |  | 3391.7214 | 1.6178 | 8.6004e-05
|  | 3740.9062 | 1.4007 | -0.00012535 |  | 3391.6614 | 1.6178 | 8.116e-05
|  | 3740.8462 | 1.4007 | -0.00012833 |  | 3391.6014 | 1.6178 | 7.381e-05
|  | 3740.7862 | 1.4007 | -0.00013103 |  | 3391.5414 | 1.6178 | 6.5301e-05
|  | 3740.7262 | 1.4007 | -0.00013284 |  | 3391.4814 | 1.6178 | 5.6848e-05
|  | 3740.6662 | 1.4007 | -0.00013456 |  | 3391.4214 | 1.6178 | 4.923e-05
|  | 3740.6062 | 1.4007 | -0.00013676 |  | 3391.3614 | 1.6178 | 4.2823e-05
|  | 3740.5462 | 1.4008 | -0.00014184 |  | 3391.3014 | 1.6178 | 3.7985e-05
|  | 3740.4862 | 1.4008 | -0.00015252 |  | 3391.2414 | 1.6178 | 3.5332e-05
|  | 3740.4262 | 1.4008 | -0.00016964 |  | 3391.1814 | 1.6178 | 3.4885e-05
|  | 3740.3662 | 1.4008 | -0.00019177 |  | 3391.1214 | 1.6178 | 3.7376e-05
|  | 3740.3062 | 1.4008 | -0.00021647 |  | 3391.0614 | 1.6178 | 4.234e-05
|  | 3740.2462 | 1.4008 | -0.0002397 |  | 3391.0014 | 1.6178 | 4.8398e-05
|  | 3740.1862 | 1.4008 | -0.00025774 |  | 3390.9414 | 1.6179 | 5.2618e-05
|  | 3740.1262 | 1.4008 | -0.00026832 |  | 3390.8814 | 1.6179 | 5.1327e-05
|  | 3740.0662 | 1.4007 | -0.00027111 |  | 3390.8214 | 1.6179 | 4.1113e-05
|  | 3740.0062 | 1.4007 | -0.00026828 |  | 3390.7614 | 1.6179 | 2.0523e-05
|  | 3739.9462 | 1.4007 | -0.0002636 |  | 3390.7014 | 1.6179 | -9.0829e-06
|  | 3739.8862 | 1.4007 | -0.00025948 |  | 3390.6414 | 1.6179 | -4.2936e-05
|  | 3739.8262 | 1.4007 | -0.00025847 |  | 3390.5814 | 1.6179 | -7.4616e-05
|  | 3739.7662 | 1.4007 | -0.0002608 |  | 3390.5214 | 1.6179 | -9.7345e-05
|  | 3739.7062 | 1.4007 | -0.00026536 |  | 3390.4614 | 1.6178 | -0.0001064
|  | 3739.6462 | 1.4007 | -0.00027051 |  | 3390.4014 | 1.6178 | -0.00010069
|  | 3739.5862 | 1.4007 | -0.00027555 |  | 3390.3414 | 1.6178 | -8.371e-05
|  | 3739.5262 | 1.4007 | -0.00027995 |  | 3390.2814 | 1.6178 | -6.1317e-05
|  | 3739.4662 | 1.4007 | -0.00028452 |  | 3390.2214 | 1.6178 | -4.0514e-05
|  | 3739.4062 | 1.4007 | -0.00029109 |  | 3390.1614 | 1.6178 | -2.6485e-05
|  | 3739.3462 | 1.4007 | -0.00030033 |  | 3390.1014 | 1.6178 | -2.1194e-05
|  | 3739.2862 | 1.4007 | -0.00031249 |  | 3390.0414 | 1.6178 | -2.3236e-05
|  | 3739.2262 | 1.4007 | -0.0003258 |  | 3389.9814 | 1.6178 | -2.8749e-05
|  | 3739.1662 | 1.4007 | -0.00033796 |  | 3389.9214 | 1.6178 | -3.336e-05
|  | 3739.1062 | 1.4006 | -0.00034573 |  | 3389.8614 | 1.6178 | -3.4198e-05
|  | 3739.0462 | 1.4006 | -0.00034662 |  | 3389.8014 | 1.6178 | -3.0106e-05
|  | 3738.9862 | 1.4006 | -0.0003394 |  | 3389.7414 | 1.6177 | -2.2237e-05
|  | 3738.9262 | 1.4006 | -0.00032358 |  | 3389.6814 | 1.6177 | -1.2118e-05
|  | 3738.8662 | 1.4005 | -0.00029986 |  | 3389.6214 | 1.6177 | -1.2244e-06
|  | 3738.8061 | 1.4005 | -0.00027017 |  | 3389.5614 | 1.6177 | 9.8627e-06
|  | 3738.7461 | 1.4005 | -0.000237 |  | 3389.5014 | 1.6177 | 2.1508e-05
|  | 3738.6861 | 1.4005 | -0.00020293 |  | 3389.4414 | 1.6177 | 3.4448e-05
|  | 3738.6261 | 1.4005 | -0.00017044 |  | 3389.3814 | 1.6177 | 4.8203e-05
|  | 3738.5661 | 1.4005 | -0.00014199 |  | 3389.3214 | 1.6178 | 6.1889e-05
|  | 3738.5061 | 1.4006 | -0.00011999 |  | 3389.2614 | 1.6178 | 7.3156e-05
|  | 3738.4461 | 1.4006 | -0.0001053 |  | 3389.2014 | 1.6178 | 8.0096e-05
|  | 3738.3861 | 1.4006 | -9.4611e-05 |  | 3389.1414 | 1.6178 | 8.1518e-05
|  | 3738.3261 | 1.4006 | -8.9567e-05 |  | 3389.0814 | 1.6178 | 7.7361e-05
|  | 3738.2661 | 1.4006 | -8.8816e-05 |  | 3389.0214 | 1.6178 | 6.8809e-05
|  | 3738.2061 | 1.4007 | -9.1152e-05 |  | 3388.9614 | 1.6178 | 5.789e-05
|  | 3738.1461 | 1.4007 | -9.5997e-05 |  | 3388.9014 | 1.6179 | 4.6741e-05
|  | 3738.0861 | 1.4007 | -0.00010353 |  | 3388.8414 | 1.6179 | 3.342e-05
|  | 3738.0261 | 1.4007 | -0.00011406 |  | 3388.7814 | 1.6179 | 1.9528e-05
|  | 3737.9661 | 1.4007 | -0.00012834 |  | 3388.7214 | 1.6179 | 4.677e-06
|  | 3737.9061 | 1.4008 | -0.00014596 |  | 3388.6614 | 1.6179 | -1.0549e-05
|  | 3737.8461 | 1.4008 | -0.00016536 |  | 3388.6014 | 1.6179 | -2.4957e-05
|  | 3737.7861 | 1.4008 | -0.00018461 |  | 3388.5414 | 1.6178 | -3.642e-05
|  | 3737.7261 | 1.4008 | -0.00020116 |  | 3388.4814 | 1.6178 | -4.2894e-05
|  | 3737.6661 | 1.4008 | -0.0002141 |  | 3388.4214 | 1.6178 | -4.2866e-05
|  | 3737.6061 | 1.4008 | -0.00022445 |  | 3388.3614 | 1.6178 | -3.6419e-05
|  | 3737.5461 | 1.4008 | -0.00023444 |  | 3388.3014 | 1.6178 | -2.5477e-05
|  | 3737.4861 | 1.4008 | -0.00024764 |  | 3388.2414 | 1.6178 | -1.2344e-05
|  | 3737.4261 | 1.4008 | -0.000266 |  | 3388.1814 | 1.6178 | 3.0792e-07
|  | 3737.3661 | 1.4008 | -0.00028997 |  | 3388.1214 | 1.6178 | 1.0411e-05
|  | 3737.3061 | 1.4008 | -0.00031678 |  | 3388.0614 | 1.6178 | 1.712e-05
|  | 3737.2461 | 1.4007 | -0.00034225 |  | 3388.0014 | 1.6178 | 2.0075e-05
|  | 3737.1861 | 1.4007 | -0.0003611 |  | 3387.9414 | 1.6178 | 1.9209e-05
|  | 3737.1261 | 1.4007 | -0.00036949 |  | 3387.8814 | 1.6178 | 1.4531e-05
|  | 3737.0661 | 1.4006 | -0.00036741 |  | 3387.8214 | 1.6178 | 5.1494e-06
|  | 3737.0061 | 1.4006 | -0.00035656 |  | 3387.7614 | 1.6179 | -8.7859e-06
|  | 3736.9461 | 1.4006 | -0.00034142 |  | 3387.7014 | 1.6179 | -2.7223e-05
|  | 3736.8861 | 1.4006 | -0.00032652 |  | 3387.6414 | 1.6179 | -4.8476e-05
|  | 3736.8261 | 1.4006 | -0.00031401 |  | 3387.5814 | 1.6179 | -7.0284e-05
|  | 3736.7661 | 1.4006 | -0.00030437 |  | 3387.5214 | 1.6178 | -8.9843e-05
|  | 3736.7061 | 1.4005 | -0.00029413 |  | 3387.4614 | 1.6178 | -0.00010462
|  | 3736.6461 | 1.4005 | -0.0002801 |  | 3387.4014 | 1.6178 | -0.00011374
|  | 3736.5861 | 1.4005 | -0.00025868 |  | 3387.3414 | 1.6178 | -0.00011679
|  | 3736.5261 | 1.4005 | -0.00022958 |  | 3387.2814 | 1.6178 | -0.00011457
|  | 3736.4661 | 1.4005 | -0.00019565 |  | 3387.2214 | 1.6177 | -0.0001074
|  | 3736.4061 | 1.4005 | -0.0001609 |  | 3387.1614 | 1.6177 | -9.657e-05
|  | 3736.3461 | 1.4005 | -0.00013227 |  | 3387.1014 | 1.6177 | -8.259e-05
|  | 3736.2861 | 1.4006 | -0.00011337 |  | 3387.0414 | 1.6177 | -6.6685e-05
|  | 3736.2261 | 1.4006 | -0.00010708 |  | 3386.9814 | 1.6177 | -5.0806e-05
|  | 3736.1661 | 1.4006 | -0.00011249 |  | 3386.9214 | 1.6177 | -3.8278e-05
|  | 3736.1061 | 1.4007 | -0.00012465 |  | 3386.8614 | 1.6177 | -3.183e-05
|  | 3736.0461 | 1.4007 | -0.00014393 |  | 3386.8014 | 1.6177 | -3.3335e-05
|  | 3735.9861 | 1.4007 | -0.0001653 |  | 3386.7414 | 1.6177 | -4.2857e-05
|  | 3735.9261 | 1.4007 | -0.00018532 |  | 3386.6814 | 1.6177 | -5.6807e-05
|  | 3735.8661 | 1.4007 | -0.00020197 |  | 3386.6214 | 1.6177 | -6.9031e-05
|  | 3735.8061 | 1.4007 | -0.00021431 |  | 3386.5614 | 1.6177 | -7.7277e-05
|  | 3735.7461 | 1.4007 | -0.00022131 |  | 3386.5014 | 1.6177 | -7.4604e-05
|  | 3735.6861 | 1.4006 | -0.00022293 |  | 3386.4414 | 1.6176 | -5.8772e-05
|  | 3735.6261 | 1.4006 | -0.00021883 |  | 3386.3814 | 1.6176 | -3.1197e-05
|  | 3735.5661 | 1.4006 | -0.00020892 |  | 3386.3214 | 1.6176 | 3.0524e-06
|  | 3735.5061 | 1.4006 | -0.00019537 |  | 3386.2614 | 1.6176 | 3.8202e-05
|  | 3735.4461 | 1.4006 | -0.00018021 |  | 3386.2014 | 1.6176 | 6.884e-05
|  | 3735.3861 | 1.4006 | -0.00016833 |  | 3386.1414 | 1.6176 | 9.218e-05
|  | 3735.3261 | 1.4007 | -0.00016364 |  | 3386.0814 | 1.6176 | 0.00010868
|  | 3735.2661 | 1.4007 | -0.00017005 |  | 3386.0214 | 1.6177 | 0.0001198
|  | 3735.2061 | 1.4007 | -0.00018836 |  | 3385.9614 | 1.6177 | 0.00012852
|  | 3735.1461 | 1.4007 | -0.00021657 |  | 3385.9014 | 1.6177 | 0.00013631
|  | 3735.0861 | 1.4007 | -0.00024981 |  | 3385.8414 | 1.6177 | 0.00014316
|  | 3735.0261 | 1.4007 | -0.00028061 |  | 3385.7814 | 1.6177 | 0.00014781
|  | 3734.9661 | 1.4006 | -0.00030124 |  | 3385.7214 | 1.6178 | 0.00014912
|  | 3734.9061 | 1.4006 | -0.00030473 |  | 3385.6614 | 1.6178 | 0.0001461
|  | 3734.8461 | 1.4006 | -0.00028855 |  | 3385.6014 | 1.6178 | 0.00013967
|  | 3734.7861 | 1.4005 | -0.00025437 |  | 3385.5414 | 1.6178 | 0.00013122
|  | 3734.7261 | 1.4005 | -0.00020766 |  | 3385.4814 | 1.6178 | 0.00012202
|  | 3734.6661 | 1.4005 | -0.00015681 |  | 3385.4214 | 1.6178 | 0.00011231
|  | 3734.6061 | 1.4005 | -0.00010925 |  | 3385.3614 | 1.6178 | 0.0001014
|  | 3734.5461 | 1.4005 | -7.0391e-05 |  | 3385.3014 | 1.6178 | 8.7938e-05
|  | 3734.4861 | 1.4006 | -4.2292e-05 |  | 3385.2414 | 1.6179 | 7.1277e-05
|  | 3734.4261 | 1.4006 | -2.3768e-05 |  | 3385.1814 | 1.6179 | 5.1524e-05
|  | 3734.3661 | 1.4006 | -1.2106e-05 |  | 3385.1214 | 1.6179 | 3.1471e-05
|  | 3734.3061 | 1.4007 | -5.8766e-06 |  | 3385.0614 | 1.6178 | 1.4724e-05
|  | 3734.2461 | 1.4007 | -5.4999e-06 |  | 3385.0014 | 1.6178 | 4.845e-06
|  | 3734.1861 | 1.4008 | -1.5106e-05 |  | 3384.9414 | 1.6178 | 3.6254e-06
|  | 3734.1261 | 1.4008 | -3.8912e-05 |  | 3384.8814 | 1.6178 | 1.0681e-05
|  | 3734.0661 | 1.4009 | -8.0106e-05 |  | 3384.8214 | 1.6178 | 2.2669e-05
|  | 3734.0061 | 1.4009 | -0.00013753 |  | 3384.7614 | 1.6178 | 3.5746e-05
|  | 3733.9461 | 1.4009 | -0.0001966 |  | 3384.7014 | 1.6178 | 4.5686e-05
|  | 3733.8861 | 1.4009 | -0.00025828 |  | 3384.6414 | 1.6178 | 4.9957e-05
|  | 3733.8261 | 1.4008 | -0.00031127 |  | 3384.5814 | 1.6178 | 4.8784e-05
|  | 3733.7661 | 1.4008 | -0.0003417 |  | 3384.5214 | 1.6178 | 4.3024e-05
|  | 3733.7061 | 1.4007 | -0.00034502 |  | 3384.4614 | 1.6178 | 3.5098e-05
|  | 3733.6461 | 1.4007 | -0.00032447 |  | 3384.4014 | 1.6178 | 2.6815e-05
|  | 3733.5861 | 1.4006 | -0.00028931 |  | 3384.3414 | 1.6178 | 1.9783e-05
|  | 3733.5261 | 1.4006 | -0.00025082 |  | 3384.2814 | 1.6178 | 1.1506e-05
|  | 3733.4661 | 1.4006 | -0.00021962 |  | 3384.2214 | 1.6178 | 1.5912e-06
|  | 3733.4061 | 1.4006 | -0.00020139 |  | 3384.1614 | 1.6179 | -1.0788e-05
|  | 3733.3461 | 1.4007 | -0.00019531 |  | 3384.1014 | 1.6179 | -2.6256e-05
|  | 3733.2861 | 1.4007 | -0.00019595 |  | 3384.0414 | 1.6178 | -4.4308e-05
|  | 3733.2261 | 1.4007 | -0.00019732 |  | 3383.9814 | 1.6178 | -6.2789e-05
|  | 3733.1661 | 1.4007 | -0.00019501 |  | 3383.9214 | 1.6178 | -7.9792e-05
|  | 3733.1061 | 1.4007 | -0.00018944 |  | 3383.8614 | 1.6178 | -9.2766e-05
|  | 3733.0461 | 1.4007 | -0.0001843 |  | 3383.8014 | 1.6178 | -9.8961e-05
|  | 3732.9861 | 1.4007 | -0.00018535 |  | 3383.7414 | 1.6177 | -9.6647e-05
|  | 3732.9261 | 1.4007 | -0.00019686 |  | 3383.6814 | 1.6177 | -8.5122e-05
|  | 3732.8661 | 1.4008 | -0.00021914 |  | 3383.6214 | 1.6177 | -6.4399e-05
|  | 3732.8061 | 1.4008 | -0.00024784 |  | 3383.5614 | 1.6177 | -3.6133e-05
|  | 3732.7461 | 1.4008 | -0.00027709 |  | 3383.5014 | 1.6177 | -3.9836e-06
|  | 3732.6861 | 1.4007 | -0.00030111 |  | 3383.4414 | 1.6177 | 2.7721e-05
|  | 3732.6261 | 1.4007 | -0.00031612 |  | 3383.3814 | 1.6177 | 5.4468e-05
|  | 3732.5661 | 1.4007 | -0.00032224 |  | 3383.3214 | 1.6177 | 7.2015e-05
|  | 3732.5061 | 1.4007 | -0.00032283 |  | 3383.2614 | 1.6177 | 7.8495e-05
|  | 3732.4461 | 1.4007 | -0.00032176 |  | 3383.2014 | 1.6178 | 7.4441e-05
|  | 3732.3861 | 1.4007 | -0.00032112 |  | 3383.1413 | 1.6178 | 6.2777e-05
|  | 3732.3261 | 1.4006 | -0.00032064 |  | 3383.0813 | 1.6178 | 4.7933e-05
|  | 3732.2661 | 1.4006 | -0.00031794 |  | 3383.0213 | 1.6178 | 3.3244e-05
|  | 3732.2061 | 1.4006 | -0.00031015 |  | 3382.9613 | 1.6178 | 2.1531e-05
|  | 3732.1461 | 1.4006 | -0.00029596 |  | 3382.9013 | 1.6178 | 1.3437e-05
|  | 3732.0861 | 1.4006 | -0.00027658 |  | 3382.8413 | 1.6178 | 7.3295e-06
|  | 3732.0261 | 1.4006 | -0.00025585 |  | 3382.7813 | 1.6178 | 1.7197e-06
|  | 3731.9661 | 1.4006 | -0.00023795 |  | 3382.7213 | 1.6178 | -4.3579e-06
|  | 3731.9061 | 1.4006 | -0.00022568 |  | 3382.6613 | 1.6178 | -1.0613e-05
|  | 3731.8461 | 1.4006 | -0.00021914 |  | 3382.6013 | 1.6178 | -1.4987e-05
|  | 3731.7861 | 1.4006 | -0.00021616 |  | 3382.5413 | 1.6177 | -1.5046e-05
|  | 3731.7261 | 1.4006 | -0.00021269 |  | 3382.4813 | 1.6177 | -8.722e-06
|  | 3731.6661 | 1.4006 | -0.00020755 |  | 3382.4213 | 1.6177 | 3.8598e-06
|  | 3731.6061 | 1.4006 | -0.00020022 |  | 3382.3613 | 1.6177 | 2.0847e-05
|  | 3731.5461 | 1.4006 | -0.00019198 |  | 3382.3013 | 1.6177 | 3.8354e-05
|  | 3731.4861 | 1.4006 | -0.0001875 |  | 3382.2413 | 1.6177 | 5.1953e-05
|  | 3731.4261 | 1.4007 | -0.00019074 |  | 3382.1813 | 1.6177 | 5.8831e-05
|  | 3731.3661 | 1.4007 | -0.00020281 |  | 3382.1213 | 1.6178 | 5.8138e-05
|  | 3731.3061 | 1.4007 | -0.00022143 |  | 3382.0613 | 1.6178 | 5.203e-05
|  | 3731.2461 | 1.4007 | -0.00024131 |  | 3382.0013 | 1.6178 | 4.2286e-05
|  | 3731.1861 | 1.4007 | -0.00025625 |  | 3381.9413 | 1.6178 | 3.2693e-05
|  | 3731.1261 | 1.4007 | -0.00026094 |  | 3381.8813 | 1.6178 | 2.6213e-05
|  | 3731.0661 | 1.4006 | -0.00025409 |  | 3381.8213 | 1.6178 | 2.4196e-05
|  | 3731.0061 | 1.4006 | -0.00023772 |  | 3381.7613 | 1.6178 | 2.5685e-05
|  | 3730.9461 | 1.4006 | -0.00021696 |  | 3381.7013 | 1.6178 | 2.8309e-05
|  | 3730.8861 | 1.4006 | -0.0001974 |  | 3381.6413 | 1.6178 | 2.9537e-05
|  | 3730.8261 | 1.4006 | -0.00018402 |  | 3381.5813 | 1.6178 | 2.7519e-05
|  | 3730.7661 | 1.4007 | -0.00017961 |  | 3381.5213 | 1.6178 | 2.2291e-05
|  | 3730.7061 | 1.4007 | -0.00018396 |  | 3381.4613 | 1.6178 | 1.5333e-05
|  | 3730.6461 | 1.4007 | -0.00019536 |  | 3381.4013 | 1.6178 | 9.1456e-06
|  | 3730.5861 | 1.4007 | -0.00021153 |  | 3381.3413 | 1.6178 | 6.5687e-06
|  | 3730.5261 | 1.4007 | -0.00023046 |  | 3381.2813 | 1.6178 | 9.1575e-06
|  | 3730.4661 | 1.4007 | -0.00025058 |  | 3381.2213 | 1.6178 | 1.6679e-05
|  | 3730.4061 | 1.4007 | -0.00027111 |  | 3381.1613 | 1.6178 | 2.7309e-05
|  | 3730.3461 | 1.4007 | -0.00029079 |  | 3381.1013 | 1.6178 | 3.7979e-05
|  | 3730.2861 | 1.4007 | -0.00030818 |  | 3381.0413 | 1.6178 | 4.5526e-05
|  | 3730.2261 | 1.4007 | -0.00032201 |  | 3380.9813 | 1.6178 | 4.7629e-05
|  | 3730.1661 | 1.4007 | -0.0003313 |  | 3380.9213 | 1.6178 | 4.3602e-05
|  | 3730.1061 | 1.4007 | -0.00033557 |  | 3380.8613 | 1.6178 | 3.4183e-05
|  | 3730.0461 | 1.4006 | -0.00033482 |  | 3380.8013 | 1.6178 | 2.1849e-05
|  | 3729.9861 | 1.4006 | -0.00033048 |  | 3380.7413 | 1.6178 | 9.5858e-06
|  | 3729.9261 | 1.4006 | -0.00032405 |  | 3380.6813 | 1.6178 | -1.4856e-07
|  | 3729.8661 | 1.4006 | -0.0003163 |  | 3380.6213 | 1.6178 | -5.7225e-06
|  | 3729.8061 | 1.4006 | -0.00030745 |  | 3380.5613 | 1.6178 | -6.7431e-06
|  | 3729.7461 | 1.4006 | -0.00029733 |  | 3380.5013 | 1.6178 | -4.2496e-06
|  | 3729.6861 | 1.4006 | -0.00028595 |  | 3380.4413 | 1.6178 | -1.0138e-07
|  | 3729.6261 | 1.4006 | -0.00027289 |  | 3380.3813 | 1.6178 | 3.6295e-06
|  | 3729.5661 | 1.4006 | -0.00025828 |  | 3380.3213 | 1.6178 | 5.1389e-06
|  | 3729.5061 | 1.4006 | -0.00024281 |  | 3380.2613 | 1.6178 | 3.427e-06
|  | 3729.4461 | 1.4006 | -0.00022768 |  | 3380.2013 | 1.6178 | -1.71e-06
|  | 3729.3861 | 1.4006 | -0.00021483 |  | 3380.1413 | 1.6178 | -9.6891e-06
|  | 3729.3261 | 1.4006 | -0.00020385 |  | 3380.0813 | 1.6178 | -1.9233e-05
|  | 3729.2661 | 1.4006 | -0.00019443 |  | 3380.0213 | 1.6178 | -2.8957e-05
|  | 3729.2061 | 1.4006 | -0.00018852 |  | 3379.9613 | 1.6178 | -3.7269e-05
|  | 3729.1461 | 1.4006 | -0.00018689 |  | 3379.9013 | 1.6178 | -4.3195e-05
|  | 3729.0861 | 1.4006 | -0.00018993 |  | 3379.8413 | 1.6178 | -4.6051e-05
|  | 3729.0261 | 1.4007 | -0.00019713 |  | 3379.7813 | 1.6177 | -4.6186e-05
|  | 3728.9661 | 1.4007 | -0.00020747 |  | 3379.7213 | 1.6177 | -4.3343e-05
|  | 3728.9061 | 1.4007 | -0.00021874 |  | 3379.6613 | 1.6177 | -3.7756e-05
|  | 3728.8461 | 1.4007 | -0.00022874 |  | 3379.6013 | 1.6177 | -2.9554e-05
|  | 3728.7861 | 1.4007 | -0.00023561 |  | 3379.5413 | 1.6177 | -1.9138e-05
|  | 3728.7261 | 1.4007 | -0.00023831 |  | 3379.4813 | 1.6177 | -6.9417e-06
|  | 3728.6661 | 1.4007 | -0.00023755 |  | 3379.4213 | 1.6177 | 6.6937e-06
|  | 3728.6061 | 1.4007 | -0.00023533 |  | 3379.3613 | 1.6177 | 2.1283e-05
|  | 3728.5461 | 1.4007 | -0.00023381 |  | 3379.3013 | 1.6177 | 3.6352e-05
|  | 3728.4861 | 1.4007 | -0.0002347 |  | 3379.2413 | 1.6177 | 5.1455e-05
|  | 3728.4261 | 1.4007 | -0.00023829 |  | 3379.1813 | 1.6177 | 6.6009e-05
|  | 3728.3661 | 1.4007 | -0.00024334 |  | 3379.1213 | 1.6177 | 7.9294e-05
|  | 3728.3061 | 1.4007 | -0.00024816 |  | 3379.0613 | 1.6177 | 9.0689e-05
|  | 3728.2461 | 1.4007 | -0.00025156 |  | 3379.0013 | 1.6177 | 9.9189e-05
|  | 3728.1861 | 1.4007 | -0.00025383 |  | 3378.9413 | 1.6178 | 0.0001035
|  | 3728.1261 | 1.4007 | -0.00025691 |  | 3378.8813 | 1.6178 | 0.00010227
|  | 3728.0661 | 1.4007 | -0.00026303 |  | 3378.8213 | 1.6178 | 9.4286e-05
|  | 3728.0061 | 1.4007 | -0.00027367 |  | 3378.7613 | 1.6178 | 7.9118e-05
|  | 3727.9461 | 1.4007 | -0.00028757 |  | 3378.7013 | 1.6178 | 5.7387e-05
|  | 3727.8861 | 1.4007 | -0.00030099 |  | 3378.6413 | 1.6179 | 3.1314e-05
|  | 3727.8261 | 1.4006 | -0.00030786 |  | 3378.5813 | 1.6179 | 4.0474e-06
|  | 3727.7661 | 1.4006 | -0.00030269 |  | 3378.5213 | 1.6178 | -2.0832e-05
|  | 3727.7061 | 1.4006 | -0.00028282 |  | 3378.4613 | 1.6178 | -4.004e-05
|  | 3727.6461 | 1.4006 | -0.00025067 |  | 3378.4013 | 1.6178 | -5.1918e-05
|  | 3727.5861 | 1.4006 | -0.0002136 |  | 3378.3413 | 1.6178 | -5.6862e-05
|  | 3727.5261 | 1.4006 | -0.00018186 |  | 3378.2813 | 1.6178 | -5.6658e-05
|  | 3727.4661 | 1.4007 | -0.00016551 |  | 3378.2213 | 1.6178 | -5.3863e-05
|  | 3727.4061 | 1.4007 | -0.00017106 |  | 3378.1613 | 1.6178 | -5.0513e-05
|  | 3727.3461 | 1.4008 | -0.00019907 |  | 3378.1013 | 1.6177 | -4.6978e-05
|  | 3727.2861 | 1.4008 | -0.00024353 |  | 3378.0413 | 1.6177 | -4.2374e-05
|  | 3727.2261 | 1.4008 | -0.00029378 |  | 3377.9813 | 1.6177 | -3.4803e-05
|  | 3727.1661 | 1.4008 | -0.00033933 |  | 3377.9213 | 1.6177 | -2.2446e-05
|  | 3727.1061 | 1.4007 | -0.00037092 |  | 3377.8613 | 1.6177 | -5.2133e-06
|  | 3727.0461 | 1.4007 | -0.00038864 |  | 3377.8013 | 1.6177 | 1.4498e-05
|  | 3726.9861 | 1.4007 | -0.00039561 |  | 3377.7413 | 1.6177 | 3.2582e-05
|  | 3726.9261 | 1.4007 | -0.00039569 |  | 3377.6813 | 1.6177 | 4.4348e-05
|  | 3726.8661 | 1.4007 | -0.00039655 |  | 3377.6213 | 1.6178 | 4.6331e-05
|  | 3726.8061 | 1.4007 | -0.0004032 |  | 3377.5613 | 1.6178 | 3.9112e-05
|  | 3726.7461 | 1.4007 | -0.00041672 |  | 3377.5013 | 1.6178 | 2.2606e-05
|  | 3726.6861 | 1.4006 | -0.00043373 |  | 3377.4413 | 1.6178 | 2.4743e-06
|  | 3726.6261 | 1.4006 | -0.00044832 |  | 3377.3813 | 1.6178 | -1.494e-05
|  | 3726.5661 | 1.4006 | -0.00045437 |  | 3377.3213 | 1.6178 | -2.3738e-05
|  | 3726.5061 | 1.4005 | -0.00044891 |  | 3377.2613 | 1.6177 | -2.0644e-05
|  | 3726.4461 | 1.4005 | -0.00043139 |  | 3377.2013 | 1.6177 | -6.3726e-06
|  | 3726.3861 | 1.4005 | -0.00040523 |  | 3377.1413 | 1.6177 | 1.5242e-05
|  | 3726.3261 | 1.4005 | -0.00037511 |  | 3377.0813 | 1.6177 | 3.7881e-05
|  | 3726.2661 | 1.4005 | -0.0003446 |  | 3377.0213 | 1.6177 | 5.5159e-05
|  | 3726.2061 | 1.4005 | -0.00031639 |  | 3376.9613 | 1.6178 | 6.2599e-05
|  | 3726.1461 | 1.4005 | -0.00029127 |  | 3376.9013 | 1.6178 | 5.8451e-05
|  | 3726.0861 | 1.4005 | -0.00026925 |  | 3376.8413 | 1.6178 | 4.3923e-05
|  | 3726.0261 | 1.4005 | -0.00025006 |  | 3376.7813 | 1.6178 | 2.2988e-05
|  | 3725.9661 | 1.4005 | -0.00023538 |  | 3376.7213 | 1.6178 | -5.1427e-10
|  | 3725.9061 | 1.4005 | -0.00022745 |  | 3376.6613 | 1.6178 | -2.0355e-05
|  | 3725.8461 | 1.4005 | -0.00022857 |  | 3376.6013 | 1.6178 | -3.442e-05
|  | 3725.7861 | 1.4006 | -0.0002398 |  | 3376.5413 | 1.6178 | -4.0655e-05
|  | 3725.7261 | 1.4006 | -0.00025991 |  | 3376.4813 | 1.6178 | -3.8929e-05
|  | 3725.6661 | 1.4006 | -0.00028498 |  | 3376.4213 | 1.6177 | -3.0835e-05
|  | 3725.6061 | 1.4006 | -0.00031019 |  | 3376.3613 | 1.6177 | -1.9207e-05
|  | 3725.5461 | 1.4006 | -0.00033042 |  | 3376.3013 | 1.6177 | -7.2084e-06
|  | 3725.4861 | 1.4005 | -0.00034133 |  | 3376.2413 | 1.6177 | 1.8115e-06
|  | 3725.4261 | 1.4005 | -0.00034174 |  | 3376.1813 | 1.6178 | 6.0473e-06
|  | 3725.3661 | 1.4005 | -0.0003313 |  | 3376.1213 | 1.6178 | 5.0124e-06
|  | 3725.3061 | 1.4004 | -0.00031143 |  | 3376.0613 | 1.6178 | -9.0354e-07
|  | 3725.2461 | 1.4004 | -0.00028325 |  | 3376.0013 | 1.6178 | -9.3162e-06
|  | 3725.1861 | 1.4004 | -0.00024767 |  | 3375.9413 | 1.6178 | -1.7575e-05
|  | 3725.1261 | 1.4004 | -0.00020643 |  | 3375.8813 | 1.6178 | -2.3325e-05
|  | 3725.0661 | 1.4004 | -0.00016264 |  | 3375.8213 | 1.6178 | -2.5088e-05
|  | 3725.0061 | 1.4004 | -0.0001208 |  | 3375.7613 | 1.6177 | -2.2802e-05
|  | 3724.9461 | 1.4005 | -8.6815e-05 |  | 3375.7013 | 1.6177 | -1.7613e-05
|  | 3724.8861 | 1.4005 | -6.6735e-05 |  | 3375.6413 | 1.6177 | -1.1311e-05
|  | 3724.8261 | 1.4005 | -6.1688e-05 |  | 3375.5813 | 1.6177 | -5.4266e-06
|  | 3724.7661 | 1.4006 | -7.3677e-05 |  | 3375.5213 | 1.6177 | -1.4342e-06
|  | 3724.7061 | 1.4006 | -9.9667e-05 |  | 3375.4613 | 1.6178 | -6.4554e-08
|  | 3724.6461 | 1.4006 | -0.00013193 |  | 3375.4013 | 1.6178 | -1.0246e-06
|  | 3724.5861 | 1.4006 | -0.00016099 |  | 3375.3413 | 1.6178 | -4.0067e-06
|  | 3724.5261 | 1.4006 | -0.00017992 |  | 3375.2813 | 1.6178 | -9.6061e-06
|  | 3724.4661 | 1.4006 | -0.00018443 |  | 3375.2213 | 1.6178 | -1.7672e-05
|  | 3724.4061 | 1.4006 | -0.00017604 |  | 3375.1613 | 1.6178 | -2.7954e-05
|  | 3724.3461 | 1.4006 | -0.00015962 |  | 3375.1013 | 1.6178 | -3.9452e-05
|  | 3724.2861 | 1.4006 | -0.00014186 |  | 3375.0413 | 1.6178 | -5.0774e-05
|  | 3724.2261 | 1.4006 | -0.00012831 |  | 3374.9813 | 1.6178 | -6.0741e-05
|  | 3724.1661 | 1.4006 | -0.00012256 |  | 3374.9213 | 1.6177 | -6.7258e-05
|  | 3724.1061 | 1.4007 | -0.00012419 |  | 3374.8613 | 1.6177 | -6.8397e-05
|  | 3724.0461 | 1.4007 | -0.00013182 |  | 3374.8013 | 1.6177 | -6.4066e-05
|  | 3723.9861 | 1.4007 | -0.00014349 |  | 3374.7413 | 1.6177 | -5.3894e-05
|  | 3723.9261 | 1.4007 | -0.0001586 |  | 3374.6813 | 1.6177 | -3.935e-05
|  | 3723.8661 | 1.4008 | -0.00017814 |  | 3374.6213 | 1.6177 | -2.2174e-05
|  | 3723.8061 | 1.4008 | -0.00020376 |  | 3374.5613 | 1.6177 | -4.8471e-06
|  | 3723.7461 | 1.4008 | -0.00023677 |  | 3374.5013 | 1.6177 | 1.0558e-05
|  | 3723.6861 | 1.4008 | -0.0002766 |  | 3374.4413 | 1.6177 | 2.2448e-05
|  | 3723.6261 | 1.4008 | -0.0003207 |  | 3374.3813 | 1.6177 | 2.9664e-05
|  | 3723.5661 | 1.4008 | -0.00036477 |  | 3374.3213 | 1.6177 | 3.1485e-05
|  | 3723.5061 | 1.4008 | -0.00040538 |  | 3374.2612 | 1.6177 | 2.8757e-05
|  | 3723.4461 | 1.4008 | -0.00043953 |  | 3374.2012 | 1.6177 | 2.2618e-05
|  | 3723.3861 | 1.4007 | -0.00046702 |  | 3374.1412 | 1.6177 | 1.498e-05
|  | 3723.3261 | 1.4007 | -0.00048407 |  | 3374.0812 | 1.6177 | 7.8672e-06
|  | 3723.2661 | 1.4006 | -0.00049356 |  | 3374.0212 | 1.6177 | 3.0007e-06
|  | 3723.2061 | 1.4006 | -0.00049368 |  | 3373.9612 | 1.6177 | 1.5097e-06
|  | 3723.1461 | 1.4006 | -0.00048271 |  | 3373.9012 | 1.6177 | 3.3708e-06
|  | 3723.0861 | 1.4005 | -0.00045983 |  | 3373.8412 | 1.6177 | 7.1905e-06
|  | 3723.0261 | 1.4005 | -0.00042675 |  | 3373.7812 | 1.6177 | 1.1002e-05
|  | 3722.9661 | 1.4005 | -0.00038732 |  | 3373.7212 | 1.6177 | 1.2838e-05
|  | 3722.9061 | 1.4005 | -0.0003482 |  | 3373.6612 | 1.6178 | 1.0654e-05
|  | 3722.8461 | 1.4005 | -0.00031658 |  | 3373.6012 | 1.6178 | 4.3821e-06
|  | 3722.7861 | 1.4005 | -0.00029782 |  | 3373.5412 | 1.6178 | -5.9848e-06
|  | 3722.7261 | 1.4005 | -0.00029317 |  | 3373.4812 | 1.6178 | -1.8099e-05
|  | 3722.6661 | 1.4005 | -0.00029902 |  | 3373.4212 | 1.6178 | -2.9559e-05
|  | 3722.6061 | 1.4006 | -0.00030803 |  | 3373.3612 | 1.6178 | -3.7428e-05
|  | 3722.5461 | 1.4006 | -0.00031462 |  | 3373.3012 | 1.6177 | -3.9723e-05
|  | 3722.4861 | 1.4005 | -0.00031546 |  | 3373.2412 | 1.6177 | -3.5796e-05
|  | 3722.4261 | 1.4005 | -0.00030912 |  | 3373.1812 | 1.6177 | -2.6179e-05
|  | 3722.3661 | 1.4005 | -0.00029959 |  | 3373.1212 | 1.6177 | -1.3371e-05
|  | 3722.3061 | 1.4006 | -0.00029478 |  | 3373.0612 | 1.6177 | -1.8383e-06
|  | 3722.2461 | 1.4006 | -0.00030003 |  | 3373.0012 | 1.6177 | 8.0926e-06
|  | 3722.1861 | 1.4006 | -0.00031903 |  | 3372.9412 | 1.6177 | 1.1568e-05
|  | 3722.1261 | 1.4006 | -0.00034906 |  | 3372.8812 | 1.6178 | 6.9018e-06
|  | 3722.0661 | 1.4006 | -0.00038337 |  | 3372.8212 | 1.6178 | -5.6433e-06
|  | 3722.0061 | 1.4006 | -0.00041326 |  | 3372.7612 | 1.6178 | -2.3332e-05
|  | 3721.9461 | 1.4005 | -0.00043115 |  | 3372.7012 | 1.6178 | -4.1597e-05
|  | 3721.8861 | 1.4005 | -0.00043422 |  | 3372.6412 | 1.6178 | -5.6481e-05
|  | 3721.8261 | 1.4005 | -0.00042316 |  | 3372.5812 | 1.6177 | -6.439e-05
|  | 3721.7661 | 1.4004 | -0.00040295 |  | 3372.5212 | 1.6177 | -6.4156e-05
|  | 3721.7061 | 1.4004 | -0.00037908 |  | 3372.4612 | 1.6177 | -5.6753e-05
|  | 3721.6461 | 1.4004 | -0.00035657 |  | 3372.4012 | 1.6177 | -4.4669e-05
|  | 3721.5861 | 1.4004 | -0.00033654 |  | 3372.3412 | 1.6177 | -3.1122e-05
|  | 3721.5261 | 1.4004 | -0.00031873 |  | 3372.2812 | 1.6177 | -1.854e-05
|  | 3721.4661 | 1.4004 | -0.0003011 |  | 3372.2212 | 1.6177 | -8.4366e-06
|  | 3721.4061 | 1.4004 | -0.00028217 |  | 3372.1612 | 1.6177 | -8.8722e-07
|  | 3721.3461 | 1.4004 | -0.00026221 |  | 3372.1012 | 1.6177 | 4.4252e-06
|  | 3721.2861 | 1.4004 | -0.00024334 |  | 3372.0412 | 1.6177 | 6.7074e-06
|  | 3721.2261 | 1.4004 | -0.0002285 |  | 3371.9812 | 1.6178 | 4.8179e-06
|  | 3721.1661 | 1.4004 | -0.00021975 |  | 3371.9212 | 1.6178 | -3.2884e-06
|  | 3721.1061 | 1.4005 | -0.00021858 |  | 3371.8612 | 1.6178 | -1.908e-05
|  | 3721.0461 | 1.4005 | -0.00022312 |  | 3371.8012 | 1.6178 | -4.28e-05
|  | 3720.9861 | 1.4005 | -0.00023051 |  | 3371.7412 | 1.6178 | -7.1302e-05
|  | 3720.9261 | 1.4005 | -0.00023697 |  | 3371.6812 | 1.6178 | -9.9717e-05
|  | 3720.8661 | 1.4005 | -0.00023968 |  | 3371.6212 | 1.6178 | -0.00012169
|  | 3720.8061 | 1.4005 | -0.00023686 |  | 3371.5612 | 1.6177 | -0.00013264
|  | 3720.7461 | 1.4005 | -0.00022768 |  | 3371.5012 | 1.6177 | -0.00013069
|  | 3720.6861 | 1.4005 | -0.00021406 |  | 3371.4412 | 1.6177 | -0.00011799
|  | 3720.6261 | 1.4005 | -0.0001986 |  | 3371.3812 | 1.6177 | -9.9879e-05
|  | 3720.5661 | 1.4005 | -0.00018467 |  | 3371.3212 | 1.6177 | -8.3335e-05
|  | 3720.5061 | 1.4005 | -0.00017582 |  | 3371.2612 | 1.6177 | -7.4181e-05
|  | 3720.4461 | 1.4005 | -0.00017525 |  | 3371.2012 | 1.6177 | -7.4886e-05
|  | 3720.3861 | 1.4006 | -0.00018482 |  | 3371.1412 | 1.6177 | -8.4209e-05
|  | 3720.3261 | 1.4006 | -0.00020297 |  | 3371.0812 | 1.6177 | -9.6432e-05
|  | 3720.2661 | 1.4006 | -0.00022749 |  | 3371.0212 | 1.6176 | -0.00010488
|  | 3720.2061 | 1.4006 | -0.0002565 |  | 3370.9612 | 1.6176 | -0.00010319
|  | 3720.1461 | 1.4006 | -0.00028198 |  | 3370.9012 | 1.6176 | -8.8178e-05
|  | 3720.0861 | 1.4005 | -0.00029771 |  | 3370.8412 | 1.6176 | -5.9981e-05
|  | 3720.0261 | 1.4005 | -0.0002995 |  | 3370.7812 | 1.6176 | -2.802e-05
|  | 3719.9661 | 1.4005 | -0.00028727 |  | 3370.7212 | 1.6176 | 1.0671e-05
|  | 3719.9061 | 1.4005 | -0.00026459 |  | 3370.6612 | 1.6176 | 4.7296e-05
|  | 3719.8461 | 1.4005 | -0.00023778 |  | 3370.6012 | 1.6176 | 7.5047e-05
|  | 3719.7861 | 1.4005 | -0.0002143 |  | 3370.5412 | 1.6176 | 9.0178e-05
|  | 3719.7261 | 1.4005 | -0.00019963 |  | 3370.4812 | 1.6177 | 9.1492e-05
|  | 3719.6661 | 1.4005 | -0.00019545 |  | 3370.4212 | 1.6177 | 8.0157e-05
|  | 3719.6061 | 1.4005 | -0.00020011 |  | 3370.3612 | 1.6177 | 5.9257e-05
|  | 3719.5461 | 1.4006 | -0.00020881 |  | 3370.3012 | 1.6177 | 3.2924e-05
|  | 3719.4861 | 1.4006 | -0.00021709 |  | 3370.2412 | 1.6177 | 5.8285e-06
|  | 3719.4261 | 1.4006 | -0.00022237 |  | 3370.1812 | 1.6177 | -1.7554e-05
|  | 3719.3661 | 1.4006 | -0.00022604 |  | 3370.1212 | 1.6177 | -3.3965e-05
|  | 3719.3061 | 1.4006 | -0.00023169 |  | 3370.0612 | 1.6177 | -4.1419e-05
|  | 3719.2461 | 1.4006 | -0.00024388 |  | 3370.0012 | 1.6177 | -3.9843e-05
|  | 3719.1861 | 1.4006 | -0.00026543 |  | 3369.9412 | 1.6177 | -3.0466e-05
|  | 3719.1261 | 1.4006 | -0.000295 |  | 3369.8812 | 1.6176 | -1.5787e-05
|  | 3719.066 | 1.4006 | -0.00032685 |  | 3369.8212 | 1.6176 | 1.2295e-06
|  | 3719.006 | 1.4006 | -0.00035231 |  | 3369.7612 | 1.6176 | 1.7477e-05
|  | 3718.946 | 1.4005 | -0.00036215 |  | 3369.7012 | 1.6177 | 3.0772e-05
|  | 3718.886 | 1.4005 | -0.00035106 |  | 3369.6412 | 1.6177 | 3.9798e-05
|  | 3718.826 | 1.4005 | -0.00032003 |  | 3369.5812 | 1.6177 | 4.3932e-05
|  | 3718.766 | 1.4004 | -0.00027583 |  | 3369.5212 | 1.6177 | 4.3491e-05
|  | 3718.706 | 1.4005 | -0.00022998 |  | 3369.4612 | 1.6177 | 3.9462e-05
|  | 3718.646 | 1.4005 | -0.00019459 |  | 3369.4012 | 1.6177 | 3.2854e-05
|  | 3718.586 | 1.4005 | -0.00017817 |  | 3369.3412 | 1.6177 | 2.5072e-05
|  | 3718.526 | 1.4006 | -0.00018364 |  | 3369.2812 | 1.6177 | 1.739e-05
|  | 3718.466 | 1.4006 | -0.00020684 |  | 3369.2212 | 1.6177 | 1.0908e-05
|  | 3718.406 | 1.4006 | -0.00023986 |  | 3369.1612 | 1.6177 | 5.5103e-06
|  | 3718.346 | 1.4006 | -0.00027241 |  | 3369.1012 | 1.6177 | 1.0571e-06
|  | 3718.286 | 1.4006 | -0.00029726 |  | 3369.0412 | 1.6177 | -2.9555e-06
|  | 3718.226 | 1.4006 | -0.00031171 |  | 3368.9812 | 1.6177 | -7.4848e-06
|  | 3718.166 | 1.4006 | -0.0003186 |  | 3368.9212 | 1.6177 | -1.2955e-05
|  | 3718.106 | 1.4006 | -0.00032343 |  | 3368.8612 | 1.6177 | -1.8378e-05
|  | 3718.046 | 1.4006 | -0.00033019 |  | 3368.8012 | 1.6177 | -2.2922e-05
|  | 3717.986 | 1.4006 | -0.00034368 |  | 3368.7412 | 1.6177 | -2.4466e-05
|  | 3717.926 | 1.4006 | -0.00036357 |  | 3368.6812 | 1.6177 | -2.1913e-05
|  | 3717.866 | 1.4006 | -0.00038537 |  | 3368.6212 | 1.6177 | -1.4768e-05
|  | 3717.806 | 1.4006 | -0.00040289 |  | 3368.5612 | 1.6177 | -4.2075e-06
|  | 3717.746 | 1.4005 | -0.00041095 |  | 3368.5012 | 1.6177 | 6.5935e-06
|  | 3717.686 | 1.4005 | -0.00040745 |  | 3368.4412 | 1.6177 | 1.71e-05
|  | 3717.626 | 1.4005 | -0.00039467 |  | 3368.3812 | 1.6177 | 2.4776e-05
|  | 3717.566 | 1.4005 | -0.00037798 |  | 3368.3212 | 1.6177 | 2.6963e-05
|  | 3717.506 | 1.4005 | -0.00036402 |  | 3368.2612 | 1.6177 | 2.2898e-05
|  | 3717.446 | 1.4005 | -0.0003573 |  | 3368.2012 | 1.6177 | 1.3024e-05
|  | 3717.386 | 1.4005 | -0.00035868 |  | 3368.1412 | 1.6177 | -1.3256e-06
|  | 3717.326 | 1.4005 | -0.000366 |  | 3368.0812 | 1.6177 | -1.7898e-05
|  | 3717.266 | 1.4005 | -0.00037453 |  | 3368.0212 | 1.6177 | -3.4482e-05
|  | 3717.206 | 1.4005 | -0.00037926 |  | 3367.9612 | 1.6177 | -4.8649e-05
|  | 3717.146 | 1.4005 | -0.00037801 |  | 3367.9012 | 1.6177 | -5.8569e-05
|  | 3717.086 | 1.4004 | -0.00037112 |  | 3367.8412 | 1.6177 | -6.2831e-05
|  | 3717.026 | 1.4004 | -0.00036196 |  | 3367.7812 | 1.6177 | -6.1094e-05
|  | 3716.966 | 1.4004 | -0.00035471 |  | 3367.7212 | 1.6177 | -5.4612e-05
|  | 3716.906 | 1.4004 | -0.00035259 |  | 3367.6612 | 1.6177 | -4.5561e-05
|  | 3716.846 | 1.4005 | -0.00035622 |  | 3367.6012 | 1.6177 | -3.7092e-05
|  | 3716.786 | 1.4005 | -0.00036417 |  | 3367.5412 | 1.6177 | -3.221e-05
|  | 3716.726 | 1.4004 | -0.00037327 |  | 3367.4812 | 1.6177 | -3.2022e-05
|  | 3716.666 | 1.4004 | -0.00038019 |  | 3367.4212 | 1.6177 | -3.5914e-05
|  | 3716.606 | 1.4004 | -0.00038337 |  | 3367.3612 | 1.6177 | -4.0847e-05
|  | 3716.546 | 1.4004 | -0.00038336 |  | 3367.3012 | 1.6176 | -4.2448e-05
|  | 3716.486 | 1.4004 | -0.00038103 |  | 3367.2412 | 1.6176 | -3.6679e-05
|  | 3716.426 | 1.4004 | -0.00037772 |  | 3367.1812 | 1.6176 | -2.1411e-05
|  | 3716.366 | 1.4004 | -0.00037385 |  | 3367.1212 | 1.6176 | 2.2361e-06
|  | 3716.306 | 1.4004 | -0.00036855 |  | 3367.0612 | 1.6176 | 3.015e-05
|  | 3716.246 | 1.4003 | -0.00035988 |  | 3367.0012 | 1.6176 | 5.6371e-05
|  | 3716.186 | 1.4003 | -0.00034641 |  | 3366.9412 | 1.6176 | 7.496e-05
|  | 3716.126 | 1.4003 | -0.00032803 |  | 3366.8812 | 1.6177 | 8.1779e-05
|  | 3716.066 | 1.4003 | -0.00030602 |  | 3366.8212 | 1.6177 | 7.5897e-05
|  | 3716.006 | 1.4003 | -0.00028348 |  | 3366.7612 | 1.6177 | 5.9693e-05
|  | 3715.946 | 1.4003 | -0.00026386 |  | 3366.7012 | 1.6177 | 3.7346e-05
|  | 3715.886 | 1.4003 | -0.00025062 |  | 3366.6412 | 1.6177 | 1.3831e-05
|  | 3715.826 | 1.4003 | -0.00024263 |  | 3366.5812 | 1.6177 | -7.0012e-06
|  | 3715.766 | 1.4004 | -0.00024023 |  | 3366.5212 | 1.6177 | -2.2605e-05
|  | 3715.706 | 1.4004 | -0.00024206 |  | 3366.4612 | 1.6177 | -3.225e-05
|  | 3715.646 | 1.4004 | -0.00024502 |  | 3366.4012 | 1.6177 | -3.6253e-05
|  | 3715.586 | 1.4004 | -0.00024679 |  | 3366.3412 | 1.6177 | -3.5462e-05
|  | 3715.526 | 1.4004 | -0.00024576 |  | 3366.2812 | 1.6177 | -3.1037e-05
|  | 3715.466 | 1.4004 | -0.00024005 |  | 3366.2212 | 1.6177 | -2.367e-05
|  | 3715.406 | 1.4003 | -0.00022897 |  | 3366.1612 | 1.6176 | -1.3331e-05
|  | 3715.346 | 1.4003 | -0.00021194 |  | 3366.1012 | 1.6176 | -1.875e-06
|  | 3715.286 | 1.4003 | -0.00018987 |  | 3366.0412 | 1.6177 | 8.928e-06
|  | 3715.226 | 1.4003 | -0.0001651 |  | 3365.9812 | 1.6177 | 1.766e-05
|  | 3715.166 | 1.4004 | -0.00014208 |  | 3365.9212 | 1.6177 | 2.3191e-05
|  | 3715.106 | 1.4004 | -0.00012626 |  | 3365.8612 | 1.6177 | 2.5279e-05
|  | 3715.046 | 1.4004 | -0.0001231 |  | 3365.8012 | 1.6177 | 2.4862e-05
|  | 3714.986 | 1.4005 | -0.00013555 |  | 3365.7412 | 1.6177 | 2.272e-05
|  | 3714.926 | 1.4005 | -0.000163 |  | 3365.6812 | 1.6177 | 1.9597e-05
|  | 3714.866 | 1.4005 | -0.00020015 |  | 3365.6212 | 1.6177 | 1.5992e-05
|  | 3714.806 | 1.4005 | -0.00023856 |  | 3365.5612 | 1.6177 | 1.1485e-05
|  | 3714.746 | 1.4005 | -0.00026926 |  | 3365.5012 | 1.6177 | 5.5736e-06
|  | 3714.686 | 1.4005 | -0.00028525 |  | 3365.4412 | 1.6177 | -1.558e-06
|  | 3714.626 | 1.4004 | -0.00028457 |  | 3365.3811 | 1.6177 | -9.1073e-06
|  | 3714.566 | 1.4004 | -0.0002705 |  | 3365.3211 | 1.6177 | -1.552e-05
|  | 3714.506 | 1.4004 | -0.00025103 |  | 3365.2611 | 1.6177 | -1.9338e-05
|  | 3714.446 | 1.4004 | -0.00023502 |  | 3365.2011 | 1.6177 | -1.9765e-05
|  | 3714.386 | 1.4004 | -0.0002294 |  | 3365.1411 | 1.6177 | -1.7573e-05
|  | 3714.326 | 1.4005 | -0.00023617 |  | 3365.0811 | 1.6177 | -1.4491e-05
|  | 3714.266 | 1.4005 | -0.00025241 |  | 3365.0211 | 1.6177 | -1.2838e-05
|  | 3714.206 | 1.4005 | -0.00027147 |  | 3364.9611 | 1.6177 | -1.41e-05
|  | 3714.146 | 1.4005 | -0.00028606 |  | 3364.9011 | 1.6177 | -1.8239e-05
|  | 3714.086 | 1.4004 | -0.00029184 |  | 3364.8411 | 1.6177 | -2.3783e-05
|  | 3714.026 | 1.4004 | -0.00028888 |  | 3364.7811 | 1.6177 | -2.818e-05
|  | 3713.966 | 1.4004 | -0.00028073 |  | 3364.7211 | 1.6177 | -2.9001e-05
|  | 3713.906 | 1.4004 | -0.00027308 |  | 3364.6611 | 1.6177 | -2.5503e-05
|  | 3713.846 | 1.4004 | -0.00027144 |  | 3364.6011 | 1.6177 | -1.8537e-05
|  | 3713.786 | 1.4004 | -0.00027794 |  | 3364.5411 | 1.6177 | -1.019e-05
|  | 3713.726 | 1.4004 | -0.00029068 |  | 3364.4811 | 1.6177 | -3.0569e-06
|  | 3713.666 | 1.4004 | -0.00030572 |  | 3364.4211 | 1.6177 | 5.5866e-07
|  | 3713.606 | 1.4004 | -0.00031861 |  | 3364.3611 | 1.6177 | 1.2071e-08
|  | 3713.546 | 1.4004 | -0.00032633 |  | 3364.3011 | 1.6177 | -3.8251e-06
|  | 3713.486 | 1.4004 | -0.00032689 |  | 3364.2411 | 1.6177 | -9.3776e-06
|  | 3713.426 | 1.4004 | -0.00032503 |  | 3364.1811 | 1.6177 | -1.5381e-05
|  | 3713.366 | 1.4004 | -0.00032439 |  | 3364.1211 | 1.6177 | -2.1361e-05
|  | 3713.306 | 1.4004 | -0.00032698 |  | 3364.0611 | 1.6177 | -2.7889e-05
|  | 3713.246 | 1.4003 | -0.00033215 |  | 3364.0011 | 1.6177 | -3.5504e-05
|  | 3713.186 | 1.4003 | -0.00033591 |  | 3363.9411 | 1.6177 | -4.4641e-05
|  | 3713.126 | 1.4003 | -0.00033159 |  | 3363.8811 | 1.6177 | -5.6393e-05
|  | 3713.066 | 1.4003 | -0.00031291 |  | 3363.8211 | 1.6177 | -6.7927e-05
|  | 3713.006 | 1.4002 | -0.0002766 |  | 3363.7611 | 1.6177 | -7.6668e-05
|  | 3712.946 | 1.4002 | -0.00022451 |  | 3363.7011 | 1.6177 | -8.0019e-05
|  | 3712.886 | 1.4002 | -0.00016353 |  | 3363.6411 | 1.6176 | -7.6386e-05
|  | 3712.826 | 1.4002 | -0.00010392 |  | 3363.5811 | 1.6176 | -6.6144e-05
|  | 3712.766 | 1.4003 | -5.6952e-05 |  | 3363.5211 | 1.6176 | -5.0713e-05
|  | 3712.706 | 1.4003 | -3.0685e-05 |  | 3363.4611 | 1.6176 | -3.3427e-05
|  | 3712.646 | 1.4004 | -2.8381e-05 |  | 3363.4011 | 1.6176 | -1.7005e-05
|  | 3712.586 | 1.4004 | -4.7889e-05 |  | 3363.3411 | 1.6176 | -3.9074e-06
|  | 3712.526 | 1.4005 | -8.2452e-05 |  | 3363.2811 | 1.6176 | 4.8173e-06
|  | 3712.466 | 1.4005 | -0.00012363 |  | 3363.2211 | 1.6176 | 8.6538e-06
|  | 3712.406 | 1.4005 | -0.00016262 |  | 3363.1611 | 1.6177 | 8.3043e-06
|  | 3712.346 | 1.4005 | -0.00019209 |  | 3363.1011 | 1.6177 | 4.2114e-06
|  | 3712.286 | 1.4005 | -0.00020875 |  | 3363.0411 | 1.6177 | -2.9425e-06
|  | 3712.226 | 1.4005 | -0.00021268 |  | 3362.9811 | 1.6177 | -1.2556e-05
|  | 3712.166 | 1.4005 | -0.00020615 |  | 3362.9211 | 1.6177 | -2.4002e-05
|  | 3712.106 | 1.4004 | -0.00019331 |  | 3362.8611 | 1.6177 | -3.6243e-05
|  | 3712.046 | 1.4005 | -0.00017943 |  | 3362.8011 | 1.6177 | -4.7824e-05
|  | 3711.986 | 1.4005 | -0.00016999 |  | 3362.7411 | 1.6177 | -5.7678e-05
|  | 3711.926 | 1.4005 | -0.00016851 |  | 3362.6811 | 1.6177 | -6.4615e-05
|  | 3711.866 | 1.4005 | -0.00017648 |  | 3362.6211 | 1.6177 | -6.7986e-05
|  | 3711.806 | 1.4005 | -0.00019384 |  | 3362.5611 | 1.6176 | -6.7542e-05
|  | 3711.746 | 1.4006 | -0.000219 |  | 3362.5011 | 1.6176 | -6.3547e-05
|  | 3711.686 | 1.4006 | -0.00024804 |  | 3362.4411 | 1.6176 | -5.6349e-05
|  | 3711.626 | 1.4006 | -0.00027779 |  | 3362.3811 | 1.6176 | -4.7095e-05
|  | 3711.566 | 1.4006 | -0.00030598 |  | 3362.3211 | 1.6176 | -3.7045e-05
|  | 3711.506 | 1.4006 | -0.00033175 |  | 3362.2611 | 1.6176 | -2.7778e-05
|  | 3711.446 | 1.4005 | -0.00035515 |  | 3362.2011 | 1.6176 | -2.07e-05
|  | 3711.386 | 1.4005 | -0.00037628 |  | 3362.1411 | 1.6176 | -1.6717e-05
|  | 3711.326 | 1.4005 | -0.00039419 |  | 3362.0811 | 1.6176 | -1.6213e-05
|  | 3711.266 | 1.4005 | -0.00041407 |  | 3362.0211 | 1.6176 | -1.8393e-05
|  | 3711.206 | 1.4005 | -0.00042955 |  | 3361.9611 | 1.6176 | -2.194e-05
|  | 3711.146 | 1.4004 | -0.00043765 |  | 3361.9011 | 1.6176 | -2.5099e-05
|  | 3711.086 | 1.4004 | -0.00043459 |  | 3361.8411 | 1.6176 | -2.6444e-05
|  | 3711.026 | 1.4004 | -0.0004203 |  | 3361.7811 | 1.6176 | -2.6063e-05
|  | 3710.966 | 1.4003 | -0.00039802 |  | 3361.7211 | 1.6176 | -2.5095e-05
|  | 3710.906 | 1.4003 | -0.00037332 |  | 3361.6611 | 1.6176 | -2.4902e-05
|  | 3710.846 | 1.4003 | -0.00035285 |  | 3361.6011 | 1.6177 | -2.7504e-05
|  | 3710.786 | 1.4003 | -0.00034232 |  | 3361.5411 | 1.6177 | -3.4248e-05
|  | 3710.726 | 1.4003 | -0.00034299 |  | 3361.4811 | 1.6177 | -4.4835e-05
|  | 3710.666 | 1.4003 | -0.00035316 |  | 3361.4211 | 1.6177 | -5.757e-05
|  | 3710.606 | 1.4003 | -0.0003662 |  | 3361.3611 | 1.6177 | -6.9998e-05
|  | 3710.546 | 1.4003 | -0.00037606 |  | 3361.3011 | 1.6176 | -7.9772e-05
|  | 3710.486 | 1.4003 | -0.00037597 |  | 3361.2411 | 1.6176 | -8.5326e-05
|  | 3710.426 | 1.4003 | -0.00036397 |  | 3361.1811 | 1.6176 | -8.6938e-05
|  | 3710.366 | 1.4002 | -0.00034205 |  | 3361.1211 | 1.6176 | -8.5571e-05
|  | 3710.306 | 1.4002 | -0.0003147 |  | 3361.0611 | 1.6176 | -8.2426e-05
|  | 3710.246 | 1.4002 | -0.00028718 |  | 3361.0011 | 1.6176 | -7.8592e-05
|  | 3710.186 | 1.4002 | -0.00026471 |  | 3360.9411 | 1.6176 | -7.3241e-05
|  | 3710.126 | 1.4002 | -0.00024847 |  | 3360.8811 | 1.6175 | -6.5157e-05
|  | 3710.066 | 1.4003 | -0.00023791 |  | 3360.8211 | 1.6175 | -5.2838e-05
|  | 3710.006 | 1.4003 | -0.00023087 |  | 3360.7611 | 1.6175 | -3.5025e-05
|  | 3709.946 | 1.4003 | -0.00022546 |  | 3360.7011 | 1.6175 | -1.2036e-05
|  | 3709.886 | 1.4003 | -0.00022012 |  | 3360.6411 | 1.6175 | 1.456e-05
|  | 3709.826 | 1.4003 | -0.00021603 |  | 3360.5811 | 1.6175 | 4.1156e-05
|  | 3709.766 | 1.4003 | -0.00021429 |  | 3360.5211 | 1.6175 | 6.4305e-05
|  | 3709.706 | 1.4003 | -0.0002163 |  | 3360.4611 | 1.6176 | 8.0954e-05
|  | 3709.646 | 1.4003 | -0.00022146 |  | 3360.4011 | 1.6176 | 8.8727e-05
|  | 3709.586 | 1.4003 | -0.00022924 |  | 3360.3411 | 1.6176 | 8.6938e-05
|  | 3709.526 | 1.4003 | -0.00023703 |  | 3360.2811 | 1.6176 | 7.6398e-05
|  | 3709.466 | 1.4003 | -0.00024424 |  | 3360.2211 | 1.6177 | 5.8464e-05
|  | 3709.406 | 1.4003 | -0.00024978 |  | 3360.1611 | 1.6177 | 3.5822e-05
|  | 3709.346 | 1.4003 | -0.00025525 |  | 3360.1011 | 1.6177 | 1.1746e-05
|  | 3709.286 | 1.4003 | -0.00026268 |  | 3360.0411 | 1.6177 | -1.0851e-05
|  | 3709.226 | 1.4003 | -0.00027261 |  | 3359.9811 | 1.6177 | -2.8924e-05
|  | 3709.166 | 1.4003 | -0.0002843 |  | 3359.9211 | 1.6177 | -4.1484e-05
|  | 3709.106 | 1.4003 | -0.0002943 |  | 3359.8611 | 1.6177 | -4.834e-05
|  | 3709.046 | 1.4003 | -0.00029775 |  | 3359.8011 | 1.6176 | -5.0972e-05
|  | 3708.986 | 1.4003 | -0.00029473 |  | 3359.7411 | 1.6176 | -5.243e-05
|  | 3708.926 | 1.4002 | -0.00028148 |  | 3359.6811 | 1.6176 | -5.6217e-05
|  | 3708.866 | 1.4002 | -0.00025784 |  | 3359.6211 | 1.6176 | -6.4122e-05
|  | 3708.806 | 1.4002 | -0.00022844 |  | 3359.5611 | 1.6176 | -7.6328e-05
|  | 3708.746 | 1.4002 | -0.0001994 |  | 3359.5011 | 1.6176 | -9.0584e-05
|  | 3708.686 | 1.4003 | -0.00017744 |  | 3359.4411 | 1.6176 | -0.00010262
|  | 3708.626 | 1.4003 | -0.00016699 |  | 3359.3811 | 1.6176 | -0.00010876
|  | 3708.566 | 1.4003 | -0.00016891 |  | 3359.3211 | 1.6175 | -0.00010717
|  | 3708.506 | 1.4003 | -0.00018248 |  | 3359.2611 | 1.6175 | -9.5039e-05
|  | 3708.446 | 1.4003 | -0.00020383 |  | 3359.2011 | 1.6175 | -7.504e-05
|  | 3708.386 | 1.4003 | -0.00022817 |  | 3359.1411 | 1.6175 | -5.077e-05
|  | 3708.326 | 1.4003 | -0.00025007 |  | 3359.0811 | 1.6175 | -2.7263e-05
|  | 3708.266 | 1.4003 | -0.00026715 |  | 3359.0211 | 1.6175 | -8.1007e-06
|  | 3708.206 | 1.4003 | -0.0002765 |  | 3358.9611 | 1.6175 | 5.3785e-06
|  | 3708.146 | 1.4003 | -0.0002779 |  | 3358.9011 | 1.6175 | 1.4059e-05
|  | 3708.086 | 1.4003 | -0.00027119 |  | 3358.8411 | 1.6175 | 2.1603e-05
|  | 3708.026 | 1.4003 | -0.00025816 |  | 3358.7811 | 1.6175 | 3.0966e-05
|  | 3707.966 | 1.4002 | -0.00024138 |  | 3358.7211 | 1.6175 | 4.4685e-05
|  | 3707.906 | 1.4002 | -0.00022348 |  | 3358.6611 | 1.6175 | 6.3424e-05
|  | 3707.846 | 1.4003 | -0.00020862 |  | 3358.6011 | 1.6175 | 8.5141e-05
|  | 3707.786 | 1.4003 | -0.00019927 |  | 3358.5411 | 1.6175 | 0.00010688
|  | 3707.726 | 1.4003 | -0.00019819 |  | 3358.4811 | 1.6175 | 0.00012479
|  | 3707.666 | 1.4003 | -0.00020568 |  | 3358.4211 | 1.6176 | 0.0001356
|  | 3707.606 | 1.4003 | -0.00022026 |  | 3358.3611 | 1.6176 | 0.00013713
|  | 3707.546 | 1.4003 | -0.00023958 |  | 3358.3011 | 1.6176 | 0.00012883
|  | 3707.486 | 1.4003 | -0.00025968 |  | 3358.2411 | 1.6176 | 0.00011082
|  | 3707.426 | 1.4003 | -0.00027569 |  | 3358.1811 | 1.6177 | 8.4813e-05
|  | 3707.366 | 1.4003 | -0.00028517 |  | 3358.1211 | 1.6177 | 5.3906e-05
|  | 3707.306 | 1.4002 | -0.00028512 |  | 3358.0611 | 1.6177 | 2.2228e-05
|  | 3707.246 | 1.4002 | -0.0002757 |  | 3358.0011 | 1.6177 | -5.462e-06
|  | 3707.186 | 1.4002 | -0.00025757 |  | 3357.9411 | 1.6176 | -2.3958e-05
|  | 3707.126 | 1.4002 | -0.00023366 |  | 3357.8811 | 1.6176 | -2.9211e-05
|  | 3707.066 | 1.4002 | -0.00020795 |  | 3357.8211 | 1.6176 | -2.0155e-05
|  | 3707.006 | 1.4002 | -0.00018377 |  | 3357.7611 | 1.6175 | 1.6816e-06
|  | 3706.946 | 1.4002 | -0.00016473 |  | 3357.7011 | 1.6175 | 3.0799e-05
|  | 3706.886 | 1.4002 | -0.00015291 |  | 3357.6411 | 1.6175 | 5.9686e-05
|  | 3706.826 | 1.4002 | -0.00014862 |  | 3357.5811 | 1.6176 | 8.1111e-05
|  | 3706.766 | 1.4002 | -0.00014865 |  | 3357.5211 | 1.6176 | 8.9086e-05
|  | 3706.706 | 1.4002 | -0.00015214 |  | 3357.4611 | 1.6176 | 8.268e-05
|  | 3706.646 | 1.4002 | -0.00015641 |  | 3357.4011 | 1.6176 | 6.4268e-05
|  | 3706.586 | 1.4003 | -0.00015705 |  | 3357.3411 | 1.6176 | 4.0649e-05
|  | 3706.526 | 1.4003 | -0.00015305 |  | 3357.2811 | 1.6176 | 1.9551e-05
|  | 3706.466 | 1.4003 | -0.00014582 |  | 3357.2211 | 1.6176 | 7.6581e-06
|  | 3706.406 | 1.4003 | -0.00013732 |  | 3357.1611 | 1.6176 | 8.1601e-06
|  | 3706.346 | 1.4003 | -0.00013115 |  | 3357.1011 | 1.6176 | 1.8291e-05
|  | 3706.286 | 1.4003 | -0.00013015 |  | 3357.0411 | 1.6176 | 3.6421e-05
|  | 3706.226 | 1.4003 | -0.00013656 |  | 3356.9811 | 1.6176 | 5.7417e-05
|  | 3706.166 | 1.4003 | -0.00015135 |  | 3356.9211 | 1.6176 | 7.5977e-05
|  | 3706.106 | 1.4004 | -0.00017339 |  | 3356.8611 | 1.6176 | 8.931e-05
|  | 3706.046 | 1.4004 | -0.00020152 |  | 3356.8011 | 1.6176 | 9.6879e-05
|  | 3705.986 | 1.4004 | -0.00023318 |  | 3356.7411 | 1.6176 | 0.00010013
|  | 3705.926 | 1.4004 | -0.00026648 |  | 3356.6811 | 1.6176 | 0.00010125
|  | 3705.866 | 1.4004 | -0.00030006 |  | 3356.6211 | 1.6176 | 0.00010156
|  | 3705.806 | 1.4003 | -0.00033087 |  | 3356.5611 | 1.6176 | 0.00010054
|  | 3705.746 | 1.4003 | -0.00035666 |  | 3356.501 | 1.6176 | 9.6345e-05
|  | 3705.686 | 1.4003 | -0.00037444 |  | 3356.441 | 1.6177 | 8.6981e-05
|  | 3705.626 | 1.4002 | -0.00038076 |  | 3356.381 | 1.6177 | 7.1853e-05
|  | 3705.566 | 1.4002 | -0.00037311 |  | 3356.321 | 1.6177 | 5.203e-05
|  | 3705.506 | 1.4001 | -0.00035073 |  | 3356.261 | 1.6177 | 3.1393e-05
|  | 3705.446 | 1.4001 | -0.00031574 |  | 3356.201 | 1.6177 | 1.5437e-05
|  | 3705.386 | 1.4001 | -0.00027225 |  | 3356.141 | 1.6176 | 8.9109e-06
|  | 3705.326 | 1.4 | -0.00022626 |  | 3356.081 | 1.6176 | 1.4773e-05
|  | 3705.266 | 1.4001 | -0.00018447 |  | 3356.021 | 1.6176 | 3.2844e-05
|  | 3705.206 | 1.4001 | -0.00015169 |  | 3355.961 | 1.6176 | 5.9342e-05
|  | 3705.146 | 1.4001 | -0.00013095 |  | 3355.901 | 1.6176 | 8.8412e-05
|  | 3705.086 | 1.4001 | -0.00012164 |  | 3355.841 | 1.6176 | 0.00011322
|  | 3705.026 | 1.4001 | -0.00012114 |  | 3355.781 | 1.6176 | 0.00012784
|  | 3704.966 | 1.4001 | -0.0001248 |  | 3355.721 | 1.6177 | 0.00012907
|  | 3704.906 | 1.4001 | -0.00012785 |  | 3355.661 | 1.6177 | 0.00011648
|  | 3704.846 | 1.4001 | -0.00012695 |  | 3355.601 | 1.6177 | 9.1849e-05
|  | 3704.786 | 1.4001 | -0.00012127 |  | 3355.541 | 1.6177 | 5.9562e-05
|  | 3704.726 | 1.4002 | -0.00011227 |  | 3355.481 | 1.6177 | 2.4498e-05
|  | 3704.666 | 1.4002 | -0.00010269 |  | 3355.421 | 1.6177 | -7.9856e-06
|  | 3704.606 | 1.4002 | -9.6431e-05 |  | 3355.361 | 1.6177 | -3.3981e-05
|  | 3704.546 | 1.4002 | -9.5888e-05 |  | 3355.301 | 1.6177 | -5.0604e-05
|  | 3704.486 | 1.4002 | -0.00010164 |  | 3355.241 | 1.6177 | -5.699e-05
|  | 3704.426 | 1.4002 | -0.00011272 |  | 3355.181 | 1.6176 | -5.4296e-05
|  | 3704.366 | 1.4002 | -0.00012817 |  | 3355.121 | 1.6176 | -4.5647e-05
|  | 3704.306 | 1.4002 | -0.00014528 |  | 3355.061 | 1.6176 | -3.4312e-05
|  | 3704.246 | 1.4002 | -0.00016105 |  | 3355.001 | 1.6176 | -2.3798e-05
|  | 3704.186 | 1.4002 | -0.00017272 |  | 3354.941 | 1.6176 | -1.6444e-05
|  | 3704.126 | 1.4002 | -0.00017865 |  | 3354.881 | 1.6176 | -1.2688e-05
|  | 3704.066 | 1.4002 | -0.00017805 |  | 3354.821 | 1.6176 | -1.0173e-05
|  | 3704.006 | 1.4001 | -0.00017101 |  | 3354.761 | 1.6176 | -8.0786e-06
|  | 3703.946 | 1.4001 | -0.00015773 |  | 3354.701 | 1.6176 | -4.2195e-06
|  | 3703.886 | 1.4001 | -0.00014003 |  | 3354.641 | 1.6176 | 1.9673e-06
|  | 3703.826 | 1.4001 | -0.00012056 |  | 3354.581 | 1.6176 | 9.413e-06
|  | 3703.766 | 1.4001 | -0.00010266 |  | 3354.521 | 1.6176 | 1.6005e-05
|  | 3703.706 | 1.4001 | -8.9905e-05 |  | 3354.461 | 1.6176 | 1.8931e-05
|  | 3703.646 | 1.4001 | -8.5115e-05 |  | 3354.401 | 1.6176 | 1.6763e-05
|  | 3703.586 | 1.4001 | -8.8241e-05 |  | 3354.341 | 1.6176 | 9.7455e-06
|  | 3703.526 | 1.4002 | -9.636e-05 |  | 3354.281 | 1.6176 | 2.7884e-07
|  | 3703.466 | 1.4001 | -0.00010384 |  | 3354.221 | 1.6176 | -8.206e-06
|  | 3703.406 | 1.4001 | -0.00010402 |  | 3354.161 | 1.6176 | -1.2425e-05
|  | 3703.346 | 1.4001 | -9.218e-05 |  | 3354.101 | 1.6176 | -1.073e-05
|  | 3703.286 | 1.4001 | -6.7221e-05 |  | 3354.041 | 1.6176 | -4.0684e-06
|  | 3703.226 | 1.4001 | -3.2955e-05 |  | 3353.981 | 1.6176 | 4.5061e-06
|  | 3703.166 | 1.4001 | 2.7372e-06 |  | 3353.921 | 1.6176 | 1.1199e-05
|  | 3703.106 | 1.4001 | 2.9179e-05 |  | 3353.861 | 1.6176 | 1.2634e-05
|  | 3703.046 | 1.4002 | 3.7146e-05 |  | 3353.801 | 1.6176 | 7.3954e-06
|  | 3702.986 | 1.4002 | 2.284e-05 |  | 3353.741 | 1.6176 | -3.5257e-06
|  | 3702.926 | 1.4003 | -1.1482e-05 |  | 3353.681 | 1.6176 | -1.734e-05
|  | 3702.866 | 1.4003 | -5.7911e-05 |  | 3353.621 | 1.6176 | -3.0021e-05
|  | 3702.806 | 1.4003 | -0.0001048 |  | 3353.561 | 1.6176 | -3.8309e-05
|  | 3702.746 | 1.4003 | -0.00014074 |  | 3353.501 | 1.6176 | -4e-05
|  | 3702.686 | 1.4002 | -0.00015894 |  | 3353.441 | 1.6176 | -3.472e-05
|  | 3702.626 | 1.4002 | -0.00015856 |  | 3353.381 | 1.6176 | -2.3997e-05
|  | 3702.566 | 1.4002 | -0.00014383 |  | 3353.321 | 1.6176 | -9.6579e-06
|  | 3702.506 | 1.4001 | -0.00012261 |  | 3353.261 | 1.6176 | 5.6905e-06
|  | 3702.446 | 1.4001 | -0.00010323 |  | 3353.201 | 1.6176 | 1.9738e-05
|  | 3702.386 | 1.4001 | -9.1113e-05 |  | 3353.141 | 1.6176 | 3.0703e-05
|  | 3702.326 | 1.4002 | -8.7774e-05 |  | 3353.081 | 1.6176 | 3.7376e-05
|  | 3702.266 | 1.4002 | -9.0699e-05 |  | 3353.021 | 1.6176 | 3.927e-05
|  | 3702.206 | 1.4002 | -9.6524e-05 |  | 3352.961 | 1.6176 | 3.669e-05
|  | 3702.146 | 1.4001 | -0.00010064 |  | 3352.901 | 1.6176 | 3.0339e-05
|  | 3702.086 | 1.4001 | -9.7422e-05 |  | 3352.841 | 1.6176 | 2.2173e-05
|  | 3702.026 | 1.4001 | -8.6284e-05 |  | 3352.781 | 1.6176 | 1.3952e-05
|  | 3701.966 | 1.4001 | -6.7725e-05 |  | 3352.721 | 1.6176 | 7.0037e-06
|  | 3701.906 | 1.4001 | -4.3699e-05 |  | 3352.661 | 1.6176 | 2.1744e-06
|  | 3701.846 | 1.4001 | -1.8297e-05 |  | 3352.601 | 1.6176 | -5.7267e-07
|  | 3701.786 | 1.4001 | 4.3452e-06 |  | 3352.541 | 1.6176 | -2.5929e-06
|  | 3701.726 | 1.4001 | 1.9352e-05 |  | 3352.481 | 1.6176 | -5.0402e-06
|  | 3701.666 | 1.4002 | 2.2454e-05 |  | 3352.421 | 1.6176 | -9.0312e-06
|  | 3701.606 | 1.4002 | 1.1307e-05 |  | 3352.361 | 1.6176 | -1.5368e-05
|  | 3701.546 | 1.4002 | -1.3574e-05 |  | 3352.301 | 1.6176 | -2.4149e-05
|  | 3701.486 | 1.4003 | -4.8961e-05 |  | 3352.241 | 1.6176 | -3.4875e-05
|  | 3701.426 | 1.4002 | -8.8854e-05 |  | 3352.181 | 1.6176 | -4.7218e-05
|  | 3701.366 | 1.4002 | -0.00012564 |  | 3352.121 | 1.6176 | -6.0348e-05
|  | 3701.306 | 1.4002 | -0.00015269 |  | 3352.061 | 1.6176 | -7.2804e-05
|  | 3701.246 | 1.4002 | -0.00016569 |  | 3352.001 | 1.6176 | -8.2669e-05
|  | 3701.186 | 1.4001 | -0.00016276 |  | 3351.941 | 1.6176 | -8.7342e-05
|  | 3701.126 | 1.4001 | -0.00014682 |  | 3351.881 | 1.6176 | -8.4207e-05
|  | 3701.066 | 1.4001 | -0.00012285 |  | 3351.821 | 1.6175 | -7.1486e-05
|  | 3701.006 | 1.4 | -9.5406e-05 |  | 3351.761 | 1.6175 | -4.9258e-05
|  | 3700.946 | 1.4 | -6.8429e-05 |  | 3351.701 | 1.6175 | -2.06e-05
|  | 3700.886 | 1.4 | -4.4116e-05 |  | 3351.641 | 1.6175 | 9.1653e-06
|  | 3700.826 | 1.4 | -2.2116e-05 |  | 3351.581 | 1.6175 | 3.3512e-05
|  | 3700.766 | 1.4 | -1.2549e-06 |  | 3351.521 | 1.6176 | 4.6815e-05
|  | 3700.706 | 1.4 | 1.885e-05 |  | 3351.461 | 1.6176 | 4.6299e-05
|  | 3700.646 | 1.4 | 3.8119e-05 |  | 3351.401 | 1.6176 | 3.2929e-05
|  | 3700.586 | 1.4001 | 5.537e-05 |  | 3351.341 | 1.6176 | 1.172e-05
|  | 3700.526 | 1.4001 | 6.9482e-05 |  | 3351.281 | 1.6176 | -1.0671e-05
|  | 3700.466 | 1.4001 | 7.9437e-05 |  | 3351.221 | 1.6176 | -2.7975e-05
|  | 3700.406 | 1.4001 | 8.5119e-05 |  | 3351.161 | 1.6176 | -3.6796e-05
|  | 3700.346 | 1.4001 | 8.6815e-05 |  | 3351.101 | 1.6176 | -3.746e-05
|  | 3700.286 | 1.4001 | 8.5318e-05 |  | 3351.041 | 1.6176 | -3.3136e-05
|  | 3700.226 | 1.4002 | 8.0926e-05 |  | 3350.981 | 1.6176 | -2.8369e-05
|  | 3700.166 | 1.4002 | 7.367e-05 |  | 3350.921 | 1.6176 | -2.6745e-05
|  | 3700.106 | 1.4002 | 6.3853e-05 |  | 3350.861 | 1.6176 | -2.9046e-05
|  | 3700.046 | 1.4002 | 5.2262e-05 |  | 3350.801 | 1.6176 | -3.3404e-05
|  | 3699.986 | 1.4002 | 4.064e-05 |  | 3350.741 | 1.6175 | -3.5984e-05
|  | 3699.926 | 1.4002 | 3.0271e-05 |  | 3350.681 | 1.6175 | -3.3331e-05
|  | 3699.866 | 1.4002 | 2.3574e-05 |  | 3350.621 | 1.6175 | -2.3988e-05
|  | 3699.806 | 1.4002 | 1.9899e-05 |  | 3350.561 | 1.6175 | -8.8288e-06
|  | 3699.746 | 1.4002 | 1.7526e-05 |  | 3350.501 | 1.6175 | 8.6625e-06
|  | 3699.686 | 1.4002 | 1.4329e-05 |  | 3350.441 | 1.6175 | 2.4535e-05
|  | 3699.626 | 1.4002 | 6.3583e-06 |  | 3350.381 | 1.6175 | 3.5375e-05
|  | 3699.566 | 1.4002 | -8.4416e-06 |  | 3350.321 | 1.6175 | 4.1293e-05
|  | 3699.506 | 1.4002 | -2.9877e-05 |  | 3350.261 | 1.6175 | 4.2983e-05
|  | 3699.446 | 1.4002 | -5.4544e-05 |  | 3350.201 | 1.6175 | 4.1731e-05
|  | 3699.386 | 1.4002 | -7.7221e-05 |  | 3350.141 | 1.6175 | 3.9642e-05
|  | 3699.326 | 1.4002 | -9.3787e-05 |  | 3350.081 | 1.6175 | 3.7955e-05
|  | 3699.2659 | 1.4001 | -0.00010069 |  | 3350.021 | 1.6175 | 3.7347e-05
|  | 3699.2059 | 1.4001 | -9.7516e-05 |  | 3349.961 | 1.6175 | 3.8161e-05
|  | 3699.1459 | 1.4001 | -8.6037e-05 |  | 3349.901 | 1.6175 | 4.1272e-05
|  | 3699.0859 | 1.4001 | -6.9225e-05 |  | 3349.841 | 1.6175 | 4.8154e-05
|  | 3699.0259 | 1.4001 | -4.9535e-05 |  | 3349.781 | 1.6175 | 6.0736e-05
|  | 3698.9659 | 1.4 | -2.9185e-05 |  | 3349.721 | 1.6175 | 8.0554e-05
|  | 3698.9059 | 1.4 | -8.2639e-06 |  | 3349.661 | 1.6175 | 0.00010719
|  | 3698.8459 | 1.4001 | 1.192e-05 |  | 3349.601 | 1.6175 | 0.00013736
|  | 3698.7859 | 1.4001 | 2.9035e-05 |  | 3349.541 | 1.6175 | 0.00016521
|  | 3698.7259 | 1.4001 | 3.8997e-05 |  | 3349.481 | 1.6176 | 0.0001841
|  | 3698.6659 | 1.4001 | 3.7345e-05 |  | 3349.421 | 1.6176 | 0.00018817
|  | 3698.6059 | 1.4001 | 2.2504e-05 |  | 3349.361 | 1.6177 | 0.00017453
|  | 3698.5459 | 1.4001 | -4.125e-06 |  | 3349.301 | 1.6177 | 0.00014429
|  | 3698.4859 | 1.4001 | -3.6401e-05 |  | 3349.241 | 1.6177 | 0.00010231
|  | 3698.4259 | 1.4001 | -6.5786e-05 |  | 3349.181 | 1.6177 | 5.5745e-05
|  | 3698.3659 | 1.4001 | -8.3421e-05 |  | 3349.121 | 1.6177 | 1.2081e-05
|  | 3698.3059 | 1.4 | -8.3044e-05 |  | 3349.061 | 1.6177 | -2.2666e-05
|  | 3698.2459 | 1.4 | -6.5047e-05 |  | 3349.001 | 1.6177 | -4.5517e-05
|  | 3698.1859 | 1.3999 | -3.4638e-05 |  | 3348.941 | 1.6177 | -5.5844e-05
|  | 3698.1259 | 1.3999 | 5.5745e-07 |  | 3348.881 | 1.6176 | -5.5527e-05
|  | 3698.0659 | 1.3999 | 3.2608e-05 |  | 3348.821 | 1.6176 | -4.7359e-05
|  | 3698.0059 | 1.3999 | 5.6975e-05 |  | 3348.761 | 1.6176 | -3.4791e-05
|  | 3697.9459 | 1.3999 | 7.3409e-05 |  | 3348.701 | 1.6176 | -2.0632e-05
|  | 3697.8859 | 1.3999 | 8.5269e-05 |  | 3348.641 | 1.6176 | -7.1263e-06
|  | 3697.8259 | 1.3999 | 9.5881e-05 |  | 3348.581 | 1.6176 | 4.1463e-06
|  | 3697.7659 | 1.3999 | 0.00010753 |  | 3348.521 | 1.6176 | 1.2345e-05
|  | 3697.7059 | 1.3999 | 0.00011903 |  | 3348.461 | 1.6176 | 1.6953e-05
|  | 3697.6459 | 1.3999 | 0.00012837 |  | 3348.401 | 1.6176 | 1.7958e-05
|  | 3697.5859 | 1.3999 | 0.00013495 |  | 3348.341 | 1.6176 | 1.6026e-05
|  | 3697.5259 | 1.3999 | 0.00013937 |  | 3348.281 | 1.6176 | 1.1868e-05
|  | 3697.4659 | 1.3999 | 0.00014465 |  | 3348.221 | 1.6176 | 6.128e-06
|  | 3697.4059 | 1.3999 | 0.00015847 |  | 3348.161 | 1.6176 | -3.48e-07
|  | 3697.3459 | 1.3999 | 0.00018745 |  | 3348.101 | 1.6176 | -6.7509e-06
|  | 3697.2859 | 1.3999 | 0.000233 |  | 3348.041 | 1.6176 | -1.2264e-05
|  | 3697.2259 | 1.3999 | 0.00029134 |  | 3347.981 | 1.6176 | -1.7523e-05
|  | 3697.1659 | 1.3999 | 0.00035132 |  | 3347.921 | 1.6176 | -2.0941e-05
|  | 3697.1059 | 1.3999 | 0.0004003 |  | 3347.861 | 1.6176 | -2.231e-05
|  | 3697.0459 | 1.4 | 0.00042594 |  | 3347.801 | 1.6176 | -2.1409e-05
|  | 3696.9859 | 1.4001 | 0.00042405 |  | 3347.741 | 1.6176 | -1.8416e-05
|  | 3696.9259 | 1.4001 | 0.00039688 |  | 3347.6809 | 1.6176 | -1.4298e-05
|  | 3696.8659 | 1.4002 | 0.00035467 |  | 3347.6209 | 1.6176 | -1.0735e-05
|  | 3696.8059 | 1.4002 | 0.00030831 |  | 3347.5609 | 1.6176 | -8.5261e-06
|  | 3696.7459 | 1.4002 | 0.00026994 |  | 3347.5009 | 1.6176 | -8.492e-06
|  | 3696.6859 | 1.4001 | 0.00024524 |  | 3347.4409 | 1.6176 | -9.9835e-06
|  | 3696.6259 | 1.4001 | 0.00023454 |  | 3347.3809 | 1.6176 | -1.2259e-05
|  | 3696.5659 | 1.4001 | 0.0002368 |  | 3347.3209 | 1.6176 | -1.3585e-05
|  | 3696.5059 | 1.4001 | 0.00024745 |  | 3347.2609 | 1.6176 | -1.3521e-05
|  | 3696.4459 | 1.4001 | 0.00026486 |  | 3347.2009 | 1.6176 | -1.2049e-05
|  | 3696.3859 | 1.4001 | 0.00028813 |  | 3347.1409 | 1.6176 | -1.0029e-05
|  | 3696.3259 | 1.4001 | 0.00031729 |  | 3347.0809 | 1.6176 | -8.8377e-06
|  | 3696.2659 | 1.4001 | 0.00034975 |  | 3347.0209 | 1.6176 | -9.6096e-06
|  | 3696.2059 | 1.4001 | 0.00037894 |  | 3346.9609 | 1.6176 | -1.2129e-05
|  | 3696.1459 | 1.4001 | 0.00039781 |  | 3346.9009 | 1.6176 | -1.5904e-05
|  | 3696.0859 | 1.4002 | 0.00039752 |  | 3346.8409 | 1.6176 | -1.9086e-05
|  | 3696.0259 | 1.4002 | 0.00037285 |  | 3346.7809 | 1.6176 | -1.9523e-05
|  | 3695.9659 | 1.4003 | 0.00032583 |  | 3346.7209 | 1.6176 | -1.6505e-05
|  | 3695.9059 | 1.4003 | 0.00026592 |  | 3346.6609 | 1.6176 | -1.0554e-05
|  | 3695.8459 | 1.4003 | 0.00020634 |  | 3346.6009 | 1.6176 | -3.2021e-06
|  | 3695.7859 | 1.4002 | 0.0001609 |  | 3346.5409 | 1.6176 | 3.4958e-06
|  | 3695.7259 | 1.4001 | 0.00014388 |  | 3346.4809 | 1.6176 | 7.3022e-06
|  | 3695.6659 | 1.4001 | 0.0001583 |  | 3346.4209 | 1.6176 | 7.3811e-06
|  | 3695.6059 | 1.4 | 0.00020378 |  | 3346.3609 | 1.6176 | 3.4245e-06
|  | 3695.5459 | 1.4 | 0.00027246 |  | 3346.3009 | 1.6176 | -3.1975e-06
|  | 3695.4859 | 1.4 | 0.00035197 |  | 3346.2409 | 1.6176 | -1.0891e-05
|  | 3695.4259 | 1.4 | 0.00042993 |  | 3346.1809 | 1.6176 | -1.7666e-05
|  | 3695.3659 | 1.4 | 0.00048877 |  | 3346.1209 | 1.6176 | -2.2539e-05
|  | 3695.3059 | 1.4001 | 0.00053719 |  | 3346.0609 | 1.6176 | -2.4937e-05
|  | 3695.2459 | 1.4001 | 0.00056226 |  | 3346.0009 | 1.6176 | -2.4227e-05
|  | 3695.1859 | 1.4002 | 0.00056113 |  | 3345.9409 | 1.6176 | -2.1358e-05
|  | 3695.1259 | 1.4003 | 0.00053446 |  | 3345.8809 | 1.6176 | -1.7012e-05
|  | 3695.0659 | 1.4003 | 0.0004859 |  | 3345.8209 | 1.6176 | -1.3157e-05
|  | 3695.0059 | 1.4004 | 0.00042515 |  | 3345.7609 | 1.6176 | -9.5492e-06
|  | 3694.9459 | 1.4004 | 0.00036213 |  | 3345.7009 | 1.6176 | -9.4711e-06
|  | 3694.8859 | 1.4004 | 0.00030795 |  | 3345.6409 | 1.6176 | -1.46e-05
|  | 3694.8259 | 1.4003 | 0.00027114 |  | 3345.5809 | 1.6176 | -2.6267e-05
|  | 3694.7659 | 1.4003 | 0.0002564 |  | 3345.5209 | 1.6176 | -4.3503e-05
|  | 3694.7059 | 1.4002 | 0.00026335 |  | 3345.4609 | 1.6176 | -6.4768e-05
|  | 3694.6459 | 1.4002 | 0.00028441 |  | 3345.4009 | 1.6176 | -8.7024e-05
|  | 3694.5859 | 1.4002 | 0.00031229 |  | 3345.3409 | 1.6176 | -0.00010578
|  | 3694.5259 | 1.4002 | 0.00033787 |  | 3345.2809 | 1.6176 | -0.00011829
|  | 3694.4659 | 1.4002 | 0.00035531 |  | 3345.2209 | 1.6175 | -0.00012271
|  | 3694.4059 | 1.4002 | 0.00036383 |  | 3345.1609 | 1.6175 | -0.00011874
|  | 3694.3459 | 1.4002 | 0.00036454 |  | 3345.1009 | 1.6175 | -0.00010745
|  | 3694.2859 | 1.4002 | 0.00036142 |  | 3345.0409 | 1.6175 | -9.0747e-05
|  | 3694.2259 | 1.4002 | 0.0003591 |  | 3344.9809 | 1.6174 | -6.9891e-05
|  | 3694.1659 | 1.4002 | 0.00035941 |  | 3344.9209 | 1.6174 | -4.5893e-05
|  | 3694.1059 | 1.4002 | 0.00036381 |  | 3344.8609 | 1.6174 | -1.9825e-05
|  | 3694.0459 | 1.4002 | 0.00037229 |  | 3344.8009 | 1.6174 | 7.6297e-06
|  | 3693.9859 | 1.4002 | 0.00038411 |  | 3344.7409 | 1.6174 | 3.5141e-05
|  | 3693.9259 | 1.4002 | 0.0003966 |  | 3344.6809 | 1.6174 | 5.9506e-05
|  | 3693.8659 | 1.4002 | 0.00041045 |  | 3344.6209 | 1.6175 | 7.7526e-05
|  | 3693.8059 | 1.4002 | 0.0004239 |  | 3344.5609 | 1.6175 | 8.624e-05
|  | 3693.7459 | 1.4003 | 0.00043619 |  | 3344.5009 | 1.6175 | 8.3347e-05
|  | 3693.6859 | 1.4003 | 0.00044524 |  | 3344.4409 | 1.6176 | 6.9663e-05
|  | 3693.6259 | 1.4003 | 0.00045186 |  | 3344.3809 | 1.6176 | 4.7878e-05
|  | 3693.5659 | 1.4003 | 0.00045655 |  | 3344.3209 | 1.6176 | 2.2316e-05
|  | 3693.5059 | 1.4003 | 0.0004599 |  | 3344.2609 | 1.6176 | -2.2271e-06
|  | 3693.4459 | 1.4003 | 0.0004633 |  | 3344.2009 | 1.6176 | -2.0979e-05
|  | 3693.3859 | 1.4003 | 0.00046755 |  | 3344.1409 | 1.6176 | -3.2371e-05
|  | 3693.3259 | 1.4004 | 0.0004716 |  | 3344.0809 | 1.6175 | -3.6115e-05
|  | 3693.2659 | 1.4004 | 0.00047245 |  | 3344.0209 | 1.6175 | -3.3912e-05
|  | 3693.2059 | 1.4004 | 0.0004662 |  | 3343.9609 | 1.6175 | -2.8154e-05
|  | 3693.1459 | 1.4004 | 0.00045245 |  | 3343.9009 | 1.6175 | -2.1458e-05
|  | 3693.0859 | 1.4005 | 0.00042686 |  | 3343.8409 | 1.6175 | -1.5061e-05
|  | 3693.0259 | 1.4005 | 0.00039168 |  | 3343.7809 | 1.6175 | -9.0155e-06
|  | 3692.9659 | 1.4005 | 0.00035391 |  | 3343.7209 | 1.6175 | -2.6481e-06
|  | 3692.9059 | 1.4005 | 0.00032217 |  | 3343.6609 | 1.6175 | 4.9128e-06
|  | 3692.8459 | 1.4004 | 0.00030399 |  | 3343.6009 | 1.6175 | 1.3968e-05
|  | 3692.7859 | 1.4004 | 0.00030473 |  | 3343.5409 | 1.6175 | 2.2994e-05
|  | 3692.7259 | 1.4004 | 0.00032408 |  | 3343.4809 | 1.6175 | 3.2968e-05
|  | 3692.6659 | 1.4003 | 0.00035699 |  | 3343.4209 | 1.6175 | 4.104e-05
|  | 3692.6059 | 1.4004 | 0.00039385 |  | 3343.3609 | 1.6175 | 4.5698e-05
|  | 3692.5459 | 1.4004 | 0.00042497 |  | 3343.3009 | 1.6175 | 4.5531e-05
|  | 3692.4859 | 1.4004 | 0.00044208 |  | 3343.2409 | 1.6175 | 4.0687e-05
|  | 3692.4259 | 1.4005 | 0.00044131 |  | 3343.1809 | 1.6175 | 3.1971e-05
|  | 3692.3659 | 1.4005 | 0.00042296 |  | 3343.1209 | 1.6175 | 2.1688e-05
|  | 3692.3059 | 1.4005 | 0.0003929 |  | 3343.0609 | 1.6175 | 1.2213e-05
|  | 3692.2459 | 1.4005 | 0.00035737 |  | 3343.0009 | 1.6175 | 5.8901e-06
|  | 3692.1859 | 1.4005 | 0.00032602 |  | 3342.9409 | 1.6175 | 4.8397e-06
|  | 3692.1259 | 1.4005 | 0.00030337 |  | 3342.8809 | 1.6175 | 9.7534e-06
|  | 3692.0659 | 1.4005 | 0.00029289 |  | 3342.8209 | 1.6175 | 2.0278e-05
|  | 3692.0059 | 1.4005 | 0.00029478 |  | 3342.7609 | 1.6175 | 3.52e-05
|  | 3691.9459 | 1.4004 | 0.0003072 |  | 3342.7009 | 1.6175 | 5.2263e-05
|  | 3691.8859 | 1.4004 | 0.0003247 |  | 3342.6409 | 1.6175 | 6.857e-05
|  | 3691.8259 | 1.4004 | 0.00034084 |  | 3342.5809 | 1.6175 | 8.1804e-05
|  | 3691.7659 | 1.4005 | 0.00035152 |  | 3342.5209 | 1.6175 | 8.9529e-05
|  | 3691.7059 | 1.4005 | 0.00035247 |  | 3342.4609 | 1.6175 | 9.0604e-05
|  | 3691.6459 | 1.4005 | 0.00034213 |  | 3342.4009 | 1.6176 | 8.4654e-05
|  | 3691.5859 | 1.4005 | 0.00032289 |  | 3342.3409 | 1.6176 | 7.2408e-05
|  | 3691.5259 | 1.4005 | 0.00029957 |  | 3342.2809 | 1.6176 | 5.5419e-05
|  | 3691.4659 | 1.4005 | 0.00027761 |  | 3342.2209 | 1.6176 | 3.5671e-05
|  | 3691.4059 | 1.4005 | 0.00026286 |  | 3342.1609 | 1.6176 | 1.5849e-05
|  | 3691.3459 | 1.4005 | 0.00025847 |  | 3342.1009 | 1.6176 | -1.2771e-06
|  | 3691.2859 | 1.4005 | 0.0002655 |  | 3342.0409 | 1.6176 | -1.3787e-05
|  | 3691.2259 | 1.4004 | 0.00028086 |  | 3341.9809 | 1.6176 | -2.0197e-05
|  | 3691.1659 | 1.4004 | 0.00030028 |  | 3341.9209 | 1.6175 | -1.9674e-05
|  | 3691.1059 | 1.4005 | 0.00031816 |  | 3341.8609 | 1.6175 | -1.2514e-05
|  | 3691.0459 | 1.4005 | 0.00033054 |  | 3341.8009 | 1.6175 | 3.2468e-07
|  | 3690.9859 | 1.4005 | 0.00033499 |  | 3341.7409 | 1.6175 | 1.6643e-05
|  | 3690.9259 | 1.4005 | 0.0003313 |  | 3341.6809 | 1.6175 | 3.3628e-05
|  | 3690.8659 | 1.4005 | 0.00032061 |  | 3341.6209 | 1.6175 | 4.798e-05
|  | 3690.8059 | 1.4006 | 0.00030327 |  | 3341.5609 | 1.6176 | 5.6255e-05
|  | 3690.7459 | 1.4006 | 0.00027952 |  | 3341.5009 | 1.6176 | 5.5736e-05
|  | 3690.6859 | 1.4006 | 0.00025022 |  | 3341.4409 | 1.6176 | 4.4394e-05
|  | 3690.6259 | 1.4006 | 0.00021822 |  | 3341.3809 | 1.6176 | 2.2051e-05
|  | 3690.5659 | 1.4006 | 0.00018658 |  | 3341.3209 | 1.6176 | -5.5211e-06
|  | 3690.5059 | 1.4006 | 0.0001591 |  | 3341.2609 | 1.6176 | -3.9437e-05
|  | 3690.4459 | 1.4005 | 0.00014014 |  | 3341.2009 | 1.6176 | -7.526e-05
|  | 3690.3859 | 1.4005 | 0.00013252 |  | 3341.1409 | 1.6176 | -0.0001052
|  | 3690.3259 | 1.4005 | 0.00013608 |  | 3341.0809 | 1.6176 | -0.00012379
|  | 3690.2659 | 1.4005 | 0.0001484 |  | 3341.0209 | 1.6175 | -0.0001281
|  | 3690.2059 | 1.4004 | 0.00016442 |  | 3340.9609 | 1.6175 | -0.0001176
|  | 3690.1459 | 1.4004 | 0.00017815 |  | 3340.9009 | 1.6175 | -9.5358e-05
|  | 3690.0859 | 1.4004 | 0.00018523 |  | 3340.8409 | 1.6174 | -6.637e-05
|  | 3690.0259 | 1.4004 | 0.00018528 |  | 3340.7809 | 1.6174 | -3.655e-05
|  | 3689.9659 | 1.4004 | 0.00018144 |  | 3340.7209 | 1.6174 | -1.0977e-05
|  | 3689.9059 | 1.4004 | 0.00017965 |  | 3340.6609 | 1.6174 | 7.4011e-06
|  | 3689.8459 | 1.4004 | 0.00018654 |  | 3340.6009 | 1.6175 | 1.8694e-05
|  | 3689.7859 | 1.4004 | 0.00020573 |  | 3340.5409 | 1.6175 | 2.4955e-05
|  | 3689.7259 | 1.4004 | 0.00023649 |  | 3340.4809 | 1.6175 | 2.9116e-05
|  | 3689.6659 | 1.4004 | 0.00027404 |  | 3340.4209 | 1.6175 | 3.4101e-05
|  | 3689.6059 | 1.4004 | 0.00030974 |  | 3340.3609 | 1.6175 | 4.0974e-05
|  | 3689.5459 | 1.4004 | 0.0003347 |  | 3340.3009 | 1.6175 | 4.9029e-05
|  | 3689.4859 | 1.4005 | 0.00034329 |  | 3340.2409 | 1.6175 | 5.6062e-05
|  | 3689.4259 | 1.4005 | 0.00033392 |  | 3340.1809 | 1.6175 | 5.9056e-05
|  | 3689.3659 | 1.4005 | 0.00030948 |  | 3340.1209 | 1.6175 | 5.6178e-05
|  | 3689.3059 | 1.4005 | 0.00027738 |  | 3340.0609 | 1.6175 | 4.7742e-05
|  | 3689.2459 | 1.4005 | 0.00024632 |  | 3340.0009 | 1.6175 | 3.5445e-05
|  | 3689.1859 | 1.4005 | 0.00022314 |  | 3339.9409 | 1.6175 | 2.28e-05
|  | 3689.1259 | 1.4005 | 0.00021227 |  | 3339.8809 | 1.6175 | 1.3016e-05
|  | 3689.0659 | 1.4005 | 0.00021388 |  | 3339.8209 | 1.6175 | 8.224e-06
|  | 3689.0059 | 1.4005 | 0.00022491 |  | 3339.7609 | 1.6175 | 8.3902e-06
|  | 3688.9459 | 1.4005 | 0.00024143 |  | 3339.7009 | 1.6175 | 1.1233e-05
|  | 3688.8859 | 1.4005 | 0.00025863 |  | 3339.6409 | 1.6175 | 1.4053e-05
|  | 3688.8259 | 1.4005 | 0.00027249 |  | 3339.5809 | 1.6175 | 1.3767e-05
|  | 3688.7659 | 1.4005 | 0.00028152 |  | 3339.5209 | 1.6175 | 9.1202e-06
|  | 3688.7059 | 1.4005 | 0.0002842 |  | 3339.4609 | 1.6175 | 9.0547e-07
|  | 3688.6459 | 1.4006 | 0.00028031 |  | 3339.4009 | 1.6175 | -7.9141e-06
|  | 3688.5859 | 1.4006 | 0.0002697 |  | 3339.3409 | 1.6175 | -1.3757e-05
|  | 3688.5259 | 1.4006 | 0.00025247 |  | 3339.2809 | 1.6175 | -1.3728e-05
|  | 3688.4659 | 1.4006 | 0.00022631 |  | 3339.2209 | 1.6175 | -6.4915e-06
|  | 3688.4059 | 1.4007 | 0.0001916 |  | 3339.1609 | 1.6175 | 7.3302e-06
|  | 3688.3459 | 1.4007 | 0.00015057 |  | 3339.1009 | 1.6175 | 2.4741e-05
|  | 3688.2859 | 1.4007 | 0.00010674 |  | 3339.0409 | 1.6175 | 4.0459e-05
|  | 3688.2259 | 1.4007 | 6.4608e-05 |  | 3338.9809 | 1.6175 | 5.3733e-05
|  | 3688.1659 | 1.4006 | 2.8515e-05 |  | 3338.9209 | 1.6175 | 6.249e-05
|  | 3688.1059 | 1.4006 | 2.2314e-06 |  | 3338.8609 | 1.6175 | 6.429e-05
|  | 3688.0459 | 1.4006 | -1.3029e-05 |  | 3338.8008 | 1.6175 | 5.9774e-05
|  | 3687.9859 | 1.4005 | -1.849e-05 |  | 3338.7408 | 1.6175 | 5.0569e-05
|  | 3687.9259 | 1.4005 | -1.698e-05 |  | 3338.6808 | 1.6176 | 3.8678e-05
|  | 3687.8659 | 1.4005 | -1.2995e-05 |  | 3338.6208 | 1.6176 | 2.6097e-05
|  | 3687.8059 | 1.4005 | -1.0481e-05 |  | 3338.5608 | 1.6176 | 1.4216e-05
|  | 3687.7459 | 1.4004 | -1.0381e-05 |  | 3338.5008 | 1.6176 | 4.3343e-06
|  | 3687.6859 | 1.4004 | -1.1844e-05 |  | 3338.4408 | 1.6175 | -2.4863e-06
|  | 3687.6259 | 1.4004 | -1.1707e-05 |  | 3338.3808 | 1.6175 | -5.2983e-06
|  | 3687.5659 | 1.4004 | -5.3466e-06 |  | 3338.3208 | 1.6175 | -3.5841e-06
|  | 3687.5059 | 1.4003 | 1.1243e-05 |  | 3338.2608 | 1.6175 | 2.0565e-06
|  | 3687.4459 | 1.4003 | 3.9355e-05 |  | 3338.2008 | 1.6175 | 9.9547e-06
|  | 3687.3859 | 1.4003 | 7.6536e-05 |  | 3338.1408 | 1.6175 | 1.7514e-05
|  | 3687.3259 | 1.4003 | 0.00011779 |  | 3338.0808 | 1.6175 | 2.1585e-05
|  | 3687.2659 | 1.4003 | 0.00015559 |  | 3338.0208 | 1.6176 | 1.9414e-05
|  | 3687.2059 | 1.4003 | 0.00018318 |  | 3337.9608 | 1.6176 | 9.7597e-06
|  | 3687.1459 | 1.4004 | 0.00019563 |  | 3337.9008 | 1.6176 | -6.7267e-06
|  | 3687.0859 | 1.4004 | 0.00019211 |  | 3337.8408 | 1.6176 | -2.7124e-05
|  | 3687.0259 | 1.4004 | 0.00017658 |  | 3337.7808 | 1.6176 | -4.7353e-05
|  | 3686.9659 | 1.4004 | 0.00015546 |  | 3337.7208 | 1.6176 | -6.3206e-05
|  | 3686.9059 | 1.4004 | 0.00013629 |  | 3337.6608 | 1.6175 | -7.1858e-05
|  | 3686.8459 | 1.4004 | 0.00012546 |  | 3337.6008 | 1.6175 | -7.2467e-05
|  | 3686.7859 | 1.4004 | 0.00012515 |  | 3337.5408 | 1.6175 | -6.6498e-05
|  | 3686.7259 | 1.4004 | 0.00013375 |  | 3337.4808 | 1.6175 | -5.6977e-05
|  | 3686.6659 | 1.4004 | 0.00014678 |  | 3337.4208 | 1.6175 | -4.6948e-05
|  | 3686.6059 | 1.4004 | 0.00015798 |  | 3337.3608 | 1.6175 | -3.8911e-05
|  | 3686.5459 | 1.4004 | 0.0001628 |  | 3337.3008 | 1.6175 | -3.3708e-05
|  | 3686.4859 | 1.4004 | 0.00015964 |  | 3337.2408 | 1.6175 | -3.0478e-05
|  | 3686.4259 | 1.4004 | 0.00015087 |  | 3337.1808 | 1.6175 | -2.7679e-05
|  | 3686.3659 | 1.4004 | 0.00014155 |  | 3337.1208 | 1.6175 | -2.2966e-05
|  | 3686.3059 | 1.4004 | 0.00013768 |  | 3337.0608 | 1.6175 | -1.4914e-05
|  | 3686.2459 | 1.4003 | 0.00014196 |  | 3337.0008 | 1.6175 | -3.7306e-06
|  | 3686.1859 | 1.4003 | 0.00015684 |  | 3336.9408 | 1.6175 | 9.7003e-06
|  | 3686.1259 | 1.4003 | 0.00018107 |  | 3336.8808 | 1.6175 | 2.3508e-05
|  | 3686.0659 | 1.4003 | 0.00020834 |  | 3336.8208 | 1.6175 | 3.5285e-05
|  | 3686.0059 | 1.4003 | 0.00023142 |  | 3336.7608 | 1.6175 | 4.2565e-05
|  | 3685.9459 | 1.4004 | 0.00024301 |  | 3336.7008 | 1.6175 | 4.5302e-05
|  | 3685.8859 | 1.4004 | 0.0002409 |  | 3336.6408 | 1.6175 | 4.2458e-05
|  | 3685.8259 | 1.4004 | 0.00022607 |  | 3336.5808 | 1.6175 | 3.3258e-05
|  | 3685.7659 | 1.4004 | 0.00020282 |  | 3336.5208 | 1.6175 | 1.8799e-05
|  | 3685.7059 | 1.4004 | 0.00017864 |  | 3336.4608 | 1.6176 | 5.2961e-07
|  | 3685.6459 | 1.4004 | 0.0001613 |  | 3336.4008 | 1.6176 | -1.9405e-05
|  | 3685.5859 | 1.4004 | 0.0001543 |  | 3336.3408 | 1.6175 | -3.865e-05
|  | 3685.5259 | 1.4004 | 0.00015816 |  | 3336.2808 | 1.6175 | -5.4404e-05
|  | 3685.4659 | 1.4004 | 0.00016975 |  | 3336.2208 | 1.6175 | -6.4898e-05
|  | 3685.4059 | 1.4004 | 0.00018263 |  | 3336.1608 | 1.6175 | -6.8665e-05
|  | 3685.3459 | 1.4004 | 0.00019132 |  | 3336.1008 | 1.6175 | -6.5771e-05
|  | 3685.2859 | 1.4004 | 0.00019003 |  | 3336.0408 | 1.6175 | -5.7267e-05
|  | 3685.2259 | 1.4004 | 0.00017861 |  | 3335.9808 | 1.6175 | -4.566e-05
|  | 3685.1659 | 1.4004 | 0.00015913 |  | 3335.9208 | 1.6175 | -3.3204e-05
|  | 3685.1059 | 1.4004 | 0.00013654 |  | 3335.8608 | 1.6175 | -2.2765e-05
|  | 3685.0459 | 1.4004 | 0.00011696 |  | 3335.8008 | 1.6175 | -1.6327e-05
|  | 3684.9859 | 1.4004 | 0.00010766 |  | 3335.7408 | 1.6175 | -1.4688e-05
|  | 3684.9259 | 1.4003 | 0.00011143 |  | 3335.6808 | 1.6175 | -1.8483e-05
|  | 3684.8659 | 1.4003 | 0.0001285 |  | 3335.6208 | 1.6175 | -2.6716e-05
|  | 3684.8059 | 1.4003 | 0.00015645 |  | 3335.5608 | 1.6175 | -3.7607e-05
|  | 3684.7459 | 1.4003 | 0.00019054 |  | 3335.5008 | 1.6175 | -4.8642e-05
|  | 3684.6859 | 1.4002 | 0.00022575 |  | 3335.4408 | 1.6175 | -5.6776e-05
|  | 3684.6259 | 1.4003 | 0.00025663 |  | 3335.3808 | 1.6175 | -6.0095e-05
|  | 3684.5659 | 1.4003 | 0.00028196 |  | 3335.3208 | 1.6174 | -5.704e-05
|  | 3684.5059 | 1.4003 | 0.00030097 |  | 3335.2608 | 1.6174 | -4.7649e-05
|  | 3684.4459 | 1.4003 | 0.00031447 |  | 3335.2008 | 1.6174 | -3.4079e-05
|  | 3684.3859 | 1.4003 | 0.00032471 |  | 3335.1408 | 1.6174 | -1.9819e-05
|  | 3684.3259 | 1.4003 | 0.00033404 |  | 3335.0808 | 1.6174 | -8.9345e-06
|  | 3684.2659 | 1.4004 | 0.00034177 |  | 3335.0208 | 1.6175 | -4.5894e-06
|  | 3684.2059 | 1.4004 | 0.00034735 |  | 3334.9608 | 1.6175 | -8.3874e-06
|  | 3684.1459 | 1.4004 | 0.00034786 |  | 3334.9008 | 1.6175 | -1.9584e-05
|  | 3684.0859 | 1.4004 | 0.00034245 |  | 3334.8408 | 1.6175 | -3.5475e-05
|  | 3684.0259 | 1.4004 | 0.00033216 |  | 3334.7808 | 1.6175 | -5.1612e-05
|  | 3683.9659 | 1.4005 | 0.00031362 |  | 3334.7208 | 1.6175 | -6.3862e-05
|  | 3683.9059 | 1.4005 | 0.00029151 |  | 3334.6608 | 1.6174 | -6.9399e-05
|  | 3683.8459 | 1.4005 | 0.00027077 |  | 3334.6008 | 1.6174 | -6.768e-05
|  | 3683.7859 | 1.4005 | 0.00025434 |  | 3334.5408 | 1.6174 | -5.9906e-05
|  | 3683.7259 | 1.4005 | 0.00024373 |  | 3334.4808 | 1.6174 | -4.9073e-05
|  | 3683.6659 | 1.4005 | 0.00023878 |  | 3334.4208 | 1.6174 | -3.7426e-05
|  | 3683.6059 | 1.4004 | 0.0002374 |  | 3334.3608 | 1.6174 | -2.371e-05
|  | 3683.5459 | 1.4004 | 0.0002359 |  | 3334.3008 | 1.6174 | -9.5198e-06
|  | 3683.4859 | 1.4004 | 0.0002312 |  | 3334.2408 | 1.6174 | 5.5426e-06
|  | 3683.4259 | 1.4004 | 0.00022317 |  | 3334.1808 | 1.6174 | 2.2666e-05
|  | 3683.3659 | 1.4004 | 0.00021439 |  | 3334.1208 | 1.6174 | 4.0877e-05
|  | 3683.3059 | 1.4004 | 0.00020871 |  | 3334.0608 | 1.6174 | 5.8542e-05
|  | 3683.2459 | 1.4004 | 0.00021149 |  | 3334.0008 | 1.6174 | 7.2134e-05
|  | 3683.1859 | 1.4004 | 0.00022488 |  | 3333.9408 | 1.6174 | 7.8359e-05
|  | 3683.1259 | 1.4004 | 0.00024894 |  | 3333.8808 | 1.6174 | 7.5583e-05
|  | 3683.0659 | 1.4003 | 0.00028039 |  | 3333.8208 | 1.6175 | 6.3285e-05
|  | 3683.0059 | 1.4004 | 0.00031209 |  | 3333.7608 | 1.6175 | 4.5255e-05
|  | 3682.9459 | 1.4004 | 0.00033937 |  | 3333.7008 | 1.6175 | 2.6348e-05
|  | 3682.8859 | 1.4004 | 0.0003558 |  | 3333.6408 | 1.6175 | 1.1703e-05
|  | 3682.8259 | 1.4004 | 0.0003628 |  | 3333.5808 | 1.6174 | 5.3169e-06
|  | 3682.7659 | 1.4005 | 0.00036141 |  | 3333.5208 | 1.6174 | 7.9731e-06
|  | 3682.7059 | 1.4005 | 0.00035571 |  | 3333.4608 | 1.6174 | 1.7641e-05
|  | 3682.6459 | 1.4005 | 0.00035066 |  | 3333.4008 | 1.6174 | 2.9981e-05
|  | 3682.5859 | 1.4005 | 0.00034947 |  | 3333.3408 | 1.6174 | 3.9998e-05
|  | 3682.5259 | 1.4005 | 0.0003497 |  | 3333.2808 | 1.6174 | 4.361e-05
|  | 3682.4659 | 1.4005 | 0.00034938 |  | 3333.2208 | 1.6175 | 3.8759e-05
|  | 3682.4059 | 1.4006 | 0.00034369 |  | 3333.1608 | 1.6175 | 2.6576e-05
|  | 3682.3459 | 1.4006 | 0.00032693 |  | 3333.1008 | 1.6175 | 1.0194e-05
|  | 3682.2859 | 1.4006 | 0.00029852 |  | 3333.0408 | 1.6175 | -5.9912e-06
|  | 3682.2259 | 1.4006 | 0.00025933 |  | 3332.9808 | 1.6175 | -1.7935e-05
|  | 3682.1659 | 1.4006 | 0.00021432 |  | 3332.9208 | 1.6174 | -2.284e-05
|  | 3682.1059 | 1.4006 | 0.000171 |  | 3332.8608 | 1.6174 | -1.9476e-05
|  | 3682.0459 | 1.4006 | 0.0001356 |  | 3332.8008 | 1.6174 | -8.6437e-06
|  | 3681.9859 | 1.4006 | 0.00011517 |  | 3332.7408 | 1.6174 | 7.4451e-06
|  | 3681.9259 | 1.4005 | 0.00011179 |  | 3332.6808 | 1.6174 | 2.6045e-05
|  | 3681.8659 | 1.4005 | 0.00012498 |  | 3332.6208 | 1.6174 | 4.4384e-05
|  | 3681.8059 | 1.4004 | 0.00014995 |  | 3332.5608 | 1.6174 | 6.0073e-05
|  | 3681.7459 | 1.4004 | 0.00017859 |  | 3332.5008 | 1.6174 | 7.1624e-05
|  | 3681.6859 | 1.4004 | 0.00021021 |  | 3332.4408 | 1.6174 | 7.8329e-05
|  | 3681.6259 | 1.4004 | 0.00023721 |  | 3332.3808 | 1.6174 | 8.0351e-05
|  | 3681.5659 | 1.4005 | 0.00025486 |  | 3332.3208 | 1.6175 | 7.8557e-05
|  | 3681.5059 | 1.4005 | 0.00026029 |  | 3332.2608 | 1.6175 | 7.4008e-05
|  | 3681.4459 | 1.4005 | 0.00025411 |  | 3332.2008 | 1.6175 | 6.8276e-05
|  | 3681.3859 | 1.4005 | 0.00024038 |  | 3332.1408 | 1.6175 | 5.9421e-05
|  | 3681.3259 | 1.4005 | 0.00022364 |  | 3332.0808 | 1.6175 | 4.8419e-05
|  | 3681.2659 | 1.4005 | 0.00020994 |  | 3332.0208 | 1.6175 | 3.4072e-05
|  | 3681.2059 | 1.4005 | 0.00020137 |  | 3331.9608 | 1.6175 | 1.5862e-05
|  | 3681.1459 | 1.4005 | 0.00020066 |  | 3331.9008 | 1.6175 | -5.5694e-06
|  | 3681.0859 | 1.4005 | 0.00020682 |  | 3331.8408 | 1.6175 | -2.8532e-05
|  | 3681.0259 | 1.4005 | 0.00021735 |  | 3331.7808 | 1.6175 | -4.9664e-05
|  | 3680.9659 | 1.4005 | 0.00022813 |  | 3331.7208 | 1.6175 | -6.4756e-05
|  | 3680.9059 | 1.4005 | 0.00023606 |  | 3331.6608 | 1.6174 | -7.0558e-05
|  | 3680.8459 | 1.4005 | 0.00023784 |  | 3331.6008 | 1.6174 | -6.5569e-05
|  | 3680.7859 | 1.4006 | 0.00023134 |  | 3331.5408 | 1.6174 | -5.0234e-05
|  | 3680.7259 | 1.4006 | 0.00021596 |  | 3331.4808 | 1.6174 | -2.8442e-05
|  | 3680.6659 | 1.4006 | 0.00019355 |  | 3331.4208 | 1.6174 | -5.1454e-06
|  | 3680.6059 | 1.4006 | 0.00016475 |  | 3331.3608 | 1.6174 | 1.4636e-05
|  | 3680.5459 | 1.4006 | 0.00013333 |  | 3331.3008 | 1.6174 | 2.7631e-05
|  | 3680.4859 | 1.4006 | 0.00010335 |  | 3331.2408 | 1.6174 | 3.259e-05
|  | 3680.4259 | 1.4006 | 7.8875e-05 |  | 3331.1808 | 1.6174 | 3.2e-05
|  | 3680.3659 | 1.4006 | 6.4584e-05 |  | 3331.1208 | 1.6174 | 2.9168e-05
|  | 3680.3059 | 1.4005 | 6.2743e-05 |  | 3331.0608 | 1.6174 | 2.8212e-05
|  | 3680.2459 | 1.4005 | 7.2228e-05 |  | 3331.0008 | 1.6174 | 3.1835e-05
|  | 3680.1859 | 1.4005 | 8.8992e-05 |  | 3330.9408 | 1.6174 | 3.9485e-05
|  | 3680.1259 | 1.4005 | 0.00010651 |  | 3330.8808 | 1.6174 | 4.8825e-05
|  | 3680.0659 | 1.4005 | 0.00011878 |  | 3330.8208 | 1.6174 | 5.5217e-05
|  | 3680.0059 | 1.4005 | 0.00011922 |  | 3330.7608 | 1.6174 | 5.4433e-05
|  | 3679.9459 | 1.4005 | 0.00010853 |  | 3330.7008 | 1.6175 | 4.3403e-05
|  | 3679.8859 | 1.4005 | 9.0299e-05 |  | 3330.6408 | 1.6175 | 2.2547e-05
|  | 3679.8259 | 1.4005 | 7.1585e-05 |  | 3330.5808 | 1.6175 | -5.1992e-06
|  | 3679.7659 | 1.4005 | 6.2058e-05 |  | 3330.5208 | 1.6175 | -3.4147e-05
|  | 3679.7059 | 1.4004 | 6.7062e-05 |  | 3330.4608 | 1.6175 | -5.8166e-05
|  | 3679.6459 | 1.4004 | 8.7875e-05 |  | 3330.4008 | 1.6174 | -7.2124e-05
|  | 3679.5859 | 1.4004 | 0.00011857 |  | 3330.3408 | 1.6174 | -7.2683e-05
|  | 3679.5258 | 1.4004 | 0.00015067 |  | 3330.2808 | 1.6174 | -5.9738e-05
|  | 3679.4658 | 1.4005 | 0.00017003 |  | 3330.2208 | 1.6173 | -3.6328e-05
|  | 3679.4058 | 1.4005 | 0.00017508 |  | 3330.1608 | 1.6173 | -6.85e-06
|  | 3679.3458 | 1.4005 | 0.00016123 |  | 3330.1008 | 1.6173 | 2.3684e-05
|  | 3679.2858 | 1.4005 | 0.00013046 |  | 3330.0408 | 1.6173 | 5.0958e-05
|  | 3679.2258 | 1.4005 | 9.2248e-05 |  | 3329.9808 | 1.6173 | 7.231e-05
|  | 3679.1658 | 1.4005 | 5.8107e-05 |  | 3329.9207 | 1.6173 | 8.4925e-05
|  | 3679.1058 | 1.4005 | 3.788e-05 |  | 3329.8607 | 1.6174 | 9.4852e-05
|  | 3679.0458 | 1.4005 | 3.6247e-05 |  | 3329.8007 | 1.6174 | 0.00010071
|  | 3678.9858 | 1.4004 | 5.2698e-05 |  | 3329.7407 | 1.6174 | 0.00010387
|  | 3678.9258 | 1.4004 | 8.0735e-05 |  | 3329.6807 | 1.6174 | 0.00010472
|  | 3678.8658 | 1.4004 | 0.00011114 |  | 3329.6207 | 1.6174 | 0.00010337
|  | 3678.8058 | 1.4004 | 0.00013426 |  | 3329.5607 | 1.6174 | 9.8922e-05
|  | 3678.7458 | 1.4005 | 0.00014457 |  | 3329.5007 | 1.6174 | 9.0708e-05
|  | 3678.6858 | 1.4005 | 0.00013909 |  | 3329.4407 | 1.6174 | 7.9066e-05
|  | 3678.6258 | 1.4005 | 0.00011967 |  | 3329.3807 | 1.6174 | 6.5821e-05
|  | 3678.5658 | 1.4005 | 9.1206e-05 |  | 3329.3207 | 1.6174 | 5.3844e-05
|  | 3678.5058 | 1.4005 | 5.9967e-05 |  | 3329.2607 | 1.6174 | 4.6416e-05
|  | 3678.4458 | 1.4005 | 3.1656e-05 |  | 3329.2007 | 1.6174 | 4.6195e-05
|  | 3678.3858 | 1.4005 | 1.0864e-05 |  | 3329.1407 | 1.6174 | 5.4193e-05
|  | 3678.3258 | 1.4004 | 1.1406e-06 |  | 3329.0807 | 1.6174 | 6.8788e-05
|  | 3678.2658 | 1.4004 | 3.2818e-06 |  | 3329.0207 | 1.6174 | 8.7271e-05
|  | 3678.2058 | 1.4004 | 1.7198e-05 |  | 3328.9607 | 1.6174 | 0.00010529
|  | 3678.1458 | 1.4004 | 4.0608e-05 |  | 3328.9007 | 1.6174 | 0.00011957
|  | 3678.0858 | 1.4003 | 6.9602e-05 |  | 3328.8407 | 1.6174 | 0.00012813
|  | 3678.0258 | 1.4003 | 9.7992e-05 |  | 3328.7807 | 1.6174 | 0.00013074
|  | 3677.9658 | 1.4004 | 0.00012062 |  | 3328.7207 | 1.6174 | 0.00012916
|  | 3677.9058 | 1.4004 | 0.00013316 |  | 3328.6607 | 1.6175 | 0.0001253
|  | 3677.8458 | 1.4004 | 0.00013324 |  | 3328.6007 | 1.6175 | 0.00012127
|  | 3677.7858 | 1.4004 | 0.00012144 |  | 3328.5407 | 1.6175 | 0.00011795
|  | 3677.7258 | 1.4004 | 0.00010078 |  | 3328.4807 | 1.6175 | 0.00011453
|  | 3677.6658 | 1.4004 | 7.5899e-05 |  | 3328.4207 | 1.6175 | 0.0001101
|  | 3677.6058 | 1.4004 | 5.3042e-05 |  | 3328.3607 | 1.6175 | 0.00010306
|  | 3677.5458 | 1.4004 | 3.7885e-05 |  | 3328.3007 | 1.6175 | 9.2131e-05
|  | 3677.4858 | 1.4004 | 3.3193e-05 |  | 3328.2407 | 1.6175 | 7.7517e-05
|  | 3677.4258 | 1.4004 | 3.9714e-05 |  | 3328.1807 | 1.6176 | 5.9394e-05
|  | 3677.3658 | 1.4003 | 5.5734e-05 |  | 3328.1207 | 1.6176 | 3.8778e-05
|  | 3677.3058 | 1.4003 | 7.62e-05 |  | 3328.0607 | 1.6176 | 1.6542e-05
|  | 3677.2458 | 1.4003 | 9.586e-05 |  | 3328.0007 | 1.6176 | -6.7071e-06
|  | 3677.1858 | 1.4003 | 0.00010952 |  | 3327.9407 | 1.6175 | -2.9293e-05
|  | 3677.1258 | 1.4004 | 0.00011357 |  | 3327.8807 | 1.6175 | -5.0118e-05
|  | 3677.0658 | 1.4004 | 0.00010786 |  | 3327.8207 | 1.6175 | -6.712e-05
|  | 3677.0058 | 1.4004 | 9.2656e-05 |  | 3327.7607 | 1.6175 | -7.8395e-05
|  | 3676.9458 | 1.4004 | 7.1683e-05 |  | 3327.7007 | 1.6175 | -8.2353e-05
|  | 3676.8858 | 1.4004 | 5.0629e-05 |  | 3327.6407 | 1.6174 | -7.8805e-05
|  | 3676.8258 | 1.4004 | 3.513e-05 |  | 3327.5807 | 1.6174 | -6.9039e-05
|  | 3676.7658 | 1.4003 | 2.9591e-05 |  | 3327.5207 | 1.6174 | -5.3873e-05
|  | 3676.7058 | 1.4003 | 3.5293e-05 |  | 3327.4607 | 1.6174 | -3.6569e-05
|  | 3676.6458 | 1.4003 | 5.1576e-05 |  | 3327.4007 | 1.6174 | -1.999e-05
|  | 3676.5858 | 1.4003 | 7.4969e-05 |  | 3327.3407 | 1.6174 | -6.9727e-06
|  | 3676.5258 | 1.4003 | 0.00010042 |  | 3327.2807 | 1.6174 | 6.6732e-07
|  | 3676.4658 | 1.4003 | 0.00012335 |  | 3327.2207 | 1.6174 | 2.0176e-06
|  | 3676.4058 | 1.4003 | 0.00014107 |  | 3327.1607 | 1.6174 | -2.2833e-06
|  | 3676.3458 | 1.4003 | 0.00015248 |  | 3327.1007 | 1.6174 | -1.1709e-05
|  | 3676.2858 | 1.4003 | 0.00015736 |  | 3327.0407 | 1.6174 | -2.4648e-05
|  | 3676.2258 | 1.4003 | 0.00015667 |  | 3326.9807 | 1.6174 | -3.8939e-05
|  | 3676.1658 | 1.4003 | 0.00015063 |  | 3326.9207 | 1.6174 | -5.1919e-05
|  | 3676.1058 | 1.4003 | 0.00014031 |  | 3326.8607 | 1.6174 | -5.9865e-05
|  | 3676.0458 | 1.4003 | 0.00012619 |  | 3326.8007 | 1.6174 | -5.9569e-05
|  | 3675.9858 | 1.4004 | 0.00010827 |  | 3326.7407 | 1.6173 | -4.8493e-05
|  | 3675.9258 | 1.4003 | 8.8621e-05 |  | 3326.6807 | 1.6173 | -2.6085e-05
|  | 3675.8658 | 1.4003 | 7.0407e-05 |  | 3326.6207 | 1.6173 | 5.5729e-06
|  | 3675.8058 | 1.4003 | 5.6431e-05 |  | 3326.5607 | 1.6173 | 4.2342e-05
|  | 3675.7458 | 1.4003 | 5.0243e-05 |  | 3326.5007 | 1.6173 | 7.8968e-05
|  | 3675.6858 | 1.4003 | 5.2728e-05 |  | 3326.4407 | 1.6173 | 0.00011018
|  | 3675.6258 | 1.4002 | 6.3913e-05 |  | 3326.3807 | 1.6173 | 0.00013249
|  | 3675.5658 | 1.4002 | 8.2871e-05 |  | 3326.3207 | 1.6174 | 0.00014519
|  | 3675.5058 | 1.4002 | 0.00010654 |  | 3326.2607 | 1.6174 | 0.00014934
|  | 3675.4458 | 1.4002 | 0.00013263 |  | 3326.2007 | 1.6174 | 0.00014745
|  | 3675.3858 | 1.4002 | 0.00016036 |  | 3326.1407 | 1.6174 | 0.00014189
|  | 3675.3258 | 1.4002 | 0.00018919 |  | 3326.0807 | 1.6174 | 0.00013364
|  | 3675.2658 | 1.4002 | 0.00021755 |  | 3326.0207 | 1.6175 | 0.00012256
|  | 3675.2058 | 1.4002 | 0.00024512 |  | 3325.9607 | 1.6175 | 0.00010783
|  | 3675.1458 | 1.4002 | 0.00026939 |  | 3325.9007 | 1.6175 | 8.8836e-05
|  | 3675.0858 | 1.4002 | 0.000287 |  | 3325.8407 | 1.6175 | 6.649e-05
|  | 3675.0258 | 1.4003 | 0.00029481 |  | 3325.7807 | 1.6175 | 4.3119e-05
|  | 3674.9658 | 1.4003 | 0.00029126 |  | 3325.7207 | 1.6175 | 2.1832e-05
|  | 3674.9058 | 1.4003 | 0.00027754 |  | 3325.6607 | 1.6175 | 5.4379e-06
|  | 3674.8458 | 1.4003 | 0.00025384 |  | 3325.6007 | 1.6175 | -4.9568e-06
|  | 3674.7858 | 1.4003 | 0.0002258 |  | 3325.5407 | 1.6175 | -1.0246e-05
|  | 3674.7258 | 1.4003 | 0.00019965 |  | 3325.4807 | 1.6175 | -1.2965e-05
|  | 3674.6658 | 1.4003 | 0.00018129 |  | 3325.4207 | 1.6174 | -1.6015e-05
|  | 3674.6058 | 1.4003 | 0.00017421 |  | 3325.3607 | 1.6174 | -2.0701e-05
|  | 3674.5458 | 1.4003 | 0.00017895 |  | 3325.3007 | 1.6174 | -2.7033e-05
|  | 3674.4858 | 1.4003 | 0.00019325 |  | 3325.2407 | 1.6174 | -3.3646e-05
|  | 3674.4258 | 1.4002 | 0.00021349 |  | 3325.1807 | 1.6174 | -3.6914e-05
|  | 3674.3658 | 1.4002 | 0.0002347 |  | 3325.1207 | 1.6174 | -3.3968e-05
|  | 3674.3058 | 1.4002 | 0.00025282 |  | 3325.0607 | 1.6174 | -2.3912e-05
|  | 3674.2458 | 1.4003 | 0.00026458 |  | 3325.0007 | 1.6174 | -8.8113e-06
|  | 3674.1858 | 1.4003 | 0.00026869 |  | 3324.9407 | 1.6174 | 7.2463e-06
|  | 3674.1258 | 1.4003 | 0.00026646 |  | 3324.8807 | 1.6174 | 1.9703e-05
|  | 3674.0658 | 1.4003 | 0.00025926 |  | 3324.8207 | 1.6174 | 2.4933e-05
|  | 3674.0058 | 1.4003 | 0.00024874 |  | 3324.7607 | 1.6174 | 2.1877e-05
|  | 3673.9458 | 1.4003 | 0.00023799 |  | 3324.7007 | 1.6174 | 1.2719e-05
|  | 3673.8858 | 1.4003 | 0.00022837 |  | 3324.6407 | 1.6174 | 1.8247e-06
|  | 3673.8258 | 1.4003 | 0.00022123 |  | 3324.5807 | 1.6174 | -5.6192e-06
|  | 3673.7658 | 1.4003 | 0.00021682 |  | 3324.5207 | 1.6174 | -5.669e-06
|  | 3673.7058 | 1.4003 | 0.00021501 |  | 3324.4607 | 1.6174 | 2.6713e-06
|  | 3673.6458 | 1.4003 | 0.00021579 |  | 3324.4007 | 1.6173 | 1.7764e-05
|  | 3673.5858 | 1.4003 | 0.00021938 |  | 3324.3407 | 1.6173 | 3.5789e-05
|  | 3673.5258 | 1.4003 | 0.00022594 |  | 3324.2807 | 1.6173 | 5.1613e-05
|  | 3673.4658 | 1.4003 | 0.00023511 |  | 3324.2207 | 1.6174 | 6.0858e-05
|  | 3673.4058 | 1.4002 | 0.0002458 |  | 3324.1607 | 1.6174 | 6.1291e-05
|  | 3673.3458 | 1.4003 | 0.00025585 |  | 3324.1007 | 1.6174 | 5.2968e-05
|  | 3673.2858 | 1.4003 | 0.00026292 |  | 3324.0407 | 1.6174 | 3.8473e-05
|  | 3673.2258 | 1.4003 | 0.00026505 |  | 3323.9807 | 1.6174 | 2.1665e-05
|  | 3673.1658 | 1.4003 | 0.00026135 |  | 3323.9207 | 1.6174 | 6.6726e-06
|  | 3673.1058 | 1.4003 | 0.00025367 |  | 3323.8607 | 1.6174 | -2.8293e-06
|  | 3673.0458 | 1.4003 | 0.00024583 |  | 3323.8007 | 1.6174 | -4.7717e-06
|  | 3672.9858 | 1.4002 | 0.00024334 |  | 3323.7407 | 1.6173 | 1.0082e-06
|  | 3672.9258 | 1.4002 | 0.00025195 |  | 3323.6807 | 1.6173 | 1.3323e-05
|  | 3672.8658 | 1.4002 | 0.00027343 |  | 3323.6207 | 1.6173 | 2.9866e-05
|  | 3672.8058 | 1.4002 | 0.00030647 |  | 3323.5607 | 1.6173 | 4.7839e-05
|  | 3672.7458 | 1.4002 | 0.00034592 |  | 3323.5007 | 1.6173 | 6.4573e-05
|  | 3672.6858 | 1.4002 | 0.00038143 |  | 3323.4407 | 1.6173 | 7.7744e-05
|  | 3672.6258 | 1.4002 | 0.00040725 |  | 3323.3807 | 1.6173 | 8.6169e-05
|  | 3672.5658 | 1.4003 | 0.00042142 |  | 3323.3207 | 1.6174 | 8.9268e-05
|  | 3672.5058 | 1.4003 | 0.00041779 |  | 3323.2607 | 1.6174 | 8.694e-05
|  | 3672.4458 | 1.4004 | 0.00039925 |  | 3323.2007 | 1.6174 | 7.9869e-05
|  | 3672.3858 | 1.4004 | 0.00037165 |  | 3323.1407 | 1.6174 | 7.0072e-05
|  | 3672.3258 | 1.4004 | 0.00034092 |  | 3323.0807 | 1.6174 | 5.8841e-05
|  | 3672.2658 | 1.4004 | 0.00031313 |  | 3323.0207 | 1.6174 | 4.6508e-05
|  | 3672.2058 | 1.4004 | 0.00029197 |  | 3322.9607 | 1.6174 | 3.6342e-05
|  | 3672.1458 | 1.4003 | 0.00027868 |  | 3322.9007 | 1.6174 | 3.0302e-05
|  | 3672.0858 | 1.4003 | 0.00027376 |  | 3322.8407 | 1.6174 | 2.9715e-05
|  | 3672.0258 | 1.4003 | 0.00027724 |  | 3322.7807 | 1.6174 | 3.4455e-05
|  | 3671.9658 | 1.4003 | 0.00028867 |  | 3322.7207 | 1.6174 | 4.2734e-05
|  | 3671.9058 | 1.4003 | 0.00030905 |  | 3322.6607 | 1.6174 | 5.1731e-05
|  | 3671.8458 | 1.4003 | 0.00033656 |  | 3322.6007 | 1.6174 | 5.8162e-05
|  | 3671.7858 | 1.4003 | 0.00036769 |  | 3322.5407 | 1.6174 | 5.9509e-05
|  | 3671.7258 | 1.4003 | 0.00039678 |  | 3322.4807 | 1.6174 | 5.499e-05
|  | 3671.6658 | 1.4003 | 0.00041683 |  | 3322.4207 | 1.6174 | 4.6044e-05
|  | 3671.6058 | 1.4004 | 0.00042078 |  | 3322.3607 | 1.6174 | 3.5668e-05
|  | 3671.5458 | 1.4004 | 0.0004078 |  | 3322.3007 | 1.6174 | 2.7858e-05
|  | 3671.4858 | 1.4004 | 0.00038053 |  | 3322.2407 | 1.6174 | 2.542e-05
|  | 3671.4258 | 1.4004 | 0.00034575 |  | 3322.1807 | 1.6173 | 2.9613e-05
|  | 3671.3658 | 1.4004 | 0.00031233 |  | 3322.1207 | 1.6173 | 3.9634e-05
|  | 3671.3058 | 1.4004 | 0.00028878 |  | 3322.0607 | 1.6173 | 5.2856e-05
|  | 3671.2458 | 1.4004 | 0.00027833 |  | 3322.0007 | 1.6173 | 6.6049e-05
|  | 3671.1858 | 1.4004 | 0.00027831 |  | 3321.9407 | 1.6173 | 7.7251e-05
|  | 3671.1258 | 1.4004 | 0.00028365 |  | 3321.8807 | 1.6173 | 8.5441e-05
|  | 3671.0658 | 1.4004 | 0.0002855 |  | 3321.8207 | 1.6173 | 9.1242e-05
|  | 3671.0058 | 1.4004 | 0.00027774 |  | 3321.7607 | 1.6173 | 9.6828e-05
|  | 3670.9458 | 1.4004 | 0.00025801 |  | 3321.7007 | 1.6173 | 0.00010323
|  | 3670.8858 | 1.4004 | 0.00022876 |  | 3321.6407 | 1.6173 | 0.00011106
|  | 3670.8258 | 1.4004 | 0.00019612 |  | 3321.5807 | 1.6173 | 0.0001192
|  | 3670.7658 | 1.4004 | 0.00016893 |  | 3321.5207 | 1.6174 | 0.00012554
|  | 3670.7058 | 1.4003 | 0.00015333 |  | 3321.4607 | 1.6174 | 0.0001286
|  | 3670.6458 | 1.4003 | 0.0001527 |  | 3321.4007 | 1.6174 | 0.0001277
|  | 3670.5858 | 1.4003 | 0.00016478 |  | 3321.3407 | 1.6174 | 0.00012366
|  | 3670.5258 | 1.4002 | 0.00018678 |  | 3321.2807 | 1.6174 | 0.0001185
|  | 3670.4658 | 1.4002 | 0.00021358 |  | 3321.2207 | 1.6174 | 0.00011481
|  | 3670.4058 | 1.4002 | 0.00023996 |  | 3321.1607 | 1.6174 | 0.0001142
|  | 3670.3458 | 1.4002 | 0.00026056 |  | 3321.1007 | 1.6174 | 0.00011681
|  | 3670.2858 | 1.4002 | 0.00027911 |  | 3321.0406 | 1.6174 | 0.00012087
|  | 3670.2258 | 1.4002 | 0.00029197 |  | 3320.9806 | 1.6174 | 0.00012372
|  | 3670.1658 | 1.4002 | 0.00029928 |  | 3320.9206 | 1.6174 | 0.00012261
|  | 3670.1058 | 1.4002 | 0.00030187 |  | 3320.8606 | 1.6174 | 0.00011682
|  | 3670.0458 | 1.4002 | 0.00030079 |  | 3320.8006 | 1.6174 | 0.00010805
|  | 3669.9858 | 1.4002 | 0.00029815 |  | 3320.7406 | 1.6174 | 9.5561e-05
|  | 3669.9258 | 1.4002 | 0.00029544 |  | 3320.6806 | 1.6174 | 8.3818e-05
|  | 3669.8658 | 1.4002 | 0.00029458 |  | 3320.6206 | 1.6174 | 7.5915e-05
|  | 3669.8058 | 1.4002 | 0.00029822 |  | 3320.5606 | 1.6174 | 7.3536e-05
|  | 3669.7458 | 1.4002 | 0.00030592 |  | 3320.5006 | 1.6174 | 7.6408e-05
|  | 3669.6858 | 1.4002 | 0.00031837 |  | 3320.4406 | 1.6174 | 8.2871e-05
|  | 3669.6258 | 1.4002 | 0.00033531 |  | 3320.3806 | 1.6174 | 8.9083e-05
|  | 3669.5658 | 1.4002 | 0.00035644 |  | 3320.3206 | 1.6174 | 9.2153e-05
|  | 3669.5058 | 1.4002 | 0.00038112 |  | 3320.2606 | 1.6174 | 8.9597e-05
|  | 3669.4458 | 1.4002 | 0.0004105 |  | 3320.2006 | 1.6174 | 8.0251e-05
|  | 3669.3858 | 1.4002 | 0.00044331 |  | 3320.1406 | 1.6174 | 6.5539e-05
|  | 3669.3258 | 1.4002 | 0.00047869 |  | 3320.0806 | 1.6174 | 4.8358e-05
|  | 3669.2658 | 1.4002 | 0.00051418 |  | 3320.0206 | 1.6174 | 3.2055e-05
|  | 3669.2058 | 1.4002 | 0.00054802 |  | 3319.9606 | 1.6174 | 2.1217e-05
|  | 3669.1458 | 1.4003 | 0.00057394 |  | 3319.9006 | 1.6174 | 1.8722e-05
|  | 3669.0858 | 1.4003 | 0.00058717 |  | 3319.8406 | 1.6174 | 2.6419e-05
|  | 3669.0258 | 1.4004 | 0.00058311 |  | 3319.7806 | 1.6174 | 4.3696e-05
|  | 3668.9658 | 1.4004 | 0.00056025 |  | 3319.7206 | 1.6174 | 6.7618e-05
|  | 3668.9058 | 1.4005 | 0.00051894 |  | 3319.6606 | 1.6174 | 9.3202e-05
|  | 3668.8458 | 1.4005 | 0.0004613 |  | 3319.6006 | 1.6174 | 0.00011462
|  | 3668.7858 | 1.4005 | 0.00039393 |  | 3319.5406 | 1.6174 | 0.00012617
|  | 3668.7258 | 1.4005 | 0.00032411 |  | 3319.4806 | 1.6174 | 0.00012439
|  | 3668.6658 | 1.4005 | 0.00026074 |  | 3319.4206 | 1.6175 | 0.0001085
|  | 3668.6058 | 1.4004 | 0.00021294 |  | 3319.3606 | 1.6175 | 8.0708e-05
|  | 3668.5458 | 1.4004 | 0.00018975 |  | 3319.3006 | 1.6175 | 4.6238e-05
|  | 3668.4858 | 1.4003 | 0.00019357 |  | 3319.2406 | 1.6175 | 1.1544e-05
|  | 3668.4258 | 1.4002 | 0.00022476 |  | 3319.1806 | 1.6175 | -1.8136e-05
|  | 3668.3658 | 1.4002 | 0.00027615 |  | 3319.1206 | 1.6174 | -3.781e-05
|  | 3668.3058 | 1.4002 | 0.00033912 |  | 3319.0606 | 1.6174 | -4.6051e-05
|  | 3668.2458 | 1.4002 | 0.00040207 |  | 3319.0006 | 1.6174 | -4.3648e-05
|  | 3668.1858 | 1.4002 | 0.00045542 |  | 3318.9406 | 1.6174 | -3.2884e-05
|  | 3668.1258 | 1.4002 | 0.00049008 |  | 3318.8806 | 1.6173 | -1.7074e-05
|  | 3668.0658 | 1.4003 | 0.00050259 |  | 3318.8206 | 1.6173 | 6.9884e-07
|  | 3668.0058 | 1.4003 | 0.00049782 |  | 3318.7606 | 1.6173 | 1.8346e-05
|  | 3667.9458 | 1.4003 | 0.00047866 |  | 3318.7006 | 1.6173 | 3.5135e-05
|  | 3667.8858 | 1.4004 | 0.00045273 |  | 3318.6406 | 1.6173 | 4.9551e-05
|  | 3667.8258 | 1.4004 | 0.00042473 |  | 3318.5806 | 1.6173 | 6.0728e-05
|  | 3667.7658 | 1.4004 | 0.00040248 |  | 3318.5206 | 1.6173 | 7.2173e-05
|  | 3667.7058 | 1.4003 | 0.00038688 |  | 3318.4606 | 1.6173 | 8.1243e-05
|  | 3667.6458 | 1.4003 | 0.00037927 |  | 3318.4006 | 1.6173 | 8.8603e-05
|  | 3667.5858 | 1.4003 | 0.00037601 |  | 3318.3406 | 1.6173 | 9.4557e-05
|  | 3667.5258 | 1.4003 | 0.00037795 |  | 3318.2806 | 1.6173 | 9.97e-05
|  | 3667.4658 | 1.4003 | 0.00038207 |  | 3318.2206 | 1.6173 | 0.0001048
|  | 3667.4058 | 1.4003 | 0.00038875 |  | 3318.1606 | 1.6174 | 0.00010982
|  | 3667.3458 | 1.4003 | 0.00039607 |  | 3318.1006 | 1.6174 | 0.00011437
|  | 3667.2858 | 1.4003 | 0.00040791 |  | 3318.0406 | 1.6174 | 0.00011713
|  | 3667.2258 | 1.4002 | 0.00042353 |  | 3317.9806 | 1.6174 | 0.00011579
|  | 3667.1658 | 1.4002 | 0.00044259 |  | 3317.9206 | 1.6174 | 0.00010979
|  | 3667.1058 | 1.4002 | 0.00046517 |  | 3317.8606 | 1.6174 | 9.9257e-05
|  | 3667.0458 | 1.4002 | 0.00048872 |  | 3317.8006 | 1.6174 | 8.6185e-05
|  | 3666.9858 | 1.4002 | 0.00051157 |  | 3317.7406 | 1.6174 | 7.3672e-05
|  | 3666.9258 | 1.4003 | 0.00052765 |  | 3317.6806 | 1.6174 | 6.5802e-05
|  | 3666.8658 | 1.4003 | 0.00053645 |  | 3317.6206 | 1.6174 | 6.4971e-05
|  | 3666.8058 | 1.4003 | 0.00053651 |  | 3317.5606 | 1.6174 | 7.1727e-05
|  | 3666.7458 | 1.4003 | 0.00052897 |  | 3317.5006 | 1.6174 | 8.4171e-05
|  | 3666.6858 | 1.4003 | 0.00051624 |  | 3317.4406 | 1.6174 | 9.8055e-05
|  | 3666.6258 | 1.4003 | 0.00050507 |  | 3317.3806 | 1.6174 | 0.00010916
|  | 3666.5658 | 1.4003 | 0.00049964 |  | 3317.3206 | 1.6174 | 0.00011403
|  | 3666.5058 | 1.4003 | 0.00050156 |  | 3317.2606 | 1.6174 | 0.00011175
|  | 3666.4458 | 1.4003 | 0.0005096 |  | 3317.2006 | 1.6174 | 0.00010369
|  | 3666.3858 | 1.4003 | 0.00052246 |  | 3317.1406 | 1.6174 | 9.3335e-05
|  | 3666.3258 | 1.4003 | 0.00053445 |  | 3317.0806 | 1.6174 | 8.3802e-05
|  | 3666.2658 | 1.4003 | 0.00053993 |  | 3317.0206 | 1.6174 | 7.77e-05
|  | 3666.2058 | 1.4004 | 0.00053865 |  | 3316.9606 | 1.6174 | 7.5148e-05
|  | 3666.1458 | 1.4004 | 0.00053106 |  | 3316.9006 | 1.6174 | 7.4396e-05
|  | 3666.0858 | 1.4004 | 0.00052204 |  | 3316.8406 | 1.6174 | 7.2183e-05
|  | 3666.0258 | 1.4004 | 0.00051635 |  | 3316.7806 | 1.6174 | 6.6162e-05
|  | 3665.9658 | 1.4003 | 0.00052008 |  | 3316.7206 | 1.6175 | 5.5466e-05
|  | 3665.9058 | 1.4003 | 0.00053223 |  | 3316.6606 | 1.6175 | 4.1199e-05
|  | 3665.8458 | 1.4003 | 0.00054901 |  | 3316.6006 | 1.6175 | 2.5815e-05
|  | 3665.7858 | 1.4003 | 0.00056993 |  | 3316.5406 | 1.6174 | 1.2704e-05
|  | 3665.7258 | 1.4004 | 0.00059008 |  | 3316.4806 | 1.6174 | 3.9306e-06
|  | 3665.6658 | 1.4004 | 0.00060239 |  | 3316.4206 | 1.6174 | 6.3388e-07
|  | 3665.6058 | 1.4004 | 0.000607 |  | 3316.3606 | 1.6174 | 1.4414e-06
|  | 3665.5458 | 1.4004 | 0.00060382 |  | 3316.3006 | 1.6174 | 4.0813e-06
|  | 3665.4858 | 1.4005 | 0.00059411 |  | 3316.2406 | 1.6174 | 6.9424e-06
|  | 3665.4258 | 1.4005 | 0.00058145 |  | 3316.1806 | 1.6174 | 9.1718e-06
|  | 3665.3658 | 1.4005 | 0.00056528 |  | 3316.1206 | 1.6174 | 1.0806e-05
|  | 3665.3058 | 1.4005 | 0.00054763 |  | 3316.0606 | 1.6174 | 1.2835e-05
|  | 3665.2458 | 1.4005 | 0.00052925 |  | 3316.0006 | 1.6174 | 1.6401e-05
|  | 3665.1858 | 1.4005 | 0.00050741 |  | 3315.9406 | 1.6174 | 2.1409e-05
|  | 3665.1258 | 1.4005 | 0.00048362 |  | 3315.8806 | 1.6174 | 2.7122e-05
|  | 3665.0658 | 1.4005 | 0.00045841 |  | 3315.8206 | 1.6174 | 3.0751e-05
|  | 3665.0058 | 1.4005 | 0.00043489 |  | 3315.7606 | 1.6174 | 2.9671e-05
|  | 3664.9458 | 1.4005 | 0.00041436 |  | 3315.7006 | 1.6174 | 2.1596e-05
|  | 3664.8858 | 1.4005 | 0.0003989 |  | 3315.6406 | 1.6174 | 6.0889e-06
|  | 3664.8258 | 1.4005 | 0.00038877 |  | 3315.5806 | 1.6174 | -1.4938e-05
|  | 3664.7658 | 1.4004 | 0.00038402 |  | 3315.5206 | 1.6174 | -3.7856e-05
|  | 3664.7058 | 1.4004 | 0.00038576 |  | 3315.4606 | 1.6174 | -5.8215e-05
|  | 3664.6458 | 1.4004 | 0.00039421 |  | 3315.4006 | 1.6174 | -7.2055e-05
|  | 3664.5858 | 1.4004 | 0.00040821 |  | 3315.3406 | 1.6174 | -7.7397e-05
|  | 3664.5258 | 1.4003 | 0.00042742 |  | 3315.2806 | 1.6174 | -7.4209e-05
|  | 3664.4658 | 1.4003 | 0.00045011 |  | 3315.2206 | 1.6173 | -6.5075e-05
|  | 3664.4058 | 1.4003 | 0.00047292 |  | 3315.1606 | 1.6173 | -5.3288e-05
|  | 3664.3458 | 1.4003 | 0.00049266 |  | 3315.1006 | 1.6173 | -4.2666e-05
|  | 3664.2858 | 1.4003 | 0.00050807 |  | 3315.0406 | 1.6173 | -3.5441e-05
|  | 3664.2258 | 1.4003 | 0.00051762 |  | 3314.9806 | 1.6173 | -3.2375e-05
|  | 3664.1658 | 1.4003 | 0.00052452 |  | 3314.9206 | 1.6173 | -3.2049e-05
|  | 3664.1058 | 1.4003 | 0.00053076 |  | 3314.8606 | 1.6173 | -3.1368e-05
|  | 3664.0458 | 1.4003 | 0.00054139 |  | 3314.8006 | 1.6173 | -2.705e-05
|  | 3663.9858 | 1.4003 | 0.00055682 |  | 3314.7406 | 1.6173 | -1.6503e-05
|  | 3663.9258 | 1.4003 | 0.00057543 |  | 3314.6806 | 1.6173 | 6.997e-07
|  | 3663.8658 | 1.4004 | 0.0005942 |  | 3314.6206 | 1.6172 | 2.346e-05
|  | 3663.8058 | 1.4004 | 0.00060795 |  | 3314.5606 | 1.6172 | 4.7784e-05
|  | 3663.7458 | 1.4004 | 0.00061405 |  | 3314.5006 | 1.6173 | 6.9722e-05
|  | 3663.6858 | 1.4004 | 0.00060925 |  | 3314.4406 | 1.6173 | 8.4593e-05
|  | 3663.6258 | 1.4004 | 0.00059901 |  | 3314.3806 | 1.6173 | 8.9585e-05
|  | 3663.5658 | 1.4004 | 0.00058299 |  | 3314.3206 | 1.6173 | 8.4353e-05
|  | 3663.5058 | 1.4004 | 0.00056822 |  | 3314.2606 | 1.6173 | 7.0903e-05
|  | 3663.4458 | 1.4004 | 0.0005619 |  | 3314.2006 | 1.6173 | 5.3461e-05
|  | 3663.3858 | 1.4004 | 0.00056689 |  | 3314.1406 | 1.6173 | 3.5833e-05
|  | 3663.3258 | 1.4004 | 0.00058473 |  | 3314.0806 | 1.6173 | 2.3707e-05
|  | 3663.2658 | 1.4004 | 0.00061153 |  | 3314.0206 | 1.6173 | 1.5682e-05
|  | 3663.2058 | 1.4004 | 0.00064307 |  | 3313.9606 | 1.6173 | 1.3587e-05
|  | 3663.1458 | 1.4004 | 0.00067055 |  | 3313.9006 | 1.6173 | 1.7602e-05
|  | 3663.0858 | 1.4005 | 0.00068668 |  | 3313.8406 | 1.6173 | 2.6468e-05
|  | 3663.0258 | 1.4005 | 0.00068585 |  | 3313.7806 | 1.6173 | 3.9215e-05
|  | 3662.9658 | 1.4006 | 0.00066561 |  | 3313.7206 | 1.6173 | 5.4926e-05
|  | 3662.9058 | 1.4006 | 0.00062738 |  | 3313.6606 | 1.6173 | 7.3451e-05
|  | 3662.8458 | 1.4006 | 0.00057578 |  | 3313.6006 | 1.6173 | 9.4405e-05
|  | 3662.7858 | 1.4006 | 0.00052207 |  | 3313.5406 | 1.6173 | 0.00011617
|  | 3662.7258 | 1.4006 | 0.00047643 |  | 3313.4806 | 1.6173 | 0.00013643
|  | 3662.6658 | 1.4005 | 0.00044946 |  | 3313.4206 | 1.6173 | 0.00015218
|  | 3662.6058 | 1.4005 | 0.00044629 |  | 3313.3606 | 1.6173 | 0.00016035
|  | 3662.5458 | 1.4005 | 0.00046507 |  | 3313.3006 | 1.6174 | 0.0001587
|  | 3662.4858 | 1.4004 | 0.00050051 |  | 3313.2406 | 1.6174 | 0.00014742
|  | 3662.4258 | 1.4004 | 0.00054219 |  | 3313.1806 | 1.6174 | 0.00012868
|  | 3662.3658 | 1.4004 | 0.00057841 |  | 3313.1206 | 1.6174 | 0.00010613
|  | 3662.3058 | 1.4005 | 0.00060113 |  | 3313.0606 | 1.6174 | 8.4007e-05
|  | 3662.2458 | 1.4005 | 0.00060693 |  | 3313.0006 | 1.6174 | 6.5559e-05
|  | 3662.1858 | 1.4005 | 0.00059842 |  | 3312.9406 | 1.6174 | 5.2568e-05
|  | 3662.1258 | 1.4005 | 0.00058283 |  | 3312.8806 | 1.6174 | 4.449e-05
|  | 3662.0658 | 1.4005 | 0.00056758 |  | 3312.8206 | 1.6174 | 3.9778e-05
|  | 3662.0058 | 1.4005 | 0.00055766 |  | 3312.7606 | 1.6174 | 3.6025e-05
|  | 3661.9458 | 1.4005 | 0.00055402 |  | 3312.7006 | 1.6174 | 3.1733e-05
|  | 3661.8858 | 1.4005 | 0.00055456 |  | 3312.6406 | 1.6174 | 2.6468e-05
|  | 3661.8258 | 1.4005 | 0.00055642 |  | 3312.5806 | 1.6174 | 2.1369e-05
|  | 3661.7658 | 1.4005 | 0.000554 |  | 3312.5206 | 1.6174 | 1.8181e-05
|  | 3661.7058 | 1.4005 | 0.00054597 |  | 3312.4606 | 1.6173 | 1.8662e-05
|  | 3661.6458 | 1.4006 | 0.00053324 |  | 3312.4006 | 1.6173 | 2.3416e-05
|  | 3661.5858 | 1.4005 | 0.00051856 |  | 3312.3406 | 1.6173 | 3.2011e-05
|  | 3661.5258 | 1.4005 | 0.00050344 |  | 3312.2806 | 1.6173 | 4.2698e-05
|  | 3661.4658 | 1.4005 | 0.00049337 |  | 3312.2206 | 1.6173 | 5.2735e-05
|  | 3661.4058 | 1.4005 | 0.00049066 |  | 3312.1605 | 1.6173 | 5.9628e-05
|  | 3661.3458 | 1.4005 | 0.00049672 |  | 3312.1005 | 1.6173 | 6.2043e-05
|  | 3661.2858 | 1.4005 | 0.00050938 |  | 3312.0405 | 1.6173 | 5.9833e-05
|  | 3661.2258 | 1.4004 | 0.00053146 |  | 3311.9805 | 1.6174 | 5.3965e-05
|  | 3661.1658 | 1.4004 | 0.00056165 |  | 3311.9205 | 1.6174 | 4.6743e-05
|  | 3661.1058 | 1.4004 | 0.00059536 |  | 3311.8605 | 1.6173 | 4.0661e-05
|  | 3661.0458 | 1.4004 | 0.00062751 |  | 3311.8005 | 1.6173 | 3.7933e-05
|  | 3660.9858 | 1.4005 | 0.00065208 |  | 3311.7405 | 1.6173 | 3.8677e-05
|  | 3660.9258 | 1.4005 | 0.00066399 |  | 3311.6805 | 1.6173 | 4.3626e-05
|  | 3660.8658 | 1.4005 | 0.00066058 |  | 3311.6205 | 1.6173 | 5.1274e-05
|  | 3660.8058 | 1.4006 | 0.0006453 |  | 3311.5605 | 1.6173 | 5.8974e-05
|  | 3660.7458 | 1.4006 | 0.00062526 |  | 3311.5005 | 1.6173 | 6.3862e-05
|  | 3660.6858 | 1.4006 | 0.00060888 |  | 3311.4405 | 1.6174 | 6.2926e-05
|  | 3660.6258 | 1.4005 | 0.0006035 |  | 3311.3805 | 1.6174 | 5.4557e-05
|  | 3660.5658 | 1.4005 | 0.00061382 |  | 3311.3205 | 1.6174 | 3.9014e-05
|  | 3660.5058 | 1.4005 | 0.00063606 |  | 3311.2605 | 1.6174 | 1.8033e-05
|  | 3660.4458 | 1.4005 | 0.00066252 |  | 3311.2005 | 1.6174 | -5.0773e-06
|  | 3660.3858 | 1.4006 | 0.00068451 |  | 3311.1405 | 1.6174 | -2.6264e-05
|  | 3660.3258 | 1.4006 | 0.00069348 |  | 3311.0805 | 1.6174 | -4.1777e-05
|  | 3660.2658 | 1.4006 | 0.00068579 |  | 3311.0205 | 1.6173 | -4.9415e-05
|  | 3660.2058 | 1.4007 | 0.00066391 |  | 3310.9605 | 1.6173 | -4.8544e-05
|  | 3660.1458 | 1.4007 | 0.00063501 |  | 3310.9005 | 1.6173 | -4.0481e-05
|  | 3660.0858 | 1.4007 | 0.00060761 |  | 3310.8405 | 1.6173 | -2.7594e-05
|  | 3660.0258 | 1.4007 | 0.00058791 |  | 3310.7805 | 1.6173 | -1.2514e-05
|  | 3659.9658 | 1.4007 | 0.0005778 |  | 3310.7205 | 1.6173 | 2.1432e-06
|  | 3659.9058 | 1.4007 | 0.00057456 |  | 3310.6605 | 1.6173 | 1.4891e-05
|  | 3659.8458 | 1.4007 | 0.00057482 |  | 3310.6005 | 1.6173 | 2.5573e-05
|  | 3659.7858 | 1.4007 | 0.00057408 |  | 3310.5405 | 1.6173 | 3.4865e-05
|  | 3659.7257 | 1.4007 | 0.00056967 |  | 3310.4805 | 1.6173 | 4.3896e-05
|  | 3659.6657 | 1.4007 | 0.00056196 |  | 3310.4205 | 1.6173 | 5.3423e-05
|  | 3659.6057 | 1.4007 | 0.00055378 |  | 3310.3605 | 1.6173 | 6.3772e-05
|  | 3659.5457 | 1.4007 | 0.00054782 |  | 3310.3005 | 1.6173 | 7.4567e-05
|  | 3659.4857 | 1.4007 | 0.0005445 |  | 3310.2405 | 1.6173 | 8.4752e-05
|  | 3659.4257 | 1.4007 | 0.00054297 |  | 3310.1805 | 1.6173 | 9.2976e-05
|  | 3659.3657 | 1.4007 | 0.00054134 |  | 3310.1205 | 1.6173 | 9.763e-05
|  | 3659.3057 | 1.4007 | 0.00053766 |  | 3310.0605 | 1.6173 | 9.7683e-05
|  | 3659.2457 | 1.4007 | 0.00053215 |  | 3310.0005 | 1.6173 | 9.2816e-05
|  | 3659.1857 | 1.4006 | 0.00052758 |  | 3309.9405 | 1.6173 | 8.3216e-05
|  | 3659.1257 | 1.4006 | 0.00052667 |  | 3309.8805 | 1.6174 | 6.9742e-05
|  | 3659.0657 | 1.4006 | 0.00052913 |  | 3309.8205 | 1.6174 | 5.3674e-05
|  | 3659.0057 | 1.4006 | 0.00053491 |  | 3309.7605 | 1.6174 | 3.6961e-05
|  | 3658.9457 | 1.4006 | 0.00054295 |  | 3309.7005 | 1.6173 | 2.1953e-05
|  | 3658.8857 | 1.4006 | 0.0005491 |  | 3309.6405 | 1.6173 | 1.0606e-05
|  | 3658.8257 | 1.4006 | 0.00055212 |  | 3309.5805 | 1.6173 | 4.1122e-06
|  | 3658.7657 | 1.4006 | 0.0005516 |  | 3309.5205 | 1.6173 | 2.9179e-06
|  | 3658.7057 | 1.4006 | 0.00055164 |  | 3309.4605 | 1.6173 | 5.7241e-06
|  | 3658.6457 | 1.4006 | 0.00055757 |  | 3309.4005 | 1.6173 | 1.1851e-05
|  | 3658.5857 | 1.4006 | 0.0005735 |  | 3309.3405 | 1.6173 | 1.9093e-05
|  | 3658.5257 | 1.4006 | 0.00059928 |  | 3309.2805 | 1.6173 | 2.5155e-05
|  | 3658.4657 | 1.4006 | 0.00063219 |  | 3309.2205 | 1.6173 | 2.8391e-05
|  | 3658.4057 | 1.4006 | 0.00066283 |  | 3309.1605 | 1.6173 | 2.815e-05
|  | 3658.3457 | 1.4007 | 0.00068323 |  | 3309.1005 | 1.6173 | 2.4465e-05
|  | 3658.2857 | 1.4007 | 0.00068622 |  | 3309.0405 | 1.6173 | 1.8921e-05
|  | 3658.2257 | 1.4008 | 0.00066913 |  | 3308.9805 | 1.6173 | 1.2851e-05
|  | 3658.1657 | 1.4008 | 0.00063563 |  | 3308.9205 | 1.6173 | 8.1926e-06
|  | 3658.1057 | 1.4008 | 0.00059281 |  | 3308.8605 | 1.6173 | 5.6779e-06
|  | 3658.0457 | 1.4008 | 0.00054772 |  | 3308.8005 | 1.6173 | 5.9991e-06
|  | 3657.9857 | 1.4008 | 0.00050814 |  | 3308.7405 | 1.6173 | 9.1849e-06
|  | 3657.9257 | 1.4008 | 0.00047683 |  | 3308.6805 | 1.6172 | 1.4895e-05
|  | 3657.8657 | 1.4008 | 0.0004547 |  | 3308.6205 | 1.6172 | 2.2335e-05
|  | 3657.8057 | 1.4008 | 0.00043868 |  | 3308.5605 | 1.6172 | 3.0877e-05
|  | 3657.7457 | 1.4008 | 0.00042598 |  | 3308.5005 | 1.6172 | 3.9471e-05
|  | 3657.6857 | 1.4008 | 0.0004165 |  | 3308.4405 | 1.6172 | 4.6825e-05
|  | 3657.6257 | 1.4007 | 0.00040776 |  | 3308.3805 | 1.6172 | 5.2219e-05
|  | 3657.5657 | 1.4007 | 0.00040218 |  | 3308.3205 | 1.6172 | 5.5049e-05
|  | 3657.5057 | 1.4007 | 0.00039956 |  | 3308.2605 | 1.6172 | 5.5624e-05
|  | 3657.4457 | 1.4007 | 0.00040034 |  | 3308.2005 | 1.6172 | 5.5338e-05
|  | 3657.3857 | 1.4007 | 0.00040361 |  | 3308.1405 | 1.6172 | 5.6091e-05
|  | 3657.3257 | 1.4007 | 0.00040973 |  | 3308.0805 | 1.6172 | 5.9905e-05
|  | 3657.2657 | 1.4007 | 0.00041722 |  | 3308.0205 | 1.6172 | 6.8201e-05
|  | 3657.2057 | 1.4007 | 0.00042502 |  | 3307.9605 | 1.6172 | 8.1336e-05
|  | 3657.1457 | 1.4006 | 0.00043192 |  | 3307.9005 | 1.6172 | 9.7634e-05
|  | 3657.0857 | 1.4006 | 0.0004388 |  | 3307.8405 | 1.6172 | 0.00011457
|  | 3657.0257 | 1.4006 | 0.00044413 |  | 3307.7805 | 1.6172 | 0.00012947
|  | 3656.9657 | 1.4006 | 0.00044769 |  | 3307.7205 | 1.6172 | 0.00013983
|  | 3656.9057 | 1.4006 | 0.00044972 |  | 3307.6605 | 1.6172 | 0.00014467
|  | 3656.8457 | 1.4006 | 0.00044954 |  | 3307.6005 | 1.6173 | 0.00014478
|  | 3656.7857 | 1.4006 | 0.00045094 |  | 3307.5405 | 1.6173 | 0.00014143
|  | 3656.7257 | 1.4006 | 0.00045574 |  | 3307.4805 | 1.6173 | 0.00013613
|  | 3656.6657 | 1.4006 | 0.00046634 |  | 3307.4205 | 1.6173 | 0.00012989
|  | 3656.6057 | 1.4006 | 0.00048397 |  | 3307.3605 | 1.6173 | 0.00012342
|  | 3656.5457 | 1.4006 | 0.00050838 |  | 3307.3005 | 1.6173 | 0.00011692
|  | 3656.4857 | 1.4006 | 0.0005387 |  | 3307.2405 | 1.6173 | 0.00011074
|  | 3656.4257 | 1.4006 | 0.00056868 |  | 3307.1805 | 1.6173 | 0.00010489
|  | 3656.3657 | 1.4006 | 0.00059532 |  | 3307.1205 | 1.6173 | 0.00010184
|  | 3656.3057 | 1.4006 | 0.00061554 |  | 3307.0605 | 1.6173 | 0.00010345
|  | 3656.2457 | 1.4007 | 0.00062745 |  | 3307.0005 | 1.6173 | 0.00011134
|  | 3656.1857 | 1.4007 | 0.00063162 |  | 3306.9405 | 1.6172 | 0.00012493
|  | 3656.1257 | 1.4007 | 0.00062803 |  | 3306.8805 | 1.6172 | 0.00014169
|  | 3656.0657 | 1.4008 | 0.0006183 |  | 3306.8205 | 1.6173 | 0.00015787
|  | 3656.0057 | 1.4008 | 0.00060185 |  | 3306.7605 | 1.6173 | 0.00016942
|  | 3655.9457 | 1.4008 | 0.00057755 |  | 3306.7005 | 1.6173 | 0.00017389
|  | 3655.8857 | 1.4008 | 0.00054617 |  | 3306.6405 | 1.6173 | 0.00017127
|  | 3655.8257 | 1.4009 | 0.00051021 |  | 3306.5805 | 1.6173 | 0.00016418
|  | 3655.7657 | 1.4009 | 0.00047314 |  | 3306.5205 | 1.6173 | 0.00015664
|  | 3655.7057 | 1.4008 | 0.00043934 |  | 3306.4605 | 1.6173 | 0.00015219
|  | 3655.6457 | 1.4008 | 0.00041456 |  | 3306.4005 | 1.6173 | 0.00015228
|  | 3655.5857 | 1.4008 | 0.00040328 |  | 3306.3405 | 1.6173 | 0.00015555
|  | 3655.5257 | 1.4008 | 0.00040703 |  | 3306.2805 | 1.6173 | 0.0001586
|  | 3655.4657 | 1.4007 | 0.00042238 |  | 3306.2205 | 1.6174 | 0.00015782
|  | 3655.4057 | 1.4007 | 0.00044385 |  | 3306.1605 | 1.6174 | 0.00015086
|  | 3655.3457 | 1.4007 | 0.00046268 |  | 3306.1005 | 1.6174 | 0.00013835
|  | 3655.2857 | 1.4008 | 0.00047175 |  | 3306.0405 | 1.6174 | 0.00012347
|  | 3655.2257 | 1.4008 | 0.00046727 |  | 3305.9805 | 1.6174 | 0.00011026
|  | 3655.1657 | 1.4008 | 0.00044737 |  | 3305.9205 | 1.6174 | 0.00010219
|  | 3655.1057 | 1.4008 | 0.00041542 |  | 3305.8605 | 1.6174 | 9.9438e-05
|  | 3655.0457 | 1.4008 | 0.00037672 |  | 3305.8005 | 1.6174 | 9.9688e-05
|  | 3654.9857 | 1.4008 | 0.00033814 |  | 3305.7405 | 1.6174 | 9.7828e-05
|  | 3654.9257 | 1.4008 | 0.00030759 |  | 3305.6805 | 1.6174 | 8.9763e-05
|  | 3654.8657 | 1.4007 | 0.00028842 |  | 3305.6205 | 1.6174 | 7.323e-05
|  | 3654.8057 | 1.4007 | 0.0002839 |  | 3305.5605 | 1.6174 | 5.0554e-05
|  | 3654.7457 | 1.4007 | 0.00029283 |  | 3305.5005 | 1.6174 | 2.6251e-05
|  | 3654.6857 | 1.4006 | 0.0003107 |  | 3305.4405 | 1.6174 | 6.8561e-06
|  | 3654.6257 | 1.4006 | 0.00033662 |  | 3305.3805 | 1.6174 | -2.5188e-06
|  | 3654.5657 | 1.4006 | 0.00036159 |  | 3305.3205 | 1.6173 | -7.7204e-08
|  | 3654.5057 | 1.4006 | 0.00038896 |  | 3305.2605 | 1.6173 | 1.1691e-05
|  | 3654.4457 | 1.4006 | 0.00041429 |  | 3305.2005 | 1.6173 | 2.829e-05
|  | 3654.3857 | 1.4006 | 0.00044098 |  | 3305.1405 | 1.6173 | 4.362e-05
|  | 3654.3257 | 1.4006 | 0.00046794 |  | 3305.0805 | 1.6173 | 5.3814e-05
|  | 3654.2657 | 1.4006 | 0.00049634 |  | 3305.0205 | 1.6173 | 5.7446e-05
|  | 3654.2057 | 1.4006 | 0.00052666 |  | 3304.9605 | 1.6173 | 5.6859e-05
|  | 3654.1457 | 1.4006 | 0.00055586 |  | 3304.9005 | 1.6173 | 5.4132e-05
|  | 3654.0857 | 1.4006 | 0.00058178 |  | 3304.8405 | 1.6173 | 5.2808e-05
|  | 3654.0257 | 1.4007 | 0.00059939 |  | 3304.7805 | 1.6173 | 5.4885e-05
|  | 3653.9657 | 1.4007 | 0.00060599 |  | 3304.7205 | 1.6173 | 5.9493e-05
|  | 3653.9057 | 1.4008 | 0.00059877 |  | 3304.6605 | 1.6173 | 6.4138e-05
|  | 3653.8457 | 1.4008 | 0.00057759 |  | 3304.6005 | 1.6173 | 6.5463e-05
|  | 3653.7857 | 1.4008 | 0.00054552 |  | 3304.5405 | 1.6173 | 6.0747e-05
|  | 3653.7257 | 1.4009 | 0.00050578 |  | 3304.4805 | 1.6174 | 4.9118e-05
|  | 3653.6657 | 1.4009 | 0.00046325 |  | 3304.4205 | 1.6174 | 3.1716e-05
|  | 3653.6057 | 1.4008 | 0.00042345 |  | 3304.3605 | 1.6174 | 1.0477e-05
|  | 3653.5457 | 1.4008 | 0.00039263 |  | 3304.3005 | 1.6174 | -1.1459e-05
|  | 3653.4857 | 1.4008 | 0.00037421 |  | 3304.2405 | 1.6173 | -3.1997e-05
|  | 3653.4257 | 1.4008 | 0.00036661 |  | 3304.1805 | 1.6173 | -4.9112e-05
|  | 3653.3657 | 1.4007 | 0.00036956 |  | 3304.1205 | 1.6173 | -6.1761e-05
|  | 3653.3057 | 1.4007 | 0.00037894 |  | 3304.0605 | 1.6173 | -6.9045e-05
|  | 3653.2457 | 1.4007 | 0.00038889 |  | 3304.0005 | 1.6173 | -6.9799e-05
|  | 3653.1857 | 1.4007 | 0.00039459 |  | 3303.9405 | 1.6172 | -6.3051e-05
|  | 3653.1257 | 1.4007 | 0.00039457 |  | 3303.8805 | 1.6172 | -4.9023e-05
|  | 3653.0657 | 1.4007 | 0.00038992 |  | 3303.8205 | 1.6172 | -2.8774e-05
|  | 3653.0057 | 1.4007 | 0.00038597 |  | 3303.7605 | 1.6172 | -4.4171e-06
|  | 3652.9457 | 1.4007 | 0.00038955 |  | 3303.7005 | 1.6172 | 2.0925e-05
|  | 3652.8857 | 1.4006 | 0.00040688 |  | 3303.6405 | 1.6172 | 4.4272e-05
|  | 3652.8257 | 1.4006 | 0.00044121 |  | 3303.5805 | 1.6172 | 6.2958e-05
|  | 3652.7657 | 1.4006 | 0.00048824 |  | 3303.5205 | 1.6172 | 7.5626e-05
|  | 3652.7057 | 1.4006 | 0.00053916 |  | 3303.4605 | 1.6172 | 8.2253e-05
|  | 3652.6457 | 1.4007 | 0.00058505 |  | 3303.4005 | 1.6172 | 8.391e-05
|  | 3652.5857 | 1.4007 | 0.00061152 |  | 3303.3405 | 1.6172 | 8.2175e-05
|  | 3652.5257 | 1.4008 | 0.00061522 |  | 3303.2804 | 1.6172 | 7.9229e-05
|  | 3652.4657 | 1.4008 | 0.00059365 |  | 3303.2204 | 1.6172 | 7.7224e-05
|  | 3652.4057 | 1.4009 | 0.00055239 |  | 3303.1604 | 1.6172 | 7.7903e-05
|  | 3652.3457 | 1.4009 | 0.00050851 |  | 3303.1004 | 1.6172 | 8.3266e-05
|  | 3652.2857 | 1.4009 | 0.00046102 |  | 3303.0404 | 1.6172 | 9.4779e-05
|  | 3652.2257 | 1.4009 | 0.00042237 |  | 3302.9804 | 1.6172 | 0.00011189
|  | 3652.1657 | 1.4009 | 0.0003979 |  | 3302.9204 | 1.6172 | 0.00013304
|  | 3652.1057 | 1.4008 | 0.00038416 |  | 3302.8604 | 1.6172 | 0.00015492
|  | 3652.0457 | 1.4008 | 0.00037941 |  | 3302.8004 | 1.6172 | 0.00017303
|  | 3651.9857 | 1.4008 | 0.00037777 |  | 3302.7404 | 1.6172 | 0.00018365
|  | 3651.9257 | 1.4008 | 0.00037618 |  | 3302.6804 | 1.6173 | 0.0001836
|  | 3651.8657 | 1.4008 | 0.00037314 |  | 3302.6204 | 1.6173 | 0.00017483
|  | 3651.8057 | 1.4008 | 0.00036892 |  | 3302.5604 | 1.6173 | 0.00015759
|  | 3651.7457 | 1.4008 | 0.0003639 |  | 3302.5004 | 1.6173 | 0.00013557
|  | 3651.6857 | 1.4008 | 0.00036011 |  | 3302.4404 | 1.6173 | 0.00011381
|  | 3651.6257 | 1.4008 | 0.00035894 |  | 3302.3804 | 1.6173 | 9.6465e-05
|  | 3651.5657 | 1.4008 | 0.00036011 |  | 3302.3204 | 1.6173 | 8.6118e-05
|  | 3651.5057 | 1.4008 | 0.00036195 |  | 3302.2604 | 1.6173 | 8.2738e-05
|  | 3651.4457 | 1.4008 | 0.00036575 |  | 3302.2004 | 1.6173 | 8.4309e-05
|  | 3651.3857 | 1.4008 | 0.00037088 |  | 3302.1404 | 1.6173 | 8.8167e-05
|  | 3651.3257 | 1.4008 | 0.00037734 |  | 3302.0804 | 1.6173 | 9.1159e-05
|  | 3651.2657 | 1.4008 | 0.0003851 |  | 3302.0204 | 1.6173 | 9.1187e-05
|  | 3651.2057 | 1.4008 | 0.00039305 |  | 3301.9604 | 1.6173 | 8.7083e-05
|  | 3651.1457 | 1.4008 | 0.00039818 |  | 3301.9004 | 1.6173 | 7.8776e-05
|  | 3651.0857 | 1.4008 | 0.00040076 |  | 3301.8404 | 1.6173 | 6.6495e-05
|  | 3651.0257 | 1.4008 | 0.00039849 |  | 3301.7804 | 1.6173 | 5.0895e-05
|  | 3650.9657 | 1.4008 | 0.00039354 |  | 3301.7204 | 1.6173 | 3.253e-05
|  | 3650.9057 | 1.4008 | 0.00038623 |  | 3301.6604 | 1.6173 | 1.2945e-05
|  | 3650.8457 | 1.4008 | 0.00037958 |  | 3301.6004 | 1.6173 | -5.327e-06
|  | 3650.7857 | 1.4008 | 0.00037329 |  | 3301.5404 | 1.6173 | -1.8929e-05
|  | 3650.7257 | 1.4008 | 0.00036812 |  | 3301.4804 | 1.6173 | -2.4108e-05
|  | 3650.6657 | 1.4008 | 0.00036053 |  | 3301.4204 | 1.6172 | -1.8326e-05
|  | 3650.6057 | 1.4008 | 0.00035186 |  | 3301.3604 | 1.6172 | -7.9108e-07
|  | 3650.5457 | 1.4008 | 0.00033997 |  | 3301.3004 | 1.6172 | 2.705e-05
|  | 3650.4857 | 1.4008 | 0.00032724 |  | 3301.2404 | 1.6172 | 6.0564e-05
|  | 3650.4257 | 1.4008 | 0.00031565 |  | 3301.1804 | 1.6172 | 9.3843e-05
|  | 3650.3657 | 1.4008 | 0.00030905 |  | 3301.1204 | 1.6172 | 0.00012146
|  | 3650.3057 | 1.4008 | 0.00030814 |  | 3301.0604 | 1.6172 | 0.00013878
|  | 3650.2457 | 1.4007 | 0.00031248 |  | 3301.0004 | 1.6172 | 0.00014372
|  | 3650.1857 | 1.4007 | 0.00031758 |  | 3300.9404 | 1.6173 | 0.0001378
|  | 3650.1257 | 1.4007 | 0.00032187 |  | 3300.8804 | 1.6173 | 0.00012433
|  | 3650.0657 | 1.4007 | 0.00032184 |  | 3300.8204 | 1.6173 | 0.00010825
|  | 3650.0057 | 1.4007 | 0.0003178 |  | 3300.7604 | 1.6173 | 9.4099e-05
|  | 3649.9457 | 1.4007 | 0.00031327 |  | 3300.7004 | 1.6173 | 8.5083e-05
|  | 3649.8857 | 1.4007 | 0.00030915 |  | 3300.6404 | 1.6173 | 8.3238e-05
|  | 3649.8257 | 1.4007 | 0.00031073 |  | 3300.5804 | 1.6172 | 8.8358e-05
|  | 3649.7657 | 1.4007 | 0.00032101 |  | 3300.5204 | 1.6172 | 9.8914e-05
|  | 3649.7057 | 1.4007 | 0.00033955 |  | 3300.4604 | 1.6172 | 0.0001123
|  | 3649.6457 | 1.4007 | 0.00036306 |  | 3300.4004 | 1.6172 | 0.00012477
|  | 3649.5857 | 1.4007 | 0.00038717 |  | 3300.3404 | 1.6172 | 0.00013704
|  | 3649.5257 | 1.4007 | 0.00040776 |  | 3300.2804 | 1.6173 | 0.00014711
|  | 3649.4657 | 1.4007 | 0.00042313 |  | 3300.2204 | 1.6173 | 0.00015354
|  | 3649.4057 | 1.4007 | 0.00043256 |  | 3300.1604 | 1.6173 | 0.00015587
|  | 3649.3457 | 1.4007 | 0.00043906 |  | 3300.1004 | 1.6173 | 0.00015447
|  | 3649.2857 | 1.4007 | 0.00044609 |  | 3300.0404 | 1.6173 | 0.00014969
|  | 3649.2257 | 1.4007 | 0.00045486 |  | 3299.9804 | 1.6173 | 0.000142
|  | 3649.1657 | 1.4007 | 0.00046479 |  | 3299.9204 | 1.6173 | 0.00013208
|  | 3649.1057 | 1.4007 | 0.00047497 |  | 3299.8604 | 1.6173 | 0.00012036
|  | 3649.0457 | 1.4008 | 0.0004829 |  | 3299.8004 | 1.6173 | 0.00010708
|  | 3648.9857 | 1.4008 | 0.00048703 |  | 3299.7404 | 1.6174 | 9.2842e-05
|  | 3648.9257 | 1.4008 | 0.00048555 |  | 3299.6804 | 1.6174 | 7.8069e-05
|  | 3648.8657 | 1.4008 | 0.00047766 |  | 3299.6204 | 1.6174 | 6.3418e-05
|  | 3648.8057 | 1.4009 | 0.00046524 |  | 3299.5604 | 1.6173 | 4.9526e-05
|  | 3648.7457 | 1.4009 | 0.00044749 |  | 3299.5004 | 1.6173 | 3.7037e-05
|  | 3648.6857 | 1.4009 | 0.00042674 |  | 3299.4404 | 1.6173 | 2.6922e-05
|  | 3648.6257 | 1.4009 | 0.00040278 |  | 3299.3804 | 1.6173 | 1.9657e-05
|  | 3648.5657 | 1.4009 | 0.00037702 |  | 3299.3204 | 1.6173 | 1.6259e-05
|  | 3648.5057 | 1.4009 | 0.00035117 |  | 3299.2604 | 1.6173 | 1.7362e-05
|  | 3648.4457 | 1.4009 | 0.00032514 |  | 3299.2004 | 1.6173 | 2.3368e-05
|  | 3648.3857 | 1.4009 | 0.00030068 |  | 3299.1404 | 1.6173 | 3.4494e-05
|  | 3648.3257 | 1.4009 | 0.00027783 |  | 3299.0804 | 1.6172 | 4.997e-05
|  | 3648.2657 | 1.4009 | 0.00025416 |  | 3299.0204 | 1.6172 | 6.8328e-05
|  | 3648.2057 | 1.4009 | 0.0002296 |  | 3298.9604 | 1.6172 | 8.717e-05
|  | 3648.1457 | 1.4009 | 0.00020542 |  | 3298.9004 | 1.6173 | 0.00010281
|  | 3648.0857 | 1.4009 | 0.00018166 |  | 3298.8404 | 1.6173 | 0.00011179
|  | 3648.0257 | 1.4009 | 0.00016234 |  | 3298.7804 | 1.6173 | 0.00011142
|  | 3647.9657 | 1.4008 | 0.00015051 |  | 3298.7204 | 1.6173 | 0.00010093
|  | 3647.9057 | 1.4008 | 0.000148 |  | 3298.6604 | 1.6173 | 8.1505e-05
|  | 3647.8457 | 1.4008 | 0.00015475 |  | 3298.6004 | 1.6173 | 5.6947e-05
|  | 3647.7857 | 1.4008 | 0.00016603 |  | 3298.5404 | 1.6173 | 3.2357e-05
|  | 3647.7257 | 1.4007 | 0.00017665 |  | 3298.4804 | 1.6173 | 1.275e-05
|  | 3647.6657 | 1.4007 | 0.00018614 |  | 3298.4204 | 1.6173 | 1.9368e-06
|  | 3647.6057 | 1.4007 | 0.0001868 |  | 3298.3604 | 1.6173 | 6.6009e-07
|  | 3647.5457 | 1.4007 | 0.00017786 |  | 3298.3004 | 1.6173 | 6.8249e-06
|  | 3647.4857 | 1.4007 | 0.00016306 |  | 3298.2404 | 1.6173 | 1.6285e-05
|  | 3647.4257 | 1.4007 | 0.00014714 |  | 3298.1804 | 1.6173 | 2.3518e-05
|  | 3647.3657 | 1.4007 | 0.00013568 |  | 3298.1204 | 1.6173 | 2.6787e-05
|  | 3647.3057 | 1.4007 | 0.00013119 |  | 3298.0604 | 1.6173 | 2.4107e-05
|  | 3647.2457 | 1.4007 | 0.00013404 |  | 3298.0004 | 1.6173 | 1.641e-05
|  | 3647.1857 | 1.4006 | 0.0001424 |  | 3297.9404 | 1.6173 | 7.4105e-06
|  | 3647.1257 | 1.4006 | 0.00015297 |  | 3297.8804 | 1.6173 | 1.5603e-06
|  | 3647.0657 | 1.4006 | 0.00016495 |  | 3297.8204 | 1.6173 | 2.5164e-06
|  | 3647.0057 | 1.4006 | 0.00017877 |  | 3297.7604 | 1.6172 | 1.1221e-05
|  | 3646.9457 | 1.4005 | 0.00019732 |  | 3297.7004 | 1.6172 | 2.5348e-05
|  | 3646.8857 | 1.4005 | 0.00022412 |  | 3297.6404 | 1.6172 | 4.027e-05
|  | 3646.8257 | 1.4005 | 0.0002601 |  | 3297.5804 | 1.6173 | 5.0956e-05
|  | 3646.7657 | 1.4005 | 0.00030241 |  | 3297.5204 | 1.6173 | 5.3412e-05
|  | 3646.7057 | 1.4005 | 0.00034499 |  | 3297.4604 | 1.6173 | 4.6179e-05
|  | 3646.6457 | 1.4006 | 0.00037903 |  | 3297.4004 | 1.6173 | 3.0915e-05
|  | 3646.5857 | 1.4006 | 0.00039842 |  | 3297.3404 | 1.6173 | 1.1063e-05
|  | 3646.5257 | 1.4006 | 0.00039919 |  | 3297.2804 | 1.6173 | -8.9372e-06
|  | 3646.4657 | 1.4007 | 0.0003825 |  | 3297.2204 | 1.6173 | -2.5724e-05
|  | 3646.4057 | 1.4007 | 0.000354 |  | 3297.1604 | 1.6173 | -3.7858e-05
|  | 3646.3457 | 1.4007 | 0.00032267 |  | 3297.1004 | 1.6173 | -4.5618e-05
|  | 3646.2857 | 1.4007 | 0.00029604 |  | 3297.0404 | 1.6173 | -5.0382e-05
|  | 3646.2257 | 1.4007 | 0.0002804 |  | 3296.9804 | 1.6172 | -5.3513e-05
|  | 3646.1657 | 1.4006 | 0.00027878 |  | 3296.9204 | 1.6172 | -5.5283e-05
|  | 3646.1057 | 1.4006 | 0.00028962 |  | 3296.8604 | 1.6172 | -5.4964e-05
|  | 3646.0457 | 1.4006 | 0.00031063 |  | 3296.8004 | 1.6172 | -5.102e-05
|  | 3645.9857 | 1.4006 | 0.00033738 |  | 3296.7404 | 1.6172 | -4.2653e-05
|  | 3645.9257 | 1.4006 | 0.00036504 |  | 3296.6804 | 1.6172 | -3.0616e-05
|  | 3645.8657 | 1.4006 | 0.00038869 |  | 3296.6204 | 1.6172 | -1.6996e-05
|  | 3645.8057 | 1.4006 | 0.00040449 |  | 3296.5604 | 1.6172 | -5.3208e-06
|  | 3645.7457 | 1.4007 | 0.00040946 |  | 3296.5004 | 1.6172 | 1.1248e-06
|  | 3645.6857 | 1.4007 | 0.00040163 |  | 3296.4404 | 1.6172 | 3.1619e-07
|  | 3645.6257 | 1.4007 | 0.00037977 |  | 3296.3804 | 1.6172 | -7.136e-06
|  | 3645.5657 | 1.4008 | 0.00034515 |  | 3296.3204 | 1.6172 | -1.8072e-05
|  | 3645.5057 | 1.4008 | 0.00030567 |  | 3296.2604 | 1.6172 | -2.8169e-05
|  | 3645.4457 | 1.4008 | 0.00026447 |  | 3296.2004 | 1.6171 | -3.2727e-05
|  | 3645.3857 | 1.4008 | 0.00021997 |  | 3296.1404 | 1.6171 | -2.8754e-05
|  | 3645.3257 | 1.4007 | 0.00018263 |  | 3296.0804 | 1.6171 | -1.5589e-05
|  | 3645.2657 | 1.4007 | 0.00015506 |  | 3296.0204 | 1.6171 | 4.9887e-06
|  | 3645.2057 | 1.4006 | 0.00014049 |  | 3295.9604 | 1.6171 | 2.9334e-05
|  | 3645.1457 | 1.4006 | 0.00013947 |  | 3295.9004 | 1.6171 | 5.1891e-05
|  | 3645.0857 | 1.4005 | 0.00015333 |  | 3295.8404 | 1.6171 | 7.1489e-05
|  | 3645.0257 | 1.4005 | 0.00017937 |  | 3295.7804 | 1.6171 | 8.8499e-05
|  | 3644.9657 | 1.4005 | 0.0002159 |  | 3295.7204 | 1.6171 | 0.00010036
|  | 3644.9057 | 1.4005 | 0.00025719 |  | 3295.6604 | 1.6171 | 0.00010802
|  | 3644.8457 | 1.4005 | 0.00029714 |  | 3295.6004 | 1.6171 | 0.00011318
|  | 3644.7857 | 1.4005 | 0.00032854 |  | 3295.5404 | 1.6171 | 0.00011726
|  | 3644.7257 | 1.4005 | 0.00034576 |  | 3295.4804 | 1.6171 | 0.00012059
|  | 3644.6657 | 1.4005 | 0.00034642 |  | 3295.4204 | 1.6171 | 0.00012299
|  | 3644.6057 | 1.4005 | 0.00033281 |  | 3295.3604 | 1.6172 | 0.00012345
|  | 3644.5457 | 1.4005 | 0.00031169 |  | 3295.3004 | 1.6172 | 0.00012119
|  | 3644.4857 | 1.4005 | 0.00029193 |  | 3295.2404 | 1.6172 | 0.00011625
|  | 3644.4257 | 1.4005 | 0.00028215 |  | 3295.1804 | 1.6172 | 0.00010934
|  | 3644.3657 | 1.4005 | 0.00028773 |  | 3295.1204 | 1.6172 | 0.00010235
|  | 3644.3057 | 1.4004 | 0.00030997 |  | 3295.0604 | 1.6172 | 9.786e-05
|  | 3644.2457 | 1.4004 | 0.00034418 |  | 3295.0004 | 1.6172 | 9.7965e-05
|  | 3644.1857 | 1.4004 | 0.00038322 |  | 3294.9404 | 1.6171 | 0.0001043
|  | 3644.1257 | 1.4004 | 0.00041834 |  | 3294.8804 | 1.6171 | 0.00011713
|  | 3644.0657 | 1.4004 | 0.00044231 |  | 3294.8204 | 1.6171 | 0.00013524
|  | 3644.0057 | 1.4005 | 0.00045358 |  | 3294.7604 | 1.6171 | 0.00015613
|  | 3643.9457 | 1.4005 | 0.00045161 |  | 3294.7004 | 1.6171 | 0.00017691
|  | 3643.8857 | 1.4005 | 0.00043999 |  | 3294.6404 | 1.6171 | 0.00019453
|  | 3643.8257 | 1.4005 | 0.00042561 |  | 3294.5804 | 1.6172 | 0.00020731
|  | 3643.7657 | 1.4005 | 0.00041233 |  | 3294.5204 | 1.6172 | 0.00021448
|  | 3643.7057 | 1.4005 | 0.00040599 |  | 3294.4604 | 1.6172 | 0.00021632
|  | 3643.6457 | 1.4004 | 0.00040923 |  | 3294.4003 | 1.6172 | 0.00021383
|  | 3643.5857 | 1.4004 | 0.00042372 |  | 3294.3403 | 1.6173 | 0.00020749
|  | 3643.5257 | 1.4004 | 0.00044993 |  | 3294.2803 | 1.6173 | 0.00019745
|  | 3643.4657 | 1.4004 | 0.00048545 |  | 3294.2203 | 1.6173 | 0.00018331
|  | 3643.4057 | 1.4004 | 0.00052755 |  | 3294.1603 | 1.6173 | 0.00016493
|  | 3643.3457 | 1.4004 | 0.00057271 |  | 3294.1003 | 1.6173 | 0.0001429
|  | 3643.2857 | 1.4004 | 0.00061577 |  | 3294.0403 | 1.6173 | 0.00011933
|  | 3643.2257 | 1.4004 | 0.00065159 |  | 3293.9803 | 1.6173 | 9.7289e-05
|  | 3643.1657 | 1.4004 | 0.00068458 |  | 3293.9203 | 1.6173 | 8.0484e-05
|  | 3643.1057 | 1.4004 | 0.00071099 |  | 3293.8603 | 1.6173 | 7.1681e-05
|  | 3643.0457 | 1.4005 | 0.00073145 |  | 3293.8003 | 1.6173 | 7.1567e-05
|  | 3642.9857 | 1.4005 | 0.00074892 |  | 3293.7403 | 1.6173 | 7.8525e-05
|  | 3642.9257 | 1.4005 | 0.00076114 |  | 3293.6803 | 1.6172 | 8.8015e-05
|  | 3642.8657 | 1.4006 | 0.00076716 |  | 3293.6203 | 1.6173 | 9.4773e-05
|  | 3642.8057 | 1.4006 | 0.00076415 |  | 3293.5603 | 1.6173 | 9.5828e-05
|  | 3642.7457 | 1.4006 | 0.00074907 |  | 3293.5003 | 1.6173 | 8.8165e-05
|  | 3642.6857 | 1.4007 | 0.00072458 |  | 3293.4403 | 1.6173 | 7.2278e-05
|  | 3642.6257 | 1.4007 | 0.00069246 |  | 3293.3803 | 1.6173 | 5.2043e-05
|  | 3642.5657 | 1.4007 | 0.00066151 |  | 3293.3203 | 1.6173 | 3.3079e-05
|  | 3642.5057 | 1.4007 | 0.00063713 |  | 3293.2603 | 1.6172 | 2.0821e-05
|  | 3642.4457 | 1.4007 | 0.00062825 |  | 3293.2003 | 1.6172 | 1.8904e-05
|  | 3642.3857 | 1.4006 | 0.00063752 |  | 3293.1403 | 1.6172 | 2.8223e-05
|  | 3642.3257 | 1.4006 | 0.00066248 |  | 3293.0803 | 1.6172 | 4.5851e-05
|  | 3642.2657 | 1.4006 | 0.00069738 |  | 3293.0203 | 1.6172 | 6.8246e-05
|  | 3642.2057 | 1.4006 | 0.00073189 |  | 3292.9603 | 1.6172 | 9.0429e-05
|  | 3642.1457 | 1.4006 | 0.00076043 |  | 3292.9003 | 1.6172 | 0.00010939
|  | 3642.0857 | 1.4007 | 0.00077679 |  | 3292.8403 | 1.6172 | 0.00012271
|  | 3642.0257 | 1.4007 | 0.00077994 |  | 3292.7803 | 1.6172 | 0.00013067
|  | 3641.9657 | 1.4007 | 0.00077272 |  | 3292.7203 | 1.6172 | 0.00013384
|  | 3641.9057 | 1.4008 | 0.00075925 |  | 3292.6603 | 1.6173 | 0.00013341
|  | 3641.8457 | 1.4008 | 0.00074199 |  | 3292.6003 | 1.6173 | 0.00012961
|  | 3641.7857 | 1.4008 | 0.00072495 |  | 3292.5403 | 1.6173 | 0.00012211
|  | 3641.7257 | 1.4008 | 0.00070959 |  | 3292.4803 | 1.6173 | 0.00011013
|  | 3641.6657 | 1.4008 | 0.00069686 |  | 3292.4203 | 1.6173 | 9.2616e-05
|  | 3641.6057 | 1.4008 | 0.00068737 |  | 3292.3603 | 1.6173 | 6.9623e-05
|  | 3641.5457 | 1.4008 | 0.00067962 |  | 3292.3003 | 1.6173 | 4.1838e-05
|  | 3641.4857 | 1.4008 | 0.00067524 |  | 3292.2403 | 1.6173 | 1.1767e-05
|  | 3641.4257 | 1.4008 | 0.00067426 |  | 3292.1803 | 1.6173 | -1.821e-05
|  | 3641.3657 | 1.4008 | 0.00067341 |  | 3292.1203 | 1.6173 | -4.4267e-05
|  | 3641.3057 | 1.4009 | 0.00066874 |  | 3292.0603 | 1.6173 | -6.3277e-05
|  | 3641.2457 | 1.4009 | 0.00065868 |  | 3292.0003 | 1.6172 | -7.2664e-05
|  | 3641.1857 | 1.4009 | 0.00064077 |  | 3291.9403 | 1.6172 | -7.0936e-05
|  | 3641.1257 | 1.4009 | 0.00061596 |  | 3291.8803 | 1.6172 | -5.8496e-05
|  | 3641.0657 | 1.4009 | 0.00058807 |  | 3291.8203 | 1.6171 | -3.7283e-05
|  | 3641.0057 | 1.4009 | 0.00056293 |  | 3291.7603 | 1.6171 | -1.0691e-05
|  | 3640.9457 | 1.4009 | 0.00054721 |  | 3291.7003 | 1.6171 | 1.6952e-05
|  | 3640.8857 | 1.4008 | 0.00054074 |  | 3291.6403 | 1.6171 | 4.1542e-05
|  | 3640.8257 | 1.4008 | 0.00054641 |  | 3291.5803 | 1.6171 | 5.9858e-05
|  | 3640.7657 | 1.4008 | 0.000564 |  | 3291.5203 | 1.6171 | 7.0594e-05
|  | 3640.7057 | 1.4008 | 0.00058948 |  | 3291.4603 | 1.6172 | 7.4712e-05
|  | 3640.6457 | 1.4007 | 0.00061913 |  | 3291.4003 | 1.6172 | 7.4804e-05
|  | 3640.5857 | 1.4008 | 0.00064956 |  | 3291.3403 | 1.6172 | 7.4194e-05
|  | 3640.5257 | 1.4008 | 0.0006754 |  | 3291.2803 | 1.6172 | 7.507e-05
|  | 3640.4657 | 1.4008 | 0.000696 |  | 3291.2203 | 1.6172 | 7.8885e-05
|  | 3640.4057 | 1.4008 | 0.00070933 |  | 3291.1603 | 1.6172 | 8.595e-05
|  | 3640.3457 | 1.4008 | 0.00071358 |  | 3291.1003 | 1.6172 | 9.3605e-05
|  | 3640.2857 | 1.4009 | 0.0007103 |  | 3291.0403 | 1.6172 | 9.9116e-05
|  | 3640.2257 | 1.4009 | 0.00070129 |  | 3290.9803 | 1.6172 | 9.937e-05
|  | 3640.1657 | 1.4009 | 0.00068802 |  | 3290.9203 | 1.6172 | 9.3396e-05
|  | 3640.1057 | 1.4009 | 0.00067589 |  | 3290.8603 | 1.6172 | 8.2087e-05
|  | 3640.0457 | 1.4009 | 0.00066642 |  | 3290.8003 | 1.6172 | 6.775e-05
|  | 3639.9856 | 1.4009 | 0.00066264 |  | 3290.7403 | 1.6172 | 5.4389e-05
|  | 3639.9256 | 1.4009 | 0.00066294 |  | 3290.6803 | 1.6172 | 4.454e-05
|  | 3639.8656 | 1.4009 | 0.00066631 |  | 3290.6203 | 1.6172 | 3.9758e-05
|  | 3639.8056 | 1.4009 | 0.00066697 |  | 3290.5603 | 1.6172 | 3.942e-05
|  | 3639.7456 | 1.4009 | 0.00066333 |  | 3290.5003 | 1.6172 | 4.0707e-05
|  | 3639.6856 | 1.4009 | 0.00065595 |  | 3290.4403 | 1.6172 | 4.065e-05
|  | 3639.6256 | 1.4009 | 0.00064465 |  | 3290.3803 | 1.6172 | 3.6217e-05
|  | 3639.5656 | 1.4009 | 0.00063432 |  | 3290.3203 | 1.6172 | 2.6362e-05
|  | 3639.5056 | 1.4009 | 0.00062956 |  | 3290.2603 | 1.6172 | 1.2728e-05
|  | 3639.4456 | 1.4009 | 0.00063207 |  | 3290.2003 | 1.6172 | -1.66e-06
|  | 3639.3856 | 1.4009 | 0.00063973 |  | 3290.1403 | 1.6172 | -1.2759e-05
|  | 3639.3256 | 1.4009 | 0.00065003 |  | 3290.0803 | 1.6172 | -1.7145e-05
|  | 3639.2656 | 1.4009 | 0.00065865 |  | 3290.0203 | 1.6171 | -1.2688e-05
|  | 3639.2056 | 1.401 | 0.00066316 |  | 3289.9603 | 1.6171 | 9.2026e-07
|  | 3639.1456 | 1.401 | 0.00066187 |  | 3289.9003 | 1.6171 | 2.0599e-05
|  | 3639.0856 | 1.401 | 0.00065888 |  | 3289.8403 | 1.6171 | 4.4369e-05
|  | 3639.0256 | 1.401 | 0.00065632 |  | 3289.7803 | 1.6171 | 6.8597e-05
|  | 3638.9656 | 1.401 | 0.00065738 |  | 3289.7203 | 1.6171 | 9.2272e-05
|  | 3638.9056 | 1.401 | 0.00066191 |  | 3289.6603 | 1.6171 | 0.00011334
|  | 3638.8456 | 1.401 | 0.00066903 |  | 3289.6003 | 1.6171 | 0.00013205
|  | 3638.7856 | 1.401 | 0.00067378 |  | 3289.5403 | 1.6171 | 0.00014714
|  | 3638.7256 | 1.401 | 0.000673 |  | 3289.4803 | 1.6172 | 0.00015714
|  | 3638.6656 | 1.401 | 0.00066686 |  | 3289.4203 | 1.6172 | 0.00015982
|  | 3638.6056 | 1.401 | 0.00065487 |  | 3289.3603 | 1.6172 | 0.00015263
|  | 3638.5456 | 1.401 | 0.00064297 |  | 3289.3003 | 1.6173 | 0.0001336
|  | 3638.4856 | 1.401 | 0.00063443 |  | 3289.2403 | 1.6173 | 0.00010404
|  | 3638.4256 | 1.401 | 0.00063423 |  | 3289.1803 | 1.6173 | 6.6893e-05
|  | 3638.3656 | 1.401 | 0.00064422 |  | 3289.1203 | 1.6173 | 2.8239e-05
|  | 3638.3056 | 1.401 | 0.00065919 |  | 3289.0603 | 1.6173 | -6.4347e-07
|  | 3638.2456 | 1.4011 | 0.00067521 |  | 3289.0003 | 1.6172 | -2.5043e-05
|  | 3638.1856 | 1.4011 | 0.00068468 |  | 3288.9403 | 1.6172 | -3.667e-05
|  | 3638.1256 | 1.4011 | 0.00068351 |  | 3288.8803 | 1.6172 | -3.4318e-05
|  | 3638.0656 | 1.4011 | 0.00067454 |  | 3288.8203 | 1.6172 | -2.0783e-05
|  | 3638.0056 | 1.4011 | 0.00065932 |  | 3288.7603 | 1.6171 | -1.0521e-06
|  | 3637.9456 | 1.4012 | 0.00064345 |  | 3288.7003 | 1.6171 | 2.0019e-05
|  | 3637.8856 | 1.4012 | 0.00063308 |  | 3288.6403 | 1.6171 | 3.7674e-05
|  | 3637.8256 | 1.4012 | 0.00063026 |  | 3288.5803 | 1.6171 | 4.9345e-05
|  | 3637.7656 | 1.4012 | 0.00063611 |  | 3288.5203 | 1.6172 | 5.4519e-05
|  | 3637.7056 | 1.4012 | 0.00064374 |  | 3288.4603 | 1.6172 | 5.3706e-05
|  | 3637.6456 | 1.4012 | 0.00064937 |  | 3288.4003 | 1.6172 | 4.751e-05
|  | 3637.5856 | 1.4012 | 0.00064832 |  | 3288.3403 | 1.6172 | 3.7064e-05
|  | 3637.5256 | 1.4013 | 0.00063673 |  | 3288.2803 | 1.6172 | 2.2967e-05
|  | 3637.4656 | 1.4013 | 0.00061552 |  | 3288.2203 | 1.6172 | 6.2513e-06
|  | 3637.4056 | 1.4013 | 0.00058436 |  | 3288.1603 | 1.6172 | -1.0948e-05
|  | 3637.3456 | 1.4013 | 0.00054788 |  | 3288.1003 | 1.6172 | -2.5561e-05
|  | 3637.2856 | 1.4013 | 0.00051013 |  | 3288.0403 | 1.6171 | -3.4192e-05
|  | 3637.2256 | 1.4013 | 0.00047436 |  | 3287.9803 | 1.6171 | -3.3876e-05
|  | 3637.1656 | 1.4013 | 0.00044307 |  | 3287.9203 | 1.6171 | -2.2993e-05
|  | 3637.1056 | 1.4013 | 0.00041901 |  | 3287.8603 | 1.6171 | -3.1347e-06
|  | 3637.0456 | 1.4013 | 0.00040162 |  | 3287.8003 | 1.6171 | 2.1975e-05
|  | 3636.9856 | 1.4013 | 0.00039167 |  | 3287.7403 | 1.6171 | 4.7315e-05
|  | 3636.9256 | 1.4012 | 0.00038786 |  | 3287.6803 | 1.6171 | 6.7726e-05
|  | 3636.8656 | 1.4012 | 0.00038923 |  | 3287.6203 | 1.6171 | 7.9509e-05
|  | 3636.8056 | 1.4012 | 0.00039367 |  | 3287.5603 | 1.6171 | 8.2791e-05
|  | 3636.7456 | 1.4012 | 0.00039975 |  | 3287.5003 | 1.6171 | 7.9272e-05
|  | 3636.6856 | 1.4012 | 0.00040606 |  | 3287.4403 | 1.6171 | 7.2763e-05
|  | 3636.6256 | 1.4012 | 0.00041179 |  | 3287.3803 | 1.6171 | 6.7134e-05
|  | 3636.5656 | 1.4012 | 0.00041558 |  | 3287.3203 | 1.6171 | 6.4334e-05
|  | 3636.5056 | 1.4012 | 0.00041524 |  | 3287.2603 | 1.6171 | 6.3781e-05
|  | 3636.4456 | 1.4013 | 0.00040851 |  | 3287.2003 | 1.6171 | 6.356e-05
|  | 3636.3856 | 1.4013 | 0.00039766 |  | 3287.1403 | 1.6171 | 6.0451e-05
|  | 3636.3256 | 1.4013 | 0.00037821 |  | 3287.0803 | 1.6171 | 5.2434e-05
|  | 3636.2656 | 1.4013 | 0.0003528 |  | 3287.0203 | 1.6172 | 3.9307e-05
|  | 3636.2056 | 1.4013 | 0.00032594 |  | 3286.9603 | 1.6171 | 2.2995e-05
|  | 3636.1456 | 1.4013 | 0.0003029 |  | 3286.9003 | 1.6171 | 7.9445e-06
|  | 3636.0856 | 1.4012 | 0.00028869 |  | 3286.8403 | 1.6171 | -9.6752e-07
|  | 3636.0256 | 1.4012 | 0.00028526 |  | 3286.7803 | 1.6171 | -4.2798e-06
|  | 3635.9656 | 1.4012 | 0.00029402 |  | 3286.7203 | 1.6171 | 5.6967e-07
|  | 3635.9056 | 1.4012 | 0.00031087 |  | 3286.6603 | 1.6171 | 1.3194e-05
|  | 3635.8456 | 1.4012 | 0.00032924 |  | 3286.6003 | 1.617 | 3.1043e-05
|  | 3635.7856 | 1.4012 | 0.00034426 |  | 3286.5403 | 1.617 | 5.1566e-05
|  | 3635.7256 | 1.4012 | 0.00035038 |  | 3286.4803 | 1.617 | 7.2477e-05
|  | 3635.6656 | 1.4012 | 0.00034535 |  | 3286.4203 | 1.617 | 9.2909e-05
|  | 3635.6056 | 1.4013 | 0.00033142 |  | 3286.3603 | 1.617 | 0.00011245
|  | 3635.5456 | 1.4013 | 0.00031282 |  | 3286.3003 | 1.6171 | 0.00013064
|  | 3635.4856 | 1.4013 | 0.00029439 |  | 3286.2403 | 1.6171 | 0.00014655
|  | 3635.4256 | 1.4013 | 0.00028011 |  | 3286.1803 | 1.6171 | 0.00015771
|  | 3635.3656 | 1.4012 | 0.00027208 |  | 3286.1203 | 1.6171 | 0.00016105
|  | 3635.3056 | 1.4012 | 0.00026881 |  | 3286.0603 | 1.6171 | 0.00015443
|  | 3635.2456 | 1.4012 | 0.0002676 |  | 3286.0003 | 1.6172 | 0.00013703
|  | 3635.1856 | 1.4012 | 0.00026548 |  | 3285.9403 | 1.6172 | 0.00011116
|  | 3635.1256 | 1.4013 | 0.00025904 |  | 3285.8803 | 1.6172 | 8.0965e-05
|  | 3635.0656 | 1.4013 | 0.00024671 |  | 3285.8203 | 1.6172 | 5.2354e-05
|  | 3635.0056 | 1.4013 | 0.00022852 |  | 3285.7603 | 1.6172 | 3.0778e-05
|  | 3634.9456 | 1.4013 | 0.00020656 |  | 3285.7003 | 1.6171 | 1.9865e-05
|  | 3634.8856 | 1.4013 | 0.00018332 |  | 3285.6403 | 1.6171 | 2.0485e-05
|  | 3634.8256 | 1.4012 | 0.00016163 |  | 3285.5802 | 1.6171 | 3.0772e-05
|  | 3634.7656 | 1.4012 | 0.00014451 |  | 3285.5202 | 1.6171 | 4.7065e-05
|  | 3634.7056 | 1.4012 | 0.00013456 |  | 3285.4602 | 1.6171 | 6.5622e-05
|  | 3634.6456 | 1.4012 | 0.00013376 |  | 3285.4002 | 1.6171 | 8.3676e-05
|  | 3634.5856 | 1.4011 | 0.00014237 |  | 3285.3402 | 1.6171 | 0.00010015
|  | 3634.5256 | 1.4011 | 0.0001597 |  | 3285.2802 | 1.6171 | 0.00011477
|  | 3634.4656 | 1.4011 | 0.00018314 |  | 3285.2202 | 1.6171 | 0.00012747
|  | 3634.4056 | 1.4011 | 0.00020972 |  | 3285.1602 | 1.6171 | 0.00013751
|  | 3634.3456 | 1.4011 | 0.00023595 |  | 3285.1002 | 1.6171 | 0.00014313
|  | 3634.2856 | 1.4011 | 0.0002585 |  | 3285.0402 | 1.6171 | 0.00014222
|  | 3634.2256 | 1.4011 | 0.00027568 |  | 3284.9802 | 1.6171 | 0.00013324
|  | 3634.1656 | 1.4012 | 0.00028606 |  | 3284.9202 | 1.6172 | 0.00011616
|  | 3634.1056 | 1.4012 | 0.00029247 |  | 3284.8602 | 1.6172 | 9.328e-05
|  | 3634.0456 | 1.4012 | 0.00029531 |  | 3284.8002 | 1.6172 | 6.9427e-05
|  | 3633.9856 | 1.4012 | 0.00029311 |  | 3284.7402 | 1.6171 | 5.0078e-05
|  | 3633.9256 | 1.4012 | 0.00028606 |  | 3284.6802 | 1.6171 | 3.9689e-05
|  | 3633.8656 | 1.4013 | 0.00027331 |  | 3284.6202 | 1.6171 | 4.0512e-05
|  | 3633.8056 | 1.4013 | 0.00025425 |  | 3284.5602 | 1.6171 | 5.06e-05
|  | 3633.7456 | 1.4013 | 0.00022946 |  | 3284.5002 | 1.6171 | 6.7161e-05
|  | 3633.6856 | 1.4013 | 0.00020053 |  | 3284.4402 | 1.617 | 8.8056e-05
|  | 3633.6256 | 1.4013 | 0.00017029 |  | 3284.3802 | 1.617 | 0.00010805
|  | 3633.5656 | 1.4013 | 0.00014162 |  | 3284.3202 | 1.6171 | 0.00012428
|  | 3633.5056 | 1.4013 | 0.00011727 |  | 3284.2602 | 1.6171 | 0.00013616
|  | 3633.4456 | 1.4013 | 9.8492e-05 |  | 3284.2002 | 1.6171 | 0.00014508
|  | 3633.3856 | 1.4013 | 8.5515e-05 |  | 3284.1402 | 1.6171 | 0.00015288
|  | 3633.3256 | 1.4013 | 7.8182e-05 |  | 3284.0802 | 1.6171 | 0.00016076
|  | 3633.2656 | 1.4012 | 7.5035e-05 |  | 3284.0202 | 1.6171 | 0.00016863
|  | 3633.2056 | 1.4012 | 7.5399e-05 |  | 3283.9602 | 1.6171 | 0.00017486
|  | 3633.1456 | 1.4012 | 7.8447e-05 |  | 3283.9002 | 1.6171 | 0.00017657
|  | 3633.0856 | 1.4012 | 8.2851e-05 |  | 3283.8402 | 1.6172 | 0.00017105
|  | 3633.0256 | 1.4012 | 8.7059e-05 |  | 3283.7802 | 1.6172 | 0.0001567
|  | 3632.9656 | 1.4012 | 8.9668e-05 |  | 3283.7202 | 1.6172 | 0.00013433
|  | 3632.9056 | 1.4012 | 8.8739e-05 |  | 3283.6602 | 1.6172 | 0.00010666
|  | 3632.8456 | 1.4012 | 8.2442e-05 |  | 3283.6002 | 1.6172 | 7.7596e-05
|  | 3632.7856 | 1.4013 | 7.0306e-05 |  | 3283.5402 | 1.6172 | 5.1827e-05
|  | 3632.7256 | 1.4013 | 5.2672e-05 |  | 3283.4802 | 1.6172 | 3.3184e-05
|  | 3632.6656 | 1.4013 | 3.079e-05 |  | 3283.4202 | 1.6172 | 2.3341e-05
|  | 3632.6056 | 1.4013 | 6.921e-06 |  | 3283.3602 | 1.6171 | 2.1875e-05
|  | 3632.5456 | 1.4013 | -1.68e-05 |  | 3283.3002 | 1.6171 | 2.631e-05
|  | 3632.4856 | 1.4012 | -3.8441e-05 |  | 3283.2402 | 1.6171 | 3.2841e-05
|  | 3632.4256 | 1.4012 | -5.6387e-05 |  | 3283.1802 | 1.6171 | 3.7461e-05
|  | 3632.3656 | 1.4012 | -6.8974e-05 |  | 3283.1202 | 1.6171 | 3.7376e-05
|  | 3632.3056 | 1.4012 | -7.478e-05 |  | 3283.0602 | 1.6171 | 3.1565e-05
|  | 3632.2456 | 1.4011 | -7.2331e-05 |  | 3283.0002 | 1.6171 | 2.1022e-05
|  | 3632.1856 | 1.4011 | -6.0079e-05 |  | 3282.9402 | 1.6171 | 9.0944e-06
|  | 3632.1256 | 1.4011 | -3.8207e-05 |  | 3282.8802 | 1.6171 | 9.7471e-08
|  | 3632.0656 | 1.4011 | -8.7021e-06 |  | 3282.8202 | 1.6171 | -1.9287e-06
|  | 3632.0056 | 1.4011 | 2.4712e-05 |  | 3282.7602 | 1.617 | 5.9845e-06
|  | 3631.9456 | 1.4011 | 5.6699e-05 |  | 3282.7002 | 1.617 | 2.437e-05
|  | 3631.8856 | 1.4011 | 8.1739e-05 |  | 3282.6402 | 1.617 | 5.1448e-05
|  | 3631.8256 | 1.4011 | 9.5795e-05 |  | 3282.5802 | 1.617 | 8.3806e-05
|  | 3631.7656 | 1.4012 | 9.5603e-05 |  | 3282.5202 | 1.617 | 0.00011705
|  | 3631.7056 | 1.4012 | 8.2042e-05 |  | 3282.4602 | 1.617 | 0.000147
|  | 3631.6456 | 1.4012 | 5.5108e-05 |  | 3282.4002 | 1.617 | 0.00017052
|  | 3631.5856 | 1.4012 | 1.8568e-05 |  | 3282.3402 | 1.617 | 0.00018513
|  | 3631.5256 | 1.4013 | -2.2861e-05 |  | 3282.2802 | 1.6171 | 0.00019223
|  | 3631.4656 | 1.4012 | -6.4774e-05 |  | 3282.2202 | 1.6171 | 0.00019211
|  | 3631.4056 | 1.4012 | -0.00010204 |  | 3282.1602 | 1.6171 | 0.00018488
|  | 3631.3456 | 1.4012 | -0.00013092 |  | 3282.1002 | 1.6171 | 0.00017167
|  | 3631.2856 | 1.4012 | -0.00014791 |  | 3282.0402 | 1.6171 | 0.00015432
|  | 3631.2256 | 1.4011 | -0.000151 |  | 3281.9802 | 1.6171 | 0.00013488
|  | 3631.1656 | 1.4011 | -0.00014126 |  | 3281.9202 | 1.6171 | 0.00011567
|  | 3631.1056 | 1.4011 | -0.00012096 |  | 3281.8602 | 1.6171 | 9.9135e-05
|  | 3631.0456 | 1.401 | -9.5216e-05 |  | 3281.8002 | 1.6171 | 8.7751e-05
|  | 3630.9856 | 1.401 | -7.0399e-05 |  | 3281.7402 | 1.6171 | 8.2871e-05
|  | 3630.9256 | 1.4011 | -5.1622e-05 |  | 3281.6802 | 1.6171 | 8.4851e-05
|  | 3630.8656 | 1.4011 | -4.2101e-05 |  | 3281.6202 | 1.6171 | 9.2226e-05
|  | 3630.8056 | 1.4011 | -4.252e-05 |  | 3281.5602 | 1.6171 | 0.00010319
|  | 3630.7456 | 1.4011 | -4.9948e-05 |  | 3281.5002 | 1.6171 | 0.00011495
|  | 3630.6856 | 1.4011 | -6.0502e-05 |  | 3281.4402 | 1.6171 | 0.00012504
|  | 3630.6256 | 1.4011 | -7.064e-05 |  | 3281.3802 | 1.6171 | 0.00013163
|  | 3630.5656 | 1.4011 | -7.788e-05 |  | 3281.3202 | 1.6171 | 0.00013398
|  | 3630.5056 | 1.4011 | -8.3399e-05 |  | 3281.2602 | 1.6171 | 0.00013229
|  | 3630.4456 | 1.4011 | -8.9203e-05 |  | 3281.2002 | 1.6171 | 0.00012812
|  | 3630.3856 | 1.4011 | -9.8199e-05 |  | 3281.1402 | 1.6171 | 0.00012322
|  | 3630.3256 | 1.4011 | -0.00011237 |  | 3281.0802 | 1.6171 | 0.00011984
|  | 3630.2656 | 1.4011 | -0.0001312 |  | 3281.0202 | 1.6171 | 0.00011987
|  | 3630.2056 | 1.4011 | -0.00015259 |  | 3280.9602 | 1.6171 | 0.00012434
|  | 3630.1456 | 1.4011 | -0.00017338 |  | 3280.9002 | 1.6171 | 0.00013298
|  | 3630.0856 | 1.4011 | -0.00019159 |  | 3280.8402 | 1.6171 | 0.00014446
|  | 3630.0256 | 1.4011 | -0.00020712 |  | 3280.7802 | 1.6171 | 0.00015611
|  | 3629.9656 | 1.4011 | -0.00022102 |  | 3280.7202 | 1.6171 | 0.00016486
|  | 3629.9056 | 1.4011 | -0.00023537 |  | 3280.6602 | 1.6171 | 0.00016818
|  | 3629.8456 | 1.401 | -0.00025096 |  | 3280.6002 | 1.6171 | 0.00016536
|  | 3629.7856 | 1.401 | -0.00026651 |  | 3280.5402 | 1.6171 | 0.00015765
|  | 3629.7256 | 1.401 | -0.00027839 |  | 3280.4802 | 1.6171 | 0.0001485
|  | 3629.6656 | 1.4009 | -0.00028253 |  | 3280.4202 | 1.6171 | 0.00014227
|  | 3629.6056 | 1.4009 | -0.00027583 |  | 3280.3602 | 1.6171 | 0.00014271
|  | 3629.5456 | 1.4009 | -0.00026015 |  | 3280.3002 | 1.6171 | 0.00015209
|  | 3629.4856 | 1.4008 | -0.00023071 |  | 3280.2402 | 1.6171 | 0.00016963
|  | 3629.4256 | 1.4008 | -0.00019536 |  | 3280.1802 | 1.6171 | 0.00019179
|  | 3629.3656 | 1.4008 | -0.00016004 |  | 3280.1202 | 1.6171 | 0.0002139
|  | 3629.3056 | 1.4008 | -0.00013024 |  | 3280.0602 | 1.6171 | 0.00023018
|  | 3629.2456 | 1.4008 | -0.00010834 |  | 3280.0002 | 1.6171 | 0.00023848
|  | 3629.1856 | 1.4008 | -9.469e-05 |  | 3279.9402 | 1.6172 | 0.00023839
|  | 3629.1256 | 1.4009 | -8.6854e-05 |  | 3279.8802 | 1.6172 | 0.00022924
|  | 3629.0656 | 1.4009 | -8.2845e-05 |  | 3279.8202 | 1.6172 | 0.00021362
|  | 3629.0056 | 1.4009 | -8.0284e-05 |  | 3279.7602 | 1.6172 | 0.00019405
|  | 3628.9456 | 1.4009 | -7.8804e-05 |  | 3279.7002 | 1.6172 | 0.00017247
|  | 3628.8856 | 1.4009 | -7.8958e-05 |  | 3279.6402 | 1.6172 | 0.00014988
|  | 3628.8256 | 1.4009 | -8.1504e-05 |  | 3279.5802 | 1.6173 | 0.00012595
|  | 3628.7656 | 1.4009 | -8.6129e-05 |  | 3279.5202 | 1.6173 | 9.9876e-05
|  | 3628.7056 | 1.4009 | -9.2365e-05 |  | 3279.4602 | 1.6173 | 7.1974e-05
|  | 3628.6456 | 1.4009 | -9.8112e-05 |  | 3279.4002 | 1.6172 | 4.2986e-05
|  | 3628.5856 | 1.4009 | -0.00010064 |  | 3279.3402 | 1.6172 | 1.5422e-05
|  | 3628.5256 | 1.4009 | -9.8729e-05 |  | 3279.2802 | 1.6172 | -8.2944e-06
|  | 3628.4656 | 1.4009 | -9.1746e-05 |  | 3279.2202 | 1.6172 | -2.5234e-05
|  | 3628.4056 | 1.4008 | -8.0381e-05 |  | 3279.1602 | 1.6171 | -3.3304e-05
|  | 3628.3456 | 1.4008 | -6.6043e-05 |  | 3279.1002 | 1.6171 | -3.2305e-05
|  | 3628.2856 | 1.4008 | -5.0363e-05 |  | 3279.0402 | 1.6171 | -2.3097e-05
|  | 3628.2256 | 1.4008 | -3.5075e-05 |  | 3278.9802 | 1.6171 | -7.7161e-06
|  | 3628.1656 | 1.4008 | -2.1688e-05 |  | 3278.9202 | 1.617 | 1.0909e-05
|  | 3628.1056 | 1.4009 | -1.1112e-05 |  | 3278.8602 | 1.617 | 2.9463e-05
|  | 3628.0456 | 1.4009 | -4.1554e-06 |  | 3278.8002 | 1.617 | 4.5488e-05
|  | 3627.9856 | 1.4009 | -7.1318e-07 |  | 3278.7402 | 1.617 | 5.7203e-05
|  | 3627.9256 | 1.4009 | 3.4996e-07 |  | 3278.6802 | 1.617 | 6.408e-05
|  | 3627.8656 | 1.4009 | 6.4384e-07 |  | 3278.6202 | 1.617 | 6.7164e-05
|  | 3627.8056 | 1.4009 | 2.6595e-06 |  | 3278.5602 | 1.617 | 6.9783e-05
|  | 3627.7456 | 1.4009 | 8.1153e-06 |  | 3278.5002 | 1.617 | 7.4913e-05
|  | 3627.6856 | 1.4009 | 1.5784e-05 |  | 3278.4402 | 1.617 | 8.5045e-05
|  | 3627.6256 | 1.4009 | 2.346e-05 |  | 3278.3802 | 1.617 | 0.00010152
|  | 3627.5656 | 1.401 | 2.4975e-05 |  | 3278.3202 | 1.617 | 0.00012264
|  | 3627.5056 | 1.401 | 1.4857e-05 |  | 3278.2602 | 1.617 | 0.00014441
|  | 3627.4456 | 1.401 | -1.125e-05 |  | 3278.2002 | 1.617 | 0.00016219
|  | 3627.3856 | 1.4011 | -5.3345e-05 |  | 3278.1402 | 1.6171 | 0.000171
|  | 3627.3256 | 1.4011 | -0.00010593 |  | 3278.0802 | 1.6171 | 0.0001686
|  | 3627.2656 | 1.401 | -0.00015384 |  | 3278.0202 | 1.6171 | 0.00015551
|  | 3627.2056 | 1.401 | -0.00019722 |  | 3277.9602 | 1.6171 | 0.00013579
|  | 3627.1456 | 1.401 | -0.00022334 |  | 3277.9002 | 1.6171 | 0.00011424
|  | 3627.0856 | 1.4009 | -0.00022449 |  | 3277.8402 | 1.6171 | 9.5902e-05
|  | 3627.0256 | 1.4008 | -0.00020086 |  | 3277.7802 | 1.6171 | 8.3938e-05
|  | 3626.9656 | 1.4008 | -0.00015961 |  | 3277.7202 | 1.6171 | 7.9384e-05
|  | 3626.9056 | 1.4008 | -0.00011095 |  | 3277.6602 | 1.6171 | 7.9632e-05
|  | 3626.8456 | 1.4008 | -6.4551e-05 |  | 3277.6002 | 1.6171 | 8.4061e-05
|  | 3626.7856 | 1.4008 | -2.8081e-05 |  | 3277.5402 | 1.6171 | 9.0873e-05
|  | 3626.7256 | 1.4009 | -4.8661e-06 |  | 3277.4802 | 1.617 | 9.9279e-05
|  | 3626.6656 | 1.4009 | 6.0055e-06 |  | 3277.4202 | 1.617 | 0.00011045
|  | 3626.6056 | 1.4009 | 7.2976e-06 |  | 3277.3602 | 1.617 | 0.00012552
|  | 3626.5456 | 1.4009 | 1.7361e-06 |  | 3277.3002 | 1.617 | 0.00014503
|  | 3626.4856 | 1.401 | -9.9372e-06 |  | 3277.2402 | 1.617 | 0.0001674
|  | 3626.4256 | 1.401 | -2.8412e-05 |  | 3277.1802 | 1.617 | 0.00018852
|  | 3626.3656 | 1.401 | -5.5326e-05 |  | 3277.1202 | 1.6171 | 0.00020421
|  | 3626.3056 | 1.401 | -9.0113e-05 |  | 3277.0602 | 1.6171 | 0.00020922
|  | 3626.2456 | 1.401 | -0.00013077 |  | 3277.0002 | 1.6171 | 0.0002018
|  | 3626.1856 | 1.401 | -0.00017264 |  | 3276.9402 | 1.6172 | 0.00018272
|  | 3626.1256 | 1.401 | -0.00020921 |  | 3276.8802 | 1.6172 | 0.00015605
|  | 3626.0656 | 1.401 | -0.00023509 |  | 3276.8202 | 1.6172 | 0.00012728
|  | 3626.0056 | 1.4009 | -0.00024817 |  | 3276.7602 | 1.6172 | 0.00010177
|  | 3625.9456 | 1.4009 | -0.00024841 |  | 3276.7001 | 1.6172 | 8.3561e-05
|  | 3625.8856 | 1.4009 | -0.00023986 |  | 3276.6401 | 1.6172 | 7.314e-05
|  | 3625.8256 | 1.4009 | -0.00022833 |  | 3276.5801 | 1.6171 | 6.9084e-05
|  | 3625.7656 | 1.4009 | -0.0002187 |  | 3276.5201 | 1.6171 | 6.8657e-05
|  | 3625.7056 | 1.4009 | -0.00021428 |  | 3276.4601 | 1.6171 | 6.8489e-05
|  | 3625.6456 | 1.4009 | -0.0002154 |  | 3276.4001 | 1.6171 | 6.6908e-05
|  | 3625.5856 | 1.4009 | -0.00022016 |  | 3276.3401 | 1.6171 | 6.316e-05
|  | 3625.5256 | 1.4008 | -0.00022469 |  | 3276.2801 | 1.6171 | 5.752e-05
|  | 3625.4656 | 1.4008 | -0.00022518 |  | 3276.2201 | 1.6171 | 5.1602e-05
|  | 3625.4056 | 1.4008 | -0.0002194 |  | 3276.1601 | 1.6171 | 4.64e-05
|  | 3625.3456 | 1.4008 | -0.00020703 |  | 3276.1001 | 1.6171 | 4.2549e-05
|  | 3625.2856 | 1.4008 | -0.00019011 |  | 3276.0401 | 1.6171 | 4.0553e-05
|  | 3625.2256 | 1.4008 | -0.00017179 |  | 3275.9801 | 1.6171 | 3.9246e-05
|  | 3625.1656 | 1.4008 | -0.000157 |  | 3275.9201 | 1.6171 | 3.864e-05
|  | 3625.1056 | 1.4008 | -0.00014873 |  | 3275.8601 | 1.6171 | 3.8235e-05
|  | 3625.0456 | 1.4008 | -0.00014972 |  | 3275.8001 | 1.6171 | 3.6711e-05
|  | 3624.9856 | 1.4008 | -0.00015675 |  | 3275.7401 | 1.6171 | 3.4573e-05
|  | 3624.9256 | 1.4008 | -0.00016966 |  | 3275.6801 | 1.6171 | 3.2091e-05
|  | 3624.8656 | 1.4008 | -0.00018314 |  | 3275.6201 | 1.6171 | 2.8965e-05
|  | 3624.8056 | 1.4008 | -0.00019297 |  | 3275.5601 | 1.6171 | 2.6536e-05
|  | 3624.7456 | 1.4008 | -0.00019635 |  | 3275.5001 | 1.617 | 2.5108e-05
|  | 3624.6856 | 1.4008 | -0.0001927 |  | 3275.4401 | 1.617 | 2.5545e-05
|  | 3624.6256 | 1.4008 | -0.00018447 |  | 3275.3801 | 1.617 | 2.7546e-05
|  | 3624.5656 | 1.4008 | -0.00017573 |  | 3275.3201 | 1.617 | 3.0918e-05
|  | 3624.5056 | 1.4008 | -0.00017077 |  | 3275.2601 | 1.617 | 3.5023e-05
|  | 3624.4456 | 1.4008 | -0.00017163 |  | 3275.2001 | 1.617 | 3.9107e-05
|  | 3624.3856 | 1.4008 | -0.00017689 |  | 3275.1401 | 1.617 | 4.285e-05
|  | 3624.3256 | 1.4008 | -0.00018267 |  | 3275.0801 | 1.617 | 4.6339e-05
|  | 3624.2656 | 1.4007 | -0.00018329 |  | 3275.0201 | 1.617 | 5.1025e-05
|  | 3624.2056 | 1.4007 | -0.00017481 |  | 3274.9601 | 1.617 | 5.8322e-05
|  | 3624.1456 | 1.4007 | -0.0001566 |  | 3274.9001 | 1.617 | 6.977e-05
|  | 3624.0856 | 1.4007 | -0.00013229 |  | 3274.8401 | 1.617 | 8.5488e-05
|  | 3624.0256 | 1.4007 | -0.00010894 |  | 3274.7801 | 1.617 | 0.00010453
|  | 3623.9656 | 1.4007 | -9.4375e-05 |  | 3274.7201 | 1.617 | 0.00012427
|  | 3623.9056 | 1.4008 | -9.4546e-05 |  | 3274.6601 | 1.617 | 0.00014168
|  | 3623.8456 | 1.4008 | -0.00011006 |  | 3274.6001 | 1.617 | 0.00015423
|  | 3623.7856 | 1.4008 | -0.00013648 |  | 3274.5401 | 1.617 | 0.00016036
|  | 3623.7256 | 1.4008 | -0.00016465 |  | 3274.4801 | 1.617 | 0.0001602
|  | 3623.6656 | 1.4008 | -0.00018456 |  | 3274.4201 | 1.617 | 0.0001556
|  | 3623.6056 | 1.4007 | -0.00018872 |  | 3274.3601 | 1.617 | 0.00014902
|  | 3623.5456 | 1.4007 | -0.00017429 |  | 3274.3001 | 1.617 | 0.00014241
|  | 3623.4856 | 1.4007 | -0.00014433 |  | 3274.2401 | 1.617 | 0.00013723
|  | 3623.4256 | 1.4007 | -0.00010712 |  | 3274.1801 | 1.617 | 0.00013254
|  | 3623.3656 | 1.4007 | -7.1679e-05 |  | 3274.1201 | 1.6171 | 0.00012719
|  | 3623.3056 | 1.4007 | -4.667e-05 |  | 3274.0601 | 1.6171 | 0.00011905
|  | 3623.2456 | 1.4008 | -3.6412e-05 |  | 3274.0001 | 1.6171 | 0.00010761
|  | 3623.1856 | 1.4008 | -4.1106e-05 |  | 3273.9401 | 1.6171 | 9.3183e-05
|  | 3623.1256 | 1.4008 | -5.7219e-05 |  | 3273.8801 | 1.6171 | 7.7468e-05
|  | 3623.0656 | 1.4008 | -7.938e-05 |  | 3273.8201 | 1.617 | 6.3269e-05
|  | 3623.0056 | 1.4008 | -0.00010279 |  | 3273.7601 | 1.617 | 5.4373e-05
|  | 3622.9456 | 1.4009 | -0.00012469 |  | 3273.7001 | 1.617 | 5.263e-05
|  | 3622.8856 | 1.4009 | -0.00014396 |  | 3273.6401 | 1.617 | 5.9635e-05
|  | 3622.8256 | 1.4008 | -0.00016225 |  | 3273.5801 | 1.617 | 7.457e-05
|  | 3622.7656 | 1.4008 | -0.00017986 |  | 3273.5201 | 1.6169 | 9.5494e-05
|  | 3622.7056 | 1.4008 | -0.00019731 |  | 3273.4601 | 1.6169 | 0.00011916
|  | 3622.6456 | 1.4008 | -0.00021641 |  | 3273.4001 | 1.6169 | 0.00014311
|  | 3622.5856 | 1.4008 | -0.00023443 |  | 3273.3401 | 1.6169 | 0.00016481
|  | 3622.5256 | 1.4008 | -0.00024828 |  | 3273.2801 | 1.6169 | 0.00018284
|  | 3622.4656 | 1.4008 | -0.00025576 |  | 3273.2201 | 1.617 | 0.00019501
|  | 3622.4056 | 1.4008 | -0.00025589 |  | 3273.1601 | 1.617 | 0.0002051
|  | 3622.3456 | 1.4007 | -0.00024956 |  | 3273.1001 | 1.617 | 0.00021212
|  | 3622.2856 | 1.4007 | -0.00023952 |  | 3273.0401 | 1.617 | 0.00021567
|  | 3622.2256 | 1.4007 | -0.00022891 |  | 3272.9801 | 1.617 | 0.0002156
|  | 3622.1656 | 1.4007 | -0.000221 |  | 3272.9201 | 1.617 | 0.00021225
|  | 3622.1056 | 1.4007 | -0.00021733 |  | 3272.8601 | 1.617 | 0.00020559
|  | 3622.0456 | 1.4007 | -0.00021823 |  | 3272.8001 | 1.6171 | 0.0001964
|  | 3621.9856 | 1.4007 | -0.00022251 |  | 3272.7401 | 1.6171 | 0.00018636
|  | 3621.9256 | 1.4007 | -0.0002279 |  | 3272.6801 | 1.6171 | 0.00017744
|  | 3621.8656 | 1.4007 | -0.00023299 |  | 3272.6201 | 1.6171 | 0.00017182
|  | 3621.8056 | 1.4007 | -0.00023716 |  | 3272.5601 | 1.6171 | 0.0001708
|  | 3621.7456 | 1.4007 | -0.00024163 |  | 3272.5001 | 1.6171 | 0.00017445
|  | 3621.6856 | 1.4007 | -0.00024821 |  | 3272.4401 | 1.6171 | 0.00018067
|  | 3621.6256 | 1.4007 | -0.00025807 |  | 3272.3801 | 1.6171 | 0.00018648
|  | 3621.5656 | 1.4007 | -0.00027094 |  | 3272.3201 | 1.6171 | 0.00018858
|  | 3621.5056 | 1.4007 | -0.00028443 |  | 3272.2601 | 1.6171 | 0.00018373
|  | 3621.4456 | 1.4006 | -0.00029456 |  | 3272.2001 | 1.6171 | 0.00017103
|  | 3621.3856 | 1.4006 | -0.0002962 |  | 3272.1401 | 1.6171 | 0.0001512
|  | 3621.3256 | 1.4006 | -0.00028519 |  | 3272.0801 | 1.6171 | 0.00012695
|  | 3621.2656 | 1.4005 | -0.00026046 |  | 3272.0201 | 1.6171 | 0.00010221
|  | 3621.2056 | 1.4005 | -0.00022388 |  | 3271.9601 | 1.6171 | 8.0853e-05
|  | 3621.1456 | 1.4005 | -0.00018063 |  | 3271.9001 | 1.6171 | 6.5721e-05
|  | 3621.0856 | 1.4005 | -0.00013789 |  | 3271.8401 | 1.6171 | 5.7471e-05
|  | 3621.0256 | 1.4005 | -0.00010209 |  | 3271.7801 | 1.6171 | 5.5507e-05
|  | 3620.9656 | 1.4005 | -7.7884e-05 |  | 3271.7201 | 1.617 | 5.8205e-05
|  | 3620.9056 | 1.4006 | -6.6919e-05 |  | 3271.6601 | 1.617 | 6.3514e-05
|  | 3620.8456 | 1.4006 | -6.7451e-05 |  | 3271.6001 | 1.617 | 6.9856e-05
|  | 3620.7856 | 1.4006 | -7.5718e-05 |  | 3271.5401 | 1.617 | 7.6262e-05
|  | 3620.7256 | 1.4006 | -8.7481e-05 |  | 3271.4801 | 1.617 | 8.2535e-05
|  | 3620.6656 | 1.4006 | -9.9411e-05 |  | 3271.4201 | 1.617 | 8.8624e-05
|  | 3620.6056 | 1.4006 | -0.00010941 |  | 3271.3601 | 1.617 | 9.4333e-05
|  | 3620.5456 | 1.4006 | -0.00011672 |  | 3271.3001 | 1.617 | 9.914e-05
|  | 3620.4856 | 1.4006 | -0.00012173 |  | 3271.2401 | 1.617 | 0.00010257
|  | 3620.4256 | 1.4006 | -0.00012331 |  | 3271.1801 | 1.617 | 0.00010449
|  | 3620.3656 | 1.4006 | -0.00012254 |  | 3271.1201 | 1.617 | 0.00010512
|  | 3620.3056 | 1.4006 | -0.00011954 |  | 3271.0601 | 1.617 | 0.0001053
|  | 3620.2455 | 1.4006 | -0.00011423 |  | 3271.0001 | 1.617 | 0.00010643
|  | 3620.1855 | 1.4006 | -0.00010779 |  | 3270.9401 | 1.617 | 0.00010934
|  | 3620.1255 | 1.4006 | -0.00010212 |  | 3270.8801 | 1.617 | 0.00011443
|  | 3620.0655 | 1.4006 | -9.9749e-05 |  | 3270.8201 | 1.617 | 0.00012204
|  | 3620.0055 | 1.4006 | -0.00010329 |  | 3270.7601 | 1.617 | 0.00013139
|  | 3619.9455 | 1.4007 | -0.00011347 |  | 3270.7001 | 1.617 | 0.00014176
|  | 3619.8855 | 1.4007 | -0.00012952 |  | 3270.6401 | 1.617 | 0.00015246
|  | 3619.8255 | 1.4007 | -0.00014942 |  | 3270.5801 | 1.617 | 0.00016328
|  | 3619.7655 | 1.4007 | -0.00016984 |  | 3270.5201 | 1.617 | 0.00017448
|  | 3619.7055 | 1.4006 | -0.00018765 |  | 3270.4601 | 1.617 | 0.00018599
|  | 3619.6455 | 1.4006 | -0.00020102 |  | 3270.4001 | 1.617 | 0.00019727
|  | 3619.5855 | 1.4006 | -0.00020927 |  | 3270.3401 | 1.617 | 0.00020679
|  | 3619.5255 | 1.4006 | -0.00021266 |  | 3270.2801 | 1.617 | 0.00021254
|  | 3619.4655 | 1.4006 | -0.00021224 |  | 3270.2201 | 1.617 | 0.00021267
|  | 3619.4055 | 1.4006 | -0.00020857 |  | 3270.1601 | 1.6171 | 0.00020607
|  | 3619.3455 | 1.4005 | -0.00020144 |  | 3270.1001 | 1.6171 | 0.0001932
|  | 3619.2855 | 1.4005 | -0.00019051 |  | 3270.0401 | 1.6171 | 0.0001762
|  | 3619.2255 | 1.4005 | -0.00017543 |  | 3269.9801 | 1.6171 | 0.00015812
|  | 3619.1655 | 1.4005 | -0.00015654 |  | 3269.9201 | 1.6171 | 0.0001419
|  | 3619.1055 | 1.4005 | -0.00013618 |  | 3269.8601 | 1.6171 | 0.00012952
|  | 3619.0455 | 1.4005 | -0.00011787 |  | 3269.8001 | 1.6171 | 0.0001216
|  | 3618.9855 | 1.4005 | -0.00010536 |  | 3269.7401 | 1.6171 | 0.00011708
|  | 3618.9255 | 1.4005 | -0.00010135 |  | 3269.6801 | 1.6171 | 0.00011413
|  | 3618.8655 | 1.4005 | -0.00010675 |  | 3269.6201 | 1.6171 | 0.00011126
|  | 3618.8055 | 1.4006 | -0.00012027 |  | 3269.5601 | 1.617 | 0.00010802
|  | 3618.7455 | 1.4006 | -0.00013764 |  | 3269.5001 | 1.617 | 0.00010492
|  | 3618.6855 | 1.4005 | -0.00015329 |  | 3269.4401 | 1.617 | 0.0001033
|  | 3618.6255 | 1.4005 | -0.00016258 |  | 3269.3801 | 1.617 | 0.00010457
|  | 3618.5655 | 1.4005 | -0.00016231 |  | 3269.3201 | 1.617 | 0.00010912
|  | 3618.5055 | 1.4005 | -0.00015194 |  | 3269.2601 | 1.617 | 0.00011582
|  | 3618.4455 | 1.4005 | -0.0001334 |  | 3269.2001 | 1.617 | 0.00012288
|  | 3618.3855 | 1.4005 | -0.00011071 |  | 3269.1401 | 1.617 | 0.00012795
|  | 3618.3255 | 1.4005 | -8.8239e-05 |  | 3269.0801 | 1.617 | 0.00012949
|  | 3618.2655 | 1.4005 | -6.9347e-05 |  | 3269.0201 | 1.617 | 0.00012795
|  | 3618.2055 | 1.4005 | -5.6816e-05 |  | 3268.9601 | 1.617 | 0.00012484
|  | 3618.1455 | 1.4005 | -4.9854e-05 |  | 3268.9001 | 1.617 | 0.00012286
|  | 3618.0855 | 1.4005 | -4.5659e-05 |  | 3268.8401 | 1.617 | 0.00012468
|  | 3618.0255 | 1.4005 | -4.3524e-05 |  | 3268.7801 | 1.617 | 0.00013161
|  | 3617.9655 | 1.4005 | -4.0798e-05 |  | 3268.7201 | 1.617 | 0.00014348
|  | 3617.9055 | 1.4005 | -3.606e-05 |  | 3268.6601 | 1.617 | 0.00015709
|  | 3617.8455 | 1.4005 | -3.0093e-05 |  | 3268.6001 | 1.617 | 0.00017052
|  | 3617.7855 | 1.4005 | -2.4689e-05 |  | 3268.5401 | 1.617 | 0.00018239
|  | 3617.7255 | 1.4005 | -2.3625e-05 |  | 3268.4801 | 1.617 | 0.00018844
|  | 3617.6655 | 1.4006 | -3.0506e-05 |  | 3268.4201 | 1.617 | 0.0001877
|  | 3617.6055 | 1.4006 | -4.7215e-05 |  | 3268.3601 | 1.617 | 0.00018099
|  | 3617.5455 | 1.4006 | -7.4107e-05 |  | 3268.3001 | 1.6171 | 0.00017013
|  | 3617.4855 | 1.4006 | -0.00010797 |  | 3268.2401 | 1.6171 | 0.0001578
|  | 3617.4255 | 1.4006 | -0.00014376 |  | 3268.1801 | 1.6171 | 0.00014652
|  | 3617.3655 | 1.4006 | -0.00017444 |  | 3268.1201 | 1.6171 | 0.00013815
|  | 3617.3055 | 1.4005 | -0.00019316 |  | 3268.0601 | 1.6171 | 0.00013342
|  | 3617.2455 | 1.4005 | -0.00019574 |  | 3268.0001 | 1.617 | 0.00013173
|  | 3617.1855 | 1.4005 | -0.00018256 |  | 3267.9401 | 1.617 | 0.00013159
|  | 3617.1255 | 1.4004 | -0.00015721 |  | 3267.8801 | 1.617 | 0.00013089
|  | 3617.0655 | 1.4004 | -0.00012771 |  | 3267.82 | 1.6171 | 0.00012791
|  | 3617.0055 | 1.4004 | -0.00010247 |  | 3267.76 | 1.6171 | 0.00012186
|  | 3616.9455 | 1.4004 | -8.8413e-05 |  | 3267.7 | 1.6171 | 0.00011322
|  | 3616.8855 | 1.4005 | -8.8876e-05 |  | 3267.64 | 1.617 | 0.00010385
|  | 3616.8255 | 1.4005 | -0.00010194 |  | 3267.58 | 1.617 | 9.6596e-05
|  | 3616.7655 | 1.4005 | -0.00012086 |  | 3267.52 | 1.617 | 9.4632e-05
|  | 3616.7055 | 1.4004 | -0.000137 |  | 3267.46 | 1.617 | 9.9761e-05
|  | 3616.6455 | 1.4004 | -0.00014281 |  | 3267.4 | 1.617 | 0.00011171
|  | 3616.5855 | 1.4004 | -0.00013332 |  | 3267.34 | 1.617 | 0.00012824
|  | 3616.5255 | 1.4003 | -0.00010939 |  | 3267.28 | 1.617 | 0.00014547
|  | 3616.4655 | 1.4003 | -7.5644e-05 |  | 3267.22 | 1.617 | 0.00015838
|  | 3616.4055 | 1.4003 | -3.9992e-05 |  | 3267.16 | 1.617 | 0.00016327
|  | 3616.3455 | 1.4003 | -8.9266e-06 |  | 3267.1 | 1.617 | 0.00015841
|  | 3616.2855 | 1.4004 | 1.2444e-05 |  | 3267.04 | 1.6171 | 0.00014479
|  | 3616.2255 | 1.4004 | 2.257e-05 |  | 3266.98 | 1.6171 | 0.00012634
|  | 3616.1655 | 1.4004 | 2.3256e-05 |  | 3266.92 | 1.6171 | 0.00010746
|  | 3616.1055 | 1.4004 | 1.7902e-05 |  | 3266.86 | 1.6171 | 9.289e-05
|  | 3616.0455 | 1.4004 | 9.6094e-06 |  | 3266.8 | 1.617 | 8.551e-05
|  | 3615.9855 | 1.4004 | 9.7087e-07 |  | 3266.74 | 1.617 | 8.6076e-05
|  | 3615.9255 | 1.4004 | -6.0726e-06 |  | 3266.68 | 1.617 | 9.2998e-05
|  | 3615.8655 | 1.4004 | -1.1286e-05 |  | 3266.62 | 1.617 | 0.00010334
|  | 3615.8055 | 1.4004 | -1.3352e-05 |  | 3266.56 | 1.617 | 0.00011389
|  | 3615.7455 | 1.4004 | -1.0719e-05 |  | 3266.5 | 1.617 | 0.00012131
|  | 3615.6855 | 1.4004 | -3.7649e-07 |  | 3266.44 | 1.617 | 0.00012382
|  | 3615.6255 | 1.4004 | 1.7894e-05 |  | 3266.38 | 1.617 | 0.0001209
|  | 3615.5655 | 1.4003 | 4.2558e-05 |  | 3266.32 | 1.617 | 0.00011352
|  | 3615.5055 | 1.4004 | 6.9498e-05 |  | 3266.26 | 1.617 | 0.00010055
|  | 3615.4455 | 1.4004 | 9.2306e-05 |  | 3266.2 | 1.617 | 8.5089e-05
|  | 3615.3855 | 1.4004 | 0.00010525 |  | 3266.14 | 1.617 | 6.9958e-05
|  | 3615.3255 | 1.4004 | 0.00010475 |  | 3266.08 | 1.617 | 5.8633e-05
|  | 3615.2655 | 1.4005 | 9.1768e-05 |  | 3266.02 | 1.617 | 5.3753e-05
|  | 3615.2055 | 1.4005 | 7.0892e-05 |  | 3265.96 | 1.617 | 5.7252e-05
|  | 3615.1455 | 1.4005 | 4.8532e-05 |  | 3265.9 | 1.617 | 6.8482e-05
|  | 3615.0855 | 1.4005 | 3.0696e-05 |  | 3265.84 | 1.6169 | 8.4934e-05
|  | 3615.0255 | 1.4005 | 2.017e-05 |  | 3265.78 | 1.6169 | 0.00010233
|  | 3614.9655 | 1.4005 | 1.5031e-05 |  | 3265.72 | 1.6169 | 0.00011626
|  | 3614.9055 | 1.4005 | 1.0158e-05 |  | 3265.66 | 1.617 | 0.00012349
|  | 3614.8455 | 1.4005 | -2.8389e-07 |  | 3265.6 | 1.617 | 0.00012372
|  | 3614.7855 | 1.4005 | -2.083e-05 |  | 3265.54 | 1.617 | 0.00011903
|  | 3614.7255 | 1.4005 | -5.0224e-05 |  | 3265.48 | 1.617 | 0.00011368
|  | 3614.6655 | 1.4004 | -8.2862e-05 |  | 3265.42 | 1.617 | 0.00011235
|  | 3614.6055 | 1.4004 | -0.00010994 |  | 3265.36 | 1.6169 | 0.00011796
|  | 3614.5455 | 1.4003 | -0.00012254 |  | 3265.3 | 1.6169 | 0.0001305
|  | 3614.4855 | 1.4003 | -0.0001139 |  | 3265.24 | 1.6169 | 0.00014822
|  | 3614.4255 | 1.4002 | -8.3499e-05 |  | 3265.18 | 1.6169 | 0.00016718
|  | 3614.3655 | 1.4002 | -3.4905e-05 |  | 3265.12 | 1.6169 | 0.00018478
|  | 3614.3055 | 1.4001 | 2.4698e-05 |  | 3265.06 | 1.6169 | 0.00019926
|  | 3614.2455 | 1.4001 | 8.6789e-05 |  | 3265 | 1.6169 | 0.00021195
|  | 3614.1855 | 1.4001 | 0.00014511 |  | 3264.94 | 1.617 | 0.00022446
|  | 3614.1255 | 1.4002 | 0.00019442 |  | 3264.88 | 1.617 | 0.00023836
|  | 3614.0655 | 1.4002 | 0.00023266 |  | 3264.82 | 1.617 | 0.00025279
|  | 3614.0055 | 1.4002 | 0.0002596 |  | 3264.76 | 1.617 | 0.00026383
|  | 3613.9455 | 1.4003 | 0.00027557 |  | 3264.7 | 1.6171 | 0.00026581
|  | 3613.8855 | 1.4003 | 0.00028081 |  | 3264.64 | 1.6171 | 0.00025347
|  | 3613.8255 | 1.4003 | 0.00027719 |  | 3264.58 | 1.6171 | 0.00022447
|  | 3613.7655 | 1.4004 | 0.00026692 |  | 3264.52 | 1.6172 | 0.00018104
|  | 3613.7055 | 1.4004 | 0.00025309 |  | 3264.46 | 1.6172 | 0.00013025
|  | 3613.6455 | 1.4004 | 0.00024198 |  | 3264.4 | 1.6172 | 8.1731e-05
|  | 3613.5855 | 1.4004 | 0.00023329 |  | 3264.34 | 1.6171 | 4.4877e-05
|  | 3613.5255 | 1.4004 | 0.00023092 |  | 3264.28 | 1.6171 | 2.61e-05
|  | 3613.4655 | 1.4004 | 0.00023465 |  | 3264.22 | 1.617 | 2.5672e-05
|  | 3613.4055 | 1.4004 | 0.00024194 |  | 3264.16 | 1.617 | 3.8829e-05
|  | 3613.3455 | 1.4004 | 0.0002494 |  | 3264.1 | 1.617 | 5.5986e-05
|  | 3613.2855 | 1.4004 | 0.00025251 |  | 3264.04 | 1.617 | 7.3446e-05
|  | 3613.2255 | 1.4004 | 0.00024952 |  | 3263.98 | 1.617 | 8.2173e-05
|  | 3613.1655 | 1.4004 | 0.00024066 |  | 3263.92 | 1.617 | 7.8614e-05
|  | 3613.1055 | 1.4004 | 0.00022941 |  | 3263.86 | 1.617 | 6.4531e-05
|  | 3613.0455 | 1.4004 | 0.00021852 |  | 3263.8 | 1.617 | 4.4581e-05
|  | 3612.9855 | 1.4004 | 0.00021195 |  | 3263.74 | 1.617 | 2.5029e-05
|  | 3612.9255 | 1.4004 | 0.00021097 |  | 3263.68 | 1.617 | 1.2069e-05
|  | 3612.8655 | 1.4004 | 0.00021556 |  | 3263.62 | 1.617 | 9.5178e-06
|  | 3612.8055 | 1.4004 | 0.00022398 |  | 3263.56 | 1.6169 | 1.8997e-05
|  | 3612.7455 | 1.4004 | 0.00023349 |  | 3263.5 | 1.6169 | 3.9907e-05
|  | 3612.6855 | 1.4004 | 0.00024342 |  | 3263.44 | 1.6169 | 6.9639e-05
|  | 3612.6255 | 1.4004 | 0.00025239 |  | 3263.38 | 1.6169 | 0.00010492
|  | 3612.5655 | 1.4004 | 0.00026091 |  | 3263.32 | 1.6169 | 0.00014143
|  | 3612.5055 | 1.4004 | 0.00027027 |  | 3263.26 | 1.6169 | 0.00017499
|  | 3612.4455 | 1.4004 | 0.00028018 |  | 3263.2 | 1.6169 | 0.00020067
|  | 3612.3855 | 1.4004 | 0.00029167 |  | 3263.14 | 1.6169 | 0.00021577
|  | 3612.3255 | 1.4004 | 0.00030265 |  | 3263.08 | 1.617 | 0.00021807
|  | 3612.2655 | 1.4004 | 0.00031344 |  | 3263.02 | 1.617 | 0.00020796
|  | 3612.2055 | 1.4004 | 0.0003236 |  | 3262.96 | 1.617 | 0.00018947
|  | 3612.1455 | 1.4004 | 0.00033403 |  | 3262.9 | 1.617 | 0.0001665
|  | 3612.0855 | 1.4004 | 0.00034434 |  | 3262.84 | 1.617 | 0.00014424
|  | 3612.0255 | 1.4004 | 0.00035514 |  | 3262.78 | 1.617 | 0.00012637
|  | 3611.9655 | 1.4004 | 0.00036819 |  | 3262.72 | 1.617 | 0.00011432
|  | 3611.9055 | 1.4004 | 0.00038177 |  | 3262.66 | 1.617 | 0.00010717
|  | 3611.8455 | 1.4004 | 0.00039493 |  | 3262.6 | 1.617 | 0.00010146
|  | 3611.7855 | 1.4004 | 0.00040386 |  | 3262.54 | 1.617 | 9.5414e-05
|  | 3611.7255 | 1.4005 | 0.00040701 |  | 3262.48 | 1.617 | 8.7667e-05
|  | 3611.6655 | 1.4005 | 0.00040349 |  | 3262.42 | 1.617 | 7.893e-05
|  | 3611.6055 | 1.4005 | 0.00039019 |  | 3262.36 | 1.617 | 7.1838e-05
|  | 3611.5455 | 1.4005 | 0.00037193 |  | 3262.3 | 1.617 | 6.951e-05
|  | 3611.4855 | 1.4005 | 0.00035014 |  | 3262.24 | 1.617 | 7.4426e-05
|  | 3611.4255 | 1.4005 | 0.00032732 |  | 3262.18 | 1.6169 | 8.5747e-05
|  | 3611.3655 | 1.4005 | 0.00031345 |  | 3262.12 | 1.6169 | 0.00010097
|  | 3611.3055 | 1.4005 | 0.00030228 |  | 3262.06 | 1.6169 | 0.0001159
|  | 3611.2455 | 1.4005 | 0.00029998 |  | 3262 | 1.6169 | 0.00012602
|  | 3611.1855 | 1.4005 | 0.00030593 |  | 3261.94 | 1.617 | 0.00012872
|  | 3611.1255 | 1.4004 | 0.00031793 |  | 3261.88 | 1.617 | 0.00012469
|  | 3611.0655 | 1.4004 | 0.0003336 |  | 3261.82 | 1.617 | 0.00011739
|  | 3611.0055 | 1.4004 | 0.00035043 |  | 3261.76 | 1.617 | 0.00010889
|  | 3610.9455 | 1.4004 | 0.00036654 |  | 3261.7 | 1.617 | 0.00010305
|  | 3610.8855 | 1.4004 | 0.00038054 |  | 3261.64 | 1.617 | 0.00010251
|  | 3610.8255 | 1.4004 | 0.00039366 |  | 3261.58 | 1.6169 | 0.00010673
|  | 3610.7655 | 1.4004 | 0.00040633 |  | 3261.52 | 1.6169 | 0.00011373
|  | 3610.7055 | 1.4005 | 0.00041868 |  | 3261.46 | 1.6169 | 0.00012044
|  | 3610.6455 | 1.4005 | 0.00043039 |  | 3261.4 | 1.6169 | 0.00012487
|  | 3610.5855 | 1.4005 | 0.00044118 |  | 3261.34 | 1.6169 | 0.00012568
|  | 3610.5255 | 1.4005 | 0.00045015 |  | 3261.28 | 1.6169 | 0.00012421
|  | 3610.4655 | 1.4005 | 0.0004571 |  | 3261.22 | 1.6169 | 0.00012225
|  | 3610.4055 | 1.4005 | 0.00046393 |  | 3261.16 | 1.6169 | 0.00012223
|  | 3610.3455 | 1.4005 | 0.00047261 |  | 3261.1 | 1.6169 | 0.00012519
|  | 3610.2855 | 1.4005 | 0.00048308 |  | 3261.04 | 1.6169 | 0.00013053
|  | 3610.2255 | 1.4005 | 0.00049388 |  | 3260.98 | 1.6169 | 0.00013692
|  | 3610.1655 | 1.4006 | 0.00050103 |  | 3260.92 | 1.6169 | 0.00014202
|  | 3610.1055 | 1.4006 | 0.00050239 |  | 3260.86 | 1.6169 | 0.00014426
|  | 3610.0455 | 1.4006 | 0.0004954 |  | 3260.8 | 1.6169 | 0.00014358
|  | 3609.9855 | 1.4006 | 0.00047985 |  | 3260.74 | 1.617 | 0.00014113
|  | 3609.9255 | 1.4006 | 0.00045886 |  | 3260.68 | 1.6169 | 0.00013861
|  | 3609.8655 | 1.4006 | 0.00043897 |  | 3260.62 | 1.6169 | 0.00013824
|  | 3609.8055 | 1.4006 | 0.00042773 |  | 3260.56 | 1.6169 | 0.00014022
|  | 3609.7455 | 1.4006 | 0.00042816 |  | 3260.5 | 1.6169 | 0.00014489
|  | 3609.6855 | 1.4006 | 0.00044228 |  | 3260.44 | 1.6169 | 0.00015122
|  | 3609.6255 | 1.4006 | 0.00046592 |  | 3260.38 | 1.6169 | 0.00015817
|  | 3609.5655 | 1.4006 | 0.0004949 |  | 3260.32 | 1.6169 | 0.00016509
|  | 3609.5055 | 1.4006 | 0.00052083 |  | 3260.26 | 1.6169 | 0.00017185
|  | 3609.4455 | 1.4006 | 0.00053942 |  | 3260.2 | 1.6169 | 0.00017859
|  | 3609.3855 | 1.4006 | 0.00055062 |  | 3260.14 | 1.617 | 0.00018497
|  | 3609.3255 | 1.4007 | 0.00055661 |  | 3260.08 | 1.617 | 0.0001899
|  | 3609.2655 | 1.4007 | 0.00056069 |  | 3260.02 | 1.617 | 0.00019221
|  | 3609.2055 | 1.4007 | 0.00056449 |  | 3259.96 | 1.617 | 0.0001901
|  | 3609.1455 | 1.4007 | 0.00056871 |  | 3259.9 | 1.617 | 0.00018326
|  | 3609.0855 | 1.4008 | 0.00056599 |  | 3259.84 | 1.617 | 0.00017191
|  | 3609.0255 | 1.4008 | 0.00055496 |  | 3259.78 | 1.617 | 0.00015817
|  | 3608.9655 | 1.4008 | 0.0005285 |  | 3259.72 | 1.617 | 0.00014496
|  | 3608.9055 | 1.4009 | 0.00048666 |  | 3259.66 | 1.617 | 0.00013466
|  | 3608.8455 | 1.4009 | 0.00043318 |  | 3259.6 | 1.617 | 0.00012892
|  | 3608.7855 | 1.4009 | 0.00037816 |  | 3259.54 | 1.617 | 0.0001253
|  | 3608.7255 | 1.4009 | 0.00033295 |  | 3259.48 | 1.617 | 0.00012253
|  | 3608.6655 | 1.4008 | 0.00030464 |  | 3259.42 | 1.617 | 0.00011828
|  | 3608.6055 | 1.4008 | 0.00029827 |  | 3259.36 | 1.617 | 0.0001105
|  | 3608.5455 | 1.4007 | 0.00031332 |  | 3259.3 | 1.617 | 9.8967e-05
|  | 3608.4855 | 1.4007 | 0.00034396 |  | 3259.24 | 1.617 | 8.5299e-05
|  | 3608.4255 | 1.4007 | 0.000384 |  | 3259.18 | 1.617 | 7.2066e-05
|  | 3608.3655 | 1.4007 | 0.00042629 |  | 3259.12 | 1.617 | 6.2411e-05
|  | 3608.3055 | 1.4007 | 0.00046611 |  | 3259.06 | 1.617 | 5.7676e-05
|  | 3608.2455 | 1.4007 | 0.00050095 |  | 3259 | 1.617 | 5.8119e-05
|  | 3608.1855 | 1.4007 | 0.00052921 |  | 3258.9399 | 1.617 | 6.19e-05
|  | 3608.1255 | 1.4008 | 0.00054924 |  | 3258.8799 | 1.6169 | 6.642e-05
|  | 3608.0655 | 1.4008 | 0.00055864 |  | 3258.8199 | 1.6169 | 7.0092e-05
|  | 3608.0055 | 1.4009 | 0.00055694 |  | 3258.7599 | 1.6169 | 7.2428e-05
|  | 3607.9455 | 1.4009 | 0.00054207 |  | 3258.6999 | 1.6169 | 7.4691e-05
|  | 3607.8855 | 1.4009 | 0.00051696 |  | 3258.6399 | 1.6169 | 7.8636e-05
|  | 3607.8255 | 1.401 | 0.00048576 |  | 3258.5799 | 1.6169 | 8.546e-05
|  | 3607.7655 | 1.401 | 0.00045427 |  | 3258.5199 | 1.6169 | 9.5579e-05
|  | 3607.7055 | 1.401 | 0.00042645 |  | 3258.4599 | 1.6169 | 0.00010794
|  | 3607.6455 | 1.401 | 0.00040453 |  | 3258.3999 | 1.6169 | 0.00012074
|  | 3607.5855 | 1.401 | 0.00038858 |  | 3258.3399 | 1.6169 | 0.00013164
|  | 3607.5255 | 1.401 | 0.00037506 |  | 3258.2799 | 1.6169 | 0.00013983
|  | 3607.4655 | 1.401 | 0.0003602 |  | 3258.2199 | 1.6169 | 0.00014556
|  | 3607.4055 | 1.401 | 0.00034085 |  | 3258.1599 | 1.6169 | 0.00014969
|  | 3607.3455 | 1.401 | 0.0003166 |  | 3258.0999 | 1.6169 | 0.00015355
|  | 3607.2855 | 1.401 | 0.0002892 |  | 3258.0399 | 1.6169 | 0.00015767
|  | 3607.2255 | 1.401 | 0.00026211 |  | 3257.9799 | 1.6169 | 0.0001614
|  | 3607.1655 | 1.401 | 0.00023871 |  | 3257.9199 | 1.617 | 0.00016278
|  | 3607.1055 | 1.401 | 0.00022012 |  | 3257.8599 | 1.617 | 0.0001602
|  | 3607.0455 | 1.401 | 0.00020759 |  | 3257.7999 | 1.617 | 0.00015283
|  | 3606.9855 | 1.401 | 0.00019946 |  | 3257.7399 | 1.617 | 0.00014163
|  | 3606.9255 | 1.401 | 0.00019348 |  | 3257.6799 | 1.617 | 0.0001285
|  | 3606.8655 | 1.401 | 0.00018806 |  | 3257.6199 | 1.617 | 0.00011596
|  | 3606.8055 | 1.401 | 0.00018158 |  | 3257.5599 | 1.617 | 0.00010631
|  | 3606.7455 | 1.4009 | 0.0001726 |  | 3257.4999 | 1.617 | 0.00010036
|  | 3606.6855 | 1.4009 | 0.00016175 |  | 3257.4399 | 1.617 | 9.7602e-05
|  | 3606.6255 | 1.4009 | 0.00014937 |  | 3257.3799 | 1.617 | 9.655e-05
|  | 3606.5655 | 1.4009 | 0.00013684 |  | 3257.3199 | 1.617 | 9.5564e-05
|  | 3606.5055 | 1.4009 | 0.00012646 |  | 3257.2599 | 1.617 | 9.369e-05
|  | 3606.4455 | 1.4009 | 0.00012089 |  | 3257.1999 | 1.617 | 9.1013e-05
|  | 3606.3855 | 1.4009 | 0.00012254 |  | 3257.1399 | 1.617 | 8.8728e-05
|  | 3606.3255 | 1.4009 | 0.00013272 |  | 3257.0799 | 1.617 | 8.8191e-05
|  | 3606.2655 | 1.4008 | 0.00015001 |  | 3257.0199 | 1.6169 | 9.0006e-05
|  | 3606.2055 | 1.4008 | 0.00017017 |  | 3256.9599 | 1.6169 | 9.3986e-05
|  | 3606.1455 | 1.4009 | 0.00018704 |  | 3256.8999 | 1.6169 | 9.8694e-05
|  | 3606.0855 | 1.4009 | 0.00019333 |  | 3256.8399 | 1.6169 | 0.0001021
|  | 3606.0255 | 1.4009 | 0.00018449 |  | 3256.7799 | 1.617 | 0.00010269
|  | 3605.9655 | 1.4009 | 0.00016063 |  | 3256.7199 | 1.617 | 9.9468e-05
|  | 3605.9055 | 1.4009 | 0.00012663 |  | 3256.6599 | 1.617 | 9.2706e-05
|  | 3605.8455 | 1.4009 | 9.0184e-05 |  | 3256.5999 | 1.617 | 8.3983e-05
|  | 3605.7855 | 1.4009 | 6.0617e-05 |  | 3256.5399 | 1.617 | 7.4591e-05
|  | 3605.7255 | 1.4009 | 4.4514e-05 |  | 3256.4799 | 1.617 | 6.5804e-05
|  | 3605.6655 | 1.4008 | 4.4467e-05 |  | 3256.4199 | 1.6169 | 5.8842e-05
|  | 3605.6055 | 1.4008 | 5.8185e-05 |  | 3256.3599 | 1.6169 | 5.4418e-05
|  | 3605.5455 | 1.4008 | 7.9571e-05 |  | 3256.2999 | 1.6169 | 5.2948e-05
|  | 3605.4855 | 1.4008 | 0.00010275 |  | 3256.2399 | 1.6169 | 5.5066e-05
|  | 3605.4255 | 1.4008 | 0.00012357 |  | 3256.1799 | 1.6169 | 6.1433e-05
|  | 3605.3655 | 1.4008 | 0.00014051 |  | 3256.1199 | 1.6169 | 7.2333e-05
|  | 3605.3055 | 1.4008 | 0.00015484 |  | 3256.0599 | 1.6169 | 8.6837e-05
|  | 3605.2455 | 1.4008 | 0.00016783 |  | 3255.9999 | 1.6169 | 0.00010293
|  | 3605.1855 | 1.4008 | 0.00017994 |  | 3255.9399 | 1.6169 | 0.00011755
|  | 3605.1255 | 1.4008 | 0.00019051 |  | 3255.8799 | 1.6169 | 0.00012724
|  | 3605.0655 | 1.4008 | 0.00019736 |  | 3255.8199 | 1.6169 | 0.00012937
|  | 3605.0055 | 1.4008 | 0.00019871 |  | 3255.7599 | 1.6169 | 0.00012312
|  | 3604.9455 | 1.4008 | 0.00019568 |  | 3255.6999 | 1.6169 | 0.0001102
|  | 3604.8855 | 1.4008 | 0.00019182 |  | 3255.6399 | 1.6169 | 9.4471e-05
|  | 3604.8255 | 1.4008 | 0.00019299 |  | 3255.5799 | 1.6169 | 8.0909e-05
|  | 3604.7655 | 1.4008 | 0.0002043 |  | 3255.5199 | 1.6169 | 7.4239e-05
|  | 3604.7055 | 1.4008 | 0.0002278 |  | 3255.4599 | 1.6169 | 7.6954e-05
|  | 3604.6455 | 1.4008 | 0.00025886 |  | 3255.3999 | 1.6169 | 8.8767e-05
|  | 3604.5855 | 1.4008 | 0.00029002 |  | 3255.3399 | 1.6169 | 0.00010677
|  | 3604.5255 | 1.4008 | 0.00031935 |  | 3255.2799 | 1.6169 | 0.00012635
|  | 3604.4655 | 1.4009 | 0.00033335 |  | 3255.2199 | 1.6169 | 0.00014254
|  | 3604.4055 | 1.4009 | 0.0003263 |  | 3255.1599 | 1.6169 | 0.00015207
|  | 3604.3455 | 1.401 | 0.00029763 |  | 3255.0999 | 1.6169 | 0.00015401
|  | 3604.2855 | 1.401 | 0.00025255 |  | 3255.0399 | 1.6169 | 0.00015051
|  | 3604.2255 | 1.4011 | 0.000199 |  | 3254.9799 | 1.6169 | 0.00014337
|  | 3604.1655 | 1.4011 | 0.00014616 |  | 3254.9199 | 1.6169 | 0.00013657
|  | 3604.1055 | 1.401 | 0.000101 |  | 3254.8599 | 1.6169 | 0.00013282
|  | 3604.0455 | 1.401 | 6.7032e-05 |  | 3254.7999 | 1.6169 | 0.00013287
|  | 3603.9855 | 1.401 | 4.3218e-05 |  | 3254.7399 | 1.6169 | 0.00013513
|  | 3603.9255 | 1.401 | 2.6973e-05 |  | 3254.6799 | 1.6169 | 0.00013671
|  | 3603.8655 | 1.401 | 1.4063e-05 |  | 3254.6199 | 1.617 | 0.00013403
|  | 3603.8055 | 1.401 | 2.0122e-06 |  | 3254.5599 | 1.617 | 0.0001248
|  | 3603.7455 | 1.4009 | -1.0736e-05 |  | 3254.4999 | 1.617 | 0.00010872
|  | 3603.6855 | 1.4009 | -2.4131e-05 |  | 3254.4399 | 1.617 | 8.7872e-05
|  | 3603.6255 | 1.4009 | -3.6812e-05 |  | 3254.3799 | 1.617 | 6.6129e-05
|  | 3603.5655 | 1.4009 | -4.5915e-05 |  | 3254.3199 | 1.617 | 4.7782e-05
|  | 3603.5055 | 1.4008 | -4.897e-05 |  | 3254.2599 | 1.6169 | 3.6368e-05
|  | 3603.4455 | 1.4008 | -4.4321e-05 |  | 3254.1999 | 1.6169 | 3.3552e-05
|  | 3603.3855 | 1.4008 | -2.9811e-05 |  | 3254.1399 | 1.6169 | 3.8771e-05
|  | 3603.3255 | 1.4008 | -5.0359e-06 |  | 3254.0799 | 1.6169 | 5.0086e-05
|  | 3603.2655 | 1.4007 | 2.7834e-05 |  | 3254.0199 | 1.6169 | 6.4402e-05
|  | 3603.2055 | 1.4007 | 6.538e-05 |  | 3253.9599 | 1.6169 | 7.9106e-05
|  | 3603.1455 | 1.4008 | 0.00010165 |  | 3253.8999 | 1.6169 | 9.2272e-05
|  | 3603.0855 | 1.4008 | 0.00013033 |  | 3253.8399 | 1.6169 | 0.00010312
|  | 3603.0255 | 1.4008 | 0.00014532 |  | 3253.7799 | 1.6169 | 0.00011155
|  | 3602.9655 | 1.4009 | 0.00014356 |  | 3253.7199 | 1.6169 | 0.00011807
|  | 3602.9055 | 1.4009 | 0.00012496 |  | 3253.6599 | 1.6169 | 0.00012324
|  | 3602.8455 | 1.4009 | 9.304e-05 |  | 3253.5999 | 1.6169 | 0.00012702
|  | 3602.7855 | 1.4009 | 5.3833e-05 |  | 3253.5399 | 1.6169 | 0.00012926
|  | 3602.7255 | 1.4009 | 1.4065e-05 |  | 3253.4799 | 1.6169 | 0.00013006
|  | 3602.6655 | 1.4009 | -1.9932e-05 |  | 3253.4199 | 1.6169 | 0.00012944
|  | 3602.6055 | 1.4009 | -4.4851e-05 |  | 3253.3599 | 1.6169 | 0.00012777
|  | 3602.5455 | 1.4009 | -6.0098e-05 |  | 3253.2999 | 1.6169 | 0.00012524
|  | 3602.4855 | 1.4008 | -6.6691e-05 |  | 3253.2399 | 1.6169 | 0.0001216
|  | 3602.4255 | 1.4008 | -6.738e-05 |  | 3253.1799 | 1.6169 | 0.00011673
|  | 3602.3655 | 1.4008 | -6.4649e-05 |  | 3253.1199 | 1.6169 | 0.00010985
|  | 3602.3055 | 1.4008 | -6.0463e-05 |  | 3253.0599 | 1.6169 | 0.00010083
|  | 3602.2455 | 1.4008 | -5.5828e-05 |  | 3252.9999 | 1.6169 | 9.0753e-05
|  | 3602.1855 | 1.4008 | -4.8843e-05 |  | 3252.9399 | 1.6169 | 8.0899e-05
|  | 3602.1255 | 1.4007 | -3.8143e-05 |  | 3252.8799 | 1.6169 | 7.3762e-05
|  | 3602.0655 | 1.4007 | -2.3155e-05 |  | 3252.8199 | 1.6169 | 7.1481e-05
|  | 3602.0055 | 1.4007 | -3.5958e-06 |  | 3252.7599 | 1.6169 | 7.4359e-05
|  | 3601.9455 | 1.4007 | 1.9403e-05 |  | 3252.6999 | 1.6169 | 8.3532e-05
|  | 3601.8855 | 1.4007 | 4.304e-05 |  | 3252.6399 | 1.6169 | 9.6471e-05
|  | 3601.8255 | 1.4007 | 6.4616e-05 |  | 3252.5799 | 1.6169 | 0.00010984
|  | 3601.7655 | 1.4007 | 8.1494e-05 |  | 3252.5199 | 1.6169 | 0.00012023
|  | 3601.7055 | 1.4007 | 9.1265e-05 |  | 3252.4599 | 1.6169 | 0.0001247
|  | 3601.6455 | 1.4008 | 9.4413e-05 |  | 3252.3999 | 1.6169 | 0.00012214
|  | 3601.5855 | 1.4008 | 9.1752e-05 |  | 3252.3399 | 1.6169 | 0.00011409
|  | 3601.5255 | 1.4008 | 8.6022e-05 |  | 3252.2799 | 1.6169 | 0.00010407
|  | 3601.4655 | 1.4008 | 7.9747e-05 |  | 3252.2199 | 1.6169 | 9.5392e-05
|  | 3601.4055 | 1.4008 | 7.4803e-05 |  | 3252.1599 | 1.6169 | 9.022e-05
|  | 3601.3455 | 1.4008 | 7.1791e-05 |  | 3252.0999 | 1.6169 | 9.0075e-05
|  | 3601.2855 | 1.4008 | 6.8994e-05 |  | 3252.0399 | 1.6169 | 9.3475e-05
|  | 3601.2255 | 1.4008 | 6.3792e-05 |  | 3251.9799 | 1.6169 | 9.8242e-05
|  | 3601.1655 | 1.4008 | 5.4081e-05 |  | 3251.9199 | 1.6169 | 0.00010182
|  | 3601.1055 | 1.4008 | 3.8348e-05 |  | 3251.8599 | 1.6169 | 0.00010254
|  | 3601.0455 | 1.4009 | 1.7434e-05 |  | 3251.7999 | 1.6169 | 0.00010007
|  | 3600.9855 | 1.4008 | -4.5024e-06 |  | 3251.7399 | 1.6169 | 9.5872e-05
|  | 3600.9255 | 1.4008 | -2.277e-05 |  | 3251.6799 | 1.6169 | 9.1629e-05
|  | 3600.8655 | 1.4008 | -3.2533e-05 |  | 3251.6199 | 1.6169 | 8.9065e-05
|  | 3600.8055 | 1.4008 | -3.0126e-05 |  | 3251.5599 | 1.6169 | 8.8618e-05
|  | 3600.7455 | 1.4008 | -1.5652e-05 |  | 3251.4999 | 1.6169 | 8.9093e-05
|  | 3600.6855 | 1.4007 | 7.1182e-06 |  | 3251.4399 | 1.6169 | 8.8295e-05
|  | 3600.6255 | 1.4008 | 3.1112e-05 |  | 3251.3799 | 1.6169 | 8.3226e-05
|  | 3600.5655 | 1.4008 | 4.8799e-05 |  | 3251.3199 | 1.6169 | 7.2752e-05
|  | 3600.5055 | 1.4008 | 5.4109e-05 |  | 3251.2599 | 1.6169 | 5.6373e-05
|  | 3600.4454 | 1.4008 | 4.5077e-05 |  | 3251.1999 | 1.6169 | 3.5897e-05
|  | 3600.3854 | 1.4008 | 2.3577e-05 |  | 3251.1399 | 1.6169 | 1.5269e-05
|  | 3600.3254 | 1.4008 | -4.4517e-06 |  | 3251.0799 | 1.6169 | -2.0263e-06
|  | 3600.2654 | 1.4008 | -3.1178e-05 |  | 3251.0199 | 1.6169 | -1.2213e-05
|  | 3600.2054 | 1.4008 | -4.8568e-05 |  | 3250.9599 | 1.6168 | -1.3517e-05
|  | 3600.1454 | 1.4008 | -5.2307e-05 |  | 3250.8999 | 1.6168 | -5.6277e-06
|  | 3600.0854 | 1.4008 | -4.4214e-05 |  | 3250.8399 | 1.6168 | 9.4452e-06
|  | 3600.0254 | 1.4007 | -2.446e-05 |  | 3250.7799 | 1.6168 | 2.8748e-05
|  | 3599.9654 | 1.4007 | -3.8594e-07 |  | 3250.7199 | 1.6168 | 4.8719e-05
|  | 3599.9054 | 1.4007 | 2.0945e-05 |  | 3250.6599 | 1.6168 | 6.658e-05
|  | 3599.8454 | 1.4008 | 3.3791e-05 |  | 3250.5999 | 1.6168 | 8.0298e-05
|  | 3599.7854 | 1.4008 | 3.5104e-05 |  | 3250.5399 | 1.6168 | 8.8884e-05
|  | 3599.7254 | 1.4008 | 2.7087e-05 |  | 3250.4799 | 1.6168 | 9.2861e-05
|  | 3599.6654 | 1.4008 | 1.347e-05 |  | 3250.4199 | 1.6168 | 9.3297e-05
|  | 3599.6054 | 1.4008 | 5.6024e-07 |  | 3250.3599 | 1.6168 | 9.0856e-05
|  | 3599.5454 | 1.4008 | -7.1811e-06 |  | 3250.2999 | 1.6168 | 8.6906e-05
|  | 3599.4854 | 1.4008 | -7.6007e-06 |  | 3250.2399 | 1.6168 | 8.2917e-05
|  | 3599.4254 | 1.4008 | -2.1898e-06 |  | 3250.1799 | 1.6168 | 8.1495e-05
|  | 3599.3654 | 1.4008 | 4.7803e-06 |  | 3250.1199 | 1.6168 | 8.3726e-05
|  | 3599.3054 | 1.4008 | 7.7841e-06 |  | 3250.0598 | 1.6168 | 9.1378e-05
|  | 3599.2454 | 1.4009 | 1.3023e-06 |  | 3249.9998 | 1.6167 | 0.00010521
|  | 3599.1854 | 1.4009 | -1.6922e-05 |  | 3249.9398 | 1.6167 | 0.00012465
|  | 3599.1254 | 1.4009 | -4.6919e-05 |  | 3249.8798 | 1.6167 | 0.00014736
|  | 3599.0654 | 1.4009 | -8.4256e-05 |  | 3249.8198 | 1.6167 | 0.0001708
|  | 3599.0054 | 1.4009 | -0.00012325 |  | 3249.7598 | 1.6168 | 0.00019212
|  | 3598.9454 | 1.4009 | -0.00015814 |  | 3249.6998 | 1.6168 | 0.00020805
|  | 3598.8854 | 1.4008 | -0.0001832 |  | 3249.6398 | 1.6168 | 0.00021796
|  | 3598.8254 | 1.4008 | -0.00019595 |  | 3249.5798 | 1.6168 | 0.00022142
|  | 3598.7654 | 1.4008 | -0.00019539 |  | 3249.5198 | 1.6168 | 0.00021919
|  | 3598.7054 | 1.4007 | -0.00018546 |  | 3249.4598 | 1.6169 | 0.00021339
|  | 3598.6454 | 1.4007 | -0.0001698 |  | 3249.3998 | 1.6169 | 0.00020492
|  | 3598.5854 | 1.4007 | -0.00015368 |  | 3249.3398 | 1.6169 | 0.00019386
|  | 3598.5254 | 1.4007 | -0.00014177 |  | 3249.2798 | 1.6169 | 0.00018025
|  | 3598.4654 | 1.4007 | -0.00013601 |  | 3249.2198 | 1.6169 | 0.00016377
|  | 3598.4054 | 1.4007 | -0.00013601 |  | 3249.1598 | 1.6169 | 0.00014444
|  | 3598.3454 | 1.4007 | -0.00013939 |  | 3249.0998 | 1.6169 | 0.00012397
|  | 3598.2854 | 1.4007 | -0.00014219 |  | 3249.0398 | 1.6169 | 0.00010461
|  | 3598.2254 | 1.4007 | -0.00014151 |  | 3248.9798 | 1.6169 | 8.9707e-05
|  | 3598.1654 | 1.4007 | -0.00013683 |  | 3248.9198 | 1.6169 | 8.1899e-05
|  | 3598.1054 | 1.4007 | -0.00012902 |  | 3248.8598 | 1.6169 | 8.2739e-05
|  | 3598.0454 | 1.4007 | -0.00012243 |  | 3248.7998 | 1.6168 | 9.1687e-05
|  | 3597.9854 | 1.4007 | -0.00012142 |  | 3248.7398 | 1.6168 | 0.00010597
|  | 3597.9254 | 1.4007 | -0.00012899 |  | 3248.6798 | 1.6168 | 0.00012111
|  | 3597.8654 | 1.4007 | -0.00014111 |  | 3248.6198 | 1.6169 | 0.00013225
|  | 3597.8054 | 1.4007 | -0.00015863 |  | 3248.5598 | 1.6169 | 0.00013573
|  | 3597.7454 | 1.4006 | -0.00017373 |  | 3248.4998 | 1.6169 | 0.00012885
|  | 3597.6854 | 1.4006 | -0.0001765 |  | 3248.4398 | 1.6169 | 0.00011297
|  | 3597.6254 | 1.4006 | -0.00016208 |  | 3248.3798 | 1.6169 | 8.9741e-05
|  | 3597.5654 | 1.4005 | -0.00012982 |  | 3248.3198 | 1.6169 | 6.3944e-05
|  | 3597.5054 | 1.4005 | -8.4843e-05 |  | 3248.2598 | 1.6169 | 4.3603e-05
|  | 3597.4454 | 1.4005 | -3.6748e-05 |  | 3248.1998 | 1.6169 | 2.5429e-05
|  | 3597.3854 | 1.4005 | 2.5218e-06 |  | 3248.1398 | 1.6168 | 1.5125e-05
|  | 3597.3254 | 1.4006 | 2.3845e-05 |  | 3248.0798 | 1.6168 | 1.4535e-05
|  | 3597.2654 | 1.4006 | 2.3655e-05 |  | 3248.0198 | 1.6168 | 2.2827e-05
|  | 3597.2054 | 1.4006 | 5.3448e-06 |  | 3247.9598 | 1.6168 | 3.7525e-05
|  | 3597.1454 | 1.4006 | -2.2021e-05 |  | 3247.8998 | 1.6168 | 5.4965e-05
|  | 3597.0854 | 1.4006 | -4.8154e-05 |  | 3247.8398 | 1.6168 | 7.1779e-05
|  | 3597.0254 | 1.4006 | -6.3312e-05 |  | 3247.7798 | 1.6168 | 8.4655e-05
|  | 3596.9654 | 1.4006 | -6.301e-05 |  | 3247.7198 | 1.6168 | 9.2309e-05
|  | 3596.9054 | 1.4006 | -4.8427e-05 |  | 3247.6598 | 1.6168 | 9.418e-05
|  | 3596.8454 | 1.4006 | -2.5997e-05 |  | 3247.5998 | 1.6168 | 9.1578e-05
|  | 3596.7854 | 1.4006 | -2.8566e-06 |  | 3247.5398 | 1.6168 | 8.6609e-05
|  | 3596.7254 | 1.4006 | 1.3687e-05 |  | 3247.4798 | 1.6168 | 8.2026e-05
|  | 3596.6654 | 1.4006 | 2.0298e-05 |  | 3247.4198 | 1.6168 | 7.9775e-05
|  | 3596.6054 | 1.4006 | 1.7128e-05 |  | 3247.3598 | 1.6168 | 8.1676e-05
|  | 3596.5454 | 1.4006 | 7.2334e-06 |  | 3247.2998 | 1.6168 | 8.7573e-05
|  | 3596.4854 | 1.4006 | -5.116e-06 |  | 3247.2398 | 1.6168 | 9.7162e-05
|  | 3596.4254 | 1.4006 | -1.6758e-05 |  | 3247.1798 | 1.6168 | 0.00010839
|  | 3596.3654 | 1.4006 | -2.4752e-05 |  | 3247.1198 | 1.6168 | 0.00011885
|  | 3596.3054 | 1.4006 | -2.8284e-05 |  | 3247.0598 | 1.6168 | 0.00012629
|  | 3596.2454 | 1.4006 | -2.7044e-05 |  | 3246.9998 | 1.6168 | 0.00012909
|  | 3596.1854 | 1.4006 | -2.0122e-05 |  | 3246.9398 | 1.6168 | 0.00012672
|  | 3596.1254 | 1.4006 | -7.3407e-06 |  | 3246.8798 | 1.6168 | 0.00012018
|  | 3596.0654 | 1.4006 | 1.175e-05 |  | 3246.8198 | 1.6168 | 0.00011197
|  | 3596.0054 | 1.4006 | 3.5741e-05 |  | 3246.7598 | 1.6168 | 0.00010556
|  | 3595.9454 | 1.4006 | 6.0825e-05 |  | 3246.6998 | 1.6168 | 0.00010327
|  | 3595.8854 | 1.4006 | 8.132e-05 |  | 3246.6398 | 1.6168 | 0.000107
|  | 3595.8254 | 1.4007 | 8.9949e-05 |  | 3246.5798 | 1.6168 | 0.00011605
|  | 3595.7654 | 1.4007 | 8.126e-05 |  | 3246.5198 | 1.6168 | 0.00012807
|  | 3595.7054 | 1.4007 | 5.2696e-05 |  | 3246.4598 | 1.6168 | 0.00013902
|  | 3595.6454 | 1.4008 | 6.8944e-06 |  | 3246.3998 | 1.6168 | 0.00014527
|  | 3595.5854 | 1.4008 | -4.4597e-05 |  | 3246.3398 | 1.6168 | 0.00014466
|  | 3595.5254 | 1.4007 | -9.8155e-05 |  | 3246.2798 | 1.6168 | 0.00013718
|  | 3595.4654 | 1.4007 | -0.00014396 |  | 3246.2198 | 1.6168 | 0.00012579
|  | 3595.4054 | 1.4007 | -0.00017237 |  | 3246.1598 | 1.6168 | 0.00011458
|  | 3595.3454 | 1.4006 | -0.00017718 |  | 3246.0998 | 1.6168 | 0.00010781
|  | 3595.2854 | 1.4005 | -0.00015795 |  | 3246.0398 | 1.6168 | 0.00010826
|  | 3595.2254 | 1.4005 | -0.00011906 |  | 3245.9798 | 1.6167 | 0.00011508
|  | 3595.1654 | 1.4005 | -6.8318e-05 |  | 3245.9198 | 1.6167 | 0.00012696
|  | 3595.1054 | 1.4005 | -1.4613e-05 |  | 3245.8598 | 1.6167 | 0.00014147
|  | 3595.0454 | 1.4005 | 3.4984e-05 |  | 3245.7998 | 1.6167 | 0.00015446
|  | 3594.9854 | 1.4005 | 7.5894e-05 |  | 3245.7398 | 1.6167 | 0.00016323
|  | 3594.9254 | 1.4005 | 0.00010594 |  | 3245.6798 | 1.6168 | 0.00016688
|  | 3594.8654 | 1.4006 | 0.00012477 |  | 3245.6198 | 1.6168 | 0.00016671
|  | 3594.8054 | 1.4006 | 0.00013286 |  | 3245.5598 | 1.6168 | 0.00016515
|  | 3594.7454 | 1.4006 | 0.00013032 |  | 3245.4998 | 1.6168 | 0.00016418
|  | 3594.6854 | 1.4007 | 0.00011652 |  | 3245.4398 | 1.6168 | 0.00016519
|  | 3594.6254 | 1.4007 | 9.1173e-05 |  | 3245.3798 | 1.6168 | 0.00016838
|  | 3594.5654 | 1.4007 | 5.5033e-05 |  | 3245.3198 | 1.6168 | 0.00017201
|  | 3594.5054 | 1.4007 | 1.1309e-05 |  | 3245.2598 | 1.6168 | 0.00017437
|  | 3594.4454 | 1.4007 | -3.4306e-05 |  | 3245.1998 | 1.6168 | 0.00017336
|  | 3594.3854 | 1.4007 | -7.4332e-05 |  | 3245.1398 | 1.6168 | 0.00016815
|  | 3594.3254 | 1.4007 | -0.00010161 |  | 3245.0798 | 1.6168 | 0.00015883
|  | 3594.2654 | 1.4006 | -0.00011077 |  | 3245.0198 | 1.6168 | 0.00014677
|  | 3594.2054 | 1.4006 | -0.00010091 |  | 3244.9598 | 1.6168 | 0.0001339
|  | 3594.1454 | 1.4005 | -7.4907e-05 |  | 3244.8998 | 1.6168 | 0.00012298
|  | 3594.0854 | 1.4005 | -3.9359e-05 |  | 3244.8398 | 1.6168 | 0.00011686
|  | 3594.0254 | 1.4005 | -2.7595e-06 |  | 3244.7798 | 1.6168 | 0.00011776
|  | 3593.9654 | 1.4005 | 2.7448e-05 |  | 3244.7198 | 1.6167 | 0.00012706
|  | 3593.9054 | 1.4006 | 4.6184e-05 |  | 3244.6598 | 1.6167 | 0.00014484
|  | 3593.8454 | 1.4006 | 5.2313e-05 |  | 3244.5998 | 1.6167 | 0.00016937
|  | 3593.7854 | 1.4006 | 4.8291e-05 |  | 3244.5398 | 1.6167 | 0.00019721
|  | 3593.7254 | 1.4006 | 3.8136e-05 |  | 3244.4798 | 1.6167 | 0.00022448
|  | 3593.6654 | 1.4006 | 2.6154e-05 |  | 3244.4198 | 1.6167 | 0.00024683
|  | 3593.6054 | 1.4006 | 1.5098e-05 |  | 3244.3598 | 1.6168 | 0.00026095
|  | 3593.5454 | 1.4006 | 6.4106e-06 |  | 3244.2998 | 1.6168 | 0.00026524
|  | 3593.4854 | 1.4006 | -5.2262e-07 |  | 3244.2398 | 1.6168 | 0.00026022
|  | 3593.4254 | 1.4006 | -6.8724e-06 |  | 3244.1798 | 1.6168 | 0.00024791
|  | 3593.3654 | 1.4006 | -1.3311e-05 |  | 3244.1198 | 1.6169 | 0.00023075
|  | 3593.3054 | 1.4006 | -1.9531e-05 |  | 3244.0598 | 1.6169 | 0.00021128
|  | 3593.2454 | 1.4006 | -2.5476e-05 |  | 3243.9998 | 1.6169 | 0.0001913
|  | 3593.1854 | 1.4006 | -3.0138e-05 |  | 3243.9398 | 1.6169 | 0.00017191
|  | 3593.1254 | 1.4006 | -3.2879e-05 |  | 3243.8798 | 1.6169 | 0.00015389
|  | 3593.0654 | 1.4006 | -3.2573e-05 |  | 3243.8198 | 1.6169 | 0.00013774
|  | 3593.0054 | 1.4006 | -2.9026e-05 |  | 3243.7598 | 1.6169 | 0.00012458
|  | 3592.9454 | 1.4006 | -2.2369e-05 |  | 3243.6998 | 1.6169 | 0.00011602
|  | 3592.8854 | 1.4006 | -1.275e-05 |  | 3243.6398 | 1.6168 | 0.00011065
|  | 3592.8254 | 1.4005 | -5.838e-07 |  | 3243.5798 | 1.6168 | 0.0001083
|  | 3592.7654 | 1.4005 | 1.3516e-05 |  | 3243.5198 | 1.6168 | 0.00010765
|  | 3592.7054 | 1.4006 | 2.8098e-05 |  | 3243.4598 | 1.6168 | 0.00010625
|  | 3592.6454 | 1.4006 | 4.1619e-05 |  | 3243.3998 | 1.6168 | 0.00010175
|  | 3592.5854 | 1.4006 | 5.1743e-05 |  | 3243.3398 | 1.6168 | 9.2734e-05
|  | 3592.5254 | 1.4006 | 5.6537e-05 |  | 3243.2798 | 1.6168 | 8.017e-05
|  | 3592.4654 | 1.4006 | 5.4794e-05 |  | 3243.2198 | 1.6168 | 6.6698e-05
|  | 3592.4054 | 1.4006 | 4.6909e-05 |  | 3243.1598 | 1.6168 | 5.5731e-05
|  | 3592.3454 | 1.4006 | 3.37e-05 |  | 3243.0998 | 1.6168 | 5.09e-05
|  | 3592.2854 | 1.4006 | 1.7312e-05 |  | 3243.0398 | 1.6167 | 5.4728e-05
|  | 3592.2254 | 1.4006 | 2.58e-07 |  | 3242.9798 | 1.6167 | 6.7467e-05
|  | 3592.1654 | 1.4006 | -1.5205e-05 |  | 3242.9198 | 1.6167 | 8.7781e-05
|  | 3592.1054 | 1.4006 | -2.7345e-05 |  | 3242.8598 | 1.6167 | 0.00011358
|  | 3592.0454 | 1.4006 | -3.5071e-05 |  | 3242.7998 | 1.6167 | 0.00014229
|  | 3591.9854 | 1.4006 | -3.7637e-05 |  | 3242.7398 | 1.6167 | 0.00017183
|  | 3591.9254 | 1.4006 | -3.5565e-05 |  | 3242.6798 | 1.6167 | 0.00020072
|  | 3591.8654 | 1.4006 | -2.9403e-05 |  | 3242.6198 | 1.6167 | 0.0002272
|  | 3591.8054 | 1.4006 | -2.0364e-05 |  | 3242.5598 | 1.6167 | 0.00024965
|  | 3591.7454 | 1.4006 | -1.0269e-05 |  | 3242.4998 | 1.6167 | 0.00026614
|  | 3591.6854 | 1.4006 | -4.3354e-07 |  | 3242.4398 | 1.6168 | 0.00027461
|  | 3591.6254 | 1.4006 | 7.4916e-06 |  | 3242.3798 | 1.6168 | 0.00027401
|  | 3591.5654 | 1.4006 | 1.2982e-05 |  | 3242.3198 | 1.6168 | 0.00026455
|  | 3591.5054 | 1.4006 | 1.641e-05 |  | 3242.2598 | 1.6168 | 0.00024828
|  | 3591.4454 | 1.4006 | 1.8605e-05 |  | 3242.1998 | 1.6169 | 0.00022884
|  | 3591.3854 | 1.4006 | 2.073e-05 |  | 3242.1398 | 1.6169 | 0.00020973
|  | 3591.3254 | 1.4006 | 2.2802e-05 |  | 3242.0798 | 1.6169 | 0.00019352
|  | 3591.2654 | 1.4006 | 2.388e-05 |  | 3242.0198 | 1.6169 | 0.00018132
|  | 3591.2054 | 1.4006 | 2.2513e-05 |  | 3241.9598 | 1.6169 | 0.00017244
|  | 3591.1454 | 1.4006 | 1.682e-05 |  | 3241.8998 | 1.6169 | 0.00016485
|  | 3591.0854 | 1.4006 | 6.6691e-06 |  | 3241.8398 | 1.6169 | 0.00015639
|  | 3591.0254 | 1.4006 | -7.0184e-06 |  | 3241.7798 | 1.6169 | 0.00014576
|  | 3590.9654 | 1.4006 | -2.4712e-05 |  | 3241.7198 | 1.6169 | 0.00013319
|  | 3590.9054 | 1.4006 | -4.1952e-05 |  | 3241.6598 | 1.6169 | 0.00012003
|  | 3590.8454 | 1.4006 | -5.6808e-05 |  | 3241.5998 | 1.6169 | 0.00010811
|  | 3590.7854 | 1.4006 | -6.8185e-05 |  | 3241.5398 | 1.6168 | 9.881e-05
|  | 3590.7254 | 1.4006 | -7.5451e-05 |  | 3241.4798 | 1.6168 | 9.2938e-05
|  | 3590.6654 | 1.4006 | -8.0164e-05 |  | 3241.4198 | 1.6168 | 9.0722e-05
|  | 3590.6054 | 1.4006 | -8.3361e-05 |  | 3241.3598 | 1.6168 | 9.1005e-05
|  | 3590.5454 | 1.4005 | -8.5615e-05 |  | 3241.2998 | 1.6168 | 9.3439e-05
|  | 3590.4854 | 1.4005 | -8.5281e-05 |  | 3241.2398 | 1.6168 | 9.8031e-05
|  | 3590.4254 | 1.4005 | -7.973e-05 |  | 3241.1797 | 1.6168 | 0.0001042
|  | 3590.3654 | 1.4005 | -6.6365e-05 |  | 3241.1197 | 1.6168 | 0.00011162
|  | 3590.3054 | 1.4005 | -4.4189e-05 |  | 3241.0597 | 1.6168 | 0.00011954
|  | 3590.2454 | 1.4004 | -1.4606e-05 |  | 3240.9997 | 1.6168 | 0.00012659
|  | 3590.1854 | 1.4004 | 1.8476e-05 |  | 3240.9397 | 1.6168 | 0.00013116
|  | 3590.1254 | 1.4005 | 4.9671e-05 |  | 3240.8797 | 1.6168 | 0.00013245
|  | 3590.0654 | 1.4005 | 7.3961e-05 |  | 3240.8197 | 1.6168 | 0.0001305
|  | 3590.0054 | 1.4005 | 8.8496e-05 |  | 3240.7597 | 1.6168 | 0.00012657
|  | 3589.9454 | 1.4005 | 9.2882e-05 |  | 3240.6997 | 1.6168 | 0.00012265
|  | 3589.8854 | 1.4006 | 8.8164e-05 |  | 3240.6397 | 1.6168 | 0.00012076
|  | 3589.8254 | 1.4006 | 7.7609e-05 |  | 3240.5797 | 1.6168 | 0.00012194
|  | 3589.7654 | 1.4006 | 6.3309e-05 |  | 3240.5197 | 1.6168 | 0.00012605
|  | 3589.7054 | 1.4006 | 4.6944e-05 |  | 3240.4597 | 1.6168 | 0.00013159
|  | 3589.6454 | 1.4006 | 2.936e-05 |  | 3240.3997 | 1.6168 | 0.00013662
|  | 3589.5854 | 1.4006 | 1.108e-05 |  | 3240.3397 | 1.6168 | 0.00013954
|  | 3589.5254 | 1.4006 | -6.6147e-06 |  | 3240.2797 | 1.6168 | 0.00013971
|  | 3589.4654 | 1.4006 | -2.2082e-05 |  | 3240.2197 | 1.6168 | 0.00013752
|  | 3589.4054 | 1.4006 | -3.2933e-05 |  | 3240.1597 | 1.6168 | 0.00013407
|  | 3589.3454 | 1.4006 | -3.8768e-05 |  | 3240.0997 | 1.6168 | 0.00013088
|  | 3589.2854 | 1.4006 | -4.075e-05 |  | 3240.0397 | 1.6168 | 0.00012864
|  | 3589.2254 | 1.4006 | -4.215e-05 |  | 3239.9797 | 1.6168 | 0.00012746
|  | 3589.1654 | 1.4006 | -4.7794e-05 |  | 3239.9197 | 1.6168 | 0.000127
|  | 3589.1054 | 1.4006 | -6.0607e-05 |  | 3239.8597 | 1.6168 | 0.00012662
|  | 3589.0454 | 1.4006 | -8.1084e-05 |  | 3239.7997 | 1.6168 | 0.00012606
|  | 3588.9854 | 1.4006 | -0.00010702 |  | 3239.7397 | 1.6168 | 0.0001252
|  | 3588.9254 | 1.4006 | -0.00013196 |  | 3239.6797 | 1.6168 | 0.00012431
|  | 3588.8654 | 1.4005 | -0.00014933 |  | 3239.6197 | 1.6168 | 0.00012301
|  | 3588.8054 | 1.4005 | -0.00015409 |  | 3239.5597 | 1.6168 | 0.00012035
|  | 3588.7454 | 1.4004 | -0.0001457 |  | 3239.4997 | 1.6168 | 0.0001146
|  | 3588.6854 | 1.4004 | -0.00012144 |  | 3239.4397 | 1.6168 | 0.00010448
|  | 3588.6254 | 1.4004 | -8.9549e-05 |  | 3239.3797 | 1.6169 | 8.9743e-05
|  | 3588.5654 | 1.4004 | -5.2856e-05 |  | 3239.3197 | 1.6169 | 7.1248e-05
|  | 3588.5054 | 1.4004 | -1.7597e-05 |  | 3239.2597 | 1.6168 | 5.2191e-05
|  | 3588.4454 | 1.4004 | 1.2107e-05 |  | 3239.1997 | 1.6168 | 3.7428e-05
|  | 3588.3854 | 1.4004 | 3.5275e-05 |  | 3239.1397 | 1.6168 | 2.9144e-05
|  | 3588.3254 | 1.4004 | 5.2206e-05 |  | 3239.0797 | 1.6168 | 2.8997e-05
|  | 3588.2654 | 1.4004 | 6.2846e-05 |  | 3239.0197 | 1.6168 | 3.8944e-05
|  | 3588.2054 | 1.4004 | 6.7215e-05 |  | 3238.9597 | 1.6168 | 5.643e-05
|  | 3588.1454 | 1.4005 | 6.5304e-05 |  | 3238.8997 | 1.6167 | 7.689e-05
|  | 3588.0854 | 1.4005 | 5.6633e-05 |  | 3238.8397 | 1.6168 | 9.5335e-05
|  | 3588.0254 | 1.4005 | 4.2859e-05 |  | 3238.7797 | 1.6168 | 0.00010745
|  | 3587.9654 | 1.4005 | 2.6151e-05 |  | 3238.7197 | 1.6168 | 0.00011118
|  | 3587.9054 | 1.4005 | 1.0423e-05 |  | 3238.6597 | 1.6168 | 0.00010692
|  | 3587.8454 | 1.4005 | -3.0084e-07 |  | 3238.5997 | 1.6168 | 9.7401e-05
|  | 3587.7854 | 1.4005 | -3.8901e-06 |  | 3238.5397 | 1.6168 | 8.5645e-05
|  | 3587.7254 | 1.4005 | -1.2384e-06 |  | 3238.4797 | 1.6168 | 7.4392e-05
|  | 3587.6654 | 1.4005 | 5.096e-06 |  | 3238.4197 | 1.6168 | 6.5251e-05
|  | 3587.6054 | 1.4005 | 1.0709e-05 |  | 3238.3597 | 1.6168 | 5.7565e-05
|  | 3587.5454 | 1.4005 | 1.2315e-05 |  | 3238.2997 | 1.6168 | 5.0301e-05
|  | 3587.4854 | 1.4005 | 7.865e-06 |  | 3238.2397 | 1.6168 | 4.1707e-05
|  | 3587.4254 | 1.4005 | -2.3584e-06 |  | 3238.1797 | 1.6168 | 3.1047e-05
|  | 3587.3654 | 1.4005 | -1.5007e-05 |  | 3238.1197 | 1.6168 | 1.8286e-05
|  | 3587.3054 | 1.4005 | -2.6995e-05 |  | 3238.0597 | 1.6168 | 5.5476e-06
|  | 3587.2454 | 1.4004 | -3.4779e-05 |  | 3237.9997 | 1.6168 | -5.2238e-06
|  | 3587.1854 | 1.4004 | -3.5655e-05 |  | 3237.9397 | 1.6168 | -1.1154e-05
|  | 3587.1254 | 1.4004 | -2.9722e-05 |  | 3237.8797 | 1.6167 | -1.1067e-05
|  | 3587.0654 | 1.4004 | -1.753e-05 |  | 3237.8197 | 1.6167 | -4.422e-06
|  | 3587.0054 | 1.4004 | -3.8806e-07 |  | 3237.7597 | 1.6167 | 7.3098e-06
|  | 3586.9454 | 1.4003 | 2.0218e-05 |  | 3237.6997 | 1.6167 | 2.1547e-05
|  | 3586.8854 | 1.4003 | 4.2695e-05 |  | 3237.6397 | 1.6167 | 3.5479e-05
|  | 3586.8254 | 1.4003 | 6.5739e-05 |  | 3237.5797 | 1.6167 | 4.6614e-05
|  | 3586.7654 | 1.4003 | 8.7594e-05 |  | 3237.5197 | 1.6167 | 5.3209e-05
|  | 3586.7054 | 1.4004 | 0.0001075 |  | 3237.4597 | 1.6167 | 5.4287e-05
|  | 3586.6454 | 1.4004 | 0.00012312 |  | 3237.3997 | 1.6167 | 5.0568e-05
|  | 3586.5854 | 1.4004 | 0.00013256 |  | 3237.3397 | 1.6167 | 4.3912e-05
|  | 3586.5254 | 1.4004 | 0.00013567 |  | 3237.2797 | 1.6167 | 3.6378e-05
|  | 3586.4654 | 1.4004 | 0.0001318 |  | 3237.2197 | 1.6167 | 3.0649e-05
|  | 3586.4054 | 1.4004 | 0.00012266 |  | 3237.1597 | 1.6167 | 2.8377e-05
|  | 3586.3454 | 1.4004 | 0.00011073 |  | 3237.0997 | 1.6167 | 3.0786e-05
|  | 3586.2854 | 1.4005 | 9.5239e-05 |  | 3237.0397 | 1.6167 | 3.7931e-05
|  | 3586.2254 | 1.4004 | 7.9929e-05 |  | 3236.9797 | 1.6167 | 4.88e-05
|  | 3586.1654 | 1.4004 | 6.7769e-05 |  | 3236.9197 | 1.6167 | 6.1112e-05
|  | 3586.1054 | 1.4004 | 6.067e-05 |  | 3236.8597 | 1.6167 | 7.2003e-05
|  | 3586.0454 | 1.4004 | 6.0117e-05 |  | 3236.7997 | 1.6167 | 8.3129e-05
|  | 3585.9854 | 1.4004 | 6.7077e-05 |  | 3236.7397 | 1.6167 | 9.0658e-05
|  | 3585.9254 | 1.4004 | 7.9745e-05 |  | 3236.6797 | 1.6167 | 9.4498e-05
|  | 3585.8654 | 1.4004 | 9.5939e-05 |  | 3236.6197 | 1.6167 | 9.4693e-05
|  | 3585.8054 | 1.4004 | 0.00011241 |  | 3236.5597 | 1.6167 | 9.2812e-05
|  | 3585.7454 | 1.4004 | 0.00012473 |  | 3236.4997 | 1.6167 | 9.0611e-05
|  | 3585.6854 | 1.4004 | 0.00013101 |  | 3236.4397 | 1.6167 | 8.9625e-05
|  | 3585.6254 | 1.4004 | 0.00013019 |  | 3236.3797 | 1.6167 | 9.0952e-05
|  | 3585.5654 | 1.4004 | 0.00012283 |  | 3236.3197 | 1.6167 | 9.4497e-05
|  | 3585.5054 | 1.4004 | 0.00011184 |  | 3236.2597 | 1.6167 | 0.00010012
|  | 3585.4454 | 1.4004 | 9.931e-05 |  | 3236.1997 | 1.6167 | 0.00010624
|  | 3585.3854 | 1.4004 | 8.8362e-05 |  | 3236.1397 | 1.6167 | 0.00011188
|  | 3585.3254 | 1.4004 | 8.0766e-05 |  | 3236.0797 | 1.6167 | 0.00011506
|  | 3585.2654 | 1.4004 | 7.7734e-05 |  | 3236.0197 | 1.6167 | 0.00011491
|  | 3585.2054 | 1.4004 | 7.9125e-05 |  | 3235.9597 | 1.6167 | 0.00010965
|  | 3585.1454 | 1.4004 | 8.5515e-05 |  | 3235.8997 | 1.6168 | 9.927e-05
|  | 3585.0854 | 1.4004 | 9.6619e-05 |  | 3235.8397 | 1.6168 | 8.4076e-05
|  | 3585.0254 | 1.4003 | 0.00011157 |  | 3235.7797 | 1.6168 | 6.4911e-05
|  | 3584.9654 | 1.4003 | 0.00012952 |  | 3235.7197 | 1.6168 | 4.4655e-05
|  | 3584.9054 | 1.4003 | 0.00014809 |  | 3235.6597 | 1.6168 | 2.6296e-05
|  | 3584.8454 | 1.4003 | 0.0001647 |  | 3235.5997 | 1.6167 | 1.2843e-05
|  | 3584.7854 | 1.4004 | 0.00017649 |  | 3235.5397 | 1.6167 | 6.8778e-06
|  | 3584.7254 | 1.4004 | 0.00018173 |  | 3235.4797 | 1.6167 | 9.1085e-06
|  | 3584.6654 | 1.4004 | 0.00018039 |  | 3235.4197 | 1.6167 | 1.8558e-05
|  | 3584.6054 | 1.4004 | 0.00017364 |  | 3235.3597 | 1.6167 | 3.2178e-05
|  | 3584.5454 | 1.4004 | 0.00016503 |  | 3235.2997 | 1.6167 | 4.5732e-05
|  | 3584.4854 | 1.4004 | 0.00015728 |  | 3235.2397 | 1.6167 | 5.5656e-05
|  | 3584.4254 | 1.4004 | 0.00015331 |  | 3235.1797 | 1.6167 | 5.8696e-05
|  | 3584.3654 | 1.4004 | 0.00015378 |  | 3235.1197 | 1.6167 | 5.3827e-05
|  | 3584.3054 | 1.4004 | 0.00015905 |  | 3235.0597 | 1.6167 | 4.1279e-05
|  | 3584.2454 | 1.4003 | 0.00016656 |  | 3234.9997 | 1.6167 | 2.373e-05
|  | 3584.1854 | 1.4003 | 0.00017632 |  | 3234.9397 | 1.6167 | 3.0728e-06
|  | 3584.1254 | 1.4003 | 0.00018786 |  | 3234.8797 | 1.6167 | -1.7796e-05
|  | 3584.0654 | 1.4003 | 0.00020135 |  | 3234.8197 | 1.6167 | -3.6449e-05
|  | 3584.0054 | 1.4003 | 0.00021543 |  | 3234.7597 | 1.6167 | -5.1002e-05
|  | 3583.9454 | 1.4003 | 0.00023157 |  | 3234.6997 | 1.6167 | -5.956e-05
|  | 3583.8854 | 1.4003 | 0.00024977 |  | 3234.6397 | 1.6166 | -6.0441e-05
|  | 3583.8254 | 1.4003 | 0.00026949 |  | 3234.5797 | 1.6166 | -5.4141e-05
|  | 3583.7654 | 1.4003 | 0.00028996 |  | 3234.5197 | 1.6166 | -4.0748e-05
|  | 3583.7054 | 1.4003 | 0.00031096 |  | 3234.4597 | 1.6166 | -2.1858e-05
|  | 3583.6454 | 1.4003 | 0.00033133 |  | 3234.3997 | 1.6166 | -3.5061e-07
|  | 3583.5854 | 1.4003 | 0.00035113 |  | 3234.3397 | 1.6166 | 2.0146e-05
|  | 3583.5254 | 1.4004 | 0.00036855 |  | 3234.2797 | 1.6166 | 3.6683e-05
|  | 3583.4654 | 1.4004 | 0.00038221 |  | 3234.2197 | 1.6166 | 4.8471e-05
|  | 3583.4054 | 1.4004 | 0.0003903 |  | 3234.1597 | 1.6166 | 5.6589e-05
|  | 3583.3454 | 1.4005 | 0.00039123 |  | 3234.0997 | 1.6166 | 6.4412e-05
|  | 3583.2854 | 1.4005 | 0.00038374 |  | 3234.0397 | 1.6166 | 7.5002e-05
|  | 3583.2254 | 1.4005 | 0.00036899 |  | 3233.9797 | 1.6166 | 9.019e-05
|  | 3583.1654 | 1.4005 | 0.00034908 |  | 3233.9197 | 1.6166 | 0.00010884
|  | 3583.1054 | 1.4005 | 0.00032743 |  | 3233.8597 | 1.6166 | 0.00012695
|  | 3583.0454 | 1.4005 | 0.00030734 |  | 3233.7997 | 1.6166 | 0.00013952
|  | 3582.9854 | 1.4005 | 0.00029056 |  | 3233.7397 | 1.6166 | 0.00014166
|  | 3582.9254 | 1.4005 | 0.00027716 |  | 3233.6797 | 1.6166 | 0.00013179
|  | 3582.8654 | 1.4005 | 0.00026636 |  | 3233.6197 | 1.6167 | 0.00011155
|  | 3582.8054 | 1.4005 | 0.00025561 |  | 3233.5597 | 1.6167 | 8.6438e-05
|  | 3582.7454 | 1.4005 | 0.00024413 |  | 3233.4997 | 1.6167 | 6.3502e-05
|  | 3582.6854 | 1.4005 | 0.00023297 |  | 3233.4397 | 1.6166 | 4.8002e-05
|  | 3582.6254 | 1.4005 | 0.00022516 |  | 3233.3797 | 1.6166 | 4.2636e-05
|  | 3582.5654 | 1.4005 | 0.00022392 |  | 3233.3197 | 1.6166 | 4.5843e-05
|  | 3582.5054 | 1.4005 | 0.00023192 |  | 3233.2597 | 1.6166 | 5.4211e-05
|  | 3582.4454 | 1.4004 | 0.00024948 |  | 3233.1997 | 1.6166 | 6.265e-05
|  | 3582.3854 | 1.4004 | 0.00027448 |  | 3233.1397 | 1.6166 | 6.8316e-05
|  | 3582.3254 | 1.4004 | 0.00030258 |  | 3233.0797 | 1.6166 | 7.1045e-05
|  | 3582.2654 | 1.4005 | 0.00032781 |  | 3233.0197 | 1.6166 | 7.2775e-05
|  | 3582.2054 | 1.4005 | 0.00034436 |  | 3232.9597 | 1.6166 | 7.6317e-05
|  | 3582.1454 | 1.4005 | 0.00034983 |  | 3232.8997 | 1.6166 | 8.3633e-05
|  | 3582.0854 | 1.4005 | 0.00034286 |  | 3232.8397 | 1.6166 | 9.4572e-05
|  | 3582.0254 | 1.4006 | 0.00032474 |  | 3232.7797 | 1.6166 | 0.0001066
|  | 3581.9654 | 1.4006 | 0.0003009 |  | 3232.7197 | 1.6166 | 0.00011628
|  | 3581.9054 | 1.4006 | 0.00027178 |  | 3232.6597 | 1.6166 | 0.00012091
|  | 3581.8454 | 1.4006 | 0.00023979 |  | 3232.5997 | 1.6166 | 0.00012015
|  | 3581.7854 | 1.4006 | 0.00021097 |  | 3232.5397 | 1.6166 | 0.00011634
|  | 3581.7254 | 1.4006 | 0.00018908 |  | 3232.4797 | 1.6166 | 0.00011347
|  | 3581.6654 | 1.4005 | 0.00017686 |  | 3232.4197 | 1.6166 | 0.00011514
|  | 3581.6054 | 1.4005 | 0.0001762 |  | 3232.3596 | 1.6166 | 0.00012137
|  | 3581.5454 | 1.4005 | 0.00018634 |  | 3232.2996 | 1.6166 | 0.00013114
|  | 3581.4854 | 1.4005 | 0.00020408 |  | 3232.2396 | 1.6166 | 0.00014081
|  | 3581.4254 | 1.4005 | 0.00022483 |  | 3232.1796 | 1.6166 | 0.00014482
|  | 3581.3654 | 1.4005 | 0.00024336 |  | 3232.1196 | 1.6167 | 0.00013807
|  | 3581.3054 | 1.4005 | 0.00025542 |  | 3232.0596 | 1.6167 | 0.00011903
|  | 3581.2454 | 1.4005 | 0.00025944 |  | 3231.9996 | 1.6167 | 8.9228e-05
|  | 3581.1854 | 1.4005 | 0.00025717 |  | 3231.9396 | 1.6167 | 5.3898e-05
|  | 3581.1254 | 1.4005 | 0.00025226 |  | 3231.8796 | 1.6167 | 1.9475e-05
|  | 3581.0654 | 1.4005 | 0.00024865 |  | 3231.8196 | 1.6166 | -8.1237e-06
|  | 3581.0054 | 1.4005 | 0.00024942 |  | 3231.7596 | 1.6166 | -2.4332e-05
|  | 3580.9454 | 1.4005 | 0.00025447 |  | 3231.6996 | 1.6166 | -2.7333e-05
|  | 3580.8854 | 1.4005 | 0.00026091 |  | 3231.6396 | 1.6165 | -1.7692e-05
|  | 3580.8254 | 1.4005 | 0.00026454 |  | 3231.5796 | 1.6165 | 2.5794e-06
|  | 3580.7654 | 1.4005 | 0.00026174 |  | 3231.5196 | 1.6165 | 3.0154e-05
|  | 3580.7053 | 1.4005 | 0.0002508 |  | 3231.4596 | 1.6165 | 6.1619e-05
|  | 3580.6453 | 1.4005 | 0.00023305 |  | 3231.3996 | 1.6165 | 9.3211e-05
|  | 3580.5853 | 1.4005 | 0.00021361 |  | 3231.3396 | 1.6165 | 0.00012199
|  | 3580.5253 | 1.4005 | 0.00019858 |  | 3231.2796 | 1.6165 | 0.00014575
|  | 3580.4653 | 1.4005 | 0.0001937 |  | 3231.2196 | 1.6165 | 0.00016376
|  | 3580.4053 | 1.4004 | 0.00020184 |  | 3231.1596 | 1.6165 | 0.00017599
|  | 3580.3453 | 1.4004 | 0.00022313 |  | 3231.0996 | 1.6165 | 0.00018392
|  | 3580.2853 | 1.4004 | 0.00025421 |  | 3231.0396 | 1.6165 | 0.00018958
|  | 3580.2253 | 1.4004 | 0.00028954 |  | 3230.9796 | 1.6166 | 0.00019418
|  | 3580.1653 | 1.4004 | 0.00032347 |  | 3230.9196 | 1.6166 | 0.00019821
|  | 3580.1053 | 1.4004 | 0.00035204 |  | 3230.8596 | 1.6166 | 0.00020092
|  | 3580.0453 | 1.4004 | 0.00037248 |  | 3230.7996 | 1.6166 | 0.0002004
|  | 3579.9853 | 1.4004 | 0.00038446 |  | 3230.7396 | 1.6166 | 0.00019518
|  | 3579.9253 | 1.4005 | 0.00038892 |  | 3230.6796 | 1.6166 | 0.00018406
|  | 3579.8653 | 1.4005 | 0.00038807 |  | 3230.6196 | 1.6166 | 0.00016754
|  | 3579.8053 | 1.4005 | 0.00038364 |  | 3230.5596 | 1.6167 | 0.00014786
|  | 3579.7453 | 1.4005 | 0.00037726 |  | 3230.4996 | 1.6167 | 0.00012774
|  | 3579.6853 | 1.4005 | 0.00037197 |  | 3230.4396 | 1.6166 | 0.00010991
|  | 3579.6253 | 1.4005 | 0.00036819 |  | 3230.3796 | 1.6166 | 9.6066e-05
|  | 3579.5653 | 1.4005 | 0.00036521 |  | 3230.3196 | 1.6166 | 8.6414e-05
|  | 3579.5053 | 1.4005 | 0.0003655 |  | 3230.2596 | 1.6166 | 7.9978e-05
|  | 3579.4453 | 1.4005 | 0.0003699 |  | 3230.1996 | 1.6166 | 7.5407e-05
|  | 3579.3853 | 1.4005 | 0.0003772 |  | 3230.1396 | 1.6166 | 7.1318e-05
|  | 3579.3253 | 1.4005 | 0.00038791 |  | 3230.0796 | 1.6166 | 6.7896e-05
|  | 3579.2653 | 1.4005 | 0.0004004 |  | 3230.0196 | 1.6166 | 6.5197e-05
|  | 3579.2053 | 1.4005 | 0.00041337 |  | 3229.9596 | 1.6166 | 6.4001e-05
|  | 3579.1453 | 1.4006 | 0.00042592 |  | 3229.8996 | 1.6166 | 6.5875e-05
|  | 3579.0853 | 1.4006 | 0.00043401 |  | 3229.8396 | 1.6165 | 7.1917e-05
|  | 3579.0253 | 1.4006 | 0.00043626 |  | 3229.7796 | 1.6165 | 8.2663e-05
|  | 3578.9653 | 1.4006 | 0.00042995 |  | 3229.7196 | 1.6165 | 9.7943e-05
|  | 3578.9053 | 1.4007 | 0.00041366 |  | 3229.6596 | 1.6165 | 0.00011665
|  | 3578.8453 | 1.4007 | 0.00038822 |  | 3229.5996 | 1.6165 | 0.00013691
|  | 3578.7853 | 1.4007 | 0.00035461 |  | 3229.5396 | 1.6165 | 0.00015623
|  | 3578.7253 | 1.4007 | 0.0003165 |  | 3229.4796 | 1.6165 | 0.00017131
|  | 3578.6653 | 1.4007 | 0.00027868 |  | 3229.4196 | 1.6166 | 0.00017879
|  | 3578.6053 | 1.4007 | 0.00024684 |  | 3229.3596 | 1.6166 | 0.00017596
|  | 3578.5453 | 1.4006 | 0.00022521 |  | 3229.2996 | 1.6166 | 0.00016156
|  | 3578.4853 | 1.4006 | 0.00021716 |  | 3229.2396 | 1.6166 | 0.00013711
|  | 3578.4253 | 1.4006 | 0.00022323 |  | 3229.1796 | 1.6166 | 0.00010666
|  | 3578.3653 | 1.4005 | 0.00024159 |  | 3229.1196 | 1.6166 | 7.6067e-05
|  | 3578.3053 | 1.4005 | 0.00026895 |  | 3229.0596 | 1.6166 | 5.1687e-05
|  | 3578.2453 | 1.4005 | 0.00030001 |  | 3228.9996 | 1.6166 | 3.8632e-05
|  | 3578.1853 | 1.4005 | 0.00032962 |  | 3228.9396 | 1.6165 | 3.9227e-05
|  | 3578.1253 | 1.4005 | 0.00035411 |  | 3228.8796 | 1.6165 | 5.2647e-05
|  | 3578.0653 | 1.4005 | 0.00037124 |  | 3228.8196 | 1.6165 | 7.5462e-05
|  | 3578.0053 | 1.4006 | 0.00038091 |  | 3228.7596 | 1.6165 | 0.00010252
|  | 3577.9453 | 1.4006 | 0.00038356 |  | 3228.6996 | 1.6165 | 0.00012882
|  | 3577.8853 | 1.4006 | 0.0003804 |  | 3228.6396 | 1.6165 | 0.00015137
|  | 3577.8253 | 1.4006 | 0.00037317 |  | 3228.5796 | 1.6165 | 0.00016847
|  | 3577.7653 | 1.4006 | 0.00036307 |  | 3228.5196 | 1.6165 | 0.00017992
|  | 3577.7053 | 1.4006 | 0.00035082 |  | 3228.4596 | 1.6165 | 0.00018677
|  | 3577.6453 | 1.4006 | 0.00033824 |  | 3228.3996 | 1.6165 | 0.00019002
|  | 3577.5853 | 1.4006 | 0.00032737 |  | 3228.3396 | 1.6165 | 0.00019026
|  | 3577.5253 | 1.4006 | 0.00032108 |  | 3228.2796 | 1.6165 | 0.0001881
|  | 3577.4653 | 1.4006 | 0.0003217 |  | 3228.2196 | 1.6166 | 0.00018427
|  | 3577.4053 | 1.4006 | 0.00033017 |  | 3228.1596 | 1.6166 | 0.00017991
|  | 3577.3453 | 1.4006 | 0.00034394 |  | 3228.0996 | 1.6166 | 0.00017621
|  | 3577.2853 | 1.4006 | 0.00036083 |  | 3228.0396 | 1.6166 | 0.00017381
|  | 3577.2253 | 1.4006 | 0.00037673 |  | 3227.9796 | 1.6166 | 0.00017271
|  | 3577.1653 | 1.4006 | 0.00038494 |  | 3227.9196 | 1.6166 | 0.00017187
|  | 3577.1053 | 1.4006 | 0.00038184 |  | 3227.8596 | 1.6166 | 0.00016955
|  | 3577.0453 | 1.4007 | 0.00036701 |  | 3227.7996 | 1.6166 | 0.00016448
|  | 3576.9853 | 1.4007 | 0.00034342 |  | 3227.7396 | 1.6166 | 0.00015518
|  | 3576.9253 | 1.4007 | 0.00031842 |  | 3227.6796 | 1.6166 | 0.0001431
|  | 3576.8653 | 1.4006 | 0.00030027 |  | 3227.6196 | 1.6166 | 0.00013028
|  | 3576.8053 | 1.4006 | 0.00029502 |  | 3227.5596 | 1.6166 | 0.00011967
|  | 3576.7453 | 1.4006 | 0.00030303 |  | 3227.4996 | 1.6166 | 0.0001138
|  | 3576.6853 | 1.4006 | 0.00032116 |  | 3227.4396 | 1.6166 | 0.00011382
|  | 3576.6253 | 1.4006 | 0.00034197 |  | 3227.3796 | 1.6165 | 0.00011853
|  | 3576.5653 | 1.4006 | 0.00035706 |  | 3227.3196 | 1.6165 | 0.00012548
|  | 3576.5053 | 1.4006 | 0.00036109 |  | 3227.2596 | 1.6165 | 0.00013128
|  | 3576.4453 | 1.4006 | 0.00035404 |  | 3227.1996 | 1.6165 | 0.00013401
|  | 3576.3853 | 1.4007 | 0.00033919 |  | 3227.1396 | 1.6166 | 0.00013291
|  | 3576.3253 | 1.4006 | 0.00032331 |  | 3227.0796 | 1.6165 | 0.00012898
|  | 3576.2653 | 1.4006 | 0.00031272 |  | 3227.0196 | 1.6165 | 0.00012476
|  | 3576.2053 | 1.4006 | 0.00031178 |  | 3226.9596 | 1.6165 | 0.00012299
|  | 3576.1453 | 1.4006 | 0.00032013 |  | 3226.8996 | 1.6165 | 0.00012528
|  | 3576.0853 | 1.4006 | 0.00033353 |  | 3226.8396 | 1.6165 | 0.00013175
|  | 3576.0253 | 1.4006 | 0.00034753 |  | 3226.7796 | 1.6165 | 0.0001415
|  | 3575.9653 | 1.4006 | 0.00035675 |  | 3226.7196 | 1.6165 | 0.00015246
|  | 3575.9053 | 1.4006 | 0.00035912 |  | 3226.6596 | 1.6165 | 0.00016256
|  | 3575.8453 | 1.4006 | 0.00035642 |  | 3226.5996 | 1.6165 | 0.00017031
|  | 3575.7853 | 1.4006 | 0.00035157 |  | 3226.5396 | 1.6165 | 0.00017527
|  | 3575.7253 | 1.4006 | 0.00034779 |  | 3226.4796 | 1.6165 | 0.00017728
|  | 3575.6653 | 1.4006 | 0.00034776 |  | 3226.4196 | 1.6166 | 0.00017681
|  | 3575.6053 | 1.4006 | 0.00035108 |  | 3226.3596 | 1.6166 | 0.00017431
|  | 3575.5453 | 1.4006 | 0.00035591 |  | 3226.2996 | 1.6166 | 0.00016997
|  | 3575.4853 | 1.4006 | 0.00036083 |  | 3226.2396 | 1.6166 | 0.00016387
|  | 3575.4253 | 1.4006 | 0.00036293 |  | 3226.1796 | 1.6166 | 0.00015586
|  | 3575.3653 | 1.4006 | 0.00036121 |  | 3226.1196 | 1.6166 | 0.00014585
|  | 3575.3053 | 1.4006 | 0.00035843 |  | 3226.0596 | 1.6166 | 0.00013399
|  | 3575.2453 | 1.4006 | 0.00035687 |  | 3225.9996 | 1.6166 | 0.00012067
|  | 3575.1853 | 1.4006 | 0.00035818 |  | 3225.9396 | 1.6166 | 0.00010677
|  | 3575.1253 | 1.4006 | 0.00036363 |  | 3225.8796 | 1.6166 | 9.379e-05
|  | 3575.0653 | 1.4006 | 0.00037743 |  | 3225.8196 | 1.6166 | 8.3548e-05
|  | 3575.0053 | 1.4006 | 0.00039687 |  | 3225.7596 | 1.6166 | 7.7959e-05
|  | 3574.9453 | 1.4006 | 0.00041967 |  | 3225.6996 | 1.6165 | 7.8422e-05
|  | 3574.8853 | 1.4006 | 0.00044212 |  | 3225.6396 | 1.6165 | 8.4945e-05
|  | 3574.8253 | 1.4006 | 0.00046051 |  | 3225.5796 | 1.6165 | 9.6063e-05
|  | 3574.7653 | 1.4007 | 0.0004721 |  | 3225.5196 | 1.6165 | 0.00010879
|  | 3574.7053 | 1.4007 | 0.00047386 |  | 3225.4596 | 1.6165 | 0.00012272
|  | 3574.6453 | 1.4007 | 0.00046594 |  | 3225.3996 | 1.6165 | 0.00013223
|  | 3574.5853 | 1.4007 | 0.00044867 |  | 3225.3396 | 1.6165 | 0.00013542
|  | 3574.5253 | 1.4008 | 0.00042753 |  | 3225.2796 | 1.6165 | 0.00013162
|  | 3574.4653 | 1.4008 | 0.00040725 |  | 3225.2196 | 1.6165 | 0.0001225
|  | 3574.4053 | 1.4007 | 0.00039447 |  | 3225.1596 | 1.6165 | 0.00011077
|  | 3574.3453 | 1.4007 | 0.00039038 |  | 3225.0996 | 1.6165 | 0.0001003
|  | 3574.2853 | 1.4007 | 0.00039849 |  | 3225.0396 | 1.6165 | 9.3556e-05
|  | 3574.2253 | 1.4007 | 0.00041298 |  | 3224.9796 | 1.6165 | 9.2113e-05
|  | 3574.1653 | 1.4007 | 0.00043094 |  | 3224.9196 | 1.6165 | 9.4987e-05
|  | 3574.1053 | 1.4007 | 0.0004451 |  | 3224.8596 | 1.6165 | 0.00010061
|  | 3574.0453 | 1.4008 | 0.00045227 |  | 3224.7996 | 1.6165 | 0.000107
|  | 3573.9853 | 1.4008 | 0.00045042 |  | 3224.7396 | 1.6165 | 0.00011246
|  | 3573.9253 | 1.4008 | 0.00043916 |  | 3224.6796 | 1.6165 | 0.00011684
|  | 3573.8653 | 1.4008 | 0.00042142 |  | 3224.6196 | 1.6165 | 0.00011981
|  | 3573.8053 | 1.4009 | 0.00039904 |  | 3224.5596 | 1.6165 | 0.00012175
|  | 3573.7453 | 1.4009 | 0.00037341 |  | 3224.4996 | 1.6165 | 0.00012392
|  | 3573.6853 | 1.4009 | 0.00034668 |  | 3224.4396 | 1.6165 | 0.00012584
|  | 3573.6253 | 1.4009 | 0.00031878 |  | 3224.3796 | 1.6165 | 0.00012833
|  | 3573.5653 | 1.4009 | 0.0002918 |  | 3224.3196 | 1.6165 | 0.00013155
|  | 3573.5053 | 1.4008 | 0.00026966 |  | 3224.2596 | 1.6165 | 0.00013612
|  | 3573.4453 | 1.4008 | 0.00025657 |  | 3224.1996 | 1.6165 | 0.00014226
|  | 3573.3853 | 1.4008 | 0.00025563 |  | 3224.1396 | 1.6165 | 0.0001498
|  | 3573.3253 | 1.4008 | 0.00026852 |  | 3224.0796 | 1.6165 | 0.00015762
|  | 3573.2653 | 1.4007 | 0.00029347 |  | 3224.0196 | 1.6165 | 0.00016331
|  | 3573.2053 | 1.4007 | 0.00032362 |  | 3223.9596 | 1.6165 | 0.00016424
|  | 3573.1453 | 1.4008 | 0.0003519 |  | 3223.8996 | 1.6165 | 0.00015854
|  | 3573.0853 | 1.4008 | 0.00037015 |  | 3223.8396 | 1.6165 | 0.00014623
|  | 3573.0253 | 1.4008 | 0.00037388 |  | 3223.7796 | 1.6165 | 0.00012887
|  | 3572.9653 | 1.4008 | 0.0003609 |  | 3223.7196 | 1.6165 | 0.00011061
|  | 3572.9053 | 1.4009 | 0.00033563 |  | 3223.6596 | 1.6165 | 9.5876e-05
|  | 3572.8453 | 1.4009 | 0.00030707 |  | 3223.5996 | 1.6165 | 8.7944e-05
|  | 3572.7853 | 1.4009 | 0.00027383 |  | 3223.5396 | 1.6165 | 8.7569e-05
|  | 3572.7253 | 1.4009 | 0.00024506 |  | 3223.4795 | 1.6165 | 9.271e-05
|  | 3572.6653 | 1.4008 | 0.00022449 |  | 3223.4195 | 1.6165 | 9.9571e-05
|  | 3572.6053 | 1.4008 | 0.00021505 |  | 3223.3595 | 1.6165 | 0.00010339
|  | 3572.5453 | 1.4008 | 0.00021546 |  | 3223.2995 | 1.6165 | 0.00010255
|  | 3572.4853 | 1.4007 | 0.00022568 |  | 3223.2395 | 1.6165 | 9.5771e-05
|  | 3572.4253 | 1.4007 | 0.00024487 |  | 3223.1795 | 1.6165 | 8.5437e-05
|  | 3572.3653 | 1.4007 | 0.0002703 |  | 3223.1195 | 1.6165 | 7.6476e-05
|  | 3572.3053 | 1.4007 | 0.00030058 |  | 3223.0595 | 1.6165 | 7.3455e-05
|  | 3572.2453 | 1.4007 | 0.00033171 |  | 3222.9995 | 1.6164 | 7.9561e-05
|  | 3572.1853 | 1.4007 | 0.00036064 |  | 3222.9395 | 1.6164 | 9.3822e-05
|  | 3572.1253 | 1.4008 | 0.00038369 |  | 3222.8795 | 1.6164 | 0.00011343
|  | 3572.0653 | 1.4008 | 0.00039839 |  | 3222.8195 | 1.6164 | 0.00013303
|  | 3572.0053 | 1.4008 | 0.00040086 |  | 3222.7595 | 1.6164 | 0.00014763
|  | 3571.9453 | 1.4009 | 0.00039364 |  | 3222.6995 | 1.6164 | 0.00015479
|  | 3571.8853 | 1.4009 | 0.00037669 |  | 3222.6395 | 1.6164 | 0.0001543
|  | 3571.8253 | 1.4009 | 0.00035258 |  | 3222.5795 | 1.6165 | 0.00014889
|  | 3571.7653 | 1.4009 | 0.00032407 |  | 3222.5195 | 1.6165 | 0.00014247
|  | 3571.7053 | 1.4009 | 0.00029347 |  | 3222.4595 | 1.6165 | 0.00013867
|  | 3571.6453 | 1.4009 | 0.00026476 |  | 3222.3995 | 1.6164 | 0.0001396
|  | 3571.5853 | 1.4009 | 0.00023921 |  | 3222.3395 | 1.6164 | 0.00014511
|  | 3571.5253 | 1.4009 | 0.0002192 |  | 3222.2795 | 1.6164 | 0.00015265
|  | 3571.4653 | 1.4009 | 0.00020683 |  | 3222.2195 | 1.6164 | 0.00015897
|  | 3571.4053 | 1.4009 | 0.00020182 |  | 3222.1595 | 1.6165 | 0.000161
|  | 3571.3453 | 1.4008 | 0.00020268 |  | 3222.0995 | 1.6165 | 0.00015728
|  | 3571.2853 | 1.4008 | 0.00020705 |  | 3222.0395 | 1.6165 | 0.00014842
|  | 3571.2253 | 1.4008 | 0.00021189 |  | 3221.9795 | 1.6165 | 0.00013733
|  | 3571.1653 | 1.4008 | 0.00021478 |  | 3221.9195 | 1.6165 | 0.00012751
|  | 3571.1053 | 1.4008 | 0.0002145 |  | 3221.8595 | 1.6164 | 0.00012323
|  | 3571.0453 | 1.4008 | 0.00021208 |  | 3221.7995 | 1.6164 | 0.00012651
|  | 3570.9853 | 1.4008 | 0.00021004 |  | 3221.7395 | 1.6164 | 0.00013739
|  | 3570.9253 | 1.4008 | 0.00021146 |  | 3221.6795 | 1.6164 | 0.00015348
|  | 3570.8653 | 1.4008 | 0.00021912 |  | 3221.6195 | 1.6164 | 0.00017054
|  | 3570.8053 | 1.4008 | 0.00023301 |  | 3221.5595 | 1.6164 | 0.00018371
|  | 3570.7453 | 1.4008 | 0.00025099 |  | 3221.4995 | 1.6164 | 0.00018948
|  | 3570.6853 | 1.4008 | 0.0002696 |  | 3221.4395 | 1.6164 | 0.00018745
|  | 3570.6253 | 1.4008 | 0.00028442 |  | 3221.3795 | 1.6164 | 0.00017939
|  | 3570.5653 | 1.4008 | 0.00029097 |  | 3221.3195 | 1.6164 | 0.00017038
|  | 3570.5053 | 1.4009 | 0.00028907 |  | 3221.2595 | 1.6164 | 0.00016551
|  | 3570.4453 | 1.4009 | 0.00027684 |  | 3221.1995 | 1.6164 | 0.00016901
|  | 3570.3853 | 1.4009 | 0.00025543 |  | 3221.1395 | 1.6164 | 0.00018131
|  | 3570.3253 | 1.4009 | 0.00022768 |  | 3221.0795 | 1.6164 | 0.00019985
|  | 3570.2653 | 1.4009 | 0.00019784 |  | 3221.0195 | 1.6164 | 0.00021645
|  | 3570.2053 | 1.4009 | 0.00017098 |  | 3220.9595 | 1.6164 | 0.00023117
|  | 3570.1453 | 1.4009 | 0.00015206 |  | 3220.8995 | 1.6165 | 0.00023706
|  | 3570.0853 | 1.4008 | 0.00014491 |  | 3220.8395 | 1.6165 | 0.00023202
|  | 3570.0253 | 1.4008 | 0.00015101 |  | 3220.7795 | 1.6165 | 0.00021783
|  | 3569.9653 | 1.4008 | 0.00016949 |  | 3220.7195 | 1.6165 | 0.000199
|  | 3569.9053 | 1.4008 | 0.00019727 |  | 3220.6595 | 1.6165 | 0.00018113
|  | 3569.8453 | 1.4008 | 0.00022895 |  | 3220.5995 | 1.6165 | 0.00016799
|  | 3569.7853 | 1.4008 | 0.00025756 |  | 3220.5395 | 1.6165 | 0.00016103
|  | 3569.7253 | 1.4008 | 0.00027708 |  | 3220.4795 | 1.6165 | 0.00015945
|  | 3569.6653 | 1.4009 | 0.00028412 |  | 3220.4195 | 1.6165 | 0.00016022
|  | 3569.6053 | 1.4009 | 0.00027747 |  | 3220.3595 | 1.6165 | 0.00016068
|  | 3569.5453 | 1.4009 | 0.00025908 |  | 3220.2995 | 1.6165 | 0.00016007
|  | 3569.4853 | 1.4009 | 0.0002325 |  | 3220.2395 | 1.6165 | 0.00015909
|  | 3569.4253 | 1.4009 | 0.00020188 |  | 3220.1795 | 1.6165 | 0.00016025
|  | 3569.3653 | 1.4009 | 0.00017074 |  | 3220.1195 | 1.6165 | 0.00016475
|  | 3569.3053 | 1.4009 | 0.00014154 |  | 3220.0595 | 1.6165 | 0.00017241
|  | 3569.2453 | 1.4009 | 0.00011557 |  | 3219.9995 | 1.6165 | 0.00018073
|  | 3569.1853 | 1.4009 | 9.3639e-05 |  | 3219.9395 | 1.6165 | 0.00018498
|  | 3569.1253 | 1.4009 | 7.5875e-05 |  | 3219.8795 | 1.6165 | 0.00018085
|  | 3569.0653 | 1.4009 | 6.3261e-05 |  | 3219.8195 | 1.6165 | 0.00016577
|  | 3569.0053 | 1.4008 | 5.5732e-05 |  | 3219.7595 | 1.6166 | 0.00014077
|  | 3568.9453 | 1.4008 | 5.3942e-05 |  | 3219.6995 | 1.6166 | 0.00010941
|  | 3568.8853 | 1.4008 | 5.7447e-05 |  | 3219.6395 | 1.6165 | 7.8089e-05
|  | 3568.8253 | 1.4008 | 6.6691e-05 |  | 3219.5795 | 1.6165 | 5.2244e-05
|  | 3568.7653 | 1.4007 | 8.1351e-05 |  | 3219.5195 | 1.6165 | 3.5242e-05
|  | 3568.7053 | 1.4007 | 0.00010227 |  | 3219.4595 | 1.6165 | 2.8375e-05
|  | 3568.6453 | 1.4007 | 0.00012986 |  | 3219.3995 | 1.6164 | 3.0094e-05
|  | 3568.5853 | 1.4007 | 0.00016467 |  | 3219.3395 | 1.6164 | 3.7193e-05
|  | 3568.5253 | 1.4007 | 0.00020598 |  | 3219.2795 | 1.6164 | 4.6898e-05
|  | 3568.4653 | 1.4007 | 0.00025138 |  | 3219.2195 | 1.6164 | 5.8058e-05
|  | 3568.4053 | 1.4007 | 0.00029593 |  | 3219.1595 | 1.6164 | 6.9932e-05
|  | 3568.3453 | 1.4007 | 0.0003336 |  | 3219.0995 | 1.6164 | 8.2974e-05
|  | 3568.2853 | 1.4008 | 0.0003563 |  | 3219.0395 | 1.6164 | 9.7494e-05
|  | 3568.2253 | 1.4008 | 0.00036445 |  | 3218.9795 | 1.6164 | 0.00011188
|  | 3568.1653 | 1.4009 | 0.00035564 |  | 3218.9195 | 1.6164 | 0.00012452
|  | 3568.1053 | 1.4009 | 0.00032939 |  | 3218.8595 | 1.6164 | 0.00013298
|  | 3568.0453 | 1.401 | 0.00028992 |  | 3218.7995 | 1.6164 | 0.00013581
|  | 3567.9853 | 1.401 | 0.00024437 |  | 3218.7395 | 1.6164 | 0.00013296
|  | 3567.9253 | 1.401 | 0.00020045 |  | 3218.6795 | 1.6164 | 0.00012606
|  | 3567.8653 | 1.401 | 0.00016468 |  | 3218.6195 | 1.6164 | 0.00011581
|  | 3567.8053 | 1.4009 | 0.00014171 |  | 3218.5595 | 1.6164 | 0.00010389
|  | 3567.7453 | 1.4009 | 0.00013363 |  | 3218.4995 | 1.6164 | 9.1504e-05
|  | 3567.6853 | 1.4009 | 0.00014008 |  | 3218.4395 | 1.6164 | 7.8842e-05
|  | 3567.6253 | 1.4009 | 0.00015733 |  | 3218.3795 | 1.6164 | 6.559e-05
|  | 3567.5653 | 1.4008 | 0.00018018 |  | 3218.3195 | 1.6164 | 5.2465e-05
|  | 3567.5053 | 1.4009 | 0.0002024 |  | 3218.2595 | 1.6164 | 4.1482e-05
|  | 3567.4453 | 1.4009 | 0.0002183 |  | 3218.1995 | 1.6163 | 3.5713e-05
|  | 3567.3853 | 1.4009 | 0.00022411 |  | 3218.1395 | 1.6163 | 3.8635e-05
|  | 3567.3253 | 1.4009 | 0.00021868 |  | 3218.0795 | 1.6163 | 5.2502e-05
|  | 3567.2653 | 1.401 | 0.00020343 |  | 3218.0195 | 1.6163 | 7.7275e-05
|  | 3567.2053 | 1.401 | 0.00018194 |  | 3217.9595 | 1.6162 | 0.00011002
|  | 3567.1453 | 1.401 | 0.0001586 |  | 3217.8995 | 1.6162 | 0.00014579
|  | 3567.0853 | 1.401 | 0.00013639 |  | 3217.8395 | 1.6162 | 0.00017877
|  | 3567.0253 | 1.401 | 0.000116 |  | 3217.7795 | 1.6163 | 0.00020479
|  | 3566.9653 | 1.401 | 9.6223e-05 |  | 3217.7195 | 1.6163 | 0.0002221
|  | 3566.9053 | 1.401 | 7.5054e-05 |  | 3217.6595 | 1.6163 | 0.00023169
|  | 3566.8453 | 1.401 | 5.1034e-05 |  | 3217.5995 | 1.6163 | 0.00023674
|  | 3566.7853 | 1.401 | 2.5556e-05 |  | 3217.5395 | 1.6163 | 0.00024062
|  | 3566.7253 | 1.4009 | 2.5912e-06 |  | 3217.4795 | 1.6163 | 0.0002454
|  | 3566.6653 | 1.4009 | -1.1991e-05 |  | 3217.4195 | 1.6163 | 0.00025088
|  | 3566.6053 | 1.4009 | -1.3622e-05 |  | 3217.3595 | 1.6164 | 0.00025492
|  | 3566.5453 | 1.4008 | -1.4006e-06 |  | 3217.2995 | 1.6164 | 0.00025433
|  | 3566.4853 | 1.4008 | 2.1147e-05 |  | 3217.2395 | 1.6164 | 0.00024711
|  | 3566.4253 | 1.4008 | 4.729e-05 |  | 3217.1795 | 1.6164 | 0.00023312
|  | 3566.3653 | 1.4008 | 6.8747e-05 |  | 3217.1195 | 1.6164 | 0.00021481
|  | 3566.3053 | 1.4008 | 7.9075e-05 |  | 3217.0595 | 1.6164 | 0.00019626
|  | 3566.2453 | 1.4008 | 7.6777e-05 |  | 3216.9995 | 1.6164 | 0.00018177
|  | 3566.1853 | 1.4009 | 6.5493e-05 |  | 3216.9395 | 1.6164 | 0.00017451
|  | 3566.1253 | 1.4009 | 5.1933e-05 |  | 3216.8795 | 1.6164 | 0.0001757
|  | 3566.0653 | 1.4008 | 4.3904e-05 |  | 3216.8195 | 1.6164 | 0.00018372
|  | 3566.0053 | 1.4008 | 4.5618e-05 |  | 3216.7595 | 1.6164 | 0.00019479
|  | 3565.9453 | 1.4008 | 5.7781e-05 |  | 3216.6995 | 1.6164 | 0.00020502
|  | 3565.8853 | 1.4008 | 7.603e-05 |  | 3216.6395 | 1.6164 | 0.00021092
|  | 3565.8253 | 1.4008 | 9.3403e-05 |  | 3216.5795 | 1.6164 | 0.00021025
|  | 3565.7653 | 1.4008 | 0.00010281 |  | 3216.5195 | 1.6164 | 0.00020292
|  | 3565.7053 | 1.4009 | 0.0001004 |  | 3216.4595 | 1.6164 | 0.00019135
|  | 3565.6453 | 1.4009 | 8.657e-05 |  | 3216.3995 | 1.6164 | 0.00017691
|  | 3565.5853 | 1.4009 | 6.5867e-05 |  | 3216.3395 | 1.6164 | 0.00016131
|  | 3565.5253 | 1.4009 | 4.4996e-05 |  | 3216.2795 | 1.6164 | 0.00014856
|  | 3565.4653 | 1.4009 | 3.0354e-05 |  | 3216.2195 | 1.6164 | 0.00014158
|  | 3565.4053 | 1.4008 | 2.5127e-05 |  | 3216.1595 | 1.6163 | 0.00014208
|  | 3565.3453 | 1.4008 | 2.912e-05 |  | 3216.0995 | 1.6163 | 0.00015075
|  | 3565.2853 | 1.4008 | 4.0177e-05 |  | 3216.0395 | 1.6163 | 0.00016719
|  | 3565.2253 | 1.4008 | 5.4617e-05 |  | 3215.9795 | 1.6163 | 0.00018897
|  | 3565.1653 | 1.4008 | 6.8817e-05 |  | 3215.9195 | 1.6163 | 0.00021262
|  | 3565.1053 | 1.4008 | 8.0767e-05 |  | 3215.8595 | 1.6163 | 0.00023435
|  | 3565.0453 | 1.4008 | 8.898e-05 |  | 3215.7995 | 1.6163 | 0.00025053
|  | 3564.9853 | 1.4008 | 9.2093e-05 |  | 3215.7395 | 1.6164 | 0.00025846
|  | 3564.9253 | 1.4009 | 8.9167e-05 |  | 3215.6795 | 1.6164 | 0.00025718
|  | 3564.8653 | 1.4009 | 7.9049e-05 |  | 3215.6195 | 1.6164 | 0.00024755
|  | 3564.8053 | 1.4009 | 6.145e-05 |  | 3215.5595 | 1.6164 | 0.00023224
|  | 3564.7453 | 1.4009 | 3.8016e-05 |  | 3215.4995 | 1.6164 | 0.00021473
|  | 3564.6853 | 1.4009 | 1.2231e-05 |  | 3215.4395 | 1.6164 | 0.00019845
|  | 3564.6253 | 1.4009 | -1.1019e-05 |  | 3215.3795 | 1.6164 | 0.00018575
|  | 3564.5653 | 1.4009 | -2.6757e-05 |  | 3215.3195 | 1.6164 | 0.00017767
|  | 3564.5053 | 1.4008 | -3.1474e-05 |  | 3215.2595 | 1.6164 | 0.00017379
|  | 3564.4453 | 1.4008 | -2.432e-05 |  | 3215.1995 | 1.6164 | 0.00017291
|  | 3564.3853 | 1.4008 | -7.3641e-06 |  | 3215.1395 | 1.6164 | 0.00017327
|  | 3564.3253 | 1.4008 | 1.5048e-05 |  | 3215.0795 | 1.6164 | 0.00017373
|  | 3564.2653 | 1.4008 | 3.781e-05 |  | 3215.0195 | 1.6164 | 0.00017367
|  | 3564.2053 | 1.4008 | 5.6033e-05 |  | 3214.9595 | 1.6164 | 0.00017324
|  | 3564.1453 | 1.4008 | 6.675e-05 |  | 3214.8995 | 1.6164 | 0.00017308
|  | 3564.0853 | 1.4008 | 6.855e-05 |  | 3214.8395 | 1.6164 | 0.00017378
|  | 3564.0253 | 1.4008 | 6.1633e-05 |  | 3214.7795 | 1.6163 | 0.00017579
|  | 3563.9653 | 1.4009 | 4.7082e-05 |  | 3214.7195 | 1.6163 | 0.00017857
|  | 3563.9053 | 1.4009 | 2.6873e-05 |  | 3214.6595 | 1.6163 | 0.00018124
|  | 3563.8453 | 1.4009 | 3.6777e-06 |  | 3214.5994 | 1.6163 | 0.00018315
|  | 3563.7853 | 1.4008 | -1.7918e-05 |  | 3214.5394 | 1.6163 | 0.00018355
|  | 3563.7253 | 1.4008 | -3.5177e-05 |  | 3214.4794 | 1.6163 | 0.00018296
|  | 3563.6653 | 1.4008 | -4.7202e-05 |  | 3214.4194 | 1.6163 | 0.0001827
|  | 3563.6053 | 1.4008 | -4.9162e-05 |  | 3214.3594 | 1.6163 | 0.00018421
|  | 3563.5453 | 1.4008 | -4.0996e-05 |  | 3214.2994 | 1.6163 | 0.00018872
|  | 3563.4853 | 1.4007 | -2.4601e-05 |  | 3214.2394 | 1.6163 | 0.00019606
|  | 3563.4253 | 1.4007 | -4.2219e-06 |  | 3214.1794 | 1.6163 | 0.00020568
|  | 3563.3653 | 1.4007 | 1.5264e-05 |  | 3214.1194 | 1.6163 | 0.00021764
|  | 3563.3053 | 1.4007 | 3.021e-05 |  | 3214.0594 | 1.6163 | 0.00022933
|  | 3563.2453 | 1.4007 | 3.968e-05 |  | 3213.9994 | 1.6163 | 0.00023917
|  | 3563.1853 | 1.4007 | 4.6076e-05 |  | 3213.9394 | 1.6163 | 0.00024639
|  | 3563.1253 | 1.4007 | 5.363e-05 |  | 3213.8794 | 1.6163 | 0.00025191
|  | 3563.0653 | 1.4007 | 6.6484e-05 |  | 3213.8194 | 1.6163 | 0.00025666
|  | 3563.0053 | 1.4007 | 8.648e-05 |  | 3213.7594 | 1.6163 | 0.00026207
|  | 3562.9453 | 1.4007 | 0.00011121 |  | 3213.6994 | 1.6163 | 0.00026856
|  | 3562.8853 | 1.4008 | 0.00013466 |  | 3213.6394 | 1.6163 | 0.00027517
|  | 3562.8253 | 1.4008 | 0.00014857 |  | 3213.5794 | 1.6164 | 0.00028012
|  | 3562.7653 | 1.4009 | 0.00014589 |  | 3213.5194 | 1.6164 | 0.00028136
|  | 3562.7053 | 1.4009 | 0.00012315 |  | 3213.4594 | 1.6164 | 0.00027763
|  | 3562.6453 | 1.4009 | 8.2057e-05 |  | 3213.3994 | 1.6164 | 0.00026885
|  | 3562.5853 | 1.4009 | 2.9849e-05 |  | 3213.3394 | 1.6164 | 0.00025668
|  | 3562.5253 | 1.4009 | -2.3061e-05 |  | 3213.2794 | 1.6164 | 0.00024356
|  | 3562.4653 | 1.4009 | -6.6161e-05 |  | 3213.2194 | 1.6164 | 0.00023131
|  | 3562.4053 | 1.4009 | -9.1115e-05 |  | 3213.1594 | 1.6164 | 0.00022129
|  | 3562.3453 | 1.4008 | -9.4978e-05 |  | 3213.0994 | 1.6164 | 0.00021307
|  | 3562.2853 | 1.4008 | -7.9283e-05 |  | 3213.0394 | 1.6164 | 0.00020539
|  | 3562.2253 | 1.4008 | -5.0395e-05 |  | 3212.9794 | 1.6164 | 0.00019669
|  | 3562.1653 | 1.4007 | -1.6344e-05 |  | 3212.9194 | 1.6164 | 0.00018663
|  | 3562.1053 | 1.4008 | 1.5286e-05 |  | 3212.8594 | 1.6164 | 0.0001762
|  | 3562.0453 | 1.4008 | 3.8823e-05 |  | 3212.7994 | 1.6164 | 0.00016772
|  | 3561.9853 | 1.4008 | 5.0856e-05 |  | 3212.7394 | 1.6164 | 0.00016326
|  | 3561.9253 | 1.4008 | 5.0494e-05 |  | 3212.6794 | 1.6164 | 0.00016436
|  | 3561.8653 | 1.4009 | 3.8481e-05 |  | 3212.6194 | 1.6164 | 0.00016998
|  | 3561.8053 | 1.4009 | 1.6793e-05 |  | 3212.5594 | 1.6164 | 0.0001772
|  | 3561.7453 | 1.4009 | -1.1547e-05 |  | 3212.4994 | 1.6164 | 0.00018236
|  | 3561.6853 | 1.4009 | -4.3597e-05 |  | 3212.4394 | 1.6164 | 0.00018242
|  | 3561.6253 | 1.4009 | -7.5563e-05 |  | 3212.3794 | 1.6164 | 0.00017619
|  | 3561.5653 | 1.4009 | -0.00010328 |  | 3212.3194 | 1.6164 | 0.00016548
|  | 3561.5053 | 1.4008 | -0.00012366 |  | 3212.2594 | 1.6164 | 0.000154
|  | 3561.4453 | 1.4008 | -0.00013484 |  | 3212.1994 | 1.6164 | 0.0001463
|  | 3561.3853 | 1.4008 | -0.00014063 |  | 3212.1394 | 1.6164 | 0.00014538
|  | 3561.3253 | 1.4008 | -0.00013919 |  | 3212.0794 | 1.6163 | 0.00015143
|  | 3561.2653 | 1.4008 | -0.0001347 |  | 3212.0194 | 1.6163 | 0.00016175
|  | 3561.2053 | 1.4007 | -0.000131 |  | 3211.9594 | 1.6163 | 0.00017177
|  | 3561.1453 | 1.4007 | -0.00013011 |  | 3211.8994 | 1.6164 | 0.00017725
|  | 3561.0853 | 1.4007 | -0.000132 |  | 3211.8394 | 1.6164 | 0.00017558
|  | 3561.0253 | 1.4007 | -0.00013332 |  | 3211.7794 | 1.6164 | 0.00016436
|  | 3560.9653 | 1.4007 | -0.0001304 |  | 3211.7194 | 1.6164 | 0.00014537
|  | 3560.9052 | 1.4007 | -0.00011963 |  | 3211.6594 | 1.6164 | 0.00012231
|  | 3560.8452 | 1.4006 | -0.00010017 |  | 3211.5994 | 1.6164 | 0.00010005
|  | 3560.7852 | 1.4006 | -7.3928e-05 |  | 3211.5394 | 1.6164 | 8.2895e-05
|  | 3560.7252 | 1.4006 | -4.6614e-05 |  | 3211.4794 | 1.6163 | 7.4091e-05
|  | 3560.6652 | 1.4007 | -2.545e-05 |  | 3211.4194 | 1.6163 | 7.5156e-05
|  | 3560.6052 | 1.4007 | -1.529e-05 |  | 3211.3594 | 1.6163 | 8.5955e-05
|  | 3560.5452 | 1.4007 | -1.8586e-05 |  | 3211.2994 | 1.6162 | 0.00010554
|  | 3560.4852 | 1.4007 | -3.2265e-05 |  | 3211.2394 | 1.6162 | 0.00013166
|  | 3560.4252 | 1.4007 | -4.9692e-05 |  | 3211.1794 | 1.6162 | 0.00016145
|  | 3560.3652 | 1.4007 | -6.3798e-05 |  | 3211.1194 | 1.6162 | 0.00019082
|  | 3560.3052 | 1.4007 | -6.8389e-05 |  | 3211.0594 | 1.6162 | 0.00021528
|  | 3560.2452 | 1.4007 | -6.0916e-05 |  | 3210.9994 | 1.6163 | 0.00023108
|  | 3560.1852 | 1.4006 | -4.4649e-05 |  | 3210.9394 | 1.6163 | 0.00023547
|  | 3560.1252 | 1.4006 | -2.5691e-05 |  | 3210.8794 | 1.6163 | 0.00022857
|  | 3560.0652 | 1.4006 | -1.0608e-05 |  | 3210.8194 | 1.6163 | 0.00021346
|  | 3560.0052 | 1.4007 | -5.4132e-06 |  | 3210.7594 | 1.6163 | 0.00019536
|  | 3559.9452 | 1.4007 | -1.0351e-05 |  | 3210.6994 | 1.6163 | 0.00017963
|  | 3559.8852 | 1.4007 | -2.247e-05 |  | 3210.6394 | 1.6163 | 0.00017099
|  | 3559.8252 | 1.4007 | -3.4801e-05 |  | 3210.5794 | 1.6163 | 0.00017111
|  | 3559.7652 | 1.4006 | -4.0387e-05 |  | 3210.5194 | 1.6163 | 0.00017846
|  | 3559.7052 | 1.4006 | -3.387e-05 |  | 3210.4594 | 1.6163 | 0.000189
|  | 3559.6452 | 1.4006 | -1.3243e-05 |  | 3210.3994 | 1.6163 | 0.00019784
|  | 3559.5852 | 1.4006 | 1.8319e-05 |  | 3210.3394 | 1.6163 | 0.00020141
|  | 3559.5252 | 1.4006 | 5.5925e-05 |  | 3210.2794 | 1.6163 | 0.00019851
|  | 3559.4652 | 1.4006 | 9.2919e-05 |  | 3210.2194 | 1.6163 | 0.00019049
|  | 3559.4052 | 1.4006 | 0.00012373 |  | 3210.1594 | 1.6163 | 0.00018091
|  | 3559.3452 | 1.4006 | 0.00014478 |  | 3210.0994 | 1.6163 | 0.00017376
|  | 3559.2852 | 1.4007 | 0.00015491 |  | 3210.0394 | 1.6163 | 0.00017165
|  | 3559.2252 | 1.4007 | 0.00015473 |  | 3209.9794 | 1.6163 | 0.00017483
|  | 3559.1652 | 1.4007 | 0.00014784 |  | 3209.9194 | 1.6163 | 0.00018138
|  | 3559.1052 | 1.4007 | 0.00013479 |  | 3209.8594 | 1.6163 | 0.00018842
|  | 3559.0452 | 1.4008 | 0.00011792 |  | 3209.7994 | 1.6163 | 0.00019289
|  | 3558.9852 | 1.4008 | 9.932e-05 |  | 3209.7394 | 1.6163 | 0.00019344
|  | 3558.9252 | 1.4008 | 8.0348e-05 |  | 3209.6794 | 1.6163 | 0.00019051
|  | 3558.8652 | 1.4008 | 6.2669e-05 |  | 3209.6194 | 1.6163 | 0.00018654
|  | 3558.8052 | 1.4008 | 4.7408e-05 |  | 3209.5594 | 1.6163 | 0.00018354
|  | 3558.7452 | 1.4008 | 3.4717e-05 |  | 3209.4994 | 1.6162 | 0.00018445
|  | 3558.6852 | 1.4008 | 2.5535e-05 |  | 3209.4394 | 1.6162 | 0.00019081
|  | 3558.6252 | 1.4008 | 1.9158e-05 |  | 3209.3794 | 1.6162 | 0.00020242
|  | 3558.5652 | 1.4008 | 1.5495e-05 |  | 3209.3194 | 1.6162 | 0.00021738
|  | 3558.5052 | 1.4008 | 1.382e-05 |  | 3209.2594 | 1.6162 | 0.00023341
|  | 3558.4452 | 1.4007 | 1.3964e-05 |  | 3209.1994 | 1.6162 | 0.00024811
|  | 3558.3852 | 1.4007 | 1.6119e-05 |  | 3209.1394 | 1.6162 | 0.0002604
|  | 3558.3252 | 1.4007 | 2.03e-05 |  | 3209.0794 | 1.6162 | 0.00026974
|  | 3558.2652 | 1.4007 | 2.6882e-05 |  | 3209.0194 | 1.6162 | 0.00027731
|  | 3558.2052 | 1.4007 | 3.5732e-05 |  | 3208.9594 | 1.6162 | 0.00028426
|  | 3558.1452 | 1.4007 | 4.6192e-05 |  | 3208.8994 | 1.6162 | 0.0002913
|  | 3558.0852 | 1.4007 | 5.7025e-05 |  | 3208.8394 | 1.6163 | 0.00029813
|  | 3558.0252 | 1.4008 | 6.6382e-05 |  | 3208.7794 | 1.6163 | 0.00030421
|  | 3557.9652 | 1.4008 | 7.2142e-05 |  | 3208.7194 | 1.6163 | 0.00030831
|  | 3557.9052 | 1.4008 | 7.2232e-05 |  | 3208.6594 | 1.6163 | 0.00030914
|  | 3557.8452 | 1.4008 | 6.5409e-05 |  | 3208.5994 | 1.6163 | 0.00030592
|  | 3557.7852 | 1.4008 | 5.1606e-05 |  | 3208.5394 | 1.6163 | 0.00029963
|  | 3557.7252 | 1.4008 | 3.1459e-05 |  | 3208.4794 | 1.6163 | 0.00029069
|  | 3557.6652 | 1.4009 | 7.5154e-06 |  | 3208.4194 | 1.6163 | 0.00028071
|  | 3557.6052 | 1.4009 | -1.8195e-05 |  | 3208.3594 | 1.6163 | 0.00027084
|  | 3557.5452 | 1.4009 | -4.3628e-05 |  | 3208.2994 | 1.6164 | 0.00026129
|  | 3557.4852 | 1.4009 | -6.7412e-05 |  | 3208.2394 | 1.6164 | 0.00025201
|  | 3557.4252 | 1.4009 | -8.9995e-05 |  | 3208.1794 | 1.6164 | 0.00024249
|  | 3557.3652 | 1.4008 | -0.00011225 |  | 3208.1194 | 1.6164 | 0.00023318
|  | 3557.3052 | 1.4008 | -0.00013521 |  | 3208.0594 | 1.6164 | 0.00022425
|  | 3557.2452 | 1.4008 | -0.00015784 |  | 3207.9994 | 1.6163 | 0.00021744
|  | 3557.1852 | 1.4008 | -0.00017646 |  | 3207.9394 | 1.6163 | 0.00021446
|  | 3557.1252 | 1.4007 | -0.00018747 |  | 3207.8794 | 1.6163 | 0.00021621
|  | 3557.0652 | 1.4007 | -0.00018475 |  | 3207.8194 | 1.6163 | 0.00022209
|  | 3557.0052 | 1.4007 | -0.00016561 |  | 3207.7594 | 1.6163 | 0.00022882
|  | 3556.9452 | 1.4006 | -0.0001351 |  | 3207.6994 | 1.6164 | 0.0002322
|  | 3556.8852 | 1.4006 | -9.1697e-05 |  | 3207.6394 | 1.6164 | 0.00022735
|  | 3556.8252 | 1.4006 | -4.3758e-05 |  | 3207.5794 | 1.6164 | 0.00021119
|  | 3556.7652 | 1.4006 | -2.8113e-06 |  | 3207.5194 | 1.6164 | 0.00018443
|  | 3556.7052 | 1.4007 | 2.158e-05 |  | 3207.4594 | 1.6164 | 0.00015063
|  | 3556.6452 | 1.4007 | 2.4512e-05 |  | 3207.3994 | 1.6164 | 0.00011734
|  | 3556.5852 | 1.4007 | 6.3196e-06 |  | 3207.3394 | 1.6164 | 9.5961e-05
|  | 3556.5252 | 1.4008 | -2.8044e-05 |  | 3207.2794 | 1.6163 | 8.2865e-05
|  | 3556.4652 | 1.4008 | -6.8818e-05 |  | 3207.2194 | 1.6163 | 8.5651e-05
|  | 3556.4052 | 1.4008 | -0.00010659 |  | 3207.1594 | 1.6163 | 0.00010279
|  | 3556.3452 | 1.4007 | -0.00013353 |  | 3207.0994 | 1.6162 | 0.00012862
|  | 3556.2852 | 1.4007 | -0.00014571 |  | 3207.0394 | 1.6162 | 0.00015506
|  | 3556.2252 | 1.4007 | -0.00014387 |  | 3206.9794 | 1.6162 | 0.00017509
|  | 3556.1652 | 1.4006 | -0.00013035 |  | 3206.9194 | 1.6163 | 0.00018437
|  | 3556.1052 | 1.4006 | -0.00010995 |  | 3206.8594 | 1.6163 | 0.00018225
|  | 3556.0452 | 1.4006 | -8.736e-05 |  | 3206.7994 | 1.6163 | 0.00017176
|  | 3555.9852 | 1.4006 | -6.6396e-05 |  | 3206.7394 | 1.6163 | 0.0001575
|  | 3555.9252 | 1.4006 | -4.9637e-05 |  | 3206.6794 | 1.6163 | 0.00014414
|  | 3555.8652 | 1.4006 | -3.833e-05 |  | 3206.6194 | 1.6163 | 0.00013385
|  | 3555.8052 | 1.4006 | -3.3182e-05 |  | 3206.5594 | 1.6163 | 0.00012706
|  | 3555.7452 | 1.4006 | -3.2986e-05 |  | 3206.4994 | 1.6163 | 0.00012199
|  | 3555.6852 | 1.4006 | -3.4692e-05 |  | 3206.4394 | 1.6163 | 0.0001163
|  | 3555.6252 | 1.4006 | -3.4993e-05 |  | 3206.3794 | 1.6163 | 0.00010905
|  | 3555.5652 | 1.4006 | -3.1061e-05 |  | 3206.3194 | 1.6162 | 0.0001009
|  | 3555.5052 | 1.4006 | -2.078e-05 |  | 3206.2594 | 1.6162 | 9.4468e-05
|  | 3555.4452 | 1.4006 | -5.4151e-06 |  | 3206.1994 | 1.6162 | 9.2844e-05
|  | 3555.3852 | 1.4006 | 1.2264e-05 |  | 3206.1394 | 1.6162 | 9.8761e-05
|  | 3555.3252 | 1.4006 | 2.6844e-05 |  | 3206.0794 | 1.6162 | 0.00011269
|  | 3555.2652 | 1.4006 | 3.3652e-05 |  | 3206.0194 | 1.6161 | 0.00013375
|  | 3555.2052 | 1.4007 | 3.157e-05 |  | 3205.9594 | 1.6161 | 0.00015833
|  | 3555.1452 | 1.4007 | 2.2248e-05 |  | 3205.8994 | 1.6161 | 0.00018244
|  | 3555.0852 | 1.4007 | 1.084e-05 |  | 3205.8394 | 1.6161 | 0.00020276
|  | 3555.0252 | 1.4007 | 4.4146e-06 |  | 3205.7794 | 1.6161 | 0.00021682
|  | 3554.9652 | 1.4007 | 7.848e-06 |  | 3205.7193 | 1.6161 | 0.00022463
|  | 3554.9052 | 1.4006 | 2.1207e-05 |  | 3205.6593 | 1.6162 | 0.00022785
|  | 3554.8452 | 1.4007 | 4.0244e-05 |  | 3205.5993 | 1.6162 | 0.00022953
|  | 3554.7852 | 1.4007 | 5.7319e-05 |  | 3205.5393 | 1.6162 | 0.00023299
|  | 3554.7252 | 1.4007 | 6.4364e-05 |  | 3205.4793 | 1.6162 | 0.00024092
|  | 3554.6652 | 1.4007 | 5.8226e-05 |  | 3205.4193 | 1.6161 | 0.00025413
|  | 3554.6052 | 1.4007 | 3.9702e-05 |  | 3205.3593 | 1.6161 | 0.00027209
|  | 3554.5452 | 1.4008 | 9.9022e-06 |  | 3205.2993 | 1.6162 | 0.00029165
|  | 3554.4852 | 1.4008 | -2.2123e-05 |  | 3205.2393 | 1.6162 | 0.00030915
|  | 3554.4252 | 1.4007 | -4.8382e-05 |  | 3205.1793 | 1.6162 | 0.0003205
|  | 3554.3652 | 1.4007 | -6.3925e-05 |  | 3205.1193 | 1.6162 | 0.0003224
|  | 3554.3052 | 1.4007 | -6.8138e-05 |  | 3205.0593 | 1.6162 | 0.00031582
|  | 3554.2452 | 1.4007 | -6.4005e-05 |  | 3204.9993 | 1.6163 | 0.0002997
|  | 3554.1852 | 1.4007 | -5.5689e-05 |  | 3204.9393 | 1.6163 | 0.00027751
|  | 3554.1252 | 1.4007 | -4.6771e-05 |  | 3204.8793 | 1.6163 | 0.00025333
|  | 3554.0652 | 1.4007 | -3.8526e-05 |  | 3204.8193 | 1.6163 | 0.00023163
|  | 3554.0052 | 1.4007 | -2.9807e-05 |  | 3204.7593 | 1.6163 | 0.0002164
|  | 3553.9452 | 1.4007 | -1.918e-05 |  | 3204.6993 | 1.6162 | 0.00020929
|  | 3553.8852 | 1.4007 | -6.7474e-06 |  | 3204.6393 | 1.6162 | 0.00021051
|  | 3553.8252 | 1.4007 | 4.9661e-06 |  | 3204.5793 | 1.6162 | 0.00021865
|  | 3553.7652 | 1.4007 | 1.1654e-05 |  | 3204.5193 | 1.6162 | 0.00023169
|  | 3553.7052 | 1.4007 | 8.6716e-06 |  | 3204.4593 | 1.6162 | 0.00024773
|  | 3553.6452 | 1.4007 | -5.8306e-06 |  | 3204.3993 | 1.6162 | 0.000265
|  | 3553.5852 | 1.4007 | -2.9193e-05 |  | 3204.3393 | 1.6162 | 0.00028152
|  | 3553.5252 | 1.4007 | -5.5496e-05 |  | 3204.2793 | 1.6162 | 0.00029593
|  | 3553.4652 | 1.4007 | -7.643e-05 |  | 3204.2193 | 1.6162 | 0.00030641
|  | 3553.4052 | 1.4007 | -8.5448e-05 |  | 3204.1593 | 1.6163 | 0.00031108
|  | 3553.3452 | 1.4007 | -8.0087e-05 |  | 3204.0993 | 1.6163 | 0.0003086
|  | 3553.2852 | 1.4007 | -6.2938e-05 |  | 3204.0393 | 1.6163 | 0.00029874
|  | 3553.2252 | 1.4006 | -4.1085e-05 |  | 3203.9793 | 1.6163 | 0.00028247
|  | 3553.1652 | 1.4007 | -2.3212e-05 |  | 3203.9193 | 1.6163 | 0.00026176
|  | 3553.1052 | 1.4007 | -1.603e-05 |  | 3203.8593 | 1.6163 | 0.0002396
|  | 3553.0452 | 1.4007 | -2.1819e-05 |  | 3203.7993 | 1.6163 | 0.00021869
|  | 3552.9852 | 1.4007 | -3.8546e-05 |  | 3203.7393 | 1.6163 | 0.00020049
|  | 3552.9252 | 1.4007 | -6.106e-05 |  | 3203.6793 | 1.6163 | 0.00018512
|  | 3552.8652 | 1.4007 | -8.3504e-05 |  | 3203.6193 | 1.6163 | 0.00017221
|  | 3552.8052 | 1.4007 | -0.00010072 |  | 3203.5593 | 1.6163 | 0.00016051
|  | 3552.7452 | 1.4007 | -0.00010973 |  | 3203.4993 | 1.6163 | 0.00014953
|  | 3552.6852 | 1.4006 | -0.00011037 |  | 3203.4393 | 1.6163 | 0.00013942
|  | 3552.6252 | 1.4006 | -0.00010332 |  | 3203.3793 | 1.6163 | 0.00013129
|  | 3552.5652 | 1.4006 | -8.9644e-05 |  | 3203.3193 | 1.6163 | 0.00012609
|  | 3552.5052 | 1.4006 | -7.0378e-05 |  | 3203.2593 | 1.6163 | 0.00012425
|  | 3552.4452 | 1.4006 | -4.6509e-05 |  | 3203.1993 | 1.6162 | 0.00012589
|  | 3552.3852 | 1.4006 | -2.2225e-05 |  | 3203.1393 | 1.6162 | 0.00012946
|  | 3552.3252 | 1.4006 | 1.8568e-06 |  | 3203.0793 | 1.6162 | 0.00013345
|  | 3552.2652 | 1.4006 | 2.4319e-05 |  | 3203.0193 | 1.6162 | 0.00013675
|  | 3552.2052 | 1.4006 | 3.8093e-05 |  | 3202.9593 | 1.6162 | 0.00013914
|  | 3552.1452 | 1.4007 | 4.0238e-05 |  | 3202.8993 | 1.6162 | 0.00014106
|  | 3552.0852 | 1.4007 | 3.0433e-05 |  | 3202.8393 | 1.6162 | 0.00014327
|  | 3552.0252 | 1.4007 | 1.1373e-05 |  | 3202.7793 | 1.6162 | 0.00014628
|  | 3551.9652 | 1.4007 | -1.1663e-05 |  | 3202.7193 | 1.6162 | 0.00014983
|  | 3551.9052 | 1.4007 | -3.2211e-05 |  | 3202.6593 | 1.6162 | 0.00015227
|  | 3551.8452 | 1.4007 | -4.5815e-05 |  | 3202.5993 | 1.6162 | 0.00015161
|  | 3551.7852 | 1.4007 | -5.0673e-05 |  | 3202.5393 | 1.6162 | 0.00014655
|  | 3551.7252 | 1.4007 | -4.7594e-05 |  | 3202.4793 | 1.6162 | 0.00013717
|  | 3551.6652 | 1.4007 | -3.9816e-05 |  | 3202.4193 | 1.6162 | 0.00012542
|  | 3551.6052 | 1.4007 | -3.1429e-05 |  | 3202.3593 | 1.6162 | 0.0001152
|  | 3551.5452 | 1.4007 | -2.5167e-05 |  | 3202.2993 | 1.6162 | 0.00011072
|  | 3551.4852 | 1.4007 | -2.1658e-05 |  | 3202.2393 | 1.6161 | 0.00011533
|  | 3551.4252 | 1.4007 | -2.0275e-05 |  | 3202.1793 | 1.6161 | 0.00013024
|  | 3551.3652 | 1.4007 | -1.946e-05 |  | 3202.1193 | 1.6161 | 0.00015376
|  | 3551.3052 | 1.4007 | -1.8018e-05 |  | 3202.0593 | 1.6161 | 0.00018165
|  | 3551.2452 | 1.4007 | -1.6307e-05 |  | 3201.9993 | 1.6161 | 0.00020873
|  | 3551.1852 | 1.4007 | -1.6449e-05 |  | 3201.9393 | 1.6161 | 0.00022963
|  | 3551.1252 | 1.4007 | -2.0785e-05 |  | 3201.8793 | 1.6161 | 0.00024055
|  | 3551.0652 | 1.4007 | -3.0886e-05 |  | 3201.8193 | 1.6162 | 0.00023993
|  | 3551.0052 | 1.4007 | -4.7013e-05 |  | 3201.7593 | 1.6162 | 0.00022856
|  | 3550.9452 | 1.4007 | -6.7286e-05 |  | 3201.6993 | 1.6162 | 0.00020913
|  | 3550.8852 | 1.4007 | -8.823e-05 |  | 3201.6393 | 1.6162 | 0.00018523
|  | 3550.8252 | 1.4007 | -0.00010574 |  | 3201.5793 | 1.6162 | 0.0001608
|  | 3550.7652 | 1.4007 | -0.00011667 |  | 3201.5193 | 1.6162 | 0.00013958
|  | 3550.7052 | 1.4007 | -0.00011938 |  | 3201.4593 | 1.6162 | 0.00012415
|  | 3550.6452 | 1.4007 | -0.00011529 |  | 3201.3993 | 1.6162 | 0.00011659
|  | 3550.5852 | 1.4006 | -0.0001073 |  | 3201.3393 | 1.6161 | 0.00011789
|  | 3550.5252 | 1.4006 | -9.855e-05 |  | 3201.2793 | 1.6161 | 0.00012761
|  | 3550.4652 | 1.4006 | -9.2547e-05 |  | 3201.2193 | 1.6161 | 0.00014461
|  | 3550.4052 | 1.4006 | -9.0327e-05 |  | 3201.1593 | 1.6161 | 0.00016666
|  | 3550.3452 | 1.4006 | -9.1819e-05 |  | 3201.0993 | 1.6161 | 0.00019066
|  | 3550.2852 | 1.4006 | -9.5187e-05 |  | 3201.0393 | 1.6161 | 0.00021336
|  | 3550.2252 | 1.4006 | -9.7497e-05 |  | 3200.9793 | 1.6161 | 0.00023144
|  | 3550.1652 | 1.4006 | -9.6884e-05 |  | 3200.9193 | 1.6161 | 0.00024211
|  | 3550.1052 | 1.4006 | -9.3529e-05 |  | 3200.8593 | 1.6161 | 0.00024332
|  | 3550.0452 | 1.4006 | -8.7718e-05 |  | 3200.7993 | 1.6162 | 0.00023458
|  | 3549.9852 | 1.4006 | -8.1381e-05 |  | 3200.7393 | 1.6162 | 0.00021669
|  | 3549.9252 | 1.4006 | -7.8031e-05 |  | 3200.6793 | 1.6162 | 0.00019218
|  | 3549.8652 | 1.4006 | -8.0173e-05 |  | 3200.6193 | 1.6162 | 0.00016667
|  | 3549.8052 | 1.4006 | -8.8603e-05 |  | 3200.5593 | 1.6162 | 0.00014246
|  | 3549.7452 | 1.4006 | -0.00010182 |  | 3200.4993 | 1.6162 | 0.0001213
|  | 3549.6852 | 1.4006 | -0.00011639 |  | 3200.4393 | 1.6161 | 0.00010992
|  | 3549.6252 | 1.4006 | -0.00012788 |  | 3200.3793 | 1.6161 | 0.00011071
|  | 3549.5652 | 1.4006 | -0.00013261 |  | 3200.3193 | 1.6161 | 0.00012406
|  | 3549.5052 | 1.4006 | -0.00012879 |  | 3200.2593 | 1.616 | 0.00014785
|  | 3549.4452 | 1.4006 | -0.00011729 |  | 3200.1993 | 1.616 | 0.00017783
|  | 3549.3852 | 1.4005 | -0.000101 |  | 3200.1393 | 1.616 | 0.00020871
|  | 3549.3252 | 1.4005 | -8.3822e-05 |  | 3200.0793 | 1.616 | 0.00023576
|  | 3549.2652 | 1.4005 | -7.0267e-05 |  | 3200.0193 | 1.6161 | 0.00025529
|  | 3549.2052 | 1.4005 | -6.2195e-05 |  | 3199.9593 | 1.6161 | 0.00026561
|  | 3549.1452 | 1.4006 | -6.0238e-05 |  | 3199.8993 | 1.6161 | 0.00026666
|  | 3549.0852 | 1.4006 | -6.2258e-05 |  | 3199.8393 | 1.6161 | 0.00025953
|  | 3549.0252 | 1.4006 | -6.5163e-05 |  | 3199.7793 | 1.6161 | 0.00024639
|  | 3548.9652 | 1.4005 | -6.6118e-05 |  | 3199.7193 | 1.6162 | 0.00022905
|  | 3548.9052 | 1.4005 | -6.3019e-05 |  | 3199.6593 | 1.6162 | 0.00020915
|  | 3548.8452 | 1.4005 | -5.5285e-05 |  | 3199.5993 | 1.6162 | 0.00018875
|  | 3548.7852 | 1.4005 | -4.3915e-05 |  | 3199.5393 | 1.6161 | 0.0001702
|  | 3548.7252 | 1.4005 | -3.032e-05 |  | 3199.4793 | 1.6161 | 0.00015569
|  | 3548.6652 | 1.4005 | -1.6368e-05 |  | 3199.4193 | 1.6161 | 0.00014738
|  | 3548.6052 | 1.4005 | -3.5389e-06 |  | 3199.3593 | 1.6161 | 0.00014743
|  | 3548.5452 | 1.4005 | 7.6217e-06 |  | 3199.2993 | 1.6161 | 0.00015575
|  | 3548.4852 | 1.4005 | 1.7149e-05 |  | 3199.2393 | 1.616 | 0.00017083
|  | 3548.4252 | 1.4005 | 2.5149e-05 |  | 3199.1793 | 1.616 | 0.00018967
|  | 3548.3652 | 1.4005 | 3.193e-05 |  | 3199.1193 | 1.616 | 0.00020903
|  | 3548.3052 | 1.4005 | 3.7701e-05 |  | 3199.0593 | 1.616 | 0.00022557
|  | 3548.2452 | 1.4006 | 4.2647e-05 |  | 3198.9993 | 1.616 | 0.00023734
|  | 3548.1852 | 1.4006 | 4.691e-05 |  | 3198.9393 | 1.616 | 0.00024445
|  | 3548.1252 | 1.4006 | 5.0649e-05 |  | 3198.8793 | 1.6161 | 0.00024829
|  | 3548.0652 | 1.4006 | 5.3764e-05 |  | 3198.8193 | 1.6161 | 0.0002508
|  | 3548.0052 | 1.4006 | 5.563e-05 |  | 3198.7593 | 1.6161 | 0.00025407
|  | 3547.9452 | 1.4006 | 5.5623e-05 |  | 3198.6993 | 1.6161 | 0.00025858
|  | 3547.8852 | 1.4006 | 5.3035e-05 |  | 3198.6393 | 1.6161 | 0.00026385
|  | 3547.8252 | 1.4006 | 4.8274e-05 |  | 3198.5793 | 1.6161 | 0.00026904
|  | 3547.7652 | 1.4006 | 3.9574e-05 |  | 3198.5193 | 1.6161 | 0.00027319
|  | 3547.7052 | 1.4006 | 2.9061e-05 |  | 3198.4593 | 1.6161 | 0.00027605
|  | 3547.6452 | 1.4006 | 1.8587e-05 |  | 3198.3993 | 1.6161 | 0.00027836
|  | 3547.5852 | 1.4006 | 1.0965e-05 |  | 3198.3393 | 1.6161 | 0.000281
|  | 3547.5252 | 1.4006 | 8.1746e-06 |  | 3198.2793 | 1.6161 | 0.00028575
|  | 3547.4652 | 1.4006 | 1.0696e-05 |  | 3198.2193 | 1.6161 | 0.00029227
|  | 3547.4052 | 1.4006 | 1.7306e-05 |  | 3198.1593 | 1.6161 | 0.00029885
|  | 3547.3452 | 1.4006 | 2.5337e-05 |  | 3198.0993 | 1.6161 | 0.00030273
|  | 3547.2852 | 1.4006 | 3.0888e-05 |  | 3198.0393 | 1.6161 | 0.00030052
|  | 3547.2252 | 1.4007 | 3.093e-05 |  | 3197.9793 | 1.6162 | 0.00028987
|  | 3547.1652 | 1.4007 | 2.2619e-05 |  | 3197.9193 | 1.6162 | 0.00027048
|  | 3547.1052 | 1.4007 | 6.0218e-06 |  | 3197.8593 | 1.6162 | 0.0002435
|  | 3547.0452 | 1.4007 | -1.6969e-05 |  | 3197.7993 | 1.6162 | 0.00021279
|  | 3546.9852 | 1.4007 | -4.4252e-05 |  | 3197.7393 | 1.6162 | 0.00018259
|  | 3546.9252 | 1.4007 | -7.181e-05 |  | 3197.6793 | 1.6162 | 0.00015684
|  | 3546.8652 | 1.4007 | -9.6216e-05 |  | 3197.6193 | 1.6161 | 0.00013796
|  | 3546.8052 | 1.4007 | -0.00011454 |  | 3197.5593 | 1.6161 | 0.00012728
|  | 3546.7452 | 1.4006 | -0.00012408 |  | 3197.4993 | 1.6161 | 0.00012397
|  | 3546.6852 | 1.4006 | -0.00012359 |  | 3197.4393 | 1.6161 | 0.00012683
|  | 3546.6252 | 1.4006 | -0.00011224 |  | 3197.3793 | 1.616 | 0.0001346
|  | 3546.5652 | 1.4005 | -9.2328e-05 |  | 3197.3193 | 1.616 | 0.00014634
|  | 3546.5052 | 1.4005 | -6.6384e-05 |  | 3197.2593 | 1.616 | 0.00016131
|  | 3546.4452 | 1.4005 | -4.0011e-05 |  | 3197.1993 | 1.616 | 0.00017936
|  | 3546.3852 | 1.4005 | -1.83e-05 |  | 3197.1393 | 1.616 | 0.0001995
|  | 3546.3252 | 1.4006 | -6.5696e-06 |  | 3197.0793 | 1.616 | 0.00022049
|  | 3546.2652 | 1.4006 | -6.412e-06 |  | 3197.0193 | 1.616 | 0.00024047
|  | 3546.2052 | 1.4006 | -1.6317e-05 |  | 3196.9593 | 1.616 | 0.00025793
|  | 3546.1452 | 1.4006 | -3.1641e-05 |  | 3196.8993 | 1.616 | 0.00027225
|  | 3546.0852 | 1.4006 | -4.4999e-05 |  | 3196.8392 | 1.616 | 0.00028322
|  | 3546.0252 | 1.4006 | -4.9938e-05 |  | 3196.7792 | 1.616 | 0.00029206
|  | 3545.9652 | 1.4006 | -4.2319e-05 |  | 3196.7192 | 1.616 | 0.00029967
|  | 3545.9052 | 1.4005 | -2.2943e-05 |  | 3196.6592 | 1.616 | 0.00030683
|  | 3545.8452 | 1.4005 | 2.7273e-06 |  | 3196.5992 | 1.616 | 0.0003133
|  | 3545.7852 | 1.4006 | 2.7222e-05 |  | 3196.5392 | 1.6161 | 0.0003179
|  | 3545.7252 | 1.4006 | 4.2489e-05 |  | 3196.4792 | 1.6161 | 0.00031864
|  | 3545.6652 | 1.4006 | 4.3203e-05 |  | 3196.4192 | 1.6161 | 0.00031431
|  | 3545.6052 | 1.4006 | 3.1889e-05 |  | 3196.3592 | 1.6161 | 0.00030444
|  | 3545.5452 | 1.4007 | 7.8134e-06 |  | 3196.2992 | 1.6161 | 0.00029071
|  | 3545.4852 | 1.4007 | -2.1198e-05 |  | 3196.2392 | 1.6161 | 0.00027616
|  | 3545.4252 | 1.4006 | -4.7824e-05 |  | 3196.1792 | 1.6161 | 0.00026358
|  | 3545.3652 | 1.4006 | -6.565e-05 |  | 3196.1192 | 1.6161 | 0.00025687
|  | 3545.3052 | 1.4006 | -7.2285e-05 |  | 3196.0592 | 1.6161 | 0.00025605
|  | 3545.2452 | 1.4006 | -6.9005e-05 |  | 3195.9992 | 1.6161 | 0.00026136
|  | 3545.1852 | 1.4006 | -5.901e-05 |  | 3195.9392 | 1.6161 | 0.00027049
|  | 3545.1252 | 1.4006 | -4.7046e-05 |  | 3195.8792 | 1.6161 | 0.00028009
|  | 3545.0652 | 1.4006 | -3.572e-05 |  | 3195.8192 | 1.6161 | 0.00028511
|  | 3545.0052 | 1.4006 | -2.6879e-05 |  | 3195.7592 | 1.6161 | 0.00028306
|  | 3544.9452 | 1.4006 | -2.0817e-05 |  | 3195.6992 | 1.6161 | 0.00027279
|  | 3544.8852 | 1.4006 | -1.7051e-05 |  | 3195.6392 | 1.6162 | 0.00025441
|  | 3544.8252 | 1.4006 | -1.4234e-05 |  | 3195.5792 | 1.6162 | 0.00023082
|  | 3544.7652 | 1.4006 | -1.1718e-05 |  | 3195.5192 | 1.6162 | 0.00020572
|  | 3544.7052 | 1.4006 | -8.985e-06 |  | 3195.4592 | 1.6161 | 0.00018261
|  | 3544.6452 | 1.4005 | -4.8742e-06 |  | 3195.3992 | 1.6161 | 0.0001639
|  | 3544.5852 | 1.4005 | 2.7208e-06 |  | 3195.3392 | 1.6161 | 0.00015165
|  | 3544.5252 | 1.4005 | 1.4318e-05 |  | 3195.2792 | 1.6161 | 0.00014589
|  | 3544.4652 | 1.4005 | 3.141e-05 |  | 3195.2192 | 1.6161 | 0.00014583
|  | 3544.4052 | 1.4005 | 5.3591e-05 |  | 3195.1592 | 1.6161 | 0.00015059
|  | 3544.3452 | 1.4005 | 7.8415e-05 |  | 3195.0992 | 1.616 | 0.00015842
|  | 3544.2852 | 1.4005 | 0.00010245 |  | 3195.0392 | 1.616 | 0.00016752
|  | 3544.2252 | 1.4006 | 0.00012212 |  | 3194.9792 | 1.616 | 0.00017595
|  | 3544.1652 | 1.4006 | 0.00013466 |  | 3194.9192 | 1.616 | 0.00018265
|  | 3544.1052 | 1.4006 | 0.00013951 |  | 3194.8592 | 1.616 | 0.00018632
|  | 3544.0452 | 1.4007 | 0.00013821 |  | 3194.7992 | 1.616 | 0.00018654
|  | 3543.9852 | 1.4007 | 0.00013233 |  | 3194.7392 | 1.616 | 0.00018394
|  | 3543.9252 | 1.4007 | 0.00012399 |  | 3194.6792 | 1.616 | 0.00018001
|  | 3543.8652 | 1.4007 | 0.00011281 |  | 3194.6192 | 1.616 | 0.00017677
|  | 3543.8052 | 1.4008 | 9.695e-05 |  | 3194.5592 | 1.616 | 0.00017683
|  | 3543.7452 | 1.4008 | 7.3667e-05 |  | 3194.4992 | 1.616 | 0.00018253
|  | 3543.6852 | 1.4008 | 4.0059e-05 |  | 3194.4392 | 1.616 | 0.00019497
|  | 3543.6252 | 1.4009 | -4.2821e-06 |  | 3194.3792 | 1.616 | 0.00021354
|  | 3543.5652 | 1.4009 | -5.7574e-05 |  | 3194.3192 | 1.6159 | 0.00023582
|  | 3543.5052 | 1.4009 | -0.00011502 |  | 3194.2592 | 1.616 | 0.00025789
|  | 3543.4452 | 1.4008 | -0.0001705 |  | 3194.1992 | 1.616 | 0.00027481
|  | 3543.3852 | 1.4008 | -0.00021818 |  | 3194.1392 | 1.616 | 0.00028283
|  | 3543.3252 | 1.4008 | -0.00024939 |  | 3194.0792 | 1.616 | 0.00028038
|  | 3543.2652 | 1.4007 | -0.00026972 |  | 3194.0192 | 1.616 | 0.00026731
|  | 3543.2052 | 1.4006 | -0.00027581 |  | 3193.9592 | 1.616 | 0.00024742
|  | 3543.1452 | 1.4006 | -0.0002661 |  | 3193.8992 | 1.616 | 0.00022536
|  | 3543.0852 | 1.4005 | -0.00024246 |  | 3193.8392 | 1.616 | 0.00020613
|  | 3543.0252 | 1.4005 | -0.00020787 |  | 3193.7792 | 1.616 | 0.00019588
|  | 3542.9652 | 1.4005 | -0.00016579 |  | 3193.7192 | 1.616 | 0.0001908
|  | 3542.9052 | 1.4005 | -0.00012101 |  | 3193.6592 | 1.616 | 0.00019271
|  | 3542.8452 | 1.4005 | -7.871e-05 |  | 3193.5992 | 1.616 | 0.00019887
|  | 3542.7852 | 1.4005 | -4.4004e-05 |  | 3193.5392 | 1.616 | 0.00020528
|  | 3542.7252 | 1.4005 | -2.0203e-05 |  | 3193.4792 | 1.616 | 0.00020859
|  | 3542.6652 | 1.4006 | -8.648e-06 |  | 3193.4192 | 1.616 | 0.00020717
|  | 3542.6052 | 1.4006 | -8.3477e-06 |  | 3193.3592 | 1.616 | 0.00020243
|  | 3542.5452 | 1.4006 | -1.6362e-05 |  | 3193.2992 | 1.616 | 0.00019731
|  | 3542.4852 | 1.4006 | -3.0207e-05 |  | 3193.2392 | 1.6159 | 0.00019611
|  | 3542.4252 | 1.4007 | -4.7869e-05 |  | 3193.1792 | 1.6159 | 0.00020197
|  | 3542.3652 | 1.4007 | -6.9137e-05 |  | 3193.1192 | 1.6159 | 0.00021663
|  | 3542.3052 | 1.4007 | -9.4912e-05 |  | 3193.0592 | 1.6159 | 0.00023885
|  | 3542.2452 | 1.4007 | -0.0001258 |  | 3192.9992 | 1.6159 | 0.00026471
|  | 3542.1852 | 1.4007 | -0.00016056 |  | 3192.9392 | 1.6159 | 0.00028999
|  | 3542.1252 | 1.4007 | -0.00019627 |  | 3192.8792 | 1.6159 | 0.00030977
|  | 3542.0652 | 1.4006 | -0.0002281 |  | 3192.8192 | 1.6159 | 0.00032087
|  | 3542.0052 | 1.4006 | -0.0002503 |  | 3192.7592 | 1.616 | 0.00032255
|  | 3541.9452 | 1.4005 | -0.00025865 |  | 3192.6992 | 1.616 | 0.00031632
|  | 3541.8852 | 1.4005 | -0.00025158 |  | 3192.6392 | 1.616 | 0.00030508
|  | 3541.8252 | 1.4004 | -0.0002303 |  | 3192.5792 | 1.616 | 0.0002923
|  | 3541.7652 | 1.4004 | -0.00019873 |  | 3192.5192 | 1.616 | 0.00028192
|  | 3541.7052 | 1.4004 | -0.00016101 |  | 3192.4592 | 1.616 | 0.00027595
|  | 3541.6452 | 1.4004 | -0.00012183 |  | 3192.3992 | 1.616 | 0.00027459
|  | 3541.5852 | 1.4004 | -8.4698e-05 |  | 3192.3392 | 1.616 | 0.00027724
|  | 3541.5252 | 1.4004 | -5.1754e-05 |  | 3192.2792 | 1.616 | 0.00028151
|  | 3541.4652 | 1.4004 | -2.5179e-05 |  | 3192.2192 | 1.616 | 0.00028515
|  | 3541.4052 | 1.4004 | -6.95e-06 |  | 3192.1592 | 1.616 | 0.00028628
|  | 3541.3452 | 1.4004 | 1.3038e-06 |  | 3192.0992 | 1.616 | 0.00028464
|  | 3541.2852 | 1.4005 | -6.2617e-08 |  | 3192.0392 | 1.616 | 0.00028088
|  | 3541.2252 | 1.4005 | -9.1066e-06 |  | 3191.9792 | 1.616 | 0.00027737
|  | 3541.1651 | 1.4005 | -2.1039e-05 |  | 3191.9192 | 1.6159 | 0.00027743
|  | 3541.1051 | 1.4005 | -2.6633e-05 |  | 3191.8592 | 1.6159 | 0.00028289
|  | 3541.0451 | 1.4004 | -2.5103e-05 |  | 3191.7992 | 1.6159 | 0.00029531
|  | 3540.9851 | 1.4004 | -9.4915e-06 |  | 3191.7392 | 1.6159 | 0.00031361
|  | 3540.9251 | 1.4004 | 2.0843e-05 |  | 3191.6792 | 1.6159 | 0.00033443
|  | 3540.8651 | 1.4004 | 6.0668e-05 |  | 3191.6192 | 1.6159 | 0.00035324
|  | 3540.8051 | 1.4004 | 0.00010107 |  | 3191.5592 | 1.616 | 0.000365
|  | 3540.7451 | 1.4005 | 0.00013205 |  | 3191.4992 | 1.616 | 0.00036634
|  | 3540.6851 | 1.4005 | 0.00014602 |  | 3191.4392 | 1.616 | 0.00035866
|  | 3540.6251 | 1.4006 | 0.00014008 |  | 3191.3792 | 1.616 | 0.00034178
|  | 3540.5651 | 1.4006 | 0.00011642 |  | 3191.3192 | 1.616 | 0.00031997
|  | 3540.5051 | 1.4006 | 8.1051e-05 |  | 3191.2592 | 1.616 | 0.00029894
|  | 3540.4451 | 1.4007 | 4.1899e-05 |  | 3191.1992 | 1.616 | 0.00028425
|  | 3540.3851 | 1.4006 | 6.0451e-06 |  | 3191.1392 | 1.616 | 0.00027919
|  | 3540.3251 | 1.4006 | -2.2378e-05 |  | 3191.0792 | 1.616 | 0.00028417
|  | 3540.2651 | 1.4006 | -4.2323e-05 |  | 3191.0192 | 1.616 | 0.0002966
|  | 3540.2051 | 1.4006 | -5.4462e-05 |  | 3190.9592 | 1.616 | 0.00031185
|  | 3540.1451 | 1.4006 | -6.0459e-05 |  | 3190.8992 | 1.616 | 0.00032437
|  | 3540.0851 | 1.4006 | -6.1782e-05 |  | 3190.8392 | 1.616 | 0.00032979
|  | 3540.0251 | 1.4006 | -5.9571e-05 |  | 3190.7792 | 1.616 | 0.00032588
|  | 3539.9651 | 1.4005 | -5.45e-05 |  | 3190.7192 | 1.616 | 0.0003135
|  | 3539.9051 | 1.4005 | -4.7727e-05 |  | 3190.6592 | 1.616 | 0.00029542
|  | 3539.8451 | 1.4005 | -4.0685e-05 |  | 3190.5992 | 1.616 | 0.0002759
|  | 3539.7851 | 1.4005 | -3.4784e-05 |  | 3190.5392 | 1.616 | 0.0002592
|  | 3539.7251 | 1.4005 | -3.0428e-05 |  | 3190.4792 | 1.616 | 0.00024824
|  | 3539.6651 | 1.4005 | -2.6291e-05 |  | 3190.4192 | 1.616 | 0.0002445
|  | 3539.6051 | 1.4005 | -1.9415e-05 |  | 3190.3592 | 1.616 | 0.00024736
|  | 3539.5451 | 1.4005 | -7.2937e-06 |  | 3190.2992 | 1.616 | 0.00025452
|  | 3539.4851 | 1.4005 | 1.1407e-05 |  | 3190.2392 | 1.616 | 0.0002633
|  | 3539.4251 | 1.4005 | 3.5315e-05 |  | 3190.1792 | 1.616 | 0.00027136
|  | 3539.3651 | 1.4005 | 5.9835e-05 |  | 3190.1192 | 1.616 | 0.00027683
|  | 3539.3051 | 1.4005 | 7.866e-05 |  | 3190.0592 | 1.616 | 0.00027908
|  | 3539.2451 | 1.4006 | 8.5773e-05 |  | 3189.9992 | 1.616 | 0.00027858
|  | 3539.1851 | 1.4006 | 7.7715e-05 |  | 3189.9392 | 1.616 | 0.00027745
|  | 3539.1251 | 1.4006 | 5.4748e-05 |  | 3189.8792 | 1.6159 | 0.00027782
|  | 3539.0651 | 1.4007 | 2.0878e-05 |  | 3189.8192 | 1.6159 | 0.00028179
|  | 3539.0051 | 1.4007 | -1.6789e-05 |  | 3189.7592 | 1.6159 | 0.00029108
|  | 3538.9451 | 1.4006 | -5.0678e-05 |  | 3189.6992 | 1.6159 | 0.0003065
|  | 3538.8851 | 1.4006 | -7.3238e-05 |  | 3189.6392 | 1.6159 | 0.00032748
|  | 3538.8251 | 1.4006 | -8.4981e-05 |  | 3189.5792 | 1.6159 | 0.00035192
|  | 3538.7651 | 1.4006 | -8.448e-05 |  | 3189.5192 | 1.6159 | 0.00037635
|  | 3538.7051 | 1.4005 | -7.1726e-05 |  | 3189.4592 | 1.6159 | 0.00039704
|  | 3538.6451 | 1.4005 | -4.9695e-05 |  | 3189.3992 | 1.616 | 0.00041035
|  | 3538.5851 | 1.4005 | -2.2361e-05 |  | 3189.3392 | 1.616 | 0.0004131
|  | 3538.5251 | 1.4005 | 6.0605e-06 |  | 3189.2792 | 1.6161 | 0.00040472
|  | 3538.4651 | 1.4005 | 3.092e-05 |  | 3189.2192 | 1.6161 | 0.00038587
|  | 3538.4051 | 1.4005 | 4.7943e-05 |  | 3189.1592 | 1.6161 | 0.00035593
|  | 3538.3451 | 1.4006 | 5.4014e-05 |  | 3189.0992 | 1.6161 | 0.00031934
|  | 3538.2851 | 1.4006 | 4.7724e-05 |  | 3189.0392 | 1.6161 | 0.00028031
|  | 3538.2251 | 1.4006 | 2.9867e-05 |  | 3188.9792 | 1.6161 | 0.00024302
|  | 3538.1651 | 1.4006 | 4.599e-06 |  | 3188.9192 | 1.6161 | 0.00021106
|  | 3538.1051 | 1.4006 | -2.2665e-05 |  | 3188.8592 | 1.6161 | 0.00018667
|  | 3538.0451 | 1.4006 | -4.6198e-05 |  | 3188.7992 | 1.6161 | 0.00017095
|  | 3537.9851 | 1.4006 | -6.157e-05 |  | 3188.7392 | 1.616 | 0.00016344
|  | 3537.9251 | 1.4006 | -6.6857e-05 |  | 3188.6792 | 1.616 | 0.00016276
|  | 3537.8651 | 1.4006 | -6.3498e-05 |  | 3188.6192 | 1.616 | 0.00016718
|  | 3537.8051 | 1.4006 | -5.5009e-05 |  | 3188.5592 | 1.616 | 0.00017508
|  | 3537.7451 | 1.4006 | -4.5328e-05 |  | 3188.4992 | 1.616 | 0.00018482
|  | 3537.6851 | 1.4006 | -3.8111e-05 |  | 3188.4392 | 1.6159 | 0.00019468
|  | 3537.6251 | 1.4006 | -3.5427e-05 |  | 3188.3792 | 1.6159 | 0.00020306
|  | 3537.5651 | 1.4006 | -3.7932e-05 |  | 3188.3192 | 1.6159 | 0.00020867
|  | 3537.5051 | 1.4006 | -4.5517e-05 |  | 3188.2592 | 1.6159 | 0.00021022
|  | 3537.4451 | 1.4006 | -5.8532e-05 |  | 3188.1992 | 1.6159 | 0.00020745
|  | 3537.3851 | 1.4006 | -7.7707e-05 |  | 3188.1392 | 1.6159 | 0.00020113
|  | 3537.3251 | 1.4006 | -0.00010365 |  | 3188.0792 | 1.6159 | 0.00019306
|  | 3537.2651 | 1.4006 | -0.00013573 |  | 3188.0192 | 1.6159 | 0.00018599
|  | 3537.2051 | 1.4006 | -0.00017135 |  | 3187.9591 | 1.6159 | 0.00018318
|  | 3537.1451 | 1.4006 | -0.000206 |  | 3187.8991 | 1.6159 | 0.0001872
|  | 3537.0851 | 1.4006 | -0.00023346 |  | 3187.8391 | 1.6159 | 0.00019946
|  | 3537.0251 | 1.4005 | -0.0002484 |  | 3187.7791 | 1.6159 | 0.00021961
|  | 3536.9651 | 1.4005 | -0.00024721 |  | 3187.7191 | 1.6158 | 0.00024551
|  | 3536.9051 | 1.4004 | -0.00022972 |  | 3187.6591 | 1.6158 | 0.00027359
|  | 3536.8451 | 1.4004 | -0.00019939 |  | 3187.5991 | 1.6159 | 0.00029985
|  | 3536.7851 | 1.4004 | -0.00016183 |  | 3187.5391 | 1.6159 | 0.00032052
|  | 3536.7251 | 1.4004 | -0.00012327 |  | 3187.4791 | 1.6159 | 0.00033266
|  | 3536.6651 | 1.4004 | -8.8791e-05 |  | 3187.4191 | 1.6159 | 0.00033483
|  | 3536.6051 | 1.4004 | -6.275e-05 |  | 3187.3591 | 1.616 | 0.00032737
|  | 3536.5451 | 1.4004 | -4.436e-05 |  | 3187.2991 | 1.616 | 0.00031218
|  | 3536.4851 | 1.4004 | -2.9803e-05 |  | 3187.2391 | 1.616 | 0.00029238
|  | 3536.4251 | 1.4004 | -2.1873e-05 |  | 3187.1791 | 1.616 | 0.00027124
|  | 3536.3651 | 1.4004 | -1.9828e-05 |  | 3187.1191 | 1.616 | 0.00025181
|  | 3536.3051 | 1.4004 | -2.3262e-05 |  | 3187.0591 | 1.616 | 0.00023587
|  | 3536.2451 | 1.4004 | -3.1882e-05 |  | 3186.9991 | 1.616 | 0.00022463
|  | 3536.1851 | 1.4004 | -4.4765e-05 |  | 3186.9391 | 1.616 | 0.00021617
|  | 3536.1251 | 1.4004 | -5.8739e-05 |  | 3186.8791 | 1.616 | 0.00020861
|  | 3536.0651 | 1.4004 | -6.9819e-05 |  | 3186.8191 | 1.6159 | 0.0002013
|  | 3536.0051 | 1.4004 | -7.3373e-05 |  | 3186.7591 | 1.6159 | 0.00019328
|  | 3535.9451 | 1.4004 | -6.5315e-05 |  | 3186.6991 | 1.6159 | 0.00018491
|  | 3535.8851 | 1.4003 | -4.4147e-05 |  | 3186.6391 | 1.6159 | 0.00017793
|  | 3535.8251 | 1.4003 | -1.0994e-05 |  | 3186.5791 | 1.6159 | 0.00017457
|  | 3535.7651 | 1.4003 | 3.0232e-05 |  | 3186.5191 | 1.6159 | 0.00017656
|  | 3535.7051 | 1.4003 | 7.3857e-05 |  | 3186.4591 | 1.6159 | 0.00018498
|  | 3535.6451 | 1.4003 | 0.00011372 |  | 3186.3991 | 1.6158 | 0.00019846
|  | 3535.5851 | 1.4003 | 0.00014517 |  | 3186.3391 | 1.6158 | 0.00021457
|  | 3535.5251 | 1.4004 | 0.00016568 |  | 3186.2791 | 1.6158 | 0.00023029
|  | 3535.4651 | 1.4004 | 0.00017519 |  | 3186.2191 | 1.6158 | 0.0002431
|  | 3535.4051 | 1.4004 | 0.00017531 |  | 3186.1591 | 1.6158 | 0.00025202
|  | 3535.3451 | 1.4005 | 0.00016901 |  | 3186.0991 | 1.6158 | 0.00025789
|  | 3535.2851 | 1.4005 | 0.00015824 |  | 3186.0391 | 1.6158 | 0.00026317
|  | 3535.2251 | 1.4005 | 0.00014552 |  | 3185.9791 | 1.6158 | 0.00027005
|  | 3535.1651 | 1.4005 | 0.00013153 |  | 3185.9191 | 1.6158 | 0.00027991
|  | 3535.1051 | 1.4005 | 0.00011703 |  | 3185.8591 | 1.6158 | 0.00029222
|  | 3535.0451 | 1.4005 | 0.0001032 |  | 3185.7991 | 1.6159 | 0.00030434
|  | 3534.9851 | 1.4005 | 9.1715e-05 |  | 3185.7391 | 1.6159 | 0.0003127
|  | 3534.9251 | 1.4005 | 8.5406e-05 |  | 3185.6791 | 1.6159 | 0.00031382
|  | 3534.8651 | 1.4005 | 8.7171e-05 |  | 3185.6191 | 1.6159 | 0.00030617
|  | 3534.8051 | 1.4005 | 9.8116e-05 |  | 3185.5591 | 1.6159 | 0.00029049
|  | 3534.7451 | 1.4005 | 0.00011801 |  | 3185.4991 | 1.6159 | 0.00026941
|  | 3534.6851 | 1.4005 | 0.0001445 |  | 3185.4391 | 1.6159 | 0.00024717
|  | 3534.6251 | 1.4005 | 0.00017211 |  | 3185.3791 | 1.6159 | 0.00022807
|  | 3534.5651 | 1.4005 | 0.00019504 |  | 3185.3191 | 1.6159 | 0.00021565
|  | 3534.5051 | 1.4005 | 0.00020883 |  | 3185.2591 | 1.6159 | 0.00021174
|  | 3534.4451 | 1.4006 | 0.00021136 |  | 3185.1991 | 1.6159 | 0.00021609
|  | 3534.3851 | 1.4006 | 0.00020284 |  | 3185.1391 | 1.6159 | 0.00022693
|  | 3534.3251 | 1.4006 | 0.00018697 |  | 3185.0791 | 1.6158 | 0.00024144
|  | 3534.2651 | 1.4006 | 0.00016949 |  | 3185.0191 | 1.6158 | 0.00025599
|  | 3534.2051 | 1.4007 | 0.00014877 |  | 3184.9591 | 1.6159 | 0.00026707
|  | 3534.1451 | 1.4007 | 0.00012899 |  | 3184.8991 | 1.6159 | 0.00027223
|  | 3534.0851 | 1.4007 | 0.00011045 |  | 3184.8391 | 1.6159 | 0.0002697
|  | 3534.0251 | 1.4007 | 9.1303e-05 |  | 3184.7791 | 1.6159 | 0.00025965
|  | 3533.9651 | 1.4007 | 6.9509e-05 |  | 3184.7191 | 1.6159 | 0.000245
|  | 3533.9051 | 1.4007 | 4.4123e-05 |  | 3184.6591 | 1.6159 | 0.00022931
|  | 3533.8451 | 1.4007 | 1.6695e-05 |  | 3184.5991 | 1.6159 | 0.00021282
|  | 3533.7851 | 1.4007 | -8.507e-06 |  | 3184.5391 | 1.6159 | 0.00020141
|  | 3533.7251 | 1.4007 | -2.7538e-05 |  | 3184.4791 | 1.6159 | 0.00019726
|  | 3533.6651 | 1.4006 | -3.7767e-05 |  | 3184.4191 | 1.6159 | 0.0001996
|  | 3533.6051 | 1.4006 | -3.8765e-05 |  | 3184.3591 | 1.6158 | 0.00020632
|  | 3533.5451 | 1.4006 | -3.262e-05 |  | 3184.2991 | 1.6158 | 0.00021359
|  | 3533.4851 | 1.4006 | -2.3723e-05 |  | 3184.2391 | 1.6158 | 0.00021761
|  | 3533.4251 | 1.4006 | -1.7292e-05 |  | 3184.1791 | 1.6158 | 0.00021607
|  | 3533.3651 | 1.4006 | -1.587e-05 |  | 3184.1191 | 1.6158 | 0.00020964
|  | 3533.3051 | 1.4006 | -2.0214e-05 |  | 3184.0591 | 1.6158 | 0.00020018
|  | 3533.2451 | 1.4006 | -2.7775e-05 |  | 3183.9991 | 1.6158 | 0.00019157
|  | 3533.1851 | 1.4006 | -3.4723e-05 |  | 3183.9391 | 1.6158 | 0.00018664
|  | 3533.1251 | 1.4006 | -3.7578e-05 |  | 3183.8791 | 1.6158 | 0.00018769
|  | 3533.0651 | 1.4005 | -3.3197e-05 |  | 3183.8191 | 1.6158 | 0.00019444
|  | 3533.0051 | 1.4005 | -2.1095e-05 |  | 3183.7591 | 1.6158 | 0.00020574
|  | 3532.9451 | 1.4005 | -2.4569e-06 |  | 3183.6991 | 1.6158 | 0.00021947
|  | 3532.8851 | 1.4005 | 2.0325e-05 |  | 3183.6391 | 1.6158 | 0.00023424
|  | 3532.8251 | 1.4005 | 4.4209e-05 |  | 3183.5791 | 1.6157 | 0.00024937
|  | 3532.7651 | 1.4005 | 6.6392e-05 |  | 3183.5191 | 1.6158 | 0.00026406
|  | 3532.7051 | 1.4005 | 8.475e-05 |  | 3183.4591 | 1.6158 | 0.00027771
|  | 3532.6451 | 1.4006 | 9.6617e-05 |  | 3183.3991 | 1.6158 | 0.00028852
|  | 3532.5851 | 1.4006 | 0.00010017 |  | 3183.3391 | 1.6158 | 0.00029418
|  | 3532.5251 | 1.4006 | 9.4139e-05 |  | 3183.2791 | 1.6158 | 0.00029183
|  | 3532.4651 | 1.4006 | 7.7707e-05 |  | 3183.2191 | 1.6158 | 0.00028103
|  | 3532.4051 | 1.4007 | 5.2536e-05 |  | 3183.1591 | 1.6158 | 0.000263
|  | 3532.3451 | 1.4007 | 2.1143e-05 |  | 3183.0991 | 1.6158 | 0.00024132
|  | 3532.2851 | 1.4007 | -1.1877e-05 |  | 3183.0391 | 1.6158 | 0.00022258
|  | 3532.2251 | 1.4007 | -4.1873e-05 |  | 3182.9791 | 1.6158 | 0.00021316
|  | 3532.1651 | 1.4006 | -6.3895e-05 |  | 3182.9191 | 1.6157 | 0.00021794
|  | 3532.1051 | 1.4006 | -7.5694e-05 |  | 3182.8591 | 1.6157 | 0.00023759
|  | 3532.0451 | 1.4006 | -7.756e-05 |  | 3182.7991 | 1.6157 | 0.00026971
|  | 3531.9851 | 1.4006 | -7.1068e-05 |  | 3182.7391 | 1.6157 | 0.00030815
|  | 3531.9251 | 1.4005 | -5.8311e-05 |  | 3182.6791 | 1.6157 | 0.00034569
|  | 3531.8651 | 1.4005 | -4.1728e-05 |  | 3182.6191 | 1.6157 | 0.00037477
|  | 3531.8051 | 1.4005 | -2.4635e-05 |  | 3182.5591 | 1.6158 | 0.00039086
|  | 3531.7451 | 1.4005 | -7.086e-06 |  | 3182.4991 | 1.6158 | 0.00039189
|  | 3531.6851 | 1.4005 | 9.6836e-06 |  | 3182.4391 | 1.6158 | 0.00037966
|  | 3531.6251 | 1.4005 | 2.7827e-05 |  | 3182.3791 | 1.6159 | 0.0003603
|  | 3531.5651 | 1.4005 | 4.771e-05 |  | 3182.3191 | 1.6159 | 0.00033107
|  | 3531.5051 | 1.4005 | 7.0294e-05 |  | 3182.2591 | 1.6159 | 0.00029963
|  | 3531.4451 | 1.4005 | 9.413e-05 |  | 3182.1991 | 1.6159 | 0.00027017
|  | 3531.3851 | 1.4005 | 0.00011682 |  | 3182.1391 | 1.6159 | 0.00024628
|  | 3531.3251 | 1.4006 | 0.00013344 |  | 3182.0791 | 1.6158 | 0.00023005
|  | 3531.2651 | 1.4006 | 0.00013916 |  | 3182.0191 | 1.6158 | 0.00022235
|  | 3531.2051 | 1.4007 | 0.00012962 |  | 3181.9591 | 1.6158 | 0.00022213
|  | 3531.1451 | 1.4007 | 0.0001028 |  | 3181.8991 | 1.6158 | 0.00022816
|  | 3531.0851 | 1.4008 | 6.0175e-05 |  | 3181.8391 | 1.6158 | 0.00023637
|  | 3531.0251 | 1.4008 | 6.5134e-06 |  | 3181.7791 | 1.6158 | 0.00024418
|  | 3530.9651 | 1.4008 | -4.9756e-05 |  | 3181.7191 | 1.6158 | 0.00024842
|  | 3530.9051 | 1.4007 | -9.9721e-05 |  | 3181.6591 | 1.6158 | 0.00024835
|  | 3530.8451 | 1.4007 | -0.00013549 |  | 3181.5991 | 1.6158 | 0.0002451
|  | 3530.7851 | 1.4007 | -0.00015254 |  | 3181.5391 | 1.6158 | 0.00024071
|  | 3530.7251 | 1.4006 | -0.00015183 |  | 3181.4791 | 1.6158 | 0.00023873
|  | 3530.6651 | 1.4006 | -0.0001378 |  | 3181.4191 | 1.6157 | 0.00024143
|  | 3530.6051 | 1.4006 | -0.00011723 |  | 3181.3591 | 1.6157 | 0.00024936
|  | 3530.5451 | 1.4006 | -9.8998e-05 |  | 3181.2991 | 1.6157 | 0.00026206
|  | 3530.4851 | 1.4006 | -8.8426e-05 |  | 3181.2391 | 1.6157 | 0.00027658
|  | 3530.4251 | 1.4006 | -8.9029e-05 |  | 3181.1791 | 1.6157 | 0.00028985
|  | 3530.3651 | 1.4006 | -9.9751e-05 |  | 3181.1191 | 1.6157 | 0.00029916
|  | 3530.3051 | 1.4006 | -0.0001172 |  | 3181.0591 | 1.6157 | 0.00030349
|  | 3530.2451 | 1.4006 | -0.00013711 |  | 3180.9991 | 1.6158 | 0.00030328
|  | 3530.1851 | 1.4006 | -0.00015495 |  | 3180.9391 | 1.6158 | 0.00029933
|  | 3530.1251 | 1.4006 | -0.00016693 |  | 3180.8791 | 1.6158 | 0.00029454
|  | 3530.0651 | 1.4005 | -0.00017081 |  | 3180.8191 | 1.6158 | 0.00028989
|  | 3530.0051 | 1.4005 | -0.00016489 |  | 3180.7591 | 1.6158 | 0.00028637
|  | 3529.9451 | 1.4005 | -0.00014954 |  | 3180.6991 | 1.6158 | 0.00028394
|  | 3529.8851 | 1.4005 | -0.00012597 |  | 3180.6391 | 1.6158 | 0.00028187
|  | 3529.8251 | 1.4005 | -9.6464e-05 |  | 3180.5791 | 1.6158 | 0.00028044
|  | 3529.7651 | 1.4005 | -6.8913e-05 |  | 3180.5191 | 1.6158 | 0.00027961
|  | 3529.7051 | 1.4005 | -4.2957e-05 |  | 3180.4591 | 1.6158 | 0.00028025
|  | 3529.6451 | 1.4005 | -2.571e-05 |  | 3180.3991 | 1.6157 | 0.00028367
|  | 3529.5851 | 1.4005 | -2.0327e-05 |  | 3180.3391 | 1.6157 | 0.00029047
|  | 3529.5251 | 1.4005 | -2.9303e-05 |  | 3180.2791 | 1.6157 | 0.00030114
|  | 3529.4651 | 1.4006 | -5.1228e-05 |  | 3180.2191 | 1.6157 | 0.0003133
|  | 3529.4051 | 1.4006 | -8.0816e-05 |  | 3180.1591 | 1.6158 | 0.00032322
|  | 3529.3451 | 1.4006 | -0.00011135 |  | 3180.0991 | 1.6158 | 0.00033122
|  | 3529.2851 | 1.4005 | -0.00013566 |  | 3180.0391 | 1.6158 | 0.00033275
|  | 3529.2251 | 1.4005 | -0.00014823 |  | 3179.9791 | 1.6158 | 0.0003261
|  | 3529.1651 | 1.4005 | -0.0001462 |  | 3179.9191 | 1.6158 | 0.00031101
|  | 3529.1051 | 1.4004 | -0.00013012 |  | 3179.8591 | 1.6158 | 0.00028938
|  | 3529.0451 | 1.4004 | -0.00010324 |  | 3179.7991 | 1.6158 | 0.00026482
|  | 3528.9851 | 1.4004 | -7.0945e-05 |  | 3179.7391 | 1.6158 | 0.00024194
|  | 3528.9251 | 1.4004 | -3.9684e-05 |  | 3179.6791 | 1.6158 | 0.00022418
|  | 3528.8651 | 1.4004 | -1.5638e-05 |  | 3179.6191 | 1.6158 | 0.00021415
|  | 3528.8051 | 1.4005 | -3.1602e-06 |  | 3179.5591 | 1.6158 | 0.00021206
|  | 3528.7451 | 1.4005 | -4.4133e-06 |  | 3179.4991 | 1.6158 | 0.00021633
|  | 3528.6851 | 1.4005 | -1.7776e-05 |  | 3179.4391 | 1.6157 | 0.00022431
|  | 3528.6251 | 1.4005 | -3.9805e-05 |  | 3179.3791 | 1.6157 | 0.00023253
|  | 3528.5651 | 1.4005 | -6.4942e-05 |  | 3179.3191 | 1.6157 | 0.00023869
|  | 3528.5051 | 1.4005 | -8.6471e-05 |  | 3179.2591 | 1.6157 | 0.00024154
|  | 3528.4451 | 1.4005 | -9.9941e-05 |  | 3179.1991 | 1.6157 | 0.00024105
|  | 3528.3851 | 1.4005 | -0.00010307 |  | 3179.1391 | 1.6157 | 0.00023869
|  | 3528.3251 | 1.4004 | -9.7825e-05 |  | 3179.079 | 1.6157 | 0.00023573
|  | 3528.2651 | 1.4004 | -8.7724e-05 |  | 3179.019 | 1.6157 | 0.00023335
|  | 3528.2051 | 1.4004 | -7.7425e-05 |  | 3178.959 | 1.6157 | 0.0002315
|  | 3528.1451 | 1.4004 | -7.0183e-05 |  | 3178.899 | 1.6157 | 0.00022985
|  | 3528.0851 | 1.4004 | -6.6651e-05 |  | 3178.839 | 1.6157 | 0.00022739
|  | 3528.0251 | 1.4004 | -6.3492e-05 |  | 3178.779 | 1.6157 | 0.00022336
|  | 3527.9651 | 1.4004 | -5.6369e-05 |  | 3178.719 | 1.6157 | 0.00021733
|  | 3527.9051 | 1.4004 | -4.1229e-05 |  | 3178.659 | 1.6157 | 0.00020938
|  | 3527.8451 | 1.4004 | -1.689e-05 |  | 3178.599 | 1.6157 | 0.00020127
|  | 3527.7851 | 1.4004 | 1.4111e-05 |  | 3178.539 | 1.6157 | 0.00019509
|  | 3527.7251 | 1.4004 | 4.5858e-05 |  | 3178.479 | 1.6157 | 0.00019182
|  | 3527.6651 | 1.4004 | 7.1512e-05 |  | 3178.419 | 1.6157 | 0.0001931
|  | 3527.6051 | 1.4004 | 8.6127e-05 |  | 3178.359 | 1.6157 | 0.00019873
|  | 3527.5451 | 1.4004 | 8.8343e-05 |  | 3178.299 | 1.6157 | 0.00020766
|  | 3527.4851 | 1.4005 | 8.2669e-05 |  | 3178.239 | 1.6157 | 0.00021784
|  | 3527.4251 | 1.4005 | 7.3677e-05 |  | 3178.179 | 1.6157 | 0.00022646
|  | 3527.3651 | 1.4005 | 6.6812e-05 |  | 3178.119 | 1.6157 | 0.00023023
|  | 3527.3051 | 1.4005 | 6.7672e-05 |  | 3178.059 | 1.6157 | 0.00022756
|  | 3527.2451 | 1.4005 | 7.7304e-05 |  | 3177.999 | 1.6157 | 0.00021784
|  | 3527.1851 | 1.4005 | 9.3189e-05 |  | 3177.939 | 1.6157 | 0.00020346
|  | 3527.1251 | 1.4005 | 0.0001104 |  | 3177.879 | 1.6157 | 0.00019008
|  | 3527.0651 | 1.4005 | 0.00012378 |  | 3177.819 | 1.6156 | 0.00017901
|  | 3527.0051 | 1.4005 | 0.00012971 |  | 3177.759 | 1.6156 | 0.00017586
|  | 3526.9451 | 1.4005 | 0.0001272 |  | 3177.699 | 1.6156 | 0.0001849
|  | 3526.8851 | 1.4006 | 0.00011757 |  | 3177.639 | 1.6156 | 0.00020757
|  | 3526.8251 | 1.4006 | 0.00010295 |  | 3177.579 | 1.6155 | 0.00024175
|  | 3526.7651 | 1.4006 | 8.5378e-05 |  | 3177.519 | 1.6155 | 0.00028226
|  | 3526.7051 | 1.4006 | 6.627e-05 |  | 3177.459 | 1.6155 | 0.00032226
|  | 3526.6451 | 1.4006 | 4.6248e-05 |  | 3177.399 | 1.6156 | 0.00035536
|  | 3526.5851 | 1.4006 | 2.6324e-05 |  | 3177.339 | 1.6156 | 0.0003759
|  | 3526.5251 | 1.4006 | 7.77e-06 |  | 3177.279 | 1.6156 | 0.00038117
|  | 3526.4651 | 1.4006 | -7.1099e-06 |  | 3177.219 | 1.6157 | 0.00037126
|  | 3526.4051 | 1.4006 | -1.6121e-05 |  | 3177.159 | 1.6157 | 0.00034884
|  | 3526.3451 | 1.4006 | -1.843e-05 |  | 3177.099 | 1.6157 | 0.00031819
|  | 3526.2851 | 1.4006 | -1.4659e-05 |  | 3177.039 | 1.6157 | 0.00028391
|  | 3526.2251 | 1.4006 | -7.1973e-06 |  | 3176.979 | 1.6157 | 0.00024996
|  | 3526.1651 | 1.4006 | -7.3487e-08 |  | 3176.919 | 1.6157 | 0.00021937
|  | 3526.1051 | 1.4006 | 3.6049e-06 |  | 3176.859 | 1.6157 | 0.00019362
|  | 3526.0451 | 1.4006 | 1.7711e-06 |  | 3176.799 | 1.6157 | 0.00017306
|  | 3525.9851 | 1.4006 | -5.9073e-06 |  | 3176.739 | 1.6157 | 0.00015755
|  | 3525.9251 | 1.4006 | -1.8128e-05 |  | 3176.679 | 1.6156 | 0.00014718
|  | 3525.8651 | 1.4006 | -3.2922e-05 |  | 3176.619 | 1.6156 | 0.00014188
|  | 3525.8051 | 1.4006 | -4.9121e-05 |  | 3176.559 | 1.6156 | 0.00014232
|  | 3525.7451 | 1.4006 | -6.6591e-05 |  | 3176.499 | 1.6156 | 0.00014922
|  | 3525.6851 | 1.4006 | -8.5563e-05 |  | 3176.439 | 1.6155 | 0.0001638
|  | 3525.6251 | 1.4006 | -0.00010702 |  | 3176.379 | 1.6155 | 0.00018669
|  | 3525.5651 | 1.4006 | -0.00013078 |  | 3176.319 | 1.6155 | 0.00021712
|  | 3525.5051 | 1.4006 | -0.00015502 |  | 3176.259 | 1.6155 | 0.0002529
|  | 3525.4451 | 1.4006 | -0.00017685 |  | 3176.199 | 1.6155 | 0.00029047
|  | 3525.3851 | 1.4005 | -0.00019285 |  | 3176.139 | 1.6155 | 0.00032508
|  | 3525.3251 | 1.4005 | -0.00020068 |  | 3176.079 | 1.6155 | 0.0003515
|  | 3525.2651 | 1.4005 | -0.00019947 |  | 3176.019 | 1.6155 | 0.00036648
|  | 3525.2051 | 1.4004 | -0.00019103 |  | 3175.959 | 1.6156 | 0.00036881
|  | 3525.1451 | 1.4004 | -0.00017617 |  | 3175.899 | 1.6156 | 0.00035964
|  | 3525.0851 | 1.4004 | -0.00015554 |  | 3175.839 | 1.6156 | 0.00034242
|  | 3525.0251 | 1.4004 | -0.00013329 |  | 3175.779 | 1.6156 | 0.00032195
|  | 3524.9651 | 1.4004 | -0.00011097 |  | 3175.719 | 1.6156 | 0.00030332
|  | 3524.9051 | 1.4004 | -9.0574e-05 |  | 3175.659 | 1.6156 | 0.00029043
|  | 3524.8451 | 1.4004 | -7.3639e-05 |  | 3175.599 | 1.6156 | 0.00028568
|  | 3524.7851 | 1.4004 | -6.1366e-05 |  | 3175.539 | 1.6156 | 0.000288
|  | 3524.7251 | 1.4004 | -5.3261e-05 |  | 3175.479 | 1.6155 | 0.00029797
|  | 3524.6651 | 1.4004 | -4.7667e-05 |  | 3175.419 | 1.6155 | 0.00031398
|  | 3524.6051 | 1.4004 | -4.1731e-05 |  | 3175.359 | 1.6155 | 0.00033411
|  | 3524.5451 | 1.4004 | -3.182e-05 |  | 3175.299 | 1.6155 | 0.00035608
|  | 3524.4851 | 1.4004 | -1.4615e-05 |  | 3175.239 | 1.6155 | 0.00037726
|  | 3524.4251 | 1.4003 | 1.0834e-05 |  | 3175.179 | 1.6155 | 0.00039481
|  | 3524.3651 | 1.4004 | 4.2551e-05 |  | 3175.119 | 1.6156 | 0.00040611
|  | 3524.3051 | 1.4004 | 7.5851e-05 |  | 3175.059 | 1.6156 | 0.00040892
|  | 3524.2451 | 1.4004 | 0.00010429 |  | 3174.999 | 1.6156 | 0.00040254
|  | 3524.1851 | 1.4004 | 0.00012161 |  | 3174.939 | 1.6156 | 0.0003877
|  | 3524.1251 | 1.4005 | 0.00012413 |  | 3174.879 | 1.6157 | 0.00036649
|  | 3524.0651 | 1.4005 | 0.0001116 |  | 3174.819 | 1.6157 | 0.00034197
|  | 3524.0051 | 1.4005 | 8.7017e-05 |  | 3174.759 | 1.6157 | 0.00031728
|  | 3523.9451 | 1.4006 | 5.5231e-05 |  | 3174.699 | 1.6157 | 0.0002946
|  | 3523.8851 | 1.4006 | 2.1137e-05 |  | 3174.639 | 1.6157 | 0.00027462
|  | 3523.8251 | 1.4006 | -1.2001e-05 |  | 3174.579 | 1.6156 | 0.0002574
|  | 3523.7651 | 1.4006 | -4.3044e-05 |  | 3174.519 | 1.6156 | 0.00024302
|  | 3523.7051 | 1.4006 | -7.2219e-05 |  | 3174.459 | 1.6156 | 0.00023171
|  | 3523.6451 | 1.4006 | -9.9978e-05 |  | 3174.399 | 1.6156 | 0.00022487
|  | 3523.5851 | 1.4005 | -0.00012611 |  | 3174.339 | 1.6155 | 0.00022463
|  | 3523.5251 | 1.4005 | -0.00014836 |  | 3174.279 | 1.6155 | 0.0002329
|  | 3523.4651 | 1.4005 | -0.00016345 |  | 3174.219 | 1.6155 | 0.00024996
|  | 3523.4051 | 1.4004 | -0.00016792 |  | 3174.159 | 1.6155 | 0.00027443
|  | 3523.3451 | 1.4004 | -0.00015956 |  | 3174.099 | 1.6155 | 0.00030298
|  | 3523.2851 | 1.4003 | -0.00013826 |  | 3174.039 | 1.6155 | 0.00033079
|  | 3523.2251 | 1.4003 | -0.00010551 |  | 3173.979 | 1.6155 | 0.00035327
|  | 3523.1651 | 1.4003 | -6.427e-05 |  | 3173.919 | 1.6155 | 0.00036762
|  | 3523.1051 | 1.4003 | -1.8424e-05 |  | 3173.859 | 1.6155 | 0.00037338
|  | 3523.0451 | 1.4003 | 2.8321e-05 |  | 3173.799 | 1.6155 | 0.00037203
|  | 3522.9851 | 1.4003 | 6.9725e-05 |  | 3173.739 | 1.6155 | 0.00036635
|  | 3522.9251 | 1.4003 | 0.00010326 |  | 3173.679 | 1.6155 | 0.00035936
|  | 3522.8651 | 1.4004 | 0.00013226 |  | 3173.619 | 1.6155 | 0.00035323
|  | 3522.8051 | 1.4004 | 0.00014861 |  | 3173.559 | 1.6155 | 0.0003493
|  | 3522.7451 | 1.4004 | 0.00014865 |  | 3173.499 | 1.6155 | 0.00034759
|  | 3522.6851 | 1.4005 | 0.0001331 |  | 3173.439 | 1.6155 | 0.00034805
|  | 3522.6251 | 1.4005 | 0.00010537 |  | 3173.379 | 1.6155 | 0.00035056
|  | 3522.5651 | 1.4005 | 7.1131e-05 |  | 3173.319 | 1.6155 | 0.00035493
|  | 3522.5051 | 1.4005 | 3.7472e-05 |  | 3173.259 | 1.6155 | 0.00036184
|  | 3522.4451 | 1.4005 | 1.1536e-05 |  | 3173.199 | 1.6155 | 0.00037088
|  | 3522.3851 | 1.4005 | -2.844e-06 |  | 3173.139 | 1.6155 | 0.00038093
|  | 3522.3251 | 1.4005 | -4.6857e-06 |  | 3173.079 | 1.6155 | 0.00039036
|  | 3522.2651 | 1.4005 | 2.4058e-06 |  | 3173.019 | 1.6155 | 0.00039762
|  | 3522.2051 | 1.4004 | 1.3699e-05 |  | 3172.959 | 1.6156 | 0.00040157
|  | 3522.1451 | 1.4004 | 2.4513e-05 |  | 3172.899 | 1.6156 | 0.00040156
|  | 3522.0851 | 1.4005 | 3.1289e-05 |  | 3172.839 | 1.6156 | 0.00039776
|  | 3522.0251 | 1.4005 | 3.3015e-05 |  | 3172.779 | 1.6156 | 0.00039084
|  | 3521.9651 | 1.4005 | 3.1058e-05 |  | 3172.719 | 1.6156 | 0.0003815
|  | 3521.9051 | 1.4005 | 2.7822e-05 |  | 3172.659 | 1.6156 | 0.00037023
|  | 3521.8451 | 1.4005 | 2.4321e-05 |  | 3172.599 | 1.6156 | 0.00035756
|  | 3521.7851 | 1.4005 | 2.1335e-05 |  | 3172.539 | 1.6156 | 0.00034437
|  | 3521.7251 | 1.4005 | 1.7706e-05 |  | 3172.479 | 1.6156 | 0.00033229
|  | 3521.6651 | 1.4005 | 1.222e-05 |  | 3172.419 | 1.6156 | 0.00032338
|  | 3521.6051 | 1.4005 | 5.3351e-06 |  | 3172.359 | 1.6156 | 0.0003202
|  | 3521.5451 | 1.4005 | -1.8548e-06 |  | 3172.299 | 1.6156 | 0.00032374
|  | 3521.4851 | 1.4005 | -7.6049e-06 |  | 3172.239 | 1.6155 | 0.00033338
|  | 3521.425 | 1.4005 | -9.4685e-06 |  | 3172.179 | 1.6155 | 0.00034599
|  | 3521.365 | 1.4004 | -6.3434e-06 |  | 3172.119 | 1.6156 | 0.00035712
|  | 3521.305 | 1.4004 | 1.229e-06 |  | 3172.059 | 1.6156 | 0.00036165
|  | 3521.245 | 1.4004 | 1.1624e-05 |  | 3171.999 | 1.6156 | 0.00035658
|  | 3521.185 | 1.4004 | 2.1787e-05 |  | 3171.939 | 1.6156 | 0.00034148
|  | 3521.125 | 1.4004 | 3.0174e-05 |  | 3171.879 | 1.6156 | 0.0003198
|  | 3521.065 | 1.4004 | 3.6747e-05 |  | 3171.819 | 1.6156 | 0.00029707
|  | 3521.005 | 1.4004 | 4.2104e-05 |  | 3171.759 | 1.6156 | 0.00027958
|  | 3520.945 | 1.4004 | 4.8234e-05 |  | 3171.699 | 1.6156 | 0.00027154
|  | 3520.885 | 1.4004 | 5.5781e-05 |  | 3171.639 | 1.6155 | 0.00027395
|  | 3520.825 | 1.4004 | 6.4726e-05 |  | 3171.579 | 1.6155 | 0.00028398
|  | 3520.765 | 1.4005 | 7.303e-05 |  | 3171.519 | 1.6155 | 0.00029595
|  | 3520.705 | 1.4005 | 7.8473e-05 |  | 3171.459 | 1.6155 | 0.00030341
|  | 3520.645 | 1.4005 | 7.9836e-05 |  | 3171.399 | 1.6155 | 0.00030221
|  | 3520.585 | 1.4005 | 7.4112e-05 |  | 3171.339 | 1.6155 | 0.00029147
|  | 3520.525 | 1.4005 | 6.3959e-05 |  | 3171.279 | 1.6155 | 0.00027403
|  | 3520.465 | 1.4005 | 5.0598e-05 |  | 3171.219 | 1.6155 | 0.00025533
|  | 3520.405 | 1.4005 | 3.6894e-05 |  | 3171.159 | 1.6155 | 0.00024174
|  | 3520.345 | 1.4005 | 2.3777e-05 |  | 3171.099 | 1.6155 | 0.00023799
|  | 3520.285 | 1.4005 | 1.2487e-05 |  | 3171.039 | 1.6155 | 0.00024408
|  | 3520.225 | 1.4005 | 1.3621e-06 |  | 3170.979 | 1.6154 | 0.00026152
|  | 3520.165 | 1.4005 | -1.027e-05 |  | 3170.919 | 1.6154 | 0.00028585
|  | 3520.105 | 1.4005 | -2.2755e-05 |  | 3170.859 | 1.6154 | 0.00031185
|  | 3520.045 | 1.4005 | -3.4689e-05 |  | 3170.799 | 1.6154 | 0.00033445
|  | 3519.985 | 1.4005 | -4.2992e-05 |  | 3170.739 | 1.6154 | 0.00034981
|  | 3519.925 | 1.4004 | -4.4401e-05 |  | 3170.679 | 1.6154 | 0.00035721
|  | 3519.865 | 1.4004 | -3.6274e-05 |  | 3170.619 | 1.6155 | 0.00035812
|  | 3519.805 | 1.4004 | -1.8871e-05 |  | 3170.559 | 1.6155 | 0.00035555
|  | 3519.745 | 1.4004 | 4.819e-06 |  | 3170.499 | 1.6155 | 0.00035285
|  | 3519.685 | 1.4004 | 3.0195e-05 |  | 3170.439 | 1.6155 | 0.00035246
|  | 3519.625 | 1.4004 | 5.0667e-05 |  | 3170.379 | 1.6155 | 0.00035557
|  | 3519.565 | 1.4004 | 6.2027e-05 |  | 3170.319 | 1.6155 | 0.00036184
|  | 3519.505 | 1.4005 | 6.2808e-05 |  | 3170.2589 | 1.6155 | 0.00036957
|  | 3519.445 | 1.4005 | 5.4294e-05 |  | 3170.1989 | 1.6155 | 0.00037709
|  | 3519.385 | 1.4005 | 4.0531e-05 |  | 3170.1389 | 1.6155 | 0.00038289
|  | 3519.325 | 1.4005 | 2.6319e-05 |  | 3170.0789 | 1.6155 | 0.00038658
|  | 3519.265 | 1.4005 | 1.6001e-05 |  | 3170.0189 | 1.6155 | 0.00038849
|  | 3519.205 | 1.4005 | 1.1454e-05 |  | 3169.9589 | 1.6155 | 0.00038981
|  | 3519.145 | 1.4005 | 1.2085e-05 |  | 3169.8989 | 1.6155 | 0.00039157
|  | 3519.085 | 1.4004 | 1.6124e-05 |  | 3169.8389 | 1.6155 | 0.00039384
|  | 3519.025 | 1.4004 | 2.0294e-05 |  | 3169.7789 | 1.6155 | 0.00039602
|  | 3518.965 | 1.4004 | 2.2561e-05 |  | 3169.7189 | 1.6155 | 0.00039626
|  | 3518.905 | 1.4004 | 2.3034e-05 |  | 3169.6589 | 1.6155 | 0.0003927
|  | 3518.845 | 1.4004 | 2.2949e-05 |  | 3169.5989 | 1.6155 | 0.00038381
|  | 3518.785 | 1.4004 | 2.4875e-05 |  | 3169.5389 | 1.6155 | 0.00036922
|  | 3518.725 | 1.4004 | 3.1011e-05 |  | 3169.4789 | 1.6155 | 0.00034984
|  | 3518.665 | 1.4004 | 4.2237e-05 |  | 3169.4189 | 1.6155 | 0.00032772
|  | 3518.605 | 1.4004 | 5.6906e-05 |  | 3169.3589 | 1.6155 | 0.00030594
|  | 3518.545 | 1.4004 | 7.2066e-05 |  | 3169.2989 | 1.6155 | 0.00028728
|  | 3518.485 | 1.4004 | 8.37e-05 |  | 3169.2389 | 1.6155 | 0.0002736
|  | 3518.425 | 1.4005 | 8.9115e-05 |  | 3169.1789 | 1.6155 | 0.00026597
|  | 3518.365 | 1.4005 | 8.778e-05 |  | 3169.1189 | 1.6155 | 0.00026531
|  | 3518.305 | 1.4005 | 8.0067e-05 |  | 3169.0589 | 1.6154 | 0.00027108
|  | 3518.245 | 1.4005 | 6.8919e-05 |  | 3168.9989 | 1.6154 | 0.00028308
|  | 3518.185 | 1.4005 | 5.8408e-05 |  | 3168.9389 | 1.6154 | 0.00030012
|  | 3518.125 | 1.4005 | 5.1111e-05 |  | 3168.8789 | 1.6154 | 0.00032023
|  | 3518.065 | 1.4005 | 4.8505e-05 |  | 3168.8189 | 1.6154 | 0.00033974
|  | 3518.005 | 1.4005 | 4.8911e-05 |  | 3168.7589 | 1.6154 | 0.00036233
|  | 3517.945 | 1.4005 | 4.9027e-05 |  | 3168.6989 | 1.6154 | 0.00038108
|  | 3517.885 | 1.4005 | 4.5713e-05 |  | 3168.6389 | 1.6154 | 0.00039371
|  | 3517.825 | 1.4005 | 3.8358e-05 |  | 3168.5789 | 1.6154 | 0.00039808
|  | 3517.765 | 1.4005 | 2.821e-05 |  | 3168.5189 | 1.6155 | 0.00039376
|  | 3517.705 | 1.4005 | 1.974e-05 |  | 3168.4589 | 1.6155 | 0.00038197
|  | 3517.645 | 1.4005 | 1.7775e-05 |  | 3168.3989 | 1.6155 | 0.0003665
|  | 3517.585 | 1.4004 | 2.5841e-05 |  | 3168.3389 | 1.6155 | 0.00035068
|  | 3517.525 | 1.4004 | 4.412e-05 |  | 3168.2789 | 1.6155 | 0.00033882
|  | 3517.465 | 1.4004 | 6.8564e-05 |  | 3168.2189 | 1.6155 | 0.00033387
|  | 3517.405 | 1.4004 | 9.2254e-05 |  | 3168.1589 | 1.6154 | 0.00033683
|  | 3517.345 | 1.4005 | 0.00010817 |  | 3168.0989 | 1.6154 | 0.00034677
|  | 3517.285 | 1.4005 | 0.00011192 |  | 3168.0389 | 1.6154 | 0.00036126
|  | 3517.225 | 1.4005 | 0.00010331 |  | 3167.9789 | 1.6154 | 0.00037627
|  | 3517.165 | 1.4005 | 8.6787e-05 |  | 3167.9189 | 1.6154 | 0.00038851
|  | 3517.105 | 1.4005 | 6.9895e-05 |  | 3167.8589 | 1.6155 | 0.0003944
|  | 3517.045 | 1.4005 | 5.9322e-05 |  | 3167.7989 | 1.6155 | 0.00039243
|  | 3516.985 | 1.4005 | 5.817e-05 |  | 3167.7389 | 1.6155 | 0.00038216
|  | 3516.925 | 1.4005 | 6.4755e-05 |  | 3167.6789 | 1.6155 | 0.00036534
|  | 3516.865 | 1.4005 | 7.2916e-05 |  | 3167.6189 | 1.6155 | 0.00034444
|  | 3516.805 | 1.4006 | 7.4679e-05 |  | 3167.5589 | 1.6155 | 0.00032269
|  | 3516.745 | 1.4006 | 6.342e-05 |  | 3167.4989 | 1.6155 | 0.00030198
|  | 3516.685 | 1.4006 | 3.7364e-05 |  | 3167.4389 | 1.6155 | 0.00028441
|  | 3516.625 | 1.4006 | -2.5097e-07 |  | 3167.3789 | 1.6155 | 0.00027093
|  | 3516.565 | 1.4006 | -4.2027e-05 |  | 3167.3189 | 1.6155 | 0.00026083
|  | 3516.505 | 1.4006 | -7.9513e-05 |  | 3167.2589 | 1.6155 | 0.00025283
|  | 3516.445 | 1.4006 | -0.00010583 |  | 3167.1989 | 1.6155 | 0.00024591
|  | 3516.385 | 1.4005 | -0.00011953 |  | 3167.1389 | 1.6154 | 0.00023983
|  | 3516.325 | 1.4005 | -0.00012262 |  | 3167.0789 | 1.6154 | 0.00023464
|  | 3516.265 | 1.4005 | -0.00012087 |  | 3167.0189 | 1.6154 | 0.00023124
|  | 3516.205 | 1.4005 | -0.00011952 |  | 3166.9589 | 1.6154 | 0.00023028
|  | 3516.145 | 1.4005 | -0.00012107 |  | 3166.8989 | 1.6154 | 0.00023289
|  | 3516.085 | 1.4004 | -0.00012409 |  | 3166.8389 | 1.6154 | 0.00023916
|  | 3516.025 | 1.4004 | -0.0001259 |  | 3166.7789 | 1.6153 | 0.00024841
|  | 3515.965 | 1.4004 | -0.00012171 |  | 3166.7189 | 1.6153 | 0.00025991
|  | 3515.905 | 1.4004 | -0.00010842 |  | 3166.6589 | 1.6153 | 0.00027279
|  | 3515.845 | 1.4003 | -8.56e-05 |  | 3166.5989 | 1.6153 | 0.00028623
|  | 3515.785 | 1.4003 | -5.7285e-05 |  | 3166.5389 | 1.6153 | 0.00029855
|  | 3515.725 | 1.4003 | -2.9825e-05 |  | 3166.4789 | 1.6153 | 0.00031284
|  | 3515.665 | 1.4003 | -8.9576e-06 |  | 3166.4189 | 1.6153 | 0.00032708
|  | 3515.605 | 1.4004 | 1.8643e-06 |  | 3166.3589 | 1.6153 | 0.00034062
|  | 3515.545 | 1.4004 | 2.9049e-06 |  | 3166.2989 | 1.6153 | 0.00035211
|  | 3515.485 | 1.4004 | -2.4741e-06 |  | 3166.2389 | 1.6153 | 0.00035974
|  | 3515.425 | 1.4004 | -8.7545e-06 |  | 3166.1789 | 1.6153 | 0.00036256
|  | 3515.365 | 1.4004 | -1.0429e-05 |  | 3166.1189 | 1.6153 | 0.00035991
|  | 3515.305 | 1.4004 | -5.06e-06 |  | 3166.0589 | 1.6154 | 0.00035229
|  | 3515.245 | 1.4003 | 6.5328e-06 |  | 3165.9989 | 1.6154 | 0.00034165
|  | 3515.185 | 1.4003 | 2.1582e-05 |  | 3165.9389 | 1.6154 | 0.00033032
|  | 3515.125 | 1.4003 | 3.6143e-05 |  | 3165.8789 | 1.6153 | 0.00032178
|  | 3515.065 | 1.4003 | 4.6824e-05 |  | 3165.8189 | 1.6153 | 0.00031822
|  | 3515.005 | 1.4004 | 5.2663e-05 |  | 3165.7589 | 1.6153 | 0.0003217
|  | 3514.945 | 1.4004 | 5.4961e-05 |  | 3165.6989 | 1.6153 | 0.00033189
|  | 3514.885 | 1.4004 | 5.6952e-05 |  | 3165.6389 | 1.6153 | 0.00034742
|  | 3514.825 | 1.4004 | 6.1015e-05 |  | 3165.5789 | 1.6153 | 0.0003656
|  | 3514.765 | 1.4003 | 6.8828e-05 |  | 3165.5189 | 1.6153 | 0.00038299
|  | 3514.705 | 1.4003 | 7.9671e-05 |  | 3165.4589 | 1.6153 | 0.00039654
|  | 3514.645 | 1.4003 | 9.1337e-05 |  | 3165.3989 | 1.6153 | 0.00040377
|  | 3514.585 | 1.4004 | 0.00010103 |  | 3165.3389 | 1.6153 | 0.00040388
|  | 3514.525 | 1.4004 | 0.00010658 |  | 3165.2789 | 1.6154 | 0.00039801
|  | 3514.465 | 1.4004 | 0.00010772 |  | 3165.2189 | 1.6154 | 0.00038848
|  | 3514.405 | 1.4004 | 0.00010686 |  | 3165.1589 | 1.6154 | 0.00037894
|  | 3514.345 | 1.4004 | 0.00010742 |  | 3165.0989 | 1.6154 | 0.0003724
|  | 3514.285 | 1.4003 | 0.00011407 |  | 3165.0389 | 1.6154 | 0.00037081
|  | 3514.225 | 1.4003 | 0.00013022 |  | 3164.9789 | 1.6153 | 0.00037435
|  | 3514.165 | 1.4003 | 0.00015706 |  | 3164.9189 | 1.6153 | 0.00038101
|  | 3514.105 | 1.4003 | 0.00019183 |  | 3164.8589 | 1.6154 | 0.000387
|  | 3514.045 | 1.4004 | 0.00022882 |  | 3164.7989 | 1.6154 | 0.00038878
|  | 3513.985 | 1.4004 | 0.00026054 |  | 3164.7389 | 1.6154 | 0.00038357
|  | 3513.925 | 1.4004 | 0.00027933 |  | 3164.6789 | 1.6154 | 0.00036973
|  | 3513.865 | 1.4005 | 0.00027939 |  | 3164.6189 | 1.6154 | 0.00034841
|  | 3513.805 | 1.4005 | 0.00026241 |  | 3164.5589 | 1.6154 | 0.00032251
|  | 3513.745 | 1.4006 | 0.00022675 |  | 3164.4989 | 1.6154 | 0.000296
|  | 3513.685 | 1.4006 | 0.00017899 |  | 3164.4389 | 1.6154 | 0.00027298
|  | 3513.625 | 1.4006 | 0.00012866 |  | 3164.3789 | 1.6154 | 0.00025684
|  | 3513.565 | 1.4006 | 8.5375e-05 |  | 3164.3189 | 1.6153 | 0.00024959
|  | 3513.505 | 1.4006 | 5.7043e-05 |  | 3164.2589 | 1.6153 | 0.00024825
|  | 3513.445 | 1.4005 | 4.7429e-05 |  | 3164.1989 | 1.6153 | 0.00025337
|  | 3513.385 | 1.4005 | 5.5372e-05 |  | 3164.1389 | 1.6153 | 0.0002629
|  | 3513.325 | 1.4005 | 7.5432e-05 |  | 3164.0789 | 1.6153 | 0.00027499
|  | 3513.265 | 1.4005 | 9.971e-05 |  | 3164.0189 | 1.6153 | 0.00028739
|  | 3513.205 | 1.4005 | 0.0001204 |  | 3163.9589 | 1.6152 | 0.00029898
|  | 3513.145 | 1.4005 | 0.00013171 |  | 3163.8989 | 1.6152 | 0.00030915
|  | 3513.085 | 1.4005 | 0.00013194 |  | 3163.8389 | 1.6152 | 0.00031826
|  | 3513.025 | 1.4005 | 0.00012274 |  | 3163.7789 | 1.6152 | 0.00032666
|  | 3512.965 | 1.4005 | 0.00010881 |  | 3163.7189 | 1.6152 | 0.00033508
|  | 3512.905 | 1.4005 | 9.6845e-05 |  | 3163.6589 | 1.6152 | 0.00034348
|  | 3512.845 | 1.4005 | 9.2525e-05 |  | 3163.5989 | 1.6152 | 0.00035162
|  | 3512.785 | 1.4005 | 9.9384e-05 |  | 3163.5389 | 1.6152 | 0.00035854
|  | 3512.725 | 1.4005 | 0.00011784 |  | 3163.4789 | 1.6152 | 0.00036327
|  | 3512.665 | 1.4005 | 0.00014552 |  | 3163.4189 | 1.6153 | 0.00036458
|  | 3512.605 | 1.4005 | 0.00017711 |  | 3163.3589 | 1.6153 | 0.00036199
|  | 3512.545 | 1.4005 | 0.00020556 |  | 3163.2989 | 1.6153 | 0.00035539
|  | 3512.485 | 1.4005 | 0.00022428 |  | 3163.2389 | 1.6153 | 0.00034584
|  | 3512.425 | 1.4006 | 0.00022798 |  | 3163.1789 | 1.6153 | 0.00033497
|  | 3512.365 | 1.4006 | 0.00021404 |  | 3163.1189 | 1.6153 | 0.00032483
|  | 3512.305 | 1.4007 | 0.0001839 |  | 3163.0589 | 1.6152 | 0.00031698
|  | 3512.245 | 1.4007 | 0.00014156 |  | 3162.9989 | 1.6152 | 0.00031337
|  | 3512.185 | 1.4007 | 9.2952e-05 |  | 3162.9389 | 1.6152 | 0.00031517
|  | 3512.125 | 1.4007 | 4.4706e-05 |  | 3162.8789 | 1.6152 | 0.00032224
|  | 3512.065 | 1.4007 | 2.23e-06 |  | 3162.8189 | 1.6152 | 0.00033414
|  | 3512.005 | 1.4007 | -3.1546e-05 |  | 3162.7589 | 1.6152 | 0.00034987
|  | 3511.945 | 1.4007 | -5.6339e-05 |  | 3162.6989 | 1.6152 | 0.00036754
|  | 3511.885 | 1.4006 | -7.4481e-05 |  | 3162.6389 | 1.6152 | 0.00038532
|  | 3511.825 | 1.4006 | -8.8898e-05 |  | 3162.5789 | 1.6152 | 0.00040099
|  | 3511.765 | 1.4006 | -0.00010207 |  | 3162.5189 | 1.6152 | 0.00041237
|  | 3511.705 | 1.4006 | -0.00011422 |  | 3162.4589 | 1.6152 | 0.00041831
|  | 3511.645 | 1.4005 | -0.00012387 |  | 3162.3989 | 1.6152 | 0.00041884
|  | 3511.585 | 1.4005 | -0.00012846 |  | 3162.3389 | 1.6152 | 0.00041497
|  | 3511.525 | 1.4005 | -0.00012535 |  | 3162.2789 | 1.6152 | 0.00040882
|  | 3511.465 | 1.4004 | -0.00011257 |  | 3162.2189 | 1.6152 | 0.00040304
|  | 3511.405 | 1.4004 | -8.9645e-05 |  | 3162.1589 | 1.6152 | 0.00039978
|  | 3511.345 | 1.4004 | -5.8814e-05 |  | 3162.0989 | 1.6152 | 0.00040015
|  | 3511.285 | 1.4004 | -2.3821e-05 |  | 3162.0389 | 1.6152 | 0.00040351
|  | 3511.225 | 1.4004 | 1.1772e-05 |  | 3161.9789 | 1.6152 | 0.00040891
|  | 3511.165 | 1.4004 | 4.4966e-05 |  | 3161.9189 | 1.6152 | 0.00041587
|  | 3511.105 | 1.4004 | 7.4449e-05 |  | 3161.8589 | 1.6152 | 0.00042281
|  | 3511.045 | 1.4004 | 9.9832e-05 |  | 3161.7989 | 1.6152 | 0.00042935
|  | 3510.985 | 1.4004 | 0.00012108 |  | 3161.7389 | 1.6152 | 0.00043584
|  | 3510.925 | 1.4004 | 0.00013766 |  | 3161.6789 | 1.6152 | 0.00044296
|  | 3510.865 | 1.4005 | 0.00014784 |  | 3161.6189 | 1.6152 | 0.00045077
|  | 3510.805 | 1.4005 | 0.00014941 |  | 3161.5589 | 1.6152 | 0.00045811
|  | 3510.745 | 1.4005 | 0.00014066 |  | 3161.4989 | 1.6153 | 0.00046244
|  | 3510.685 | 1.4006 | 0.00012148 |  | 3161.4389 | 1.6153 | 0.00046085
|  | 3510.625 | 1.4006 | 9.4449e-05 |  | 3161.3788 | 1.6153 | 0.00045066
|  | 3510.565 | 1.4006 | 6.4566e-05 |  | 3161.3188 | 1.6153 | 0.00043094
|  | 3510.505 | 1.4006 | 3.7836e-05 |  | 3161.2588 | 1.6153 | 0.00040302
|  | 3510.445 | 1.4006 | 1.9551e-05 |  | 3161.1988 | 1.6153 | 0.00037041
|  | 3510.385 | 1.4005 | 1.2684e-05 |  | 3161.1388 | 1.6153 | 0.00033782
|  | 3510.325 | 1.4005 | 1.6242e-05 |  | 3161.0788 | 1.6153 | 0.0003101
|  | 3510.265 | 1.4005 | 2.6014e-05 |  | 3161.0188 | 1.6153 | 0.00029057
|  | 3510.205 | 1.4005 | 3.603e-05 |  | 3160.9588 | 1.6152 | 0.00028036
|  | 3510.145 | 1.4005 | 4.0684e-05 |  | 3160.8988 | 1.6152 | 0.00027892
|  | 3510.085 | 1.4006 | 3.6745e-05 |  | 3160.8388 | 1.6152 | 0.00028467
|  | 3510.025 | 1.4006 | 2.4243e-05 |  | 3160.7788 | 1.6152 | 0.00029521
|  | 3509.965 | 1.4006 | 6.122e-06 |  | 3160.7188 | 1.6152 | 0.00030834
|  | 3509.905 | 1.4006 | -1.3197e-05 |  | 3160.6588 | 1.6152 | 0.00032194
|  | 3509.845 | 1.4006 | -2.9614e-05 |  | 3160.5988 | 1.6151 | 0.00033472
|  | 3509.785 | 1.4006 | -4.1071e-05 |  | 3160.5388 | 1.6151 | 0.0003454
|  | 3509.725 | 1.4005 | -4.8028e-05 |  | 3160.4788 | 1.6151 | 0.00035255
|  | 3509.665 | 1.4005 | -5.2852e-05 |  | 3160.4188 | 1.6151 | 0.00035529
|  | 3509.605 | 1.4005 | -5.7519e-05 |  | 3160.3588 | 1.6151 | 0.00035366
|  | 3509.545 | 1.4005 | -6.2711e-05 |  | 3160.2988 | 1.6151 | 0.00034923
|  | 3509.485 | 1.4005 | -6.7429e-05 |  | 3160.2388 | 1.6151 | 0.00034482
|  | 3509.425 | 1.4005 | -6.8683e-05 |  | 3160.1788 | 1.6151 | 0.00034388
|  | 3509.365 | 1.4005 | -6.372e-05 |  | 3160.1188 | 1.6151 | 0.00034946
|  | 3509.305 | 1.4005 | -5.2099e-05 |  | 3160.0588 | 1.6151 | 0.0003627
|  | 3509.245 | 1.4005 | -3.704e-05 |  | 3159.9988 | 1.6151 | 0.00038314
|  | 3509.185 | 1.4005 | -2.0491e-05 |  | 3159.9388 | 1.6151 | 0.00040778
|  | 3509.125 | 1.4005 | -8.8327e-06 |  | 3159.8788 | 1.6151 | 0.00043223
|  | 3509.065 | 1.4005 | -8.6249e-06 |  | 3159.8188 | 1.6151 | 0.00045237
|  | 3509.005 | 1.4005 | -2.3219e-05 |  | 3159.7588 | 1.6151 | 0.00046483
|  | 3508.945 | 1.4005 | -5.0882e-05 |  | 3159.6988 | 1.6151 | 0.00047081
|  | 3508.885 | 1.4005 | -8.5855e-05 |  | 3159.6388 | 1.6151 | 0.00047114
|  | 3508.825 | 1.4005 | -0.00011824 |  | 3159.5788 | 1.6152 | 0.00046671
|  | 3508.765 | 1.4005 | -0.00013891 |  | 3159.5188 | 1.6152 | 0.00045977
|  | 3508.705 | 1.4004 | -0.00014195 |  | 3159.4588 | 1.6152 | 0.00045214
|  | 3508.645 | 1.4004 | -0.00012499 |  | 3159.3988 | 1.6152 | 0.00044456
|  | 3508.585 | 1.4003 | -9.1735e-05 |  | 3159.3388 | 1.6152 | 0.00043727
|  | 3508.525 | 1.4003 | -4.9811e-05 |  | 3159.2788 | 1.6152 | 0.00043076
|  | 3508.465 | 1.4003 | -7.721e-06 |  | 3159.2188 | 1.6152 | 0.00042514
|  | 3508.405 | 1.4003 | 2.741e-05 |  | 3159.1588 | 1.6152 | 0.00042104
|  | 3508.345 | 1.4004 | 5.1257e-05 |  | 3159.0988 | 1.6152 | 0.00041908
|  | 3508.285 | 1.4004 | 6.3845e-05 |  | 3159.0388 | 1.6152 | 0.00041887
|  | 3508.225 | 1.4004 | 6.7811e-05 |  | 3158.9788 | 1.6152 | 0.00041929
|  | 3508.165 | 1.4004 | 6.7319e-05 |  | 3158.9188 | 1.6152 | 0.00041885
|  | 3508.105 | 1.4004 | 6.621e-05 |  | 3158.8588 | 1.6152 | 0.00041591
|  | 3508.045 | 1.4004 | 6.6753e-05 |  | 3158.7988 | 1.6152 | 0.00041012
|  | 3507.985 | 1.4004 | 6.9344e-05 |  | 3158.7388 | 1.6152 | 0.00040234
|  | 3507.925 | 1.4004 | 7.2797e-05 |  | 3158.6788 | 1.6152 | 0.00039486
|  | 3507.865 | 1.4004 | 7.5513e-05 |  | 3158.6188 | 1.6151 | 0.00039007
|  | 3507.805 | 1.4005 | 7.5412e-05 |  | 3158.5588 | 1.6151 | 0.00038991
|  | 3507.745 | 1.4005 | 7.1401e-05 |  | 3158.4988 | 1.6151 | 0.0003945
|  | 3507.685 | 1.4005 | 6.351e-05 |  | 3158.4388 | 1.6151 | 0.00040235
|  | 3507.625 | 1.4005 | 5.2577e-05 |  | 3158.3788 | 1.6151 | 0.00041072
|  | 3507.565 | 1.4005 | 4.0352e-05 |  | 3158.3188 | 1.6151 | 0.00041708
|  | 3507.505 | 1.4005 | 2.9344e-05 |  | 3158.2588 | 1.6151 | 0.00042025
|  | 3507.445 | 1.4005 | 2.1662e-05 |  | 3158.1988 | 1.6151 | 0.00042096
|  | 3507.385 | 1.4005 | 1.88e-05 |  | 3158.1388 | 1.6151 | 0.00042065
|  | 3507.325 | 1.4005 | 2.133e-05 |  | 3158.0788 | 1.6151 | 0.00042136
|  | 3507.265 | 1.4005 | 2.7556e-05 |  | 3158.0188 | 1.6151 | 0.00042441
|  | 3507.205 | 1.4005 | 3.4515e-05 |  | 3157.9588 | 1.6151 | 0.00042895
|  | 3507.145 | 1.4005 | 3.7771e-05 |  | 3157.8988 | 1.6151 | 0.00043279
|  | 3507.085 | 1.4005 | 3.35e-05 |  | 3157.8388 | 1.6151 | 0.00043335
|  | 3507.025 | 1.4005 | 2.202e-05 |  | 3157.7788 | 1.6151 | 0.00042911
|  | 3506.965 | 1.4005 | -1.4829e-07 |  | 3157.7188 | 1.6151 | 0.00042029
|  | 3506.905 | 1.4005 | -2.9437e-05 |  | 3157.6588 | 1.6151 | 0.00040937
|  | 3506.845 | 1.4005 | -5.9161e-05 |  | 3157.5988 | 1.6151 | 0.00040005
|  | 3506.785 | 1.4005 | -8.136e-05 |  | 3157.5388 | 1.6151 | 0.00039596
|  | 3506.725 | 1.4004 | -8.8964e-05 |  | 3157.4788 | 1.6151 | 0.00039831
|  | 3506.665 | 1.4004 | -7.9456e-05 |  | 3157.4188 | 1.6151 | 0.0004057
|  | 3506.605 | 1.4003 | -5.2479e-05 |  | 3157.3588 | 1.6151 | 0.00041821
|  | 3506.545 | 1.4003 | -1.3533e-05 |  | 3157.2988 | 1.6151 | 0.00043123
|  | 3506.485 | 1.4003 | 2.8847e-05 |  | 3157.2388 | 1.6151 | 0.00044223
|  | 3506.425 | 1.4003 | 6.6723e-05 |  | 3157.1788 | 1.6151 | 0.00045013
|  | 3506.365 | 1.4004 | 9.354e-05 |  | 3157.1188 | 1.6151 | 0.00045605
|  | 3506.305 | 1.4004 | 0.00010642 |  | 3157.0588 | 1.6151 | 0.00046241
|  | 3506.245 | 1.4004 | 0.00010721 |  | 3156.9988 | 1.6151 | 0.00047146
|  | 3506.185 | 1.4004 | 0.00010091 |  | 3156.9388 | 1.6151 | 0.00048333
|  | 3506.125 | 1.4004 | 9.3372e-05 |  | 3156.8788 | 1.6151 | 0.00049668
|  | 3506.065 | 1.4004 | 9.0362e-05 |  | 3156.8188 | 1.6151 | 0.00050806
|  | 3506.005 | 1.4004 | 9.3985e-05 |  | 3156.7588 | 1.6151 | 0.00051372
|  | 3505.945 | 1.4004 | 0.00010338 |  | 3156.6988 | 1.6151 | 0.00051094
|  | 3505.885 | 1.4005 | 0.00011432 |  | 3156.6388 | 1.6151 | 0.00049924
|  | 3505.825 | 1.4005 | 0.00012153 |  | 3156.5788 | 1.6152 | 0.00048134
|  | 3505.765 | 1.4005 | 0.00012004 |  | 3156.5188 | 1.6152 | 0.00046072
|  | 3505.705 | 1.4005 | 0.000108 |  | 3156.4588 | 1.6152 | 0.00044107
|  | 3505.645 | 1.4005 | 8.6637e-05 |  | 3156.3988 | 1.6152 | 0.00042565
|  | 3505.585 | 1.4005 | 6.0417e-05 |  | 3156.3388 | 1.6151 | 0.0004151
|  | 3505.525 | 1.4005 | 3.5289e-05 |  | 3156.2788 | 1.6151 | 0.00040859
|  | 3505.465 | 1.4005 | 1.7536e-05 |  | 3156.2188 | 1.6151 | 0.00040443
|  | 3505.405 | 1.4005 | 9.642e-06 |  | 3156.1588 | 1.6151 | 0.00040107
|  | 3505.345 | 1.4005 | 1.2371e-05 |  | 3156.0988 | 1.6151 | 0.0003978
|  | 3505.285 | 1.4005 | 2.1547e-05 |  | 3156.0388 | 1.6151 | 0.0003951
|  | 3505.225 | 1.4005 | 3.243e-05 |  | 3155.9788 | 1.6151 | 0.00039399
|  | 3505.165 | 1.4005 | 3.8323e-05 |  | 3155.9188 | 1.6151 | 0.00039548
|  | 3505.105 | 1.4005 | 3.5736e-05 |  | 3155.8588 | 1.6151 | 0.00039972
|  | 3505.045 | 1.4005 | 2.4168e-05 |  | 3155.7988 | 1.6151 | 0.00040585
|  | 3504.985 | 1.4005 | 5.9708e-06 |  | 3155.7388 | 1.6151 | 0.00041218
|  | 3504.925 | 1.4005 | -1.419e-05 |  | 3155.6788 | 1.6151 | 0.00041746
|  | 3504.865 | 1.4005 | -3.1783e-05 |  | 3155.6188 | 1.6151 | 0.00041984
|  | 3504.805 | 1.4005 | -4.3311e-05 |  | 3155.5588 | 1.6151 | 0.00041838
|  | 3504.745 | 1.4005 | -4.8543e-05 |  | 3155.4988 | 1.6151 | 0.00041261
|  | 3504.685 | 1.4005 | -4.8659e-05 |  | 3155.4388 | 1.6151 | 0.00040263
|  | 3504.625 | 1.4005 | -4.888e-05 |  | 3155.3788 | 1.6151 | 0.00038959
|  | 3504.565 | 1.4005 | -5.1488e-05 |  | 3155.3188 | 1.6151 | 0.00037499
|  | 3504.505 | 1.4005 | -5.846e-05 |  | 3155.2588 | 1.6151 | 0.00036122
|  | 3504.445 | 1.4005 | -6.9257e-05 |  | 3155.1988 | 1.6151 | 0.00035133
|  | 3504.385 | 1.4004 | -8.0581e-05 |  | 3155.1388 | 1.6151 | 0.00034512
|  | 3504.325 | 1.4004 | -8.8163e-05 |  | 3155.0788 | 1.615 | 0.00034664
|  | 3504.265 | 1.4004 | -8.7838e-05 |  | 3155.0188 | 1.615 | 0.0003563
|  | 3504.205 | 1.4004 | -7.6655e-05 |  | 3154.9588 | 1.615 | 0.00037241
|  | 3504.145 | 1.4003 | -5.5029e-05 |  | 3154.8988 | 1.615 | 0.00039202
|  | 3504.085 | 1.4003 | -2.4143e-05 |  | 3154.8388 | 1.615 | 0.00041056
|  | 3504.025 | 1.4003 | 1.1769e-05 |  | 3154.7788 | 1.615 | 0.00042461
|  | 3503.965 | 1.4003 | 5.0181e-05 |  | 3154.7188 | 1.615 | 0.00043281
|  | 3503.905 | 1.4003 | 8.7561e-05 |  | 3154.6588 | 1.615 | 0.00043588
|  | 3503.845 | 1.4003 | 0.00012162 |  | 3154.5988 | 1.615 | 0.0004375
|  | 3503.785 | 1.4003 | 0.00015113 |  | 3154.5388 | 1.615 | 0.00044196
|  | 3503.725 | 1.4004 | 0.00017394 |  | 3154.4788 | 1.615 | 0.00045239
|  | 3503.665 | 1.4004 | 0.00018802 |  | 3154.4188 | 1.615 | 0.00046936
|  | 3503.605 | 1.4005 | 0.00019077 |  | 3154.3588 | 1.615 | 0.00049035
|  | 3503.545 | 1.4005 | 0.00018036 |  | 3154.2988 | 1.615 | 0.00050988
|  | 3503.485 | 1.4005 | 0.00015668 |  | 3154.2388 | 1.6151 | 0.00052088
|  | 3503.425 | 1.4006 | 0.00012283 |  | 3154.1788 | 1.6151 | 0.00051762
|  | 3503.365 | 1.4006 | 8.3409e-05 |  | 3154.1188 | 1.6151 | 0.00049701
|  | 3503.305 | 1.4006 | 4.5486e-05 |  | 3154.0588 | 1.6152 | 0.00045961
|  | 3503.245 | 1.4006 | 1.4927e-05 |  | 3153.9988 | 1.6152 | 0.00041012
|  | 3503.185 | 1.4005 | -4.1467e-06 |  | 3153.9388 | 1.6152 | 0.00035545
|  | 3503.125 | 1.4005 | -1.13e-05 |  | 3153.8788 | 1.6152 | 0.00030381
|  | 3503.065 | 1.4005 | -1.0056e-05 |  | 3153.8188 | 1.6151 | 0.00026238
|  | 3503.005 | 1.4005 | -6.233e-06 |  | 3153.7588 | 1.6151 | 0.00023614
|  | 3502.945 | 1.4005 | -5.7923e-06 |  | 3153.6988 | 1.615 | 0.00022732
|  | 3502.885 | 1.4005 | -1.2135e-05 |  | 3153.6388 | 1.615 | 0.0002349
|  | 3502.825 | 1.4005 | -2.5884e-05 |  | 3153.5788 | 1.6149 | 0.00025563
|  | 3502.765 | 1.4005 | -4.2994e-05 |  | 3153.5188 | 1.6149 | 0.00028474
|  | 3502.705 | 1.4005 | -5.8111e-05 |  | 3153.4588 | 1.6149 | 0.00031741
|  | 3502.645 | 1.4004 | -6.5445e-05 |  | 3153.3988 | 1.6149 | 0.00034852
|  | 3502.585 | 1.4004 | -6.175e-05 |  | 3153.3388 | 1.6149 | 0.00037479
|  | 3502.525 | 1.4004 | -4.713e-05 |  | 3153.2788 | 1.6149 | 0.00039436
|  | 3502.465 | 1.4004 | -2.8596e-05 |  | 3153.2188 | 1.6149 | 0.00040664
|  | 3502.405 | 1.4004 | -5.4811e-06 |  | 3153.1588 | 1.6149 | 0.00041254
|  | 3502.345 | 1.4004 | 1.5506e-05 |  | 3153.0988 | 1.615 | 0.00041298
|  | 3502.285 | 1.4004 | 3.111e-05 |  | 3153.0388 | 1.615 | 0.00040967
|  | 3502.225 | 1.4004 | 4.0801e-05 |  | 3152.9788 | 1.615 | 0.00040383
|  | 3502.165 | 1.4004 | 4.7116e-05 |  | 3152.9188 | 1.615 | 0.00039705
|  | 3502.105 | 1.4004 | 5.3586e-05 |  | 3152.8588 | 1.615 | 0.00038874
|  | 3502.045 | 1.4004 | 6.299e-05 |  | 3152.7988 | 1.615 | 0.00038002
|  | 3501.985 | 1.4004 | 7.5884e-05 |  | 3152.7388 | 1.615 | 0.00037281
|  | 3501.925 | 1.4004 | 9.0072e-05 |  | 3152.6788 | 1.615 | 0.00036824
|  | 3501.865 | 1.4004 | 0.00010207 |  | 3152.6188 | 1.6149 | 0.00036715
|  | 3501.805 | 1.4004 | 0.0001078 |  | 3152.5588 | 1.6149 | 0.00037035
|  | 3501.745 | 1.4005 | 0.00010527 |  | 3152.4987 | 1.6149 | 0.0003769
|  | 3501.685 | 1.4005 | 9.4632e-05 |  | 3152.4387 | 1.6149 | 0.00038498
|  | 3501.6249 | 1.4005 | 7.8259e-05 |  | 3152.3787 | 1.6149 | 0.00039246
|  | 3501.5649 | 1.4005 | 5.9968e-05 |  | 3152.3187 | 1.6149 | 0.00039737
|  | 3501.5049 | 1.4005 | 4.3384e-05 |  | 3152.2587 | 1.6149 | 0.00039809
|  | 3501.4449 | 1.4005 | 3.0509e-05 |  | 3152.1987 | 1.6149 | 0.00039432
|  | 3501.3849 | 1.4005 | 2.2495e-05 |  | 3152.1387 | 1.6149 | 0.00038681
|  | 3501.3249 | 1.4005 | 1.9119e-05 |  | 3152.0787 | 1.6149 | 0.00037706
|  | 3501.2649 | 1.4005 | 2.0298e-05 |  | 3152.0187 | 1.6149 | 0.00036676
|  | 3501.2049 | 1.4005 | 2.5184e-05 |  | 3151.9587 | 1.6149 | 0.00035773
|  | 3501.1449 | 1.4005 | 3.3072e-05 |  | 3151.8987 | 1.6149 | 0.00035117
|  | 3501.0849 | 1.4005 | 4.3259e-05 |  | 3151.8387 | 1.6149 | 0.00034799
|  | 3501.0249 | 1.4005 | 5.3321e-05 |  | 3151.7787 | 1.6149 | 0.00034874
|  | 3500.9649 | 1.4005 | 6.0386e-05 |  | 3151.7187 | 1.6149 | 0.00035361
|  | 3500.9049 | 1.4005 | 6.1083e-05 |  | 3151.6587 | 1.6149 | 0.00036186
|  | 3500.8449 | 1.4005 | 5.3178e-05 |  | 3151.5987 | 1.6149 | 0.00037183
|  | 3500.7849 | 1.4005 | 3.6789e-05 |  | 3151.5387 | 1.6149 | 0.00038154
|  | 3500.7249 | 1.4005 | 1.4643e-05 |  | 3151.4787 | 1.6149 | 0.00038832
|  | 3500.6649 | 1.4005 | -8.0732e-06 |  | 3151.4187 | 1.6149 | 0.00038985
|  | 3500.6049 | 1.4005 | -2.6524e-05 |  | 3151.3587 | 1.6149 | 0.00038505
|  | 3500.5449 | 1.4005 | -3.6766e-05 |  | 3151.2987 | 1.6149 | 0.00037488
|  | 3500.4849 | 1.4005 | -3.8251e-05 |  | 3151.2387 | 1.6149 | 0.00036185
|  | 3500.4249 | 1.4005 | -3.2841e-05 |  | 3151.1787 | 1.6149 | 0.0003498
|  | 3500.3649 | 1.4004 | -2.4243e-05 |  | 3151.1187 | 1.6149 | 0.00034282
|  | 3500.3049 | 1.4004 | -1.5812e-05 |  | 3151.0587 | 1.6148 | 0.00034361
|  | 3500.2449 | 1.4004 | -9.3903e-06 |  | 3150.9987 | 1.6148 | 0.00035235
|  | 3500.1849 | 1.4004 | -2.9543e-06 |  | 3150.9387 | 1.6148 | 0.0003679
|  | 3500.1249 | 1.4004 | 3.8883e-06 |  | 3150.8787 | 1.6148 | 0.00038658
|  | 3500.0649 | 1.4004 | 1.6228e-05 |  | 3150.8187 | 1.6148 | 0.00040478
|  | 3500.0049 | 1.4004 | 3.4845e-05 |  | 3150.7587 | 1.6148 | 0.00041913
|  | 3499.9449 | 1.4004 | 5.782e-05 |  | 3150.6987 | 1.6148 | 0.00042783
|  | 3499.8849 | 1.4004 | 8.0115e-05 |  | 3150.6387 | 1.6148 | 0.00042997
|  | 3499.8249 | 1.4005 | 9.5433e-05 |  | 3150.5787 | 1.6148 | 0.00042796
|  | 3499.7649 | 1.4005 | 9.8116e-05 |  | 3150.5187 | 1.6148 | 0.00042208
|  | 3499.7049 | 1.4005 | 8.5324e-05 |  | 3150.4587 | 1.6148 | 0.00041453
|  | 3499.6449 | 1.4005 | 5.8345e-05 |  | 3150.3987 | 1.6148 | 0.00040749
|  | 3499.5849 | 1.4006 | 2.2396e-05 |  | 3150.3387 | 1.6148 | 0.00040321
|  | 3499.5249 | 1.4006 | -1.4926e-05 |  | 3150.2787 | 1.6148 | 0.00040424
|  | 3499.4649 | 1.4005 | -4.6319e-05 |  | 3150.2187 | 1.6148 | 0.00041232
|  | 3499.4049 | 1.4005 | -6.5288e-05 |  | 3150.1587 | 1.6148 | 0.00042854
|  | 3499.3449 | 1.4005 | -6.8175e-05 |  | 3150.0987 | 1.6147 | 0.00045206
|  | 3499.2849 | 1.4004 | -5.4721e-05 |  | 3150.0387 | 1.6147 | 0.00048043
|  | 3499.2249 | 1.4004 | -2.7279e-05 |  | 3149.9787 | 1.6148 | 0.00050878
|  | 3499.1649 | 1.4004 | 9.0339e-06 |  | 3149.9187 | 1.6148 | 0.00053215
|  | 3499.1049 | 1.4004 | 4.6936e-05 |  | 3149.8587 | 1.6148 | 0.00054579
|  | 3499.0449 | 1.4004 | 7.806e-05 |  | 3149.7987 | 1.6148 | 0.00054625
|  | 3498.9849 | 1.4005 | 9.437e-05 |  | 3149.7387 | 1.6149 | 0.00053285
|  | 3498.9249 | 1.4005 | 9.0109e-05 |  | 3149.6787 | 1.6149 | 0.00050793
|  | 3498.8649 | 1.4006 | 6.317e-05 |  | 3149.6187 | 1.6149 | 0.00047558
|  | 3498.8049 | 1.4006 | 1.6793e-05 |  | 3149.5587 | 1.6149 | 0.00044078
|  | 3498.7449 | 1.4006 | -4.0994e-05 |  | 3149.4987 | 1.6149 | 0.00040827
|  | 3498.6849 | 1.4006 | -9.8551e-05 |  | 3149.4387 | 1.6149 | 0.00038181
|  | 3498.6249 | 1.4006 | -0.00014385 |  | 3149.3787 | 1.6149 | 0.00036364
|  | 3498.5649 | 1.4005 | -0.00016804 |  | 3149.3187 | 1.6148 | 0.00035503
|  | 3498.5049 | 1.4004 | -0.00016725 |  | 3149.2587 | 1.6148 | 0.00035572
|  | 3498.4449 | 1.4004 | -0.00014389 |  | 3149.1987 | 1.6148 | 0.00036457
|  | 3498.3849 | 1.4004 | -0.00010515 |  | 3149.1387 | 1.6148 | 0.0003797
|  | 3498.3249 | 1.4003 | -6.1167e-05 |  | 3149.0787 | 1.6147 | 0.00039867
|  | 3498.2649 | 1.4004 | -2.1443e-05 |  | 3149.0187 | 1.6147 | 0.00041792
|  | 3498.2049 | 1.4004 | 7.6158e-06 |  | 3148.9587 | 1.6147 | 0.0004344
|  | 3498.1449 | 1.4004 | 2.2357e-05 |  | 3148.8987 | 1.6148 | 0.00044546
|  | 3498.0849 | 1.4004 | 2.2211e-05 |  | 3148.8387 | 1.6148 | 0.00044991
|  | 3498.0249 | 1.4005 | 8.8347e-06 |  | 3148.7787 | 1.6148 | 0.00044862
|  | 3497.9649 | 1.4005 | -1.288e-05 |  | 3148.7187 | 1.6148 | 0.00044373
|  | 3497.9049 | 1.4005 | -3.9735e-05 |  | 3148.6587 | 1.6148 | 0.00043801
|  | 3497.8449 | 1.4005 | -7.1411e-05 |  | 3148.5987 | 1.6148 | 0.00043456
|  | 3497.7849 | 1.4005 | -0.00010087 |  | 3148.5387 | 1.6148 | 0.00043475
|  | 3497.7249 | 1.4004 | -0.00012195 |  | 3148.4787 | 1.6148 | 0.00043831
|  | 3497.6649 | 1.4004 | -0.00012947 |  | 3148.4187 | 1.6148 | 0.00044428
|  | 3497.6049 | 1.4004 | -0.00012101 |  | 3148.3587 | 1.6148 | 0.00044986
|  | 3497.5449 | 1.4003 | -9.8215e-05 |  | 3148.2987 | 1.6148 | 0.00045448
|  | 3497.4849 | 1.4003 | -6.7173e-05 |  | 3148.2387 | 1.6148 | 0.00045752
|  | 3497.4249 | 1.4003 | -3.7075e-05 |  | 3148.1787 | 1.6148 | 0.00045826
|  | 3497.3649 | 1.4003 | -1.6488e-05 |  | 3148.1187 | 1.6148 | 0.00045729
|  | 3497.3049 | 1.4004 | -1.0812e-05 |  | 3148.0587 | 1.6148 | 0.00045553
|  | 3497.2449 | 1.4004 | -1.9947e-05 |  | 3147.9987 | 1.6148 | 0.00045341
|  | 3497.1849 | 1.4004 | -3.7736e-05 |  | 3147.9387 | 1.6148 | 0.00045119
|  | 3497.1249 | 1.4004 | -5.4586e-05 |  | 3147.8787 | 1.6148 | 0.00044914
|  | 3497.0649 | 1.4003 | -6.1229e-05 |  | 3147.8187 | 1.6148 | 0.00044734
|  | 3497.0049 | 1.4003 | -5.2165e-05 |  | 3147.7587 | 1.6148 | 0.00044626
|  | 3496.9449 | 1.4003 | -2.8367e-05 |  | 3147.6987 | 1.6148 | 0.00044641
|  | 3496.8849 | 1.4003 | 4.1803e-06 |  | 3147.6387 | 1.6147 | 0.00044797
|  | 3496.8249 | 1.4003 | 3.6483e-05 |  | 3147.5787 | 1.6147 | 0.00045047
|  | 3496.7649 | 1.4003 | 6.0112e-05 |  | 3147.5187 | 1.6147 | 0.00045295
|  | 3496.7049 | 1.4003 | 7.0172e-05 |  | 3147.4587 | 1.6147 | 0.00045387
|  | 3496.6449 | 1.4004 | 6.7032e-05 |  | 3147.3987 | 1.6148 | 0.00045227
|  | 3496.5849 | 1.4004 | 5.5203e-05 |  | 3147.3387 | 1.6148 | 0.00044838
|  | 3496.5249 | 1.4004 | 4.0867e-05 |  | 3147.2787 | 1.6147 | 0.0004436
|  | 3496.4649 | 1.4004 | 2.8989e-05 |  | 3147.2187 | 1.6147 | 0.00044034
|  | 3496.4049 | 1.4004 | 2.1614e-05 |  | 3147.1587 | 1.6147 | 0.00044121
|  | 3496.3449 | 1.4004 | 1.7522e-05 |  | 3147.0987 | 1.6147 | 0.00044737
|  | 3496.2849 | 1.4004 | 1.3759e-05 |  | 3147.0387 | 1.6147 | 0.0004581
|  | 3496.2249 | 1.4004 | 7.9545e-06 |  | 3146.9787 | 1.6147 | 0.00047035
|  | 3496.1649 | 1.4004 | 1.9808e-08 |  | 3146.9187 | 1.6147 | 0.00047995
|  | 3496.1049 | 1.4004 | -7.2933e-06 |  | 3146.8587 | 1.6148 | 0.0004829
|  | 3496.0449 | 1.4004 | -9.3151e-06 |  | 3146.7987 | 1.6148 | 0.00047665
|  | 3495.9849 | 1.4003 | -1.0299e-06 |  | 3146.7387 | 1.6148 | 0.00046144
|  | 3495.9249 | 1.4003 | 1.9978e-05 |  | 3146.6787 | 1.6148 | 0.00043998
|  | 3495.8649 | 1.4003 | 5.2858e-05 |  | 3146.6187 | 1.6148 | 0.0004165
|  | 3495.8049 | 1.4003 | 9.2723e-05 |  | 3146.5587 | 1.6148 | 0.00039563
|  | 3495.7449 | 1.4003 | 0.0001317 |  | 3146.4987 | 1.6148 | 0.00038034
|  | 3495.6849 | 1.4003 | 0.00015986 |  | 3146.4387 | 1.6147 | 0.00037187
|  | 3495.6249 | 1.4004 | 0.00017416 |  | 3146.3787 | 1.6147 | 0.00036894
|  | 3495.5649 | 1.4004 | 0.00017326 |  | 3146.3187 | 1.6147 | 0.00036928
|  | 3495.5049 | 1.4005 | 0.00015289 |  | 3146.2587 | 1.6147 | 0.0003704
|  | 3495.4449 | 1.4005 | 0.00011834 |  | 3146.1987 | 1.6147 | 0.00037067
|  | 3495.3849 | 1.4005 | 7.6815e-05 |  | 3146.1387 | 1.6147 | 0.00037034
|  | 3495.3249 | 1.4005 | 3.5826e-05 |  | 3146.0787 | 1.6147 | 0.00037081
|  | 3495.2649 | 1.4005 | 2.0658e-06 |  | 3146.0187 | 1.6146 | 0.00037401
|  | 3495.2049 | 1.4005 | -2.1416e-05 |  | 3145.9587 | 1.6146 | 0.00038257
|  | 3495.1449 | 1.4005 | -3.4235e-05 |  | 3145.8987 | 1.6146 | 0.00039789
|  | 3495.0849 | 1.4005 | -3.9405e-05 |  | 3145.8387 | 1.6146 | 0.00041925
|  | 3495.0249 | 1.4004 | -4.0697e-05 |  | 3145.7787 | 1.6146 | 0.00044464
|  | 3494.9649 | 1.4004 | -4.1268e-05 |  | 3145.7187 | 1.6146 | 0.0004705
|  | 3494.9049 | 1.4004 | -4.2462e-05 |  | 3145.6587 | 1.6146 | 0.00049229
|  | 3494.8449 | 1.4004 | -4.3414e-05 |  | 3145.5987 | 1.6147 | 0.00050563
|  | 3494.7849 | 1.4004 | -4.2054e-05 |  | 3145.5387 | 1.6147 | 0.00050744
|  | 3494.7249 | 1.4004 | -3.6123e-05 |  | 3145.4787 | 1.6147 | 0.00049639
|  | 3494.6649 | 1.4004 | -2.4659e-05 |  | 3145.4187 | 1.6147 | 0.00047342
|  | 3494.6049 | 1.4003 | -9.159e-06 |  | 3145.3587 | 1.6147 | 0.00044197
|  | 3494.5449 | 1.4003 | 6.8802e-06 |  | 3145.2987 | 1.6147 | 0.00040708
|  | 3494.4849 | 1.4003 | 2.0374e-05 |  | 3145.2387 | 1.6147 | 0.00037469
|  | 3494.4249 | 1.4004 | 2.8768e-05 |  | 3145.1787 | 1.6147 | 0.00035018
|  | 3494.3649 | 1.4004 | 3.2412e-05 |  | 3145.1187 | 1.6147 | 0.00033786
|  | 3494.3049 | 1.4004 | 3.3494e-05 |  | 3145.0587 | 1.6146 | 0.00033931
|  | 3494.2449 | 1.4004 | 3.6205e-05 |  | 3144.9987 | 1.6146 | 0.00035393
|  | 3494.1849 | 1.4004 | 4.29e-05 |  | 3144.9387 | 1.6146 | 0.00037834
|  | 3494.1249 | 1.4003 | 5.5331e-05 |  | 3144.8787 | 1.6146 | 0.00040782
|  | 3494.0649 | 1.4004 | 7.1164e-05 |  | 3144.8187 | 1.6146 | 0.00043698
|  | 3494.0049 | 1.4004 | 8.6754e-05 |  | 3144.7587 | 1.6146 | 0.00046056
|  | 3493.9449 | 1.4004 | 9.753e-05 |  | 3144.6987 | 1.6146 | 0.00047453
|  | 3493.8849 | 1.4004 | 0.00010037 |  | 3144.6387 | 1.6146 | 0.00047692
|  | 3493.8249 | 1.4004 | 9.4326e-05 |  | 3144.5787 | 1.6147 | 0.00046772
|  | 3493.7649 | 1.4004 | 8.1225e-05 |  | 3144.5187 | 1.6147 | 0.00044864
|  | 3493.7049 | 1.4004 | 6.4262e-05 |  | 3144.4587 | 1.6147 | 0.00042313
|  | 3493.6449 | 1.4004 | 4.6836e-05 |  | 3144.3987 | 1.6147 | 0.00039578
|  | 3493.5849 | 1.4004 | 3.1709e-05 |  | 3144.3387 | 1.6147 | 0.00037146
|  | 3493.5249 | 1.4004 | 2.0191e-05 |  | 3144.2787 | 1.6146 | 0.00035437
|  | 3493.4649 | 1.4004 | 1.3002e-05 |  | 3144.2187 | 1.6146 | 0.00034742
|  | 3493.4049 | 1.4004 | 1.0371e-05 |  | 3144.1587 | 1.6146 | 0.00035137
|  | 3493.3449 | 1.4004 | 1.1119e-05 |  | 3144.0987 | 1.6146 | 0.00036511
|  | 3493.2849 | 1.4004 | 1.5963e-05 |  | 3144.0387 | 1.6145 | 0.00038588
|  | 3493.2249 | 1.4004 | 2.3336e-05 |  | 3143.9787 | 1.6145 | 0.00040917
|  | 3493.1649 | 1.4004 | 3.0732e-05 |  | 3143.9187 | 1.6145 | 0.000431
|  | 3493.1049 | 1.4004 | 3.4829e-05 |  | 3143.8587 | 1.6145 | 0.00044678
|  | 3493.0449 | 1.4004 | 3.2221e-05 |  | 3143.7987 | 1.6146 | 0.00045547
|  | 3492.9849 | 1.4004 | 2.0762e-05 |  | 3143.7387 | 1.6146 | 0.00045732
|  | 3492.9249 | 1.4004 | 8.6708e-07 |  | 3143.6787 | 1.6146 | 0.00045138
|  | 3492.8649 | 1.4004 | -2.3222e-05 |  | 3143.6186 | 1.6146 | 0.00044001
|  | 3492.8049 | 1.4004 | -4.5181e-05 |  | 3143.5586 | 1.6146 | 0.0004261
|  | 3492.7449 | 1.4004 | -5.8394e-05 |  | 3143.4986 | 1.6146 | 0.00041253
|  | 3492.6849 | 1.4004 | -5.841e-05 |  | 3143.4386 | 1.6146 | 0.00040206
|  | 3492.6249 | 1.4003 | -4.3947e-05 |  | 3143.3786 | 1.6146 | 0.00039646
|  | 3492.5649 | 1.4003 | -1.7966e-05 |  | 3143.3186 | 1.6146 | 0.00039621
|  | 3492.5049 | 1.4003 | 1.362e-05 |  | 3143.2586 | 1.6145 | 0.00040054
|  | 3492.4449 | 1.4003 | 4.487e-05 |  | 3143.1986 | 1.6145 | 0.00040771
|  | 3492.3849 | 1.4003 | 7.0472e-05 |  | 3143.1386 | 1.6145 | 0.00041526
|  | 3492.3249 | 1.4003 | 8.8249e-05 |  | 3143.0786 | 1.6145 | 0.00042033
|  | 3492.2649 | 1.4003 | 9.7876e-05 |  | 3143.0186 | 1.6146 | 0.00042112
|  | 3492.2049 | 1.4004 | 0.00010023 |  | 3142.9586 | 1.6146 | 0.00041647
|  | 3492.1449 | 1.4004 | 9.7346e-05 |  | 3142.8986 | 1.6146 | 0.00040682
|  | 3492.0849 | 1.4004 | 8.9081e-05 |  | 3142.8386 | 1.6146 | 0.00039411
|  | 3492.0249 | 1.4004 | 7.613e-05 |  | 3142.7786 | 1.6146 | 0.00038115
|  | 3491.9649 | 1.4004 | 5.943e-05 |  | 3142.7186 | 1.6145 | 0.00037107
|  | 3491.9049 | 1.4004 | 4.0903e-05 |  | 3142.6586 | 1.6145 | 0.00036645
|  | 3491.8449 | 1.4004 | 2.3334e-05 |  | 3142.5986 | 1.6145 | 0.00036858
|  | 3491.7849 | 1.4004 | 9.747e-06 |  | 3142.5386 | 1.6145 | 0.00037689
|  | 3491.7249 | 1.4004 | 1.9898e-06 |  | 3142.4786 | 1.6145 | 0.00038942
|  | 3491.6649 | 1.4004 | -6.1474e-07 |  | 3142.4186 | 1.6145 | 0.00040297
|  | 3491.6049 | 1.4004 | -1.29e-06 |  | 3142.3586 | 1.6145 | 0.00041392
|  | 3491.5449 | 1.4004 | -2.707e-06 |  | 3142.2986 | 1.6145 | 0.00041893
|  | 3491.4849 | 1.4004 | -7.7015e-06 |  | 3142.2386 | 1.6145 | 0.00041634
|  | 3491.4249 | 1.4004 | -1.3993e-05 |  | 3142.1786 | 1.6145 | 0.00040615
|  | 3491.3649 | 1.4003 | -1.823e-05 |  | 3142.1186 | 1.6145 | 0.00039028
|  | 3491.3049 | 1.4003 | -1.4224e-05 |  | 3142.0586 | 1.6145 | 0.00037178
|  | 3491.2449 | 1.4003 | 2.0547e-06 |  | 3141.9986 | 1.6145 | 0.00035488
|  | 3491.1849 | 1.4003 | 3.1526e-05 |  | 3141.9386 | 1.6145 | 0.00034293
|  | 3491.1249 | 1.4003 | 6.9632e-05 |  | 3141.8786 | 1.6145 | 0.00033816
|  | 3491.0649 | 1.4003 | 0.00010416 |  | 3141.8186 | 1.6144 | 0.00034136
|  | 3491.0049 | 1.4003 | 0.00013756 |  | 3141.7586 | 1.6144 | 0.00035123
|  | 3490.9449 | 1.4003 | 0.00015767 |  | 3141.6986 | 1.6144 | 0.00036553
|  | 3490.8849 | 1.4003 | 0.00016236 |  | 3141.6386 | 1.6144 | 0.00038091
|  | 3490.8249 | 1.4004 | 0.00015485 |  | 3141.5786 | 1.6144 | 0.00039344
|  | 3490.7649 | 1.4004 | 0.0001424 |  | 3141.5186 | 1.6144 | 0.00040473
|  | 3490.7049 | 1.4004 | 0.00013266 |  | 3141.4586 | 1.6144 | 0.00041105
|  | 3490.6449 | 1.4004 | 0.00012954 |  | 3141.3986 | 1.6144 | 0.00041233
|  | 3490.5849 | 1.4004 | 0.0001322 |  | 3141.3386 | 1.6144 | 0.00040896
|  | 3490.5249 | 1.4004 | 0.00013468 |  | 3141.2786 | 1.6144 | 0.00040212
|  | 3490.4649 | 1.4004 | 0.00012987 |  | 3141.2186 | 1.6144 | 0.00039294
|  | 3490.4049 | 1.4005 | 0.00011214 |  | 3141.1586 | 1.6144 | 0.00038305
|  | 3490.3449 | 1.4005 | 8.1318e-05 |  | 3141.0986 | 1.6144 | 0.00037311
|  | 3490.2849 | 1.4005 | 4.3094e-05 |  | 3141.0386 | 1.6144 | 0.00036501
|  | 3490.2249 | 1.4004 | 6.92e-06 |  | 3140.9786 | 1.6144 | 0.00035967
|  | 3490.1649 | 1.4004 | -1.6274e-05 |  | 3140.9186 | 1.6144 | 0.00035878
|  | 3490.1049 | 1.4003 | -1.8718e-05 |  | 3140.8586 | 1.6143 | 0.00036253
|  | 3490.0449 | 1.4003 | 1.0172e-06 |  | 3140.7986 | 1.6143 | 0.00037171
|  | 3489.9849 | 1.4003 | 3.9378e-05 |  | 3140.7386 | 1.6143 | 0.00038541
|  | 3489.9249 | 1.4002 | 8.8084e-05 |  | 3140.6786 | 1.6143 | 0.00040225
|  | 3489.8649 | 1.4003 | 0.00013801 |  | 3140.6186 | 1.6143 | 0.00042075
|  | 3489.8049 | 1.4003 | 0.00018138 |  | 3140.5586 | 1.6143 | 0.00043926
|  | 3489.7449 | 1.4003 | 0.00021403 |  | 3140.4986 | 1.6143 | 0.00045606
|  | 3489.6849 | 1.4003 | 0.00023534 |  | 3140.4386 | 1.6143 | 0.00046994
|  | 3489.6249 | 1.4004 | 0.00024712 |  | 3140.3786 | 1.6143 | 0.00048034
|  | 3489.5649 | 1.4004 | 0.00025071 |  | 3140.3186 | 1.6143 | 0.00048673
|  | 3489.5049 | 1.4004 | 0.00024746 |  | 3140.2586 | 1.6143 | 0.00048895
|  | 3489.4449 | 1.4005 | 0.00023687 |  | 3140.1986 | 1.6143 | 0.00048787
|  | 3489.3849 | 1.4005 | 0.00021811 |  | 3140.1386 | 1.6143 | 0.00048368
|  | 3489.3249 | 1.4005 | 0.00019002 |  | 3140.0786 | 1.6143 | 0.00047806
|  | 3489.2649 | 1.4005 | 0.00015467 |  | 3140.0186 | 1.6143 | 0.00047213
|  | 3489.2049 | 1.4006 | 0.00011537 |  | 3139.9586 | 1.6143 | 0.00046701
|  | 3489.1449 | 1.4005 | 7.8284e-05 |  | 3139.8986 | 1.6143 | 0.0004636
|  | 3489.0849 | 1.4005 | 4.9614e-05 |  | 3139.8386 | 1.6143 | 0.00046187
|  | 3489.0249 | 1.4005 | 3.4449e-05 |  | 3139.7786 | 1.6143 | 0.000461
|  | 3488.9649 | 1.4005 | 3.4983e-05 |  | 3139.7186 | 1.6143 | 0.00045922
|  | 3488.9049 | 1.4004 | 5.0342e-05 |  | 3139.6586 | 1.6143 | 0.00045601
|  | 3488.8449 | 1.4004 | 7.2905e-05 |  | 3139.5986 | 1.6143 | 0.00045095
|  | 3488.7849 | 1.4004 | 0.00010107 |  | 3139.5386 | 1.6143 | 0.00044391
|  | 3488.7249 | 1.4004 | 0.00012858 |  | 3139.4786 | 1.6143 | 0.00043721
|  | 3488.6649 | 1.4004 | 0.00014833 |  | 3139.4186 | 1.6143 | 0.00043272
|  | 3488.6049 | 1.4005 | 0.00015566 |  | 3139.3586 | 1.6143 | 0.00043219
|  | 3488.5449 | 1.4005 | 0.00014963 |  | 3139.2986 | 1.6143 | 0.00043475
|  | 3488.4849 | 1.4005 | 0.00013165 |  | 3139.2386 | 1.6143 | 0.00044126
|  | 3488.4249 | 1.4005 | 0.00010455 |  | 3139.1786 | 1.6143 | 0.0004492
|  | 3488.3649 | 1.4006 | 7.2866e-05 |  | 3139.1186 | 1.6143 | 0.00045618
|  | 3488.3049 | 1.4005 | 4.1713e-05 |  | 3139.0586 | 1.6143 | 0.00045988
|  | 3488.2449 | 1.4005 | 1.4939e-05 |  | 3138.9986 | 1.6143 | 0.00045937
|  | 3488.1849 | 1.4005 | -4.2047e-06 |  | 3138.9386 | 1.6143 | 0.00045533
|  | 3488.1249 | 1.4005 | -1.408e-05 |  | 3138.8786 | 1.6143 | 0.00044949
|  | 3488.0649 | 1.4005 | -1.4849e-05 |  | 3138.8186 | 1.6143 | 0.00044459
|  | 3488.0049 | 1.4004 | -7.7775e-06 |  | 3138.7586 | 1.6143 | 0.000443
|  | 3487.9449 | 1.4004 | 4.7114e-06 |  | 3138.6986 | 1.6142 | 0.00044577
|  | 3487.8849 | 1.4004 | 1.9206e-05 |  | 3138.6386 | 1.6142 | 0.00045355
|  | 3487.8249 | 1.4004 | 3.2438e-05 |  | 3138.5786 | 1.6142 | 0.00046451
|  | 3487.7649 | 1.4004 | 4.2575e-05 |  | 3138.5186 | 1.6142 | 0.00047735
|  | 3487.7049 | 1.4004 | 4.821e-05 |  | 3138.4586 | 1.6142 | 0.00049017
|  | 3487.6449 | 1.4004 | 4.9934e-05 |  | 3138.3986 | 1.6142 | 0.00050114
|  | 3487.5849 | 1.4004 | 4.8547e-05 |  | 3138.3386 | 1.6142 | 0.00050959
|  | 3487.5249 | 1.4004 | 4.5471e-05 |  | 3138.2786 | 1.6142 | 0.00051448
|  | 3487.4649 | 1.4005 | 4.1083e-05 |  | 3138.2186 | 1.6143 | 0.00051562
|  | 3487.4049 | 1.4005 | 3.5012e-05 |  | 3138.1586 | 1.6143 | 0.00051269
|  | 3487.3449 | 1.4005 | 2.664e-05 |  | 3138.0986 | 1.6143 | 0.00050619
|  | 3487.2849 | 1.4005 | 1.5198e-05 |  | 3138.0386 | 1.6143 | 0.00049704
|  | 3487.2249 | 1.4004 | 1.8469e-06 |  | 3137.9786 | 1.6143 | 0.00048666
|  | 3487.1649 | 1.4004 | -1.0201e-05 |  | 3137.9186 | 1.6143 | 0.00047741
|  | 3487.1049 | 1.4004 | -1.6546e-05 |  | 3137.8586 | 1.6142 | 0.00047149
|  | 3487.0449 | 1.4004 | -1.1648e-05 |  | 3137.7986 | 1.6142 | 0.00047088
|  | 3486.9849 | 1.4003 | 7.6265e-06 |  | 3137.7386 | 1.6142 | 0.00047565
|  | 3486.9249 | 1.4003 | 4.1615e-05 |  | 3137.6786 | 1.6142 | 0.000485
|  | 3486.8649 | 1.4003 | 8.6111e-05 |  | 3137.6186 | 1.6142 | 0.00049714
|  | 3486.8049 | 1.4003 | 0.00013373 |  | 3137.5586 | 1.6142 | 0.00050924
|  | 3486.7449 | 1.4004 | 0.00017457 |  | 3137.4986 | 1.6142 | 0.00051929
|  | 3486.6849 | 1.4004 | 0.00019979 |  | 3137.4386 | 1.6142 | 0.00052625
|  | 3486.6249 | 1.4005 | 0.00020413 |  | 3137.3786 | 1.6142 | 0.00052971
|  | 3486.5649 | 1.4005 | 0.0001891 |  | 3137.3186 | 1.6142 | 0.00053136
|  | 3486.5049 | 1.4006 | 0.00015439 |  | 3137.2586 | 1.6142 | 0.00053185
|  | 3486.4449 | 1.4006 | 0.0001068 |  | 3137.1986 | 1.6142 | 0.00053233
|  | 3486.3849 | 1.4006 | 5.4538e-05 |  | 3137.1386 | 1.6142 | 0.0005326
|  | 3486.3249 | 1.4006 | 5.9869e-06 |  | 3137.0786 | 1.6143 | 0.0005322
|  | 3486.2649 | 1.4006 | -3.2243e-05 |  | 3137.0186 | 1.6143 | 0.00053007
|  | 3486.2049 | 1.4005 | -5.6105e-05 |  | 3136.9586 | 1.6143 | 0.00052538
|  | 3486.1449 | 1.4005 | -6.4881e-05 |  | 3136.8986 | 1.6143 | 0.00051787
|  | 3486.0849 | 1.4004 | -5.9289e-05 |  | 3136.8386 | 1.6143 | 0.0005085
|  | 3486.0249 | 1.4004 | -4.2299e-05 |  | 3136.7786 | 1.6143 | 0.00049835
|  | 3485.9649 | 1.4004 | -1.8606e-05 |  | 3136.7186 | 1.6143 | 0.00048859
|  | 3485.9049 | 1.4004 | 7.2111e-06 |  | 3136.6586 | 1.6143 | 0.00047945
|  | 3485.8449 | 1.4004 | 3.0344e-05 |  | 3136.5986 | 1.6143 | 0.00047085
|  | 3485.7849 | 1.4004 | 4.721e-05 |  | 3136.5386 | 1.6143 | 0.00046184
|  | 3485.7249 | 1.4004 | 5.6542e-05 |  | 3136.4786 | 1.6143 | 0.00045169
|  | 3485.6649 | 1.4004 | 5.8987e-05 |  | 3136.4186 | 1.6143 | 0.00044044
|  | 3485.6049 | 1.4004 | 5.6904e-05 |  | 3136.3586 | 1.6143 | 0.00042915
|  | 3485.5449 | 1.4004 | 5.365e-05 |  | 3136.2986 | 1.6143 | 0.00041928
|  | 3485.4849 | 1.4005 | 5.1714e-05 |  | 3136.2386 | 1.6142 | 0.00041294
|  | 3485.4249 | 1.4005 | 5.1436e-05 |  | 3136.1786 | 1.6142 | 0.00041064
|  | 3485.3649 | 1.4005 | 5.1233e-05 |  | 3136.1186 | 1.6142 | 0.00041203
|  | 3485.3049 | 1.4005 | 4.8189e-05 |  | 3136.0586 | 1.6142 | 0.00041505
|  | 3485.2449 | 1.4005 | 3.8936e-05 |  | 3135.9986 | 1.6142 | 0.0004169
|  | 3485.1849 | 1.4005 | 2.2848e-05 |  | 3135.9386 | 1.6142 | 0.00041503
|  | 3485.1249 | 1.4005 | 1.414e-06 |  | 3135.8786 | 1.6142 | 0.00040778
|  | 3485.0649 | 1.4005 | -2.0963e-05 |  | 3135.8186 | 1.6142 | 0.00039499
|  | 3485.0049 | 1.4005 | -3.8503e-05 |  | 3135.7586 | 1.6142 | 0.00037893
|  | 3484.9449 | 1.4004 | -4.562e-05 |  | 3135.6986 | 1.6142 | 0.00036233
|  | 3484.8849 | 1.4004 | -3.9078e-05 |  | 3135.6386 | 1.6142 | 0.00034865
|  | 3484.8249 | 1.4004 | -1.9689e-05 |  | 3135.5786 | 1.6142 | 0.00034032
|  | 3484.7649 | 1.4004 | 8.9801e-06 |  | 3135.5186 | 1.6141 | 0.00033838
|  | 3484.7049 | 1.4004 | 4.0525e-05 |  | 3135.4586 | 1.6141 | 0.00034312
|  | 3484.6449 | 1.4004 | 6.8045e-05 |  | 3135.3986 | 1.6141 | 0.00035363
|  | 3484.5849 | 1.4004 | 8.6e-05 |  | 3135.3386 | 1.6141 | 0.00036848
|  | 3484.5249 | 1.4005 | 9.0856e-05 |  | 3135.2786 | 1.6141 | 0.00038629
|  | 3484.4649 | 1.4005 | 8.1832e-05 |  | 3135.2186 | 1.6141 | 0.00040513
|  | 3484.4049 | 1.4005 | 6.0425e-05 |  | 3135.1586 | 1.6141 | 0.00042319
|  | 3484.3449 | 1.4006 | 3.2856e-05 |  | 3135.0986 | 1.6141 | 0.00043815
|  | 3484.2849 | 1.4006 | -1.2946e-07 |  | 3135.0386 | 1.6141 | 0.00044778
|  | 3484.2249 | 1.4006 | -3.9004e-05 |  | 3134.9786 | 1.6141 | 0.00044982
|  | 3484.1649 | 1.4006 | -7.6541e-05 |  | 3134.9186 | 1.6141 | 0.0004432
|  | 3484.1049 | 1.4006 | -0.0001107 |  | 3134.8586 | 1.6141 | 0.00042847
|  | 3484.0449 | 1.4005 | -0.00013959 |  | 3134.7986 | 1.6141 | 0.00040969
|  | 3483.9849 | 1.4005 | -0.00016284 |  | 3134.7385 | 1.6141 | 0.00038768
|  | 3483.9249 | 1.4005 | -0.00018037 |  | 3134.6785 | 1.6141 | 0.00036518
|  | 3483.8649 | 1.4004 | -0.00019261 |  | 3134.6185 | 1.6141 | 0.00034705
|  | 3483.8049 | 1.4004 | -0.00019953 |  | 3134.5585 | 1.6141 | 0.00033567
|  | 3483.7449 | 1.4004 | -0.00020078 |  | 3134.4985 | 1.614 | 0.00033158
|  | 3483.6849 | 1.4003 | -0.00019579 |  | 3134.4385 | 1.614 | 0.00033386
|  | 3483.6249 | 1.4003 | -0.00018406 |  | 3134.3785 | 1.614 | 0.00034013
|  | 3483.5649 | 1.4003 | -0.00016549 |  | 3134.3185 | 1.614 | 0.00034823
|  | 3483.5049 | 1.4003 | -0.00014091 |  | 3134.2585 | 1.614 | 0.00035648
|  | 3483.4449 | 1.4002 | -0.00011265 |  | 3134.1985 | 1.614 | 0.00036422
|  | 3483.3849 | 1.4002 | -8.3303e-05 |  | 3134.1385 | 1.614 | 0.00037197
|  | 3483.3249 | 1.4002 | -5.488e-05 |  | 3134.0785 | 1.6139 | 0.00038092
|  | 3483.2649 | 1.4002 | -2.8374e-05 |  | 3134.0185 | 1.6139 | 0.00039207
|  | 3483.2049 | 1.4002 | -3.178e-06 |  | 3133.9585 | 1.6139 | 0.00040594
|  | 3483.1449 | 1.4002 | 2.1558e-05 |  | 3133.8985 | 1.6139 | 0.00042199
|  | 3483.0849 | 1.4002 | 4.6225e-05 |  | 3133.8385 | 1.6139 | 0.00043917
|  | 3483.0249 | 1.4002 | 6.9698e-05 |  | 3133.7785 | 1.6139 | 0.00045582
|  | 3482.9649 | 1.4003 | 8.8934e-05 |  | 3133.7185 | 1.6139 | 0.0004705
|  | 3482.9049 | 1.4003 | 9.9792e-05 |  | 3133.6585 | 1.6139 | 0.00048211
|  | 3482.8449 | 1.4003 | 9.8743e-05 |  | 3133.5985 | 1.6139 | 0.00049024
|  | 3482.7849 | 1.4003 | 8.4757e-05 |  | 3133.5385 | 1.6139 | 0.00049502
|  | 3482.7249 | 1.4004 | 6.0556e-05 |  | 3133.4785 | 1.6139 | 0.00049696
|  | 3482.6649 | 1.4004 | 3.2712e-05 |  | 3133.4185 | 1.614 | 0.00049628
|  | 3482.6049 | 1.4003 | 1.0226e-05 |  | 3133.3585 | 1.614 | 0.00049335
|  | 3482.5449 | 1.4003 | 1.6548e-06 |  | 3133.2985 | 1.614 | 0.00048791
|  | 3482.4849 | 1.4003 | 1.2669e-05 |  | 3133.2385 | 1.614 | 0.00047966
|  | 3482.4249 | 1.4002 | 4.3726e-05 |  | 3133.1785 | 1.614 | 0.00046816
|  | 3482.3649 | 1.4002 | 8.9456e-05 |  | 3133.1185 | 1.614 | 0.00045333
|  | 3482.3049 | 1.4002 | 0.00014033 |  | 3133.0585 | 1.614 | 0.00043563
|  | 3482.2449 | 1.4003 | 0.00018477 |  | 3132.9985 | 1.614 | 0.0004166
|  | 3482.1849 | 1.4003 | 0.00021277 |  | 3132.9385 | 1.614 | 0.00039785
|  | 3482.1249 | 1.4004 | 0.00021828 |  | 3132.8785 | 1.614 | 0.00038169
|  | 3482.0649 | 1.4004 | 0.00020409 |  | 3132.8185 | 1.6139 | 0.00037025
|  | 3482.0049 | 1.4004 | 0.00017053 |  | 3132.7585 | 1.6139 | 0.00036545
|  | 3481.9449 | 1.4005 | 0.00012465 |  | 3132.6985 | 1.6139 | 0.00036861
|  | 3481.8848 | 1.4005 | 7.7779e-05 |  | 3132.6385 | 1.6138 | 0.00038025
|  | 3481.8248 | 1.4004 | 3.9981e-05 |  | 3132.5785 | 1.6138 | 0.00039987
|  | 3481.7648 | 1.4004 | 1.8144e-05 |  | 3132.5185 | 1.6138 | 0.00042417
|  | 3481.7048 | 1.4004 | 1.5901e-05 |  | 3132.4585 | 1.6138 | 0.00045211
|  | 3481.6448 | 1.4003 | 3.0894e-05 |  | 3132.3985 | 1.6138 | 0.00048445
|  | 3481.5848 | 1.4003 | 5.7571e-05 |  | 3132.3385 | 1.6138 | 0.00051441
|  | 3481.5248 | 1.4003 | 8.9113e-05 |  | 3132.2785 | 1.6138 | 0.00053882
|  | 3481.4648 | 1.4003 | 0.00011862 |  | 3132.2185 | 1.6139 | 0.00055404
|  | 3481.4048 | 1.4003 | 0.00014082 |  | 3132.1585 | 1.6139 | 0.00055837
|  | 3481.3448 | 1.4003 | 0.0001548 |  | 3132.0985 | 1.6139 | 0.0005514
|  | 3481.2848 | 1.4004 | 0.00016192 |  | 3132.0385 | 1.6139 | 0.00053515
|  | 3481.2248 | 1.4004 | 0.00016577 |  | 3131.9785 | 1.6139 | 0.0005125
|  | 3481.1648 | 1.4004 | 0.00016966 |  | 3131.9185 | 1.6139 | 0.00048796
|  | 3481.1048 | 1.4004 | 0.00017549 |  | 3131.8585 | 1.6139 | 0.00046502
|  | 3481.0448 | 1.4004 | 0.00018278 |  | 3131.7985 | 1.6139 | 0.0004465
|  | 3480.9848 | 1.4004 | 0.00018928 |  | 3131.7385 | 1.6139 | 0.00043304
|  | 3480.9248 | 1.4005 | 0.00019111 |  | 3131.6785 | 1.6139 | 0.0004237
|  | 3480.8648 | 1.4005 | 0.00018537 |  | 3131.6185 | 1.6139 | 0.00041631
|  | 3480.8048 | 1.4005 | 0.00017075 |  | 3131.5585 | 1.6139 | 0.00040886
|  | 3480.7448 | 1.4005 | 0.00014793 |  | 3131.4985 | 1.6139 | 0.0004002
|  | 3480.6848 | 1.4005 | 0.00011933 |  | 3131.4385 | 1.6139 | 0.0003908
|  | 3480.6248 | 1.4005 | 8.8468e-05 |  | 3131.3785 | 1.6139 | 0.0003823
|  | 3480.5648 | 1.4005 | 5.8512e-05 |  | 3131.3185 | 1.6138 | 0.00037728
|  | 3480.5048 | 1.4005 | 3.168e-05 |  | 3131.2585 | 1.6138 | 0.00037794
|  | 3480.4448 | 1.4005 | 1.0273e-05 |  | 3131.1985 | 1.6138 | 0.00038572
|  | 3480.3848 | 1.4005 | -3.53e-06 |  | 3131.1385 | 1.6138 | 0.00039989
|  | 3480.3248 | 1.4005 | -8.8564e-06 |  | 3131.0785 | 1.6138 | 0.00041853
|  | 3480.2648 | 1.4004 | -4.2076e-06 |  | 3131.0185 | 1.6138 | 0.00043883
|  | 3480.2048 | 1.4004 | 1.0223e-05 |  | 3130.9585 | 1.6138 | 0.0004574
|  | 3480.1448 | 1.4004 | 3.2699e-05 |  | 3130.8985 | 1.6138 | 0.00047127
|  | 3480.0848 | 1.4004 | 5.9629e-05 |  | 3130.8385 | 1.6138 | 0.00047877
|  | 3480.0248 | 1.4004 | 8.6105e-05 |  | 3130.7785 | 1.6138 | 0.00047879
|  | 3479.9648 | 1.4004 | 0.00010667 |  | 3130.7185 | 1.6138 | 0.00047164
|  | 3479.9048 | 1.4004 | 0.0001171 |  | 3130.6585 | 1.6138 | 0.00045872
|  | 3479.8448 | 1.4005 | 0.00011666 |  | 3130.5985 | 1.6138 | 0.00044215
|  | 3479.7848 | 1.4005 | 0.00010657 |  | 3130.5385 | 1.6138 | 0.00042429
|  | 3479.7248 | 1.4005 | 8.9391e-05 |  | 3130.4785 | 1.6138 | 0.00040792
|  | 3479.6648 | 1.4005 | 6.8494e-05 |  | 3130.4185 | 1.6138 | 0.00039539
|  | 3479.6048 | 1.4005 | 5.0088e-05 |  | 3130.3585 | 1.6138 | 0.00038857
|  | 3479.5448 | 1.4005 | 3.8672e-05 |  | 3130.2985 | 1.6138 | 0.00038784
|  | 3479.4848 | 1.4005 | 3.6714e-05 |  | 3130.2385 | 1.6138 | 0.00039154
|  | 3479.4248 | 1.4005 | 4.4784e-05 |  | 3130.1785 | 1.6137 | 0.00039895
|  | 3479.3648 | 1.4005 | 6.0201e-05 |  | 3130.1185 | 1.6137 | 0.0004073
|  | 3479.3048 | 1.4005 | 7.8573e-05 |  | 3130.0585 | 1.6137 | 0.00041361
|  | 3479.2448 | 1.4005 | 9.4188e-05 |  | 3129.9985 | 1.6137 | 0.00041582
|  | 3479.1848 | 1.4005 | 0.00010026 |  | 3129.9385 | 1.6137 | 0.00041286
|  | 3479.1248 | 1.4005 | 9.2028e-05 |  | 3129.8785 | 1.6137 | 0.0004058
|  | 3479.0648 | 1.4006 | 6.7212e-05 |  | 3129.8185 | 1.6137 | 0.00039638
|  | 3479.0048 | 1.4006 | 2.8007e-05 |  | 3129.7585 | 1.6137 | 0.00038689
|  | 3478.9448 | 1.4006 | -1.9389e-05 |  | 3129.6985 | 1.6137 | 0.00037942
|  | 3478.8848 | 1.4006 | -6.5836e-05 |  | 3129.6385 | 1.6137 | 0.00037519
|  | 3478.8248 | 1.4005 | -0.00010123 |  | 3129.5785 | 1.6137 | 0.00037399
|  | 3478.7648 | 1.4005 | -0.00011866 |  | 3129.5185 | 1.6137 | 0.00037508
|  | 3478.7048 | 1.4005 | -0.0001167 |  | 3129.4585 | 1.6137 | 0.00037716
|  | 3478.6448 | 1.4004 | -9.868e-05 |  | 3129.3985 | 1.6137 | 0.00037918
|  | 3478.5848 | 1.4004 | -7.3838e-05 |  | 3129.3385 | 1.6136 | 0.00038087
|  | 3478.5248 | 1.4004 | -5.1051e-05 |  | 3129.2785 | 1.6136 | 0.00038289
|  | 3478.4648 | 1.4004 | -3.8535e-05 |  | 3129.2185 | 1.6136 | 0.0003858
|  | 3478.4048 | 1.4004 | -3.891e-05 |  | 3129.1585 | 1.6136 | 0.00039055
|  | 3478.3448 | 1.4004 | -4.9837e-05 |  | 3129.0985 | 1.6136 | 0.00039769
|  | 3478.2848 | 1.4004 | -6.4421e-05 |  | 3129.0385 | 1.6136 | 0.00040651
|  | 3478.2248 | 1.4004 | -7.5566e-05 |  | 3128.9785 | 1.6136 | 0.00041576
|  | 3478.1648 | 1.4004 | -7.7865e-05 |  | 3128.9185 | 1.6136 | 0.00042387
|  | 3478.1048 | 1.4004 | -6.9677e-05 |  | 3128.8585 | 1.6136 | 0.00042959
|  | 3478.0448 | 1.4004 | -5.3287e-05 |  | 3128.7985 | 1.6136 | 0.00043209
|  | 3477.9848 | 1.4004 | -3.3126e-05 |  | 3128.7385 | 1.6136 | 0.0004321
|  | 3477.9248 | 1.4004 | -1.461e-05 |  | 3128.6785 | 1.6136 | 0.00043091
|  | 3477.8648 | 1.4004 | -1.1788e-06 |  | 3128.6185 | 1.6136 | 0.00043068
|  | 3477.8048 | 1.4004 | 5.9396e-06 |  | 3128.5585 | 1.6136 | 0.00043234
|  | 3477.7448 | 1.4004 | 6.6899e-06 |  | 3128.4985 | 1.6136 | 0.00043633
|  | 3477.6848 | 1.4004 | 2.1034e-06 |  | 3128.4385 | 1.6136 | 0.00044172
|  | 3477.6248 | 1.4004 | -5.995e-06 |  | 3128.3785 | 1.6136 | 0.00044579
|  | 3477.5648 | 1.4004 | -1.596e-05 |  | 3128.3185 | 1.6136 | 0.000446
|  | 3477.5048 | 1.4004 | -2.6777e-05 |  | 3128.2585 | 1.6136 | 0.00044015
|  | 3477.4448 | 1.4004 | -3.4528e-05 |  | 3128.1985 | 1.6136 | 0.0004271
|  | 3477.3848 | 1.4004 | -4.0144e-05 |  | 3128.1385 | 1.6136 | 0.00040817
|  | 3477.3248 | 1.4004 | -4.0462e-05 |  | 3128.0785 | 1.6136 | 0.00038577
|  | 3477.2648 | 1.4004 | -3.5078e-05 |  | 3128.0185 | 1.6136 | 0.00036454
|  | 3477.2048 | 1.4004 | -2.6146e-05 |  | 3127.9585 | 1.6136 | 0.0003491
|  | 3477.1448 | 1.4004 | -1.7082e-05 |  | 3127.8985 | 1.6136 | 0.00033799
|  | 3477.0848 | 1.4004 | -1.1585e-05 |  | 3127.8385 | 1.6135 | 0.00033543
|  | 3477.0248 | 1.4004 | -1.1605e-05 |  | 3127.7785 | 1.6135 | 0.00034142
|  | 3476.9648 | 1.4004 | -1.7226e-05 |  | 3127.7185 | 1.6135 | 0.00035464
|  | 3476.9048 | 1.4004 | -2.4801e-05 |  | 3127.6585 | 1.6135 | 0.00037195
|  | 3476.8448 | 1.4004 | -2.9613e-05 |  | 3127.5985 | 1.6134 | 0.00039148
|  | 3476.7848 | 1.4004 | -2.9261e-05 |  | 3127.5385 | 1.6134 | 0.00041013
|  | 3476.7248 | 1.4004 | -2.2931e-05 |  | 3127.4785 | 1.6134 | 0.0004267
|  | 3476.6648 | 1.4004 | -1.422e-05 |  | 3127.4185 | 1.6134 | 0.00044047
|  | 3476.6048 | 1.4004 | -8.5754e-06 |  | 3127.3585 | 1.6134 | 0.00045107
|  | 3476.5448 | 1.4004 | -1.1315e-05 |  | 3127.2985 | 1.6135 | 0.00045813
|  | 3476.4848 | 1.4004 | -2.4625e-05 |  | 3127.2385 | 1.6135 | 0.00046227
|  | 3476.4248 | 1.4005 | -4.6956e-05 |  | 3127.1785 | 1.6135 | 0.00046457
|  | 3476.3648 | 1.4005 | -7.2772e-05 |  | 3127.1185 | 1.6135 | 0.00046497
|  | 3476.3048 | 1.4004 | -9.6921e-05 |  | 3127.0585 | 1.6135 | 0.00046383
|  | 3476.2448 | 1.4004 | -0.00011448 |  | 3126.9985 | 1.6135 | 0.00046074
|  | 3476.1848 | 1.4004 | -0.00012384 |  | 3126.9385 | 1.6135 | 0.00045404
|  | 3476.1248 | 1.4004 | -0.0001275 |  | 3126.8785 | 1.6135 | 0.00044267
|  | 3476.0648 | 1.4004 | -0.00012815 |  | 3126.8185 | 1.6135 | 0.00042539
|  | 3476.0048 | 1.4003 | -0.00012738 |  | 3126.7585 | 1.6135 | 0.00040126
|  | 3475.9448 | 1.4003 | -0.00012507 |  | 3126.6985 | 1.6135 | 0.00037167
|  | 3475.8848 | 1.4003 | -0.00011827 |  | 3126.6385 | 1.6135 | 0.00033927
|  | 3475.8248 | 1.4003 | -0.00010302 |  | 3126.5785 | 1.6135 | 0.00030748
|  | 3475.7648 | 1.4003 | -7.8424e-05 |  | 3126.5185 | 1.6135 | 0.000281
|  | 3475.7048 | 1.4003 | -4.7027e-05 |  | 3126.4585 | 1.6134 | 0.00026356
|  | 3475.6448 | 1.4003 | -1.3804e-05 |  | 3126.3985 | 1.6134 | 0.00025764
|  | 3475.5848 | 1.4003 | 1.3639e-05 |  | 3126.3385 | 1.6134 | 0.00026349
|  | 3475.5248 | 1.4003 | 2.9948e-05 |  | 3126.2785 | 1.6133 | 0.00027935
|  | 3475.4648 | 1.4003 | 3.3513e-05 |  | 3126.2185 | 1.6133 | 0.00030247
|  | 3475.4048 | 1.4003 | 2.7004e-05 |  | 3126.1585 | 1.6133 | 0.00032918
|  | 3475.3448 | 1.4004 | 1.6022e-05 |  | 3126.0985 | 1.6133 | 0.00035539
|  | 3475.2848 | 1.4004 | 6.4579e-06 |  | 3126.0385 | 1.6133 | 0.00037866
|  | 3475.2248 | 1.4004 | 1.9856e-07 |  | 3125.9785 | 1.6133 | 0.00039682
|  | 3475.1648 | 1.4004 | -2.0466e-06 |  | 3125.9185 | 1.6133 | 0.00040833
|  | 3475.1048 | 1.4004 | -4.2407e-06 |  | 3125.8584 | 1.6133 | 0.00041359
|  | 3475.0448 | 1.4004 | -9.0901e-06 |  | 3125.7984 | 1.6133 | 0.00041217
|  | 3474.9848 | 1.4004 | -1.8917e-05 |  | 3125.7384 | 1.6133 | 0.00040528
|  | 3474.9248 | 1.4004 | -3.26e-05 |  | 3125.6784 | 1.6133 | 0.00039552
|  | 3474.8648 | 1.4004 | -4.751e-05 |  | 3125.6184 | 1.6133 | 0.00038228
|  | 3474.8048 | 1.4004 | -5.959e-05 |  | 3125.5584 | 1.6133 | 0.00036767
|  | 3474.7448 | 1.4003 | -6.6373e-05 |  | 3125.4984 | 1.6133 | 0.00035376
|  | 3474.6848 | 1.4003 | -6.7445e-05 |  | 3125.4384 | 1.6133 | 0.00034301
|  | 3474.6248 | 1.4003 | -6.4885e-05 |  | 3125.3784 | 1.6133 | 0.0003369
|  | 3474.5648 | 1.4003 | -6.079e-05 |  | 3125.3184 | 1.6132 | 0.00033642
|  | 3474.5048 | 1.4003 | -5.5972e-05 |  | 3125.2584 | 1.6132 | 0.00034197
|  | 3474.4448 | 1.4003 | -4.9442e-05 |  | 3125.1984 | 1.6132 | 0.0003529
|  | 3474.3848 | 1.4003 | -3.9028e-05 |  | 3125.1384 | 1.6132 | 0.00036642
|  | 3474.3248 | 1.4002 | -2.2691e-05 |  | 3125.0784 | 1.6132 | 0.00038026
|  | 3474.2648 | 1.4002 | -9.4201e-07 |  | 3125.0184 | 1.6132 | 0.00039098
|  | 3474.2048 | 1.4002 | 2.3617e-05 |  | 3124.9584 | 1.6132 | 0.00039584
|  | 3474.1448 | 1.4003 | 4.5832e-05 |  | 3124.8984 | 1.6132 | 0.00039431
|  | 3474.0848 | 1.4003 | 6.0571e-05 |  | 3124.8384 | 1.6132 | 0.00038814
|  | 3474.0248 | 1.4003 | 6.6176e-05 |  | 3124.7784 | 1.6132 | 0.00038079
|  | 3473.9648 | 1.4003 | 6.3768e-05 |  | 3124.7184 | 1.6131 | 0.000377
|  | 3473.9048 | 1.4003 | 5.7855e-05 |  | 3124.6584 | 1.6131 | 0.00038043
|  | 3473.8448 | 1.4003 | 5.3267e-05 |  | 3124.5984 | 1.6131 | 0.0003932
|  | 3473.7848 | 1.4003 | 5.2405e-05 |  | 3124.5384 | 1.6131 | 0.00041365
|  | 3473.7248 | 1.4003 | 5.5022e-05 |  | 3124.4784 | 1.6131 | 0.00043721
|  | 3473.6648 | 1.4003 | 5.7067e-05 |  | 3124.4184 | 1.6131 | 0.0004578
|  | 3473.6048 | 1.4004 | 5.4368e-05 |  | 3124.3584 | 1.6131 | 0.00046987
|  | 3473.5448 | 1.4004 | 4.4296e-05 |  | 3124.2984 | 1.6131 | 0.00047033
|  | 3473.4848 | 1.4004 | 2.7269e-05 |  | 3124.2384 | 1.6131 | 0.00046018
|  | 3473.4248 | 1.4004 | 7.8222e-06 |  | 3124.1784 | 1.6131 | 0.00044354
|  | 3473.3648 | 1.4004 | -8.836e-06 |  | 3124.1184 | 1.6131 | 0.00042647
|  | 3473.3048 | 1.4003 | -1.8736e-05 |  | 3124.0584 | 1.6131 | 0.00041442
|  | 3473.2448 | 1.4003 | -2.098e-05 |  | 3123.9984 | 1.6131 | 0.00041054
|  | 3473.1848 | 1.4003 | -1.7745e-05 |  | 3123.9384 | 1.6131 | 0.00041455
|  | 3473.1248 | 1.4003 | -1.3177e-05 |  | 3123.8784 | 1.6131 | 0.00042405
|  | 3473.0648 | 1.4003 | -1.0874e-05 |  | 3123.8184 | 1.6131 | 0.00043528
|  | 3473.0048 | 1.4003 | -8.8612e-06 |  | 3123.7584 | 1.613 | 0.00044546
|  | 3472.9448 | 1.4003 | -3.1845e-06 |  | 3123.6984 | 1.613 | 0.00045315
|  | 3472.8848 | 1.4003 | 8.218e-06 |  | 3123.6384 | 1.613 | 0.00045878
|  | 3472.8248 | 1.4003 | 2.8495e-05 |  | 3123.5784 | 1.613 | 0.00046386
|  | 3472.7648 | 1.4002 | 5.734e-05 |  | 3123.5184 | 1.613 | 0.00046827
|  | 3472.7048 | 1.4003 | 8.9683e-05 |  | 3123.4584 | 1.6131 | 0.00047162
|  | 3472.6448 | 1.4003 | 0.00011718 |  | 3123.3984 | 1.6131 | 0.00047169
|  | 3472.5848 | 1.4003 | 0.00013215 |  | 3123.3384 | 1.6131 | 0.00046714
|  | 3472.5248 | 1.4004 | 0.00013066 |  | 3123.2784 | 1.6131 | 0.00045644
|  | 3472.4648 | 1.4004 | 0.00011354 |  | 3123.2184 | 1.6131 | 0.00044093
|  | 3472.4048 | 1.4004 | 8.6227e-05 |  | 3123.1584 | 1.6131 | 0.0004243
|  | 3472.3448 | 1.4004 | 5.6558e-05 |  | 3123.0984 | 1.613 | 0.00041151
|  | 3472.2848 | 1.4004 | 3.132e-05 |  | 3123.0384 | 1.613 | 0.00040673
|  | 3472.2248 | 1.4004 | 1.3771e-05 |  | 3122.9784 | 1.613 | 0.00041152
|  | 3472.1648 | 1.4004 | 3.3199e-06 |  | 3122.9184 | 1.613 | 0.00042475
|  | 3472.1048 | 1.4004 | -2.8139e-06 |  | 3122.8584 | 1.613 | 0.00044162
|  | 3472.0448 | 1.4004 | -7.5049e-06 |  | 3122.7984 | 1.613 | 0.00045646
|  | 3471.9848 | 1.4003 | -1.1791e-05 |  | 3122.7384 | 1.613 | 0.00046414
|  | 3471.9248 | 1.4003 | -1.411e-05 |  | 3122.6784 | 1.613 | 0.00046202
|  | 3471.8648 | 1.4003 | -1.191e-05 |  | 3122.6184 | 1.613 | 0.00044985
|  | 3471.8048 | 1.4003 | -3.1578e-06 |  | 3122.5584 | 1.613 | 0.00043035
|  | 3471.7448 | 1.4003 | 1.2471e-05 |  | 3122.4984 | 1.613 | 0.00040677
|  | 3471.6848 | 1.4003 | 3.2829e-05 |  | 3122.4384 | 1.613 | 0.000383
|  | 3471.6248 | 1.4003 | 5.4467e-05 |  | 3122.3784 | 1.613 | 0.00036177
|  | 3471.5648 | 1.4003 | 7.3761e-05 |  | 3122.3184 | 1.613 | 0.00034551
|  | 3471.5048 | 1.4003 | 8.8262e-05 |  | 3122.2584 | 1.6129 | 0.00033555
|  | 3471.4448 | 1.4003 | 9.6962e-05 |  | 3122.1984 | 1.6129 | 0.00033359
|  | 3471.3848 | 1.4004 | 9.9813e-05 |  | 3122.1384 | 1.6129 | 0.00034102
|  | 3471.3248 | 1.4004 | 9.6637e-05 |  | 3122.0784 | 1.6128 | 0.00035838
|  | 3471.2648 | 1.4004 | 8.6028e-05 |  | 3122.0184 | 1.6128 | 0.0003841
|  | 3471.2048 | 1.4004 | 6.6495e-05 |  | 3121.9584 | 1.6128 | 0.00041512
|  | 3471.1448 | 1.4004 | 3.7855e-05 |  | 3121.8984 | 1.6128 | 0.00044709
|  | 3471.0848 | 1.4005 | 1.9861e-06 |  | 3121.8384 | 1.6128 | 0.00047486
|  | 3471.0248 | 1.4004 | -3.6028e-05 |  | 3121.7784 | 1.6128 | 0.00049472
|  | 3470.9648 | 1.4004 | -6.9527e-05 |  | 3121.7184 | 1.6128 | 0.00050528
|  | 3470.9048 | 1.4004 | -9.1994e-05 |  | 3121.6584 | 1.6128 | 0.00050738
|  | 3470.8448 | 1.4004 | -9.8901e-05 |  | 3121.5984 | 1.6128 | 0.00050374
|  | 3470.7848 | 1.4003 | -9.1735e-05 |  | 3121.5384 | 1.6129 | 0.00049636
|  | 3470.7248 | 1.4003 | -7.4695e-05 |  | 3121.4784 | 1.6129 | 0.0004864
|  | 3470.6648 | 1.4003 | -5.192e-05 |  | 3121.4184 | 1.6129 | 0.00047301
|  | 3470.6048 | 1.4003 | -3.1542e-05 |  | 3121.3584 | 1.6129 | 0.00045461
|  | 3470.5448 | 1.4003 | -1.8555e-05 |  | 3121.2984 | 1.6129 | 0.00042974
|  | 3470.4848 | 1.4003 | -1.5844e-05 |  | 3121.2384 | 1.6129 | 0.00039978
|  | 3470.4248 | 1.4003 | -2.2787e-05 |  | 3121.1784 | 1.6129 | 0.00037104
|  | 3470.3648 | 1.4003 | -3.5985e-05 |  | 3121.1184 | 1.6128 | 0.00034404
|  | 3470.3048 | 1.4003 | -5.152e-05 |  | 3121.0584 | 1.6128 | 0.00032365
|  | 3470.2448 | 1.4003 | -6.5922e-05 |  | 3120.9984 | 1.6128 | 0.00031668
|  | 3470.1848 | 1.4003 | -7.5836e-05 |  | 3120.9384 | 1.6127 | 0.0003245
|  | 3470.1248 | 1.4002 | -7.8672e-05 |  | 3120.8784 | 1.6127 | 0.0003443
|  | 3470.0648 | 1.4002 | -7.2579e-05 |  | 3120.8184 | 1.6127 | 0.00037003
|  | 3470.0048 | 1.4002 | -5.6068e-05 |  | 3120.7584 | 1.6126 | 0.00039558
|  | 3469.9448 | 1.4002 | -2.9288e-05 |  | 3120.6984 | 1.6126 | 0.00041549
|  | 3469.8848 | 1.4001 | 5.2042e-06 |  | 3120.6384 | 1.6126 | 0.00042761
|  | 3469.8248 | 1.4001 | 4.3104e-05 |  | 3120.5784 | 1.6126 | 0.00043288
|  | 3469.7648 | 1.4001 | 7.888e-05 |  | 3120.5184 | 1.6126 | 0.0004343
|  | 3469.7048 | 1.4002 | 0.00010708 |  | 3120.4584 | 1.6126 | 0.00043487
|  | 3469.6448 | 1.4002 | 0.00012471 |  | 3120.3984 | 1.6126 | 0.00043661
|  | 3469.5848 | 1.4002 | 0.00013195 |  | 3120.3384 | 1.6126 | 0.00043942
|  | 3469.5248 | 1.4002 | 0.0001316 |  | 3120.2784 | 1.6126 | 0.00044185
|  | 3469.4648 | 1.4002 | 0.0001281 |  | 3120.2184 | 1.6126 | 0.00044194
|  | 3469.4048 | 1.4002 | 0.0001251 |  | 3120.1584 | 1.6126 | 0.0004389
|  | 3469.3448 | 1.4003 | 0.00012444 |  | 3120.0984 | 1.6126 | 0.00043356
|  | 3469.2848 | 1.4003 | 0.0001256 |  | 3120.0384 | 1.6126 | 0.00042852
|  | 3469.2248 | 1.4003 | 0.00012753 |  | 3119.9784 | 1.6126 | 0.00042676
|  | 3469.1648 | 1.4003 | 0.00012961 |  | 3119.9184 | 1.6126 | 0.00043105
|  | 3469.1048 | 1.4003 | 0.000133 |  | 3119.8584 | 1.6125 | 0.00044141
|  | 3469.0448 | 1.4003 | 0.00014034 |  | 3119.7984 | 1.6125 | 0.00045585
|  | 3468.9848 | 1.4002 | 0.00015379 |  | 3119.7384 | 1.6125 | 0.0004713
|  | 3468.9248 | 1.4002 | 0.00017381 |  | 3119.6784 | 1.6125 | 0.00048417
|  | 3468.8648 | 1.4003 | 0.00019786 |  | 3119.6184 | 1.6125 | 0.00049158
|  | 3468.8048 | 1.4003 | 0.00021971 |  | 3119.5584 | 1.6125 | 0.00049333
|  | 3468.7448 | 1.4003 | 0.00023274 |  | 3119.4984 | 1.6125 | 0.00049047
|  | 3468.6848 | 1.4003 | 0.00023249 |  | 3119.4384 | 1.6125 | 0.00048588
|  | 3468.6248 | 1.4004 | 0.00021848 |  | 3119.3784 | 1.6125 | 0.0004823
|  | 3468.5648 | 1.4004 | 0.00019483 |  | 3119.3184 | 1.6125 | 0.00048154
|  | 3468.5048 | 1.4004 | 0.00017098 |  | 3119.2584 | 1.6125 | 0.00048346
|  | 3468.4448 | 1.4004 | 0.00015354 |  | 3119.1984 | 1.6125 | 0.00048644
|  | 3468.3848 | 1.4004 | 0.0001427 |  | 3119.1384 | 1.6125 | 0.00048804
|  | 3468.3248 | 1.4004 | 0.00014291 |  | 3119.0784 | 1.6125 | 0.0004867
|  | 3468.2648 | 1.4004 | 0.00015155 |  | 3119.0184 | 1.6125 | 0.00048208
|  | 3468.2048 | 1.4004 | 0.00016107 |  | 3118.9584 | 1.6125 | 0.00047573
|  | 3468.1448 | 1.4004 | 0.000165 |  | 3118.8984 | 1.6125 | 0.00047057
|  | 3468.0848 | 1.4004 | 0.00016014 |  | 3118.8384 | 1.6124 | 0.00046866
|  | 3468.0248 | 1.4004 | 0.00014708 |  | 3118.7784 | 1.6124 | 0.00047174
|  | 3467.9648 | 1.4004 | 0.00013102 |  | 3118.7184 | 1.6124 | 0.0004805
|  | 3467.9048 | 1.4004 | 0.00011753 |  | 3118.6584 | 1.6124 | 0.00049318
|  | 3467.8448 | 1.4004 | 0.00011084 |  | 3118.5984 | 1.6124 | 0.00050654
|  | 3467.7848 | 1.4004 | 0.00011171 |  | 3118.5384 | 1.6124 | 0.00051681
|  | 3467.7248 | 1.4004 | 0.00011767 |  | 3118.4784 | 1.6124 | 0.0005216
|  | 3467.6648 | 1.4004 | 0.00012381 |  | 3118.4184 | 1.6124 | 0.00052073
|  | 3467.6048 | 1.4005 | 0.00012468 |  | 3118.3584 | 1.6124 | 0.00051648
|  | 3467.5448 | 1.4005 | 0.00011654 |  | 3118.2984 | 1.6124 | 0.00051205
|  | 3467.4848 | 1.4005 | 9.8735e-05 |  | 3118.2384 | 1.6124 | 0.00051137
|  | 3467.4248 | 1.4005 | 7.2857e-05 |  | 3118.1784 | 1.6123 | 0.00051629
|  | 3467.3648 | 1.4005 | 4.2765e-05 |  | 3118.1184 | 1.6123 | 0.00052665
|  | 3467.3048 | 1.4005 | 1.3333e-05 |  | 3118.0584 | 1.6123 | 0.00054018
|  | 3467.2448 | 1.4005 | -1.1514e-05 |  | 3117.9984 | 1.6123 | 0.00055337
|  | 3467.1848 | 1.4005 | -2.814e-05 |  | 3117.9384 | 1.6123 | 0.00056237
|  | 3467.1248 | 1.4005 | -3.5556e-05 |  | 3117.8784 | 1.6123 | 0.00056564
|  | 3467.0648 | 1.4004 | -3.3885e-05 |  | 3117.8184 | 1.6123 | 0.00056273
|  | 3467.0048 | 1.4004 | -2.554e-05 |  | 3117.7584 | 1.6123 | 0.00055576
|  | 3466.9448 | 1.4004 | -1.4679e-05 |  | 3117.6984 | 1.6123 | 0.00054693
|  | 3466.8848 | 1.4004 | -6.0255e-06 |  | 3117.6384 | 1.6123 | 0.0005383
|  | 3466.8248 | 1.4004 | -3.5846e-06 |  | 3117.5784 | 1.6123 | 0.00053017
|  | 3466.7648 | 1.4005 | -9.976e-06 |  | 3117.5184 | 1.6123 | 0.00052201
|  | 3466.7048 | 1.4005 | -2.5768e-05 |  | 3117.4584 | 1.6123 | 0.0005122
|  | 3466.6448 | 1.4005 | -4.9802e-05 |  | 3117.3984 | 1.6123 | 0.00049972
|  | 3466.5848 | 1.4005 | -7.9435e-05 |  | 3117.3384 | 1.6123 | 0.00048467
|  | 3466.5248 | 1.4005 | -0.00011205 |  | 3117.2784 | 1.6123 | 0.00046876
|  | 3466.4648 | 1.4005 | -0.00014509 |  | 3117.2184 | 1.6123 | 0.00045429
|  | 3466.4048 | 1.4005 | -0.00017741 |  | 3117.1584 | 1.6123 | 0.000444
|  | 3466.3448 | 1.4004 | -0.00020696 |  | 3117.0984 | 1.6122 | 0.0004393
|  | 3466.2848 | 1.4004 | -0.00023106 |  | 3117.0383 | 1.6122 | 0.0004408
|  | 3466.2248 | 1.4003 | -0.00024609 |  | 3116.9783 | 1.6122 | 0.00044726
|  | 3466.1648 | 1.4003 | -0.00024971 |  | 3116.9183 | 1.6122 | 0.00045747
|  | 3466.1048 | 1.4002 | -0.00023624 |  | 3116.8583 | 1.6121 | 0.00046989
|  | 3466.0448 | 1.4002 | -0.00020546 |  | 3116.7983 | 1.6121 | 0.00048401
|  | 3465.9848 | 1.4001 | -0.00015986 |  | 3116.7383 | 1.6121 | 0.00049972
|  | 3465.9248 | 1.4001 | -0.00010697 |  | 3116.6783 | 1.6121 | 0.00051701
|  | 3465.8648 | 1.4001 | -5.6661e-05 |  | 3116.6183 | 1.6121 | 0.00053436
|  | 3465.8048 | 1.4001 | -1.7479e-05 |  | 3116.5583 | 1.6121 | 0.00055062
|  | 3465.7448 | 1.4002 | 4.3395e-06 |  | 3116.4983 | 1.6121 | 0.00056656
|  | 3465.6848 | 1.4002 | 9.5015e-06 |  | 3116.4383 | 1.6121 | 0.00057718
|  | 3465.6248 | 1.4002 | 3.3286e-06 |  | 3116.3783 | 1.6121 | 0.0005801
|  | 3465.5648 | 1.4002 | -6.2518e-06 |  | 3116.3183 | 1.6121 | 0.00057407
|  | 3465.5048 | 1.4002 | -1.1303e-05 |  | 3116.2583 | 1.6121 | 0.00055945
|  | 3465.4448 | 1.4002 | -7.2962e-06 |  | 3116.1983 | 1.6121 | 0.00053896
|  | 3465.3848 | 1.4002 | 5.7096e-06 |  | 3116.1383 | 1.6121 | 0.00051667
|  | 3465.3248 | 1.4002 | 2.3647e-05 |  | 3116.0783 | 1.6121 | 0.00049771
|  | 3465.2648 | 1.4002 | 4.219e-05 |  | 3116.0183 | 1.6121 | 0.00048643
|  | 3465.2048 | 1.4002 | 5.8118e-05 |  | 3115.9583 | 1.612 | 0.00048659
|  | 3465.1448 | 1.4002 | 7.0391e-05 |  | 3115.8983 | 1.612 | 0.0004993
|  | 3465.0848 | 1.4002 | 8.1787e-05 |  | 3115.8383 | 1.612 | 0.00052315
|  | 3465.0248 | 1.4002 | 9.5396e-05 |  | 3115.7783 | 1.612 | 0.0005539
|  | 3464.9648 | 1.4002 | 0.00011328 |  | 3115.7183 | 1.6119 | 0.00058576
|  | 3464.9048 | 1.4002 | 0.00013428 |  | 3115.6583 | 1.612 | 0.0006117
|  | 3464.8448 | 1.4002 | 0.00015472 |  | 3115.5983 | 1.612 | 0.00062599
|  | 3464.7848 | 1.4002 | 0.00016971 |  | 3115.5383 | 1.612 | 0.00062513
|  | 3464.7248 | 1.4003 | 0.0001751 |  | 3115.4783 | 1.612 | 0.00061008
|  | 3464.6648 | 1.4003 | 0.00016975 |  | 3115.4183 | 1.612 | 0.00058481
|  | 3464.6048 | 1.4003 | 0.00015644 |  | 3115.3583 | 1.612 | 0.00055677
|  | 3464.5448 | 1.4003 | 0.00014027 |  | 3115.2983 | 1.612 | 0.00053311
|  | 3464.4848 | 1.4003 | 0.00012684 |  | 3115.2383 | 1.612 | 0.00052005
|  | 3464.4248 | 1.4003 | 0.00011976 |  | 3115.1783 | 1.6119 | 0.00051989
|  | 3464.3648 | 1.4003 | 0.00012034 |  | 3115.1183 | 1.6119 | 0.00053109
|  | 3464.3048 | 1.4003 | 0.00012597 |  | 3115.0583 | 1.6119 | 0.00054859
|  | 3464.2448 | 1.4003 | 0.00013195 |  | 3114.9983 | 1.6119 | 0.00056612
|  | 3464.1848 | 1.4003 | 0.00013446 |  | 3114.9383 | 1.6119 | 0.00057785
|  | 3464.1248 | 1.4003 | 0.00013042 |  | 3114.8783 | 1.6119 | 0.00058095
|  | 3464.0648 | 1.4003 | 0.00012053 |  | 3114.8183 | 1.6119 | 0.00057555
|  | 3464.0048 | 1.4003 | 0.00010711 |  | 3114.7583 | 1.6119 | 0.00056476
|  | 3463.9448 | 1.4003 | 9.6484e-05 |  | 3114.6983 | 1.6119 | 0.00055256
|  | 3463.8848 | 1.4003 | 8.8853e-05 |  | 3114.6383 | 1.6119 | 0.00054305
|  | 3463.8248 | 1.4003 | 8.9045e-05 |  | 3114.5783 | 1.6119 | 0.0005382
|  | 3463.7648 | 1.4003 | 9.8869e-05 |  | 3114.5183 | 1.6119 | 0.00053847
|  | 3463.7048 | 1.4003 | 0.00011654 |  | 3114.4583 | 1.6118 | 0.00054237
|  | 3463.6448 | 1.4003 | 0.00013804 |  | 3114.3983 | 1.6118 | 0.00054807
|  | 3463.5848 | 1.4003 | 0.00015863 |  | 3114.3383 | 1.6118 | 0.00055337
|  | 3463.5248 | 1.4003 | 0.00017353 |  | 3114.2783 | 1.6118 | 0.00055923
|  | 3463.4648 | 1.4004 | 0.00017904 |  | 3114.2183 | 1.6118 | 0.00056425
|  | 3463.4048 | 1.4004 | 0.00017417 |  | 3114.1583 | 1.6118 | 0.00056852
|  | 3463.3448 | 1.4004 | 0.00016062 |  | 3114.0983 | 1.6118 | 0.00057216
|  | 3463.2848 | 1.4004 | 0.00014231 |  | 3114.0383 | 1.6118 | 0.00057386
|  | 3463.2248 | 1.4004 | 0.00012353 |  | 3113.9783 | 1.6118 | 0.00057276
|  | 3463.1648 | 1.4004 | 0.00010826 |  | 3113.9183 | 1.6118 | 0.00056749
|  | 3463.1048 | 1.4004 | 9.8936e-05 |  | 3113.8583 | 1.6118 | 0.00055777
|  | 3463.0448 | 1.4004 | 9.4438e-05 |  | 3113.7983 | 1.6118 | 0.00054443
|  | 3462.9848 | 1.4004 | 9.1756e-05 |  | 3113.7383 | 1.6118 | 0.00052935
|  | 3462.9248 | 1.4004 | 8.7175e-05 |  | 3113.6783 | 1.6118 | 0.0005154
|  | 3462.8648 | 1.4004 | 7.7239e-05 |  | 3113.6183 | 1.6117 | 0.00050442
|  | 3462.8048 | 1.4004 | 6.144e-05 |  | 3113.5583 | 1.6117 | 0.00049867
|  | 3462.7448 | 1.4004 | 4.12e-05 |  | 3113.4983 | 1.6117 | 0.00049727
|  | 3462.6848 | 1.4004 | 1.9451e-05 |  | 3113.4383 | 1.6117 | 0.00049915
|  | 3462.6248 | 1.4004 | 1.0717e-06 |  | 3113.3783 | 1.6117 | 0.00050265
|  | 3462.5648 | 1.4004 | -1.1564e-05 |  | 3113.3183 | 1.6117 | 0.00050521
|  | 3462.5048 | 1.4004 | -1.8326e-05 |  | 3113.2583 | 1.6116 | 0.00050536
|  | 3462.4448 | 1.4004 | -2.1165e-05 |  | 3113.1983 | 1.6116 | 0.0005036
|  | 3462.3848 | 1.4004 | -2.2773e-05 |  | 3113.1383 | 1.6116 | 0.00050023
|  | 3462.3248 | 1.4004 | -2.6148e-05 |  | 3113.0783 | 1.6116 | 0.00049744
|  | 3462.2648 | 1.4004 | -3.218e-05 |  | 3113.0183 | 1.6116 | 0.00049661
|  | 3462.2048 | 1.4004 | -3.9824e-05 |  | 3112.9583 | 1.6116 | 0.00049883
|  | 3462.1448 | 1.4003 | -4.5642e-05 |  | 3112.8983 | 1.6116 | 0.00050317
|  | 3462.0847 | 1.4003 | -4.5769e-05 |  | 3112.8383 | 1.6115 | 0.000508
|  | 3462.0247 | 1.4003 | -3.7431e-05 |  | 3112.7783 | 1.6115 | 0.00051006
|  | 3461.9647 | 1.4003 | -1.9862e-05 |  | 3112.7183 | 1.6115 | 0.00050767
|  | 3461.9047 | 1.4003 | 4.6348e-06 |  | 3112.6583 | 1.6115 | 0.00049883
|  | 3461.8447 | 1.4003 | 3.2482e-05 |  | 3112.5983 | 1.6115 | 0.00048476
|  | 3461.7847 | 1.4003 | 5.8711e-05 |  | 3112.5383 | 1.6115 | 0.00046808
|  | 3461.7247 | 1.4003 | 7.9234e-05 |  | 3112.4783 | 1.6115 | 0.0004529
|  | 3461.6647 | 1.4003 | 9.0464e-05 |  | 3112.4183 | 1.6115 | 0.00044325
|  | 3461.6047 | 1.4003 | 9.3415e-05 |  | 3112.3583 | 1.6114 | 0.00044187
|  | 3461.5447 | 1.4004 | 8.9006e-05 |  | 3112.2983 | 1.6114 | 0.00044924
|  | 3461.4847 | 1.4004 | 7.7525e-05 |  | 3112.2383 | 1.6114 | 0.00046416
|  | 3461.4247 | 1.4004 | 6.0163e-05 |  | 3112.1783 | 1.6113 | 0.00048285
|  | 3461.3647 | 1.4004 | 3.858e-05 |  | 3112.1183 | 1.6113 | 0.00050236
|  | 3461.3047 | 1.4004 | 1.3863e-05 |  | 3112.0583 | 1.6113 | 0.00051743
|  | 3461.2447 | 1.4004 | -1.263e-05 |  | 3111.9983 | 1.6113 | 0.00053141
|  | 3461.1847 | 1.4004 | -3.8717e-05 |  | 3111.9383 | 1.6113 | 0.00054089
|  | 3461.1247 | 1.4004 | -6.1516e-05 |  | 3111.8783 | 1.6113 | 0.00054712
|  | 3461.0647 | 1.4004 | -7.7653e-05 |  | 3111.8183 | 1.6113 | 0.0005497
|  | 3461.0047 | 1.4003 | -8.4409e-05 |  | 3111.7583 | 1.6113 | 0.00054983
|  | 3460.9447 | 1.4003 | -8.0307e-05 |  | 3111.6983 | 1.6113 | 0.00054756
|  | 3460.8847 | 1.4003 | -6.5863e-05 |  | 3111.6383 | 1.6113 | 0.00054409
|  | 3460.8247 | 1.4002 | -4.4584e-05 |  | 3111.5783 | 1.6113 | 0.00054012
|  | 3460.7647 | 1.4002 | -2.1095e-05 |  | 3111.5183 | 1.6112 | 0.00053777
|  | 3460.7047 | 1.4002 | 1.0825e-07 |  | 3111.4583 | 1.6112 | 0.00053832
|  | 3460.6447 | 1.4002 | 1.4654e-05 |  | 3111.3983 | 1.6112 | 0.00054344
|  | 3460.5847 | 1.4003 | 2.2288e-05 |  | 3111.3383 | 1.6112 | 0.00055289
|  | 3460.5247 | 1.4003 | 2.4231e-05 |  | 3111.2783 | 1.6112 | 0.00056437
|  | 3460.4647 | 1.4003 | 2.404e-05 |  | 3111.2183 | 1.6112 | 0.00057635
|  | 3460.4047 | 1.4003 | 2.5484e-05 |  | 3111.1583 | 1.6112 | 0.00058588
|  | 3460.3447 | 1.4002 | 3.0961e-05 |  | 3111.0983 | 1.6112 | 0.00059194
|  | 3460.2847 | 1.4002 | 4.107e-05 |  | 3111.0383 | 1.6111 | 0.00059471
|  | 3460.2247 | 1.4002 | 5.3446e-05 |  | 3110.9783 | 1.6111 | 0.00059526
|  | 3460.1647 | 1.4002 | 6.4648e-05 |  | 3110.9183 | 1.6111 | 0.00059615
|  | 3460.1047 | 1.4003 | 7.2363e-05 |  | 3110.8583 | 1.6111 | 0.00059806
|  | 3460.0447 | 1.4003 | 7.5664e-05 |  | 3110.7983 | 1.6111 | 0.00060089
|  | 3459.9847 | 1.4003 | 7.6192e-05 |  | 3110.7383 | 1.6111 | 0.00060194
|  | 3459.9247 | 1.4003 | 7.7329e-05 |  | 3110.6783 | 1.6111 | 0.00059853
|  | 3459.8647 | 1.4003 | 8.2041e-05 |  | 3110.6183 | 1.6111 | 0.00058845
|  | 3459.8047 | 1.4003 | 9.1707e-05 |  | 3110.5583 | 1.6111 | 0.00057122
|  | 3459.7447 | 1.4003 | 0.00010482 |  | 3110.4983 | 1.6111 | 0.00054912
|  | 3459.6847 | 1.4003 | 0.00011718 |  | 3110.4383 | 1.6111 | 0.00052621
|  | 3459.6247 | 1.4003 | 0.00012389 |  | 3110.3783 | 1.6111 | 0.0005067
|  | 3459.5647 | 1.4003 | 0.00012098 |  | 3110.3183 | 1.6111 | 0.00049409
|  | 3459.5047 | 1.4004 | 0.00010773 |  | 3110.2583 | 1.611 | 0.00048855
|  | 3459.4447 | 1.4004 | 8.6798e-05 |  | 3110.1983 | 1.611 | 0.00048922
|  | 3459.3847 | 1.4004 | 6.5254e-05 |  | 3110.1383 | 1.611 | 0.00049311
|  | 3459.3247 | 1.4004 | 4.5616e-05 |  | 3110.0783 | 1.6109 | 0.00049806
|  | 3459.2647 | 1.4004 | 3.1253e-05 |  | 3110.0183 | 1.6109 | 0.00050297
|  | 3459.2047 | 1.4003 | 2.4951e-05 |  | 3109.9583 | 1.6109 | 0.00050899
|  | 3459.1447 | 1.4003 | 2.5596e-05 |  | 3109.8983 | 1.6109 | 0.00051725
|  | 3459.0847 | 1.4003 | 2.8986e-05 |  | 3109.8383 | 1.6109 | 0.00052774
|  | 3459.0247 | 1.4003 | 3.0488e-05 |  | 3109.7783 | 1.6109 | 0.00054146
|  | 3458.9647 | 1.4003 | 2.6452e-05 |  | 3109.7183 | 1.6108 | 0.00055602
|  | 3458.9047 | 1.4004 | 1.5465e-05 |  | 3109.6583 | 1.6108 | 0.00056646
|  | 3458.8447 | 1.4004 | -1.2287e-06 |  | 3109.5983 | 1.6109 | 0.00056898
|  | 3458.7847 | 1.4003 | -2.08e-05 |  | 3109.5383 | 1.6109 | 0.00056063
|  | 3458.7247 | 1.4003 | -3.9876e-05 |  | 3109.4783 | 1.6109 | 0.00054202
|  | 3458.6647 | 1.4003 | -5.4263e-05 |  | 3109.4183 | 1.6109 | 0.0005162
|  | 3458.6047 | 1.4003 | -6.1384e-05 |  | 3109.3583 | 1.6108 | 0.00048932
|  | 3458.5447 | 1.4003 | -5.9849e-05 |  | 3109.2983 | 1.6108 | 0.00046723
|  | 3458.4847 | 1.4002 | -4.9263e-05 |  | 3109.2383 | 1.6108 | 0.00045463
|  | 3458.4247 | 1.4002 | -3.0502e-05 |  | 3109.1783 | 1.6107 | 0.00045332
|  | 3458.3647 | 1.4002 | -5.8528e-06 |  | 3109.1183 | 1.6107 | 0.0004626
|  | 3458.3047 | 1.4002 | 2.0988e-05 |  | 3109.0583 | 1.6106 | 0.00047888
|  | 3458.2447 | 1.4002 | 4.6077e-05 |  | 3108.9983 | 1.6106 | 0.00049816
|  | 3458.1847 | 1.4002 | 6.5546e-05 |  | 3108.9383 | 1.6106 | 0.00051596
|  | 3458.1247 | 1.4002 | 7.7025e-05 |  | 3108.8783 | 1.6106 | 0.00052991
|  | 3458.0647 | 1.4002 | 8.014e-05 |  | 3108.8183 | 1.6106 | 0.00053829
|  | 3458.0047 | 1.4003 | 7.6495e-05 |  | 3108.7583 | 1.6106 | 0.00054128
|  | 3457.9447 | 1.4003 | 6.9269e-05 |  | 3108.6983 | 1.6106 | 0.00053963
|  | 3457.8847 | 1.4003 | 6.1867e-05 |  | 3108.6383 | 1.6106 | 0.00053516
|  | 3457.8247 | 1.4003 | 5.6968e-05 |  | 3108.5783 | 1.6106 | 0.0005291
|  | 3457.7647 | 1.4003 | 5.5252e-05 |  | 3108.5183 | 1.6105 | 0.0005235
|  | 3457.7047 | 1.4003 | 5.6123e-05 |  | 3108.4583 | 1.6105 | 0.00051894
|  | 3457.6447 | 1.4003 | 5.8261e-05 |  | 3108.3983 | 1.6105 | 0.0005167
|  | 3457.5847 | 1.4003 | 6.0686e-05 |  | 3108.3383 | 1.6105 | 0.00051648
|  | 3457.5247 | 1.4003 | 6.2906e-05 |  | 3108.2783 | 1.6105 | 0.00051799
|  | 3457.4647 | 1.4003 | 6.5416e-05 |  | 3108.2183 | 1.6104 | 0.00052026
|  | 3457.4047 | 1.4003 | 6.8912e-05 |  | 3108.1582 | 1.6104 | 0.00052317
|  | 3457.3447 | 1.4003 | 7.3583e-05 |  | 3108.0982 | 1.6104 | 0.00052627
|  | 3457.2847 | 1.4003 | 7.8252e-05 |  | 3108.0382 | 1.6104 | 0.00053004
|  | 3457.2247 | 1.4003 | 8.0679e-05 |  | 3107.9782 | 1.6104 | 0.00053501
|  | 3457.1647 | 1.4003 | 7.8698e-05 |  | 3107.9182 | 1.6103 | 0.00054203
|  | 3457.1047 | 1.4003 | 7.2074e-05 |  | 3107.8582 | 1.6103 | 0.00055027
|  | 3457.0447 | 1.4003 | 6.1193e-05 |  | 3107.7982 | 1.6103 | 0.00055867
|  | 3456.9847 | 1.4003 | 4.6533e-05 |  | 3107.7382 | 1.6103 | 0.000565
|  | 3456.9247 | 1.4003 | 3.2293e-05 |  | 3107.6782 | 1.6103 | 0.00056701
|  | 3456.8647 | 1.4003 | 2.183e-05 |  | 3107.6182 | 1.6103 | 0.00056258
|  | 3456.8047 | 1.4002 | 1.7987e-05 |  | 3107.5582 | 1.6103 | 0.00055318
|  | 3456.7447 | 1.4002 | 2.1648e-05 |  | 3107.4982 | 1.6103 | 0.00053835
|  | 3456.6847 | 1.4002 | 3.1756e-05 |  | 3107.4382 | 1.6103 | 0.00051908
|  | 3456.6247 | 1.4002 | 4.6487e-05 |  | 3107.3782 | 1.6103 | 0.00049929
|  | 3456.5647 | 1.4002 | 6.3201e-05 |  | 3107.3182 | 1.6102 | 0.00048204
|  | 3456.5047 | 1.4002 | 7.9657e-05 |  | 3107.2582 | 1.6102 | 0.00046927
|  | 3456.4447 | 1.4002 | 9.4052e-05 |  | 3107.1982 | 1.6102 | 0.00046169
|  | 3456.3847 | 1.4002 | 0.00010534 |  | 3107.1382 | 1.6101 | 0.00045831
|  | 3456.3247 | 1.4002 | 0.00011338 |  | 3107.0782 | 1.6101 | 0.00045793
|  | 3456.2647 | 1.4002 | 0.00011868 |  | 3107.0182 | 1.6101 | 0.00045794
|  | 3456.2047 | 1.4002 | 0.00012269 |  | 3106.9582 | 1.6101 | 0.00045626
|  | 3456.1447 | 1.4002 | 0.00012811 |  | 3106.8982 | 1.61 | 0.00045103
|  | 3456.0847 | 1.4002 | 0.0001381 |  | 3106.8382 | 1.61 | 0.00044238
|  | 3456.0247 | 1.4002 | 0.00015524 |  | 3106.7782 | 1.61 | 0.0004312
|  | 3455.9647 | 1.4002 | 0.00018002 |  | 3106.7182 | 1.61 | 0.00042039
|  | 3455.9047 | 1.4002 | 0.00021009 |  | 3106.6582 | 1.6099 | 0.00041272
|  | 3455.8447 | 1.4002 | 0.00023987 |  | 3106.5982 | 1.6099 | 0.00041155
|  | 3455.7847 | 1.4003 | 0.00026156 |  | 3106.5382 | 1.6098 | 0.0004191
|  | 3455.7247 | 1.4003 | 0.00026772 |  | 3106.4782 | 1.6098 | 0.00043613
|  | 3455.6647 | 1.4004 | 0.00025384 |  | 3106.4182 | 1.6097 | 0.0004613
|  | 3455.6047 | 1.4004 | 0.00022032 |  | 3106.3582 | 1.6097 | 0.00049216
|  | 3455.5447 | 1.4004 | 0.00017238 |  | 3106.2982 | 1.6097 | 0.00052467
|  | 3455.4847 | 1.4004 | 0.00011965 |  | 3106.2382 | 1.6096 | 0.00055622
|  | 3455.4247 | 1.4004 | 7.3004e-05 |  | 3106.1782 | 1.6096 | 0.00058439
|  | 3455.3647 | 1.4004 | 4.1238e-05 |  | 3106.1182 | 1.6096 | 0.00060849
|  | 3455.3047 | 1.4003 | 2.9262e-05 |  | 3106.0582 | 1.6096 | 0.0006288
|  | 3455.2447 | 1.4003 | 3.7098e-05 |  | 3105.9982 | 1.6096 | 0.00064647
|  | 3455.1847 | 1.4003 | 6.0529e-05 |  | 3105.9382 | 1.6096 | 0.00066168
|  | 3455.1247 | 1.4003 | 9.2389e-05 |  | 3105.8782 | 1.6096 | 0.00067447
|  | 3455.0647 | 1.4003 | 0.00012501 |  | 3105.8182 | 1.6096 | 0.00068308
|  | 3455.0047 | 1.4003 | 0.00015199 |  | 3105.7582 | 1.6096 | 0.00068611
|  | 3454.9447 | 1.4003 | 0.0001687 |  | 3105.6982 | 1.6096 | 0.00068206
|  | 3454.8847 | 1.4003 | 0.00017291 |  | 3105.6382 | 1.6096 | 0.00067097
|  | 3454.8247 | 1.4004 | 0.00016595 |  | 3105.5782 | 1.6096 | 0.00065365
|  | 3454.7647 | 1.4004 | 0.00014743 |  | 3105.5182 | 1.6096 | 0.00063249
|  | 3454.7047 | 1.4004 | 0.00012014 |  | 3105.4582 | 1.6096 | 0.00061012
|  | 3454.6447 | 1.4004 | 8.8216e-05 |  | 3105.3982 | 1.6096 | 0.00058939
|  | 3454.5847 | 1.4004 | 5.6461e-05 |  | 3105.3382 | 1.6096 | 0.00057311
|  | 3454.5247 | 1.4004 | 2.9848e-05 |  | 3105.2782 | 1.6095 | 0.0005609
|  | 3454.4647 | 1.4004 | 1.244e-05 |  | 3105.2182 | 1.6095 | 0.00055166
|  | 3454.4047 | 1.4003 | 6.4922e-06 |  | 3105.1582 | 1.6095 | 0.00054726
|  | 3454.3447 | 1.4003 | 1.226e-05 |  | 3105.0982 | 1.6094 | 0.00054694
|  | 3454.2847 | 1.4003 | 2.7929e-05 |  | 3105.0382 | 1.6094 | 0.00054998
|  | 3454.2247 | 1.4003 | 4.9937e-05 |  | 3104.9782 | 1.6094 | 0.00055463
|  | 3454.1647 | 1.4003 | 7.4293e-05 |  | 3104.9182 | 1.6093 | 0.00055925
|  | 3454.1047 | 1.4003 | 9.6985e-05 |  | 3104.8582 | 1.6093 | 0.00056127
|  | 3454.0447 | 1.4003 | 0.0001146 |  | 3104.7982 | 1.6093 | 0.00055961
|  | 3453.9847 | 1.4003 | 0.00012514 |  | 3104.7382 | 1.6093 | 0.00055407
|  | 3453.9247 | 1.4003 | 0.00012761 |  | 3104.6782 | 1.6093 | 0.00054604
|  | 3453.8647 | 1.4003 | 0.00012161 |  | 3104.6182 | 1.6092 | 0.00053775
|  | 3453.8047 | 1.4003 | 0.0001088 |  | 3104.5582 | 1.6092 | 0.00053282
|  | 3453.7447 | 1.4004 | 9.0964e-05 |  | 3104.4982 | 1.6092 | 0.0005334
|  | 3453.6847 | 1.4004 | 7.0631e-05 |  | 3104.4382 | 1.6091 | 0.00054042
|  | 3453.6247 | 1.4004 | 5.0334e-05 |  | 3104.3782 | 1.6091 | 0.00055169
|  | 3453.5647 | 1.4003 | 3.2303e-05 |  | 3104.3182 | 1.6091 | 0.0005648
|  | 3453.5047 | 1.4003 | 1.7411e-05 |  | 3104.2582 | 1.6091 | 0.00057566
|  | 3453.4447 | 1.4003 | 6.4023e-06 |  | 3104.1982 | 1.609 | 0.00058159
|  | 3453.3847 | 1.4003 | -4.8703e-07 |  | 3104.1382 | 1.609 | 0.00058101
|  | 3453.3247 | 1.4003 | -2.1592e-06 |  | 3104.0782 | 1.609 | 0.00057529
|  | 3453.2647 | 1.4002 | 3.2804e-06 |  | 3104.0182 | 1.609 | 0.00056613
|  | 3453.2047 | 1.4002 | 1.767e-05 |  | 3103.9582 | 1.609 | 0.0005566
|  | 3453.1447 | 1.4002 | 4.2244e-05 |  | 3103.8982 | 1.6089 | 0.00054865
|  | 3453.0847 | 1.4002 | 7.6258e-05 |  | 3103.8382 | 1.6089 | 0.00054372
|  | 3453.0247 | 1.4002 | 0.00011579 |  | 3103.7782 | 1.6089 | 0.00054024
|  | 3452.9647 | 1.4002 | 0.00015406 |  | 3103.7182 | 1.6088 | 0.00053795
|  | 3452.9047 | 1.4002 | 0.00018356 |  | 3103.6582 | 1.6088 | 0.00053575
|  | 3452.8447 | 1.4003 | 0.00019795 |  | 3103.5982 | 1.6088 | 0.00053259
|  | 3452.7847 | 1.4003 | 0.00019384 |  | 3103.5382 | 1.6088 | 0.00052819
|  | 3452.7247 | 1.4003 | 0.00017298 |  | 3103.4782 | 1.6087 | 0.00052293
|  | 3452.6647 | 1.4004 | 0.00014089 |  | 3103.4182 | 1.6087 | 0.00051692
|  | 3452.6047 | 1.4004 | 0.00010594 |  | 3103.3582 | 1.6087 | 0.0005107
|  | 3452.5447 | 1.4004 | 7.6011e-05 |  | 3103.2982 | 1.6086 | 0.0005038
|  | 3452.4847 | 1.4003 | 4.8211e-05 |  | 3103.2382 | 1.6086 | 0.00049648
|  | 3452.4247 | 1.4003 | 2.7898e-05 |  | 3103.1782 | 1.6086 | 0.00048879
|  | 3452.3647 | 1.4003 | 1.4044e-05 |  | 3103.1182 | 1.6085 | 0.00048263
|  | 3452.3047 | 1.4003 | 5.9514e-06 |  | 3103.0582 | 1.6085 | 0.00047965
|  | 3452.2447 | 1.4002 | 3.5236e-06 |  | 3102.9982 | 1.6084 | 0.00048085
|  | 3452.1847 | 1.4002 | 9.145e-06 |  | 3102.9382 | 1.6084 | 0.00048715
|  | 3452.1247 | 1.4002 | 2.5878e-05 |  | 3102.8782 | 1.6084 | 0.00049875
|  | 3452.0647 | 1.4002 | 5.4905e-05 |  | 3102.8182 | 1.6083 | 0.00051315
|  | 3452.0047 | 1.4001 | 9.5791e-05 |  | 3102.7582 | 1.6083 | 0.00052768
|  | 3451.9447 | 1.4001 | 0.00014339 |  | 3102.6982 | 1.6083 | 0.00053859
|  | 3451.8847 | 1.4001 | 0.0001898 |  | 3102.6382 | 1.6082 | 0.00054333
|  | 3451.8247 | 1.4002 | 0.00022781 |  | 3102.5782 | 1.6082 | 0.00054037
|  | 3451.7647 | 1.4002 | 0.0002514 |  | 3102.5182 | 1.6082 | 0.00053062
|  | 3451.7047 | 1.4002 | 0.00025965 |  | 3102.4582 | 1.6082 | 0.0005157
|  | 3451.6447 | 1.4003 | 0.00025522 |  | 3102.3982 | 1.6081 | 0.00049924
|  | 3451.5847 | 1.4003 | 0.00024211 |  | 3102.3382 | 1.6081 | 0.00048432
|  | 3451.5247 | 1.4003 | 0.0002246 |  | 3102.2782 | 1.608 | 0.000474
|  | 3451.4647 | 1.4004 | 0.00020488 |  | 3102.2182 | 1.608 | 0.00046996
|  | 3451.4047 | 1.4004 | 0.00018356 |  | 3102.1582 | 1.6079 | 0.00047326
|  | 3451.3447 | 1.4004 | 0.00016016 |  | 3102.0982 | 1.6079 | 0.00048218
|  | 3451.2847 | 1.4004 | 0.00013636 |  | 3102.0382 | 1.6078 | 0.00049491
|  | 3451.2247 | 1.4003 | 0.00011604 |  | 3101.9782 | 1.6078 | 0.00050851
|  | 3451.1647 | 1.4003 | 0.00010445 |  | 3101.9182 | 1.6078 | 0.00052066
|  | 3451.1047 | 1.4003 | 0.00010695 |  | 3101.8582 | 1.6077 | 0.00052928
|  | 3451.0447 | 1.4003 | 0.00012504 |  | 3101.7982 | 1.6077 | 0.00053449
|  | 3450.9847 | 1.4002 | 0.00015618 |  | 3101.7382 | 1.6076 | 0.00053729
|  | 3450.9247 | 1.4003 | 0.00019239 |  | 3101.6782 | 1.6076 | 0.00053982
|  | 3450.8647 | 1.4003 | 0.00022516 |  | 3101.6182 | 1.6076 | 0.00054528
|  | 3450.8047 | 1.4003 | 0.00024586 |  | 3101.5582 | 1.6075 | 0.00055491
|  | 3450.7447 | 1.4003 | 0.00025137 |  | 3101.4982 | 1.6075 | 0.00056903
|  | 3450.6847 | 1.4004 | 0.00024314 |  | 3101.4382 | 1.6074 | 0.00058614
|  | 3450.6247 | 1.4004 | 0.00022588 |  | 3101.3782 | 1.6074 | 0.0006031
|  | 3450.5647 | 1.4004 | 0.00020649 |  | 3101.3182 | 1.6074 | 0.00061708
|  | 3450.5047 | 1.4004 | 0.00018799 |  | 3101.2582 | 1.6073 | 0.00062518
|  | 3450.4447 | 1.4004 | 0.00017069 |  | 3101.1982 | 1.6073 | 0.00062669
|  | 3450.3847 | 1.4004 | 0.00015201 |  | 3101.1382 | 1.6073 | 0.00062137
|  | 3450.3247 | 1.4004 | 0.00012943 |  | 3101.0782 | 1.6073 | 0.00061103
|  | 3450.2647 | 1.4004 | 0.00010621 |  | 3101.0182 | 1.6072 | 0.00059761
|  | 3450.2047 | 1.4004 | 7.5796e-05 |  | 3100.9582 | 1.6072 | 0.0005838
|  | 3450.1447 | 1.4004 | 4.8964e-05 |  | 3100.8982 | 1.6071 | 0.00057143
|  | 3450.0847 | 1.4004 | 3.2552e-05 |  | 3100.8382 | 1.6071 | 0.00056247
|  | 3450.0247 | 1.4004 | 3.1205e-05 |  | 3100.7782 | 1.607 | 0.00055797
|  | 3449.9647 | 1.4003 | 4.5596e-05 |  | 3100.7182 | 1.607 | 0.00055899
|  | 3449.9047 | 1.4003 | 7.1186e-05 |  | 3100.6582 | 1.6069 | 0.00056555
|  | 3449.8447 | 1.4003 | 9.9758e-05 |  | 3100.5982 | 1.6068 | 0.00057677
|  | 3449.7847 | 1.4003 | 0.00012328 |  | 3100.5382 | 1.6068 | 0.00059253
|  | 3449.7247 | 1.4003 | 0.00013671 |  | 3100.4782 | 1.6067 | 0.00061037
|  | 3449.6647 | 1.4004 | 0.000139 |  | 3100.4182 | 1.6067 | 0.00062676
|  | 3449.6047 | 1.4004 | 0.0001321 |  | 3100.3582 | 1.6067 | 0.00063942
|  | 3449.5447 | 1.4004 | 0.00012067 |  | 3100.2982 | 1.6066 | 0.0006454
|  | 3449.4847 | 1.4004 | 0.00010933 |  | 3100.2382 | 1.6066 | 0.00064569
|  | 3449.4247 | 1.4004 | 0.0001001 |  | 3100.1782 | 1.6065 | 0.00064143
|  | 3449.3647 | 1.4004 | 9.3966e-05 |  | 3100.1182 | 1.6065 | 0.00063611
|  | 3449.3047 | 1.4004 | 9.1041e-05 |  | 3100.0582 | 1.6064 | 0.00063192
|  | 3449.2447 | 1.4004 | 9.0427e-05 |  | 3099.9982 | 1.6064 | 0.00063039
|  | 3449.1847 | 1.4004 | 9.2627e-05 |  | 3099.9382 | 1.6063 | 0.00063165
|  | 3449.1247 | 1.4004 | 9.769e-05 |  | 3099.8782 | 1.6063 | 0.0006351
|  | 3449.0647 | 1.4004 | 0.00010412 |  | 3099.8182 | 1.6062 | 0.00063793
|  | 3449.0047 | 1.4004 | 0.00011025 |  | 3099.7582 | 1.6062 | 0.00063966
|  | 3448.9447 | 1.4004 | 0.00011179 |  | 3099.6982 | 1.6061 | 0.00063933
|  | 3448.8847 | 1.4004 | 0.00010533 |  | 3099.6382 | 1.606 | 0.00063819
|  | 3448.8247 | 1.4004 | 8.974e-05 |  | 3099.5782 | 1.606 | 0.00063798
|  | 3448.7647 | 1.4004 | 6.6499e-05 |  | 3099.5182 | 1.6059 | 0.00064128
|  | 3448.7047 | 1.4004 | 4.1221e-05 |  | 3099.4582 | 1.6058 | 0.00064947
|  | 3448.6447 | 1.4004 | 1.9754e-05 |  | 3099.3982 | 1.6057 | 0.0006642
|  | 3448.5847 | 1.4004 | 7.5891e-06 |  | 3099.3382 | 1.6057 | 0.00068479
|  | 3448.5247 | 1.4004 | 6.7295e-06 |  | 3099.2781 | 1.6056 | 0.00071163
|  | 3448.4647 | 1.4003 | 1.519e-05 |  | 3099.2181 | 1.6055 | 0.00074294
|  | 3448.4047 | 1.4003 | 2.7596e-05 |  | 3099.1581 | 1.6054 | 0.00077801
|  | 3448.3447 | 1.4003 | 3.7924e-05 |  | 3099.0981 | 1.6054 | 0.00081494
|  | 3448.2847 | 1.4003 | 4.2387e-05 |  | 3099.0381 | 1.6053 | 0.00085259
|  | 3448.2247 | 1.4003 | 4.0691e-05 |  | 3098.9781 | 1.6053 | 0.00088894
|  | 3448.1647 | 1.4003 | 3.6161e-05 |  | 3098.9181 | 1.6052 | 0.00092286
|  | 3448.1047 | 1.4003 | 3.3906e-05 |  | 3098.8581 | 1.6052 | 0.00095251
|  | 3448.0447 | 1.4003 | 3.7649e-05 |  | 3098.7981 | 1.6051 | 0.00097754
|  | 3447.9847 | 1.4003 | 4.7742e-05 |  | 3098.7381 | 1.6051 | 0.00099853
|  | 3447.9247 | 1.4003 | 6.3454e-05 |  | 3098.6781 | 1.605 | 0.0010168
|  | 3447.8647 | 1.4003 | 8.1239e-05 |  | 3098.6181 | 1.605 | 0.001033
|  | 3447.8047 | 1.4003 | 9.5275e-05 |  | 3098.5581 | 1.6049 | 0.0010476
|  | 3447.7447 | 1.4003 | 0.00010179 |  | 3098.4981 | 1.6049 | 0.0010616
|  | 3447.6847 | 1.4003 | 9.9428e-05 |  | 3098.4381 | 1.6048 | 0.0010734
|  | 3447.6247 | 1.4003 | 9.0847e-05 |  | 3098.3781 | 1.6048 | 0.0010863
|  | 3447.5647 | 1.4003 | 8.0156e-05 |  | 3098.3181 | 1.6047 | 0.0011002
|  | 3447.5047 | 1.4003 | 7.1904e-05 |  | 3098.2581 | 1.6047 | 0.0011157
|  | 3447.4447 | 1.4003 | 6.93e-05 |  | 3098.1981 | 1.6046 | 0.0011343
|  | 3447.3847 | 1.4003 | 7.298e-05 |  | 3098.1381 | 1.6045 | 0.0011555
|  | 3447.3247 | 1.4003 | 8.1071e-05 |  | 3098.0781 | 1.6045 | 0.0011786
|  | 3447.2647 | 1.4003 | 8.9441e-05 |  | 3098.0181 | 1.6044 | 0.0012004
|  | 3447.2047 | 1.4003 | 9.3612e-05 |  | 3097.9581 | 1.6044 | 0.0012176
|  | 3447.1447 | 1.4004 | 8.9762e-05 |  | 3097.8981 | 1.6043 | 0.0012266
|  | 3447.0847 | 1.4004 | 7.6938e-05 |  | 3097.8381 | 1.6043 | 0.0012265
|  | 3447.0247 | 1.4004 | 5.5534e-05 |  | 3097.7781 | 1.6042 | 0.0012185
|  | 3446.9647 | 1.4004 | 2.9258e-05 |  | 3097.7181 | 1.6042 | 0.0012061
|  | 3446.9047 | 1.4004 | 3.6294e-06 |  | 3097.6581 | 1.6041 | 0.001194
|  | 3446.8447 | 1.4004 | -1.6218e-05 |  | 3097.5981 | 1.604 | 0.0011872
|  | 3446.7847 | 1.4003 | -2.562e-05 |  | 3097.5381 | 1.6039 | 0.0011885
|  | 3446.7247 | 1.4003 | -2.277e-05 |  | 3097.4781 | 1.6039 | 0.001198
|  | 3446.6647 | 1.4003 | -7.9101e-06 |  | 3097.4181 | 1.6038 | 0.0012128
|  | 3446.6047 | 1.4002 | 1.5249e-05 |  | 3097.3581 | 1.6037 | 0.0012294
|  | 3446.5447 | 1.4002 | 4.2171e-05 |  | 3097.2981 | 1.6036 | 0.0012431
|  | 3446.4847 | 1.4002 | 6.8639e-05 |  | 3097.2381 | 1.6036 | 0.0012519
|  | 3446.4247 | 1.4002 | 9.1317e-05 |  | 3097.1781 | 1.6035 | 0.0012561
|  | 3446.3647 | 1.4003 | 0.00010931 |  | 3097.1181 | 1.6034 | 0.0012566
|  | 3446.3047 | 1.4003 | 0.00012229 |  | 3097.0581 | 1.6033 | 0.0012562
|  | 3446.2447 | 1.4003 | 0.00013066 |  | 3096.9981 | 1.6032 | 0.0012572
|  | 3446.1847 | 1.4003 | 0.00013343 |  | 3096.9381 | 1.6031 | 0.0012599
|  | 3446.1247 | 1.4004 | 0.00012882 |  | 3096.8781 | 1.6031 | 0.0012635
|  | 3446.0647 | 1.4004 | 0.00011431 |  | 3096.8181 | 1.603 | 0.0012662
|  | 3446.0047 | 1.4004 | 8.8735e-05 |  | 3096.7581 | 1.6029 | 0.0012663
|  | 3445.9447 | 1.4004 | 5.3942e-05 |  | 3096.6981 | 1.6028 | 0.0012626
|  | 3445.8847 | 1.4004 | 1.4504e-05 |  | 3096.6381 | 1.6027 | 0.0012574
|  | 3445.8247 | 1.4004 | -2.1534e-05 |  | 3096.5781 | 1.6026 | 0.0012515
|  | 3445.7647 | 1.4003 | -4.5235e-05 |  | 3096.5181 | 1.6024 | 0.0012483
|  | 3445.7047 | 1.4003 | -5.4794e-05 |  | 3096.4581 | 1.6023 | 0.0012486
|  | 3445.6447 | 1.4003 | -4.7851e-05 |  | 3096.3981 | 1.6022 | 0.0012551
|  | 3445.5847 | 1.4002 | -2.6685e-05 |  | 3096.3381 | 1.6021 | 0.0012679
|  | 3445.5247 | 1.4002 | 1.9811e-06 |  | 3096.2781 | 1.6019 | 0.0012859
|  | 3445.4647 | 1.4002 | 2.951e-05 |  | 3096.2181 | 1.6018 | 0.0013071
|  | 3445.4047 | 1.4002 | 4.8905e-05 |  | 3096.1581 | 1.6016 | 0.0013331
|  | 3445.3447 | 1.4002 | 5.6753e-05 |  | 3096.0981 | 1.6015 | 0.0013623
|  | 3445.2847 | 1.4003 | 5.4189e-05 |  | 3096.0381 | 1.6014 | 0.0013938
|  | 3445.2247 | 1.4003 | 4.5813e-05 |  | 3095.9781 | 1.6012 | 0.0014258
|  | 3445.1647 | 1.4003 | 3.7624e-05 |  | 3095.9181 | 1.6011 | 0.0014571
|  | 3445.1047 | 1.4002 | 3.4533e-05 |  | 3095.8581 | 1.601 | 0.0014873
|  | 3445.0447 | 1.4002 | 3.8514e-05 |  | 3095.7981 | 1.6008 | 0.0015154
|  | 3444.9847 | 1.4002 | 4.9438e-05 |  | 3095.7381 | 1.6007 | 0.0015408
|  | 3444.9247 | 1.4002 | 6.5007e-05 |  | 3095.6781 | 1.6005 | 0.0015654
|  | 3444.8647 | 1.4002 | 8.2252e-05 |  | 3095.6181 | 1.6004 | 0.0015911
|  | 3444.8047 | 1.4002 | 9.883e-05 |  | 3095.5581 | 1.6002 | 0.0016182
|  | 3444.7447 | 1.4002 | 0.00011382 |  | 3095.4981 | 1.6001 | 0.0016497
|  | 3444.6847 | 1.4002 | 0.00012783 |  | 3095.4381 | 1.5999 | 0.0016862
|  | 3444.6247 | 1.4002 | 0.00014134 |  | 3095.3781 | 1.5997 | 0.0017255
|  | 3444.5647 | 1.4002 | 0.00015506 |  | 3095.3181 | 1.5995 | 0.0017682
|  | 3444.5047 | 1.4002 | 0.00016932 |  | 3095.2581 | 1.5994 | 0.0018133
|  | 3444.4447 | 1.4002 | 0.00018306 |  | 3095.1981 | 1.5992 | 0.0018603
|  | 3444.3847 | 1.4002 | 0.00019483 |  | 3095.1381 | 1.599 | 0.0019102
|  | 3444.3247 | 1.4003 | 0.00020258 |  | 3095.0781 | 1.5988 | 0.0019647
|  | 3444.2647 | 1.4003 | 0.00020462 |  | 3095.0181 | 1.5986 | 0.0020247
|  | 3444.2047 | 1.4003 | 0.00019964 |  | 3094.9581 | 1.5984 | 0.0020906
|  | 3444.1447 | 1.4003 | 0.00018772 |  | 3094.8981 | 1.5982 | 0.0021609
|  | 3444.0847 | 1.4003 | 0.00017044 |  | 3094.8381 | 1.5979 | 0.0022349
|  | 3444.0247 | 1.4003 | 0.00015096 |  | 3094.7781 | 1.5977 | 0.0023099
|  | 3443.9647 | 1.4003 | 0.00013335 |  | 3094.7181 | 1.5975 | 0.002386
|  | 3443.9047 | 1.4003 | 0.00012144 |  | 3094.6581 | 1.5973 | 0.0024611
|  | 3443.8447 | 1.4003 | 0.00011762 |  | 3094.5981 | 1.597 | 0.0025379
|  | 3443.7847 | 1.4003 | 0.0001218 |  | 3094.5381 | 1.5968 | 0.0026166
|  | 3443.7247 | 1.4003 | 0.00013155 |  | 3094.4781 | 1.5965 | 0.0027019
|  | 3443.6647 | 1.4003 | 0.00014237 |  | 3094.4181 | 1.5962 | 0.0027969
|  | 3443.6047 | 1.4003 | 0.00015011 |  | 3094.3581 | 1.5959 | 0.0029036
|  | 3443.5447 | 1.4003 | 0.00015229 |  | 3094.2981 | 1.5956 | 0.0030223
|  | 3443.4847 | 1.4003 | 0.00014952 |  | 3094.2381 | 1.5953 | 0.003156
|  | 3443.4247 | 1.4003 | 0.00014305 |  | 3094.1781 | 1.595 | 0.0033047
|  | 3443.3647 | 1.4004 | 0.00013453 |  | 3094.1181 | 1.5946 | 0.0034744
|  | 3443.3047 | 1.4004 | 0.00012719 |  | 3094.0581 | 1.5942 | 0.0036638
|  | 3443.2447 | 1.4004 | 0.00012184 |  | 3093.9981 | 1.5939 | 0.003877
|  | 3443.1847 | 1.4004 | 0.0001173 |  | 3093.9381 | 1.5935 | 0.0040915
|  | 3443.1247 | 1.4004 | 0.00011202 |  | 3093.8781 | 1.5931 | 0.0043356
|  | 3443.0647 | 1.4004 | 0.00010489 |  | 3093.8181 | 1.5927 | 0.0046193
|  | 3443.0047 | 1.4003 | 9.7319e-05 |  | 3093.7581 | 1.5923 | 0.0049254
|  | 3442.9447 | 1.4003 | 9.2829e-05 |  | 3093.6981 | 1.5919 | 0.0052535
|  | 3442.8847 | 1.4003 | 9.5847e-05 |  | 3093.6381 | 1.5915 | 0.0056086
|  | 3442.8247 | 1.4003 | 0.00010944 |  | 3093.5781 | 1.5911 | 0.005987
|  | 3442.7647 | 1.4003 | 0.00013348 |  | 3093.5181 | 1.5906 | 0.0064014
|  | 3442.7047 | 1.4003 | 0.00016369 |  | 3093.4581 | 1.5902 | 0.0068589
|  | 3442.6447 | 1.4003 | 0.00019238 |  | 3093.3981 | 1.5897 | 0.0073617
|  | 3442.5847 | 1.4004 | 0.00021145 |  | 3093.3381 | 1.5893 | 0.0079187
|  | 3442.5247 | 1.4004 | 0.00021462 |  | 3093.2781 | 1.5888 | 0.008533
|  | 3442.4647 | 1.4004 | 0.00019939 |  | 3093.2181 | 1.5884 | 0.0092197
|  | 3442.4047 | 1.4005 | 0.00016837 |  | 3093.1581 | 1.5879 | 0.01
|  | 3442.3446 | 1.4005 | 0.00012657 |  | 3093.0981 | 1.5875 | 0.0108
|  | 3442.2846 | 1.4005 | 8.0057e-05 |  | 3093.0381 | 1.5872 | 0.0117
|  | 3442.2246 | 1.4005 | 3.3551e-05 |  | 3092.9781 | 1.5868 | 0.0127
|  | 3442.1646 | 1.4005 | -1.0568e-05 |  | 3092.9181 | 1.5866 | 0.0138
|  | 3442.1046 | 1.4005 | -5.0515e-05 |  | 3092.8581 | 1.5864 | 0.015
|  | 3442.0446 | 1.4004 | -8.511e-05 |  | 3092.7981 | 1.5864 | 0.0162
|  | 3441.9846 | 1.4004 | -0.00011195 |  | 3092.7381 | 1.5864 | 0.0175
|  | 3441.9246 | 1.4003 | -0.00012678 |  | 3092.6781 | 1.5866 | 0.0188
|  | 3441.8646 | 1.4003 | -0.00012529 |  | 3092.6181 | 1.587 | 0.0201
|  | 3441.8046 | 1.4002 | -0.00010548 |  | 3092.5581 | 1.5875 | 0.0215
|  | 3441.7446 | 1.4002 | -6.875e-05 |  | 3092.4981 | 1.5882 | 0.0228
|  | 3441.6846 | 1.4002 | -2.0349e-05 |  | 3092.4381 | 1.589 | 0.024
|  | 3441.6246 | 1.4002 | 3.1036e-05 |  | 3092.3781 | 1.59 | 0.0252
|  | 3441.5646 | 1.4002 | 7.6634e-05 |  | 3092.3181 | 1.5911 | 0.0262
|  | 3441.5046 | 1.4002 | 0.00011028 |  | 3092.2581 | 1.5923 | 0.0271
|  | 3441.4446 | 1.4002 | 0.00013008 |  | 3092.1981 | 1.5936 | 0.0279
|  | 3441.3846 | 1.4002 | 0.00013822 |  | 3092.1381 | 1.5949 | 0.0285
|  | 3441.3246 | 1.4003 | 0.00013988 |  | 3092.0781 | 1.5963 | 0.029
|  | 3441.2646 | 1.4003 | 0.00014025 |  | 3092.0181 | 1.5977 | 0.0293
|  | 3441.2046 | 1.4003 | 0.00014291 |  | 3091.9581 | 1.5991 | 0.0295
|  | 3441.1446 | 1.4003 | 0.00014739 |  | 3091.8981 | 1.6004 | 0.0296
|  | 3441.0846 | 1.4003 | 0.00015339 |  | 3091.8381 | 1.6018 | 0.0296
|  | 3441.0246 | 1.4003 | 0.0001584 |  | 3091.7781 | 1.6032 | 0.0295
|  | 3440.9646 | 1.4003 | 0.00015926 |  | 3091.7181 | 1.6045 | 0.0292
|  | 3440.9046 | 1.4003 | 0.00015551 |  | 3091.6581 | 1.6058 | 0.0289
|  | 3440.8446 | 1.4003 | 0.00014771 |  | 3091.5981 | 1.6071 | 0.0284
|  | 3440.7846 | 1.4003 | 0.00013899 |  | 3091.5381 | 1.6083 | 0.0278
|  | 3440.7246 | 1.4003 | 0.00013186 |  | 3091.4781 | 1.6095 | 0.0271
|  | 3440.6646 | 1.4003 | 0.0001284 |  | 3091.4181 | 1.6106 | 0.0262
|  | 3440.6046 | 1.4003 | 0.00012976 |  | 3091.3581 | 1.6116 | 0.0252
|  | 3440.5446 | 1.4004 | 0.00013486 |  | 3091.2981 | 1.6124 | 0.0242
|  | 3440.4846 | 1.4004 | 0.00014114 |  | 3091.2381 | 1.6131 | 0.023
|  | 3440.4246 | 1.4004 | 0.00014545 |  | 3091.1781 | 1.6137 | 0.0218
|  | 3440.3646 | 1.4004 | 0.00014388 |  | 3091.1181 | 1.6141 | 0.0206
|  | 3440.3046 | 1.4004 | 0.0001326 |  | 3091.0581 | 1.6143 | 0.0194
|  | 3440.2446 | 1.4004 | 0.00010935 |  | 3090.9981 | 1.6144 | 0.0182
|  | 3440.1846 | 1.4005 | 7.4653e-05 |  | 3090.9381 | 1.6144 | 0.017
|  | 3440.1246 | 1.4005 | 3.1485e-05 |  | 3090.8781 | 1.6142 | 0.0159
|  | 3440.0646 | 1.4004 | -1.3744e-05 |  | 3090.8181 | 1.6139 | 0.0148
|  | 3440.0046 | 1.4004 | -5.2349e-05 |  | 3090.7581 | 1.6136 | 0.0138
|  | 3439.9446 | 1.4004 | -7.6318e-05 |  | 3090.6981 | 1.6131 | 0.0129
|  | 3439.8846 | 1.4003 | -7.9273e-05 |  | 3090.6381 | 1.6126 | 0.0121
|  | 3439.8246 | 1.4003 | -5.9662e-05 |  | 3090.5781 | 1.6121 | 0.0114
|  | 3439.7646 | 1.4002 | -2.1066e-05 |  | 3090.5181 | 1.6115 | 0.0107
|  | 3439.7046 | 1.4002 | 2.9843e-05 |  | 3090.4581 | 1.6109 | 0.0101
|  | 3439.6446 | 1.4002 | 8.378e-05 |  | 3090.398 | 1.6103 | 0.0096078
|  | 3439.5846 | 1.4002 | 0.00013248 |  | 3090.338 | 1.6096 | 0.009146
|  | 3439.5246 | 1.4002 | 0.00016943 |  | 3090.278 | 1.609 | 0.0087462
|  | 3439.4646 | 1.4003 | 0.00019161 |  | 3090.218 | 1.6083 | 0.0083896
|  | 3439.4046 | 1.4003 | 0.00019867 |  | 3090.158 | 1.6076 | 0.0080892
|  | 3439.3446 | 1.4003 | 0.00019204 |  | 3090.098 | 1.607 | 0.0078393
|  | 3439.2846 | 1.4004 | 0.00017456 |  | 3090.038 | 1.6063 | 0.0076316
|  | 3439.2246 | 1.4004 | 0.0001492 |  | 3089.978 | 1.6056 | 0.0074714
|  | 3439.1646 | 1.4004 | 0.00012004 |  | 3089.918 | 1.6049 | 0.0073582
|  | 3439.1046 | 1.4004 | 9.2528e-05 |  | 3089.858 | 1.6043 | 0.0072822
|  | 3439.0446 | 1.4004 | 7.2158e-05 |  | 3089.798 | 1.6036 | 0.0072455
|  | 3438.9846 | 1.4004 | 6.3768e-05 |  | 3089.738 | 1.6029 | 0.0072407
|  | 3438.9246 | 1.4004 | 6.7024e-05 |  | 3089.678 | 1.6023 | 0.0072603
|  | 3438.8646 | 1.4003 | 8.5013e-05 |  | 3089.618 | 1.6016 | 0.0073034
|  | 3438.8046 | 1.4003 | 0.00011106 |  | 3089.558 | 1.601 | 0.0073728
|  | 3438.7446 | 1.4004 | 0.00013638 |  | 3089.498 | 1.6003 | 0.0074567
|  | 3438.6846 | 1.4004 | 0.00015094 |  | 3089.438 | 1.5997 | 0.0075691
|  | 3438.6246 | 1.4004 | 0.00014679 |  | 3089.378 | 1.599 | 0.0077084
|  | 3438.5646 | 1.4005 | 0.00012046 |  | 3089.318 | 1.5983 | 0.0078673
|  | 3438.5046 | 1.4005 | 7.3885e-05 |  | 3089.258 | 1.5976 | 0.0080646
|  | 3438.4446 | 1.4005 | 1.4939e-05 |  | 3089.198 | 1.5969 | 0.0082977
|  | 3438.3846 | 1.4005 | -4.6303e-05 |  | 3089.138 | 1.5962 | 0.0085734
|  | 3438.3246 | 1.4005 | -9.9366e-05 |  | 3089.078 | 1.5954 | 0.0088854
|  | 3438.2646 | 1.4004 | -0.00013733 |  | 3089.018 | 1.5947 | 0.0092404
|  | 3438.2046 | 1.4004 | -0.00015577 |  | 3088.958 | 1.5939 | 0.0096565
|  | 3438.1446 | 1.4003 | -0.00015368 |  | 3088.898 | 1.5932 | 0.0101
|  | 3438.0846 | 1.4003 | -0.00013413 |  | 3088.838 | 1.5923 | 0.0106
|  | 3438.0246 | 1.4002 | -0.00010024 |  | 3088.778 | 1.5916 | 0.0112
|  | 3437.9646 | 1.4002 | -5.7568e-05 |  | 3088.718 | 1.5907 | 0.0119
|  | 3437.9046 | 1.4002 | -1.1814e-05 |  | 3088.658 | 1.5899 | 0.0127
|  | 3437.8446 | 1.4002 | 3.147e-05 |  | 3088.598 | 1.5891 | 0.0135
|  | 3437.7846 | 1.4002 | 6.6846e-05 |  | 3088.538 | 1.5884 | 0.0145
|  | 3437.7246 | 1.4002 | 9.0032e-05 |  | 3088.478 | 1.5876 | 0.0155
|  | 3437.6646 | 1.4003 | 9.9674e-05 |  | 3088.418 | 1.5868 | 0.0167
|  | 3437.6046 | 1.4003 | 9.7129e-05 |  | 3088.358 | 1.5862 | 0.0181
|  | 3437.5446 | 1.4003 | 8.732e-05 |  | 3088.298 | 1.5856 | 0.0195
|  | 3437.4846 | 1.4003 | 7.5299e-05 |  | 3088.238 | 1.5852 | 0.0212
|  | 3437.4246 | 1.4003 | 6.5718e-05 |  | 3088.178 | 1.5849 | 0.0229
|  | 3437.3646 | 1.4003 | 6.0563e-05 |  | 3088.118 | 1.5848 | 0.0247
|  | 3437.3046 | 1.4003 | 5.8829e-05 |  | 3088.058 | 1.585 | 0.0267
|  | 3437.2446 | 1.4003 | 5.6987e-05 |  | 3087.998 | 1.5854 | 0.0287
|  | 3437.1846 | 1.4003 | 5.1389e-05 |  | 3087.938 | 1.5861 | 0.0307
|  | 3437.1246 | 1.4003 | 4.0009e-05 |  | 3087.878 | 1.5871 | 0.0326
|  | 3437.0646 | 1.4003 | 2.3628e-05 |  | 3087.818 | 1.5884 | 0.0345
|  | 3437.0046 | 1.4003 | 6.3097e-06 |  | 3087.758 | 1.5901 | 0.0361
|  | 3436.9446 | 1.4003 | -6.8748e-06 |  | 3087.698 | 1.592 | 0.0375
|  | 3436.8846 | 1.4003 | -1.2129e-05 |  | 3087.638 | 1.5942 | 0.0385
|  | 3436.8246 | 1.4003 | -6.6032e-06 |  | 3087.578 | 1.5966 | 0.0391
|  | 3436.7646 | 1.4002 | 8.4747e-06 |  | 3087.518 | 1.5989 | 0.0392
|  | 3436.7046 | 1.4002 | 2.9145e-05 |  | 3087.458 | 1.6013 | 0.0388
|  | 3436.6446 | 1.4002 | 4.8316e-05 |  | 3087.398 | 1.6034 | 0.038
|  | 3436.5846 | 1.4002 | 6.7986e-05 |  | 3087.338 | 1.6053 | 0.0368
|  | 3436.5246 | 1.4002 | 8.345e-05 |  | 3087.278 | 1.6068 | 0.0352
|  | 3436.4646 | 1.4002 | 9.4175e-05 |  | 3087.218 | 1.6078 | 0.0334
|  | 3436.4046 | 1.4002 | 0.00010159 |  | 3087.158 | 1.6083 | 0.0315
|  | 3436.3446 | 1.4002 | 0.00010768 |  | 3087.098 | 1.6085 | 0.0298
|  | 3436.2846 | 1.4002 | 0.00011472 |  | 3087.038 | 1.6084 | 0.0279
|  | 3436.2246 | 1.4002 | 0.00012339 |  | 3086.978 | 1.6077 | 0.0261
|  | 3436.1646 | 1.4003 | 0.00013416 |  | 3086.918 | 1.6067 | 0.0246
|  | 3436.1046 | 1.4003 | 0.00014636 |  | 3086.858 | 1.6054 | 0.0233
|  | 3436.0446 | 1.4003 | 0.00015884 |  | 3086.798 | 1.6039 | 0.0223
|  | 3435.9846 | 1.4003 | 0.00017024 |  | 3086.738 | 1.6022 | 0.0215
|  | 3435.9246 | 1.4003 | 0.00017956 |  | 3086.678 | 1.6003 | 0.021
|  | 3435.8646 | 1.4003 | 0.00018532 |  | 3086.618 | 1.5983 | 0.0208
|  | 3435.8046 | 1.4003 | 0.00018637 |  | 3086.558 | 1.5963 | 0.0209
|  | 3435.7446 | 1.4004 | 0.00018282 |  | 3086.498 | 1.5941 | 0.0212
|  | 3435.6846 | 1.4004 | 0.00017436 |  | 3086.438 | 1.5919 | 0.0218
|  | 3435.6246 | 1.4004 | 0.00016152 |  | 3086.378 | 1.5896 | 0.0227
|  | 3435.5646 | 1.4004 | 0.0001449 |  | 3086.318 | 1.5872 | 0.0239
|  | 3435.5046 | 1.4005 | 0.00012467 |  | 3086.258 | 1.5848 | 0.0254
|  | 3435.4446 | 1.4005 | 9.9848e-05 |  | 3086.198 | 1.5822 | 0.0273
|  | 3435.3846 | 1.4005 | 6.924e-05 |  | 3086.138 | 1.5796 | 0.0296
|  | 3435.3246 | 1.4005 | 3.2495e-05 |  | 3086.078 | 1.5769 | 0.0325
|  | 3435.2646 | 1.4005 | -9.499e-06 |  | 3086.018 | 1.5744 | 0.0359
|  | 3435.2046 | 1.4005 | -5.3681e-05 |  | 3085.958 | 1.5719 | 0.0401
|  | 3435.1446 | 1.4004 | -9.3943e-05 |  | 3085.898 | 1.5698 | 0.0451
|  | 3435.0846 | 1.4004 | -0.0001252 |  | 3085.838 | 1.568 | 0.0508
|  | 3435.0246 | 1.4004 | -0.0001422 |  | 3085.778 | 1.567 | 0.0575
|  | 3434.9646 | 1.4003 | -0.00014374 |  | 3085.718 | 1.5667 | 0.0651
|  | 3434.9046 | 1.4003 | -0.00013118 |  | 3085.658 | 1.568 | 0.0734
|  | 3434.8446 | 1.4002 | -0.00010863 |  | 3085.598 | 1.5706 | 0.0823
|  | 3434.7846 | 1.4002 | -8.1368e-05 |  | 3085.538 | 1.5754 | 0.0916
|  | 3434.7246 | 1.4002 | -5.2923e-05 |  | 3085.478 | 1.5823 | 0.1004
|  | 3434.6646 | 1.4002 | -2.4057e-05 |  | 3085.418 | 1.5917 | 0.1083
|  | 3434.6046 | 1.4001 | 7.5869e-06 |  | 3085.358 | 1.6029 | 0.1142
|  | 3434.5446 | 1.4001 | 4.4799e-05 |  | 3085.298 | 1.6158 | 0.1181
|  | 3434.4846 | 1.4001 | 8.9638e-05 |  | 3085.238 | 1.6297 | 0.1187
|  | 3434.4246 | 1.4001 | 0.00014024 |  | 3085.178 | 1.6433 | 0.1162
|  | 3434.3646 | 1.4001 | 0.00018466 |  | 3085.118 | 1.6557 | 0.111
|  | 3434.3046 | 1.4002 | 0.00022711 |  | 3085.058 | 1.6665 | 0.1034
|  | 3434.2446 | 1.4002 | 0.00025607 |  | 3084.998 | 1.6748 | 0.0941
|  | 3434.1846 | 1.4003 | 0.00026318 |  | 3084.938 | 1.6807 | 0.0841
|  | 3434.1246 | 1.4004 | 0.00024709 |  | 3084.878 | 1.6836 | 0.0741
|  | 3434.0646 | 1.4004 | 0.00021268 |  | 3084.818 | 1.6855 | 0.0659
|  | 3434.0046 | 1.4004 | 0.00016876 |  | 3084.758 | 1.6867 | 0.057
|  | 3433.9446 | 1.4004 | 0.00012596 |  | 3084.698 | 1.6858 | 0.0489
|  | 3433.8846 | 1.4004 | 9.3356e-05 |  | 3084.638 | 1.6842 | 0.0419
|  | 3433.8246 | 1.4004 | 7.6589e-05 |  | 3084.578 | 1.6818 | 0.0359
|  | 3433.7646 | 1.4004 | 7.5229e-05 |  | 3084.518 | 1.6792 | 0.0309
|  | 3433.7046 | 1.4004 | 8.5552e-05 |  | 3084.458 | 1.6763 | 0.0266
|  | 3433.6446 | 1.4004 | 9.9948e-05 |  | 3084.398 | 1.6736 | 0.0231
|  | 3433.5846 | 1.4004 | 0.0001115 |  | 3084.338 | 1.6707 | 0.0202
|  | 3433.5246 | 1.4004 | 0.00011463 |  | 3084.278 | 1.6681 | 0.0178
|  | 3433.4646 | 1.4004 | 0.00010641 |  | 3084.218 | 1.6656 | 0.0158
|  | 3433.4046 | 1.4004 | 8.6717e-05 |  | 3084.158 | 1.6633 | 0.0141
|  | 3433.3446 | 1.4005 | 5.7486e-05 |  | 3084.098 | 1.661 | 0.0127
|  | 3433.2846 | 1.4005 | 2.2599e-05 |  | 3084.038 | 1.659 | 0.0116
|  | 3433.2246 | 1.4005 | -1.3372e-05 |  | 3083.978 | 1.6571 | 0.0106
|  | 3433.1646 | 1.4004 | -4.5945e-05 |  | 3083.918 | 1.6554 | 0.009758
|  | 3433.1046 | 1.4004 | -7.1688e-05 |  | 3083.858 | 1.6538 | 0.0090401
|  | 3433.0446 | 1.4004 | -8.7044e-05 |  | 3083.798 | 1.6523 | 0.0084106
|  | 3432.9846 | 1.4003 | -9.0024e-05 |  | 3083.738 | 1.6509 | 0.0078601
|  | 3432.9246 | 1.4003 | -8.0794e-05 |  | 3083.678 | 1.6496 | 0.0073823
|  | 3432.8646 | 1.4003 | -6.0634e-05 |  | 3083.618 | 1.6483 | 0.0069549
|  | 3432.8046 | 1.4003 | -3.2319e-05 |  | 3083.558 | 1.6472 | 0.0066065
|  | 3432.7446 | 1.4002 | 1.716e-07 |  | 3083.498 | 1.6461 | 0.0062867
|  | 3432.6846 | 1.4003 | 3.1296e-05 |  | 3083.438 | 1.6451 | 0.0060012
|  | 3432.6246 | 1.4003 | 5.7019e-05 |  | 3083.378 | 1.6442 | 0.0057446
|  | 3432.5646 | 1.4003 | 7.3727e-05 |  | 3083.318 | 1.6433 | 0.0055129
|  | 3432.5046 | 1.4003 | 8.0199e-05 |  | 3083.258 | 1.6424 | 0.0053029
|  | 3432.4446 | 1.4003 | 7.729e-05 |  | 3083.198 | 1.6416 | 0.005105
|  | 3432.3846 | 1.4004 | 6.7685e-05 |  | 3083.138 | 1.6409 | 0.0049369
|  | 3432.3246 | 1.4004 | 5.5258e-05 |  | 3083.078 | 1.6401 | 0.0047824
|  | 3432.2646 | 1.4004 | 4.4056e-05 |  | 3083.018 | 1.6394 | 0.0046541
|  | 3432.2046 | 1.4004 | 3.622e-05 |  | 3082.958 | 1.6388 | 0.0045432
|  | 3432.1446 | 1.4004 | 3.1725e-05 |  | 3082.898 | 1.6381 | 0.0044572
|  | 3432.0846 | 1.4004 | 2.8665e-05 |  | 3082.838 | 1.6375 | 0.0043806
|  | 3432.0246 | 1.4004 | 2.3091e-05 |  | 3082.778 | 1.6369 | 0.0043139
|  | 3431.9646 | 1.4004 | 1.0764e-05 |  | 3082.718 | 1.6364 | 0.0042574
|  | 3431.9046 | 1.4004 | -1.1366e-05 |  | 3082.658 | 1.6359 | 0.0041984
|  | 3431.8446 | 1.4004 | -4.3227e-05 |  | 3082.598 | 1.6354 | 0.0041552
|  | 3431.7846 | 1.4004 | -8.1023e-05 |  | 3082.538 | 1.6349 | 0.0041122
|  | 3431.7246 | 1.4004 | -0.0001181 |  | 3082.478 | 1.6345 | 0.0040777
|  | 3431.6646 | 1.4004 | -0.00014632 |  | 3082.418 | 1.634 | 0.0040556
|  | 3431.6046 | 1.4003 | -0.00015856 |  | 3082.358 | 1.6336 | 0.0040389
|  | 3431.5446 | 1.4003 | -0.00015045 |  | 3082.298 | 1.6332 | 0.0040363
|  | 3431.4846 | 1.4002 | -0.00012304 |  | 3082.238 | 1.6328 | 0.0040339
|  | 3431.4246 | 1.4002 | -8.1833e-05 |  | 3082.178 | 1.6325 | 0.0040381
|  | 3431.3646 | 1.4002 | -3.5746e-05 |  | 3082.118 | 1.6322 | 0.0040419
|  | 3431.3046 | 1.4002 | 5.0844e-06 |  | 3082.058 | 1.6319 | 0.0040372
|  | 3431.2446 | 1.4002 | 3.2314e-05 |  | 3081.998 | 1.6316 | 0.0040235
|  | 3431.1846 | 1.4003 | 4.1193e-05 |  | 3081.938 | 1.6313 | 0.0040018
|  | 3431.1246 | 1.4003 | 3.1841e-05 |  | 3081.878 | 1.6311 | 0.0039682
|  | 3431.0646 | 1.4003 | 9.235e-06 |  | 3081.818 | 1.6308 | 0.003929
|  | 3431.0046 | 1.4003 | -1.9096e-05 |  | 3081.758 | 1.6305 | 0.0038814
|  | 3430.9446 | 1.4003 | -4.478e-05 |  | 3081.698 | 1.6303 | 0.0038237
|  | 3430.8846 | 1.4003 | -6.1248e-05 |  | 3081.638 | 1.63 | 0.0037686
|  | 3430.8246 | 1.4003 | -6.5292e-05 |  | 3081.578 | 1.6298 | 0.0037135
|  | 3430.7646 | 1.4002 | -5.7161e-05 |  | 3081.5179 | 1.6295 | 0.0036618
|  | 3430.7046 | 1.4002 | -4.043e-05 |  | 3081.4579 | 1.6292 | 0.0036231
|  | 3430.6446 | 1.4002 | -2.0917e-05 |  | 3081.3979 | 1.6289 | 0.0035938
|  | 3430.5846 | 1.4002 | -4.0469e-06 |  | 3081.3379 | 1.6287 | 0.0035808
|  | 3430.5246 | 1.4002 | 6.2308e-06 |  | 3081.2779 | 1.6284 | 0.0035806
|  | 3430.4646 | 1.4002 | 9.0125e-06 |  | 3081.2179 | 1.6281 | 0.0035952
|  | 3430.4046 | 1.4002 | 5.9876e-06 |  | 3081.1579 | 1.6279 | 0.0036182
|  | 3430.3446 | 1.4002 | 5.9191e-08 |  | 3081.0979 | 1.6277 | 0.0036509
|  | 3430.2846 | 1.4002 | -5.6193e-06 |  | 3081.0379 | 1.6275 | 0.0036792
|  | 3430.2246 | 1.4002 | -8.8165e-06 |  | 3080.9779 | 1.6273 | 0.0037014
|  | 3430.1646 | 1.4002 | -8.7578e-06 |  | 3080.9179 | 1.6272 | 0.0037122
|  | 3430.1046 | 1.4002 | -6.7212e-06 |  | 3080.8579 | 1.627 | 0.0037133
|  | 3430.0446 | 1.4002 | -4.3001e-06 |  | 3080.7979 | 1.6269 | 0.003693
|  | 3429.9846 | 1.4002 | -2.6103e-06 |  | 3080.7379 | 1.6267 | 0.0036599
|  | 3429.9246 | 1.4002 | -1.7808e-06 |  | 3080.6779 | 1.6265 | 0.0036196
|  | 3429.8646 | 1.4002 | -6.0283e-07 |  | 3080.6179 | 1.6263 | 0.0035816
|  | 3429.8046 | 1.4002 | 1.8716e-06 |  | 3080.5579 | 1.6261 | 0.003549
|  | 3429.7446 | 1.4002 | 8.43e-06 |  | 3080.4979 | 1.6259 | 0.003533
|  | 3429.6846 | 1.4002 | 1.9719e-05 |  | 3080.4379 | 1.6257 | 0.0035401
|  | 3429.6246 | 1.4002 | 3.5414e-05 |  | 3080.3779 | 1.6254 | 0.0035674
|  | 3429.5646 | 1.4002 | 5.4536e-05 |  | 3080.3179 | 1.6252 | 0.0036154
|  | 3429.5046 | 1.4002 | 7.569e-05 |  | 3080.2579 | 1.625 | 0.0036881
|  | 3429.4446 | 1.4002 | 9.7629e-05 |  | 3080.1979 | 1.6248 | 0.0037764
|  | 3429.3846 | 1.4002 | 0.00011944 |  | 3080.1379 | 1.6246 | 0.0038864
|  | 3429.3246 | 1.4002 | 0.00014008 |  | 3080.0779 | 1.6244 | 0.0040117
|  | 3429.2646 | 1.4002 | 0.00015798 |  | 3080.0179 | 1.6243 | 0.0041528
|  | 3429.2046 | 1.4003 | 0.00017033 |  | 3079.9579 | 1.6242 | 0.0043077
|  | 3429.1446 | 1.4003 | 0.0001737 |  | 3079.8979 | 1.6241 | 0.0044654
|  | 3429.0846 | 1.4003 | 0.00016495 |  | 3079.8379 | 1.624 | 0.0046226
|  | 3429.0246 | 1.4004 | 0.00014299 |  | 3079.7779 | 1.624 | 0.0047761
|  | 3428.9646 | 1.4004 | 0.00010949 |  | 3079.7179 | 1.6241 | 0.0049086
|  | 3428.9046 | 1.4004 | 6.9166e-05 |  | 3079.6579 | 1.6241 | 0.005011
|  | 3428.8446 | 1.4004 | 2.8811e-05 |  | 3079.5979 | 1.6242 | 0.0050819
|  | 3428.7846 | 1.4004 | -4.6635e-06 |  | 3079.5379 | 1.6243 | 0.0051239
|  | 3428.7246 | 1.4004 | -2.6588e-05 |  | 3079.4779 | 1.6244 | 0.0051296
|  | 3428.6646 | 1.4003 | -3.6027e-05 |  | 3079.4179 | 1.6245 | 0.0051039
|  | 3428.6046 | 1.4003 | -3.5437e-05 |  | 3079.3579 | 1.6245 | 0.0050543
|  | 3428.5446 | 1.4003 | -2.9747e-05 |  | 3079.2979 | 1.6246 | 0.0049872
|  | 3428.4846 | 1.4003 | -2.3968e-05 |  | 3079.2379 | 1.6247 | 0.0048972
|  | 3428.4246 | 1.4003 | -2.1024e-05 |  | 3079.1779 | 1.6247 | 0.0047885
|  | 3428.3646 | 1.4003 | -2.0853e-05 |  | 3079.1179 | 1.6248 | 0.0046665
|  | 3428.3046 | 1.4003 | -2.1572e-05 |  | 3079.0579 | 1.6248 | 0.0045269
|  | 3428.2446 | 1.4003 | -2.0394e-05 |  | 3078.9979 | 1.6248 | 0.0043728
|  | 3428.1846 | 1.4003 | -1.5543e-05 |  | 3078.9379 | 1.6248 | 0.0042077
|  | 3428.1246 | 1.4003 | -7.605e-06 |  | 3078.8779 | 1.6248 | 0.0040313
|  | 3428.0646 | 1.4002 | 1.5245e-06 |  | 3078.8179 | 1.6247 | 0.0038549
|  | 3428.0046 | 1.4003 | 8.4929e-06 |  | 3078.7579 | 1.6247 | 0.0036794
|  | 3427.9446 | 1.4003 | 1.0876e-05 |  | 3078.6979 | 1.6246 | 0.0035091
|  | 3427.8846 | 1.4003 | 8.6338e-06 |  | 3078.6379 | 1.6245 | 0.0033472
|  | 3427.8246 | 1.4003 | 3.1742e-06 |  | 3078.5779 | 1.6243 | 0.0031951
|  | 3427.7646 | 1.4003 | -3.4396e-06 |  | 3078.5179 | 1.6242 | 0.0030528
|  | 3427.7046 | 1.4003 | -9.8353e-06 |  | 3078.4579 | 1.624 | 0.0029231
|  | 3427.6446 | 1.4003 | -1.6094e-05 |  | 3078.3979 | 1.6239 | 0.0028027
|  | 3427.5846 | 1.4003 | -2.3217e-05 |  | 3078.3379 | 1.6237 | 0.0026964
|  | 3427.5246 | 1.4003 | -3.3445e-05 |  | 3078.2779 | 1.6236 | 0.0026045
|  | 3427.4646 | 1.4003 | -4.8644e-05 |  | 3078.2179 | 1.6234 | 0.0025258
|  | 3427.4046 | 1.4003 | -6.6902e-05 |  | 3078.1579 | 1.6232 | 0.002458
|  | 3427.3446 | 1.4002 | -8.3699e-05 |  | 3078.0979 | 1.6231 | 0.0024059
|  | 3427.2846 | 1.4002 | -9.3059e-05 |  | 3078.0379 | 1.6229 | 0.0023593
|  | 3427.2246 | 1.4002 | -8.9867e-05 |  | 3077.9779 | 1.6227 | 0.0023131
|  | 3427.1646 | 1.4002 | -7.2647e-05 |  | 3077.9179 | 1.6226 | 0.0022724
|  | 3427.1046 | 1.4001 | -4.3957e-05 |  | 3077.8579 | 1.6224 | 0.0022368
|  | 3427.0446 | 1.4001 | -1.0777e-05 |  | 3077.7979 | 1.6223 | 0.0022068
|  | 3426.9846 | 1.4001 | 1.8122e-05 |  | 3077.7379 | 1.6221 | 0.0021873
|  | 3426.9246 | 1.4002 | 3.5411e-05 |  | 3077.6779 | 1.6219 | 0.0021802
|  | 3426.8646 | 1.4002 | 3.7647e-05 |  | 3077.6179 | 1.6217 | 0.0021891
|  | 3426.8046 | 1.4002 | 2.7067e-05 |  | 3077.5579 | 1.6216 | 0.0022138
|  | 3426.7446 | 1.4002 | 1.1068e-05 |  | 3077.4979 | 1.6214 | 0.002256
|  | 3426.6846 | 1.4002 | -1.4665e-06 |  | 3077.4379 | 1.6212 | 0.0023159
|  | 3426.6246 | 1.4001 | -2.3047e-06 |  | 3077.3779 | 1.6211 | 0.0023965
|  | 3426.5646 | 1.4001 | 1.2492e-05 |  | 3077.3179 | 1.621 | 0.0024963
|  | 3426.5046 | 1.4001 | 4.199e-05 |  | 3077.2579 | 1.6209 | 0.0026123
|  | 3426.4446 | 1.4001 | 7.9981e-05 |  | 3077.1979 | 1.6208 | 0.0027388
|  | 3426.3846 | 1.4001 | 0.00011821 |  | 3077.1379 | 1.6207 | 0.0028716
|  | 3426.3246 | 1.4001 | 0.00014789 |  | 3077.0779 | 1.6208 | 0.0029974
|  | 3426.2646 | 1.4002 | 0.00016332 |  | 3077.0179 | 1.6208 | 0.0031057
|  | 3426.2046 | 1.4002 | 0.00016303 |  | 3076.9579 | 1.6209 | 0.0031826
|  | 3426.1446 | 1.4002 | 0.00014932 |  | 3076.8979 | 1.621 | 0.0032195
|  | 3426.0846 | 1.4003 | 0.00012751 |  | 3076.8379 | 1.6211 | 0.0032121
|  | 3426.0246 | 1.4003 | 0.0001043 |  | 3076.7779 | 1.6212 | 0.0031587
|  | 3425.9646 | 1.4003 | 8.4639e-05 |  | 3076.7179 | 1.6213 | 0.0030619
|  | 3425.9046 | 1.4003 | 7.1889e-05 |  | 3076.6579 | 1.6214 | 0.0029315
|  | 3425.8446 | 1.4003 | 6.6493e-05 |  | 3076.5979 | 1.6214 | 0.0027753
|  | 3425.7846 | 1.4002 | 6.6967e-05 |  | 3076.5379 | 1.6214 | 0.0026104
|  | 3425.7246 | 1.4002 | 7.0417e-05 |  | 3076.4779 | 1.6214 | 0.0024467
|  | 3425.6646 | 1.4002 | 7.4427e-05 |  | 3076.4179 | 1.6213 | 0.0022907
|  | 3425.6046 | 1.4002 | 7.7286e-05 |  | 3076.3579 | 1.6213 | 0.0021478
|  | 3425.5446 | 1.4002 | 7.8765e-05 |  | 3076.2979 | 1.6212 | 0.0020153
|  | 3425.4846 | 1.4003 | 7.9059e-05 |  | 3076.2379 | 1.6211 | 0.0018882
|  | 3425.4246 | 1.4003 | 7.9095e-05 |  | 3076.1779 | 1.621 | 0.0017585
|  | 3425.3646 | 1.4003 | 7.8868e-05 |  | 3076.1179 | 1.621 | 0.0016217
|  | 3425.3046 | 1.4003 | 7.8169e-05 |  | 3076.0579 | 1.6209 | 0.0014763
|  | 3425.2446 | 1.4003 | 7.7898e-05 |  | 3075.9979 | 1.6208 | 0.0013214
|  | 3425.1846 | 1.4003 | 7.3583e-05 |  | 3075.9379 | 1.6206 | 0.0011637
|  | 3425.1246 | 1.4003 | 6.4762e-05 |  | 3075.8779 | 1.6205 | 0.0010106
|  | 3425.0646 | 1.4003 | 5.0809e-05 |  | 3075.8179 | 1.6203 | 0.00087439
|  | 3425.0046 | 1.4003 | 3.2054e-05 |  | 3075.7579 | 1.6201 | 0.00075745
|  | 3424.9446 | 1.4003 | 9.9351e-06 |  | 3075.6979 | 1.6199 | 0.00064168
|  | 3424.8846 | 1.4003 | -1.3641e-05 |  | 3075.6379 | 1.6197 | 0.00054193
|  | 3424.8246 | 1.4003 | -3.6378e-05 |  | 3075.5779 | 1.6195 | 0.00046014
|  | 3424.7646 | 1.4003 | -5.6345e-05 |  | 3075.5179 | 1.6193 | 0.00039035
|  | 3424.7046 | 1.4003 | -7.18e-05 |  | 3075.4579 | 1.6191 | 0.00033357
|  | 3424.6446 | 1.4002 | -8.1807e-05 |  | 3075.3979 | 1.6189 | 0.00029136
|  | 3424.5846 | 1.4002 | -8.5324e-05 |  | 3075.3379 | 1.6187 | 0.00026379
|  | 3424.5246 | 1.4002 | -8.2673e-05 |  | 3075.2779 | 1.6185 | 0.00025215
|  | 3424.4646 | 1.4002 | -7.3921e-05 |  | 3075.2179 | 1.6183 | 0.00025729
|  | 3424.4046 | 1.4001 | -6.065e-05 |  | 3075.1579 | 1.6181 | 0.000275
|  | 3424.3446 | 1.4001 | -4.4062e-05 |  | 3075.0979 | 1.6179 | 0.00030339
|  | 3424.2846 | 1.4001 | -2.6496e-05 |  | 3075.0379 | 1.6177 | 0.00033703
|  | 3424.2246 | 1.4001 | -9.4102e-06 |  | 3074.9779 | 1.6175 | 0.00037393
|  | 3424.1646 | 1.4001 | 6.2554e-06 |  | 3074.9179 | 1.6174 | 0.0004123
|  | 3424.1046 | 1.4001 | 2.0316e-05 |  | 3074.8579 | 1.6172 | 0.00045187
|  | 3424.0446 | 1.4001 | 3.3799e-05 |  | 3074.7979 | 1.6171 | 0.00049067
|  | 3423.9846 | 1.4001 | 4.7292e-05 |  | 3074.7379 | 1.6169 | 0.00052922
|  | 3423.9246 | 1.4001 | 6.1097e-05 |  | 3074.6779 | 1.6168 | 0.00056527
|  | 3423.8646 | 1.4001 | 7.4488e-05 |  | 3074.6179 | 1.6166 | 0.00060194
|  | 3423.8046 | 1.4001 | 8.7079e-05 |  | 3074.5579 | 1.6165 | 0.00063839
|  | 3423.7446 | 1.4001 | 9.7537e-05 |  | 3074.4979 | 1.6164 | 0.00067619
|  | 3423.6846 | 1.4001 | 0.00010678 |  | 3074.4379 | 1.6163 | 0.00071396
|  | 3423.6246 | 1.4001 | 0.00011583 |  | 3074.3779 | 1.6161 | 0.00075559
|  | 3423.5646 | 1.4001 | 0.00012693 |  | 3074.3179 | 1.616 | 0.00079833
|  | 3423.5046 | 1.4001 | 0.00014158 |  | 3074.2579 | 1.6159 | 0.00083887
|  | 3423.4446 | 1.4001 | 0.00016046 |  | 3074.1979 | 1.6158 | 0.00087628
|  | 3423.3846 | 1.4001 | 0.00018132 |  | 3074.1379 | 1.6157 | 0.00090658
|  | 3423.3246 | 1.4001 | 0.00020105 |  | 3074.0779 | 1.6156 | 0.00092633
|  | 3423.2646 | 1.4002 | 0.00021591 |  | 3074.0179 | 1.6155 | 0.0009356
|  | 3423.2046 | 1.4002 | 0.00022368 |  | 3073.9579 | 1.6154 | 0.00093374
|  | 3423.1446 | 1.4002 | 0.00022477 |  | 3073.8979 | 1.6153 | 0.00092663
|  | 3423.0846 | 1.4002 | 0.00022128 |  | 3073.8379 | 1.6152 | 0.00091543
|  | 3423.0246 | 1.4002 | 0.00021878 |  | 3073.7779 | 1.6151 | 0.00090311
|  | 3422.9646 | 1.4002 | 0.00021792 |  | 3073.7179 | 1.6149 | 0.0008944
|  | 3422.9046 | 1.4003 | 0.00021969 |  | 3073.6579 | 1.6148 | 0.0008889
|  | 3422.8446 | 1.4003 | 0.0002213 |  | 3073.5979 | 1.6146 | 0.00089003
|  | 3422.7846 | 1.4003 | 0.00021641 |  | 3073.5379 | 1.6145 | 0.0008985
|  | 3422.7246 | 1.4004 | 0.00019879 |  | 3073.4779 | 1.6143 | 0.00091145
|  | 3422.6646 | 1.4004 | 0.00016533 |  | 3073.4179 | 1.6141 | 0.00093493
|  | 3422.6045 | 1.4004 | 0.00011846 |  | 3073.3579 | 1.614 | 0.00096467
|  | 3422.5445 | 1.4004 | 6.5459e-05 |  | 3073.2979 | 1.6138 | 0.0010029
|  | 3422.4845 | 1.4004 | 1.8088e-05 |  | 3073.2379 | 1.6137 | 0.0010465
|  | 3422.4245 | 1.4003 | -1.3111e-05 |  | 3073.1779 | 1.6135 | 0.0010941
|  | 3422.3645 | 1.4003 | -2.0558e-05 |  | 3073.1179 | 1.6134 | 0.0011434
|  | 3422.3045 | 1.4002 | -4.3143e-06 |  | 3073.0579 | 1.6132 | 0.0011936
|  | 3422.2445 | 1.4002 | 3.023e-05 |  | 3072.9979 | 1.6131 | 0.0012439
|  | 3422.1845 | 1.4002 | 7.1954e-05 |  | 3072.9379 | 1.6129 | 0.0012953
|  | 3422.1245 | 1.4002 | 0.00011023 |  | 3072.8779 | 1.6128 | 0.0013482
|  | 3422.0645 | 1.4002 | 0.00013687 |  | 3072.8179 | 1.6126 | 0.0014048
|  | 3422.0045 | 1.4002 | 0.00014972 |  | 3072.7579 | 1.6125 | 0.0014593
|  | 3421.9445 | 1.4002 | 0.00015073 |  | 3072.6979 | 1.6123 | 0.0015167
|  | 3421.8845 | 1.4003 | 0.00014533 |  | 3072.6378 | 1.6122 | 0.0015732
|  | 3421.8245 | 1.4003 | 0.00013945 |  | 3072.5778 | 1.612 | 0.0016265
|  | 3421.7645 | 1.4003 | 0.00013627 |  | 3072.5178 | 1.6119 | 0.0016783
|  | 3421.7045 | 1.4003 | 0.00013514 |  | 3072.4578 | 1.6117 | 0.0017259
|  | 3421.6445 | 1.4003 | 0.00013358 |  | 3072.3978 | 1.6116 | 0.0017757
|  | 3421.5845 | 1.4003 | 0.00012699 |  | 3072.3378 | 1.6114 | 0.0018227
|  | 3421.5245 | 1.4003 | 0.00011202 |  | 3072.2778 | 1.6113 | 0.001869
|  | 3421.4645 | 1.4003 | 8.7966e-05 |  | 3072.2178 | 1.6111 | 0.0019152
|  | 3421.4045 | 1.4004 | 5.6944e-05 |  | 3072.1578 | 1.6109 | 0.0019637
|  | 3421.3445 | 1.4003 | 2.3991e-05 |  | 3072.0978 | 1.6108 | 0.0020148
|  | 3421.2845 | 1.4003 | -4.9938e-06 |  | 3072.0378 | 1.6106 | 0.0020741
|  | 3421.2245 | 1.4003 | -2.4035e-05 |  | 3071.9778 | 1.6104 | 0.0021404
|  | 3421.1645 | 1.4002 | -2.889e-05 |  | 3071.9178 | 1.6102 | 0.0022186
|  | 3421.1045 | 1.4002 | -1.7079e-05 |  | 3071.8578 | 1.61 | 0.0023057
|  | 3421.0445 | 1.4002 | 1.0559e-05 |  | 3071.7978 | 1.6098 | 0.0023964
|  | 3420.9845 | 1.4001 | 5.0555e-05 |  | 3071.7378 | 1.6096 | 0.0024876
|  | 3420.9245 | 1.4001 | 9.683e-05 |  | 3071.6778 | 1.6095 | 0.002573
|  | 3420.8645 | 1.4002 | 0.00013636 |  | 3071.6178 | 1.6093 | 0.0026542
|  | 3420.8045 | 1.4002 | 0.00017348 |  | 3071.5578 | 1.6091 | 0.0027335
|  | 3420.7445 | 1.4002 | 0.00020003 |  | 3071.4978 | 1.6089 | 0.0028118
|  | 3420.6845 | 1.4003 | 0.000211 |  | 3071.4378 | 1.6086 | 0.0028992
|  | 3420.6245 | 1.4003 | 0.00020642 |  | 3071.3778 | 1.6084 | 0.0030029
|  | 3420.5645 | 1.4003 | 0.00018972 |  | 3071.3178 | 1.6082 | 0.0031182
|  | 3420.5045 | 1.4003 | 0.00016567 |  | 3071.2578 | 1.6079 | 0.0032363
|  | 3420.4445 | 1.4004 | 0.00013915 |  | 3071.1978 | 1.6077 | 0.0033864
|  | 3420.3845 | 1.4004 | 0.0001147 |  | 3071.1378 | 1.6074 | 0.0035535
|  | 3420.3245 | 1.4004 | 9.4154e-05 |  | 3071.0778 | 1.6072 | 0.003735
|  | 3420.2645 | 1.4004 | 7.8204e-05 |  | 3071.0178 | 1.6069 | 0.0039364
|  | 3420.2045 | 1.4004 | 6.6167e-05 |  | 3070.9578 | 1.6067 | 0.0041522
|  | 3420.1445 | 1.4003 | 5.7478e-05 |  | 3070.8978 | 1.6065 | 0.0043843
|  | 3420.0845 | 1.4003 | 5.1597e-05 |  | 3070.8378 | 1.6063 | 0.0046251
|  | 3420.0245 | 1.4003 | 4.8256e-05 |  | 3070.7778 | 1.6061 | 0.0048774
|  | 3419.9645 | 1.4003 | 4.7133e-05 |  | 3070.7178 | 1.6059 | 0.0051231
|  | 3419.9045 | 1.4003 | 4.7193e-05 |  | 3070.6578 | 1.6058 | 0.0053615
|  | 3419.8445 | 1.4003 | 4.6414e-05 |  | 3070.5978 | 1.6056 | 0.005586
|  | 3419.7845 | 1.4003 | 4.2661e-05 |  | 3070.5378 | 1.6055 | 0.0057768
|  | 3419.7245 | 1.4003 | 3.3811e-05 |  | 3070.4778 | 1.6054 | 0.0059532
|  | 3419.6645 | 1.4003 | 1.9614e-05 |  | 3070.4178 | 1.6053 | 0.006098
|  | 3419.6045 | 1.4003 | 1.8937e-06 |  | 3070.3578 | 1.6051 | 0.0062164
|  | 3419.5445 | 1.4003 | -1.7107e-05 |  | 3070.2978 | 1.6049 | 0.0063352
|  | 3419.4845 | 1.4003 | -3.4395e-05 |  | 3070.2378 | 1.6048 | 0.006434
|  | 3419.4245 | 1.4003 | -4.6402e-05 |  | 3070.1778 | 1.6045 | 0.0065276
|  | 3419.3645 | 1.4003 | -5.2208e-05 |  | 3070.1178 | 1.6042 | 0.0066221
|  | 3419.3045 | 1.4003 | -5.2584e-05 |  | 3070.0578 | 1.6039 | 0.0067342
|  | 3419.2445 | 1.4003 | -4.9052e-05 |  | 3069.9978 | 1.6036 | 0.006853
|  | 3419.1845 | 1.4002 | -4.3789e-05 |  | 3069.9378 | 1.6031 | 0.0070048
|  | 3419.1245 | 1.4002 | -3.7813e-05 |  | 3069.8778 | 1.6027 | 0.0071827
|  | 3419.0645 | 1.4002 | -3.1671e-05 |  | 3069.8178 | 1.6022 | 0.0073929
|  | 3419.0045 | 1.4002 | -2.5122e-05 |  | 3069.7578 | 1.6017 | 0.0076514
|  | 3418.9445 | 1.4002 | -1.6937e-05 |  | 3069.6978 | 1.6012 | 0.0079489
|  | 3418.8845 | 1.4002 | -7.0251e-06 |  | 3069.6378 | 1.6006 | 0.00829
|  | 3418.8245 | 1.4002 | 4.3621e-06 |  | 3069.5778 | 1.6 | 0.0087159
|  | 3418.7645 | 1.4002 | 1.5623e-05 |  | 3069.5178 | 1.5994 | 0.0092158
|  | 3418.7045 | 1.4002 | 2.6062e-05 |  | 3069.4578 | 1.5987 | 0.0098117
|  | 3418.6445 | 1.4002 | 3.4371e-05 |  | 3069.3978 | 1.598 | 0.0106
|  | 3418.5845 | 1.4002 | 4.1584e-05 |  | 3069.3378 | 1.5974 | 0.0114
|  | 3418.5245 | 1.4002 | 4.6329e-05 |  | 3069.2778 | 1.5968 | 0.0124
|  | 3418.4645 | 1.4002 | 4.4351e-05 |  | 3069.2178 | 1.5963 | 0.0136
|  | 3418.4045 | 1.4002 | 4.2271e-05 |  | 3069.1578 | 1.596 | 0.0148
|  | 3418.3445 | 1.4002 | 3.9221e-05 |  | 3069.0978 | 1.5958 | 0.0161
|  | 3418.2845 | 1.4002 | 3.5511e-05 |  | 3069.0378 | 1.5959 | 0.0175
|  | 3418.2245 | 1.4002 | 3.1776e-05 |  | 3068.9778 | 1.5962 | 0.0187
|  | 3418.1645 | 1.4002 | 3.0045e-05 |  | 3068.9178 | 1.5965 | 0.0198
|  | 3418.1045 | 1.4002 | 3.2305e-05 |  | 3068.8578 | 1.5971 | 0.0208
|  | 3418.0445 | 1.4002 | 4.002e-05 |  | 3068.7978 | 1.5977 | 0.0216
|  | 3417.9845 | 1.4002 | 5.3908e-05 |  | 3068.7378 | 1.5984 | 0.0221
|  | 3417.9245 | 1.4002 | 7.2569e-05 |  | 3068.6778 | 1.5988 | 0.0224
|  | 3417.8645 | 1.4002 | 9.3338e-05 |  | 3068.6178 | 1.5991 | 0.0225
|  | 3417.8045 | 1.4002 | 0.00011309 |  | 3068.5578 | 1.599 | 0.0226
|  | 3417.7445 | 1.4002 | 0.00012861 |  | 3068.4978 | 1.5986 | 0.0227
|  | 3417.6845 | 1.4002 | 0.00013795 |  | 3068.4378 | 1.5979 | 0.023
|  | 3417.6245 | 1.4002 | 0.0001411 |  | 3068.3778 | 1.597 | 0.0236
|  | 3417.5645 | 1.4003 | 0.00013941 |  | 3068.3178 | 1.5959 | 0.0246
|  | 3417.5045 | 1.4003 | 0.0001347 |  | 3068.2578 | 1.5948 | 0.0261
|  | 3417.4445 | 1.4003 | 0.00012881 |  | 3068.1978 | 1.5938 | 0.028
|  | 3417.3845 | 1.4003 | 0.00012216 |  | 3068.1378 | 1.593 | 0.0304
|  | 3417.3245 | 1.4003 | 0.00011419 |  | 3068.0778 | 1.5926 | 0.0332
|  | 3417.2645 | 1.4003 | 0.00010372 |  | 3068.0178 | 1.5926 | 0.0363
|  | 3417.2045 | 1.4003 | 8.976e-05 |  | 3067.9578 | 1.5933 | 0.0396
|  | 3417.1445 | 1.4003 | 7.2072e-05 |  | 3067.8978 | 1.5945 | 0.0429
|  | 3417.0845 | 1.4003 | 5.1351e-05 |  | 3067.8378 | 1.5964 | 0.046
|  | 3417.0245 | 1.4003 | 2.9305e-05 |  | 3067.7778 | 1.5987 | 0.0489
|  | 3416.9645 | 1.4003 | 7.7587e-06 |  | 3067.7178 | 1.6014 | 0.0515
|  | 3416.9045 | 1.4003 | -1.1466e-05 |  | 3067.6578 | 1.6043 | 0.0536
|  | 3416.8445 | 1.4003 | -2.7095e-05 |  | 3067.5978 | 1.6074 | 0.0555
|  | 3416.7845 | 1.4003 | -3.8388e-05 |  | 3067.5378 | 1.6106 | 0.0573
|  | 3416.7245 | 1.4003 | -4.4926e-05 |  | 3067.4778 | 1.614 | 0.0588
|  | 3416.6645 | 1.4003 | -4.6558e-05 |  | 3067.4178 | 1.6177 | 0.0603
|  | 3416.6045 | 1.4002 | -4.274e-05 |  | 3067.3578 | 1.622 | 0.0615
|  | 3416.5445 | 1.4002 | -3.3728e-05 |  | 3067.2978 | 1.6267 | 0.0622
|  | 3416.4845 | 1.4002 | -2.0876e-05 |  | 3067.2378 | 1.6318 | 0.0622
|  | 3416.4245 | 1.4002 | -6.1367e-06 |  | 3067.1778 | 1.6372 | 0.0613
|  | 3416.3645 | 1.4002 | 8.112e-06 |  | 3067.1178 | 1.6425 | 0.0594
|  | 3416.3045 | 1.4002 | 1.836e-05 |  | 3067.0578 | 1.6474 | 0.0565
|  | 3416.2445 | 1.4002 | 2.4285e-05 |  | 3066.9978 | 1.6517 | 0.0526
|  | 3416.1845 | 1.4002 | 2.5698e-05 |  | 3066.9378 | 1.6552 | 0.0482
|  | 3416.1245 | 1.4002 | 2.1761e-05 |  | 3066.8778 | 1.6575 | 0.0433
|  | 3416.0645 | 1.4002 | 1.3931e-05 |  | 3066.8178 | 1.659 | 0.0385
|  | 3416.0045 | 1.4002 | 4.3212e-06 |  | 3066.7578 | 1.6593 | 0.0338
|  | 3415.9445 | 1.4002 | -5.266e-06 |  | 3066.6978 | 1.6591 | 0.0299
|  | 3415.8845 | 1.4002 | -1.3947e-05 |  | 3066.6378 | 1.6588 | 0.0262
|  | 3415.8245 | 1.4002 | -2.1282e-05 |  | 3066.5778 | 1.658 | 0.0227
|  | 3415.7645 | 1.4002 | -2.6861e-05 |  | 3066.5178 | 1.6568 | 0.0197
|  | 3415.7045 | 1.4002 | -3.043e-05 |  | 3066.4578 | 1.6554 | 0.0171
|  | 3415.6445 | 1.4002 | -3.1037e-05 |  | 3066.3978 | 1.654 | 0.0149
|  | 3415.5845 | 1.4002 | -2.6824e-05 |  | 3066.3378 | 1.6525 | 0.0131
|  | 3415.5245 | 1.4001 | -1.636e-05 |  | 3066.2778 | 1.6511 | 0.0115
|  | 3415.4645 | 1.4001 | 8.7633e-07 |  | 3066.2178 | 1.6497 | 0.0102
|  | 3415.4045 | 1.4001 | 2.3919e-05 |  | 3066.1578 | 1.6484 | 0.0090537
|  | 3415.3445 | 1.4001 | 4.9897e-05 |  | 3066.0978 | 1.6471 | 0.0080918
|  | 3415.2845 | 1.4001 | 7.4547e-05 |  | 3066.0378 | 1.646 | 0.0072699
|  | 3415.2245 | 1.4001 | 9.3702e-05 |  | 3065.9778 | 1.6448 | 0.0065581
|  | 3415.1645 | 1.4001 | 0.0001045 |  | 3065.9178 | 1.6438 | 0.0059382
|  | 3415.1045 | 1.4002 | 0.00010656 |  | 3065.8578 | 1.6428 | 0.0054106
|  | 3415.0445 | 1.4002 | 0.0001023 |  | 3065.7978 | 1.6419 | 0.0049512
|  | 3414.9845 | 1.4002 | 9.6234e-05 |  | 3065.7378 | 1.6411 | 0.0045424
|  | 3414.9245 | 1.4002 | 9.3673e-05 |  | 3065.6778 | 1.6403 | 0.0041792
|  | 3414.8645 | 1.4002 | 9.8721e-05 |  | 3065.6178 | 1.6395 | 0.0038523
|  | 3414.8045 | 1.4002 | 0.00011282 |  | 3065.5578 | 1.6388 | 0.0035527
|  | 3414.7445 | 1.4002 | 0.00013403 |  | 3065.4978 | 1.6381 | 0.0032844
|  | 3414.6845 | 1.4002 | 0.00015801 |  | 3065.4378 | 1.6375 | 0.0030472
|  | 3414.6245 | 1.4002 | 0.00017906 |  | 3065.3778 | 1.6369 | 0.0028414
|  | 3414.5645 | 1.4002 | 0.00019262 |  | 3065.3178 | 1.6363 | 0.0026643
|  | 3414.5045 | 1.4002 | 0.00019638 |  | 3065.2578 | 1.6357 | 0.002513
|  | 3414.4445 | 1.4003 | 0.00019087 |  | 3065.1978 | 1.6352 | 0.0023806
|  | 3414.3845 | 1.4003 | 0.00017944 |  | 3065.1378 | 1.6347 | 0.00226
|  | 3414.3245 | 1.4003 | 0.00016569 |  | 3065.0778 | 1.6343 | 0.0021466
|  | 3414.2645 | 1.4003 | 0.00015316 |  | 3065.0178 | 1.6338 | 0.0020388
|  | 3414.2045 | 1.4003 | 0.00014279 |  | 3064.9578 | 1.6334 | 0.0019336
|  | 3414.1445 | 1.4003 | 0.00013326 |  | 3064.8978 | 1.633 | 0.0018325
|  | 3414.0845 | 1.4004 | 0.00012293 |  | 3064.8378 | 1.6326 | 0.0017375
|  | 3414.0245 | 1.4004 | 0.00010956 |  | 3064.7778 | 1.6323 | 0.0016463
|  | 3413.9645 | 1.4004 | 8.7304e-05 |  | 3064.7178 | 1.6319 | 0.0015591
|  | 3413.9045 | 1.4004 | 5.8261e-05 |  | 3064.6578 | 1.6316 | 0.0014775
|  | 3413.8445 | 1.4004 | 2.4987e-05 |  | 3064.5978 | 1.6313 | 0.0013979
|  | 3413.7845 | 1.4004 | -9.7612e-06 |  | 3064.5378 | 1.6309 | 0.0013192
|  | 3413.7245 | 1.4004 | -4.2725e-05 |  | 3064.4778 | 1.6306 | 0.0012427
|  | 3413.6645 | 1.4004 | -7.1197e-05 |  | 3064.4178 | 1.6303 | 0.0011791
|  | 3413.6045 | 1.4003 | -9.2582e-05 |  | 3064.3578 | 1.63 | 0.0011223
|  | 3413.5445 | 1.4003 | -0.00010593 |  | 3064.2978 | 1.6297 | 0.0010647
|  | 3413.4845 | 1.4003 | -0.00010992 |  | 3064.2378 | 1.6294 | 0.0010162
|  | 3413.4245 | 1.4002 | -0.00010353 |  | 3064.1778 | 1.6291 | 0.00097955
|  | 3413.3645 | 1.4002 | -8.6319e-05 |  | 3064.1178 | 1.6288 | 0.0009531
|  | 3413.3045 | 1.4002 | -6.0063e-05 |  | 3064.0578 | 1.6286 | 0.00093802
|  | 3413.2445 | 1.4002 | -2.7844e-05 |  | 3063.9978 | 1.6283 | 0.00093058
|  | 3413.1845 | 1.4002 | 4.6714e-06 |  | 3063.9378 | 1.628 | 0.00093184
|  | 3413.1245 | 1.4002 | 3.0856e-05 |  | 3063.8778 | 1.6278 | 0.00093731
|  | 3413.0645 | 1.4002 | 4.56e-05 |  | 3063.8178 | 1.6276 | 0.00094562
|  | 3413.0045 | 1.4002 | 4.691e-05 |  | 3063.7577 | 1.6274 | 0.00095452
|  | 3412.9445 | 1.4002 | 3.7328e-05 |  | 3063.6977 | 1.6272 | 0.00096381
|  | 3412.8845 | 1.4002 | 2.248e-05 |  | 3063.6377 | 1.627 | 0.00097506
|  | 3412.8245 | 1.4002 | 9.9915e-06 |  | 3063.5777 | 1.6268 | 0.00098921
|  | 3412.7645 | 1.4002 | 6.5464e-06 |  | 3063.5177 | 1.6266 | 0.0010058
|  | 3412.7045 | 1.4002 | 1.4438e-05 |  | 3063.4577 | 1.6264 | 0.0010263
|  | 3412.6445 | 1.4002 | 3.1493e-05 |  | 3063.3977 | 1.6262 | 0.0010515
|  | 3412.5845 | 1.4002 | 5.1658e-05 |  | 3063.3377 | 1.626 | 0.0010799
|  | 3412.5245 | 1.4002 | 6.8354e-05 |  | 3063.2777 | 1.6259 | 0.0011113
|  | 3412.4645 | 1.4002 | 7.594e-05 |  | 3063.2177 | 1.6257 | 0.0011477
|  | 3412.4045 | 1.4002 | 7.2891e-05 |  | 3063.1577 | 1.6256 | 0.0011912
|  | 3412.3445 | 1.4003 | 6.1168e-05 |  | 3063.0977 | 1.6254 | 0.0012398
|  | 3412.2845 | 1.4003 | 4.556e-05 |  | 3063.0377 | 1.6253 | 0.001292
|  | 3412.2245 | 1.4003 | 3.0146e-05 |  | 3062.9777 | 1.6252 | 0.0013433
|  | 3412.1645 | 1.4003 | 1.7067e-05 |  | 3062.9177 | 1.6251 | 0.001388
|  | 3412.1045 | 1.4003 | 6.0304e-06 |  | 3062.8577 | 1.6251 | 0.0014199
|  | 3412.0445 | 1.4003 | -5.0797e-06 |  | 3062.7977 | 1.625 | 0.001436
|  | 3411.9845 | 1.4003 | -1.8521e-05 |  | 3062.7377 | 1.6249 | 0.0014344
|  | 3411.9245 | 1.4003 | -3.4066e-05 |  | 3062.6777 | 1.6249 | 0.0014161
|  | 3411.8645 | 1.4002 | -4.9586e-05 |  | 3062.6177 | 1.6248 | 0.0013881
|  | 3411.8045 | 1.4002 | -6.1317e-05 |  | 3062.5577 | 1.6247 | 0.0013534
|  | 3411.7445 | 1.4002 | -6.6288e-05 |  | 3062.4977 | 1.6246 | 0.0013193
|  | 3411.6845 | 1.4002 | -6.2191e-05 |  | 3062.4377 | 1.6246 | 0.0012887
|  | 3411.6245 | 1.4002 | -5.0352e-05 |  | 3062.3777 | 1.6245 | 0.0012638
|  | 3411.5645 | 1.4001 | -3.3624e-05 |  | 3062.3177 | 1.6244 | 0.0012415
|  | 3411.5045 | 1.4001 | -1.7479e-05 |  | 3062.2577 | 1.6243 | 0.0012216
|  | 3411.4445 | 1.4001 | -4.9247e-06 |  | 3062.1977 | 1.6242 | 0.0012019
|  | 3411.3845 | 1.4001 | 2.9238e-06 |  | 3062.1377 | 1.6241 | 0.0011856
|  | 3411.3245 | 1.4001 | 7.756e-06 |  | 3062.0777 | 1.624 | 0.0011679
|  | 3411.2645 | 1.4001 | 1.3219e-05 |  | 3062.0177 | 1.6239 | 0.0011498
|  | 3411.2045 | 1.4001 | 2.1576e-05 |  | 3061.9577 | 1.6238 | 0.0011339
|  | 3411.1445 | 1.4001 | 3.3423e-05 |  | 3061.8977 | 1.6237 | 0.0011187
|  | 3411.0845 | 1.4001 | 4.7391e-05 |  | 3061.8377 | 1.6236 | 0.0011019
|  | 3411.0245 | 1.4001 | 6.0032e-05 |  | 3061.7777 | 1.6236 | 0.0010825
|  | 3410.9645 | 1.4001 | 6.9647e-05 |  | 3061.7177 | 1.6235 | 0.0010632
|  | 3410.9045 | 1.4001 | 7.5994e-05 |  | 3061.6577 | 1.6234 | 0.0010451
|  | 3410.8445 | 1.4001 | 8.1874e-05 |  | 3061.5977 | 1.6233 | 0.0010297
|  | 3410.7845 | 1.4001 | 9.0876e-05 |  | 3061.5377 | 1.6232 | 0.0010175
|  | 3410.7245 | 1.4001 | 0.00010644 |  | 3061.4777 | 1.6231 | 0.001012
|  | 3410.6645 | 1.4001 | 0.00012917 |  | 3061.4177 | 1.623 | 0.0010146
|  | 3410.6045 | 1.4001 | 0.00015709 |  | 3061.3577 | 1.6229 | 0.0010206
|  | 3410.5445 | 1.4001 | 0.00018467 |  | 3061.2977 | 1.6228 | 0.0010318
|  | 3410.4845 | 1.4002 | 0.00020733 |  | 3061.2377 | 1.6228 | 0.0010438
|  | 3410.4245 | 1.4002 | 0.00022028 |  | 3061.1777 | 1.6227 | 0.001054
|  | 3410.3645 | 1.4002 | 0.00022248 |  | 3061.1177 | 1.6226 | 0.0010627
|  | 3410.3045 | 1.4003 | 0.00021507 |  | 3061.0577 | 1.6226 | 0.0010665
|  | 3410.2445 | 1.4003 | 0.0002001 |  | 3060.9977 | 1.6225 | 0.0010678
|  | 3410.1845 | 1.4003 | 0.00017935 |  | 3060.9377 | 1.6225 | 0.0010645
|  | 3410.1245 | 1.4004 | 0.00015332 |  | 3060.8777 | 1.6224 | 0.0010569
|  | 3410.0645 | 1.4004 | 0.00012216 |  | 3060.8177 | 1.6223 | 0.0010484
|  | 3410.0045 | 1.4004 | 8.4885e-05 |  | 3060.7577 | 1.6223 | 0.0010377
|  | 3409.9445 | 1.4004 | 4.2366e-05 |  | 3060.6977 | 1.6222 | 0.0010316
|  | 3409.8845 | 1.4004 | -3.2865e-06 |  | 3060.6377 | 1.6222 | 0.0010282
|  | 3409.8245 | 1.4004 | -4.8105e-05 |  | 3060.5777 | 1.6221 | 0.0010298
|  | 3409.7645 | 1.4004 | -8.7986e-05 |  | 3060.5177 | 1.622 | 0.0010355
|  | 3409.7045 | 1.4003 | -0.00011935 |  | 3060.4577 | 1.622 | 0.0010421
|  | 3409.6445 | 1.4003 | -0.00014122 |  | 3060.3977 | 1.622 | 0.0010454
|  | 3409.5845 | 1.4003 | -0.00015374 |  | 3060.3377 | 1.6219 | 0.0010395
|  | 3409.5245 | 1.4002 | -0.00015772 |  | 3060.2777 | 1.6219 | 0.0010248
|  | 3409.4645 | 1.4002 | -0.00015397 |  | 3060.2177 | 1.6219 | 0.00099618
|  | 3409.4045 | 1.4001 | -0.00014182 |  | 3060.1577 | 1.6219 | 0.00096161
|  | 3409.3445 | 1.4001 | -0.00011873 |  | 3060.0977 | 1.6218 | 0.00092333
|  | 3409.2845 | 1.4001 | -8.4062e-05 |  | 3060.0377 | 1.6218 | 0.00088504
|  | 3409.2245 | 1.4001 | -3.8401e-05 |  | 3059.9777 | 1.6217 | 0.00085133
|  | 3409.1645 | 1.4 | 1.3477e-05 |  | 3059.9177 | 1.6217 | 0.00082541
|  | 3409.1045 | 1.4001 | 6.4184e-05 |  | 3059.8577 | 1.6216 | 0.00080533
|  | 3409.0445 | 1.4001 | 0.00010513 |  | 3059.7977 | 1.6216 | 0.00078436
|  | 3408.9845 | 1.4001 | 0.00012976 |  | 3059.7377 | 1.6215 | 0.00076159
|  | 3408.9245 | 1.4002 | 0.00013448 |  | 3059.6777 | 1.6215 | 0.00073199
|  | 3408.8645 | 1.4002 | 0.00012168 |  | 3059.6177 | 1.6214 | 0.00069516
|  | 3408.8045 | 1.4002 | 9.6886e-05 |  | 3059.5577 | 1.6214 | 0.0006509
|  | 3408.7445 | 1.4003 | 6.7962e-05 |  | 3059.4977 | 1.6213 | 0.00060123
|  | 3408.6845 | 1.4003 | 4.1298e-05 |  | 3059.4377 | 1.6213 | 0.00054786
|  | 3408.6245 | 1.4003 | 2.0059e-05 |  | 3059.3777 | 1.6212 | 0.00049573
|  | 3408.5645 | 1.4003 | 4.391e-06 |  | 3059.3177 | 1.6212 | 0.00044489
|  | 3408.5045 | 1.4003 | -9.6044e-06 |  | 3059.2577 | 1.6211 | 0.00039641
|  | 3408.4445 | 1.4002 | -2.4885e-05 |  | 3059.1977 | 1.621 | 0.00035325
|  | 3408.3845 | 1.4002 | -4.3821e-05 |  | 3059.1377 | 1.6209 | 0.00031601
|  | 3408.3245 | 1.4002 | -6.4219e-05 |  | 3059.0777 | 1.6208 | 0.00028572
|  | 3408.2645 | 1.4002 | -8.2649e-05 |  | 3059.0177 | 1.6207 | 0.00026468
|  | 3408.2045 | 1.4002 | -9.2369e-05 |  | 3058.9577 | 1.6206 | 0.00025324
|  | 3408.1445 | 1.4001 | -8.8825e-05 |  | 3058.8977 | 1.6205 | 0.00025214
|  | 3408.0845 | 1.4001 | -6.8704e-05 |  | 3058.8377 | 1.6205 | 0.00025761
|  | 3408.0245 | 1.4001 | -3.3155e-05 |  | 3058.7777 | 1.6204 | 0.00026687
|  | 3407.9645 | 1.4 | 1.2392e-05 |  | 3058.7177 | 1.6204 | 0.00027372
|  | 3407.9045 | 1.4 | 6.0836e-05 |  | 3058.6577 | 1.6203 | 0.00027241
|  | 3407.8445 | 1.4001 | 0.00010336 |  | 3058.5977 | 1.6203 | 0.00025853
|  | 3407.7845 | 1.4001 | 0.00013281 |  | 3058.5377 | 1.6202 | 0.00023219
|  | 3407.7245 | 1.4001 | 0.00014512 |  | 3058.4777 | 1.6202 | 0.00019445
|  | 3407.6645 | 1.4002 | 0.00013945 |  | 3058.4177 | 1.6201 | 0.00014867
|  | 3407.6045 | 1.4002 | 0.00011889 |  | 3058.3577 | 1.6201 | 0.00010249
|  | 3407.5445 | 1.4002 | 8.9327e-05 |  | 3058.2977 | 1.62 | 6.0463e-05
|  | 3407.4845 | 1.4002 | 5.8046e-05 |  | 3058.2377 | 1.6199 | 2.5852e-05
|  | 3407.4245 | 1.4002 | 3.1799e-05 |  | 3058.1777 | 1.6198 | 4.8917e-07
|  | 3407.3645 | 1.4002 | 1.4508e-05 |  | 3058.1177 | 1.6197 | -1.7267e-05
|  | 3407.3045 | 1.4002 | 7.7507e-06 |  | 3058.0577 | 1.6196 | -2.9439e-05
|  | 3407.2445 | 1.4002 | 1.0708e-05 |  | 3057.9977 | 1.6196 | -3.8178e-05
|  | 3407.1845 | 1.4002 | 1.8695e-05 |  | 3057.9377 | 1.6195 | -4.4416e-05
|  | 3407.1245 | 1.4002 | 2.9434e-05 |  | 3057.8777 | 1.6194 | -4.8925e-05
|  | 3407.0645 | 1.4002 | 3.8212e-05 |  | 3057.8177 | 1.6193 | -5.0435e-05
|  | 3407.0045 | 1.4002 | 4.4184e-05 |  | 3057.7577 | 1.6192 | -4.9381e-05
|  | 3406.9445 | 1.4002 | 4.5352e-05 |  | 3057.6977 | 1.6191 | -4.3569e-05
|  | 3406.8845 | 1.4002 | 4.1161e-05 |  | 3057.6377 | 1.6191 | -3.6466e-05
|  | 3406.8245 | 1.4002 | 3.1456e-05 |  | 3057.5777 | 1.619 | -2.8808e-05
|  | 3406.7645 | 1.4002 | 1.6523e-05 |  | 3057.5177 | 1.6189 | -2.1787e-05
|  | 3406.7045 | 1.4002 | -1.2781e-06 |  | 3057.4577 | 1.6189 | -1.5771e-05
|  | 3406.6445 | 1.4002 | -1.9635e-05 |  | 3057.3977 | 1.6188 | -1.0767e-05
|  | 3406.5845 | 1.4002 | -3.424e-05 |  | 3057.3377 | 1.6187 | -4.6729e-06
|  | 3406.5245 | 1.4002 | -4.0697e-05 |  | 3057.2777 | 1.6187 | 3.7322e-06
|  | 3406.4645 | 1.4001 | -3.4157e-05 |  | 3057.2177 | 1.6186 | 1.5865e-05
|  | 3406.4045 | 1.4001 | -1.3701e-05 |  | 3057.1577 | 1.6185 | 3.121e-05
|  | 3406.3445 | 1.4001 | 1.8943e-05 |  | 3057.0977 | 1.6185 | 4.8093e-05
|  | 3406.2845 | 1.4001 | 5.7844e-05 |  | 3057.0377 | 1.6184 | 6.4196e-05
|  | 3406.2245 | 1.4001 | 9.4756e-05 |  | 3056.9777 | 1.6183 | 7.7728e-05
|  | 3406.1645 | 1.4001 | 0.00012235 |  | 3056.9177 | 1.6183 | 8.6697e-05
|  | 3406.1045 | 1.4001 | 0.00013574 |  | 3056.8577 | 1.6182 | 9.2805e-05
|  | 3406.0445 | 1.4002 | 0.00013435 |  | 3056.7977 | 1.6182 | 9.5577e-05
|  | 3405.9845 | 1.4002 | 0.00012169 |  | 3056.7377 | 1.6181 | 9.8256e-05
|  | 3405.9245 | 1.4002 | 0.00010389 |  | 3056.6777 | 1.6181 | 0.00010234
|  | 3405.8645 | 1.4002 | 8.6381e-05 |  | 3056.6177 | 1.618 | 0.00010911
|  | 3405.8045 | 1.4002 | 7.2149e-05 |  | 3056.5577 | 1.618 | 0.00011684
|  | 3405.7445 | 1.4002 | 6.1065e-05 |  | 3056.4977 | 1.6179 | 0.00012463
|  | 3405.6845 | 1.4002 | 5.0196e-05 |  | 3056.4377 | 1.6179 | 0.00013056
|  | 3405.6245 | 1.4002 | 3.6903e-05 |  | 3056.3777 | 1.6178 | 0.00013169
|  | 3405.5645 | 1.4002 | 1.9946e-05 |  | 3056.3177 | 1.6178 | 0.00012721
|  | 3405.5045 | 1.4002 | 1.1112e-06 |  | 3056.2577 | 1.6178 | 0.00011697
|  | 3405.4445 | 1.4002 | -1.5272e-05 |  | 3056.1977 | 1.6177 | 0.00010191
|  | 3405.3845 | 1.4002 | -2.4276e-05 |  | 3056.1377 | 1.6177 | 8.5405e-05
|  | 3405.3245 | 1.4002 | -2.3539e-05 |  | 3056.0777 | 1.6176 | 7.024e-05
|  | 3405.2645 | 1.4001 | -1.2921e-05 |  | 3056.0177 | 1.6175 | 5.9966e-05
|  | 3405.2045 | 1.4001 | 3.9461e-06 |  | 3055.9577 | 1.6175 | 5.6312e-05
|  | 3405.1445 | 1.4001 | 2.165e-05 |  | 3055.8977 | 1.6174 | 6.1177e-05
|  | 3405.0845 | 1.4001 | 3.6186e-05 |  | 3055.8377 | 1.6173 | 7.3263e-05
|  | 3405.0245 | 1.4001 | 4.556e-05 |  | 3055.7777 | 1.6172 | 9.0328e-05
|  | 3404.9645 | 1.4001 | 5.0312e-05 |  | 3055.7177 | 1.6172 | 0.00010755
|  | 3404.9045 | 1.4001 | 5.375e-05 |  | 3055.6577 | 1.6171 | 0.00012082
|  | 3404.8445 | 1.4001 | 5.8092e-05 |  | 3055.5977 | 1.6171 | 0.00012763
|  | 3404.7845 | 1.4001 | 6.4162e-05 |  | 3055.5377 | 1.617 | 0.00012712
|  | 3404.7245 | 1.4002 | 7.0545e-05 |  | 3055.4777 | 1.617 | 0.00011941
|  | 3404.6645 | 1.4002 | 7.4394e-05 |  | 3055.4177 | 1.6169 | 0.00010719
|  | 3404.6045 | 1.4002 | 7.2679e-05 |  | 3055.3577 | 1.6169 | 9.5035e-05
|  | 3404.5445 | 1.4002 | 6.4035e-05 |  | 3055.2977 | 1.6168 | 8.2231e-05
|  | 3404.4845 | 1.4002 | 5.0063e-05 |  | 3055.2377 | 1.6168 | 7.1283e-05
|  | 3404.4245 | 1.4002 | 3.4331e-05 |  | 3055.1777 | 1.6167 | 6.4936e-05
|  | 3404.3645 | 1.4002 | 2.1845e-05 |  | 3055.1177 | 1.6166 | 6.2016e-05
|  | 3404.3045 | 1.4002 | 1.6606e-05 |  | 3055.0577 | 1.6165 | 6.2691e-05
|  | 3404.2445 | 1.4001 | 2.0161e-05 |  | 3054.9977 | 1.6164 | 6.7427e-05
|  | 3404.1845 | 1.4001 | 3.1445e-05 |  | 3054.9376 | 1.6163 | 7.7674e-05
|  | 3404.1245 | 1.4001 | 4.7539e-05 |  | 3054.8776 | 1.6163 | 9.3002e-05
|  | 3404.0645 | 1.4001 | 6.4586e-05 |  | 3054.8176 | 1.6162 | 0.00011471
|  | 3404.0045 | 1.4001 | 8.0236e-05 |  | 3054.7576 | 1.6161 | 0.00014212
|  | 3403.9445 | 1.4001 | 9.266e-05 |  | 3054.6976 | 1.616 | 0.00017425
|  | 3403.8845 | 1.4002 | 0.00010105 |  | 3054.6376 | 1.6159 | 0.00020905
|  | 3403.8245 | 1.4002 | 0.00010505 |  | 3054.5776 | 1.6158 | 0.00024584
|  | 3403.7645 | 1.4002 | 0.00010392 |  | 3054.5176 | 1.6158 | 0.00028419
|  | 3403.7045 | 1.4002 | 9.6728e-05 |  | 3054.4576 | 1.6157 | 0.00032575
|  | 3403.6445 | 1.4002 | 8.279e-05 |  | 3054.3976 | 1.6156 | 0.00037209
|  | 3403.5845 | 1.4002 | 6.2581e-05 |  | 3054.3376 | 1.6155 | 0.00042541
|  | 3403.5245 | 1.4002 | 3.8534e-05 |  | 3054.2776 | 1.6155 | 0.00048532
|  | 3403.4645 | 1.4002 | 1.453e-05 |  | 3054.2176 | 1.6154 | 0.00055102
|  | 3403.4045 | 1.4002 | -4.8596e-06 |  | 3054.1576 | 1.6154 | 0.00061855
|  | 3403.3445 | 1.4002 | -1.5963e-05 |  | 3054.0976 | 1.6153 | 0.00068433
|  | 3403.2845 | 1.4002 | -1.622e-05 |  | 3054.0376 | 1.6153 | 0.00074384
|  | 3403.2245 | 1.4001 | -5.6215e-06 |  | 3053.9776 | 1.6152 | 0.00079562
|  | 3403.1645 | 1.4001 | 1.3877e-05 |  | 3053.9176 | 1.6152 | 0.00083874
|  | 3403.1045 | 1.4001 | 3.9217e-05 |  | 3053.8576 | 1.6152 | 0.00087689
|  | 3403.0445 | 1.4001 | 6.6759e-05 |  | 3053.7976 | 1.6152 | 0.0009132
|  | 3402.9845 | 1.4001 | 9.3147e-05 |  | 3053.7376 | 1.6151 | 0.00095222
|  | 3402.9245 | 1.4001 | 0.00011522 |  | 3053.6776 | 1.6151 | 0.00099656
|  | 3402.8645 | 1.4002 | 0.00012967 |  | 3053.6176 | 1.615 | 0.0010471
|  | 3402.8044 | 1.4002 | 0.00013349 |  | 3053.5576 | 1.615 | 0.0011055
|  | 3402.7444 | 1.4002 | 0.00012452 |  | 3053.4976 | 1.6149 | 0.0011678
|  | 3402.6844 | 1.4003 | 0.00010496 |  | 3053.4376 | 1.6149 | 0.0012335
|  | 3402.6244 | 1.4003 | 7.5071e-05 |  | 3053.3776 | 1.6149 | 0.0012995
|  | 3402.5644 | 1.4003 | 3.5213e-05 |  | 3053.3176 | 1.6148 | 0.0013645
|  | 3402.5044 | 1.4003 | -7.3246e-06 |  | 3053.2576 | 1.6148 | 0.0014295
|  | 3402.4444 | 1.4003 | -4.6718e-05 |  | 3053.1976 | 1.6148 | 0.0014931
|  | 3402.3844 | 1.4002 | -7.8007e-05 |  | 3053.1376 | 1.6148 | 0.0015562
|  | 3402.3244 | 1.4002 | -9.7836e-05 |  | 3053.0776 | 1.6148 | 0.0016152
|  | 3402.2644 | 1.4002 | -0.00010526 |  | 3053.0176 | 1.6148 | 0.0016817
|  | 3402.2044 | 1.4001 | -0.00010073 |  | 3052.9576 | 1.6148 | 0.0017574
|  | 3402.1444 | 1.4001 | -8.5345e-05 |  | 3052.8976 | 1.6148 | 0.0018365
|  | 3402.0844 | 1.4 | -6.0327e-05 |  | 3052.8376 | 1.6148 | 0.001917
|  | 3402.0244 | 1.4 | -2.7095e-05 |  | 3052.7776 | 1.6148 | 0.0019966
|  | 3401.9644 | 1.4 | 1.1467e-05 |  | 3052.7176 | 1.6149 | 0.0020696
|  | 3401.9044 | 1.4 | 5.1275e-05 |  | 3052.6576 | 1.615 | 0.0021292
|  | 3401.8444 | 1.4 | 8.6762e-05 |  | 3052.5976 | 1.6151 | 0.0021706
|  | 3401.7844 | 1.4001 | 0.0001121 |  | 3052.5376 | 1.6151 | 0.0021926
|  | 3401.7244 | 1.4001 | 0.00012295 |  | 3052.4776 | 1.6152 | 0.0021929
|  | 3401.6644 | 1.4001 | 0.00011842 |  | 3052.4176 | 1.6153 | 0.0021713
|  | 3401.6044 | 1.4001 | 0.00010219 |  | 3052.3576 | 1.6154 | 0.0021335
|  | 3401.5444 | 1.4001 | 8.1797e-05 |  | 3052.2976 | 1.6154 | 0.0020845
|  | 3401.4844 | 1.4001 | 6.5695e-05 |  | 3052.2376 | 1.6155 | 0.002028
|  | 3401.4244 | 1.4001 | 6.0831e-05 |  | 3052.1776 | 1.6155 | 0.0019707
|  | 3401.3644 | 1.4001 | 6.9753e-05 |  | 3052.1176 | 1.6155 | 0.0019155
|  | 3401.3044 | 1.4001 | 8.9218e-05 |  | 3052.0576 | 1.6155 | 0.0018629
|  | 3401.2444 | 1.4001 | 0.00011168 |  | 3051.9976 | 1.6156 | 0.0018127
|  | 3401.1844 | 1.4001 | 0.00012856 |  | 3051.9376 | 1.6156 | 0.001764
|  | 3401.1244 | 1.4001 | 0.00013357 |  | 3051.8776 | 1.6156 | 0.0017159
|  | 3401.0644 | 1.4002 | 0.00012535 |  | 3051.8176 | 1.6156 | 0.0016661
|  | 3401.0044 | 1.4002 | 0.00010716 |  | 3051.7576 | 1.6156 | 0.0016139
|  | 3400.9444 | 1.4002 | 8.5938e-05 |  | 3051.6976 | 1.6156 | 0.0015614
|  | 3400.8844 | 1.4002 | 6.9563e-05 |  | 3051.6376 | 1.6155 | 0.0015048
|  | 3400.8244 | 1.4002 | 6.2607e-05 |  | 3051.5776 | 1.6155 | 0.0014453
|  | 3400.7644 | 1.4001 | 6.5687e-05 |  | 3051.5176 | 1.6155 | 0.0013839
|  | 3400.7044 | 1.4001 | 7.5546e-05 |  | 3051.4576 | 1.6155 | 0.0013187
|  | 3400.6444 | 1.4001 | 8.6246e-05 |  | 3051.3976 | 1.6155 | 0.0012517
|  | 3400.5844 | 1.4002 | 9.2251e-05 |  | 3051.3376 | 1.6154 | 0.0011847
|  | 3400.5244 | 1.4002 | 9.0435e-05 |  | 3051.2776 | 1.6154 | 0.0011213
|  | 3400.4644 | 1.4002 | 8.0758e-05 |  | 3051.2176 | 1.6153 | 0.0010628
|  | 3400.4044 | 1.4002 | 6.6502e-05 |  | 3051.1576 | 1.6153 | 0.001011
|  | 3400.3444 | 1.4002 | 5.1965e-05 |  | 3051.0976 | 1.6152 | 0.0009679
|  | 3400.2844 | 1.4002 | 3.8679e-05 |  | 3051.0376 | 1.6152 | 0.00092987
|  | 3400.2244 | 1.4001 | 3.0639e-05 |  | 3050.9776 | 1.6151 | 0.00089576
|  | 3400.1644 | 1.4001 | 3.0788e-05 |  | 3050.9176 | 1.6151 | 0.00086149
|  | 3400.1044 | 1.4001 | 4.0094e-05 |  | 3050.8576 | 1.615 | 0.00082738
|  | 3400.0444 | 1.4001 | 5.9085e-05 |  | 3050.7976 | 1.615 | 0.00078955
|  | 3399.9844 | 1.4001 | 8.6821e-05 |  | 3050.7376 | 1.6149 | 0.00074377
|  | 3399.9244 | 1.4001 | 0.00012077 |  | 3050.6776 | 1.6149 | 0.00069582
|  | 3399.8644 | 1.4001 | 0.00015651 |  | 3050.6176 | 1.6148 | 0.0006494
|  | 3399.8044 | 1.4001 | 0.00018779 |  | 3050.5576 | 1.6147 | 0.00060615
|  | 3399.7444 | 1.4001 | 0.00020789 |  | 3050.4976 | 1.6147 | 0.00056795
|  | 3399.6844 | 1.4002 | 0.00021089 |  | 3050.4376 | 1.6146 | 0.00053366
|  | 3399.6244 | 1.4002 | 0.00019491 |  | 3050.3776 | 1.6145 | 0.00050239
|  | 3399.5644 | 1.4003 | 0.00016218 |  | 3050.3176 | 1.6144 | 0.00047212
|  | 3399.5044 | 1.4003 | 0.00011867 |  | 3050.2576 | 1.6144 | 0.00044297
|  | 3399.4444 | 1.4003 | 7.278e-05 |  | 3050.1976 | 1.6143 | 0.00041607
|  | 3399.3844 | 1.4003 | 3.3024e-05 |  | 3050.1376 | 1.6142 | 0.00039399
|  | 3399.3244 | 1.4002 | 5.5139e-06 |  | 3050.0776 | 1.6141 | 0.00037892
|  | 3399.2644 | 1.4002 | -7.4327e-06 |  | 3050.0176 | 1.614 | 0.00037319
|  | 3399.2044 | 1.4002 | -7.5517e-06 |  | 3049.9576 | 1.6139 | 0.00037632
|  | 3399.1444 | 1.4002 | 2.1647e-06 |  | 3049.8976 | 1.6138 | 0.00038724
|  | 3399.0844 | 1.4001 | 1.6272e-05 |  | 3049.8376 | 1.6138 | 0.00040272
|  | 3399.0244 | 1.4001 | 3.1962e-05 |  | 3049.7776 | 1.6137 | 0.00042051
|  | 3398.9644 | 1.4001 | 4.6707e-05 |  | 3049.7176 | 1.6136 | 0.00043788
|  | 3398.9044 | 1.4001 | 5.9735e-05 |  | 3049.6576 | 1.6136 | 0.00045382
|  | 3398.8444 | 1.4001 | 7.0079e-05 |  | 3049.5976 | 1.6135 | 0.00046761
|  | 3398.7844 | 1.4001 | 7.701e-05 |  | 3049.5376 | 1.6135 | 0.00048029
|  | 3398.7244 | 1.4001 | 7.9712e-05 |  | 3049.4776 | 1.6134 | 0.00049095
|  | 3398.6644 | 1.4001 | 7.7345e-05 |  | 3049.4176 | 1.6134 | 0.00049881
|  | 3398.6044 | 1.4002 | 7.0317e-05 |  | 3049.3576 | 1.6133 | 0.00050155
|  | 3398.5444 | 1.4002 | 6.1256e-05 |  | 3049.2976 | 1.6133 | 0.0004986
|  | 3398.4844 | 1.4001 | 5.3624e-05 |  | 3049.2376 | 1.6132 | 0.0004891
|  | 3398.4244 | 1.4001 | 5.1221e-05 |  | 3049.1776 | 1.6132 | 0.00047414
|  | 3398.3644 | 1.4001 | 5.6503e-05 |  | 3049.1176 | 1.6131 | 0.00045553
|  | 3398.3044 | 1.4001 | 6.9376e-05 |  | 3049.0576 | 1.6131 | 0.00043667
|  | 3398.2444 | 1.4001 | 8.7118e-05 |  | 3048.9976 | 1.613 | 0.00041957
|  | 3398.1844 | 1.4001 | 0.00010532 |  | 3048.9376 | 1.6129 | 0.00040674
|  | 3398.1244 | 1.4001 | 0.00011861 |  | 3048.8776 | 1.6129 | 0.00039909
|  | 3398.0644 | 1.4001 | 0.00012575 |  | 3048.8176 | 1.6128 | 0.00039722
|  | 3398.0044 | 1.4001 | 0.00012689 |  | 3048.7576 | 1.6127 | 0.00039983
|  | 3397.9444 | 1.4001 | 0.00012304 |  | 3048.6976 | 1.6127 | 0.00040575
|  | 3397.8844 | 1.4001 | 0.00011843 |  | 3048.6376 | 1.6126 | 0.00041242
|  | 3397.8244 | 1.4001 | 0.00011696 |  | 3048.5776 | 1.6125 | 0.00041815
|  | 3397.7644 | 1.4001 | 0.00012132 |  | 3048.5176 | 1.6125 | 0.0004216
|  | 3397.7044 | 1.4001 | 0.00013047 |  | 3048.4576 | 1.6124 | 0.00042236
|  | 3397.6444 | 1.4001 | 0.00014208 |  | 3048.3976 | 1.6124 | 0.00041986
|  | 3397.5844 | 1.4001 | 0.00015267 |  | 3048.3376 | 1.6123 | 0.00041618
|  | 3397.5244 | 1.4002 | 0.00016079 |  | 3048.2776 | 1.6122 | 0.00041257
|  | 3397.4644 | 1.4002 | 0.00016526 |  | 3048.2176 | 1.6122 | 0.00041183
|  | 3397.4044 | 1.4002 | 0.00016753 |  | 3048.1576 | 1.6121 | 0.00041444
|  | 3397.3444 | 1.4002 | 0.00016958 |  | 3048.0976 | 1.612 | 0.00042142
|  | 3397.2844 | 1.4002 | 0.00017187 |  | 3048.0376 | 1.612 | 0.00043051
|  | 3397.2244 | 1.4002 | 0.00017344 |  | 3047.9776 | 1.6119 | 0.00043936
|  | 3397.1644 | 1.4003 | 0.00017075 |  | 3047.9176 | 1.6119 | 0.00044543
|  | 3397.1044 | 1.4003 | 0.00015958 |  | 3047.8576 | 1.6118 | 0.0004472
|  | 3397.0444 | 1.4003 | 0.00013642 |  | 3047.7976 | 1.6118 | 0.00044389
|  | 3396.9844 | 1.4003 | 0.00010057 |  | 3047.7376 | 1.6117 | 0.00043644
|  | 3396.9244 | 1.4004 | 5.5425e-05 |  | 3047.6776 | 1.6117 | 0.00042554
|  | 3396.8644 | 1.4003 | 7.1228e-06 |  | 3047.6176 | 1.6116 | 0.0004122
|  | 3396.8044 | 1.4003 | -3.674e-05 |  | 3047.5576 | 1.6116 | 0.00039575
|  | 3396.7444 | 1.4003 | -6.9004e-05 |  | 3047.4976 | 1.6115 | 0.00037615
|  | 3396.6844 | 1.4002 | -8.6504e-05 |  | 3047.4376 | 1.6114 | 0.00035307
|  | 3396.6244 | 1.4002 | -8.9824e-05 |  | 3047.3776 | 1.6114 | 0.00032829
|  | 3396.5644 | 1.4002 | -8.3673e-05 |  | 3047.3176 | 1.6113 | 0.00030444
|  | 3396.5044 | 1.4001 | -7.2846e-05 |  | 3047.2576 | 1.6112 | 0.0002856
|  | 3396.4444 | 1.4001 | -6.253e-05 |  | 3047.1976 | 1.6111 | 0.00027492
|  | 3396.3844 | 1.4001 | -5.4304e-05 |  | 3047.1376 | 1.611 | 0.00027413
|  | 3396.3244 | 1.4001 | -4.6833e-05 |  | 3047.0776 | 1.6109 | 0.00028165
|  | 3396.2644 | 1.4001 | -3.5936e-05 |  | 3047.0176 | 1.6108 | 0.00029434
|  | 3396.2044 | 1.4 | -1.7786e-05 |  | 3046.9576 | 1.6107 | 0.00030721
|  | 3396.1444 | 1.4 | 1.0043e-05 |  | 3046.8976 | 1.6107 | 0.00031718
|  | 3396.0844 | 1.4 | 4.708e-05 |  | 3046.8376 | 1.6106 | 0.00032243
|  | 3396.0244 | 1.4 | 8.9173e-05 |  | 3046.7776 | 1.6105 | 0.00032537
|  | 3395.9644 | 1.4 | 0.00012956 |  | 3046.7176 | 1.6104 | 0.00032847
|  | 3395.9044 | 1.4001 | 0.00016107 |  | 3046.6576 | 1.6104 | 0.00033512
|  | 3395.8444 | 1.4001 | 0.00017824 |  | 3046.5976 | 1.6103 | 0.00034651
|  | 3395.7844 | 1.4001 | 0.00018396 |  | 3046.5376 | 1.6102 | 0.00036056
|  | 3395.7244 | 1.4002 | 0.0001759 |  | 3046.4776 | 1.6101 | 0.00037313
|  | 3395.6644 | 1.4002 | 0.00015902 |  | 3046.4176 | 1.6101 | 0.0003807
|  | 3395.6044 | 1.4002 | 0.00013915 |  | 3046.3576 | 1.61 | 0.00038023
|  | 3395.5444 | 1.4002 | 0.00012232 |  | 3046.2976 | 1.6099 | 0.00037445
|  | 3395.4844 | 1.4002 | 0.00011286 |  | 3046.2376 | 1.6099 | 0.00036239
|  | 3395.4244 | 1.4002 | 0.00011291 |  | 3046.1776 | 1.6098 | 0.00035092
|  | 3395.3644 | 1.4002 | 0.00012125 |  | 3046.1176 | 1.6097 | 0.00034431
|  | 3395.3044 | 1.4002 | 0.00013426 |  | 3046.0575 | 1.6096 | 0.00034537
|  | 3395.2444 | 1.4002 | 0.00014708 |  | 3045.9975 | 1.6095 | 0.00035244
|  | 3395.1844 | 1.4002 | 0.00015435 |  | 3045.9375 | 1.6094 | 0.00036528
|  | 3395.1244 | 1.4002 | 0.00015158 |  | 3045.8775 | 1.6093 | 0.00038002
|  | 3395.0644 | 1.4003 | 0.00013758 |  | 3045.8175 | 1.6092 | 0.0003956
|  | 3395.0044 | 1.4003 | 0.00011248 |  | 3045.7575 | 1.6091 | 0.00041122
|  | 3394.9444 | 1.4003 | 8.0311e-05 |  | 3045.6975 | 1.609 | 0.0004296
|  | 3394.8844 | 1.4003 | 4.6064e-05 |  | 3045.6375 | 1.609 | 0.00045089
|  | 3394.8244 | 1.4003 | 1.4714e-05 |  | 3045.5775 | 1.6089 | 0.00047475
|  | 3394.7644 | 1.4003 | -9.3254e-06 |  | 3045.5175 | 1.6088 | 0.0004979
|  | 3394.7044 | 1.4002 | -2.5404e-05 |  | 3045.4575 | 1.6087 | 0.00051557
|  | 3394.6444 | 1.4002 | -3.3872e-05 |  | 3045.3975 | 1.6087 | 0.00052301
|  | 3394.5844 | 1.4002 | -3.8448e-05 |  | 3045.3375 | 1.6086 | 0.00051773
|  | 3394.5244 | 1.4002 | -4.2824e-05 |  | 3045.2775 | 1.6086 | 0.00049998
|  | 3394.4644 | 1.4002 | -4.8907e-05 |  | 3045.2175 | 1.6085 | 0.00047499
|  | 3394.4044 | 1.4002 | -5.6375e-05 |  | 3045.1575 | 1.6084 | 0.00044854
|  | 3394.3444 | 1.4001 | -6.2066e-05 |  | 3045.0975 | 1.6083 | 0.00042686
|  | 3394.2844 | 1.4001 | -6.2444e-05 |  | 3045.0375 | 1.6082 | 0.0004134
|  | 3394.2244 | 1.4001 | -5.3089e-05 |  | 3044.9775 | 1.6081 | 0.00040943
|  | 3394.1644 | 1.4001 | -3.3583e-05 |  | 3044.9175 | 1.6079 | 0.00041297
|  | 3394.1044 | 1.4 | -4.5687e-06 |  | 3044.8575 | 1.6078 | 0.00042233
|  | 3394.0444 | 1.4 | 2.9274e-05 |  | 3044.7975 | 1.6077 | 0.00043527
|  | 3393.9844 | 1.4 | 6.3208e-05 |  | 3044.7375 | 1.6076 | 0.00045208
|  | 3393.9244 | 1.4 | 9.2465e-05 |  | 3044.6775 | 1.6075 | 0.0004723
|  | 3393.8644 | 1.4001 | 0.00011488 |  | 3044.6175 | 1.6074 | 0.00049672
|  | 3393.8044 | 1.4001 | 0.00012996 |  | 3044.5575 | 1.6073 | 0.00052329
|  | 3393.7444 | 1.4001 | 0.00013908 |  | 3044.4975 | 1.6072 | 0.00054923
|  | 3393.6844 | 1.4001 | 0.00014421 |  | 3044.4375 | 1.6071 | 0.00057
|  | 3393.6244 | 1.4001 | 0.00014637 |  | 3044.3775 | 1.607 | 0.0005825
|  | 3393.5644 | 1.4001 | 0.00014493 |  | 3044.3175 | 1.6069 | 0.00058439
|  | 3393.5044 | 1.4002 | 0.00014052 |  | 3044.2575 | 1.6068 | 0.00057844
|  | 3393.4444 | 1.4002 | 0.00013125 |  | 3044.1975 | 1.6067 | 0.0005684
|  | 3393.3844 | 1.4002 | 0.00011715 |  | 3044.1375 | 1.6066 | 0.00055992
|  | 3393.3244 | 1.4002 | 9.9848e-05 |  | 3044.0775 | 1.6065 | 0.00055727
|  | 3393.2644 | 1.4002 | 8.2224e-05 |  | 3044.0175 | 1.6064 | 0.00056293
|  | 3393.2044 | 1.4002 | 6.7199e-05 |  | 3043.9575 | 1.6062 | 0.00057423
|  | 3393.1444 | 1.4002 | 5.6751e-05 |  | 3043.8975 | 1.6061 | 0.00059043
|  | 3393.0844 | 1.4002 | 5.1398e-05 |  | 3043.8375 | 1.606 | 0.00060638
|  | 3393.0244 | 1.4002 | 5.0461e-05 |  | 3043.7775 | 1.6059 | 0.00061989
|  | 3392.9644 | 1.4002 | 5.2242e-05 |  | 3043.7175 | 1.6058 | 0.0006283
|  | 3392.9044 | 1.4001 | 5.4695e-05 |  | 3043.6575 | 1.6057 | 0.00063244
|  | 3392.8444 | 1.4001 | 5.7785e-05 |  | 3043.5975 | 1.6055 | 0.00063263
|  | 3392.7844 | 1.4001 | 6.2017e-05 |  | 3043.5375 | 1.6054 | 0.00063223
|  | 3392.7244 | 1.4001 | 6.7938e-05 |  | 3043.4775 | 1.6053 | 0.00063181
|  | 3392.6644 | 1.4001 | 7.5823e-05 |  | 3043.4175 | 1.6051 | 0.00063425
|  | 3392.6044 | 1.4001 | 8.4155e-05 |  | 3043.3575 | 1.605 | 0.00063957
|  | 3392.5444 | 1.4001 | 9.0564e-05 |  | 3043.2975 | 1.6049 | 0.00064959
|  | 3392.4844 | 1.4002 | 9.2323e-05 |  | 3043.2375 | 1.6047 | 0.00066462
|  | 3392.4244 | 1.4002 | 8.7489e-05 |  | 3043.1775 | 1.6046 | 0.00068588
|  | 3392.3644 | 1.4002 | 7.705e-05 |  | 3043.1175 | 1.6044 | 0.00071243
|  | 3392.3044 | 1.4002 | 6.4041e-05 |  | 3043.0575 | 1.6043 | 0.00074348
|  | 3392.2444 | 1.4002 | 5.3371e-05 |  | 3042.9975 | 1.6041 | 0.00077658
|  | 3392.1844 | 1.4001 | 4.9631e-05 |  | 3042.9375 | 1.604 | 0.00080944
|  | 3392.1244 | 1.4001 | 5.5296e-05 |  | 3042.8775 | 1.6038 | 0.00083919
|  | 3392.0644 | 1.4001 | 6.9279e-05 |  | 3042.8175 | 1.6037 | 0.00086518
|  | 3392.0044 | 1.4001 | 8.721e-05 |  | 3042.7575 | 1.6036 | 0.00088662
|  | 3391.9444 | 1.4001 | 0.00010374 |  | 3042.6975 | 1.6034 | 0.00090485
|  | 3391.8844 | 1.4001 | 0.00011296 |  | 3042.6375 | 1.6033 | 0.00092043
|  | 3391.8244 | 1.4002 | 0.00011213 |  | 3042.5775 | 1.6031 | 0.00093435
|  | 3391.7644 | 1.4002 | 0.00010193 |  | 3042.5175 | 1.603 | 0.00094604
|  | 3391.7044 | 1.4002 | 8.6042e-05 |  | 3042.4575 | 1.6028 | 0.00095535
|  | 3391.6444 | 1.4002 | 6.9873e-05 |  | 3042.3975 | 1.6027 | 0.00096096
|  | 3391.5844 | 1.4002 | 5.8248e-05 |  | 3042.3375 | 1.6025 | 0.00096381
|  | 3391.5244 | 1.4002 | 5.4019e-05 |  | 3042.2775 | 1.6023 | 0.00096397
|  | 3391.4644 | 1.4001 | 5.7266e-05 |  | 3042.2175 | 1.6022 | 0.0009643
|  | 3391.4044 | 1.4001 | 6.6026e-05 |  | 3042.1575 | 1.602 | 0.00096679
|  | 3391.3444 | 1.4001 | 7.731e-05 |  | 3042.0975 | 1.6018 | 0.00097316
|  | 3391.2844 | 1.4001 | 8.7481e-05 |  | 3042.0375 | 1.6016 | 0.0009848
|  | 3391.2244 | 1.4001 | 9.8106e-05 |  | 3041.9775 | 1.6014 | 0.0010028
|  | 3391.1644 | 1.4001 | 0.00010895 |  | 3041.9175 | 1.6011 | 0.0010254
|  | 3391.1044 | 1.4001 | 0.00012027 |  | 3041.8575 | 1.6009 | 0.0010524
|  | 3391.0444 | 1.4001 | 0.00013285 |  | 3041.7975 | 1.6007 | 0.0010823
|  | 3390.9844 | 1.4001 | 0.00014611 |  | 3041.7375 | 1.6005 | 0.0011128
|  | 3390.9244 | 1.4002 | 0.00015748 |  | 3041.6775 | 1.6003 | 0.0011474
|  | 3390.8644 | 1.4002 | 0.00016401 |  | 3041.6175 | 1.6 | 0.001187
|  | 3390.8044 | 1.4002 | 0.0001628 |  | 3041.5575 | 1.5998 | 0.0012309
|  | 3390.7444 | 1.4002 | 0.00015175 |  | 3041.4975 | 1.5995 | 0.0012795
|  | 3390.6844 | 1.4003 | 0.00013167 |  | 3041.4375 | 1.5993 | 0.0013315
|  | 3390.6244 | 1.4003 | 0.00010605 |  | 3041.3775 | 1.5991 | 0.0013874
|  | 3390.5644 | 1.4003 | 7.9112e-05 |  | 3041.3175 | 1.5988 | 0.0014441
|  | 3390.5044 | 1.4003 | 5.5744e-05 |  | 3041.2575 | 1.5986 | 0.0015004
|  | 3390.4444 | 1.4002 | 3.9746e-05 |  | 3041.1975 | 1.5983 | 0.0015557
|  | 3390.3844 | 1.4002 | 3.2613e-05 |  | 3041.1375 | 1.5981 | 0.0016103
|  | 3390.3244 | 1.4002 | 3.3551e-05 |  | 3041.0775 | 1.5978 | 0.0016631
|  | 3390.2644 | 1.4002 | 3.9594e-05 |  | 3041.0175 | 1.5976 | 0.0017151
|  | 3390.2044 | 1.4002 | 4.6461e-05 |  | 3040.9575 | 1.5973 | 0.0017644
|  | 3390.1444 | 1.4002 | 4.9779e-05 |  | 3040.8975 | 1.597 | 0.0018137
|  | 3390.0844 | 1.4002 | 4.6225e-05 |  | 3040.8375 | 1.5967 | 0.0018598
|  | 3390.0244 | 1.4002 | 3.4302e-05 |  | 3040.7775 | 1.5964 | 0.0019057
|  | 3389.9644 | 1.4003 | 1.4561e-05 |  | 3040.7175 | 1.5961 | 0.0019536
|  | 3389.9044 | 1.4003 | -1.0725e-05 |  | 3040.6575 | 1.5958 | 0.0020064
|  | 3389.8444 | 1.4002 | -3.8126e-05 |  | 3040.5975 | 1.5954 | 0.0020661
|  | 3389.7844 | 1.4002 | -6.3256e-05 |  | 3040.5375 | 1.5951 | 0.0021374
|  | 3389.7244 | 1.4002 | -8.1767e-05 |  | 3040.4775 | 1.5947 | 0.0022221
|  | 3389.6644 | 1.4002 | -9.0242e-05 |  | 3040.4175 | 1.5943 | 0.00232
|  | 3389.6044 | 1.4001 | -8.6018e-05 |  | 3040.3575 | 1.5939 | 0.0024307
|  | 3389.5444 | 1.4001 | -6.8583e-05 |  | 3040.2975 | 1.5935 | 0.0025505
|  | 3389.4844 | 1.4001 | -3.9367e-05 |  | 3040.2375 | 1.5932 | 0.0026753
|  | 3389.4244 | 1.4 | -1.8773e-06 |  | 3040.1775 | 1.5928 | 0.0028036
|  | 3389.3644 | 1.4 | 3.8692e-05 |  | 3040.1175 | 1.5923 | 0.0029321
|  | 3389.3044 | 1.4 | 7.6337e-05 |  | 3040.0575 | 1.5919 | 0.0030627
|  | 3389.2444 | 1.4001 | 0.00010571 |  | 3039.9975 | 1.5915 | 0.0031965
|  | 3389.1844 | 1.4001 | 0.00012278 |  | 3039.9375 | 1.591 | 0.0033395
|  | 3389.1244 | 1.4001 | 0.0001259 |  | 3039.8775 | 1.5905 | 0.0034931
|  | 3389.0644 | 1.4002 | 0.00011636 |  | 3039.8175 | 1.59 | 0.0036637
|  | 3389.0044 | 1.4002 | 9.9191e-05 |  | 3039.7575 | 1.5895 | 0.0038509
|  | 3388.9444 | 1.4002 | 7.7371e-05 |  | 3039.6975 | 1.589 | 0.0040534
|  | 3388.8844 | 1.4002 | 5.1863e-05 |  | 3039.6375 | 1.5884 | 0.004273
|  | 3388.8244 | 1.4002 | 2.8333e-05 |  | 3039.5775 | 1.5878 | 0.0045103
|  | 3388.7644 | 1.4002 | 8.635e-06 |  | 3039.5175 | 1.5873 | 0.0047612
|  | 3388.7044 | 1.4002 | -6.9849e-06 |  | 3039.4575 | 1.5867 | 0.0050045
|  | 3388.6444 | 1.4002 | -1.8844e-05 |  | 3039.3975 | 1.586 | 0.0052697
|  | 3388.5844 | 1.4002 | -2.7119e-05 |  | 3039.3375 | 1.5853 | 0.0055669
|  | 3388.5244 | 1.4001 | -3.1926e-05 |  | 3039.2775 | 1.5846 | 0.0058837
|  | 3388.4644 | 1.4001 | -3.2762e-05 |  | 3039.2175 | 1.5839 | 0.0062238
|  | 3388.4044 | 1.4001 | -2.8945e-05 |  | 3039.1575 | 1.5831 | 0.0065886
|  | 3388.3444 | 1.4001 | -2.0241e-05 |  | 3039.0975 | 1.5823 | 0.006996
|  | 3388.2844 | 1.4001 | -7.679e-06 |  | 3039.0375 | 1.5814 | 0.0074433
|  | 3388.2244 | 1.4001 | 7.1875e-06 |  | 3038.9775 | 1.5805 | 0.0079467
|  | 3388.1644 | 1.4001 | 2.2294e-05 |  | 3038.9175 | 1.5795 | 0.0085217
|  | 3388.1044 | 1.4001 | 3.5472e-05 |  | 3038.8575 | 1.5785 | 0.0091746
|  | 3388.0444 | 1.4001 | 4.5488e-05 |  | 3038.7975 | 1.5774 | 0.0099229
|  | 3387.9844 | 1.4001 | 5.2358e-05 |  | 3038.7375 | 1.5763 | 0.0108
|  | 3387.9244 | 1.4001 | 5.7077e-05 |  | 3038.6775 | 1.5751 | 0.0117
|  | 3387.8644 | 1.4001 | 6.0245e-05 |  | 3038.6175 | 1.574 | 0.0128
|  | 3387.8044 | 1.4001 | 6.3149e-05 |  | 3038.5575 | 1.5728 | 0.014
|  | 3387.7444 | 1.4001 | 6.6308e-05 |  | 3038.4975 | 1.5716 | 0.0153
|  | 3387.6844 | 1.4001 | 7.0063e-05 |  | 3038.4375 | 1.5703 | 0.0168
|  | 3387.6244 | 1.4001 | 7.5181e-05 |  | 3038.3775 | 1.5691 | 0.0185
|  | 3387.5644 | 1.4 | 8.2922e-05 |  | 3038.3175 | 1.5678 | 0.0203
|  | 3387.5044 | 1.4 | 9.5135e-05 |  | 3038.2575 | 1.5666 | 0.0224
|  | 3387.4444 | 1.4 | 0.00011357 |  | 3038.1975 | 1.5654 | 0.0248
|  | 3387.3844 | 1.4 | 0.00013881 |  | 3038.1375 | 1.5643 | 0.0274
|  | 3387.3244 | 1.4 | 0.00016924 |  | 3038.0775 | 1.5633 | 0.0304
|  | 3387.2644 | 1.4 | 0.0002012 |  | 3038.0175 | 1.5626 | 0.0337
|  | 3387.2044 | 1.4001 | 0.00022891 |  | 3037.9575 | 1.5621 | 0.0373
|  | 3387.1444 | 1.4001 | 0.00024601 |  | 3037.8975 | 1.562 | 0.0414
|  | 3387.0844 | 1.4002 | 0.00024795 |  | 3037.8375 | 1.5624 | 0.0456
|  | 3387.0244 | 1.4002 | 0.0002331 |  | 3037.7775 | 1.5633 | 0.0501
|  | 3386.9644 | 1.4002 | 0.00020357 |  | 3037.7175 | 1.565 | 0.0548
|  | 3386.9044 | 1.4003 | 0.00016481 |  | 3037.6575 | 1.5673 | 0.0594
|  | 3386.8444 | 1.4003 | 0.000124 |  | 3037.5975 | 1.5705 | 0.0639
|  | 3386.7844 | 1.4003 | 8.9921e-05 |  | 3037.5375 | 1.5744 | 0.068
|  | 3386.7244 | 1.4002 | 6.5819e-05 |  | 3037.4775 | 1.5791 | 0.0717
|  | 3386.6644 | 1.4002 | 5.0891e-05 |  | 3037.4175 | 1.5843 | 0.0747
|  | 3386.6044 | 1.4002 | 4.847e-05 |  | 3037.3575 | 1.5901 | 0.0769
|  | 3386.5444 | 1.4002 | 5.6194e-05 |  | 3037.2975 | 1.5961 | 0.0781
|  | 3386.4844 | 1.4002 | 7.0106e-05 |  | 3037.2375 | 1.6021 | 0.0784
|  | 3386.4244 | 1.4002 | 8.5561e-05 |  | 3037.1774 | 1.6082 | 0.078
|  | 3386.3644 | 1.4002 | 9.8246e-05 |  | 3037.1174 | 1.6141 | 0.0766
|  | 3386.3044 | 1.4002 | 0.00010453 |  | 3037.0574 | 1.6195 | 0.0744
|  | 3386.2444 | 1.4002 | 0.00010214 |  | 3036.9974 | 1.6246 | 0.0715
|  | 3386.1844 | 1.4002 | 9.0028e-05 |  | 3036.9374 | 1.6289 | 0.068
|  | 3386.1244 | 1.4002 | 6.9819e-05 |  | 3036.8774 | 1.6325 | 0.0641
|  | 3386.0644 | 1.4002 | 4.4805e-05 |  | 3036.8174 | 1.6354 | 0.06
|  | 3386.0044 | 1.4002 | 1.9919e-05 |  | 3036.7574 | 1.6375 | 0.0558
|  | 3385.9444 | 1.4002 | 5.0011e-07 |  | 3036.6974 | 1.6391 | 0.0516
|  | 3385.8844 | 1.4002 | -8.8581e-06 |  | 3036.6374 | 1.64 | 0.0476
|  | 3385.8244 | 1.4001 | -6.0139e-06 |  | 3036.5774 | 1.6405 | 0.0438
|  | 3385.7644 | 1.4001 | 8.2022e-06 |  | 3036.5174 | 1.6405 | 0.0402
|  | 3385.7044 | 1.4001 | 3.0491e-05 |  | 3036.4574 | 1.6403 | 0.0369
|  | 3385.6444 | 1.4001 | 5.5785e-05 |  | 3036.3974 | 1.6397 | 0.0339
|  | 3385.5844 | 1.4001 | 7.9256e-05 |  | 3036.3374 | 1.639 | 0.0311
|  | 3385.5244 | 1.4001 | 9.7546e-05 |  | 3036.2774 | 1.6381 | 0.0286
|  | 3385.4644 | 1.4001 | 0.00010979 |  | 3036.2174 | 1.6371 | 0.0264
|  | 3385.4044 | 1.4001 | 0.00011633 |  | 3036.1574 | 1.636 | 0.0244
|  | 3385.3444 | 1.4002 | 0.00011925 |  | 3036.0974 | 1.6349 | 0.0226
|  | 3385.2844 | 1.4002 | 0.00012007 |  | 3036.0374 | 1.6338 | 0.021
|  | 3385.2244 | 1.4002 | 0.00011913 |  | 3035.9774 | 1.6326 | 0.0196
|  | 3385.1644 | 1.4002 | 0.00011649 |  | 3035.9174 | 1.6315 | 0.0183
|  | 3385.1044 | 1.4002 | 0.00011146 |  | 3035.8574 | 1.6303 | 0.0171
|  | 3385.0444 | 1.4002 | 0.00010456 |  | 3035.7974 | 1.6292 | 0.0161
|  | 3384.9844 | 1.4002 | 9.6405e-05 |  | 3035.7374 | 1.6281 | 0.0152
|  | 3384.9244 | 1.4002 | 8.8838e-05 |  | 3035.6774 | 1.627 | 0.0144
|  | 3384.8644 | 1.4002 | 8.3026e-05 |  | 3035.6174 | 1.626 | 0.0136
|  | 3384.8044 | 1.4002 | 7.8984e-05 |  | 3035.5574 | 1.625 | 0.0129
|  | 3384.7444 | 1.4002 | 7.5237e-05 |  | 3035.4974 | 1.624 | 0.0124
|  | 3384.6844 | 1.4003 | 6.9153e-05 |  | 3035.4374 | 1.623 | 0.0118
|  | 3384.6244 | 1.4003 | 5.7714e-05 |  | 3035.3774 | 1.6221 | 0.0113
|  | 3384.5644 | 1.4003 | 3.9224e-05 |  | 3035.3174 | 1.6212 | 0.0109
|  | 3384.5044 | 1.4003 | 1.5179e-05 |  | 3035.2574 | 1.6202 | 0.0105
|  | 3384.4444 | 1.4003 | -9.5513e-06 |  | 3035.1974 | 1.6194 | 0.0101
|  | 3384.3844 | 1.4003 | -3.8291e-05 |  | 3035.1374 | 1.6185 | 0.009799
|  | 3384.3244 | 1.4003 | -6.2896e-05 |  | 3035.0774 | 1.6177 | 0.0095061
|  | 3384.2644 | 1.4002 | -8.0747e-05 |  | 3035.0174 | 1.6168 | 0.0092508
|  | 3384.2044 | 1.4002 | -9.0644e-05 |  | 3034.9574 | 1.616 | 0.0090253
|  | 3384.1444 | 1.4002 | -9.4084e-05 |  | 3034.8974 | 1.6152 | 0.0088414
|  | 3384.0844 | 1.4002 | -9.2573e-05 |  | 3034.8374 | 1.6144 | 0.0086428
|  | 3384.0244 | 1.4002 | -8.9429e-05 |  | 3034.7774 | 1.6137 | 0.0084795
|  | 3383.9644 | 1.4001 | -8.563e-05 |  | 3034.7174 | 1.6129 | 0.0083088
|  | 3383.9044 | 1.4001 | -8.1911e-05 |  | 3034.6574 | 1.6122 | 0.0081591
|  | 3383.8444 | 1.4001 | -7.7871e-05 |  | 3034.5974 | 1.6114 | 0.0080215
|  | 3383.7844 | 1.4001 | -7.3659e-05 |  | 3034.5374 | 1.6107 | 0.0079014
|  | 3383.7244 | 1.4001 | -6.9214e-05 |  | 3034.4774 | 1.6099 | 0.0077928
|  | 3383.6644 | 1.4001 | -6.4441e-05 |  | 3034.4174 | 1.6092 | 0.0077011
|  | 3383.6044 | 1.4001 | -5.9231e-05 |  | 3034.3574 | 1.6084 | 0.0076275
|  | 3383.5444 | 1.4001 | -5.2339e-05 |  | 3034.2974 | 1.6077 | 0.00756
|  | 3383.4844 | 1.4 | -4.1641e-05 |  | 3034.2374 | 1.6069 | 0.0075139
|  | 3383.4244 | 1.4 | -2.552e-05 |  | 3034.1774 | 1.6062 | 0.0074785
|  | 3383.3644 | 1.4 | -3.2192e-06 |  | 3034.1174 | 1.6054 | 0.0074604
|  | 3383.3044 | 1.4 | 2.4075e-05 |  | 3034.0574 | 1.6047 | 0.0074503
|  | 3383.2444 | 1.4 | 5.2218e-05 |  | 3033.9974 | 1.6039 | 0.0074497
|  | 3383.1844 | 1.4 | 7.5649e-05 |  | 3033.9374 | 1.6031 | 0.0074519
|  | 3383.1244 | 1.4001 | 8.9721e-05 |  | 3033.8774 | 1.6023 | 0.0074681
|  | 3383.0643 | 1.4001 | 9.168e-05 |  | 3033.8174 | 1.6015 | 0.0075095
|  | 3383.0043 | 1.4001 | 8.277e-05 |  | 3033.7574 | 1.6007 | 0.0075563
|  | 3382.9443 | 1.4001 | 6.7628e-05 |  | 3033.6974 | 1.5999 | 0.007614
|  | 3382.8843 | 1.4001 | 5.2423e-05 |  | 3033.6374 | 1.5991 | 0.0076912
|  | 3382.8243 | 1.4001 | 4.2529e-05 |  | 3033.5774 | 1.5982 | 0.0077799
|  | 3382.7643 | 1.4001 | 4.0706e-05 |  | 3033.5174 | 1.5974 | 0.0078856
|  | 3382.7043 | 1.4001 | 4.5585e-05 |  | 3033.4574 | 1.5965 | 0.0079925
|  | 3382.6443 | 1.4001 | 5.2971e-05 |  | 3033.3974 | 1.5956 | 0.008124
|  | 3382.5843 | 1.4001 | 5.7853e-05 |  | 3033.3374 | 1.5947 | 0.0082591
|  | 3382.5243 | 1.4001 | 5.6938e-05 |  | 3033.2774 | 1.5938 | 0.0084084
|  | 3382.4643 | 1.4001 | 5.0286e-05 |  | 3033.2174 | 1.5928 | 0.008583
|  | 3382.4043 | 1.4001 | 4.1103e-05 |  | 3033.1574 | 1.5919 | 0.0087709
|  | 3382.3443 | 1.4001 | 3.4295e-05 |  | 3033.0974 | 1.5908 | 0.0089744
|  | 3382.2843 | 1.4001 | 3.4729e-05 |  | 3033.0374 | 1.5898 | 0.0092075
|  | 3382.2243 | 1.4001 | 4.4108e-05 |  | 3032.9774 | 1.5887 | 0.0094551
|  | 3382.1643 | 1.4001 | 5.8931e-05 |  | 3032.9174 | 1.5877 | 0.0097186
|  | 3382.1043 | 1.4001 | 8.0234e-05 |  | 3032.8574 | 1.5865 | 0.01
|  | 3382.0443 | 1.4001 | 0.00010113 |  | 3032.7974 | 1.5853 | 0.0103
|  | 3381.9843 | 1.4001 | 0.00011699 |  | 3032.7374 | 1.5841 | 0.0107
|  | 3381.9243 | 1.4001 | 0.0001252 |  | 3032.6774 | 1.5829 | 0.011
|  | 3381.8643 | 1.4001 | 0.0001252 |  | 3032.6174 | 1.5815 | 0.0114
|  | 3381.8043 | 1.4002 | 0.00011892 |  | 3032.5574 | 1.5801 | 0.0118
|  | 3381.7443 | 1.4002 | 0.00010824 |  | 3032.4974 | 1.5786 | 0.0123
|  | 3381.6843 | 1.4002 | 9.5048e-05 |  | 3032.4374 | 1.5771 | 0.0129
|  | 3381.6243 | 1.4002 | 8.0663e-05 |  | 3032.3774 | 1.5755 | 0.0135
|  | 3381.5643 | 1.4002 | 6.4943e-05 |  | 3032.3174 | 1.5738 | 0.0142
|  | 3381.5043 | 1.4002 | 4.8304e-05 |  | 3032.2574 | 1.5721 | 0.0149
|  | 3381.4443 | 1.4002 | 3.1187e-05 |  | 3032.1974 | 1.5702 | 0.0158
|  | 3381.3843 | 1.4002 | 1.5008e-05 |  | 3032.1374 | 1.5683 | 0.0167
|  | 3381.3243 | 1.4002 | 3.3561e-07 |  | 3032.0774 | 1.5663 | 0.0178
|  | 3381.2643 | 1.4002 | -1.2128e-05 |  | 3032.0174 | 1.5642 | 0.019
|  | 3381.2043 | 1.4002 | -2.2464e-05 |  | 3031.9574 | 1.562 | 0.0203
|  | 3381.1443 | 1.4002 | -3.0444e-05 |  | 3031.8974 | 1.5597 | 0.0218
|  | 3381.0843 | 1.4001 | -3.6504e-05 |  | 3031.8374 | 1.5574 | 0.0236
|  | 3381.0243 | 1.4001 | -3.8677e-05 |  | 3031.7774 | 1.5549 | 0.0255
|  | 3380.9643 | 1.4001 | -3.5836e-05 |  | 3031.7174 | 1.5524 | 0.0277
|  | 3380.9043 | 1.4001 | -2.4141e-05 |  | 3031.6574 | 1.5498 | 0.0301
|  | 3380.8443 | 1.4001 | -2.8337e-06 |  | 3031.5974 | 1.5473 | 0.033
|  | 3380.7843 | 1.4 | 2.7291e-05 |  | 3031.5374 | 1.5447 | 0.036
|  | 3380.7243 | 1.4 | 6.2615e-05 |  | 3031.4774 | 1.5422 | 0.0395
|  | 3380.6643 | 1.4001 | 9.7153e-05 |  | 3031.4174 | 1.5397 | 0.0433
|  | 3380.6043 | 1.4001 | 0.00012401 |  | 3031.3574 | 1.5375 | 0.0474
|  | 3380.5443 | 1.4001 | 0.00013771 |  | 3031.2974 | 1.5354 | 0.0519
|  | 3380.4843 | 1.4002 | 0.00013604 |  | 3031.2374 | 1.5336 | 0.0566
|  | 3380.4243 | 1.4002 | 0.00012088 |  | 3031.1774 | 1.5318 | 0.0615
|  | 3380.3643 | 1.4002 | 9.6551e-05 |  | 3031.1174 | 1.5304 | 0.0667
|  | 3380.3043 | 1.4002 | 6.9285e-05 |  | 3031.0574 | 1.5288 | 0.072
|  | 3380.2443 | 1.4002 | 4.3522e-05 |  | 3030.9974 | 1.5273 | 0.0777
|  | 3380.1843 | 1.4002 | 2.2898e-05 |  | 3030.9374 | 1.5257 | 0.0838
|  | 3380.1243 | 1.4002 | 6.5116e-06 |  | 3030.8774 | 1.5241 | 0.0907
|  | 3380.0643 | 1.4002 | -6.4632e-06 |  | 3030.8174 | 1.5225 | 0.0983
|  | 3380.0043 | 1.4002 | -1.8623e-05 |  | 3030.7574 | 1.5212 | 0.1071
|  | 3379.9443 | 1.4002 | -3.0772e-05 |  | 3030.6974 | 1.5203 | 0.1171
|  | 3379.8843 | 1.4002 | -4.1126e-05 |  | 3030.6374 | 1.5205 | 0.1289
|  | 3379.8243 | 1.4002 | -5.2023e-05 |  | 3030.5774 | 1.5222 | 0.1419
|  | 3379.7643 | 1.4002 | -6.1181e-05 |  | 3030.5174 | 1.5262 | 0.1562
|  | 3379.7043 | 1.4002 | -6.8014e-05 |  | 3030.4574 | 1.5324 | 0.1715
|  | 3379.6443 | 1.4002 | -7.32e-05 |  | 3030.3974 | 1.5433 | 0.1872
|  | 3379.5843 | 1.4002 | -7.8946e-05 |  | 3030.3374 | 1.5567 | 0.1999
|  | 3379.5243 | 1.4002 | -8.7419e-05 |  | 3030.2774 | 1.572 | 0.2131
|  | 3379.4643 | 1.4002 | -9.8913e-05 |  | 3030.2174 | 1.5923 | 0.2239
|  | 3379.4043 | 1.4001 | -0.00011303 |  | 3030.1574 | 1.6151 | 0.2303
|  | 3379.3443 | 1.4001 | -0.00012728 |  | 3030.0974 | 1.6396 | 0.2319
|  | 3379.2843 | 1.4001 | -0.00013803 |  | 3030.0374 | 1.6639 | 0.2283
|  | 3379.2243 | 1.4001 | -0.00014127 |  | 3029.9774 | 1.6868 | 0.2196
|  | 3379.1643 | 1.4001 | -0.00013588 |  | 3029.9174 | 1.7063 | 0.2069
|  | 3379.1043 | 1.4 | -0.00012135 |  | 3029.8574 | 1.7223 | 0.1915
|  | 3379.0443 | 1.4 | -9.9844e-05 |  | 3029.7974 | 1.7341 | 0.1746
|  | 3378.9843 | 1.4 | -7.5025e-05 |  | 3029.7374 | 1.7422 | 0.1576
|  | 3378.9243 | 1.4 | -5.0105e-05 |  | 3029.6774 | 1.7471 | 0.1409
|  | 3378.8643 | 1.4 | -2.889e-05 |  | 3029.6174 | 1.7492 | 0.1252
|  | 3378.8043 | 1.4 | -1.3383e-05 |  | 3029.5574 | 1.7489 | 0.1109
|  | 3378.7443 | 1.4 | -4.0175e-06 |  | 3029.4974 | 1.7472 | 0.0984
|  | 3378.6843 | 1.4 | 2.6976e-07 |  | 3029.4374 | 1.7444 | 0.0873
|  | 3378.6243 | 1.4 | 8.9827e-07 |  | 3029.3774 | 1.7408 | 0.0778
|  | 3378.5643 | 1.4 | -1.7632e-07 |  | 3029.3174 | 1.7368 | 0.0696
|  | 3378.5043 | 1.4 | -1.3384e-06 |  | 3029.2574 | 1.7326 | 0.0628
|  | 3378.4443 | 1.4 | -1.808e-06 |  | 3029.1974 | 1.7285 | 0.0569
|  | 3378.3843 | 1.4 | -1.0008e-06 |  | 3029.1374 | 1.7243 | 0.052
|  | 3378.3243 | 1.4 | 4.8442e-07 |  | 3029.0774 | 1.7205 | 0.048
|  | 3378.2643 | 1.4 | 2.5721e-06 |  | 3029.0174 | 1.7169 | 0.0446
|  | 3378.2043 | 1.4 | 4.5419e-06 |  | 3028.9574 | 1.7137 | 0.0417
|  | 3378.1443 | 1.4 | 6.3555e-06 |  | 3028.8974 | 1.7107 | 0.0391
|  | 3378.0843 | 1.4 | 8.503e-06 |  | 3028.8374 | 1.708 | 0.037
|  | 3378.0243 | 1.4 | 1.1642e-05 |  | 3028.7774 | 1.7056 | 0.035
|  | 3377.9643 | 1.4 | 1.6467e-05 |  | 3028.7174 | 1.7035 | 0.0332
|  | 3377.9043 | 1.4 | 2.307e-05 |  | 3028.6574 | 1.7016 | 0.0315
|  | 3377.8443 | 1.4 | 3.0992e-05 |  | 3028.5974 | 1.6998 | 0.0299
|  | 3377.7843 | 1.4 | 3.9054e-05 |  | 3028.5374 | 1.6982 | 0.0283
|  | 3377.7243 | 1.4 | 4.6013e-05 |  | 3028.4774 | 1.6967 | 0.0267
|  | 3377.6643 | 1.4 | 5.0191e-05 |  | 3028.4174 | 1.6951 | 0.0251
|  | 3377.6043 | 1.4 | 5.2653e-05 |  | 3028.3574 | 1.6937 | 0.0236
|  | 3377.5443 | 1.4 | 5.3034e-05 |  | 3028.2973 | 1.6922 | 0.0221
|  | 3377.4843 | 1.4 | 5.1752e-05 |  | 3028.2373 | 1.6908 | 0.0207
|  | 3377.4243 | 1.4 | 4.9734e-05 |  | 3028.1773 | 1.6893 | 0.0194
|  | 3377.3643 | 1.4 | 4.7614e-05 |  | 3028.1173 | 1.6878 | 0.0182
|  | 3377.3043 | 1.4 | 4.5912e-05 |  | 3028.0573 | 1.6865 | 0.0171
|  | 3377.2443 | 1.4 | 4.4583e-05 |  | 3027.9973 | 1.6851 | 0.016
|  | 3377.1843 | 1.4 | 4.4564e-05 |  | 3027.9373 | 1.6838 | 0.0149
|  | 3377.1243 | 1.4 | 4.7093e-05 |  | 3027.8773 | 1.6824 | 0.0139
|  | 3377.0643 | 1.4 | 5.3726e-05 |  | 3027.8173 | 1.6811 | 0.013
|  | 3377.0043 | 1.4 | 6.5563e-05 |  | 3027.7573 | 1.6798 | 0.0121
|  | 3376.9443 | 1.4 | 8.2911e-05 |  | 3027.6973 | 1.6785 | 0.0114
|  | 3376.8843 | 1.4 | 0.00010367 |  | 3027.6373 | 1.6772 | 0.0107
|  | 3376.8243 | 1.4 | 0.00012344 |  | 3027.5773 | 1.676 | 0.01
|  | 3376.7643 | 1.4 | 0.00013676 |  | 3027.5173 | 1.6748 | 0.0093972
|  | 3376.7043 | 1.4001 | 0.00013913 |  | 3027.4573 | 1.6737 | 0.0088501
|  | 3376.6443 | 1.4001 | 0.00012773 |  | 3027.3973 | 1.6726 | 0.0083456
|  | 3376.5843 | 1.4001 | 0.0001037 |  | 3027.3373 | 1.6715 | 0.007885
|  | 3376.5243 | 1.4001 | 7.2412e-05 |  | 3027.2773 | 1.6704 | 0.0074941
|  | 3376.4643 | 1.4001 | 4.1345e-05 |  | 3027.2173 | 1.6694 | 0.0071173
|  | 3376.4043 | 1.4001 | 1.7786e-05 |  | 3027.1573 | 1.6684 | 0.0067825
|  | 3376.3443 | 1.4001 | 6.9429e-06 |  | 3027.0973 | 1.6675 | 0.0064842
|  | 3376.2843 | 1.4001 | 9.9457e-06 |  | 3027.0373 | 1.6666 | 0.0061859
|  | 3376.2243 | 1.4 | 2.3315e-05 |  | 3026.9773 | 1.6658 | 0.0059083
|  | 3376.1643 | 1.4 | 4.1333e-05 |  | 3026.9173 | 1.6649 | 0.0056587
|  | 3376.1043 | 1.4 | 5.7441e-05 |  | 3026.8573 | 1.6641 | 0.005411
|  | 3376.0443 | 1.4 | 6.7518e-05 |  | 3026.7973 | 1.6633 | 0.0051892
|  | 3375.9843 | 1.4 | 7.0472e-05 |  | 3026.7373 | 1.6626 | 0.0049879
|  | 3375.9243 | 1.4001 | 6.8462e-05 |  | 3026.6773 | 1.6618 | 0.0048076
|  | 3375.8643 | 1.4001 | 6.5687e-05 |  | 3026.6173 | 1.6611 | 0.0046394
|  | 3375.8043 | 1.4001 | 6.5737e-05 |  | 3026.5573 | 1.6604 | 0.0044868
|  | 3375.7443 | 1.4 | 7.0344e-05 |  | 3026.4973 | 1.6598 | 0.0043367
|  | 3375.6843 | 1.4 | 7.8415e-05 |  | 3026.4373 | 1.6591 | 0.0041915
|  | 3375.6243 | 1.4001 | 8.6576e-05 |  | 3026.3773 | 1.6585 | 0.004044
|  | 3375.5643 | 1.4001 | 9.1004e-05 |  | 3026.3173 | 1.6579 | 0.0038979
|  | 3375.5043 | 1.4001 | 8.8975e-05 |  | 3026.2573 | 1.6573 | 0.003765
|  | 3375.4443 | 1.4001 | 8.0066e-05 |  | 3026.1973 | 1.6568 | 0.0036427
|  | 3375.3843 | 1.4001 | 6.7711e-05 |  | 3026.1373 | 1.6562 | 0.0035293
|  | 3375.3243 | 1.4001 | 5.4566e-05 |  | 3026.0773 | 1.6556 | 0.0034299
|  | 3375.2643 | 1.4001 | 4.2573e-05 |  | 3026.0173 | 1.6551 | 0.0033296
|  | 3375.2043 | 1.4001 | 3.5835e-05 |  | 3025.9573 | 1.6546 | 0.0032325
|  | 3375.1443 | 1.4001 | 3.4983e-05 |  | 3025.8973 | 1.6541 | 0.0031329
|  | 3375.0843 | 1.4001 | 3.8755e-05 |  | 3025.8373 | 1.6536 | 0.0030505
|  | 3375.0243 | 1.4 | 4.4558e-05 |  | 3025.7773 | 1.6531 | 0.0029642
|  | 3374.9643 | 1.4 | 5.025e-05 |  | 3025.7173 | 1.6526 | 0.0028712
|  | 3374.9043 | 1.4 | 5.4859e-05 |  | 3025.6573 | 1.6522 | 0.0027863
|  | 3374.8443 | 1.4 | 5.9227e-05 |  | 3025.5973 | 1.6517 | 0.0027066
|  | 3374.7843 | 1.4 | 6.5363e-05 |  | 3025.5373 | 1.6512 | 0.0026349
|  | 3374.7243 | 1.4 | 7.4666e-05 |  | 3025.4773 | 1.6507 | 0.0025742
|  | 3374.6643 | 1.4 | 8.7733e-05 |  | 3025.4173 | 1.6503 | 0.0025186
|  | 3374.6043 | 1.4 | 0.0001033 |  | 3025.3573 | 1.6498 | 0.0024724
|  | 3374.5443 | 1.4 | 0.00011749 |  | 3025.2973 | 1.6494 | 0.0024343
|  | 3374.4843 | 1.4001 | 0.0001262 |  | 3025.2373 | 1.6489 | 0.0024054
|  | 3374.4243 | 1.4001 | 0.00012609 |  | 3025.1773 | 1.6485 | 0.0023821
|  | 3374.3643 | 1.4001 | 0.00011641 |  | 3025.1173 | 1.6481 | 0.0023637
|  | 3374.3043 | 1.4001 | 9.9648e-05 |  | 3025.0573 | 1.6477 | 0.0023482
|  | 3374.2443 | 1.4001 | 8.0567e-05 |  | 3024.9973 | 1.6472 | 0.0023373
|  | 3374.1843 | 1.4001 | 6.5909e-05 |  | 3024.9373 | 1.6468 | 0.0023317
|  | 3374.1243 | 1.4001 | 6.1287e-05 |  | 3024.8773 | 1.6464 | 0.0023365
|  | 3374.0643 | 1.4 | 6.946e-05 |  | 3024.8173 | 1.646 | 0.0023513
|  | 3374.0043 | 1.4 | 8.9245e-05 |  | 3024.7573 | 1.6455 | 0.0023823
|  | 3373.9443 | 1.4 | 0.00011536 |  | 3024.6973 | 1.6451 | 0.0024296
|  | 3373.8843 | 1.4 | 0.0001406 |  | 3024.6373 | 1.6447 | 0.0024911
|  | 3373.8243 | 1.4001 | 0.0001579 |  | 3024.5773 | 1.6443 | 0.0025642
|  | 3373.7643 | 1.4001 | 0.00016238 |  | 3024.5173 | 1.6439 | 0.0026479
|  | 3373.7043 | 1.4001 | 0.00015312 |  | 3024.4573 | 1.6435 | 0.0027419
|  | 3373.6443 | 1.4001 | 0.00013381 |  | 3024.3973 | 1.643 | 0.0028482
|  | 3373.5843 | 1.4002 | 0.0001105 |  | 3024.3373 | 1.6426 | 0.0029733
|  | 3373.5243 | 1.4001 | 8.9751e-05 |  | 3024.2773 | 1.6422 | 0.0031276
|  | 3373.4643 | 1.4001 | 7.6531e-05 |  | 3024.2173 | 1.6417 | 0.003316
|  | 3373.4043 | 1.4001 | 7.2787e-05 |  | 3024.1573 | 1.6413 | 0.0035509
|  | 3373.3443 | 1.4001 | 7.7047e-05 |  | 3024.0973 | 1.6409 | 0.0038359
|  | 3373.2843 | 1.4001 | 8.5848e-05 |  | 3024.0373 | 1.6404 | 0.0041709
|  | 3373.2243 | 1.4001 | 9.4479e-05 |  | 3023.9773 | 1.6401 | 0.0045667
|  | 3373.1643 | 1.4001 | 9.9043e-05 |  | 3023.9173 | 1.6397 | 0.0050282
|  | 3373.1043 | 1.4001 | 9.7464e-05 |  | 3023.8573 | 1.6394 | 0.0055467
|  | 3373.0443 | 1.4002 | 8.9864e-05 |  | 3023.7973 | 1.6392 | 0.0061223
|  | 3372.9843 | 1.4002 | 7.434e-05 |  | 3023.7373 | 1.639 | 0.0067534
|  | 3372.9243 | 1.4002 | 5.2441e-05 |  | 3023.6773 | 1.639 | 0.0074191
|  | 3372.8643 | 1.4002 | 2.5412e-05 |  | 3023.6173 | 1.6392 | 0.0080362
|  | 3372.8043 | 1.4002 | -4.4273e-06 |  | 3023.5573 | 1.6394 | 0.0086329
|  | 3372.7443 | 1.4002 | -3.3947e-05 |  | 3023.4973 | 1.6397 | 0.00924
|  | 3372.6843 | 1.4001 | -5.888e-05 |  | 3023.4373 | 1.6402 | 0.0097628
|  | 3372.6243 | 1.4001 | -7.2986e-05 |  | 3023.3773 | 1.6408 | 0.0102
|  | 3372.5643 | 1.4001 | -7.1514e-05 |  | 3023.3173 | 1.6414 | 0.0104
|  | 3372.5043 | 1.4 | -5.2118e-05 |  | 3023.2573 | 1.6421 | 0.0105
|  | 3372.4443 | 1.4 | -1.6352e-05 |  | 3023.1973 | 1.6427 | 0.0104
|  | 3372.3843 | 1.4 | 2.9727e-05 |  | 3023.1373 | 1.6433 | 0.0102
|  | 3372.3243 | 1.4 | 7.6255e-05 |  | 3023.0773 | 1.6438 | 0.0099134
|  | 3372.2643 | 1.4 | 0.00011294 |  | 3023.0173 | 1.6442 | 0.0095253
|  | 3372.2043 | 1.4001 | 0.00013216 |  | 3022.9573 | 1.6445 | 0.0091076
|  | 3372.1443 | 1.4001 | 0.00013017 |  | 3022.8973 | 1.6447 | 0.0086972
|  | 3372.0843 | 1.4001 | 0.00010923 |  | 3022.8373 | 1.6449 | 0.0083006
|  | 3372.0243 | 1.4002 | 7.6601e-05 |  | 3022.7773 | 1.6449 | 0.0079423
|  | 3371.9643 | 1.4002 | 4.1558e-05 |  | 3022.7173 | 1.645 | 0.0076227
|  | 3371.9043 | 1.4002 | 1.2054e-05 |  | 3022.6573 | 1.645 | 0.0073387
|  | 3371.8443 | 1.4001 | -7.5294e-06 |  | 3022.5973 | 1.645 | 0.0070933
|  | 3371.7843 | 1.4001 | -1.6467e-05 |  | 3022.5373 | 1.645 | 0.0068586
|  | 3371.7243 | 1.4001 | -1.7113e-05 |  | 3022.4773 | 1.6451 | 0.0066313
|  | 3371.6643 | 1.4001 | -1.2913e-05 |  | 3022.4173 | 1.6451 | 0.0063932
|  | 3371.6043 | 1.4001 | -6.2774e-06 |  | 3022.3573 | 1.6452 | 0.0061366
|  | 3371.5443 | 1.4 | 2.5111e-06 |  | 3022.2973 | 1.6452 | 0.0058473
|  | 3371.4843 | 1.4 | 1.4235e-05 |  | 3022.2373 | 1.6453 | 0.0055298
|  | 3371.4243 | 1.4 | 2.9723e-05 |  | 3022.1773 | 1.6453 | 0.0051934
|  | 3371.3643 | 1.4 | 4.8142e-05 |  | 3022.1173 | 1.6453 | 0.0048372
|  | 3371.3043 | 1.4 | 6.6396e-05 |  | 3022.0573 | 1.6453 | 0.004468
|  | 3371.2443 | 1.4001 | 7.8951e-05 |  | 3021.9973 | 1.6452 | 0.0040937
|  | 3371.1843 | 1.4001 | 8.1043e-05 |  | 3021.9373 | 1.6451 | 0.0037196
|  | 3371.1243 | 1.4001 | 7.0173e-05 |  | 3021.8773 | 1.6449 | 0.0033577
|  | 3371.0643 | 1.4001 | 4.7985e-05 |  | 3021.8173 | 1.6448 | 0.0030104
|  | 3371.0043 | 1.4001 | 2.0721e-05 |  | 3021.7573 | 1.6445 | 0.002688
|  | 3370.9443 | 1.4001 | -3.7018e-06 |  | 3021.6973 | 1.6443 | 0.0023906
|  | 3370.8843 | 1.4001 | -1.7352e-05 |  | 3021.6373 | 1.644 | 0.0021244
|  | 3370.8243 | 1.4 | -1.8454e-05 |  | 3021.5773 | 1.6438 | 0.0018882
|  | 3370.7643 | 1.4 | -5.1293e-06 |  | 3021.5173 | 1.6435 | 0.0016815
|  | 3370.7043 | 1.4 | 1.8146e-05 |  | 3021.4573 | 1.6432 | 0.0015008
|  | 3370.6443 | 1.4 | 4.3711e-05 |  | 3021.3973 | 1.643 | 0.0013526
|  | 3370.5843 | 1.4 | 6.393e-05 |  | 3021.3373 | 1.6427 | 0.0012291
|  | 3370.5243 | 1.4 | 7.5164e-05 |  | 3021.2773 | 1.6425 | 0.0011032
|  | 3370.4643 | 1.4 | 7.7293e-05 |  | 3021.2173 | 1.6422 | 0.00099074
|  | 3370.4043 | 1.4 | 7.4354e-05 |  | 3021.1573 | 1.642 | 0.00088922
|  | 3370.3443 | 1.4001 | 7.1862e-05 |  | 3021.0973 | 1.6418 | 0.00079816
|  | 3370.2843 | 1.4 | 7.4535e-05 |  | 3021.0373 | 1.6415 | 0.00071555
|  | 3370.2243 | 1.4 | 8.3613e-05 |  | 3020.9773 | 1.6413 | 0.00064528
|  | 3370.1643 | 1.4 | 9.7162e-05 |  | 3020.9173 | 1.6411 | 0.00058329
|  | 3370.1043 | 1.4001 | 0.00011063 |  | 3020.8573 | 1.6409 | 0.00053032
|  | 3370.0443 | 1.4001 | 0.00011884 |  | 3020.7973 | 1.6407 | 0.00048065
|  | 3369.9843 | 1.4001 | 0.00011842 |  | 3020.7373 | 1.6406 | 0.00043294
|  | 3369.9243 | 1.4001 | 0.00010805 |  | 3020.6773 | 1.6404 | 0.00038343
|  | 3369.8643 | 1.4002 | 8.9155e-05 |  | 3020.6173 | 1.6402 | 0.00033293
|  | 3369.8043 | 1.4002 | 6.445e-05 |  | 3020.5573 | 1.64 | 0.00027899
|  | 3369.7443 | 1.4002 | 3.6582e-05 |  | 3020.4973 | 1.6399 | 0.00022345
|  | 3369.6843 | 1.4002 | 7.7866e-06 |  | 3020.4373 | 1.6397 | 0.00017209
|  | 3369.6243 | 1.4002 | -2.0124e-05 |  | 3020.3773 | 1.6395 | 0.0001236
|  | 3369.5643 | 1.4001 | -4.5732e-05 |  | 3020.3173 | 1.6393 | 8.3596e-05
|  | 3369.5043 | 1.4001 | -6.6541e-05 |  | 3020.2573 | 1.6392 | 5.2421e-05
|  | 3369.4443 | 1.4001 | -7.9192e-05 |  | 3020.1973 | 1.639 | 3.1821e-05
|  | 3369.3843 | 1.4 | -8.093e-05 |  | 3020.1373 | 1.6388 | 2.0612e-05
|  | 3369.3243 | 1.4 | -6.927e-05 |  | 3020.0773 | 1.6387 | 1.6796e-05
|  | 3369.2643 | 1.4 | -4.4314e-05 |  | 3020.0173 | 1.6385 | 1.8364e-05
|  | 3369.2043 | 1.3999 | -9.0313e-06 |  | 3019.9573 | 1.6384 | 2.0759e-05
|  | 3369.1443 | 1.3999 | 3.1544e-05 |  | 3019.8973 | 1.6382 | 2.0518e-05
|  | 3369.0843 | 1.3999 | 7.0277e-05 |  | 3019.8373 | 1.6381 | 1.8113e-05
|  | 3369.0243 | 1.4 | 0.00010185 |  | 3019.7773 | 1.638 | 1.216e-05
|  | 3368.9643 | 1.4 | 0.00012291 |  | 3019.7173 | 1.6379 | 1.2248e-06
|  | 3368.9043 | 1.4 | 0.00013325 |  | 3019.6573 | 1.6378 | -1.8492e-05
|  | 3368.8443 | 1.4 | 0.0001341 |  | 3019.5973 | 1.6377 | -4.4597e-05
|  | 3368.7843 | 1.4001 | 0.000129 |  | 3019.5373 | 1.6376 | -7.3972e-05
|  | 3368.7243 | 1.4001 | 0.00012064 |  | 3019.4773 | 1.6375 | -0.00010388
|  | 3368.6643 | 1.4001 | 0.00011124 |  | 3019.4172 | 1.6373 | -0.00013282
|  | 3368.6043 | 1.4001 | 0.00010307 |  | 3019.3572 | 1.6372 | -0.00015864
|  | 3368.5443 | 1.4001 | 9.2704e-05 |  | 3019.2972 | 1.6371 | -0.00017637
|  | 3368.4843 | 1.4001 | 8.3733e-05 |  | 3019.2372 | 1.637 | -0.00018866
|  | 3368.4243 | 1.4001 | 7.7065e-05 |  | 3019.1772 | 1.6368 | -0.00019324
|  | 3368.3643 | 1.4001 | 7.4254e-05 |  | 3019.1172 | 1.6367 | -0.00019339
|  | 3368.3043 | 1.4001 | 7.6388e-05 |  | 3019.0572 | 1.6366 | -0.00019023
|  | 3368.2443 | 1.4001 | 8.264e-05 |  | 3018.9972 | 1.6365 | -0.00018853
|  | 3368.1843 | 1.4001 | 9.0376e-05 |  | 3018.9372 | 1.6364 | -0.00018905
|  | 3368.1243 | 1.4001 | 9.49e-05 |  | 3018.8772 | 1.6363 | -0.00018993
|  | 3368.0643 | 1.4001 | 9.224e-05 |  | 3018.8172 | 1.6362 | -0.00019883
|  | 3368.0043 | 1.4001 | 7.9228e-05 |  | 3018.7572 | 1.6362 | -0.0002142
|  | 3367.9443 | 1.4002 | 5.6551e-05 |  | 3018.6972 | 1.6361 | -0.00023637
|  | 3367.8843 | 1.4002 | 2.778e-05 |  | 3018.6372 | 1.636 | -0.00026732
|  | 3367.8243 | 1.4002 | 5.4238e-08 |  | 3018.5772 | 1.6359 | -0.00029791
|  | 3367.7643 | 1.4001 | -2.025e-05 |  | 3018.5172 | 1.6358 | -0.00032654
|  | 3367.7043 | 1.4001 | -2.7666e-05 |  | 3018.4572 | 1.6357 | -0.00035301
|  | 3367.6443 | 1.4001 | -2.1612e-05 |  | 3018.3972 | 1.6356 | -0.00036967
|  | 3367.5843 | 1.4001 | -4.3588e-06 |  | 3018.3372 | 1.6354 | -0.00037506
|  | 3367.5243 | 1.4 | 1.7721e-05 |  | 3018.2772 | 1.6353 | -0.0003696
|  | 3367.4643 | 1.4 | 3.7957e-05 |  | 3018.2172 | 1.6352 | -0.00035478
|  | 3367.4043 | 1.4001 | 5.091e-05 |  | 3018.1572 | 1.6351 | -0.00033433
|  | 3367.3443 | 1.4001 | 5.4618e-05 |  | 3018.0972 | 1.635 | -0.00031335
|  | 3367.2843 | 1.4001 | 5.0156e-05 |  | 3018.0372 | 1.6349 | -0.00029712
|  | 3367.2243 | 1.4001 | 4.1393e-05 |  | 3017.9772 | 1.6349 | -0.00028458
|  | 3367.1643 | 1.4001 | 3.2884e-05 |  | 3017.9172 | 1.6348 | -0.00027961
|  | 3367.1043 | 1.4001 | 2.8039e-05 |  | 3017.8572 | 1.6348 | -0.00028006
|  | 3367.0443 | 1.4001 | 2.7656e-05 |  | 3017.7972 | 1.6347 | -0.00028525
|  | 3366.9843 | 1.4001 | 3.0264e-05 |  | 3017.7372 | 1.6346 | -0.00029197
|  | 3366.9243 | 1.4001 | 3.2332e-05 |  | 3017.6772 | 1.6346 | -0.00030244
|  | 3366.8643 | 1.4001 | 3.0554e-05 |  | 3017.6172 | 1.6345 | -0.00031752
|  | 3366.8043 | 1.4001 | 2.2424e-05 |  | 3017.5572 | 1.6344 | -0.00033592
|  | 3366.7443 | 1.4001 | 7.7785e-06 |  | 3017.4972 | 1.6344 | -0.00035879
|  | 3366.6843 | 1.4001 | -1.1991e-05 |  | 3017.4372 | 1.6343 | -0.00038404
|  | 3366.6243 | 1.4001 | -3.3672e-05 |  | 3017.3772 | 1.6342 | -0.00040863
|  | 3366.5643 | 1.4001 | -5.4259e-05 |  | 3017.3172 | 1.6341 | -0.0004302
|  | 3366.5043 | 1.4001 | -7.0861e-05 |  | 3017.2572 | 1.634 | -0.0004451
|  | 3366.4443 | 1.4001 | -8.267e-05 |  | 3017.1972 | 1.6339 | -0.00044863
|  | 3366.3843 | 1.4001 | -8.9222e-05 |  | 3017.1372 | 1.6338 | -0.0004443
|  | 3366.3243 | 1.4001 | -9.2121e-05 |  | 3017.0772 | 1.6337 | -0.00043385
|  | 3366.2643 | 1.4 | -9.2008e-05 |  | 3017.0172 | 1.6337 | -0.00042228
|  | 3366.2043 | 1.4 | -8.9952e-05 |  | 3016.9572 | 1.6336 | -0.00041135
|  | 3366.1443 | 1.4 | -8.517e-05 |  | 3016.8972 | 1.6335 | -0.00040674
|  | 3366.0843 | 1.4 | -7.7205e-05 |  | 3016.8372 | 1.6335 | -0.00040681
|  | 3366.0243 | 1.4 | -6.4885e-05 |  | 3016.7772 | 1.6334 | -0.00041042
|  | 3365.9643 | 1.3999 | -4.7985e-05 |  | 3016.7172 | 1.6334 | -0.00041514
|  | 3365.9043 | 1.3999 | -2.6815e-05 |  | 3016.6572 | 1.6333 | -0.00042147
|  | 3365.8443 | 1.3999 | -3.6162e-06 |  | 3016.5972 | 1.6332 | -0.00042559
|  | 3365.7843 | 1.3999 | 1.9472e-05 |  | 3016.5372 | 1.6332 | -0.00042714
|  | 3365.7243 | 1.3999 | 3.8815e-05 |  | 3016.4772 | 1.6331 | -0.00042818
|  | 3365.6643 | 1.4 | 5.164e-05 |  | 3016.4172 | 1.633 | -0.00043218
|  | 3365.6043 | 1.4 | 5.6511e-05 |  | 3016.3572 | 1.633 | -0.00044131
|  | 3365.5443 | 1.4 | 5.409e-05 |  | 3016.2972 | 1.6329 | -0.00045486
|  | 3365.4843 | 1.4 | 4.6567e-05 |  | 3016.2372 | 1.6329 | -0.00047307
|  | 3365.4243 | 1.4 | 3.7733e-05 |  | 3016.1772 | 1.6328 | -0.00049394
|  | 3365.3643 | 1.4 | 3.1336e-05 |  | 3016.1172 | 1.6327 | -0.00051385
|  | 3365.3043 | 1.4 | 3.0667e-05 |  | 3016.0572 | 1.6327 | -0.00053219
|  | 3365.2443 | 1.4 | 3.7152e-05 |  | 3015.9972 | 1.6326 | -0.00054374
|  | 3365.1843 | 1.4 | 4.9758e-05 |  | 3015.9372 | 1.6325 | -0.00054992
|  | 3365.1243 | 1.4 | 6.577e-05 |  | 3015.8772 | 1.6324 | -0.00054748
|  | 3365.0643 | 1.4 | 8.1595e-05 |  | 3015.8172 | 1.6323 | -0.00054009
|  | 3365.0043 | 1.4 | 9.3723e-05 |  | 3015.7572 | 1.6323 | -0.00052672
|  | 3364.9443 | 1.4 | 9.9776e-05 |  | 3015.6972 | 1.6322 | -0.00051145
|  | 3364.8843 | 1.4 | 9.9711e-05 |  | 3015.6372 | 1.6321 | -0.00049418
|  | 3364.8243 | 1.4 | 9.4986e-05 |  | 3015.5772 | 1.6321 | -0.00047833
|  | 3364.7643 | 1.4 | 8.7838e-05 |  | 3015.5172 | 1.632 | -0.00046422
|  | 3364.7043 | 1.4001 | 8.0826e-05 |  | 3015.4572 | 1.632 | -0.00045117
|  | 3364.6443 | 1.4001 | 7.5175e-05 |  | 3015.3972 | 1.6319 | -0.00044251
|  | 3364.5843 | 1.4001 | 7.0215e-05 |  | 3015.3372 | 1.6319 | -0.00043638
|  | 3364.5243 | 1.4001 | 6.3518e-05 |  | 3015.2772 | 1.6318 | -0.00043345
|  | 3364.4643 | 1.4001 | 5.2356e-05 |  | 3015.2172 | 1.6318 | -0.0004354
|  | 3364.4043 | 1.4001 | 3.4613e-05 |  | 3015.1572 | 1.6318 | -0.00044559
|  | 3364.3443 | 1.4001 | 1.047e-05 |  | 3015.0972 | 1.6317 | -0.00046128
|  | 3364.2843 | 1.4001 | -1.7894e-05 |  | 3015.0372 | 1.6317 | -0.00048385
|  | 3364.2243 | 1.4001 | -4.5139e-05 |  | 3014.9772 | 1.6316 | -0.00050763
|  | 3364.1643 | 1.4 | -6.5652e-05 |  | 3014.9172 | 1.6315 | -0.00052902
|  | 3364.1043 | 1.4 | -7.3714e-05 |  | 3014.8572 | 1.6315 | -0.0005451
|  | 3364.0443 | 1.4 | -6.9018e-05 |  | 3014.7972 | 1.6314 | -0.00054934
|  | 3363.9843 | 1.3999 | -5.0383e-05 |  | 3014.7372 | 1.6313 | -0.00054275
|  | 3363.9243 | 1.3999 | -2.1168e-05 |  | 3014.6772 | 1.6312 | -0.00052357
|  | 3363.8643 | 1.3999 | 1.2203e-05 |  | 3014.6172 | 1.6311 | -0.00049325
|  | 3363.8043 | 1.3999 | 4.2724e-05 |  | 3014.5572 | 1.6311 | -0.00046171
|  | 3363.7443 | 1.3999 | 6.5016e-05 |  | 3014.4972 | 1.6311 | -0.00043485
|  | 3363.6843 | 1.4 | 7.6226e-05 |  | 3014.4372 | 1.631 | -0.0004105
|  | 3363.6243 | 1.4 | 7.6573e-05 |  | 3014.3772 | 1.631 | -0.00039675
|  | 3363.5643 | 1.4 | 6.9483e-05 |  | 3014.3172 | 1.631 | -0.00039418
|  | 3363.5043 | 1.4 | 5.908e-05 |  | 3014.2572 | 1.6309 | -0.00040343
|  | 3363.4443 | 1.4 | 4.913e-05 |  | 3014.1972 | 1.6309 | -0.00041988
|  | 3363.3843 | 1.4 | 4.2147e-05 |  | 3014.1372 | 1.6309 | -0.00043993
|  | 3363.3243 | 1.4 | 3.8482e-05 |  | 3014.0772 | 1.6308 | -0.0004557
|  | 3363.2642 | 1.4 | 3.7191e-05 |  | 3014.0172 | 1.6308 | -0.00046477
|  | 3363.2042 | 1.4 | 3.7014e-05 |  | 3013.9572 | 1.6307 | -0.00046443
|  | 3363.1442 | 1.4 | 3.7212e-05 |  | 3013.8972 | 1.6306 | -0.00045578
|  | 3363.0842 | 1.4 | 3.8275e-05 |  | 3013.8372 | 1.6306 | -0.00044072
|  | 3363.0242 | 1.3999 | 4.1877e-05 |  | 3013.7772 | 1.6305 | -0.00042599
|  | 3362.9642 | 1.3999 | 4.9644e-05 |  | 3013.7172 | 1.6305 | -0.00041564
|  | 3362.9042 | 1.3999 | 6.2722e-05 |  | 3013.6572 | 1.6305 | -0.00041549
|  | 3362.8442 | 1.3999 | 8.0637e-05 |  | 3013.5972 | 1.6305 | -0.00042764
|  | 3362.7842 | 1.3999 | 0.0001016 |  | 3013.5372 | 1.6304 | -0.00044752
|  | 3362.7242 | 1.3999 | 0.00012258 |  | 3013.4772 | 1.6304 | -0.00047037
|  | 3362.6642 | 1.3999 | 0.00014086 |  | 3013.4172 | 1.6303 | -0.00049334
|  | 3362.6042 | 1.3999 | 0.00015402 |  | 3013.3572 | 1.6303 | -0.00051016
|  | 3362.5442 | 1.4 | 0.00016211 |  | 3013.2972 | 1.6302 | -0.00051817
|  | 3362.4842 | 1.4 | 0.00016594 |  | 3013.2372 | 1.6301 | -0.00051976
|  | 3362.4242 | 1.4 | 0.00016772 |  | 3013.1772 | 1.6301 | -0.00051602
|  | 3362.3642 | 1.4 | 0.00016967 |  | 3013.1172 | 1.63 | -0.00051065
|  | 3362.3042 | 1.4 | 0.00017352 |  | 3013.0572 | 1.63 | -0.00050622
|  | 3362.2442 | 1.4 | 0.00017928 |  | 3012.9972 | 1.6299 | -0.00050256
|  | 3362.1842 | 1.4 | 0.00018595 |  | 3012.9372 | 1.6299 | -0.00049822
|  | 3362.1242 | 1.4 | 0.00019202 |  | 3012.8772 | 1.6298 | -0.00049218
|  | 3362.0642 | 1.4 | 0.00019488 |  | 3012.8172 | 1.6298 | -0.00048602
|  | 3362.0042 | 1.4001 | 0.0001928 |  | 3012.7572 | 1.6297 | -0.00048138
|  | 3361.9442 | 1.4001 | 0.00018461 |  | 3012.6972 | 1.6297 | -0.00048227
|  | 3361.8842 | 1.4001 | 0.00017229 |  | 3012.6372 | 1.6297 | -0.00048865
|  | 3361.8242 | 1.4001 | 0.00015648 |  | 3012.5772 | 1.6296 | -0.00050252
|  | 3361.7642 | 1.4001 | 0.00013653 |  | 3012.5172 | 1.6296 | -0.00051847
|  | 3361.7042 | 1.4001 | 0.00011758 |  | 3012.4572 | 1.6295 | -0.00053106
|  | 3361.6442 | 1.4001 | 0.00010296 |  | 3012.3972 | 1.6294 | -0.00053413
|  | 3361.5842 | 1.4001 | 9.4453e-05 |  | 3012.3372 | 1.6294 | -0.00052313
|  | 3361.5242 | 1.4001 | 9.3081e-05 |  | 3012.2772 | 1.6293 | -0.00050004
|  | 3361.4642 | 1.4001 | 9.8011e-05 |  | 3012.2172 | 1.6292 | -0.00046546
|  | 3361.4042 | 1.4001 | 0.00010706 |  | 3012.1572 | 1.6292 | -0.00042311
|  | 3361.3442 | 1.4001 | 0.00011633 |  | 3012.0972 | 1.6291 | -0.00038265
|  | 3361.2842 | 1.4001 | 0.00012207 |  | 3012.0372 | 1.6291 | -0.00035011
|  | 3361.2242 | 1.4001 | 0.00012145 |  | 3011.9772 | 1.6291 | -0.00032873
|  | 3361.1642 | 1.4001 | 0.00011335 |  | 3011.9172 | 1.6291 | -0.00031877
|  | 3361.1042 | 1.4001 | 9.8143e-05 |  | 3011.8572 | 1.6291 | -0.00031659
|  | 3361.0442 | 1.4001 | 7.7889e-05 |  | 3011.7972 | 1.629 | -0.00031924
|  | 3360.9842 | 1.4001 | 5.592e-05 |  | 3011.7372 | 1.629 | -0.00032501
|  | 3360.9242 | 1.4001 | 3.5281e-05 |  | 3011.6772 | 1.629 | -0.00033366
|  | 3360.8642 | 1.4001 | 1.8101e-05 |  | 3011.6172 | 1.629 | -0.00034691
|  | 3360.8042 | 1.4001 | 5.7286e-06 |  | 3011.5572 | 1.6289 | -0.00036457
|  | 3360.7442 | 1.4001 | -1.4052e-06 |  | 3011.4972 | 1.6289 | -0.0003873
|  | 3360.6842 | 1.4001 | -3.3034e-06 |  | 3011.4372 | 1.6289 | -0.00041243
|  | 3360.6242 | 1.4 | -1.4147e-07 |  | 3011.3772 | 1.6288 | -0.0004351
|  | 3360.5642 | 1.4 | 7.6216e-06 |  | 3011.3172 | 1.6287 | -0.00045275
|  | 3360.5042 | 1.4 | 1.9481e-05 |  | 3011.2572 | 1.6287 | -0.00046324
|  | 3360.4442 | 1.4 | 3.4384e-05 |  | 3011.1972 | 1.6286 | -0.00046362
|  | 3360.3842 | 1.4 | 4.9748e-05 |  | 3011.1372 | 1.6285 | -0.00045603
|  | 3360.3242 | 1.4 | 6.2869e-05 |  | 3011.0772 | 1.6285 | -0.00044241
|  | 3360.2642 | 1.4 | 7.1889e-05 |  | 3011.0172 | 1.6284 | -0.00042413
|  | 3360.2042 | 1.4 | 7.5151e-05 |  | 3010.9572 | 1.6284 | -0.00040207
|  | 3360.1442 | 1.4 | 7.3816e-05 |  | 3010.8972 | 1.6283 | -0.00037666
|  | 3360.0842 | 1.4 | 7.1895e-05 |  | 3010.8372 | 1.6283 | -0.00034897
|  | 3360.0242 | 1.4 | 7.4403e-05 |  | 3010.7772 | 1.6282 | -0.00032115
|  | 3359.9642 | 1.4 | 8.6813e-05 |  | 3010.7172 | 1.6282 | -0.00029588
|  | 3359.9042 | 1.3999 | 0.0001127 |  | 3010.6572 | 1.6282 | -0.00027674
|  | 3359.8442 | 1.3999 | 0.00015172 |  | 3010.5972 | 1.6281 | -0.00026618
|  | 3359.7842 | 1.3999 | 0.00019891 |  | 3010.5371 | 1.6281 | -0.00026363
|  | 3359.7242 | 1.4 | 0.00024575 |  | 3010.4771 | 1.6281 | -0.00026593
|  | 3359.6642 | 1.4 | 0.00028193 |  | 3010.4171 | 1.628 | -0.00026845
|  | 3359.6042 | 1.4001 | 0.00029807 |  | 3010.3571 | 1.628 | -0.00026783
|  | 3359.5442 | 1.4002 | 0.00029322 |  | 3010.2971 | 1.6279 | -0.00026038
|  | 3359.4842 | 1.4002 | 0.00026086 |  | 3010.2371 | 1.6279 | -0.00024584
|  | 3359.4242 | 1.4003 | 0.00020647 |  | 3010.1771 | 1.6278 | -0.00022801
|  | 3359.3642 | 1.4003 | 0.00013894 |  | 3010.1171 | 1.6278 | -0.00020979
|  | 3359.3042 | 1.4003 | 6.8692e-05 |  | 3010.0571 | 1.6278 | -0.00019612
|  | 3359.2442 | 1.4003 | 6.9132e-06 |  | 3009.9971 | 1.6277 | -0.00018764
|  | 3359.1842 | 1.4002 | -3.9353e-05 |  | 3009.9371 | 1.6277 | -0.00018218
|  | 3359.1242 | 1.4002 | -6.6545e-05 |  | 3009.8771 | 1.6276 | -0.00017849
|  | 3359.0642 | 1.4002 | -7.5952e-05 |  | 3009.8171 | 1.6276 | -0.000174
|  | 3359.0042 | 1.4001 | -7.1897e-05 |  | 3009.7571 | 1.6275 | -0.00016583
|  | 3358.9442 | 1.4001 | -6.0297e-05 |  | 3009.6971 | 1.6275 | -0.00015374
|  | 3358.8842 | 1.4001 | -4.7245e-05 |  | 3009.6371 | 1.6274 | -0.00013825
|  | 3358.8242 | 1.4001 | -3.7936e-05 |  | 3009.5771 | 1.6274 | -0.00011958
|  | 3358.7642 | 1.4001 | -3.3599e-05 |  | 3009.5171 | 1.6274 | -9.996e-05
|  | 3358.7042 | 1.4001 | -3.4215e-05 |  | 3009.4571 | 1.6273 | -7.9501e-05
|  | 3358.6442 | 1.4001 | -3.6967e-05 |  | 3009.3971 | 1.6273 | -5.6676e-05
|  | 3358.5842 | 1.4 | -3.8386e-05 |  | 3009.3371 | 1.6272 | -3.181e-05
|  | 3358.5242 | 1.4 | -3.3725e-05 |  | 3009.2771 | 1.6272 | -5.7522e-06
|  | 3358.4642 | 1.4 | -2.0563e-05 |  | 3009.2171 | 1.6271 | 1.9843e-05
|  | 3358.4042 | 1.4 | 2.0588e-06 |  | 3009.1571 | 1.6271 | 4.4773e-05
|  | 3358.3442 | 1.4 | 3.3039e-05 |  | 3009.0971 | 1.6271 | 6.5397e-05
|  | 3358.2842 | 1.4 | 6.8397e-05 |  | 3009.0371 | 1.627 | 8.1441e-05
|  | 3358.2242 | 1.4 | 0.00010248 |  | 3008.9771 | 1.627 | 9.4533e-05
|  | 3358.1642 | 1.4 | 0.00012916 |  | 3008.9171 | 1.6269 | 0.00010702
|  | 3358.1042 | 1.4 | 0.00014404 |  | 3008.8571 | 1.6269 | 0.00012155
|  | 3358.0442 | 1.4001 | 0.00014481 |  | 3008.7971 | 1.6268 | 0.0001408
|  | 3357.9842 | 1.4001 | 0.00013218 |  | 3008.7371 | 1.6268 | 0.00016494
|  | 3357.9242 | 1.4001 | 0.00011046 |  | 3008.6771 | 1.6267 | 0.00019474
|  | 3357.8642 | 1.4002 | 8.5104e-05 |  | 3008.6171 | 1.6267 | 0.00022804
|  | 3357.8042 | 1.4002 | 6.171e-05 |  | 3008.5571 | 1.6266 | 0.00026396
|  | 3357.7442 | 1.4002 | 4.3821e-05 |  | 3008.4971 | 1.6266 | 0.00030357
|  | 3357.6842 | 1.4002 | 3.2004e-05 |  | 3008.4371 | 1.6265 | 0.00034898
|  | 3357.6242 | 1.4002 | 2.3506e-05 |  | 3008.3771 | 1.6265 | 0.00040051
|  | 3357.5642 | 1.4002 | 1.3174e-05 |  | 3008.3171 | 1.6264 | 0.00045691
|  | 3357.5042 | 1.4002 | -4.422e-06 |  | 3008.2571 | 1.6264 | 0.00051689
|  | 3357.4442 | 1.4002 | -3.3415e-05 |  | 3008.1971 | 1.6264 | 0.00057692
|  | 3357.3842 | 1.4002 | -7.4647e-05 |  | 3008.1371 | 1.6264 | 0.00063165
|  | 3357.3242 | 1.4002 | -0.00012265 |  | 3008.0771 | 1.6264 | 0.00067765
|  | 3357.2642 | 1.4002 | -0.00016834 |  | 3008.0171 | 1.6264 | 0.00071244
|  | 3357.2042 | 1.4001 | -0.00021593 |  | 3007.9571 | 1.6263 | 0.0007372
|  | 3357.1442 | 1.4001 | -0.00024903 |  | 3007.8971 | 1.6263 | 0.00075573
|  | 3357.0842 | 1.4 | -0.00026121 |  | 3007.8371 | 1.6263 | 0.00077357
|  | 3357.0242 | 1.3999 | -0.00024937 |  | 3007.7771 | 1.6263 | 0.00079573
|  | 3356.9642 | 1.3999 | -0.00021417 |  | 3007.7171 | 1.6262 | 0.00082457
|  | 3356.9042 | 1.3998 | -0.00016173 |  | 3007.6571 | 1.6262 | 0.00086024
|  | 3356.8442 | 1.3998 | -0.00010036 |  | 3007.5971 | 1.6261 | 0.00090982
|  | 3356.7842 | 1.3998 | -3.8581e-05 |  | 3007.5371 | 1.6261 | 0.0009679
|  | 3356.7242 | 1.3998 | 1.5894e-05 |  | 3007.4771 | 1.626 | 0.001034
|  | 3356.6642 | 1.3998 | 5.8426e-05 |  | 3007.4171 | 1.626 | 0.001105
|  | 3356.6042 | 1.3999 | 8.7796e-05 |  | 3007.3571 | 1.6259 | 0.0011807
|  | 3356.5442 | 1.3999 | 0.00010596 |  | 3007.2971 | 1.6259 | 0.0012603
|  | 3356.4842 | 1.3999 | 0.00011675 |  | 3007.2371 | 1.6259 | 0.0013428
|  | 3356.4242 | 1.3999 | 0.00012338 |  | 3007.1771 | 1.6259 | 0.0014257
|  | 3356.3642 | 1.3999 | 0.00012892 |  | 3007.1171 | 1.6259 | 0.0015111
|  | 3356.3042 | 1.4 | 0.00013457 |  | 3007.0571 | 1.6259 | 0.0015986
|  | 3356.2442 | 1.4 | 0.00013989 |  | 3006.9971 | 1.6259 | 0.0016871
|  | 3356.1842 | 1.4 | 0.00014387 |  | 3006.9371 | 1.6259 | 0.0017769
|  | 3356.1242 | 1.4 | 0.00014535 |  | 3006.8771 | 1.6259 | 0.0018665
|  | 3356.0642 | 1.4 | 0.00014333 |  | 3006.8171 | 1.6259 | 0.0019551
|  | 3356.0042 | 1.4 | 0.00013806 |  | 3006.7571 | 1.626 | 0.0020383
|  | 3355.9442 | 1.4001 | 0.00013008 |  | 3006.6971 | 1.626 | 0.0021163
|  | 3355.8842 | 1.4001 | 0.00011902 |  | 3006.6371 | 1.6261 | 0.0021832
|  | 3355.8242 | 1.4001 | 0.00010497 |  | 3006.5771 | 1.6262 | 0.0022402
|  | 3355.7642 | 1.4001 | 8.5946e-05 |  | 3006.5171 | 1.6262 | 0.0022885
|  | 3355.7042 | 1.4001 | 6.1022e-05 |  | 3006.4571 | 1.6263 | 0.0023298
|  | 3355.6442 | 1.4001 | 3.1231e-05 |  | 3006.3971 | 1.6263 | 0.0023659
|  | 3355.5842 | 1.4001 | -2.0508e-06 |  | 3006.3371 | 1.6264 | 0.0024003
|  | 3355.5242 | 1.4001 | -3.3964e-05 |  | 3006.2771 | 1.6264 | 0.002432
|  | 3355.4642 | 1.4001 | -5.9361e-05 |  | 3006.2171 | 1.6265 | 0.0024607
|  | 3355.4042 | 1.4 | -7.3217e-05 |  | 3006.1571 | 1.6266 | 0.0024908
|  | 3355.3442 | 1.4 | -7.2098e-05 |  | 3006.0971 | 1.6266 | 0.0025162
|  | 3355.2842 | 1.4 | -5.5567e-05 |  | 3006.0371 | 1.6267 | 0.0025329
|  | 3355.2242 | 1.3999 | -2.6947e-05 |  | 3005.9771 | 1.6268 | 0.0025423
|  | 3355.1642 | 1.3999 | 8.6308e-06 |  | 3005.9171 | 1.6268 | 0.0025433
|  | 3355.1042 | 1.3999 | 4.4619e-05 |  | 3005.8571 | 1.6269 | 0.0025381
|  | 3355.0442 | 1.3999 | 7.1949e-05 |  | 3005.7971 | 1.6269 | 0.002528
|  | 3354.9842 | 1.3999 | 9.6767e-05 |  | 3005.7371 | 1.627 | 0.0025185
|  | 3354.9242 | 1.4 | 0.00011358 |  | 3005.6771 | 1.627 | 0.0025114
|  | 3354.8642 | 1.4 | 0.00012021 |  | 3005.6171 | 1.6271 | 0.0025091
|  | 3354.8042 | 1.4 | 0.00011931 |  | 3005.5571 | 1.6271 | 0.0025104
|  | 3354.7442 | 1.4 | 0.00011194 |  | 3005.4971 | 1.6271 | 0.0025103
|  | 3354.6842 | 1.4001 | 9.9715e-05 |  | 3005.4371 | 1.6272 | 0.0025114
|  | 3354.6242 | 1.4001 | 8.3805e-05 |  | 3005.3771 | 1.6272 | 0.0025065
|  | 3354.5642 | 1.4001 | 6.5781e-05 |  | 3005.3171 | 1.6273 | 0.0024936
|  | 3354.5042 | 1.4001 | 4.7974e-05 |  | 3005.2571 | 1.6274 | 0.0024702
|  | 3354.4442 | 1.4001 | 3.2899e-05 |  | 3005.1971 | 1.6274 | 0.0024425
|  | 3354.3842 | 1.4 | 2.3397e-05 |  | 3005.1371 | 1.6275 | 0.0024082
|  | 3354.3242 | 1.4 | 2.1987e-05 |  | 3005.0771 | 1.6275 | 0.0023752
|  | 3354.2642 | 1.4 | 2.9364e-05 |  | 3005.0171 | 1.6275 | 0.0023427
|  | 3354.2042 | 1.4 | 4.4148e-05 |  | 3004.9571 | 1.6275 | 0.0023157
|  | 3354.1442 | 1.4 | 6.3758e-05 |  | 3004.8971 | 1.6276 | 0.0022919
|  | 3354.0842 | 1.4 | 8.4088e-05 |  | 3004.8371 | 1.6276 | 0.0022698
|  | 3354.0242 | 1.4 | 0.0001008 |  | 3004.7771 | 1.6276 | 0.0022446
|  | 3353.9642 | 1.4 | 0.00011001 |  | 3004.7171 | 1.6277 | 0.0022165
|  | 3353.9042 | 1.4001 | 0.00010945 |  | 3004.6571 | 1.6277 | 0.0021842
|  | 3353.8442 | 1.4001 | 9.8295e-05 |  | 3004.5971 | 1.6277 | 0.0021504
|  | 3353.7842 | 1.4001 | 7.8059e-05 |  | 3004.5371 | 1.6278 | 0.0021099
|  | 3353.7242 | 1.4001 | 5.1931e-05 |  | 3004.4771 | 1.6278 | 0.0020684
|  | 3353.6642 | 1.4001 | 2.4866e-05 |  | 3004.4171 | 1.6278 | 0.0020248
|  | 3353.6042 | 1.4001 | 1.2627e-06 |  | 3004.3571 | 1.6278 | 0.001982
|  | 3353.5442 | 1.4001 | -1.4525e-05 |  | 3004.2971 | 1.6279 | 0.001936
|  | 3353.4842 | 1.4001 | -1.9189e-05 |  | 3004.2371 | 1.6279 | 0.0018895
|  | 3353.4242 | 1.4001 | -1.3725e-05 |  | 3004.1771 | 1.6279 | 0.0018404
|  | 3353.3642 | 1.4001 | -1.0217e-06 |  | 3004.1171 | 1.6279 | 0.0017903
|  | 3353.3042 | 1.4001 | 1.2372e-05 |  | 3004.0571 | 1.6279 | 0.0017473
|  | 3353.2442 | 1.4001 | 2.0955e-05 |  | 3003.9971 | 1.6279 | 0.001705
|  | 3353.1842 | 1.4001 | 1.961e-05 |  | 3003.9371 | 1.6279 | 0.0016725
|  | 3353.1242 | 1.4001 | 7.2575e-06 |  | 3003.8771 | 1.6279 | 0.0016445
|  | 3353.0642 | 1.4001 | -1.359e-05 |  | 3003.8171 | 1.6279 | 0.0016182
|  | 3353.0042 | 1.4001 | -3.7748e-05 |  | 3003.7571 | 1.6279 | 0.0015933
|  | 3352.9442 | 1.4001 | -5.8052e-05 |  | 3003.6971 | 1.6279 | 0.0015665
|  | 3352.8842 | 1.4001 | -7.1006e-05 |  | 3003.6371 | 1.6279 | 0.0015373
|  | 3352.8242 | 1.4001 | -7.4791e-05 |  | 3003.5771 | 1.6279 | 0.0015067
|  | 3352.7642 | 1.4001 | -7.2953e-05 |  | 3003.5171 | 1.6279 | 0.0014689
|  | 3352.7042 | 1.4 | -6.8416e-05 |  | 3003.4571 | 1.6279 | 0.001433
|  | 3352.6442 | 1.4 | -6.6405e-05 |  | 3003.3971 | 1.6279 | 0.0013933
|  | 3352.5842 | 1.4 | -7.0463e-05 |  | 3003.3371 | 1.6279 | 0.00135
|  | 3352.5242 | 1.4 | -8.0001e-05 |  | 3003.2771 | 1.6279 | 0.0013026
|  | 3352.4642 | 1.4 | -9.181e-05 |  | 3003.2171 | 1.6279 | 0.0012572
|  | 3352.4042 | 1.4 | -0.00010042 |  | 3003.1571 | 1.6279 | 0.0012167
|  | 3352.3442 | 1.4 | -0.00010059 |  | 3003.0971 | 1.6279 | 0.0011755
|  | 3352.2842 | 1.4 | -9.0016e-05 |  | 3003.0371 | 1.6278 | 0.0011383
|  | 3352.2242 | 1.3999 | -6.9866e-05 |  | 3002.9771 | 1.6278 | 0.0011062
|  | 3352.1642 | 1.3999 | -4.4265e-05 |  | 3002.9171 | 1.6278 | 0.0010811
|  | 3352.1042 | 1.3999 | -1.8771e-05 |  | 3002.8571 | 1.6278 | 0.0010582
|  | 3352.0442 | 1.4 | 1.4768e-06 |  | 3002.7971 | 1.6278 | 0.0010351
|  | 3351.9842 | 1.4 | 1.3363e-05 |  | 3002.7371 | 1.6278 | 0.001011
|  | 3351.9242 | 1.4 | 1.6603e-05 |  | 3002.6771 | 1.6277 | 0.00098168
|  | 3351.8642 | 1.4 | 1.2632e-05 |  | 3002.6171 | 1.6277 | 0.0009494
|  | 3351.8042 | 1.4 | 3.4958e-06 |  | 3002.5571 | 1.6277 | 0.00091388
|  | 3351.7442 | 1.4 | -8.9002e-06 |  | 3002.4971 | 1.6277 | 0.00087393
|  | 3351.6842 | 1.4 | -2.4158e-05 |  | 3002.4371 | 1.6277 | 0.0008375
|  | 3351.6242 | 1.4001 | -4.1839e-05 |  | 3002.3771 | 1.6277 | 0.00079927
|  | 3351.5642 | 1.4001 | -6.1911e-05 |  | 3002.3171 | 1.6276 | 0.00076388
|  | 3351.5042 | 1.4 | -8.3361e-05 |  | 3002.2571 | 1.6276 | 0.00073403
|  | 3351.4442 | 1.4 | -0.00010434 |  | 3002.1971 | 1.6276 | 0.00070841
|  | 3351.3842 | 1.4 | -0.0001228 |  | 3002.1371 | 1.6275 | 0.00069107
|  | 3351.3242 | 1.4 | -0.00013619 |  | 3002.0771 | 1.6275 | 0.00068006
|  | 3351.2642 | 1.4 | -0.00014277 |  | 3002.0171 | 1.6275 | 0.00067475
|  | 3351.2042 | 1.3999 | -0.0001418 |  | 3001.9571 | 1.6274 | 0.000673
|  | 3351.1442 | 1.3999 | -0.00013333 |  | 3001.8971 | 1.6274 | 0.00067242
|  | 3351.0842 | 1.3999 | -0.00011762 |  | 3001.8371 | 1.6274 | 0.00066442
|  | 3351.0242 | 1.3999 | -9.5264e-05 |  | 3001.7771 | 1.6274 | 0.00065258
|  | 3350.9642 | 1.3998 | -6.7902e-05 |  | 3001.717 | 1.6274 | 0.0006327
|  | 3350.9042 | 1.3998 | -3.7427e-05 |  | 3001.657 | 1.6274 | 0.00060527
|  | 3350.8442 | 1.3998 | -7.0211e-06 |  | 3001.597 | 1.6274 | 0.0005747
|  | 3350.7842 | 1.3999 | 1.8553e-05 |  | 3001.537 | 1.6274 | 0.00054256
|  | 3350.7242 | 1.3999 | 3.4599e-05 |  | 3001.477 | 1.6273 | 0.0005123
|  | 3350.6642 | 1.3999 | 3.8255e-05 |  | 3001.417 | 1.6273 | 0.00048656
|  | 3350.6042 | 1.3999 | 2.9415e-05 |  | 3001.357 | 1.6273 | 0.00046702
|  | 3350.5442 | 1.3999 | 1.1844e-05 |  | 3001.297 | 1.6272 | 0.00045164
|  | 3350.4842 | 1.3999 | -6.3552e-06 |  | 3001.237 | 1.6272 | 0.00043868
|  | 3350.4242 | 1.3999 | -2.144e-05 |  | 3001.177 | 1.6272 | 0.00042795
|  | 3350.3642 | 1.3999 | -2.7454e-05 |  | 3001.117 | 1.6271 | 0.00042261
|  | 3350.3042 | 1.3999 | -2.079e-05 |  | 3001.057 | 1.6271 | 0.00042172
|  | 3350.2442 | 1.3999 | -2.1943e-06 |  | 3000.997 | 1.6271 | 0.00042514
|  | 3350.1842 | 1.3999 | 2.3594e-05 |  | 3000.937 | 1.627 | 0.00043439
|  | 3350.1242 | 1.3999 | 4.9765e-05 |  | 3000.877 | 1.627 | 0.00044579
|  | 3350.0642 | 1.3999 | 7.0193e-05 |  | 3000.817 | 1.627 | 0.00046129
|  | 3350.0042 | 1.3999 | 8.1331e-05 |  | 3000.757 | 1.627 | 0.00047604
|  | 3349.9442 | 1.3999 | 8.2785e-05 |  | 3000.697 | 1.627 | 0.00048716
|  | 3349.8842 | 1.3999 | 7.7217e-05 |  | 3000.637 | 1.627 | 0.00049022
|  | 3349.8242 | 1.3999 | 6.849e-05 |  | 3000.577 | 1.627 | 0.00048021
|  | 3349.7642 | 1.4 | 6.0027e-05 |  | 3000.517 | 1.627 | 0.00046024
|  | 3349.7042 | 1.4 | 5.3842e-05 |  | 3000.457 | 1.627 | 0.00042998
|  | 3349.6442 | 1.4 | 5.0148e-05 |  | 3000.397 | 1.627 | 0.00039525
|  | 3349.5842 | 1.4 | 4.7972e-05 |  | 3000.337 | 1.627 | 0.00036012
|  | 3349.5242 | 1.4 | 4.5955e-05 |  | 3000.277 | 1.627 | 0.00033169
|  | 3349.4642 | 1.4 | 4.3374e-05 |  | 3000.217 | 1.6269 | 0.00031529
|  | 3349.4042 | 1.4 | 4.046e-05 |  | 3000.157 | 1.6269 | 0.00031003
|  | 3349.3442 | 1.4 | 3.761e-05 |  | 3000.097 | 1.6269 | 0.00031495
|  | 3349.2842 | 1.4 | 3.4967e-05 |  | 3000.037 | 1.6268 | 0.0003245
|  | 3349.2242 | 1.4 | 3.2196e-05 |  | 2999.977 | 1.6268 | 0.00033361
|  | 3349.1642 | 1.4 | 2.8541e-05 |  | 2999.917 | 1.6268 | 0.00033755
|  | 3349.1042 | 1.4 | 2.2973e-05 |  | 2999.857 | 1.6268 | 0.00033217
|  | 3349.0442 | 1.4 | 1.6318e-05 |  | 2999.797 | 1.6268 | 0.00031818
|  | 3348.9842 | 1.3999 | 9.8801e-06 |  | 2999.737 | 1.6268 | 0.00029742
|  | 3348.9242 | 1.3999 | 5.9432e-06 |  | 2999.677 | 1.6268 | 0.00027783
|  | 3348.8642 | 1.3999 | 7.6286e-06 |  | 2999.617 | 1.6268 | 0.00026241
|  | 3348.8042 | 1.3999 | 1.6878e-05 |  | 2999.557 | 1.6267 | 0.00025412
|  | 3348.7442 | 1.3999 | 3.3206e-05 |  | 2999.497 | 1.6267 | 0.00025466
|  | 3348.6842 | 1.3999 | 5.4387e-05 |  | 2999.437 | 1.6267 | 0.00026022
|  | 3348.6242 | 1.3999 | 7.6236e-05 |  | 2999.377 | 1.6267 | 0.00026557
|  | 3348.5642 | 1.3999 | 9.4598e-05 |  | 2999.317 | 1.6267 | 0.00026657
|  | 3348.5042 | 1.3999 | 0.00010596 |  | 2999.257 | 1.6267 | 0.00026153
|  | 3348.4442 | 1.3999 | 0.00010776 |  | 2999.197 | 1.6267 | 0.00024847
|  | 3348.3842 | 1.4 | 0.00010053 |  | 2999.137 | 1.6267 | 0.00022909
|  | 3348.3242 | 1.4 | 8.6111e-05 |  | 2999.077 | 1.6267 | 0.00020862
|  | 3348.2642 | 1.4 | 6.7662e-05 |  | 2999.017 | 1.6266 | 0.00018898
|  | 3348.2042 | 1.4 | 5.0028e-05 |  | 2998.957 | 1.6266 | 0.00017387
|  | 3348.1442 | 1.4 | 3.5782e-05 |  | 2998.897 | 1.6266 | 0.00016301
|  | 3348.0842 | 1.4 | 2.6404e-05 |  | 2998.837 | 1.6266 | 0.00015853
|  | 3348.0242 | 1.3999 | 2.5526e-05 |  | 2998.777 | 1.6265 | 0.00015787
|  | 3347.9642 | 1.3999 | 3.4846e-05 |  | 2998.717 | 1.6265 | 0.00015907
|  | 3347.9042 | 1.3999 | 5.435e-05 |  | 2998.657 | 1.6265 | 0.00015846
|  | 3347.8442 | 1.3999 | 8.2607e-05 |  | 2998.597 | 1.6265 | 0.00015626
|  | 3347.7842 | 1.3999 | 0.00011599 |  | 2998.537 | 1.6265 | 0.00015109
|  | 3347.7242 | 1.3999 | 0.0001496 |  | 2998.477 | 1.6265 | 0.00014325
|  | 3347.6642 | 1.3999 | 0.00017768 |  | 2998.417 | 1.6265 | 0.00013347
|  | 3347.6042 | 1.4 | 0.0001943 |  | 2998.357 | 1.6264 | 0.00012261
|  | 3347.5442 | 1.4 | 0.00019488 |  | 2998.297 | 1.6264 | 0.00011214
|  | 3347.4842 | 1.4001 | 0.00017724 |  | 2998.237 | 1.6264 | 0.000104
|  | 3347.4242 | 1.4001 | 0.00014211 |  | 2998.177 | 1.6264 | 9.9144e-05
|  | 3347.3642 | 1.4002 | 9.319e-05 |  | 2998.117 | 1.6264 | 9.695e-05
|  | 3347.3042 | 1.4002 | 3.6809e-05 |  | 2998.057 | 1.6264 | 9.6759e-05
|  | 3347.2442 | 1.4002 | -1.9384e-05 |  | 2997.997 | 1.6263 | 9.7327e-05
|  | 3347.1842 | 1.4001 | -6.8244e-05 |  | 2997.937 | 1.6263 | 9.6542e-05
|  | 3347.1242 | 1.4001 | -0.00010357 |  | 2997.877 | 1.6263 | 9.0439e-05
|  | 3347.0642 | 1.4 | -0.00012185 |  | 2997.817 | 1.6263 | 7.7752e-05
|  | 3347.0042 | 1.4 | -0.00012326 |  | 2997.757 | 1.6263 | 5.9597e-05
|  | 3346.9442 | 1.4 | -0.00011047 |  | 2997.697 | 1.6263 | 3.7816e-05
|  | 3346.8842 | 1.3999 | -8.7883e-05 |  | 2997.637 | 1.6263 | 1.472e-05
|  | 3346.8242 | 1.3999 | -6.101e-05 |  | 2997.577 | 1.6263 | -5.393e-06
|  | 3346.7642 | 1.3999 | -3.4521e-05 |  | 2997.517 | 1.6262 | -1.7988e-05
|  | 3346.7042 | 1.3999 | -1.2033e-05 |  | 2997.457 | 1.6262 | -2.1692e-05
|  | 3346.6442 | 1.3999 | 5.4232e-06 |  | 2997.397 | 1.6262 | -1.7236e-05
|  | 3346.5842 | 1.3999 | 1.834e-05 |  | 2997.337 | 1.6262 | -7.7962e-06
|  | 3346.5242 | 1.3999 | 2.8115e-05 |  | 2997.277 | 1.6261 | 2.2156e-06
|  | 3346.4642 | 1.3999 | 3.5939e-05 |  | 2997.217 | 1.6261 | 7.6454e-06
|  | 3346.4042 | 1.3999 | 4.2376e-05 |  | 2997.157 | 1.6261 | 5.6185e-06
|  | 3346.3442 | 1.4 | 4.7128e-05 |  | 2997.097 | 1.6261 | -4.414e-06
|  | 3346.2842 | 1.4 | 4.8917e-05 |  | 2997.037 | 1.6261 | -2.0361e-05
|  | 3346.2242 | 1.4 | 4.6453e-05 |  | 2996.977 | 1.6261 | -3.8319e-05
|  | 3346.1642 | 1.4 | 3.9022e-05 |  | 2996.917 | 1.6261 | -5.203e-05
|  | 3346.1042 | 1.4 | 2.6615e-05 |  | 2996.857 | 1.626 | -5.7708e-05
|  | 3346.0442 | 1.4 | 1.0298e-05 |  | 2996.797 | 1.626 | -5.4658e-05
|  | 3345.9842 | 1.4 | -6.503e-06 |  | 2996.737 | 1.626 | -4.3317e-05
|  | 3345.9242 | 1.4 | -2.2419e-05 |  | 2996.677 | 1.6259 | -2.648e-05
|  | 3345.8642 | 1.4 | -4.1354e-05 |  | 2996.617 | 1.6259 | -9.0413e-06
|  | 3345.8042 | 1.4 | -5.7474e-05 |  | 2996.557 | 1.6259 | 5.1248e-06
|  | 3345.7442 | 1.4 | -6.8674e-05 |  | 2996.497 | 1.6259 | 1.3515e-05
|  | 3345.6842 | 1.4 | -7.4462e-05 |  | 2996.437 | 1.6259 | 1.5889e-05
|  | 3345.6242 | 1.3999 | -7.3859e-05 |  | 2996.377 | 1.6259 | 1.4178e-05
|  | 3345.5642 | 1.3999 | -6.708e-05 |  | 2996.317 | 1.6259 | 1.0936e-05
|  | 3345.5042 | 1.3999 | -5.5264e-05 |  | 2996.257 | 1.6259 | 7.7998e-06
|  | 3345.4442 | 1.3999 | -4.0928e-05 |  | 2996.197 | 1.6259 | 7.4699e-06
|  | 3345.3842 | 1.3999 | -2.731e-05 |  | 2996.137 | 1.6259 | 1.0572e-05
|  | 3345.3242 | 1.3999 | -1.7532e-05 |  | 2996.077 | 1.6259 | 1.6894e-05
|  | 3345.2642 | 1.3999 | -1.2947e-05 |  | 2996.017 | 1.6259 | 2.519e-05
|  | 3345.2042 | 1.3999 | -1.3006e-05 |  | 2995.957 | 1.6258 | 3.3597e-05
|  | 3345.1442 | 1.3999 | -1.5009e-05 |  | 2995.897 | 1.6259 | 4.0231e-05
|  | 3345.0842 | 1.3999 | -1.5496e-05 |  | 2995.837 | 1.6259 | 4.3148e-05
|  | 3345.0242 | 1.3999 | -1.1114e-05 |  | 2995.777 | 1.6259 | 4.0763e-05
|  | 3344.9642 | 1.3999 | -5.2493e-07 |  | 2995.717 | 1.6259 | 3.1813e-05
|  | 3344.9042 | 1.3999 | 1.4876e-05 |  | 2995.657 | 1.6259 | 1.5771e-05
|  | 3344.8442 | 1.3999 | 3.132e-05 |  | 2995.597 | 1.6259 | -7.2382e-06
|  | 3344.7842 | 1.3999 | 4.38e-05 |  | 2995.537 | 1.6259 | -3.5643e-05
|  | 3344.7242 | 1.3999 | 4.8008e-05 |  | 2995.477 | 1.6259 | -6.6664e-05
|  | 3344.6642 | 1.3999 | 4.2086e-05 |  | 2995.417 | 1.6259 | -9.6883e-05
|  | 3344.6042 | 1.3999 | 2.7371e-05 |  | 2995.357 | 1.6258 | -0.00012306
|  | 3344.5442 | 1.3999 | 7.2563e-06 |  | 2995.297 | 1.6258 | -0.00014276
|  | 3344.4842 | 1.3999 | -1.287e-05 |  | 2995.237 | 1.6258 | -0.00015519
|  | 3344.4242 | 1.3999 | -2.8622e-05 |  | 2995.177 | 1.6258 | -0.0001614
|  | 3344.3642 | 1.3999 | -3.686e-05 |  | 2995.117 | 1.6257 | -0.00016363
|  | 3344.3042 | 1.3999 | -3.6416e-05 |  | 2995.057 | 1.6257 | -0.00016477
|  | 3344.2442 | 1.3999 | -2.8146e-05 |  | 2994.997 | 1.6257 | -0.00016736
|  | 3344.1842 | 1.3998 | -1.3351e-05 |  | 2994.937 | 1.6257 | -0.00017282
|  | 3344.1242 | 1.3998 | 6.291e-06 |  | 2994.877 | 1.6257 | -0.00018071
|  | 3344.0642 | 1.3998 | 2.9254e-05 |  | 2994.817 | 1.6257 | -0.00018933
|  | 3344.0042 | 1.3998 | 5.3932e-05 |  | 2994.757 | 1.6256 | -0.0001965
|  | 3343.9442 | 1.3998 | 7.7868e-05 |  | 2994.697 | 1.6256 | -0.00020042
|  | 3343.8842 | 1.3998 | 9.7843e-05 |  | 2994.637 | 1.6256 | -0.00020009
|  | 3343.8242 | 1.3999 | 0.00011009 |  | 2994.577 | 1.6256 | -0.00019568
|  | 3343.7642 | 1.3999 | 0.0001117 |  | 2994.517 | 1.6255 | -0.00018866
|  | 3343.7042 | 1.3999 | 0.00010263 |  | 2994.457 | 1.6255 | -0.00018115
|  | 3343.6442 | 1.3999 | 8.6926e-05 |  | 2994.397 | 1.6255 | -0.00017468
|  | 3343.5842 | 1.3999 | 6.4425e-05 |  | 2994.337 | 1.6255 | -0.00017074
|  | 3343.5241 | 1.3999 | 4.3754e-05 |  | 2994.277 | 1.6255 | -0.0001697
|  | 3343.4641 | 1.3999 | 3.1899e-05 |  | 2994.217 | 1.6255 | -0.00017095
|  | 3343.4041 | 1.3999 | 3.2445e-05 |  | 2994.157 | 1.6255 | -0.00017365
|  | 3343.3441 | 1.3999 | 4.6309e-05 |  | 2994.097 | 1.6255 | -0.00017668
|  | 3343.2841 | 1.3999 | 6.9143e-05 |  | 2994.037 | 1.6255 | -0.00017936
|  | 3343.2241 | 1.3999 | 9.5041e-05 |  | 2993.977 | 1.6254 | -0.00018243
|  | 3343.1641 | 1.3999 | 0.0001168 |  | 2993.917 | 1.6254 | -0.00018508
|  | 3343.1041 | 1.3999 | 0.00012942 |  | 2993.857 | 1.6254 | -0.00018785
|  | 3343.0441 | 1.3999 | 0.00013084 |  | 2993.797 | 1.6254 | -0.00019116
|  | 3342.9841 | 1.4 | 0.00012243 |  | 2993.737 | 1.6254 | -0.00019504
|  | 3342.9241 | 1.4 | 0.00010745 |  | 2993.677 | 1.6254 | -0.00019917
|  | 3342.8641 | 1.4 | 8.97e-05 |  | 2993.617 | 1.6254 | -0.00020309
|  | 3342.8041 | 1.4 | 7.1936e-05 |  | 2993.557 | 1.6254 | -0.00020705
|  | 3342.7441 | 1.4 | 5.5253e-05 |  | 2993.497 | 1.6253 | -0.00021071
|  | 3342.6841 | 1.4 | 3.9195e-05 |  | 2993.437 | 1.6253 | -0.00021427
|  | 3342.6241 | 1.4 | 2.2546e-05 |  | 2993.377 | 1.6253 | -0.00021825
|  | 3342.5641 | 1.4 | 4.8831e-06 |  | 2993.317 | 1.6253 | -0.00022289
|  | 3342.5041 | 1.4 | -1.3246e-05 |  | 2993.257 | 1.6253 | -0.00022754
|  | 3342.4441 | 1.4 | -3.1271e-05 |  | 2993.197 | 1.6253 | -0.00023111
|  | 3342.3841 | 1.4 | -4.6022e-05 |  | 2993.137 | 1.6252 | -0.00023218
|  | 3342.3241 | 1.3999 | -5.6818e-05 |  | 2993.077 | 1.6252 | -0.00022815
|  | 3342.2641 | 1.3999 | -6.235e-05 |  | 2993.017 | 1.6252 | -0.00021803
|  | 3342.2041 | 1.3999 | -6.3633e-05 |  | 2992.957 | 1.6251 | -0.00020104
|  | 3342.1441 | 1.3999 | -6.1769e-05 |  | 2992.897 | 1.6251 | -0.00017799
|  | 3342.0841 | 1.3999 | -5.7844e-05 |  | 2992.8369 | 1.6251 | -0.00015115
|  | 3342.0241 | 1.3998 | -5.1984e-05 |  | 2992.7769 | 1.6251 | -0.0001238
|  | 3341.9641 | 1.3998 | -4.2909e-05 |  | 2992.7169 | 1.6251 | -9.9536e-05
|  | 3341.9041 | 1.3998 | -2.8705e-05 |  | 2992.6569 | 1.6251 | -8.1572e-05
|  | 3341.8441 | 1.3998 | -7.1271e-06 |  | 2992.5969 | 1.6252 | -7.1627e-05
|  | 3341.7841 | 1.3997 | 2.3167e-05 |  | 2992.5369 | 1.6252 | -7.0469e-05
|  | 3341.7241 | 1.3997 | 6.217e-05 |  | 2992.4769 | 1.6252 | -7.7236e-05
|  | 3341.6641 | 1.3997 | 0.00010746 |  | 2992.4169 | 1.6252 | -9.0226e-05
|  | 3341.6041 | 1.3997 | 0.00015436 |  | 2992.3569 | 1.6252 | -0.0001067
|  | 3341.5441 | 1.3998 | 0.00019671 |  | 2992.2969 | 1.6252 | -0.00012434
|  | 3341.4841 | 1.3998 | 0.00022866 |  | 2992.2369 | 1.6252 | -0.00014141
|  | 3341.4241 | 1.3999 | 0.00024494 |  | 2992.1769 | 1.6252 | -0.00015699
|  | 3341.3641 | 1.3999 | 0.00024459 |  | 2992.1169 | 1.6252 | -0.00017144
|  | 3341.3041 | 1.3999 | 0.00022988 |  | 2992.0569 | 1.6252 | -0.0001866
|  | 3341.2441 | 1.4 | 0.00020116 |  | 2991.9969 | 1.6252 | -0.00020243
|  | 3341.1841 | 1.4 | 0.00016587 |  | 2991.9369 | 1.6252 | -0.00022016
|  | 3341.1241 | 1.4 | 0.00013233 |  | 2991.8769 | 1.6252 | -0.00023908
|  | 3341.0641 | 1.4 | 0.00010747 |  | 2991.8169 | 1.6251 | -0.00025703
|  | 3341.0041 | 1.4 | 9.6332e-05 |  | 2991.7569 | 1.6251 | -0.00027714
|  | 3340.9441 | 1.3999 | 9.9964e-05 |  | 2991.6969 | 1.6251 | -0.0002934
|  | 3340.8841 | 1.3999 | 0.00011448 |  | 2991.6369 | 1.6251 | -0.00030373
|  | 3340.8241 | 1.3999 | 0.00013412 |  | 2991.5769 | 1.625 | -0.00030651
|  | 3340.7641 | 1.3999 | 0.00015093 |  | 2991.5169 | 1.625 | -0.00030201
|  | 3340.7041 | 1.4 | 0.00015809 |  | 2991.4569 | 1.625 | -0.00029223
|  | 3340.6441 | 1.4 | 0.00015164 |  | 2991.3969 | 1.625 | -0.00028001
|  | 3340.5841 | 1.4 | 0.0001319 |  | 2991.3369 | 1.625 | -0.00026925
|  | 3340.5241 | 1.4 | 0.0001026 |  | 2991.2769 | 1.625 | -0.00026202
|  | 3340.4641 | 1.4 | 7.0271e-05 |  | 2991.2169 | 1.625 | -0.00025868
|  | 3340.4041 | 1.4 | 4.2019e-05 |  | 2991.1569 | 1.6249 | -0.00025855
|  | 3340.3441 | 1.4 | 2.3654e-05 |  | 2991.0969 | 1.6249 | -0.0002592
|  | 3340.2841 | 1.4 | 1.8037e-05 |  | 2991.0369 | 1.6249 | -0.00025888
|  | 3340.2241 | 1.3999 | 2.5054e-05 |  | 2990.9769 | 1.6249 | -0.00025722
|  | 3340.1641 | 1.3999 | 4.1792e-05 |  | 2990.9169 | 1.6249 | -0.00025533
|  | 3340.1041 | 1.3999 | 6.373e-05 |  | 2990.8569 | 1.6249 | -0.00025549
|  | 3340.0441 | 1.3999 | 8.6315e-05 |  | 2990.7969 | 1.6249 | -0.00026079
|  | 3339.9841 | 1.3999 | 0.0001051 |  | 2990.7369 | 1.6249 | -0.00027284
|  | 3339.9241 | 1.3999 | 0.00011715 |  | 2990.6769 | 1.6249 | -0.00029114
|  | 3339.8641 | 1.4 | 0.00012148 |  | 2990.6169 | 1.6249 | -0.00031197
|  | 3339.8041 | 1.4 | 0.00011707 |  | 2990.5569 | 1.6249 | -0.0003307
|  | 3339.7441 | 1.4 | 0.00010505 |  | 2990.4969 | 1.6248 | -0.00034274
|  | 3339.6841 | 1.4 | 8.6e-05 |  | 2990.4369 | 1.6248 | -0.00034377
|  | 3339.6241 | 1.4 | 6.2264e-05 |  | 2990.3769 | 1.6248 | -0.00033322
|  | 3339.5641 | 1.4 | 3.6823e-05 |  | 2990.3169 | 1.6247 | -0.00031304
|  | 3339.5041 | 1.4 | 1.334e-05 |  | 2990.2569 | 1.6247 | -0.0002877
|  | 3339.4441 | 1.4 | -3.5913e-06 |  | 2990.1969 | 1.6247 | -0.00026314
|  | 3339.3841 | 1.4 | -9.9974e-06 |  | 2990.1369 | 1.6247 | -0.00024441
|  | 3339.3241 | 1.3999 | -3.0824e-06 |  | 2990.0769 | 1.6248 | -0.00023519
|  | 3339.2641 | 1.3999 | 1.7778e-05 |  | 2990.0169 | 1.6248 | -0.00023656
|  | 3339.2041 | 1.3999 | 5.0381e-05 |  | 2989.9569 | 1.6248 | -0.00024714
|  | 3339.1441 | 1.3999 | 8.987e-05 |  | 2989.8969 | 1.6248 | -0.00026431
|  | 3339.0841 | 1.3999 | 0.0001243 |  | 2989.8369 | 1.6248 | -0.00028336
|  | 3339.0241 | 1.3999 | 0.00015722 |  | 2989.7769 | 1.6248 | -0.00030044
|  | 3338.9641 | 1.3999 | 0.00017931 |  | 2989.7169 | 1.6248 | -0.00031231
|  | 3338.9041 | 1.4 | 0.00018459 |  | 2989.6569 | 1.6247 | -0.00031812
|  | 3338.8441 | 1.4 | 0.00017279 |  | 2989.5969 | 1.6247 | -0.00031818
|  | 3338.7841 | 1.4001 | 0.00014595 |  | 2989.5369 | 1.6247 | -0.00031518
|  | 3338.7241 | 1.4001 | 0.00010969 |  | 2989.4769 | 1.6247 | -0.00031255
|  | 3338.6641 | 1.4001 | 7.0158e-05 |  | 2989.4169 | 1.6247 | -0.00031444
|  | 3338.6041 | 1.4001 | 3.4075e-05 |  | 2989.3569 | 1.6247 | -0.00032459
|  | 3338.5441 | 1.4001 | 6.1458e-06 |  | 2989.2969 | 1.6247 | -0.0003436
|  | 3338.4841 | 1.4001 | -1.1769e-05 |  | 2989.2369 | 1.6247 | -0.00037009
|  | 3338.4241 | 1.4 | -2.0377e-05 |  | 2989.1769 | 1.6247 | -0.00039998
|  | 3338.3641 | 1.4 | -2.2223e-05 |  | 2989.1169 | 1.6247 | -0.0004274
|  | 3338.3041 | 1.4 | -2.1148e-05 |  | 2989.0569 | 1.6246 | -0.0004464
|  | 3338.2441 | 1.4 | -2.0889e-05 |  | 2988.9969 | 1.6246 | -0.00045334
|  | 3338.1841 | 1.4 | -2.2941e-05 |  | 2988.9369 | 1.6245 | -0.00044748
|  | 3338.1241 | 1.4 | -2.7555e-05 |  | 2988.8769 | 1.6245 | -0.00043105
|  | 3338.0641 | 1.4 | -3.3421e-05 |  | 2988.8169 | 1.6245 | -0.00040947
|  | 3338.0041 | 1.4 | -3.841e-05 |  | 2988.7569 | 1.6245 | -0.00038882
|  | 3337.9441 | 1.4 | -4.0935e-05 |  | 2988.6969 | 1.6245 | -0.00037367
|  | 3337.8841 | 1.4 | -4.0799e-05 |  | 2988.6369 | 1.6245 | -0.00036662
|  | 3337.8241 | 1.4 | -3.8853e-05 |  | 2988.5769 | 1.6245 | -0.00036742
|  | 3337.7641 | 1.4 | -3.8224e-05 |  | 2988.5169 | 1.6245 | -0.00037315
|  | 3337.7041 | 1.4 | -4.1226e-05 |  | 2988.4569 | 1.6245 | -0.00037965
|  | 3337.6441 | 1.4 | -4.9467e-05 |  | 2988.3969 | 1.6244 | -0.00038335
|  | 3337.5841 | 1.4 | -6.2602e-05 |  | 2988.3369 | 1.6244 | -0.00038184
|  | 3337.5241 | 1.4 | -7.8329e-05 |  | 2988.2769 | 1.6244 | -0.00037541
|  | 3337.4641 | 1.4 | -9.2234e-05 |  | 2988.2169 | 1.6244 | -0.00036534
|  | 3337.4041 | 1.3999 | -0.00010035 |  | 2988.1569 | 1.6244 | -0.00035436
|  | 3337.3441 | 1.3999 | -9.9797e-05 |  | 2988.0969 | 1.6244 | -0.00034502
|  | 3337.2841 | 1.3999 | -9.0885e-05 |  | 2988.0369 | 1.6244 | -0.00033862
|  | 3337.2241 | 1.3999 | -7.6711e-05 |  | 2987.9769 | 1.6244 | -0.0003355
|  | 3337.1641 | 1.3999 | -6.1229e-05 |  | 2987.9169 | 1.6243 | -0.00033421
|  | 3337.1041 | 1.3999 | -5.0553e-05 |  | 2987.8569 | 1.6243 | -0.00033333
|  | 3337.0441 | 1.3999 | -4.8368e-05 |  | 2987.7969 | 1.6243 | -0.00033145
|  | 3336.9841 | 1.3999 | -5.4507e-05 |  | 2987.7369 | 1.6243 | -0.00032749
|  | 3336.9241 | 1.3999 | -6.6324e-05 |  | 2987.6769 | 1.6243 | -0.00032172
|  | 3336.8641 | 1.3999 | -7.665e-05 |  | 2987.6169 | 1.6243 | -0.00031527
|  | 3336.8041 | 1.3999 | -8.181e-05 |  | 2987.5569 | 1.6243 | -0.00030929
|  | 3336.7441 | 1.3998 | -7.6594e-05 |  | 2987.4969 | 1.6243 | -0.00030495
|  | 3336.6841 | 1.3998 | -5.7543e-05 |  | 2987.4369 | 1.6243 | -0.00030257
|  | 3336.6241 | 1.3998 | -2.6218e-05 |  | 2987.3769 | 1.6243 | -0.00030182
|  | 3336.5641 | 1.3998 | 1.3139e-05 |  | 2987.3169 | 1.6243 | -0.00030111
|  | 3336.5041 | 1.3998 | 5.398e-05 |  | 2987.2569 | 1.6243 | -0.00029942
|  | 3336.4441 | 1.3998 | 8.9923e-05 |  | 2987.1969 | 1.6243 | -0.0002957
|  | 3336.3841 | 1.3998 | 0.00011641 |  | 2987.1369 | 1.6243 | -0.00028995
|  | 3336.3241 | 1.3999 | 0.0001319 |  | 2987.0769 | 1.6242 | -0.00028297
|  | 3336.2641 | 1.3999 | 0.00013723 |  | 2987.0169 | 1.6243 | -0.00027693
|  | 3336.2041 | 1.3999 | 0.00013413 |  | 2986.9569 | 1.6243 | -0.00027419
|  | 3336.1441 | 1.4 | 0.00012469 |  | 2986.8969 | 1.6243 | -0.00027635
|  | 3336.0841 | 1.4 | 0.00010956 |  | 2986.8369 | 1.6243 | -0.00028382
|  | 3336.0241 | 1.4 | 8.8094e-05 |  | 2986.7769 | 1.6243 | -0.00029546
|  | 3335.9641 | 1.4 | 5.9572e-05 |  | 2986.7169 | 1.6243 | -0.00030921
|  | 3335.9041 | 1.4 | 2.3538e-05 |  | 2986.6569 | 1.6243 | -0.00032265
|  | 3335.8441 | 1.4001 | -1.8513e-05 |  | 2986.5969 | 1.6242 | -0.0003338
|  | 3335.7841 | 1.4 | -6.2993e-05 |  | 2986.5369 | 1.6242 | -0.0003422
|  | 3335.7241 | 1.4 | -0.00010426 |  | 2986.4769 | 1.6242 | -0.00034863
|  | 3335.6641 | 1.4 | -0.00013616 |  | 2986.4169 | 1.6242 | -0.00035462
|  | 3335.6041 | 1.3999 | -0.00015343 |  | 2986.3569 | 1.6242 | -0.00036179
|  | 3335.5441 | 1.3999 | -0.00015391 |  | 2986.2969 | 1.6242 | -0.00037042
|  | 3335.4841 | 1.3998 | -0.00013809 |  | 2986.2369 | 1.6242 | -0.00037972
|  | 3335.4241 | 1.3998 | -0.00010998 |  | 2986.1769 | 1.6242 | -0.00038748
|  | 3335.3641 | 1.3998 | -7.5743e-05 |  | 2986.1169 | 1.6241 | -0.00039177
|  | 3335.3041 | 1.3998 | -4.1972e-05 |  | 2986.0569 | 1.6241 | -0.0003904
|  | 3335.2441 | 1.3998 | -1.4216e-05 |  | 2985.9969 | 1.6241 | -0.00038364
|  | 3335.1841 | 1.3998 | 4.6564e-06 |  | 2985.9369 | 1.6241 | -0.00037295
|  | 3335.1241 | 1.3998 | 1.4034e-05 |  | 2985.8769 | 1.624 | -0.00036113
|  | 3335.0641 | 1.3998 | 1.6334e-05 |  | 2985.8169 | 1.624 | -0.00035063
|  | 3335.0041 | 1.3998 | 1.536e-05 |  | 2985.7569 | 1.624 | -0.00034326
|  | 3334.9441 | 1.3998 | 1.4728e-05 |  | 2985.6969 | 1.624 | -0.00033852
|  | 3334.8841 | 1.3998 | 1.7017e-05 |  | 2985.6369 | 1.624 | -0.00033493
|  | 3334.8241 | 1.3998 | 2.3416e-05 |  | 2985.5769 | 1.624 | -0.00032909
|  | 3334.7641 | 1.3998 | 3.3399e-05 |  | 2985.5169 | 1.624 | -0.0003184
|  | 3334.7041 | 1.3998 | 4.4712e-05 |  | 2985.4569 | 1.624 | -0.00030185
|  | 3334.6441 | 1.3998 | 5.558e-05 |  | 2985.3969 | 1.624 | -0.00028072
|  | 3334.5841 | 1.3998 | 6.4486e-05 |  | 2985.3369 | 1.624 | -0.00025811
|  | 3334.5241 | 1.3998 | 7.0873e-05 |  | 2985.2769 | 1.624 | -0.00023862
|  | 3334.4641 | 1.3999 | 7.6019e-05 |  | 2985.2169 | 1.624 | -0.00022657
|  | 3334.4041 | 1.3999 | 8.1155e-05 |  | 2985.1569 | 1.624 | -0.00022498
|  | 3334.3441 | 1.3999 | 8.6098e-05 |  | 2985.0969 | 1.624 | -0.00023447
|  | 3334.2841 | 1.3999 | 9.0467e-05 |  | 2985.0369 | 1.624 | -0.00025129
|  | 3334.2241 | 1.3999 | 9.297e-05 |  | 2984.9769 | 1.6241 | -0.00027386
|  | 3334.1641 | 1.3999 | 9.1116e-05 |  | 2984.9169 | 1.624 | -0.00029906
|  | 3334.1041 | 1.3999 | 8.3091e-05 |  | 2984.8569 | 1.624 | -0.0003206
|  | 3334.0441 | 1.3999 | 6.8982e-05 |  | 2984.7969 | 1.624 | -0.00033454
|  | 3333.9841 | 1.4 | 5.0744e-05 |  | 2984.7369 | 1.624 | -0.0003388
|  | 3333.9241 | 1.4 | 3.1409e-05 |  | 2984.6769 | 1.624 | -0.00033326
|  | 3333.8641 | 1.4 | 1.5169e-05 |  | 2984.6169 | 1.6239 | -0.00031963
|  | 3333.8041 | 1.3999 | 4.9166e-06 |  | 2984.5569 | 1.6239 | -0.00030126
|  | 3333.7441 | 1.3999 | 1.0781e-06 |  | 2984.4969 | 1.6239 | -0.00028276
|  | 3333.6841 | 1.3999 | 1.531e-06 |  | 2984.4369 | 1.6239 | -0.00026808
|  | 3333.6241 | 1.3999 | 2.3085e-06 |  | 2984.3769 | 1.6239 | -0.00026032
|  | 3333.5641 | 1.3999 | -7.2416e-07 |  | 2984.3169 | 1.624 | -0.00026116
|  | 3333.5041 | 1.3999 | -1.0121e-05 |  | 2984.2569 | 1.624 | -0.00027041
|  | 3333.4441 | 1.4 | -2.5983e-05 |  | 2984.1969 | 1.624 | -0.00028616
|  | 3333.3841 | 1.3999 | -4.5904e-05 |  | 2984.1369 | 1.624 | -0.00030541
|  | 3333.3241 | 1.3999 | -6.5856e-05 |  | 2984.0769 | 1.624 | -0.00032444
|  | 3333.2641 | 1.3999 | -8.1855e-05 |  | 2984.0169 | 1.624 | -0.00034
|  | 3333.2041 | 1.3999 | -9.1908e-05 |  | 2983.9568 | 1.6239 | -0.00035002
|  | 3333.1441 | 1.3999 | -9.6083e-05 |  | 2983.8968 | 1.6239 | -0.00035349
|  | 3333.0841 | 1.3999 | -9.6369e-05 |  | 2983.8368 | 1.6239 | -0.00035093
|  | 3333.0241 | 1.3998 | -9.4961e-05 |  | 2983.7768 | 1.6239 | -0.00034414
|  | 3332.9641 | 1.3998 | -9.274e-05 |  | 2983.7168 | 1.6239 | -0.00033518
|  | 3332.9041 | 1.3998 | -8.9366e-05 |  | 2983.6568 | 1.6239 | -0.0003265
|  | 3332.8441 | 1.3998 | -8.2978e-05 |  | 2983.5968 | 1.6239 | -0.00032026
|  | 3332.7841 | 1.3998 | -7.1036e-05 |  | 2983.5368 | 1.6239 | -0.00031781
|  | 3332.7241 | 1.3997 | -5.135e-05 |  | 2983.4768 | 1.6239 | -0.00031999
|  | 3332.6641 | 1.3997 | -2.4064e-05 |  | 2983.4168 | 1.6239 | -0.00032638
|  | 3332.6041 | 1.3997 | 8.3688e-06 |  | 2983.3568 | 1.6239 | -0.00033602
|  | 3332.5441 | 1.3997 | 4.2469e-05 |  | 2983.2968 | 1.6239 | -0.00034758
|  | 3332.4841 | 1.3997 | 7.4326e-05 |  | 2983.2368 | 1.6239 | -0.00035957
|  | 3332.4241 | 1.3997 | 0.00010117 |  | 2983.1768 | 1.6239 | -0.00037111
|  | 3332.3641 | 1.3998 | 0.00012175 |  | 2983.1168 | 1.6239 | -0.00038161
|  | 3332.3041 | 1.3998 | 0.00013513 |  | 2983.0568 | 1.6239 | -0.00039178
|  | 3332.2441 | 1.3998 | 0.0001427 |  | 2982.9968 | 1.6239 | -0.0004026
|  | 3332.1841 | 1.3998 | 0.00014533 |  | 2982.9368 | 1.6238 | -0.00041539
|  | 3332.1241 | 1.3999 | 0.00014092 |  | 2982.8768 | 1.6238 | -0.00043096
|  | 3332.0641 | 1.3999 | 0.00012901 |  | 2982.8168 | 1.6238 | -0.0004487
|  | 3332.0041 | 1.3999 | 0.00010976 |  | 2982.7568 | 1.6238 | -0.00046541
|  | 3331.9441 | 1.3999 | 8.4593e-05 |  | 2982.6968 | 1.6238 | -0.00048028
|  | 3331.8841 | 1.3999 | 5.7125e-05 |  | 2982.6368 | 1.6238 | -0.00049142
|  | 3331.8241 | 1.3999 | 3.2567e-05 |  | 2982.5768 | 1.6237 | -0.00049448
|  | 3331.7641 | 1.3999 | 1.5672e-05 |  | 2982.5168 | 1.6237 | -0.0004881
|  | 3331.7041 | 1.3999 | 9.5336e-06 |  | 2982.4568 | 1.6237 | -0.00047251
|  | 3331.6441 | 1.3999 | 1.4733e-05 |  | 2982.3968 | 1.6236 | -0.00045032
|  | 3331.5841 | 1.3999 | 2.8797e-05 |  | 2982.3368 | 1.6236 | -0.00042566
|  | 3331.5241 | 1.3999 | 4.6816e-05 |  | 2982.2768 | 1.6236 | -0.00040323
|  | 3331.4641 | 1.3999 | 6.307e-05 |  | 2982.2168 | 1.6236 | -0.00038753
|  | 3331.4041 | 1.3999 | 7.2697e-05 |  | 2982.1568 | 1.6237 | -0.00038136
|  | 3331.3441 | 1.3999 | 7.2411e-05 |  | 2982.0968 | 1.6237 | -0.00038614
|  | 3331.2841 | 1.3999 | 6.0606e-05 |  | 2982.0368 | 1.6237 | -0.00040092
|  | 3331.2241 | 1.4 | 3.7753e-05 |  | 2981.9768 | 1.6237 | -0.00042319
|  | 3331.1641 | 1.4 | 5.895e-06 |  | 2981.9168 | 1.6237 | -0.0004491
|  | 3331.1041 | 1.4 | -3.1591e-05 |  | 2981.8568 | 1.6237 | -0.00047404
|  | 3331.0441 | 1.4 | -7.0792e-05 |  | 2981.7968 | 1.6236 | -0.00049326
|  | 3330.9841 | 1.3999 | -0.00010646 |  | 2981.7368 | 1.6236 | -0.00050299
|  | 3330.9241 | 1.3999 | -0.00013332 |  | 2981.6768 | 1.6235 | -0.00050112
|  | 3330.8641 | 1.3999 | -0.00014676 |  | 2981.6168 | 1.6235 | -0.0004878
|  | 3330.8041 | 1.3998 | -0.00014313 |  | 2981.5568 | 1.6235 | -0.00046543
|  | 3330.7441 | 1.3998 | -0.00012159 |  | 2981.4968 | 1.6235 | -0.00043823
|  | 3330.6841 | 1.3997 | -8.4727e-05 |  | 2981.4368 | 1.6235 | -0.00041149
|  | 3330.6241 | 1.3997 | -3.7573e-05 |  | 2981.3768 | 1.6235 | -0.00039059
|  | 3330.5641 | 1.3997 | 1.3673e-05 |  | 2981.3168 | 1.6235 | -0.00037876
|  | 3330.5041 | 1.3997 | 6.2722e-05 |  | 2981.2568 | 1.6235 | -0.00037679
|  | 3330.4441 | 1.3997 | 0.00010449 |  | 2981.1968 | 1.6235 | -0.00038327
|  | 3330.3841 | 1.3997 | 0.00013622 |  | 2981.1368 | 1.6235 | -0.00039402
|  | 3330.3241 | 1.3998 | 0.00015697 |  | 2981.0768 | 1.6235 | -0.00040432
|  | 3330.2641 | 1.3998 | 0.00016633 |  | 2981.0168 | 1.6235 | -0.00041033
|  | 3330.2041 | 1.3999 | 0.00016475 |  | 2980.9568 | 1.6234 | -0.00040946
|  | 3330.1441 | 1.3999 | 0.0001518 |  | 2980.8968 | 1.6234 | -0.00040164
|  | 3330.0841 | 1.3999 | 0.00012755 |  | 2980.8368 | 1.6234 | -0.00038865
|  | 3330.0241 | 1.4 | 9.4536e-05 |  | 2980.7768 | 1.6234 | -0.0003726
|  | 3329.9641 | 1.4 | 5.7571e-05 |  | 2980.7168 | 1.6234 | -0.00035585
|  | 3329.9041 | 1.4 | 1.0379e-05 |  | 2980.6568 | 1.6234 | -0.00034024
|  | 3329.8441 | 1.4 | -3.6015e-05 |  | 2980.5968 | 1.6234 | -0.00032711
|  | 3329.7841 | 1.3999 | -7.5988e-05 |  | 2980.5368 | 1.6234 | -0.00031777
|  | 3329.7241 | 1.3999 | -0.00010321 |  | 2980.4768 | 1.6234 | -0.00031317
|  | 3329.6641 | 1.3999 | -0.00011461 |  | 2980.4168 | 1.6234 | -0.00031347
|  | 3329.6041 | 1.3998 | -0.00010878 |  | 2980.3568 | 1.6234 | -0.00032047
|  | 3329.5441 | 1.3998 | -8.658e-05 |  | 2980.2968 | 1.6235 | -0.00033449
|  | 3329.4841 | 1.3997 | -5.0869e-05 |  | 2980.2368 | 1.6235 | -0.00035433
|  | 3329.4241 | 1.3997 | -6.2158e-06 |  | 2980.1768 | 1.6235 | -0.00037754
|  | 3329.3641 | 1.3997 | 4.2461e-05 |  | 2980.1168 | 1.6234 | -0.00040054
|  | 3329.3041 | 1.3997 | 8.9652e-05 |  | 2980.0568 | 1.6234 | -0.00041905
|  | 3329.2441 | 1.3998 | 0.00012885 |  | 2979.9968 | 1.6234 | -0.00043022
|  | 3329.1841 | 1.3998 | 0.00015329 |  | 2979.9368 | 1.6234 | -0.00043297
|  | 3329.1241 | 1.3999 | 0.00015846 |  | 2979.8768 | 1.6233 | -0.00042832
|  | 3329.0641 | 1.3999 | 0.00014223 |  | 2979.8168 | 1.6233 | -0.00041788
|  | 3329.0041 | 1.4 | 0.0001059 |  | 2979.7568 | 1.6233 | -0.00040473
|  | 3328.9441 | 1.4 | 5.4827e-05 |  | 2979.6968 | 1.6233 | -0.00039095
|  | 3328.8841 | 1.4 | -2.0047e-06 |  | 2979.6368 | 1.6233 | -0.00037716
|  | 3328.8241 | 1.4 | -5.5433e-05 |  | 2979.5768 | 1.6233 | -0.00036367
|  | 3328.7641 | 1.3999 | -9.732e-05 |  | 2979.5168 | 1.6233 | -0.00034959
|  | 3328.7041 | 1.3999 | -0.0001224 |  | 2979.4568 | 1.6233 | -0.00033507
|  | 3328.6441 | 1.3998 | -0.00013078 |  | 2979.3968 | 1.6233 | -0.00032085
|  | 3328.5841 | 1.3998 | -0.00012414 |  | 2979.3368 | 1.6233 | -0.00030846
|  | 3328.5241 | 1.3998 | -0.00010637 |  | 2979.2768 | 1.6233 | -0.00029949
|  | 3328.4641 | 1.3997 | -8.1199e-05 |  | 2979.2168 | 1.6233 | -0.00029534
|  | 3328.4041 | 1.3997 | -5.1301e-05 |  | 2979.1568 | 1.6233 | -0.0002962
|  | 3328.3441 | 1.3997 | -1.8021e-05 |  | 2979.0968 | 1.6233 | -0.00030135
|  | 3328.2841 | 1.3997 | 1.733e-05 |  | 2979.0368 | 1.6233 | -0.00030907
|  | 3328.2241 | 1.3997 | 5.3547e-05 |  | 2978.9768 | 1.6233 | -0.0003177
|  | 3328.1641 | 1.3997 | 8.7366e-05 |  | 2978.9168 | 1.6233 | -0.00032564
|  | 3328.1041 | 1.3997 | 0.000115 |  | 2978.8568 | 1.6233 | -0.00033207
|  | 3328.0441 | 1.3997 | 0.00013292 |  | 2978.7968 | 1.6233 | -0.00033681
|  | 3327.9841 | 1.3998 | 0.00013882 |  | 2978.7368 | 1.6233 | -0.00034002
|  | 3327.9241 | 1.3998 | 0.00013375 |  | 2978.6768 | 1.6233 | -0.00034199
|  | 3327.8641 | 1.3998 | 0.00012073 |  | 2978.6168 | 1.6233 | -0.0003428
|  | 3327.8041 | 1.3998 | 0.00010572 |  | 2978.5568 | 1.6232 | -0.00034343
|  | 3327.7441 | 1.3998 | 9.4377e-05 |  | 2978.4968 | 1.6232 | -0.0003447
|  | 3327.6841 | 1.3998 | 8.4539e-05 |  | 2978.4368 | 1.6232 | -0.0003477
|  | 3327.6241 | 1.3998 | 8.1034e-05 |  | 2978.3768 | 1.6232 | -0.00035363
|  | 3327.5641 | 1.3998 | 8.1613e-05 |  | 2978.3168 | 1.6232 | -0.00036314
|  | 3327.5041 | 1.3998 | 8.3488e-05 |  | 2978.2568 | 1.6232 | -0.00037505
|  | 3327.4441 | 1.3998 | 8.375e-05 |  | 2978.1968 | 1.6232 | -0.00038685
|  | 3327.3841 | 1.3998 | 8.0949e-05 |  | 2978.1368 | 1.6232 | -0.00039887
|  | 3327.3241 | 1.3999 | 7.5217e-05 |  | 2978.0768 | 1.6232 | -0.00040597
|  | 3327.2641 | 1.3999 | 6.7247e-05 |  | 2978.0168 | 1.6231 | -0.00040519
|  | 3327.2041 | 1.3999 | 5.8448e-05 |  | 2977.9568 | 1.6231 | -0.00039534
|  | 3327.1441 | 1.3999 | 4.9257e-05 |  | 2977.8968 | 1.6231 | -0.00037707
|  | 3327.0841 | 1.3999 | 3.9649e-05 |  | 2977.8368 | 1.6231 | -0.00035297
|  | 3327.0241 | 1.3999 | 3.0008e-05 |  | 2977.7768 | 1.6231 | -0.00032691
|  | 3326.9641 | 1.3998 | 2.0007e-05 |  | 2977.7168 | 1.6231 | -0.00030258
|  | 3326.9041 | 1.3998 | 1.1415e-05 |  | 2977.6568 | 1.6231 | -0.00028275
|  | 3326.8441 | 1.3998 | 6.4838e-06 |  | 2977.5968 | 1.6231 | -0.00026983
|  | 3326.7841 | 1.3998 | 7.3287e-06 |  | 2977.5368 | 1.6231 | -0.00026445
|  | 3326.7241 | 1.3998 | 1.5168e-05 |  | 2977.4768 | 1.6231 | -0.00026621
|  | 3326.6641 | 1.3998 | 2.9451e-05 |  | 2977.4168 | 1.6231 | -0.00027425
|  | 3326.6041 | 1.3998 | 4.7975e-05 |  | 2977.3568 | 1.6231 | -0.00028654
|  | 3326.5441 | 1.3998 | 6.7377e-05 |  | 2977.2968 | 1.6231 | -0.0003012
|  | 3326.4841 | 1.3998 | 8.4087e-05 |  | 2977.2368 | 1.6231 | -0.00031525
|  | 3326.4241 | 1.3998 | 9.6797e-05 |  | 2977.1768 | 1.6231 | -0.00032664
|  | 3326.3641 | 1.3998 | 0.0001046 |  | 2977.1168 | 1.6231 | -0.00033393
|  | 3326.3041 | 1.3998 | 0.00010952 |  | 2977.0568 | 1.6231 | -0.00033683
|  | 3326.2441 | 1.3998 | 0.00011335 |  | 2976.9968 | 1.6231 | -0.00033602
|  | 3326.1841 | 1.3998 | 0.00011719 |  | 2976.9368 | 1.6231 | -0.00033392
|  | 3326.1241 | 1.3998 | 0.0001211 |  | 2976.8768 | 1.6231 | -0.00033228
|  | 3326.0641 | 1.3998 | 0.00012313 |  | 2976.8168 | 1.6231 | -0.00033343
|  | 3326.0041 | 1.3998 | 0.00012104 |  | 2976.7568 | 1.6231 | -0.00033664
|  | 3325.9441 | 1.3999 | 0.00011379 |  | 2976.6968 | 1.6231 | -0.00034102
|  | 3325.8841 | 1.3999 | 0.00010084 |  | 2976.6368 | 1.623 | -0.00034428
|  | 3325.8241 | 1.3999 | 8.4488e-05 |  | 2976.5768 | 1.623 | -0.00034352
|  | 3325.7641 | 1.3999 | 6.8523e-05 |  | 2976.5168 | 1.623 | -0.00033757
|  | 3325.7041 | 1.3999 | 5.7852e-05 |  | 2976.4568 | 1.623 | -0.00032629
|  | 3325.6441 | 1.3998 | 5.5542e-05 |  | 2976.3968 | 1.623 | -0.00031172
|  | 3325.5841 | 1.3998 | 6.2699e-05 |  | 2976.3368 | 1.623 | -0.00029601
|  | 3325.5241 | 1.3998 | 7.7416e-05 |  | 2976.2768 | 1.623 | -0.00028171
|  | 3325.4641 | 1.3998 | 9.3277e-05 |  | 2976.2168 | 1.623 | -0.00027142
|  | 3325.4041 | 1.3998 | 0.00010869 |  | 2976.1568 | 1.623 | -0.00026576
|  | 3325.3441 | 1.3999 | 0.0001185 |  | 2976.0968 | 1.623 | -0.00026422
|  | 3325.2841 | 1.3999 | 0.00011846 |  | 2976.0368 | 1.623 | -0.00026663
|  | 3325.2241 | 1.3999 | 0.00010694 |  | 2975.9768 | 1.623 | -0.00027239
|  | 3325.1641 | 1.3999 | 8.5521e-05 |  | 2975.9168 | 1.623 | -0.00027948
|  | 3325.1041 | 1.3999 | 5.7673e-05 |  | 2975.8568 | 1.623 | -0.00028958
|  | 3325.0441 | 1.3999 | 2.7545e-05 |  | 2975.7968 | 1.623 | -0.0003006
|  | 3324.9841 | 1.3999 | -9.8281e-07 |  | 2975.7368 | 1.623 | -0.00031147
|  | 3324.9241 | 1.3999 | -2.4462e-05 |  | 2975.6768 | 1.623 | -0.00031947
|  | 3324.8641 | 1.3999 | -4.1704e-05 |  | 2975.6168 | 1.623 | -0.00032316
|  | 3324.8041 | 1.3999 | -5.252e-05 |  | 2975.5568 | 1.623 | -0.00032093
|  | 3324.7441 | 1.3998 | -5.7758e-05 |  | 2975.4968 | 1.623 | -0.00031244
|  | 3324.6841 | 1.3998 | -5.854e-05 |  | 2975.4368 | 1.6229 | -0.0002993
|  | 3324.6241 | 1.3998 | -5.4953e-05 |  | 2975.3768 | 1.6229 | -0.00028352
|  | 3324.5641 | 1.3998 | -4.6828e-05 |  | 2975.3168 | 1.6229 | -0.00026802
|  | 3324.5041 | 1.3997 | -3.3182e-05 |  | 2975.2568 | 1.623 | -0.00025579
|  | 3324.4441 | 1.3997 | -1.3249e-05 |  | 2975.1968 | 1.623 | -0.00024941
|  | 3324.3841 | 1.3997 | 1.3376e-05 |  | 2975.1368 | 1.623 | -0.00025061
|  | 3324.3241 | 1.3997 | 4.5519e-05 |  | 2975.0767 | 1.623 | -0.00026031
|  | 3324.2641 | 1.3997 | 7.9976e-05 |  | 2975.0167 | 1.623 | -0.00027856
|  | 3324.2041 | 1.3997 | 0.00011275 |  | 2974.9567 | 1.623 | -0.00030455
|  | 3324.1441 | 1.3997 | 0.0001393 |  | 2974.8967 | 1.623 | -0.00033669
|  | 3324.0841 | 1.3997 | 0.00015548 |  | 2974.8367 | 1.623 | -0.00037085
|  | 3324.0241 | 1.3998 | 0.00015965 |  | 2974.7767 | 1.623 | -0.00040361
|  | 3323.9641 | 1.3998 | 0.00015274 |  | 2974.7167 | 1.623 | -0.00043014
|  | 3323.9041 | 1.3998 | 0.00013731 |  | 2974.6567 | 1.623 | -0.00044728
|  | 3323.8441 | 1.3998 | 0.00011804 |  | 2974.5967 | 1.6229 | -0.00045373
|  | 3323.784 | 1.3998 | 0.00010046 |  | 2974.5367 | 1.6229 | -0.00044958
|  | 3323.724 | 1.3998 | 8.8919e-05 |  | 2974.4767 | 1.6228 | -0.00043739
|  | 3323.664 | 1.3998 | 8.5765e-05 |  | 2974.4167 | 1.6228 | -0.00042046
|  | 3323.604 | 1.3998 | 9.1106e-05 |  | 2974.3567 | 1.6228 | -0.00040095
|  | 3323.544 | 1.3998 | 0.00010302 |  | 2974.2967 | 1.6228 | -0.00038035
|  | 3323.484 | 1.3998 | 0.00011823 |  | 2974.2367 | 1.6228 | -0.00035914
|  | 3323.424 | 1.3998 | 0.00013347 |  | 2974.1767 | 1.6228 | -0.00033659
|  | 3323.364 | 1.3998 | 0.00014615 |  | 2974.1167 | 1.6228 | -0.00031242
|  | 3323.304 | 1.3998 | 0.00015489 |  | 2974.0567 | 1.6228 | -0.00028812
|  | 3323.244 | 1.3998 | 0.0001589 |  | 2973.9967 | 1.6228 | -0.00026608
|  | 3323.184 | 1.3998 | 0.00015886 |  | 2973.9367 | 1.6228 | -0.00024974
|  | 3323.124 | 1.3999 | 0.0001548 |  | 2973.8767 | 1.6228 | -0.00024187
|  | 3323.064 | 1.3999 | 0.00014638 |  | 2973.8167 | 1.6228 | -0.00024345
|  | 3323.004 | 1.3999 | 0.00013382 |  | 2973.7567 | 1.6229 | -0.00025395
|  | 3322.944 | 1.3999 | 0.00011734 |  | 2973.6967 | 1.6229 | -0.00027039
|  | 3322.884 | 1.3999 | 9.8185e-05 |  | 2973.6367 | 1.6229 | -0.00028755
|  | 3322.824 | 1.3999 | 7.8768e-05 |  | 2973.5767 | 1.6229 | -0.00030669
|  | 3322.764 | 1.3999 | 6.2512e-05 |  | 2973.5167 | 1.6229 | -0.00032606
|  | 3322.704 | 1.3999 | 5.2794e-05 |  | 2973.4567 | 1.6229 | -0.00034524
|  | 3322.644 | 1.3998 | 5.1844e-05 |  | 2973.3967 | 1.6229 | -0.00036468
|  | 3322.584 | 1.3998 | 6.0474e-05 |  | 2973.3367 | 1.6229 | -0.00038444
|  | 3322.524 | 1.3998 | 7.7097e-05 |  | 2973.2767 | 1.6228 | -0.00040336
|  | 3322.464 | 1.3998 | 9.8482e-05 |  | 2973.2167 | 1.6228 | -0.00041817
|  | 3322.404 | 1.3998 | 0.00012051 |  | 2973.1567 | 1.6228 | -0.00042535
|  | 3322.344 | 1.3998 | 0.00013924 |  | 2973.0967 | 1.6227 | -0.00042229
|  | 3322.284 | 1.3998 | 0.00015234 |  | 2973.0367 | 1.6227 | -0.00040872
|  | 3322.224 | 1.3999 | 0.00015814 |  | 2972.9767 | 1.6227 | -0.00038741
|  | 3322.164 | 1.3999 | 0.0001564 |  | 2972.9167 | 1.6227 | -0.00036347
|  | 3322.104 | 1.3999 | 0.00014737 |  | 2972.8567 | 1.6227 | -0.00034282
|  | 3322.044 | 1.3999 | 0.00013073 |  | 2972.7967 | 1.6227 | -0.00033022
|  | 3321.984 | 1.4 | 0.00010669 |  | 2972.7367 | 1.6227 | -0.000328
|  | 3321.924 | 1.4 | 7.5474e-05 |  | 2972.6767 | 1.6227 | -0.0003346
|  | 3321.864 | 1.4 | 3.8313e-05 |  | 2972.6167 | 1.6227 | -0.00034675
|  | 3321.804 | 1.4 | -1.3832e-06 |  | 2972.5567 | 1.6227 | -0.00035969
|  | 3321.744 | 1.4 | -3.8841e-05 |  | 2972.4967 | 1.6227 | -0.00036967
|  | 3321.684 | 1.3999 | -6.8068e-05 |  | 2972.4367 | 1.6227 | -0.0003743
|  | 3321.624 | 1.3999 | -8.4449e-05 |  | 2972.3767 | 1.6227 | -0.00037291
|  | 3321.564 | 1.3998 | -8.5502e-05 |  | 2972.3167 | 1.6226 | -0.00036627
|  | 3321.504 | 1.3998 | -7.2277e-05 |  | 2972.2567 | 1.6226 | -0.00035576
|  | 3321.444 | 1.3998 | -4.8597e-05 |  | 2972.1967 | 1.6226 | -0.00034213
|  | 3321.384 | 1.3998 | -2.0187e-05 |  | 2972.1367 | 1.6226 | -0.00032574
|  | 3321.324 | 1.3997 | 7.194e-06 |  | 2972.0767 | 1.6226 | -0.00030717
|  | 3321.264 | 1.3997 | 3.0136e-05 |  | 2972.0167 | 1.6226 | -0.00028707
|  | 3321.204 | 1.3997 | 4.8028e-05 |  | 2971.9567 | 1.6226 | -0.00026649
|  | 3321.144 | 1.3997 | 6.3205e-05 |  | 2971.8967 | 1.6226 | -0.00024746
|  | 3321.084 | 1.3997 | 7.9059e-05 |  | 2971.8367 | 1.6226 | -0.0002318
|  | 3321.024 | 1.3997 | 9.8452e-05 |  | 2971.7767 | 1.6226 | -0.00022045
|  | 3320.964 | 1.3998 | 0.00012181 |  | 2971.7167 | 1.6226 | -0.00021358
|  | 3320.904 | 1.3998 | 0.00014463 |  | 2971.6567 | 1.6226 | -0.00020997
|  | 3320.844 | 1.3998 | 0.00016535 |  | 2971.5967 | 1.6226 | -0.00020786
|  | 3320.784 | 1.3998 | 0.00018057 |  | 2971.5367 | 1.6226 | -0.00020632
|  | 3320.724 | 1.3999 | 0.00018316 |  | 2971.4767 | 1.6227 | -0.00020441
|  | 3320.664 | 1.3999 | 0.000171 |  | 2971.4167 | 1.6227 | -0.00020313
|  | 3320.604 | 1.3999 | 0.0001451 |  | 2971.3567 | 1.6227 | -0.00020405
|  | 3320.544 | 1.3999 | 0.0001094 |  | 2971.2967 | 1.6227 | -0.00020819
|  | 3320.484 | 1.3999 | 7.0138e-05 |  | 2971.2367 | 1.6227 | -0.00021714
|  | 3320.424 | 1.3999 | 3.406e-05 |  | 2971.1767 | 1.6227 | -0.00023136
|  | 3320.364 | 1.3999 | 6.9897e-06 |  | 2971.1167 | 1.6227 | -0.00024997
|  | 3320.304 | 1.3999 | -7.0344e-06 |  | 2971.0567 | 1.6227 | -0.00027113
|  | 3320.244 | 1.3998 | -6.3873e-06 |  | 2970.9967 | 1.6227 | -0.00029271
|  | 3320.184 | 1.3998 | 8.044e-06 |  | 2970.9367 | 1.6227 | -0.00031302
|  | 3320.124 | 1.3998 | 3.298e-05 |  | 2970.8767 | 1.6227 | -0.00033109
|  | 3320.064 | 1.3998 | 6.3922e-05 |  | 2970.8167 | 1.6227 | -0.00034695
|  | 3320.004 | 1.3998 | 9.581e-05 |  | 2970.7567 | 1.6227 | -0.00036125
|  | 3319.944 | 1.3998 | 0.00012387 |  | 2970.6967 | 1.6227 | -0.00037536
|  | 3319.884 | 1.3998 | 0.00014449 |  | 2970.6367 | 1.6227 | -0.00039054
|  | 3319.824 | 1.3998 | 0.00015557 |  | 2970.5767 | 1.6227 | -0.00040764
|  | 3319.764 | 1.3999 | 0.00015691 |  | 2970.5167 | 1.6227 | -0.00042628
|  | 3319.704 | 1.3999 | 0.00015036 |  | 2970.4567 | 1.6226 | -0.00044531
|  | 3319.644 | 1.3999 | 0.00013897 |  | 2970.3967 | 1.6226 | -0.00046263
|  | 3319.584 | 1.3999 | 0.00012555 |  | 2970.3367 | 1.6226 | -0.00047539
|  | 3319.524 | 1.3999 | 0.00011256 |  | 2970.2767 | 1.6226 | -0.00048068
|  | 3319.464 | 1.4 | 0.0001015 |  | 2970.2167 | 1.6225 | -0.00047662
|  | 3319.404 | 1.4 | 9.1966e-05 |  | 2970.1567 | 1.6225 | -0.00046293
|  | 3319.344 | 1.4 | 8.2636e-05 |  | 2970.0967 | 1.6225 | -0.00044127
|  | 3319.284 | 1.4 | 7.1412e-05 |  | 2970.0367 | 1.6224 | -0.00041478
|  | 3319.224 | 1.4 | 5.653e-05 |  | 2969.9767 | 1.6224 | -0.0003879
|  | 3319.164 | 1.4 | 3.7073e-05 |  | 2969.9167 | 1.6224 | -0.00036483
|  | 3319.104 | 1.4 | 1.3161e-05 |  | 2969.8567 | 1.6225 | -0.00034888
|  | 3319.044 | 1.4 | -1.4424e-05 |  | 2969.7967 | 1.6225 | -0.00034165
|  | 3318.984 | 1.4 | -4.4225e-05 |  | 2969.7367 | 1.6225 | -0.00034306
|  | 3318.924 | 1.4 | -7.4696e-05 |  | 2969.6767 | 1.6225 | -0.00035148
|  | 3318.864 | 1.4 | -0.00010439 |  | 2969.6167 | 1.6225 | -0.00036474
|  | 3318.804 | 1.4 | -0.00013153 |  | 2969.5567 | 1.6225 | -0.00037959
|  | 3318.744 | 1.3999 | -0.00015472 |  | 2969.4967 | 1.6225 | -0.00039346
|  | 3318.684 | 1.3999 | -0.00017111 |  | 2969.4367 | 1.6224 | -0.00040352
|  | 3318.624 | 1.3999 | -0.00018016 |  | 2969.3767 | 1.6224 | -0.00040728
|  | 3318.564 | 1.3998 | -0.00018142 |  | 2969.3167 | 1.6224 | -0.00040341
|  | 3318.504 | 1.3998 | -0.00017093 |  | 2969.2567 | 1.6224 | -0.0003914
|  | 3318.444 | 1.3998 | -0.00014977 |  | 2969.1967 | 1.6224 | -0.00037236
|  | 3318.384 | 1.3997 | -0.00012014 |  | 2969.1367 | 1.6223 | -0.00035064
|  | 3318.324 | 1.3997 | -8.6233e-05 |  | 2969.0767 | 1.6223 | -0.00032793
|  | 3318.264 | 1.3997 | -5.4101e-05 |  | 2969.0167 | 1.6223 | -0.00030645
|  | 3318.204 | 1.3997 | -2.8619e-05 |  | 2968.9567 | 1.6224 | -0.00029267
|  | 3318.144 | 1.3997 | -1.3424e-05 |  | 2968.8967 | 1.6224 | -0.00028875
|  | 3318.084 | 1.3998 | -8.7471e-06 |  | 2968.8367 | 1.6224 | -0.00029519
|  | 3318.024 | 1.3998 | -1.1497e-05 |  | 2968.7767 | 1.6224 | -0.00030913
|  | 3317.964 | 1.3998 | -1.6527e-05 |  | 2968.7167 | 1.6224 | -0.00032604
|  | 3317.904 | 1.3998 | -1.8363e-05 |  | 2968.6567 | 1.6224 | -0.00034098
|  | 3317.844 | 1.3998 | -1.3496e-05 |  | 2968.5967 | 1.6224 | -0.00034938
|  | 3317.784 | 1.3998 | -1.6259e-06 |  | 2968.5367 | 1.6223 | -0.00034929
|  | 3317.724 | 1.3998 | 1.362e-05 |  | 2968.4767 | 1.6223 | -0.00034076
|  | 3317.664 | 1.3998 | 2.6024e-05 |  | 2968.4167 | 1.6223 | -0.00032566
|  | 3317.604 | 1.3998 | 2.9979e-05 |  | 2968.3567 | 1.6223 | -0.00030652
|  | 3317.544 | 1.3998 | 2.1261e-05 |  | 2968.2967 | 1.6223 | -0.00028587
|  | 3317.484 | 1.3998 | -8.723e-08 |  | 2968.2367 | 1.6223 | -0.00026495
|  | 3317.424 | 1.3998 | -2.9421e-05 |  | 2968.1767 | 1.6223 | -0.00024442
|  | 3317.364 | 1.3998 | -5.9325e-05 |  | 2968.1167 | 1.6223 | -0.00022462
|  | 3317.304 | 1.3998 | -8.2589e-05 |  | 2968.0567 | 1.6223 | -0.00020619
|  | 3317.244 | 1.3998 | -9.3604e-05 |  | 2967.9967 | 1.6223 | -0.00019118
|  | 3317.184 | 1.3998 | -9.1371e-05 |  | 2967.9367 | 1.6223 | -0.00018252
|  | 3317.124 | 1.3997 | -7.8799e-05 |  | 2967.8767 | 1.6224 | -0.00018259
|  | 3317.064 | 1.3997 | -6.0693e-05 |  | 2967.8167 | 1.6224 | -0.00019305
|  | 3317.004 | 1.3997 | -4.2698e-05 |  | 2967.7567 | 1.6224 | -0.00021345
|  | 3316.944 | 1.3997 | -2.8652e-05 |  | 2967.6967 | 1.6224 | -0.00024101
|  | 3316.884 | 1.3997 | -1.8411e-05 |  | 2967.6367 | 1.6224 | -0.0002713
|  | 3316.824 | 1.3997 | -1.0067e-05 |  | 2967.5767 | 1.6224 | -0.00029919
|  | 3316.764 | 1.3997 | -5.9734e-08 |  | 2967.5167 | 1.6224 | -0.00032056
|  | 3316.704 | 1.3997 | 1.4105e-05 |  | 2967.4567 | 1.6224 | -0.00033319
|  | 3316.644 | 1.3997 | 3.2628e-05 |  | 2967.3967 | 1.6223 | -0.00033713
|  | 3316.584 | 1.3997 | 5.3437e-05 |  | 2967.3367 | 1.6223 | -0.00033426
|  | 3316.524 | 1.3997 | 7.2816e-05 |  | 2967.2767 | 1.6223 | -0.00032718
|  | 3316.464 | 1.3997 | 8.6947e-05 |  | 2967.2167 | 1.6223 | -0.00031816
|  | 3316.404 | 1.3997 | 9.338e-05 |  | 2967.1567 | 1.6223 | -0.00030842
|  | 3316.344 | 1.3997 | 9.1929e-05 |  | 2967.0967 | 1.6223 | -0.00029829
|  | 3316.284 | 1.3998 | 8.3797e-05 |  | 2967.0367 | 1.6223 | -0.00028736
|  | 3316.224 | 1.3998 | 7.1413e-05 |  | 2966.9767 | 1.6222 | -0.00027546
|  | 3316.164 | 1.3998 | 5.8857e-05 |  | 2966.9167 | 1.6223 | -0.000263
|  | 3316.104 | 1.3998 | 4.8852e-05 |  | 2966.8567 | 1.6223 | -0.00025222
|  | 3316.044 | 1.3998 | 4.3805e-05 |  | 2966.7967 | 1.6223 | -0.0002449
|  | 3315.984 | 1.3998 | 4.4169e-05 |  | 2966.7367 | 1.6223 | -0.00024259
|  | 3315.924 | 1.3997 | 4.8684e-05 |  | 2966.6767 | 1.6223 | -0.00024793
|  | 3315.864 | 1.3997 | 5.6062e-05 |  | 2966.6167 | 1.6223 | -0.0002613
|  | 3315.804 | 1.3997 | 6.353e-05 |  | 2966.5567 | 1.6223 | -0.00028076
|  | 3315.744 | 1.3998 | 6.9065e-05 |  | 2966.4967 | 1.6223 | -0.00030336
|  | 3315.684 | 1.3998 | 7.0642e-05 |  | 2966.4367 | 1.6223 | -0.00032484
|  | 3315.624 | 1.3998 | 6.7726e-05 |  | 2966.3767 | 1.6223 | -0.00034104
|  | 3315.564 | 1.3998 | 6.1133e-05 |  | 2966.3167 | 1.6222 | -0.00034931
|  | 3315.504 | 1.3998 | 5.3139e-05 |  | 2966.2567 | 1.6222 | -0.00034842
|  | 3315.444 | 1.3998 | 4.7187e-05 |  | 2966.1966 | 1.6222 | -0.00033866
|  | 3315.384 | 1.3998 | 4.6602e-05 |  | 2966.1366 | 1.6222 | -0.00032244
|  | 3315.324 | 1.3997 | 5.3234e-05 |  | 2966.0766 | 1.6222 | -0.00030254
|  | 3315.264 | 1.3997 | 6.6923e-05 |  | 2966.0166 | 1.6222 | -0.00028196
|  | 3315.204 | 1.3997 | 8.4514e-05 |  | 2965.9566 | 1.6222 | -0.00026375
|  | 3315.144 | 1.3997 | 0.00010173 |  | 2965.8966 | 1.6222 | -0.00024961
|  | 3315.084 | 1.3998 | 0.00011377 |  | 2965.8366 | 1.6222 | -0.0002409
|  | 3315.024 | 1.3998 | 0.00011656 |  | 2965.7766 | 1.6222 | -0.00023772
|  | 3314.964 | 1.3998 | 0.00010902 |  | 2965.7166 | 1.6222 | -0.00023995
|  | 3314.904 | 1.3998 | 9.2457e-05 |  | 2965.6566 | 1.6222 | -0.00024648
|  | 3314.844 | 1.3998 | 6.9908e-05 |  | 2965.5966 | 1.6222 | -0.00025636
|  | 3314.784 | 1.3998 | 4.5714e-05 |  | 2965.5366 | 1.6222 | -0.00026811
|  | 3314.724 | 1.3998 | 2.404e-05 |  | 2965.4766 | 1.6222 | -0.0002807
|  | 3314.664 | 1.3998 | 7.4123e-06 |  | 2965.4166 | 1.6222 | -0.00029307
|  | 3314.604 | 1.3998 | -2.8161e-06 |  | 2965.3566 | 1.6222 | -0.00030446
|  | 3314.544 | 1.3998 | -5.5009e-06 |  | 2965.2966 | 1.6222 | -0.00031491
|  | 3314.484 | 1.3998 | -2.0891e-06 |  | 2965.2366 | 1.6222 | -0.00032399
|  | 3314.424 | 1.3997 | 7.2232e-06 |  | 2965.1766 | 1.6222 | -0.00033217
|  | 3314.364 | 1.3997 | 2.1023e-05 |  | 2965.1166 | 1.6221 | -0.00033922
|  | 3314.304 | 1.3997 | 3.7315e-05 |  | 2965.0566 | 1.6221 | -0.00034471
|  | 3314.244 | 1.3997 | 5.3857e-05 |  | 2964.9966 | 1.6221 | -0.00034756
|  | 3314.184 | 1.3997 | 6.84e-05 |  | 2964.9366 | 1.6221 | -0.00034602
|  | 3314.124 | 1.3997 | 7.9194e-05 |  | 2964.8766 | 1.6221 | -0.00033898
|  | 3314.064 | 1.3998 | 8.5235e-05 |  | 2964.8166 | 1.622 | -0.00032563
|  | 3314.004 | 1.3998 | 8.8185e-05 |  | 2964.7566 | 1.622 | -0.00030628
|  | 3313.944 | 1.3998 | 8.8293e-05 |  | 2964.6966 | 1.622 | -0.00028316
|  | 3313.884 | 1.3998 | 8.6253e-05 |  | 2964.6366 | 1.622 | -0.00026008
|  | 3313.824 | 1.3998 | 8.2499e-05 |  | 2964.5766 | 1.622 | -0.00024171
|  | 3313.764 | 1.3998 | 7.6414e-05 |  | 2964.5166 | 1.622 | -0.00022677
|  | 3313.704 | 1.3998 | 6.6662e-05 |  | 2964.4566 | 1.622 | -0.00022077
|  | 3313.644 | 1.3998 | 5.1768e-05 |  | 2964.3966 | 1.622 | -0.0002238
|  | 3313.584 | 1.3998 | 3.2142e-05 |  | 2964.3366 | 1.6221 | -0.00023307
|  | 3313.524 | 1.3998 | 9.3469e-06 |  | 2964.2766 | 1.622 | -0.00024448
|  | 3313.464 | 1.3998 | -1.3337e-05 |  | 2964.2166 | 1.622 | -0.00025389
|  | 3313.404 | 1.3998 | -3.2727e-05 |  | 2964.1566 | 1.622 | -0.00025715
|  | 3313.344 | 1.3998 | -4.631e-05 |  | 2964.0966 | 1.622 | -0.00025337
|  | 3313.284 | 1.3998 | -5.3793e-05 |  | 2964.0366 | 1.622 | -0.0002429
|  | 3313.224 | 1.3998 | -5.6646e-05 |  | 2963.9766 | 1.622 | -0.00022791
|  | 3313.164 | 1.3997 | -5.7096e-05 |  | 2963.9166 | 1.622 | -0.00021177
|  | 3313.104 | 1.3997 | -5.7248e-05 |  | 2963.8566 | 1.622 | -0.00019671
|  | 3313.044 | 1.3997 | -5.591e-05 |  | 2963.7966 | 1.622 | -0.0001835
|  | 3312.984 | 1.3997 | -5.145e-05 |  | 2963.7366 | 1.622 | -0.0001718
|  | 3312.924 | 1.3996 | -4.0066e-05 |  | 2963.6766 | 1.622 | -0.00016063
|  | 3312.864 | 1.3996 | -1.8774e-05 |  | 2963.6166 | 1.622 | -0.00014941
|  | 3312.804 | 1.3996 | 1.2601e-05 |  | 2963.5566 | 1.622 | -0.00013808
|  | 3312.744 | 1.3996 | 5.113e-05 |  | 2963.4966 | 1.622 | -0.00012831
|  | 3312.684 | 1.3996 | 9.1007e-05 |  | 2963.4366 | 1.622 | -0.00012219
|  | 3312.624 | 1.3996 | 0.00012581 |  | 2963.3766 | 1.622 | -0.00012076
|  | 3312.564 | 1.3996 | 0.00015082 |  | 2963.3166 | 1.622 | -0.00012475
|  | 3312.504 | 1.3997 | 0.0001645 |  | 2963.2566 | 1.622 | -0.00013254
|  | 3312.444 | 1.3997 | 0.00016871 |  | 2963.1966 | 1.622 | -0.00014143
|  | 3312.384 | 1.3997 | 0.00016736 |  | 2963.1366 | 1.622 | -0.00014871
|  | 3312.324 | 1.3997 | 0.00016452 |  | 2963.0766 | 1.622 | -0.00015228
|  | 3312.264 | 1.3997 | 0.00016241 |  | 2963.0166 | 1.622 | -0.00015171
|  | 3312.204 | 1.3997 | 0.00016125 |  | 2962.9566 | 1.622 | -0.00014795
|  | 3312.144 | 1.3998 | 0.00015843 |  | 2962.8966 | 1.622 | -0.0001431
|  | 3312.084 | 1.3998 | 0.00015143 |  | 2962.8366 | 1.622 | -0.00013904
|  | 3312.024 | 1.3998 | 0.00013934 |  | 2962.7766 | 1.622 | -0.0001365
|  | 3311.964 | 1.3998 | 0.0001235 |  | 2962.7166 | 1.622 | -0.00013526
|  | 3311.904 | 1.3998 | 0.00010738 |  | 2962.6566 | 1.622 | -0.00013336
|  | 3311.844 | 1.3998 | 9.7177e-05 |  | 2962.5966 | 1.622 | -0.00012969
|  | 3311.784 | 1.3998 | 9.1232e-05 |  | 2962.5366 | 1.622 | -0.00012311
|  | 3311.724 | 1.3998 | 9.3055e-05 |  | 2962.4766 | 1.6219 | -0.00011416
|  | 3311.664 | 1.3998 | 0.00010048 |  | 2962.4166 | 1.6219 | -0.00010424
|  | 3311.604 | 1.3998 | 0.00010946 |  | 2962.3566 | 1.622 | -9.6457e-05
|  | 3311.544 | 1.3998 | 0.000115 |  | 2962.2966 | 1.622 | -9.0461e-05
|  | 3311.484 | 1.3998 | 0.00011302 |  | 2962.2366 | 1.622 | -8.8384e-05
|  | 3311.424 | 1.3998 | 0.00010287 |  | 2962.1766 | 1.622 | -9.004e-05
|  | 3311.364 | 1.3998 | 8.5963e-05 |  | 2962.1166 | 1.622 | -9.4335e-05
|  | 3311.304 | 1.3998 | 6.6062e-05 |  | 2962.0566 | 1.622 | -9.9577e-05
|  | 3311.244 | 1.3998 | 4.8019e-05 |  | 2961.9966 | 1.622 | -0.00010379
|  | 3311.184 | 1.3998 | 3.6366e-05 |  | 2961.9366 | 1.6219 | -0.00010542
|  | 3311.124 | 1.3998 | 3.3698e-05 |  | 2961.8766 | 1.6219 | -0.00010358
|  | 3311.064 | 1.3997 | 4.0954e-05 |  | 2961.8166 | 1.6219 | -9.7454e-05
|  | 3311.004 | 1.3997 | 5.6944e-05 |  | 2961.7566 | 1.6219 | -8.7732e-05
|  | 3310.944 | 1.3997 | 7.8868e-05 |  | 2961.6966 | 1.6219 | -7.447e-05
|  | 3310.884 | 1.3997 | 0.00010345 |  | 2961.6366 | 1.6219 | -5.9125e-05
|  | 3310.824 | 1.3997 | 0.00012674 |  | 2961.5766 | 1.6219 | -4.3107e-05
|  | 3310.764 | 1.3997 | 0.00014506 |  | 2961.5166 | 1.6219 | -2.7856e-05
|  | 3310.704 | 1.3997 | 0.00015651 |  | 2961.4566 | 1.6219 | -1.4418e-05
|  | 3310.644 | 1.3997 | 0.00016072 |  | 2961.3966 | 1.6219 | -3.5081e-06
|  | 3310.584 | 1.3998 | 0.00015938 |  | 2961.3366 | 1.6219 | 5.4737e-06
|  | 3310.524 | 1.3998 | 0.00015441 |  | 2961.2766 | 1.6219 | 1.448e-05
|  | 3310.464 | 1.3998 | 0.00014946 |  | 2961.2166 | 1.6219 | 2.5449e-05
|  | 3310.404 | 1.3998 | 0.00014719 |  | 2961.1566 | 1.6219 | 4.0327e-05
|  | 3310.344 | 1.3998 | 0.00014904 |  | 2961.0966 | 1.6219 | 6.0061e-05
|  | 3310.284 | 1.3998 | 0.00015456 |  | 2961.0366 | 1.6219 | 8.3917e-05
|  | 3310.224 | 1.3998 | 0.00016123 |  | 2960.9766 | 1.6219 | 0.00011001
|  | 3310.164 | 1.3998 | 0.00016659 |  | 2960.9166 | 1.6219 | 0.00013629
|  | 3310.104 | 1.3998 | 0.00016737 |  | 2960.8566 | 1.6219 | 0.00015969
|  | 3310.044 | 1.3998 | 0.0001623 |  | 2960.7966 | 1.6219 | 0.00017936
|  | 3309.984 | 1.3999 | 0.00015139 |  | 2960.7366 | 1.622 | 0.0001949
|  | 3309.924 | 1.3999 | 0.00013559 |  | 2960.6766 | 1.622 | 0.00020713
|  | 3309.864 | 1.3999 | 0.0001174 |  | 2960.6166 | 1.622 | 0.00021785
|  | 3309.804 | 1.3999 | 0.00010029 |  | 2960.5566 | 1.622 | 0.00022816
|  | 3309.744 | 1.3999 | 8.6623e-05 |  | 2960.4966 | 1.622 | 0.00023957
|  | 3309.684 | 1.3999 | 7.8403e-05 |  | 2960.4366 | 1.6221 | 0.00025151
|  | 3309.624 | 1.3998 | 7.6293e-05 |  | 2960.3766 | 1.6221 | 0.00026307
|  | 3309.564 | 1.3998 | 7.9764e-05 |  | 2960.3166 | 1.6221 | 0.00027385
|  | 3309.504 | 1.3998 | 8.7874e-05 |  | 2960.2566 | 1.6222 | 0.00028152
|  | 3309.444 | 1.3998 | 9.7941e-05 |  | 2960.1966 | 1.6222 | 0.00028383
|  | 3309.384 | 1.3998 | 0.00010649 |  | 2960.1366 | 1.6223 | 0.00027838
|  | 3309.324 | 1.3999 | 0.00010996 |  | 2960.0766 | 1.6223 | 0.00026451
|  | 3309.264 | 1.3999 | 0.00010585 |  | 2960.0166 | 1.6224 | 0.00023949
|  | 3309.204 | 1.3999 | 9.3104e-05 |  | 2959.9566 | 1.6224 | 0.0002018
|  | 3309.144 | 1.3999 | 7.2235e-05 |  | 2959.8966 | 1.6225 | 0.00015381
|  | 3309.084 | 1.3999 | 4.5992e-05 |  | 2959.8366 | 1.6225 | 9.9143e-05
|  | 3309.024 | 1.3999 | 1.8606e-05 |  | 2959.7766 | 1.6225 | 4.3016e-05
|  | 3308.964 | 1.3999 | -5.8859e-06 |  | 2959.7166 | 1.6225 | -8.7457e-06
|  | 3308.904 | 1.3999 | -2.4073e-05 |  | 2959.6566 | 1.6225 | -5.1916e-05
|  | 3308.844 | 1.3998 | -3.3436e-05 |  | 2959.5966 | 1.6225 | -8.4344e-05
|  | 3308.784 | 1.3998 | -3.3059e-05 |  | 2959.5366 | 1.6225 | -0.00010677
|  | 3308.724 | 1.3998 | -2.3726e-05 |  | 2959.4766 | 1.6225 | -0.00012267
|  | 3308.664 | 1.3998 | -7.3845e-06 |  | 2959.4166 | 1.6225 | -0.00013688
|  | 3308.604 | 1.3998 | 1.4043e-05 |  | 2959.3566 | 1.6225 | -0.00015358
|  | 3308.544 | 1.3998 | 3.7686e-05 |  | 2959.2966 | 1.6225 | -0.00017557
|  | 3308.484 | 1.3998 | 5.9987e-05 |  | 2959.2366 | 1.6225 | -0.00020369
|  | 3308.424 | 1.3998 | 7.7785e-05 |  | 2959.1766 | 1.6225 | -0.0002375
|  | 3308.364 | 1.3998 | 8.8696e-05 |  | 2959.1166 | 1.6225 | -0.00027519
|  | 3308.304 | 1.3998 | 9.1138e-05 |  | 2959.0566 | 1.6225 | -0.00031557
|  | 3308.244 | 1.3998 | 8.5501e-05 |  | 2958.9966 | 1.6225 | -0.00035852
|  | 3308.184 | 1.3999 | 7.348e-05 |  | 2958.9366 | 1.6225 | -0.00040359
|  | 3308.124 | 1.3999 | 5.8024e-05 |  | 2958.8766 | 1.6225 | -0.0004512
|  | 3308.064 | 1.3999 | 4.2403e-05 |  | 2958.8166 | 1.6224 | -0.00050091
|  | 3308.004 | 1.3999 | 2.8906e-05 |  | 2958.7566 | 1.6224 | -0.000551
|  | 3307.944 | 1.3999 | 1.8703e-05 |  | 2958.6966 | 1.6224 | -0.00059809
|  | 3307.884 | 1.3999 | 1.1019e-05 |  | 2958.6366 | 1.6223 | -0.00063788
|  | 3307.824 | 1.3998 | 4.3402e-06 |  | 2958.5766 | 1.6223 | -0.00066769
|  | 3307.764 | 1.3998 | -2.0382e-06 |  | 2958.5166 | 1.6222 | -0.00068352
|  | 3307.704 | 1.3998 | -7.963e-06 |  | 2958.4566 | 1.6221 | -0.00068526
|  | 3307.644 | 1.3998 | -1.1852e-05 |  | 2958.3966 | 1.6221 | -0.00067395
|  | 3307.584 | 1.3998 | -1.1545e-05 |  | 2958.3366 | 1.622 | -0.0006504
|  | 3307.524 | 1.3998 | -5.6246e-06 |  | 2958.2766 | 1.6219 | -0.00061737
|  | 3307.464 | 1.3998 | 5.5316e-06 |  | 2958.2166 | 1.6219 | -0.00057902
|  | 3307.404 | 1.3998 | 1.9294e-05 |  | 2958.1566 | 1.6219 | -0.00053902
|  | 3307.344 | 1.3998 | 2.9675e-05 |  | 2958.0966 | 1.6219 | -0.00049922
|  | 3307.284 | 1.3998 | 3.5199e-05 |  | 2958.0366 | 1.6219 | -0.00046214
|  | 3307.224 | 1.3999 | 3.1623e-05 |  | 2957.9766 | 1.6218 | -0.00042922
|  | 3307.164 | 1.3999 | 1.489e-05 |  | 2957.9166 | 1.6218 | -0.00040002
|  | 3307.104 | 1.3999 | -1.4027e-05 |  | 2957.8566 | 1.6218 | -0.00037377
|  | 3307.044 | 1.3999 | -5.2416e-05 |  | 2957.7966 | 1.6219 | -0.000351
|  | 3306.984 | 1.3999 | -9.592e-05 |  | 2957.7366 | 1.6219 | -0.00032663
|  | 3306.924 | 1.3999 | -0.00014027 |  | 2957.6766 | 1.6219 | -0.00029923
|  | 3306.864 | 1.3999 | -0.00018191 |  | 2957.6166 | 1.6219 | -0.00027081
|  | 3306.804 | 1.3998 | -0.00021705 |  | 2957.5566 | 1.6219 | -0.00024345
|  | 3306.744 | 1.3998 | -0.00024262 |  | 2957.4966 | 1.6219 | -0.00022023
|  | 3306.684 | 1.3997 | -0.00025526 |  | 2957.4366 | 1.6219 | -0.00020451
|  | 3306.624 | 1.3997 | -0.00025206 |  | 2957.3766 | 1.622 | -0.00019895
|  | 3306.564 | 1.3996 | -0.00023093 |  | 2957.3165 | 1.622 | -0.00020473
|  | 3306.504 | 1.3996 | -0.00019156 |  | 2957.2565 | 1.6221 | -0.00022116
|  | 3306.444 | 1.3995 | -0.00013715 |  | 2957.1965 | 1.6221 | -0.00024592
|  | 3306.384 | 1.3995 | -7.3172e-05 |  | 2957.1365 | 1.6221 | -0.00027573
|  | 3306.324 | 1.3995 | -7.4643e-06 |  | 2957.0765 | 1.6221 | -0.00030737
|  | 3306.264 | 1.3995 | 5.1525e-05 |  | 2957.0165 | 1.6221 | -0.00033838
|  | 3306.204 | 1.3996 | 9.6536e-05 |  | 2956.9565 | 1.6221 | -0.00036747
|  | 3306.144 | 1.3996 | 0.00012314 |  | 2956.8965 | 1.6221 | -0.00039468
|  | 3306.084 | 1.3997 | 0.00013042 |  | 2956.8365 | 1.6221 | -0.00042012
|  | 3306.024 | 1.3997 | 0.00012062 |  | 2956.7765 | 1.6221 | -0.00044462
|  | 3305.964 | 1.3997 | 9.8146e-05 |  | 2956.7165 | 1.6221 | -0.00046786
|  | 3305.904 | 1.3998 | 6.8597e-05 |  | 2956.6565 | 1.6221 | -0.00048863
|  | 3305.844 | 1.3998 | 3.7695e-05 |  | 2956.5965 | 1.6221 | -0.00050597
|  | 3305.784 | 1.3998 | 1.0225e-05 |  | 2956.5365 | 1.622 | -0.00051873
|  | 3305.724 | 1.3997 | -1.0581e-05 |  | 2956.4765 | 1.622 | -0.00052582
|  | 3305.664 | 1.3997 | -2.2827e-05 |  | 2956.4165 | 1.622 | -0.00052699
|  | 3305.604 | 1.3997 | -2.6298e-05 |  | 2956.3565 | 1.622 | -0.00052414
|  | 3305.544 | 1.3997 | -2.2352e-05 |  | 2956.2965 | 1.622 | -0.0005203
|  | 3305.484 | 1.3997 | -1.2985e-05 |  | 2956.2365 | 1.622 | -0.00051862
|  | 3305.424 | 1.3997 | -5.1467e-07 |  | 2956.1765 | 1.622 | -0.00052208
|  | 3305.364 | 1.3997 | 1.3084e-05 |  | 2956.1165 | 1.622 | -0.00053168
|  | 3305.304 | 1.3997 | 2.6878e-05 |  | 2956.0565 | 1.622 | -0.00054749
|  | 3305.244 | 1.3996 | 4.1063e-05 |  | 2955.9965 | 1.622 | -0.00056695
|  | 3305.184 | 1.3997 | 5.6349e-05 |  | 2955.9365 | 1.622 | -0.00058662
|  | 3305.124 | 1.3997 | 7.2169e-05 |  | 2955.8765 | 1.622 | -0.00060317
|  | 3305.064 | 1.3997 | 8.8114e-05 |  | 2955.8165 | 1.6219 | -0.0006141
|  | 3305.004 | 1.3997 | 0.0001047 |  | 2955.7565 | 1.6219 | -0.00061938
|  | 3304.944 | 1.3997 | 0.00011728 |  | 2955.6965 | 1.6219 | -0.0006217
|  | 3304.884 | 1.3997 | 0.0001215 |  | 2955.6365 | 1.6219 | -0.00062523
|  | 3304.824 | 1.3998 | 0.00011458 |  | 2955.5765 | 1.6219 | -0.00063331
|  | 3304.764 | 1.3998 | 9.5513e-05 |  | 2955.5165 | 1.6219 | -0.00064683
|  | 3304.704 | 1.3998 | 6.6152e-05 |  | 2955.4565 | 1.6219 | -0.00066536
|  | 3304.644 | 1.3998 | 3.1909e-05 |  | 2955.3965 | 1.6219 | -0.00068853
|  | 3304.584 | 1.3998 | -1.0485e-06 |  | 2955.3365 | 1.6218 | -0.00071094
|  | 3304.524 | 1.3998 | -2.706e-05 |  | 2955.2765 | 1.6218 | -0.00072704
|  | 3304.464 | 1.3997 | -4.1788e-05 |  | 2955.2165 | 1.6218 | -0.00073281
|  | 3304.404 | 1.3997 | -4.3793e-05 |  | 2955.1565 | 1.6217 | -0.00072882
|  | 3304.344 | 1.3997 | -3.4541e-05 |  | 2955.0965 | 1.6217 | -0.00071735
|  | 3304.284 | 1.3997 | -1.7525e-05 |  | 2955.0365 | 1.6217 | -0.00070088
|  | 3304.224 | 1.3997 | 2.7543e-06 |  | 2954.9765 | 1.6217 | -0.00068443
|  | 3304.164 | 1.3997 | 2.2318e-05 |  | 2954.9165 | 1.6217 | -0.00066984
|  | 3304.104 | 1.3997 | 3.8598e-05 |  | 2954.8565 | 1.6217 | -0.00065708
|  | 3304.044 | 1.3997 | 5.0225e-05 |  | 2954.7965 | 1.6217 | -0.00064566
|  | 3303.9839 | 1.3997 | 5.7316e-05 |  | 2954.7365 | 1.6217 | -0.00063395
|  | 3303.9239 | 1.3997 | 6.0482e-05 |  | 2954.6765 | 1.6217 | -0.00062141
|  | 3303.8639 | 1.3997 | 6.0363e-05 |  | 2954.6165 | 1.6217 | -0.00061103
|  | 3303.8039 | 1.3997 | 5.7012e-05 |  | 2954.5565 | 1.6217 | -0.00060631
|  | 3303.7439 | 1.3997 | 5.0117e-05 |  | 2954.4965 | 1.6217 | -0.00061083
|  | 3303.6839 | 1.3997 | 3.9062e-05 |  | 2954.4365 | 1.6217 | -0.00062868
|  | 3303.6239 | 1.3997 | 2.4046e-05 |  | 2954.3765 | 1.6217 | -0.00066225
|  | 3303.5639 | 1.3997 | 6.1862e-06 |  | 2954.3165 | 1.6217 | -0.00070876
|  | 3303.5039 | 1.3997 | -1.242e-05 |  | 2954.2565 | 1.6217 | -0.00076375
|  | 3303.4439 | 1.3997 | -2.7455e-05 |  | 2954.1965 | 1.6217 | -0.00082033
|  | 3303.3839 | 1.3997 | -3.512e-05 |  | 2954.1365 | 1.6217 | -0.00087134
|  | 3303.3239 | 1.3996 | -3.1274e-05 |  | 2954.0765 | 1.6216 | -0.00091136
|  | 3303.2639 | 1.3996 | -1.4611e-05 |  | 2954.0165 | 1.6215 | -0.00093689
|  | 3303.2039 | 1.3996 | 1.3726e-05 |  | 2953.9565 | 1.6215 | -0.00094585
|  | 3303.1439 | 1.3996 | 4.9121e-05 |  | 2953.8965 | 1.6214 | -0.00093595
|  | 3303.0839 | 1.3996 | 8.5445e-05 |  | 2953.8365 | 1.6213 | -0.00091136
|  | 3303.0239 | 1.3996 | 0.00011623 |  | 2953.7765 | 1.6213 | -0.00087607
|  | 3302.9639 | 1.3996 | 0.00013632 |  | 2953.7165 | 1.6212 | -0.00083346
|  | 3302.9039 | 1.3997 | 0.000144 |  | 2953.6565 | 1.6212 | -0.00079075
|  | 3302.8439 | 1.3997 | 0.0001428 |  | 2953.5965 | 1.6212 | -0.00075053
|  | 3302.7839 | 1.3997 | 0.00013166 |  | 2953.5365 | 1.6211 | -0.00071537
|  | 3302.7239 | 1.3997 | 0.00011514 |  | 2953.4765 | 1.6211 | -0.00068542
|  | 3302.6639 | 1.3997 | 9.9098e-05 |  | 2953.4165 | 1.6211 | -0.00065764
|  | 3302.6039 | 1.3997 | 8.484e-05 |  | 2953.3565 | 1.6211 | -0.00062908
|  | 3302.5439 | 1.3997 | 7.3229e-05 |  | 2953.2965 | 1.6211 | -0.00059747
|  | 3302.4839 | 1.3997 | 6.4738e-05 |  | 2953.2365 | 1.6211 | -0.00056307
|  | 3302.4239 | 1.3997 | 5.9796e-05 |  | 2953.1765 | 1.621 | -0.00051782
|  | 3302.3639 | 1.3997 | 6.0321e-05 |  | 2953.1165 | 1.621 | -0.00046831
|  | 3302.3039 | 1.3997 | 6.8512e-05 |  | 2953.0565 | 1.621 | -0.00041856
|  | 3302.2439 | 1.3997 | 8.5377e-05 |  | 2952.9965 | 1.621 | -0.00037364
|  | 3302.1839 | 1.3996 | 0.00010957 |  | 2952.9365 | 1.6211 | -0.00033594
|  | 3302.1239 | 1.3997 | 0.00013701 |  | 2952.8765 | 1.6211 | -0.00030768
|  | 3302.0639 | 1.3997 | 0.00016127 |  | 2952.8165 | 1.6211 | -0.00028766
|  | 3302.0039 | 1.3997 | 0.00017489 |  | 2952.7565 | 1.6211 | -0.00027359
|  | 3301.9439 | 1.3997 | 0.00017358 |  | 2952.6965 | 1.6211 | -0.00026321
|  | 3301.8839 | 1.3998 | 0.00015615 |  | 2952.6365 | 1.6212 | -0.00025358
|  | 3301.8239 | 1.3998 | 0.00012755 |  | 2952.5765 | 1.6212 | -0.00024423
|  | 3301.7639 | 1.3998 | 9.5185e-05 |  | 2952.5165 | 1.6212 | -0.0002346
|  | 3301.7039 | 1.3998 | 6.7734e-05 |  | 2952.4565 | 1.6212 | -0.00022442
|  | 3301.6439 | 1.3998 | 5.1674e-05 |  | 2952.3965 | 1.6212 | -0.00021373
|  | 3301.5839 | 1.3997 | 4.9414e-05 |  | 2952.3365 | 1.6212 | -0.00020155
|  | 3301.5239 | 1.3997 | 5.913e-05 |  | 2952.2765 | 1.6212 | -0.00018784
|  | 3301.4639 | 1.3997 | 7.5867e-05 |  | 2952.2165 | 1.6212 | -0.00017261
|  | 3301.4039 | 1.3997 | 9.4658e-05 |  | 2952.1565 | 1.6212 | -0.00015669
|  | 3301.3439 | 1.3997 | 0.00011119 |  | 2952.0965 | 1.6212 | -0.00014178
|  | 3301.2839 | 1.3997 | 0.0001238 |  | 2952.0365 | 1.6212 | -0.00012919
|  | 3301.2239 | 1.3997 | 0.00013216 |  | 2951.9765 | 1.6212 | -0.00011994
|  | 3301.1639 | 1.3998 | 0.00013704 |  | 2951.9165 | 1.6213 | -0.00011318
|  | 3301.1039 | 1.3998 | 0.00013756 |  | 2951.8565 | 1.6213 | -0.00010673
|  | 3301.0439 | 1.3998 | 0.00013225 |  | 2951.7965 | 1.6213 | -9.797e-05
|  | 3300.9839 | 1.3998 | 0.00011924 |  | 2951.7365 | 1.6213 | -8.4632e-05
|  | 3300.9239 | 1.3998 | 9.8325e-05 |  | 2951.6765 | 1.6213 | -6.6285e-05
|  | 3300.8639 | 1.3998 | 7.1411e-05 |  | 2951.6165 | 1.6213 | -4.4525e-05
|  | 3300.8039 | 1.3998 | 4.3696e-05 |  | 2951.5565 | 1.6213 | -2.3528e-05
|  | 3300.7439 | 1.3998 | 2.1125e-05 |  | 2951.4965 | 1.6214 | -7.8894e-06
|  | 3300.6839 | 1.3998 | 9.1256e-06 |  | 2951.4365 | 1.6214 | -1.3109e-06
|  | 3300.6239 | 1.3998 | 9.7112e-06 |  | 2951.3765 | 1.6215 | -5.9731e-06
|  | 3300.5639 | 1.3997 | 1.9195e-05 |  | 2951.3165 | 1.6215 | -2.1553e-05
|  | 3300.5039 | 1.3997 | 3.6895e-05 |  | 2951.2565 | 1.6215 | -4.5269e-05
|  | 3300.4439 | 1.3997 | 5.493e-05 |  | 2951.1965 | 1.6215 | -7.3521e-05
|  | 3300.3839 | 1.3997 | 6.7241e-05 |  | 2951.1365 | 1.6216 | -0.00010233
|  | 3300.3239 | 1.3998 | 7.1124e-05 |  | 2951.0765 | 1.6216 | -0.00012893
|  | 3300.2639 | 1.3998 | 6.7506e-05 |  | 2951.0165 | 1.6216 | -0.00015056
|  | 3300.2039 | 1.3998 | 5.9836e-05 |  | 2950.9565 | 1.6216 | -0.00016676
|  | 3300.1439 | 1.3998 | 5.2583e-05 |  | 2950.8965 | 1.6216 | -0.00018138
|  | 3300.0839 | 1.3998 | 4.9118e-05 |  | 2950.8365 | 1.6216 | -0.0001929
|  | 3300.0239 | 1.3998 | 4.9663e-05 |  | 2950.7765 | 1.6216 | -0.00020286
|  | 3299.9639 | 1.3998 | 5.2425e-05 |  | 2950.7165 | 1.6216 | -0.00021338
|  | 3299.9039 | 1.3998 | 5.305e-05 |  | 2950.6565 | 1.6216 | -0.00022612
|  | 3299.8439 | 1.3998 | 4.9326e-05 |  | 2950.5965 | 1.6216 | -0.00024321
|  | 3299.7839 | 1.3998 | 3.9612e-05 |  | 2950.5365 | 1.6216 | -0.00026583
|  | 3299.7239 | 1.3998 | 2.5391e-05 |  | 2950.4765 | 1.6217 | -0.00029524
|  | 3299.6639 | 1.3998 | 9.5906e-06 |  | 2950.4165 | 1.6217 | -0.00032979
|  | 3299.6039 | 1.3998 | -4.5483e-06 |  | 2950.3565 | 1.6217 | -0.00036761
|  | 3299.5439 | 1.3998 | -1.3845e-05 |  | 2950.2965 | 1.6217 | -0.00040507
|  | 3299.4839 | 1.3998 | -1.7295e-05 |  | 2950.2365 | 1.6216 | -0.00043868
|  | 3299.4239 | 1.3998 | -1.5064e-05 |  | 2950.1765 | 1.6216 | -0.00046633
|  | 3299.3639 | 1.3998 | -9.022e-06 |  | 2950.1165 | 1.6216 | -0.00048732
|  | 3299.3039 | 1.3998 | -2.0084e-06 |  | 2950.0565 | 1.6216 | -0.00050233
|  | 3299.2439 | 1.3998 | 3.033e-06 |  | 2949.9965 | 1.6216 | -0.00051557
|  | 3299.1839 | 1.3998 | 3.2445e-06 |  | 2949.9365 | 1.6215 | -0.0005279
|  | 3299.1239 | 1.3998 | -3.5982e-06 |  | 2949.8765 | 1.6215 | -0.00054198
|  | 3299.0639 | 1.3998 | -1.861e-05 |  | 2949.8165 | 1.6215 | -0.00055864
|  | 3299.0039 | 1.3998 | -4.1007e-05 |  | 2949.7565 | 1.6215 | -0.00057736
|  | 3298.9439 | 1.3998 | -6.8281e-05 |  | 2949.6965 | 1.6215 | -0.00059669
|  | 3298.8839 | 1.3998 | -9.5993e-05 |  | 2949.6365 | 1.6215 | -0.00061565
|  | 3298.8239 | 1.3998 | -0.00011868 |  | 2949.5765 | 1.6214 | -0.00063346
|  | 3298.7639 | 1.3997 | -0.00013204 |  | 2949.5165 | 1.6214 | -0.00064876
|  | 3298.7039 | 1.3997 | -0.00013359 |  | 2949.4565 | 1.6214 | -0.00066343
|  | 3298.6439 | 1.3997 | -0.0001252 |  | 2949.3965 | 1.6213 | -0.00067349
|  | 3298.5839 | 1.3997 | -0.00011079 |  | 2949.3365 | 1.6213 | -0.00067917
|  | 3298.5239 | 1.3997 | -9.6513e-05 |  | 2949.2765 | 1.6213 | -0.00067983
|  | 3298.4639 | 1.3997 | -8.7334e-05 |  | 2949.2165 | 1.6212 | -0.00067071
|  | 3298.4039 | 1.3996 | -8.4235e-05 |  | 2949.1565 | 1.6212 | -0.0006516
|  | 3298.3439 | 1.3996 | -8.5085e-05 |  | 2949.0965 | 1.6212 | -0.00062402
|  | 3298.2839 | 1.3996 | -8.4238e-05 |  | 2949.0365 | 1.6211 | -0.00059007
|  | 3298.2239 | 1.3996 | -7.623e-05 |  | 2948.9765 | 1.6211 | -0.00055547
|  | 3298.1639 | 1.3996 | -5.6139e-05 |  | 2948.9165 | 1.6211 | -0.00052566
|  | 3298.1039 | 1.3995 | -2.3049e-05 |  | 2948.8565 | 1.6211 | -0.000508
|  | 3298.0439 | 1.3995 | 1.8827e-05 |  | 2948.7965 | 1.6212 | -0.00050371
|  | 3297.9839 | 1.3996 | 6.0534e-05 |  | 2948.7365 | 1.6212 | -0.00051357
|  | 3297.9239 | 1.3996 | 9.28e-05 |  | 2948.6765 | 1.6212 | -0.00053117
|  | 3297.8639 | 1.3996 | 0.00010861 |  | 2948.6165 | 1.6212 | -0.00055726
|  | 3297.8039 | 1.3997 | 0.00010526 |  | 2948.5565 | 1.6212 | -0.00058375
|  | 3297.7439 | 1.3997 | 8.6254e-05 |  | 2948.4965 | 1.6211 | -0.00060484
|  | 3297.6839 | 1.3997 | 5.8658e-05 |  | 2948.4364 | 1.6211 | -0.00061687
|  | 3297.6239 | 1.3997 | 3.1211e-05 |  | 2948.3764 | 1.6211 | -0.00061778
|  | 3297.5639 | 1.3997 | 1.0901e-05 |  | 2948.3164 | 1.621 | -0.00060963
|  | 3297.5039 | 1.3997 | 5.8107e-07 |  | 2948.2564 | 1.621 | -0.00059421
|  | 3297.4439 | 1.3997 | -1.2942e-06 |  | 2948.1964 | 1.621 | -0.00057386
|  | 3297.3839 | 1.3997 | 1.3629e-06 |  | 2948.1364 | 1.6209 | -0.00055171
|  | 3297.3239 | 1.3997 | 4.021e-06 |  | 2948.0764 | 1.6209 | -0.00052892
|  | 3297.2639 | 1.3997 | 3.9933e-06 |  | 2948.0164 | 1.6209 | -0.00050361
|  | 3297.2039 | 1.3997 | 2.3135e-06 |  | 2947.9564 | 1.6209 | -0.00047736
|  | 3297.1439 | 1.3997 | 2.0299e-06 |  | 2947.8964 | 1.6209 | -0.00044956
|  | 3297.0839 | 1.3996 | 7.3104e-06 |  | 2947.8364 | 1.6209 | -0.0004183
|  | 3297.0239 | 1.3996 | 2.0265e-05 |  | 2947.7764 | 1.6209 | -0.00039072
|  | 3296.9639 | 1.3996 | 3.9964e-05 |  | 2947.7164 | 1.6209 | -0.00036722
|  | 3296.9039 | 1.3996 | 6.1605e-05 |  | 2947.6564 | 1.6209 | -0.00035332
|  | 3296.8439 | 1.3996 | 7.8626e-05 |  | 2947.5964 | 1.6209 | -0.00034808
|  | 3296.7839 | 1.3997 | 8.4925e-05 |  | 2947.5364 | 1.6209 | -0.00035182
|  | 3296.7239 | 1.3997 | 7.7067e-05 |  | 2947.4764 | 1.6209 | -0.0003615
|  | 3296.6639 | 1.3997 | 5.6008e-05 |  | 2947.4164 | 1.6209 | -0.0003716
|  | 3296.6039 | 1.3997 | 2.7202e-05 |  | 2947.3564 | 1.6209 | -0.00037613
|  | 3296.5439 | 1.3997 | -1.3017e-06 |  | 2947.2964 | 1.6209 | -0.00037233
|  | 3296.4839 | 1.3997 | -2.2535e-05 |  | 2947.2364 | 1.6209 | -0.00036027
|  | 3296.4239 | 1.3997 | -3.0874e-05 |  | 2947.1764 | 1.6209 | -0.00034073
|  | 3296.3639 | 1.3996 | -2.5214e-05 |  | 2947.1164 | 1.6208 | -0.00031878
|  | 3296.3039 | 1.3996 | -8.2577e-06 |  | 2947.0564 | 1.6208 | -0.00029657
|  | 3296.2439 | 1.3996 | 1.4404e-05 |  | 2946.9964 | 1.6208 | -0.00027784
|  | 3296.1839 | 1.3996 | 3.6189e-05 |  | 2946.9364 | 1.6209 | -0.0002637
|  | 3296.1239 | 1.3996 | 5.2459e-05 |  | 2946.8764 | 1.6209 | -0.00025181
|  | 3296.0639 | 1.3996 | 5.9923e-05 |  | 2946.8164 | 1.6209 | -0.00024048
|  | 3296.0039 | 1.3997 | 6.0849e-05 |  | 2946.7564 | 1.6209 | -0.00022795
|  | 3295.9439 | 1.3997 | 5.6549e-05 |  | 2946.6964 | 1.6209 | -0.00021428
|  | 3295.8839 | 1.3997 | 4.8909e-05 |  | 2946.6364 | 1.6209 | -0.00020161
|  | 3295.8239 | 1.3997 | 4.1782e-05 |  | 2946.5764 | 1.6209 | -0.00019336
|  | 3295.7639 | 1.3997 | 3.7957e-05 |  | 2946.5164 | 1.6209 | -0.00019267
|  | 3295.7039 | 1.3996 | 3.9481e-05 |  | 2946.4564 | 1.6209 | -0.00020118
|  | 3295.6439 | 1.3996 | 4.7113e-05 |  | 2946.3964 | 1.6209 | -0.00021593
|  | 3295.5839 | 1.3996 | 6.0554e-05 |  | 2946.3364 | 1.6209 | -0.0002362
|  | 3295.5239 | 1.3996 | 7.854e-05 |  | 2946.2764 | 1.6209 | -0.00025753
|  | 3295.4639 | 1.3996 | 9.8616e-05 |  | 2946.2164 | 1.6209 | -0.00027459
|  | 3295.4039 | 1.3997 | 0.00011736 |  | 2946.1564 | 1.6209 | -0.00028337
|  | 3295.3439 | 1.3997 | 0.00013134 |  | 2946.0964 | 1.6209 | -0.00028167
|  | 3295.2839 | 1.3997 | 0.0001378 |  | 2946.0364 | 1.6208 | -0.00027038
|  | 3295.2239 | 1.3997 | 0.00013463 |  | 2945.9764 | 1.6208 | -0.0002509
|  | 3295.1639 | 1.3998 | 0.00012187 |  | 2945.9164 | 1.6208 | -0.00022657
|  | 3295.1039 | 1.3998 | 0.00010117 |  | 2945.8564 | 1.6208 | -0.00019948
|  | 3295.0439 | 1.3998 | 7.5029e-05 |  | 2945.7964 | 1.6208 | -0.00017102
|  | 3294.9839 | 1.3998 | 4.6172e-05 |  | 2945.7364 | 1.6208 | -0.00014228
|  | 3294.9239 | 1.3998 | 1.7238e-05 |  | 2945.6764 | 1.6208 | -0.00011373
|  | 3294.8639 | 1.3998 | -1.028e-05 |  | 2945.6164 | 1.6208 | -8.5677e-05
|  | 3294.8039 | 1.3998 | -3.5739e-05 |  | 2945.5564 | 1.6208 | -5.9276e-05
|  | 3294.7439 | 1.3998 | -5.8447e-05 |  | 2945.4964 | 1.6208 | -3.6e-05
|  | 3294.6839 | 1.3998 | -7.7327e-05 |  | 2945.4364 | 1.6208 | -1.7873e-05
|  | 3294.6239 | 1.3998 | -9.1176e-05 |  | 2945.3764 | 1.6208 | -6.1564e-06
|  | 3294.5639 | 1.3997 | -9.9316e-05 |  | 2945.3164 | 1.6209 | -1.8231e-06
|  | 3294.5039 | 1.3997 | -0.00010158 |  | 2945.2564 | 1.6209 | -4.8826e-06
|  | 3294.4439 | 1.3997 | -9.9369e-05 |  | 2945.1964 | 1.6209 | -1.4315e-05
|  | 3294.3839 | 1.3997 | -9.558e-05 |  | 2945.1364 | 1.6209 | -2.8318e-05
|  | 3294.3239 | 1.3997 | -9.4107e-05 |  | 2945.0764 | 1.6209 | -4.4616e-05
|  | 3294.2639 | 1.3997 | -9.868e-05 |  | 2945.0164 | 1.6209 | -6.0755e-05
|  | 3294.2039 | 1.3997 | -0.00011089 |  | 2944.9564 | 1.6209 | -7.4283e-05
|  | 3294.1439 | 1.3997 | -0.00012979 |  | 2944.8964 | 1.6209 | -8.3016e-05
|  | 3294.0839 | 1.3996 | -0.00015048 |  | 2944.8364 | 1.6209 | -8.5111e-05
|  | 3294.0239 | 1.3996 | -0.00016599 |  | 2944.7764 | 1.6209 | -8.0031e-05
|  | 3293.9639 | 1.3996 | -0.00016883 |  | 2944.7164 | 1.6208 | -6.7818e-05
|  | 3293.9039 | 1.3995 | -0.00015365 |  | 2944.6564 | 1.6208 | -4.9871e-05
|  | 3293.8439 | 1.3995 | -0.00011874 |  | 2944.5964 | 1.6208 | -2.8011e-05
|  | 3293.7839 | 1.3994 | -7.1009e-05 |  | 2944.5364 | 1.6208 | -4.9231e-06
|  | 3293.7239 | 1.3994 | -1.4365e-05 |  | 2944.4764 | 1.6208 | 1.7047e-05
|  | 3293.6639 | 1.3994 | 4.7219e-05 |  | 2944.4164 | 1.6208 | 3.5837e-05
|  | 3293.6039 | 1.3995 | 0.00010158 |  | 2944.3564 | 1.6209 | 4.9566e-05
|  | 3293.5439 | 1.3995 | 0.00014015 |  | 2944.2964 | 1.6209 | 5.795e-05
|  | 3293.4839 | 1.3996 | 0.00015691 |  | 2944.2364 | 1.6209 | 6.1085e-05
|  | 3293.4239 | 1.3996 | 0.00015104 |  | 2944.1764 | 1.6209 | 5.9549e-05
|  | 3293.3639 | 1.3997 | 0.00012572 |  | 2944.1164 | 1.6209 | 5.4454e-05
|  | 3293.3039 | 1.3997 | 8.6864e-05 |  | 2944.0564 | 1.6209 | 4.5845e-05
|  | 3293.2439 | 1.3997 | 4.2623e-05 |  | 2943.9964 | 1.6209 | 3.5163e-05
|  | 3293.1839 | 1.3997 | 1.3632e-06 |  | 2943.9364 | 1.621 | 2.3804e-05
|  | 3293.1239 | 1.3997 | -3.015e-05 |  | 2943.8764 | 1.6209 | 1.3643e-05
|  | 3293.0639 | 1.3996 | -4.6928e-05 |  | 2943.8164 | 1.6209 | 6.8027e-06
|  | 3293.0039 | 1.3996 | -4.7171e-05 |  | 2943.7564 | 1.6209 | 5.3441e-06
|  | 3292.9439 | 1.3995 | -3.2344e-05 |  | 2943.6964 | 1.6209 | 1.0821e-05
|  | 3292.8839 | 1.3995 | -5.6599e-06 |  | 2943.6364 | 1.6209 | 2.3247e-05
|  | 3292.8239 | 1.3995 | 2.8003e-05 |  | 2943.5764 | 1.6209 | 4.1296e-05
|  | 3292.7639 | 1.3995 | 6.3239e-05 |  | 2943.5164 | 1.6209 | 6.1865e-05
|  | 3292.7039 | 1.3995 | 9.5089e-05 |  | 2943.4564 | 1.6209 | 8.0717e-05
|  | 3292.6439 | 1.3995 | 0.00012002 |  | 2943.3964 | 1.6209 | 9.3847e-05
|  | 3292.5839 | 1.3996 | 0.00013578 |  | 2943.3364 | 1.621 | 9.7907e-05
|  | 3292.5239 | 1.3996 | 0.00014164 |  | 2943.2764 | 1.621 | 9.1908e-05
|  | 3292.4639 | 1.3996 | 0.00013824 |  | 2943.2164 | 1.621 | 7.7519e-05
|  | 3292.4039 | 1.3996 | 0.00012707 |  | 2943.1564 | 1.621 | 5.8208e-05
|  | 3292.3439 | 1.3996 | 0.00011058 |  | 2943.0964 | 1.621 | 3.8879e-05
|  | 3292.2839 | 1.3997 | 9.1855e-05 |  | 2943.0364 | 1.621 | 2.4551e-05
|  | 3292.2239 | 1.3997 | 7.4101e-05 |  | 2942.9764 | 1.621 | 1.8465e-05
|  | 3292.1639 | 1.3996 | 6.0904e-05 |  | 2942.9164 | 1.621 | 2.1237e-05
|  | 3292.1039 | 1.3996 | 5.5701e-05 |  | 2942.8564 | 1.621 | 3.0985e-05
|  | 3292.0439 | 1.3996 | 6.0764e-05 |  | 2942.7964 | 1.621 | 4.4135e-05
|  | 3291.9839 | 1.3996 | 7.7011e-05 |  | 2942.7364 | 1.621 | 5.6087e-05
|  | 3291.9239 | 1.3996 | 0.00010302 |  | 2942.6764 | 1.621 | 6.3581e-05
|  | 3291.8639 | 1.3996 | 0.00013475 |  | 2942.6164 | 1.621 | 6.494e-05
|  | 3291.8039 | 1.3996 | 0.00016652 |  | 2942.5564 | 1.621 | 6.0549e-05
|  | 3291.7439 | 1.3996 | 0.0001917 |  | 2942.4964 | 1.621 | 5.2608e-05
|  | 3291.6839 | 1.3997 | 0.00020404 |  | 2942.4364 | 1.621 | 4.393e-05
|  | 3291.6239 | 1.3997 | 0.00019946 |  | 2942.3764 | 1.621 | 3.6925e-05
|  | 3291.5639 | 1.3998 | 0.00017666 |  | 2942.3164 | 1.621 | 3.2848e-05
|  | 3291.5039 | 1.3998 | 0.00014128 |  | 2942.2564 | 1.621 | 3.1579e-05
|  | 3291.4439 | 1.3998 | 9.9072e-05 |  | 2942.1964 | 1.621 | 3.2017e-05
|  | 3291.3839 | 1.3998 | 4.7968e-05 |  | 2942.1364 | 1.621 | 3.3013e-05
|  | 3291.3239 | 1.3998 | 7.6081e-07 |  | 2942.0764 | 1.621 | 3.319e-05
|  | 3291.2639 | 1.3998 | -3.6575e-05 |  | 2942.0164 | 1.621 | 3.225e-05
|  | 3291.2039 | 1.3997 | -6.1144e-05 |  | 2941.9564 | 1.621 | 3.0351e-05
|  | 3291.1439 | 1.3997 | -7.3155e-05 |  | 2941.8964 | 1.621 | 2.8167e-05
|  | 3291.0839 | 1.3997 | -7.526e-05 |  | 2941.8364 | 1.621 | 2.6243e-05
|  | 3291.0239 | 1.3997 | -7.0944e-05 |  | 2941.7764 | 1.621 | 2.4535e-05
|  | 3290.9639 | 1.3996 | -6.3462e-05 |  | 2941.7164 | 1.621 | 2.3141e-05
|  | 3290.9039 | 1.3996 | -5.413e-05 |  | 2941.6564 | 1.621 | 2.2033e-05
|  | 3290.8439 | 1.3996 | -4.3052e-05 |  | 2941.5964 | 1.621 | 2.0937e-05
|  | 3290.7839 | 1.3996 | -2.8898e-05 |  | 2941.5364 | 1.621 | 1.942e-05
|  | 3290.7239 | 1.3996 | -1.0608e-05 |  | 2941.4764 | 1.621 | 1.7001e-05
|  | 3290.6639 | 1.3996 | 1.0991e-05 |  | 2941.4164 | 1.621 | 1.3221e-05
|  | 3290.6039 | 1.3996 | 3.3489e-05 |  | 2941.3564 | 1.621 | 8.0835e-06
|  | 3290.5439 | 1.3996 | 5.3854e-05 |  | 2941.2964 | 1.621 | 1.611e-06
|  | 3290.4839 | 1.3996 | 6.8837e-05 |  | 2941.2364 | 1.621 | -5.6973e-06
|  | 3290.4239 | 1.3996 | 7.696e-05 |  | 2941.1764 | 1.621 | -1.2412e-05
|  | 3290.3639 | 1.3996 | 7.8749e-05 |  | 2941.1164 | 1.621 | -1.668e-05
|  | 3290.3039 | 1.3996 | 7.6689e-05 |  | 2941.0564 | 1.621 | -1.6645e-05
|  | 3290.2439 | 1.3996 | 7.4043e-05 |  | 2940.9964 | 1.621 | -1.1022e-05
|  | 3290.1839 | 1.3996 | 7.3064e-05 |  | 2940.9364 | 1.621 | -5.2897e-08
|  | 3290.1239 | 1.3996 | 7.4227e-05 |  | 2940.8764 | 1.621 | 1.4665e-05
|  | 3290.0639 | 1.3996 | 7.55e-05 |  | 2940.8164 | 1.621 | 3.0367e-05
|  | 3290.0039 | 1.3997 | 7.4432e-05 |  | 2940.7564 | 1.621 | 4.3913e-05
|  | 3289.9439 | 1.3997 | 6.9064e-05 |  | 2940.6964 | 1.621 | 5.2857e-05
|  | 3289.8839 | 1.3997 | 5.9081e-05 |  | 2940.6364 | 1.621 | 5.6409e-05
|  | 3289.8239 | 1.3997 | 4.702e-05 |  | 2940.5764 | 1.621 | 5.5354e-05
|  | 3289.7639 | 1.3997 | 3.6911e-05 |  | 2940.5164 | 1.621 | 5.1578e-05
|  | 3289.7039 | 1.3997 | 3.2714e-05 |  | 2940.4564 | 1.6211 | 4.7275e-05
|  | 3289.6439 | 1.3996 | 3.6075e-05 |  | 2940.3964 | 1.6211 | 4.371e-05
|  | 3289.5839 | 1.3996 | 4.577e-05 |  | 2940.3364 | 1.6211 | 4.0283e-05
|  | 3289.5239 | 1.3996 | 5.7946e-05 |  | 2940.2764 | 1.6211 | 3.5499e-05
|  | 3289.4639 | 1.3997 | 6.7602e-05 |  | 2940.2164 | 1.6211 | 2.7293e-05
|  | 3289.4039 | 1.3997 | 7.0576e-05 |  | 2940.1564 | 1.6211 | 1.3991e-05
|  | 3289.3439 | 1.3997 | 6.5222e-05 |  | 2940.0964 | 1.6211 | -4.6436e-06
|  | 3289.2839 | 1.3997 | 5.2998e-05 |  | 2940.0364 | 1.6211 | -2.7494e-05
|  | 3289.2239 | 1.3997 | 3.7905e-05 |  | 2939.9764 | 1.6211 | -5.1818e-05
|  | 3289.1639 | 1.3997 | 2.4071e-05 |  | 2939.9164 | 1.6211 | -7.4809e-05
|  | 3289.1039 | 1.3997 | 1.1636e-05 |  | 2939.8564 | 1.6211 | -9.3828e-05
|  | 3289.0439 | 1.3997 | 2.1146e-06 |  | 2939.7964 | 1.6211 | -0.00010755
|  | 3288.9839 | 1.3997 | -5.7672e-06 |  | 2939.7364 | 1.6211 | -0.00011591
|  | 3288.9239 | 1.3997 | -1.4521e-05 |  | 2939.6764 | 1.6211 | -0.00011983
|  | 3288.8639 | 1.3997 | -2.5611e-05 |  | 2939.6163 | 1.6211 | -0.00012075
|  | 3288.8039 | 1.3997 | -3.8662e-05 |  | 2939.5563 | 1.6211 | -0.00012014
|  | 3288.7439 | 1.3997 | -5.032e-05 |  | 2939.4963 | 1.6211 | -0.00011896
|  | 3288.6839 | 1.3996 | -5.5721e-05 |  | 2939.4363 | 1.6211 | -0.00011796
|  | 3288.6239 | 1.3996 | -5.0443e-05 |  | 2939.3763 | 1.6211 | -0.00011902
|  | 3288.5639 | 1.3996 | -3.328e-05 |  | 2939.3163 | 1.6211 | -0.00012315
|  | 3288.5039 | 1.3996 | -4.9301e-06 |  | 2939.2563 | 1.6211 | -0.00013144
|  | 3288.4439 | 1.3996 | 2.9806e-05 |  | 2939.1963 | 1.6211 | -0.00014501
|  | 3288.3839 | 1.3996 | 6.3888e-05 |  | 2939.1363 | 1.6211 | -0.00016415
|  | 3288.3239 | 1.3996 | 9.0498e-05 |  | 2939.0763 | 1.6211 | -0.00018762
|  | 3288.2639 | 1.3996 | 0.00010391 |  | 2939.0163 | 1.6211 | -0.00021313
|  | 3288.2039 | 1.3997 | 0.00010138 |  | 2938.9563 | 1.621 | -0.00023714
|  | 3288.1439 | 1.3997 | 8.2149e-05 |  | 2938.8963 | 1.621 | -0.000256
|  | 3288.0839 | 1.3997 | 4.8606e-05 |  | 2938.8363 | 1.621 | -0.00026626
|  | 3288.0239 | 1.3998 | 5.6875e-06 |  | 2938.7763 | 1.6209 | -0.0002647
|  | 3287.9639 | 1.3998 | -4.0647e-05 |  | 2938.7163 | 1.6209 | -0.00025119
|  | 3287.9039 | 1.3997 | -8.3507e-05 |  | 2938.6563 | 1.6209 | -0.00022616
|  | 3287.8439 | 1.3997 | -0.00011703 |  | 2938.5963 | 1.6209 | -0.00019248
|  | 3287.7839 | 1.3997 | -0.00013533 |  | 2938.5363 | 1.6208 | -0.00015476
|  | 3287.7239 | 1.3996 | -0.00013594 |  | 2938.4763 | 1.6209 | -0.00011859
|  | 3287.6639 | 1.3996 | -0.00011932 |  | 2938.4163 | 1.6209 | -9.0046e-05
|  | 3287.6039 | 1.3995 | -8.8941e-05 |  | 2938.3563 | 1.6209 | -7.4281e-05
|  | 3287.5439 | 1.3995 | -5.1271e-05 |  | 2938.2963 | 1.621 | -7.4623e-05
|  | 3287.4839 | 1.3995 | -1.423e-05 |  | 2938.2363 | 1.621 | -9.2068e-05
|  | 3287.4239 | 1.3995 | 1.5775e-05 |  | 2938.1763 | 1.621 | -0.00012416
|  | 3287.3639 | 1.3996 | 3.3979e-05 |  | 2938.1163 | 1.621 | -0.00016594
|  | 3287.3039 | 1.3996 | 3.9003e-05 |  | 2938.0563 | 1.621 | -0.00021104
|  | 3287.2439 | 1.3996 | 3.1289e-05 |  | 2937.9963 | 1.621 | -0.00025297
|  | 3287.1839 | 1.3996 | 1.4637e-05 |  | 2937.9363 | 1.621 | -0.00028618
|  | 3287.1239 | 1.3997 | -6.8092e-06 |  | 2937.8763 | 1.6209 | -0.0003072
|  | 3287.0639 | 1.3997 | -2.902e-05 |  | 2937.8163 | 1.6209 | -0.00031548
|  | 3287.0039 | 1.3996 | -4.9505e-05 |  | 2937.7563 | 1.6208 | -0.00031166
|  | 3286.9439 | 1.3996 | -6.4457e-05 |  | 2937.6963 | 1.6208 | -0.00029834
|  | 3286.8839 | 1.3996 | -7.8371e-05 |  | 2937.6363 | 1.6208 | -0.00027873
|  | 3286.8239 | 1.3996 | -8.9664e-05 |  | 2937.5763 | 1.6208 | -0.00025498
|  | 3286.7639 | 1.3996 | -9.6368e-05 |  | 2937.5163 | 1.6207 | -0.00022957
|  | 3286.7039 | 1.3996 | -0.00010001 |  | 2937.4563 | 1.6207 | -0.00020453
|  | 3286.6439 | 1.3996 | -0.00010058 |  | 2937.3963 | 1.6207 | -0.00018191
|  | 3286.5839 | 1.3995 | -9.7827e-05 |  | 2937.3363 | 1.6207 | -0.00016335
|  | 3286.5239 | 1.3995 | -9.2384e-05 |  | 2937.2763 | 1.6207 | -0.0001451
|  | 3286.4639 | 1.3995 | -8.3508e-05 |  | 2937.2163 | 1.6207 | -0.00013054
|  | 3286.4039 | 1.3995 | -7.1736e-05 |  | 2937.1563 | 1.6207 | -0.00011959
|  | 3286.3439 | 1.3995 | -5.7341e-05 |  | 2937.0963 | 1.6208 | -0.00011168
|  | 3286.2839 | 1.3995 | -4.1108e-05 |  | 2937.0363 | 1.6208 | -0.00010658
|  | 3286.2239 | 1.3995 | -2.5309e-05 |  | 2936.9763 | 1.6208 | -0.00010446
|  | 3286.1639 | 1.3995 | -1.1545e-05 |  | 2936.9163 | 1.6208 | -0.00010495
|  | 3286.1039 | 1.3995 | -1.7923e-06 |  | 2936.8563 | 1.6208 | -0.00010779
|  | 3286.0439 | 1.3995 | 3.2863e-06 |  | 2936.7963 | 1.6208 | -0.00011248
|  | 3285.9839 | 1.3995 | 4.3982e-06 |  | 2936.7363 | 1.6208 | -0.00011793
|  | 3285.9239 | 1.3995 | 4.34e-06 |  | 2936.6763 | 1.6208 | -0.00012291
|  | 3285.8639 | 1.3995 | 6.5593e-06 |  | 2936.6163 | 1.6208 | -0.00012593
|  | 3285.8039 | 1.3995 | 1.4122e-05 |  | 2936.5563 | 1.6208 | -0.00012624
|  | 3285.7439 | 1.3995 | 2.877e-05 |  | 2936.4963 | 1.6207 | -0.0001235
|  | 3285.6839 | 1.3995 | 4.8893e-05 |  | 2936.4363 | 1.6207 | -0.00011821
|  | 3285.6239 | 1.3995 | 7.1402e-05 |  | 2936.3763 | 1.6207 | -0.00011099
|  | 3285.5639 | 1.3995 | 9.0191e-05 |  | 2936.3163 | 1.6207 | -0.00010204
|  | 3285.5039 | 1.3995 | 0.00010123 |  | 2936.2563 | 1.6207 | -9.1442e-05
|  | 3285.4439 | 1.3995 | 0.00010083 |  | 2936.1963 | 1.6207 | -7.8558e-05
|  | 3285.3839 | 1.3995 | 9.0732e-05 |  | 2936.1363 | 1.6207 | -6.3231e-05
|  | 3285.3239 | 1.3995 | 7.411e-05 |  | 2936.0763 | 1.6207 | -4.5997e-05
|  | 3285.2639 | 1.3995 | 5.6894e-05 |  | 2936.0163 | 1.6207 | -2.8586e-05
|  | 3285.2039 | 1.3995 | 4.4819e-05 |  | 2935.9563 | 1.6207 | -1.4105e-05
|  | 3285.1439 | 1.3995 | 4.2475e-05 |  | 2935.8963 | 1.6207 | -6.0714e-06
|  | 3285.0839 | 1.3995 | 5.1056e-05 |  | 2935.8363 | 1.6208 | -6.8371e-06
|  | 3285.0239 | 1.3995 | 6.9001e-05 |  | 2935.7763 | 1.6208 | -1.6777e-05
|  | 3284.9639 | 1.3995 | 9.2847e-05 |  | 2935.7163 | 1.6208 | -3.3614e-05
|  | 3284.9039 | 1.3995 | 0.00011712 |  | 2935.6563 | 1.6208 | -5.3135e-05
|  | 3284.8439 | 1.3995 | 0.00013847 |  | 2935.5963 | 1.6208 | -7.0128e-05
|  | 3284.7839 | 1.3995 | 0.00015316 |  | 2935.5363 | 1.6208 | -8.0241e-05
|  | 3284.7239 | 1.3995 | 0.00015961 |  | 2935.4763 | 1.6208 | -8.1352e-05
|  | 3284.6639 | 1.3996 | 0.00015783 |  | 2935.4163 | 1.6207 | -7.4338e-05
|  | 3284.6039 | 1.3996 | 0.00015086 |  | 2935.3563 | 1.6207 | -6.189e-05
|  | 3284.5439 | 1.3996 | 0.00013797 |  | 2935.2963 | 1.6207 | -4.8687e-05
|  | 3284.4839 | 1.3996 | 0.00012201 |  | 2935.2363 | 1.6208 | -3.8779e-05
|  | 3284.4239 | 1.3996 | 0.00010542 |  | 2935.1763 | 1.6208 | -3.4287e-05
|  | 3284.3639 | 1.3996 | 9.1367e-05 |  | 2935.1163 | 1.6208 | -3.6308e-05
|  | 3284.3039 | 1.3996 | 8.1425e-05 |  | 2935.0563 | 1.6208 | -4.2857e-05
|  | 3284.2438 | 1.3996 | 7.6789e-05 |  | 2934.9963 | 1.6208 | -5.4237e-05
|  | 3284.1838 | 1.3996 | 7.8253e-05 |  | 2934.9363 | 1.6208 | -6.7885e-05
|  | 3284.1238 | 1.3996 | 8.4108e-05 |  | 2934.8763 | 1.6208 | -8.1933e-05
|  | 3284.0638 | 1.3995 | 9.2657e-05 |  | 2934.8163 | 1.6208 | -9.4294e-05
|  | 3284.0038 | 1.3995 | 0.00010151 |  | 2934.7563 | 1.6208 | -0.00010384
|  | 3283.9438 | 1.3995 | 0.00010904 |  | 2934.6963 | 1.6208 | -0.00010874
|  | 3283.8838 | 1.3996 | 0.00011457 |  | 2934.6363 | 1.6207 | -0.0001086
|  | 3283.8238 | 1.3996 | 0.00011861 |  | 2934.5763 | 1.6207 | -0.0001029
|  | 3283.7638 | 1.3996 | 0.00012254 |  | 2934.5163 | 1.6207 | -9.2873e-05
|  | 3283.7038 | 1.3996 | 0.00012886 |  | 2934.4563 | 1.6207 | -8.0894e-05
|  | 3283.6438 | 1.3996 | 0.00013942 |  | 2934.3963 | 1.6207 | -6.9368e-05
|  | 3283.5838 | 1.3996 | 0.00015442 |  | 2934.3363 | 1.6207 | -6.0699e-05
|  | 3283.5238 | 1.3996 | 0.00017344 |  | 2934.2763 | 1.6207 | -5.6906e-05
|  | 3283.4638 | 1.3996 | 0.00019316 |  | 2934.2163 | 1.6207 | -5.8559e-05
|  | 3283.4038 | 1.3996 | 0.0002096 |  | 2934.1563 | 1.6207 | -6.4764e-05
|  | 3283.3438 | 1.3996 | 0.00021898 |  | 2934.0963 | 1.6207 | -7.4138e-05
|  | 3283.2838 | 1.3997 | 0.00021737 |  | 2934.0363 | 1.6207 | -8.5154e-05
|  | 3283.2238 | 1.3997 | 0.00020371 |  | 2933.9763 | 1.6207 | -9.6312e-05
|  | 3283.1638 | 1.3997 | 0.00017853 |  | 2933.9163 | 1.6207 | -0.00010629
|  | 3283.1038 | 1.3998 | 0.00014509 |  | 2933.8563 | 1.6207 | -0.00011374
|  | 3283.0438 | 1.3998 | 0.0001068 |  | 2933.7963 | 1.6207 | -0.00011766
|  | 3282.9838 | 1.3998 | 6.7557e-05 |  | 2933.7363 | 1.6207 | -0.00011641
|  | 3282.9238 | 1.3998 | 2.9596e-05 |  | 2933.6763 | 1.6207 | -0.00010901
|  | 3282.8638 | 1.3998 | -5.6039e-06 |  | 2933.6163 | 1.6206 | -9.5918e-05
|  | 3282.8038 | 1.3998 | -3.7809e-05 |  | 2933.5563 | 1.6206 | -7.8947e-05
|  | 3282.7438 | 1.3997 | -6.7776e-05 |  | 2933.4963 | 1.6206 | -6.147e-05
|  | 3282.6838 | 1.3997 | -9.3809e-05 |  | 2933.4363 | 1.6206 | -4.7254e-05
|  | 3282.6238 | 1.3997 | -0.00011388 |  | 2933.3763 | 1.6206 | -3.9366e-05
|  | 3282.5638 | 1.3996 | -0.00012529 |  | 2933.3163 | 1.6206 | -3.8768e-05
|  | 3282.5038 | 1.3996 | -0.00012499 |  | 2933.2563 | 1.6206 | -4.3446e-05
|  | 3282.4438 | 1.3996 | -0.00011245 |  | 2933.1963 | 1.6206 | -4.9689e-05
|  | 3282.3838 | 1.3995 | -9.1877e-05 |  | 2933.1363 | 1.6206 | -5.237e-05
|  | 3282.3238 | 1.3995 | -6.5827e-05 |  | 2933.0763 | 1.6206 | -4.806e-05
|  | 3282.2638 | 1.3995 | -3.8365e-05 |  | 2933.0163 | 1.6206 | -3.5531e-05
|  | 3282.2038 | 1.3995 | -1.6574e-05 |  | 2932.9563 | 1.6206 | -1.6337e-05
|  | 3282.1438 | 1.3995 | -4.7346e-06 |  | 2932.8963 | 1.6206 | 5.2434e-06
|  | 3282.0838 | 1.3996 | -3.3587e-06 |  | 2932.8363 | 1.6206 | 2.2725e-05
|  | 3282.0238 | 1.3996 | -9.6164e-06 |  | 2932.7763 | 1.6206 | 3.8379e-05
|  | 3281.9638 | 1.3996 | -1.8666e-05 |  | 2932.7163 | 1.6206 | 4.9244e-05
|  | 3281.9038 | 1.3995 | -2.4987e-05 |  | 2932.6563 | 1.6206 | 5.6148e-05
|  | 3281.8438 | 1.3995 | -2.4567e-05 |  | 2932.5963 | 1.6206 | 6.1693e-05
|  | 3281.7838 | 1.3995 | -1.6195e-05 |  | 2932.5363 | 1.6206 | 6.8692e-05
|  | 3281.7238 | 1.3995 | -2.1407e-06 |  | 2932.4763 | 1.6206 | 7.8454e-05
|  | 3281.6638 | 1.3995 | 1.3902e-05 |  | 2932.4163 | 1.6206 | 9.0428e-05
|  | 3281.6038 | 1.3995 | 2.8082e-05 |  | 2932.3563 | 1.6207 | 0.00010155
|  | 3281.5438 | 1.3995 | 3.7119e-05 |  | 2932.2963 | 1.6207 | 0.00010826
|  | 3281.4838 | 1.3995 | 3.9403e-05 |  | 2932.2363 | 1.6207 | 0.00010731
|  | 3281.4238 | 1.3996 | 3.5184e-05 |  | 2932.1763 | 1.6207 | 9.7366e-05
|  | 3281.3638 | 1.3996 | 2.6027e-05 |  | 2932.1163 | 1.6208 | 7.9265e-05
|  | 3281.3038 | 1.3996 | 1.4032e-05 |  | 2932.0563 | 1.6208 | 5.5183e-05
|  | 3281.2438 | 1.3996 | 1.1375e-06 |  | 2931.9963 | 1.6208 | 2.8804e-05
|  | 3281.1838 | 1.3996 | -1.1059e-05 |  | 2931.9363 | 1.6208 | 3.4834e-06
|  | 3281.1238 | 1.3996 | -2.1499e-05 |  | 2931.8763 | 1.6208 | -1.8017e-05
|  | 3281.0638 | 1.3995 | -2.9417e-05 |  | 2931.8163 | 1.6207 | -3.3883e-05
|  | 3281.0038 | 1.3995 | -3.4086e-05 |  | 2931.7563 | 1.6207 | -4.3038e-05
|  | 3280.9438 | 1.3995 | -3.4926e-05 |  | 2931.6963 | 1.6207 | -4.5112e-05
|  | 3280.8838 | 1.3995 | -3.1774e-05 |  | 2931.6363 | 1.6207 | -4.0378e-05
|  | 3280.8238 | 1.3995 | -2.4013e-05 |  | 2931.5763 | 1.6207 | -2.9501e-05
|  | 3280.7638 | 1.3994 | -1.092e-05 |  | 2931.5163 | 1.6206 | -1.3569e-05
|  | 3280.7038 | 1.3994 | 8.4171e-06 |  | 2931.4563 | 1.6206 | 5.6253e-06
|  | 3280.6438 | 1.3994 | 3.5004e-05 |  | 2931.3963 | 1.6206 | 2.6011e-05
|  | 3280.5838 | 1.3994 | 6.9083e-05 |  | 2931.3363 | 1.6206 | 4.5438e-05
|  | 3280.5238 | 1.3994 | 0.00010904 |  | 2931.2763 | 1.6207 | 6.143e-05
|  | 3280.4638 | 1.3994 | 0.00015145 |  | 2931.2163 | 1.6207 | 7.2289e-05
|  | 3280.4038 | 1.3994 | 0.00019031 |  | 2931.1563 | 1.6207 | 7.6527e-05
|  | 3280.3438 | 1.3995 | 0.00021867 |  | 2931.0963 | 1.6207 | 7.3152e-05
|  | 3280.2838 | 1.3995 | 0.00023042 |  | 2931.0363 | 1.6207 | 6.144e-05
|  | 3280.2238 | 1.3996 | 0.00022223 |  | 2930.9763 | 1.6208 | 4.1915e-05
|  | 3280.1638 | 1.3996 | 0.00019471 |  | 2930.9163 | 1.6208 | 1.5837e-05
|  | 3280.1038 | 1.3997 | 0.00015645 |  | 2930.8563 | 1.6208 | -1.452e-05
|  | 3280.0438 | 1.3997 | 0.00011176 |  | 2930.7963 | 1.6208 | -4.5329e-05
|  | 3279.9838 | 1.3997 | 6.3615e-05 |  | 2930.7362 | 1.6208 | -7.2653e-05
|  | 3279.9238 | 1.3997 | 2.3664e-05 |  | 2930.6762 | 1.6207 | -9.2627e-05
|  | 3279.8638 | 1.3997 | -3.9076e-06 |  | 2930.6162 | 1.6207 | -0.00010234
|  | 3279.8038 | 1.3996 | -1.893e-05 |  | 2930.5562 | 1.6207 | -0.00010134
|  | 3279.7438 | 1.3996 | -2.424e-05 |  | 2930.4962 | 1.6206 | -9.1904e-05
|  | 3279.6838 | 1.3996 | -2.4898e-05 |  | 2930.4362 | 1.6206 | -7.4751e-05
|  | 3279.6238 | 1.3996 | -2.5333e-05 |  | 2930.3762 | 1.6206 | -5.3546e-05
|  | 3279.5638 | 1.3996 | -2.7829e-05 |  | 2930.3162 | 1.6206 | -3.1876e-05
|  | 3279.5038 | 1.3995 | -3.1891e-05 |  | 2930.2562 | 1.6206 | -1.2706e-05
|  | 3279.4438 | 1.3995 | -3.4502e-05 |  | 2930.1962 | 1.6206 | 2.5426e-06
|  | 3279.3838 | 1.3995 | -3.1393e-05 |  | 2930.1362 | 1.6206 | 1.2915e-05
|  | 3279.3238 | 1.3995 | -1.8578e-05 |  | 2930.0762 | 1.6206 | 1.8048e-05
|  | 3279.2638 | 1.3994 | 5.2021e-06 |  | 2930.0162 | 1.6207 | 1.8192e-05
|  | 3279.2038 | 1.3994 | 3.901e-05 |  | 2929.9562 | 1.6207 | 1.29e-05
|  | 3279.1438 | 1.3994 | 7.8863e-05 |  | 2929.8962 | 1.6207 | 1.9808e-06
|  | 3279.0838 | 1.3994 | 0.00011817 |  | 2929.8362 | 1.6207 | -1.4216e-05
|  | 3279.0238 | 1.3995 | 0.00014961 |  | 2929.7762 | 1.6207 | -3.4423e-05
|  | 3278.9638 | 1.3995 | 0.0001669 |  | 2929.7162 | 1.6207 | -5.6556e-05
|  | 3278.9038 | 1.3996 | 0.00016591 |  | 2929.6562 | 1.6207 | -7.7794e-05
|  | 3278.8438 | 1.3996 | 0.00014655 |  | 2929.5962 | 1.6207 | -9.5105e-05
|  | 3278.7838 | 1.3996 | 0.00011256 |  | 2929.5362 | 1.6206 | -0.00010603
|  | 3278.7238 | 1.3996 | 7.1344e-05 |  | 2929.4762 | 1.6206 | -0.00010955
|  | 3278.6638 | 1.3996 | 3.1987e-05 |  | 2929.4162 | 1.6206 | -0.00010551
|  | 3278.6038 | 1.3996 | 3.1233e-06 |  | 2929.3562 | 1.6206 | -9.4572e-05
|  | 3278.5438 | 1.3996 | -9.0505e-06 |  | 2929.2962 | 1.6206 | -7.789e-05
|  | 3278.4838 | 1.3995 | -2.4505e-06 |  | 2929.2362 | 1.6205 | -5.6832e-05
|  | 3278.4238 | 1.3995 | 2.033e-05 |  | 2929.1762 | 1.6205 | -3.2753e-05
|  | 3278.3638 | 1.3995 | 5.2751e-05 |  | 2929.1162 | 1.6205 | -7.4698e-06
|  | 3278.3038 | 1.3995 | 8.6874e-05 |  | 2929.0562 | 1.6205 | 1.6969e-05
|  | 3278.2438 | 1.3995 | 0.00011488 |  | 2928.9962 | 1.6205 | 3.8021e-05
|  | 3278.1838 | 1.3995 | 0.00013078 |  | 2928.9362 | 1.6206 | 5.3011e-05
|  | 3278.1238 | 1.3996 | 0.00013183 |  | 2928.8762 | 1.6206 | 5.9572e-05
|  | 3278.0638 | 1.3996 | 0.00011817 |  | 2928.8162 | 1.6206 | 5.6881e-05
|  | 3278.0038 | 1.3996 | 9.2521e-05 |  | 2928.7562 | 1.6206 | 4.6061e-05
|  | 3277.9438 | 1.3997 | 5.9354e-05 |  | 2928.6962 | 1.6206 | 3.0102e-05
|  | 3277.8838 | 1.3997 | 2.6307e-05 |  | 2928.6362 | 1.6206 | 1.3122e-05
|  | 3277.8238 | 1.3996 | -4.5366e-06 |  | 2928.5762 | 1.6206 | -7.4475e-07
|  | 3277.7638 | 1.3996 | -3.3364e-05 |  | 2928.5162 | 1.6206 | -8.4995e-06
|  | 3277.7038 | 1.3996 | -5.2541e-05 |  | 2928.4562 | 1.6206 | -9.8778e-06
|  | 3277.6438 | 1.3996 | -6.0768e-05 |  | 2928.3962 | 1.6206 | -7.0841e-06
|  | 3277.5838 | 1.3995 | -5.8482e-05 |  | 2928.3362 | 1.6206 | -4.3215e-06
|  | 3277.5238 | 1.3995 | -4.6853e-05 |  | 2928.2762 | 1.6206 | -4.9439e-06
|  | 3277.4638 | 1.3995 | -2.8932e-05 |  | 2928.2162 | 1.6206 | -1.2566e-05
|  | 3277.4038 | 1.3995 | -7.4177e-06 |  | 2928.1562 | 1.6207 | -2.8716e-05
|  | 3277.3438 | 1.3995 | 1.4854e-05 |  | 2928.0962 | 1.6207 | -5.171e-05
|  | 3277.2838 | 1.3995 | 3.6608e-05 |  | 2928.0362 | 1.6206 | -7.7321e-05
|  | 3277.2238 | 1.3995 | 5.7301e-05 |  | 2927.9762 | 1.6206 | -0.00010008
|  | 3277.1638 | 1.3995 | 7.6435e-05 |  | 2927.9162 | 1.6206 | -0.00011491
|  | 3277.1038 | 1.3995 | 9.3188e-05 |  | 2927.8562 | 1.6206 | -0.00011849
|  | 3277.0438 | 1.3995 | 0.0001052 |  | 2927.7962 | 1.6205 | -0.00011011
|  | 3276.9838 | 1.3996 | 0.00010915 |  | 2927.7362 | 1.6205 | -9.1649e-05
|  | 3276.9238 | 1.3996 | 0.00010207 |  | 2927.6762 | 1.6205 | -6.6683e-05
|  | 3276.8638 | 1.3996 | 8.2378e-05 |  | 2927.6162 | 1.6205 | -3.9209e-05
|  | 3276.8038 | 1.3996 | 5.2239e-05 |  | 2927.5562 | 1.6205 | -1.2156e-05
|  | 3276.7438 | 1.3996 | 1.6373e-05 |  | 2927.4962 | 1.6205 | 1.2794e-05
|  | 3276.6838 | 1.3996 | -1.7751e-05 |  | 2927.4362 | 1.6205 | 3.5322e-05
|  | 3276.6238 | 1.3996 | -4.2532e-05 |  | 2927.3762 | 1.6205 | 5.5883e-05
|  | 3276.5638 | 1.3996 | -5.2206e-05 |  | 2927.3162 | 1.6205 | 7.5337e-05
|  | 3276.5038 | 1.3995 | -4.5885e-05 |  | 2927.2562 | 1.6205 | 9.3347e-05
|  | 3276.4438 | 1.3995 | -2.7136e-05 |  | 2927.1962 | 1.6205 | 0.00010839
|  | 3276.3838 | 1.3995 | -2.8632e-06 |  | 2927.1362 | 1.6205 | 0.00011855
|  | 3276.3238 | 1.3995 | 1.8396e-05 |  | 2927.0762 | 1.6206 | 0.00012159
|  | 3276.2638 | 1.3995 | 2.9688e-05 |  | 2927.0162 | 1.6206 | 0.00011592
|  | 3276.2038 | 1.3995 | 2.7215e-05 |  | 2926.9562 | 1.6206 | 0.00010149
|  | 3276.1438 | 1.3996 | 1.1125e-05 |  | 2926.8962 | 1.6206 | 7.9321e-05
|  | 3276.0838 | 1.3996 | -1.4279e-05 |  | 2926.8362 | 1.6207 | 5.1996e-05
|  | 3276.0238 | 1.3996 | -4.2446e-05 |  | 2926.7762 | 1.6207 | 2.2816e-05
|  | 3275.9638 | 1.3995 | -6.6355e-05 |  | 2926.7162 | 1.6207 | -4.554e-06
|  | 3275.9038 | 1.3995 | -8.0101e-05 |  | 2926.6562 | 1.6206 | -2.7274e-05
|  | 3275.8438 | 1.3995 | -7.9277e-05 |  | 2926.5962 | 1.6206 | -4.3861e-05
|  | 3275.7838 | 1.3994 | -6.2827e-05 |  | 2926.5362 | 1.6206 | -5.2939e-05
|  | 3275.7238 | 1.3994 | -3.2843e-05 |  | 2926.4762 | 1.6206 | -5.4594e-05
|  | 3275.6638 | 1.3994 | 6.6398e-06 |  | 2926.4162 | 1.6206 | -4.9969e-05
|  | 3275.6038 | 1.3994 | 4.8147e-05 |  | 2926.3562 | 1.6206 | -4.0352e-05
|  | 3275.5438 | 1.3994 | 8.3898e-05 |  | 2926.2962 | 1.6205 | -2.7958e-05
|  | 3275.4838 | 1.3994 | 0.0001167 |  | 2926.2362 | 1.6205 | -1.473e-05
|  | 3275.4238 | 1.3994 | 0.00013719 |  | 2926.1762 | 1.6205 | -2.755e-06
|  | 3275.3638 | 1.3995 | 0.00014394 |  | 2926.1162 | 1.6205 | 6.0731e-06
|  | 3275.3038 | 1.3995 | 0.0001383 |  | 2926.0562 | 1.6206 | 1.0205e-05
|  | 3275.2438 | 1.3995 | 0.00012447 |  | 2925.9962 | 1.6206 | 1.004e-05
|  | 3275.1838 | 1.3995 | 0.00010631 |  | 2925.9362 | 1.6206 | 4.8128e-06
|  | 3275.1238 | 1.3995 | 8.7887e-05 |  | 2925.8762 | 1.6206 | -4.755e-06
|  | 3275.0638 | 1.3996 | 7.106e-05 |  | 2925.8162 | 1.6206 | -1.6413e-05
|  | 3275.0038 | 1.3995 | 5.6516e-05 |  | 2925.7562 | 1.6206 | -2.7697e-05
|  | 3274.9438 | 1.3995 | 4.4029e-05 |  | 2925.6962 | 1.6206 | -3.5823e-05
|  | 3274.8838 | 1.3995 | 3.4097e-05 |  | 2925.6362 | 1.6205 | -3.7939e-05
|  | 3274.8238 | 1.3995 | 2.8013e-05 |  | 2925.5762 | 1.6205 | -3.2433e-05
|  | 3274.7638 | 1.3995 | 2.791e-05 |  | 2925.5162 | 1.6205 | -1.931e-05
|  | 3274.7038 | 1.3995 | 3.5302e-05 |  | 2925.4562 | 1.6205 | -2.7366e-07
|  | 3274.6438 | 1.3995 | 4.9853e-05 |  | 2925.3962 | 1.6205 | 2.1115e-05
|  | 3274.5838 | 1.3995 | 6.8848e-05 |  | 2925.3362 | 1.6205 | 4.0029e-05
|  | 3274.5238 | 1.3995 | 8.7281e-05 |  | 2925.2762 | 1.6205 | 5.1838e-05
|  | 3274.4638 | 1.3995 | 9.9169e-05 |  | 2925.2162 | 1.6206 | 5.2955e-05
|  | 3274.4038 | 1.3995 | 0.00010064 |  | 2925.1562 | 1.6206 | 4.1958e-05
|  | 3274.3438 | 1.3996 | 9.0428e-05 |  | 2925.0962 | 1.6206 | 1.9723e-05
|  | 3274.2838 | 1.3996 | 7.057e-05 |  | 2925.0362 | 1.6206 | -1.0123e-05
|  | 3274.2238 | 1.3996 | 4.624e-05 |  | 2924.9762 | 1.6206 | -4.3513e-05
|  | 3274.1638 | 1.3996 | 2.2192e-05 |  | 2924.9162 | 1.6206 | -7.5605e-05
|  | 3274.1038 | 1.3996 | 2.2936e-06 |  | 2924.8562 | 1.6206 | -0.00010266
|  | 3274.0438 | 1.3996 | -1.3122e-05 |  | 2924.7962 | 1.6206 | -0.0001225
|  | 3273.9838 | 1.3995 | -2.4237e-05 |  | 2924.7362 | 1.6206 | -0.00013462
|  | 3273.9238 | 1.3995 | -3.3438e-05 |  | 2924.6762 | 1.6205 | -0.00013968
|  | 3273.8638 | 1.3995 | -4.0907e-05 |  | 2924.6162 | 1.6205 | -0.00013928
|  | 3273.8038 | 1.3995 | -4.5523e-05 |  | 2924.5562 | 1.6205 | -0.00013445
|  | 3273.7438 | 1.3995 | -4.3504e-05 |  | 2924.4962 | 1.6205 | -0.00012594
|  | 3273.6838 | 1.3994 | -3.2616e-05 |  | 2924.4362 | 1.6205 | -0.00011452
|  | 3273.6238 | 1.3994 | -1.1724e-05 |  | 2924.3762 | 1.6204 | -0.0001002
|  | 3273.5638 | 1.3994 | 1.7582e-05 |  | 2924.3162 | 1.6204 | -8.3452e-05
|  | 3273.5038 | 1.3994 | 5.0105e-05 |  | 2924.2562 | 1.6204 | -6.5663e-05
|  | 3273.4438 | 1.3994 | 8.0666e-05 |  | 2924.1962 | 1.6204 | -4.8238e-05
|  | 3273.3838 | 1.3994 | 0.00010417 |  | 2924.1362 | 1.6204 | -3.3138e-05
|  | 3273.3238 | 1.3994 | 0.0001177 |  | 2924.0762 | 1.6204 | -2.2322e-05
|  | 3273.2638 | 1.3995 | 0.0001225 |  | 2924.0162 | 1.6204 | -1.6509e-05
|  | 3273.2038 | 1.3995 | 0.00012142 |  | 2923.9562 | 1.6205 | -1.6579e-05
|  | 3273.1438 | 1.3995 | 0.00011616 |  | 2923.8962 | 1.6205 | -2.1893e-05
|  | 3273.0838 | 1.3995 | 0.00010902 |  | 2923.8362 | 1.6205 | -3.0977e-05
|  | 3273.0238 | 1.3995 | 0.00010028 |  | 2923.7762 | 1.6205 | -4.1449e-05
|  | 3272.9638 | 1.3995 | 8.9265e-05 |  | 2923.7162 | 1.6205 | -5.0679e-05
|  | 3272.9038 | 1.3995 | 7.5699e-05 |  | 2923.6562 | 1.6205 | -5.9298e-05
|  | 3272.8438 | 1.3995 | 6.0889e-05 |  | 2923.5962 | 1.6204 | -6.3415e-05
|  | 3272.7838 | 1.3995 | 4.6981e-05 |  | 2923.5362 | 1.6204 | -6.1348e-05
|  | 3272.7238 | 1.3995 | 3.8577e-05 |  | 2923.4762 | 1.6204 | -5.3774e-05
|  | 3272.6638 | 1.3995 | 3.7902e-05 |  | 2923.4162 | 1.6204 | -4.1153e-05
|  | 3272.6038 | 1.3995 | 4.6041e-05 |  | 2923.3562 | 1.6204 | -2.549e-05
|  | 3272.5438 | 1.3995 | 6.0636e-05 |  | 2923.2962 | 1.6204 | -9.3415e-06
|  | 3272.4838 | 1.3995 | 7.7827e-05 |  | 2923.2362 | 1.6204 | 4.4196e-06
|  | 3272.4238 | 1.3995 | 9.3646e-05 |  | 2923.1762 | 1.6204 | 1.3257e-05
|  | 3272.3638 | 1.3995 | 0.0001054 |  | 2923.1162 | 1.6204 | 1.6208e-05
|  | 3272.3038 | 1.3995 | 0.00011363 |  | 2923.0562 | 1.6205 | 1.2346e-05
|  | 3272.2438 | 1.3995 | 0.00012009 |  | 2922.9962 | 1.6205 | 2.7445e-06
|  | 3272.1838 | 1.3995 | 0.00012778 |  | 2922.9362 | 1.6205 | -1.1418e-05
|  | 3272.1238 | 1.3995 | 0.00013777 |  | 2922.8762 | 1.6205 | -2.8676e-05
|  | 3272.0638 | 1.3995 | 0.00014887 |  | 2922.8162 | 1.6205 | -4.6475e-05
|  | 3272.0038 | 1.3996 | 0.00015705 |  | 2922.7562 | 1.6205 | -6.3562e-05
|  | 3271.9438 | 1.3996 | 0.00015736 |  | 2922.6962 | 1.6205 | -7.8923e-05
|  | 3271.8838 | 1.3996 | 0.00014605 |  | 2922.6362 | 1.6205 | -9.1026e-05
|  | 3271.8238 | 1.3996 | 0.00012204 |  | 2922.5762 | 1.6204 | -9.9517e-05
|  | 3271.7638 | 1.3997 | 8.7227e-05 |  | 2922.5162 | 1.6204 | -0.00010359
|  | 3271.7038 | 1.3997 | 4.6561e-05 |  | 2922.4562 | 1.6204 | -0.00010319
|  | 3271.6438 | 1.3997 | 5.6781e-06 |  | 2922.3962 | 1.6204 | -9.8183e-05
|  | 3271.5838 | 1.3997 | -3.04e-05 |  | 2922.3362 | 1.6204 | -8.9106e-05
|  | 3271.5238 | 1.3996 | -5.8394e-05 |  | 2922.2762 | 1.6204 | -7.6726e-05
|  | 3271.4638 | 1.3996 | -7.77e-05 |  | 2922.2162 | 1.6203 | -6.2049e-05
|  | 3271.4038 | 1.3996 | -8.7493e-05 |  | 2922.1562 | 1.6203 | -4.655e-05
|  | 3271.3438 | 1.3996 | -8.9563e-05 |  | 2922.0962 | 1.6203 | -3.1995e-05
|  | 3271.2838 | 1.3995 | -8.5488e-05 |  | 2922.0362 | 1.6203 | -2.0204e-05
|  | 3271.2238 | 1.3995 | -7.6751e-05 |  | 2921.9762 | 1.6204 | -1.2384e-05
|  | 3271.1638 | 1.3995 | -6.5775e-05 |  | 2921.9162 | 1.6204 | -9.6364e-06
|  | 3271.1038 | 1.3995 | -5.5415e-05 |  | 2921.8561 | 1.6204 | -1.1832e-05
|  | 3271.0438 | 1.3995 | -4.8154e-05 |  | 2921.7961 | 1.6204 | -1.7871e-05
|  | 3270.9838 | 1.3995 | -4.4915e-05 |  | 2921.7361 | 1.6204 | -2.6275e-05
|  | 3270.9238 | 1.3995 | -4.3705e-05 |  | 2921.6761 | 1.6204 | -3.4771e-05
|  | 3270.8638 | 1.3995 | -4.3401e-05 |  | 2921.6161 | 1.6204 | -4.0819e-05
|  | 3270.8038 | 1.3995 | -3.9895e-05 |  | 2921.5561 | 1.6203 | -4.2314e-05
|  | 3270.7438 | 1.3994 | -3.0545e-05 |  | 2921.4961 | 1.6203 | -3.8713e-05
|  | 3270.6838 | 1.3994 | -1.4304e-05 |  | 2921.4361 | 1.6203 | -2.9733e-05
|  | 3270.6238 | 1.3994 | 6.7627e-06 |  | 2921.3761 | 1.6203 | -1.3915e-05
|  | 3270.5638 | 1.3994 | 2.751e-05 |  | 2921.3161 | 1.6203 | 7.5862e-06
|  | 3270.5038 | 1.3995 | 4.1903e-05 |  | 2921.2561 | 1.6203 | 3.2928e-05
|  | 3270.4438 | 1.3995 | 4.5701e-05 |  | 2921.1961 | 1.6203 | 6.0215e-05
|  | 3270.3838 | 1.3995 | 3.6699e-05 |  | 2921.1361 | 1.6203 | 8.6483e-05
|  | 3270.3238 | 1.3995 | 1.7407e-05 |  | 2921.0761 | 1.6203 | 0.00010817
|  | 3270.2638 | 1.3995 | -7.3556e-06 |  | 2921.0161 | 1.6203 | 0.00012301
|  | 3270.2038 | 1.3995 | -3.1406e-05 |  | 2920.9561 | 1.6204 | 0.00012788
|  | 3270.1438 | 1.3995 | -5.0075e-05 |  | 2920.8961 | 1.6204 | 0.00012243
|  | 3270.0838 | 1.3995 | -6.0884e-05 |  | 2920.8361 | 1.6204 | 0.00010744
|  | 3270.0238 | 1.3995 | -6.3995e-05 |  | 2920.7761 | 1.6205 | 8.5311e-05
|  | 3269.9638 | 1.3994 | -6.0751e-05 |  | 2920.7161 | 1.6205 | 5.9127e-05
|  | 3269.9038 | 1.3994 | -5.3001e-05 |  | 2920.6561 | 1.6205 | 3.2451e-05
|  | 3269.8438 | 1.3994 | -4.236e-05 |  | 2920.5961 | 1.6205 | 6.93e-06
|  | 3269.7838 | 1.3994 | -2.8721e-05 |  | 2920.5361 | 1.6205 | -1.6649e-05
|  | 3269.7238 | 1.3994 | -1.263e-05 |  | 2920.4761 | 1.6205 | -3.873e-05
|  | 3269.6638 | 1.3994 | 5.2264e-06 |  | 2920.4161 | 1.6205 | -6.0731e-05
|  | 3269.6038 | 1.3994 | 2.3481e-05 |  | 2920.3561 | 1.6204 | -8.2624e-05
|  | 3269.5438 | 1.3994 | 3.9161e-05 |  | 2920.2961 | 1.6204 | -0.00010348
|  | 3269.4838 | 1.3994 | 4.9824e-05 |  | 2920.2361 | 1.6204 | -0.00012075
|  | 3269.4238 | 1.3994 | 5.4155e-05 |  | 2920.1761 | 1.6204 | -0.00013053
|  | 3269.3638 | 1.3994 | 5.2498e-05 |  | 2920.1161 | 1.6203 | -0.00013015
|  | 3269.3038 | 1.3994 | 4.7123e-05 |  | 2920.0561 | 1.6203 | -0.00011843
|  | 3269.2438 | 1.3994 | 4.0846e-05 |  | 2919.9961 | 1.6203 | -9.7519e-05
|  | 3269.1838 | 1.3994 | 3.6022e-05 |  | 2919.9361 | 1.6203 | -7.1508e-05
|  | 3269.1238 | 1.3994 | 3.3703e-05 |  | 2919.8761 | 1.6203 | -4.6903e-05
|  | 3269.0638 | 1.3994 | 3.3429e-05 |  | 2919.8161 | 1.6203 | -2.9325e-05
|  | 3269.0038 | 1.3994 | 3.4482e-05 |  | 2919.7561 | 1.6203 | -2.2657e-05
|  | 3268.9438 | 1.3994 | 3.5905e-05 |  | 2919.6961 | 1.6203 | -2.7043e-05
|  | 3268.8838 | 1.3994 | 3.7853e-05 |  | 2919.6361 | 1.6203 | -4.0483e-05
|  | 3268.8238 | 1.3994 | 4.1064e-05 |  | 2919.5761 | 1.6203 | -5.7937e-05
|  | 3268.7638 | 1.3994 | 4.5715e-05 |  | 2919.5161 | 1.6203 | -7.3973e-05
|  | 3268.7038 | 1.3994 | 5.1548e-05 |  | 2919.4561 | 1.6203 | -8.4351e-05
|  | 3268.6438 | 1.3994 | 5.9031e-05 |  | 2919.3961 | 1.6203 | -8.6747e-05
|  | 3268.5838 | 1.3995 | 6.4747e-05 |  | 2919.3361 | 1.6203 | -8.0264e-05
|  | 3268.5238 | 1.3995 | 6.5474e-05 |  | 2919.2761 | 1.6202 | -6.7228e-05
|  | 3268.4638 | 1.3995 | 5.886e-05 |  | 2919.2161 | 1.6202 | -5.1654e-05
|  | 3268.4038 | 1.3995 | 4.4652e-05 |  | 2919.1561 | 1.6202 | -3.2834e-05
|  | 3268.3438 | 1.3995 | 2.4685e-05 |  | 2919.0961 | 1.6202 | -1.2608e-05
|  | 3268.2838 | 1.3995 | 2.2286e-06 |  | 2919.0361 | 1.6202 | 6.8782e-06
|  | 3268.2238 | 1.3995 | -1.8638e-05 |  | 2918.9761 | 1.6202 | 2.468e-05
|  | 3268.1638 | 1.3995 | -3.479e-05 |  | 2918.9161 | 1.6202 | 3.9815e-05
|  | 3268.1038 | 1.3995 | -4.4799e-05 |  | 2918.8561 | 1.6202 | 5.1269e-05
|  | 3268.0438 | 1.3994 | -4.8045e-05 |  | 2918.7961 | 1.6203 | 5.7558e-05
|  | 3267.9838 | 1.3994 | -4.5624e-05 |  | 2918.7361 | 1.6203 | 5.7708e-05
|  | 3267.9238 | 1.3994 | -3.884e-05 |  | 2918.6761 | 1.6203 | 5.1575e-05
|  | 3267.8638 | 1.3994 | -2.8317e-05 |  | 2918.6161 | 1.6203 | 3.9406e-05
|  | 3267.8038 | 1.3994 | -1.4643e-05 |  | 2918.5561 | 1.6203 | 2.2967e-05
|  | 3267.7438 | 1.3994 | 6.928e-07 |  | 2918.4961 | 1.6203 | 5.0738e-06
|  | 3267.6838 | 1.3994 | 1.5831e-05 |  | 2918.4361 | 1.6203 | -1.1532e-05
|  | 3267.6238 | 1.3994 | 2.8924e-05 |  | 2918.3761 | 1.6203 | -2.4412e-05
|  | 3267.5638 | 1.3994 | 3.8157e-05 |  | 2918.3161 | 1.6203 | -3.2222e-05
|  | 3267.5038 | 1.3994 | 4.2936e-05 |  | 2918.2561 | 1.6203 | -3.5216e-05
|  | 3267.4438 | 1.3994 | 4.49e-05 |  | 2918.1961 | 1.6203 | -3.4465e-05
|  | 3267.3838 | 1.3994 | 4.7364e-05 |  | 2918.1361 | 1.6203 | -3.2298e-05
|  | 3267.3238 | 1.3994 | 5.4506e-05 |  | 2918.0761 | 1.6203 | -3.0863e-05
|  | 3267.2638 | 1.3993 | 6.9562e-05 |  | 2918.0161 | 1.6203 | -3.1726e-05
|  | 3267.2038 | 1.3993 | 9.3335e-05 |  | 2917.9561 | 1.6203 | -3.5663e-05
|  | 3267.1438 | 1.3993 | 0.00012314 |  | 2917.8961 | 1.6203 | -4.1897e-05
|  | 3267.0838 | 1.3994 | 0.00015305 |  | 2917.8361 | 1.6203 | -4.9455e-05
|  | 3267.0238 | 1.3994 | 0.00017573 |  | 2917.7761 | 1.6202 | -5.6879e-05
|  | 3266.9638 | 1.3994 | 0.0001842 |  | 2917.7161 | 1.6202 | -6.2971e-05
|  | 3266.9038 | 1.3995 | 0.00017442 |  | 2917.6561 | 1.6202 | -6.7089e-05
|  | 3266.8438 | 1.3995 | 0.00014652 |  | 2917.5961 | 1.6202 | -6.9052e-05
|  | 3266.7838 | 1.3995 | 0.00010527 |  | 2917.5361 | 1.6202 | -6.9268e-05
|  | 3266.7238 | 1.3996 | 5.8134e-05 |  | 2917.4761 | 1.6202 | -6.7514e-05
|  | 3266.6638 | 1.3995 | 1.3329e-05 |  | 2917.4161 | 1.6202 | -6.4165e-05
|  | 3266.6038 | 1.3995 | -2.1167e-05 |  | 2917.3561 | 1.6202 | -5.9439e-05
|  | 3266.5438 | 1.3995 | -4.0952e-05 |  | 2917.2961 | 1.6202 | -5.3263e-05
|  | 3266.4838 | 1.3994 | -4.4798e-05 |  | 2917.2361 | 1.6202 | -4.6948e-05
|  | 3266.4238 | 1.3994 | -3.6422e-05 |  | 2917.1761 | 1.6201 | -4.1298e-05
|  | 3266.3638 | 1.3994 | -1.7988e-05 |  | 2917.1161 | 1.6201 | -3.7315e-05
|  | 3266.3038 | 1.3994 | 5.2113e-06 |  | 2917.0561 | 1.6201 | -3.5278e-05
|  | 3266.2438 | 1.3994 | 2.7563e-05 |  | 2916.9961 | 1.6201 | -3.4369e-05
|  | 3266.1838 | 1.3994 | 4.5164e-05 |  | 2916.9361 | 1.6201 | -3.2334e-05
|  | 3266.1238 | 1.3994 | 5.6443e-05 |  | 2916.8761 | 1.6201 | -2.745e-05
|  | 3266.0638 | 1.3994 | 6.219e-05 |  | 2916.8161 | 1.6201 | -1.7056e-05
|  | 3266.0038 | 1.3994 | 6.45e-05 |  | 2916.7561 | 1.6201 | -4.9192e-07
|  | 3265.9438 | 1.3994 | 6.6182e-05 |  | 2916.6961 | 1.6201 | 2.1197e-05
|  | 3265.8838 | 1.3994 | 6.9152e-05 |  | 2916.6361 | 1.6201 | 4.4974e-05
|  | 3265.8238 | 1.3994 | 7.3847e-05 |  | 2916.5761 | 1.6201 | 6.6696e-05
|  | 3265.7638 | 1.3994 | 7.9498e-05 |  | 2916.5161 | 1.6201 | 8.2645e-05
|  | 3265.7038 | 1.3994 | 8.4498e-05 |  | 2916.4561 | 1.6201 | 9.0863e-05
|  | 3265.6438 | 1.3994 | 8.7449e-05 |  | 2916.3961 | 1.6201 | 9.1662e-05
|  | 3265.5838 | 1.3994 | 8.8797e-05 |  | 2916.3361 | 1.6201 | 8.7498e-05
|  | 3265.5238 | 1.3994 | 9.0681e-05 |  | 2916.2761 | 1.6201 | 8.178e-05
|  | 3265.4638 | 1.3994 | 9.5896e-05 |  | 2916.2161 | 1.6202 | 7.7528e-05
|  | 3265.4038 | 1.3994 | 0.00010638 |  | 2916.1561 | 1.6202 | 7.5826e-05
|  | 3265.3438 | 1.3994 | 0.00012239 |  | 2916.0961 | 1.6202 | 7.6249e-05
|  | 3265.2838 | 1.3994 | 0.00014129 |  | 2916.0361 | 1.6202 | 7.7007e-05
|  | 3265.2238 | 1.3994 | 0.00015794 |  | 2915.9761 | 1.6202 | 7.611e-05
|  | 3265.1638 | 1.3994 | 0.00016711 |  | 2915.9161 | 1.6202 | 7.2803e-05
|  | 3265.1038 | 1.3995 | 0.00016516 |  | 2915.8561 | 1.6202 | 6.7806e-05
|  | 3265.0438 | 1.3995 | 0.00015183 |  | 2915.7961 | 1.6202 | 6.3237e-05
|  | 3264.9838 | 1.3995 | 0.00013084 |  | 2915.7361 | 1.6202 | 6.1259e-05
|  | 3264.9238 | 1.3995 | 0.00010868 |  | 2915.6761 | 1.6202 | 6.2935e-05
|  | 3264.8638 | 1.3995 | 9.2e-05 |  | 2915.6161 | 1.6202 | 6.7238e-05
|  | 3264.8038 | 1.3995 | 8.4688e-05 |  | 2915.5561 | 1.6202 | 7.1126e-05
|  | 3264.7438 | 1.3995 | 8.6536e-05 |  | 2915.4961 | 1.6202 | 7.0538e-05
|  | 3264.6838 | 1.3995 | 9.2596e-05 |  | 2915.4361 | 1.6202 | 6.1835e-05
|  | 3264.6238 | 1.3995 | 9.5387e-05 |  | 2915.3761 | 1.6202 | 4.3203e-05
|  | 3264.5638 | 1.3995 | 8.8339e-05 |  | 2915.3161 | 1.6203 | 1.5405e-05
|  | 3264.5038 | 1.3996 | 6.8097e-05 |  | 2915.2561 | 1.6203 | -1.853e-05
|  | 3264.4437 | 1.3996 | 3.6041e-05 |  | 2915.1961 | 1.6203 | -5.4624e-05
|  | 3264.3837 | 1.3996 | -1.8648e-06 |  | 2915.1361 | 1.6202 | -8.8656e-05
|  | 3264.3237 | 1.3996 | -3.7429e-05 |  | 2915.0761 | 1.6202 | -0.00011745
|  | 3264.2637 | 1.3995 | -6.3674e-05 |  | 2915.0161 | 1.6202 | -0.00013927
|  | 3264.2037 | 1.3995 | -7.6581e-05 |  | 2914.9561 | 1.6202 | -0.00015328
|  | 3264.1437 | 1.3995 | -7.8365e-05 |  | 2914.8961 | 1.6201 | -0.0001595
|  | 3264.0837 | 1.3994 | -7.1383e-05 |  | 2914.8361 | 1.6201 | -0.00015867
|  | 3264.0237 | 1.3994 | -6.1303e-05 |  | 2914.7761 | 1.6201 | -0.00015164
|  | 3263.9637 | 1.3994 | -5.3841e-05 |  | 2914.7161 | 1.62 | -0.00013949
|  | 3263.9037 | 1.3994 | -5.1148e-05 |  | 2914.6561 | 1.62 | -0.00012532
|  | 3263.8437 | 1.3994 | -5.283e-05 |  | 2914.5961 | 1.62 | -0.00011057
|  | 3263.7837 | 1.3994 | -5.4885e-05 |  | 2914.5361 | 1.62 | -9.6584e-05
|  | 3263.7237 | 1.3994 | -5.2562e-05 |  | 2914.4761 | 1.62 | -8.731e-05
|  | 3263.6637 | 1.3994 | -4.2027e-05 |  | 2914.4161 | 1.62 | -8.365e-05
|  | 3263.6037 | 1.3993 | -2.224e-05 |  | 2914.3561 | 1.62 | -8.4602e-05
|  | 3263.5437 | 1.3993 | 4.8108e-06 |  | 2914.2961 | 1.62 | -8.7465e-05
|  | 3263.4837 | 1.3993 | 3.4411e-05 |  | 2914.2361 | 1.6199 | -8.8509e-05
|  | 3263.4237 | 1.3993 | 6.0344e-05 |  | 2914.1761 | 1.6199 | -8.4257e-05
|  | 3263.3637 | 1.3994 | 7.7941e-05 |  | 2914.1161 | 1.6199 | -7.2614e-05
|  | 3263.3037 | 1.3994 | 8.363e-05 |  | 2914.0561 | 1.6199 | -5.3758e-05
|  | 3263.2437 | 1.3994 | 7.6611e-05 |  | 2913.9961 | 1.6199 | -3.0656e-05
|  | 3263.1837 | 1.3994 | 5.912e-05 |  | 2913.9361 | 1.6199 | -7.9942e-06
|  | 3263.1237 | 1.3995 | 3.5268e-05 |  | 2913.8761 | 1.6199 | 9.1489e-06
|  | 3263.0637 | 1.3995 | 1.0108e-05 |  | 2913.8161 | 1.6199 | 1.7046e-05
|  | 3263.0037 | 1.3994 | -1.1085e-05 |  | 2913.7561 | 1.6199 | 1.3994e-05
|  | 3262.9437 | 1.3994 | -2.517e-05 |  | 2913.6961 | 1.6199 | 8.9256e-07
|  | 3262.8837 | 1.3994 | -2.9671e-05 |  | 2913.6361 | 1.6199 | -1.8552e-05
|  | 3262.8237 | 1.3994 | -2.5315e-05 |  | 2913.5761 | 1.6199 | -3.928e-05
|  | 3262.7637 | 1.3994 | -1.3948e-05 |  | 2913.5161 | 1.6199 | -5.6086e-05
|  | 3262.7037 | 1.3994 | 6.9619e-07 |  | 2913.4561 | 1.6199 | -6.4606e-05
|  | 3262.6437 | 1.3994 | 1.4073e-05 |  | 2913.3961 | 1.6198 | -6.2817e-05
|  | 3262.5837 | 1.3994 | 2.2485e-05 |  | 2913.3361 | 1.6198 | -5.0745e-05
|  | 3262.5237 | 1.3994 | 2.3506e-05 |  | 2913.2761 | 1.6198 | -3.0795e-05
|  | 3262.4637 | 1.3994 | 1.5687e-05 |  | 2913.2161 | 1.6197 | -6.6245e-06
|  | 3262.4037 | 1.3994 | 3.426e-07 |  | 2913.1561 | 1.6197 | 1.7903e-05
|  | 3262.3437 | 1.3994 | -1.9429e-05 |  | 2913.0961 | 1.6197 | 3.9588e-05
|  | 3262.2837 | 1.3994 | -3.907e-05 |  | 2913.0361 | 1.6197 | 5.6883e-05
|  | 3262.2237 | 1.3994 | -5.3498e-05 |  | 2912.976 | 1.6197 | 6.9832e-05
|  | 3262.1637 | 1.3993 | -5.8399e-05 |  | 2912.916 | 1.6197 | 7.9706e-05
|  | 3262.1037 | 1.3993 | -5.0481e-05 |  | 2912.856 | 1.6197 | 8.8641e-05
|  | 3262.0437 | 1.3993 | -3.0529e-05 |  | 2912.796 | 1.6197 | 9.8211e-05
|  | 3261.9837 | 1.3993 | -1.8106e-06 |  | 2912.736 | 1.6197 | 0.00010915
|  | 3261.9237 | 1.3993 | 2.8463e-05 |  | 2912.676 | 1.6197 | 0.00012117
|  | 3261.8637 | 1.3993 | 5.3553e-05 |  | 2912.616 | 1.6197 | 0.00013304
|  | 3261.8037 | 1.3993 | 7.2688e-05 |  | 2912.556 | 1.6197 | 0.00014308
|  | 3261.7437 | 1.3993 | 7.8354e-05 |  | 2912.496 | 1.6197 | 0.00014987
|  | 3261.6837 | 1.3993 | 7.1583e-05 |  | 2912.436 | 1.6197 | 0.00015263
|  | 3261.6237 | 1.3993 | 5.7098e-05 |  | 2912.376 | 1.6197 | 0.00015195
|  | 3261.5637 | 1.3993 | 4.3238e-05 |  | 2912.316 | 1.6197 | 0.00014765
|  | 3261.5037 | 1.3993 | 3.8851e-05 |  | 2912.256 | 1.6197 | 0.00014059
|  | 3261.4437 | 1.3993 | 4.971e-05 |  | 2912.196 | 1.6197 | 0.00013244
|  | 3261.3837 | 1.3992 | 7.6728e-05 |  | 2912.136 | 1.6197 | 0.00012454
|  | 3261.3237 | 1.3992 | 0.0001156 |  | 2912.076 | 1.6197 | 0.0001182
|  | 3261.2637 | 1.3992 | 0.00015695 |  | 2912.016 | 1.6196 | 0.000115
|  | 3261.2037 | 1.3993 | 0.00019065 |  | 2911.956 | 1.6196 | 0.00011526
|  | 3261.1437 | 1.3993 | 0.00020942 |  | 2911.896 | 1.6196 | 0.00011941
|  | 3261.0837 | 1.3994 | 0.00020954 |  | 2911.836 | 1.6196 | 0.00012693
|  | 3261.0237 | 1.3994 | 0.00019386 |  | 2911.776 | 1.6195 | 0.00013715
|  | 3260.9637 | 1.3994 | 0.00016894 |  | 2911.716 | 1.6195 | 0.00014964
|  | 3260.9037 | 1.3994 | 0.00014428 |  | 2911.656 | 1.6195 | 0.00016424
|  | 3260.8437 | 1.3994 | 0.00012596 |  | 2911.596 | 1.6194 | 0.00018157
|  | 3260.7837 | 1.3994 | 0.0001174 |  | 2911.536 | 1.6194 | 0.00020262
|  | 3260.7237 | 1.3994 | 0.00011768 |  | 2911.476 | 1.6194 | 0.00022923
|  | 3260.6637 | 1.3994 | 0.0001225 |  | 2911.416 | 1.6193 | 0.0002623
|  | 3260.6037 | 1.3994 | 0.00012703 |  | 2911.356 | 1.6193 | 0.00030083
|  | 3260.5437 | 1.3994 | 0.00012866 |  | 2911.296 | 1.6193 | 0.00034503
|  | 3260.4837 | 1.3994 | 0.00012625 |  | 2911.236 | 1.6192 | 0.00039218
|  | 3260.4237 | 1.3994 | 0.00012207 |  | 2911.176 | 1.6192 | 0.00044077
|  | 3260.3637 | 1.3994 | 0.00011889 |  | 2911.116 | 1.6192 | 0.00049022
|  | 3260.3037 | 1.3994 | 0.00011789 |  | 2911.056 | 1.6192 | 0.00054163
|  | 3260.2437 | 1.3994 | 0.00011833 |  | 2910.996 | 1.6192 | 0.00059687
|  | 3260.1837 | 1.3994 | 0.00011744 |  | 2910.936 | 1.6192 | 0.00065728
|  | 3260.1237 | 1.3994 | 0.00011172 |  | 2910.876 | 1.6192 | 0.00072343
|  | 3260.0637 | 1.3994 | 9.8956e-05 |  | 2910.816 | 1.6192 | 0.00079513
|  | 3260.0037 | 1.3994 | 7.9641e-05 |  | 2910.756 | 1.6192 | 0.00086814
|  | 3259.9437 | 1.3994 | 5.7623e-05 |  | 2910.696 | 1.6192 | 0.00093677
|  | 3259.8837 | 1.3994 | 3.8544e-05 |  | 2910.636 | 1.6193 | 0.00099731
|  | 3259.8237 | 1.3994 | 2.7956e-05 |  | 2910.576 | 1.6193 | 0.0010456
|  | 3259.7637 | 1.3994 | 2.9359e-05 |  | 2910.516 | 1.6194 | 0.0010796
|  | 3259.7037 | 1.3993 | 4.2952e-05 |  | 2910.456 | 1.6194 | 0.0011032
|  | 3259.6437 | 1.3993 | 6.2657e-05 |  | 2910.396 | 1.6194 | 0.0011197
|  | 3259.5837 | 1.3993 | 9.0232e-05 |  | 2910.336 | 1.6195 | 0.0011321
|  | 3259.5237 | 1.3993 | 0.00011987 |  | 2910.276 | 1.6195 | 0.0011482
|  | 3259.4637 | 1.3993 | 0.00014759 |  | 2910.216 | 1.6195 | 0.0011695
|  | 3259.4037 | 1.3993 | 0.00017224 |  | 2910.156 | 1.6195 | 0.0011966
|  | 3259.3437 | 1.3994 | 0.0001933 |  | 2910.096 | 1.6195 | 0.0012265
|  | 3259.2837 | 1.3994 | 0.00021078 |  | 2910.036 | 1.6195 | 0.0012705
|  | 3259.2237 | 1.3994 | 0.00022337 |  | 2909.976 | 1.6195 | 0.0013207
|  | 3259.1637 | 1.3995 | 0.00022793 |  | 2909.916 | 1.6196 | 0.0013797
|  | 3259.1037 | 1.3995 | 0.00022121 |  | 2909.856 | 1.6196 | 0.0014431
|  | 3259.0437 | 1.3995 | 0.00020023 |  | 2909.796 | 1.6196 | 0.0015091
|  | 3258.9837 | 1.3996 | 0.00016532 |  | 2909.736 | 1.6197 | 0.0015735
|  | 3258.9237 | 1.3996 | 0.00011877 |  | 2909.676 | 1.6197 | 0.0016397
|  | 3258.8637 | 1.3996 | 6.6376e-05 |  | 2909.616 | 1.6198 | 0.0016969
|  | 3258.8037 | 1.3996 | 1.3977e-05 |  | 2909.556 | 1.6199 | 0.0017431
|  | 3258.7437 | 1.3996 | -3.2208e-05 |  | 2909.496 | 1.62 | 0.001779
|  | 3258.6837 | 1.3996 | -6.8744e-05 |  | 2909.436 | 1.6201 | 0.0018027
|  | 3258.6237 | 1.3995 | -9.5803e-05 |  | 2909.376 | 1.6202 | 0.0018116
|  | 3258.5637 | 1.3995 | -0.00011436 |  | 2909.316 | 1.6203 | 0.0018067
|  | 3258.5037 | 1.3994 | -0.00012664 |  | 2909.256 | 1.6205 | 0.0017854
|  | 3258.4437 | 1.3994 | -0.00013319 |  | 2909.196 | 1.6206 | 0.001749
|  | 3258.3837 | 1.3994 | -0.00013386 |  | 2909.136 | 1.6207 | 0.0016965
|  | 3258.3237 | 1.3993 | -0.00012559 |  | 2909.076 | 1.6208 | 0.0016364
|  | 3258.2637 | 1.3993 | -0.00010641 |  | 2909.016 | 1.6208 | 0.001564
|  | 3258.2037 | 1.3993 | -7.6684e-05 |  | 2908.956 | 1.6209 | 0.0014866
|  | 3258.1437 | 1.3992 | -3.7128e-05 |  | 2908.896 | 1.621 | 0.0014069
|  | 3258.0837 | 1.3992 | 8.0941e-06 |  | 2908.836 | 1.621 | 0.0013203
|  | 3258.0237 | 1.3992 | 5.3179e-05 |  | 2908.776 | 1.621 | 0.0012318
|  | 3257.9637 | 1.3992 | 9.2818e-05 |  | 2908.716 | 1.6211 | 0.0011395
|  | 3257.9037 | 1.3993 | 0.00012368 |  | 2908.656 | 1.6211 | 0.0010456
|  | 3257.8437 | 1.3993 | 0.00014473 |  | 2908.596 | 1.6211 | 0.00095324
|  | 3257.7837 | 1.3993 | 0.00015703 |  | 2908.536 | 1.6211 | 0.00086447
|  | 3257.7237 | 1.3993 | 0.00016286 |  | 2908.476 | 1.621 | 0.00079
|  | 3257.6637 | 1.3994 | 0.00016406 |  | 2908.416 | 1.621 | 0.00072962
|  | 3257.6037 | 1.3994 | 0.00016174 |  | 2908.356 | 1.6209 | 0.00069129
|  | 3257.5437 | 1.3994 | 0.0001558 |  | 2908.296 | 1.6208 | 0.0006741
|  | 3257.4837 | 1.3994 | 0.00014617 |  | 2908.236 | 1.6208 | 0.00067647
|  | 3257.4237 | 1.3994 | 0.00013305 |  | 2908.176 | 1.6208 | 0.00069179
|  | 3257.3637 | 1.3994 | 0.00011945 |  | 2908.116 | 1.6208 | 0.00071341
|  | 3257.3037 | 1.3994 | 0.00010433 |  | 2908.056 | 1.6208 | 0.00073472
|  | 3257.2437 | 1.3994 | 9.0443e-05 |  | 2907.996 | 1.6208 | 0.00074949
|  | 3257.1837 | 1.3994 | 8.0669e-05 |  | 2907.936 | 1.6208 | 0.00075476
|  | 3257.1237 | 1.3994 | 7.4972e-05 |  | 2907.876 | 1.6208 | 0.00074963
|  | 3257.0637 | 1.3994 | 7.1422e-05 |  | 2907.816 | 1.6208 | 0.00073659
|  | 3257.0037 | 1.3994 | 6.765e-05 |  | 2907.756 | 1.6209 | 0.00071344
|  | 3256.9437 | 1.3994 | 6.0253e-05 |  | 2907.696 | 1.6209 | 0.00068336
|  | 3256.8837 | 1.3995 | 4.7225e-05 |  | 2907.636 | 1.6209 | 0.00064676
|  | 3256.8237 | 1.3995 | 2.9324e-05 |  | 2907.576 | 1.6209 | 0.00060562
|  | 3256.7637 | 1.3994 | 9.386e-06 |  | 2907.516 | 1.6209 | 0.00056065
|  | 3256.7037 | 1.3994 | -8.3938e-06 |  | 2907.456 | 1.6209 | 0.0005161
|  | 3256.6437 | 1.3994 | -1.9261e-05 |  | 2907.396 | 1.6209 | 0.00047467
|  | 3256.5837 | 1.3994 | -2.0818e-05 |  | 2907.336 | 1.6209 | 0.00043841
|  | 3256.5237 | 1.3994 | -1.2346e-05 |  | 2907.276 | 1.6209 | 0.00041253
|  | 3256.4637 | 1.3994 | 3.7506e-06 |  | 2907.216 | 1.6209 | 0.00039394
|  | 3256.4037 | 1.3994 | 2.2258e-05 |  | 2907.156 | 1.6208 | 0.00038237
|  | 3256.3437 | 1.3994 | 3.7854e-05 |  | 2907.096 | 1.6208 | 0.00037546
|  | 3256.2837 | 1.3994 | 4.5195e-05 |  | 2907.036 | 1.6208 | 0.00036848
|  | 3256.2237 | 1.3994 | 4.117e-05 |  | 2906.976 | 1.6208 | 0.00035899
|  | 3256.1637 | 1.3994 | 2.5558e-05 |  | 2906.916 | 1.6208 | 0.00034435
|  | 3256.1037 | 1.3994 | 8.2092e-07 |  | 2906.856 | 1.6208 | 0.0003267
|  | 3256.0437 | 1.3994 | -2.8298e-05 |  | 2906.796 | 1.6208 | 0.00030727
|  | 3255.9837 | 1.3994 | -5.5273e-05 |  | 2906.736 | 1.6208 | 0.00029014
|  | 3255.9237 | 1.3994 | -7.4427e-05 |  | 2906.676 | 1.6207 | 0.00027841
|  | 3255.8637 | 1.3993 | -8.0994e-05 |  | 2906.616 | 1.6207 | 0.00027382
|  | 3255.8037 | 1.3993 | -7.2827e-05 |  | 2906.556 | 1.6207 | 0.00027502
|  | 3255.7437 | 1.3993 | -5.1162e-05 |  | 2906.496 | 1.6207 | 0.00027984
|  | 3255.6837 | 1.3992 | -2.0115e-05 |  | 2906.436 | 1.6207 | 0.00028466
|  | 3255.6237 | 1.3992 | 1.4533e-05 |  | 2906.376 | 1.6207 | 0.00028601
|  | 3255.5637 | 1.3992 | 4.606e-05 |  | 2906.316 | 1.6207 | 0.0002823
|  | 3255.5037 | 1.3993 | 6.8737e-05 |  | 2906.256 | 1.6207 | 0.00027319
|  | 3255.4437 | 1.3993 | 7.9619e-05 |  | 2906.196 | 1.6207 | 0.00026129
|  | 3255.3837 | 1.3993 | 7.8547e-05 |  | 2906.136 | 1.6207 | 0.00024902
|  | 3255.3237 | 1.3993 | 6.8944e-05 |  | 2906.076 | 1.6207 | 0.00023825
|  | 3255.2637 | 1.3993 | 5.6009e-05 |  | 2906.016 | 1.6207 | 0.00022893
|  | 3255.2037 | 1.3993 | 4.5257e-05 |  | 2905.956 | 1.6207 | 0.00021998
|  | 3255.1437 | 1.3993 | 4.1044e-05 |  | 2905.896 | 1.6207 | 0.00020924
|  | 3255.0837 | 1.3993 | 4.4953e-05 |  | 2905.836 | 1.6207 | 0.00019387
|  | 3255.0237 | 1.3993 | 5.5581e-05 |  | 2905.776 | 1.6207 | 0.00017455
|  | 3254.9637 | 1.3993 | 7.2044e-05 |  | 2905.716 | 1.6207 | 0.00015235
|  | 3254.9037 | 1.3993 | 9.0323e-05 |  | 2905.656 | 1.6207 | 0.00013076
|  | 3254.8437 | 1.3993 | 0.00010677 |  | 2905.596 | 1.6207 | 0.00011525
|  | 3254.7837 | 1.3993 | 0.00011902 |  | 2905.536 | 1.6206 | 0.00010362
|  | 3254.7237 | 1.3993 | 0.00012645 |  | 2905.476 | 1.6206 | 9.803e-05
|  | 3254.6637 | 1.3993 | 0.00013056 |  | 2905.416 | 1.6206 | 9.7367e-05
|  | 3254.6037 | 1.3993 | 0.00013286 |  | 2905.356 | 1.6206 | 9.8366e-05
|  | 3254.5437 | 1.3993 | 0.00013522 |  | 2905.296 | 1.6206 | 9.6867e-05
|  | 3254.4837 | 1.3993 | 0.00013875 |  | 2905.236 | 1.6206 | 9.107e-05
|  | 3254.4237 | 1.3993 | 0.00014311 |  | 2905.176 | 1.6206 | 8.1086e-05
|  | 3254.3637 | 1.3994 | 0.00014714 |  | 2905.116 | 1.6206 | 6.8718e-05
|  | 3254.3037 | 1.3994 | 0.00014911 |  | 2905.056 | 1.6206 | 5.7287e-05
|  | 3254.2437 | 1.3994 | 0.00014799 |  | 2904.996 | 1.6206 | 4.9211e-05
|  | 3254.1837 | 1.3994 | 0.00014342 |  | 2904.936 | 1.6206 | 4.5186e-05
|  | 3254.1237 | 1.3994 | 0.00013618 |  | 2904.876 | 1.6205 | 4.3854e-05
|  | 3254.0637 | 1.3994 | 0.00012713 |  | 2904.816 | 1.6205 | 4.1934e-05
|  | 3254.0037 | 1.3994 | 0.0001181 |  | 2904.756 | 1.6205 | 3.6563e-05
|  | 3253.9437 | 1.3994 | 0.00010996 |  | 2904.696 | 1.6205 | 2.5856e-05
|  | 3253.8837 | 1.3994 | 0.00010288 |  | 2904.636 | 1.6205 | 1.0696e-05
|  | 3253.8237 | 1.3994 | 9.6633e-05 |  | 2904.576 | 1.6205 | -5.9643e-06
|  | 3253.7637 | 1.3994 | 9.0447e-05 |  | 2904.516 | 1.6205 | -1.9873e-05
|  | 3253.7037 | 1.3994 | 8.3438e-05 |  | 2904.456 | 1.6205 | -2.6749e-05
|  | 3253.6437 | 1.3994 | 7.5475e-05 |  | 2904.396 | 1.6204 | -2.4367e-05
|  | 3253.5837 | 1.3994 | 6.6625e-05 |  | 2904.336 | 1.6204 | -1.3318e-05
|  | 3253.5237 | 1.3995 | 5.7041e-05 |  | 2904.276 | 1.6204 | 3.297e-06
|  | 3253.4637 | 1.3995 | 4.6397e-05 |  | 2904.216 | 1.6204 | 2.0406e-05
|  | 3253.4037 | 1.3995 | 3.4084e-05 |  | 2904.156 | 1.6204 | 3.2522e-05
|  | 3253.3437 | 1.3995 | 1.8969e-05 |  | 2904.0959 | 1.6204 | 3.5197e-05
|  | 3253.2837 | 1.3995 | -5.2798e-07 |  | 2904.0359 | 1.6204 | 2.648e-05
|  | 3253.2237 | 1.3995 | -2.4814e-05 |  | 2903.9759 | 1.6204 | 6.9491e-06
|  | 3253.1637 | 1.3995 | -5.2251e-05 |  | 2903.9159 | 1.6204 | -1.9961e-05
|  | 3253.1037 | 1.3994 | -7.9964e-05 |  | 2903.8559 | 1.6204 | -4.8851e-05
|  | 3253.0437 | 1.3994 | -0.00010377 |  | 2903.7959 | 1.6204 | -7.4277e-05
|  | 3252.9837 | 1.3994 | -0.00011855 |  | 2903.7359 | 1.6204 | -9.103e-05
|  | 3252.9237 | 1.3993 | -0.00012083 |  | 2903.6759 | 1.6203 | -9.6361e-05
|  | 3252.8637 | 1.3993 | -0.00011084 |  | 2903.6159 | 1.6203 | -9.0015e-05
|  | 3252.8037 | 1.3993 | -9.1093e-05 |  | 2903.5559 | 1.6203 | -7.5174e-05
|  | 3252.7437 | 1.3993 | -6.2608e-05 |  | 2903.4959 | 1.6203 | -5.6118e-05
|  | 3252.6837 | 1.3993 | -3.3159e-05 |  | 2903.4359 | 1.6203 | -3.8139e-05
|  | 3252.6237 | 1.3993 | -8.7419e-06 |  | 2903.3759 | 1.6203 | -2.6861e-05
|  | 3252.5637 | 1.3993 | 5.9755e-06 |  | 2903.3159 | 1.6203 | -2.1021e-05
|  | 3252.5037 | 1.3993 | 9.7521e-06 |  | 2903.2559 | 1.6203 | -2.1299e-05
|  | 3252.4437 | 1.3993 | 4.7819e-06 |  | 2903.1959 | 1.6203 | -2.5277e-05
|  | 3252.3837 | 1.3993 | -4.24e-06 |  | 2903.1359 | 1.6202 | -2.8678e-05
|  | 3252.3237 | 1.3993 | -1.1746e-05 |  | 2903.0759 | 1.6202 | -2.7387e-05
|  | 3252.2637 | 1.3993 | -1.2773e-05 |  | 2903.0159 | 1.6202 | -1.9027e-05
|  | 3252.2037 | 1.3992 | -4.4248e-06 |  | 2902.9559 | 1.6202 | -3.5696e-06
|  | 3252.1437 | 1.3992 | 1.316e-05 |  | 2902.8959 | 1.6202 | 1.6754e-05
|  | 3252.0837 | 1.3992 | 3.7701e-05 |  | 2902.8359 | 1.6202 | 3.8251e-05
|  | 3252.0237 | 1.3992 | 6.5814e-05 |  | 2902.7759 | 1.6202 | 5.7249e-05
|  | 3251.9637 | 1.3992 | 9.3328e-05 |  | 2902.7159 | 1.6202 | 7.1295e-05
|  | 3251.9037 | 1.3992 | 0.00011631 |  | 2902.6559 | 1.6202 | 7.9497e-05
|  | 3251.8437 | 1.3993 | 0.00013229 |  | 2902.5959 | 1.6202 | 8.2787e-05
|  | 3251.7837 | 1.3993 | 0.00013995 |  | 2902.5359 | 1.6202 | 8.2577e-05
|  | 3251.7237 | 1.3993 | 0.00013899 |  | 2902.4759 | 1.6202 | 8.0327e-05
|  | 3251.6637 | 1.3993 | 0.00013066 |  | 2902.4159 | 1.6202 | 7.7002e-05
|  | 3251.6037 | 1.3993 | 0.00011761 |  | 2902.3559 | 1.6202 | 7.3076e-05
|  | 3251.5437 | 1.3993 | 0.00010338 |  | 2902.2959 | 1.6202 | 6.8605e-05
|  | 3251.4837 | 1.3993 | 9.1274e-05 |  | 2902.2359 | 1.6202 | 6.3758e-05
|  | 3251.4237 | 1.3993 | 8.3716e-05 |  | 2902.1759 | 1.6202 | 5.8727e-05
|  | 3251.3637 | 1.3993 | 8.2013e-05 |  | 2902.1159 | 1.6202 | 5.4329e-05
|  | 3251.3037 | 1.3993 | 8.4772e-05 |  | 2902.0559 | 1.6202 | 5.21e-05
|  | 3251.2437 | 1.3993 | 8.8931e-05 |  | 2901.9959 | 1.6202 | 5.3034e-05
|  | 3251.1837 | 1.3994 | 9.0468e-05 |  | 2901.9359 | 1.6202 | 5.7299e-05
|  | 3251.1237 | 1.3994 | 8.579e-05 |  | 2901.8759 | 1.6202 | 6.414e-05
|  | 3251.0637 | 1.3994 | 7.3456e-05 |  | 2901.8159 | 1.6202 | 7.1977e-05
|  | 3251.0037 | 1.3994 | 5.5037e-05 |  | 2901.7559 | 1.6202 | 7.8468e-05
|  | 3250.9437 | 1.3994 | 3.4396e-05 |  | 2901.6959 | 1.6202 | 8.0842e-05
|  | 3250.8837 | 1.3994 | 1.7153e-05 |  | 2901.6359 | 1.6202 | 7.7096e-05
|  | 3250.8237 | 1.3994 | 8.0486e-06 |  | 2901.5759 | 1.6203 | 6.6343e-05
|  | 3250.7637 | 1.3994 | 8.9493e-06 |  | 2901.5159 | 1.6203 | 4.883e-05
|  | 3250.7037 | 1.3993 | 1.8387e-05 |  | 2901.4559 | 1.6203 | 2.6551e-05
|  | 3250.6437 | 1.3993 | 3.0661e-05 |  | 2901.3959 | 1.6203 | 2.9862e-06
|  | 3250.5837 | 1.3994 | 3.9553e-05 |  | 2901.3359 | 1.6202 | -1.7903e-05
|  | 3250.5237 | 1.3994 | 4.054e-05 |  | 2901.2759 | 1.6202 | -3.268e-05
|  | 3250.4637 | 1.3994 | 2.8698e-05 |  | 2901.2159 | 1.6202 | -3.9705e-05
|  | 3250.4037 | 1.3994 | 2.6691e-06 |  | 2901.1559 | 1.6202 | -3.9519e-05
|  | 3250.3437 | 1.3994 | -3.3392e-05 |  | 2901.0959 | 1.6202 | -3.5241e-05
|  | 3250.2837 | 1.3994 | -7.3376e-05 |  | 2901.0359 | 1.6202 | -3.051e-05
|  | 3250.2237 | 1.3994 | -0.00010987 |  | 2900.9759 | 1.6202 | -2.8963e-05
|  | 3250.1637 | 1.3993 | -0.00013595 |  | 2900.9159 | 1.6202 | -3.4379e-05
|  | 3250.1037 | 1.3993 | -0.00014845 |  | 2900.8559 | 1.6202 | -4.7453e-05
|  | 3250.0437 | 1.3992 | -0.00014653 |  | 2900.7959 | 1.6202 | -6.6101e-05
|  | 3249.9837 | 1.3992 | -0.00013108 |  | 2900.7359 | 1.6202 | -8.6208e-05
|  | 3249.9237 | 1.3992 | -0.00010547 |  | 2900.6759 | 1.6201 | -0.00010323
|  | 3249.8637 | 1.3991 | -7.3201e-05 |  | 2900.6159 | 1.6201 | -0.00011345
|  | 3249.8037 | 1.3991 | -3.7078e-05 |  | 2900.5559 | 1.6201 | -0.00011533
|  | 3249.7437 | 1.3991 | -4.7023e-08 |  | 2900.4959 | 1.6201 | -0.00011002
|  | 3249.6837 | 1.3991 | 3.5604e-05 |  | 2900.4359 | 1.62 | -0.0001003
|  | 3249.6237 | 1.3991 | 6.7836e-05 |  | 2900.3759 | 1.62 | -8.8947e-05
|  | 3249.5637 | 1.3991 | 9.5117e-05 |  | 2900.3159 | 1.62 | -7.8018e-05
|  | 3249.5037 | 1.3992 | 0.00011632 |  | 2900.2559 | 1.62 | -6.7872e-05
|  | 3249.4437 | 1.3992 | 0.00013102 |  | 2900.1959 | 1.62 | -5.6895e-05
|  | 3249.3837 | 1.3992 | 0.00014012 |  | 2900.1359 | 1.62 | -4.3281e-05
|  | 3249.3237 | 1.3992 | 0.00014543 |  | 2900.0759 | 1.6199 | -2.5704e-05
|  | 3249.2637 | 1.3992 | 0.00014848 |  | 2900.0159 | 1.6199 | -4.32e-06
|  | 3249.2037 | 1.3993 | 0.00015042 |  | 2899.9559 | 1.6199 | 1.9441e-05
|  | 3249.1437 | 1.3993 | 0.00015122 |  | 2899.8959 | 1.6199 | 4.2878e-05
|  | 3249.0837 | 1.3993 | 0.00014946 |  | 2899.8359 | 1.6199 | 6.3539e-05
|  | 3249.0237 | 1.3993 | 0.00014296 |  | 2899.7759 | 1.6199 | 7.9988e-05
|  | 3248.9637 | 1.3993 | 0.00013062 |  | 2899.7159 | 1.62 | 9.1518e-05
|  | 3248.9037 | 1.3993 | 0.00011209 |  | 2899.6559 | 1.62 | 9.845e-05
|  | 3248.8437 | 1.3993 | 8.956e-05 |  | 2899.5959 | 1.62 | 0.00010107
|  | 3248.7837 | 1.3993 | 6.6473e-05 |  | 2899.5359 | 1.62 | 9.8627e-05
|  | 3248.7237 | 1.3993 | 4.8098e-05 |  | 2899.4759 | 1.62 | 9.0385e-05
|  | 3248.6637 | 1.3993 | 3.9003e-05 |  | 2899.4159 | 1.62 | 7.5741e-05
|  | 3248.6037 | 1.3993 | 4.1984e-05 |  | 2899.3559 | 1.62 | 5.5266e-05
|  | 3248.5437 | 1.3992 | 5.7508e-05 |  | 2899.2959 | 1.62 | 3.1252e-05
|  | 3248.4837 | 1.3992 | 8.2756e-05 |  | 2899.2359 | 1.62 | 7.5697e-06
|  | 3248.4237 | 1.3992 | 0.00011291 |  | 2899.1759 | 1.62 | -1.0636e-05
|  | 3248.3637 | 1.3992 | 0.00014081 |  | 2899.1159 | 1.62 | -1.8636e-05
|  | 3248.3037 | 1.3993 | 0.00016175 |  | 2899.0559 | 1.6199 | -1.3988e-05
|  | 3248.2437 | 1.3993 | 0.00017692 |  | 2898.9959 | 1.6199 | 2.8579e-06
|  | 3248.1837 | 1.3993 | 0.00018117 |  | 2898.9359 | 1.6199 | 2.8519e-05
|  | 3248.1237 | 1.3993 | 0.00017589 |  | 2898.8759 | 1.6199 | 5.779e-05
|  | 3248.0637 | 1.3994 | 0.0001644 |  | 2898.8159 | 1.6199 | 8.3582e-05
|  | 3248.0037 | 1.3994 | 0.00014966 |  | 2898.7559 | 1.6199 | 0.00010307
|  | 3247.9437 | 1.3994 | 0.00013357 |  | 2898.6959 | 1.6199 | 0.00011637
|  | 3247.8837 | 1.3994 | 0.00011815 |  | 2898.6359 | 1.6199 | 0.0001202
|  | 3247.8237 | 1.3994 | 0.00010236 |  | 2898.5759 | 1.6199 | 0.00011611
|  | 3247.7637 | 1.3994 | 8.5036e-05 |  | 2898.5159 | 1.62 | 0.00010696
|  | 3247.7037 | 1.3994 | 6.4213e-05 |  | 2898.4559 | 1.62 | 9.625e-05
|  | 3247.6437 | 1.3994 | 3.9333e-05 |  | 2898.3959 | 1.62 | 8.6565e-05
|  | 3247.5837 | 1.3994 | 1.1255e-05 |  | 2898.3359 | 1.6199 | 8.0403e-05
|  | 3247.5237 | 1.3994 | -1.8407e-05 |  | 2898.2759 | 1.6199 | 7.8868e-05
|  | 3247.4637 | 1.3994 | -4.6093e-05 |  | 2898.2159 | 1.6199 | 8.2513e-05
|  | 3247.4037 | 1.3994 | -6.818e-05 |  | 2898.1559 | 1.6199 | 9.0737e-05
|  | 3247.3437 | 1.3993 | -8.0899e-05 |  | 2898.0959 | 1.6199 | 0.00010207
|  | 3247.2837 | 1.3993 | -8.1668e-05 |  | 2898.0359 | 1.6199 | 0.00011384
|  | 3247.2237 | 1.3992 | -6.9139e-05 |  | 2897.9759 | 1.6199 | 0.0001231
|  | 3247.1637 | 1.3992 | -4.328e-05 |  | 2897.9159 | 1.6199 | 0.000127
|  | 3247.1037 | 1.3992 | -6.6649e-06 |  | 2897.8559 | 1.62 | 0.00012402
|  | 3247.0437 | 1.3992 | 3.6697e-05 |  | 2897.7959 | 1.62 | 0.0001141
|  | 3246.9837 | 1.3992 | 8.1234e-05 |  | 2897.7359 | 1.62 | 9.9238e-05
|  | 3246.9237 | 1.3992 | 0.00012027 |  | 2897.6759 | 1.62 | 8.2785e-05
|  | 3246.8637 | 1.3993 | 0.00014737 |  | 2897.6159 | 1.62 | 6.8564e-05
|  | 3246.8037 | 1.3993 | 0.0001584 |  | 2897.5559 | 1.6199 | 6.0025e-05
|  | 3246.7437 | 1.3993 | 0.00015008 |  | 2897.4959 | 1.6199 | 5.8955e-05
|  | 3246.6837 | 1.3994 | 0.00012437 |  | 2897.4359 | 1.6199 | 6.4733e-05
|  | 3246.6237 | 1.3994 | 8.5393e-05 |  | 2897.3759 | 1.6199 | 7.4861e-05
|  | 3246.5637 | 1.3994 | 3.912e-05 |  | 2897.3159 | 1.6199 | 8.5581e-05
|  | 3246.5037 | 1.3994 | -6.27e-06 |  | 2897.2559 | 1.6199 | 9.2962e-05
|  | 3246.4437 | 1.3994 | -4.4861e-05 |  | 2897.1959 | 1.6199 | 9.4046e-05
|  | 3246.3837 | 1.3994 | -7.2474e-05 |  | 2897.1359 | 1.6199 | 8.7854e-05
|  | 3246.3237 | 1.3993 | -8.7342e-05 |  | 2897.0759 | 1.6199 | 7.5462e-05
|  | 3246.2637 | 1.3993 | -9.0015e-05 |  | 2897.0159 | 1.6199 | 5.9306e-05
|  | 3246.2037 | 1.3993 | -8.1618e-05 |  | 2896.9559 | 1.6199 | 4.2498e-05
|  | 3246.1437 | 1.3992 | -6.4196e-05 |  | 2896.8959 | 1.6199 | 2.7439e-05
|  | 3246.0837 | 1.3992 | -4.2653e-05 |  | 2896.8359 | 1.6199 | 1.5311e-05
|  | 3246.0237 | 1.3992 | -1.207e-05 |  | 2896.7759 | 1.6199 | 5.7996e-06
|  | 3245.9637 | 1.3992 | 2.3459e-05 |  | 2896.7159 | 1.6199 | -2.5611e-06
|  | 3245.9037 | 1.3992 | 5.9285e-05 |  | 2896.6559 | 1.6199 | -1.1594e-05
|  | 3245.8437 | 1.3992 | 9.0608e-05 |  | 2896.5959 | 1.6199 | -2.2618e-05
|  | 3245.7837 | 1.3992 | 0.00011174 |  | 2896.5359 | 1.6199 | -3.4675e-05
|  | 3245.7237 | 1.3993 | 0.00011836 |  | 2896.4759 | 1.6199 | -4.5372e-05
|  | 3245.6637 | 1.3993 | 0.00010904 |  | 2896.4159 | 1.6198 | -5.4895e-05
|  | 3245.6037 | 1.3993 | 8.6474e-05 |  | 2896.3559 | 1.6198 | -5.8161e-05
|  | 3245.5437 | 1.3993 | 5.7265e-05 |  | 2896.2959 | 1.6198 | -5.2809e-05
|  | 3245.4837 | 1.3993 | 2.9357e-05 |  | 2896.2359 | 1.6197 | -3.9464e-05
|  | 3245.4237 | 1.3993 | 9.3495e-06 |  | 2896.1759 | 1.6197 | -1.986e-05
|  | 3245.3637 | 1.3993 | 8.3033e-07 |  | 2896.1159 | 1.6197 | 2.2585e-06
|  | 3245.3037 | 1.3993 | 2.364e-06 |  | 2896.0559 | 1.6197 | 2.2636e-05
|  | 3245.2437 | 1.3993 | 9.8615e-06 |  | 2895.9959 | 1.6197 | 3.8117e-05
|  | 3245.1837 | 1.3993 | 1.6621e-05 |  | 2895.9359 | 1.6197 | 4.6727e-05
|  | 3245.1237 | 1.3993 | 1.8215e-05 |  | 2895.8759 | 1.6197 | 4.9628e-05
|  | 3245.0637 | 1.3993 | 1.3334e-05 |  | 2895.8159 | 1.6197 | 4.8071e-05
|  | 3245.0037 | 1.3993 | 3.5602e-06 |  | 2895.7559 | 1.6197 | 4.4412e-05
|  | 3244.9437 | 1.3993 | -5.5888e-06 |  | 2895.6959 | 1.6197 | 3.9082e-05
|  | 3244.8837 | 1.3993 | -9.4419e-06 |  | 2895.6359 | 1.6197 | 3.1683e-05
|  | 3244.8237 | 1.3992 | -5.5622e-06 |  | 2895.5759 | 1.6197 | 2.1162e-05
|  | 3244.7637 | 1.3992 | 5.1697e-06 |  | 2895.5159 | 1.6197 | 6.8019e-06
|  | 3244.7036 | 1.3992 | 1.8737e-05 |  | 2895.4559 | 1.6197 | -1.0733e-05
|  | 3244.6436 | 1.3992 | 2.9808e-05 |  | 2895.3959 | 1.6197 | -2.8775e-05
|  | 3244.5836 | 1.3992 | 3.4549e-05 |  | 2895.3359 | 1.6197 | -4.2189e-05
|  | 3244.5236 | 1.3992 | 3.2386e-05 |  | 2895.2759 | 1.6196 | -4.6075e-05
|  | 3244.4636 | 1.3992 | 2.6287e-05 |  | 2895.2158 | 1.6196 | -3.6373e-05
|  | 3244.4036 | 1.3992 | 2.1223e-05 |  | 2895.1558 | 1.6196 | -1.2489e-05
|  | 3244.3436 | 1.3992 | 2.2232e-05 |  | 2895.0958 | 1.6195 | 2.2263e-05
|  | 3244.2836 | 1.3992 | 3.1917e-05 |  | 2895.0358 | 1.6195 | 6.1671e-05
|  | 3244.2236 | 1.3992 | 4.9328e-05 |  | 2894.9758 | 1.6195 | 9.8113e-05
|  | 3244.1636 | 1.3992 | 7.0509e-05 |  | 2894.9158 | 1.6196 | 0.00012416
|  | 3244.1036 | 1.3992 | 8.8827e-05 |  | 2894.8558 | 1.6196 | 0.00013622
|  | 3244.0436 | 1.3992 | 9.9765e-05 |  | 2894.7958 | 1.6196 | 0.00013373
|  | 3243.9836 | 1.3993 | 0.0001006 |  | 2894.7358 | 1.6196 | 0.0001207
|  | 3243.9236 | 1.3993 | 9.1952e-05 |  | 2894.6758 | 1.6196 | 0.00010217
|  | 3243.8636 | 1.3993 | 8.0144e-05 |  | 2894.6158 | 1.6196 | 8.4922e-05
|  | 3243.8036 | 1.3993 | 6.4677e-05 |  | 2894.5558 | 1.6196 | 7.3348e-05
|  | 3243.7436 | 1.3993 | 4.8842e-05 |  | 2894.4958 | 1.6196 | 6.949e-05
|  | 3243.6836 | 1.3993 | 3.9562e-05 |  | 2894.4358 | 1.6196 | 7.2215e-05
|  | 3243.6236 | 1.3993 | 3.6471e-05 |  | 2894.3758 | 1.6195 | 7.912e-05
|  | 3243.5636 | 1.3993 | 3.8732e-05 |  | 2894.3158 | 1.6195 | 8.651e-05
|  | 3243.5036 | 1.3993 | 4.4554e-05 |  | 2894.2558 | 1.6195 | 9.0837e-05
|  | 3243.4436 | 1.3993 | 5.1919e-05 |  | 2894.1958 | 1.6195 | 9.1893e-05
|  | 3243.3836 | 1.3993 | 5.8731e-05 |  | 2894.1358 | 1.6195 | 8.8436e-05
|  | 3243.3236 | 1.3993 | 6.3596e-05 |  | 2894.0758 | 1.6195 | 8.076e-05
|  | 3243.2636 | 1.3993 | 6.5121e-05 |  | 2894.0158 | 1.6195 | 7.1057e-05
|  | 3243.2036 | 1.3993 | 6.2335e-05 |  | 2893.9558 | 1.6195 | 6.1865e-05
|  | 3243.1436 | 1.3993 | 5.5045e-05 |  | 2893.8958 | 1.6195 | 5.4529e-05
|  | 3243.0836 | 1.3993 | 4.3234e-05 |  | 2893.8358 | 1.6195 | 5.0694e-05
|  | 3243.0236 | 1.3993 | 2.799e-05 |  | 2893.7758 | 1.6194 | 5.0607e-05
|  | 3242.9636 | 1.3993 | 1.1223e-05 |  | 2893.7158 | 1.6194 | 5.4667e-05
|  | 3242.9036 | 1.3993 | -4.8564e-06 |  | 2893.6558 | 1.6194 | 6.2805e-05
|  | 3242.8436 | 1.3993 | -1.8373e-05 |  | 2893.5958 | 1.6194 | 7.5011e-05
|  | 3242.7836 | 1.3993 | -2.8204e-05 |  | 2893.5358 | 1.6193 | 9.094e-05
|  | 3242.7236 | 1.3993 | -3.4536e-05 |  | 2893.4758 | 1.6193 | 0.0001097
|  | 3242.6636 | 1.3993 | -3.9546e-05 |  | 2893.4158 | 1.6193 | 0.00012994
|  | 3242.6036 | 1.3993 | -4.5306e-05 |  | 2893.3558 | 1.6193 | 0.0001493
|  | 3242.5436 | 1.3993 | -5.5247e-05 |  | 2893.2958 | 1.6193 | 0.00016478
|  | 3242.4836 | 1.3993 | -7.0347e-05 |  | 2893.2358 | 1.6193 | 0.00017431
|  | 3242.4236 | 1.3993 | -9.0287e-05 |  | 2893.1758 | 1.6193 | 0.00017671
|  | 3242.3636 | 1.3993 | -0.00011215 |  | 2893.1158 | 1.6193 | 0.00017248
|  | 3242.3036 | 1.3992 | -0.0001308 |  | 2893.0558 | 1.6193 | 0.00016482
|  | 3242.2436 | 1.3992 | -0.00014105 |  | 2892.9958 | 1.6193 | 0.00015738
|  | 3242.1836 | 1.3992 | -0.0001372 |  | 2892.9358 | 1.6193 | 0.00015429
|  | 3242.1236 | 1.3991 | -0.00011696 |  | 2892.8758 | 1.6193 | 0.00015871
|  | 3242.0636 | 1.3991 | -8.1701e-05 |  | 2892.8158 | 1.6192 | 0.00017059
|  | 3242.0036 | 1.3991 | -3.5748e-05 |  | 2892.7558 | 1.6192 | 0.00018821
|  | 3241.9436 | 1.3991 | 1.3613e-05 |  | 2892.6958 | 1.6192 | 0.0002074
|  | 3241.8836 | 1.3991 | 5.7596e-05 |  | 2892.6358 | 1.6192 | 0.00022319
|  | 3241.8236 | 1.3991 | 8.9818e-05 |  | 2892.5758 | 1.6192 | 0.00023285
|  | 3241.7636 | 1.3992 | 0.00010643 |  | 2892.5158 | 1.6192 | 0.00023488
|  | 3241.7036 | 1.3992 | 0.00010792 |  | 2892.4558 | 1.6192 | 0.00023118
|  | 3241.6436 | 1.3992 | 9.7811e-05 |  | 2892.3958 | 1.6192 | 0.00022572
|  | 3241.5836 | 1.3992 | 8.4858e-05 |  | 2892.3358 | 1.6191 | 0.00022226
|  | 3241.5236 | 1.3993 | 6.9811e-05 |  | 2892.2758 | 1.6191 | 0.00022412
|  | 3241.4636 | 1.3993 | 5.5179e-05 |  | 2892.2158 | 1.6191 | 0.00023303
|  | 3241.4036 | 1.3993 | 4.3873e-05 |  | 2892.1558 | 1.6191 | 0.00024766
|  | 3241.3436 | 1.3993 | 3.3512e-05 |  | 2892.0958 | 1.6191 | 0.00026495
|  | 3241.2836 | 1.3993 | 2.1276e-05 |  | 2892.0358 | 1.619 | 0.00028145
|  | 3241.2236 | 1.3993 | 5.3069e-06 |  | 2891.9758 | 1.619 | 0.00029267
|  | 3241.1636 | 1.3993 | -1.3704e-05 |  | 2891.9158 | 1.619 | 0.00030052
|  | 3241.1036 | 1.3993 | -3.2801e-05 |  | 2891.8558 | 1.619 | 0.00030225
|  | 3241.0436 | 1.3992 | -4.6543e-05 |  | 2891.7958 | 1.619 | 0.00029783
|  | 3240.9836 | 1.3992 | -5.0284e-05 |  | 2891.7358 | 1.619 | 0.00028915
|  | 3240.9236 | 1.3992 | -4.1906e-05 |  | 2891.6758 | 1.619 | 0.00027901
|  | 3240.8636 | 1.3992 | -2.2288e-05 |  | 2891.6158 | 1.6189 | 0.00027075
|  | 3240.8036 | 1.3992 | 4.275e-06 |  | 2891.5558 | 1.6189 | 0.00026774
|  | 3240.7436 | 1.3992 | 3.1589e-05 |  | 2891.4958 | 1.6188 | 0.00027195
|  | 3240.6836 | 1.3992 | 5.3715e-05 |  | 2891.4358 | 1.6188 | 0.00028509
|  | 3240.6236 | 1.3992 | 6.686e-05 |  | 2891.3758 | 1.6188 | 0.00030626
|  | 3240.5636 | 1.3992 | 7.0243e-05 |  | 2891.3158 | 1.6187 | 0.00033211
|  | 3240.5036 | 1.3992 | 6.5773e-05 |  | 2891.2558 | 1.6187 | 0.00035886
|  | 3240.4436 | 1.3992 | 5.6666e-05 |  | 2891.1958 | 1.6186 | 0.00038226
|  | 3240.3836 | 1.3993 | 4.585e-05 |  | 2891.1358 | 1.6186 | 0.00039958
|  | 3240.3236 | 1.3993 | 3.5199e-05 |  | 2891.0758 | 1.6186 | 0.00041116
|  | 3240.2636 | 1.3993 | 2.482e-05 |  | 2891.0158 | 1.6185 | 0.00042031
|  | 3240.2036 | 1.3993 | 1.3663e-05 |  | 2890.9558 | 1.6185 | 0.00043175
|  | 3240.1436 | 1.3993 | -3.4658e-08 |  | 2890.8958 | 1.6184 | 0.00045104
|  | 3240.0836 | 1.3993 | -1.7221e-05 |  | 2890.8358 | 1.6184 | 0.00048128
|  | 3240.0236 | 1.3993 | -3.7235e-05 |  | 2890.7758 | 1.6183 | 0.00052252
|  | 3239.9636 | 1.3993 | -5.8349e-05 |  | 2890.7158 | 1.6182 | 0.00057234
|  | 3239.9036 | 1.3992 | -7.7181e-05 |  | 2890.6558 | 1.6182 | 0.00062588
|  | 3239.8436 | 1.3992 | -9.0292e-05 |  | 2890.5958 | 1.6181 | 0.00068006
|  | 3239.7836 | 1.3992 | -9.5161e-05 |  | 2890.5358 | 1.6181 | 0.00073078
|  | 3239.7236 | 1.3992 | -9.035e-05 |  | 2890.4758 | 1.618 | 0.00078087
|  | 3239.6636 | 1.3991 | -7.6208e-05 |  | 2890.4158 | 1.618 | 0.00083233
|  | 3239.6036 | 1.3991 | -5.5221e-05 |  | 2890.3558 | 1.6179 | 0.00088752
|  | 3239.5436 | 1.3991 | -3.0976e-05 |  | 2890.2958 | 1.6179 | 0.0009503
|  | 3239.4836 | 1.3991 | -7.6319e-06 |  | 2890.2358 | 1.6178 | 0.0010192
|  | 3239.4236 | 1.3991 | 1.0474e-05 |  | 2890.1758 | 1.6177 | 0.0010949
|  | 3239.3636 | 1.3991 | 2.0731e-05 |  | 2890.1158 | 1.6177 | 0.0011723
|  | 3239.3036 | 1.3992 | 2.235e-05 |  | 2890.0558 | 1.6176 | 0.001254
|  | 3239.2436 | 1.3992 | 1.8494e-05 |  | 2889.9958 | 1.6175 | 0.001341
|  | 3239.1836 | 1.3992 | 1.4809e-05 |  | 2889.9358 | 1.6174 | 0.0014396
|  | 3239.1236 | 1.3992 | 1.2512e-05 |  | 2889.8758 | 1.6173 | 0.0015558
|  | 3239.0636 | 1.3992 | 1.4777e-05 |  | 2889.8158 | 1.6172 | 0.0017002
|  | 3239.0036 | 1.3991 | 2.4004e-05 |  | 2889.7558 | 1.6171 | 0.0018782
|  | 3238.9436 | 1.3991 | 3.8894e-05 |  | 2889.6958 | 1.6169 | 0.0020732
|  | 3238.8836 | 1.3992 | 5.555e-05 |  | 2889.6358 | 1.6168 | 0.0023185
|  | 3238.8236 | 1.3992 | 6.9202e-05 |  | 2889.5758 | 1.6167 | 0.0026261
|  | 3238.7636 | 1.3992 | 7.5767e-05 |  | 2889.5158 | 1.6166 | 0.002982
|  | 3238.7036 | 1.3992 | 7.3018e-05 |  | 2889.4558 | 1.6166 | 0.0033855
|  | 3238.6436 | 1.3992 | 6.1367e-05 |  | 2889.3958 | 1.6166 | 0.0038301
|  | 3238.5836 | 1.3992 | 4.3726e-05 |  | 2889.3358 | 1.6167 | 0.0043073
|  | 3238.5236 | 1.3993 | 2.4052e-05 |  | 2889.2758 | 1.6169 | 0.0048001
|  | 3238.4636 | 1.3993 | 6.1224e-06 |  | 2889.2158 | 1.6172 | 0.005286
|  | 3238.4036 | 1.3992 | -7.3018e-06 |  | 2889.1558 | 1.6176 | 0.005736
|  | 3238.3436 | 1.3992 | -1.5618e-05 |  | 2889.0958 | 1.6181 | 0.0061191
|  | 3238.2836 | 1.3992 | -1.9954e-05 |  | 2889.0358 | 1.6187 | 0.0064011
|  | 3238.2236 | 1.3992 | -2.244e-05 |  | 2888.9758 | 1.6194 | 0.0065722
|  | 3238.1636 | 1.3992 | -2.5474e-05 |  | 2888.9158 | 1.62 | 0.0066214
|  | 3238.1036 | 1.3992 | -3.1037e-05 |  | 2888.8558 | 1.6207 | 0.0065458
|  | 3238.0436 | 1.3992 | -4.0372e-05 |  | 2888.7958 | 1.6213 | 0.0063537
|  | 3237.9836 | 1.3992 | -5.3199e-05 |  | 2888.7358 | 1.6218 | 0.0060623
|  | 3237.9236 | 1.3992 | -6.8276e-05 |  | 2888.6758 | 1.6223 | 0.0057074
|  | 3237.8636 | 1.3992 | -8.3345e-05 |  | 2888.6158 | 1.6226 | 0.0053192
|  | 3237.8036 | 1.3992 | -9.515e-05 |  | 2888.5558 | 1.6229 | 0.0049116
|  | 3237.7436 | 1.3992 | -0.00010095 |  | 2888.4958 | 1.6231 | 0.0045032
|  | 3237.6836 | 1.3992 | -9.8021e-05 |  | 2888.4358 | 1.6232 | 0.0041132
|  | 3237.6236 | 1.3991 | -8.5734e-05 |  | 2888.3758 | 1.6233 | 0.0037524
|  | 3237.5636 | 1.3991 | -6.5864e-05 |  | 2888.3158 | 1.6234 | 0.0034192
|  | 3237.5036 | 1.3991 | -4.2708e-05 |  | 2888.2558 | 1.6234 | 0.0031131
|  | 3237.4436 | 1.3991 | -2.2509e-05 |  | 2888.1958 | 1.6234 | 0.00283
|  | 3237.3836 | 1.3992 | -1.0817e-05 |  | 2888.1358 | 1.6233 | 0.0025661
|  | 3237.3236 | 1.3992 | -1.1886e-05 |  | 2888.0758 | 1.6233 | 0.002319
|  | 3237.2636 | 1.3992 | -2.7096e-05 |  | 2888.0158 | 1.6232 | 0.0020894
|  | 3237.2036 | 1.3992 | -5.4512e-05 |  | 2887.9558 | 1.6232 | 0.0018824
|  | 3237.1436 | 1.3992 | -8.9456e-05 |  | 2887.8958 | 1.6231 | 0.0016991
|  | 3237.0836 | 1.3992 | -0.000124 |  | 2887.8358 | 1.623 | 0.0015429
|  | 3237.0236 | 1.3992 | -0.00015451 |  | 2887.7758 | 1.6229 | 0.0014144
|  | 3236.9636 | 1.3992 | -0.00018077 |  | 2887.7158 | 1.6228 | 0.0013084
|  | 3236.9036 | 1.3991 | -0.00019729 |  | 2887.6558 | 1.6227 | 0.0012184
|  | 3236.8436 | 1.3991 | -0.00020302 |  | 2887.5958 | 1.6226 | 0.0011384
|  | 3236.7836 | 1.399 | -0.00019658 |  | 2887.5358 | 1.6226 | 0.0010614
|  | 3236.7236 | 1.399 | -0.00017711 |  | 2887.4758 | 1.6225 | 0.00099008
|  | 3236.6636 | 1.3989 | -0.00014354 |  | 2887.4158 | 1.6225 | 0.00091632
|  | 3236.6036 | 1.3989 | -9.6333e-05 |  | 2887.3558 | 1.6224 | 0.00083199
|  | 3236.5436 | 1.3989 | -3.7895e-05 |  | 2887.2958 | 1.6224 | 0.00074597
|  | 3236.4836 | 1.3989 | 2.6478e-05 |  | 2887.2358 | 1.6223 | 0.00066086
|  | 3236.4236 | 1.3989 | 8.8709e-05 |  | 2887.1758 | 1.6223 | 0.00057817
|  | 3236.3636 | 1.3989 | 0.00014034 |  | 2887.1158 | 1.6222 | 0.00049991
|  | 3236.3036 | 1.399 | 0.00017356 |  | 2887.0558 | 1.6221 | 0.00042861
|  | 3236.2436 | 1.3991 | 0.0001838 |  | 2886.9958 | 1.622 | 0.00036943
|  | 3236.1836 | 1.3991 | 0.00017106 |  | 2886.9358 | 1.6219 | 0.00032507
|  | 3236.1236 | 1.3992 | 0.00013941 |  | 2886.8758 | 1.6218 | 0.00029881
|  | 3236.0636 | 1.3992 | 9.5831e-05 |  | 2886.8158 | 1.6217 | 0.00029187
|  | 3236.0036 | 1.3992 | 4.8503e-05 |  | 2886.7558 | 1.6216 | 0.0003023
|  | 3235.9436 | 1.3992 | 4.5507e-06 |  | 2886.6958 | 1.6216 | 0.00032501
|  | 3235.8836 | 1.3992 | -3.0756e-05 |  | 2886.6358 | 1.6215 | 0.00035359
|  | 3235.8236 | 1.3992 | -5.4086e-05 |  | 2886.5758 | 1.6215 | 0.00038135
|  | 3235.7636 | 1.3991 | -6.4839e-05 |  | 2886.5158 | 1.6215 | 0.00040341
|  | 3235.7036 | 1.3991 | -6.264e-05 |  | 2886.4558 | 1.6214 | 0.00041663
|  | 3235.6436 | 1.3991 | -4.9232e-05 |  | 2886.3958 | 1.6214 | 0.00042072
|  | 3235.5836 | 1.399 | -2.7197e-05 |  | 2886.3357 | 1.6214 | 0.0004175
|  | 3235.5236 | 1.399 | -8.33e-07 |  | 2886.2757 | 1.6214 | 0.00040864
|  | 3235.4636 | 1.399 | 2.5261e-05 |  | 2886.2157 | 1.6214 | 0.00039581
|  | 3235.4036 | 1.399 | 4.6468e-05 |  | 2886.1557 | 1.6214 | 0.0003793
|  | 3235.3436 | 1.3991 | 5.9161e-05 |  | 2886.0957 | 1.6214 | 0.0003594
|  | 3235.2836 | 1.3991 | 6.1998e-05 |  | 2886.0357 | 1.6214 | 0.0003359
|  | 3235.2236 | 1.3991 | 5.6531e-05 |  | 2885.9757 | 1.6214 | 0.00030904
|  | 3235.1636 | 1.3991 | 4.6223e-05 |  | 2885.9157 | 1.6214 | 0.00027954
|  | 3235.1036 | 1.3991 | 3.5685e-05 |  | 2885.8557 | 1.6214 | 0.00024938
|  | 3235.0436 | 1.3991 | 2.7926e-05 |  | 2885.7957 | 1.6213 | 0.0002205
|  | 3234.9836 | 1.3991 | 2.4054e-05 |  | 2885.7357 | 1.6213 | 0.0001948
|  | 3234.9236 | 1.3991 | 2.2742e-05 |  | 2885.6757 | 1.6213 | 0.00017386
|  | 3234.8636 | 1.3991 | 2.0788e-05 |  | 2885.6157 | 1.6212 | 0.00015904
|  | 3234.8036 | 1.3991 | 1.5864e-05 |  | 2885.5557 | 1.6212 | 0.00015064
|  | 3234.7436 | 1.3991 | 8.6227e-06 |  | 2885.4957 | 1.6212 | 0.00014831
|  | 3234.6836 | 1.3991 | -4.4431e-06 |  | 2885.4357 | 1.6211 | 0.00015103
|  | 3234.6236 | 1.3991 | -1.6487e-05 |  | 2885.3757 | 1.6211 | 0.0001565
|  | 3234.5636 | 1.3991 | -2.2049e-05 |  | 2885.3157 | 1.6211 | 0.00016144
|  | 3234.5036 | 1.399 | -1.7335e-05 |  | 2885.2557 | 1.6211 | 0.00016259
|  | 3234.4436 | 1.399 | -1.4329e-06 |  | 2885.1957 | 1.6211 | 0.00015815
|  | 3234.3836 | 1.399 | 2.4196e-05 |  | 2885.1357 | 1.6211 | 0.00014856
|  | 3234.3236 | 1.399 | 5.4323e-05 |  | 2885.0757 | 1.6211 | 0.00013225
|  | 3234.2636 | 1.399 | 8.3024e-05 |  | 2885.0157 | 1.6211 | 0.00011415
|  | 3234.2036 | 1.399 | 0.00010508 |  | 2884.9557 | 1.621 | 9.8403e-05
|  | 3234.1436 | 1.3991 | 0.00011674 |  | 2884.8957 | 1.621 | 8.9633e-05
|  | 3234.0836 | 1.3991 | 0.00011736 |  | 2884.8357 | 1.621 | 8.9753e-05
|  | 3234.0236 | 1.3991 | 0.00010815 |  | 2884.7757 | 1.6209 | 9.8427e-05
|  | 3233.9636 | 1.3991 | 9.2153e-05 |  | 2884.7157 | 1.6209 | 0.00011196
|  | 3233.9036 | 1.3992 | 7.1229e-05 |  | 2884.6557 | 1.6209 | 0.00012579
|  | 3233.8436 | 1.3992 | 4.8187e-05 |  | 2884.5957 | 1.6209 | 0.00013508
|  | 3233.7836 | 1.3992 | 2.4464e-05 |  | 2884.5357 | 1.6209 | 0.0001372
|  | 3233.7236 | 1.3992 | 2.6095e-06 |  | 2884.4757 | 1.6209 | 0.0001321
|  | 3233.6636 | 1.3991 | -1.4893e-05 |  | 2884.4157 | 1.6209 | 0.00012177
|  | 3233.6036 | 1.3991 | -2.5915e-05 |  | 2884.3557 | 1.6209 | 0.00010886
|  | 3233.5436 | 1.3991 | -2.9389e-05 |  | 2884.2957 | 1.6209 | 9.6273e-05
|  | 3233.4836 | 1.3991 | -2.5326e-05 |  | 2884.2357 | 1.6209 | 8.5526e-05
|  | 3233.4236 | 1.3991 | -1.6477e-05 |  | 2884.1757 | 1.6209 | 7.5958e-05
|  | 3233.3636 | 1.3991 | -7.1364e-06 |  | 2884.1157 | 1.6209 | 6.6005e-05
|  | 3233.3036 | 1.3991 | -1.4137e-06 |  | 2884.0557 | 1.6209 | 5.4114e-05
|  | 3233.2436 | 1.3991 | -2.6997e-06 |  | 2883.9957 | 1.6209 | 3.8729e-05
|  | 3233.1836 | 1.3991 | -1.1584e-05 |  | 2883.9357 | 1.6208 | 2.0347e-05
|  | 3233.1236 | 1.3991 | -2.5472e-05 |  | 2883.8757 | 1.6208 | 3.147e-07
|  | 3233.0636 | 1.3991 | -3.9563e-05 |  | 2883.8157 | 1.6208 | -1.8119e-05
|  | 3233.0036 | 1.3991 | -4.8902e-05 |  | 2883.7557 | 1.6208 | -3.218e-05
|  | 3232.9436 | 1.399 | -4.9349e-05 |  | 2883.6957 | 1.6207 | -3.8662e-05
|  | 3232.8836 | 1.399 | -4.0727e-05 |  | 2883.6357 | 1.6207 | -3.5394e-05
|  | 3232.8236 | 1.399 | -2.4067e-05 |  | 2883.5757 | 1.6206 | -2.1449e-05
|  | 3232.7636 | 1.399 | -4.115e-06 |  | 2883.5157 | 1.6206 | 2.5167e-06
|  | 3232.7036 | 1.399 | 1.5408e-05 |  | 2883.4557 | 1.6206 | 3.3758e-05
|  | 3232.6436 | 1.399 | 3.1851e-05 |  | 2883.3957 | 1.6206 | 6.8228e-05
|  | 3232.5836 | 1.399 | 4.4751e-05 |  | 2883.3357 | 1.6206 | 0.00010094
|  | 3232.5236 | 1.399 | 5.5394e-05 |  | 2883.2757 | 1.6206 | 0.00012675
|  | 3232.4636 | 1.399 | 6.487e-05 |  | 2883.2157 | 1.6206 | 0.00014217
|  | 3232.4036 | 1.399 | 7.7031e-05 |  | 2883.1557 | 1.6206 | 0.00014597
|  | 3232.3436 | 1.399 | 8.9818e-05 |  | 2883.0957 | 1.6206 | 0.00013998
|  | 3232.2836 | 1.399 | 0.00010119 |  | 2883.0357 | 1.6207 | 0.00012775
|  | 3232.2236 | 1.399 | 0.00010724 |  | 2882.9757 | 1.6207 | 0.00011407
|  | 3232.1636 | 1.3991 | 0.00010468 |  | 2882.9157 | 1.6206 | 0.00010363
|  | 3232.1036 | 1.3991 | 9.2652e-05 |  | 2882.8557 | 1.6206 | 9.8483e-05
|  | 3232.0436 | 1.3991 | 7.3085e-05 |  | 2882.7957 | 1.6206 | 9.7912e-05
|  | 3231.9836 | 1.3991 | 5.066e-05 |  | 2882.7357 | 1.6206 | 0.00010058
|  | 3231.9236 | 1.3991 | 3.0672e-05 |  | 2882.6757 | 1.6206 | 0.00010291
|  | 3231.8636 | 1.3991 | 1.8736e-05 |  | 2882.6157 | 1.6206 | 0.0001015
|  | 3231.8036 | 1.399 | 1.6994e-05 |  | 2882.5557 | 1.6206 | 9.4278e-05
|  | 3231.7436 | 1.399 | 2.5265e-05 |  | 2882.4957 | 1.6206 | 8.1438e-05
|  | 3231.6836 | 1.399 | 4.0425e-05 |  | 2882.4357 | 1.6206 | 6.4839e-05
|  | 3231.6236 | 1.399 | 5.8556e-05 |  | 2882.3757 | 1.6206 | 4.7173e-05
|  | 3231.5636 | 1.399 | 7.6382e-05 |  | 2882.3157 | 1.6206 | 3.1634e-05
|  | 3231.5036 | 1.399 | 9.2049e-05 |  | 2882.2557 | 1.6206 | 2.1233e-05
|  | 3231.4436 | 1.399 | 0.000106 |  | 2882.1957 | 1.6206 | 1.7247e-05
|  | 3231.3836 | 1.399 | 0.00011889 |  | 2882.1357 | 1.6206 | 2.0369e-05
|  | 3231.3236 | 1.399 | 0.00013199 |  | 2882.0757 | 1.6205 | 3.038e-05
|  | 3231.2636 | 1.3991 | 0.000144 |  | 2882.0157 | 1.6205 | 4.5428e-05
|  | 3231.2036 | 1.3991 | 0.00015248 |  | 2881.9557 | 1.6205 | 6.2266e-05
|  | 3231.1436 | 1.3991 | 0.00015338 |  | 2881.8957 | 1.6205 | 7.7593e-05
|  | 3231.0836 | 1.3991 | 0.00014328 |  | 2881.8357 | 1.6205 | 8.703e-05
|  | 3231.0236 | 1.3992 | 0.0001203 |  | 2881.7757 | 1.6206 | 8.6782e-05
|  | 3230.9636 | 1.3992 | 8.5741e-05 |  | 2881.7157 | 1.6206 | 7.5314e-05
|  | 3230.9036 | 1.3992 | 4.3993e-05 |  | 2881.6557 | 1.6206 | 5.3858e-05
|  | 3230.8436 | 1.3992 | 1.945e-06 |  | 2881.5957 | 1.6206 | 2.6537e-05
|  | 3230.7836 | 1.3992 | -3.3496e-05 |  | 2881.5357 | 1.6206 | -5.9669e-07
|  | 3230.7236 | 1.3991 | -5.6871e-05 |  | 2881.4757 | 1.6205 | -2.0973e-05
|  | 3230.6636 | 1.3991 | -6.4774e-05 |  | 2881.4157 | 1.6205 | -2.969e-05
|  | 3230.6036 | 1.3991 | -5.802e-05 |  | 2881.3557 | 1.6205 | -2.6178e-05
|  | 3230.5436 | 1.399 | -4.0541e-05 |  | 2881.2957 | 1.6205 | -1.2357e-05
|  | 3230.4836 | 1.399 | -1.82e-05 |  | 2881.2357 | 1.6204 | 6.2632e-06
|  | 3230.4236 | 1.399 | 3.3271e-06 |  | 2881.1757 | 1.6204 | 2.3875e-05
|  | 3230.3636 | 1.399 | 1.8462e-05 |  | 2881.1157 | 1.6204 | 3.5573e-05
|  | 3230.3036 | 1.399 | 2.5726e-05 |  | 2881.0557 | 1.6204 | 3.9239e-05
|  | 3230.2436 | 1.399 | 2.5482e-05 |  | 2880.9957 | 1.6205 | 3.5483e-05
|  | 3230.1836 | 1.399 | 2.1864e-05 |  | 2880.9357 | 1.6205 | 2.7879e-05
|  | 3230.1236 | 1.399 | 1.6386e-05 |  | 2880.8757 | 1.6204 | 1.9719e-05
|  | 3230.0636 | 1.399 | 1.4424e-05 |  | 2880.8157 | 1.6204 | 1.4264e-05
|  | 3230.0036 | 1.399 | 1.7877e-05 |  | 2880.7557 | 1.6204 | 1.1625e-05
|  | 3229.9436 | 1.399 | 2.6596e-05 |  | 2880.6957 | 1.6204 | 1.1624e-05
|  | 3229.8836 | 1.399 | 3.6783e-05 |  | 2880.6357 | 1.6204 | 1.2729e-05
|  | 3229.8236 | 1.399 | 4.3913e-05 |  | 2880.5757 | 1.6204 | 1.3619e-05
|  | 3229.7636 | 1.399 | 4.3347e-05 |  | 2880.5157 | 1.6204 | 1.5326e-05
|  | 3229.7036 | 1.3991 | 3.235e-05 |  | 2880.4557 | 1.6204 | 1.8471e-05
|  | 3229.6436 | 1.3991 | 1.1708e-05 |  | 2880.3957 | 1.6204 | 2.4973e-05
|  | 3229.5836 | 1.3991 | -1.3964e-05 |  | 2880.3357 | 1.6204 | 3.6065e-05
|  | 3229.5236 | 1.399 | -3.7588e-05 |  | 2880.2757 | 1.6203 | 5.1674e-05
|  | 3229.4636 | 1.399 | -5.2405e-05 |  | 2880.2157 | 1.6203 | 7.0066e-05
|  | 3229.4036 | 1.399 | -5.3747e-05 |  | 2880.1557 | 1.6203 | 8.8151e-05
|  | 3229.3436 | 1.3989 | -4.0159e-05 |  | 2880.0957 | 1.6204 | 0.00010303
|  | 3229.2836 | 1.3989 | -1.5554e-05 |  | 2880.0357 | 1.6204 | 0.00011173
|  | 3229.2236 | 1.3989 | 1.4222e-05 |  | 2879.9757 | 1.6204 | 0.00011319
|  | 3229.1636 | 1.3989 | 4.3212e-05 |  | 2879.9157 | 1.6204 | 0.00010736
|  | 3229.1036 | 1.3989 | 6.6897e-05 |  | 2879.8557 | 1.6204 | 9.5765e-05
|  | 3229.0436 | 1.3989 | 8.4678e-05 |  | 2879.7957 | 1.6204 | 8.0132e-05
|  | 3228.9836 | 1.3989 | 9.8258e-05 |  | 2879.7357 | 1.6204 | 6.2431e-05
|  | 3228.9236 | 1.3989 | 0.00011098 |  | 2879.6757 | 1.6204 | 4.4164e-05
|  | 3228.8636 | 1.3989 | 0.00012455 |  | 2879.6157 | 1.6204 | 2.742e-05
|  | 3228.8036 | 1.399 | 0.00013918 |  | 2879.5557 | 1.6204 | 1.2797e-05
|  | 3228.7436 | 1.399 | 0.00015181 |  | 2879.4957 | 1.6204 | 1.9894e-06
|  | 3228.6836 | 1.399 | 0.0001581 |  | 2879.4357 | 1.6204 | -3.9294e-06
|  | 3228.6236 | 1.399 | 0.00015509 |  | 2879.3757 | 1.6204 | -4.9362e-06
|  | 3228.5636 | 1.399 | 0.00014232 |  | 2879.3157 | 1.6204 | -1.3178e-06
|  | 3228.5036 | 1.3991 | 0.00012264 |  | 2879.2557 | 1.6203 | 5.3675e-06
|  | 3228.4436 | 1.3991 | 0.0001016 |  | 2879.1957 | 1.6203 | 1.3589e-05
|  | 3228.3836 | 1.3991 | 8.5093e-05 |  | 2879.1357 | 1.6203 | 2.1655e-05
|  | 3228.3236 | 1.399 | 7.6189e-05 |  | 2879.0757 | 1.6203 | 2.8416e-05
|  | 3228.2636 | 1.399 | 7.5621e-05 |  | 2879.0157 | 1.6203 | 3.2927e-05
|  | 3228.2036 | 1.399 | 7.8857e-05 |  | 2878.9557 | 1.6203 | 3.5917e-05
|  | 3228.1436 | 1.399 | 8.1169e-05 |  | 2878.8957 | 1.6203 | 3.7712e-05
|  | 3228.0836 | 1.399 | 7.8016e-05 |  | 2878.8357 | 1.6203 | 3.9226e-05
|  | 3228.0236 | 1.3991 | 6.8158e-05 |  | 2878.7757 | 1.6203 | 4.0443e-05
|  | 3227.9636 | 1.399 | 5.4832e-05 |  | 2878.7157 | 1.6203 | 4.0777e-05
|  | 3227.9036 | 1.399 | 4.1975e-05 |  | 2878.6557 | 1.6203 | 3.9301e-05
|  | 3227.8436 | 1.399 | 3.4487e-05 |  | 2878.5957 | 1.6203 | 3.6073e-05
|  | 3227.7836 | 1.399 | 3.5155e-05 |  | 2878.5357 | 1.6203 | 3.0735e-05
|  | 3227.7236 | 1.399 | 4.5032e-05 |  | 2878.4757 | 1.6203 | 2.3428e-05
|  | 3227.6636 | 1.399 | 6.1014e-05 |  | 2878.4157 | 1.6203 | 1.5136e-05
|  | 3227.6036 | 1.399 | 7.788e-05 |  | 2878.3557 | 1.6203 | 8.1062e-06
|  | 3227.5436 | 1.399 | 9.0822e-05 |  | 2878.2957 | 1.6203 | 5.4332e-07
|  | 3227.4836 | 1.399 | 9.7241e-05 |  | 2878.2357 | 1.6203 | -6.7227e-06
|  | 3227.4236 | 1.399 | 9.7468e-05 |  | 2878.1757 | 1.6203 | -1.4168e-05
|  | 3227.3636 | 1.399 | 9.4286e-05 |  | 2878.1157 | 1.6203 | -2.2173e-05
|  | 3227.3036 | 1.399 | 9.1039e-05 |  | 2878.0557 | 1.6203 | -3.1328e-05
|  | 3227.2436 | 1.399 | 9.0385e-05 |  | 2877.9957 | 1.6203 | -4.1572e-05
|  | 3227.1836 | 1.399 | 9.2073e-05 |  | 2877.9357 | 1.6203 | -5.2207e-05
|  | 3227.1236 | 1.399 | 9.429e-05 |  | 2877.8757 | 1.6203 | -6.2269e-05
|  | 3227.0636 | 1.399 | 9.4743e-05 |  | 2877.8157 | 1.6203 | -7.0612e-05
|  | 3227.0036 | 1.399 | 9.1632e-05 |  | 2877.7557 | 1.6203 | -7.7105e-05
|  | 3226.9436 | 1.399 | 8.5521e-05 |  | 2877.6957 | 1.6203 | -8.1464e-05
|  | 3226.8836 | 1.399 | 7.8875e-05 |  | 2877.6357 | 1.6202 | -8.4368e-05
|  | 3226.8236 | 1.399 | 7.5111e-05 |  | 2877.5757 | 1.6202 | -8.5862e-05
|  | 3226.7636 | 1.399 | 7.719e-05 |  | 2877.5156 | 1.6202 | -8.5794e-05
|  | 3226.7036 | 1.399 | 8.628e-05 |  | 2877.4556 | 1.6202 | -8.3421e-05
|  | 3226.6436 | 1.399 | 0.00010098 |  | 2877.3956 | 1.6202 | -7.742e-05
|  | 3226.5836 | 1.399 | 0.00011881 |  | 2877.3356 | 1.6201 | -6.5967e-05
|  | 3226.5236 | 1.399 | 0.00013615 |  | 2877.2756 | 1.6201 | -4.866e-05
|  | 3226.4636 | 1.399 | 0.00014974 |  | 2877.2156 | 1.6201 | -2.6169e-05
|  | 3226.4036 | 1.399 | 0.00015803 |  | 2877.1556 | 1.6201 | -6.5677e-07
|  | 3226.3436 | 1.399 | 0.00015989 |  | 2877.0956 | 1.6201 | 2.4061e-05
|  | 3226.2836 | 1.3991 | 0.00015495 |  | 2877.0356 | 1.6201 | 4.4775e-05
|  | 3226.2236 | 1.3991 | 0.00014311 |  | 2876.9756 | 1.6201 | 5.9071e-05
|  | 3226.1636 | 1.3991 | 0.00012452 |  | 2876.9156 | 1.6201 | 6.5684e-05
|  | 3226.1036 | 1.3991 | 0.00010001 |  | 2876.8556 | 1.6202 | 6.6228e-05
|  | 3226.0436 | 1.3991 | 7.1819e-05 |  | 2876.7956 | 1.6202 | 6.3813e-05
|  | 3225.9836 | 1.3991 | 4.4092e-05 |  | 2876.7356 | 1.6202 | 6.2037e-05
|  | 3225.9236 | 1.3991 | 2.2365e-05 |  | 2876.6756 | 1.6202 | 6.363e-05
|  | 3225.8636 | 1.3991 | 1.144e-05 |  | 2876.6156 | 1.6202 | 6.9862e-05
|  | 3225.8036 | 1.399 | 1.4893e-05 |  | 2876.5556 | 1.6202 | 7.9459e-05
|  | 3225.7436 | 1.399 | 3.2698e-05 |  | 2876.4956 | 1.6202 | 8.9315e-05
|  | 3225.6836 | 1.399 | 5.7811e-05 |  | 2876.4356 | 1.6202 | 9.5987e-05
|  | 3225.6236 | 1.399 | 8.685e-05 |  | 2876.3756 | 1.6202 | 9.6794e-05
|  | 3225.5636 | 1.399 | 0.0001148 |  | 2876.3156 | 1.6202 | 9.0832e-05
|  | 3225.5036 | 1.399 | 0.00013261 |  | 2876.2556 | 1.6202 | 7.9072e-05
|  | 3225.4436 | 1.3991 | 0.00013549 |  | 2876.1956 | 1.6202 | 6.4659e-05
|  | 3225.3836 | 1.3991 | 0.00012305 |  | 2876.1356 | 1.6202 | 5.0663e-05
|  | 3225.3236 | 1.3991 | 9.8062e-05 |  | 2876.0756 | 1.6202 | 4.0865e-05
|  | 3225.2636 | 1.3992 | 6.4903e-05 |  | 2876.0156 | 1.6202 | 3.4149e-05
|  | 3225.2036 | 1.3992 | 2.8501e-05 |  | 2875.9556 | 1.6202 | 3.038e-05
|  | 3225.1436 | 1.3991 | -6.7726e-06 |  | 2875.8956 | 1.6202 | 2.8391e-05
|  | 3225.0836 | 1.3991 | -3.7507e-05 |  | 2875.8356 | 1.6202 | 2.5789e-05
|  | 3225.0236 | 1.3991 | -6.2411e-05 |  | 2875.7756 | 1.6202 | 2.0604e-05
|  | 3224.9635 | 1.3991 | -8.0622e-05 |  | 2875.7156 | 1.6202 | 1.2128e-05
|  | 3224.9035 | 1.399 | -9.0829e-05 |  | 2875.6556 | 1.6202 | 1.6964e-06
|  | 3224.8435 | 1.399 | -9.2481e-05 |  | 2875.5956 | 1.6202 | -8.2524e-06
|  | 3224.7835 | 1.399 | -8.5401e-05 |  | 2875.5356 | 1.6202 | -1.4677e-05
|  | 3224.7235 | 1.3989 | -6.9927e-05 |  | 2875.4756 | 1.6201 | -1.5264e-05
|  | 3224.6635 | 1.3989 | -4.7148e-05 |  | 2875.4156 | 1.6201 | -8.9684e-06
|  | 3224.6035 | 1.3989 | -1.8441e-05 |  | 2875.3556 | 1.6201 | 3.7018e-06
|  | 3224.5435 | 1.3989 | 1.4297e-05 |  | 2875.2956 | 1.6201 | 2.0405e-05
|  | 3224.4835 | 1.3989 | 4.9302e-05 |  | 2875.2356 | 1.6201 | 3.8071e-05
|  | 3224.4235 | 1.3989 | 8.4404e-05 |  | 2875.1756 | 1.6201 | 5.3485e-05
|  | 3224.3635 | 1.3989 | 0.00011717 |  | 2875.1156 | 1.6201 | 6.41e-05
|  | 3224.3035 | 1.3989 | 0.0001442 |  | 2875.0556 | 1.6201 | 6.7783e-05
|  | 3224.2435 | 1.399 | 0.0001618 |  | 2874.9956 | 1.6202 | 6.4004e-05
|  | 3224.1835 | 1.399 | 0.00016674 |  | 2874.9356 | 1.6202 | 5.3441e-05
|  | 3224.1235 | 1.399 | 0.00015743 |  | 2874.8756 | 1.6202 | 3.7462e-05
|  | 3224.0635 | 1.3991 | 0.00013509 |  | 2874.8156 | 1.6202 | 1.8447e-05
|  | 3224.0035 | 1.3991 | 0.00010391 |  | 2874.7556 | 1.6202 | -9.9377e-07
|  | 3223.9435 | 1.3991 | 7.0422e-05 |  | 2874.6956 | 1.6202 | -1.7819e-05
|  | 3223.8835 | 1.3991 | 4.1188e-05 |  | 2874.6356 | 1.6202 | -2.9349e-05
|  | 3223.8235 | 1.3991 | 2.0439e-05 |  | 2874.5756 | 1.6201 | -3.4115e-05
|  | 3223.7635 | 1.3991 | 8.8687e-06 |  | 2874.5156 | 1.6201 | -3.1568e-05
|  | 3223.7035 | 1.3991 | 3.1691e-06 |  | 2874.4556 | 1.6201 | -2.3021e-05
|  | 3223.6435 | 1.3991 | -2.2906e-06 |  | 2874.3956 | 1.6201 | -1.1351e-05
|  | 3223.5835 | 1.3991 | -1.2991e-05 |  | 2874.3356 | 1.6201 | -5.2226e-08
|  | 3223.5235 | 1.3991 | -3.128e-05 |  | 2874.2756 | 1.6201 | 7.2645e-06
|  | 3223.4635 | 1.3991 | -5.5471e-05 |  | 2874.2156 | 1.6201 | 8.3068e-06
|  | 3223.4035 | 1.399 | -7.8383e-05 |  | 2874.1556 | 1.6201 | 2.8883e-06
|  | 3223.3435 | 1.399 | -9.5494e-05 |  | 2874.0956 | 1.6201 | -7.6702e-06
|  | 3223.2835 | 1.399 | -0.00010355 |  | 2874.0356 | 1.6201 | -2.004e-05
|  | 3223.2235 | 1.3989 | -9.6858e-05 |  | 2873.9756 | 1.6201 | -3.0145e-05
|  | 3223.1635 | 1.3989 | -7.7621e-05 |  | 2873.9156 | 1.6201 | -3.5249e-05
|  | 3223.1035 | 1.3989 | -5.1915e-05 |  | 2873.8556 | 1.6201 | -3.4593e-05
|  | 3223.0435 | 1.3989 | -2.6112e-05 |  | 2873.7956 | 1.6201 | -2.9443e-05
|  | 3222.9835 | 1.3989 | -5.6317e-06 |  | 2873.7356 | 1.6201 | -2.1014e-05
|  | 3222.9235 | 1.3989 | 7.3542e-06 |  | 2873.6756 | 1.6201 | -1.3159e-05
|  | 3222.8635 | 1.3989 | 1.4366e-05 |  | 2873.6156 | 1.6201 | -8.7694e-06
|  | 3222.8035 | 1.3989 | 1.9053e-05 |  | 2873.5556 | 1.6201 | -9.413e-06
|  | 3222.7435 | 1.3989 | 2.4893e-05 |  | 2873.4956 | 1.6201 | -1.4352e-05
|  | 3222.6835 | 1.3989 | 3.3769e-05 |  | 2873.4356 | 1.6201 | -2.1044e-05
|  | 3222.6235 | 1.3989 | 4.4638e-05 |  | 2873.3756 | 1.62 | -2.6541e-05
|  | 3222.5635 | 1.3989 | 5.5116e-05 |  | 2873.3156 | 1.62 | -2.8093e-05
|  | 3222.5035 | 1.3989 | 6.2771e-05 |  | 2873.2556 | 1.62 | -2.4903e-05
|  | 3222.4435 | 1.3989 | 6.6939e-05 |  | 2873.1956 | 1.62 | -1.8348e-05
|  | 3222.3835 | 1.3989 | 6.9083e-05 |  | 2873.1356 | 1.62 | -1.0723e-05
|  | 3222.3235 | 1.3989 | 7.1772e-05 |  | 2873.0756 | 1.62 | -4.9993e-06
|  | 3222.2635 | 1.3989 | 7.7656e-05 |  | 2873.0156 | 1.62 | -3.0744e-06
|  | 3222.2035 | 1.3989 | 8.7413e-05 |  | 2872.9556 | 1.62 | -5.1768e-06
|  | 3222.1435 | 1.3989 | 9.9129e-05 |  | 2872.8956 | 1.62 | -9.5395e-06
|  | 3222.0835 | 1.399 | 0.00010803 |  | 2872.8356 | 1.62 | -1.322e-05
|  | 3222.0235 | 1.399 | 0.00010954 |  | 2872.7756 | 1.62 | -1.3673e-05
|  | 3221.9635 | 1.399 | 0.00010024 |  | 2872.7156 | 1.62 | -9.4012e-06
|  | 3221.9035 | 1.399 | 7.9643e-05 |  | 2872.6556 | 1.62 | -7.2314e-07
|  | 3221.8435 | 1.399 | 5.1083e-05 |  | 2872.5956 | 1.62 | 1.023e-05
|  | 3221.7835 | 1.399 | 2.0118e-05 |  | 2872.5356 | 1.62 | 2.0231e-05
|  | 3221.7235 | 1.399 | -7.2681e-06 |  | 2872.4756 | 1.62 | 2.6384e-05
|  | 3221.6635 | 1.399 | -2.6337e-05 |  | 2872.4156 | 1.62 | 2.6755e-05
|  | 3221.6035 | 1.399 | -3.4612e-05 |  | 2872.3556 | 1.62 | 2.1604e-05
|  | 3221.5435 | 1.3989 | -3.2436e-05 |  | 2872.2956 | 1.62 | 1.3017e-05
|  | 3221.4835 | 1.3989 | -2.2034e-05 |  | 2872.2356 | 1.62 | 4.2706e-06
|  | 3221.4235 | 1.3989 | -6.0251e-06 |  | 2872.1756 | 1.6199 | -1.2242e-06
|  | 3221.3635 | 1.3989 | 1.2332e-05 |  | 2872.1156 | 1.6199 | -5.7709e-07
|  | 3221.3035 | 1.3989 | 3.0574e-05 |  | 2872.0556 | 1.6199 | 7.754e-06
|  | 3221.2435 | 1.3989 | 4.6638e-05 |  | 2871.9956 | 1.6199 | 2.3243e-05
|  | 3221.1835 | 1.3989 | 5.9304e-05 |  | 2871.9356 | 1.6199 | 4.3405e-05
|  | 3221.1235 | 1.3989 | 6.8221e-05 |  | 2871.8756 | 1.6199 | 6.4908e-05
|  | 3221.0635 | 1.3989 | 7.3499e-05 |  | 2871.8156 | 1.6199 | 8.3854e-05
|  | 3221.0035 | 1.3989 | 7.8041e-05 |  | 2871.7556 | 1.6199 | 9.6544e-05
|  | 3220.9435 | 1.3989 | 8.3419e-05 |  | 2871.6956 | 1.6199 | 0.00010136
|  | 3220.8835 | 1.3989 | 9.1134e-05 |  | 2871.6356 | 1.6199 | 9.9057e-05
|  | 3220.8235 | 1.3989 | 0.00010281 |  | 2871.5756 | 1.6199 | 9.3014e-05
|  | 3220.7635 | 1.3989 | 0.00011688 |  | 2871.5156 | 1.6199 | 8.7024e-05
|  | 3220.7035 | 1.3989 | 0.0001309 |  | 2871.4556 | 1.6199 | 8.4244e-05
|  | 3220.6435 | 1.3989 | 0.00014102 |  | 2871.3956 | 1.6199 | 9.009e-05
|  | 3220.5835 | 1.3989 | 0.00014346 |  | 2871.3356 | 1.6198 | 0.00010705
|  | 3220.5235 | 1.399 | 0.00013837 |  | 2871.2756 | 1.6198 | 0.00013422
|  | 3220.4635 | 1.399 | 0.00012678 |  | 2871.2156 | 1.6198 | 0.00016891
|  | 3220.4035 | 1.399 | 0.00011343 |  | 2871.1556 | 1.6198 | 0.0002062
|  | 3220.3435 | 1.399 | 0.00010334 |  | 2871.0956 | 1.6198 | 0.0002404
|  | 3220.2835 | 1.399 | 0.00010035 |  | 2871.0356 | 1.6199 | 0.00026815
|  | 3220.2235 | 1.3989 | 0.00010529 |  | 2870.9756 | 1.6199 | 0.00028781
|  | 3220.1635 | 1.3989 | 0.00011584 |  | 2870.9156 | 1.6199 | 0.00030001
|  | 3220.1035 | 1.399 | 0.00012793 |  | 2870.8556 | 1.6199 | 0.00030653
|  | 3220.0435 | 1.399 | 0.00013651 |  | 2870.7956 | 1.62 | 0.00030917
|  | 3219.9835 | 1.399 | 0.00013835 |  | 2870.7356 | 1.62 | 0.00030897
|  | 3219.9235 | 1.399 | 0.00013233 |  | 2870.6756 | 1.62 | 0.00030484
|  | 3219.8635 | 1.399 | 0.0001196 |  | 2870.6156 | 1.6201 | 0.00029455
|  | 3219.8035 | 1.399 | 0.00010198 |  | 2870.5556 | 1.6201 | 0.00027589
|  | 3219.7435 | 1.399 | 8.1991e-05 |  | 2870.4956 | 1.6201 | 0.00024807
|  | 3219.6835 | 1.399 | 6.2402e-05 |  | 2870.4356 | 1.6201 | 0.00021261
|  | 3219.6235 | 1.399 | 4.3504e-05 |  | 2870.3756 | 1.6201 | 0.00017339
|  | 3219.5635 | 1.399 | 2.6416e-05 |  | 2870.3156 | 1.6201 | 0.00013569
|  | 3219.5035 | 1.399 | 1.3478e-05 |  | 2870.2556 | 1.6201 | 0.00010519
|  | 3219.4435 | 1.399 | 5.6717e-06 |  | 2870.1956 | 1.6201 | 8.6407e-05
|  | 3219.3835 | 1.399 | 4.8354e-06 |  | 2870.1356 | 1.62 | 8.0611e-05
|  | 3219.3235 | 1.399 | 1.1525e-05 |  | 2870.0756 | 1.62 | 8.6501e-05
|  | 3219.2635 | 1.3989 | 2.4156e-05 |  | 2870.0156 | 1.62 | 0.00010058
|  | 3219.2035 | 1.3989 | 3.958e-05 |  | 2869.9556 | 1.62 | 0.00011793
|  | 3219.1435 | 1.3989 | 5.372e-05 |  | 2869.8956 | 1.62 | 0.00013419
|  | 3219.0835 | 1.399 | 6.3264e-05 |  | 2869.8356 | 1.62 | 0.00014637
|  | 3219.0235 | 1.399 | 6.6746e-05 |  | 2869.7756 | 1.62 | 0.00015379
|  | 3218.9635 | 1.399 | 6.5015e-05 |  | 2869.7156 | 1.62 | 0.00015714
|  | 3218.9035 | 1.399 | 6.0845e-05 |  | 2869.6556 | 1.62 | 0.00015867
|  | 3218.8435 | 1.399 | 5.7571e-05 |  | 2869.5956 | 1.62 | 0.00016017
|  | 3218.7835 | 1.399 | 5.5827e-05 |  | 2869.5356 | 1.62 | 0.00016252
|  | 3218.7235 | 1.399 | 5.5972e-05 |  | 2869.4756 | 1.62 | 0.00016556
|  | 3218.6635 | 1.399 | 5.5265e-05 |  | 2869.4156 | 1.62 | 0.00016815
|  | 3218.6035 | 1.399 | 4.9884e-05 |  | 2869.3556 | 1.62 | 0.0001684
|  | 3218.5435 | 1.399 | 3.7008e-05 |  | 2869.2956 | 1.6201 | 0.00016527
|  | 3218.4835 | 1.399 | 1.5818e-05 |  | 2869.2356 | 1.6201 | 0.00015667
|  | 3218.4235 | 1.399 | -1.1406e-05 |  | 2869.1756 | 1.6201 | 0.0001435
|  | 3218.3635 | 1.399 | -4.0136e-05 |  | 2869.1156 | 1.6201 | 0.00012711
|  | 3218.3035 | 1.399 | -6.4819e-05 |  | 2869.0556 | 1.6201 | 0.00010959
|  | 3218.2435 | 1.399 | -8.0464e-05 |  | 2868.9956 | 1.6201 | 9.3787e-05
|  | 3218.1835 | 1.3989 | -8.4341e-05 |  | 2868.9356 | 1.6201 | 8.0844e-05
|  | 3218.1235 | 1.3989 | -7.6223e-05 |  | 2868.8756 | 1.6201 | 7.0415e-05
|  | 3218.0635 | 1.3989 | -5.7634e-05 |  | 2868.8156 | 1.6201 | 6.1643e-05
|  | 3218.0035 | 1.3989 | -3.2829e-05 |  | 2868.7556 | 1.6201 | 5.2341e-05
|  | 3217.9435 | 1.3989 | -5.4996e-06 |  | 2868.6956 | 1.6201 | 4.0751e-05
|  | 3217.8835 | 1.3989 | 2.0121e-05 |  | 2868.6355 | 1.62 | 2.6388e-05
|  | 3217.8235 | 1.3989 | 3.8798e-05 |  | 2868.5755 | 1.62 | 1.0384e-05
|  | 3217.7635 | 1.3989 | 4.7638e-05 |  | 2868.5155 | 1.62 | -4.4369e-06
|  | 3217.7035 | 1.3989 | 4.4332e-05 |  | 2868.4555 | 1.62 | -1.4572e-05
|  | 3217.6435 | 1.399 | 2.8708e-05 |  | 2868.3955 | 1.62 | -1.6845e-05
|  | 3217.5835 | 1.399 | 4.0378e-06 |  | 2868.3355 | 1.6199 | -9.7316e-06
|  | 3217.5235 | 1.399 | -2.4389e-05 |  | 2868.2755 | 1.6199 | 7.1007e-06
|  | 3217.4635 | 1.3989 | -5.0394e-05 |  | 2868.2155 | 1.6199 | 3.1889e-05
|  | 3217.4035 | 1.3989 | -6.736e-05 |  | 2868.1555 | 1.6199 | 6.0901e-05
|  | 3217.3435 | 1.3989 | -7.1717e-05 |  | 2868.0955 | 1.6199 | 9.1321e-05
|  | 3217.2835 | 1.3988 | -6.2491e-05 |  | 2868.0355 | 1.6199 | 0.00011948
|  | 3217.2235 | 1.3988 | -4.2276e-05 |  | 2867.9755 | 1.6199 | 0.00014248
|  | 3217.1635 | 1.3988 | -1.575e-05 |  | 2867.9155 | 1.6199 | 0.00015881
|  | 3217.1035 | 1.3988 | 1.1855e-05 |  | 2867.8555 | 1.6199 | 0.00016766
|  | 3217.0435 | 1.3988 | 3.6916e-05 |  | 2867.7955 | 1.6199 | 0.00016863
|  | 3216.9835 | 1.3988 | 5.723e-05 |  | 2867.7355 | 1.6199 | 0.00016387
|  | 3216.9235 | 1.3988 | 7.2664e-05 |  | 2867.6755 | 1.62 | 0.00015441
|  | 3216.8635 | 1.3988 | 8.4244e-05 |  | 2867.6155 | 1.62 | 0.00014431
|  | 3216.8035 | 1.3988 | 9.3243e-05 |  | 2867.5555 | 1.6199 | 0.0001365
|  | 3216.7435 | 1.3988 | 0.00010085 |  | 2867.4955 | 1.6199 | 0.00013412
|  | 3216.6835 | 1.3989 | 0.00010791 |  | 2867.4355 | 1.6199 | 0.00013952
|  | 3216.6235 | 1.3989 | 0.00011571 |  | 2867.3755 | 1.6199 | 0.00015169
|  | 3216.5635 | 1.3989 | 0.00012411 |  | 2867.3155 | 1.6199 | 0.00016916
|  | 3216.5035 | 1.3989 | 0.00013475 |  | 2867.2555 | 1.6199 | 0.00018767
|  | 3216.4435 | 1.3989 | 0.0001478 |  | 2867.1955 | 1.6199 | 0.00020332
|  | 3216.3835 | 1.3989 | 0.00016018 |  | 2867.1355 | 1.62 | 0.00021285
|  | 3216.3235 | 1.399 | 0.00016743 |  | 2867.0755 | 1.62 | 0.00021534
|  | 3216.2635 | 1.399 | 0.00016405 |  | 2867.0155 | 1.62 | 0.00021151
|  | 3216.2035 | 1.399 | 0.00014501 |  | 2866.9555 | 1.62 | 0.00020341
|  | 3216.1435 | 1.3991 | 0.00010864 |  | 2866.8955 | 1.62 | 0.00019193
|  | 3216.0835 | 1.3991 | 5.7385e-05 |  | 2866.8355 | 1.62 | 0.00017982
|  | 3216.0235 | 1.3991 | -1.234e-06 |  | 2866.7755 | 1.62 | 0.00016816
|  | 3215.9635 | 1.3991 | -5.7344e-05 |  | 2866.7155 | 1.62 | 0.00015721
|  | 3215.9035 | 1.399 | -0.00010159 |  | 2866.6555 | 1.62 | 0.0001473
|  | 3215.8435 | 1.399 | -0.00012708 |  | 2866.5955 | 1.62 | 0.00013851
|  | 3215.7835 | 1.399 | -0.00013306 |  | 2866.5355 | 1.62 | 0.0001317
|  | 3215.7235 | 1.3989 | -0.00012335 |  | 2866.4755 | 1.62 | 0.00012816
|  | 3215.6635 | 1.3989 | -0.00010569 |  | 2866.4155 | 1.62 | 0.00012802
|  | 3215.6035 | 1.3989 | -8.8202e-05 |  | 2866.3555 | 1.62 | 0.00013071
|  | 3215.5435 | 1.3989 | -7.6149e-05 |  | 2866.2955 | 1.62 | 0.0001343
|  | 3215.4835 | 1.3989 | -7.2403e-05 |  | 2866.2355 | 1.62 | 0.00013584
|  | 3215.4235 | 1.3989 | -7.5074e-05 |  | 2866.1755 | 1.62 | 0.00013281
|  | 3215.3635 | 1.3989 | -8.0401e-05 |  | 2866.1155 | 1.62 | 0.00012426
|  | 3215.3035 | 1.3988 | -8.329e-05 |  | 2866.0555 | 1.62 | 0.0001115
|  | 3215.2435 | 1.3988 | -8.0057e-05 |  | 2865.9955 | 1.62 | 9.8194e-05
|  | 3215.1835 | 1.3988 | -6.9285e-05 |  | 2865.9355 | 1.62 | 8.8499e-05
|  | 3215.1235 | 1.3988 | -5.0182e-05 |  | 2865.8755 | 1.62 | 8.6353e-05
|  | 3215.0635 | 1.3988 | -2.3991e-05 |  | 2865.8155 | 1.62 | 9.2958e-05
|  | 3215.0035 | 1.3988 | 6.844e-06 |  | 2865.7555 | 1.62 | 0.00010707
|  | 3214.9435 | 1.3988 | 3.8471e-05 |  | 2865.6955 | 1.62 | 0.00012403
|  | 3214.8835 | 1.3988 | 6.7684e-05 |  | 2865.6355 | 1.62 | 0.00013896
|  | 3214.8235 | 1.3988 | 8.9255e-05 |  | 2865.5755 | 1.62 | 0.00014715
|  | 3214.7635 | 1.3988 | 9.9849e-05 |  | 2865.5155 | 1.62 | 0.00014613
|  | 3214.7035 | 1.3989 | 9.7284e-05 |  | 2865.4555 | 1.62 | 0.0001359
|  | 3214.6435 | 1.3989 | 8.354e-05 |  | 2865.3955 | 1.62 | 0.00012015
|  | 3214.5835 | 1.3989 | 6.2229e-05 |  | 2865.3355 | 1.62 | 0.00010291
|  | 3214.5235 | 1.3989 | 4.081e-05 |  | 2865.2755 | 1.62 | 8.8226e-05
|  | 3214.4635 | 1.3989 | 2.5543e-05 |  | 2865.2155 | 1.62 | 7.894e-05
|  | 3214.4035 | 1.3989 | 2.0935e-05 |  | 2865.1555 | 1.62 | 7.6211e-05
|  | 3214.3435 | 1.3989 | 2.7116e-05 |  | 2865.0955 | 1.62 | 7.9152e-05
|  | 3214.2835 | 1.3989 | 3.8463e-05 |  | 2865.0355 | 1.62 | 8.5871e-05
|  | 3214.2235 | 1.3989 | 5.0123e-05 |  | 2864.9755 | 1.62 | 9.437e-05
|  | 3214.1635 | 1.3989 | 5.5552e-05 |  | 2864.9155 | 1.62 | 0.00010188
|  | 3214.1035 | 1.3989 | 4.8112e-05 |  | 2864.8555 | 1.62 | 0.00010653
|  | 3214.0435 | 1.399 | 2.6205e-05 |  | 2864.7955 | 1.62 | 0.00010627
|  | 3213.9835 | 1.399 | -7.2941e-06 |  | 2864.7355 | 1.62 | 0.00010097
|  | 3213.9235 | 1.399 | -4.6111e-05 |  | 2864.6755 | 1.62 | 8.9996e-05
|  | 3213.8635 | 1.399 | -8.2783e-05 |  | 2864.6155 | 1.62 | 7.2755e-05
|  | 3213.8035 | 1.3989 | -0.00011133 |  | 2864.5555 | 1.62 | 5.1206e-05
|  | 3213.7435 | 1.3989 | -0.00012835 |  | 2864.4955 | 1.62 | 2.7585e-05
|  | 3213.6835 | 1.3989 | -0.0001336 |  | 2864.4355 | 1.62 | 5.0773e-06
|  | 3213.6235 | 1.3988 | -0.00012983 |  | 2864.3755 | 1.62 | -1.2765e-05
|  | 3213.5635 | 1.3988 | -0.00012023 |  | 2864.3155 | 1.62 | -2.3283e-05
|  | 3213.5035 | 1.3988 | -0.00010787 |  | 2864.2555 | 1.62 | -2.5029e-05
|  | 3213.4435 | 1.3988 | -9.4753e-05 |  | 2864.1955 | 1.6199 | -1.771e-05
|  | 3213.3835 | 1.3987 | -8.1899e-05 |  | 2864.1355 | 1.6199 | -2.9797e-06
|  | 3213.3235 | 1.3987 | -6.9343e-05 |  | 2864.0755 | 1.6199 | 1.7391e-05
|  | 3213.2635 | 1.3987 | -5.7122e-05 |  | 2864.0155 | 1.6199 | 4.0198e-05
|  | 3213.2035 | 1.3987 | -4.4184e-05 |  | 2863.9555 | 1.6199 | 6.3022e-05
|  | 3213.1435 | 1.3987 | -2.9692e-05 |  | 2863.8955 | 1.6199 | 8.3517e-05
|  | 3213.0835 | 1.3987 | -1.2148e-05 |  | 2863.8355 | 1.6199 | 9.9839e-05
|  | 3213.0235 | 1.3987 | 9.8792e-06 |  | 2863.7755 | 1.6199 | 0.00011143
|  | 3212.9635 | 1.3987 | 3.7133e-05 |  | 2863.7155 | 1.6199 | 0.00011805
|  | 3212.9035 | 1.3987 | 6.9078e-05 |  | 2863.6555 | 1.6199 | 0.00012015
|  | 3212.8435 | 1.3987 | 0.00010357 |  | 2863.5955 | 1.6199 | 0.00011876
|  | 3212.7835 | 1.3987 | 0.00013704 |  | 2863.5355 | 1.62 | 0.00011499
|  | 3212.7235 | 1.3987 | 0.00016522 |  | 2863.4755 | 1.62 | 0.00010943
|  | 3212.6635 | 1.3988 | 0.00018407 |  | 2863.4155 | 1.62 | 0.00010251
|  | 3212.6035 | 1.3988 | 0.00019177 |  | 2863.3555 | 1.62 | 9.4572e-05
|  | 3212.5435 | 1.3988 | 0.00018816 |  | 2863.2955 | 1.62 | 8.4832e-05
|  | 3212.4835 | 1.3989 | 0.00017575 |  | 2863.2355 | 1.62 | 7.2994e-05
|  | 3212.4235 | 1.3989 | 0.00015752 |  | 2863.1755 | 1.62 | 5.8839e-05
|  | 3212.3635 | 1.3989 | 0.00013655 |  | 2863.1155 | 1.62 | 4.306e-05
|  | 3212.3035 | 1.3989 | 0.00011447 |  | 2863.0555 | 1.62 | 2.7014e-05
|  | 3212.2435 | 1.3989 | 9.1547e-05 |  | 2862.9955 | 1.62 | 1.2247e-05
|  | 3212.1835 | 1.399 | 6.7201e-05 |  | 2862.9355 | 1.62 | 3.0556e-08
|  | 3212.1235 | 1.399 | 4.0696e-05 |  | 2862.8755 | 1.62 | -8.6064e-06
|  | 3212.0635 | 1.399 | 1.2331e-05 |  | 2862.8155 | 1.6199 | -1.2874e-05
|  | 3212.0035 | 1.3989 | -1.3728e-05 |  | 2862.7555 | 1.6199 | -1.2975e-05
|  | 3211.9435 | 1.3989 | -3.7778e-05 |  | 2862.6955 | 1.6199 | -9.0319e-06
|  | 3211.8835 | 1.3989 | -5.8202e-05 |  | 2862.6355 | 1.6199 | -8.9506e-07
|  | 3211.8235 | 1.3989 | -6.996e-05 |  | 2862.5755 | 1.6199 | 1.1445e-05
|  | 3211.7635 | 1.3989 | -7.2088e-05 |  | 2862.5155 | 1.6199 | 2.6157e-05
|  | 3211.7035 | 1.3988 | -6.6171e-05 |  | 2862.4555 | 1.6199 | 4.4164e-05
|  | 3211.6435 | 1.3988 | -5.6356e-05 |  | 2862.3955 | 1.6199 | 6.4475e-05
|  | 3211.5835 | 1.3988 | -4.7625e-05 |  | 2862.3355 | 1.6199 | 8.2977e-05
|  | 3211.5235 | 1.3988 | -4.4799e-05 |  | 2862.2755 | 1.6199 | 9.5917e-05
|  | 3211.4635 | 1.3988 | -5.1301e-05 |  | 2862.2155 | 1.6199 | 0.00010008
|  | 3211.4035 | 1.3988 | -6.6869e-05 |  | 2862.1555 | 1.6199 | 9.3988e-05
|  | 3211.3435 | 1.3988 | -8.8433e-05 |  | 2862.0955 | 1.6199 | 7.8508e-05
|  | 3211.2835 | 1.3988 | -0.00011049 |  | 2862.0355 | 1.6199 | 5.7072e-05
|  | 3211.2235 | 1.3988 | -0.00012652 |  | 2861.9755 | 1.6199 | 3.4931e-05
|  | 3211.1635 | 1.3988 | -0.00013099 |  | 2861.9155 | 1.6199 | 1.7501e-05
|  | 3211.1035 | 1.3987 | -0.00012088 |  | 2861.8555 | 1.6199 | 9.0357e-06
|  | 3211.0435 | 1.3987 | -9.536e-05 |  | 2861.7955 | 1.6199 | 1.1414e-05
|  | 3210.9835 | 1.3986 | -5.7145e-05 |  | 2861.7355 | 1.6199 | 2.3596e-05
|  | 3210.9235 | 1.3986 | -1.0791e-05 |  | 2861.6755 | 1.6198 | 4.239e-05
|  | 3210.8635 | 1.3986 | 3.8252e-05 |  | 2861.6155 | 1.6198 | 6.3367e-05
|  | 3210.8035 | 1.3987 | 8.4394e-05 |  | 2861.5555 | 1.6198 | 8.2445e-05
|  | 3210.7435 | 1.3987 | 0.00012269 |  | 2861.4955 | 1.6199 | 9.653e-05
|  | 3210.6835 | 1.3987 | 0.00014857 |  | 2861.4355 | 1.6199 | 0.0001042
|  | 3210.6235 | 1.3988 | 0.0001584 |  | 2861.3755 | 1.6199 | 0.00010551
|  | 3210.5635 | 1.3988 | 0.00014967 |  | 2861.3155 | 1.6199 | 0.00010209
|  | 3210.5035 | 1.3989 | 0.00012162 |  | 2861.2555 | 1.6199 | 9.5586e-05
|  | 3210.4435 | 1.3989 | 7.6203e-05 |  | 2861.1955 | 1.6199 | 8.8204e-05
|  | 3210.3835 | 1.3989 | 1.8421e-05 |  | 2861.1355 | 1.6199 | 8.1932e-05
|  | 3210.3235 | 1.3989 | -4.378e-05 |  | 2861.0755 | 1.6199 | 7.8379e-05
|  | 3210.2635 | 1.3989 | -0.0001011 |  | 2861.0155 | 1.6199 | 7.8659e-05
|  | 3210.2035 | 1.3989 | -0.00014468 |  | 2860.9555 | 1.6199 | 8.3278e-05
|  | 3210.1435 | 1.3988 | -0.00016826 |  | 2860.8955 | 1.6199 | 9.1648e-05
|  | 3210.0835 | 1.3988 | -0.00016972 |  | 2860.8355 | 1.6199 | 0.00010189
|  | 3210.0235 | 1.3987 | -0.00015207 |  | 2860.7755 | 1.6199 | 0.0001114
|  | 3209.9635 | 1.3987 | -0.00012141 |  | 2860.7155 | 1.6199 | 0.00011691
|  | 3209.9035 | 1.3986 | -8.525e-05 |  | 2860.6555 | 1.6199 | 0.00011614
|  | 3209.8435 | 1.3986 | -5.0303e-05 |  | 2860.5955 | 1.62 | 0.00010771
|  | 3209.7835 | 1.3986 | -2.1648e-05 |  | 2860.5355 | 1.62 | 9.2398e-05
|  | 3209.7235 | 1.3986 | 1.8102e-06 |  | 2860.4755 | 1.62 | 7.3098e-05
|  | 3209.6635 | 1.3986 | 2.4806e-05 |  | 2860.4155 | 1.62 | 5.3646e-05
|  | 3209.6035 | 1.3986 | 4.6674e-05 |  | 2860.3555 | 1.62 | 3.8155e-05
|  | 3209.5435 | 1.3986 | 6.9286e-05 |  | 2860.2955 | 1.6199 | 2.9682e-05
|  | 3209.4835 | 1.3987 | 9.2593e-05 |  | 2860.2355 | 1.6199 | 2.9151e-05
|  | 3209.4235 | 1.3987 | 0.00011471 |  | 2860.1755 | 1.6199 | 3.4199e-05
|  | 3209.3635 | 1.3987 | 0.00013236 |  | 2860.1155 | 1.6199 | 4.3099e-05
|  | 3209.3035 | 1.3987 | 0.00014315 |  | 2860.0555 | 1.6199 | 5.098e-05
|  | 3209.2435 | 1.3988 | 0.00014525 |  | 2859.9955 | 1.62 | 5.2802e-05
|  | 3209.1835 | 1.3988 | 0.00013801 |  | 2859.9355 | 1.62 | 4.5106e-05
|  | 3209.1235 | 1.3988 | 0.00012188 |  | 2859.8755 | 1.62 | 2.6871e-05
|  | 3209.0635 | 1.3988 | 9.8188e-05 |  | 2859.8155 | 1.62 | -2.6979e-07
|  | 3209.0035 | 1.3988 | 6.8782e-05 |  | 2859.7554 | 1.62 | -3.2091e-05
|  | 3208.9435 | 1.3988 | 3.6182e-05 |  | 2859.6954 | 1.62 | -6.2776e-05
|  | 3208.8835 | 1.3988 | 3.766e-06 |  | 2859.6354 | 1.62 | -8.6963e-05
|  | 3208.8235 | 1.3988 | -2.4187e-05 |  | 2859.5754 | 1.6199 | -0.00010034
|  | 3208.7635 | 1.3988 | -4.2948e-05 |  | 2859.5154 | 1.6199 | -0.00010114
|  | 3208.7035 | 1.3988 | -4.8357e-05 |  | 2859.4554 | 1.6199 | -9.09e-05
|  | 3208.6435 | 1.3987 | -3.8825e-05 |  | 2859.3954 | 1.6198 | -7.3447e-05
|  | 3208.5835 | 1.3987 | -1.6318e-05 |  | 2859.3354 | 1.6198 | -5.3779e-05
|  | 3208.5235 | 1.3987 | 1.4236e-05 |  | 2859.2754 | 1.6198 | -3.6892e-05
|  | 3208.4635 | 1.3987 | 4.5583e-05 |  | 2859.2154 | 1.6198 | -2.6325e-05
|  | 3208.4035 | 1.3987 | 7.0125e-05 |  | 2859.1554 | 1.6198 | -2.313e-05
|  | 3208.3435 | 1.3987 | 8.2477e-05 |  | 2859.0954 | 1.6199 | -2.6099e-05
|  | 3208.2835 | 1.3988 | 8.1154e-05 |  | 2859.0354 | 1.6199 | -3.2904e-05
|  | 3208.2235 | 1.3988 | 6.8242e-05 |  | 2858.9754 | 1.6198 | -4.0353e-05
|  | 3208.1635 | 1.3988 | 4.8471e-05 |  | 2858.9154 | 1.6198 | -4.5484e-05
|  | 3208.1035 | 1.3988 | 2.7792e-05 |  | 2858.8554 | 1.6198 | -4.6919e-05
|  | 3208.0435 | 1.3988 | 1.0811e-05 |  | 2858.7954 | 1.6198 | -4.386e-05
|  | 3207.9835 | 1.3988 | 5.048e-07 |  | 2858.7354 | 1.6198 | -3.6307e-05
|  | 3207.9235 | 1.3988 | -3.2728e-06 |  | 2858.6754 | 1.6198 | -2.5404e-05
|  | 3207.8635 | 1.3988 | -2.1302e-06 |  | 2858.6154 | 1.6198 | -1.215e-05
|  | 3207.8035 | 1.3988 | 1.0028e-06 |  | 2858.5554 | 1.6198 | 2.3681e-06
|  | 3207.7435 | 1.3988 | 3.4791e-06 |  | 2858.4954 | 1.6198 | 1.6392e-05
|  | 3207.6835 | 1.3988 | 3.253e-06 |  | 2858.4354 | 1.6198 | 2.8035e-05
|  | 3207.6235 | 1.3988 | -1.1483e-06 |  | 2858.3754 | 1.6198 | 3.5222e-05
|  | 3207.5635 | 1.3988 | -9.1649e-06 |  | 2858.3154 | 1.6198 | 3.576e-05
|  | 3207.5035 | 1.3988 | -1.9197e-05 |  | 2858.2554 | 1.6199 | 2.8696e-05
|  | 3207.4435 | 1.3987 | -2.8576e-05 |  | 2858.1954 | 1.6199 | 1.4284e-05
|  | 3207.3835 | 1.3987 | -3.6215e-05 |  | 2858.1354 | 1.6199 | -5.8619e-06
|  | 3207.3235 | 1.3987 | -3.6459e-05 |  | 2858.0754 | 1.6199 | -2.8547e-05
|  | 3207.2635 | 1.3987 | -2.6543e-05 |  | 2858.0154 | 1.6199 | -5.0361e-05
|  | 3207.2035 | 1.3987 | -6.0433e-06 |  | 2857.9554 | 1.6199 | -6.7597e-05
|  | 3207.1435 | 1.3987 | 2.2154e-05 |  | 2857.8954 | 1.6198 | -7.9798e-05
|  | 3207.0835 | 1.3987 | 5.2588e-05 |  | 2857.8354 | 1.6198 | -8.857e-05
|  | 3207.0235 | 1.3987 | 7.7984e-05 |  | 2857.7754 | 1.6198 | -9.3631e-05
|  | 3206.9635 | 1.3987 | 9.19e-05 |  | 2857.7154 | 1.6198 | -9.6561e-05
|  | 3206.9035 | 1.3987 | 9.1243e-05 |  | 2857.6554 | 1.6198 | -9.8874e-05
|  | 3206.8435 | 1.3988 | 7.6816e-05 |  | 2857.5954 | 1.6198 | -0.00010068
|  | 3206.7835 | 1.3988 | 5.3555e-05 |  | 2857.5354 | 1.6197 | -0.00010043
|  | 3206.7235 | 1.3988 | 2.8518e-05 |  | 2857.4754 | 1.6197 | -9.6135e-05
|  | 3206.6635 | 1.3988 | 7.9846e-06 |  | 2857.4154 | 1.6197 | -8.5181e-05
|  | 3206.6035 | 1.3988 | -3.9985e-06 |  | 2857.3554 | 1.6197 | -6.658e-05
|  | 3206.5435 | 1.3988 | -7.8674e-06 |  | 2857.2954 | 1.6197 | -4.0835e-05
|  | 3206.4835 | 1.3988 | -7.0455e-06 |  | 2857.2354 | 1.6197 | -1.086e-05
|  | 3206.4235 | 1.3988 | -6.5383e-06 |  | 2857.1754 | 1.6197 | 1.9592e-05
|  | 3206.3635 | 1.3988 | -1.055e-05 |  | 2857.1154 | 1.6197 | 4.4985e-05
|  | 3206.3035 | 1.3988 | -2.0544e-05 |  | 2857.0554 | 1.6197 | 6.1644e-05
|  | 3206.2435 | 1.3988 | -3.5635e-05 |  | 2856.9954 | 1.6197 | 6.6918e-05
|  | 3206.1835 | 1.3988 | -5.2483e-05 |  | 2856.9354 | 1.6198 | 6.1407e-05
|  | 3206.1235 | 1.3988 | -6.7302e-05 |  | 2856.8754 | 1.6198 | 4.7855e-05
|  | 3206.0635 | 1.3987 | -7.8058e-05 |  | 2856.8154 | 1.6198 | 3.0509e-05
|  | 3206.0035 | 1.3987 | -8.358e-05 |  | 2856.7554 | 1.6198 | 1.4351e-05
|  | 3205.9435 | 1.3987 | -8.4901e-05 |  | 2856.6954 | 1.6198 | 3.3951e-06
|  | 3205.8835 | 1.3987 | -8.2719e-05 |  | 2856.6354 | 1.6198 | -1.9438e-07
|  | 3205.8235 | 1.3987 | -7.7824e-05 |  | 2856.5754 | 1.6197 | 3.2646e-06
|  | 3205.7635 | 1.3987 | -7.0405e-05 |  | 2856.5154 | 1.6197 | 1.107e-05
|  | 3205.7035 | 1.3987 | -6.0415e-05 |  | 2856.4554 | 1.6197 | 1.9634e-05
|  | 3205.6435 | 1.3987 | -4.8021e-05 |  | 2856.3954 | 1.6197 | 2.5355e-05
|  | 3205.5835 | 1.3987 | -3.5422e-05 |  | 2856.3354 | 1.6197 | 2.6133e-05
|  | 3205.5235 | 1.3987 | -2.4958e-05 |  | 2856.2754 | 1.6198 | 2.195e-05
|  | 3205.4635 | 1.3987 | -1.9294e-05 |  | 2856.2154 | 1.6198 | 1.4946e-05
|  | 3205.4035 | 1.3987 | -2.1098e-05 |  | 2856.1554 | 1.6197 | 8.3646e-06
|  | 3205.3435 | 1.3987 | -3.0071e-05 |  | 2856.0954 | 1.6197 | 4.9891e-06
|  | 3205.2835 | 1.3987 | -4.4778e-05 |  | 2856.0354 | 1.6197 | 6.5742e-06
|  | 3205.2235 | 1.3987 | -6.1535e-05 |  | 2855.9754 | 1.6197 | 1.2491e-05
|  | 3205.1634 | 1.3987 | -7.6047e-05 |  | 2855.9154 | 1.6197 | 2.0784e-05
|  | 3205.1034 | 1.3987 | -8.9741e-05 |  | 2855.8554 | 1.6197 | 2.8199e-05
|  | 3205.0434 | 1.3987 | -9.8615e-05 |  | 2855.7954 | 1.6197 | 3.2214e-05
|  | 3204.9834 | 1.3986 | -0.00010213 |  | 2855.7354 | 1.6197 | 3.1435e-05
|  | 3204.9234 | 1.3986 | -9.9808e-05 |  | 2855.6754 | 1.6198 | 2.6293e-05
|  | 3204.8634 | 1.3986 | -9.1122e-05 |  | 2855.6154 | 1.6198 | 1.8857e-05
|  | 3204.8034 | 1.3986 | -7.5404e-05 |  | 2855.5554 | 1.6198 | 8.6366e-06
|  | 3204.7434 | 1.3985 | -5.1307e-05 |  | 2855.4954 | 1.6198 | -1.1688e-06
|  | 3204.6834 | 1.3985 | -1.9595e-05 |  | 2855.4354 | 1.6198 | -9.5813e-06
|  | 3204.6234 | 1.3985 | 1.741e-05 |  | 2855.3754 | 1.6198 | -1.6237e-05
|  | 3204.5634 | 1.3985 | 5.4561e-05 |  | 2855.3154 | 1.6197 | -2.1209e-05
|  | 3204.5034 | 1.3986 | 8.536e-05 |  | 2855.2554 | 1.6197 | -2.4774e-05
|  | 3204.4434 | 1.3986 | 0.00010381 |  | 2855.1954 | 1.6197 | -2.6945e-05
|  | 3204.3834 | 1.3986 | 0.0001054 |  | 2855.1354 | 1.6197 | -2.819e-05
|  | 3204.3234 | 1.3987 | 8.9573e-05 |  | 2855.0754 | 1.6197 | -2.9565e-05
|  | 3204.2634 | 1.3987 | 6.1111e-05 |  | 2855.0154 | 1.6197 | -3.2026e-05
|  | 3204.2034 | 1.3987 | 2.6698e-05 |  | 2854.9554 | 1.6197 | -3.75e-05
|  | 3204.1434 | 1.3987 | -4.7471e-06 |  | 2854.8954 | 1.6197 | -4.7027e-05
|  | 3204.0834 | 1.3987 | -2.6033e-05 |  | 2854.8354 | 1.6197 | -6.0039e-05
|  | 3204.0234 | 1.3986 | -3.2614e-05 |  | 2854.7754 | 1.6197 | -7.4151e-05
|  | 3203.9634 | 1.3986 | -2.3905e-05 |  | 2854.7154 | 1.6197 | -8.5325e-05
|  | 3203.9034 | 1.3986 | -2.9239e-06 |  | 2854.6554 | 1.6196 | -8.8415e-05
|  | 3203.8434 | 1.3986 | 2.4896e-05 |  | 2854.5954 | 1.6196 | -8.0642e-05
|  | 3203.7834 | 1.3986 | 5.3237e-05 |  | 2854.5354 | 1.6196 | -6.1632e-05
|  | 3203.7234 | 1.3986 | 7.6618e-05 |  | 2854.4754 | 1.6196 | -3.4953e-05
|  | 3203.6634 | 1.3986 | 9.0862e-05 |  | 2854.4154 | 1.6196 | -6.4262e-06
|  | 3203.6034 | 1.3987 | 9.365e-05 |  | 2854.3554 | 1.6196 | 1.6704e-05
|  | 3203.5434 | 1.3987 | 8.5143e-05 |  | 2854.2954 | 1.6196 | 2.955e-05
|  | 3203.4834 | 1.3987 | 6.5859e-05 |  | 2854.2354 | 1.6196 | 3.0104e-05
|  | 3203.4234 | 1.3987 | 3.8527e-05 |  | 2854.1754 | 1.6196 | 2.1935e-05
|  | 3203.3634 | 1.3987 | 6.6665e-06 |  | 2854.1154 | 1.6196 | 1.1262e-05
|  | 3203.3034 | 1.3987 | -2.6497e-05 |  | 2854.0554 | 1.6196 | 5.4081e-06
|  | 3203.2434 | 1.3987 | -5.6458e-05 |  | 2853.9954 | 1.6196 | 1.0392e-05
|  | 3203.1834 | 1.3987 | -8.0324e-05 |  | 2853.9354 | 1.6195 | 2.8371e-05
|  | 3203.1234 | 1.3987 | -9.5761e-05 |  | 2853.8754 | 1.6195 | 5.7786e-05
|  | 3203.0634 | 1.3987 | -0.00010227 |  | 2853.8154 | 1.6195 | 9.3871e-05
|  | 3203.0034 | 1.3986 | -0.00010148 |  | 2853.7554 | 1.6195 | 0.00013157
|  | 3202.9434 | 1.3986 | -9.6024e-05 |  | 2853.6954 | 1.6195 | 0.00016591
|  | 3202.8834 | 1.3986 | -9.0561e-05 |  | 2853.6354 | 1.6196 | 0.00019379
|  | 3202.8234 | 1.3986 | -8.6546e-05 |  | 2853.5754 | 1.6196 | 0.00021388
|  | 3202.7634 | 1.3986 | -8.6557e-05 |  | 2853.5154 | 1.6196 | 0.00022605
|  | 3202.7034 | 1.3986 | -9.0782e-05 |  | 2853.4554 | 1.6197 | 0.00022992
|  | 3202.6434 | 1.3986 | -9.7177e-05 |  | 2853.3954 | 1.6197 | 0.00022516
|  | 3202.5834 | 1.3985 | -0.00010138 |  | 2853.3354 | 1.6197 | 0.00021106
|  | 3202.5234 | 1.3985 | -9.9265e-05 |  | 2853.2754 | 1.6198 | 0.00018758
|  | 3202.4634 | 1.3985 | -8.7243e-05 |  | 2853.2154 | 1.6198 | 0.00015639
|  | 3202.4034 | 1.3985 | -6.4882e-05 |  | 2853.1554 | 1.6198 | 0.00012156
|  | 3202.3434 | 1.3985 | -3.4604e-05 |  | 2853.0954 | 1.6198 | 8.8681e-05
|  | 3202.2834 | 1.3985 | -1.0703e-06 |  | 2853.0354 | 1.6198 | 6.2334e-05
|  | 3202.2234 | 1.3985 | 2.9104e-05 |  | 2852.9754 | 1.6198 | 4.4818e-05
|  | 3202.1634 | 1.3985 | 5.1226e-05 |  | 2852.9154 | 1.6198 | 3.5345e-05
|  | 3202.1034 | 1.3985 | 6.2545e-05 |  | 2852.8554 | 1.6197 | 2.9717e-05
|  | 3202.0434 | 1.3985 | 6.4311e-05 |  | 2852.7954 | 1.6197 | 2.239e-05
|  | 3201.9834 | 1.3985 | 5.9884e-05 |  | 2852.7354 | 1.6197 | 8.8365e-06
|  | 3201.9234 | 1.3985 | 5.5025e-05 |  | 2852.6754 | 1.6197 | -1.2206e-05
|  | 3201.8634 | 1.3985 | 5.4187e-05 |  | 2852.6154 | 1.6197 | -3.8603e-05
|  | 3201.8034 | 1.3985 | 5.9553e-05 |  | 2852.5554 | 1.6197 | -6.4472e-05
|  | 3201.7434 | 1.3985 | 7.0421e-05 |  | 2852.4954 | 1.6197 | -8.3615e-05
|  | 3201.6834 | 1.3985 | 8.4067e-05 |  | 2852.4354 | 1.6196 | -9.0823e-05
|  | 3201.6234 | 1.3985 | 9.6929e-05 |  | 2852.3754 | 1.6196 | -8.3867e-05
|  | 3201.5634 | 1.3985 | 0.00010631 |  | 2852.3154 | 1.6196 | -6.5354e-05
|  | 3201.5034 | 1.3985 | 0.00011234 |  | 2852.2554 | 1.6196 | -4.0166e-05
|  | 3201.4434 | 1.3985 | 0.00011689 |  | 2852.1954 | 1.6195 | -1.486e-05
|  | 3201.3834 | 1.3985 | 0.00012324 |  | 2852.1354 | 1.6195 | 5.6015e-06
|  | 3201.3234 | 1.3985 | 0.00013355 |  | 2852.0754 | 1.6195 | 1.8386e-05
|  | 3201.2634 | 1.3985 | 0.00014841 |  | 2852.0154 | 1.6196 | 2.3665e-05
|  | 3201.2034 | 1.3986 | 0.00016523 |  | 2851.9554 | 1.6196 | 2.3489e-05
|  | 3201.1434 | 1.3986 | 0.00017876 |  | 2851.8954 | 1.6196 | 2.0829e-05
|  | 3201.0834 | 1.3986 | 0.00018407 |  | 2851.8354 | 1.6196 | 1.7092e-05
|  | 3201.0234 | 1.3987 | 0.00017826 |  | 2851.7754 | 1.6195 | 1.3874e-05
|  | 3200.9634 | 1.3987 | 0.0001601 |  | 2851.7154 | 1.6195 | 1.0195e-05
|  | 3200.9034 | 1.3987 | 0.00013278 |  | 2851.6554 | 1.6195 | 6.1055e-06
|  | 3200.8434 | 1.3987 | 0.0001009 |  | 2851.5954 | 1.6195 | 2.0984e-06
|  | 3200.7834 | 1.3987 | 6.9042e-05 |  | 2851.5354 | 1.6195 | -2.5852e-07
|  | 3200.7234 | 1.3987 | 4.0905e-05 |  | 2851.4754 | 1.6195 | 1.5018e-06
|  | 3200.6634 | 1.3987 | 1.9371e-05 |  | 2851.4154 | 1.6194 | 1.0342e-05
|  | 3200.6034 | 1.3987 | -1.5468e-06 |  | 2851.3554 | 1.6194 | 2.8032e-05
|  | 3200.5434 | 1.3987 | -2.2787e-05 |  | 2851.2954 | 1.6194 | 5.4742e-05
|  | 3200.4834 | 1.3987 | -4.4813e-05 |  | 2851.2354 | 1.6193 | 8.874e-05
|  | 3200.4234 | 1.3987 | -6.648e-05 |  | 2851.1754 | 1.6193 | 0.0001269
|  | 3200.3634 | 1.3986 | -8.4375e-05 |  | 2851.1154 | 1.6193 | 0.00016124
|  | 3200.3034 | 1.3986 | -9.228e-05 |  | 2851.0554 | 1.6193 | 0.00019846
|  | 3200.2434 | 1.3985 | -8.4991e-05 |  | 2850.9954 | 1.6193 | 0.0002345
|  | 3200.1834 | 1.3985 | -5.9343e-05 |  | 2850.9354 | 1.6193 | 0.00026761
|  | 3200.1234 | 1.3985 | -1.6585e-05 |  | 2850.8753 | 1.6194 | 0.0002986
|  | 3200.0634 | 1.3985 | 3.7171e-05 |  | 2850.8153 | 1.6194 | 0.00032824
|  | 3200.0034 | 1.3985 | 9.2128e-05 |  | 2850.7553 | 1.6194 | 0.00035534
|  | 3199.9434 | 1.3985 | 0.00013707 |  | 2850.6953 | 1.6194 | 0.00037974
|  | 3199.8834 | 1.3986 | 0.000162 |  | 2850.6353 | 1.6194 | 0.00039866
|  | 3199.8234 | 1.3986 | 0.00016218 |  | 2850.5753 | 1.6195 | 0.00041138
|  | 3199.7634 | 1.3987 | 0.00013763 |  | 2850.5153 | 1.6195 | 0.00041859
|  | 3199.7034 | 1.3987 | 9.4234e-05 |  | 2850.4553 | 1.6195 | 0.00042133
|  | 3199.6434 | 1.3987 | 4.0743e-05 |  | 2850.3953 | 1.6195 | 0.00042383
|  | 3199.5834 | 1.3987 | -1.2961e-05 |  | 2850.3353 | 1.6195 | 0.0004299
|  | 3199.5234 | 1.3987 | -5.8457e-05 |  | 2850.2753 | 1.6195 | 0.00044338
|  | 3199.4634 | 1.3987 | -9.0213e-05 |  | 2850.2153 | 1.6195 | 0.00046596
|  | 3199.4034 | 1.3986 | -0.0001062 |  | 2850.1553 | 1.6195 | 0.00049588
|  | 3199.3434 | 1.3986 | -0.00010744 |  | 2850.0953 | 1.6195 | 0.00053111
|  | 3199.2834 | 1.3986 | -9.6891e-05 |  | 2850.0353 | 1.6196 | 0.00056561
|  | 3199.2234 | 1.3986 | -7.8227e-05 |  | 2849.9753 | 1.6196 | 0.00059595
|  | 3199.1634 | 1.3985 | -5.5804e-05 |  | 2849.9153 | 1.6197 | 0.00061701
|  | 3199.1034 | 1.3985 | -3.3912e-05 |  | 2849.8553 | 1.6197 | 0.00062747
|  | 3199.0434 | 1.3986 | -1.683e-05 |  | 2849.7953 | 1.6198 | 0.00062641
|  | 3198.9834 | 1.3986 | -8.6543e-06 |  | 2849.7353 | 1.6198 | 0.00061597
|  | 3198.9234 | 1.3986 | -1.2144e-05 |  | 2849.6753 | 1.6199 | 0.00059764
|  | 3198.8634 | 1.3986 | -2.8841e-05 |  | 2849.6153 | 1.6199 | 0.00057005
|  | 3198.8034 | 1.3986 | -5.6757e-05 |  | 2849.5553 | 1.62 | 0.00053514
|  | 3198.7434 | 1.3986 | -9.1283e-05 |  | 2849.4953 | 1.62 | 0.00049308
|  | 3198.6834 | 1.3986 | -0.00012577 |  | 2849.4353 | 1.6201 | 0.00044457
|  | 3198.6234 | 1.3986 | -0.00015329 |  | 2849.3753 | 1.6201 | 0.00039184
|  | 3198.5634 | 1.3985 | -0.00016827 |  | 2849.3153 | 1.6201 | 0.00033853
|  | 3198.5034 | 1.3985 | -0.00016828 |  | 2849.2553 | 1.6201 | 0.00028825
|  | 3198.4434 | 1.3985 | -0.00015498 |  | 2849.1953 | 1.6201 | 0.00024355
|  | 3198.3834 | 1.3984 | -0.00013514 |  | 2849.1353 | 1.6201 | 0.00020617
|  | 3198.3234 | 1.3984 | -0.00011258 |  | 2849.0753 | 1.62 | 0.00017626
|  | 3198.2634 | 1.3984 | -8.995e-05 |  | 2849.0153 | 1.62 | 0.00015294
|  | 3198.2034 | 1.3984 | -7.2325e-05 |  | 2848.9553 | 1.62 | 0.00013456
|  | 3198.1434 | 1.3984 | -5.9872e-05 |  | 2848.8953 | 1.62 | 0.00012043
|  | 3198.0834 | 1.3984 | -5.0096e-05 |  | 2848.8353 | 1.62 | 0.00011114
|  | 3198.0234 | 1.3984 | -3.9525e-05 |  | 2848.7753 | 1.6199 | 0.00010465
|  | 3197.9634 | 1.3984 | -2.5018e-05 |  | 2848.7153 | 1.6199 | 0.00010205
|  | 3197.9034 | 1.3984 | -5.7239e-06 |  | 2848.6553 | 1.6199 | 0.00010364
|  | 3197.8434 | 1.3984 | 1.6556e-05 |  | 2848.5953 | 1.6199 | 0.00010788
|  | 3197.7834 | 1.3984 | 3.8383e-05 |  | 2848.5353 | 1.6199 | 0.00011221
|  | 3197.7234 | 1.3984 | 5.5604e-05 |  | 2848.4753 | 1.6199 | 0.00011417
|  | 3197.6634 | 1.3985 | 6.4919e-05 |  | 2848.4153 | 1.6199 | 0.00011205
|  | 3197.6034 | 1.3985 | 6.4258e-05 |  | 2848.3553 | 1.6199 | 0.00010583
|  | 3197.5434 | 1.3985 | 5.3468e-05 |  | 2848.2953 | 1.6199 | 9.6989e-05
|  | 3197.4834 | 1.3985 | 3.4308e-05 |  | 2848.2353 | 1.6199 | 8.7954e-05
|  | 3197.4234 | 1.3985 | 9.5016e-06 |  | 2848.1753 | 1.6199 | 8.1178e-05
|  | 3197.3634 | 1.3985 | -1.7669e-05 |  | 2848.1153 | 1.6199 | 7.8313e-05
|  | 3197.3034 | 1.3985 | -4.3822e-05 |  | 2848.0553 | 1.6199 | 7.939e-05
|  | 3197.2434 | 1.3985 | -6.5503e-05 |  | 2847.9953 | 1.6199 | 8.285e-05
|  | 3197.1834 | 1.3985 | -7.9602e-05 |  | 2847.9353 | 1.6199 | 8.6491e-05
|  | 3197.1234 | 1.3984 | -8.3477e-05 |  | 2847.8753 | 1.6199 | 8.8591e-05
|  | 3197.0634 | 1.3984 | -7.5462e-05 |  | 2847.8153 | 1.6199 | 8.8348e-05
|  | 3197.0034 | 1.3984 | -5.5698e-05 |  | 2847.7553 | 1.6199 | 8.6106e-05
|  | 3196.9434 | 1.3984 | -2.6157e-05 |  | 2847.6953 | 1.6199 | 8.3076e-05
|  | 3196.8834 | 1.3983 | 9.3291e-06 |  | 2847.6353 | 1.6199 | 8.0291e-05
|  | 3196.8234 | 1.3983 | 4.5555e-05 |  | 2847.5753 | 1.6199 | 7.8368e-05
|  | 3196.7634 | 1.3984 | 7.7173e-05 |  | 2847.5153 | 1.6199 | 7.6957e-05
|  | 3196.7034 | 1.3984 | 9.9652e-05 |  | 2847.4553 | 1.6199 | 7.5015e-05
|  | 3196.6434 | 1.3984 | 0.00010993 |  | 2847.3953 | 1.6199 | 7.1281e-05
|  | 3196.5834 | 1.3985 | 0.00010719 |  | 2847.3353 | 1.6199 | 6.4766e-05
|  | 3196.5234 | 1.3985 | 9.3215e-05 |  | 2847.2753 | 1.6199 | 5.5127e-05
|  | 3196.4634 | 1.3985 | 7.135e-05 |  | 2847.2153 | 1.6199 | 4.258e-05
|  | 3196.4034 | 1.3985 | 4.6177e-05 |  | 2847.1553 | 1.6199 | 2.7505e-05
|  | 3196.3434 | 1.3985 | 2.2575e-05 |  | 2847.0953 | 1.6199 | 1.0271e-05
|  | 3196.2834 | 1.3985 | 4.5887e-06 |  | 2847.0353 | 1.6199 | -8.7355e-06
|  | 3196.2234 | 1.3985 | -5.3807e-06 |  | 2846.9753 | 1.6199 | -2.907e-05
|  | 3196.1634 | 1.3985 | -6.9527e-06 |  | 2846.9153 | 1.6199 | -4.9685e-05
|  | 3196.1034 | 1.3984 | -2.1618e-06 |  | 2846.8553 | 1.6199 | -6.9063e-05
|  | 3196.0434 | 1.3984 | 5.6212e-06 |  | 2846.7953 | 1.6199 | -8.4736e-05
|  | 3195.9834 | 1.3984 | 1.4692e-05 |  | 2846.7353 | 1.6199 | -9.4223e-05
|  | 3195.9234 | 1.3984 | 2.0562e-05 |  | 2846.6753 | 1.6198 | -9.567e-05
|  | 3195.8634 | 1.3985 | 2.078e-05 |  | 2846.6153 | 1.6198 | -8.9e-05
|  | 3195.8034 | 1.3985 | 1.4756e-05 |  | 2846.5553 | 1.6198 | -7.5734e-05
|  | 3195.7434 | 1.3985 | 3.7092e-06 |  | 2846.4953 | 1.6198 | -5.6409e-05
|  | 3195.6834 | 1.3985 | -9.8595e-06 |  | 2846.4353 | 1.6198 | -3.578e-05
|  | 3195.6234 | 1.3985 | -2.3157e-05 |  | 2846.3753 | 1.6198 | -1.8433e-05
|  | 3195.5634 | 1.3984 | -3.4319e-05 |  | 2846.3153 | 1.6198 | -9.0172e-06
|  | 3195.5034 | 1.3984 | -4.1802e-05 |  | 2846.2553 | 1.6198 | -1.0451e-05
|  | 3195.4434 | 1.3984 | -4.5162e-05 |  | 2846.1953 | 1.6199 | -2.4192e-05
|  | 3195.3834 | 1.3984 | -4.5489e-05 |  | 2846.1353 | 1.6199 | -4.9351e-05
|  | 3195.3234 | 1.3984 | -4.3398e-05 |  | 2846.0753 | 1.6199 | -8.2682e-05
|  | 3195.2634 | 1.3984 | -3.9547e-05 |  | 2846.0153 | 1.6199 | -0.00011946
|  | 3195.2034 | 1.3984 | -3.5006e-05 |  | 2845.9553 | 1.6199 | -0.00015474
|  | 3195.1434 | 1.3984 | -3.0244e-05 |  | 2845.8953 | 1.6199 | -0.00018383
|  | 3195.0834 | 1.3984 | -2.5884e-05 |  | 2845.8353 | 1.6198 | -0.00020369
|  | 3195.0234 | 1.3984 | -2.201e-05 |  | 2845.7753 | 1.6198 | -0.00021349
|  | 3194.9634 | 1.3983 | -1.8525e-05 |  | 2845.7153 | 1.6198 | -0.00021523
|  | 3194.9034 | 1.3983 | -1.5006e-05 |  | 2845.6553 | 1.6198 | -0.00021269
|  | 3194.8434 | 1.3983 | -1.0092e-05 |  | 2845.5953 | 1.6197 | -0.00020994
|  | 3194.7834 | 1.3983 | -2.2592e-06 |  | 2845.5353 | 1.6197 | -0.00021044
|  | 3194.7234 | 1.3983 | 9.6669e-06 |  | 2845.4753 | 1.6197 | -0.00021613
|  | 3194.6634 | 1.3983 | 2.6134e-05 |  | 2845.4153 | 1.6197 | -0.00022637
|  | 3194.6034 | 1.3983 | 4.6275e-05 |  | 2845.3553 | 1.6197 | -0.00023828
|  | 3194.5434 | 1.3983 | 6.772e-05 |  | 2845.2953 | 1.6197 | -0.00024831
|  | 3194.4834 | 1.3983 | 8.7693e-05 |  | 2845.2353 | 1.6196 | -0.00025318
|  | 3194.4234 | 1.3983 | 0.00010336 |  | 2845.1753 | 1.6196 | -0.00025113
|  | 3194.3634 | 1.3983 | 0.00011347 |  | 2845.1153 | 1.6196 | -0.00024227
|  | 3194.3034 | 1.3983 | 0.00011835 |  | 2845.0553 | 1.6196 | -0.00022834
|  | 3194.2434 | 1.3983 | 0.00011957 |  | 2844.9953 | 1.6195 | -0.00021146
|  | 3194.1834 | 1.3983 | 0.0001199 |  | 2844.9353 | 1.6195 | -0.0001936
|  | 3194.1234 | 1.3983 | 0.00012151 |  | 2844.8753 | 1.6195 | -0.00017527
|  | 3194.0634 | 1.3983 | 0.00012594 |  | 2844.8153 | 1.6195 | -0.00015636
|  | 3194.0034 | 1.3984 | 0.0001332 |  | 2844.7553 | 1.6195 | -0.0001362
|  | 3193.9434 | 1.3984 | 0.0001418 |  | 2844.6953 | 1.6195 | -0.00011397
|  | 3193.8834 | 1.3984 | 0.00014937 |  | 2844.6353 | 1.6195 | -9.0338e-05
|  | 3193.8234 | 1.3984 | 0.00015492 |  | 2844.5753 | 1.6195 | -6.6931e-05
|  | 3193.7634 | 1.3984 | 0.00015705 |  | 2844.5153 | 1.6195 | -4.5805e-05
|  | 3193.7034 | 1.3984 | 0.00015474 |  | 2844.4553 | 1.6195 | -2.9326e-05
|  | 3193.6434 | 1.3984 | 0.00014706 |  | 2844.3953 | 1.6195 | -1.9163e-05
|  | 3193.5834 | 1.3985 | 0.0001342 |  | 2844.3353 | 1.6195 | -1.3814e-05
|  | 3193.5234 | 1.3985 | 0.00011667 |  | 2844.2753 | 1.6195 | -1.1342e-05
|  | 3193.4634 | 1.3985 | 9.5109e-05 |  | 2844.2153 | 1.6195 | -1.0167e-05
|  | 3193.4034 | 1.3985 | 7.0402e-05 |  | 2844.1553 | 1.6195 | -6.9561e-06
|  | 3193.3434 | 1.3985 | 4.414e-05 |  | 2844.0953 | 1.6195 | 5.2213e-08
|  | 3193.2834 | 1.3985 | 1.8116e-05 |  | 2844.0353 | 1.6195 | 1.1616e-05
|  | 3193.2234 | 1.3985 | -4.9892e-06 |  | 2843.9753 | 1.6195 | 2.7069e-05
|  | 3193.1634 | 1.3984 | -2.2498e-05 |  | 2843.9153 | 1.6195 | 4.4381e-05
|  | 3193.1034 | 1.3984 | -3.2954e-05 |  | 2843.8553 | 1.6195 | 6.0663e-05
|  | 3193.0434 | 1.3984 | -3.5e-05 |  | 2843.7953 | 1.6196 | 7.3365e-05
|  | 3192.9834 | 1.3984 | -2.7912e-05 |  | 2843.7353 | 1.6196 | 7.9852e-05
|  | 3192.9234 | 1.3983 | -1.2822e-05 |  | 2843.6753 | 1.6196 | 7.874e-05
|  | 3192.8634 | 1.3983 | 8.161e-06 |  | 2843.6153 | 1.6196 | 6.9474e-05
|  | 3192.8034 | 1.3983 | 3.1647e-05 |  | 2843.5553 | 1.6197 | 5.362e-05
|  | 3192.7434 | 1.3983 | 5.4589e-05 |  | 2843.4953 | 1.6197 | 3.3566e-05
|  | 3192.6834 | 1.3983 | 7.2561e-05 |  | 2843.4353 | 1.6197 | 1.1598e-05
|  | 3192.6234 | 1.3983 | 8.3158e-05 |  | 2843.3753 | 1.6197 | -9.3426e-06
|  | 3192.5634 | 1.3984 | 8.5331e-05 |  | 2843.3153 | 1.6197 | -2.7207e-05
|  | 3192.5034 | 1.3984 | 8.0137e-05 |  | 2843.2553 | 1.6197 | -4.1238e-05
|  | 3192.4434 | 1.3984 | 7.0152e-05 |  | 2843.1953 | 1.6197 | -5.1831e-05
|  | 3192.3834 | 1.3984 | 5.9147e-05 |  | 2843.1353 | 1.6197 | -5.9967e-05
|  | 3192.3234 | 1.3984 | 4.9923e-05 |  | 2843.0753 | 1.6196 | -6.6923e-05
|  | 3192.2634 | 1.3984 | 4.494e-05 |  | 2843.0153 | 1.6196 | -7.3686e-05
|  | 3192.2034 | 1.3984 | 4.3608e-05 |  | 2842.9553 | 1.6196 | -8.0448e-05
|  | 3192.1434 | 1.3984 | 4.4483e-05 |  | 2842.8953 | 1.6196 | -8.6381e-05
|  | 3192.0834 | 1.3984 | 4.5094e-05 |  | 2842.8353 | 1.6196 | -9.0433e-05
|  | 3192.0234 | 1.3984 | 4.399e-05 |  | 2842.7753 | 1.6196 | -9.1658e-05
|  | 3191.9634 | 1.3984 | 4.0603e-05 |  | 2842.7153 | 1.6196 | -8.9615e-05
|  | 3191.9034 | 1.3984 | 3.5907e-05 |  | 2842.6553 | 1.6196 | -8.5145e-05
|  | 3191.8434 | 1.3984 | 3.2031e-05 |  | 2842.5953 | 1.6196 | -7.9185e-05
|  | 3191.7834 | 1.3983 | 3.0035e-05 |  | 2842.5353 | 1.6196 | -7.2985e-05
|  | 3191.7234 | 1.3983 | 3.0472e-05 |  | 2842.4753 | 1.6196 | -6.791e-05
|  | 3191.6634 | 1.3983 | 3.1591e-05 |  | 2842.4153 | 1.6196 | -6.4255e-05
|  | 3191.6034 | 1.3983 | 3.1039e-05 |  | 2842.3553 | 1.6196 | -6.1805e-05
|  | 3191.5434 | 1.3983 | 2.6417e-05 |  | 2842.2953 | 1.6196 | -6.0631e-05
|  | 3191.4834 | 1.3984 | 1.5998e-05 |  | 2842.2353 | 1.6196 | -6.0138e-05
|  | 3191.4234 | 1.3983 | 9.8489e-07 |  | 2842.1753 | 1.6196 | -6.0413e-05
|  | 3191.3634 | 1.3983 | -1.5699e-05 |  | 2842.1153 | 1.6196 | -6.1151e-05
|  | 3191.3034 | 1.3983 | -2.9512e-05 |  | 2842.0553 | 1.6196 | -6.1957e-05
|  | 3191.2434 | 1.3983 | -3.6631e-05 |  | 2841.9952 | 1.6195 | -6.1996e-05
|  | 3191.1834 | 1.3983 | -3.5691e-05 |  | 2841.9352 | 1.6195 | -5.9565e-05
|  | 3191.1234 | 1.3983 | -2.6594e-05 |  | 2841.8752 | 1.6195 | -5.3419e-05
|  | 3191.0634 | 1.3982 | -1.2473e-05 |  | 2841.8152 | 1.6195 | -4.2052e-05
|  | 3191.0034 | 1.3982 | 2.3169e-06 |  | 2841.7552 | 1.6195 | -2.5766e-05
|  | 3190.9434 | 1.3982 | 1.4298e-05 |  | 2841.6952 | 1.6195 | -6.6209e-06
|  | 3190.8834 | 1.3982 | 2.1027e-05 |  | 2841.6352 | 1.6195 | 1.1955e-05
|  | 3190.8234 | 1.3982 | 2.2467e-05 |  | 2841.5752 | 1.6195 | 2.5887e-05
|  | 3190.7634 | 1.3982 | 1.9998e-05 |  | 2841.5152 | 1.6196 | 3.1756e-05
|  | 3190.7034 | 1.3982 | 1.637e-05 |  | 2841.4552 | 1.6196 | 2.7532e-05
|  | 3190.6434 | 1.3982 | 1.5587e-05 |  | 2841.3952 | 1.6196 | 1.3558e-05
|  | 3190.5834 | 1.3982 | 1.9778e-05 |  | 2841.3352 | 1.6196 | -7.9724e-06
|  | 3190.5234 | 1.3982 | 3.0681e-05 |  | 2841.2752 | 1.6197 | -3.2579e-05
|  | 3190.4634 | 1.3982 | 4.8462e-05 |  | 2841.2152 | 1.6197 | -5.7095e-05
|  | 3190.4034 | 1.3981 | 7.1065e-05 |  | 2841.1552 | 1.6197 | -7.8908e-05
|  | 3190.3434 | 1.3981 | 9.5822e-05 |  | 2841.0952 | 1.6196 | -9.7804e-05
|  | 3190.2834 | 1.3981 | 0.00011921 |  | 2841.0352 | 1.6196 | -0.0001142
|  | 3190.2234 | 1.3982 | 0.00013751 |  | 2840.9752 | 1.6196 | -0.00012986
|  | 3190.1634 | 1.3982 | 0.00014818 |  | 2840.9152 | 1.6196 | -0.00014618
|  | 3190.1034 | 1.3982 | 0.00015095 |  | 2840.8552 | 1.6196 | -0.00016358
|  | 3190.0434 | 1.3982 | 0.00014732 |  | 2840.7952 | 1.6196 | -0.00018109
|  | 3189.9834 | 1.3982 | 0.00014023 |  | 2840.7352 | 1.6196 | -0.00019712
|  | 3189.9234 | 1.3982 | 0.00013403 |  | 2840.6752 | 1.6196 | -0.00020945
|  | 3189.8634 | 1.3982 | 0.00013152 |  | 2840.6152 | 1.6195 | -0.00021668
|  | 3189.8034 | 1.3982 | 0.00013422 |  | 2840.5552 | 1.6195 | -0.00021801
|  | 3189.7434 | 1.3982 | 0.00014173 |  | 2840.4952 | 1.6195 | -0.00021376
|  | 3189.6834 | 1.3982 | 0.00015216 |  | 2840.4352 | 1.6194 | -0.0002044
|  | 3189.6234 | 1.3982 | 0.00016317 |  | 2840.3752 | 1.6194 | -0.00019087
|  | 3189.5634 | 1.3982 | 0.00017294 |  | 2840.3152 | 1.6194 | -0.00017301
|  | 3189.5034 | 1.3982 | 0.00018087 |  | 2840.2552 | 1.6194 | -0.00015196
|  | 3189.4434 | 1.3982 | 0.00018661 |  | 2840.1952 | 1.6194 | -0.0001278
|  | 3189.3834 | 1.3982 | 0.00019078 |  | 2840.1352 | 1.6194 | -0.00010266
|  | 3189.3234 | 1.3982 | 0.00019126 |  | 2840.0752 | 1.6194 | -7.8049e-05
|  | 3189.2634 | 1.3982 | 0.00018915 |  | 2840.0152 | 1.6194 | -5.7275e-05
|  | 3189.2034 | 1.3982 | 0.00018061 |  | 2839.9552 | 1.6194 | -4.2088e-05
|  | 3189.1434 | 1.3983 | 0.00016511 |  | 2839.8952 | 1.6194 | -3.3895e-05
|  | 3189.0834 | 1.3983 | 0.00014326 |  | 2839.8352 | 1.6194 | -3.2794e-05
|  | 3189.0234 | 1.3983 | 0.00011847 |  | 2839.7752 | 1.6194 | -3.6682e-05
|  | 3188.9634 | 1.3982 | 9.6603e-05 |  | 2839.7152 | 1.6195 | -4.4007e-05
|  | 3188.9034 | 1.3982 | 8.3392e-05 |  | 2839.6552 | 1.6195 | -5.2097e-05
|  | 3188.8434 | 1.3982 | 8.4144e-05 |  | 2839.5952 | 1.6195 | -5.935e-05
|  | 3188.7834 | 1.3981 | 0.00010062 |  | 2839.5352 | 1.6195 | -6.5013e-05
|  | 3188.7234 | 1.3981 | 0.00013085 |  | 2839.4752 | 1.6194 | -6.9224e-05
|  | 3188.6634 | 1.3981 | 0.00017044 |  | 2839.4152 | 1.6194 | -7.2957e-05
|  | 3188.6034 | 1.3981 | 0.0002129 |  | 2839.3552 | 1.6194 | -7.6774e-05
|  | 3188.5434 | 1.3981 | 0.0002524 |  | 2839.2952 | 1.6194 | -8.015e-05
|  | 3188.4834 | 1.3981 | 0.00028515 |  | 2839.2352 | 1.6194 | -8.145e-05
|  | 3188.4234 | 1.3981 | 0.00030848 |  | 2839.1752 | 1.6194 | -7.8849e-05
|  | 3188.3634 | 1.3982 | 0.00032261 |  | 2839.1152 | 1.6194 | -7.0605e-05
|  | 3188.3034 | 1.3982 | 0.00032845 |  | 2839.0552 | 1.6194 | -5.6717e-05
|  | 3188.2434 | 1.3982 | 0.00032754 |  | 2838.9952 | 1.6194 | -3.8742e-05
|  | 3188.1834 | 1.3982 | 0.00032164 |  | 2838.9352 | 1.6194 | -1.9552e-05
|  | 3188.1234 | 1.3982 | 0.00031295 |  | 2838.8752 | 1.6194 | -3.1236e-06
|  | 3188.0634 | 1.3982 | 0.00030389 |  | 2838.8152 | 1.6194 | 7.4193e-06
|  | 3188.0034 | 1.3982 | 0.0002976 |  | 2838.7552 | 1.6194 | 1.0386e-05
|  | 3187.9434 | 1.3982 | 0.00029664 |  | 2838.6952 | 1.6194 | 5.7361e-06
|  | 3187.8834 | 1.3982 | 0.00030198 |  | 2838.6352 | 1.6195 | -4.5886e-06
|  | 3187.8234 | 1.3982 | 0.0003126 |  | 2838.5752 | 1.6195 | -1.7681e-05
|  | 3187.7634 | 1.3982 | 0.00032702 |  | 2838.5152 | 1.6195 | -3.0856e-05
|  | 3187.7034 | 1.3982 | 0.00034193 |  | 2838.4552 | 1.6195 | -4.1765e-05
|  | 3187.6434 | 1.3983 | 0.00035429 |  | 2838.3952 | 1.6195 | -4.914e-05
|  | 3187.5834 | 1.3983 | 0.00036297 |  | 2838.3352 | 1.6194 | -5.3676e-05
|  | 3187.5234 | 1.3983 | 0.00036788 |  | 2838.2752 | 1.6194 | -5.599e-05
|  | 3187.4634 | 1.3983 | 0.00036948 |  | 2838.2152 | 1.6194 | -5.6956e-05
|  | 3187.4034 | 1.3984 | 0.00036822 |  | 2838.1552 | 1.6194 | -5.8257e-05
|  | 3187.3434 | 1.3984 | 0.00036382 |  | 2838.0952 | 1.6194 | -6.0152e-05
|  | 3187.2834 | 1.3984 | 0.00035315 |  | 2838.0352 | 1.6194 | -6.3876e-05
|  | 3187.2234 | 1.3984 | 0.00033382 |  | 2837.9752 | 1.6194 | -6.8448e-05
|  | 3187.1634 | 1.3985 | 0.00030356 |  | 2837.9152 | 1.6194 | -7.3185e-05
|  | 3187.1034 | 1.3985 | 0.00026811 |  | 2837.8552 | 1.6194 | -7.7229e-05
|  | 3187.0434 | 1.3985 | 0.00022274 |  | 2837.7952 | 1.6194 | -7.867e-05
|  | 3186.9834 | 1.3985 | 0.00017303 |  | 2837.7352 | 1.6194 | -7.6207e-05
|  | 3186.9234 | 1.3985 | 0.00012768 |  | 2837.6752 | 1.6194 | -6.8616e-05
|  | 3186.8634 | 1.3984 | 9.2174e-05 |  | 2837.6152 | 1.6193 | -5.5921e-05
|  | 3186.8034 | 1.3984 | 6.9062e-05 |  | 2837.5552 | 1.6193 | -4.046e-05
|  | 3186.7434 | 1.3984 | 5.777e-05 |  | 2837.4952 | 1.6193 | -2.0712e-05
|  | 3186.6834 | 1.3983 | 5.4791e-05 |  | 2837.4352 | 1.6193 | 9.0579e-07
|  | 3186.6234 | 1.3983 | 5.5806e-05 |  | 2837.3752 | 1.6193 | 2.1077e-05
|  | 3186.5634 | 1.3983 | 5.8625e-05 |  | 2837.3152 | 1.6194 | 3.7144e-05
|  | 3186.5034 | 1.3983 | 6.2816e-05 |  | 2837.2552 | 1.6194 | 4.7131e-05
|  | 3186.4434 | 1.3982 | 7.0279e-05 |  | 2837.1952 | 1.6194 | 4.9021e-05
|  | 3186.3834 | 1.3982 | 8.4452e-05 |  | 2837.1352 | 1.6194 | 4.2305e-05
|  | 3186.3234 | 1.3982 | 0.00010707 |  | 2837.0752 | 1.6195 | 2.7371e-05
|  | 3186.2634 | 1.3982 | 0.00013749 |  | 2837.0152 | 1.6195 | 6.1856e-06
|  | 3186.2034 | 1.3982 | 0.00017242 |  | 2836.9552 | 1.6195 | -1.8541e-05
|  | 3186.1434 | 1.3982 | 0.00020551 |  | 2836.8952 | 1.6195 | -4.2813e-05
|  | 3186.0834 | 1.3982 | 0.00023043 |  | 2836.8352 | 1.6195 | -6.26e-05
|  | 3186.0234 | 1.3982 | 0.00024233 |  | 2836.7752 | 1.6194 | -7.467e-05
|  | 3185.9634 | 1.3983 | 0.00023924 |  | 2836.7152 | 1.6194 | -7.7444e-05
|  | 3185.9034 | 1.3983 | 0.0002225 |  | 2836.6552 | 1.6194 | -7.2082e-05
|  | 3185.8434 | 1.3983 | 0.00019687 |  | 2836.5952 | 1.6194 | -6.2454e-05
|  | 3185.7834 | 1.3983 | 0.00016848 |  | 2836.5352 | 1.6194 | -5.3566e-05
|  | 3185.7234 | 1.3983 | 0.0001439 |  | 2836.4752 | 1.6194 | -5.0372e-05
|  | 3185.6634 | 1.3982 | 0.00012857 |  | 2836.4152 | 1.6194 | -5.5803e-05
|  | 3185.6034 | 1.3982 | 0.00012577 |  | 2836.3552 | 1.6194 | -6.9204e-05
|  | 3185.5434 | 1.3982 | 0.000137 |  | 2836.2952 | 1.6194 | -8.7373e-05
|  | 3185.4834 | 1.3981 | 0.00016149 |  | 2836.2352 | 1.6194 | -0.00010464
|  | 3185.4233 | 1.3981 | 0.00019629 |  | 2836.1752 | 1.6194 | -0.00011557
|  | 3185.3633 | 1.3981 | 0.00023668 |  | 2836.1152 | 1.6194 | -0.00011708
|  | 3185.3033 | 1.3981 | 0.00027707 |  | 2836.0552 | 1.6194 | -0.0001095
|  | 3185.2433 | 1.3982 | 0.00031207 |  | 2835.9952 | 1.6194 | -9.666e-05
|  | 3185.1833 | 1.3982 | 0.00033659 |  | 2835.9352 | 1.6194 | -8.4445e-05
|  | 3185.1233 | 1.3982 | 0.0003479 |  | 2835.8752 | 1.6194 | -7.8831e-05
|  | 3185.0633 | 1.3983 | 0.00034578 |  | 2835.8152 | 1.6194 | -8.3236e-05
|  | 3185.0033 | 1.3983 | 0.00033233 |  | 2835.7552 | 1.6194 | -9.718e-05
|  | 3184.9433 | 1.3983 | 0.00031231 |  | 2835.6952 | 1.6194 | -0.00011757
|  | 3184.8833 | 1.3983 | 0.00029281 |  | 2835.6352 | 1.6194 | -0.00013818
|  | 3184.8233 | 1.3983 | 0.00027581 |  | 2835.5752 | 1.6193 | -0.0001537
|  | 3184.7633 | 1.3983 | 0.00026435 |  | 2835.5152 | 1.6193 | -0.0001596
|  | 3184.7033 | 1.3983 | 0.00026044 |  | 2835.4552 | 1.6193 | -0.00015459
|  | 3184.6433 | 1.3983 | 0.00026221 |  | 2835.3952 | 1.6193 | -0.0001399
|  | 3184.5833 | 1.3983 | 0.00026638 |  | 2835.3352 | 1.6192 | -0.00011848
|  | 3184.5233 | 1.3983 | 0.0002694 |  | 2835.2752 | 1.6192 | -9.612e-05
|  | 3184.4633 | 1.3983 | 0.00026909 |  | 2835.2152 | 1.6192 | -7.1904e-05
|  | 3184.4033 | 1.3983 | 0.00026524 |  | 2835.1552 | 1.6192 | -4.7624e-05
|  | 3184.3433 | 1.3983 | 0.00025962 |  | 2835.0952 | 1.6192 | -2.5735e-05
|  | 3184.2833 | 1.3983 | 0.0002556 |  | 2835.0352 | 1.6192 | -7.1983e-06
|  | 3184.2233 | 1.3983 | 0.00025612 |  | 2834.9752 | 1.6193 | 6.9139e-06
|  | 3184.1633 | 1.3983 | 0.00026266 |  | 2834.9152 | 1.6193 | 1.5398e-05
|  | 3184.1033 | 1.3983 | 0.0002737 |  | 2834.8552 | 1.6193 | 1.7365e-05
|  | 3184.0433 | 1.3983 | 0.00028571 |  | 2834.7952 | 1.6193 | 1.2673e-05
|  | 3183.9833 | 1.3983 | 0.00029433 |  | 2834.7352 | 1.6193 | 2.1392e-06
|  | 3183.9233 | 1.3983 | 0.00029541 |  | 2834.6752 | 1.6193 | -1.2105e-05
|  | 3183.8633 | 1.3984 | 0.00028716 |  | 2834.6152 | 1.6193 | -2.7082e-05
|  | 3183.8033 | 1.3984 | 0.00027075 |  | 2834.5552 | 1.6193 | -3.9764e-05
|  | 3183.7433 | 1.3984 | 0.00024957 |  | 2834.4952 | 1.6193 | -4.7818e-05
|  | 3183.6833 | 1.3984 | 0.00022816 |  | 2834.4352 | 1.6193 | -5.1133e-05
|  | 3183.6233 | 1.3984 | 0.00021044 |  | 2834.3752 | 1.6193 | -5.1065e-05
|  | 3183.5633 | 1.3984 | 0.0001983 |  | 2834.3152 | 1.6193 | -5.0197e-05
|  | 3183.5033 | 1.3984 | 0.00019182 |  | 2834.2552 | 1.6193 | -5.1771e-05
|  | 3183.4433 | 1.3984 | 0.00018983 |  | 2834.1952 | 1.6193 | -5.8379e-05
|  | 3183.3833 | 1.3983 | 0.00019065 |  | 2834.1352 | 1.6193 | -7.1292e-05
|  | 3183.3233 | 1.3983 | 0.00019388 |  | 2834.0752 | 1.6193 | -8.9206e-05
|  | 3183.2633 | 1.3983 | 0.00019934 |  | 2834.0152 | 1.6193 | -0.00010976
|  | 3183.2033 | 1.3983 | 0.00020718 |  | 2833.9552 | 1.6193 | -0.00012934
|  | 3183.1433 | 1.3983 | 0.00021674 |  | 2833.8952 | 1.6193 | -0.00014428
|  | 3183.0833 | 1.3984 | 0.00022527 |  | 2833.8352 | 1.6193 | -0.00015178
|  | 3183.0233 | 1.3984 | 0.00022859 |  | 2833.7752 | 1.6192 | -0.00015079
|  | 3182.9633 | 1.3984 | 0.00022229 |  | 2833.7152 | 1.6192 | -0.00014203
|  | 3182.9033 | 1.3984 | 0.00020413 |  | 2833.6552 | 1.6192 | -0.00012798
|  | 3182.8433 | 1.3984 | 0.00017472 |  | 2833.5952 | 1.6192 | -0.00011115
|  | 3182.7833 | 1.3984 | 0.00013846 |  | 2833.5352 | 1.6192 | -9.3709e-05
|  | 3182.7233 | 1.3984 | 0.00010264 |  | 2833.4752 | 1.6192 | -7.7406e-05
|  | 3182.6633 | 1.3984 | 7.4834e-05 |  | 2833.4152 | 1.6192 | -6.2693e-05
|  | 3182.6033 | 1.3984 | 6.054e-05 |  | 2833.3552 | 1.6192 | -4.9523e-05
|  | 3182.5433 | 1.3983 | 5.8421e-05 |  | 2833.2952 | 1.6192 | -3.7876e-05
|  | 3182.4833 | 1.3983 | 6.6956e-05 |  | 2833.2352 | 1.6192 | -2.825e-05
|  | 3182.4233 | 1.3983 | 8.3085e-05 |  | 2833.1752 | 1.6192 | -2.2173e-05
|  | 3182.3633 | 1.3983 | 0.00010163 |  | 2833.1151 | 1.6192 | -2.1645e-05
|  | 3182.3033 | 1.3983 | 0.00011782 |  | 2833.0551 | 1.6192 | -2.8338e-05
|  | 3182.2433 | 1.3983 | 0.00012889 |  | 2832.9951 | 1.6192 | -4.1363e-05
|  | 3182.1833 | 1.3983 | 0.00013431 |  | 2832.9351 | 1.6192 | -6.0089e-05
|  | 3182.1233 | 1.3983 | 0.00013368 |  | 2832.8751 | 1.6192 | -8.4267e-05
|  | 3182.0633 | 1.3983 | 0.00012638 |  | 2832.8151 | 1.6192 | -0.00010818
|  | 3182.0033 | 1.3983 | 0.00011162 |  | 2832.7551 | 1.6192 | -0.00012785
|  | 3181.9433 | 1.3984 | 8.8279e-05 |  | 2832.6951 | 1.6192 | -0.00013965
|  | 3181.8833 | 1.3984 | 5.7501e-05 |  | 2832.6351 | 1.6191 | -0.00014219
|  | 3181.8233 | 1.3983 | 2.3357e-05 |  | 2832.5751 | 1.6191 | -0.00013606
|  | 3181.7633 | 1.3983 | -8.4319e-06 |  | 2832.5151 | 1.6191 | -0.0001236
|  | 3181.7033 | 1.3983 | -3.0228e-05 |  | 2832.4551 | 1.6191 | -0.00010793
|  | 3181.6433 | 1.3982 | -3.6157e-05 |  | 2832.3951 | 1.6191 | -9.2287e-05
|  | 3181.5833 | 1.3982 | -2.3934e-05 |  | 2832.3351 | 1.6191 | -7.9131e-05
|  | 3181.5233 | 1.3981 | 4.4769e-06 |  | 2832.2751 | 1.619 | -6.9871e-05
|  | 3181.4633 | 1.3981 | 4.4064e-05 |  | 2832.2151 | 1.619 | -6.4317e-05
|  | 3181.4033 | 1.3981 | 8.7902e-05 |  | 2832.1551 | 1.619 | -6.1686e-05
|  | 3181.3433 | 1.3981 | 0.00013102 |  | 2832.0951 | 1.619 | -6.0561e-05
|  | 3181.2833 | 1.3981 | 0.00017018 |  | 2832.0351 | 1.619 | -5.9186e-05
|  | 3181.2233 | 1.3981 | 0.00020452 |  | 2831.9751 | 1.619 | -5.6125e-05
|  | 3181.1633 | 1.3981 | 0.00023397 |  | 2831.9151 | 1.619 | -5.0222e-05
|  | 3181.1033 | 1.3982 | 0.00025743 |  | 2831.8551 | 1.619 | -4.0903e-05
|  | 3181.0433 | 1.3982 | 0.00027215 |  | 2831.7951 | 1.6189 | -2.8663e-05
|  | 3180.9833 | 1.3983 | 0.00027446 |  | 2831.7351 | 1.6189 | -1.4074e-05
|  | 3180.9233 | 1.3983 | 0.00026109 |  | 2831.6751 | 1.6189 | 2.3961e-06
|  | 3180.8633 | 1.3983 | 0.00023142 |  | 2831.6151 | 1.6189 | 2.0622e-05
|  | 3180.8033 | 1.3984 | 0.00018936 |  | 2831.5551 | 1.6189 | 4.1058e-05
|  | 3180.7433 | 1.3984 | 0.00014224 |  | 2831.4951 | 1.6189 | 6.4692e-05
|  | 3180.6833 | 1.3984 | 9.872e-05 |  | 2831.4351 | 1.6188 | 9.3191e-05
|  | 3180.6233 | 1.3983 | 6.63e-05 |  | 2831.3751 | 1.6188 | 0.00012751
|  | 3180.5633 | 1.3983 | 4.8918e-05 |  | 2831.3151 | 1.6188 | 0.00016798
|  | 3180.5033 | 1.3983 | 4.6625e-05 |  | 2831.2551 | 1.6188 | 0.00021327
|  | 3180.4433 | 1.3982 | 5.6303e-05 |  | 2831.1951 | 1.6188 | 0.0002607
|  | 3180.3833 | 1.3982 | 7.363e-05 |  | 2831.1351 | 1.6188 | 0.00030776
|  | 3180.3233 | 1.3982 | 9.4066e-05 |  | 2831.0751 | 1.6189 | 0.00035158
|  | 3180.2633 | 1.3982 | 0.00011429 |  | 2831.0151 | 1.6189 | 0.00039001
|  | 3180.2033 | 1.3982 | 0.00013438 |  | 2830.9551 | 1.6189 | 0.0004229
|  | 3180.1433 | 1.3982 | 0.00014991 |  | 2830.8951 | 1.6189 | 0.00045086
|  | 3180.0833 | 1.3983 | 0.00015842 |  | 2830.8351 | 1.619 | 0.00047555
|  | 3180.0233 | 1.3983 | 0.0001539 |  | 2830.7751 | 1.619 | 0.00049738
|  | 3179.9633 | 1.3983 | 0.00013311 |  | 2830.7151 | 1.6191 | 0.00051564
|  | 3179.9033 | 1.3983 | 9.5741e-05 |  | 2830.6551 | 1.6191 | 0.00053099
|  | 3179.8433 | 1.3983 | 4.6762e-05 |  | 2830.5951 | 1.6191 | 0.00054408
|  | 3179.7833 | 1.3983 | -4.4433e-06 |  | 2830.5351 | 1.6192 | 0.00055089
|  | 3179.7233 | 1.3983 | -4.579e-05 |  | 2830.4751 | 1.6192 | 0.00055031
|  | 3179.6633 | 1.3982 | -6.6932e-05 |  | 2830.4151 | 1.6193 | 0.00054183
|  | 3179.6033 | 1.3982 | -6.3062e-05 |  | 2830.3551 | 1.6194 | 0.00052496
|  | 3179.5433 | 1.3981 | -3.5377e-05 |  | 2830.2951 | 1.6194 | 0.00049809
|  | 3179.4833 | 1.3981 | 7.1812e-06 |  | 2830.2351 | 1.6195 | 0.00046342
|  | 3179.4233 | 1.3981 | 5.3409e-05 |  | 2830.1751 | 1.6195 | 0.00042031
|  | 3179.3633 | 1.3981 | 9.2318e-05 |  | 2830.1151 | 1.6195 | 0.00037049
|  | 3179.3033 | 1.3981 | 0.00011579 |  | 2830.0551 | 1.6195 | 0.00031671
|  | 3179.2433 | 1.3982 | 0.00012172 |  | 2829.9951 | 1.6196 | 0.00026163
|  | 3179.1833 | 1.3982 | 0.00011273 |  | 2829.9351 | 1.6196 | 0.00020784
|  | 3179.1233 | 1.3982 | 9.3526e-05 |  | 2829.8751 | 1.6196 | 0.00015746
|  | 3179.0633 | 1.3982 | 6.9788e-05 |  | 2829.8151 | 1.6195 | 0.00011099
|  | 3179.0033 | 1.3982 | 4.5328e-05 |  | 2829.7551 | 1.6195 | 6.8795e-05
|  | 3178.9433 | 1.3982 | 2.3874e-05 |  | 2829.6951 | 1.6195 | 3.0423e-05
|  | 3178.8833 | 1.3982 | 6.8972e-06 |  | 2829.6351 | 1.6195 | -4.1381e-06
|  | 3178.8233 | 1.3981 | -3.5939e-06 |  | 2829.5751 | 1.6194 | -3.3826e-05
|  | 3178.7633 | 1.3981 | -6.6812e-06 |  | 2829.5151 | 1.6194 | -5.6282e-05
|  | 3178.7033 | 1.3981 | -6.5714e-07 |  | 2829.4551 | 1.6194 | -6.8313e-05
|  | 3178.6433 | 1.3981 | 1.3838e-05 |  | 2829.3951 | 1.6193 | -6.7686e-05
|  | 3178.5833 | 1.398 | 3.576e-05 |  | 2829.3351 | 1.6193 | -5.4516e-05
|  | 3178.5233 | 1.398 | 6.2499e-05 |  | 2829.2751 | 1.6192 | -3.1578e-05
|  | 3178.4633 | 1.398 | 9.148e-05 |  | 2829.2151 | 1.6192 | -3.6821e-06
|  | 3178.4033 | 1.398 | 0.00012172 |  | 2829.1551 | 1.6192 | 2.2467e-05
|  | 3178.3433 | 1.398 | 0.00015311 |  | 2829.0951 | 1.6192 | 4.094e-05
|  | 3178.2833 | 1.398 | 0.00018582 |  | 2829.0351 | 1.6192 | 4.8261e-05
|  | 3178.2233 | 1.398 | 0.00021971 |  | 2828.9751 | 1.6193 | 4.4178e-05
|  | 3178.1633 | 1.398 | 0.00025193 |  | 2828.9151 | 1.6193 | 3.126e-05
|  | 3178.1033 | 1.3981 | 0.00027709 |  | 2828.8551 | 1.6193 | 1.4172e-05
|  | 3178.0433 | 1.3981 | 0.00028869 |  | 2828.7951 | 1.6193 | -2.4532e-06
|  | 3177.9833 | 1.3982 | 0.00028666 |  | 2828.7351 | 1.6193 | -1.542e-05
|  | 3177.9233 | 1.3982 | 0.00026719 |  | 2828.6751 | 1.6192 | -2.3395e-05
|  | 3177.8633 | 1.3983 | 0.0002303 |  | 2828.6151 | 1.6192 | -2.6906e-05
|  | 3177.8033 | 1.3983 | 0.0001834 |  | 2828.5551 | 1.6192 | -2.7765e-05
|  | 3177.7433 | 1.3983 | 0.00013566 |  | 2828.4951 | 1.6192 | -2.7409e-05
|  | 3177.6833 | 1.3983 | 9.3891e-05 |  | 2828.4351 | 1.6192 | -2.7172e-05
|  | 3177.6233 | 1.3982 | 6.2737e-05 |  | 2828.3751 | 1.6192 | -2.7245e-05
|  | 3177.5633 | 1.3982 | 4.2648e-05 |  | 2828.3151 | 1.6192 | -2.7188e-05
|  | 3177.5033 | 1.3982 | 3.1799e-05 |  | 2828.2551 | 1.6192 | -2.658e-05
|  | 3177.4433 | 1.3982 | 2.7724e-05 |  | 2828.1951 | 1.6192 | -2.4729e-05
|  | 3177.3833 | 1.3981 | 2.9018e-05 |  | 2828.1351 | 1.6192 | -2.1241e-05
|  | 3177.3233 | 1.3981 | 3.6501e-05 |  | 2828.0751 | 1.6192 | -1.6725e-05
|  | 3177.2633 | 1.3981 | 5.1876e-05 |  | 2828.0151 | 1.6192 | -1.174e-05
|  | 3177.2033 | 1.3981 | 7.5659e-05 |  | 2827.9551 | 1.6192 | -7.4273e-06
|  | 3177.1433 | 1.3981 | 0.00010577 |  | 2827.8951 | 1.6192 | -5.079e-06
|  | 3177.0833 | 1.3981 | 0.00013683 |  | 2827.8351 | 1.6192 | -6.1231e-06
|  | 3177.0233 | 1.3981 | 0.0001618 |  | 2827.7751 | 1.6192 | -1.2011e-05
|  | 3176.9633 | 1.3981 | 0.00017532 |  | 2827.7151 | 1.6192 | -2.3243e-05
|  | 3176.9033 | 1.3982 | 0.00017424 |  | 2827.6551 | 1.6192 | -3.9331e-05
|  | 3176.8433 | 1.3982 | 0.00015965 |  | 2827.5951 | 1.6192 | -5.8905e-05
|  | 3176.7833 | 1.3982 | 0.0001356 |  | 2827.5351 | 1.6192 | -7.855e-05
|  | 3176.7233 | 1.3982 | 0.00010734 |  | 2827.4751 | 1.6191 | -9.5503e-05
|  | 3176.6633 | 1.3982 | 7.8915e-05 |  | 2827.4151 | 1.6191 | -0.00010655
|  | 3176.6033 | 1.3982 | 5.1761e-05 |  | 2827.3551 | 1.6191 | -0.00011016
|  | 3176.5433 | 1.3982 | 2.5192e-05 |  | 2827.2951 | 1.6191 | -0.00010659
|  | 3176.4833 | 1.3982 | -2.0994e-06 |  | 2827.2351 | 1.619 | -9.6747e-05
|  | 3176.4233 | 1.3982 | -2.8357e-05 |  | 2827.1751 | 1.619 | -8.2715e-05
|  | 3176.3633 | 1.3981 | -5.0324e-05 |  | 2827.1151 | 1.619 | -6.7167e-05
|  | 3176.3033 | 1.3981 | -6.0927e-05 |  | 2827.0551 | 1.619 | -5.2861e-05
|  | 3176.2433 | 1.398 | -5.5044e-05 |  | 2826.9951 | 1.619 | -4.1134e-05
|  | 3176.1833 | 1.398 | -3.0464e-05 |  | 2826.9351 | 1.619 | -3.3688e-05
|  | 3176.1233 | 1.398 | 1.0505e-05 |  | 2826.8751 | 1.619 | -3.1211e-05
|  | 3176.0633 | 1.398 | 5.9047e-05 |  | 2826.8151 | 1.619 | -3.416e-05
|  | 3176.0033 | 1.398 | 0.00010361 |  | 2826.7551 | 1.619 | -4.2053e-05
|  | 3175.9433 | 1.398 | 0.00013385 |  | 2826.6951 | 1.619 | -5.2979e-05
|  | 3175.8833 | 1.3981 | 0.00014264 |  | 2826.6351 | 1.619 | -6.4787e-05
|  | 3175.8233 | 1.3981 | 0.00013027 |  | 2826.5751 | 1.619 | -7.3891e-05
|  | 3175.7633 | 1.3981 | 0.00010418 |  | 2826.5151 | 1.619 | -7.735e-05
|  | 3175.7033 | 1.3981 | 6.9653e-05 |  | 2826.4551 | 1.619 | -7.4228e-05
|  | 3175.6433 | 1.3981 | 3.5948e-05 |  | 2826.3951 | 1.6189 | -6.464e-05
|  | 3175.5833 | 1.3981 | 1.0287e-05 |  | 2826.3351 | 1.6189 | -5.1028e-05
|  | 3175.5233 | 1.398 | -1.3416e-06 |  | 2826.2751 | 1.6189 | -3.788e-05
|  | 3175.4633 | 1.398 | 3.0294e-06 |  | 2826.2151 | 1.6189 | -2.856e-05
|  | 3175.4033 | 1.398 | 2.1532e-05 |  | 2826.1551 | 1.6189 | -2.5846e-05
|  | 3175.3433 | 1.398 | 5.1003e-05 |  | 2826.0951 | 1.6189 | -2.8622e-05
|  | 3175.2833 | 1.398 | 8.6557e-05 |  | 2826.0351 | 1.6189 | -3.6808e-05
|  | 3175.2233 | 1.398 | 0.00012232 |  | 2825.9751 | 1.6189 | -4.636e-05
|  | 3175.1633 | 1.398 | 0.00015183 |  | 2825.9151 | 1.6189 | -5.376e-05
|  | 3175.1033 | 1.398 | 0.00016914 |  | 2825.8551 | 1.6189 | -5.6718e-05
|  | 3175.0433 | 1.3981 | 0.00016974 |  | 2825.7951 | 1.6189 | -5.3554e-05
|  | 3174.9833 | 1.3981 | 0.0001515 |  | 2825.7351 | 1.6189 | -4.5935e-05
|  | 3174.9233 | 1.3981 | 0.00011612 |  | 2825.6751 | 1.6189 | -3.5424e-05
|  | 3174.8633 | 1.3981 | 6.9681e-05 |  | 2825.6151 | 1.6188 | -2.453e-05
|  | 3174.8033 | 1.3981 | 2.0722e-05 |  | 2825.5551 | 1.6188 | -1.4574e-05
|  | 3174.7433 | 1.3981 | -2.1291e-05 |  | 2825.4951 | 1.6188 | -6.6861e-06
|  | 3174.6833 | 1.3981 | -4.8787e-05 |  | 2825.4351 | 1.6188 | -8.3451e-07
|  | 3174.6233 | 1.398 | -5.6888e-05 |  | 2825.3751 | 1.6188 | 4.1713e-06
|  | 3174.5633 | 1.3979 | -4.5376e-05 |  | 2825.3151 | 1.6188 | 8.7338e-06
|  | 3174.5033 | 1.3979 | -1.8127e-05 |  | 2825.2551 | 1.6188 | 1.4442e-05
|  | 3174.4433 | 1.3979 | 1.8577e-05 |  | 2825.1951 | 1.6188 | 2.1983e-05
|  | 3174.3833 | 1.3979 | 5.7553e-05 |  | 2825.1351 | 1.6188 | 3.1992e-05
|  | 3174.3233 | 1.3979 | 9.3024e-05 |  | 2825.0751 | 1.6188 | 4.4613e-05
|  | 3174.2633 | 1.3979 | 0.00012059 |  | 2825.0151 | 1.6188 | 5.9182e-05
|  | 3174.2033 | 1.3979 | 0.00013878 |  | 2824.9551 | 1.6188 | 7.4234e-05
|  | 3174.1433 | 1.3979 | 0.00014877 |  | 2824.8951 | 1.6188 | 8.7944e-05
|  | 3174.0833 | 1.3979 | 0.00015357 |  | 2824.8351 | 1.6188 | 9.779e-05
|  | 3174.0233 | 1.3979 | 0.0001568 |  | 2824.7751 | 1.6188 | 0.00010221
|  | 3173.9633 | 1.3979 | 0.00016092 |  | 2824.7151 | 1.6188 | 0.00010049
|  | 3173.9033 | 1.3979 | 0.00016737 |  | 2824.6551 | 1.6188 | 9.2783e-05
|  | 3173.8433 | 1.398 | 0.00017485 |  | 2824.5951 | 1.6188 | 8.0856e-05
|  | 3173.7833 | 1.398 | 0.00018161 |  | 2824.5351 | 1.6188 | 6.6934e-05
|  | 3173.7233 | 1.398 | 0.00018441 |  | 2824.4751 | 1.6188 | 5.2963e-05
|  | 3173.6633 | 1.398 | 0.0001818 |  | 2824.4151 | 1.6188 | 4.059e-05
|  | 3173.6033 | 1.398 | 0.00017402 |  | 2824.3551 | 1.6188 | 2.9817e-05
|  | 3173.5433 | 1.398 | 0.00016428 |  | 2824.295 | 1.6188 | 2.1117e-05
|  | 3173.4833 | 1.398 | 0.00015727 |  | 2824.235 | 1.6188 | 1.3987e-05
|  | 3173.4233 | 1.398 | 0.00015496 |  | 2824.175 | 1.6188 | 8.859e-06
|  | 3173.3633 | 1.398 | 0.00015916 |  | 2824.115 | 1.6188 | 5.5596e-06
|  | 3173.3033 | 1.398 | 0.00016856 |  | 2824.055 | 1.6188 | 4.6902e-06
|  | 3173.2433 | 1.398 | 0.00017837 |  | 2823.995 | 1.6187 | 6.3474e-06
|  | 3173.1833 | 1.398 | 0.00018162 |  | 2823.935 | 1.6187 | 9.6492e-06
|  | 3173.1233 | 1.3981 | 0.00017219 |  | 2823.875 | 1.6187 | 1.3144e-05
|  | 3173.0633 | 1.3981 | 0.00014702 |  | 2823.815 | 1.6187 | 1.6587e-05
|  | 3173.0033 | 1.3981 | 0.00010785 |  | 2823.755 | 1.6187 | 1.8597e-05
|  | 3172.9433 | 1.3981 | 6.0502e-05 |  | 2823.695 | 1.6187 | 1.8978e-05
|  | 3172.8833 | 1.3981 | 1.3707e-05 |  | 2823.635 | 1.6187 | 1.8145e-05
|  | 3172.8233 | 1.3981 | -2.4414e-05 |  | 2823.575 | 1.6187 | 1.7196e-05
|  | 3172.7633 | 1.398 | -4.8442e-05 |  | 2823.515 | 1.6187 | 1.6896e-05
|  | 3172.7033 | 1.398 | -5.6416e-05 |  | 2823.455 | 1.6186 | 1.7935e-05
|  | 3172.6433 | 1.3979 | -5.0233e-05 |  | 2823.395 | 1.6186 | 2.0517e-05
|  | 3172.5833 | 1.3979 | -3.4131e-05 |  | 2823.335 | 1.6186 | 2.4319e-05
|  | 3172.5233 | 1.3979 | -1.2657e-05 |  | 2823.275 | 1.6186 | 2.9314e-05
|  | 3172.4633 | 1.3978 | 1.0965e-05 |  | 2823.215 | 1.6186 | 3.4879e-05
|  | 3172.4033 | 1.3978 | 3.4812e-05 |  | 2823.155 | 1.6186 | 4.0808e-05
|  | 3172.3433 | 1.3978 | 5.8499e-05 |  | 2823.095 | 1.6186 | 4.6702e-05
|  | 3172.2833 | 1.3978 | 8.2656e-05 |  | 2823.035 | 1.6186 | 5.1766e-05
|  | 3172.2233 | 1.3978 | 0.00010792 |  | 2822.975 | 1.6186 | 5.5266e-05
|  | 3172.1633 | 1.3978 | 0.00013501 |  | 2822.915 | 1.6186 | 5.6185e-05
|  | 3172.1033 | 1.3978 | 0.00016396 |  | 2822.855 | 1.6186 | 5.3863e-05
|  | 3172.0433 | 1.3978 | 0.00019459 |  | 2822.795 | 1.6186 | 4.844e-05
|  | 3171.9833 | 1.3978 | 0.00022563 |  | 2822.735 | 1.6186 | 4.0816e-05
|  | 3171.9233 | 1.3979 | 0.00025464 |  | 2822.675 | 1.6185 | 3.2153e-05
|  | 3171.8633 | 1.3979 | 0.00027795 |  | 2822.615 | 1.6185 | 2.3782e-05
|  | 3171.8033 | 1.3979 | 0.00029086 |  | 2822.555 | 1.6185 | 1.6578e-05
|  | 3171.7433 | 1.398 | 0.00028882 |  | 2822.495 | 1.6185 | 1.1375e-05
|  | 3171.6833 | 1.398 | 0.00026898 |  | 2822.435 | 1.6185 | 8.0332e-06
|  | 3171.6233 | 1.3981 | 0.00023207 |  | 2822.375 | 1.6184 | 6.8989e-06
|  | 3171.5633 | 1.3981 | 0.00018276 |  | 2822.315 | 1.6184 | 8.3377e-06
|  | 3171.5033 | 1.3981 | 0.00012834 |  | 2822.255 | 1.6184 | 1.3153e-05
|  | 3171.4433 | 1.3981 | 7.7816e-05 |  | 2822.195 | 1.6184 | 2.1872e-05
|  | 3171.3833 | 1.398 | 3.9195e-05 |  | 2822.135 | 1.6183 | 3.4478e-05
|  | 3171.3233 | 1.398 | 1.6379e-05 |  | 2822.075 | 1.6183 | 4.9735e-05
|  | 3171.2633 | 1.398 | 9.1054e-06 |  | 2822.015 | 1.6183 | 6.5477e-05
|  | 3171.2033 | 1.3979 | 1.2981e-05 |  | 2821.955 | 1.6183 | 7.905e-05
|  | 3171.1433 | 1.3979 | 2.3347e-05 |  | 2821.895 | 1.6183 | 8.8147e-05
|  | 3171.0833 | 1.3979 | 3.682e-05 |  | 2821.835 | 1.6183 | 9.1339e-05
|  | 3171.0233 | 1.3979 | 4.9164e-05 |  | 2821.775 | 1.6183 | 8.9096e-05
|  | 3170.9633 | 1.3979 | 5.9664e-05 |  | 2821.715 | 1.6183 | 8.2496e-05
|  | 3170.9033 | 1.3979 | 6.8753e-05 |  | 2821.655 | 1.6183 | 7.3229e-05
|  | 3170.8433 | 1.3979 | 7.7803e-05 |  | 2821.595 | 1.6183 | 6.4191e-05
|  | 3170.7833 | 1.3979 | 8.728e-05 |  | 2821.535 | 1.6182 | 5.421e-05
|  | 3170.7233 | 1.3979 | 9.6545e-05 |  | 2821.475 | 1.6182 | 4.3389e-05
|  | 3170.6633 | 1.3979 | 0.00010415 |  | 2821.415 | 1.6182 | 3.3215e-05
|  | 3170.6033 | 1.3979 | 0.00010885 |  | 2821.355 | 1.6182 | 2.4635e-05
|  | 3170.5433 | 1.3979 | 0.00011038 |  | 2821.295 | 1.6181 | 1.9109e-05
|  | 3170.4833 | 1.3979 | 0.00010983 |  | 2821.235 | 1.6181 | 1.8124e-05
|  | 3170.4233 | 1.3979 | 0.00010957 |  | 2821.175 | 1.618 | 2.241e-05
|  | 3170.3633 | 1.3978 | 0.00011193 |  | 2821.115 | 1.618 | 3.1598e-05
|  | 3170.3033 | 1.3978 | 0.00011828 |  | 2821.055 | 1.618 | 4.3688e-05
|  | 3170.2433 | 1.3978 | 0.0001286 |  | 2820.995 | 1.6179 | 5.6283e-05
|  | 3170.1833 | 1.3978 | 0.00014117 |  | 2820.935 | 1.6179 | 6.789e-05
|  | 3170.1233 | 1.3978 | 0.00015359 |  | 2820.875 | 1.6179 | 7.8095e-05
|  | 3170.0633 | 1.3978 | 0.00016301 |  | 2820.815 | 1.6178 | 8.8733e-05
|  | 3170.0033 | 1.3979 | 0.00016774 |  | 2820.755 | 1.6178 | 0.00010224
|  | 3169.9433 | 1.3979 | 0.00016753 |  | 2820.695 | 1.6177 | 0.00011966
|  | 3169.8833 | 1.3979 | 0.00016264 |  | 2820.635 | 1.6177 | 0.00014027
|  | 3169.8233 | 1.3979 | 0.00015425 |  | 2820.575 | 1.6177 | 0.00016101
|  | 3169.7633 | 1.3979 | 0.0001445 |  | 2820.515 | 1.6177 | 0.00017746
|  | 3169.7033 | 1.3979 | 0.00013496 |  | 2820.455 | 1.6176 | 0.00018582
|  | 3169.6433 | 1.3979 | 0.00012683 |  | 2820.395 | 1.6176 | 0.00018556
|  | 3169.5833 | 1.3979 | 0.00012054 |  | 2820.335 | 1.6176 | 0.00017958
|  | 3169.5233 | 1.3979 | 0.0001161 |  | 2820.275 | 1.6175 | 0.00017349
|  | 3169.4633 | 1.3979 | 0.00011309 |  | 2820.215 | 1.6175 | 0.00017378
|  | 3169.4033 | 1.3979 | 0.00011069 |  | 2820.155 | 1.6174 | 0.00018501
|  | 3169.3433 | 1.3979 | 0.00010838 |  | 2820.095 | 1.6173 | 0.00020782
|  | 3169.2833 | 1.3978 | 0.00010645 |  | 2820.035 | 1.6173 | 0.00023868
|  | 3169.2233 | 1.3978 | 0.00010575 |  | 2819.975 | 1.6172 | 0.00027142
|  | 3169.1633 | 1.3978 | 0.00010773 |  | 2819.915 | 1.6172 | 0.00030009
|  | 3169.1033 | 1.3978 | 0.00011397 |  | 2819.855 | 1.6171 | 0.00032071
|  | 3169.0433 | 1.3978 | 0.00012497 |  | 2819.795 | 1.6171 | 0.00033226
|  | 3168.9833 | 1.3978 | 0.00013836 |  | 2819.735 | 1.617 | 0.00033646
|  | 3168.9233 | 1.3978 | 0.00015191 |  | 2819.675 | 1.6169 | 0.0003358
|  | 3168.8633 | 1.3978 | 0.00016483 |  | 2819.615 | 1.6169 | 0.00033242
|  | 3168.8033 | 1.3978 | 0.00017168 |  | 2819.555 | 1.6168 | 0.00032806
|  | 3168.7433 | 1.3978 | 0.00016938 |  | 2819.495 | 1.6167 | 0.00032472
|  | 3168.6833 | 1.3979 | 0.00015874 |  | 2819.435 | 1.6166 | 0.00032558
|  | 3168.6233 | 1.3979 | 0.0001419 |  | 2819.375 | 1.6164 | 0.00033545
|  | 3168.5633 | 1.3979 | 0.00012381 |  | 2819.315 | 1.6162 | 0.00035875
|  | 3168.5033 | 1.3978 | 0.00010969 |  | 2819.255 | 1.6161 | 0.0004042
|  | 3168.4433 | 1.3978 | 0.00010359 |  | 2819.195 | 1.6159 | 0.0004748
|  | 3168.3833 | 1.3978 | 0.00010693 |  | 2819.135 | 1.6157 | 0.00056976
|  | 3168.3233 | 1.3978 | 0.00011858 |  | 2819.075 | 1.6155 | 0.00068393
|  | 3168.2633 | 1.3978 | 0.00013509 |  | 2819.015 | 1.6153 | 0.00081021
|  | 3168.2033 | 1.3978 | 0.00015163 |  | 2818.955 | 1.6151 | 0.00094258
|  | 3168.1433 | 1.3978 | 0.00016341 |  | 2818.895 | 1.6149 | 0.0010812
|  | 3168.0833 | 1.3978 | 0.00016751 |  | 2818.835 | 1.6147 | 0.001231
|  | 3168.0233 | 1.3978 | 0.00016275 |  | 2818.775 | 1.6144 | 0.0014024
|  | 3167.9633 | 1.3979 | 0.00015014 |  | 2818.715 | 1.6141 | 0.0016101
|  | 3167.9033 | 1.3979 | 0.0001325 |  | 2818.655 | 1.6138 | 0.0018694
|  | 3167.8433 | 1.3979 | 0.00011348 |  | 2818.595 | 1.6134 | 0.0022009
|  | 3167.7833 | 1.3978 | 9.6409e-05 |  | 2818.535 | 1.613 | 0.0026316
|  | 3167.7233 | 1.3978 | 8.3939e-05 |  | 2818.475 | 1.6125 | 0.0031894
|  | 3167.6633 | 1.3978 | 7.6465e-05 |  | 2818.415 | 1.6121 | 0.003909
|  | 3167.6033 | 1.3978 | 7.33e-05 |  | 2818.355 | 1.6117 | 0.0048287
|  | 3167.5433 | 1.3978 | 7.1778e-05 |  | 2818.295 | 1.6115 | 0.0059649
|  | 3167.4833 | 1.3978 | 6.862e-05 |  | 2818.235 | 1.6115 | 0.0073024
|  | 3167.4233 | 1.3978 | 6.2302e-05 |  | 2818.175 | 1.6118 | 0.0087811
|  | 3167.3633 | 1.3978 | 5.3157e-05 |  | 2818.115 | 1.6125 | 0.0103
|  | 3167.3033 | 1.3977 | 4.469e-05 |  | 2818.055 | 1.6137 | 0.0117
|  | 3167.2433 | 1.3977 | 4.257e-05 |  | 2817.995 | 1.6153 | 0.0128
|  | 3167.1833 | 1.3977 | 5.2669e-05 |  | 2817.935 | 1.6172 | 0.0136
|  | 3167.1233 | 1.3976 | 7.8605e-05 |  | 2817.875 | 1.6192 | 0.0138
|  | 3167.0633 | 1.3976 | 0.00012006 |  | 2817.815 | 1.6212 | 0.0134
|  | 3167.0033 | 1.3976 | 0.00017172 |  | 2817.755 | 1.6229 | 0.0127
|  | 3166.9433 | 1.3976 | 0.00022475 |  | 2817.695 | 1.6243 | 0.0115
|  | 3166.8833 | 1.3976 | 0.00026861 |  | 2817.635 | 1.6254 | 0.0102
|  | 3166.8233 | 1.3977 | 0.00029418 |  | 2817.575 | 1.626 | 0.0088294
|  | 3166.7633 | 1.3977 | 0.00029674 |  | 2817.515 | 1.6263 | 0.0075207
|  | 3166.7033 | 1.3978 | 0.00027825 |  | 2817.455 | 1.6263 | 0.0063638
|  | 3166.6433 | 1.3978 | 0.00024742 |  | 2817.395 | 1.6261 | 0.0054016
|  | 3166.5833 | 1.3978 | 0.00020176 |  | 2817.335 | 1.6258 | 0.0046228
|  | 3166.5233 | 1.3978 | 0.00015492 |  | 2817.275 | 1.6255 | 0.0040065
|  | 3166.4633 | 1.3978 | 0.0001156 |  | 2817.215 | 1.6252 | 0.0035239
|  | 3166.4033 | 1.3978 | 8.9526e-05 |  | 2817.155 | 1.6249 | 0.0031497
|  | 3166.3433 | 1.3977 | 7.9738e-05 |  | 2817.095 | 1.6246 | 0.0028693
|  | 3166.2833 | 1.3977 | 8.61e-05 |  | 2817.035 | 1.6245 | 0.002646
|  | 3166.2233 | 1.3977 | 0.00010727 |  | 2816.975 | 1.6243 | 0.0024252
|  | 3166.1633 | 1.3976 | 0.0001391 |  | 2816.915 | 1.6242 | 0.0022167
|  | 3166.1033 | 1.3976 | 0.00017502 |  | 2816.855 | 1.6241 | 0.002008
|  | 3166.0433 | 1.3976 | 0.00020886 |  | 2816.795 | 1.624 | 0.0017895
|  | 3165.9833 | 1.3976 | 0.00023402 |  | 2816.735 | 1.6238 | 0.0015681
|  | 3165.9233 | 1.3977 | 0.00024594 |  | 2816.675 | 1.6237 | 0.0013511
|  | 3165.8633 | 1.3977 | 0.00024404 |  | 2816.615 | 1.6235 | 0.0011514
|  | 3165.8033 | 1.3977 | 0.00023205 |  | 2816.555 | 1.6234 | 0.00098429
|  | 3165.7433 | 1.3977 | 0.00021707 |  | 2816.495 | 1.6232 | 0.00085004
|  | 3165.6833 | 1.3977 | 0.00020768 |  | 2816.435 | 1.623 | 0.00074339
|  | 3165.6232 | 1.3977 | 0.00021096 |  | 2816.375 | 1.6229 | 0.00065864
|  | 3165.5632 | 1.3976 | 0.00022967 |  | 2816.315 | 1.6227 | 0.00058363
|  | 3165.5032 | 1.3976 | 0.00026099 |  | 2816.255 | 1.6226 | 0.00051114
|  | 3165.4432 | 1.3976 | 0.00029729 |  | 2816.195 | 1.6225 | 0.00044018
|  | 3165.3832 | 1.3977 | 0.00032946 |  | 2816.135 | 1.6224 | 0.00037467
|  | 3165.3232 | 1.3977 | 0.00034935 |  | 2816.075 | 1.6222 | 0.00031938
|  | 3165.2632 | 1.3977 | 0.00035276 |  | 2816.015 | 1.6221 | 0.00028024
|  | 3165.2032 | 1.3978 | 0.00034157 |  | 2815.955 | 1.622 | 0.00025877
|  | 3165.1432 | 1.3978 | 0.00032136 |  | 2815.895 | 1.6219 | 0.00025126
|  | 3165.0832 | 1.3978 | 0.00030045 |  | 2815.835 | 1.6218 | 0.00025207
|  | 3165.0232 | 1.3978 | 0.00028641 |  | 2815.775 | 1.6217 | 0.00025295
|  | 3164.9632 | 1.3978 | 0.00028318 |  | 2815.715 | 1.6217 | 0.00024898
|  | 3164.9032 | 1.3978 | 0.00029105 |  | 2815.655 | 1.6216 | 0.00023575
|  | 3164.8432 | 1.3978 | 0.00030564 |  | 2815.595 | 1.6216 | 0.00021242
|  | 3164.7832 | 1.3978 | 0.00032133 |  | 2815.535 | 1.6216 | 0.00018069
|  | 3164.7232 | 1.3978 | 0.00033157 |  | 2815.475 | 1.6215 | 0.00014257
|  | 3164.6632 | 1.3978 | 0.00033131 |  | 2815.4149 | 1.6214 | 0.00010194
|  | 3164.6032 | 1.3979 | 0.00031748 |  | 2815.3549 | 1.6214 | 6.2173e-05
|  | 3164.5432 | 1.3979 | 0.00028969 |  | 2815.2949 | 1.6213 | 2.7238e-05
|  | 3164.4832 | 1.3979 | 0.00025011 |  | 2815.2349 | 1.6212 | 1.0244e-06
|  | 3164.4232 | 1.3979 | 0.00020376 |  | 2815.1749 | 1.6211 | -1.3351e-05
|  | 3164.3632 | 1.3979 | 0.00016074 |  | 2815.1149 | 1.6211 | -1.4083e-05
|  | 3164.3032 | 1.3979 | 0.00011807 |  | 2815.0549 | 1.621 | -1.7909e-06
|  | 3164.2432 | 1.3979 | 8.4138e-05 |  | 2814.9949 | 1.6209 | 2.0621e-05
|  | 3164.1832 | 1.3978 | 6.4792e-05 |  | 2814.9349 | 1.6209 | 4.8475e-05
|  | 3164.1232 | 1.3978 | 6.0682e-05 |  | 2814.8749 | 1.6208 | 7.5744e-05
|  | 3164.0632 | 1.3978 | 7.0502e-05 |  | 2814.8149 | 1.6208 | 9.7712e-05
|  | 3164.0032 | 1.3977 | 8.8553e-05 |  | 2814.7549 | 1.6208 | 0.00011489
|  | 3163.9432 | 1.3977 | 0.00010774 |  | 2814.6949 | 1.6208 | 0.00012275
|  | 3163.8832 | 1.3977 | 0.00012235 |  | 2814.6349 | 1.6208 | 0.00012061
|  | 3163.8232 | 1.3977 | 0.00012773 |  | 2814.5749 | 1.6208 | 0.00011031
|  | 3163.7632 | 1.3977 | 0.00012348 |  | 2814.5149 | 1.6207 | 9.4077e-05
|  | 3163.7032 | 1.3978 | 0.0001114 |  | 2814.4549 | 1.6207 | 7.4501e-05
|  | 3163.6432 | 1.3977 | 9.4646e-05 |  | 2814.3949 | 1.6207 | 5.4559e-05
|  | 3163.5832 | 1.3977 | 7.7993e-05 |  | 2814.3349 | 1.6207 | 3.6962e-05
|  | 3163.5232 | 1.3977 | 6.529e-05 |  | 2814.2749 | 1.6206 | 2.4784e-05
|  | 3163.4632 | 1.3977 | 5.9544e-05 |  | 2814.2149 | 1.6206 | 1.9244e-05
|  | 3163.4032 | 1.3976 | 6.2753e-05 |  | 2814.1549 | 1.6205 | 2.0655e-05
|  | 3163.3432 | 1.3976 | 7.5817e-05 |  | 2814.0949 | 1.6205 | 2.8039e-05
|  | 3163.2832 | 1.3976 | 9.9208e-05 |  | 2814.0349 | 1.6204 | 3.964e-05
|  | 3163.2232 | 1.3976 | 0.00013102 |  | 2813.9749 | 1.6204 | 5.2858e-05
|  | 3163.1632 | 1.3976 | 0.00016821 |  | 2813.9149 | 1.6204 | 6.5936e-05
|  | 3163.1032 | 1.3976 | 0.00020644 |  | 2813.8549 | 1.6203 | 7.7638e-05
|  | 3163.0432 | 1.3976 | 0.00023985 |  | 2813.7949 | 1.6203 | 8.9308e-05
|  | 3162.9832 | 1.3976 | 0.00026328 |  | 2813.7349 | 1.6203 | 0.00010279
|  | 3162.9232 | 1.3976 | 0.00027366 |  | 2813.6749 | 1.6202 | 0.0001206
|  | 3162.8632 | 1.3977 | 0.00027057 |  | 2813.6149 | 1.6202 | 0.00014478
|  | 3162.8032 | 1.3977 | 0.00025644 |  | 2813.5549 | 1.6202 | 0.00017737
|  | 3162.7432 | 1.3977 | 0.00023675 |  | 2813.4949 | 1.6202 | 0.00021807
|  | 3162.6832 | 1.3977 | 0.00021689 |  | 2813.4349 | 1.6201 | 0.0002653
|  | 3162.6232 | 1.3977 | 0.00020095 |  | 2813.3749 | 1.6201 | 0.00031614
|  | 3162.5632 | 1.3977 | 0.00019209 |  | 2813.3149 | 1.6202 | 0.00036607
|  | 3162.5032 | 1.3977 | 0.00019008 |  | 2813.2549 | 1.6202 | 0.00041042
|  | 3162.4432 | 1.3977 | 0.00019398 |  | 2813.1949 | 1.6202 | 0.0004442
|  | 3162.3832 | 1.3977 | 0.00020198 |  | 2813.1349 | 1.6203 | 0.00046443
|  | 3162.3232 | 1.3977 | 0.00021277 |  | 2813.0749 | 1.6203 | 0.0004697
|  | 3162.2632 | 1.3977 | 0.00022534 |  | 2813.0149 | 1.6203 | 0.00046037
|  | 3162.2032 | 1.3977 | 0.00023769 |  | 2812.9549 | 1.6204 | 0.00044072
|  | 3162.1432 | 1.3977 | 0.00024696 |  | 2812.8949 | 1.6204 | 0.00041407
|  | 3162.0832 | 1.3977 | 0.00024978 |  | 2812.8349 | 1.6204 | 0.00038503
|  | 3162.0232 | 1.3977 | 0.00024547 |  | 2812.7749 | 1.6204 | 0.00035592
|  | 3161.9632 | 1.3977 | 0.00023002 |  | 2812.7149 | 1.6205 | 0.00032776
|  | 3161.9032 | 1.3978 | 0.00020376 |  | 2812.6549 | 1.6205 | 0.00029891
|  | 3161.8432 | 1.3978 | 0.00016924 |  | 2812.5949 | 1.6205 | 0.00027134
|  | 3161.7832 | 1.3977 | 0.00013261 |  | 2812.5349 | 1.6205 | 0.00023571
|  | 3161.7232 | 1.3977 | 0.00010077 |  | 2812.4749 | 1.6205 | 0.00019582
|  | 3161.6632 | 1.3977 | 8.0321e-05 |  | 2812.4149 | 1.6205 | 0.00015463
|  | 3161.6032 | 1.3976 | 7.5406e-05 |  | 2812.3549 | 1.6204 | 0.00011591
|  | 3161.5432 | 1.3976 | 8.6752e-05 |  | 2812.2949 | 1.6204 | 8.3269e-05
|  | 3161.4832 | 1.3976 | 0.00011144 |  | 2812.2349 | 1.6204 | 6.0066e-05
|  | 3161.4232 | 1.3975 | 0.00014457 |  | 2812.1749 | 1.6203 | 4.6469e-05
|  | 3161.3632 | 1.3975 | 0.00018023 |  | 2812.1149 | 1.6203 | 4.2067e-05
|  | 3161.3032 | 1.3975 | 0.00021297 |  | 2812.0549 | 1.6203 | 4.4109e-05
|  | 3161.2432 | 1.3975 | 0.00023976 |  | 2811.9949 | 1.6202 | 5.061e-05
|  | 3161.1832 | 1.3976 | 0.00025942 |  | 2811.9349 | 1.6202 | 5.9589e-05
|  | 3161.1232 | 1.3976 | 0.00027208 |  | 2811.8749 | 1.6202 | 7.0494e-05
|  | 3161.0632 | 1.3976 | 0.00028012 |  | 2811.8149 | 1.6202 | 8.3078e-05
|  | 3161.0032 | 1.3976 | 0.00028591 |  | 2811.7549 | 1.6202 | 9.5926e-05
|  | 3160.9432 | 1.3976 | 0.00029198 |  | 2811.6949 | 1.6202 | 0.00010804
|  | 3160.8832 | 1.3976 | 0.00030009 |  | 2811.6349 | 1.6202 | 0.00011692
|  | 3160.8232 | 1.3976 | 0.00031066 |  | 2811.5749 | 1.6202 | 0.00012045
|  | 3160.7632 | 1.3976 | 0.00032168 |  | 2811.5149 | 1.6202 | 0.00011741
|  | 3160.7032 | 1.3977 | 0.00033106 |  | 2811.4549 | 1.6202 | 0.0001089
|  | 3160.6432 | 1.3977 | 0.00033514 |  | 2811.3949 | 1.6202 | 9.6984e-05
|  | 3160.5832 | 1.3977 | 0.0003314 |  | 2811.3349 | 1.6202 | 8.5914e-05
|  | 3160.5232 | 1.3977 | 0.00031814 |  | 2811.2749 | 1.6201 | 7.8184e-05
|  | 3160.4632 | 1.3978 | 0.00029663 |  | 2811.2149 | 1.6201 | 7.5619e-05
|  | 3160.4032 | 1.3978 | 0.00026923 |  | 2811.1549 | 1.6201 | 7.7808e-05
|  | 3160.3432 | 1.3978 | 0.00024025 |  | 2811.0949 | 1.6201 | 8.1589e-05
|  | 3160.2832 | 1.3978 | 0.00021368 |  | 2811.0349 | 1.6201 | 8.4186e-05
|  | 3160.2232 | 1.3978 | 0.00019172 |  | 2810.9749 | 1.6201 | 8.2176e-05
|  | 3160.1632 | 1.3978 | 0.00017458 |  | 2810.9149 | 1.6201 | 7.4386e-05
|  | 3160.1032 | 1.3977 | 0.00016204 |  | 2810.8549 | 1.6201 | 6.1748e-05
|  | 3160.0432 | 1.3977 | 0.00015178 |  | 2810.7949 | 1.6201 | 4.6787e-05
|  | 3159.9832 | 1.3977 | 0.00014268 |  | 2810.7349 | 1.6201 | 3.3031e-05
|  | 3159.9232 | 1.3977 | 0.00013495 |  | 2810.6749 | 1.6201 | 2.3609e-05
|  | 3159.8632 | 1.3977 | 0.0001294 |  | 2810.6149 | 1.62 | 1.9899e-05
|  | 3159.8032 | 1.3977 | 0.00012734 |  | 2810.5549 | 1.62 | 2.2007e-05
|  | 3159.7432 | 1.3977 | 0.00012803 |  | 2810.4949 | 1.62 | 2.7816e-05
|  | 3159.6832 | 1.3977 | 0.00013123 |  | 2810.4349 | 1.62 | 3.4241e-05
|  | 3159.6232 | 1.3977 | 0.00013469 |  | 2810.3749 | 1.62 | 3.8078e-05
|  | 3159.5632 | 1.3977 | 0.0001359 |  | 2810.3149 | 1.62 | 3.6931e-05
|  | 3159.5032 | 1.3977 | 0.00013321 |  | 2810.2549 | 1.62 | 3.058e-05
|  | 3159.4432 | 1.3977 | 0.00012597 |  | 2810.1949 | 1.62 | 1.8707e-05
|  | 3159.3832 | 1.3977 | 0.00011619 |  | 2810.1349 | 1.62 | 3.8598e-06
|  | 3159.3232 | 1.3977 | 0.00010697 |  | 2810.0749 | 1.62 | -1.019e-05
|  | 3159.2632 | 1.3976 | 0.00010078 |  | 2810.0149 | 1.6199 | -2.0122e-05
|  | 3159.2032 | 1.3976 | 9.8421e-05 |  | 2809.9549 | 1.6199 | -2.3278e-05
|  | 3159.1432 | 1.3976 | 9.9094e-05 |  | 2809.8949 | 1.6199 | -1.8578e-05
|  | 3159.0832 | 1.3976 | 0.00010065 |  | 2809.8349 | 1.6199 | -6.8262e-06
|  | 3159.0232 | 1.3976 | 0.00010033 |  | 2809.7749 | 1.6199 | 9.211e-06
|  | 3158.9632 | 1.3976 | 9.6753e-05 |  | 2809.7149 | 1.6198 | 2.5957e-05
|  | 3158.9032 | 1.3976 | 9.1468e-05 |  | 2809.6549 | 1.6198 | 4.0591e-05
|  | 3158.8432 | 1.3976 | 8.7079e-05 |  | 2809.5949 | 1.6198 | 5.0702e-05
|  | 3158.7832 | 1.3976 | 8.7476e-05 |  | 2809.5349 | 1.6198 | 5.615e-05
|  | 3158.7232 | 1.3976 | 9.551e-05 |  | 2809.4749 | 1.6198 | 5.8079e-05
|  | 3158.6632 | 1.3975 | 0.0001111 |  | 2809.4149 | 1.6198 | 5.7924e-05
|  | 3158.6032 | 1.3975 | 0.00013126 |  | 2809.3549 | 1.6198 | 5.8072e-05
|  | 3158.5432 | 1.3975 | 0.00015133 |  | 2809.2949 | 1.6198 | 6.0348e-05
|  | 3158.4832 | 1.3976 | 0.00016611 |  | 2809.2349 | 1.6198 | 6.5387e-05
|  | 3158.4232 | 1.3976 | 0.00017222 |  | 2809.1749 | 1.6198 | 7.3639e-05
|  | 3158.3632 | 1.3976 | 0.00016827 |  | 2809.1149 | 1.6198 | 8.5364e-05
|  | 3158.3032 | 1.3976 | 0.00015601 |  | 2809.0549 | 1.6197 | 0.0001002
|  | 3158.2432 | 1.3976 | 0.00013873 |  | 2808.9949 | 1.6197 | 0.00011787
|  | 3158.1832 | 1.3976 | 0.00011969 |  | 2808.9349 | 1.6197 | 0.00013741
|  | 3158.1232 | 1.3976 | 0.00010135 |  | 2808.8749 | 1.6197 | 0.0001577
|  | 3158.0632 | 1.3976 | 8.4804e-05 |  | 2808.8149 | 1.6197 | 0.00017714
|  | 3158.0032 | 1.3976 | 6.9444e-05 |  | 2808.7549 | 1.6197 | 0.00019425
|  | 3157.9432 | 1.3976 | 5.4173e-05 |  | 2808.6949 | 1.6197 | 0.00020798
|  | 3157.8832 | 1.3976 | 3.848e-05 |  | 2808.6349 | 1.6197 | 0.00021831
|  | 3157.8232 | 1.3976 | 2.3457e-05 |  | 2808.5749 | 1.6197 | 0.00022672
|  | 3157.7632 | 1.3975 | 1.1528e-05 |  | 2808.5149 | 1.6197 | 0.00023469
|  | 3157.7032 | 1.3975 | 5.6513e-06 |  | 2808.4549 | 1.6197 | 0.00024461
|  | 3157.6432 | 1.3975 | 8.4446e-06 |  | 2808.3949 | 1.6197 | 0.00025808
|  | 3157.5832 | 1.3974 | 1.9551e-05 |  | 2808.3349 | 1.6197 | 0.0002758
|  | 3157.5232 | 1.3974 | 3.9446e-05 |  | 2808.2749 | 1.6198 | 0.00029695
|  | 3157.4632 | 1.3974 | 6.8564e-05 |  | 2808.2149 | 1.6198 | 0.00032016
|  | 3157.4032 | 1.3974 | 0.00010218 |  | 2808.1549 | 1.6198 | 0.00034322
|  | 3157.3432 | 1.3974 | 0.0001369 |  | 2808.0949 | 1.6198 | 0.00036273
|  | 3157.2832 | 1.3974 | 0.00016861 |  | 2808.0349 | 1.6198 | 0.00037534
|  | 3157.2232 | 1.3974 | 0.00019422 |  | 2807.9749 | 1.6199 | 0.00038211
|  | 3157.1632 | 1.3974 | 0.00021162 |  | 2807.9149 | 1.6199 | 0.0003801
|  | 3157.1032 | 1.3975 | 0.00021971 |  | 2807.8549 | 1.62 | 0.00036794
|  | 3157.0432 | 1.3975 | 0.00021863 |  | 2807.7949 | 1.62 | 0.00034606
|  | 3156.9832 | 1.3975 | 0.00020916 |  | 2807.7349 | 1.62 | 0.00031597
|  | 3156.9232 | 1.3975 | 0.00019285 |  | 2807.6749 | 1.62 | 0.00028059
|  | 3156.8632 | 1.3975 | 0.00017182 |  | 2807.6149 | 1.6201 | 0.00024273
|  | 3156.8032 | 1.3975 | 0.00014844 |  | 2807.5549 | 1.6201 | 0.00020547
|  | 3156.7432 | 1.3975 | 0.00012527 |  | 2807.4949 | 1.6201 | 0.00017094
|  | 3156.6832 | 1.3975 | 0.00010469 |  | 2807.4349 | 1.62 | 0.00014023
|  | 3156.6232 | 1.3975 | 8.8846e-05 |  | 2807.3749 | 1.62 | 0.00011378
|  | 3156.5632 | 1.3975 | 7.9264e-05 |  | 2807.3149 | 1.62 | 9.1322e-05
|  | 3156.5032 | 1.3975 | 7.6711e-05 |  | 2807.2549 | 1.62 | 7.297e-05
|  | 3156.4432 | 1.3974 | 8.1041e-05 |  | 2807.1949 | 1.62 | 5.9166e-05
|  | 3156.3832 | 1.3974 | 9.1099e-05 |  | 2807.1349 | 1.62 | 5.021e-05
|  | 3156.3232 | 1.3974 | 0.0001048 |  | 2807.0749 | 1.6199 | 4.5714e-05
|  | 3156.2632 | 1.3974 | 0.00011958 |  | 2807.0149 | 1.6199 | 4.4512e-05
|  | 3156.2032 | 1.3974 | 0.00013261 |  | 2806.9549 | 1.6199 | 4.4362e-05
|  | 3156.1432 | 1.3974 | 0.00014139 |  | 2806.8949 | 1.6199 | 4.2861e-05
|  | 3156.0832 | 1.3974 | 0.00014464 |  | 2806.8349 | 1.6199 | 3.8161e-05
|  | 3156.0232 | 1.3974 | 0.00014278 |  | 2806.7749 | 1.6199 | 3.0526e-05
|  | 3155.9632 | 1.3974 | 0.00013741 |  | 2806.7149 | 1.6199 | 2.2212e-05
|  | 3155.9032 | 1.3974 | 0.0001313 |  | 2806.6549 | 1.6199 | 1.6993e-05
|  | 3155.8432 | 1.3974 | 0.00012753 |  | 2806.5949 | 1.6199 | 1.8561e-05
|  | 3155.7832 | 1.3974 | 0.00012872 |  | 2806.5348 | 1.6198 | 2.8351e-05
|  | 3155.7232 | 1.3974 | 0.00013591 |  | 2806.4748 | 1.6198 | 4.4867e-05
|  | 3155.6632 | 1.3974 | 0.00014851 |  | 2806.4148 | 1.6198 | 6.2879e-05
|  | 3155.6032 | 1.3974 | 0.00016453 |  | 2806.3548 | 1.6198 | 7.531e-05
|  | 3155.5432 | 1.3974 | 0.0001808 |  | 2806.2948 | 1.6199 | 7.5786e-05
|  | 3155.4832 | 1.3974 | 0.00019395 |  | 2806.2348 | 1.6199 | 6.1048e-05
|  | 3155.4232 | 1.3974 | 0.00020159 |  | 2806.1748 | 1.6199 | 3.2056e-05
|  | 3155.3632 | 1.3974 | 0.00020295 |  | 2806.1148 | 1.6199 | -5.45e-06
|  | 3155.3032 | 1.3974 | 0.00019921 |  | 2806.0548 | 1.6199 | -4.3257e-05
|  | 3155.2432 | 1.3974 | 0.00019213 |  | 2805.9948 | 1.6199 | -7.2753e-05
|  | 3155.1832 | 1.3974 | 0.00018199 |  | 2805.9348 | 1.6198 | -8.7666e-05
|  | 3155.1232 | 1.3974 | 0.00017233 |  | 2805.8748 | 1.6198 | -8.616e-05
|  | 3155.0632 | 1.3974 | 0.00016551 |  | 2805.8148 | 1.6197 | -7.042e-05
|  | 3155.0032 | 1.3974 | 0.00016269 |  | 2805.7548 | 1.6197 | -4.7872e-05
|  | 3154.9432 | 1.3974 | 0.00016506 |  | 2805.6948 | 1.6197 | -2.2719e-05
|  | 3154.8832 | 1.3974 | 0.00017276 |  | 2805.6348 | 1.6197 | 2.3402e-06
|  | 3154.8232 | 1.3974 | 0.00018516 |  | 2805.5748 | 1.6197 | 2.1226e-05
|  | 3154.7632 | 1.3974 | 0.00020102 |  | 2805.5148 | 1.6197 | 3.2817e-05
|  | 3154.7032 | 1.3974 | 0.0002186 |  | 2805.4548 | 1.6197 | 3.7989e-05
|  | 3154.6432 | 1.3974 | 0.00023455 |  | 2805.3948 | 1.6197 | 3.9116e-05
|  | 3154.5832 | 1.3974 | 0.00024501 |  | 2805.3348 | 1.6197 | 3.9312e-05
|  | 3154.5232 | 1.3974 | 0.00024724 |  | 2805.2748 | 1.6197 | 4.1281e-05
|  | 3154.4632 | 1.3975 | 0.00023925 |  | 2805.2148 | 1.6197 | 4.6985e-05
|  | 3154.4032 | 1.3975 | 0.00022091 |  | 2805.1548 | 1.6197 | 5.7006e-05
|  | 3154.3432 | 1.3975 | 0.00019579 |  | 2805.0948 | 1.6197 | 7.0559e-05
|  | 3154.2832 | 1.3975 | 0.00016854 |  | 2805.0348 | 1.6197 | 8.6131e-05
|  | 3154.2232 | 1.3975 | 0.00014472 |  | 2804.9748 | 1.6197 | 0.00010161
|  | 3154.1632 | 1.3975 | 0.00012863 |  | 2804.9148 | 1.6197 | 0.00011466
|  | 3154.1032 | 1.3974 | 0.00012236 |  | 2804.8548 | 1.6197 | 0.0001237
|  | 3154.0432 | 1.3974 | 0.00012454 |  | 2804.7948 | 1.6197 | 0.00012822
|  | 3153.9832 | 1.3974 | 0.0001309 |  | 2804.7348 | 1.6197 | 0.00012886
|  | 3153.9232 | 1.3974 | 0.00013606 |  | 2804.6748 | 1.6198 | 0.00012658
|  | 3153.8632 | 1.3974 | 0.00013507 |  | 2804.6148 | 1.6198 | 0.00012263
|  | 3153.8032 | 1.3974 | 0.00012489 |  | 2804.5548 | 1.6198 | 0.00011718
|  | 3153.7432 | 1.3974 | 0.00010554 |  | 2804.4948 | 1.6198 | 0.00010907
|  | 3153.6832 | 1.3974 | 8.0095e-05 |  | 2804.4348 | 1.6198 | 9.6397e-05
|  | 3153.6232 | 1.3974 | 5.3267e-05 |  | 2804.3748 | 1.6198 | 7.8201e-05
|  | 3153.5632 | 1.3974 | 3.0181e-05 |  | 2804.3148 | 1.6198 | 5.4349e-05
|  | 3153.5032 | 1.3974 | 1.4254e-05 |  | 2804.2548 | 1.6198 | 2.6673e-05
|  | 3153.4432 | 1.3973 | 8.0837e-06 |  | 2804.1948 | 1.6198 | -9.3735e-07
|  | 3153.3832 | 1.3973 | 1.2039e-05 |  | 2804.1348 | 1.6198 | -2.4021e-05
|  | 3153.3232 | 1.3973 | 2.5767e-05 |  | 2804.0748 | 1.6198 | -3.9226e-05
|  | 3153.2632 | 1.3972 | 4.8419e-05 |  | 2804.0148 | 1.6197 | -4.5332e-05
|  | 3153.2032 | 1.3972 | 7.8261e-05 |  | 2803.9548 | 1.6197 | -4.3272e-05
|  | 3153.1432 | 1.3972 | 0.00011372 |  | 2803.8948 | 1.6197 | -3.6499e-05
|  | 3153.0832 | 1.3972 | 0.00015203 |  | 2803.8348 | 1.6197 | -2.9445e-05
|  | 3153.0232 | 1.3972 | 0.00018797 |  | 2803.7748 | 1.6197 | -2.5692e-05
|  | 3152.9632 | 1.3972 | 0.00021709 |  | 2803.7148 | 1.6197 | -2.7292e-05
|  | 3152.9032 | 1.3973 | 0.00024107 |  | 2803.6548 | 1.6197 | -3.3765e-05
|  | 3152.8432 | 1.3973 | 0.0002514 |  | 2803.5948 | 1.6197 | -4.2843e-05
|  | 3152.7832 | 1.3973 | 0.00024599 |  | 2803.5348 | 1.6197 | -5.0836e-05
|  | 3152.7232 | 1.3974 | 0.00022536 |  | 2803.4748 | 1.6197 | -5.5618e-05
|  | 3152.6632 | 1.3974 | 0.00019312 |  | 2803.4148 | 1.6196 | -5.5588e-05
|  | 3152.6032 | 1.3974 | 0.00015391 |  | 2803.3548 | 1.6196 | -4.9049e-05
|  | 3152.5432 | 1.3974 | 0.0001137 |  | 2803.2948 | 1.6196 | -3.6899e-05
|  | 3152.4832 | 1.3974 | 7.7408e-05 |  | 2803.2348 | 1.6196 | -2.0281e-05
|  | 3152.4232 | 1.3974 | 4.9701e-05 |  | 2803.1748 | 1.6196 | -1.9972e-06
|  | 3152.3632 | 1.3973 | 3.2852e-05 |  | 2803.1148 | 1.6196 | 1.5286e-05
|  | 3152.3032 | 1.3973 | 2.7723e-05 |  | 2803.0548 | 1.6196 | 2.9593e-05
|  | 3152.2432 | 1.3972 | 3.442e-05 |  | 2802.9948 | 1.6196 | 3.9732e-05
|  | 3152.1832 | 1.3972 | 5.2489e-05 |  | 2802.9348 | 1.6196 | 4.5576e-05
|  | 3152.1232 | 1.3972 | 7.9096e-05 |  | 2802.8748 | 1.6196 | 4.8913e-05
|  | 3152.0632 | 1.3972 | 0.00011238 |  | 2802.8148 | 1.6196 | 5.2374e-05
|  | 3152.0032 | 1.3972 | 0.00014784 |  | 2802.7548 | 1.6196 | 5.9521e-05
|  | 3151.9432 | 1.3972 | 0.0001813 |  | 2802.6948 | 1.6196 | 7.284e-05
|  | 3151.8832 | 1.3972 | 0.00020715 |  | 2802.6348 | 1.6196 | 9.2764e-05
|  | 3151.8232 | 1.3972 | 0.00022111 |  | 2802.5748 | 1.6196 | 0.00011758
|  | 3151.7632 | 1.3973 | 0.00022177 |  | 2802.5148 | 1.6196 | 0.00014305
|  | 3151.7032 | 1.3973 | 0.00020924 |  | 2802.4548 | 1.6196 | 0.00016419
|  | 3151.6432 | 1.3973 | 0.00018764 |  | 2802.3948 | 1.6196 | 0.00017571
|  | 3151.5832 | 1.3973 | 0.00016343 |  | 2802.3348 | 1.6197 | 0.00017455
|  | 3151.5232 | 1.3973 | 0.00014369 |  | 2802.2748 | 1.6197 | 0.00015981
|  | 3151.4632 | 1.3973 | 0.00013457 |  | 2802.2148 | 1.6197 | 0.00013347
|  | 3151.4032 | 1.3972 | 0.00013874 |  | 2802.1548 | 1.6197 | 9.962e-05
|  | 3151.3432 | 1.3972 | 0.0001546 |  | 2802.0948 | 1.6197 | 6.36e-05
|  | 3151.2832 | 1.3972 | 0.00017622 |  | 2802.0348 | 1.6197 | 2.9768e-05
|  | 3151.2232 | 1.3972 | 0.00019523 |  | 2801.9748 | 1.6197 | 2.2835e-06
|  | 3151.1632 | 1.3973 | 0.00020298 |  | 2801.9148 | 1.6197 | -1.6123e-05
|  | 3151.1032 | 1.3973 | 0.00019345 |  | 2801.8548 | 1.6197 | -2.4046e-05
|  | 3151.0432 | 1.3973 | 0.00016551 |  | 2801.7948 | 1.6196 | -2.1076e-05
|  | 3150.9832 | 1.3973 | 0.00012368 |  | 2801.7348 | 1.6196 | -8.1452e-06
|  | 3150.9232 | 1.3973 | 7.7341e-05 |  | 2801.6748 | 1.6196 | 1.2403e-05
|  | 3150.8632 | 1.3973 | 3.6915e-05 |  | 2801.6148 | 1.6196 | 3.6931e-05
|  | 3150.8032 | 1.3973 | 1.21e-05 |  | 2801.5548 | 1.6196 | 6.1032e-05
|  | 3150.7432 | 1.3972 | 6.7386e-06 |  | 2801.4948 | 1.6196 | 8.0173e-05
|  | 3150.6832 | 1.3972 | 1.7797e-05 |  | 2801.4348 | 1.6196 | 9.0611e-05
|  | 3150.6232 | 1.3971 | 4.3103e-05 |  | 2801.3748 | 1.6196 | 9.068e-05
|  | 3150.5632 | 1.3971 | 7.3448e-05 |  | 2801.3148 | 1.6196 | 8.1648e-05
|  | 3150.5032 | 1.3971 | 0.00010022 |  | 2801.2548 | 1.6196 | 6.7252e-05
|  | 3150.4432 | 1.3971 | 0.00011677 |  | 2801.1948 | 1.6196 | 5.2766e-05
|  | 3150.3832 | 1.3971 | 0.00012127 |  | 2801.1348 | 1.6196 | 3.8154e-05
|  | 3150.3232 | 1.3972 | 0.00011645 |  | 2801.0748 | 1.6196 | 3.0156e-05
|  | 3150.2632 | 1.3971 | 0.00010749 |  | 2801.0148 | 1.6196 | 2.9739e-05
|  | 3150.2032 | 1.3971 | 9.9539e-05 |  | 2800.9548 | 1.6196 | 3.6782e-05
|  | 3150.1432 | 1.3971 | 9.7717e-05 |  | 2800.8948 | 1.6196 | 4.8512e-05
|  | 3150.0832 | 1.3971 | 0.00010293 |  | 2800.8348 | 1.6196 | 6.1903e-05
|  | 3150.0232 | 1.3971 | 0.00011455 |  | 2800.7748 | 1.6196 | 7.3536e-05
|  | 3149.9632 | 1.3971 | 0.0001297 |  | 2800.7148 | 1.6196 | 8.0558e-05
|  | 3149.9032 | 1.3971 | 0.00014719 |  | 2800.6548 | 1.6196 | 8.1527e-05
|  | 3149.8432 | 1.3971 | 0.00016419 |  | 2800.5948 | 1.6196 | 7.6296e-05
|  | 3149.7832 | 1.3971 | 0.00017994 |  | 2800.5348 | 1.6197 | 6.5859e-05
|  | 3149.7232 | 1.3971 | 0.00019229 |  | 2800.4748 | 1.6197 | 5.2541e-05
|  | 3149.6632 | 1.3971 | 0.0002005 |  | 2800.4148 | 1.6197 | 3.8005e-05
|  | 3149.6032 | 1.3971 | 0.00020268 |  | 2800.3548 | 1.6197 | 2.4394e-05
|  | 3149.5432 | 1.3971 | 0.00019819 |  | 2800.2948 | 1.6197 | 1.2495e-05
|  | 3149.4832 | 1.3971 | 0.00018814 |  | 2800.2348 | 1.6197 | 2.1672e-06
|  | 3149.4232 | 1.3971 | 0.00017535 |  | 2800.1748 | 1.6196 | -7.8396e-06
|  | 3149.3632 | 1.3971 | 0.00016466 |  | 2800.1148 | 1.6196 | -1.9086e-05
|  | 3149.3032 | 1.3971 | 0.00016083 |  | 2800.0548 | 1.6196 | -3.2382e-05
|  | 3149.2432 | 1.3971 | 0.00016667 |  | 2799.9948 | 1.6196 | -4.7583e-05
|  | 3149.1832 | 1.3971 | 0.0001819 |  | 2799.9348 | 1.6196 | -6.2898e-05
|  | 3149.1232 | 1.3971 | 0.00020283 |  | 2799.8748 | 1.6196 | -7.5299e-05
|  | 3149.0632 | 1.3971 | 0.00022344 |  | 2799.8148 | 1.6196 | -8.1715e-05
|  | 3149.0032 | 1.3971 | 0.00023761 |  | 2799.7548 | 1.6195 | -8.0048e-05
|  | 3148.9432 | 1.3971 | 0.00024164 |  | 2799.6948 | 1.6195 | -7.0222e-05
|  | 3148.8832 | 1.3971 | 0.00023587 |  | 2799.6348 | 1.6195 | -5.3895e-05
|  | 3148.8232 | 1.3971 | 0.00022309 |  | 2799.5748 | 1.6195 | -3.4311e-05
|  | 3148.7632 | 1.3971 | 0.00020916 |  | 2799.5148 | 1.6195 | -1.4539e-05
|  | 3148.7032 | 1.3971 | 0.00019933 |  | 2799.4548 | 1.6195 | 3.3692e-06
|  | 3148.6432 | 1.3971 | 0.00019573 |  | 2799.3948 | 1.6195 | 1.8249e-05
|  | 3148.5832 | 1.3971 | 0.00019789 |  | 2799.3348 | 1.6195 | 3.0744e-05
|  | 3148.5232 | 1.3971 | 0.00020134 |  | 2799.2748 | 1.6195 | 4.1272e-05
|  | 3148.4632 | 1.3971 | 0.00020057 |  | 2799.2148 | 1.6195 | 5.0551e-05
|  | 3148.4032 | 1.3971 | 0.00019389 |  | 2799.1548 | 1.6195 | 5.7495e-05
|  | 3148.3432 | 1.3971 | 0.00017781 |  | 2799.0948 | 1.6195 | 6.0462e-05
|  | 3148.2832 | 1.3972 | 0.0001533 |  | 2799.0348 | 1.6195 | 5.8304e-05
|  | 3148.2232 | 1.3971 | 0.00012462 |  | 2798.9748 | 1.6195 | 5.1313e-05
|  | 3148.1632 | 1.3971 | 9.7936e-05 |  | 2798.9148 | 1.6195 | 4.1652e-05
|  | 3148.1032 | 1.3971 | 7.8519e-05 |  | 2798.8548 | 1.6195 | 2.9523e-05
|  | 3148.0432 | 1.3971 | 7.0274e-05 |  | 2798.7948 | 1.6195 | 1.9823e-05
|  | 3147.9832 | 1.397 | 7.4502e-05 |  | 2798.7348 | 1.6195 | 1.5508e-05
|  | 3147.9232 | 1.397 | 9.0077e-05 |  | 2798.6748 | 1.6195 | 1.8644e-05
|  | 3147.8632 | 1.397 | 0.00011394 |  | 2798.6148 | 1.6195 | 2.8882e-05
|  | 3147.8032 | 1.3969 | 0.0001423 |  | 2798.5548 | 1.6195 | 4.4485e-05
|  | 3147.7432 | 1.3969 | 0.00017084 |  | 2798.4948 | 1.6194 | 6.3031e-05
|  | 3147.6832 | 1.3969 | 0.00019596 |  | 2798.4348 | 1.6194 | 8.2403e-05
|  | 3147.6232 | 1.3969 | 0.00021615 |  | 2798.3748 | 1.6195 | 0.00010101
|  | 3147.5632 | 1.397 | 0.00023037 |  | 2798.3148 | 1.6195 | 0.00011832
|  | 3147.5032 | 1.397 | 0.00023939 |  | 2798.2548 | 1.6195 | 0.00013374
|  | 3147.4432 | 1.397 | 0.00024465 |  | 2798.1948 | 1.6195 | 0.00014624
|  | 3147.3832 | 1.397 | 0.00024829 |  | 2798.1348 | 1.6195 | 0.00015466
|  | 3147.3232 | 1.397 | 0.00025125 |  | 2798.0748 | 1.6195 | 0.00015731
|  | 3147.2632 | 1.397 | 0.0002541 |  | 2798.0148 | 1.6195 | 0.00015356
|  | 3147.2032 | 1.397 | 0.00025649 |  | 2797.9548 | 1.6196 | 0.00014382
|  | 3147.1432 | 1.397 | 0.00025663 |  | 2797.8948 | 1.6196 | 0.00013065
|  | 3147.0832 | 1.397 | 0.00025348 |  | 2797.8348 | 1.6196 | 0.00011666
|  | 3147.0232 | 1.397 | 0.00024728 |  | 2797.7748 | 1.6196 | 0.00010535
|  | 3146.9632 | 1.397 | 0.00023972 |  | 2797.7148 | 1.6196 | 9.9235e-05
|  | 3146.9032 | 1.397 | 0.00023334 |  | 2797.6547 | 1.6196 | 9.7832e-05
|  | 3146.8432 | 1.397 | 0.00023145 |  | 2797.5947 | 1.6196 | 9.9236e-05
|  | 3146.7832 | 1.397 | 0.00023567 |  | 2797.5347 | 1.6196 | 0.0001003
|  | 3146.7232 | 1.397 | 0.00024681 |  | 2797.4747 | 1.6196 | 9.7331e-05
|  | 3146.6632 | 1.397 | 0.00026278 |  | 2797.4147 | 1.6196 | 8.8794e-05
|  | 3146.6032 | 1.397 | 0.00028063 |  | 2797.3547 | 1.6196 | 7.3468e-05
|  | 3146.5432 | 1.397 | 0.00029531 |  | 2797.2947 | 1.6196 | 5.4197e-05
|  | 3146.4832 | 1.397 | 0.00030374 |  | 2797.2347 | 1.6196 | 3.3331e-05
|  | 3146.4232 | 1.397 | 0.00030305 |  | 2797.1747 | 1.6196 | 1.4087e-05
|  | 3146.3632 | 1.397 | 0.00029377 |  | 2797.1147 | 1.6196 | -1.4099e-06
|  | 3146.3032 | 1.3971 | 0.00027661 |  | 2797.0547 | 1.6196 | -1.2178e-05
|  | 3146.2432 | 1.3971 | 0.00025527 |  | 2796.9947 | 1.6196 | -1.9194e-05
|  | 3146.1832 | 1.3971 | 0.00023564 |  | 2796.9347 | 1.6196 | -2.4057e-05
|  | 3146.1232 | 1.3971 | 0.00021653 |  | 2796.8747 | 1.6196 | -2.9547e-05
|  | 3146.0632 | 1.397 | 0.00020054 |  | 2796.8147 | 1.6196 | -3.6761e-05
|  | 3146.0032 | 1.397 | 0.00019086 |  | 2796.7547 | 1.6196 | -4.6886e-05
|  | 3145.9432 | 1.397 | 0.00018829 |  | 2796.6947 | 1.6196 | -5.8821e-05
|  | 3145.8831 | 1.397 | 0.00019217 |  | 2796.6347 | 1.6196 | -6.9366e-05
|  | 3145.8231 | 1.397 | 0.00020092 |  | 2796.5747 | 1.6195 | -7.9512e-05
|  | 3145.7631 | 1.397 | 0.00021185 |  | 2796.5147 | 1.6195 | -8.6551e-05
|  | 3145.7031 | 1.397 | 0.00022263 |  | 2796.4547 | 1.6195 | -8.8714e-05
|  | 3145.6431 | 1.397 | 0.00023082 |  | 2796.3947 | 1.6195 | -8.6121e-05
|  | 3145.5831 | 1.397 | 0.00023543 |  | 2796.3347 | 1.6195 | -7.9965e-05
|  | 3145.5231 | 1.397 | 0.00023625 |  | 2796.2747 | 1.6195 | -7.201e-05
|  | 3145.4631 | 1.397 | 0.00023456 |  | 2796.2147 | 1.6194 | -6.3692e-05
|  | 3145.4031 | 1.397 | 0.00023172 |  | 2796.1547 | 1.6194 | -5.5586e-05
|  | 3145.3431 | 1.397 | 0.00022856 |  | 2796.0947 | 1.6194 | -4.7296e-05
|  | 3145.2831 | 1.397 | 0.00022505 |  | 2796.0347 | 1.6194 | -3.7183e-05
|  | 3145.2231 | 1.397 | 0.00022015 |  | 2795.9747 | 1.6194 | -2.4167e-05
|  | 3145.1631 | 1.397 | 0.00021193 |  | 2795.9147 | 1.6194 | -7.5006e-06
|  | 3145.1031 | 1.397 | 0.00020011 |  | 2795.8547 | 1.6194 | 1.1362e-05
|  | 3145.0431 | 1.397 | 0.00018519 |  | 2795.7947 | 1.6194 | 2.9808e-05
|  | 3144.9831 | 1.397 | 0.00016969 |  | 2795.7347 | 1.6194 | 4.4815e-05
|  | 3144.9231 | 1.397 | 0.00015719 |  | 2795.6747 | 1.6194 | 5.3731e-05
|  | 3144.8631 | 1.397 | 0.00015126 |  | 2795.6147 | 1.6194 | 5.5407e-05
|  | 3144.8031 | 1.3969 | 0.0001538 |  | 2795.5547 | 1.6194 | 5.1403e-05
|  | 3144.7431 | 1.3969 | 0.00016388 |  | 2795.4947 | 1.6194 | 4.4952e-05
|  | 3144.6831 | 1.3969 | 0.00017783 |  | 2795.4347 | 1.6194 | 3.9375e-05
|  | 3144.6231 | 1.3969 | 0.0001906 |  | 2795.3747 | 1.6194 | 3.7396e-05
|  | 3144.5631 | 1.3969 | 0.00019722 |  | 2795.3147 | 1.6194 | 3.9789e-05
|  | 3144.5031 | 1.3969 | 0.00019477 |  | 2795.2547 | 1.6194 | 4.4967e-05
|  | 3144.4431 | 1.3969 | 0.00018355 |  | 2795.1947 | 1.6194 | 5.0506e-05
|  | 3144.3831 | 1.3969 | 0.000167 |  | 2795.1347 | 1.6194 | 5.4104e-05
|  | 3144.3231 | 1.3969 | 0.00015028 |  | 2795.0747 | 1.6194 | 5.4384e-05
|  | 3144.2631 | 1.3969 | 0.00013877 |  | 2795.0147 | 1.6194 | 5.1782e-05
|  | 3144.2031 | 1.3969 | 0.00013562 |  | 2794.9547 | 1.6194 | 4.8097e-05
|  | 3144.1431 | 1.3969 | 0.00014198 |  | 2794.8947 | 1.6194 | 4.6381e-05
|  | 3144.0831 | 1.3968 | 0.00015632 |  | 2794.8347 | 1.6194 | 4.8522e-05
|  | 3144.0231 | 1.3968 | 0.00017576 |  | 2794.7747 | 1.6194 | 5.5565e-05
|  | 3143.9631 | 1.3968 | 0.00019736 |  | 2794.7147 | 1.6194 | 6.765e-05
|  | 3143.9031 | 1.3968 | 0.00021749 |  | 2794.6547 | 1.6194 | 8.3719e-05
|  | 3143.8431 | 1.3968 | 0.00023764 |  | 2794.5947 | 1.6194 | 0.00010211
|  | 3143.7831 | 1.3968 | 0.0002596 |  | 2794.5347 | 1.6194 | 0.00012132
|  | 3143.7231 | 1.3968 | 0.00028119 |  | 2794.4747 | 1.6194 | 0.00014012
|  | 3143.6631 | 1.3968 | 0.00030111 |  | 2794.4147 | 1.6194 | 0.00015519
|  | 3143.6031 | 1.3968 | 0.00031694 |  | 2794.3547 | 1.6194 | 0.00016843
|  | 3143.5431 | 1.3969 | 0.00032529 |  | 2794.2947 | 1.6195 | 0.00017758
|  | 3143.4831 | 1.3969 | 0.00032256 |  | 2794.2347 | 1.6195 | 0.00018005
|  | 3143.4231 | 1.3969 | 0.00030748 |  | 2794.1747 | 1.6195 | 0.00017472
|  | 3143.3631 | 1.397 | 0.00028213 |  | 2794.1147 | 1.6195 | 0.00016117
|  | 3143.3031 | 1.397 | 0.00025048 |  | 2794.0547 | 1.6196 | 0.00014041
|  | 3143.2431 | 1.397 | 0.00021858 |  | 2793.9947 | 1.6196 | 0.00011424
|  | 3143.1831 | 1.3969 | 0.00019208 |  | 2793.9347 | 1.6196 | 8.501e-05
|  | 3143.1231 | 1.3969 | 0.00017484 |  | 2793.8747 | 1.6196 | 5.5283e-05
|  | 3143.0631 | 1.3969 | 0.00016764 |  | 2793.8147 | 1.6196 | 2.7651e-05
|  | 3143.0031 | 1.3969 | 0.0001684 |  | 2793.7547 | 1.6196 | 4.5617e-06
|  | 3142.9431 | 1.3969 | 0.00017338 |  | 2793.6947 | 1.6195 | -1.1633e-05
|  | 3142.8831 | 1.3969 | 0.00017898 |  | 2793.6347 | 1.6195 | -1.9035e-05
|  | 3142.8231 | 1.3968 | 0.00018283 |  | 2793.5747 | 1.6195 | -1.6823e-05
|  | 3142.7631 | 1.3968 | 0.00018497 |  | 2793.5147 | 1.6195 | -5.7745e-06
|  | 3142.7031 | 1.3968 | 0.00018728 |  | 2793.4547 | 1.6195 | 1.1033e-05
|  | 3142.6431 | 1.3968 | 0.00019186 |  | 2793.3947 | 1.6195 | 2.8739e-05
|  | 3142.5831 | 1.3968 | 0.0001998 |  | 2793.3347 | 1.6195 | 4.2061e-05
|  | 3142.5231 | 1.3968 | 0.00021047 |  | 2793.2747 | 1.6195 | 4.7035e-05
|  | 3142.4631 | 1.3968 | 0.00022165 |  | 2793.2147 | 1.6195 | 4.1731e-05
|  | 3142.4031 | 1.3968 | 0.00022971 |  | 2793.1547 | 1.6195 | 2.7565e-05
|  | 3142.3431 | 1.3968 | 0.00023167 |  | 2793.0947 | 1.6195 | 9.0593e-06
|  | 3142.2831 | 1.3969 | 0.0002257 |  | 2793.0347 | 1.6195 | -8.4897e-06
|  | 3142.2231 | 1.3969 | 0.00021205 |  | 2792.9747 | 1.6195 | -2.0578e-05
|  | 3142.1631 | 1.3969 | 0.0001926 |  | 2792.9147 | 1.6195 | -2.5127e-05
|  | 3142.1031 | 1.3969 | 0.00016993 |  | 2792.8547 | 1.6195 | -2.3529e-05
|  | 3142.0431 | 1.3969 | 0.00014652 |  | 2792.7947 | 1.6194 | -1.904e-05
|  | 3141.9831 | 1.3968 | 0.00012457 |  | 2792.7347 | 1.6194 | -1.5143e-05
|  | 3141.9231 | 1.3968 | 0.00010588 |  | 2792.6747 | 1.6194 | -1.4035e-05
|  | 3141.8631 | 1.3968 | 9.2582e-05 |  | 2792.6147 | 1.6194 | -1.5303e-05
|  | 3141.8031 | 1.3968 | 8.6683e-05 |  | 2792.5547 | 1.6194 | -1.6322e-05
|  | 3141.7431 | 1.3967 | 8.9906e-05 |  | 2792.4947 | 1.6194 | -1.4046e-05
|  | 3141.6831 | 1.3967 | 0.00010261 |  | 2792.4347 | 1.6194 | -6.6974e-06
|  | 3141.6231 | 1.3967 | 0.00012327 |  | 2792.3747 | 1.6194 | 5.0464e-06
|  | 3141.5631 | 1.3967 | 0.00015316 |  | 2792.3147 | 1.6194 | 1.8218e-05
|  | 3141.5031 | 1.3966 | 0.00018642 |  | 2792.2547 | 1.6194 | 2.872e-05
|  | 3141.4431 | 1.3967 | 0.00021673 |  | 2792.1947 | 1.6194 | 3.3561e-05
|  | 3141.3831 | 1.3967 | 0.00023847 |  | 2792.1347 | 1.6194 | 3.2541e-05
|  | 3141.3231 | 1.3967 | 0.00024791 |  | 2792.0747 | 1.6194 | 2.7979e-05
|  | 3141.2631 | 1.3967 | 0.00024474 |  | 2792.0147 | 1.6194 | 2.2328e-05
|  | 3141.2031 | 1.3967 | 0.00023157 |  | 2791.9547 | 1.6194 | 1.9968e-05
|  | 3141.1431 | 1.3967 | 0.00021354 |  | 2791.8947 | 1.6194 | 2.2878e-05
|  | 3141.0831 | 1.3967 | 0.00019681 |  | 2791.8347 | 1.6194 | 3.0187e-05
|  | 3141.0231 | 1.3967 | 0.00018656 |  | 2791.7747 | 1.6194 | 3.8336e-05
|  | 3140.9631 | 1.3967 | 0.00018595 |  | 2791.7147 | 1.6194 | 4.2427e-05
|  | 3140.9031 | 1.3966 | 0.00019631 |  | 2791.6547 | 1.6194 | 3.865e-05
|  | 3140.8431 | 1.3966 | 0.0002167 |  | 2791.5947 | 1.6194 | 2.6136e-05
|  | 3140.7831 | 1.3966 | 0.00024468 |  | 2791.5347 | 1.6194 | 7.2081e-06
|  | 3140.7231 | 1.3966 | 0.00027664 |  | 2791.4747 | 1.6194 | -1.3217e-05
|  | 3140.6631 | 1.3966 | 0.00030861 |  | 2791.4147 | 1.6194 | -2.9292e-05
|  | 3140.6031 | 1.3966 | 0.00033583 |  | 2791.3547 | 1.6194 | -3.6389e-05
|  | 3140.5431 | 1.3967 | 0.0003541 |  | 2791.2947 | 1.6194 | -3.2482e-05
|  | 3140.4831 | 1.3967 | 0.00035949 |  | 2791.2347 | 1.6193 | -1.8161e-05
|  | 3140.4231 | 1.3967 | 0.0003499 |  | 2791.1747 | 1.6193 | 3.439e-06
|  | 3140.3631 | 1.3968 | 0.00032603 |  | 2791.1147 | 1.6193 | 2.8075e-05
|  | 3140.3031 | 1.3968 | 0.00029034 |  | 2791.0547 | 1.6193 | 5.1561e-05
|  | 3140.2431 | 1.3968 | 0.00024843 |  | 2790.9947 | 1.6193 | 7.0738e-05
|  | 3140.1831 | 1.3968 | 0.0002059 |  | 2790.9347 | 1.6193 | 8.3866e-05
|  | 3140.1231 | 1.3968 | 0.00016814 |  | 2790.8747 | 1.6194 | 9.0724e-05
|  | 3140.0631 | 1.3967 | 0.00013949 |  | 2790.8147 | 1.6194 | 9.2152e-05
|  | 3140.0031 | 1.3967 | 0.00012276 |  | 2790.7547 | 1.6194 | 8.987e-05
|  | 3139.9431 | 1.3967 | 0.0001193 |  | 2790.6947 | 1.6194 | 8.5966e-05
|  | 3139.8831 | 1.3966 | 0.0001292 |  | 2790.6347 | 1.6194 | 8.2278e-05
|  | 3139.8231 | 1.3966 | 0.00015246 |  | 2790.5747 | 1.6194 | 7.9766e-05
|  | 3139.7631 | 1.3965 | 0.0001872 |  | 2790.5147 | 1.6194 | 7.7864e-05
|  | 3139.7031 | 1.3965 | 0.00023069 |  | 2790.4547 | 1.6194 | 7.5328e-05
|  | 3139.6431 | 1.3965 | 0.00027802 |  | 2790.3947 | 1.6194 | 7.0324e-05
|  | 3139.5831 | 1.3965 | 0.00032314 |  | 2790.3347 | 1.6194 | 6.1482e-05
|  | 3139.5231 | 1.3966 | 0.00035926 |  | 2790.2747 | 1.6194 | 4.8278e-05
|  | 3139.4631 | 1.3966 | 0.00038166 |  | 2790.2147 | 1.6194 | 3.1748e-05
|  | 3139.4031 | 1.3966 | 0.0003882 |  | 2790.1547 | 1.6194 | 1.4947e-05
|  | 3139.3431 | 1.3967 | 0.00038235 |  | 2790.0947 | 1.6194 | 1.0352e-06
|  | 3139.2831 | 1.3967 | 0.00036509 |  | 2790.0347 | 1.6194 | -7.9179e-06
|  | 3139.2231 | 1.3967 | 0.0003415 |  | 2789.9747 | 1.6194 | -1.1198e-05
|  | 3139.1631 | 1.3967 | 0.00031591 |  | 2789.9147 | 1.6194 | -1.0174e-05
|  | 3139.1031 | 1.3968 | 0.00029081 |  | 2789.8547 | 1.6194 | -7.5434e-06
|  | 3139.0431 | 1.3968 | 0.00026529 |  | 2789.7947 | 1.6194 | -5.6019e-06
|  | 3138.9831 | 1.3968 | 0.00023701 |  | 2789.7347 | 1.6194 | -5.3237e-06
|  | 3138.9231 | 1.3968 | 0.00020448 |  | 2789.6747 | 1.6194 | -6.0608e-06
|  | 3138.8631 | 1.3967 | 0.00016888 |  | 2789.6147 | 1.6193 | -5.2107e-06
|  | 3138.8031 | 1.3967 | 0.00013425 |  | 2789.5547 | 1.6193 | 5.5833e-07
|  | 3138.7431 | 1.3967 | 0.00010682 |  | 2789.4947 | 1.6193 | 1.3486e-05
|  | 3138.6831 | 1.3966 | 9.306e-05 |  | 2789.4347 | 1.6193 | 3.3332e-05
|  | 3138.6231 | 1.3966 | 9.6537e-05 |  | 2789.3747 | 1.6193 | 5.7171e-05
|  | 3138.5631 | 1.3965 | 0.00011666 |  | 2789.3147 | 1.6193 | 7.978e-05
|  | 3138.5031 | 1.3965 | 0.00014908 |  | 2789.2547 | 1.6193 | 9.5451e-05
|  | 3138.4431 | 1.3965 | 0.00018632 |  | 2789.1947 | 1.6194 | 0.00010056
|  | 3138.3831 | 1.3965 | 0.00022081 |  | 2789.1347 | 1.6194 | 9.4125e-05
|  | 3138.3231 | 1.3965 | 0.00024708 |  | 2789.0747 | 1.6194 | 7.8619e-05
|  | 3138.2631 | 1.3965 | 0.000263 |  | 2789.0147 | 1.6194 | 5.8343e-05
|  | 3138.2031 | 1.3965 | 0.00027054 |  | 2788.9547 | 1.6194 | 3.9042e-05
|  | 3138.1431 | 1.3965 | 0.00027281 |  | 2788.8947 | 1.6194 | 2.5132e-05
|  | 3138.0831 | 1.3965 | 0.00027461 |  | 2788.8347 | 1.6194 | 1.9167e-05
|  | 3138.0231 | 1.3965 | 0.00027795 |  | 2788.7746 | 1.6193 | 2.1271e-05
|  | 3137.9631 | 1.3965 | 0.00028499 |  | 2788.7146 | 1.6193 | 2.9999e-05
|  | 3137.9031 | 1.3965 | 0.00029623 |  | 2788.6546 | 1.6193 | 4.2619e-05
|  | 3137.8431 | 1.3965 | 0.00031069 |  | 2788.5946 | 1.6193 | 5.7008e-05
|  | 3137.7831 | 1.3965 | 0.00032615 |  | 2788.5346 | 1.6193 | 7.0926e-05
|  | 3137.7231 | 1.3965 | 0.00034082 |  | 2788.4746 | 1.6193 | 8.3364e-05
|  | 3137.6631 | 1.3966 | 0.00035222 |  | 2788.4146 | 1.6193 | 9.3047e-05
|  | 3137.6031 | 1.3966 | 0.0003578 |  | 2788.3546 | 1.6193 | 9.9364e-05
|  | 3137.5431 | 1.3966 | 0.00035591 |  | 2788.2946 | 1.6194 | 0.00010189
|  | 3137.4831 | 1.3966 | 0.00034629 |  | 2788.2346 | 1.6194 | 0.00010011
|  | 3137.4231 | 1.3966 | 0.00033099 |  | 2788.1746 | 1.6194 | 9.3715e-05
|  | 3137.3631 | 1.3966 | 0.00031222 |  | 2788.1146 | 1.6194 | 8.2945e-05
|  | 3137.3031 | 1.3966 | 0.00029429 |  | 2788.0546 | 1.6194 | 6.865e-05
|  | 3137.2431 | 1.3966 | 0.00027934 |  | 2787.9946 | 1.6194 | 5.2221e-05
|  | 3137.1831 | 1.3966 | 0.00026791 |  | 2787.9346 | 1.6194 | 3.6004e-05
|  | 3137.1231 | 1.3966 | 0.00025913 |  | 2787.8746 | 1.6194 | 2.293e-05
|  | 3137.0631 | 1.3966 | 0.00025116 |  | 2787.8146 | 1.6194 | 1.5158e-05
|  | 3137.0031 | 1.3966 | 0.00023995 |  | 2787.7546 | 1.6193 | 1.4747e-05
|  | 3136.9431 | 1.3966 | 0.0002256 |  | 2787.6946 | 1.6193 | 2.2697e-05
|  | 3136.8831 | 1.3966 | 0.00020921 |  | 2787.6346 | 1.6193 | 3.7257e-05
|  | 3136.8231 | 1.3966 | 0.00019359 |  | 2787.5746 | 1.6193 | 5.4377e-05
|  | 3136.7631 | 1.3966 | 0.00018122 |  | 2787.5146 | 1.6193 | 7.5368e-05
|  | 3136.7031 | 1.3966 | 0.0001729 |  | 2787.4546 | 1.6193 | 9.3482e-05
|  | 3136.6431 | 1.3966 | 0.00016719 |  | 2787.3946 | 1.6193 | 0.00010534
|  | 3136.5831 | 1.3966 | 0.00016027 |  | 2787.3346 | 1.6194 | 0.00010947
|  | 3136.5231 | 1.3966 | 0.00014973 |  | 2787.2746 | 1.6194 | 0.00010622
|  | 3136.4631 | 1.3966 | 0.00013442 |  | 2787.2146 | 1.6194 | 9.8337e-05
|  | 3136.4031 | 1.3966 | 0.00011722 |  | 2787.1546 | 1.6194 | 8.9725e-05
|  | 3136.3431 | 1.3965 | 0.00010332 |  | 2787.0946 | 1.6194 | 8.3187e-05
|  | 3136.2831 | 1.3965 | 9.8504e-05 |  | 2787.0346 | 1.6194 | 7.9891e-05
|  | 3136.2231 | 1.3965 | 0.00010595 |  | 2786.9746 | 1.6194 | 7.9097e-05
|  | 3136.1631 | 1.3964 | 0.00012407 |  | 2786.9146 | 1.6194 | 7.7796e-05
|  | 3136.1031 | 1.3964 | 0.00014713 |  | 2786.8546 | 1.6194 | 7.2517e-05
|  | 3136.0431 | 1.3964 | 0.0001675 |  | 2786.7946 | 1.6194 | 6.0288e-05
|  | 3135.9831 | 1.3964 | 0.00017792 |  | 2786.7346 | 1.6194 | 4.0142e-05
|  | 3135.9231 | 1.3964 | 0.00017593 |  | 2786.6746 | 1.6194 | 1.4348e-05
|  | 3135.8631 | 1.3965 | 0.00016416 |  | 2786.6146 | 1.6194 | -1.3081e-05
|  | 3135.8031 | 1.3964 | 0.00014958 |  | 2786.5546 | 1.6194 | -3.7252e-05
|  | 3135.7431 | 1.3964 | 0.00014037 |  | 2786.4946 | 1.6194 | -5.2944e-05
|  | 3135.6831 | 1.3964 | 0.00014255 |  | 2786.4346 | 1.6193 | -5.6628e-05
|  | 3135.6231 | 1.3964 | 0.00015722 |  | 2786.3746 | 1.6193 | -4.786e-05
|  | 3135.5631 | 1.3964 | 0.00018075 |  | 2786.3146 | 1.6193 | -2.8242e-05
|  | 3135.5031 | 1.3964 | 0.00020647 |  | 2786.2546 | 1.6193 | -1.6334e-06
|  | 3135.4431 | 1.3964 | 0.00022789 |  | 2786.1946 | 1.6193 | 2.6502e-05
|  | 3135.3831 | 1.3964 | 0.00024004 |  | 2786.1346 | 1.6193 | 5.0796e-05
|  | 3135.3231 | 1.3964 | 0.00024261 |  | 2786.0746 | 1.6193 | 6.6794e-05
|  | 3135.2631 | 1.3964 | 0.00023738 |  | 2786.0146 | 1.6193 | 7.2152e-05
|  | 3135.2031 | 1.3964 | 0.00022729 |  | 2785.9546 | 1.6193 | 6.6973e-05
|  | 3135.1431 | 1.3964 | 0.00021529 |  | 2785.8946 | 1.6194 | 5.3027e-05
|  | 3135.0831 | 1.3964 | 0.00020225 |  | 2785.8346 | 1.6194 | 3.5035e-05
|  | 3135.0231 | 1.3964 | 0.00018802 |  | 2785.7746 | 1.6193 | 1.7546e-05
|  | 3134.9631 | 1.3964 | 0.00017367 |  | 2785.7146 | 1.6193 | 5.1821e-06
|  | 3134.9031 | 1.3964 | 0.00016056 |  | 2785.6546 | 1.6193 | 1.0066e-06
|  | 3134.8431 | 1.3964 | 0.00015294 |  | 2785.5946 | 1.6193 | 6.2454e-06
|  | 3134.7831 | 1.3964 | 0.00014843 |  | 2785.5346 | 1.6193 | 2.0055e-05
|  | 3134.7231 | 1.3963 | 0.00015191 |  | 2785.4746 | 1.6193 | 4.0189e-05
|  | 3134.6631 | 1.3963 | 0.00016299 |  | 2785.4146 | 1.6193 | 6.3195e-05
|  | 3134.6031 | 1.3963 | 0.00017962 |  | 2785.3546 | 1.6193 | 8.3807e-05
|  | 3134.5431 | 1.3963 | 0.00019851 |  | 2785.2946 | 1.6193 | 0.00010531
|  | 3134.4831 | 1.3963 | 0.00021678 |  | 2785.2346 | 1.6193 | 0.00012332
|  | 3134.4231 | 1.3963 | 0.00023271 |  | 2785.1746 | 1.6193 | 0.00013577
|  | 3134.3631 | 1.3963 | 0.00024575 |  | 2785.1146 | 1.6193 | 0.000142
|  | 3134.3031 | 1.3963 | 0.00025672 |  | 2785.0546 | 1.6193 | 0.00014117
|  | 3134.2431 | 1.3963 | 0.00026474 |  | 2784.9946 | 1.6194 | 0.00013302
|  | 3134.1831 | 1.3964 | 0.00026767 |  | 2784.9346 | 1.6194 | 0.00011831
|  | 3134.1231 | 1.3964 | 0.0002614 |  | 2784.8746 | 1.6194 | 9.8455e-05
|  | 3134.0631 | 1.3964 | 0.00024211 |  | 2784.8146 | 1.6194 | 7.6408e-05
|  | 3134.0031 | 1.3964 | 0.00020755 |  | 2784.7546 | 1.6194 | 5.4556e-05
|  | 3133.9431 | 1.3964 | 0.00016004 |  | 2784.6946 | 1.6194 | 3.6151e-05
|  | 3133.8831 | 1.3964 | 0.00010544 |  | 2784.6346 | 1.6194 | 2.2813e-05
|  | 3133.8231 | 1.3964 | 5.3483e-05 |  | 2784.5746 | 1.6194 | 1.5557e-05
|  | 3133.7631 | 1.3964 | 1.4165e-05 |  | 2784.5146 | 1.6194 | 1.3993e-05
|  | 3133.7031 | 1.3963 | -5.6118e-06 |  | 2784.4546 | 1.6193 | 1.6799e-05
|  | 3133.6431 | 1.3962 | -3.5768e-06 |  | 2784.3946 | 1.6193 | 2.2959e-05
|  | 3133.5831 | 1.3962 | 1.7713e-05 |  | 2784.3346 | 1.6193 | 3.0974e-05
|  | 3133.5231 | 1.3961 | 5.2175e-05 |  | 2784.2746 | 1.6193 | 4.0105e-05
|  | 3133.4631 | 1.3961 | 9.1448e-05 |  | 2784.2146 | 1.6193 | 4.9395e-05
|  | 3133.4031 | 1.3961 | 0.00012959 |  | 2784.1546 | 1.6193 | 5.8041e-05
|  | 3133.3431 | 1.3961 | 0.00016267 |  | 2784.0946 | 1.6193 | 6.4685e-05
|  | 3133.2831 | 1.3961 | 0.00018968 |  | 2784.0346 | 1.6193 | 6.834e-05
|  | 3133.2231 | 1.3961 | 0.00021138 |  | 2783.9746 | 1.6193 | 6.7837e-05
|  | 3133.1631 | 1.3961 | 0.00022881 |  | 2783.9146 | 1.6194 | 6.2927e-05
|  | 3133.1031 | 1.3961 | 0.00024363 |  | 2783.8546 | 1.6194 | 5.4868e-05
|  | 3133.0431 | 1.3961 | 0.00025517 |  | 2783.7946 | 1.6194 | 4.4604e-05
|  | 3132.9831 | 1.3961 | 0.00026363 |  | 2783.7346 | 1.6194 | 3.4792e-05
|  | 3132.9231 | 1.3961 | 0.00026917 |  | 2783.6746 | 1.6194 | 2.7168e-05
|  | 3132.8631 | 1.3961 | 0.00027228 |  | 2783.6146 | 1.6194 | 2.2667e-05
|  | 3132.8031 | 1.3961 | 0.00027503 |  | 2783.5546 | 1.6193 | 2.1383e-05
|  | 3132.7431 | 1.3961 | 0.00027945 |  | 2783.4946 | 1.6193 | 2.1678e-05
|  | 3132.6831 | 1.3961 | 0.00028634 |  | 2783.4346 | 1.6193 | 2.1704e-05
|  | 3132.6231 | 1.3961 | 0.00029465 |  | 2783.3746 | 1.6193 | 1.9762e-05
|  | 3132.5631 | 1.3961 | 0.00030558 |  | 2783.3146 | 1.6193 | 1.4557e-05
|  | 3132.5031 | 1.3962 | 0.0003156 |  | 2783.2546 | 1.6193 | 6.7946e-06
|  | 3132.4431 | 1.3962 | 0.00032122 |  | 2783.1946 | 1.6193 | -2.364e-06
|  | 3132.3831 | 1.3962 | 0.00031924 |  | 2783.1346 | 1.6193 | -1.1061e-05
|  | 3132.3231 | 1.3962 | 0.00030788 |  | 2783.0746 | 1.6193 | -1.5821e-05
|  | 3132.2631 | 1.3962 | 0.00028731 |  | 2783.0146 | 1.6193 | -1.7502e-05
|  | 3132.2031 | 1.3962 | 0.0002602 |  | 2782.9546 | 1.6193 | -1.4883e-05
|  | 3132.1431 | 1.3962 | 0.00023215 |  | 2782.8946 | 1.6193 | -8.5116e-06
|  | 3132.0831 | 1.3962 | 0.0002094 |  | 2782.8346 | 1.6193 | -2.1193e-07
|  | 3132.0231 | 1.3962 | 0.00019731 |  | 2782.7746 | 1.6193 | 8.0176e-06
|  | 3131.9631 | 1.3961 | 0.00019859 |  | 2782.7146 | 1.6193 | 1.4097e-05
|  | 3131.9031 | 1.3961 | 0.00021218 |  | 2782.6546 | 1.6193 | 1.7253e-05
|  | 3131.8431 | 1.3961 | 0.00023294 |  | 2782.5946 | 1.6193 | 1.771e-05
|  | 3131.7831 | 1.3961 | 0.0002534 |  | 2782.5346 | 1.6193 | 1.7015e-05
|  | 3131.7231 | 1.3961 | 0.00026657 |  | 2782.4746 | 1.6193 | 1.7246e-05
|  | 3131.6631 | 1.3961 | 0.00026779 |  | 2782.4146 | 1.6193 | 2.0345e-05
|  | 3131.6031 | 1.3961 | 0.00025729 |  | 2782.3546 | 1.6193 | 2.7354e-05
|  | 3131.5431 | 1.3961 | 0.00023986 |  | 2782.2946 | 1.6193 | 3.7968e-05
|  | 3131.4831 | 1.3961 | 0.00022264 |  | 2782.2346 | 1.6192 | 5.0498e-05
|  | 3131.4231 | 1.3961 | 0.00021245 |  | 2782.1746 | 1.6193 | 6.2599e-05
|  | 3131.3631 | 1.3961 | 0.0002127 |  | 2782.1146 | 1.6193 | 7.2103e-05
|  | 3131.3031 | 1.3961 | 0.00022236 |  | 2782.0546 | 1.6193 | 7.7658e-05
|  | 3131.2431 | 1.3961 | 0.00023605 |  | 2781.9946 | 1.6193 | 7.9196e-05
|  | 3131.1831 | 1.3961 | 0.00024678 |  | 2781.9346 | 1.6193 | 7.7542e-05
|  | 3131.1231 | 1.3961 | 0.00024908 |  | 2781.8746 | 1.6193 | 7.3971e-05
|  | 3131.0631 | 1.3961 | 0.00024085 |  | 2781.8146 | 1.6193 | 6.9475e-05
|  | 3131.0031 | 1.3961 | 0.00022397 |  | 2781.7546 | 1.6193 | 6.4402e-05
|  | 3130.9431 | 1.3961 | 0.00020348 |  | 2781.6946 | 1.6193 | 5.7833e-05
|  | 3130.8831 | 1.3961 | 0.00018493 |  | 2781.6346 | 1.6193 | 4.9079e-05
|  | 3130.8231 | 1.3961 | 0.00017257 |  | 2781.5746 | 1.6193 | 3.758e-05
|  | 3130.7631 | 1.396 | 0.00016837 |  | 2781.5146 | 1.6193 | 2.4046e-05
|  | 3130.7031 | 1.396 | 0.00017171 |  | 2781.4546 | 1.6193 | 1.0292e-05
|  | 3130.6431 | 1.396 | 0.0001809 |  | 2781.3946 | 1.6193 | -1.1998e-06
|  | 3130.5831 | 1.396 | 0.00019393 |  | 2781.3346 | 1.6193 | -8.0528e-06
|  | 3130.5231 | 1.396 | 0.00020948 |  | 2781.2746 | 1.6193 | -9.0742e-06
|  | 3130.4631 | 1.396 | 0.00022623 |  | 2781.2146 | 1.6193 | -4.7116e-06
|  | 3130.4031 | 1.396 | 0.00024254 |  | 2781.1546 | 1.6193 | 3.3196e-06
|  | 3130.3431 | 1.396 | 0.00025428 |  | 2781.0946 | 1.6193 | 1.1403e-05
|  | 3130.2831 | 1.396 | 0.00026221 |  | 2781.0346 | 1.6193 | 1.7098e-05
|  | 3130.2231 | 1.396 | 0.00026337 |  | 2780.9746 | 1.6193 | 1.8505e-05
|  | 3130.1631 | 1.396 | 0.00025627 |  | 2780.9146 | 1.6193 | 1.5787e-05
|  | 3130.1031 | 1.396 | 0.00024401 |  | 2780.8546 | 1.6193 | 1.0542e-05
|  | 3130.0431 | 1.396 | 0.0002315 |  | 2780.7946 | 1.6193 | 6.1973e-06
|  | 3129.9831 | 1.396 | 0.00022408 |  | 2780.7346 | 1.6192 | 4.1281e-06
|  | 3129.9231 | 1.396 | 0.00022521 |  | 2780.6746 | 1.6192 | 6.8291e-06
|  | 3129.8631 | 1.3959 | 0.00023455 |  | 2780.6146 | 1.6192 | 1.5834e-05
|  | 3129.8031 | 1.3959 | 0.00024761 |  | 2780.5546 | 1.6192 | 3.0705e-05
|  | 3129.7431 | 1.3959 | 0.00025787 |  | 2780.4946 | 1.6192 | 4.9982e-05
|  | 3129.6831 | 1.3959 | 0.00025999 |  | 2780.4346 | 1.6192 | 7.147e-05
|  | 3129.6231 | 1.396 | 0.000252 |  | 2780.3746 | 1.6192 | 9.2277e-05
|  | 3129.5631 | 1.396 | 0.00023684 |  | 2780.3146 | 1.6192 | 0.00011006
|  | 3129.5031 | 1.3959 | 0.00022151 |  | 2780.2546 | 1.6192 | 0.00012293
|  | 3129.4431 | 1.3959 | 0.00021372 |  | 2780.1946 | 1.6192 | 0.00012975
|  | 3129.3831 | 1.3959 | 0.00021888 |  | 2780.1346 | 1.6193 | 0.00012975
|  | 3129.3231 | 1.3959 | 0.00023792 |  | 2780.0746 | 1.6193 | 0.00012316
|  | 3129.2631 | 1.3958 | 0.00026655 |  | 2780.0146 | 1.6193 | 0.00011113
|  | 3129.2031 | 1.3958 | 0.00029781 |  | 2779.9546 | 1.6193 | 9.5401e-05
|  | 3129.1431 | 1.3958 | 0.00032528 |  | 2779.8945 | 1.6193 | 7.8194e-05
|  | 3129.0831 | 1.3959 | 0.00034464 |  | 2779.8345 | 1.6193 | 6.1855e-05
|  | 3129.0231 | 1.3959 | 0.00035556 |  | 2779.7745 | 1.6193 | 4.8713e-05
|  | 3128.9631 | 1.3959 | 0.00036027 |  | 2779.7145 | 1.6193 | 4.0821e-05
|  | 3128.9031 | 1.3959 | 0.00036139 |  | 2779.6545 | 1.6193 | 3.9435e-05
|  | 3128.8431 | 1.3959 | 0.0003598 |  | 2779.5945 | 1.6193 | 4.4969e-05
|  | 3128.7831 | 1.396 | 0.0003541 |  | 2779.5345 | 1.6192 | 5.6716e-05
|  | 3128.7231 | 1.396 | 0.00034097 |  | 2779.4745 | 1.6192 | 7.2919e-05
|  | 3128.6631 | 1.396 | 0.00031707 |  | 2779.4145 | 1.6192 | 9.0868e-05
|  | 3128.6031 | 1.396 | 0.0002824 |  | 2779.3545 | 1.6193 | 0.00010722
|  | 3128.5431 | 1.396 | 0.00024015 |  | 2779.2945 | 1.6193 | 0.00011873
|  | 3128.4831 | 1.396 | 0.00019669 |  | 2779.2345 | 1.6193 | 0.00012277
|  | 3128.4231 | 1.396 | 0.00015972 |  | 2779.1745 | 1.6193 | 0.00011819
|  | 3128.3631 | 1.3959 | 0.00013569 |  | 2779.1145 | 1.6193 | 0.00010524
|  | 3128.3031 | 1.3959 | 0.00012824 |  | 2779.0545 | 1.6193 | 8.5646e-05
|  | 3128.2431 | 1.3958 | 0.00013721 |  | 2778.9945 | 1.6194 | 6.2289e-05
|  | 3128.1831 | 1.3958 | 0.00015877 |  | 2778.9345 | 1.6194 | 3.8313e-05
|  | 3128.1231 | 1.3958 | 0.00018553 |  | 2778.8745 | 1.6193 | 1.6637e-05
|  | 3128.0631 | 1.3958 | 0.00021222 |  | 2778.8145 | 1.6193 | -3.6265e-07
|  | 3128.0031 | 1.3958 | 0.00023791 |  | 2778.7545 | 1.6193 | -1.1275e-05
|  | 3127.9431 | 1.3958 | 0.00025531 |  | 2778.6945 | 1.6193 | -1.5533e-05
|  | 3127.8831 | 1.3958 | 0.0002607 |  | 2778.6345 | 1.6193 | -1.2714e-05
|  | 3127.8231 | 1.3958 | 0.0002532 |  | 2778.5745 | 1.6192 | -4.2013e-06
|  | 3127.7631 | 1.3959 | 0.00023479 |  | 2778.5145 | 1.6192 | 9.3165e-06
|  | 3127.7031 | 1.3959 | 0.00020994 |  | 2778.4545 | 1.6192 | 2.8663e-05
|  | 3127.6431 | 1.3958 | 0.00018522 |  | 2778.3945 | 1.6192 | 5.0783e-05
|  | 3127.5831 | 1.3958 | 0.0001683 |  | 2778.3345 | 1.6192 | 7.2687e-05
|  | 3127.5231 | 1.3958 | 0.00016458 |  | 2778.2745 | 1.6192 | 9.1276e-05
|  | 3127.4631 | 1.3957 | 0.000176 |  | 2778.2145 | 1.6193 | 0.00010368
|  | 3127.4031 | 1.3957 | 0.00019938 |  | 2778.1545 | 1.6193 | 0.00010743
|  | 3127.3431 | 1.3957 | 0.00022798 |  | 2778.0945 | 1.6193 | 0.00010217
|  | 3127.2831 | 1.3957 | 0.00025287 |  | 2778.0345 | 1.6193 | 8.8974e-05
|  | 3127.2231 | 1.3957 | 0.00026614 |  | 2777.9745 | 1.6193 | 7.0257e-05
|  | 3127.1631 | 1.3958 | 0.00026428 |  | 2777.9145 | 1.6193 | 4.8934e-05
|  | 3127.1031 | 1.3958 | 0.00024782 |  | 2777.8545 | 1.6193 | 2.7582e-05
|  | 3127.0431 | 1.3958 | 0.00022155 |  | 2777.7945 | 1.6193 | 7.96e-06
|  | 3126.9831 | 1.3958 | 0.00019195 |  | 2777.7345 | 1.6193 | -9.3814e-06
|  | 3126.9231 | 1.3958 | 0.00016438 |  | 2777.6745 | 1.6193 | -2.4868e-05
|  | 3126.8631 | 1.3958 | 0.00014197 |  | 2777.6145 | 1.6193 | -3.915e-05
|  | 3126.8031 | 1.3957 | 0.00012552 |  | 2777.5545 | 1.6193 | -5.2193e-05
|  | 3126.7431 | 1.3957 | 0.00011417 |  | 2777.4945 | 1.6193 | -6.2998e-05
|  | 3126.6831 | 1.3957 | 0.00010808 |  | 2777.4345 | 1.6192 | -6.969e-05
|  | 3126.6231 | 1.3956 | 0.00010831 |  | 2777.3745 | 1.6192 | -6.9732e-05
|  | 3126.5631 | 1.3956 | 0.00011752 |  | 2777.3145 | 1.6192 | -6.0753e-05
|  | 3126.5031 | 1.3956 | 0.00013816 |  | 2777.2545 | 1.6192 | -4.2258e-05
|  | 3126.4431 | 1.3955 | 0.00017084 |  | 2777.1945 | 1.6191 | -1.5387e-05
|  | 3126.3831 | 1.3955 | 0.00021285 |  | 2777.1345 | 1.6191 | 1.6702e-05
|  | 3126.3231 | 1.3955 | 0.00025855 |  | 2777.0745 | 1.6191 | 4.9528e-05
|  | 3126.2631 | 1.3955 | 0.00030073 |  | 2777.0145 | 1.6192 | 7.8631e-05
|  | 3126.2031 | 1.3955 | 0.00033233 |  | 2776.9545 | 1.6192 | 0.00010027
|  | 3126.143 | 1.3956 | 0.00034918 |  | 2776.8945 | 1.6192 | 0.0001126
|  | 3126.083 | 1.3956 | 0.0003498 |  | 2776.8345 | 1.6192 | 0.00011608
|  | 3126.023 | 1.3956 | 0.00033577 |  | 2776.7745 | 1.6192 | 0.00011263
|  | 3125.963 | 1.3957 | 0.00031073 |  | 2776.7145 | 1.6193 | 0.00010545
|  | 3125.903 | 1.3957 | 0.0002804 |  | 2776.6545 | 1.6193 | 9.7307e-05
|  | 3125.843 | 1.3957 | 0.0002499 |  | 2776.5945 | 1.6193 | 8.9856e-05
|  | 3125.783 | 1.3957 | 0.0002183 |  | 2776.5345 | 1.6193 | 8.3509e-05
|  | 3125.723 | 1.3956 | 0.00019217 |  | 2776.4745 | 1.6193 | 7.7398e-05
|  | 3125.663 | 1.3956 | 0.000172 |  | 2776.4145 | 1.6193 | 7.0044e-05
|  | 3125.603 | 1.3956 | 0.00016093 |  | 2776.3545 | 1.6193 | 6.0552e-05
|  | 3125.543 | 1.3956 | 0.00015888 |  | 2776.2945 | 1.6193 | 4.9734e-05
|  | 3125.483 | 1.3955 | 0.00016531 |  | 2776.2345 | 1.6193 | 3.8427e-05
|  | 3125.423 | 1.3955 | 0.00017761 |  | 2776.1745 | 1.6193 | 2.6297e-05
|  | 3125.363 | 1.3955 | 0.00019321 |  | 2776.1145 | 1.6193 | 1.6614e-05
|  | 3125.303 | 1.3955 | 0.00020961 |  | 2776.0545 | 1.6193 | 1.0102e-05
|  | 3125.243 | 1.3954 | 0.00022566 |  | 2775.9945 | 1.6193 | 6.6945e-06
|  | 3125.183 | 1.3954 | 0.00024141 |  | 2775.9345 | 1.6193 | 4.7548e-06
|  | 3125.123 | 1.3954 | 0.00025728 |  | 2775.8745 | 1.6193 | 2.102e-06
|  | 3125.063 | 1.3954 | 0.00027449 |  | 2775.8145 | 1.6193 | -3.269e-06
|  | 3125.003 | 1.3954 | 0.00029241 |  | 2775.7545 | 1.6193 | -1.1998e-05
|  | 3124.943 | 1.3954 | 0.00030917 |  | 2775.6945 | 1.6193 | -2.3378e-05
|  | 3124.883 | 1.3954 | 0.00032287 |  | 2775.6345 | 1.6192 | -3.4898e-05
|  | 3124.823 | 1.3954 | 0.00033273 |  | 2775.5745 | 1.6192 | -4.2724e-05
|  | 3124.763 | 1.3954 | 0.00033879 |  | 2775.5145 | 1.6192 | -4.3485e-05
|  | 3124.703 | 1.3954 | 0.000343 |  | 2775.4545 | 1.6192 | -3.4944e-05
|  | 3124.643 | 1.3955 | 0.00034702 |  | 2775.3945 | 1.6192 | -1.6145e-05
|  | 3124.583 | 1.3955 | 0.00035216 |  | 2775.3345 | 1.6191 | 1.1368e-05
|  | 3124.523 | 1.3955 | 0.00035729 |  | 2775.2745 | 1.6191 | 4.4402e-05
|  | 3124.463 | 1.3955 | 0.00036013 |  | 2775.2145 | 1.6191 | 7.8111e-05
|  | 3124.403 | 1.3955 | 0.00035657 |  | 2775.1545 | 1.6192 | 0.00010758
|  | 3124.343 | 1.3955 | 0.00034574 |  | 2775.0945 | 1.6192 | 0.00012825
|  | 3124.283 | 1.3955 | 0.00032799 |  | 2775.0345 | 1.6192 | 0.00013689
|  | 3124.223 | 1.3955 | 0.00030723 |  | 2774.9745 | 1.6193 | 0.00013245
|  | 3124.163 | 1.3955 | 0.00028979 |  | 2774.9145 | 1.6193 | 0.00011542
|  | 3124.103 | 1.3955 | 0.00027964 |  | 2774.8545 | 1.6193 | 8.9132e-05
|  | 3124.043 | 1.3955 | 0.0002776 |  | 2774.7945 | 1.6193 | 5.7478e-05
|  | 3123.983 | 1.3955 | 0.00028108 |  | 2774.7345 | 1.6193 | 2.5221e-05
|  | 3123.923 | 1.3955 | 0.00028392 |  | 2774.6745 | 1.6193 | -3.2913e-06
|  | 3123.863 | 1.3955 | 0.00027966 |  | 2774.6145 | 1.6193 | -2.4599e-05
|  | 3123.803 | 1.3955 | 0.00026476 |  | 2774.5545 | 1.6193 | -3.6989e-05
|  | 3123.743 | 1.3955 | 0.00024001 |  | 2774.4945 | 1.6192 | -3.979e-05
|  | 3123.683 | 1.3955 | 0.00021034 |  | 2774.4345 | 1.6192 | -3.3937e-05
|  | 3123.623 | 1.3955 | 0.00018314 |  | 2774.3745 | 1.6192 | -2.1093e-05
|  | 3123.563 | 1.3954 | 0.0001646 |  | 2774.3145 | 1.6192 | -3.2739e-06
|  | 3123.503 | 1.3954 | 0.00015491 |  | 2774.2545 | 1.6192 | 1.7416e-05
|  | 3123.443 | 1.3954 | 0.00015648 |  | 2774.1945 | 1.6192 | 3.858e-05
|  | 3123.383 | 1.3953 | 0.00016478 |  | 2774.1345 | 1.6192 | 5.7843e-05
|  | 3123.323 | 1.3953 | 0.00017702 |  | 2774.0745 | 1.6192 | 7.329e-05
|  | 3123.263 | 1.3953 | 0.00019095 |  | 2774.0145 | 1.6192 | 8.2913e-05
|  | 3123.203 | 1.3953 | 0.00020664 |  | 2773.9545 | 1.6192 | 8.6124e-05
|  | 3123.143 | 1.3953 | 0.00022497 |  | 2773.8945 | 1.6192 | 8.2855e-05
|  | 3123.083 | 1.3953 | 0.00024622 |  | 2773.8345 | 1.6193 | 7.2966e-05
|  | 3123.023 | 1.3953 | 0.00026776 |  | 2773.7745 | 1.6193 | 5.8468e-05
|  | 3122.963 | 1.3953 | 0.00028337 |  | 2773.7145 | 1.6193 | 4.184e-05
|  | 3122.903 | 1.3953 | 0.00028727 |  | 2773.6545 | 1.6193 | 2.6057e-05
|  | 3122.843 | 1.3953 | 0.00027322 |  | 2773.5945 | 1.6193 | 1.303e-05
|  | 3122.783 | 1.3953 | 0.00024165 |  | 2773.5345 | 1.6193 | 4.5309e-06
|  | 3122.723 | 1.3953 | 0.00019872 |  | 2773.4745 | 1.6193 | 8.2456e-07
|  | 3122.663 | 1.3953 | 0.00015505 |  | 2773.4145 | 1.6192 | 8.7797e-07
|  | 3122.603 | 1.3953 | 0.0001231 |  | 2773.3545 | 1.6192 | 3.224e-06
|  | 3122.543 | 1.3952 | 0.00011228 |  | 2773.2945 | 1.6192 | 5.2189e-06
|  | 3122.483 | 1.3951 | 0.00012694 |  | 2773.2345 | 1.6192 | 4.7991e-06
|  | 3122.423 | 1.3951 | 0.00016385 |  | 2773.1745 | 1.6193 | 3.3193e-07
|  | 3122.363 | 1.395 | 0.00021409 |  | 2773.1145 | 1.6193 | -9.2173e-06
|  | 3122.303 | 1.395 | 0.00026809 |  | 2773.0545 | 1.6193 | -2.2577e-05
|  | 3122.243 | 1.395 | 0.00031532 |  | 2772.9945 | 1.6192 | -3.7755e-05
|  | 3122.183 | 1.3951 | 0.00035053 |  | 2772.9345 | 1.6192 | -5.1913e-05
|  | 3122.123 | 1.3951 | 0.00037241 |  | 2772.8745 | 1.6192 | -6.0844e-05
|  | 3122.063 | 1.3951 | 0.00038194 |  | 2772.8145 | 1.6192 | -6.2456e-05
|  | 3122.003 | 1.3951 | 0.0003824 |  | 2772.7545 | 1.6192 | -5.5849e-05
|  | 3121.943 | 1.3951 | 0.00037756 |  | 2772.6945 | 1.6192 | -4.2852e-05
|  | 3121.883 | 1.3951 | 0.00037064 |  | 2772.6345 | 1.6192 | -2.6621e-05
|  | 3121.823 | 1.3951 | 0.00036426 |  | 2772.5745 | 1.6192 | -1.2015e-05
|  | 3121.763 | 1.3951 | 0.00036001 |  | 2772.5145 | 1.6192 | -3.4402e-06
|  | 3121.703 | 1.3951 | 0.00036061 |  | 2772.4545 | 1.6192 | -2.8734e-06
|  | 3121.643 | 1.3951 | 0.00036539 |  | 2772.3945 | 1.6192 | -9.9758e-06
|  | 3121.583 | 1.3951 | 0.00037395 |  | 2772.3345 | 1.6192 | -2.169e-05
|  | 3121.523 | 1.3951 | 0.00038311 |  | 2772.2745 | 1.6192 | -3.3605e-05
|  | 3121.463 | 1.3951 | 0.000389 |  | 2772.2145 | 1.6192 | -4.1267e-05
|  | 3121.403 | 1.3951 | 0.00038861 |  | 2772.1545 | 1.6191 | -4.1537e-05
|  | 3121.343 | 1.3952 | 0.00038093 |  | 2772.0945 | 1.6191 | -3.3754e-05
|  | 3121.283 | 1.3952 | 0.00036944 |  | 2772.0345 | 1.6191 | -1.9477e-05
|  | 3121.223 | 1.3952 | 0.00035541 |  | 2771.9745 | 1.6191 | -1.4251e-06
|  | 3121.163 | 1.3952 | 0.00034374 |  | 2771.9145 | 1.6191 | 1.7595e-05
|  | 3121.103 | 1.3951 | 0.00033932 |  | 2771.8545 | 1.6191 | 3.4625e-05
|  | 3121.043 | 1.3951 | 0.00034267 |  | 2771.7945 | 1.6191 | 4.8314e-05
|  | 3120.983 | 1.3951 | 0.00035169 |  | 2771.7345 | 1.6191 | 5.8264e-05
|  | 3120.923 | 1.3951 | 0.0003616 |  | 2771.6745 | 1.6192 | 6.3362e-05
|  | 3120.863 | 1.3951 | 0.00036732 |  | 2771.6145 | 1.6192 | 6.4728e-05
|  | 3120.803 | 1.3951 | 0.00036437 |  | 2771.5545 | 1.6192 | 6.0798e-05
|  | 3120.743 | 1.3952 | 0.00035228 |  | 2771.4945 | 1.6192 | 5.1264e-05
|  | 3120.683 | 1.3952 | 0.00033328 |  | 2771.4345 | 1.6192 | 3.6439e-05
|  | 3120.623 | 1.3952 | 0.00031114 |  | 2771.3745 | 1.6192 | 1.8201e-05
|  | 3120.563 | 1.3952 | 0.00029003 |  | 2771.3145 | 1.6192 | -6.5496e-07
|  | 3120.503 | 1.3952 | 0.00027237 |  | 2771.2545 | 1.6192 | -1.6612e-05
|  | 3120.443 | 1.3951 | 0.00025847 |  | 2771.1945 | 1.6192 | -2.6634e-05
|  | 3120.383 | 1.3951 | 0.00024641 |  | 2771.1345 | 1.6192 | -2.9531e-05
|  | 3120.323 | 1.3951 | 0.00023356 |  | 2771.0745 | 1.6191 | -2.5774e-05
|  | 3120.263 | 1.3951 | 0.00021781 |  | 2771.0144 | 1.6191 | -1.7613e-05
|  | 3120.203 | 1.3951 | 0.00019815 |  | 2770.9544 | 1.6191 | -7.9722e-06
|  | 3120.143 | 1.3951 | 0.00017582 |  | 2770.8944 | 1.6191 | 3.1842e-08
|  | 3120.083 | 1.3951 | 0.00015289 |  | 2770.8344 | 1.6191 | 5.2628e-06
|  | 3120.023 | 1.395 | 0.00013264 |  | 2770.7744 | 1.6191 | 7.5065e-06
|  | 3119.963 | 1.395 | 0.0001187 |  | 2770.7144 | 1.6191 | 7.9702e-06
|  | 3119.903 | 1.395 | 0.00011382 |  | 2770.6544 | 1.6191 | 8.2581e-06
|  | 3119.843 | 1.3949 | 0.00011947 |  | 2770.5944 | 1.6191 | 9.4403e-06
|  | 3119.783 | 1.3949 | 0.00013606 |  | 2770.5344 | 1.6191 | 1.1074e-05
|  | 3119.723 | 1.3948 | 0.00016098 |  | 2770.4744 | 1.6191 | 1.1996e-05
|  | 3119.663 | 1.3948 | 0.00019096 |  | 2770.4144 | 1.6191 | 1.0727e-05
|  | 3119.603 | 1.3948 | 0.00022042 |  | 2770.3544 | 1.6191 | 6.2695e-06
|  | 3119.543 | 1.3948 | 0.00024427 |  | 2770.2944 | 1.6191 | -5.7872e-07
|  | 3119.483 | 1.3948 | 0.00025809 |  | 2770.2344 | 1.6191 | -7.6202e-06
|  | 3119.423 | 1.3948 | 0.00026035 |  | 2770.1744 | 1.6191 | -1.1284e-05
|  | 3119.363 | 1.3948 | 0.00025307 |  | 2770.1144 | 1.6191 | -7.9161e-06
|  | 3119.303 | 1.3948 | 0.00024 |  | 2770.0544 | 1.6191 | 4.7734e-06
|  | 3119.243 | 1.3948 | 0.00022742 |  | 2769.9944 | 1.619 | 2.6722e-05
|  | 3119.183 | 1.3948 | 0.00022126 |  | 2769.9344 | 1.619 | 5.54e-05
|  | 3119.123 | 1.3948 | 0.0002254 |  | 2769.8744 | 1.619 | 8.5697e-05
|  | 3119.063 | 1.3947 | 0.00023907 |  | 2769.8144 | 1.6191 | 0.00011169
|  | 3119.003 | 1.3947 | 0.00026085 |  | 2769.7544 | 1.6191 | 0.00012874
|  | 3118.943 | 1.3947 | 0.00028895 |  | 2769.6944 | 1.6191 | 0.0001341
|  | 3118.883 | 1.3947 | 0.00031817 |  | 2769.6344 | 1.6191 | 0.00012824
|  | 3118.823 | 1.3947 | 0.00034367 |  | 2769.5744 | 1.6192 | 0.00011451
|  | 3118.763 | 1.3947 | 0.00036266 |  | 2769.5144 | 1.6192 | 9.6956e-05
|  | 3118.703 | 1.3947 | 0.00037389 |  | 2769.4544 | 1.6192 | 8.2082e-05
|  | 3118.643 | 1.3947 | 0.0003781 |  | 2769.3944 | 1.6192 | 6.7695e-05
|  | 3118.583 | 1.3947 | 0.00037665 |  | 2769.3344 | 1.6192 | 5.6089e-05
|  | 3118.523 | 1.3948 | 0.00037157 |  | 2769.2744 | 1.6192 | 4.5902e-05
|  | 3118.463 | 1.3948 | 0.00036519 |  | 2769.2144 | 1.6192 | 3.517e-05
|  | 3118.403 | 1.3948 | 0.00035943 |  | 2769.1544 | 1.6192 | 2.2839e-05
|  | 3118.343 | 1.3948 | 0.00035594 |  | 2769.0944 | 1.6192 | 9.8012e-06
|  | 3118.283 | 1.3947 | 0.00035559 |  | 2769.0344 | 1.6191 | -1.0826e-06
|  | 3118.223 | 1.3947 | 0.00035778 |  | 2768.9744 | 1.6191 | -5.3739e-06
|  | 3118.163 | 1.3947 | 0.00036143 |  | 2768.9144 | 1.6191 | -7.3053e-08
|  | 3118.103 | 1.3947 | 0.0003648 |  | 2768.8544 | 1.6191 | 1.5863e-05
|  | 3118.043 | 1.3948 | 0.00036578 |  | 2768.7944 | 1.6191 | 3.9472e-05
|  | 3117.983 | 1.3948 | 0.00036329 |  | 2768.7344 | 1.6191 | 6.5157e-05
|  | 3117.923 | 1.3948 | 0.00035619 |  | 2768.6744 | 1.6191 | 8.5924e-05
|  | 3117.863 | 1.3948 | 0.00034443 |  | 2768.6144 | 1.6191 | 9.6396e-05
|  | 3117.803 | 1.3948 | 0.00032916 |  | 2768.5544 | 1.6191 | 9.4741e-05
|  | 3117.743 | 1.3948 | 0.00031125 |  | 2768.4944 | 1.6191 | 8.3564e-05
|  | 3117.683 | 1.3948 | 0.00029111 |  | 2768.4344 | 1.6191 | 6.8833e-05
|  | 3117.623 | 1.3948 | 0.00026897 |  | 2768.3744 | 1.6191 | 5.7451e-05
|  | 3117.563 | 1.3948 | 0.00024473 |  | 2768.3144 | 1.6191 | 5.4779e-05
|  | 3117.503 | 1.3948 | 0.00021837 |  | 2768.2544 | 1.6191 | 6.2551e-05
|  | 3117.443 | 1.3948 | 0.00019036 |  | 2768.1944 | 1.6191 | 7.7687e-05
|  | 3117.383 | 1.3947 | 0.0001618 |  | 2768.1344 | 1.6191 | 9.4472e-05
|  | 3117.323 | 1.3947 | 0.00013456 |  | 2768.0744 | 1.6191 | 0.00010649
|  | 3117.263 | 1.3947 | 0.00011074 |  | 2768.0144 | 1.6191 | 0.00010938
|  | 3117.203 | 1.3946 | 9.3222e-05 |  | 2767.9544 | 1.6192 | 0.0001019
|  | 3117.143 | 1.3946 | 8.3726e-05 |  | 2767.8944 | 1.6192 | 8.6582e-05
|  | 3117.083 | 1.3945 | 8.4209e-05 |  | 2767.8344 | 1.6192 | 6.8423e-05
|  | 3117.023 | 1.3945 | 9.4787e-05 |  | 2767.7744 | 1.6192 | 5.2883e-05
|  | 3116.963 | 1.3945 | 0.00011512 |  | 2767.7144 | 1.6192 | 4.3512e-05
|  | 3116.903 | 1.3944 | 0.00014346 |  | 2767.6544 | 1.6191 | 4.1331e-05
|  | 3116.843 | 1.3944 | 0.00017656 |  | 2767.5944 | 1.6191 | 4.5343e-05
|  | 3116.783 | 1.3944 | 0.00020785 |  | 2767.5344 | 1.6191 | 5.2384e-05
|  | 3116.723 | 1.3944 | 0.00023689 |  | 2767.4744 | 1.6191 | 6.0152e-05
|  | 3116.663 | 1.3944 | 0.00026082 |  | 2767.4144 | 1.6191 | 6.6975e-05
|  | 3116.603 | 1.3944 | 0.00027526 |  | 2767.3544 | 1.6191 | 7.2724e-05
|  | 3116.543 | 1.3944 | 0.00027915 |  | 2767.2944 | 1.6191 | 7.7664e-05
|  | 3116.483 | 1.3944 | 0.00027248 |  | 2767.2344 | 1.6191 | 8.2235e-05
|  | 3116.423 | 1.3944 | 0.00025717 |  | 2767.1744 | 1.6192 | 8.5448e-05
|  | 3116.363 | 1.3944 | 0.00023585 |  | 2767.1144 | 1.6192 | 8.7315e-05
|  | 3116.303 | 1.3944 | 0.00021214 |  | 2767.0544 | 1.6192 | 8.5941e-05
|  | 3116.243 | 1.3944 | 0.00018953 |  | 2766.9944 | 1.6192 | 7.9704e-05
|  | 3116.183 | 1.3944 | 0.00017181 |  | 2766.9344 | 1.6192 | 6.8336e-05
|  | 3116.123 | 1.3943 | 0.00016307 |  | 2766.8744 | 1.6192 | 5.2546e-05
|  | 3116.063 | 1.3943 | 0.00016627 |  | 2766.8144 | 1.6192 | 3.4628e-05
|  | 3116.003 | 1.3943 | 0.00018338 |  | 2766.7544 | 1.6192 | 1.7446e-05
|  | 3115.943 | 1.3942 | 0.00021358 |  | 2766.6944 | 1.6192 | 3.09e-06
|  | 3115.883 | 1.3942 | 0.00025282 |  | 2766.6344 | 1.6192 | -7.5564e-06
|  | 3115.823 | 1.3942 | 0.0002944 |  | 2766.5744 | 1.6192 | -1.4667e-05
|  | 3115.763 | 1.3942 | 0.00032978 |  | 2766.5144 | 1.6192 | -2.0034e-05
|  | 3115.703 | 1.3942 | 0.000351 |  | 2766.4544 | 1.6192 | -2.5427e-05
|  | 3115.643 | 1.3943 | 0.00035398 |  | 2766.3944 | 1.6191 | -3.2027e-05
|  | 3115.583 | 1.3943 | 0.00033923 |  | 2766.3344 | 1.6191 | -3.9897e-05
|  | 3115.523 | 1.3943 | 0.00031277 |  | 2766.2744 | 1.6191 | -4.7036e-05
|  | 3115.463 | 1.3943 | 0.00028499 |  | 2766.2144 | 1.6191 | -5.0709e-05
|  | 3115.403 | 1.3942 | 0.00026627 |  | 2766.1544 | 1.6191 | -4.7862e-05
|  | 3115.343 | 1.3942 | 0.00026428 |  | 2766.0944 | 1.619 | -3.5846e-05
|  | 3115.283 | 1.3942 | 0.00028134 |  | 2766.0344 | 1.619 | -1.4224e-05
|  | 3115.223 | 1.3941 | 0.00031373 |  | 2765.9744 | 1.619 | 1.5217e-05
|  | 3115.163 | 1.3941 | 0.00035277 |  | 2765.9144 | 1.619 | 4.8853e-05
|  | 3115.103 | 1.3941 | 0.00038843 |  | 2765.8544 | 1.619 | 8.1619e-05
|  | 3115.043 | 1.3942 | 0.00041167 |  | 2765.7944 | 1.619 | 0.00010834
|  | 3114.983 | 1.3942 | 0.00041786 |  | 2765.7344 | 1.6191 | 0.00012515
|  | 3114.923 | 1.3942 | 0.00040687 |  | 2765.6744 | 1.6191 | 0.00013054
|  | 3114.863 | 1.3942 | 0.00038249 |  | 2765.6144 | 1.6191 | 0.00012492
|  | 3114.803 | 1.3942 | 0.0003512 |  | 2765.5544 | 1.6191 | 0.00011055
|  | 3114.743 | 1.3942 | 0.00031905 |  | 2765.4944 | 1.6192 | 9.1333e-05
|  | 3114.683 | 1.3942 | 0.0002905 |  | 2765.4344 | 1.6192 | 7.0689e-05
|  | 3114.623 | 1.3942 | 0.00026817 |  | 2765.3744 | 1.6192 | 5.191e-05
|  | 3114.563 | 1.3942 | 0.00025205 |  | 2765.3144 | 1.6192 | 3.7402e-05
|  | 3114.503 | 1.3941 | 0.00024115 |  | 2765.2544 | 1.6191 | 2.8392e-05
|  | 3114.443 | 1.3941 | 0.00023485 |  | 2765.1944 | 1.6191 | 2.5455e-05
|  | 3114.383 | 1.3941 | 0.00023585 |  | 2765.1344 | 1.6191 | 2.8319e-05
|  | 3114.323 | 1.3941 | 0.00024224 |  | 2765.0744 | 1.6191 | 3.5754e-05
|  | 3114.263 | 1.394 | 0.00025397 |  | 2765.0144 | 1.6191 | 4.5526e-05
|  | 3114.203 | 1.394 | 0.00027197 |  | 2764.9544 | 1.6191 | 5.4649e-05
|  | 3114.143 | 1.394 | 0.00029492 |  | 2764.8944 | 1.6191 | 5.9739e-05
|  | 3114.083 | 1.394 | 0.00032034 |  | 2764.8344 | 1.6191 | 5.9912e-05
|  | 3114.023 | 1.394 | 0.00034428 |  | 2764.7744 | 1.6191 | 5.3434e-05
|  | 3113.963 | 1.394 | 0.0003629 |  | 2764.7144 | 1.6191 | 4.1021e-05
|  | 3113.903 | 1.394 | 0.00037242 |  | 2764.6544 | 1.6191 | 2.5835e-05
|  | 3113.843 | 1.394 | 0.00037077 |  | 2764.5944 | 1.6191 | 1.1736e-05
|  | 3113.783 | 1.394 | 0.00035898 |  | 2764.5344 | 1.6191 | 2.38e-06
|  | 3113.723 | 1.394 | 0.00033961 |  | 2764.4744 | 1.6191 | -2.3755e-07
|  | 3113.663 | 1.394 | 0.00031695 |  | 2764.4144 | 1.6191 | 3.0112e-06
|  | 3113.603 | 1.394 | 0.00029606 |  | 2764.3544 | 1.6191 | 9.0363e-06
|  | 3113.543 | 1.394 | 0.00028024 |  | 2764.2944 | 1.6191 | 1.3945e-05
|  | 3113.483 | 1.394 | 0.00027085 |  | 2764.2344 | 1.6191 | 1.4735e-05
|  | 3113.423 | 1.394 | 0.00026645 |  | 2764.1744 | 1.6191 | 1.0652e-05
|  | 3113.363 | 1.394 | 0.00026375 |  | 2764.1144 | 1.6191 | 4.0158e-06
|  | 3113.303 | 1.3939 | 0.00025947 |  | 2764.0544 | 1.6191 | -1.2147e-06
|  | 3113.243 | 1.3939 | 0.00025129 |  | 2763.9944 | 1.6191 | -9.4312e-07
|  | 3113.183 | 1.3939 | 0.00023876 |  | 2763.9344 | 1.619 | 7.1083e-06
|  | 3113.123 | 1.3939 | 0.00022437 |  | 2763.8744 | 1.619 | 2.2454e-05
|  | 3113.063 | 1.3939 | 0.00021157 |  | 2763.8144 | 1.619 | 4.1856e-05
|  | 3113.003 | 1.3939 | 0.00020372 |  | 2763.7544 | 1.619 | 6.0691e-05
|  | 3112.943 | 1.3938 | 0.00020181 |  | 2763.6944 | 1.619 | 7.4868e-05
|  | 3112.883 | 1.3938 | 0.00020516 |  | 2763.6344 | 1.619 | 8.2496e-05
|  | 3112.823 | 1.3938 | 0.000211 |  | 2763.5744 | 1.6191 | 8.4337e-05
|  | 3112.763 | 1.3938 | 0.00021591 |  | 2763.5144 | 1.6191 | 8.318e-05
|  | 3112.703 | 1.3938 | 0.00021708 |  | 2763.4544 | 1.6191 | 8.247e-05
|  | 3112.643 | 1.3938 | 0.0002143 |  | 2763.3944 | 1.6191 | 8.487e-05
|  | 3112.583 | 1.3937 | 0.00020936 |  | 2763.3344 | 1.6191 | 9.083e-05
|  | 3112.523 | 1.3937 | 0.00020485 |  | 2763.2744 | 1.6191 | 9.8905e-05
|  | 3112.463 | 1.3937 | 0.00020308 |  | 2763.2144 | 1.6191 | 0.00010668
|  | 3112.403 | 1.3937 | 0.00020504 |  | 2763.1544 | 1.6191 | 0.00011153
|  | 3112.343 | 1.3936 | 0.00021012 |  | 2763.0944 | 1.6191 | 0.00011214
|  | 3112.283 | 1.3936 | 0.00021678 |  | 2763.0344 | 1.6191 | 0.00010853
|  | 3112.223 | 1.3936 | 0.00022327 |  | 2762.9744 | 1.6191 | 0.00010163
|  | 3112.163 | 1.3936 | 0.00022892 |  | 2762.9144 | 1.6191 | 9.3045e-05
|  | 3112.103 | 1.3936 | 0.00023554 |  | 2762.8544 | 1.6191 | 8.4002e-05
|  | 3112.043 | 1.3936 | 0.00024333 |  | 2762.7944 | 1.6191 | 7.5609e-05
|  | 3111.983 | 1.3935 | 0.00025296 |  | 2762.7344 | 1.6191 | 6.8746e-05
|  | 3111.923 | 1.3935 | 0.00026363 |  | 2762.6744 | 1.6191 | 6.3732e-05
|  | 3111.863 | 1.3935 | 0.00027348 |  | 2762.6144 | 1.6191 | 6.0994e-05
|  | 3111.803 | 1.3935 | 0.00027985 |  | 2762.5544 | 1.6191 | 6.0287e-05
|  | 3111.743 | 1.3935 | 0.00028101 |  | 2762.4944 | 1.6191 | 6.1302e-05
|  | 3111.683 | 1.3935 | 0.00027707 |  | 2762.4344 | 1.6191 | 6.228e-05
|  | 3111.623 | 1.3935 | 0.00027037 |  | 2762.3744 | 1.6191 | 6.0263e-05
|  | 3111.563 | 1.3935 | 0.00026444 |  | 2762.3144 | 1.6191 | 5.2943e-05
|  | 3111.503 | 1.3935 | 0.00026293 |  | 2762.2544 | 1.6191 | 3.9215e-05
|  | 3111.443 | 1.3935 | 0.00026792 |  | 2762.1943 | 1.6191 | 2.0143e-05
|  | 3111.383 | 1.3934 | 0.00027751 |  | 2762.1343 | 1.6191 | -1.7262e-07
|  | 3111.323 | 1.3934 | 0.00028918 |  | 2762.0743 | 1.6191 | -1.4962e-05
|  | 3111.263 | 1.3934 | 0.00029796 |  | 2762.0143 | 1.6191 | -1.8152e-05
|  | 3111.203 | 1.3934 | 0.0003005 |  | 2761.9543 | 1.619 | -5.7168e-06
|  | 3111.143 | 1.3934 | 0.00029497 |  | 2761.8943 | 1.619 | 2.2304e-05
|  | 3111.083 | 1.3934 | 0.00028234 |  | 2761.8343 | 1.619 | 6.1953e-05
|  | 3111.023 | 1.3934 | 0.00026571 |  | 2761.7743 | 1.619 | 0.00010472
|  | 3110.963 | 1.3934 | 0.00024852 |  | 2761.7143 | 1.619 | 0.00014136
|  | 3110.903 | 1.3934 | 0.00023329 |  | 2761.6543 | 1.619 | 0.00016427
|  | 3110.843 | 1.3934 | 0.00022205 |  | 2761.5943 | 1.6191 | 0.00016955
|  | 3110.783 | 1.3933 | 0.00021564 |  | 2761.5343 | 1.6191 | 0.00015797
|  | 3110.723 | 1.3933 | 0.00021413 |  | 2761.4743 | 1.6192 | 0.00013447
|  | 3110.663 | 1.3933 | 0.00021724 |  | 2761.4143 | 1.6192 | 0.00010565
|  | 3110.603 | 1.3933 | 0.00022368 |  | 2761.3543 | 1.6192 | 7.8081e-05
|  | 3110.543 | 1.3933 | 0.00023121 |  | 2761.2943 | 1.6192 | 5.6601e-05
|  | 3110.483 | 1.3933 | 0.00023657 |  | 2761.2343 | 1.6191 | 4.3106e-05
|  | 3110.423 | 1.3933 | 0.00023534 |  | 2761.1743 | 1.6191 | 3.6736e-05
|  | 3110.363 | 1.3933 | 0.00022369 |  | 2761.1143 | 1.6191 | 3.4869e-05
|  | 3110.303 | 1.3933 | 0.00019983 |  | 2761.0543 | 1.6191 | 3.4409e-05
|  | 3110.243 | 1.3932 | 0.00016577 |  | 2760.9943 | 1.6191 | 3.2921e-05
|  | 3110.183 | 1.3932 | 0.00012684 |  | 2760.9343 | 1.6191 | 2.9286e-05
|  | 3110.123 | 1.3932 | 9.2078e-05 |  | 2760.8743 | 1.6191 | 2.3718e-05
|  | 3110.063 | 1.3931 | 6.9855e-05 |  | 2760.8143 | 1.6191 | 1.7451e-05
|  | 3110.003 | 1.393 | 6.6869e-05 |  | 2760.7543 | 1.6191 | 1.2494e-05
|  | 3109.943 | 1.393 | 8.0761e-05 |  | 2760.6943 | 1.6191 | 1.0503e-05
|  | 3109.883 | 1.3929 | 0.00011253 |  | 2760.6343 | 1.6191 | 1.2357e-05
|  | 3109.823 | 1.3929 | 0.00015323 |  | 2760.5743 | 1.6191 | 1.8042e-05
|  | 3109.763 | 1.3929 | 0.00019329 |  | 2760.5143 | 1.6191 | 2.6567e-05
|  | 3109.703 | 1.3929 | 0.00022281 |  | 2760.4543 | 1.6191 | 3.6009e-05
|  | 3109.643 | 1.3929 | 0.00023674 |  | 2760.3943 | 1.6191 | 4.3769e-05
|  | 3109.583 | 1.3929 | 0.00023461 |  | 2760.3343 | 1.6191 | 4.898e-05
|  | 3109.523 | 1.3929 | 0.00022103 |  | 2760.2743 | 1.6191 | 5.1341e-05
|  | 3109.463 | 1.3929 | 0.00020368 |  | 2760.2143 | 1.6191 | 5.0147e-05
|  | 3109.403 | 1.3928 | 0.00019051 |  | 2760.1543 | 1.6191 | 4.7026e-05
|  | 3109.343 | 1.3928 | 0.00018707 |  | 2760.0943 | 1.6191 | 4.3873e-05
|  | 3109.283 | 1.3927 | 0.00019651 |  | 2760.0343 | 1.6191 | 4.3162e-05
|  | 3109.223 | 1.3927 | 0.00021745 |  | 2759.9743 | 1.619 | 4.5969e-05
|  | 3109.163 | 1.3927 | 0.00024653 |  | 2759.9143 | 1.619 | 5.3248e-05
|  | 3109.103 | 1.3927 | 0.00027862 |  | 2759.8543 | 1.619 | 6.3558e-05
|  | 3109.043 | 1.3926 | 0.00030912 |  | 2759.7943 | 1.619 | 7.5995e-05
|  | 3108.983 | 1.3926 | 0.00033278 |  | 2759.7343 | 1.619 | 8.9228e-05
|  | 3108.923 | 1.3926 | 0.00034892 |  | 2759.6743 | 1.619 | 0.00010107
|  | 3108.863 | 1.3926 | 0.00035682 |  | 2759.6143 | 1.6191 | 0.00011064
|  | 3108.803 | 1.3927 | 0.00035793 |  | 2759.5543 | 1.6191 | 0.00011751
|  | 3108.743 | 1.3926 | 0.0003551 |  | 2759.4943 | 1.6191 | 0.00012109
|  | 3108.683 | 1.3926 | 0.00035111 |  | 2759.4343 | 1.6191 | 0.00012085
|  | 3108.623 | 1.3926 | 0.00034728 |  | 2759.3743 | 1.6191 | 0.00011603
|  | 3108.563 | 1.3926 | 0.00034376 |  | 2759.3143 | 1.6191 | 0.00010647
|  | 3108.503 | 1.3926 | 0.00033973 |  | 2759.2543 | 1.6191 | 9.2198e-05
|  | 3108.443 | 1.3926 | 0.00033366 |  | 2759.1943 | 1.6192 | 7.3678e-05
|  | 3108.383 | 1.3926 | 0.00032502 |  | 2759.1343 | 1.6192 | 5.2569e-05
|  | 3108.323 | 1.3926 | 0.00031444 |  | 2759.0743 | 1.6192 | 3.054e-05
|  | 3108.263 | 1.3925 | 0.00030434 |  | 2759.0143 | 1.6192 | 9.436e-06
|  | 3108.203 | 1.3925 | 0.00029794 |  | 2758.9543 | 1.6191 | -8.6493e-06
|  | 3108.143 | 1.3925 | 0.00029759 |  | 2758.8943 | 1.6191 | -2.3044e-05
|  | 3108.083 | 1.3924 | 0.00030421 |  | 2758.8343 | 1.6191 | -3.3173e-05
|  | 3108.023 | 1.3924 | 0.0003163 |  | 2758.7743 | 1.6191 | -3.9005e-05
|  | 3107.963 | 1.3924 | 0.00033059 |  | 2758.7143 | 1.6191 | -4.1096e-05
|  | 3107.903 | 1.3924 | 0.00034366 |  | 2758.6543 | 1.6191 | -4.0337e-05
|  | 3107.843 | 1.3924 | 0.00035225 |  | 2758.5943 | 1.619 | -3.7184e-05
|  | 3107.783 | 1.3924 | 0.00035449 |  | 2758.5343 | 1.619 | -3.1993e-05
|  | 3107.723 | 1.3924 | 0.00035158 |  | 2758.4743 | 1.619 | -2.5366e-05
|  | 3107.663 | 1.3923 | 0.0003469 |  | 2758.4143 | 1.619 | -1.73e-05
|  | 3107.603 | 1.3923 | 0.00034054 |  | 2758.3543 | 1.619 | -7.2973e-06
|  | 3107.543 | 1.3923 | 0.00033459 |  | 2758.2943 | 1.619 | 4.2629e-06
|  | 3107.483 | 1.3923 | 0.00032964 |  | 2758.2343 | 1.619 | 1.7518e-05
|  | 3107.423 | 1.3922 | 0.00032501 |  | 2758.1743 | 1.619 | 3.1959e-05
|  | 3107.363 | 1.3922 | 0.00032085 |  | 2758.1143 | 1.619 | 4.6128e-05
|  | 3107.303 | 1.3922 | 0.00031807 |  | 2758.0543 | 1.619 | 5.7451e-05
|  | 3107.243 | 1.3921 | 0.00031923 |  | 2757.9943 | 1.619 | 6.8123e-05
|  | 3107.183 | 1.3921 | 0.00032753 |  | 2757.9343 | 1.619 | 7.5079e-05
|  | 3107.123 | 1.3921 | 0.00034578 |  | 2757.8743 | 1.619 | 7.7813e-05
|  | 3107.063 | 1.392 | 0.00037462 |  | 2757.8143 | 1.619 | 7.7299e-05
|  | 3107.003 | 1.392 | 0.0004121 |  | 2757.7543 | 1.619 | 7.4687e-05
|  | 3106.943 | 1.392 | 0.0004527 |  | 2757.6943 | 1.619 | 7.1596e-05
|  | 3106.883 | 1.392 | 0.00049046 |  | 2757.6343 | 1.619 | 6.9828e-05
|  | 3106.823 | 1.392 | 0.00051994 |  | 2757.5743 | 1.619 | 6.9691e-05
|  | 3106.763 | 1.392 | 0.0005369 |  | 2757.5143 | 1.619 | 7.0952e-05
|  | 3106.703 | 1.392 | 0.00054054 |  | 2757.4543 | 1.619 | 7.2907e-05
|  | 3106.643 | 1.3921 | 0.00053245 |  | 2757.3943 | 1.619 | 7.4609e-05
|  | 3106.583 | 1.3921 | 0.00051525 |  | 2757.3343 | 1.619 | 7.5815e-05
|  | 3106.523 | 1.3921 | 0.00049104 |  | 2757.2743 | 1.619 | 7.672e-05
|  | 3106.463 | 1.3921 | 0.00046203 |  | 2757.2143 | 1.619 | 7.8695e-05
|  | 3106.403 | 1.3921 | 0.00042933 |  | 2757.1543 | 1.619 | 8.2459e-05
|  | 3106.3429 | 1.3921 | 0.0003939 |  | 2757.0943 | 1.619 | 8.8634e-05
|  | 3106.2829 | 1.392 | 0.00035724 |  | 2757.0343 | 1.619 | 9.5904e-05
|  | 3106.2229 | 1.392 | 0.00032274 |  | 2756.9743 | 1.6191 | 0.0001024
|  | 3106.1629 | 1.3919 | 0.00029416 |  | 2756.9143 | 1.6191 | 0.00010512
|  | 3106.1029 | 1.3919 | 0.00027558 |  | 2756.8543 | 1.6191 | 0.00010138
|  | 3106.0429 | 1.3918 | 0.00026935 |  | 2756.7943 | 1.6191 | 8.9564e-05
|  | 3105.9829 | 1.3918 | 0.00027526 |  | 2756.7343 | 1.6191 | 7.0124e-05
|  | 3105.9229 | 1.3917 | 0.00029065 |  | 2756.6743 | 1.6191 | 4.5046e-05
|  | 3105.8629 | 1.3917 | 0.00031108 |  | 2756.6143 | 1.6191 | 1.7297e-05
|  | 3105.8029 | 1.3917 | 0.0003311 |  | 2756.5543 | 1.6191 | -8.8725e-06
|  | 3105.7429 | 1.3917 | 0.00034564 |  | 2756.4943 | 1.6191 | -3.0083e-05
|  | 3105.6829 | 1.3916 | 0.00035231 |  | 2756.4343 | 1.6191 | -4.3889e-05
|  | 3105.6229 | 1.3916 | 0.00035059 |  | 2756.3743 | 1.619 | -4.962e-05
|  | 3105.5629 | 1.3916 | 0.00034197 |  | 2756.3143 | 1.619 | -4.8037e-05
|  | 3105.5029 | 1.3916 | 0.00032885 |  | 2756.2543 | 1.619 | -3.9866e-05
|  | 3105.4429 | 1.3916 | 0.00031548 |  | 2756.1943 | 1.619 | -2.7083e-05
|  | 3105.3829 | 1.3915 | 0.00030627 |  | 2756.1343 | 1.619 | -1.0641e-05
|  | 3105.3229 | 1.3915 | 0.00030108 |  | 2756.0743 | 1.6189 | 8.7175e-06
|  | 3105.2629 | 1.3914 | 0.0003027 |  | 2756.0143 | 1.6189 | 3.0384e-05
|  | 3105.2029 | 1.3914 | 0.00031217 |  | 2755.9543 | 1.6189 | 5.4477e-05
|  | 3105.1429 | 1.3913 | 0.0003291 |  | 2755.8943 | 1.6189 | 7.9923e-05
|  | 3105.0829 | 1.3913 | 0.00035202 |  | 2755.8343 | 1.6189 | 0.00010194
|  | 3105.0229 | 1.3913 | 0.00037765 |  | 2755.7743 | 1.619 | 0.00012452
|  | 3104.9629 | 1.3912 | 0.00040343 |  | 2755.7143 | 1.619 | 0.00014262
|  | 3104.9029 | 1.3912 | 0.00042582 |  | 2755.6543 | 1.619 | 0.00015241
|  | 3104.8429 | 1.3912 | 0.00044143 |  | 2755.5943 | 1.619 | 0.00015232
|  | 3104.7829 | 1.3912 | 0.00044875 |  | 2755.5343 | 1.6191 | 0.00014236
|  | 3104.7229 | 1.3912 | 0.00044723 |  | 2755.4743 | 1.6191 | 0.00012478
|  | 3104.6629 | 1.3912 | 0.0004369 |  | 2755.4143 | 1.6191 | 0.00010346
|  | 3104.6029 | 1.3912 | 0.00041933 |  | 2755.3543 | 1.6191 | 8.322e-05
|  | 3104.5429 | 1.3912 | 0.00039751 |  | 2755.2943 | 1.6191 | 6.8154e-05
|  | 3104.4829 | 1.3911 | 0.00037494 |  | 2755.2343 | 1.6191 | 6.0212e-05
|  | 3104.4229 | 1.3911 | 0.00035523 |  | 2755.1743 | 1.6191 | 5.8558e-05
|  | 3104.3629 | 1.3911 | 0.00034168 |  | 2755.1143 | 1.6191 | 6.0158e-05
|  | 3104.3029 | 1.391 | 0.00033681 |  | 2755.0543 | 1.6191 | 6.0633e-05
|  | 3104.2429 | 1.3909 | 0.00034171 |  | 2754.9943 | 1.6191 | 5.6111e-05
|  | 3104.1829 | 1.3909 | 0.00035512 |  | 2754.9343 | 1.6191 | 4.4843e-05
|  | 3104.1229 | 1.3909 | 0.00037405 |  | 2754.8743 | 1.6191 | 2.7598e-05
|  | 3104.0629 | 1.3908 | 0.00039388 |  | 2754.8143 | 1.6191 | 8.0078e-06
|  | 3104.0029 | 1.3908 | 0.00040956 |  | 2754.7543 | 1.6191 | -8.8901e-06
|  | 3103.9429 | 1.3908 | 0.00041664 |  | 2754.6943 | 1.619 | -1.8602e-05
|  | 3103.8829 | 1.3908 | 0.00041313 |  | 2754.6343 | 1.619 | -1.8302e-05
|  | 3103.8229 | 1.3908 | 0.00039944 |  | 2754.5743 | 1.619 | -7.5231e-06
|  | 3103.7629 | 1.3907 | 0.00037904 |  | 2754.5143 | 1.619 | 1.0972e-05
|  | 3103.7029 | 1.3907 | 0.00035792 |  | 2754.4543 | 1.619 | 3.3418e-05
|  | 3103.6429 | 1.3906 | 0.00034267 |  | 2754.3943 | 1.619 | 5.541e-05
|  | 3103.5829 | 1.3906 | 0.00033849 |  | 2754.3343 | 1.619 | 7.3461e-05
|  | 3103.5229 | 1.3905 | 0.00034785 |  | 2754.2743 | 1.619 | 8.5646e-05
|  | 3103.4629 | 1.3904 | 0.00036911 |  | 2754.2143 | 1.619 | 9.1343e-05
|  | 3103.4029 | 1.3904 | 0.00039797 |  | 2754.1543 | 1.619 | 9.1486e-05
|  | 3103.3429 | 1.3904 | 0.00042787 |  | 2754.0943 | 1.619 | 8.7741e-05
|  | 3103.2829 | 1.3903 | 0.00045159 |  | 2754.0343 | 1.619 | 8.2186e-05
|  | 3103.2229 | 1.3903 | 0.00046436 |  | 2753.9743 | 1.619 | 7.6728e-05
|  | 3103.1629 | 1.3903 | 0.00046482 |  | 2753.9143 | 1.619 | 7.2746e-05
|  | 3103.1029 | 1.3903 | 0.00045618 |  | 2753.8543 | 1.619 | 7.2148e-05
|  | 3103.0429 | 1.3902 | 0.00044294 |  | 2753.7943 | 1.619 | 7.5632e-05
|  | 3102.9829 | 1.3902 | 0.00042877 |  | 2753.7343 | 1.619 | 8.344e-05
|  | 3102.9229 | 1.3901 | 0.00042106 |  | 2753.6743 | 1.619 | 9.4361e-05
|  | 3102.8629 | 1.3901 | 0.00042425 |  | 2753.6143 | 1.619 | 0.00010531
|  | 3102.8029 | 1.39 | 0.00043828 |  | 2753.5543 | 1.619 | 0.00011636
|  | 3102.7429 | 1.39 | 0.0004617 |  | 2753.4943 | 1.619 | 0.00012477
|  | 3102.6829 | 1.3899 | 0.00049054 |  | 2753.4343 | 1.619 | 0.00012756
|  | 3102.6229 | 1.3899 | 0.00052057 |  | 2753.3743 | 1.6191 | 0.00012422
|  | 3102.5629 | 1.3898 | 0.00054805 |  | 2753.3142 | 1.6191 | 0.00011506
|  | 3102.5029 | 1.3898 | 0.00057047 |  | 2753.2542 | 1.6191 | 0.00010149
|  | 3102.4429 | 1.3898 | 0.00058726 |  | 2753.1942 | 1.6191 | 8.6094e-05
|  | 3102.3829 | 1.3897 | 0.00059877 |  | 2753.1342 | 1.6191 | 7.1468e-05
|  | 3102.3229 | 1.3897 | 0.00060639 |  | 2753.0742 | 1.6191 | 5.9655e-05
|  | 3102.2629 | 1.3897 | 0.00061131 |  | 2753.0142 | 1.6191 | 5.1611e-05
|  | 3102.2029 | 1.3897 | 0.0006145 |  | 2752.9542 | 1.6191 | 4.6928e-05
|  | 3102.1429 | 1.3896 | 0.00061709 |  | 2752.8942 | 1.6191 | 4.4223e-05
|  | 3102.0829 | 1.3896 | 0.00061955 |  | 2752.8342 | 1.6191 | 4.1173e-05
|  | 3102.0229 | 1.3895 | 0.00062186 |  | 2752.7742 | 1.6191 | 3.5303e-05
|  | 3101.9629 | 1.3895 | 0.00062452 |  | 2752.7142 | 1.6191 | 2.4605e-05
|  | 3101.9029 | 1.3894 | 0.00062749 |  | 2752.6542 | 1.6191 | 8.2579e-06
|  | 3101.8429 | 1.3894 | 0.00063059 |  | 2752.5942 | 1.6191 | -1.3306e-05
|  | 3101.7829 | 1.3893 | 0.00063413 |  | 2752.5342 | 1.6191 | -3.8124e-05
|  | 3101.7229 | 1.3893 | 0.00063897 |  | 2752.4742 | 1.6191 | -6.2944e-05
|  | 3101.6629 | 1.3892 | 0.00064645 |  | 2752.4142 | 1.6191 | -8.4034e-05
|  | 3101.6029 | 1.3892 | 0.0006579 |  | 2752.3542 | 1.619 | -9.8348e-05
|  | 3101.5429 | 1.3891 | 0.00067464 |  | 2752.2942 | 1.619 | -0.00010422
|  | 3101.4829 | 1.3891 | 0.00069619 |  | 2752.2342 | 1.619 | -0.00010151
|  | 3101.4229 | 1.389 | 0.00072017 |  | 2752.1742 | 1.6189 | -9.1399e-05
|  | 3101.3629 | 1.389 | 0.00074381 |  | 2752.1142 | 1.6189 | -7.5992e-05
|  | 3101.3029 | 1.3889 | 0.00076381 |  | 2752.0542 | 1.6189 | -5.7532e-05
|  | 3101.2429 | 1.3889 | 0.0007776 |  | 2751.9942 | 1.6189 | -3.7103e-05
|  | 3101.1829 | 1.3888 | 0.00078614 |  | 2751.9342 | 1.6189 | -1.5021e-05
|  | 3101.1229 | 1.3888 | 0.00079312 |  | 2751.8742 | 1.6189 | 8.8337e-06
|  | 3101.0629 | 1.3887 | 0.00080497 |  | 2751.8142 | 1.6188 | 3.4723e-05
|  | 3101.0029 | 1.3886 | 0.00082641 |  | 2751.7542 | 1.6188 | 6.2011e-05
|  | 3100.9429 | 1.3886 | 0.00086033 |  | 2751.6942 | 1.6189 | 8.8741e-05
|  | 3100.8829 | 1.3885 | 0.00090367 |  | 2751.6342 | 1.6189 | 0.00011185
|  | 3100.8229 | 1.3885 | 0.00095081 |  | 2751.5742 | 1.6189 | 0.00012863
|  | 3100.7629 | 1.3884 | 0.0010024 |  | 2751.5142 | 1.6189 | 0.00013679
|  | 3100.7029 | 1.3884 | 0.0010477 |  | 2751.4542 | 1.6189 | 0.00013601
|  | 3100.6429 | 1.3884 | 0.0010788 |  | 2751.3942 | 1.619 | 0.00012761
|  | 3100.5829 | 1.3884 | 0.0010947 |  | 2751.3342 | 1.619 | 0.00011524
|  | 3100.5229 | 1.3883 | 0.0010967 |  | 2751.2742 | 1.619 | 0.00010083
|  | 3100.4629 | 1.3883 | 0.0010909 |  | 2751.2142 | 1.619 | 8.5113e-05
|  | 3100.4029 | 1.3883 | 0.001084 |  | 2751.1542 | 1.619 | 7.0776e-05
|  | 3100.3429 | 1.3882 | 0.0010824 |  | 2751.0942 | 1.619 | 5.8464e-05
|  | 3100.2829 | 1.3881 | 0.001089 |  | 2751.0342 | 1.619 | 4.7758e-05
|  | 3100.2229 | 1.3881 | 0.0011035 |  | 2750.9742 | 1.619 | 3.8581e-05
|  | 3100.1629 | 1.388 | 0.0011235 |  | 2750.9142 | 1.619 | 3.1563e-05
|  | 3100.1029 | 1.388 | 0.0011468 |  | 2750.8542 | 1.619 | 2.7508e-05
|  | 3100.0429 | 1.3879 | 0.0011725 |  | 2750.7942 | 1.6189 | 2.7846e-05
|  | 3099.9829 | 1.3878 | 0.0011976 |  | 2750.7342 | 1.6189 | 3.345e-05
|  | 3099.9229 | 1.3878 | 0.0012222 |  | 2750.6742 | 1.6189 | 4.4346e-05
|  | 3099.8629 | 1.3877 | 0.0012478 |  | 2750.6142 | 1.6189 | 5.9674e-05
|  | 3099.8029 | 1.3877 | 0.0012733 |  | 2750.5542 | 1.6189 | 7.7392e-05
|  | 3099.7429 | 1.3876 | 0.0012988 |  | 2750.4942 | 1.6189 | 9.5364e-05
|  | 3099.6829 | 1.3876 | 0.0013233 |  | 2750.4342 | 1.6189 | 0.00011138
|  | 3099.6229 | 1.3875 | 0.0013482 |  | 2750.3742 | 1.6189 | 0.00012315
|  | 3099.5629 | 1.3874 | 0.0013725 |  | 2750.3142 | 1.6189 | 0.00012915
|  | 3099.5029 | 1.3874 | 0.0014009 |  | 2750.2542 | 1.619 | 0.000128
|  | 3099.4429 | 1.3873 | 0.0014334 |  | 2750.1942 | 1.619 | 0.00011914
|  | 3099.3829 | 1.3872 | 0.0014703 |  | 2750.1342 | 1.619 | 0.00010274
|  | 3099.3229 | 1.3872 | 0.0015103 |  | 2750.0742 | 1.619 | 8.0462e-05
|  | 3099.2629 | 1.3871 | 0.0015521 |  | 2750.0142 | 1.619 | 5.5868e-05
|  | 3099.2029 | 1.3871 | 0.0015922 |  | 2749.9542 | 1.619 | 3.3681e-05
|  | 3099.1429 | 1.387 | 0.0016265 |  | 2749.8942 | 1.619 | 1.9156e-05
|  | 3099.0829 | 1.387 | 0.0016551 |  | 2749.8342 | 1.6189 | 1.6378e-05
|  | 3099.0229 | 1.387 | 0.001675 |  | 2749.7742 | 1.6189 | 2.6647e-05
|  | 3098.9629 | 1.3869 | 0.0016879 |  | 2749.7142 | 1.6189 | 4.7877e-05
|  | 3098.9029 | 1.3869 | 0.0016981 |  | 2749.6542 | 1.6189 | 7.4921e-05
|  | 3098.8429 | 1.3868 | 0.0017085 |  | 2749.5942 | 1.6189 | 0.00010084
|  | 3098.7829 | 1.3867 | 0.0017231 |  | 2749.5342 | 1.6189 | 0.00011912
|  | 3098.7229 | 1.3866 | 0.0017446 |  | 2749.4742 | 1.6189 | 0.00012607
|  | 3098.6629 | 1.3866 | 0.0017732 |  | 2749.4142 | 1.6189 | 0.00012189
|  | 3098.6029 | 1.3865 | 0.0018094 |  | 2749.3542 | 1.6189 | 0.00011077
|  | 3098.5429 | 1.3864 | 0.0018497 |  | 2749.2942 | 1.6189 | 9.8687e-05
|  | 3098.4829 | 1.3863 | 0.0019017 |  | 2749.2342 | 1.6189 | 9.1717e-05
|  | 3098.4229 | 1.3863 | 0.0019548 |  | 2749.1742 | 1.6189 | 9.3198e-05
|  | 3098.3629 | 1.3862 | 0.002007 |  | 2749.1142 | 1.6189 | 0.00010265
|  | 3098.3029 | 1.3861 | 0.0020553 |  | 2749.0542 | 1.6189 | 0.00011542
|  | 3098.2429 | 1.3861 | 0.0020968 |  | 2748.9942 | 1.6189 | 0.00012711
|  | 3098.1829 | 1.3861 | 0.0021311 |  | 2748.9342 | 1.6189 | 0.00013468
|  | 3098.1229 | 1.386 | 0.0021583 |  | 2748.8742 | 1.6189 | 0.00013335
|  | 3098.0629 | 1.3859 | 0.0021819 |  | 2748.8142 | 1.6189 | 0.00012407
|  | 3098.0029 | 1.3859 | 0.0022037 |  | 2748.7542 | 1.6189 | 0.00011087
|  | 3097.9429 | 1.3858 | 0.0022249 |  | 2748.6942 | 1.6189 | 9.9535e-05
|  | 3097.8829 | 1.3857 | 0.0022496 |  | 2748.6342 | 1.6189 | 9.5633e-05
|  | 3097.8229 | 1.3856 | 0.002278 |  | 2748.5742 | 1.6189 | 0.00010251
|  | 3097.7629 | 1.3855 | 0.0023155 |  | 2748.5142 | 1.6189 | 0.00011943
|  | 3097.7029 | 1.3854 | 0.0023619 |  | 2748.4542 | 1.6189 | 0.000143
|  | 3097.6429 | 1.3853 | 0.0024188 |  | 2748.3942 | 1.6189 | 0.00016736
|  | 3097.5829 | 1.3853 | 0.0024865 |  | 2748.3342 | 1.6189 | 0.00018655
|  | 3097.5229 | 1.3852 | 0.0025602 |  | 2748.2742 | 1.6189 | 0.00019654
|  | 3097.4629 | 1.3851 | 0.002631 |  | 2748.2142 | 1.6189 | 0.00019601
|  | 3097.4029 | 1.3851 | 0.0026963 |  | 2748.1542 | 1.6189 | 0.00018658
|  | 3097.3429 | 1.385 | 0.0027449 |  | 2748.0942 | 1.6189 | 0.00017235
|  | 3097.2829 | 1.385 | 0.0027799 |  | 2748.0342 | 1.6189 | 0.00015801
|  | 3097.2229 | 1.3849 | 0.0028051 |  | 2747.9742 | 1.6189 | 0.00014779
|  | 3097.1629 | 1.3848 | 0.002824 |  | 2747.9142 | 1.6189 | 0.00014437
|  | 3097.1029 | 1.3847 | 0.0028529 |  | 2747.8542 | 1.6189 | 0.00014798
|  | 3097.0429 | 1.3846 | 0.0028982 |  | 2747.7942 | 1.6189 | 0.00015774
|  | 3096.9829 | 1.3845 | 0.0029663 |  | 2747.7342 | 1.6189 | 0.00017115
|  | 3096.9229 | 1.3844 | 0.0030444 |  | 2747.6742 | 1.6189 | 0.00018668
|  | 3096.8629 | 1.3843 | 0.0031365 |  | 2747.6142 | 1.6189 | 0.00020279
|  | 3096.8029 | 1.3842 | 0.0032244 |  | 2747.5542 | 1.6189 | 0.0002194
|  | 3096.7429 | 1.3841 | 0.0033095 |  | 2747.4942 | 1.6189 | 0.00023688
|  | 3096.6829 | 1.3841 | 0.0033797 |  | 2747.4342 | 1.6189 | 0.00025476
|  | 3096.6229 | 1.384 | 0.003438 |  | 2747.3742 | 1.6189 | 0.00027216
|  | 3096.5629 | 1.384 | 0.0034828 |  | 2747.3142 | 1.6189 | 0.00028701
|  | 3096.5029 | 1.3839 | 0.0035354 |  | 2747.2542 | 1.619 | 0.00029626
|  | 3096.4429 | 1.3838 | 0.0035822 |  | 2747.1942 | 1.619 | 0.00029708
|  | 3096.3829 | 1.3837 | 0.0036373 |  | 2747.1342 | 1.619 | 0.0002881
|  | 3096.3229 | 1.3836 | 0.003701 |  | 2747.0742 | 1.6191 | 0.00027055
|  | 3096.2629 | 1.3835 | 0.0037559 |  | 2747.0142 | 1.6191 | 0.00024764
|  | 3096.2029 | 1.3834 | 0.0038249 |  | 2746.9542 | 1.6191 | 0.0002247
|  | 3096.1429 | 1.3833 | 0.0038949 |  | 2746.8942 | 1.6191 | 0.00020658
|  | 3096.0829 | 1.3832 | 0.0039693 |  | 2746.8342 | 1.6191 | 0.00019626
|  | 3096.0229 | 1.3831 | 0.0040497 |  | 2746.7742 | 1.6191 | 0.0001943
|  | 3095.9629 | 1.383 | 0.0041245 |  | 2746.7142 | 1.6191 | 0.00019735
|  | 3095.9029 | 1.383 | 0.0042032 |  | 2746.6542 | 1.6191 | 0.00020266
|  | 3095.8429 | 1.3829 | 0.0042814 |  | 2746.5942 | 1.6191 | 0.00020408
|  | 3095.7829 | 1.3828 | 0.0043521 |  | 2746.5342 | 1.6191 | 0.00019761
|  | 3095.7229 | 1.3827 | 0.004417 |  | 2746.4742 | 1.6191 | 0.00018201
|  | 3095.6629 | 1.3826 | 0.0044807 |  | 2746.4142 | 1.6191 | 0.00015912
|  | 3095.6029 | 1.3825 | 0.0045447 |  | 2746.3542 | 1.6191 | 0.00013257
|  | 3095.5429 | 1.3823 | 0.0046126 |  | 2746.2942 | 1.6191 | 0.00010712
|  | 3095.4829 | 1.3822 | 0.0046818 |  | 2746.2342 | 1.6191 | 8.6522e-05
|  | 3095.4229 | 1.3821 | 0.0047732 |  | 2746.1742 | 1.6191 | 7.238e-05
|  | 3095.3629 | 1.3819 | 0.004863 |  | 2746.1142 | 1.6191 | 6.4434e-05
|  | 3095.3029 | 1.3818 | 0.0049681 |  | 2746.0542 | 1.6191 | 6.1698e-05
|  | 3095.2429 | 1.3817 | 0.0050798 |  | 2745.9942 | 1.619 | 6.2439e-05
|  | 3095.1829 | 1.3815 | 0.0052017 |  | 2745.9342 | 1.619 | 6.6173e-05
|  | 3095.1229 | 1.3814 | 0.0053376 |  | 2745.8742 | 1.619 | 7.2965e-05
|  | 3095.0629 | 1.3812 | 0.005477 |  | 2745.8142 | 1.619 | 8.3949e-05
|  | 3095.0029 | 1.3811 | 0.0056209 |  | 2745.7542 | 1.619 | 9.9383e-05
|  | 3094.9429 | 1.381 | 0.0057604 |  | 2745.6942 | 1.619 | 0.00011806
|  | 3094.8829 | 1.3809 | 0.0059059 |  | 2745.6342 | 1.619 | 0.0001364
|  | 3094.8229 | 1.3807 | 0.0060478 |  | 2745.5742 | 1.619 | 0.00015081
|  | 3094.7629 | 1.3806 | 0.0061957 |  | 2745.5142 | 1.619 | 0.00015716
|  | 3094.7029 | 1.3805 | 0.0063569 |  | 2745.4542 | 1.6191 | 0.00015284
|  | 3094.6429 | 1.3803 | 0.0065253 |  | 2745.3942 | 1.6191 | 0.00013792
|  | 3094.5829 | 1.3802 | 0.0067115 |  | 2745.3342 | 1.6191 | 0.0001147
|  | 3094.5229 | 1.3801 | 0.0068969 |  | 2745.2742 | 1.6191 | 8.7994e-05
|  | 3094.4629 | 1.38 | 0.0070893 |  | 2745.2142 | 1.6191 | 6.229e-05
|  | 3094.4029 | 1.3799 | 0.0072907 |  | 2745.1542 | 1.6191 | 4.1598e-05
|  | 3094.3429 | 1.3798 | 0.0074767 |  | 2745.0942 | 1.6191 | 2.8736e-05
|  | 3094.2829 | 1.3797 | 0.0076709 |  | 2745.0342 | 1.619 | 2.3766e-05
|  | 3094.2229 | 1.3796 | 0.0078517 |  | 2744.9742 | 1.619 | 2.6408e-05
|  | 3094.1629 | 1.3795 | 0.0080395 |  | 2744.9142 | 1.619 | 3.4534e-05
|  | 3094.1029 | 1.3794 | 0.0082388 |  | 2744.8542 | 1.619 | 4.7415e-05
|  | 3094.0429 | 1.3793 | 0.0084489 |  | 2744.7942 | 1.619 | 6.3481e-05
|  | 3093.9829 | 1.3792 | 0.0086287 |  | 2744.7342 | 1.619 | 8.2658e-05
|  | 3093.9229 | 1.379 | 0.0088546 |  | 2744.6742 | 1.619 | 0.00010324
|  | 3093.8629 | 1.3789 | 0.009086 |  | 2744.6142 | 1.619 | 0.00012401
|  | 3093.8029 | 1.3788 | 0.0093366 |  | 2744.5542 | 1.619 | 0.00014206
|  | 3093.7429 | 1.3787 | 0.009582 |  | 2744.4942 | 1.619 | 0.00015399
|  | 3093.6829 | 1.3787 | 0.0098418 |  | 2744.4341 | 1.619 | 0.00016121
|  | 3093.6229 | 1.3786 | 0.0101 |  | 2744.3741 | 1.619 | 0.00015922
|  | 3093.5629 | 1.3785 | 0.0103 |  | 2744.3141 | 1.6191 | 0.00014841
|  | 3093.5029 | 1.3785 | 0.0106 |  | 2744.2541 | 1.6191 | 0.00013008
|  | 3093.4429 | 1.3784 | 0.0108 |  | 2744.1941 | 1.6191 | 0.00010766
|  | 3093.3829 | 1.3783 | 0.0111 |  | 2744.1341 | 1.6191 | 8.5123e-05
|  | 3093.3229 | 1.3783 | 0.0113 |  | 2744.0741 | 1.6191 | 6.6518e-05
|  | 3093.2629 | 1.3782 | 0.0116 |  | 2744.0141 | 1.6191 | 5.4303e-05
|  | 3093.2029 | 1.3781 | 0.0118 |  | 2743.9541 | 1.6191 | 4.9292e-05
|  | 3093.1429 | 1.378 | 0.0121 |  | 2743.8941 | 1.619 | 4.9406e-05
|  | 3093.0829 | 1.378 | 0.0124 |  | 2743.8341 | 1.619 | 5.1373e-05
|  | 3093.0229 | 1.3779 | 0.0127 |  | 2743.7741 | 1.619 | 5.1565e-05
|  | 3092.9629 | 1.3779 | 0.013 |  | 2743.7141 | 1.6191 | 4.7181e-05
|  | 3092.9029 | 1.3779 | 0.0133 |  | 2743.6541 | 1.6191 | 3.6551e-05
|  | 3092.8429 | 1.3778 | 0.0137 |  | 2743.5941 | 1.6191 | 2.0937e-05
|  | 3092.7829 | 1.3778 | 0.014 |  | 2743.5341 | 1.6191 | 3.1847e-06
|  | 3092.7229 | 1.3778 | 0.0143 |  | 2743.4741 | 1.619 | -1.3357e-05
|  | 3092.6629 | 1.3778 | 0.0146 |  | 2743.4141 | 1.619 | -2.4783e-05
|  | 3092.6029 | 1.3778 | 0.015 |  | 2743.3541 | 1.619 | -3.023e-05
|  | 3092.5429 | 1.3778 | 0.0153 |  | 2743.2941 | 1.619 | -2.9531e-05
|  | 3092.4829 | 1.3779 | 0.0157 |  | 2743.2341 | 1.619 | -2.5102e-05
|  | 3092.4229 | 1.3779 | 0.016 |  | 2743.1741 | 1.619 | -1.8624e-05
|  | 3092.3629 | 1.378 | 0.0163 |  | 2743.1141 | 1.6189 | -1.1999e-05
|  | 3092.3029 | 1.3781 | 0.0167 |  | 2743.0541 | 1.6189 | -4.715e-06
|  | 3092.2429 | 1.3781 | 0.017 |  | 2742.9941 | 1.6189 | 5.2507e-06
|  | 3092.1829 | 1.3782 | 0.0173 |  | 2742.9341 | 1.6189 | 2.0279e-05
|  | 3092.1229 | 1.3783 | 0.0176 |  | 2742.8741 | 1.6189 | 4.2321e-05
|  | 3092.0629 | 1.3783 | 0.0179 |  | 2742.8141 | 1.6189 | 7.0535e-05
|  | 3092.0029 | 1.3784 | 0.0182 |  | 2742.7541 | 1.6189 | 0.00010157
|  | 3091.9429 | 1.3785 | 0.0186 |  | 2742.6941 | 1.6189 | 0.00012951
|  | 3091.8829 | 1.3786 | 0.0189 |  | 2742.6341 | 1.6189 | 0.00014783
|  | 3091.8229 | 1.3787 | 0.0193 |  | 2742.5741 | 1.619 | 0.00015137
|  | 3091.7629 | 1.3788 | 0.0196 |  | 2742.5141 | 1.619 | 0.00013801
|  | 3091.7029 | 1.3789 | 0.0199 |  | 2742.4541 | 1.619 | 0.00011028
|  | 3091.6429 | 1.379 | 0.0203 |  | 2742.3941 | 1.619 | 7.4401e-05
|  | 3091.5829 | 1.3791 | 0.0206 |  | 2742.3341 | 1.619 | 3.9003e-05
|  | 3091.5229 | 1.3793 | 0.021 |  | 2742.2741 | 1.619 | 1.2206e-05
|  | 3091.4629 | 1.3794 | 0.0214 |  | 2742.2141 | 1.619 | 1.7716e-06
|  | 3091.4029 | 1.3796 | 0.0217 |  | 2742.1541 | 1.6189 | 4.0603e-06
|  | 3091.3429 | 1.3798 | 0.0221 |  | 2742.0941 | 1.6189 | 2.1255e-05
|  | 3091.2829 | 1.38 | 0.0224 |  | 2742.0341 | 1.6189 | 4.8809e-05
|  | 3091.2229 | 1.3803 | 0.0228 |  | 2741.9741 | 1.6189 | 7.9665e-05
|  | 3091.1629 | 1.3805 | 0.0231 |  | 2741.9141 | 1.6189 | 0.00010656
|  | 3091.1029 | 1.3807 | 0.0234 |  | 2741.8541 | 1.6189 | 0.00012433
|  | 3091.0429 | 1.3809 | 0.0237 |  | 2741.7941 | 1.619 | 0.00012986
|  | 3090.9829 | 1.3811 | 0.024 |  | 2741.7341 | 1.619 | 0.00012361
|  | 3090.9229 | 1.3813 | 0.0244 |  | 2741.6741 | 1.619 | 0.00010793
|  | 3090.8629 | 1.3815 | 0.0247 |  | 2741.6141 | 1.619 | 8.75e-05
|  | 3090.8029 | 1.3818 | 0.025 |  | 2741.5541 | 1.619 | 6.6965e-05
|  | 3090.7429 | 1.382 | 0.0254 |  | 2741.4941 | 1.619 | 4.9753e-05
|  | 3090.6829 | 1.3823 | 0.0258 |  | 2741.4341 | 1.619 | 3.7896e-05
|  | 3090.6229 | 1.3826 | 0.0261 |  | 2741.3741 | 1.619 | 3.1666e-05
|  | 3090.5629 | 1.3829 | 0.0264 |  | 2741.3141 | 1.619 | 2.9675e-05
|  | 3090.5029 | 1.3832 | 0.0267 |  | 2741.2541 | 1.619 | 3.0036e-05
|  | 3090.4429 | 1.3836 | 0.027 |  | 2741.1941 | 1.619 | 3.1166e-05
|  | 3090.3829 | 1.3839 | 0.0274 |  | 2741.1341 | 1.619 | 3.2355e-05
|  | 3090.3229 | 1.3843 | 0.0277 |  | 2741.0741 | 1.619 | 3.3844e-05
|  | 3090.2629 | 1.3846 | 0.028 |  | 2741.0141 | 1.619 | 3.5924e-05
|  | 3090.2029 | 1.385 | 0.0283 |  | 2740.9541 | 1.619 | 3.9079e-05
|  | 3090.1429 | 1.3854 | 0.0285 |  | 2740.8941 | 1.6189 | 4.3132e-05
|  | 3090.0829 | 1.3858 | 0.0288 |  | 2740.8341 | 1.6189 | 4.6841e-05
|  | 3090.0229 | 1.3863 | 0.0291 |  | 2740.7741 | 1.619 | 4.9353e-05
|  | 3089.9629 | 1.3867 | 0.0293 |  | 2740.7141 | 1.619 | 4.9336e-05
|  | 3089.9029 | 1.3871 | 0.0295 |  | 2740.6541 | 1.619 | 4.6869e-05
|  | 3089.8429 | 1.3876 | 0.0298 |  | 2740.5941 | 1.619 | 4.284e-05
|  | 3089.7829 | 1.3881 | 0.0299 |  | 2740.5341 | 1.6189 | 3.9672e-05
|  | 3089.7229 | 1.3885 | 0.0301 |  | 2740.4741 | 1.6189 | 3.9477e-05
|  | 3089.6629 | 1.389 | 0.0303 |  | 2740.4141 | 1.6189 | 4.3263e-05
|  | 3089.6029 | 1.3895 | 0.0304 |  | 2740.3541 | 1.6189 | 5.0605e-05
|  | 3089.5429 | 1.3899 | 0.0305 |  | 2740.2941 | 1.6189 | 5.9001e-05
|  | 3089.4829 | 1.3904 | 0.0306 |  | 2740.2341 | 1.6189 | 6.5334e-05
|  | 3089.4229 | 1.3909 | 0.0308 |  | 2740.1741 | 1.619 | 6.6631e-05
|  | 3089.3629 | 1.3913 | 0.0309 |  | 2740.1141 | 1.619 | 6.1864e-05
|  | 3089.3029 | 1.3918 | 0.0309 |  | 2740.0541 | 1.619 | 5.1274e-05
|  | 3089.2429 | 1.3923 | 0.0311 |  | 2739.9941 | 1.619 | 3.7654e-05
|  | 3089.1829 | 1.3928 | 0.0311 |  | 2739.9341 | 1.619 | 2.557e-05
|  | 3089.1229 | 1.3933 | 0.0312 |  | 2739.8741 | 1.619 | 1.5643e-05
|  | 3089.0629 | 1.3938 | 0.0312 |  | 2739.8141 | 1.6189 | 1.0007e-05
|  | 3089.0029 | 1.3942 | 0.0312 |  | 2739.7541 | 1.6189 | 9.8378e-06
|  | 3088.9429 | 1.3947 | 0.0312 |  | 2739.6941 | 1.6189 | 1.4154e-05
|  | 3088.8829 | 1.3952 | 0.0312 |  | 2739.6341 | 1.6189 | 2.11e-05
|  | 3088.8229 | 1.3957 | 0.0312 |  | 2739.5741 | 1.6189 | 2.87e-05
|  | 3088.7629 | 1.3962 | 0.0312 |  | 2739.5141 | 1.6189 | 3.578e-05
|  | 3088.7029 | 1.3966 | 0.0311 |  | 2739.4541 | 1.6189 | 4.1614e-05
|  | 3088.6429 | 1.3971 | 0.0311 |  | 2739.3941 | 1.6189 | 4.5607e-05
|  | 3088.5829 | 1.3975 | 0.0311 |  | 2739.3341 | 1.6189 | 4.7435e-05
|  | 3088.5229 | 1.398 | 0.0311 |  | 2739.2741 | 1.6189 | 4.6039e-05
|  | 3088.4629 | 1.3985 | 0.031 |  | 2739.2141 | 1.6189 | 4.1165e-05
|  | 3088.4029 | 1.399 | 0.0309 |  | 2739.1541 | 1.6189 | 3.3531e-05
|  | 3088.3429 | 1.3995 | 0.0308 |  | 2739.0941 | 1.6189 | 2.4375e-05
|  | 3088.2829 | 1.4 | 0.0307 |  | 2739.0341 | 1.6189 | 1.6478e-05
|  | 3088.2229 | 1.4005 | 0.0306 |  | 2738.9741 | 1.6189 | 1.2977e-05
|  | 3088.1629 | 1.401 | 0.0304 |  | 2738.9141 | 1.6189 | 1.6709e-05
|  | 3088.1029 | 1.4015 | 0.0303 |  | 2738.8541 | 1.6189 | 2.881e-05
|  | 3088.0429 | 1.402 | 0.0301 |  | 2738.7941 | 1.6188 | 4.8206e-05
|  | 3087.9829 | 1.4025 | 0.0299 |  | 2738.7341 | 1.6188 | 7.2298e-05
|  | 3087.9229 | 1.4029 | 0.0297 |  | 2738.6741 | 1.6188 | 9.7254e-05
|  | 3087.8629 | 1.4034 | 0.0295 |  | 2738.6141 | 1.6189 | 0.00011927
|  | 3087.8029 | 1.4038 | 0.0292 |  | 2738.5541 | 1.6189 | 0.0001355
|  | 3087.7429 | 1.4043 | 0.029 |  | 2738.4941 | 1.6189 | 0.00014437
|  | 3087.6829 | 1.4047 | 0.0287 |  | 2738.4341 | 1.6189 | 0.00014567
|  | 3087.6229 | 1.4051 | 0.0284 |  | 2738.3741 | 1.6189 | 0.00013989
|  | 3087.5629 | 1.4055 | 0.0281 |  | 2738.3141 | 1.619 | 0.0001273
|  | 3087.5029 | 1.4059 | 0.0278 |  | 2738.2541 | 1.619 | 0.000109
|  | 3087.4429 | 1.4063 | 0.0275 |  | 2738.1941 | 1.619 | 8.6276e-05
|  | 3087.3829 | 1.4066 | 0.0272 |  | 2738.1341 | 1.619 | 6.0814e-05
|  | 3087.3229 | 1.407 | 0.0269 |  | 2738.0741 | 1.619 | 3.5164e-05
|  | 3087.2629 | 1.4073 | 0.0265 |  | 2738.0141 | 1.619 | 1.2747e-05
|  | 3087.2029 | 1.4077 | 0.0262 |  | 2737.9541 | 1.619 | -3.5091e-06
|  | 3087.1429 | 1.408 | 0.0259 |  | 2737.8941 | 1.6189 | -1.1234e-05
|  | 3087.0829 | 1.4084 | 0.0255 |  | 2737.8341 | 1.6189 | -1.0094e-05
|  | 3087.0229 | 1.4087 | 0.0252 |  | 2737.7741 | 1.6189 | -1.3716e-06
|  | 3086.9629 | 1.409 | 0.0248 |  | 2737.7141 | 1.6189 | 1.2429e-05
|  | 3086.9029 | 1.4093 | 0.0244 |  | 2737.6541 | 1.6189 | 2.7543e-05
|  | 3086.8429 | 1.4095 | 0.024 |  | 2737.5941 | 1.6189 | 4.3426e-05
|  | 3086.7829 | 1.4098 | 0.0236 |  | 2737.5341 | 1.6189 | 6.0111e-05
|  | 3086.7229 | 1.4101 | 0.0232 |  | 2737.4741 | 1.6189 | 7.5974e-05
|  | 3086.6629 | 1.4103 | 0.0228 |  | 2737.4141 | 1.6189 | 9.1071e-05
|  | 3086.6028 | 1.4105 | 0.0224 |  | 2737.3541 | 1.6189 | 0.00010498
|  | 3086.5428 | 1.4107 | 0.022 |  | 2737.2941 | 1.6189 | 0.00011601
|  | 3086.4828 | 1.4109 | 0.0215 |  | 2737.2341 | 1.6189 | 0.00012158
|  | 3086.4228 | 1.411 | 0.0211 |  | 2737.1741 | 1.619 | 0.0001193
|  | 3086.3628 | 1.4112 | 0.0207 |  | 2737.1141 | 1.619 | 0.00010702
|  | 3086.3028 | 1.4113 | 0.0203 |  | 2737.0541 | 1.619 | 8.4796e-05
|  | 3086.2428 | 1.4114 | 0.0199 |  | 2736.9941 | 1.619 | 5.4797e-05
|  | 3086.1828 | 1.4115 | 0.0195 |  | 2736.9341 | 1.619 | 2.0891e-05
|  | 3086.1228 | 1.4116 | 0.0191 |  | 2736.8741 | 1.619 | -1.2695e-05
|  | 3086.0628 | 1.4117 | 0.0187 |  | 2736.8141 | 1.619 | -4.1769e-05
|  | 3086.0028 | 1.4118 | 0.0183 |  | 2736.7541 | 1.619 | -6.3412e-05
|  | 3085.9428 | 1.4119 | 0.0179 |  | 2736.6941 | 1.6189 | -7.6771e-05
|  | 3085.8828 | 1.4119 | 0.0175 |  | 2736.6341 | 1.6189 | -8.2078e-05
|  | 3085.8228 | 1.412 | 0.0171 |  | 2736.5741 | 1.6189 | -8.0456e-05
|  | 3085.7628 | 1.412 | 0.0167 |  | 2736.5141 | 1.6189 | -7.3367e-05
|  | 3085.7028 | 1.412 | 0.0163 |  | 2736.4541 | 1.6189 | -6.2809e-05
|  | 3085.6428 | 1.412 | 0.0159 |  | 2736.3941 | 1.6188 | -5.0797e-05
|  | 3085.5828 | 1.412 | 0.0155 |  | 2736.3341 | 1.6188 | -3.9182e-05
|  | 3085.5228 | 1.412 | 0.0152 |  | 2736.2741 | 1.6188 | -2.9814e-05
|  | 3085.4628 | 1.4119 | 0.0148 |  | 2736.2141 | 1.6188 | -2.3866e-05
|  | 3085.4028 | 1.4119 | 0.0145 |  | 2736.1541 | 1.6188 | -2.2008e-05
|  | 3085.3428 | 1.4119 | 0.0141 |  | 2736.0941 | 1.6188 | -2.3045e-05
|  | 3085.2828 | 1.4119 | 0.0138 |  | 2736.0341 | 1.6188 | -2.4826e-05
|  | 3085.2228 | 1.4118 | 0.0134 |  | 2735.9741 | 1.6188 | -2.4588e-05
|  | 3085.1628 | 1.4118 | 0.0131 |  | 2735.9141 | 1.6188 | -1.9789e-05
|  | 3085.1028 | 1.4117 | 0.0127 |  | 2735.8541 | 1.6188 | -9.2588e-06
|  | 3085.0428 | 1.4117 | 0.0124 |  | 2735.7941 | 1.6188 | 6.1343e-06
|  | 3084.9828 | 1.4116 | 0.012 |  | 2735.7341 | 1.6188 | 2.4138e-05
|  | 3084.9228 | 1.4114 | 0.0117 |  | 2735.6741 | 1.6188 | 4.2013e-05
|  | 3084.8628 | 1.4113 | 0.0114 |  | 2735.6141 | 1.6188 | 5.7217e-05
|  | 3084.8028 | 1.4112 | 0.0111 |  | 2735.554 | 1.6188 | 6.8527e-05
|  | 3084.7428 | 1.4111 | 0.0108 |  | 2735.494 | 1.6188 | 7.6339e-05
|  | 3084.6828 | 1.4109 | 0.0105 |  | 2735.434 | 1.6188 | 8.1579e-05
|  | 3084.6228 | 1.4108 | 0.0102 |  | 2735.374 | 1.6188 | 8.6021e-05
|  | 3084.5628 | 1.4106 | 0.01 |  | 2735.314 | 1.6188 | 9.1385e-05
|  | 3084.5028 | 1.4105 | 0.0097385 |  | 2735.254 | 1.6188 | 9.6967e-05
|  | 3084.4428 | 1.4103 | 0.0095058 |  | 2735.194 | 1.6188 | 0.00010175
|  | 3084.3828 | 1.4102 | 0.0092793 |  | 2735.134 | 1.6188 | 0.00010462
|  | 3084.3228 | 1.41 | 0.0090814 |  | 2735.074 | 1.6188 | 0.00010508
|  | 3084.2628 | 1.4099 | 0.0088687 |  | 2735.014 | 1.6188 | 0.00010281
|  | 3084.2028 | 1.4097 | 0.0086763 |  | 2734.954 | 1.6188 | 9.9294e-05
|  | 3084.1428 | 1.4096 | 0.0084814 |  | 2734.894 | 1.6188 | 9.5996e-05
|  | 3084.0828 | 1.4095 | 0.0082886 |  | 2734.834 | 1.6188 | 9.337e-05
|  | 3084.0228 | 1.4093 | 0.0080958 |  | 2734.774 | 1.6188 | 9.1412e-05
|  | 3083.9628 | 1.4092 | 0.0079122 |  | 2734.714 | 1.6188 | 8.8695e-05
|  | 3083.9028 | 1.4091 | 0.0077347 |  | 2734.654 | 1.6189 | 8.4089e-05
|  | 3083.8428 | 1.4089 | 0.0075627 |  | 2734.594 | 1.6189 | 7.6333e-05
|  | 3083.7828 | 1.4088 | 0.0073989 |  | 2734.534 | 1.6189 | 6.6405e-05
|  | 3083.7228 | 1.4086 | 0.0072466 |  | 2734.474 | 1.6188 | 5.6291e-05
|  | 3083.6628 | 1.4085 | 0.0070856 |  | 2734.414 | 1.6188 | 4.8709e-05
|  | 3083.6028 | 1.4084 | 0.0069315 |  | 2734.354 | 1.6188 | 4.5837e-05
|  | 3083.5428 | 1.4082 | 0.0067717 |  | 2734.294 | 1.6188 | 4.8902e-05
|  | 3083.4828 | 1.4081 | 0.0066101 |  | 2734.234 | 1.6188 | 5.6566e-05
|  | 3083.4228 | 1.4079 | 0.0064533 |  | 2734.174 | 1.6188 | 6.5778e-05
|  | 3083.3628 | 1.4078 | 0.0063063 |  | 2734.114 | 1.6188 | 7.3969e-05
|  | 3083.3028 | 1.4076 | 0.0061602 |  | 2734.054 | 1.6188 | 7.8343e-05
|  | 3083.2428 | 1.4075 | 0.006031 |  | 2733.994 | 1.6188 | 7.824e-05
|  | 3083.1828 | 1.4073 | 0.0059155 |  | 2733.934 | 1.6188 | 7.5091e-05
|  | 3083.1228 | 1.4071 | 0.0058116 |  | 2733.874 | 1.6188 | 7.1242e-05
|  | 3083.0628 | 1.407 | 0.0057048 |  | 2733.814 | 1.6188 | 6.9541e-05
|  | 3083.0028 | 1.4069 | 0.0056061 |  | 2733.754 | 1.6188 | 7.1939e-05
|  | 3082.9428 | 1.4067 | 0.0055093 |  | 2733.694 | 1.6188 | 7.8862e-05
|  | 3082.8828 | 1.4066 | 0.0054116 |  | 2733.634 | 1.6188 | 8.9299e-05
|  | 3082.8228 | 1.4064 | 0.0053055 |  | 2733.574 | 1.6188 | 0.00010139
|  | 3082.7628 | 1.4063 | 0.0052043 |  | 2733.514 | 1.6188 | 0.0001134
|  | 3082.7028 | 1.4062 | 0.0051003 |  | 2733.454 | 1.6188 | 0.00012426
|  | 3082.6428 | 1.406 | 0.0050174 |  | 2733.394 | 1.6188 | 0.00013329
|  | 3082.5828 | 1.4059 | 0.0049274 |  | 2733.334 | 1.6188 | 0.00014036
|  | 3082.5228 | 1.4057 | 0.0048478 |  | 2733.274 | 1.6188 | 0.00014538
|  | 3082.4628 | 1.4056 | 0.0047731 |  | 2733.214 | 1.6188 | 0.00014757
|  | 3082.4028 | 1.4054 | 0.0047176 |  | 2733.154 | 1.6188 | 0.00014672
|  | 3082.3428 | 1.4053 | 0.0046597 |  | 2733.094 | 1.6188 | 0.0001429
|  | 3082.2828 | 1.4051 | 0.0046179 |  | 2733.034 | 1.6188 | 0.0001355
|  | 3082.2228 | 1.405 | 0.0045654 |  | 2732.974 | 1.6188 | 0.00012541
|  | 3082.1628 | 1.4049 | 0.0045249 |  | 2732.914 | 1.6188 | 0.00011519
|  | 3082.1028 | 1.4047 | 0.0044906 |  | 2732.854 | 1.6188 | 0.00010687
|  | 3082.0428 | 1.4046 | 0.0044453 |  | 2732.794 | 1.6188 | 0.00010197
|  | 3081.9828 | 1.4045 | 0.0044052 |  | 2732.734 | 1.6188 | 0.000101
|  | 3081.9228 | 1.4044 | 0.004364 |  | 2732.674 | 1.6188 | 0.00010347
|  | 3081.8628 | 1.4043 | 0.0043181 |  | 2732.614 | 1.6188 | 0.00010741
|  | 3081.8028 | 1.4042 | 0.0042779 |  | 2732.554 | 1.6188 | 0.00011169
|  | 3081.7428 | 1.4041 | 0.0042339 |  | 2732.494 | 1.6188 | 0.00011523
|  | 3081.6828 | 1.404 | 0.0041989 |  | 2732.434 | 1.6188 | 0.00011829
|  | 3081.6228 | 1.4039 | 0.0041651 |  | 2732.374 | 1.6188 | 0.00012168
|  | 3081.5628 | 1.4038 | 0.0041355 |  | 2732.314 | 1.6188 | 0.0001269
|  | 3081.5028 | 1.4037 | 0.0041088 |  | 2732.254 | 1.6188 | 0.00013471
|  | 3081.4428 | 1.4036 | 0.0040889 |  | 2732.194 | 1.6188 | 0.00014555
|  | 3081.3828 | 1.4035 | 0.0040565 |  | 2732.134 | 1.6188 | 0.00015801
|  | 3081.3228 | 1.4034 | 0.004027 |  | 2732.074 | 1.6188 | 0.00017045
|  | 3081.2628 | 1.4033 | 0.0039936 |  | 2732.014 | 1.6188 | 0.0001807
|  | 3081.2028 | 1.4032 | 0.0039504 |  | 2731.954 | 1.6188 | 0.00018633
|  | 3081.1428 | 1.4032 | 0.0039135 |  | 2731.894 | 1.6188 | 0.00018549
|  | 3081.0828 | 1.4031 | 0.0038721 |  | 2731.834 | 1.6189 | 0.00017703
|  | 3081.0228 | 1.403 | 0.0038308 |  | 2731.774 | 1.6189 | 0.00016073
|  | 3080.9628 | 1.4029 | 0.0037883 |  | 2731.714 | 1.6189 | 0.00013778
|  | 3080.9028 | 1.4028 | 0.003732 |  | 2731.654 | 1.6189 | 0.00011008
|  | 3080.8428 | 1.4027 | 0.0036795 |  | 2731.594 | 1.6189 | 8.1469e-05
|  | 3080.7828 | 1.4027 | 0.0036255 |  | 2731.534 | 1.6189 | 5.6475e-05
|  | 3080.7228 | 1.4025 | 0.0035741 |  | 2731.474 | 1.6188 | 4.0209e-05
|  | 3080.6628 | 1.4024 | 0.0035372 |  | 2731.414 | 1.6188 | 3.5818e-05
|  | 3080.6028 | 1.4023 | 0.0035063 |  | 2731.354 | 1.6188 | 4.5197e-05
|  | 3080.5428 | 1.4022 | 0.0034984 |  | 2731.294 | 1.6187 | 6.7173e-05
|  | 3080.4828 | 1.4021 | 0.0034832 |  | 2731.234 | 1.6187 | 9.7843e-05
|  | 3080.4228 | 1.402 | 0.0034726 |  | 2731.174 | 1.6187 | 0.0001317
|  | 3080.3628 | 1.402 | 0.0034572 |  | 2731.114 | 1.6187 | 0.00016311
|  | 3080.3028 | 1.4019 | 0.0034215 |  | 2731.054 | 1.6187 | 0.00018724
|  | 3080.2428 | 1.4018 | 0.0033718 |  | 2730.994 | 1.6188 | 0.00020162
|  | 3080.1828 | 1.4018 | 0.0033201 |  | 2730.934 | 1.6188 | 0.000206
|  | 3080.1228 | 1.4017 | 0.0032698 |  | 2730.874 | 1.6188 | 0.00020172
|  | 3080.0628 | 1.4015 | 0.0032283 |  | 2730.814 | 1.6188 | 0.00019284
|  | 3080.0028 | 1.4014 | 0.0032098 |  | 2730.754 | 1.6188 | 0.00017814
|  | 3079.9428 | 1.4013 | 0.0031972 |  | 2730.694 | 1.6188 | 0.00016029
|  | 3079.8828 | 1.4012 | 0.0031925 |  | 2730.634 | 1.6189 | 0.00014073
|  | 3079.8228 | 1.4011 | 0.003189 |  | 2730.574 | 1.6188 | 0.00012125
|  | 3079.7628 | 1.401 | 0.0031804 |  | 2730.514 | 1.6188 | 0.00010384
|  | 3079.7028 | 1.401 | 0.0031679 |  | 2730.454 | 1.6188 | 9.1101e-05
|  | 3079.6428 | 1.4009 | 0.0031523 |  | 2730.394 | 1.6188 | 8.6017e-05
|  | 3079.5828 | 1.4008 | 0.0031369 |  | 2730.334 | 1.6188 | 8.981e-05
|  | 3079.5228 | 1.4007 | 0.0031226 |  | 2730.274 | 1.6187 | 0.00010253
|  | 3079.4628 | 1.4006 | 0.0031174 |  | 2730.214 | 1.6187 | 0.00012228
|  | 3079.4028 | 1.4005 | 0.0031177 |  | 2730.154 | 1.6187 | 0.000145
|  | 3079.3428 | 1.4005 | 0.0031189 |  | 2730.094 | 1.6187 | 0.00016659
|  | 3079.2828 | 1.4004 | 0.003117 |  | 2730.034 | 1.6187 | 0.0001823
|  | 3079.2228 | 1.4004 | 0.003109 |  | 2729.974 | 1.6188 | 0.00018992
|  | 3079.1628 | 1.4003 | 0.0030946 |  | 2729.914 | 1.6188 | 0.00018815
|  | 3079.1028 | 1.4003 | 0.0030686 |  | 2729.854 | 1.6188 | 0.00017823
|  | 3079.0428 | 1.4002 | 0.0030358 |  | 2729.794 | 1.6188 | 0.00016272
|  | 3078.9828 | 1.4001 | 0.002995 |  | 2729.734 | 1.6188 | 0.00014532
|  | 3078.9228 | 1.4001 | 0.0029445 |  | 2729.674 | 1.6188 | 0.00012944
|  | 3078.8628 | 1.4 | 0.0028849 |  | 2729.614 | 1.6188 | 0.00011835
|  | 3078.8028 | 1.3999 | 0.0028227 |  | 2729.554 | 1.6187 | 0.00011527
|  | 3078.7428 | 1.3998 | 0.0027609 |  | 2729.494 | 1.6187 | 0.00012177
|  | 3078.6828 | 1.3997 | 0.0026974 |  | 2729.434 | 1.6187 | 0.00013821
|  | 3078.6228 | 1.3996 | 0.0026464 |  | 2729.374 | 1.6187 | 0.00016339
|  | 3078.5628 | 1.3995 | 0.0026075 |  | 2729.314 | 1.6187 | 0.00019413
|  | 3078.5028 | 1.3993 | 0.00258 |  | 2729.254 | 1.6187 | 0.00022599
|  | 3078.4428 | 1.3992 | 0.0025658 |  | 2729.194 | 1.6187 | 0.00025464
|  | 3078.3828 | 1.3991 | 0.0025648 |  | 2729.134 | 1.6187 | 0.00027551
|  | 3078.3228 | 1.3989 | 0.002578 |  | 2729.074 | 1.6187 | 0.00028757
|  | 3078.2628 | 1.3988 | 0.0026023 |  | 2729.014 | 1.6187 | 0.0002898
|  | 3078.2028 | 1.3987 | 0.0026377 |  | 2728.954 | 1.6188 | 0.00028492
|  | 3078.1428 | 1.3986 | 0.0026801 |  | 2728.894 | 1.6188 | 0.00027554
|  | 3078.0828 | 1.3985 | 0.0027211 |  | 2728.834 | 1.6188 | 0.00026547
|  | 3078.0228 | 1.3984 | 0.0027629 |  | 2728.774 | 1.6188 | 0.00025679
|  | 3077.9628 | 1.3983 | 0.0027999 |  | 2728.714 | 1.6188 | 0.00025032
|  | 3077.9028 | 1.3983 | 0.0028196 |  | 2728.654 | 1.6188 | 0.00024742
|  | 3077.8428 | 1.3982 | 0.0028219 |  | 2728.594 | 1.6187 | 0.00024789
|  | 3077.7828 | 1.3982 | 0.0028073 |  | 2728.534 | 1.6187 | 0.00025219
|  | 3077.7228 | 1.3981 | 0.0027842 |  | 2728.474 | 1.6187 | 0.00026221
|  | 3077.6628 | 1.398 | 0.0027625 |  | 2728.414 | 1.6187 | 0.00027852
|  | 3077.6028 | 1.3979 | 0.0027499 |  | 2728.354 | 1.6187 | 0.00030202
|  | 3077.5428 | 1.3978 | 0.0027503 |  | 2728.294 | 1.6187 | 0.00033112
|  | 3077.4828 | 1.3977 | 0.0027603 |  | 2728.234 | 1.6187 | 0.0003635
|  | 3077.4228 | 1.3976 | 0.0027801 |  | 2728.174 | 1.6187 | 0.00039549
|  | 3077.3628 | 1.3975 | 0.0027996 |  | 2728.114 | 1.6187 | 0.00042314
|  | 3077.3028 | 1.3974 | 0.0028192 |  | 2728.054 | 1.6188 | 0.00044346
|  | 3077.2428 | 1.3973 | 0.0028335 |  | 2727.994 | 1.6188 | 0.00045504
|  | 3077.1828 | 1.3972 | 0.002845 |  | 2727.934 | 1.6188 | 0.0004585
|  | 3077.1228 | 1.3971 | 0.0028558 |  | 2727.874 | 1.6189 | 0.00045543
|  | 3077.0628 | 1.397 | 0.0028669 |  | 2727.814 | 1.6189 | 0.00044843
|  | 3077.0028 | 1.3969 | 0.0028816 |  | 2727.754 | 1.6189 | 0.00043924
|  | 3076.9428 | 1.3968 | 0.0028993 |  | 2727.694 | 1.6189 | 0.00042877
|  | 3076.8828 | 1.3967 | 0.0029208 |  | 2727.634 | 1.6189 | 0.00041739
|  | 3076.8228 | 1.3966 | 0.0029434 |  | 2727.574 | 1.6189 | 0.00040531
|  | 3076.7628 | 1.3965 | 0.0029655 |  | 2727.514 | 1.619 | 0.00039306
|  | 3076.7028 | 1.3964 | 0.0029936 |  | 2727.454 | 1.619 | 0.00038173
|  | 3076.6428 | 1.3963 | 0.0030303 |  | 2727.394 | 1.619 | 0.00037281
|  | 3076.5828 | 1.3962 | 0.0030721 |  | 2727.334 | 1.619 | 0.00036772
|  | 3076.5228 | 1.3961 | 0.0031175 |  | 2727.274 | 1.619 | 0.00036722
|  | 3076.4628 | 1.396 | 0.0031625 |  | 2727.214 | 1.619 | 0.00037045
|  | 3076.4028 | 1.396 | 0.0031997 |  | 2727.154 | 1.619 | 0.00037619
|  | 3076.3428 | 1.3959 | 0.0032251 |  | 2727.094 | 1.619 | 0.00038188
|  | 3076.2828 | 1.3958 | 0.003242 |  | 2727.034 | 1.619 | 0.00038501
|  | 3076.2228 | 1.3957 | 0.0032556 |  | 2726.974 | 1.619 | 0.00038384
|  | 3076.1628 | 1.3956 | 0.0032657 |  | 2726.914 | 1.619 | 0.00037759
|  | 3076.1028 | 1.3955 | 0.0032786 |  | 2726.854 | 1.6191 | 0.00036651
|  | 3076.0428 | 1.3954 | 0.0033035 |  | 2726.794 | 1.6191 | 0.00035147
|  | 3075.9828 | 1.3953 | 0.003336 |  | 2726.734 | 1.6191 | 0.00033339
|  | 3075.9228 | 1.3952 | 0.0033732 |  | 2726.6739 | 1.6191 | 0.00031356
|  | 3075.8628 | 1.395 | 0.003412 |  | 2726.6139 | 1.6191 | 0.00029282
|  | 3075.8028 | 1.3949 | 0.0034541 |  | 2726.5539 | 1.6191 | 0.00027209
|  | 3075.7428 | 1.3948 | 0.0035017 |  | 2726.4939 | 1.6191 | 0.00025224
|  | 3075.6828 | 1.3947 | 0.0035566 |  | 2726.4339 | 1.6191 | 0.00023482
|  | 3075.6228 | 1.3946 | 0.003618 |  | 2726.3739 | 1.6191 | 0.0002221
|  | 3075.5628 | 1.3944 | 0.0036834 |  | 2726.3139 | 1.6191 | 0.00021208
|  | 3075.5028 | 1.3943 | 0.0037581 |  | 2726.2539 | 1.6191 | 0.00020578
|  | 3075.4428 | 1.3942 | 0.003843 |  | 2726.1939 | 1.6191 | 0.00020325
|  | 3075.3828 | 1.3941 | 0.00393 |  | 2726.1339 | 1.6191 | 0.00020266
|  | 3075.3228 | 1.394 | 0.0040187 |  | 2726.0739 | 1.6191 | 0.00020188
|  | 3075.2628 | 1.3939 | 0.004111 |  | 2726.0139 | 1.6191 | 0.0001987
|  | 3075.2028 | 1.3938 | 0.0042057 |  | 2725.9539 | 1.6191 | 0.00019131
|  | 3075.1428 | 1.3937 | 0.0043014 |  | 2725.8939 | 1.6191 | 0.00017895
|  | 3075.0828 | 1.3936 | 0.0043996 |  | 2725.8339 | 1.6191 | 0.00016276
|  | 3075.0228 | 1.3935 | 0.0044957 |  | 2725.7739 | 1.6191 | 0.000145
|  | 3074.9628 | 1.3934 | 0.0045903 |  | 2725.7139 | 1.6191 | 0.00012815
|  | 3074.9028 | 1.3934 | 0.004679 |  | 2725.6539 | 1.6191 | 0.00011494
|  | 3074.8428 | 1.3933 | 0.0047601 |  | 2725.5939 | 1.6191 | 0.0001074
|  | 3074.7828 | 1.3932 | 0.0048388 |  | 2725.5339 | 1.6191 | 0.00010556
|  | 3074.7228 | 1.3931 | 0.004916 |  | 2725.4739 | 1.619 | 0.0001084
|  | 3074.6628 | 1.393 | 0.0050012 |  | 2725.4139 | 1.619 | 0.00011398
|  | 3074.6028 | 1.3929 | 0.0050929 |  | 2725.3539 | 1.619 | 0.00011956
|  | 3074.5428 | 1.3928 | 0.0051884 |  | 2725.2939 | 1.619 | 0.00012319
|  | 3074.4828 | 1.3927 | 0.0052825 |  | 2725.2339 | 1.619 | 0.00012325
|  | 3074.4228 | 1.3926 | 0.0053807 |  | 2725.1739 | 1.6191 | 0.00011899
|  | 3074.3628 | 1.3925 | 0.0054855 |  | 2725.1139 | 1.6191 | 0.00011057
|  | 3074.3028 | 1.3924 | 0.0055935 |  | 2725.0539 | 1.6191 | 9.8776e-05
|  | 3074.2428 | 1.3923 | 0.0057109 |  | 2724.9939 | 1.6191 | 8.4515e-05
|  | 3074.1828 | 1.3922 | 0.0058389 |  | 2724.9339 | 1.6191 | 6.8857e-05
|  | 3074.1228 | 1.3921 | 0.0059816 |  | 2724.8739 | 1.6191 | 5.2971e-05
|  | 3074.0628 | 1.392 | 0.0061372 |  | 2724.8139 | 1.619 | 3.7781e-05
|  | 3074.0028 | 1.3919 | 0.006299 |  | 2724.7539 | 1.619 | 2.4759e-05
|  | 3073.9428 | 1.3918 | 0.0064595 |  | 2724.6939 | 1.619 | 1.514e-05
|  | 3073.8828 | 1.3918 | 0.0066175 |  | 2724.6339 | 1.619 | 9.6291e-06
|  | 3073.8228 | 1.3917 | 0.0067779 |  | 2724.5739 | 1.619 | 8.2823e-06
|  | 3073.7628 | 1.3917 | 0.0069373 |  | 2724.5139 | 1.619 | 1.0616e-05
|  | 3073.7028 | 1.3916 | 0.0070888 |  | 2724.4539 | 1.619 | 1.5737e-05
|  | 3073.6428 | 1.3916 | 0.0072305 |  | 2724.3939 | 1.6189 | 2.2667e-05
|  | 3073.5828 | 1.3915 | 0.0073712 |  | 2724.3339 | 1.6189 | 3.0896e-05
|  | 3073.5228 | 1.3914 | 0.0075187 |  | 2724.2739 | 1.6189 | 4.0365e-05
|  | 3073.4628 | 1.3914 | 0.0076801 |  | 2724.2139 | 1.6189 | 5.1377e-05
|  | 3073.4028 | 1.3913 | 0.0078458 |  | 2724.1539 | 1.6189 | 6.3922e-05
|  | 3073.3428 | 1.3912 | 0.0080167 |  | 2724.0939 | 1.6189 | 7.6378e-05
|  | 3073.2828 | 1.3912 | 0.0081933 |  | 2724.0339 | 1.6189 | 8.9002e-05
|  | 3073.2228 | 1.3911 | 0.0083907 |  | 2723.9739 | 1.6189 | 0.00010088
|  | 3073.1628 | 1.3911 | 0.0086038 |  | 2723.9139 | 1.6189 | 0.00010851
|  | 3073.1028 | 1.391 | 0.0088071 |  | 2723.8539 | 1.619 | 0.00011035
|  | 3073.0428 | 1.391 | 0.0090264 |  | 2723.7939 | 1.619 | 0.00010592
|  | 3072.9828 | 1.391 | 0.0092456 |  | 2723.7339 | 1.619 | 9.6219e-05
|  | 3072.9228 | 1.391 | 0.0094482 |  | 2723.6739 | 1.619 | 8.3334e-05
|  | 3072.8628 | 1.391 | 0.0096652 |  | 2723.6139 | 1.619 | 6.959e-05
|  | 3072.8028 | 1.391 | 0.0098672 |  | 2723.5539 | 1.619 | 5.6643e-05
|  | 3072.7428 | 1.391 | 0.0101 |  | 2723.4939 | 1.619 | 4.5039e-05
|  | 3072.6828 | 1.391 | 0.0103 |  | 2723.4339 | 1.619 | 3.4364e-05
|  | 3072.6228 | 1.3911 | 0.0105 |  | 2723.3739 | 1.619 | 2.3626e-05
|  | 3072.5628 | 1.3911 | 0.0107 |  | 2723.3139 | 1.619 | 1.2432e-05
|  | 3072.5028 | 1.3912 | 0.0109 |  | 2723.2539 | 1.619 | 1.397e-06
|  | 3072.4428 | 1.3912 | 0.0112 |  | 2723.1939 | 1.619 | -7.4502e-06
|  | 3072.3828 | 1.3913 | 0.0113 |  | 2723.1339 | 1.6189 | -1.1939e-05
|  | 3072.3228 | 1.3913 | 0.0115 |  | 2723.0739 | 1.6189 | -1.064e-05
|  | 3072.2628 | 1.3914 | 0.0117 |  | 2723.0139 | 1.6189 | -3.3797e-06
|  | 3072.2028 | 1.3915 | 0.012 |  | 2722.9539 | 1.6189 | 8.0659e-06
|  | 3072.1428 | 1.3915 | 0.0122 |  | 2722.8939 | 1.6189 | 2.0369e-05
|  | 3072.0828 | 1.3916 | 0.0124 |  | 2722.8339 | 1.6189 | 2.9612e-05
|  | 3072.0228 | 1.3917 | 0.0126 |  | 2722.7739 | 1.6189 | 3.2869e-05
|  | 3071.9628 | 1.3918 | 0.0129 |  | 2722.7139 | 1.6189 | 2.8776e-05
|  | 3071.9028 | 1.392 | 0.0131 |  | 2722.6539 | 1.6189 | 1.7848e-05
|  | 3071.8428 | 1.3921 | 0.0133 |  | 2722.5939 | 1.6189 | 1.6831e-06
|  | 3071.7828 | 1.3923 | 0.0135 |  | 2722.5339 | 1.6189 | -1.7499e-05
|  | 3071.7228 | 1.3925 | 0.0136 |  | 2722.4739 | 1.6189 | -3.7397e-05
|  | 3071.6628 | 1.3926 | 0.0138 |  | 2722.4139 | 1.6189 | -5.594e-05
|  | 3071.6028 | 1.3927 | 0.0139 |  | 2722.3539 | 1.6189 | -7.1373e-05
|  | 3071.5428 | 1.3929 | 0.0141 |  | 2722.2939 | 1.6189 | -8.1456e-05
|  | 3071.4828 | 1.393 | 0.0142 |  | 2722.2339 | 1.6188 | -8.3555e-05
|  | 3071.4228 | 1.3932 | 0.0143 |  | 2722.1739 | 1.6188 | -7.5147e-05
|  | 3071.3628 | 1.3933 | 0.0145 |  | 2722.1139 | 1.6188 | -5.5003e-05
|  | 3071.3028 | 1.3934 | 0.0147 |  | 2722.0539 | 1.6187 | -2.4018e-05
|  | 3071.2428 | 1.3936 | 0.0148 |  | 2721.9939 | 1.6187 | 1.4819e-05
|  | 3071.1828 | 1.3937 | 0.015 |  | 2721.9339 | 1.6187 | 5.6029e-05
|  | 3071.1228 | 1.3939 | 0.0152 |  | 2721.8739 | 1.6187 | 9.2846e-05
|  | 3071.0628 | 1.3941 | 0.0154 |  | 2721.8139 | 1.6187 | 0.00011866
|  | 3071.0028 | 1.3943 | 0.0155 |  | 2721.7539 | 1.6188 | 0.00013321
|  | 3070.9428 | 1.3945 | 0.0157 |  | 2721.6939 | 1.6188 | 0.00013753
|  | 3070.8828 | 1.3947 | 0.0158 |  | 2721.6339 | 1.6188 | 0.00013228
|  | 3070.8228 | 1.395 | 0.016 |  | 2721.5739 | 1.6188 | 0.00012289
|  | 3070.7628 | 1.3952 | 0.0161 |  | 2721.5139 | 1.6188 | 0.00011474
|  | 3070.7028 | 1.3955 | 0.0162 |  | 2721.4539 | 1.6188 | 0.0001118
|  | 3070.6428 | 1.3957 | 0.0162 |  | 2721.3939 | 1.6188 | 0.00011521
|  | 3070.5828 | 1.396 | 0.0163 |  | 2721.3339 | 1.6188 | 0.00012374
|  | 3070.5228 | 1.3962 | 0.0164 |  | 2721.2739 | 1.6188 | 0.00013443
|  | 3070.4628 | 1.3965 | 0.0164 |  | 2721.2139 | 1.6188 | 0.00014365
|  | 3070.4028 | 1.3967 | 0.0165 |  | 2721.1539 | 1.6188 | 0.00014943
|  | 3070.3428 | 1.3969 | 0.0165 |  | 2721.0939 | 1.6189 | 0.00015121
|  | 3070.2828 | 1.3971 | 0.0165 |  | 2721.0339 | 1.6189 | 0.00014965
|  | 3070.2228 | 1.3974 | 0.0166 |  | 2720.9739 | 1.6189 | 0.00014594
|  | 3070.1628 | 1.3976 | 0.0166 |  | 2720.9139 | 1.6189 | 0.00014144
|  | 3070.1028 | 1.3978 | 0.0166 |  | 2720.8539 | 1.6189 | 0.00013649
|  | 3070.0428 | 1.3981 | 0.0167 |  | 2720.7939 | 1.6189 | 0.00013047
|  | 3069.9828 | 1.3984 | 0.0167 |  | 2720.7339 | 1.6189 | 0.00012245
|  | 3069.9228 | 1.3986 | 0.0167 |  | 2720.6739 | 1.6189 | 0.00011154
|  | 3069.8628 | 1.3989 | 0.0166 |  | 2720.6139 | 1.6189 | 9.7432e-05
|  | 3069.8028 | 1.3991 | 0.0166 |  | 2720.5539 | 1.6189 | 8.1545e-05
|  | 3069.7428 | 1.3993 | 0.0166 |  | 2720.4939 | 1.6189 | 6.5989e-05
|  | 3069.6828 | 1.3996 | 0.0165 |  | 2720.4339 | 1.6189 | 5.3057e-05
|  | 3069.6228 | 1.3998 | 0.0165 |  | 2720.3739 | 1.6189 | 4.4991e-05
|  | 3069.5628 | 1.4 | 0.0164 |  | 2720.3139 | 1.6189 | 4.2708e-05
|  | 3069.5028 | 1.4003 | 0.0164 |  | 2720.2539 | 1.6189 | 4.5877e-05
|  | 3069.4428 | 1.4005 | 0.0163 |  | 2720.1939 | 1.6188 | 5.3382e-05
|  | 3069.3828 | 1.4007 | 0.0162 |  | 2720.1339 | 1.6188 | 6.3537e-05
|  | 3069.3228 | 1.4009 | 0.0161 |  | 2720.0739 | 1.6188 | 7.524e-05
|  | 3069.2628 | 1.4012 | 0.016 |  | 2720.0139 | 1.6188 | 8.8078e-05
|  | 3069.2028 | 1.4014 | 0.0159 |  | 2719.9539 | 1.6188 | 0.00010212
|  | 3069.1428 | 1.4015 | 0.0158 |  | 2719.8939 | 1.6188 | 0.00011772
|  | 3069.0828 | 1.4017 | 0.0157 |  | 2719.8339 | 1.6188 | 0.00013457
|  | 3069.0228 | 1.4019 | 0.0156 |  | 2719.7739 | 1.6188 | 0.00015047
|  | 3068.9628 | 1.4021 | 0.0155 |  | 2719.7139 | 1.6189 | 0.00016269
|  | 3068.9028 | 1.4023 | 0.0154 |  | 2719.6539 | 1.6189 | 0.00016714
|  | 3068.8428 | 1.4025 | 0.0153 |  | 2719.5939 | 1.6189 | 0.00016135
|  | 3068.7828 | 1.4026 | 0.0151 |  | 2719.5339 | 1.6189 | 0.00014606
|  | 3068.7228 | 1.4028 | 0.015 |  | 2719.4739 | 1.619 | 0.00011721
|  | 3068.6628 | 1.403 | 0.0149 |  | 2719.4139 | 1.619 | 8.136e-05
|  | 3068.6028 | 1.4032 | 0.0148 |  | 2719.3539 | 1.619 | 4.4938e-05
|  | 3068.5428 | 1.4034 | 0.0146 |  | 2719.2939 | 1.6189 | 1.4722e-05
|  | 3068.4828 | 1.4035 | 0.0145 |  | 2719.2339 | 1.6189 | -4.6298e-06
|  | 3068.4228 | 1.4037 | 0.0143 |  | 2719.1739 | 1.6189 | -1.1437e-05
|  | 3068.3628 | 1.4039 | 0.0141 |  | 2719.1139 | 1.6189 | -7.4625e-06
|  | 3068.3028 | 1.404 | 0.0139 |  | 2719.0539 | 1.6188 | 2.6531e-06
|  | 3068.2428 | 1.4041 | 0.0138 |  | 2718.9939 | 1.6188 | 1.4289e-05
|  | 3068.1828 | 1.4043 | 0.0136 |  | 2718.9339 | 1.6188 | 2.4119e-05
|  | 3068.1228 | 1.4043 | 0.0134 |  | 2718.8739 | 1.6188 | 3.2538e-05
|  | 3068.0628 | 1.4044 | 0.0132 |  | 2718.8139 | 1.6188 | 4.1495e-05
|  | 3068.0028 | 1.4045 | 0.013 |  | 2718.7539 | 1.6188 | 5.4265e-05
|  | 3067.9428 | 1.4046 | 0.0128 |  | 2718.6939 | 1.6188 | 7.3343e-05
|  | 3067.8828 | 1.4047 | 0.0127 |  | 2718.6339 | 1.6188 | 9.727e-05
|  | 3067.8228 | 1.4048 | 0.0125 |  | 2718.5739 | 1.6188 | 0.00012221
|  | 3067.7628 | 1.4049 | 0.0123 |  | 2718.5139 | 1.6188 | 0.00014168
|  | 3067.7028 | 1.4049 | 0.0121 |  | 2718.4539 | 1.6188 | 0.00015
|  | 3067.6428 | 1.405 | 0.012 |  | 2718.3939 | 1.6189 | 0.00014418
|  | 3067.5828 | 1.4051 | 0.0118 |  | 2718.3339 | 1.6189 | 0.00012515
|  | 3067.5228 | 1.4051 | 0.0116 |  | 2718.2739 | 1.6189 | 9.773e-05
|  | 3067.4628 | 1.4052 | 0.0114 |  | 2718.2139 | 1.6189 | 6.8972e-05
|  | 3067.4028 | 1.4052 | 0.0112 |  | 2718.1539 | 1.6189 | 4.676e-05
|  | 3067.3428 | 1.4052 | 0.011 |  | 2718.0939 | 1.6189 | 3.6105e-05
|  | 3067.2828 | 1.4052 | 0.0108 |  | 2718.0339 | 1.6188 | 3.8657e-05
|  | 3067.2228 | 1.4053 | 0.0107 |  | 2717.9739 | 1.6188 | 5.275e-05
|  | 3067.1628 | 1.4053 | 0.0105 |  | 2717.9139 | 1.6188 | 7.4459e-05
|  | 3067.1028 | 1.4053 | 0.0103 |  | 2717.8539 | 1.6188 | 9.8749e-05
|  | 3067.0428 | 1.4053 | 0.0101 |  | 2717.7938 | 1.6188 | 0.00012119
|  | 3066.9828 | 1.4053 | 0.01 |  | 2717.7338 | 1.6188 | 0.00013819
|  | 3066.9228 | 1.4053 | 0.0097756 |  | 2717.6738 | 1.6188 | 0.00014793
|  | 3066.8628 | 1.4053 | 0.0096093 |  | 2717.6138 | 1.6189 | 0.00014889
|  | 3066.8027 | 1.4053 | 0.0094391 |  | 2717.5538 | 1.6189 | 0.00014114
|  | 3066.7427 | 1.4052 | 0.009282 |  | 2717.4938 | 1.6189 | 0.0001254
|  | 3066.6827 | 1.4052 | 0.009111 |  | 2717.4338 | 1.6189 | 0.00010454
|  | 3066.6227 | 1.4052 | 0.0089383 |  | 2717.3738 | 1.6189 | 8.1902e-05
|  | 3066.5627 | 1.4051 | 0.0087944 |  | 2717.3138 | 1.6189 | 6.1489e-05
|  | 3066.5027 | 1.4051 | 0.0086536 |  | 2717.2538 | 1.6189 | 4.7715e-05
|  | 3066.4427 | 1.405 | 0.0085071 |  | 2717.1938 | 1.6189 | 3.7921e-05
|  | 3066.3827 | 1.405 | 0.0083822 |  | 2717.1338 | 1.6189 | 3.4175e-05
|  | 3066.3227 | 1.405 | 0.008234 |  | 2717.0738 | 1.6189 | 3.4076e-05
|  | 3066.2627 | 1.4049 | 0.0080884 |  | 2717.0138 | 1.6189 | 3.4169e-05
|  | 3066.2027 | 1.4049 | 0.0079334 |  | 2716.9538 | 1.6189 | 3.1259e-05
|  | 3066.1427 | 1.4048 | 0.0077738 |  | 2716.8938 | 1.6189 | 2.5064e-05
|  | 3066.0827 | 1.4048 | 0.0076147 |  | 2716.8338 | 1.6189 | 1.6356e-05
|  | 3066.0227 | 1.4047 | 0.0074636 |  | 2716.7738 | 1.6189 | 8.6219e-06
|  | 3065.9627 | 1.4046 | 0.0073373 |  | 2716.7138 | 1.6189 | 4.4543e-06
|  | 3065.9027 | 1.4045 | 0.007225 |  | 2716.6538 | 1.6189 | 5.1023e-06
|  | 3065.8427 | 1.4044 | 0.007131 |  | 2716.5938 | 1.6188 | 9.4545e-06
|  | 3065.7827 | 1.4043 | 0.0070452 |  | 2716.5338 | 1.6188 | 1.3648e-05
|  | 3065.7227 | 1.4042 | 0.0069695 |  | 2716.4738 | 1.6189 | 1.3214e-05
|  | 3065.6627 | 1.4041 | 0.006892 |  | 2716.4138 | 1.6189 | 5.8049e-06
|  | 3065.6027 | 1.4041 | 0.0068108 |  | 2716.3538 | 1.6189 | -8.9823e-06
|  | 3065.5427 | 1.404 | 0.0067207 |  | 2716.2938 | 1.6189 | -2.7498e-05
|  | 3065.4827 | 1.4039 | 0.0066318 |  | 2716.2338 | 1.6188 | -4.3934e-05
|  | 3065.4227 | 1.4038 | 0.0065433 |  | 2716.1738 | 1.6188 | -5.2442e-05
|  | 3065.3627 | 1.4037 | 0.0064596 |  | 2716.1138 | 1.6188 | -4.8942e-05
|  | 3065.3027 | 1.4036 | 0.0063827 |  | 2716.0538 | 1.6188 | -3.2908e-05
|  | 3065.2427 | 1.4035 | 0.006313 |  | 2715.9938 | 1.6187 | -7.8517e-06
|  | 3065.1827 | 1.4034 | 0.0062579 |  | 2715.9338 | 1.6187 | 2.0875e-05
|  | 3065.1227 | 1.4033 | 0.0062093 |  | 2715.8738 | 1.6187 | 4.6813e-05
|  | 3065.0627 | 1.4033 | 0.0061691 |  | 2715.8138 | 1.6188 | 6.529e-05
|  | 3065.0027 | 1.4032 | 0.0061366 |  | 2715.7538 | 1.6188 | 7.3424e-05
|  | 3064.9427 | 1.4031 | 0.0060991 |  | 2715.6938 | 1.6188 | 7.1391e-05
|  | 3064.8827 | 1.403 | 0.006075 |  | 2715.6338 | 1.6188 | 6.1025e-05
|  | 3064.8227 | 1.4029 | 0.0060501 |  | 2715.5738 | 1.6188 | 4.5271e-05
|  | 3064.7627 | 1.4029 | 0.0060196 |  | 2715.5138 | 1.6188 | 2.7695e-05
|  | 3064.7027 | 1.4028 | 0.0059911 |  | 2715.4538 | 1.6188 | 1.1141e-05
|  | 3064.6427 | 1.4028 | 0.0059599 |  | 2715.3938 | 1.6188 | -1.8986e-06
|  | 3064.5827 | 1.4027 | 0.0059281 |  | 2715.3338 | 1.6188 | -9.0073e-06
|  | 3064.5227 | 1.4026 | 0.0058956 |  | 2715.2738 | 1.6187 | -8.9326e-06
|  | 3064.4627 | 1.4026 | 0.0058643 |  | 2715.2138 | 1.6187 | -5.1617e-07
|  | 3064.4027 | 1.4025 | 0.0058292 |  | 2715.1538 | 1.6187 | 1.4753e-05
|  | 3064.3427 | 1.4025 | 0.0057946 |  | 2715.0938 | 1.6187 | 3.5507e-05
|  | 3064.2827 | 1.4024 | 0.0057625 |  | 2715.0338 | 1.6187 | 5.8061e-05
|  | 3064.2227 | 1.4023 | 0.0057345 |  | 2714.9738 | 1.6187 | 7.6599e-05
|  | 3064.1627 | 1.4023 | 0.0057185 |  | 2714.9138 | 1.6187 | 9.4549e-05
|  | 3064.1027 | 1.4022 | 0.0057074 |  | 2714.8538 | 1.6187 | 0.00010863
|  | 3064.0427 | 1.4021 | 0.0057021 |  | 2714.7938 | 1.6187 | 0.00011852
|  | 3063.9827 | 1.4021 | 0.0056974 |  | 2714.7338 | 1.6187 | 0.00012549
|  | 3063.9227 | 1.402 | 0.0056885 |  | 2714.6738 | 1.6187 | 0.00013133
|  | 3063.8627 | 1.402 | 0.0056715 |  | 2714.6138 | 1.6187 | 0.00013704
|  | 3063.8027 | 1.402 | 0.0056476 |  | 2714.5538 | 1.6188 | 0.00014235
|  | 3063.7427 | 1.4019 | 0.0056142 |  | 2714.4938 | 1.6188 | 0.00014593
|  | 3063.6827 | 1.4019 | 0.0055712 |  | 2714.4338 | 1.6188 | 0.00014595
|  | 3063.6227 | 1.4018 | 0.0055261 |  | 2714.3738 | 1.6188 | 0.00014027
|  | 3063.5627 | 1.4018 | 0.0054905 |  | 2714.3138 | 1.6188 | 0.00012801
|  | 3063.5027 | 1.4017 | 0.0054683 |  | 2714.2538 | 1.6188 | 0.00010961
|  | 3063.4427 | 1.4016 | 0.0054575 |  | 2714.1938 | 1.6188 | 8.7439e-05
|  | 3063.3827 | 1.4015 | 0.0054676 |  | 2714.1338 | 1.6188 | 6.4207e-05
|  | 3063.3227 | 1.4014 | 0.0054906 |  | 2714.0738 | 1.6188 | 4.3817e-05
|  | 3063.2627 | 1.4014 | 0.0055195 |  | 2714.0138 | 1.6188 | 2.9657e-05
|  | 3063.2027 | 1.4013 | 0.0055489 |  | 2713.9538 | 1.6188 | 2.3765e-05
|  | 3063.1427 | 1.4013 | 0.0055767 |  | 2713.8938 | 1.6188 | 2.7329e-05
|  | 3063.0827 | 1.4013 | 0.0056 |  | 2713.8338 | 1.6187 | 4.0139e-05
|  | 3063.0227 | 1.4013 | 0.0056155 |  | 2713.7738 | 1.6187 | 5.9967e-05
|  | 3062.9627 | 1.4012 | 0.0056216 |  | 2713.7138 | 1.6187 | 8.344e-05
|  | 3062.9027 | 1.4012 | 0.0056252 |  | 2713.6538 | 1.6187 | 0.00010669
|  | 3062.8427 | 1.4012 | 0.0056253 |  | 2713.5938 | 1.6187 | 0.00012571
|  | 3062.7827 | 1.4012 | 0.0056222 |  | 2713.5338 | 1.6187 | 0.00013813
|  | 3062.7227 | 1.4012 | 0.0056207 |  | 2713.4738 | 1.6188 | 0.00014313
|  | 3062.6627 | 1.4011 | 0.0056228 |  | 2713.4138 | 1.6188 | 0.00014228
|  | 3062.6027 | 1.4011 | 0.0056263 |  | 2713.3538 | 1.6188 | 0.00013817
|  | 3062.5427 | 1.4011 | 0.0056347 |  | 2713.2938 | 1.6188 | 0.00013415
|  | 3062.4827 | 1.4011 | 0.0056515 |  | 2713.2338 | 1.6188 | 0.00013244
|  | 3062.4227 | 1.4011 | 0.0056611 |  | 2713.1738 | 1.6188 | 0.00013313
|  | 3062.3627 | 1.4011 | 0.0056607 |  | 2713.1138 | 1.6188 | 0.00013487
|  | 3062.3027 | 1.4011 | 0.0056506 |  | 2713.0538 | 1.6188 | 0.000135
|  | 3062.2427 | 1.4011 | 0.0056307 |  | 2712.9938 | 1.6188 | 0.00013088
|  | 3062.1827 | 1.4011 | 0.0055947 |  | 2712.9338 | 1.6188 | 0.00012129
|  | 3062.1227 | 1.4011 | 0.0055509 |  | 2712.8738 | 1.6188 | 0.00010757
|  | 3062.0627 | 1.4011 | 0.0055047 |  | 2712.8138 | 1.6188 | 9.2802e-05
|  | 3062.0027 | 1.401 | 0.0054637 |  | 2712.7538 | 1.6188 | 8.1511e-05
|  | 3061.9427 | 1.401 | 0.0054365 |  | 2712.6938 | 1.6188 | 7.791e-05
|  | 3061.8827 | 1.4009 | 0.0054248 |  | 2712.6338 | 1.6188 | 8.169e-05
|  | 3061.8227 | 1.4009 | 0.0054267 |  | 2712.5738 | 1.6188 | 9.3921e-05
|  | 3061.7627 | 1.4008 | 0.0054306 |  | 2712.5138 | 1.6188 | 0.00011164
|  | 3061.7027 | 1.4008 | 0.0054466 |  | 2712.4538 | 1.6188 | 0.00013027
|  | 3061.6427 | 1.4008 | 0.0054654 |  | 2712.3938 | 1.6188 | 0.00014491
|  | 3061.5827 | 1.4007 | 0.005479 |  | 2712.3338 | 1.6188 | 0.00015258
|  | 3061.5227 | 1.4007 | 0.0054958 |  | 2712.2738 | 1.6188 | 0.00015181
|  | 3061.4627 | 1.4007 | 0.0055126 |  | 2712.2138 | 1.6188 | 0.00014381
|  | 3061.4027 | 1.4007 | 0.0055234 |  | 2712.1538 | 1.6188 | 0.00013162
|  | 3061.3427 | 1.4007 | 0.0055294 |  | 2712.0938 | 1.6188 | 0.00011821
|  | 3061.2827 | 1.4007 | 0.0055309 |  | 2712.0338 | 1.6188 | 0.0001057
|  | 3061.2227 | 1.4007 | 0.0055247 |  | 2711.9738 | 1.6188 | 9.5722e-05
|  | 3061.1627 | 1.4007 | 0.0055158 |  | 2711.9138 | 1.6188 | 8.8998e-05
|  | 3061.1027 | 1.4008 | 0.0055043 |  | 2711.8538 | 1.6188 | 8.5003e-05
|  | 3061.0427 | 1.4008 | 0.005483 |  | 2711.7938 | 1.6188 | 8.3693e-05
|  | 3060.9827 | 1.4008 | 0.0054565 |  | 2711.7338 | 1.6188 | 8.5201e-05
|  | 3060.9227 | 1.4008 | 0.0054224 |  | 2711.6738 | 1.6188 | 8.9391e-05
|  | 3060.8627 | 1.4008 | 0.0053828 |  | 2711.6138 | 1.6188 | 9.6437e-05
|  | 3060.8027 | 1.4008 | 0.0053422 |  | 2711.5538 | 1.6188 | 0.00010568
|  | 3060.7427 | 1.4008 | 0.0052976 |  | 2711.4938 | 1.6188 | 0.00011605
|  | 3060.6827 | 1.4007 | 0.0052556 |  | 2711.4338 | 1.6188 | 0.00012612
|  | 3060.6227 | 1.4007 | 0.0052224 |  | 2711.3738 | 1.6188 | 0.00013444
|  | 3060.5627 | 1.4007 | 0.0051939 |  | 2711.3138 | 1.6188 | 0.00013966
|  | 3060.5027 | 1.4006 | 0.0051792 |  | 2711.2538 | 1.6188 | 0.00014117
|  | 3060.4427 | 1.4006 | 0.0051717 |  | 2711.1938 | 1.6188 | 0.00013855
|  | 3060.3827 | 1.4006 | 0.0051697 |  | 2711.1338 | 1.6188 | 0.00013219
|  | 3060.3227 | 1.4005 | 0.0051722 |  | 2711.0738 | 1.6189 | 0.00012223
|  | 3060.2627 | 1.4005 | 0.0051692 |  | 2711.0138 | 1.6189 | 0.00010882
|  | 3060.2027 | 1.4005 | 0.0051613 |  | 2710.9538 | 1.6189 | 9.2332e-05
|  | 3060.1427 | 1.4005 | 0.0051524 |  | 2710.8938 | 1.6189 | 7.3943e-05
|  | 3060.0827 | 1.4005 | 0.0051291 |  | 2710.8338 | 1.6189 | 5.5304e-05
|  | 3060.0227 | 1.4005 | 0.0050971 |  | 2710.7738 | 1.6189 | 3.8796e-05
|  | 3059.9627 | 1.4005 | 0.0050685 |  | 2710.7138 | 1.6188 | 2.697e-05
|  | 3059.9027 | 1.4005 | 0.0050364 |  | 2710.6538 | 1.6188 | 2.1469e-05
|  | 3059.8427 | 1.4005 | 0.0049972 |  | 2710.5938 | 1.6188 | 2.2609e-05
|  | 3059.7827 | 1.4005 | 0.0049607 |  | 2710.5338 | 1.6188 | 2.921e-05
|  | 3059.7227 | 1.4005 | 0.0049233 |  | 2710.4738 | 1.6188 | 3.7638e-05
|  | 3059.6627 | 1.4004 | 0.0048941 |  | 2710.4138 | 1.6188 | 4.5765e-05
|  | 3059.6027 | 1.4004 | 0.0048707 |  | 2710.3538 | 1.6188 | 5.1624e-05
|  | 3059.5427 | 1.4003 | 0.0048602 |  | 2710.2938 | 1.6188 | 5.2472e-05
|  | 3059.4827 | 1.4003 | 0.0048573 |  | 2710.2338 | 1.6188 | 4.8326e-05
|  | 3059.4227 | 1.4003 | 0.0048586 |  | 2710.1738 | 1.6188 | 4.0882e-05
|  | 3059.3627 | 1.4003 | 0.0048569 |  | 2710.1138 | 1.6188 | 3.2317e-05
|  | 3059.3027 | 1.4003 | 0.0048591 |  | 2710.0538 | 1.6188 | 2.4598e-05
|  | 3059.2427 | 1.4003 | 0.0048518 |  | 2709.9938 | 1.6188 | 1.908e-05
|  | 3059.1827 | 1.4003 | 0.0048309 |  | 2709.9338 | 1.6188 | 1.6051e-05
|  | 3059.1227 | 1.4003 | 0.0048027 |  | 2709.8738 | 1.6188 | 1.4859e-05
|  | 3059.0627 | 1.4003 | 0.0047608 |  | 2709.8138 | 1.6188 | 1.4851e-05
|  | 3059.0027 | 1.4003 | 0.0047111 |  | 2709.7538 | 1.6188 | 1.6255e-05
|  | 3058.9427 | 1.4003 | 0.004656 |  | 2709.6938 | 1.6187 | 1.9598e-05
|  | 3058.8827 | 1.4002 | 0.0046097 |  | 2709.6338 | 1.6187 | 2.5842e-05
|  | 3058.8227 | 1.4002 | 0.0045727 |  | 2709.5738 | 1.6187 | 3.5684e-05
|  | 3058.7627 | 1.4001 | 0.0045475 |  | 2709.5138 | 1.6187 | 4.9038e-05
|  | 3058.7027 | 1.4001 | 0.0045253 |  | 2709.4538 | 1.6187 | 6.488e-05
|  | 3058.6427 | 1.4001 | 0.0045143 |  | 2709.3938 | 1.6187 | 8.1065e-05
|  | 3058.5827 | 1.4001 | 0.0045035 |  | 2709.3338 | 1.6187 | 9.5328e-05
|  | 3058.5227 | 1.4 | 0.0044854 |  | 2709.2738 | 1.6187 | 0.00010607
|  | 3058.4627 | 1.4 | 0.0044622 |  | 2709.2138 | 1.6187 | 0.00011257
|  | 3058.4027 | 1.4 | 0.0044295 |  | 2709.1538 | 1.6188 | 0.00011475
|  | 3058.3427 | 1.4 | 0.0043974 |  | 2709.0938 | 1.6188 | 0.00011279
|  | 3058.2827 | 1.4 | 0.0043599 |  | 2709.0338 | 1.6188 | 0.00010732
|  | 3058.2227 | 1.4 | 0.0043196 |  | 2708.9737 | 1.6188 | 9.8531e-05
|  | 3058.1627 | 1.3999 | 0.0042784 |  | 2708.9137 | 1.6188 | 8.6461e-05
|  | 3058.1027 | 1.3999 | 0.0042394 |  | 2708.8537 | 1.6188 | 7.2136e-05
|  | 3058.0427 | 1.3999 | 0.0041977 |  | 2708.7937 | 1.6188 | 5.7375e-05
|  | 3057.9827 | 1.3998 | 0.0041549 |  | 2708.7337 | 1.6188 | 4.5455e-05
|  | 3057.9227 | 1.3998 | 0.0041175 |  | 2708.6737 | 1.6187 | 4.0815e-05
|  | 3057.8627 | 1.3997 | 0.0040902 |  | 2708.6137 | 1.6187 | 4.6677e-05
|  | 3057.8027 | 1.3997 | 0.0040713 |  | 2708.5537 | 1.6187 | 6.4633e-05
|  | 3057.7427 | 1.3996 | 0.0040584 |  | 2708.4937 | 1.6187 | 9.3115e-05
|  | 3057.6827 | 1.3996 | 0.0040487 |  | 2708.4337 | 1.6187 | 0.0001274
|  | 3057.6227 | 1.3995 | 0.0040458 |  | 2708.3737 | 1.6187 | 0.00016027
|  | 3057.5627 | 1.3995 | 0.0040415 |  | 2708.3137 | 1.6187 | 0.00018398
|  | 3057.5027 | 1.3995 | 0.0040242 |  | 2708.2537 | 1.6188 | 0.00019216
|  | 3057.4427 | 1.3995 | 0.0040088 |  | 2708.1937 | 1.6188 | 0.00018303
|  | 3057.3827 | 1.3994 | 0.0039858 |  | 2708.1337 | 1.6189 | 0.00015937
|  | 3057.3227 | 1.3994 | 0.0039658 |  | 2708.0737 | 1.6189 | 0.00011973
|  | 3057.2627 | 1.3994 | 0.0039357 |  | 2708.0137 | 1.6189 | 7.2519e-05
|  | 3057.2027 | 1.3993 | 0.0039109 |  | 2707.9537 | 1.6189 | 2.5782e-05
|  | 3057.1427 | 1.3993 | 0.0038889 |  | 2707.8937 | 1.6189 | -1.3364e-05
|  | 3057.0827 | 1.3993 | 0.0038654 |  | 2707.8337 | 1.6188 | -3.9517e-05
|  | 3057.0227 | 1.3992 | 0.0038418 |  | 2707.7737 | 1.6188 | -4.9655e-05
|  | 3056.9627 | 1.3992 | 0.0038208 |  | 2707.7137 | 1.6188 | -4.3836e-05
|  | 3056.9027 | 1.3992 | 0.003797 |  | 2707.6537 | 1.6187 | -2.4263e-05
|  | 3056.8427 | 1.3991 | 0.0037723 |  | 2707.5937 | 1.6187 | 4.1924e-06
|  | 3056.7827 | 1.3991 | 0.003751 |  | 2707.5337 | 1.6187 | 3.6091e-05
|  | 3056.7227 | 1.3991 | 0.0037262 |  | 2707.4737 | 1.6187 | 6.4387e-05
|  | 3056.6627 | 1.399 | 0.0037016 |  | 2707.4137 | 1.6187 | 8.3563e-05
|  | 3056.6027 | 1.399 | 0.0036667 |  | 2707.3537 | 1.6187 | 8.9952e-05
|  | 3056.5427 | 1.399 | 0.0036269 |  | 2707.2937 | 1.6188 | 8.2655e-05
|  | 3056.4827 | 1.3989 | 0.0035799 |  | 2707.2337 | 1.6188 | 6.5077e-05
|  | 3056.4227 | 1.3989 | 0.0035306 |  | 2707.1737 | 1.6188 | 4.2841e-05
|  | 3056.3627 | 1.3988 | 0.0034879 |  | 2707.1137 | 1.6188 | 2.2723e-05
|  | 3056.3027 | 1.3987 | 0.0034512 |  | 2707.0537 | 1.6188 | 1.0585e-05
|  | 3056.2427 | 1.3986 | 0.0034293 |  | 2706.9937 | 1.6187 | 9.6888e-06
|  | 3056.1827 | 1.3986 | 0.0034196 |  | 2706.9337 | 1.6187 | 1.9432e-05
|  | 3056.1227 | 1.3985 | 0.0034199 |  | 2706.8737 | 1.6187 | 3.563e-05
|  | 3056.0627 | 1.3984 | 0.0034372 |  | 2706.8137 | 1.6187 | 5.2156e-05
|  | 3056.0027 | 1.3984 | 0.0034533 |  | 2706.7537 | 1.6187 | 6.3295e-05
|  | 3055.9427 | 1.3983 | 0.0034663 |  | 2706.6937 | 1.6187 | 6.5414e-05
|  | 3055.8827 | 1.3983 | 0.0034741 |  | 2706.6337 | 1.6187 | 5.8319e-05
|  | 3055.8227 | 1.3983 | 0.0034746 |  | 2706.5737 | 1.6187 | 4.526e-05
|  | 3055.7627 | 1.3982 | 0.0034648 |  | 2706.5137 | 1.6187 | 3.1151e-05
|  | 3055.7027 | 1.3982 | 0.003449 |  | 2706.4537 | 1.6187 | 2.0971e-05
|  | 3055.6427 | 1.3982 | 0.0034275 |  | 2706.3937 | 1.6187 | 1.8541e-05
|  | 3055.5827 | 1.3981 | 0.0033989 |  | 2706.3337 | 1.6187 | 2.5165e-05
|  | 3055.5227 | 1.398 | 0.0033788 |  | 2706.2737 | 1.6187 | 4.0113e-05
|  | 3055.4627 | 1.398 | 0.0033628 |  | 2706.2137 | 1.6186 | 6.0674e-05
|  | 3055.4027 | 1.3979 | 0.0033498 |  | 2706.1537 | 1.6186 | 8.3709e-05
|  | 3055.3427 | 1.3979 | 0.0033456 |  | 2706.0937 | 1.6186 | 0.00010628
|  | 3055.2827 | 1.3978 | 0.0033459 |  | 2706.0337 | 1.6187 | 0.00012619
|  | 3055.2227 | 1.3977 | 0.0033475 |  | 2705.9737 | 1.6187 | 0.00014178
|  | 3055.1627 | 1.3977 | 0.0033509 |  | 2705.9137 | 1.6187 | 0.00015194
|  | 3055.1027 | 1.3976 | 0.0033549 |  | 2705.8537 | 1.6187 | 0.00015604
|  | 3055.0427 | 1.3976 | 0.0033559 |  | 2705.7937 | 1.6187 | 0.00015511
|  | 3054.9827 | 1.3975 | 0.0033609 |  | 2705.7337 | 1.6187 | 0.00014839
|  | 3054.9227 | 1.3975 | 0.0033697 |  | 2705.6737 | 1.6187 | 0.0001374
|  | 3054.8627 | 1.3974 | 0.0033821 |  | 2705.6137 | 1.6188 | 0.0001242
|  | 3054.8027 | 1.3974 | 0.0034011 |  | 2705.5537 | 1.6188 | 0.00011134
|  | 3054.7427 | 1.3973 | 0.0034211 |  | 2705.4937 | 1.6188 | 0.00010105
|  | 3054.6827 | 1.3973 | 0.0034323 |  | 2705.4337 | 1.6188 | 9.3729e-05
|  | 3054.6227 | 1.3973 | 0.0034327 |  | 2705.3737 | 1.6187 | 8.9315e-05
|  | 3054.5627 | 1.3972 | 0.0034228 |  | 2705.3137 | 1.6187 | 8.6685e-05
|  | 3054.5027 | 1.3972 | 0.0033973 |  | 2705.2537 | 1.6187 | 8.3647e-05
|  | 3054.4427 | 1.3971 | 0.0033699 |  | 2705.1937 | 1.6187 | 7.9396e-05
|  | 3054.3827 | 1.3971 | 0.0033434 |  | 2705.1337 | 1.6187 | 7.4129e-05
|  | 3054.3227 | 1.397 | 0.0033306 |  | 2705.0737 | 1.6187 | 6.9236e-05
|  | 3054.2627 | 1.3969 | 0.0033339 |  | 2705.0137 | 1.6187 | 6.6692e-05
|  | 3054.2027 | 1.3968 | 0.0033563 |  | 2704.9537 | 1.6187 | 6.8055e-05
|  | 3054.1427 | 1.3967 | 0.003394 |  | 2704.8937 | 1.6187 | 7.3941e-05
|  | 3054.0827 | 1.3967 | 0.0034406 |  | 2704.8337 | 1.6187 | 8.3688e-05
|  | 3054.0227 | 1.3966 | 0.0034857 |  | 2704.7737 | 1.6187 | 9.5048e-05
|  | 3053.9627 | 1.3966 | 0.003527 |  | 2704.7137 | 1.6187 | 0.00010524
|  | 3053.9027 | 1.3966 | 0.0035541 |  | 2704.6537 | 1.6187 | 0.00011237
|  | 3053.8427 | 1.3966 | 0.0035714 |  | 2704.5937 | 1.6187 | 0.0001149
|  | 3053.7827 | 1.3966 | 0.0035749 |  | 2704.5337 | 1.6187 | 0.0001138
|  | 3053.7227 | 1.3965 | 0.0035621 |  | 2704.4737 | 1.6187 | 0.00010997
|  | 3053.6627 | 1.3965 | 0.0035361 |  | 2704.4137 | 1.6187 | 0.00010616
|  | 3053.6027 | 1.3965 | 0.0035118 |  | 2704.3537 | 1.6187 | 0.0001044
|  | 3053.5427 | 1.3964 | 0.0034836 |  | 2704.2937 | 1.6187 | 0.0001062
|  | 3053.4827 | 1.3963 | 0.0034646 |  | 2704.2337 | 1.6187 | 0.00011274
|  | 3053.4227 | 1.3962 | 0.003464 |  | 2704.1737 | 1.6187 | 0.00012344
|  | 3053.3627 | 1.3961 | 0.0034812 |  | 2704.1137 | 1.6187 | 0.00013795
|  | 3053.3027 | 1.396 | 0.0035131 |  | 2704.0537 | 1.6187 | 0.00015383
|  | 3053.2427 | 1.396 | 0.0035627 |  | 2703.9937 | 1.6187 | 0.00016892
|  | 3053.1827 | 1.3959 | 0.0036104 |  | 2703.9337 | 1.6187 | 0.0001801
|  | 3053.1227 | 1.3959 | 0.0036593 |  | 2703.8737 | 1.6187 | 0.00018518
|  | 3053.0627 | 1.3958 | 0.0037122 |  | 2703.8137 | 1.6188 | 0.00018226
|  | 3053.0027 | 1.3958 | 0.0037585 |  | 2703.7537 | 1.6188 | 0.00017113
|  | 3052.9427 | 1.3958 | 0.003794 |  | 2703.6937 | 1.6188 | 0.00015396
|  | 3052.8827 | 1.3957 | 0.003822 |  | 2703.6337 | 1.6188 | 0.00013413
|  | 3052.8227 | 1.3957 | 0.0038522 |  | 2703.5737 | 1.6188 | 0.00011768
|  | 3052.7627 | 1.3957 | 0.0038789 |  | 2703.5137 | 1.6188 | 0.0001035
|  | 3052.7027 | 1.3956 | 0.0038958 |  | 2703.4537 | 1.6188 | 9.734e-05
|  | 3052.6427 | 1.3956 | 0.0039114 |  | 2703.3937 | 1.6188 | 9.9259e-05
|  | 3052.5827 | 1.3956 | 0.0039209 |  | 2703.3337 | 1.6187 | 0.00010725
|  | 3052.5227 | 1.3955 | 0.0039351 |  | 2703.2737 | 1.6187 | 0.00011738
|  | 3052.4627 | 1.3955 | 0.0039492 |  | 2703.2137 | 1.6188 | 0.00012509
|  | 3052.4027 | 1.3954 | 0.0039625 |  | 2703.1537 | 1.6188 | 0.00012642
|  | 3052.3427 | 1.3954 | 0.0039931 |  | 2703.0937 | 1.6188 | 0.00011982
|  | 3052.2827 | 1.3953 | 0.0040306 |  | 2703.0337 | 1.6188 | 0.00010595
|  | 3052.2227 | 1.3953 | 0.004074 |  | 2702.9737 | 1.6188 | 8.7639e-05
|  | 3052.1627 | 1.3952 | 0.004119 |  | 2702.9137 | 1.6188 | 6.9005e-05
|  | 3052.1027 | 1.3952 | 0.0041597 |  | 2702.8537 | 1.6188 | 5.3934e-05
|  | 3052.0427 | 1.3952 | 0.0041891 |  | 2702.7937 | 1.6188 | 4.5221e-05
|  | 3051.9827 | 1.3952 | 0.0042091 |  | 2702.7337 | 1.6187 | 4.4377e-05
|  | 3051.9227 | 1.3952 | 0.0042204 |  | 2702.6737 | 1.6187 | 5.0528e-05
|  | 3051.8627 | 1.3951 | 0.0042311 |  | 2702.6137 | 1.6187 | 6.1888e-05
|  | 3051.8027 | 1.3951 | 0.0042403 |  | 2702.5537 | 1.6187 | 7.4875e-05
|  | 3051.7427 | 1.3951 | 0.004258 |  | 2702.4937 | 1.6187 | 8.62e-05
|  | 3051.6827 | 1.395 | 0.0042829 |  | 2702.4337 | 1.6187 | 9.2951e-05
|  | 3051.6227 | 1.395 | 0.0043196 |  | 2702.3737 | 1.6187 | 9.2154e-05
|  | 3051.5627 | 1.3949 | 0.0043535 |  | 2702.3137 | 1.6188 | 8.3526e-05
|  | 3051.5027 | 1.3949 | 0.0043841 |  | 2702.2537 | 1.6188 | 6.7963e-05
|  | 3051.4427 | 1.3949 | 0.0044137 |  | 2702.1937 | 1.6188 | 4.8186e-05
|  | 3051.3827 | 1.3949 | 0.0044389 |  | 2702.1337 | 1.6188 | 2.8165e-05
|  | 3051.3227 | 1.3948 | 0.0044595 |  | 2702.0737 | 1.6187 | 1.2713e-05
|  | 3051.2627 | 1.3948 | 0.0044843 |  | 2702.0137 | 1.6187 | 5.481e-06
|  | 3051.2027 | 1.3948 | 0.0045002 |  | 2701.9537 | 1.6187 | 8.8667e-06
|  | 3051.1427 | 1.3948 | 0.0045129 |  | 2701.8937 | 1.6187 | 2.2508e-05
|  | 3051.0827 | 1.3947 | 0.0045289 |  | 2701.8337 | 1.6186 | 4.4913e-05
|  | 3051.0227 | 1.3947 | 0.0045437 |  | 2701.7737 | 1.6186 | 7.2528e-05
|  | 3050.9627 | 1.3947 | 0.0045593 |  | 2701.7137 | 1.6186 | 0.00010172
|  | 3050.9027 | 1.3946 | 0.0045725 |  | 2701.6537 | 1.6186 | 0.00012906
|  | 3050.8427 | 1.3946 | 0.0046012 |  | 2701.5937 | 1.6186 | 0.00015264
|  | 3050.7827 | 1.3945 | 0.0046439 |  | 2701.5337 | 1.6187 | 0.00017134
|  | 3050.7227 | 1.3945 | 0.0046856 |  | 2701.4737 | 1.6187 | 0.00018482
|  | 3050.6627 | 1.3945 | 0.0047267 |  | 2701.4137 | 1.6187 | 0.00019312
|  | 3050.6027 | 1.3945 | 0.0047722 |  | 2701.3537 | 1.6187 | 0.00019555
|  | 3050.5427 | 1.3945 | 0.0048057 |  | 2701.2937 | 1.6187 | 0.00019403
|  | 3050.4827 | 1.3945 | 0.0048273 |  | 2701.2337 | 1.6188 | 0.00018744
|  | 3050.4227 | 1.3945 | 0.0048382 |  | 2701.1737 | 1.6188 | 0.00017637
|  | 3050.3627 | 1.3944 | 0.004845 |  | 2701.1137 | 1.6188 | 0.00016196
|  | 3050.3027 | 1.3944 | 0.0048541 |  | 2701.0537 | 1.6188 | 0.00014595
|  | 3050.2427 | 1.3944 | 0.0048601 |  | 2700.9937 | 1.6188 | 0.00012978
|  | 3050.1827 | 1.3944 | 0.0048742 |  | 2700.9337 | 1.6188 | 0.00011536
|  | 3050.1227 | 1.3943 | 0.0048943 |  | 2700.8737 | 1.6188 | 0.00010348
|  | 3050.0627 | 1.3943 | 0.0049159 |  | 2700.8137 | 1.6188 | 9.4693e-05
|  | 3050.0027 | 1.3943 | 0.0049334 |  | 2700.7537 | 1.6188 | 8.9326e-05
|  | 3049.9427 | 1.3943 | 0.0049419 |  | 2700.6937 | 1.6188 | 8.7296e-05
|  | 3049.8827 | 1.3943 | 0.0049466 |  | 2700.6337 | 1.6188 | 8.8303e-05
|  | 3049.8227 | 1.3943 | 0.0049451 |  | 2700.5737 | 1.6188 | 9.2252e-05
|  | 3049.7627 | 1.3942 | 0.0049446 |  | 2700.5137 | 1.6188 | 9.8054e-05
|  | 3049.7027 | 1.3942 | 0.0049542 |  | 2700.4537 | 1.6188 | 0.0001039
|  | 3049.6427 | 1.3941 | 0.0049652 |  | 2700.3937 | 1.6188 | 0.00010703
|  | 3049.5827 | 1.3941 | 0.0049857 |  | 2700.3337 | 1.6188 | 0.00010398
|  | 3049.5227 | 1.3941 | 0.005011 |  | 2700.2737 | 1.6188 | 9.2356e-05
|  | 3049.4627 | 1.3941 | 0.0050309 |  | 2700.2137 | 1.6188 | 7.1272e-05
|  | 3049.4027 | 1.394 | 0.0050483 |  | 2700.1537 | 1.6188 | 4.2435e-05
|  | 3049.3427 | 1.394 | 0.0050596 |  | 2700.0936 | 1.6188 | 9.4708e-06
|  | 3049.2827 | 1.394 | 0.0050661 |  | 2700.0336 | 1.6188 | -2.2372e-05
|  | 3049.2227 | 1.394 | 0.0050672 |  | 2699.9736 | 1.6188 | -4.7536e-05
|  | 3049.1627 | 1.3939 | 0.0050726 |  | 2699.9136 | 1.6188 | -6.1837e-05
|  | 3049.1027 | 1.3939 | 0.0050844 |  | 2699.8536 | 1.6187 | -6.3327e-05
|  | 3049.0427 | 1.3939 | 0.0051043 |  | 2699.7936 | 1.6187 | -5.2879e-05
|  | 3048.9827 | 1.3938 | 0.0051287 |  | 2699.7336 | 1.6187 | -3.3836e-05
|  | 3048.9227 | 1.3938 | 0.0051498 |  | 2699.6736 | 1.6187 | -1.0552e-05
|  | 3048.8627 | 1.3938 | 0.0051723 |  | 2699.6136 | 1.6186 | 1.2281e-05
|  | 3048.8027 | 1.3937 | 0.0051989 |  | 2699.5536 | 1.6186 | 3.0952e-05
|  | 3048.7427 | 1.3937 | 0.0052208 |  | 2699.4936 | 1.6187 | 4.3654e-05
|  | 3048.6827 | 1.3937 | 0.0052401 |  | 2699.4336 | 1.6187 | 5.0691e-05
|  | 3048.6227 | 1.3937 | 0.0052591 |  | 2699.3736 | 1.6187 | 5.3316e-05
|  | 3048.5627 | 1.3937 | 0.0052748 |  | 2699.3136 | 1.6187 | 5.4338e-05
|  | 3048.5027 | 1.3937 | 0.0052833 |  | 2699.2536 | 1.6187 | 5.6562e-05
|  | 3048.4427 | 1.3937 | 0.0052795 |  | 2699.1936 | 1.6187 | 6.1801e-05
|  | 3048.3827 | 1.3937 | 0.0052652 |  | 2699.1336 | 1.6187 | 7.026e-05
|  | 3048.3227 | 1.3937 | 0.005249 |  | 2699.0736 | 1.6187 | 7.9543e-05
|  | 3048.2627 | 1.3937 | 0.0052256 |  | 2699.0136 | 1.6187 | 8.9371e-05
|  | 3048.2027 | 1.3936 | 0.0051959 |  | 2698.9536 | 1.6187 | 9.7104e-05
|  | 3048.1427 | 1.3936 | 0.0051675 |  | 2698.8936 | 1.6187 | 0.00010003
|  | 3048.0827 | 1.3935 | 0.0051464 |  | 2698.8336 | 1.6187 | 9.7529e-05
|  | 3048.0227 | 1.3935 | 0.0051323 |  | 2698.7736 | 1.6187 | 9.0805e-05
|  | 3047.9627 | 1.3934 | 0.0051219 |  | 2698.7136 | 1.6187 | 8.2531e-05
|  | 3047.9027 | 1.3934 | 0.0051151 |  | 2698.6536 | 1.6187 | 7.6316e-05
|  | 3047.8427 | 1.3933 | 0.0051136 |  | 2698.5936 | 1.6187 | 7.4838e-05
|  | 3047.7827 | 1.3933 | 0.0051102 |  | 2698.5336 | 1.6187 | 7.8774e-05
|  | 3047.7227 | 1.3932 | 0.0051142 |  | 2698.4736 | 1.6187 | 8.6786e-05
|  | 3047.6627 | 1.3932 | 0.0051241 |  | 2698.4136 | 1.6187 | 9.5719e-05
|  | 3047.6027 | 1.3931 | 0.0051402 |  | 2698.3536 | 1.6187 | 0.00010248
|  | 3047.5427 | 1.3931 | 0.0051634 |  | 2698.2936 | 1.6187 | 0.00010439
|  | 3047.4827 | 1.393 | 0.0051874 |  | 2698.2336 | 1.6187 | 0.00010108
|  | 3047.4227 | 1.393 | 0.0052118 |  | 2698.1736 | 1.6187 | 9.4327e-05
|  | 3047.3627 | 1.393 | 0.0052354 |  | 2698.1136 | 1.6187 | 8.6466e-05
|  | 3047.3027 | 1.3929 | 0.0052514 |  | 2698.0536 | 1.6187 | 8.0204e-05
|  | 3047.2427 | 1.3929 | 0.0052551 |  | 2697.9936 | 1.6187 | 7.7048e-05
|  | 3047.1827 | 1.3929 | 0.0052441 |  | 2697.9336 | 1.6187 | 7.676e-05
|  | 3047.1227 | 1.3929 | 0.0052253 |  | 2697.8736 | 1.6187 | 7.8346e-05
|  | 3047.0626 | 1.3929 | 0.0052042 |  | 2697.8136 | 1.6187 | 8.0566e-05
|  | 3047.0026 | 1.3928 | 0.0051746 |  | 2697.7536 | 1.6187 | 8.3056e-05
|  | 3046.9426 | 1.3928 | 0.0051466 |  | 2697.6936 | 1.6187 | 8.6672e-05
|  | 3046.8826 | 1.3927 | 0.0051174 |  | 2697.6336 | 1.6187 | 9.2666e-05
|  | 3046.8226 | 1.3927 | 0.0050887 |  | 2697.5736 | 1.6187 | 0.00010175
|  | 3046.7626 | 1.3926 | 0.0050601 |  | 2697.5136 | 1.6187 | 0.00011276
|  | 3046.7026 | 1.3926 | 0.0050324 |  | 2697.4536 | 1.6187 | 0.00012272
|  | 3046.6426 | 1.3925 | 0.0050118 |  | 2697.3936 | 1.6187 | 0.0001276
|  | 3046.5826 | 1.3924 | 0.004998 |  | 2697.3336 | 1.6187 | 0.00012327
|  | 3046.5226 | 1.3923 | 0.0049877 |  | 2697.2736 | 1.6188 | 0.00010795
|  | 3046.4626 | 1.3922 | 0.0049824 |  | 2697.2136 | 1.6188 | 8.2847e-05
|  | 3046.4026 | 1.3921 | 0.004988 |  | 2697.1536 | 1.6188 | 5.2244e-05
|  | 3046.3426 | 1.3921 | 0.0050012 |  | 2697.0936 | 1.6188 | 2.1879e-05
|  | 3046.2826 | 1.392 | 0.0050221 |  | 2697.0336 | 1.6188 | -2.4159e-06
|  | 3046.2226 | 1.3919 | 0.0050468 |  | 2696.9736 | 1.6187 | -1.7128e-05
|  | 3046.1626 | 1.3918 | 0.0050744 |  | 2696.9136 | 1.6187 | -2.1609e-05
|  | 3046.1026 | 1.3918 | 0.0050974 |  | 2696.8536 | 1.6187 | -1.8507e-05
|  | 3046.0426 | 1.3917 | 0.0051088 |  | 2696.7936 | 1.6187 | -1.1464e-05
|  | 3045.9826 | 1.3917 | 0.0051159 |  | 2696.7336 | 1.6187 | -2.61e-06
|  | 3045.9226 | 1.3916 | 0.0051145 |  | 2696.6736 | 1.6187 | 4.7282e-06
|  | 3045.8626 | 1.3916 | 0.0051094 |  | 2696.6136 | 1.6187 | 9.8065e-06
|  | 3045.8026 | 1.3915 | 0.0051037 |  | 2696.5536 | 1.6186 | 1.3161e-05
|  | 3045.7426 | 1.3914 | 0.0051032 |  | 2696.4936 | 1.6186 | 1.5504e-05
|  | 3045.6826 | 1.3913 | 0.0051071 |  | 2696.4336 | 1.6186 | 1.7986e-05
|  | 3045.6226 | 1.3913 | 0.0051135 |  | 2696.3736 | 1.6186 | 2.1003e-05
|  | 3045.5626 | 1.3912 | 0.0051213 |  | 2696.3136 | 1.6186 | 2.4763e-05
|  | 3045.5026 | 1.3911 | 0.0051358 |  | 2696.2536 | 1.6186 | 2.9792e-05
|  | 3045.4426 | 1.3911 | 0.005146 |  | 2696.1936 | 1.6186 | 3.661e-05
|  | 3045.3826 | 1.391 | 0.0051575 |  | 2696.1336 | 1.6186 | 4.6657e-05
|  | 3045.3226 | 1.3909 | 0.0051557 |  | 2696.0736 | 1.6186 | 6.0489e-05
|  | 3045.2626 | 1.3909 | 0.005151 |  | 2696.0136 | 1.6186 | 7.8156e-05
|  | 3045.2026 | 1.3908 | 0.0051403 |  | 2695.9536 | 1.6186 | 9.823e-05
|  | 3045.1426 | 1.3907 | 0.0051262 |  | 2695.8936 | 1.6186 | 0.00011786
|  | 3045.0826 | 1.3907 | 0.0051037 |  | 2695.8336 | 1.6186 | 0.00013427
|  | 3045.0226 | 1.3906 | 0.0050891 |  | 2695.7736 | 1.6186 | 0.00014531
|  | 3044.9626 | 1.3905 | 0.0050755 |  | 2695.7136 | 1.6186 | 0.00015
|  | 3044.9026 | 1.3904 | 0.0050593 |  | 2695.6536 | 1.6186 | 0.00014895
|  | 3044.8426 | 1.3903 | 0.0050448 |  | 2695.5936 | 1.6187 | 0.00014413
|  | 3044.7826 | 1.3901 | 0.0050402 |  | 2695.5336 | 1.6187 | 0.00013777
|  | 3044.7226 | 1.39 | 0.0050465 |  | 2695.4736 | 1.6187 | 0.00013156
|  | 3044.6626 | 1.3899 | 0.0050614 |  | 2695.4136 | 1.6187 | 0.0001266
|  | 3044.6026 | 1.3898 | 0.0050854 |  | 2695.3536 | 1.6187 | 0.00012305
|  | 3044.5426 | 1.3897 | 0.0051142 |  | 2695.2936 | 1.6187 | 0.00012052
|  | 3044.4826 | 1.3896 | 0.0051392 |  | 2695.2336 | 1.6187 | 0.00011896
|  | 3044.4226 | 1.3895 | 0.0051567 |  | 2695.1736 | 1.6187 | 0.00011794
|  | 3044.3626 | 1.3894 | 0.0051748 |  | 2695.1136 | 1.6187 | 0.00011724
|  | 3044.3026 | 1.3893 | 0.0051844 |  | 2695.0536 | 1.6187 | 0.00011659
|  | 3044.2426 | 1.3892 | 0.0052006 |  | 2694.9936 | 1.6187 | 0.0001153
|  | 3044.1826 | 1.3891 | 0.0052113 |  | 2694.9336 | 1.6187 | 0.00011265
|  | 3044.1226 | 1.389 | 0.0052265 |  | 2694.8736 | 1.6187 | 0.00010784
|  | 3044.0626 | 1.3888 | 0.005237 |  | 2694.8136 | 1.6187 | 0.00010139
|  | 3044.0026 | 1.3887 | 0.0052549 |  | 2694.7536 | 1.6187 | 9.4135e-05
|  | 3043.9426 | 1.3886 | 0.0052649 |  | 2694.6936 | 1.6187 | 8.741e-05
|  | 3043.8826 | 1.3885 | 0.0052816 |  | 2694.6336 | 1.6187 | 8.2922e-05
|  | 3043.8226 | 1.3883 | 0.005301 |  | 2694.5736 | 1.6187 | 8.0507e-05
|  | 3043.7626 | 1.3882 | 0.0053267 |  | 2694.5136 | 1.6187 | 7.933e-05
|  | 3043.7026 | 1.3881 | 0.0053667 |  | 2694.4536 | 1.6187 | 7.8948e-05
|  | 3043.6426 | 1.3879 | 0.005403 |  | 2694.3936 | 1.6187 | 7.7473e-05
|  | 3043.5826 | 1.3878 | 0.0054527 |  | 2694.3336 | 1.6187 | 7.3436e-05
|  | 3043.5226 | 1.3877 | 0.0054961 |  | 2694.2736 | 1.6187 | 6.7166e-05
|  | 3043.4626 | 1.3875 | 0.005538 |  | 2694.2136 | 1.6187 | 5.9354e-05
|  | 3043.4026 | 1.3874 | 0.0055722 |  | 2694.1536 | 1.6187 | 5.1623e-05
|  | 3043.3426 | 1.3873 | 0.0056001 |  | 2694.0936 | 1.6187 | 4.5275e-05
|  | 3043.2826 | 1.3872 | 0.0056229 |  | 2694.0336 | 1.6187 | 4.0581e-05
|  | 3043.2226 | 1.387 | 0.0056424 |  | 2693.9736 | 1.6187 | 3.7013e-05
|  | 3043.1626 | 1.3869 | 0.0056649 |  | 2693.9136 | 1.6187 | 3.3678e-05
|  | 3043.1026 | 1.3867 | 0.0056951 |  | 2693.8536 | 1.6187 | 3.0004e-05
|  | 3043.0426 | 1.3866 | 0.0057282 |  | 2693.7936 | 1.6187 | 2.6232e-05
|  | 3042.9826 | 1.3864 | 0.005777 |  | 2693.7336 | 1.6187 | 2.4142e-05
|  | 3042.9226 | 1.3862 | 0.0058243 |  | 2693.6736 | 1.6186 | 2.5378e-05
|  | 3042.8626 | 1.3861 | 0.0058775 |  | 2693.6136 | 1.6186 | 3.0643e-05
|  | 3042.8026 | 1.3859 | 0.0059421 |  | 2693.5536 | 1.6186 | 3.9541e-05
|  | 3042.7426 | 1.3857 | 0.0060021 |  | 2693.4936 | 1.6186 | 4.9905e-05
|  | 3042.6826 | 1.3855 | 0.0060813 |  | 2693.4336 | 1.6186 | 5.9029e-05
|  | 3042.6226 | 1.3854 | 0.0061596 |  | 2693.3736 | 1.6186 | 6.4619e-05
|  | 3042.5626 | 1.3852 | 0.0062472 |  | 2693.3136 | 1.6186 | 6.583e-05
|  | 3042.5026 | 1.385 | 0.0063264 |  | 2693.2536 | 1.6186 | 6.4455e-05
|  | 3042.4426 | 1.3849 | 0.0063959 |  | 2693.1936 | 1.6186 | 6.3492e-05
|  | 3042.3826 | 1.3847 | 0.0064649 |  | 2693.1336 | 1.6186 | 6.6261e-05
|  | 3042.3226 | 1.3846 | 0.0065229 |  | 2693.0736 | 1.6186 | 7.4562e-05
|  | 3042.2626 | 1.3844 | 0.0065787 |  | 2693.0136 | 1.6186 | 8.7514e-05
|  | 3042.2026 | 1.3842 | 0.0066339 |  | 2692.9536 | 1.6186 | 0.00010219
|  | 3042.1426 | 1.3839 | 0.0067077 |  | 2692.8936 | 1.6186 | 0.00011467
|  | 3042.0826 | 1.3837 | 0.0068019 |  | 2692.8336 | 1.6186 | 0.00012139
|  | 3042.0226 | 1.3835 | 0.0069089 |  | 2692.7736 | 1.6186 | 0.00012105
|  | 3041.9626 | 1.3832 | 0.0070415 |  | 2692.7136 | 1.6187 | 0.00011511
|  | 3041.9026 | 1.383 | 0.0071985 |  | 2692.6536 | 1.6187 | 0.00010684
|  | 3041.8426 | 1.3828 | 0.0073544 |  | 2692.5936 | 1.6187 | 0.00010017
|  | 3041.7826 | 1.3826 | 0.0075361 |  | 2692.5336 | 1.6187 | 9.8036e-05
|  | 3041.7226 | 1.3824 | 0.0077356 |  | 2692.4736 | 1.6186 | 0.00010099
|  | 3041.6626 | 1.3822 | 0.0079219 |  | 2692.4136 | 1.6186 | 0.00010728
|  | 3041.6026 | 1.382 | 0.0081108 |  | 2692.3536 | 1.6187 | 0.00011373
|  | 3041.5426 | 1.3819 | 0.0082947 |  | 2692.2936 | 1.6187 | 0.00011752
|  | 3041.4826 | 1.3817 | 0.008467 |  | 2692.2336 | 1.6187 | 0.00011742
|  | 3041.4226 | 1.3816 | 0.008628 |  | 2692.1736 | 1.6187 | 0.0001115
|  | 3041.3626 | 1.3814 | 0.0087984 |  | 2692.1136 | 1.6187 | 0.00010054
|  | 3041.3026 | 1.3812 | 0.0089634 |  | 2692.0536 | 1.6187 | 8.6667e-05
|  | 3041.2426 | 1.381 | 0.0091215 |  | 2691.9936 | 1.6187 | 7.1985e-05
|  | 3041.1826 | 1.3808 | 0.0093014 |  | 2691.9336 | 1.6187 | 5.8818e-05
|  | 3041.1226 | 1.3807 | 0.0095035 |  | 2691.8736 | 1.6187 | 4.8817e-05
|  | 3041.0626 | 1.3805 | 0.0096991 |  | 2691.8136 | 1.6187 | 4.3423e-05
|  | 3041.0026 | 1.3803 | 0.009912 |  | 2691.7536 | 1.6187 | 4.3262e-05
|  | 3040.9426 | 1.3801 | 0.0101 |  | 2691.6936 | 1.6186 | 4.8858e-05
|  | 3040.8826 | 1.3799 | 0.0103 |  | 2691.6336 | 1.6186 | 5.921e-05
|  | 3040.8226 | 1.3798 | 0.0106 |  | 2691.5736 | 1.6186 | 7.2644e-05
|  | 3040.7626 | 1.3796 | 0.0108 |  | 2691.5136 | 1.6186 | 8.5953e-05
|  | 3040.7026 | 1.3794 | 0.011 |  | 2691.4536 | 1.6186 | 9.5796e-05
|  | 3040.6426 | 1.3793 | 0.0113 |  | 2691.3936 | 1.6187 | 9.9548e-05
|  | 3040.5826 | 1.3791 | 0.0115 |  | 2691.3336 | 1.6187 | 9.5304e-05
|  | 3040.5226 | 1.3789 | 0.0118 |  | 2691.2736 | 1.6187 | 8.3185e-05
|  | 3040.4626 | 1.3788 | 0.0121 |  | 2691.2135 | 1.6187 | 6.476e-05
|  | 3040.4026 | 1.3787 | 0.0123 |  | 2691.1535 | 1.6187 | 4.3223e-05
|  | 3040.3426 | 1.3786 | 0.0126 |  | 2691.0935 | 1.6187 | 2.1574e-05
|  | 3040.2826 | 1.3785 | 0.0128 |  | 2691.0335 | 1.6187 | 1.8334e-06
|  | 3040.2226 | 1.3784 | 0.0131 |  | 2690.9735 | 1.6187 | -1.4611e-05
|  | 3040.1626 | 1.3782 | 0.0133 |  | 2690.9135 | 1.6187 | -2.7318e-05
|  | 3040.1026 | 1.3781 | 0.0135 |  | 2690.8535 | 1.6186 | -3.5639e-05
|  | 3040.0426 | 1.378 | 0.0137 |  | 2690.7935 | 1.6186 | -3.9268e-05
|  | 3039.9826 | 1.3778 | 0.014 |  | 2690.7335 | 1.6186 | -3.6678e-05
|  | 3039.9226 | 1.3777 | 0.0143 |  | 2690.6735 | 1.6185 | -2.6384e-05
|  | 3039.8626 | 1.3775 | 0.0145 |  | 2690.6135 | 1.6185 | -6.6236e-06
|  | 3039.8026 | 1.3773 | 0.0148 |  | 2690.5535 | 1.6185 | 2.2139e-05
|  | 3039.7426 | 1.3772 | 0.0151 |  | 2690.4935 | 1.6185 | 5.8352e-05
|  | 3039.6826 | 1.377 | 0.0154 |  | 2690.4335 | 1.6185 | 9.7705e-05
|  | 3039.6226 | 1.3769 | 0.0157 |  | 2690.3735 | 1.6185 | 0.00013581
|  | 3039.5626 | 1.3767 | 0.016 |  | 2690.3135 | 1.6185 | 0.0001666
|  | 3039.5026 | 1.3766 | 0.0163 |  | 2690.2535 | 1.6185 | 0.0001859
|  | 3039.4426 | 1.3765 | 0.0167 |  | 2690.1935 | 1.6186 | 0.00019172
|  | 3039.3826 | 1.3763 | 0.017 |  | 2690.1335 | 1.6186 | 0.00018457
|  | 3039.3226 | 1.3762 | 0.0174 |  | 2690.0735 | 1.6186 | 0.00016812
|  | 3039.2626 | 1.3761 | 0.0177 |  | 2690.0135 | 1.6186 | 0.00014962
|  | 3039.2026 | 1.376 | 0.0181 |  | 2689.9535 | 1.6186 | 0.00012918
|  | 3039.1426 | 1.376 | 0.0184 |  | 2689.8935 | 1.6186 | 0.00011485
|  | 3039.0826 | 1.3759 | 0.0188 |  | 2689.8335 | 1.6186 | 0.00010982
|  | 3039.0226 | 1.3758 | 0.0192 |  | 2689.7735 | 1.6186 | 0.00011564
|  | 3038.9626 | 1.3757 | 0.0195 |  | 2689.7135 | 1.6186 | 0.00013055
|  | 3038.9026 | 1.3756 | 0.0199 |  | 2689.6535 | 1.6186 | 0.00015062
|  | 3038.8426 | 1.3755 | 0.0203 |  | 2689.5935 | 1.6186 | 0.00017052
|  | 3038.7826 | 1.3755 | 0.0207 |  | 2689.5335 | 1.6186 | 0.00018529
|  | 3038.7226 | 1.3754 | 0.0211 |  | 2689.4735 | 1.6186 | 0.00019152
|  | 3038.6626 | 1.3754 | 0.0215 |  | 2689.4135 | 1.6187 | 0.00018777
|  | 3038.6026 | 1.3754 | 0.0219 |  | 2689.3535 | 1.6187 | 0.00017465
|  | 3038.5426 | 1.3753 | 0.0223 |  | 2689.2935 | 1.6187 | 0.00015485
|  | 3038.4826 | 1.3753 | 0.0227 |  | 2689.2335 | 1.6187 | 0.00013138
|  | 3038.4226 | 1.3753 | 0.0231 |  | 2689.1735 | 1.6187 | 0.00010772
|  | 3038.3626 | 1.3753 | 0.0235 |  | 2689.1135 | 1.6187 | 8.5916e-05
|  | 3038.3026 | 1.3753 | 0.0239 |  | 2689.0535 | 1.6187 | 6.7636e-05
|  | 3038.2426 | 1.3753 | 0.0244 |  | 2688.9935 | 1.6187 | 5.3506e-05
|  | 3038.1826 | 1.3753 | 0.0248 |  | 2688.9335 | 1.6187 | 4.3617e-05
|  | 3038.1226 | 1.3754 | 0.0252 |  | 2688.8735 | 1.6187 | 3.8489e-05
|  | 3038.0626 | 1.3754 | 0.0256 |  | 2688.8135 | 1.6187 | 3.7551e-05
|  | 3038.0026 | 1.3754 | 0.026 |  | 2688.7535 | 1.6186 | 4.1097e-05
|  | 3037.9426 | 1.3755 | 0.0264 |  | 2688.6935 | 1.6186 | 4.7613e-05
|  | 3037.8826 | 1.3756 | 0.0268 |  | 2688.6335 | 1.6186 | 5.6074e-05
|  | 3037.8226 | 1.3756 | 0.0273 |  | 2688.5735 | 1.6186 | 6.4967e-05
|  | 3037.7626 | 1.3756 | 0.0277 |  | 2688.5135 | 1.6186 | 7.2633e-05
|  | 3037.7026 | 1.3757 | 0.0281 |  | 2688.4535 | 1.6186 | 7.8554e-05
|  | 3037.6426 | 1.3758 | 0.0286 |  | 2688.3935 | 1.6186 | 8.2159e-05
|  | 3037.5826 | 1.3759 | 0.029 |  | 2688.3335 | 1.6186 | 8.4609e-05
|  | 3037.5226 | 1.3759 | 0.0295 |  | 2688.2735 | 1.6186 | 8.7162e-05
|  | 3037.4626 | 1.376 | 0.0299 |  | 2688.2135 | 1.6186 | 9.0055e-05
|  | 3037.4026 | 1.3762 | 0.0304 |  | 2688.1535 | 1.6186 | 9.3294e-05
|  | 3037.3426 | 1.3763 | 0.0308 |  | 2688.0935 | 1.6186 | 9.5492e-05
|  | 3037.2826 | 1.3765 | 0.0313 |  | 2688.0335 | 1.6186 | 9.4586e-05
|  | 3037.2226 | 1.3767 | 0.0317 |  | 2687.9735 | 1.6187 | 8.8548e-05
|  | 3037.1626 | 1.3768 | 0.0321 |  | 2687.9135 | 1.6187 | 7.5706e-05
|  | 3037.1026 | 1.377 | 0.0325 |  | 2687.8535 | 1.6187 | 5.6568e-05
|  | 3037.0426 | 1.3771 | 0.0329 |  | 2687.7935 | 1.6187 | 3.3986e-05
|  | 3036.9826 | 1.3773 | 0.0334 |  | 2687.7335 | 1.6187 | 1.4925e-05
|  | 3036.9226 | 1.3775 | 0.0338 |  | 2687.6735 | 1.6186 | -2.3056e-06
|  | 3036.8626 | 1.3776 | 0.0342 |  | 2687.6135 | 1.6186 | -1.0974e-05
|  | 3036.8026 | 1.3778 | 0.0347 |  | 2687.5535 | 1.6186 | -7.7391e-06
|  | 3036.7426 | 1.378 | 0.0351 |  | 2687.4935 | 1.6185 | 8.7638e-06
|  | 3036.6826 | 1.3782 | 0.0355 |  | 2687.4335 | 1.6185 | 3.5973e-05
|  | 3036.6226 | 1.3785 | 0.0359 |  | 2687.3735 | 1.6185 | 7.0132e-05
|  | 3036.5626 | 1.3787 | 0.0363 |  | 2687.3135 | 1.6185 | 0.00010522
|  | 3036.5026 | 1.3789 | 0.0367 |  | 2687.2535 | 1.6185 | 0.00013614
|  | 3036.4426 | 1.3791 | 0.0371 |  | 2687.1935 | 1.6185 | 0.00015869
|  | 3036.3826 | 1.3793 | 0.0375 |  | 2687.1335 | 1.6186 | 0.0001705
|  | 3036.3226 | 1.3795 | 0.0379 |  | 2687.0735 | 1.6186 | 0.00017137
|  | 3036.2626 | 1.3798 | 0.0383 |  | 2687.0135 | 1.6186 | 0.00016302
|  | 3036.2026 | 1.38 | 0.0388 |  | 2686.9535 | 1.6186 | 0.00014801
|  | 3036.1426 | 1.3802 | 0.0393 |  | 2686.8935 | 1.6186 | 0.00012917
|  | 3036.0826 | 1.3805 | 0.0397 |  | 2686.8335 | 1.6186 | 0.0001095
|  | 3036.0226 | 1.3808 | 0.0402 |  | 2686.7735 | 1.6186 | 9.128e-05
|  | 3035.9626 | 1.3812 | 0.0406 |  | 2686.7135 | 1.6186 | 7.7333e-05
|  | 3035.9026 | 1.3815 | 0.041 |  | 2686.6535 | 1.6186 | 6.9731e-05
|  | 3035.8426 | 1.3818 | 0.0414 |  | 2686.5935 | 1.6186 | 7.0802e-05
|  | 3035.7826 | 1.3821 | 0.0418 |  | 2686.5335 | 1.6186 | 8.1472e-05
|  | 3035.7226 | 1.3825 | 0.0422 |  | 2686.4735 | 1.6186 | 0.00010155
|  | 3035.6626 | 1.3828 | 0.0426 |  | 2686.4135 | 1.6185 | 0.00012784
|  | 3035.6026 | 1.3831 | 0.0429 |  | 2686.3535 | 1.6186 | 0.00015605
|  | 3035.5426 | 1.3834 | 0.0434 |  | 2686.2935 | 1.6186 | 0.0001803
|  | 3035.4826 | 1.3838 | 0.0438 |  | 2686.2335 | 1.6186 | 0.00019474
|  | 3035.4226 | 1.3842 | 0.0442 |  | 2686.1735 | 1.6186 | 0.00019627
|  | 3035.3626 | 1.3845 | 0.0446 |  | 2686.1135 | 1.6187 | 0.00018407
|  | 3035.3026 | 1.385 | 0.045 |  | 2686.0535 | 1.6187 | 0.00016061
|  | 3035.2426 | 1.3854 | 0.0454 |  | 2685.9935 | 1.6187 | 0.00013132
|  | 3035.1826 | 1.3859 | 0.0458 |  | 2685.9335 | 1.6187 | 0.00010194
|  | 3035.1226 | 1.3863 | 0.0461 |  | 2685.8735 | 1.6187 | 7.7518e-05
|  | 3035.0626 | 1.3867 | 0.0465 |  | 2685.8135 | 1.6187 | 6.1152e-05
|  | 3035.0026 | 1.3872 | 0.0468 |  | 2685.7535 | 1.6186 | 5.3473e-05
|  | 3034.9426 | 1.3876 | 0.0471 |  | 2685.6935 | 1.6186 | 5.3632e-05
|  | 3034.8826 | 1.3881 | 0.0475 |  | 2685.6335 | 1.6186 | 5.9265e-05
|  | 3034.8226 | 1.3886 | 0.0478 |  | 2685.5735 | 1.6186 | 6.7938e-05
|  | 3034.7626 | 1.389 | 0.0481 |  | 2685.5135 | 1.6186 | 7.7196e-05
|  | 3034.7026 | 1.3894 | 0.0484 |  | 2685.4535 | 1.6186 | 8.7747e-05
|  | 3034.6426 | 1.3899 | 0.0487 |  | 2685.3935 | 1.6186 | 9.9399e-05
|  | 3034.5826 | 1.3903 | 0.0491 |  | 2685.3335 | 1.6186 | 0.00011114
|  | 3034.5226 | 1.3908 | 0.0494 |  | 2685.2735 | 1.6186 | 0.00012227
|  | 3034.4626 | 1.3913 | 0.0497 |  | 2685.2135 | 1.6186 | 0.0001321
|  | 3034.4026 | 1.3919 | 0.0501 |  | 2685.1535 | 1.6186 | 0.0001394
|  | 3034.3426 | 1.3924 | 0.0504 |  | 2685.0935 | 1.6186 | 0.0001433
|  | 3034.2826 | 1.393 | 0.0507 |  | 2685.0335 | 1.6186 | 0.00014324
|  | 3034.2226 | 1.3936 | 0.0509 |  | 2684.9735 | 1.6187 | 0.00013905
|  | 3034.1626 | 1.3942 | 0.0512 |  | 2684.9135 | 1.6187 | 0.00013039
|  | 3034.1026 | 1.3947 | 0.0514 |  | 2684.8535 | 1.6187 | 0.0001176
|  | 3034.0426 | 1.3953 | 0.0516 |  | 2684.7935 | 1.6187 | 0.0001016
|  | 3033.9826 | 1.3958 | 0.0518 |  | 2684.7335 | 1.6187 | 8.3931e-05
|  | 3033.9226 | 1.3964 | 0.052 |  | 2684.6735 | 1.6187 | 6.6933e-05
|  | 3033.8626 | 1.397 | 0.0522 |  | 2684.6135 | 1.6187 | 5.3795e-05
|  | 3033.8026 | 1.3976 | 0.0524 |  | 2684.5535 | 1.6186 | 4.7537e-05
|  | 3033.7426 | 1.3981 | 0.0527 |  | 2684.4935 | 1.6186 | 4.9462e-05
|  | 3033.6826 | 1.3988 | 0.0528 |  | 2684.4335 | 1.6186 | 5.9094e-05
|  | 3033.6226 | 1.3993 | 0.053 |  | 2684.3735 | 1.6186 | 7.3872e-05
|  | 3033.5626 | 1.3999 | 0.0532 |  | 2684.3135 | 1.6186 | 8.9092e-05
|  | 3033.5026 | 1.4006 | 0.0534 |  | 2684.2535 | 1.6186 | 9.9199e-05
|  | 3033.4426 | 1.4013 | 0.0535 |  | 2684.1935 | 1.6187 | 0.00010027
|  | 3033.3826 | 1.4019 | 0.0536 |  | 2684.1335 | 1.6187 | 9.0279e-05
|  | 3033.3226 | 1.4025 | 0.0538 |  | 2684.0735 | 1.6187 | 7.0099e-05
|  | 3033.2626 | 1.4032 | 0.0539 |  | 2684.0135 | 1.6187 | 4.3115e-05
|  | 3033.2026 | 1.4039 | 0.0539 |  | 2683.9535 | 1.6187 | 1.4229e-05
|  | 3033.1426 | 1.4046 | 0.054 |  | 2683.8935 | 1.6187 | -1.1815e-05
|  | 3033.0826 | 1.4052 | 0.054 |  | 2683.8335 | 1.6186 | -3.0764e-05
|  | 3033.0226 | 1.4059 | 0.0541 |  | 2683.7735 | 1.6186 | -3.9745e-05
|  | 3032.9626 | 1.4066 | 0.0541 |  | 2683.7135 | 1.6186 | -3.7574e-05
|  | 3032.9026 | 1.4072 | 0.0541 |  | 2683.6535 | 1.6185 | -2.411e-05
|  | 3032.8426 | 1.4078 | 0.0541 |  | 2683.5935 | 1.6185 | 7.9179e-08
|  | 3032.7826 | 1.4085 | 0.0541 |  | 2683.5335 | 1.6185 | 3.3251e-05
|  | 3032.7226 | 1.4092 | 0.0541 |  | 2683.4735 | 1.6185 | 7.1868e-05
|  | 3032.6626 | 1.4098 | 0.0541 |  | 2683.4135 | 1.6185 | 0.00011119
|  | 3032.6026 | 1.4105 | 0.054 |  | 2683.3535 | 1.6185 | 0.00014594
|  | 3032.5426 | 1.4111 | 0.054 |  | 2683.2935 | 1.6185 | 0.00017044
|  | 3032.4826 | 1.4118 | 0.054 |  | 2683.2335 | 1.6186 | 0.00018026
|  | 3032.4226 | 1.4125 | 0.0539 |  | 2683.1735 | 1.6186 | 0.00017764
|  | 3032.3626 | 1.4132 | 0.0539 |  | 2683.1135 | 1.6186 | 0.00016195
|  | 3032.3026 | 1.4139 | 0.0538 |  | 2683.0535 | 1.6187 | 0.00013703
|  | 3032.2426 | 1.4147 | 0.0537 |  | 2682.9935 | 1.6187 | 0.00010882
|  | 3032.1826 | 1.4154 | 0.0535 |  | 2682.9335 | 1.6187 | 8.2924e-05
|  | 3032.1226 | 1.4161 | 0.0534 |  | 2682.8735 | 1.6187 | 6.3184e-05
|  | 3032.0626 | 1.4168 | 0.0532 |  | 2682.8135 | 1.6186 | 5.1e-05
|  | 3032.0026 | 1.4175 | 0.0529 |  | 2682.7535 | 1.6186 | 4.5406e-05
|  | 3031.9426 | 1.4181 | 0.0527 |  | 2682.6935 | 1.6186 | 4.424e-05
|  | 3031.8826 | 1.4188 | 0.0525 |  | 2682.6335 | 1.6186 | 4.4992e-05
|  | 3031.8226 | 1.4194 | 0.0522 |  | 2682.5735 | 1.6186 | 4.613e-05
|  | 3031.7626 | 1.4201 | 0.052 |  | 2682.5135 | 1.6186 | 4.6739e-05
|  | 3031.7026 | 1.4207 | 0.0517 |  | 2682.4535 | 1.6186 | 4.6651e-05
|  | 3031.6426 | 1.4214 | 0.0514 |  | 2682.3935 | 1.6186 | 4.587e-05
|  | 3031.5826 | 1.422 | 0.0511 |  | 2682.3334 | 1.6186 | 4.3931e-05
|  | 3031.5226 | 1.4226 | 0.0509 |  | 2682.2734 | 1.6186 | 4.0294e-05
|  | 3031.4626 | 1.4233 | 0.0506 |  | 2682.2134 | 1.6186 | 3.4491e-05
|  | 3031.4026 | 1.4239 | 0.0503 |  | 2682.1534 | 1.6186 | 2.6861e-05
|  | 3031.3426 | 1.4245 | 0.05 |  | 2682.0934 | 1.6186 | 1.8922e-05
|  | 3031.2826 | 1.4252 | 0.0496 |  | 2682.0334 | 1.6186 | 1.262e-05
|  | 3031.2226 | 1.4258 | 0.0492 |  | 2681.9734 | 1.6186 | 1.0264e-05
|  | 3031.1626 | 1.4264 | 0.0489 |  | 2681.9134 | 1.6185 | 1.3028e-05
|  | 3031.1026 | 1.4271 | 0.0485 |  | 2681.8534 | 1.6185 | 2.0726e-05
|  | 3031.0426 | 1.4277 | 0.0481 |  | 2681.7934 | 1.6185 | 3.1991e-05
|  | 3030.9826 | 1.4284 | 0.0476 |  | 2681.7334 | 1.6185 | 4.457e-05
|  | 3030.9226 | 1.4289 | 0.0471 |  | 2681.6734 | 1.6185 | 5.6357e-05
|  | 3030.8626 | 1.4294 | 0.0466 |  | 2681.6134 | 1.6185 | 6.6057e-05
|  | 3030.8026 | 1.43 | 0.0461 |  | 2681.5534 | 1.6185 | 7.3481e-05
|  | 3030.7426 | 1.4305 | 0.0456 |  | 2681.4934 | 1.6185 | 7.9682e-05
|  | 3030.6826 | 1.431 | 0.045 |  | 2681.4334 | 1.6185 | 8.632e-05
|  | 3030.6226 | 1.4314 | 0.0445 |  | 2681.3734 | 1.6185 | 9.4617e-05
|  | 3030.5626 | 1.4318 | 0.044 |  | 2681.3134 | 1.6185 | 0.00010512
|  | 3030.5026 | 1.4323 | 0.0435 |  | 2681.2534 | 1.6185 | 0.00011715
|  | 3030.4426 | 1.4327 | 0.0431 |  | 2681.1934 | 1.6185 | 0.0001293
|  | 3030.3826 | 1.4333 | 0.0426 |  | 2681.1334 | 1.6185 | 0.00014017
|  | 3030.3226 | 1.4337 | 0.042 |  | 2681.0734 | 1.6185 | 0.00014801
|  | 3030.2626 | 1.4342 | 0.0415 |  | 2681.0134 | 1.6186 | 0.00015177
|  | 3030.2026 | 1.4346 | 0.0409 |  | 2680.9534 | 1.6186 | 0.00015097
|  | 3030.1426 | 1.435 | 0.0403 |  | 2680.8934 | 1.6186 | 0.00014627
|  | 3030.0826 | 1.4355 | 0.0397 |  | 2680.8334 | 1.6186 | 0.00013689
|  | 3030.0226 | 1.4359 | 0.0391 |  | 2680.7734 | 1.6186 | 0.00012412
|  | 3029.9626 | 1.4363 | 0.0385 |  | 2680.7134 | 1.6186 | 0.00010957
|  | 3029.9026 | 1.4366 | 0.0378 |  | 2680.6534 | 1.6186 | 9.4631e-05
|  | 3029.8426 | 1.4369 | 0.0371 |  | 2680.5934 | 1.6186 | 8.1665e-05
|  | 3029.7826 | 1.4372 | 0.0365 |  | 2680.5334 | 1.6186 | 7.2374e-05
|  | 3029.7226 | 1.4374 | 0.0358 |  | 2680.4734 | 1.6186 | 6.7784e-05
|  | 3029.6626 | 1.4377 | 0.0352 |  | 2680.4134 | 1.6186 | 6.82e-05
|  | 3029.6026 | 1.4379 | 0.0345 |  | 2680.3534 | 1.6186 | 7.297e-05
|  | 3029.5426 | 1.4381 | 0.0339 |  | 2680.2934 | 1.6186 | 8.0795e-05
|  | 3029.4826 | 1.4383 | 0.0332 |  | 2680.2334 | 1.6186 | 8.9962e-05
|  | 3029.4226 | 1.4385 | 0.0326 |  | 2680.1734 | 1.6186 | 9.9254e-05
|  | 3029.3626 | 1.4387 | 0.032 |  | 2680.1134 | 1.6186 | 0.00010805
|  | 3029.3026 | 1.4388 | 0.0314 |  | 2680.0534 | 1.6186 | 0.00011556
|  | 3029.2426 | 1.439 | 0.0307 |  | 2679.9934 | 1.6186 | 0.00012129
|  | 3029.1826 | 1.4391 | 0.0301 |  | 2679.9334 | 1.6186 | 0.0001244
|  | 3029.1226 | 1.4393 | 0.0294 |  | 2679.8734 | 1.6186 | 0.00012438
|  | 3029.0626 | 1.4393 | 0.0288 |  | 2679.8134 | 1.6186 | 0.00012037
|  | 3029.0026 | 1.4394 | 0.0281 |  | 2679.7534 | 1.6186 | 0.00011186
|  | 3028.9426 | 1.4395 | 0.0275 |  | 2679.6934 | 1.6186 | 9.9221e-05
|  | 3028.8826 | 1.4395 | 0.0269 |  | 2679.6334 | 1.6186 | 8.3861e-05
|  | 3028.8226 | 1.4395 | 0.0262 |  | 2679.5734 | 1.6186 | 6.8054e-05
|  | 3028.7626 | 1.4395 | 0.0256 |  | 2679.5134 | 1.6186 | 5.4832e-05
|  | 3028.7026 | 1.4395 | 0.025 |  | 2679.4534 | 1.6186 | 4.6896e-05
|  | 3028.6426 | 1.4394 | 0.0245 |  | 2679.3934 | 1.6186 | 4.6224e-05
|  | 3028.5826 | 1.4394 | 0.0239 |  | 2679.3334 | 1.6186 | 5.3613e-05
|  | 3028.5226 | 1.4394 | 0.0233 |  | 2679.2734 | 1.6185 | 6.8025e-05
|  | 3028.4626 | 1.4393 | 0.0228 |  | 2679.2134 | 1.6185 | 8.6687e-05
|  | 3028.4026 | 1.4393 | 0.0222 |  | 2679.1534 | 1.6185 | 0.00010564
|  | 3028.3426 | 1.4392 | 0.0217 |  | 2679.0934 | 1.6186 | 0.00012061
|  | 3028.2826 | 1.4391 | 0.0211 |  | 2679.0334 | 1.6186 | 0.00012791
|  | 3028.2226 | 1.439 | 0.0206 |  | 2678.9734 | 1.6186 | 0.00012518
|  | 3028.1626 | 1.4389 | 0.0201 |  | 2678.9134 | 1.6186 | 0.00011282
|  | 3028.1026 | 1.4389 | 0.0195 |  | 2678.8534 | 1.6186 | 9.3321e-05
|  | 3028.0426 | 1.4387 | 0.019 |  | 2678.7934 | 1.6186 | 7.1321e-05
|  | 3027.9826 | 1.4386 | 0.0185 |  | 2678.7334 | 1.6186 | 5.1676e-05
|  | 3027.9226 | 1.4385 | 0.018 |  | 2678.6734 | 1.6186 | 3.9673e-05
|  | 3027.8626 | 1.4383 | 0.0175 |  | 2678.6134 | 1.6186 | 3.6746e-05
|  | 3027.8026 | 1.4382 | 0.017 |  | 2678.5534 | 1.6186 | 4.3579e-05
|  | 3027.7426 | 1.438 | 0.0166 |  | 2678.4934 | 1.6185 | 5.8483e-05
|  | 3027.6826 | 1.4379 | 0.0161 |  | 2678.4334 | 1.6185 | 7.742e-05
|  | 3027.6226 | 1.4377 | 0.0156 |  | 2678.3734 | 1.6185 | 9.4579e-05
|  | 3027.5626 | 1.4375 | 0.0151 |  | 2678.3134 | 1.6186 | 0.00010598
|  | 3027.5026 | 1.4373 | 0.0146 |  | 2678.2534 | 1.6186 | 0.000109
|  | 3027.4426 | 1.4371 | 0.0142 |  | 2678.1934 | 1.6186 | 0.00010388
|  | 3027.3826 | 1.4368 | 0.0138 |  | 2678.1334 | 1.6186 | 9.3122e-05
|  | 3027.3225 | 1.4366 | 0.0133 |  | 2678.0734 | 1.6186 | 7.9649e-05
|  | 3027.2625 | 1.4363 | 0.0129 |  | 2678.0134 | 1.6186 | 6.7903e-05
|  | 3027.2025 | 1.436 | 0.0126 |  | 2677.9534 | 1.6186 | 5.931e-05
|  | 3027.1425 | 1.4358 | 0.0123 |  | 2677.8934 | 1.6186 | 5.5219e-05
|  | 3027.0825 | 1.4356 | 0.0119 |  | 2677.8334 | 1.6186 | 5.4767e-05
|  | 3027.0225 | 1.4354 | 0.0116 |  | 2677.7734 | 1.6186 | 5.6263e-05
|  | 3026.9625 | 1.4351 | 0.0113 |  | 2677.7134 | 1.6186 | 5.7321e-05
|  | 3026.9025 | 1.4349 | 0.011 |  | 2677.6534 | 1.6186 | 5.7022e-05
|  | 3026.8425 | 1.4347 | 0.0107 |  | 2677.5934 | 1.6186 | 5.4527e-05
|  | 3026.7825 | 1.4345 | 0.0104 |  | 2677.5334 | 1.6186 | 5.0703e-05
|  | 3026.7225 | 1.4343 | 0.01 |  | 2677.4734 | 1.6186 | 4.6517e-05
|  | 3026.6625 | 1.434 | 0.0097162 |  | 2677.4134 | 1.6186 | 4.2527e-05
|  | 3026.6025 | 1.4338 | 0.0094085 |  | 2677.3534 | 1.6186 | 3.998e-05
|  | 3026.5425 | 1.4335 | 0.0091127 |  | 2677.2934 | 1.6186 | 3.9102e-05
|  | 3026.4825 | 1.4333 | 0.0088073 |  | 2677.2334 | 1.6186 | 3.9274e-05
|  | 3026.4225 | 1.433 | 0.0085199 |  | 2677.1734 | 1.6186 | 3.9765e-05
|  | 3026.3625 | 1.4327 | 0.0082576 |  | 2677.1134 | 1.6185 | 4.0089e-05
|  | 3026.3025 | 1.4325 | 0.0080119 |  | 2677.0534 | 1.6185 | 4.0312e-05
|  | 3026.2425 | 1.4322 | 0.0077868 |  | 2676.9934 | 1.6185 | 4.1009e-05
|  | 3026.1825 | 1.4319 | 0.0075702 |  | 2676.9334 | 1.6185 | 4.3112e-05
|  | 3026.1225 | 1.4317 | 0.0073805 |  | 2676.8734 | 1.6185 | 4.7542e-05
|  | 3026.0625 | 1.4314 | 0.0071946 |  | 2676.8134 | 1.6185 | 5.4649e-05
|  | 3026.0025 | 1.4312 | 0.0070148 |  | 2676.7534 | 1.6185 | 6.3727e-05
|  | 3025.9425 | 1.4309 | 0.006831 |  | 2676.6934 | 1.6185 | 7.3397e-05
|  | 3025.8825 | 1.4307 | 0.0066775 |  | 2676.6334 | 1.6185 | 8.1214e-05
|  | 3025.8225 | 1.4305 | 0.0065063 |  | 2676.5734 | 1.6185 | 8.5022e-05
|  | 3025.7625 | 1.4303 | 0.0063281 |  | 2676.5134 | 1.6185 | 8.4097e-05
|  | 3025.7025 | 1.43 | 0.0061586 |  | 2676.4534 | 1.6186 | 7.8566e-05
|  | 3025.6425 | 1.4298 | 0.0059959 |  | 2676.3934 | 1.6186 | 7.1286e-05
|  | 3025.5825 | 1.4296 | 0.0058196 |  | 2676.3334 | 1.6186 | 6.2698e-05
|  | 3025.5225 | 1.4294 | 0.0056556 |  | 2676.2734 | 1.6185 | 5.6951e-05
|  | 3025.4625 | 1.4291 | 0.0054955 |  | 2676.2134 | 1.6185 | 5.593e-05
|  | 3025.4025 | 1.4289 | 0.0053487 |  | 2676.1534 | 1.6185 | 6.0107e-05
|  | 3025.3425 | 1.4287 | 0.005217 |  | 2676.0934 | 1.6185 | 6.8207e-05
|  | 3025.2825 | 1.4285 | 0.0050911 |  | 2676.0334 | 1.6185 | 7.7107e-05
|  | 3025.2225 | 1.4282 | 0.0049743 |  | 2675.9734 | 1.6185 | 8.3726e-05
|  | 3025.1625 | 1.428 | 0.0048637 |  | 2675.9134 | 1.6186 | 8.5209e-05
|  | 3025.1025 | 1.4278 | 0.0047594 |  | 2675.8534 | 1.6186 | 8.0855e-05
|  | 3025.0425 | 1.4276 | 0.0046538 |  | 2675.7934 | 1.6186 | 7.1298e-05
|  | 3024.9825 | 1.4274 | 0.0045507 |  | 2675.7334 | 1.6186 | 5.8968e-05
|  | 3024.9225 | 1.4272 | 0.0044607 |  | 2675.6734 | 1.6186 | 4.6851e-05
|  | 3024.8625 | 1.427 | 0.0043778 |  | 2675.6134 | 1.6186 | 3.7153e-05
|  | 3024.8025 | 1.4268 | 0.004299 |  | 2675.5534 | 1.6186 | 3.157e-05
|  | 3024.7425 | 1.4266 | 0.0042225 |  | 2675.4934 | 1.6185 | 2.9779e-05
|  | 3024.6825 | 1.4265 | 0.0041472 |  | 2675.4334 | 1.6185 | 3.0796e-05
|  | 3024.6225 | 1.4263 | 0.0040684 |  | 2675.3734 | 1.6185 | 3.2833e-05
|  | 3024.5625 | 1.4262 | 0.0039894 |  | 2675.3134 | 1.6185 | 3.4592e-05
|  | 3024.5025 | 1.426 | 0.0039007 |  | 2675.2534 | 1.6185 | 3.5439e-05
|  | 3024.4425 | 1.4259 | 0.0038126 |  | 2675.1934 | 1.6185 | 3.5632e-05
|  | 3024.3825 | 1.4257 | 0.0037177 |  | 2675.1334 | 1.6185 | 3.6422e-05
|  | 3024.3225 | 1.4255 | 0.0036315 |  | 2675.0734 | 1.6185 | 3.8663e-05
|  | 3024.2625 | 1.4254 | 0.003543 |  | 2675.0134 | 1.6185 | 4.3466e-05
|  | 3024.2025 | 1.4252 | 0.0034651 |  | 2674.9534 | 1.6185 | 5.0742e-05
|  | 3024.1425 | 1.425 | 0.003387 |  | 2674.8934 | 1.6185 | 5.9804e-05
|  | 3024.0825 | 1.4249 | 0.0033171 |  | 2674.8334 | 1.6185 | 6.8653e-05
|  | 3024.0225 | 1.4247 | 0.0032507 |  | 2674.7734 | 1.6185 | 7.5663e-05
|  | 3023.9625 | 1.4246 | 0.003189 |  | 2674.7134 | 1.6185 | 7.926e-05
|  | 3023.9025 | 1.4244 | 0.0031267 |  | 2674.6534 | 1.6185 | 7.8454e-05
|  | 3023.8425 | 1.4243 | 0.0030624 |  | 2674.5934 | 1.6185 | 7.3467e-05
|  | 3023.7825 | 1.4242 | 0.0029949 |  | 2674.5334 | 1.6185 | 6.5544e-05
|  | 3023.7225 | 1.4241 | 0.0029197 |  | 2674.4734 | 1.6185 | 5.6035e-05
|  | 3023.6625 | 1.4239 | 0.0028509 |  | 2674.4134 | 1.6185 | 4.678e-05
|  | 3023.6025 | 1.4238 | 0.0027761 |  | 2674.3534 | 1.6185 | 3.9434e-05
|  | 3023.5425 | 1.4237 | 0.0026919 |  | 2674.2934 | 1.6185 | 3.4615e-05
|  | 3023.4825 | 1.4235 | 0.0026137 |  | 2674.2334 | 1.6185 | 3.3076e-05
|  | 3023.4225 | 1.4234 | 0.002542 |  | 2674.1734 | 1.6185 | 3.5037e-05
|  | 3023.3625 | 1.4232 | 0.0024787 |  | 2674.1134 | 1.6185 | 3.9219e-05
|  | 3023.3025 | 1.4231 | 0.00242 |  | 2674.0534 | 1.6185 | 4.5894e-05
|  | 3023.2425 | 1.4229 | 0.0023677 |  | 2673.9934 | 1.6185 | 5.3756e-05
|  | 3023.1825 | 1.4228 | 0.0023197 |  | 2673.9334 | 1.6185 | 6.201e-05
|  | 3023.1225 | 1.4227 | 0.0022707 |  | 2673.8734 | 1.6185 | 6.825e-05
|  | 3023.0625 | 1.4225 | 0.00222 |  | 2673.8134 | 1.6185 | 7.067e-05
|  | 3023.0025 | 1.4224 | 0.0021727 |  | 2673.7534 | 1.6185 | 6.7736e-05
|  | 3022.9425 | 1.4223 | 0.0021277 |  | 2673.6934 | 1.6185 | 5.897e-05
|  | 3022.8825 | 1.4222 | 0.0020823 |  | 2673.6334 | 1.6185 | 4.5707e-05
|  | 3022.8225 | 1.4221 | 0.0020364 |  | 2673.5734 | 1.6185 | 3.0787e-05
|  | 3022.7625 | 1.4219 | 0.0019877 |  | 2673.5134 | 1.6185 | 1.8331e-05
|  | 3022.7025 | 1.4218 | 0.001934 |  | 2673.4533 | 1.6185 | 1.2677e-05
|  | 3022.6425 | 1.4217 | 0.0018741 |  | 2673.3933 | 1.6185 | 1.6699e-05
|  | 3022.5825 | 1.4216 | 0.0018093 |  | 2673.3333 | 1.6185 | 3.1486e-05
|  | 3022.5225 | 1.4215 | 0.0017429 |  | 2673.2733 | 1.6184 | 5.5397e-05
|  | 3022.4625 | 1.4214 | 0.0016788 |  | 2673.2133 | 1.6184 | 8.3878e-05
|  | 3022.4025 | 1.4212 | 0.0016219 |  | 2673.1533 | 1.6184 | 0.00011169
|  | 3022.3425 | 1.4211 | 0.0015761 |  | 2673.0933 | 1.6185 | 0.0001331
|  | 3022.2825 | 1.4209 | 0.0015421 |  | 2673.0333 | 1.6185 | 0.00014419
|  | 3022.2225 | 1.4208 | 0.0015216 |  | 2672.9733 | 1.6185 | 0.00014269
|  | 3022.1625 | 1.4207 | 0.001512 |  | 2672.9133 | 1.6186 | 0.00012873
|  | 3022.1025 | 1.4206 | 0.001509 |  | 2672.8533 | 1.6186 | 0.00010497
|  | 3022.0425 | 1.4205 | 0.0015083 |  | 2672.7933 | 1.6186 | 7.4162e-05
|  | 3021.9825 | 1.4204 | 0.0015026 |  | 2672.7333 | 1.6186 | 4.0326e-05
|  | 3021.9225 | 1.4203 | 0.0014874 |  | 2672.6733 | 1.6186 | 7.2177e-06
|  | 3021.8625 | 1.4202 | 0.0014612 |  | 2672.6133 | 1.6186 | -2.2043e-05
|  | 3021.8025 | 1.4202 | 0.001421 |  | 2672.5533 | 1.6186 | -4.4742e-05
|  | 3021.7425 | 1.4201 | 0.0013666 |  | 2672.4933 | 1.6185 | -5.912e-05
|  | 3021.6825 | 1.42 | 0.0013028 |  | 2672.4333 | 1.6185 | -6.4417e-05
|  | 3021.6225 | 1.4199 | 0.0012349 |  | 2672.3733 | 1.6185 | -6.0603e-05
|  | 3021.5625 | 1.4198 | 0.0011707 |  | 2672.3133 | 1.6184 | -4.9091e-05
|  | 3021.5025 | 1.4197 | 0.0011165 |  | 2672.2533 | 1.6184 | -3.1635e-05
|  | 3021.4425 | 1.4196 | 0.0010734 |  | 2672.1933 | 1.6184 | -1.0603e-05
|  | 3021.3825 | 1.4195 | 0.0010413 |  | 2672.1333 | 1.6184 | 1.1868e-05
|  | 3021.3225 | 1.4194 | 0.0010125 |  | 2672.0733 | 1.6184 | 3.3817e-05
|  | 3021.2625 | 1.4193 | 0.00098225 |  | 2672.0133 | 1.6184 | 5.3934e-05
|  | 3021.2025 | 1.4192 | 0.00095026 |  | 2671.9533 | 1.6184 | 7.1367e-05
|  | 3021.1425 | 1.4191 | 0.00091253 |  | 2671.8933 | 1.6184 | 8.4925e-05
|  | 3021.0825 | 1.4191 | 0.00086915 |  | 2671.8333 | 1.6184 | 9.3286e-05
|  | 3021.0225 | 1.419 | 0.00082377 |  | 2671.7733 | 1.6184 | 9.7914e-05
|  | 3020.9625 | 1.4189 | 0.00077869 |  | 2671.7133 | 1.6185 | 9.7497e-05
|  | 3020.9025 | 1.4188 | 0.000736 |  | 2671.6533 | 1.6185 | 9.1559e-05
|  | 3020.8425 | 1.4187 | 0.00069562 |  | 2671.5933 | 1.6185 | 8.066e-05
|  | 3020.7825 | 1.4186 | 0.00065784 |  | 2671.5333 | 1.6185 | 6.6179e-05
|  | 3020.7225 | 1.4185 | 0.00062289 |  | 2671.4733 | 1.6185 | 5.0038e-05
|  | 3020.6625 | 1.4184 | 0.00058956 |  | 2671.4133 | 1.6185 | 3.4626e-05
|  | 3020.6025 | 1.4183 | 0.00055718 |  | 2671.3533 | 1.6185 | 2.2031e-05
|  | 3020.5425 | 1.4182 | 0.00052753 |  | 2671.2933 | 1.6185 | 1.4132e-05
|  | 3020.4825 | 1.4181 | 0.0004997 |  | 2671.2333 | 1.6184 | 1.2583e-05
|  | 3020.4225 | 1.418 | 0.00047097 |  | 2671.1733 | 1.6184 | 1.815e-05
|  | 3020.3625 | 1.4179 | 0.00043907 |  | 2671.1133 | 1.6184 | 3.1214e-05
|  | 3020.3025 | 1.4179 | 0.00040223 |  | 2671.0533 | 1.6184 | 5.1292e-05
|  | 3020.2425 | 1.4178 | 0.000359 |  | 2670.9933 | 1.6184 | 7.6612e-05
|  | 3020.1825 | 1.4177 | 0.00030989 |  | 2670.9333 | 1.6184 | 0.00010459
|  | 3020.1225 | 1.4176 | 0.00025793 |  | 2670.8733 | 1.6184 | 0.0001318
|  | 3020.0625 | 1.4175 | 0.00020843 |  | 2670.8133 | 1.6184 | 0.00015459
|  | 3020.0025 | 1.4174 | 0.00016599 |  | 2670.7533 | 1.6184 | 0.00017005
|  | 3019.9425 | 1.4173 | 0.00013397 |  | 2670.6933 | 1.6184 | 0.00017682
|  | 3019.8825 | 1.4171 | 0.00011362 |  | 2670.6333 | 1.6185 | 0.00017531
|  | 3019.8225 | 1.417 | 0.00010298 |  | 2670.5733 | 1.6185 | 0.00016738
|  | 3019.7625 | 1.4169 | 9.8825e-05 |  | 2670.5133 | 1.6185 | 0.00015577
|  | 3019.7025 | 1.4168 | 9.7347e-05 |  | 2670.4533 | 1.6185 | 0.00014301
|  | 3019.6425 | 1.4167 | 9.5499e-05 |  | 2670.3933 | 1.6185 | 0.00013085
|  | 3019.5825 | 1.4166 | 9.2089e-05 |  | 2670.3333 | 1.6185 | 0.00011961
|  | 3019.5225 | 1.4166 | 8.6881e-05 |  | 2670.2733 | 1.6185 | 0.00010899
|  | 3019.4625 | 1.4165 | 7.9877e-05 |  | 2670.2133 | 1.6185 | 9.837e-05
|  | 3019.4025 | 1.4164 | 7.092e-05 |  | 2670.1533 | 1.6185 | 8.7691e-05
|  | 3019.3425 | 1.4163 | 5.9047e-05 |  | 2670.0933 | 1.6185 | 7.791e-05
|  | 3019.2825 | 1.4162 | 4.3662e-05 |  | 2670.0333 | 1.6185 | 7.0704e-05
|  | 3019.2225 | 1.4162 | 2.3938e-05 |  | 2669.9733 | 1.6185 | 6.7582e-05
|  | 3019.1625 | 1.4161 | 1.435e-06 |  | 2669.9133 | 1.6185 | 7.0075e-05
|  | 3019.1025 | 1.416 | -1.9807e-05 |  | 2669.8533 | 1.6185 | 7.8028e-05
|  | 3019.0425 | 1.4159 | -3.8011e-05 |  | 2669.7933 | 1.6185 | 9.0035e-05
|  | 3018.9825 | 1.4158 | -5.2037e-05 |  | 2669.7333 | 1.6185 | 0.00010371
|  | 3018.9225 | 1.4157 | -5.5909e-05 |  | 2669.6733 | 1.6185 | 0.00011564
|  | 3018.8625 | 1.4156 | -4.8656e-05 |  | 2669.6133 | 1.6185 | 0.00012223
|  | 3018.8025 | 1.4155 | -3.1657e-05 |  | 2669.5533 | 1.6185 | 0.0001227
|  | 3018.7425 | 1.4154 | -8.7587e-06 |  | 2669.4933 | 1.6185 | 0.00011428
|  | 3018.6825 | 1.4154 | 1.3756e-05 |  | 2669.4333 | 1.6186 | 9.5715e-05
|  | 3018.6225 | 1.4153 | 3.0419e-05 |  | 2669.3733 | 1.6186 | 6.8133e-05
|  | 3018.5625 | 1.4153 | 3.6164e-05 |  | 2669.3133 | 1.6186 | 3.4124e-05
|  | 3018.5025 | 1.4152 | 2.9395e-05 |  | 2669.2533 | 1.6186 | -1.806e-06
|  | 3018.4425 | 1.4152 | 1.0825e-05 |  | 2669.1933 | 1.6185 | -3.3386e-05
|  | 3018.3825 | 1.4151 | -1.6162e-05 |  | 2669.1333 | 1.6185 | -5.4714e-05
|  | 3018.3225 | 1.4151 | -4.6989e-05 |  | 2669.0733 | 1.6185 | -6.064e-05
|  | 3018.2625 | 1.415 | -7.6943e-05 |  | 2669.0133 | 1.6184 | -4.8636e-05
|  | 3018.2025 | 1.4149 | -0.00010246 |  | 2668.9533 | 1.6184 | -1.9984e-05
|  | 3018.1425 | 1.4149 | -0.00012182 |  | 2668.8933 | 1.6184 | 2.0686e-05
|  | 3018.0825 | 1.4148 | -0.00013547 |  | 2668.8333 | 1.6184 | 6.5832e-05
|  | 3018.0225 | 1.4147 | -0.00014503 |  | 2668.7733 | 1.6184 | 0.00010726
|  | 3017.9625 | 1.4146 | -0.00015223 |  | 2668.7133 | 1.6184 | 0.00013767
|  | 3017.9025 | 1.4146 | -0.00015853 |  | 2668.6533 | 1.6185 | 0.00015238
|  | 3017.8425 | 1.4145 | -0.00016465 |  | 2668.5933 | 1.6185 | 0.00014992
|  | 3017.7825 | 1.4144 | -0.0001701 |  | 2668.5333 | 1.6185 | 0.0001321
|  | 3017.7225 | 1.4143 | -0.00017458 |  | 2668.4733 | 1.6186 | 0.0001026
|  | 3017.6625 | 1.4143 | -0.00017772 |  | 2668.4133 | 1.6186 | 6.5898e-05
|  | 3017.6025 | 1.4142 | -0.00018041 |  | 2668.3533 | 1.6186 | 2.6473e-05
|  | 3017.5425 | 1.4141 | -0.00018465 |  | 2668.2933 | 1.6186 | -1.1175e-05
|  | 3017.4825 | 1.4141 | -0.00019161 |  | 2668.2333 | 1.6186 | -4.3828e-05
|  | 3017.4225 | 1.414 | -0.0002026 |  | 2668.1733 | 1.6185 | -6.883e-05
|  | 3017.3625 | 1.414 | -0.00021673 |  | 2668.1133 | 1.6185 | -8.4291e-05
|  | 3017.3025 | 1.4139 | -0.00023178 |  | 2668.0533 | 1.6185 | -8.9882e-05
|  | 3017.2425 | 1.4138 | -0.00024424 |  | 2667.9933 | 1.6185 | -8.6291e-05
|  | 3017.1825 | 1.4137 | -0.00025029 |  | 2667.9333 | 1.6184 | -7.6238e-05
|  | 3017.1225 | 1.4136 | -0.00024747 |  | 2667.8733 | 1.6184 | -6.2766e-05
|  | 3017.0625 | 1.4136 | -0.00023517 |  | 2667.8133 | 1.6184 | -4.9349e-05
|  | 3017.0025 | 1.4135 | -0.00021468 |  | 2667.7533 | 1.6184 | -3.8911e-05
|  | 3016.9425 | 1.4134 | -0.00018964 |  | 2667.6933 | 1.6184 | -3.2393e-05
|  | 3016.8825 | 1.4134 | -0.0001651 |  | 2667.6333 | 1.6184 | -2.9533e-05
|  | 3016.8225 | 1.4133 | -0.00014564 |  | 2667.5733 | 1.6184 | -2.8632e-05
|  | 3016.7625 | 1.4133 | -0.00013122 |  | 2667.5133 | 1.6184 | -2.8102e-05
|  | 3016.7025 | 1.4132 | -0.000126 |  | 2667.4533 | 1.6184 | -2.7151e-05
|  | 3016.6425 | 1.4132 | -0.00013092 |  | 2667.3933 | 1.6184 | -2.6093e-05
|  | 3016.5825 | 1.4132 | -0.00014446 |  | 2667.3333 | 1.6184 | -2.5422e-05
|  | 3016.5225 | 1.4131 | -0.00016377 |  | 2667.2733 | 1.6184 | -2.6002e-05
|  | 3016.4625 | 1.4131 | -0.0001845 |  | 2667.2133 | 1.6184 | -2.7767e-05
|  | 3016.4025 | 1.413 | -0.00020245 |  | 2667.1533 | 1.6183 | -2.9601e-05
|  | 3016.3425 | 1.4129 | -0.00021387 |  | 2667.0933 | 1.6183 | -2.8318e-05
|  | 3016.2825 | 1.4129 | -0.00021665 |  | 2667.0333 | 1.6183 | -2.0913e-05
|  | 3016.2225 | 1.4128 | -0.0002115 |  | 2666.9733 | 1.6183 | -5.6735e-06
|  | 3016.1625 | 1.4127 | -0.00020121 |  | 2666.9133 | 1.6183 | 1.7653e-05
|  | 3016.1025 | 1.4127 | -0.00019043 |  | 2666.8533 | 1.6183 | 4.6029e-05
|  | 3016.0425 | 1.4127 | -0.00018432 |  | 2666.7933 | 1.6183 | 7.5268e-05
|  | 3015.9825 | 1.4126 | -0.00018553 |  | 2666.7333 | 1.6183 | 9.9774e-05
|  | 3015.9225 | 1.4126 | -0.00019512 |  | 2666.6733 | 1.6183 | 0.00011514
|  | 3015.8625 | 1.4125 | -0.00021039 |  | 2666.6133 | 1.6183 | 0.00011929
|  | 3015.8025 | 1.4125 | -0.00022605 |  | 2666.5533 | 1.6184 | 0.00011315
|  | 3015.7425 | 1.4124 | -0.00023649 |  | 2666.4933 | 1.6184 | 0.0001003
|  | 3015.6825 | 1.4123 | -0.00023673 |  | 2666.4333 | 1.6184 | 8.5796e-05
|  | 3015.6225 | 1.4122 | -0.00022572 |  | 2666.3733 | 1.6184 | 7.5088e-05
|  | 3015.5625 | 1.4122 | -0.00020558 |  | 2666.3133 | 1.6184 | 7.1772e-05
|  | 3015.5025 | 1.4121 | -0.00018147 |  | 2666.2533 | 1.6184 | 7.7245e-05
|  | 3015.4425 | 1.4121 | -0.00016049 |  | 2666.1933 | 1.6183 | 8.9873e-05
|  | 3015.3825 | 1.4121 | -0.00014865 |  | 2666.1333 | 1.6183 | 0.00010607
|  | 3015.3225 | 1.4121 | -0.00014926 |  | 2666.0733 | 1.6184 | 0.00012115
|  | 3015.2625 | 1.412 | -0.00016304 |  | 2666.0133 | 1.6184 | 0.00013111
|  | 3015.2025 | 1.412 | -0.00018733 |  | 2665.9533 | 1.6184 | 0.00013322
|  | 3015.1425 | 1.412 | -0.0002182 |  | 2665.8933 | 1.6184 | 0.00012695
|  | 3015.0825 | 1.4119 | -0.00025021 |  | 2665.8333 | 1.6184 | 0.00011443
|  | 3015.0225 | 1.4118 | -0.00027844 |  | 2665.7733 | 1.6184 | 9.8837e-05
|  | 3014.9625 | 1.4118 | -0.00029936 |  | 2665.7133 | 1.6184 | 8.3544e-05
|  | 3014.9025 | 1.4117 | -0.00031078 |  | 2665.6533 | 1.6184 | 7.0855e-05
|  | 3014.8425 | 1.4116 | -0.00031198 |  | 2665.5933 | 1.6184 | 6.1681e-05
|  | 3014.7825 | 1.4115 | -0.00030328 |  | 2665.5333 | 1.6184 | 5.4913e-05
|  | 3014.7225 | 1.4114 | -0.00028629 |  | 2665.4733 | 1.6184 | 4.8765e-05
|  | 3014.6625 | 1.4114 | -0.0002637 |  | 2665.4133 | 1.6184 | 4.0977e-05
|  | 3014.6025 | 1.4113 | -0.00024045 |  | 2665.3533 | 1.6184 | 3.0851e-05
|  | 3014.5425 | 1.4113 | -0.00021395 |  | 2665.2933 | 1.6184 | 1.8896e-05
|  | 3014.4825 | 1.4112 | -0.00018835 |  | 2665.2333 | 1.6184 | 6.2949e-06
|  | 3014.4225 | 1.4112 | -0.00016718 |  | 2665.1733 | 1.6184 | -4.6772e-06
|  | 3014.3625 | 1.4112 | -0.00015177 |  | 2665.1133 | 1.6184 | -1.1709e-05
|  | 3014.3025 | 1.4111 | -0.00014481 |  | 2665.0533 | 1.6184 | -1.405e-05
|  | 3014.2425 | 1.4111 | -0.00014673 |  | 2664.9933 | 1.6184 | -1.2123e-05
|  | 3014.1825 | 1.4111 | -0.00015765 |  | 2664.9333 | 1.6183 | -5.4429e-06
|  | 3014.1225 | 1.4111 | -0.00017698 |  | 2664.8733 | 1.6183 | 5.268e-06
|  | 3014.0625 | 1.411 | -0.00020232 |  | 2664.8133 | 1.6183 | 1.9468e-05
|  | 3014.0025 | 1.411 | -0.00022952 |  | 2664.7533 | 1.6183 | 3.6518e-05
|  | 3013.9425 | 1.4109 | -0.00025302 |  | 2664.6932 | 1.6183 | 5.5324e-05
|  | 3013.8825 | 1.4108 | -0.00026707 |  | 2664.6333 | 1.6183 | 7.3946e-05
|  | 3013.8225 | 1.4107 | -0.00026804 |  | 2664.5732 | 1.6183 | 8.97e-05
|  | 3013.7625 | 1.4107 | -0.00025385 |  | 2664.5132 | 1.6183 | 9.967e-05
|  | 3013.7025 | 1.4106 | -0.00022711 |  | 2664.4532 | 1.6184 | 0.00010172
|  | 3013.6425 | 1.4105 | -0.00019302 |  | 2664.3932 | 1.6184 | 9.4751e-05
|  | 3013.5825 | 1.4105 | -0.00015879 |  | 2664.3332 | 1.6184 | 7.9652e-05
|  | 3013.5225 | 1.4104 | -0.00013079 |  | 2664.2732 | 1.6184 | 5.9631e-05
|  | 3013.4625 | 1.4104 | -0.00011338 |  | 2664.2132 | 1.6184 | 3.8524e-05
|  | 3013.4025 | 1.4104 | -0.00010735 |  | 2664.1532 | 1.6184 | 1.9882e-05
|  | 3013.3425 | 1.4104 | -0.00010915 |  | 2664.0932 | 1.6184 | 5.6877e-06
|  | 3013.2825 | 1.4103 | -0.00011418 |  | 2664.0332 | 1.6184 | -4.0175e-06
|  | 3013.2225 | 1.4103 | -0.00011826 |  | 2663.9732 | 1.6184 | -1.068e-05
|  | 3013.1625 | 1.4102 | -0.00011866 |  | 2663.9132 | 1.6184 | -1.5955e-05
|  | 3013.1025 | 1.4102 | -0.00011626 |  | 2663.8532 | 1.6183 | -2.0579e-05
|  | 3013.0425 | 1.4101 | -0.00011427 |  | 2663.7932 | 1.6183 | -2.4718e-05
|  | 3012.9825 | 1.4101 | -0.00011657 |  | 2663.7332 | 1.6183 | -2.5813e-05
|  | 3012.9225 | 1.41 | -0.00012528 |  | 2663.6732 | 1.6183 | -2.2147e-05
|  | 3012.8625 | 1.41 | -0.00013877 |  | 2663.6132 | 1.6183 | -1.1826e-05
|  | 3012.8025 | 1.4099 | -0.000153 |  | 2663.5532 | 1.6183 | 5.4071e-06
|  | 3012.7425 | 1.4098 | -0.00016135 |  | 2663.4932 | 1.6183 | 2.6946e-05
|  | 3012.6825 | 1.4098 | -0.00015663 |  | 2663.4332 | 1.6183 | 4.9867e-05
|  | 3012.6225 | 1.4097 | -0.00013498 |  | 2663.3732 | 1.6183 | 7.0007e-05
|  | 3012.5625 | 1.4096 | -9.615e-05 |  | 2663.3132 | 1.6183 | 8.4328e-05
|  | 3012.5025 | 1.4095 | -4.5635e-05 |  | 2663.2532 | 1.6183 | 9.0648e-05
|  | 3012.4425 | 1.4095 | 9.1064e-06 |  | 2663.1932 | 1.6183 | 8.8687e-05
|  | 3012.3825 | 1.4095 | 5.8762e-05 |  | 2663.1332 | 1.6183 | 7.9267e-05
|  | 3012.3225 | 1.4095 | 9.0551e-05 |  | 2663.0732 | 1.6183 | 6.4416e-05
|  | 3012.2625 | 1.4094 | 0.00011156 |  | 2663.0132 | 1.6184 | 4.6233e-05
|  | 3012.2025 | 1.4094 | 0.00011599 |  | 2662.9532 | 1.6183 | 2.714e-05
|  | 3012.1425 | 1.4094 | 0.00010504 |  | 2662.8932 | 1.6183 | 1.0008e-05
|  | 3012.0825 | 1.4094 | 8.4717e-05 |  | 2662.8332 | 1.6183 | -3.2636e-06
|  | 3012.0225 | 1.4093 | 6.216e-05 |  | 2662.7732 | 1.6183 | -1.0927e-05
|  | 3011.9625 | 1.4093 | 4.3788e-05 |  | 2662.7132 | 1.6183 | -1.5006e-05
|  | 3011.9025 | 1.4092 | 3.5089e-05 |  | 2662.6532 | 1.6183 | -1.412e-05
|  | 3011.8425 | 1.4091 | 3.9249e-05 |  | 2662.5932 | 1.6183 | -9.8386e-06
|  | 3011.7825 | 1.4091 | 5.7204e-05 |  | 2662.5332 | 1.6183 | -3.5466e-06
|  | 3011.7225 | 1.409 | 8.6805e-05 |  | 2662.4732 | 1.6182 | 2.7141e-06
|  | 3011.6625 | 1.4089 | 0.00012521 |  | 2662.4132 | 1.6182 | 8.6772e-06
|  | 3011.6025 | 1.4089 | 0.00016764 |  | 2662.3532 | 1.6182 | 1.4614e-05
|  | 3011.5425 | 1.4088 | 0.00020848 |  | 2662.2932 | 1.6182 | 2.1684e-05
|  | 3011.4825 | 1.4088 | 0.0002426 |  | 2662.2332 | 1.6182 | 3.0497e-05
|  | 3011.4225 | 1.4088 | 0.00026567 |  | 2662.1732 | 1.6182 | 4.1321e-05
|  | 3011.3625 | 1.4088 | 0.00027546 |  | 2662.1132 | 1.6182 | 5.3281e-05
|  | 3011.3025 | 1.4087 | 0.00027339 |  | 2662.0532 | 1.6182 | 6.4831e-05
|  | 3011.2425 | 1.4087 | 0.00026204 |  | 2661.9932 | 1.6182 | 7.4601e-05
|  | 3011.1825 | 1.4087 | 0.00024707 |  | 2661.9332 | 1.6182 | 8.2429e-05
|  | 3011.1225 | 1.4086 | 0.00023476 |  | 2661.8732 | 1.6182 | 8.9191e-05
|  | 3011.0625 | 1.4085 | 0.00023188 |  | 2661.8132 | 1.6182 | 9.6839e-05
|  | 3011.0025 | 1.4085 | 0.0002403 |  | 2661.7532 | 1.6182 | 0.00010713
|  | 3010.9425 | 1.4084 | 0.00026118 |  | 2661.6932 | 1.6182 | 0.00012047
|  | 3010.8825 | 1.4083 | 0.00029343 |  | 2661.6332 | 1.6182 | 0.00013437
|  | 3010.8225 | 1.4082 | 0.0003341 |  | 2661.5732 | 1.6182 | 0.00014575
|  | 3010.7625 | 1.4082 | 0.00038023 |  | 2661.5132 | 1.6183 | 0.00014949
|  | 3010.7025 | 1.4081 | 0.00042953 |  | 2661.4532 | 1.6183 | 0.00014183
|  | 3010.6425 | 1.408 | 0.00048095 |  | 2661.3932 | 1.6183 | 0.00012256
|  | 3010.5825 | 1.408 | 0.00053231 |  | 2661.3332 | 1.6183 | 9.389e-05
|  | 3010.5225 | 1.408 | 0.00058323 |  | 2661.2732 | 1.6183 | 6.1986e-05
|  | 3010.4625 | 1.4079 | 0.0006322 |  | 2661.2132 | 1.6183 | 3.3081e-05
|  | 3010.4025 | 1.4079 | 0.00067518 |  | 2661.1532 | 1.6183 | 1.381e-05
|  | 3010.3425 | 1.4079 | 0.00071082 |  | 2661.0932 | 1.6183 | 7.3229e-06
|  | 3010.2825 | 1.4079 | 0.00073766 |  | 2661.0332 | 1.6182 | 1.3895e-05
|  | 3010.2225 | 1.4078 | 0.00075542 |  | 2660.9732 | 1.6182 | 3.019e-05
|  | 3010.1625 | 1.4078 | 0.00076675 |  | 2660.9132 | 1.6182 | 5.0898e-05
|  | 3010.1025 | 1.4078 | 0.00077748 |  | 2660.8532 | 1.6182 | 7.0596e-05
|  | 3010.0425 | 1.4077 | 0.00079076 |  | 2660.7932 | 1.6182 | 8.439e-05
|  | 3009.9825 | 1.4076 | 0.00081492 |  | 2660.7332 | 1.6182 | 8.995e-05
|  | 3009.9225 | 1.4076 | 0.0008502 |  | 2660.6732 | 1.6182 | 8.6677e-05
|  | 3009.8625 | 1.4075 | 0.00089651 |  | 2660.6132 | 1.6182 | 7.6187e-05
|  | 3009.8025 | 1.4075 | 0.0009528 |  | 2660.5532 | 1.6182 | 6.3121e-05
|  | 3009.7425 | 1.4074 | 0.0010134 |  | 2660.4932 | 1.6182 | 4.6964e-05
|  | 3009.6825 | 1.4074 | 0.0010709 |  | 2660.4332 | 1.6182 | 3.1625e-05
|  | 3009.6225 | 1.4074 | 0.001126 |  | 2660.3732 | 1.6182 | 1.9971e-05
|  | 3009.5625 | 1.4073 | 0.0011759 |  | 2660.3132 | 1.6182 | 1.373e-05
|  | 3009.5025 | 1.4073 | 0.0012175 |  | 2660.2532 | 1.6182 | 1.3615e-05
|  | 3009.4425 | 1.4073 | 0.0012545 |  | 2660.1932 | 1.6182 | 1.9039e-05
|  | 3009.3825 | 1.4073 | 0.0012864 |  | 2660.1332 | 1.6181 | 2.8793e-05
|  | 3009.3225 | 1.4072 | 0.001314 |  | 2660.0732 | 1.6181 | 4.174e-05
|  | 3009.2625 | 1.4072 | 0.0013422 |  | 2660.0132 | 1.6181 | 5.6634e-05
|  | 3009.2025 | 1.4071 | 0.001375 |  | 2659.9532 | 1.6181 | 7.2635e-05
|  | 3009.1425 | 1.4071 | 0.0014178 |  | 2659.8932 | 1.6181 | 8.986e-05
|  | 3009.0825 | 1.407 | 0.0014713 |  | 2659.8332 | 1.6181 | 0.00010807
|  | 3009.0225 | 1.407 | 0.0015364 |  | 2659.7732 | 1.6181 | 0.00012685
|  | 3008.9625 | 1.4069 | 0.0016143 |  | 2659.7132 | 1.6181 | 0.00014505
|  | 3008.9025 | 1.4069 | 0.0017034 |  | 2659.6532 | 1.6181 | 0.00016107
|  | 3008.8425 | 1.4069 | 0.0017922 |  | 2659.5932 | 1.6181 | 0.00017314
|  | 3008.7825 | 1.4069 | 0.0018773 |  | 2659.5332 | 1.6181 | 0.00017965
|  | 3008.7225 | 1.4069 | 0.0019489 |  | 2659.4732 | 1.6182 | 0.00018041
|  | 3008.6625 | 1.4069 | 0.0020096 |  | 2659.4132 | 1.6182 | 0.00017675
|  | 3008.6025 | 1.4069 | 0.0020582 |  | 2659.3532 | 1.6182 | 0.00017017
|  | 3008.5425 | 1.4069 | 0.0020978 |  | 2659.2932 | 1.6182 | 0.00016235
|  | 3008.4825 | 1.4069 | 0.0021302 |  | 2659.2332 | 1.6182 | 0.00015436
|  | 3008.4225 | 1.4069 | 0.0021632 |  | 2659.1732 | 1.6182 | 0.00014618
|  | 3008.3625 | 1.4069 | 0.0021985 |  | 2659.1132 | 1.6182 | 0.00013664
|  | 3008.3025 | 1.4069 | 0.0022365 |  | 2659.0532 | 1.6182 | 0.00012442
|  | 3008.2425 | 1.4069 | 0.0022734 |  | 2658.9932 | 1.6182 | 0.00010866
|  | 3008.1825 | 1.4069 | 0.0023109 |  | 2658.9332 | 1.6182 | 8.981e-05
|  | 3008.1225 | 1.4069 | 0.0023505 |  | 2658.8732 | 1.6182 | 7.0078e-05
|  | 3008.0625 | 1.4068 | 0.0023924 |  | 2658.8132 | 1.6182 | 5.2376e-05
|  | 3008.0025 | 1.4068 | 0.002437 |  | 2658.7532 | 1.6181 | 4.0181e-05
|  | 3007.9425 | 1.4068 | 0.0024845 |  | 2658.6932 | 1.6181 | 3.5555e-05
|  | 3007.8825 | 1.4068 | 0.002532 |  | 2658.6332 | 1.6181 | 4.0152e-05
|  | 3007.8225 | 1.4068 | 0.0025848 |  | 2658.5732 | 1.6181 | 5.3451e-05
|  | 3007.7625 | 1.4068 | 0.0026395 |  | 2658.5132 | 1.618 | 7.3471e-05
|  | 3007.7025 | 1.4068 | 0.0026896 |  | 2658.4532 | 1.618 | 9.7513e-05
|  | 3007.6425 | 1.4068 | 0.0027354 |  | 2658.3932 | 1.618 | 0.00012221
|  | 3007.5825 | 1.4068 | 0.0027749 |  | 2658.3332 | 1.618 | 0.00014432
|  | 3007.5224 | 1.4068 | 0.0028133 |  | 2658.2732 | 1.618 | 0.00015955
|  | 3007.4624 | 1.4067 | 0.0028545 |  | 2658.2132 | 1.618 | 0.00017065
|  | 3007.4024 | 1.4067 | 0.0029002 |  | 2658.1532 | 1.618 | 0.00017573
|  | 3007.3424 | 1.4067 | 0.0029531 |  | 2658.0932 | 1.618 | 0.00017513
|  | 3007.2824 | 1.4067 | 0.0030141 |  | 2658.0332 | 1.618 | 0.00017146
|  | 3007.2224 | 1.4066 | 0.003085 |  | 2657.9732 | 1.618 | 0.00016806
|  | 3007.1624 | 1.4066 | 0.0031646 |  | 2657.9132 | 1.618 | 0.00016806
|  | 3007.1024 | 1.4066 | 0.0032545 |  | 2657.8532 | 1.618 | 0.00017368
|  | 3007.0424 | 1.4066 | 0.0033486 |  | 2657.7932 | 1.618 | 0.00018541
|  | 3006.9824 | 1.4067 | 0.0034395 |  | 2657.7332 | 1.618 | 0.0002016
|  | 3006.9224 | 1.4067 | 0.0035219 |  | 2657.6732 | 1.618 | 0.0002194
|  | 3006.8624 | 1.4067 | 0.003593 |  | 2657.6132 | 1.618 | 0.00023602
|  | 3006.8024 | 1.4068 | 0.0036512 |  | 2657.5532 | 1.618 | 0.00024918
|  | 3006.7424 | 1.4069 | 0.0036954 |  | 2657.4932 | 1.618 | 0.00025866
|  | 3006.6824 | 1.4069 | 0.0037287 |  | 2657.4332 | 1.618 | 0.00026521
|  | 3006.6224 | 1.4069 | 0.0037557 |  | 2657.3732 | 1.618 | 0.0002709
|  | 3006.5624 | 1.407 | 0.003781 |  | 2657.3132 | 1.618 | 0.00027732
|  | 3006.5024 | 1.407 | 0.0038084 |  | 2657.2532 | 1.618 | 0.00028533
|  | 3006.4424 | 1.407 | 0.0038441 |  | 2657.1932 | 1.618 | 0.00029381
|  | 3006.3824 | 1.407 | 0.0038861 |  | 2657.1332 | 1.618 | 0.0003003
|  | 3006.3224 | 1.407 | 0.0039357 |  | 2657.0732 | 1.618 | 0.00030266
|  | 3006.2624 | 1.407 | 0.0039916 |  | 2657.0132 | 1.6181 | 0.00029944
|  | 3006.2024 | 1.4071 | 0.0040436 |  | 2656.9532 | 1.6181 | 0.00029099
|  | 3006.1424 | 1.4071 | 0.0040931 |  | 2656.8932 | 1.6181 | 0.00027926
|  | 3006.0824 | 1.4071 | 0.0041407 |  | 2656.8332 | 1.6181 | 0.00026759
|  | 3006.0224 | 1.4071 | 0.0041823 |  | 2656.7732 | 1.618 | 0.00025992
|  | 3005.9624 | 1.4072 | 0.0042228 |  | 2656.7132 | 1.618 | 0.00025924
|  | 3005.9024 | 1.4072 | 0.0042678 |  | 2656.6532 | 1.618 | 0.00026745
|  | 3005.8424 | 1.4072 | 0.0043153 |  | 2656.5932 | 1.618 | 0.00028478
|  | 3005.7824 | 1.4072 | 0.0043635 |  | 2656.5332 | 1.618 | 0.00030939
|  | 3005.7224 | 1.4073 | 0.0044244 |  | 2656.4732 | 1.618 | 0.00033853
|  | 3005.6624 | 1.4073 | 0.0044931 |  | 2656.4132 | 1.618 | 0.00036806
|  | 3005.6024 | 1.4073 | 0.0045633 |  | 2656.3532 | 1.618 | 0.00039318
|  | 3005.5424 | 1.4074 | 0.0046364 |  | 2656.2932 | 1.618 | 0.00040996
|  | 3005.4824 | 1.4075 | 0.0047073 |  | 2656.2332 | 1.618 | 0.00041538
|  | 3005.4224 | 1.4075 | 0.0047711 |  | 2656.1732 | 1.6181 | 0.00040869
|  | 3005.3624 | 1.4076 | 0.0048186 |  | 2656.1132 | 1.6181 | 0.0003922
|  | 3005.3024 | 1.4077 | 0.0048502 |  | 2656.0532 | 1.6181 | 0.00037038
|  | 3005.2424 | 1.4078 | 0.0048687 |  | 2655.9932 | 1.6181 | 0.00035079
|  | 3005.1824 | 1.4079 | 0.0048627 |  | 2655.9332 | 1.6181 | 0.0003358
|  | 3005.1224 | 1.408 | 0.0048494 |  | 2655.8732 | 1.6181 | 0.00032849
|  | 3005.0624 | 1.4081 | 0.0048418 |  | 2655.8132 | 1.618 | 0.00033193
|  | 3005.0024 | 1.4081 | 0.0048357 |  | 2655.7532 | 1.618 | 0.00034445
|  | 3004.9424 | 1.4082 | 0.0048294 |  | 2655.6931 | 1.618 | 0.00036203
|  | 3004.8824 | 1.4082 | 0.0048314 |  | 2655.6331 | 1.618 | 0.00038006
|  | 3004.8224 | 1.4083 | 0.0048299 |  | 2655.5731 | 1.618 | 0.0003951
|  | 3004.7624 | 1.4083 | 0.0048346 |  | 2655.5131 | 1.618 | 0.00040605
|  | 3004.7024 | 1.4084 | 0.0048339 |  | 2655.4531 | 1.618 | 0.00041336
|  | 3004.6424 | 1.4084 | 0.0048338 |  | 2655.3931 | 1.618 | 0.00041893
|  | 3004.5824 | 1.4085 | 0.0048239 |  | 2655.3331 | 1.6181 | 0.00042449
|  | 3004.5224 | 1.4085 | 0.0048179 |  | 2655.2731 | 1.6181 | 0.00043026
|  | 3004.4624 | 1.4085 | 0.0048207 |  | 2655.2131 | 1.6181 | 0.00043485
|  | 3004.4024 | 1.4085 | 0.0048306 |  | 2655.1531 | 1.6181 | 0.00043589
|  | 3004.3424 | 1.4086 | 0.0048499 |  | 2655.0931 | 1.6181 | 0.00043163
|  | 3004.2824 | 1.4086 | 0.004871 |  | 2655.0331 | 1.6181 | 0.00042193
|  | 3004.2224 | 1.4087 | 0.0048899 |  | 2654.9731 | 1.6181 | 0.00040861
|  | 3004.1624 | 1.4088 | 0.0049082 |  | 2654.9131 | 1.6181 | 0.00039534
|  | 3004.1024 | 1.4088 | 0.0049154 |  | 2654.8531 | 1.6181 | 0.00038595
|  | 3004.0424 | 1.4089 | 0.0049105 |  | 2654.7931 | 1.6181 | 0.00038247
|  | 3003.9824 | 1.409 | 0.0048997 |  | 2654.7331 | 1.6181 | 0.00038541
|  | 3003.9224 | 1.409 | 0.0048763 |  | 2654.6731 | 1.6181 | 0.00039285
|  | 3003.8624 | 1.4091 | 0.0048541 |  | 2654.6131 | 1.618 | 0.00040166
|  | 3003.8024 | 1.4091 | 0.0048335 |  | 2654.5531 | 1.618 | 0.00040937
|  | 3003.7424 | 1.4092 | 0.0048176 |  | 2654.4931 | 1.618 | 0.00041466
|  | 3003.6824 | 1.4092 | 0.0047957 |  | 2654.4331 | 1.618 | 0.00041782
|  | 3003.6224 | 1.4093 | 0.0047825 |  | 2654.3731 | 1.618 | 0.00042085
|  | 3003.5624 | 1.4093 | 0.0047661 |  | 2654.3131 | 1.618 | 0.00042606
|  | 3003.5024 | 1.4094 | 0.0047458 |  | 2654.2531 | 1.618 | 0.00043489
|  | 3003.4424 | 1.4094 | 0.0047244 |  | 2654.1931 | 1.618 | 0.00044729
|  | 3003.3824 | 1.4095 | 0.004702 |  | 2654.1331 | 1.618 | 0.00046193
|  | 3003.3224 | 1.4095 | 0.0046805 |  | 2654.0731 | 1.618 | 0.00047667
|  | 3003.2624 | 1.4096 | 0.0046661 |  | 2654.0131 | 1.618 | 0.00048942
|  | 3003.2024 | 1.4096 | 0.0046469 |  | 2653.9531 | 1.618 | 0.00049916
|  | 3003.1424 | 1.4096 | 0.0046353 |  | 2653.8931 | 1.618 | 0.00050588
|  | 3003.0824 | 1.4097 | 0.004624 |  | 2653.8331 | 1.618 | 0.00051048
|  | 3003.0224 | 1.4098 | 0.0046099 |  | 2653.7731 | 1.618 | 0.00051371
|  | 3002.9624 | 1.4098 | 0.0045953 |  | 2653.7131 | 1.618 | 0.00051634
|  | 3002.9024 | 1.4099 | 0.0045594 |  | 2653.6531 | 1.618 | 0.000519
|  | 3002.8424 | 1.4099 | 0.0045287 |  | 2653.5931 | 1.618 | 0.00052204
|  | 3002.7824 | 1.41 | 0.0044813 |  | 2653.5331 | 1.618 | 0.00052604
|  | 3002.7224 | 1.4101 | 0.0044189 |  | 2653.4731 | 1.618 | 0.00053142
|  | 3002.6624 | 1.4101 | 0.0043675 |  | 2653.4131 | 1.618 | 0.00053936
|  | 3002.6024 | 1.4101 | 0.0043147 |  | 2653.3531 | 1.618 | 0.00055062
|  | 3002.5424 | 1.4102 | 0.0042661 |  | 2653.2931 | 1.618 | 0.00056503
|  | 3002.4824 | 1.4102 | 0.0042253 |  | 2653.2331 | 1.618 | 0.00058172
|  | 3002.4224 | 1.4102 | 0.0041852 |  | 2653.1731 | 1.618 | 0.00059855
|  | 3002.3624 | 1.4102 | 0.0041577 |  | 2653.1131 | 1.6181 | 0.00061348
|  | 3002.3024 | 1.4103 | 0.0041268 |  | 2653.0531 | 1.6181 | 0.00062447
|  | 3002.2424 | 1.4103 | 0.0040982 |  | 2652.9931 | 1.6181 | 0.00063005
|  | 3002.1824 | 1.4104 | 0.0040558 |  | 2652.9331 | 1.6181 | 0.00063029
|  | 3002.1224 | 1.4104 | 0.0040059 |  | 2652.8731 | 1.6181 | 0.00062551
|  | 3002.0624 | 1.4104 | 0.0039556 |  | 2652.8131 | 1.6181 | 0.00061695
|  | 3002.0024 | 1.4105 | 0.0038944 |  | 2652.7531 | 1.6182 | 0.00060532
|  | 3001.9424 | 1.4105 | 0.0038317 |  | 2652.6931 | 1.6182 | 0.00059208
|  | 3001.8824 | 1.4105 | 0.0037756 |  | 2652.6331 | 1.6182 | 0.00057829
|  | 3001.8224 | 1.4105 | 0.0037259 |  | 2652.5731 | 1.6182 | 0.0005659
|  | 3001.7624 | 1.4105 | 0.0036808 |  | 2652.5131 | 1.6181 | 0.00055728
|  | 3001.7024 | 1.4106 | 0.0036417 |  | 2652.4531 | 1.6181 | 0.00055457
|  | 3001.6424 | 1.4106 | 0.0036025 |  | 2652.3931 | 1.6181 | 0.00055984
|  | 3001.5824 | 1.4106 | 0.0035525 |  | 2652.3331 | 1.6181 | 0.00057306
|  | 3001.5224 | 1.4106 | 0.0035011 |  | 2652.2731 | 1.6181 | 0.00059196
|  | 3001.4624 | 1.4107 | 0.0034399 |  | 2652.2131 | 1.6181 | 0.0006121
|  | 3001.4024 | 1.4107 | 0.0033786 |  | 2652.1531 | 1.6181 | 0.00062807
|  | 3001.3424 | 1.4107 | 0.0033166 |  | 2652.0931 | 1.6182 | 0.00063495
|  | 3001.2824 | 1.4107 | 0.0032561 |  | 2652.0331 | 1.6182 | 0.00062992
|  | 3001.2224 | 1.4107 | 0.0032062 |  | 2651.9731 | 1.6182 | 0.00061332
|  | 3001.1624 | 1.4107 | 0.003166 |  | 2651.9131 | 1.6182 | 0.00058819
|  | 3001.1024 | 1.4106 | 0.0031393 |  | 2651.8531 | 1.6182 | 0.00055952
|  | 3001.0424 | 1.4106 | 0.0031167 |  | 2651.7931 | 1.6182 | 0.00053277
|  | 3000.9824 | 1.4106 | 0.0030999 |  | 2651.7331 | 1.6182 | 0.00051205
|  | 3000.9224 | 1.4107 | 0.003079 |  | 2651.6731 | 1.6182 | 0.00049964
|  | 3000.8624 | 1.4107 | 0.0030484 |  | 2651.6131 | 1.6181 | 0.0004952
|  | 3000.8024 | 1.4107 | 0.0030151 |  | 2651.5531 | 1.6181 | 0.0004974
|  | 3000.7424 | 1.4108 | 0.0029757 |  | 2651.4931 | 1.6181 | 0.00050402
|  | 3000.6824 | 1.4108 | 0.0029262 |  | 2651.4331 | 1.6181 | 0.00051341
|  | 3000.6224 | 1.4108 | 0.0028715 |  | 2651.3731 | 1.6181 | 0.00052792
|  | 3000.5624 | 1.4108 | 0.0028098 |  | 2651.3131 | 1.618 | 0.00054591
|  | 3000.5024 | 1.4108 | 0.0027464 |  | 2651.2531 | 1.618 | 0.00056744
|  | 3000.4424 | 1.4108 | 0.0026858 |  | 2651.1931 | 1.618 | 0.00059122
|  | 3000.3824 | 1.4109 | 0.0026217 |  | 2651.1331 | 1.618 | 0.00061543
|  | 3000.3224 | 1.4109 | 0.0025637 |  | 2651.0731 | 1.618 | 0.00063749
|  | 3000.2624 | 1.4109 | 0.0025022 |  | 2651.0131 | 1.618 | 0.00065464
|  | 3000.2024 | 1.4108 | 0.0024398 |  | 2650.9531 | 1.618 | 0.00066562
|  | 3000.1424 | 1.4108 | 0.0023792 |  | 2650.8931 | 1.6181 | 0.00067115
|  | 3000.0824 | 1.4108 | 0.0023221 |  | 2650.8331 | 1.6181 | 0.00067239
|  | 3000.0224 | 1.4108 | 0.0022656 |  | 2650.7731 | 1.6181 | 0.0006724
|  | 2999.9624 | 1.4108 | 0.0022171 |  | 2650.7131 | 1.6181 | 0.00067294
|  | 2999.9024 | 1.4107 | 0.0021811 |  | 2650.6531 | 1.618 | 0.00067581
|  | 2999.8424 | 1.4107 | 0.0021522 |  | 2650.5931 | 1.618 | 0.00068281
|  | 2999.7824 | 1.4107 | 0.0021321 |  | 2650.5331 | 1.618 | 0.00069329
|  | 2999.7224 | 1.4107 | 0.0021174 |  | 2650.4731 | 1.618 | 0.00070687
|  | 2999.6624 | 1.4107 | 0.0021005 |  | 2650.4131 | 1.618 | 0.00072424
|  | 2999.6024 | 1.4107 | 0.0020742 |  | 2650.3531 | 1.618 | 0.00074592
|  | 2999.5424 | 1.4108 | 0.0020327 |  | 2650.2931 | 1.618 | 0.00077018
|  | 2999.4824 | 1.4108 | 0.001977 |  | 2650.2331 | 1.618 | 0.0007987
|  | 2999.4224 | 1.4108 | 0.0019111 |  | 2650.1731 | 1.618 | 0.0008269
|  | 2999.3624 | 1.4108 | 0.0018327 |  | 2650.1131 | 1.618 | 0.00085347
|  | 2999.3024 | 1.4108 | 0.0017503 |  | 2650.0531 | 1.618 | 0.00087672
|  | 2999.2424 | 1.4108 | 0.0016707 |  | 2649.9931 | 1.6181 | 0.00089348
|  | 2999.1824 | 1.4107 | 0.0015957 |  | 2649.9331 | 1.6181 | 0.00090468
|  | 2999.1224 | 1.4107 | 0.0015297 |  | 2649.8731 | 1.6181 | 0.00090998
|  | 2999.0624 | 1.4107 | 0.0014705 |  | 2649.8131 | 1.6181 | 0.00090892
|  | 2999.0024 | 1.4106 | 0.0014208 |  | 2649.7531 | 1.6181 | 0.00090455
|  | 2998.9424 | 1.4106 | 0.0013754 |  | 2649.6931 | 1.6182 | 0.0008985
|  | 2998.8824 | 1.4105 | 0.0013322 |  | 2649.6331 | 1.6182 | 0.00089299
|  | 2998.8224 | 1.4105 | 0.0012914 |  | 2649.5731 | 1.6182 | 0.00088888
|  | 2998.7624 | 1.4105 | 0.0012573 |  | 2649.5131 | 1.6182 | 0.00088774
|  | 2998.7024 | 1.4104 | 0.0012237 |  | 2649.4531 | 1.6181 | 0.00089095
|  | 2998.6424 | 1.4104 | 0.0011893 |  | 2649.3931 | 1.6181 | 0.00089857
|  | 2998.5824 | 1.4103 | 0.0011628 |  | 2649.3331 | 1.6181 | 0.00091121
|  | 2998.5224 | 1.4103 | 0.0011421 |  | 2649.2731 | 1.6181 | 0.00092891
|  | 2998.4624 | 1.4102 | 0.0011274 |  | 2649.2131 | 1.6181 | 0.0009493
|  | 2998.4024 | 1.4102 | 0.001119 |  | 2649.1531 | 1.6181 | 0.00096837
|  | 2998.3424 | 1.4102 | 0.0011171 |  | 2649.0931 | 1.6182 | 0.00098833
|  | 2998.2824 | 1.4102 | 0.001115 |  | 2649.0331 | 1.6182 | 0.0010044
|  | 2998.2224 | 1.4101 | 0.0011097 |  | 2648.9731 | 1.6182 | 0.0010166
|  | 2998.1624 | 1.4101 | 0.0011012 |  | 2648.9131 | 1.6182 | 0.0010247
|  | 2998.1024 | 1.4101 | 0.0010858 |  | 2648.8531 | 1.6182 | 0.001031
|  | 2998.0424 | 1.4101 | 0.0010663 |  | 2648.7931 | 1.6182 | 0.0010371
|  | 2997.9824 | 1.4101 | 0.0010426 |  | 2648.7331 | 1.6182 | 0.0010479
|  | 2997.9224 | 1.4101 | 0.0010186 |  | 2648.6731 | 1.6182 | 0.001062
|  | 2997.8624 | 1.4101 | 0.00099517 |  | 2648.6131 | 1.6182 | 0.0010807
|  | 2997.8024 | 1.4101 | 0.00097091 |  | 2648.5531 | 1.6182 | 0.0011019
|  | 2997.7424 | 1.4101 | 0.00094509 |  | 2648.4931 | 1.6183 | 0.0011197
|  | 2997.6824 | 1.4101 | 0.00091457 |  | 2648.4331 | 1.6183 | 0.0011344
|  | 2997.6224 | 1.41 | 0.00088094 |  | 2648.3731 | 1.6183 | 0.0011394
|  | 2997.5624 | 1.41 | 0.00084528 |  | 2648.3131 | 1.6184 | 0.0011367
|  | 2997.5024 | 1.41 | 0.00081062 |  | 2648.2531 | 1.6184 | 0.0011233
|  | 2997.4424 | 1.41 | 0.00077956 |  | 2648.1931 | 1.6184 | 0.0011042
|  | 2997.3824 | 1.4099 | 0.00075334 |  | 2648.1331 | 1.6184 | 0.0010856
|  | 2997.3224 | 1.4099 | 0.00073292 |  | 2648.0731 | 1.6184 | 0.0010731
|  | 2997.2624 | 1.4099 | 0.00071273 |  | 2648.0131 | 1.6184 | 0.0010715
|  | 2997.2024 | 1.4099 | 0.00068928 |  | 2647.9531 | 1.6183 | 0.001085
|  | 2997.1424 | 1.4099 | 0.00065825 |  | 2647.8931 | 1.6183 | 0.0011129
|  | 2997.0824 | 1.4099 | 0.00061777 |  | 2647.8331 | 1.6183 | 0.0011545
|  | 2997.0224 | 1.4099 | 0.00056884 |  | 2647.7731 | 1.6183 | 0.0012016
|  | 2996.9624 | 1.4098 | 0.00051445 |  | 2647.7131 | 1.6183 | 0.0012539
|  | 2996.9024 | 1.4098 | 0.00046122 |  | 2647.6531 | 1.6183 | 0.0013025
|  | 2996.8424 | 1.4098 | 0.00041432 |  | 2647.5931 | 1.6184 | 0.0013469
|  | 2996.7824 | 1.4097 | 0.00037601 |  | 2647.5331 | 1.6184 | 0.0013808
|  | 2996.7224 | 1.4096 | 0.00034852 |  | 2647.4731 | 1.6185 | 0.0014134
|  | 2996.6624 | 1.4096 | 0.00033021 |  | 2647.4131 | 1.6185 | 0.0014377
|  | 2996.6024 | 1.4095 | 0.00031888 |  | 2647.3531 | 1.6186 | 0.0014571
|  | 2996.5424 | 1.4095 | 0.00031468 |  | 2647.2931 | 1.6186 | 0.0014705
|  | 2996.4824 | 1.4094 | 0.00031691 |  | 2647.2331 | 1.6187 | 0.0014751
|  | 2996.4224 | 1.4094 | 0.00032461 |  | 2647.1731 | 1.6188 | 0.0014707
|  | 2996.3624 | 1.4094 | 0.00033751 |  | 2647.1131 | 1.6188 | 0.0014551
|  | 2996.3024 | 1.4093 | 0.0003537 |  | 2647.0531 | 1.6189 | 0.0014316
|  | 2996.2424 | 1.4093 | 0.00036823 |  | 2646.9931 | 1.6189 | 0.001402
|  | 2996.1824 | 1.4093 | 0.0003754 |  | 2646.9331 | 1.6189 | 0.0013757
|  | 2996.1224 | 1.4093 | 0.00037161 |  | 2646.873 | 1.619 | 0.0013535
|  | 2996.0624 | 1.4093 | 0.0003541 |  | 2646.813 | 1.619 | 0.0013326
|  | 2996.0024 | 1.4093 | 0.00032516 |  | 2646.753 | 1.619 | 0.0013167
|  | 2995.9424 | 1.4093 | 0.00028956 |  | 2646.693 | 1.619 | 0.0013022
|  | 2995.8824 | 1.4093 | 0.00025536 |  | 2646.633 | 1.6191 | 0.0012868
|  | 2995.8224 | 1.4092 | 0.00022878 |  | 2646.573 | 1.6191 | 0.0012692
|  | 2995.7624 | 1.4092 | 0.00021318 |  | 2646.513 | 1.6191 | 0.0012476
|  | 2995.7024 | 1.4091 | 0.00020895 |  | 2646.453 | 1.6192 | 0.0012209
|  | 2995.6424 | 1.4091 | 0.00021196 |  | 2646.393 | 1.6192 | 0.0011945
|  | 2995.5824 | 1.4091 | 0.00021481 |  | 2646.333 | 1.6192 | 0.0011668
|  | 2995.5224 | 1.4091 | 0.00021215 |  | 2646.273 | 1.6193 | 0.0011407
|  | 2995.4624 | 1.4091 | 0.00019964 |  | 2646.213 | 1.6193 | 0.0011125
|  | 2995.4024 | 1.4091 | 0.00017638 |  | 2646.153 | 1.6193 | 0.0010838
|  | 2995.3424 | 1.409 | 0.0001461 |  | 2646.093 | 1.6193 | 0.0010509
|  | 2995.2824 | 1.409 | 0.00011336 |  | 2646.033 | 1.6194 | 0.0010112
|  | 2995.2224 | 1.409 | 8.4191e-05 |  | 2645.973 | 1.6194 | 0.0009687
|  | 2995.1624 | 1.4089 | 6.3452e-05 |  | 2645.913 | 1.6194 | 0.00092219
|  | 2995.1024 | 1.4089 | 5.3591e-05 |  | 2645.853 | 1.6194 | 0.00087298
|  | 2995.0424 | 1.4088 | 5.5157e-05 |  | 2645.793 | 1.6195 | 0.00082214
|  | 2994.9824 | 1.4088 | 6.6733e-05 |  | 2645.733 | 1.6195 | 0.00076973
|  | 2994.9224 | 1.4087 | 8.611e-05 |  | 2645.673 | 1.6195 | 0.00071687
|  | 2994.8624 | 1.4087 | 0.00011031 |  | 2645.613 | 1.6195 | 0.00066331
|  | 2994.8024 | 1.4087 | 0.00013678 |  | 2645.553 | 1.6194 | 0.00061105
|  | 2994.7424 | 1.4086 | 0.00016301 |  | 2645.493 | 1.6194 | 0.00056221
|  | 2994.6824 | 1.4086 | 0.00018645 |  | 2645.433 | 1.6194 | 0.00052119
|  | 2994.6224 | 1.4086 | 0.00020455 |  | 2645.373 | 1.6193 | 0.00048956
|  | 2994.5624 | 1.4087 | 0.00021538 |  | 2645.313 | 1.6193 | 0.00046915
|  | 2994.5024 | 1.4087 | 0.00021752 |  | 2645.253 | 1.6193 | 0.0004595
|  | 2994.4424 | 1.4087 | 0.00021092 |  | 2645.193 | 1.6193 | 0.00045757
|  | 2994.3824 | 1.4087 | 0.00019608 |  | 2645.133 | 1.6192 | 0.00045887
|  | 2994.3224 | 1.4087 | 0.00017481 |  | 2645.073 | 1.6192 | 0.0004596
|  | 2994.2624 | 1.4087 | 0.00014955 |  | 2645.013 | 1.6192 | 0.00045762
|  | 2994.2024 | 1.4087 | 0.00012394 |  | 2644.953 | 1.6192 | 0.00045115
|  | 2994.1424 | 1.4087 | 9.8778e-05 |  | 2644.893 | 1.6192 | 0.00044083
|  | 2994.0824 | 1.4087 | 7.2151e-05 |  | 2644.833 | 1.6192 | 0.00042843
|  | 2994.0224 | 1.4086 | 4.5944e-05 |  | 2644.773 | 1.6192 | 0.00041484
|  | 2993.9624 | 1.4086 | 2.1531e-05 |  | 2644.713 | 1.6192 | 0.00040072
|  | 2993.9024 | 1.4086 | -5.1866e-07 |  | 2644.653 | 1.6192 | 0.00038528
|  | 2993.8424 | 1.4085 | -1.8778e-05 |  | 2644.593 | 1.6192 | 0.00036946
|  | 2993.7824 | 1.4085 | -3.2113e-05 |  | 2644.533 | 1.6192 | 0.00035048
|  | 2993.7224 | 1.4085 | -4.0235e-05 |  | 2644.473 | 1.6192 | 0.00032801
|  | 2993.6624 | 1.4085 | -4.4427e-05 |  | 2644.413 | 1.6192 | 0.00030391
|  | 2993.6024 | 1.4084 | -4.7286e-05 |  | 2644.353 | 1.6192 | 0.00028031
|  | 2993.5424 | 1.4084 | -5.2156e-05 |  | 2644.293 | 1.6192 | 0.00025939
|  | 2993.4824 | 1.4084 | -6.2273e-05 |  | 2644.233 | 1.6191 | 0.00024332
|  | 2993.4224 | 1.4084 | -7.9504e-05 |  | 2644.173 | 1.6191 | 0.00023368
|  | 2993.3624 | 1.4084 | -0.00010315 |  | 2644.113 | 1.6191 | 0.00023102
|  | 2993.3024 | 1.4084 | -0.00013019 |  | 2644.053 | 1.619 | 0.00023491
|  | 2993.2424 | 1.4083 | -0.00015621 |  | 2643.993 | 1.619 | 0.00024417
|  | 2993.1824 | 1.4083 | -0.00017619 |  | 2643.933 | 1.619 | 0.00025646
|  | 2993.1224 | 1.4082 | -0.00018731 |  | 2643.873 | 1.619 | 0.00026949
|  | 2993.0624 | 1.4082 | -0.00018882 |  | 2643.813 | 1.619 | 0.00028055
|  | 2993.0024 | 1.4081 | -0.00018234 |  | 2643.753 | 1.619 | 0.00028737
|  | 2992.9424 | 1.4081 | -0.00017165 |  | 2643.693 | 1.619 | 0.00028873
|  | 2992.8824 | 1.4081 | -0.0001605 |  | 2643.633 | 1.619 | 0.00028418
|  | 2992.8224 | 1.408 | -0.00015112 |  | 2643.573 | 1.619 | 0.00027471
|  | 2992.7624 | 1.408 | -0.00014406 |  | 2643.513 | 1.619 | 0.00026224
|  | 2992.7024 | 1.408 | -0.00013796 |  | 2643.453 | 1.619 | 0.00024888
|  | 2992.6424 | 1.408 | -0.0001307 |  | 2643.393 | 1.619 | 0.00023658
|  | 2992.5824 | 1.4079 | -0.00012021 |  | 2643.333 | 1.619 | 0.00022615
|  | 2992.5224 | 1.4079 | -0.00010634 |  | 2643.273 | 1.619 | 0.00021717
|  | 2992.4624 | 1.4079 | -9.029e-05 |  | 2643.213 | 1.619 | 0.00020884
|  | 2992.4024 | 1.4079 | -7.3809e-05 |  | 2643.153 | 1.619 | 0.00020012
|  | 2992.3424 | 1.4079 | -5.9468e-05 |  | 2643.093 | 1.619 | 0.00018978
|  | 2992.2824 | 1.4078 | -4.9024e-05 |  | 2643.033 | 1.619 | 0.00017762
|  | 2992.2224 | 1.4078 | -4.261e-05 |  | 2642.973 | 1.619 | 0.00016436
|  | 2992.1624 | 1.4078 | -3.92e-05 |  | 2642.913 | 1.619 | 0.0001515
|  | 2992.1024 | 1.4078 | -3.7469e-05 |  | 2642.853 | 1.619 | 0.00014105
|  | 2992.0424 | 1.4078 | -3.5276e-05 |  | 2642.793 | 1.6189 | 0.00013474
|  | 2991.9824 | 1.4078 | -3.1171e-05 |  | 2642.733 | 1.6189 | 0.00013388
|  | 2991.9224 | 1.4078 | -2.5722e-05 |  | 2642.673 | 1.6189 | 0.00013873
|  | 2991.8624 | 1.4077 | -1.8352e-05 |  | 2642.613 | 1.6189 | 0.00014833
|  | 2991.8024 | 1.4077 | -9.3558e-06 |  | 2642.553 | 1.6189 | 0.00016098
|  | 2991.7424 | 1.4077 | 2.3497e-09 |  | 2642.493 | 1.6189 | 0.00017362
|  | 2991.6824 | 1.4077 | 7.6283e-06 |  | 2642.433 | 1.6189 | 0.0001831
|  | 2991.6224 | 1.4077 | 1.2649e-05 |  | 2642.373 | 1.6189 | 0.00018676
|  | 2991.5624 | 1.4077 | 1.3969e-05 |  | 2642.313 | 1.6189 | 0.0001845
|  | 2991.5024 | 1.4077 | 1.0841e-05 |  | 2642.253 | 1.6189 | 0.00017514
|  | 2991.4424 | 1.4077 | 4.4239e-06 |  | 2642.193 | 1.6189 | 0.00016049
|  | 2991.3824 | 1.4077 | -3.5533e-06 |  | 2642.133 | 1.6189 | 0.00014374
|  | 2991.3224 | 1.4077 | -1.1017e-05 |  | 2642.073 | 1.6189 | 0.00012892
|  | 2991.2624 | 1.4077 | -1.51e-05 |  | 2642.013 | 1.6189 | 0.00011974
|  | 2991.2024 | 1.4076 | -1.4312e-05 |  | 2641.953 | 1.6188 | 0.00011825
|  | 2991.1424 | 1.4076 | -8.2718e-06 |  | 2641.893 | 1.6188 | 0.00012475
|  | 2991.0824 | 1.4076 | 1.3004e-06 |  | 2641.833 | 1.6188 | 0.00013772
|  | 2991.0224 | 1.4076 | 1.1971e-05 |  | 2641.773 | 1.6188 | 0.00015445
|  | 2990.9624 | 1.4076 | 2.1104e-05 |  | 2641.713 | 1.6188 | 0.00017172
|  | 2990.9024 | 1.4076 | 2.7146e-05 |  | 2641.653 | 1.6188 | 0.00018664
|  | 2990.8424 | 1.4076 | 3.0654e-05 |  | 2641.593 | 1.6188 | 0.00019665
|  | 2990.7824 | 1.4076 | 3.2715e-05 |  | 2641.533 | 1.6188 | 0.00020002
|  | 2990.7224 | 1.4075 | 3.6192e-05 |  | 2641.473 | 1.6189 | 0.0001959
|  | 2990.6624 | 1.4075 | 4.292e-05 |  | 2641.413 | 1.6189 | 0.00018426
|  | 2990.6024 | 1.4075 | 5.2633e-05 |  | 2641.353 | 1.6189 | 0.00016562
|  | 2990.5424 | 1.4075 | 6.3346e-05 |  | 2641.293 | 1.6189 | 0.00014154
|  | 2990.4824 | 1.4075 | 7.1425e-05 |  | 2641.233 | 1.6189 | 0.00011492
|  | 2990.4224 | 1.4075 | 7.2617e-05 |  | 2641.173 | 1.6189 | 8.9074e-05
|  | 2990.3624 | 1.4076 | 6.3919e-05 |  | 2641.113 | 1.6189 | 6.7397e-05
|  | 2990.3024 | 1.4076 | 4.4684e-05 |  | 2641.053 | 1.6188 | 5.2414e-05
|  | 2990.2424 | 1.4076 | 1.6403e-05 |  | 2640.993 | 1.6188 | 4.5244e-05
|  | 2990.1824 | 1.4076 | -1.6722e-05 |  | 2640.933 | 1.6188 | 4.5451e-05
|  | 2990.1224 | 1.4076 | -4.9401e-05 |  | 2640.873 | 1.6188 | 5.1427e-05
|  | 2990.0624 | 1.4075 | -7.6756e-05 |  | 2640.813 | 1.6187 | 6.0967e-05
|  | 2990.0024 | 1.4075 | -9.5149e-05 |  | 2640.753 | 1.6187 | 7.2417e-05
|  | 2989.9424 | 1.4075 | -0.00010309 |  | 2640.693 | 1.6187 | 8.4729e-05
|  | 2989.8824 | 1.4074 | -0.00010124 |  | 2640.633 | 1.6187 | 9.7628e-05
|  | 2989.8224 | 1.4074 | -9.2439e-05 |  | 2640.573 | 1.6187 | 0.00011116
|  | 2989.7624 | 1.4074 | -8.0449e-05 |  | 2640.513 | 1.6187 | 0.00012484
|  | 2989.7024 | 1.4074 | -6.9545e-05 |  | 2640.453 | 1.6187 | 0.00013695
|  | 2989.6424 | 1.4074 | -6.2628e-05 |  | 2640.393 | 1.6187 | 0.00014541
|  | 2989.5824 | 1.4073 | -6.1461e-05 |  | 2640.333 | 1.6187 | 0.00014817
|  | 2989.5224 | 1.4073 | -6.5135e-05 |  | 2640.273 | 1.6188 | 0.0001443
|  | 2989.4624 | 1.4073 | -7.1918e-05 |  | 2640.213 | 1.6188 | 0.00013451
|  | 2989.4024 | 1.4073 | -7.8398e-05 |  | 2640.153 | 1.6188 | 0.00012112
|  | 2989.3424 | 1.4073 | -8.0693e-05 |  | 2640.093 | 1.6188 | 0.00010822
|  | 2989.2824 | 1.4073 | -7.5534e-05 |  | 2640.033 | 1.6187 | 9.7904e-05
|  | 2989.2224 | 1.4072 | -6.2692e-05 |  | 2639.973 | 1.6187 | 9.0943e-05
|  | 2989.1624 | 1.4072 | -4.4123e-05 |  | 2639.913 | 1.6187 | 8.894e-05
|  | 2989.1024 | 1.4072 | -2.4675e-05 |  | 2639.853 | 1.6187 | 9.129e-05
|  | 2989.0424 | 1.4072 | -8.9842e-06 |  | 2639.793 | 1.6187 | 9.6593e-05
|  | 2988.9824 | 1.4072 | -1.4263e-06 |  | 2639.733 | 1.6187 | 0.0001037
|  | 2988.9224 | 1.4072 | -3.2607e-06 |  | 2639.673 | 1.6187 | 0.00011246
|  | 2988.8624 | 1.4072 | -1.3769e-05 |  | 2639.613 | 1.6187 | 0.00012319
|  | 2988.8024 | 1.4072 | -2.9512e-05 |  | 2639.553 | 1.6187 | 0.00013607
|  | 2988.7424 | 1.4072 | -4.5803e-05 |  | 2639.493 | 1.6187 | 0.00015052
|  | 2988.6824 | 1.4072 | -5.924e-05 |  | 2639.433 | 1.6187 | 0.00016482
|  | 2988.6224 | 1.4072 | -6.6809e-05 |  | 2639.373 | 1.6187 | 0.00017609
|  | 2988.5624 | 1.4072 | -6.8446e-05 |  | 2639.313 | 1.6187 | 0.00018138
|  | 2988.5024 | 1.4071 | -6.4842e-05 |  | 2639.253 | 1.6187 | 0.00017919
|  | 2988.4424 | 1.4071 | -5.8093e-05 |  | 2639.193 | 1.6187 | 0.00016965
|  | 2988.3824 | 1.4071 | -4.9458e-05 |  | 2639.133 | 1.6188 | 0.00015501
|  | 2988.3224 | 1.4071 | -4.1146e-05 |  | 2639.073 | 1.6188 | 0.0001382
|  | 2988.2624 | 1.4071 | -3.4566e-05 |  | 2639.013 | 1.6188 | 0.00012217
|  | 2988.2024 | 1.4071 | -3.1838e-05 |  | 2638.953 | 1.6188 | 0.00010854
|  | 2988.1424 | 1.4071 | -3.4306e-05 |  | 2638.893 | 1.6188 | 9.7506e-05
|  | 2988.0824 | 1.4071 | -4.296e-05 |  | 2638.833 | 1.6187 | 8.7826e-05
|  | 2988.0224 | 1.4071 | -5.8352e-05 |  | 2638.773 | 1.6187 | 7.8401e-05
|  | 2987.9624 | 1.4071 | -7.8882e-05 |  | 2638.713 | 1.6187 | 6.8937e-05
|  | 2987.9024 | 1.4071 | -0.00010146 |  | 2638.653 | 1.6187 | 6.0036e-05
|  | 2987.8424 | 1.4071 | -0.00012222 |  | 2638.593 | 1.6187 | 5.3679e-05
|  | 2987.7823 | 1.4071 | -0.00013787 |  | 2638.533 | 1.6187 | 5.2031e-05
|  | 2987.7223 | 1.407 | -0.00014552 |  | 2638.473 | 1.6187 | 5.5887e-05
|  | 2987.6623 | 1.407 | -0.00014473 |  | 2638.413 | 1.6187 | 6.4199e-05
|  | 2987.6023 | 1.407 | -0.00013569 |  | 2638.353 | 1.6187 | 7.4552e-05
|  | 2987.5423 | 1.4069 | -0.00012156 |  | 2638.293 | 1.6187 | 8.3325e-05
|  | 2987.4823 | 1.4069 | -0.00010613 |  | 2638.233 | 1.6187 | 8.7648e-05
|  | 2987.4223 | 1.4069 | -9.279e-05 |  | 2638.173 | 1.6187 | 8.5867e-05
|  | 2987.3623 | 1.4069 | -8.4231e-05 |  | 2638.113 | 1.6187 | 7.8424e-05
|  | 2987.3023 | 1.4069 | -7.9858e-05 |  | 2638.0529 | 1.6187 | 6.7802e-05
|  | 2987.2423 | 1.4069 | -8.2341e-05 |  | 2637.9929 | 1.6187 | 5.7367e-05
|  | 2987.1823 | 1.4069 | -9.0572e-05 |  | 2637.9329 | 1.6186 | 5.0607e-05
|  | 2987.1223 | 1.4069 | -0.00010187 |  | 2637.8729 | 1.6186 | 4.9225e-05
|  | 2987.0623 | 1.4069 | -0.00011274 |  | 2637.8129 | 1.6186 | 5.2844e-05
|  | 2987.0023 | 1.4068 | -0.00011865 |  | 2637.7529 | 1.6186 | 6.2549e-05
|  | 2986.9423 | 1.4068 | -0.00011582 |  | 2637.6929 | 1.6186 | 7.6144e-05
|  | 2986.8823 | 1.4068 | -0.00010172 |  | 2637.6329 | 1.6186 | 9.1054e-05
|  | 2986.8223 | 1.4068 | -7.7986e-05 |  | 2637.5729 | 1.6186 | 0.00010525
|  | 2986.7623 | 1.4067 | -4.874e-05 |  | 2637.5129 | 1.6186 | 0.00011761
|  | 2986.7023 | 1.4067 | -2.0315e-05 |  | 2637.4529 | 1.6186 | 0.00012741
|  | 2986.6423 | 1.4068 | 5.085e-07 |  | 2637.3929 | 1.6186 | 0.00013485
|  | 2986.5823 | 1.4068 | 8.9271e-06 |  | 2637.3329 | 1.6186 | 0.00014047
|  | 2986.5223 | 1.4068 | 4.0751e-06 |  | 2637.2729 | 1.6186 | 0.00014485
|  | 2986.4623 | 1.4068 | -1.1681e-05 |  | 2637.2129 | 1.6186 | 0.00014782
|  | 2986.4023 | 1.4068 | -3.2444e-05 |  | 2637.1529 | 1.6186 | 0.00014905
|  | 2986.3423 | 1.4068 | -5.2251e-05 |  | 2637.0929 | 1.6186 | 0.00014757
|  | 2986.2823 | 1.4068 | -6.6409e-05 |  | 2637.0329 | 1.6187 | 0.0001422
|  | 2986.2223 | 1.4067 | -7.2433e-05 |  | 2636.9729 | 1.6187 | 0.00013217
|  | 2986.1623 | 1.4067 | -7.1931e-05 |  | 2636.9129 | 1.6187 | 0.00011748
|  | 2986.1023 | 1.4067 | -6.6526e-05 |  | 2636.8529 | 1.6187 | 9.9684e-05
|  | 2986.0423 | 1.4067 | -5.8626e-05 |  | 2636.7929 | 1.6187 | 8.1402e-05
|  | 2985.9823 | 1.4067 | -4.8748e-05 |  | 2636.7329 | 1.6187 | 6.5596e-05
|  | 2985.9223 | 1.4066 | -3.5942e-05 |  | 2636.6729 | 1.6187 | 5.5051e-05
|  | 2985.8623 | 1.4066 | -1.908e-05 |  | 2636.6129 | 1.6186 | 5.1514e-05
|  | 2985.8023 | 1.4066 | 3.1351e-06 |  | 2636.5529 | 1.6186 | 5.4901e-05
|  | 2985.7423 | 1.4066 | 2.9018e-05 |  | 2636.4929 | 1.6186 | 6.304e-05
|  | 2985.6823 | 1.4066 | 5.5529e-05 |  | 2636.4329 | 1.6186 | 7.2441e-05
|  | 2985.6223 | 1.4066 | 7.7883e-05 |  | 2636.3729 | 1.6186 | 7.9881e-05
|  | 2985.5623 | 1.4066 | 9.2759e-05 |  | 2636.3129 | 1.6186 | 8.1898e-05
|  | 2985.5023 | 1.4067 | 9.7373e-05 |  | 2636.2529 | 1.6186 | 7.6732e-05
|  | 2985.4423 | 1.4067 | 9.2765e-05 |  | 2636.1929 | 1.6186 | 6.4971e-05
|  | 2985.3823 | 1.4067 | 8.0859e-05 |  | 2636.1329 | 1.6186 | 4.8402e-05
|  | 2985.3223 | 1.4067 | 6.373e-05 |  | 2636.0729 | 1.6186 | 3.0136e-05
|  | 2985.2623 | 1.4067 | 4.2376e-05 |  | 2636.0129 | 1.6186 | 1.4078e-05
|  | 2985.2023 | 1.4068 | 1.6346e-05 |  | 2635.9529 | 1.6186 | 3.9334e-06
|  | 2985.1423 | 1.4068 | -1.4648e-05 |  | 2635.8929 | 1.6185 | 2.3164e-06
|  | 2985.0823 | 1.4068 | -4.6365e-05 |  | 2635.8329 | 1.6185 | 1.1108e-05
|  | 2985.0223 | 1.4068 | -8.5912e-05 |  | 2635.7729 | 1.6185 | 3.0749e-05
|  | 2984.9623 | 1.4067 | -0.0001273 |  | 2635.7129 | 1.6184 | 6.0221e-05
|  | 2984.9023 | 1.4067 | -0.000164 |  | 2635.6529 | 1.6184 | 9.7613e-05
|  | 2984.8423 | 1.4067 | -0.00019079 |  | 2635.5929 | 1.6184 | 0.00013793
|  | 2984.7823 | 1.4066 | -0.00020396 |  | 2635.5329 | 1.6184 | 0.00017395
|  | 2984.7223 | 1.4066 | -0.00020252 |  | 2635.4729 | 1.6184 | 0.00021275
|  | 2984.6623 | 1.4065 | -0.0001882 |  | 2635.4129 | 1.6185 | 0.00024395
|  | 2984.6023 | 1.4065 | -0.00016523 |  | 2635.3529 | 1.6185 | 0.00026553
|  | 2984.5423 | 1.4065 | -0.00013834 |  | 2635.2929 | 1.6185 | 0.0002757
|  | 2984.4823 | 1.4064 | -0.00011078 |  | 2635.2329 | 1.6186 | 0.000275
|  | 2984.4223 | 1.4064 | -8.4078e-05 |  | 2635.1729 | 1.6186 | 0.0002655
|  | 2984.3623 | 1.4064 | -5.9267e-05 |  | 2635.1129 | 1.6186 | 0.00025051
|  | 2984.3023 | 1.4064 | -3.7176e-05 |  | 2635.0529 | 1.6187 | 0.00023304
|  | 2984.2423 | 1.4064 | -1.9328e-05 |  | 2634.9929 | 1.6187 | 0.00021556
|  | 2984.1823 | 1.4065 | -8.0885e-06 |  | 2634.9329 | 1.6187 | 0.0002001
|  | 2984.1223 | 1.4065 | -5.5883e-06 |  | 2634.8729 | 1.6187 | 0.00018691
|  | 2984.0623 | 1.4065 | -1.3268e-05 |  | 2634.8129 | 1.6187 | 0.00017427
|  | 2984.0023 | 1.4065 | -3.0562e-05 |  | 2634.7529 | 1.6187 | 0.00015998
|  | 2983.9423 | 1.4065 | -5.4439e-05 |  | 2634.6929 | 1.6187 | 0.00014163
|  | 2983.8823 | 1.4065 | -8.0953e-05 |  | 2634.6329 | 1.6187 | 0.00011758
|  | 2983.8223 | 1.4065 | -0.00010561 |  | 2634.5729 | 1.6187 | 8.8227e-05
|  | 2983.7623 | 1.4065 | -0.00012512 |  | 2634.5129 | 1.6187 | 5.6663e-05
|  | 2983.7023 | 1.4064 | -0.00013828 |  | 2634.4529 | 1.6187 | 2.6834e-05
|  | 2983.6423 | 1.4064 | -0.0001454 |  | 2634.3929 | 1.6187 | 4.3436e-06
|  | 2983.5823 | 1.4064 | -0.00014799 |  | 2634.3329 | 1.6186 | -7.0736e-06
|  | 2983.5223 | 1.4064 | -0.00014641 |  | 2634.2729 | 1.6186 | -5.7702e-06
|  | 2983.4623 | 1.4063 | -0.00014142 |  | 2634.2129 | 1.6186 | 6.4065e-06
|  | 2983.4023 | 1.4063 | -0.00013242 |  | 2634.1529 | 1.6186 | 2.5188e-05
|  | 2983.3423 | 1.4063 | -0.00011921 |  | 2634.0929 | 1.6186 | 4.3829e-05
|  | 2983.2823 | 1.4063 | -0.00010169 |  | 2634.0329 | 1.6186 | 5.6538e-05
|  | 2983.2223 | 1.4062 | -8.1523e-05 |  | 2633.9729 | 1.6186 | 5.9033e-05
|  | 2983.1623 | 1.4062 | -6.07e-05 |  | 2633.9129 | 1.6186 | 5.0941e-05
|  | 2983.1023 | 1.4062 | -4.203e-05 |  | 2633.8529 | 1.6186 | 3.4894e-05
|  | 2983.0423 | 1.4062 | -2.6629e-05 |  | 2633.7929 | 1.6186 | 1.6371e-05
|  | 2982.9823 | 1.4062 | -1.5033e-05 |  | 2633.7329 | 1.6186 | 3.4467e-07
|  | 2982.9223 | 1.4062 | -6.6297e-06 |  | 2633.6729 | 1.6186 | -8.5971e-06
|  | 2982.8623 | 1.4063 | -5.6726e-07 |  | 2633.6129 | 1.6185 | -7.6095e-06
|  | 2982.8023 | 1.4063 | 3.4502e-06 |  | 2633.5529 | 1.6185 | 3.0833e-06
|  | 2982.7423 | 1.4063 | 5.9368e-06 |  | 2633.4929 | 1.6185 | 2.1915e-05
|  | 2982.6823 | 1.4063 | 6.0614e-06 |  | 2633.4329 | 1.6185 | 4.6071e-05
|  | 2982.6223 | 1.4063 | 2.9842e-06 |  | 2633.3729 | 1.6185 | 7.1812e-05
|  | 2982.5623 | 1.4063 | -2.5307e-06 |  | 2633.3129 | 1.6185 | 9.303e-05
|  | 2982.5023 | 1.4063 | -8.5825e-06 |  | 2633.2529 | 1.6185 | 0.0001129
|  | 2982.4423 | 1.4063 | -1.2337e-05 |  | 2633.1929 | 1.6185 | 0.00012661
|  | 2982.3823 | 1.4062 | -1.1222e-05 |  | 2633.1329 | 1.6185 | 0.00013162
|  | 2982.3223 | 1.4062 | -3.7189e-06 |  | 2633.0729 | 1.6186 | 0.00012728
|  | 2982.2623 | 1.4062 | 8.9538e-06 |  | 2633.0129 | 1.6186 | 0.00011427
|  | 2982.2023 | 1.4062 | 2.2569e-05 |  | 2632.9529 | 1.6186 | 9.5577e-05
|  | 2982.1423 | 1.4063 | 3.1168e-05 |  | 2632.8929 | 1.6186 | 7.477e-05
|  | 2982.0823 | 1.4063 | 2.8813e-05 |  | 2632.8329 | 1.6186 | 5.6355e-05
|  | 2982.0223 | 1.4063 | 1.1971e-05 |  | 2632.7729 | 1.6186 | 4.3704e-05
|  | 2981.9623 | 1.4063 | -1.9633e-05 |  | 2632.7129 | 1.6186 | 3.8564e-05
|  | 2981.9023 | 1.4063 | -6.2589e-05 |  | 2632.6529 | 1.6185 | 4.049e-05
|  | 2981.8423 | 1.4063 | -0.0001104 |  | 2632.5929 | 1.6185 | 4.751e-05
|  | 2981.7823 | 1.4063 | -0.00015544 |  | 2632.5329 | 1.6185 | 5.667e-05
|  | 2981.7223 | 1.4063 | -0.00019067 |  | 2632.4729 | 1.6185 | 6.6027e-05
|  | 2981.6623 | 1.4062 | -0.00021229 |  | 2632.4129 | 1.6185 | 7.4253e-05
|  | 2981.6023 | 1.4062 | -0.00022027 |  | 2632.3529 | 1.6185 | 8.1671e-05
|  | 2981.5423 | 1.4062 | -0.00021704 |  | 2632.2929 | 1.6185 | 8.8828e-05
|  | 2981.4823 | 1.4061 | -0.00020783 |  | 2632.2329 | 1.6185 | 9.6582e-05
|  | 2981.4223 | 1.4061 | -0.00019798 |  | 2632.1729 | 1.6185 | 0.00010436
|  | 2981.3623 | 1.4061 | -0.00019102 |  | 2632.1129 | 1.6185 | 0.00011037
|  | 2981.3023 | 1.4061 | -0.00018814 |  | 2632.0529 | 1.6185 | 0.00011285
|  | 2981.2423 | 1.406 | -0.00018735 |  | 2631.9929 | 1.6186 | 0.00010984
|  | 2981.1823 | 1.406 | -0.00018464 |  | 2631.9329 | 1.6186 | 0.00010007
|  | 2981.1223 | 1.406 | -0.00017605 |  | 2631.8729 | 1.6186 | 8.3938e-05
|  | 2981.0623 | 1.4059 | -0.00015799 |  | 2631.8129 | 1.6186 | 6.308e-05
|  | 2981.0023 | 1.4059 | -0.00013063 |  | 2631.7529 | 1.6186 | 4.0144e-05
|  | 2980.9423 | 1.4059 | -9.6748e-05 |  | 2631.6929 | 1.6186 | 1.8047e-05
|  | 2980.8823 | 1.4059 | -6.1646e-05 |  | 2631.6329 | 1.6186 | -7.0516e-07
|  | 2980.8223 | 1.4059 | -3.1279e-05 |  | 2631.5729 | 1.6185 | -1.3868e-05
|  | 2980.7623 | 1.4059 | -1.0612e-05 |  | 2631.5129 | 1.6185 | -1.894e-05
|  | 2980.7023 | 1.4059 | -1.5556e-06 |  | 2631.4529 | 1.6185 | -1.4697e-05
|  | 2980.6423 | 1.406 | -2.6439e-06 |  | 2631.3929 | 1.6185 | -5.5462e-07
|  | 2980.5823 | 1.406 | -9.2527e-06 |  | 2631.3329 | 1.6184 | 2.2382e-05
|  | 2980.5223 | 1.406 | -1.6987e-05 |  | 2631.2729 | 1.6184 | 5.1717e-05
|  | 2980.4623 | 1.4059 | -2.1692e-05 |  | 2631.2129 | 1.6184 | 8.307e-05
|  | 2980.4023 | 1.4059 | -1.9994e-05 |  | 2631.1529 | 1.6184 | 0.00011117
|  | 2980.3423 | 1.4059 | -1.1115e-05 |  | 2631.0929 | 1.6185 | 0.00013102
|  | 2980.2823 | 1.4059 | 3.1806e-06 |  | 2631.0329 | 1.6185 | 0.00013863
|  | 2980.2223 | 1.4059 | 1.9375e-05 |  | 2630.9729 | 1.6185 | 0.00013705
|  | 2980.1623 | 1.4059 | 3.3585e-05 |  | 2630.9129 | 1.6185 | 0.0001257
|  | 2980.1023 | 1.4059 | 4.2665e-05 |  | 2630.8529 | 1.6185 | 0.00010808
|  | 2980.0423 | 1.4059 | 4.5214e-05 |  | 2630.7929 | 1.6185 | 8.8893e-05
|  | 2979.9823 | 1.406 | 4.1539e-05 |  | 2630.7329 | 1.6185 | 7.2194e-05
|  | 2979.9223 | 1.406 | 3.3222e-05 |  | 2630.6729 | 1.6185 | 6.0199e-05
|  | 2979.8623 | 1.406 | 2.1966e-05 |  | 2630.6129 | 1.6185 | 5.3103e-05
|  | 2979.8023 | 1.406 | 9.5679e-06 |  | 2630.5529 | 1.6185 | 4.954e-05
|  | 2979.7423 | 1.406 | -2.955e-06 |  | 2630.4929 | 1.6185 | 4.808e-05
|  | 2979.6823 | 1.406 | -1.553e-05 |  | 2630.4329 | 1.6185 | 4.7661e-05
|  | 2979.6223 | 1.406 | -2.8866e-05 |  | 2630.3729 | 1.6185 | 4.8356e-05
|  | 2979.5623 | 1.406 | -4.4113e-05 |  | 2630.3129 | 1.6185 | 5.1254e-05
|  | 2979.5023 | 1.406 | -6.1961e-05 |  | 2630.2529 | 1.6185 | 5.7907e-05
|  | 2979.4423 | 1.4059 | -8.1205e-05 |  | 2630.1929 | 1.6185 | 6.9051e-05
|  | 2979.3823 | 1.4059 | -9.9481e-05 |  | 2630.1329 | 1.6185 | 8.4182e-05
|  | 2979.3223 | 1.4059 | -0.00011275 |  | 2630.0729 | 1.6185 | 0.0001017
|  | 2979.2623 | 1.4058 | -0.00011586 |  | 2630.0129 | 1.6185 | 0.00011882
|  | 2979.2023 | 1.4058 | -0.00010477 |  | 2629.9529 | 1.6185 | 0.00013285
|  | 2979.1423 | 1.4058 | -7.7801e-05 |  | 2629.8929 | 1.6185 | 0.00014117
|  | 2979.0823 | 1.4057 | -3.6291e-05 |  | 2629.8329 | 1.6185 | 0.0001423
|  | 2979.0223 | 1.4057 | 1.4111e-05 |  | 2629.7729 | 1.6185 | 0.000136
|  | 2978.9623 | 1.4057 | 6.4828e-05 |  | 2629.7129 | 1.6186 | 0.00012256
|  | 2978.9023 | 1.4058 | 0.00010715 |  | 2629.6529 | 1.6186 | 0.00010349
|  | 2978.8423 | 1.4058 | 0.00013406 |  | 2629.5929 | 1.6186 | 8.0509e-05
|  | 2978.7823 | 1.4058 | 0.00014193 |  | 2629.5329 | 1.6186 | 5.592e-05
|  | 2978.7223 | 1.4059 | 0.00013197 |  | 2629.4729 | 1.6186 | 3.2457e-05
|  | 2978.6623 | 1.4059 | 0.00010983 |  | 2629.4129 | 1.6186 | 1.2417e-05
|  | 2978.6023 | 1.4059 | 8.2229e-05 |  | 2629.3529 | 1.6186 | -2.2178e-06
|  | 2978.5423 | 1.4059 | 5.5196e-05 |  | 2629.2929 | 1.6185 | -1.0661e-05
|  | 2978.4823 | 1.4059 | 3.2387e-05 |  | 2629.2329 | 1.6185 | -1.35e-05
|  | 2978.4223 | 1.4059 | 1.3666e-05 |  | 2629.1729 | 1.6185 | -1.1992e-05
|  | 2978.3623 | 1.4059 | -3.0947e-06 |  | 2629.1128 | 1.6185 | -8.4958e-06
|  | 2978.3023 | 1.4059 | -1.9662e-05 |  | 2629.0528 | 1.6185 | -4.7736e-06
|  | 2978.2423 | 1.4059 | -3.8298e-05 |  | 2628.9928 | 1.6185 | -1.9014e-06
|  | 2978.1823 | 1.4059 | -6.1594e-05 |  | 2628.9328 | 1.6185 | -2.3816e-08
|  | 2978.1223 | 1.4059 | -8.5929e-05 |  | 2628.8728 | 1.6185 | 1.5707e-06
|  | 2978.0623 | 1.4059 | -0.00010767 |  | 2628.8128 | 1.6185 | 3.8124e-06
|  | 2978.0023 | 1.4059 | -0.00012348 |  | 2628.7528 | 1.6185 | 7.2241e-06
|  | 2977.9423 | 1.4058 | -0.00013221 |  | 2628.6928 | 1.6185 | 1.2092e-05
|  | 2977.8823 | 1.4058 | -0.00013389 |  | 2628.6328 | 1.6185 | 1.799e-05
|  | 2977.8223 | 1.4058 | -0.00013062 |  | 2628.5728 | 1.6185 | 2.3089e-05
|  | 2977.7623 | 1.4058 | -0.00012529 |  | 2628.5128 | 1.6185 | 2.6173e-05
|  | 2977.7023 | 1.4057 | -0.00012007 |  | 2628.4528 | 1.6185 | 2.6351e-05
|  | 2977.6423 | 1.4057 | -0.00011496 |  | 2628.3928 | 1.6185 | 2.3981e-05
|  | 2977.5823 | 1.4057 | -0.00010905 |  | 2628.3328 | 1.6185 | 2.0186e-05
|  | 2977.5223 | 1.4057 | -0.00010035 |  | 2628.2728 | 1.6185 | 1.663e-05
|  | 2977.4623 | 1.4057 | -8.7237e-05 |  | 2628.2128 | 1.6185 | 1.5145e-05
|  | 2977.4023 | 1.4057 | -7.0137e-05 |  | 2628.1528 | 1.6184 | 1.6781e-05
|  | 2977.3423 | 1.4057 | -5.0248e-05 |  | 2628.0928 | 1.6184 | 2.1554e-05
|  | 2977.2823 | 1.4057 | -3.1206e-05 |  | 2628.0328 | 1.6184 | 2.8565e-05
|  | 2977.2223 | 1.4057 | -1.7453e-05 |  | 2627.9728 | 1.6184 | 3.638e-05
|  | 2977.1623 | 1.4057 | -1.3187e-05 |  | 2627.9128 | 1.6184 | 4.3192e-05
|  | 2977.1023 | 1.4058 | -2.1727e-05 |  | 2627.8528 | 1.6185 | 4.7398e-05
|  | 2977.0423 | 1.4058 | -4.4279e-05 |  | 2627.7928 | 1.6185 | 4.8135e-05
|  | 2976.9823 | 1.4058 | -7.9441e-05 |  | 2627.7328 | 1.6185 | 4.4705e-05
|  | 2976.9223 | 1.4058 | -0.00012347 |  | 2627.6728 | 1.6185 | 3.7294e-05
|  | 2976.8623 | 1.4058 | -0.00017028 |  | 2627.6128 | 1.6185 | 2.6506e-05
|  | 2976.8023 | 1.4057 | -0.00021313 |  | 2627.5528 | 1.6185 | 1.297e-05
|  | 2976.7423 | 1.4057 | -0.00024538 |  | 2627.4928 | 1.6185 | -2.357e-06
|  | 2976.6823 | 1.4056 | -0.0002621 |  | 2627.4328 | 1.6185 | -1.8054e-05
|  | 2976.6223 | 1.4056 | -0.00026102 |  | 2627.3728 | 1.6185 | -3.2404e-05
|  | 2976.5623 | 1.4055 | -0.00024356 |  | 2627.3128 | 1.6185 | -4.3325e-05
|  | 2976.5023 | 1.4055 | -0.00021292 |  | 2627.2528 | 1.6184 | -4.8724e-05
|  | 2976.4423 | 1.4055 | -0.00017428 |  | 2627.1928 | 1.6184 | -4.6941e-05
|  | 2976.3823 | 1.4054 | -0.00013371 |  | 2627.1328 | 1.6184 | -3.718e-05
|  | 2976.3223 | 1.4054 | -9.6413e-05 |  | 2627.0728 | 1.6184 | -2.0049e-05
|  | 2976.2623 | 1.4054 | -6.4938e-05 |  | 2627.0128 | 1.6184 | 1.9752e-06
|  | 2976.2023 | 1.4055 | -4.0753e-05 |  | 2626.9528 | 1.6184 | 2.4865e-05
|  | 2976.1423 | 1.4055 | -2.3306e-05 |  | 2626.8928 | 1.6184 | 4.3726e-05
|  | 2976.0823 | 1.4055 | -1.1048e-05 |  | 2626.8328 | 1.6184 | 5.3712e-05
|  | 2976.0223 | 1.4055 | -2.4181e-06 |  | 2626.7728 | 1.6184 | 5.1402e-05
|  | 2975.9623 | 1.4055 | 3.8168e-06 |  | 2626.7128 | 1.6185 | 3.5884e-05
|  | 2975.9023 | 1.4055 | 1.0233e-05 |  | 2626.6528 | 1.6185 | 9.2006e-06
|  | 2975.8423 | 1.4055 | 1.568e-05 |  | 2626.5928 | 1.6185 | -2.3916e-05
|  | 2975.7823 | 1.4055 | 1.976e-05 |  | 2626.5328 | 1.6185 | -5.7028e-05
|  | 2975.7223 | 1.4055 | 2.1808e-05 |  | 2626.4728 | 1.6185 | -8.229e-05
|  | 2975.6623 | 1.4055 | 1.9708e-05 |  | 2626.4128 | 1.6184 | -9.7918e-05
|  | 2975.6023 | 1.4056 | 1.217e-05 |  | 2626.3528 | 1.6184 | -0.00010277
|  | 2975.5423 | 1.4056 | -1.7797e-06 |  | 2626.2928 | 1.6184 | -9.4398e-05
|  | 2975.4823 | 1.4056 | -2.1665e-05 |  | 2626.2328 | 1.6183 | -7.5922e-05
|  | 2975.4223 | 1.4056 | -4.5921e-05 |  | 2626.1728 | 1.6183 | -5.176e-05
|  | 2975.3623 | 1.4056 | -7.114e-05 |  | 2626.1128 | 1.6183 | -2.6535e-05
|  | 2975.3023 | 1.4056 | -9.3957e-05 |  | 2626.0528 | 1.6183 | -3.7697e-06
|  | 2975.2423 | 1.4055 | -0.00011065 |  | 2625.9928 | 1.6183 | 1.4997e-05
|  | 2975.1823 | 1.4055 | -0.00011865 |  | 2625.9328 | 1.6183 | 2.962e-05
|  | 2975.1223 | 1.4055 | -0.00011846 |  | 2625.8728 | 1.6183 | 4.1131e-05
|  | 2975.0623 | 1.4055 | -0.00011308 |  | 2625.8128 | 1.6183 | 5.068e-05
|  | 2975.0023 | 1.4055 | -0.00010625 |  | 2625.7528 | 1.6183 | 5.8661e-05
|  | 2974.9423 | 1.4055 | -0.00010232 |  | 2625.6928 | 1.6184 | 6.4646e-05
|  | 2974.8823 | 1.4055 | -0.00010441 |  | 2625.6328 | 1.6184 | 6.7099e-05
|  | 2974.8223 | 1.4055 | -0.00011336 |  | 2625.5728 | 1.6184 | 6.4077e-05
|  | 2974.7623 | 1.4055 | -0.00012848 |  | 2625.5128 | 1.6184 | 5.4711e-05
|  | 2974.7023 | 1.4055 | -0.00014803 |  | 2625.4528 | 1.6184 | 3.8852e-05
|  | 2974.6423 | 1.4055 | -0.00016915 |  | 2625.3928 | 1.6184 | 1.7687e-05
|  | 2974.5823 | 1.4054 | -0.0001893 |  | 2625.3328 | 1.6184 | -6.4389e-06
|  | 2974.5223 | 1.4054 | -0.00020664 |  | 2625.2728 | 1.6184 | -3.0191e-05
|  | 2974.4623 | 1.4054 | -0.00022007 |  | 2625.2128 | 1.6184 | -5.0672e-05
|  | 2974.4023 | 1.4054 | -0.00022723 |  | 2625.1528 | 1.6184 | -6.5076e-05
|  | 2974.3423 | 1.4053 | -0.00022693 |  | 2625.0928 | 1.6184 | -7.1829e-05
|  | 2974.2823 | 1.4053 | -0.00021665 |  | 2625.0328 | 1.6184 | -7.0396e-05
|  | 2974.2223 | 1.4052 | -0.00019578 |  | 2624.9728 | 1.6183 | -6.1897e-05
|  | 2974.1623 | 1.4052 | -0.00016394 |  | 2624.9128 | 1.6183 | -4.8696e-05
|  | 2974.1023 | 1.4052 | -0.00012261 |  | 2624.8528 | 1.6183 | -3.4531e-05
|  | 2974.0423 | 1.4052 | -7.5885e-05 |  | 2624.7928 | 1.6183 | -2.3007e-05
|  | 2973.9823 | 1.4052 | -2.861e-05 |  | 2624.7328 | 1.6183 | -1.8272e-05
|  | 2973.9223 | 1.4052 | 1.3381e-05 |  | 2624.6728 | 1.6184 | -2.3383e-05
|  | 2973.8623 | 1.4052 | 4.4824e-05 |  | 2624.6128 | 1.6184 | -3.9198e-05
|  | 2973.8023 | 1.4052 | 6.2157e-05 |  | 2624.5528 | 1.6184 | -6.4124e-05
|  | 2973.7423 | 1.4053 | 6.5165e-05 |  | 2624.4928 | 1.6184 | -9.4644e-05
|  | 2973.6823 | 1.4053 | 5.3755e-05 |  | 2624.4328 | 1.6183 | -0.00012478
|  | 2973.6223 | 1.4053 | 2.9941e-05 |  | 2624.3728 | 1.6183 | -0.00014847
|  | 2973.5623 | 1.4053 | -1.7106e-06 |  | 2624.3128 | 1.6183 | -0.00016051
|  | 2973.5023 | 1.4053 | -3.4537e-05 |  | 2624.2528 | 1.6182 | -0.0001586
|  | 2973.4423 | 1.4053 | -6.2293e-05 |  | 2624.1928 | 1.6182 | -0.00014447
|  | 2973.3823 | 1.4053 | -7.8738e-05 |  | 2624.1328 | 1.6181 | -0.00011505
|  | 2973.3223 | 1.4053 | -8.0708e-05 |  | 2624.0728 | 1.6181 | -7.5408e-05
|  | 2973.2623 | 1.4052 | -6.7401e-05 |  | 2624.0128 | 1.6181 | -3.024e-05
|  | 2973.2023 | 1.4052 | -4.1938e-05 |  | 2623.9528 | 1.6181 | 1.5874e-05
|  | 2973.1423 | 1.4052 | -1.021e-05 |  | 2623.8928 | 1.6181 | 5.7914e-05
|  | 2973.0823 | 1.4052 | 2.0824e-05 |  | 2623.8328 | 1.6181 | 9.2438e-05
|  | 2973.0223 | 1.4052 | 4.4364e-05 |  | 2623.7728 | 1.6182 | 0.00011599
|  | 2972.9623 | 1.4052 | 5.537e-05 |  | 2623.7128 | 1.6182 | 0.00012647
|  | 2972.9023 | 1.4053 | 5.1971e-05 |  | 2623.6528 | 1.6182 | 0.00012327
|  | 2972.8423 | 1.4053 | 3.4765e-05 |  | 2623.5928 | 1.6183 | 0.00010698
|  | 2972.7823 | 1.4053 | 7.0919e-06 |  | 2623.5328 | 1.6183 | 8.1012e-05
|  | 2972.7223 | 1.4053 | -2.5938e-05 |  | 2623.4728 | 1.6183 | 5.0188e-05
|  | 2972.6623 | 1.4053 | -6.0434e-05 |  | 2623.4128 | 1.6183 | 2.0517e-05
|  | 2972.6023 | 1.4053 | -9.0998e-05 |  | 2623.3528 | 1.6183 | -1.1581e-06
|  | 2972.5423 | 1.4053 | -0.00011371 |  | 2623.2928 | 1.6182 | -1.1164e-05
|  | 2972.4823 | 1.4052 | -0.00012479 |  | 2623.2328 | 1.6182 | -7.5692e-06
|  | 2972.4223 | 1.4052 | -0.00012218 |  | 2623.1728 | 1.6182 | 7.6317e-06
|  | 2972.3623 | 1.4051 | -0.00010567 |  | 2623.1128 | 1.6182 | 3.0274e-05
|  | 2972.3023 | 1.4051 | -7.6965e-05 |  | 2623.0528 | 1.6182 | 5.531e-05
|  | 2972.2423 | 1.4051 | -4.0409e-05 |  | 2622.9928 | 1.6182 | 7.8152e-05
|  | 2972.1823 | 1.4051 | -3.8507e-06 |  | 2622.9328 | 1.6182 | 9.6673e-05
|  | 2972.1223 | 1.4051 | 2.516e-05 |  | 2622.8728 | 1.6182 | 0.00011028
|  | 2972.0623 | 1.4052 | 4.09e-05 |  | 2622.8128 | 1.6182 | 0.00012051
|  | 2972.0023 | 1.4052 | 3.9908e-05 |  | 2622.7528 | 1.6182 | 0.00012839
|  | 2971.9423 | 1.4052 | 2.3823e-05 |  | 2622.6928 | 1.6182 | 0.00013376
|  | 2971.8823 | 1.4052 | -3.4938e-06 |  | 2622.6328 | 1.6182 | 0.0001357
|  | 2971.8223 | 1.4052 | -3.5343e-05 |  | 2622.5728 | 1.6182 | 0.00013199
|  | 2971.7623 | 1.4052 | -6.5737e-05 |  | 2622.5128 | 1.6183 | 0.00012079
|  | 2971.7023 | 1.4052 | -9.0024e-05 |  | 2622.4528 | 1.6183 | 0.00010246
|  | 2971.6423 | 1.4052 | -0.00010721 |  | 2622.3928 | 1.6183 | 7.9394e-05
|  | 2971.5823 | 1.4052 | -0.00012001 |  | 2622.3328 | 1.6183 | 5.5922e-05
|  | 2971.5223 | 1.4052 | -0.00013048 |  | 2622.2728 | 1.6183 | 3.6727e-05
|  | 2971.4623 | 1.4051 | -0.0001387 |  | 2622.2128 | 1.6182 | 2.608e-05
|  | 2971.4023 | 1.4051 | -0.00014949 |  | 2622.1528 | 1.6182 | 2.5661e-05
|  | 2971.3423 | 1.4051 | -0.00015792 |  | 2622.0928 | 1.6182 | 3.4369e-05
|  | 2971.2823 | 1.405 | -0.00016049 |  | 2622.0328 | 1.6182 | 4.9719e-05
|  | 2971.2223 | 1.405 | -0.00015363 |  | 2621.9728 | 1.6181 | 6.7757e-05
|  | 2971.1623 | 1.405 | -0.00013506 |  | 2621.9128 | 1.6181 | 8.3936e-05
|  | 2971.1023 | 1.4049 | -0.00010595 |  | 2621.8528 | 1.6181 | 0.00010174
|  | 2971.0423 | 1.4049 | -7.0396e-05 |  | 2621.7928 | 1.6181 | 0.00011887
|  | 2970.9823 | 1.4049 | -3.4894e-05 |  | 2621.7328 | 1.6181 | 0.0001352
|  | 2970.9223 | 1.4049 | -5.9181e-06 |  | 2621.6728 | 1.6181 | 0.00015124
|  | 2970.8623 | 1.405 | 1.1473e-05 |  | 2621.6128 | 1.6182 | 0.00016613
|  | 2970.8023 | 1.405 | 1.6724e-05 |  | 2621.5528 | 1.6182 | 0.00017794
|  | 2970.7423 | 1.405 | 1.0921e-05 |  | 2621.4928 | 1.6182 | 0.00018415
|  | 2970.6823 | 1.405 | -8.5848e-07 |  | 2621.4328 | 1.6182 | 0.0001831
|  | 2970.6223 | 1.405 | -1.2314e-05 |  | 2621.3728 | 1.6182 | 0.00017474
|  | 2970.5623 | 1.405 | -1.8465e-05 |  | 2621.3128 | 1.6182 | 0.00016067
|  | 2970.5023 | 1.4049 | -1.6431e-05 |  | 2621.2528 | 1.6182 | 0.0001448
|  | 2970.4423 | 1.4049 | -5.5483e-06 |  | 2621.1928 | 1.6182 | 0.00013109
|  | 2970.3823 | 1.4049 | 1.1851e-05 |  | 2621.1328 | 1.6182 | 0.00012343
|  | 2970.3223 | 1.4049 | 3.2331e-05 |  | 2621.0728 | 1.6182 | 0.00012351
|  | 2970.2623 | 1.4049 | 5.2659e-05 |  | 2621.0128 | 1.6182 | 0.00013172
|  | 2970.2023 | 1.4049 | 7.099e-05 |  | 2620.9528 | 1.6182 | 0.00014596
|  | 2970.1423 | 1.4049 | 8.7721e-05 |  | 2620.8928 | 1.6182 | 0.00016327
|  | 2970.0823 | 1.4049 | 0.00010361 |  | 2620.8328 | 1.6182 | 0.00017937
|  | 2970.0223 | 1.4049 | 0.00011951 |  | 2620.7728 | 1.6182 | 0.00019103
|  | 2969.9623 | 1.4049 | 0.00013548 |  | 2620.7128 | 1.6182 | 0.0001957
|  | 2969.9023 | 1.4049 | 0.00014903 |  | 2620.6528 | 1.6183 | 0.00019236
|  | 2969.8423 | 1.405 | 0.00015624 |  | 2620.5928 | 1.6183 | 0.00018198
|  | 2969.7823 | 1.405 | 0.00015395 |  | 2620.5328 | 1.6183 | 0.00016615
|  | 2969.7223 | 1.405 | 0.00014065 |  | 2620.4728 | 1.6183 | 0.0001478
|  | 2969.6623 | 1.405 | 0.00011729 |  | 2620.4128 | 1.6183 | 0.0001294
|  | 2969.6023 | 1.405 | 8.9048e-05 |  | 2620.3528 | 1.6183 | 0.00011286
|  | 2969.5423 | 1.405 | 6.275e-05 |  | 2620.2928 | 1.6183 | 9.8279e-05
|  | 2969.4823 | 1.405 | 4.4949e-05 |  | 2620.2327 | 1.6183 | 8.6217e-05
|  | 2969.4223 | 1.405 | 3.9949e-05 |  | 2620.1727 | 1.6183 | 7.61e-05
|  | 2969.3623 | 1.4049 | 4.7979e-05 |  | 2620.1127 | 1.6182 | 6.8172e-05
|  | 2969.3023 | 1.4049 | 6.5308e-05 |  | 2620.0527 | 1.6182 | 6.3733e-05
|  | 2969.2423 | 1.4049 | 8.6286e-05 |  | 2619.9927 | 1.6182 | 6.4683e-05
|  | 2969.1823 | 1.4049 | 0.00010352 |  | 2619.9327 | 1.6182 | 7.296e-05
|  | 2969.1223 | 1.4049 | 0.00011827 |  | 2619.8727 | 1.6182 | 8.9631e-05
|  | 2969.0623 | 1.4049 | 0.0001293 |  | 2619.8127 | 1.6181 | 0.00011314
|  | 2969.0023 | 1.4049 | 0.00013742 |  | 2619.7527 | 1.6181 | 0.00014044
|  | 2968.9423 | 1.4049 | 0.00014497 |  | 2619.6927 | 1.6182 | 0.00016585
|  | 2968.8823 | 1.4049 | 0.00015268 |  | 2619.6327 | 1.6182 | 0.00018191
|  | 2968.8223 | 1.405 | 0.00015859 |  | 2619.5727 | 1.6182 | 0.00019187
|  | 2968.7623 | 1.405 | 0.00015876 |  | 2619.5127 | 1.6182 | 0.00019092
|  | 2968.7023 | 1.405 | 0.00014832 |  | 2619.4527 | 1.6182 | 0.00018052
|  | 2968.6423 | 1.405 | 0.00012424 |  | 2619.3927 | 1.6182 | 0.00016454
|  | 2968.5823 | 1.4051 | 8.7544e-05 |  | 2619.3327 | 1.6183 | 0.00014786
|  | 2968.5223 | 1.4051 | 4.343e-05 |  | 2619.2727 | 1.6183 | 0.00013371
|  | 2968.4623 | 1.405 | -3.2443e-07 |  | 2619.2127 | 1.6182 | 0.00012392
|  | 2968.4023 | 1.405 | -3.5589e-05 |  | 2619.1527 | 1.6182 | 0.00011743
|  | 2968.3423 | 1.405 | -5.6379e-05 |  | 2619.0927 | 1.6182 | 0.00011253
|  | 2968.2823 | 1.4049 | -6.1101e-05 |  | 2619.0327 | 1.6182 | 0.00010732
|  | 2968.2223 | 1.4049 | -5.2978e-05 |  | 2618.9727 | 1.6182 | 0.00010106
|  | 2968.1623 | 1.4049 | -3.8211e-05 |  | 2618.9127 | 1.6182 | 9.4184e-05
|  | 2968.1023 | 1.4049 | -2.2588e-05 |  | 2618.8527 | 1.6182 | 8.8349e-05
|  | 2968.0423 | 1.4049 | -1.0748e-05 |  | 2618.7927 | 1.6182 | 8.475e-05
|  | 2967.9822 | 1.4048 | -4.5239e-06 |  | 2618.7327 | 1.6182 | 8.3383e-05
|  | 2967.9222 | 1.4048 | -2.4225e-06 |  | 2618.6727 | 1.6182 | 8.3147e-05
|  | 2967.8622 | 1.4048 | -1.1315e-06 |  | 2618.6127 | 1.6182 | 8.1761e-05
|  | 2967.8022 | 1.4048 | 2.4794e-06 |  | 2618.5527 | 1.6182 | 7.7174e-05
|  | 2967.7422 | 1.4048 | 9.5915e-06 |  | 2618.4927 | 1.6182 | 6.8769e-05
|  | 2967.6822 | 1.4048 | 2.0852e-05 |  | 2618.4327 | 1.6182 | 5.7279e-05
|  | 2967.6222 | 1.4048 | 3.4454e-05 |  | 2618.3727 | 1.6182 | 4.5412e-05
|  | 2967.5622 | 1.4048 | 4.8792e-05 |  | 2618.3127 | 1.6182 | 3.5663e-05
|  | 2967.5022 | 1.4048 | 6.2782e-05 |  | 2618.2527 | 1.6181 | 3.0781e-05
|  | 2967.4422 | 1.4048 | 7.6059e-05 |  | 2618.1927 | 1.6181 | 3.1897e-05
|  | 2967.3822 | 1.4048 | 8.9252e-05 |  | 2618.1327 | 1.6181 | 3.8789e-05
|  | 2967.3222 | 1.4048 | 0.00010295 |  | 2618.0727 | 1.6181 | 5.0627e-05
|  | 2967.2622 | 1.4048 | 0.00011704 |  | 2618.0127 | 1.6181 | 6.6338e-05
|  | 2967.2022 | 1.4048 | 0.00013073 |  | 2617.9527 | 1.6181 | 8.5261e-05
|  | 2967.1422 | 1.4048 | 0.00014248 |  | 2617.8927 | 1.6181 | 0.00010676
|  | 2967.0822 | 1.4048 | 0.00015021 |  | 2617.8327 | 1.6181 | 0.00012968
|  | 2967.0222 | 1.4048 | 0.00015215 |  | 2617.7727 | 1.6181 | 0.00015238
|  | 2966.9622 | 1.4048 | 0.00014831 |  | 2617.7127 | 1.6181 | 0.00017187
|  | 2966.9022 | 1.4048 | 0.00014087 |  | 2617.6527 | 1.6181 | 0.00018459
|  | 2966.8422 | 1.4048 | 0.0001315 |  | 2617.5927 | 1.6181 | 0.00018717
|  | 2966.7822 | 1.4048 | 0.0001219 |  | 2617.5327 | 1.6181 | 0.000178
|  | 2966.7222 | 1.4048 | 0.00011519 |  | 2617.4727 | 1.6182 | 0.00015815
|  | 2966.6622 | 1.4048 | 0.00011278 |  | 2617.4127 | 1.6182 | 0.00013121
|  | 2966.6022 | 1.4048 | 0.00011464 |  | 2617.3527 | 1.6182 | 0.00010533
|  | 2966.5422 | 1.4048 | 0.00011913 |  | 2617.2927 | 1.6182 | 8.0205e-05
|  | 2966.4822 | 1.4048 | 0.00012382 |  | 2617.2327 | 1.6181 | 6.0655e-05
|  | 2966.4222 | 1.4048 | 0.00012604 |  | 2617.1727 | 1.6181 | 5.0829e-05
|  | 2966.3622 | 1.4048 | 0.00012447 |  | 2617.1127 | 1.6181 | 5.0873e-05
|  | 2966.3022 | 1.4048 | 0.00011935 |  | 2617.0527 | 1.618 | 5.876e-05
|  | 2966.2422 | 1.4048 | 0.00011199 |  | 2616.9927 | 1.618 | 7.1991e-05
|  | 2966.1822 | 1.4048 | 0.00010417 |  | 2616.9327 | 1.618 | 8.7887e-05
|  | 2966.1222 | 1.4048 | 9.7915e-05 |  | 2616.8727 | 1.618 | 0.0001047
|  | 2966.0622 | 1.4048 | 9.3283e-05 |  | 2616.8127 | 1.618 | 0.00012185
|  | 2966.0022 | 1.4048 | 8.9813e-05 |  | 2616.7527 | 1.618 | 0.00013985
|  | 2965.9422 | 1.4048 | 8.6486e-05 |  | 2616.6927 | 1.618 | 0.00015951
|  | 2965.8822 | 1.4048 | 8.2568e-05 |  | 2616.6327 | 1.618 | 0.000181
|  | 2965.8222 | 1.4048 | 7.8391e-05 |  | 2616.5727 | 1.618 | 0.00020374
|  | 2965.7622 | 1.4048 | 7.5522e-05 |  | 2616.5127 | 1.618 | 0.00022647
|  | 2965.7022 | 1.4048 | 7.567e-05 |  | 2616.4527 | 1.618 | 0.00024645
|  | 2965.6422 | 1.4048 | 8.0381e-05 |  | 2616.3927 | 1.618 | 0.00026067
|  | 2965.5822 | 1.4048 | 8.8931e-05 |  | 2616.3327 | 1.618 | 0.00026604
|  | 2965.5222 | 1.4048 | 9.85e-05 |  | 2616.2727 | 1.6181 | 0.00026092
|  | 2965.4622 | 1.4048 | 0.00010565 |  | 2616.2127 | 1.6181 | 0.00024503
|  | 2965.4022 | 1.4048 | 0.00010591 |  | 2616.1527 | 1.6181 | 0.00021967
|  | 2965.3422 | 1.4048 | 9.7209e-05 |  | 2616.0927 | 1.6181 | 0.00018823
|  | 2965.2822 | 1.4048 | 8.0708e-05 |  | 2616.0327 | 1.6181 | 0.00015473
|  | 2965.2222 | 1.4048 | 6.0231e-05 |  | 2615.9727 | 1.6181 | 0.00012305
|  | 2965.1622 | 1.4048 | 4.118e-05 |  | 2615.9127 | 1.6181 | 9.6653e-05
|  | 2965.1022 | 1.4048 | 2.8371e-05 |  | 2615.8527 | 1.6181 | 7.7609e-05
|  | 2965.0422 | 1.4047 | 2.4012e-05 |  | 2615.7927 | 1.618 | 6.6383e-05
|  | 2964.9822 | 1.4047 | 2.6987e-05 |  | 2615.7327 | 1.618 | 6.2667e-05
|  | 2964.9222 | 1.4047 | 3.4105e-05 |  | 2615.6727 | 1.618 | 6.5941e-05
|  | 2964.8622 | 1.4047 | 4.1167e-05 |  | 2615.6127 | 1.6179 | 7.5417e-05
|  | 2964.8022 | 1.4047 | 4.5219e-05 |  | 2615.5527 | 1.6179 | 9.0041e-05
|  | 2964.7422 | 1.4047 | 4.6147e-05 |  | 2615.4927 | 1.6179 | 0.00010891
|  | 2964.6822 | 1.4047 | 4.6848e-05 |  | 2615.4327 | 1.6179 | 0.00013027
|  | 2964.6222 | 1.4047 | 4.8252e-05 |  | 2615.3727 | 1.6178 | 0.00015193
|  | 2964.5622 | 1.4047 | 5.2109e-05 |  | 2615.3127 | 1.6178 | 0.00017196
|  | 2964.5022 | 1.4047 | 6.1211e-05 |  | 2615.2527 | 1.6178 | 0.00018879
|  | 2964.4422 | 1.4047 | 7.2699e-05 |  | 2615.1927 | 1.6178 | 0.00020225
|  | 2964.3822 | 1.4047 | 8.3181e-05 |  | 2615.1327 | 1.6178 | 0.00021262
|  | 2964.3222 | 1.4047 | 8.9833e-05 |  | 2615.0727 | 1.6178 | 0.00022313
|  | 2964.2622 | 1.4047 | 9.1555e-05 |  | 2615.0127 | 1.6178 | 0.00023616
|  | 2964.2022 | 1.4047 | 8.9537e-05 |  | 2614.9527 | 1.6178 | 0.00025202
|  | 2964.1422 | 1.4047 | 8.5867e-05 |  | 2614.8927 | 1.6178 | 0.00027027
|  | 2964.0822 | 1.4047 | 8.3229e-05 |  | 2614.8327 | 1.6178 | 0.00028864
|  | 2964.0222 | 1.4047 | 8.271e-05 |  | 2614.7727 | 1.6178 | 0.0003044
|  | 2963.9622 | 1.4047 | 8.3537e-05 |  | 2614.7127 | 1.6178 | 0.00031559
|  | 2963.9022 | 1.4047 | 8.4182e-05 |  | 2614.6527 | 1.6178 | 0.00032231
|  | 2963.8422 | 1.4047 | 8.3313e-05 |  | 2614.5927 | 1.6178 | 0.00032675
|  | 2963.7822 | 1.4047 | 8.1646e-05 |  | 2614.5327 | 1.6178 | 0.000332
|  | 2963.7222 | 1.4047 | 8.0957e-05 |  | 2614.4727 | 1.6178 | 0.00034152
|  | 2963.6622 | 1.4046 | 8.507e-05 |  | 2614.4127 | 1.6177 | 0.00035735
|  | 2963.6022 | 1.4046 | 9.5559e-05 |  | 2614.3527 | 1.6177 | 0.00037909
|  | 2963.5422 | 1.4046 | 0.00011109 |  | 2614.2927 | 1.6177 | 0.00040426
|  | 2963.4822 | 1.4046 | 0.00012718 |  | 2614.2327 | 1.6177 | 0.00042958
|  | 2963.4222 | 1.4047 | 0.00013775 |  | 2614.1727 | 1.6177 | 0.00045289
|  | 2963.3622 | 1.4047 | 0.00013606 |  | 2614.1127 | 1.6177 | 0.00047421
|  | 2963.3022 | 1.4047 | 0.00011948 |  | 2614.0527 | 1.6177 | 0.00049528
|  | 2963.2422 | 1.4047 | 8.9677e-05 |  | 2613.9927 | 1.6177 | 0.0005191
|  | 2963.1822 | 1.4047 | 5.3716e-05 |  | 2613.9327 | 1.6177 | 0.00054836
|  | 2963.1222 | 1.4047 | 2.1057e-05 |  | 2613.8727 | 1.6177 | 0.00058358
|  | 2963.0622 | 1.4047 | -1.104e-06 |  | 2613.8127 | 1.6177 | 0.00062288
|  | 2963.0022 | 1.4047 | -7.5005e-06 |  | 2613.7527 | 1.6177 | 0.0006627
|  | 2962.9422 | 1.4046 | 4.8412e-07 |  | 2613.6927 | 1.6177 | 0.00069873
|  | 2962.8822 | 1.4046 | 1.7688e-05 |  | 2613.6327 | 1.6177 | 0.00072783
|  | 2962.8222 | 1.4046 | 3.6248e-05 |  | 2613.5727 | 1.6178 | 0.00074919
|  | 2962.7622 | 1.4046 | 4.8521e-05 |  | 2613.5127 | 1.6178 | 0.00076381
|  | 2962.7022 | 1.4046 | 4.9759e-05 |  | 2613.4527 | 1.6178 | 0.00077357
|  | 2962.6422 | 1.4047 | 3.9138e-05 |  | 2613.3927 | 1.6178 | 0.0007806
|  | 2962.5822 | 1.4047 | 1.8704e-05 |  | 2613.3327 | 1.6178 | 0.00078575
|  | 2962.5222 | 1.4047 | -6.7146e-06 |  | 2613.2727 | 1.6178 | 0.00078992
|  | 2962.4622 | 1.4046 | -3.1911e-05 |  | 2613.2127 | 1.6178 | 0.00079368
|  | 2962.4022 | 1.4046 | -5.1726e-05 |  | 2613.1527 | 1.6178 | 0.00079796
|  | 2962.3422 | 1.4046 | -6.4231e-05 |  | 2613.0927 | 1.6178 | 0.00080735
|  | 2962.2822 | 1.4046 | -6.8678e-05 |  | 2613.0327 | 1.6178 | 0.00082612
|  | 2962.2222 | 1.4045 | -6.3005e-05 |  | 2612.9727 | 1.6178 | 0.0008586
|  | 2962.1622 | 1.4045 | -4.8556e-05 |  | 2612.9127 | 1.6178 | 0.00090749
|  | 2962.1022 | 1.4045 | -2.8242e-05 |  | 2612.8527 | 1.6178 | 0.00096447
|  | 2962.0422 | 1.4045 | -6.0884e-06 |  | 2612.7927 | 1.6178 | 0.0010246
|  | 2961.9822 | 1.4045 | 1.3219e-05 |  | 2612.7327 | 1.6179 | 0.001092
|  | 2961.9222 | 1.4045 | 2.611e-05 |  | 2612.6727 | 1.6179 | 0.0011501
|  | 2961.8622 | 1.4045 | 3.1392e-05 |  | 2612.6127 | 1.618 | 0.0011921
|  | 2961.8022 | 1.4045 | 2.9792e-05 |  | 2612.5527 | 1.6181 | 0.0012107
|  | 2961.7422 | 1.4045 | 2.4906e-05 |  | 2612.4927 | 1.6182 | 0.0012111
|  | 2961.6822 | 1.4045 | 2.0021e-05 |  | 2612.4327 | 1.6182 | 0.0011928
|  | 2961.6222 | 1.4045 | 1.7249e-05 |  | 2612.3727 | 1.6183 | 0.001162
|  | 2961.5622 | 1.4045 | 1.6431e-05 |  | 2612.3127 | 1.6183 | 0.0011241
|  | 2961.5022 | 1.4045 | 1.5076e-05 |  | 2612.2527 | 1.6184 | 0.0010842
|  | 2961.4422 | 1.4045 | 9.7019e-06 |  | 2612.1927 | 1.6184 | 0.001046
|  | 2961.3822 | 1.4045 | -2.2681e-06 |  | 2612.1327 | 1.6184 | 0.0010129
|  | 2961.3222 | 1.4045 | -2.0336e-05 |  | 2612.0727 | 1.6184 | 0.00098855
|  | 2961.2622 | 1.4045 | -3.9698e-05 |  | 2612.0127 | 1.6184 | 0.00097483
|  | 2961.2022 | 1.4044 | -5.465e-05 |  | 2611.9527 | 1.6184 | 0.00097495
|  | 2961.1422 | 1.4044 | -5.8573e-05 |  | 2611.8927 | 1.6183 | 0.00098833
|  | 2961.0822 | 1.4044 | -4.6863e-05 |  | 2611.8327 | 1.6184 | 0.0010132
|  | 2961.0222 | 1.4043 | -1.9452e-05 |  | 2611.7727 | 1.6184 | 0.0010442
|  | 2960.9622 | 1.4043 | 1.9657e-05 |  | 2611.7127 | 1.6184 | 0.0010733
|  | 2960.9022 | 1.4043 | 6.4269e-05 |  | 2611.6527 | 1.6184 | 0.0010955
|  | 2960.8422 | 1.4043 | 0.00010765 |  | 2611.5927 | 1.6185 | 0.0011067
|  | 2960.7822 | 1.4043 | 0.00014404 |  | 2611.5327 | 1.6186 | 0.0011043
|  | 2960.7222 | 1.4043 | 0.00017218 |  | 2611.4727 | 1.6186 | 0.0010914
|  | 2960.6622 | 1.4044 | 0.00019096 |  | 2611.4127 | 1.6187 | 0.0010691
|  | 2960.6022 | 1.4044 | 0.00020171 |  | 2611.3526 | 1.6187 | 0.0010395
|  | 2960.5422 | 1.4044 | 0.00020607 |  | 2611.2926 | 1.6187 | 0.0010077
|  | 2960.4822 | 1.4044 | 0.00020488 |  | 2611.2326 | 1.6188 | 0.00097221
|  | 2960.4222 | 1.4045 | 0.00019876 |  | 2611.1726 | 1.6188 | 0.00093437
|  | 2960.3622 | 1.4045 | 0.00018857 |  | 2611.1126 | 1.6188 | 0.00089292
|  | 2960.3022 | 1.4045 | 0.0001748 |  | 2611.0526 | 1.6189 | 0.00084855
|  | 2960.2422 | 1.4045 | 0.00015878 |  | 2610.9926 | 1.6189 | 0.00080357
|  | 2960.1822 | 1.4045 | 0.00014156 |  | 2610.9326 | 1.6189 | 0.0007599
|  | 2960.1222 | 1.4045 | 0.00012323 |  | 2610.8726 | 1.6189 | 0.00071916
|  | 2960.0622 | 1.4045 | 0.0001065 |  | 2610.8126 | 1.6189 | 0.00068194
|  | 2960.0022 | 1.4045 | 8.5402e-05 |  | 2610.7526 | 1.6189 | 0.00065085
|  | 2959.9422 | 1.4045 | 6.1728e-05 |  | 2610.6926 | 1.6188 | 0.00062467
|  | 2959.8822 | 1.4045 | 3.7596e-05 |  | 2610.6326 | 1.6188 | 0.00060402
|  | 2959.8222 | 1.4045 | 1.5372e-05 |  | 2610.5726 | 1.6188 | 0.00058837
|  | 2959.7622 | 1.4045 | -1.1215e-06 |  | 2610.5126 | 1.6188 | 0.00057344
|  | 2959.7022 | 1.4045 | -9.444e-06 |  | 2610.4526 | 1.6188 | 0.00056177
|  | 2959.6422 | 1.4045 | -8.5816e-06 |  | 2610.3926 | 1.6188 | 0.00055259
|  | 2959.5822 | 1.4044 | -2.514e-06 |  | 2610.3326 | 1.6188 | 0.00054348
|  | 2959.5222 | 1.4044 | 5.2011e-06 |  | 2610.2726 | 1.6188 | 0.00053222
|  | 2959.4622 | 1.4044 | 7.8419e-06 |  | 2610.2126 | 1.6188 | 0.00051546
|  | 2959.4022 | 1.4044 | 2.9574e-06 |  | 2610.1526 | 1.6188 | 0.00048999
|  | 2959.3422 | 1.4044 | -1.0276e-05 |  | 2610.0926 | 1.6189 | 0.00045468
|  | 2959.2822 | 1.4044 | -2.7075e-05 |  | 2610.0326 | 1.6189 | 0.00041042
|  | 2959.2222 | 1.4044 | -4.248e-05 |  | 2609.9726 | 1.6188 | 0.00036133
|  | 2959.1622 | 1.4044 | -4.977e-05 |  | 2609.9126 | 1.6188 | 0.0003135
|  | 2959.1022 | 1.4044 | -4.7043e-05 |  | 2609.8526 | 1.6188 | 0.00027448
|  | 2959.0422 | 1.4044 | -3.6068e-05 |  | 2609.7926 | 1.6187 | 0.00025049
|  | 2958.9822 | 1.4044 | -2.0813e-05 |  | 2609.7326 | 1.6187 | 0.00024613
|  | 2958.9222 | 1.4044 | -8.4346e-06 |  | 2609.6726 | 1.6186 | 0.00026189
|  | 2958.8622 | 1.4044 | -3.894e-06 |  | 2609.6126 | 1.6186 | 0.0002945
|  | 2958.8022 | 1.4044 | -9.5113e-06 |  | 2609.5526 | 1.6185 | 0.00033757
|  | 2958.7422 | 1.4044 | -2.3739e-05 |  | 2609.4926 | 1.6185 | 0.00038324
|  | 2958.6822 | 1.4044 | -4.3549e-05 |  | 2609.4326 | 1.6186 | 0.00042344
|  | 2958.6222 | 1.4044 | -6.4559e-05 |  | 2609.3726 | 1.6186 | 0.00045214
|  | 2958.5622 | 1.4044 | -8.4877e-05 |  | 2609.3126 | 1.6186 | 0.00046546
|  | 2958.5022 | 1.4043 | -0.00010316 |  | 2609.2526 | 1.6187 | 0.00046245
|  | 2958.4422 | 1.4043 | -0.00011978 |  | 2609.1926 | 1.6187 | 0.00044511
|  | 2958.3822 | 1.4043 | -0.00013378 |  | 2609.1326 | 1.6187 | 0.00041773
|  | 2958.3222 | 1.4043 | -0.00014417 |  | 2609.0726 | 1.6187 | 0.00038499
|  | 2958.2622 | 1.4042 | -0.00014538 |  | 2609.0126 | 1.6187 | 0.00035172
|  | 2958.2022 | 1.4042 | -0.00013417 |  | 2608.9526 | 1.6187 | 0.00032318
|  | 2958.1422 | 1.4041 | -0.00010758 |  | 2608.8926 | 1.6187 | 0.00030189
|  | 2958.0822 | 1.4041 | -6.6881e-05 |  | 2608.8326 | 1.6187 | 0.00028993
|  | 2958.0222 | 1.4041 | -1.607e-05 |  | 2608.7726 | 1.6186 | 0.00028755
|  | 2957.9622 | 1.4041 | 3.6973e-05 |  | 2608.7126 | 1.6186 | 0.00029383
|  | 2957.9022 | 1.4041 | 8.4245e-05 |  | 2608.6526 | 1.6186 | 0.00030693
|  | 2957.8422 | 1.4041 | 0.00011447 |  | 2608.5926 | 1.6186 | 0.0003241
|  | 2957.7822 | 1.4041 | 0.00013617 |  | 2608.5326 | 1.6186 | 0.00034245
|  | 2957.7222 | 1.4042 | 0.00014569 |  | 2608.4726 | 1.6186 | 0.00035986
|  | 2957.6622 | 1.4042 | 0.00014476 |  | 2608.4126 | 1.6186 | 0.00037336
|  | 2957.6022 | 1.4042 | 0.00013699 |  | 2608.3526 | 1.6186 | 0.00038044
|  | 2957.5422 | 1.4042 | 0.00012476 |  | 2608.2926 | 1.6187 | 0.00038269
|  | 2957.4822 | 1.4043 | 0.00010796 |  | 2608.2326 | 1.6187 | 0.00037644
|  | 2957.4222 | 1.4043 | 8.5763e-05 |  | 2608.1726 | 1.6187 | 0.00036107
|  | 2957.3622 | 1.4043 | 5.8137e-05 |  | 2608.1126 | 1.6187 | 0.00033692
|  | 2957.3022 | 1.4043 | 2.6757e-05 |  | 2608.0526 | 1.6188 | 0.00030579
|  | 2957.2422 | 1.4043 | -3.9307e-06 |  | 2607.9926 | 1.6188 | 0.00027037
|  | 2957.1822 | 1.4042 | -2.7608e-05 |  | 2607.9326 | 1.6188 | 0.00023388
|  | 2957.1222 | 1.4042 | -3.7815e-05 |  | 2607.8726 | 1.6187 | 0.0002006
|  | 2957.0622 | 1.4042 | -3.1504e-05 |  | 2607.8126 | 1.6187 | 0.00017405
|  | 2957.0022 | 1.4041 | -1.0052e-05 |  | 2607.7526 | 1.6187 | 0.00015582
|  | 2956.9422 | 1.4041 | 2.1198e-05 |  | 2607.6926 | 1.6187 | 0.00014541
|  | 2956.8822 | 1.4041 | 5.2929e-05 |  | 2607.6326 | 1.6187 | 0.00014098
|  | 2956.8222 | 1.4041 | 7.6825e-05 |  | 2607.5726 | 1.6186 | 0.00013964
|  | 2956.7622 | 1.4041 | 8.7187e-05 |  | 2607.5126 | 1.6186 | 0.00013831
|  | 2956.7022 | 1.4041 | 8.3878e-05 |  | 2607.4526 | 1.6186 | 0.00013472
|  | 2956.6422 | 1.4041 | 7.1575e-05 |  | 2607.3926 | 1.6186 | 0.00012981
|  | 2956.5822 | 1.4041 | 5.7937e-05 |  | 2607.3326 | 1.6186 | 0.0001248
|  | 2956.5222 | 1.4041 | 5.0724e-05 |  | 2607.2726 | 1.6186 | 0.00012227
|  | 2956.4622 | 1.4041 | 5.5358e-05 |  | 2607.2126 | 1.6186 | 0.00012404
|  | 2956.4022 | 1.4041 | 7.1938e-05 |  | 2607.1526 | 1.6186 | 0.00012965
|  | 2956.3422 | 1.4041 | 9.69e-05 |  | 2607.0926 | 1.6185 | 0.00013762
|  | 2956.2822 | 1.4041 | 0.00012399 |  | 2607.0326 | 1.6185 | 0.00014368
|  | 2956.2222 | 1.4041 | 0.00014637 |  | 2606.9726 | 1.6185 | 0.0001447
|  | 2956.1622 | 1.4041 | 0.00015923 |  | 2606.9126 | 1.6186 | 0.00013859
|  | 2956.1022 | 1.4041 | 0.00016068 |  | 2606.8526 | 1.6186 | 0.00012597
|  | 2956.0422 | 1.4042 | 0.00015265 |  | 2606.7926 | 1.6185 | 0.00010997
|  | 2955.9822 | 1.4042 | 0.00013746 |  | 2606.7326 | 1.6185 | 9.611e-05
|  | 2955.9222 | 1.4042 | 0.00011725 |  | 2606.6726 | 1.6185 | 8.9185e-05
|  | 2955.8622 | 1.4042 | 9.4015e-05 |  | 2606.6126 | 1.6185 | 9.3289e-05
|  | 2955.8022 | 1.4042 | 6.8639e-05 |  | 2606.5526 | 1.6184 | 0.00010953
|  | 2955.7422 | 1.4042 | 4.1197e-05 |  | 2606.4926 | 1.6184 | 0.00013557
|  | 2955.6822 | 1.4042 | 1.2684e-05 |  | 2606.4326 | 1.6184 | 0.00016721
|  | 2955.6222 | 1.4042 | -1.1547e-05 |  | 2606.3726 | 1.6184 | 0.0001986
|  | 2955.5622 | 1.4042 | -3.423e-05 |  | 2606.3126 | 1.6184 | 0.00022455
|  | 2955.5022 | 1.4041 | -4.9672e-05 |  | 2606.2526 | 1.6185 | 0.0002411
|  | 2955.4422 | 1.4041 | -5.3374e-05 |  | 2606.1926 | 1.6185 | 0.00024529
|  | 2955.3822 | 1.404 | -4.4483e-05 |  | 2606.1326 | 1.6185 | 0.00023724
|  | 2955.3222 | 1.404 | -2.4695e-05 |  | 2606.0726 | 1.6186 | 0.00021982
|  | 2955.2622 | 1.404 | 2.1874e-06 |  | 2606.0126 | 1.6186 | 0.00019294
|  | 2955.2022 | 1.404 | 3.1186e-05 |  | 2605.9526 | 1.6186 | 0.00015916
|  | 2955.1422 | 1.404 | 5.7664e-05 |  | 2605.8926 | 1.6186 | 0.00012348
|  | 2955.0822 | 1.404 | 7.9077e-05 |  | 2605.8326 | 1.6186 | 9.0105e-05
|  | 2955.0222 | 1.404 | 9.4702e-05 |  | 2605.7726 | 1.6185 | 6.4464e-05
|  | 2954.9622 | 1.404 | 0.00010565 |  | 2605.7126 | 1.6185 | 5.0299e-05
|  | 2954.9022 | 1.404 | 0.00011367 |  | 2605.6526 | 1.6185 | 5.0374e-05
|  | 2954.8422 | 1.404 | 0.00012003 |  | 2605.5926 | 1.6184 | 6.5152e-05
|  | 2954.7822 | 1.404 | 0.00012543 |  | 2605.5326 | 1.6184 | 9.2208e-05
|  | 2954.7222 | 1.404 | 0.00012968 |  | 2605.4726 | 1.6184 | 0.00012677
|  | 2954.6622 | 1.404 | 0.00013243 |  | 2605.4126 | 1.6184 | 0.00016244
|  | 2954.6022 | 1.404 | 0.00013351 |  | 2605.3526 | 1.6184 | 0.00019282
|  | 2954.5422 | 1.404 | 0.00013277 |  | 2605.2926 | 1.6184 | 0.0002124
|  | 2954.4822 | 1.404 | 0.00013008 |  | 2605.2326 | 1.6185 | 0.00021763
|  | 2954.4222 | 1.404 | 0.00012451 |  | 2605.1726 | 1.6185 | 0.00020755
|  | 2954.3622 | 1.4041 | 0.00011495 |  | 2605.1126 | 1.6185 | 0.00018413
|  | 2954.3022 | 1.4041 | 0.00010067 |  | 2605.0526 | 1.6186 | 0.0001513
|  | 2954.2422 | 1.4041 | 8.1758e-05 |  | 2604.9926 | 1.6186 | 0.00011361
|  | 2954.1822 | 1.404 | 6.0523e-05 |  | 2604.9326 | 1.6186 | 7.6203e-05
|  | 2954.1222 | 1.404 | 4.1517e-05 |  | 2604.8726 | 1.6185 | 4.3931e-05
|  | 2954.0622 | 1.404 | 3.097e-05 |  | 2604.8126 | 1.6185 | 2.0304e-05
|  | 2954.0022 | 1.404 | 3.4613e-05 |  | 2604.7526 | 1.6185 | 7.8346e-06
|  | 2953.9422 | 1.4039 | 5.4736e-05 |  | 2604.6926 | 1.6184 | 6.9529e-06
|  | 2953.8822 | 1.4039 | 8.9438e-05 |  | 2604.6326 | 1.6184 | 1.6899e-05
|  | 2953.8222 | 1.4039 | 0.00013239 |  | 2604.5726 | 1.6184 | 3.5519e-05
|  | 2953.7622 | 1.4039 | 0.00017349 |  | 2604.5126 | 1.6184 | 5.9022e-05
|  | 2953.7022 | 1.404 | 0.00020306 |  | 2604.4526 | 1.6184 | 8.3096e-05
|  | 2953.6422 | 1.404 | 0.00021435 |  | 2604.3926 | 1.6184 | 0.00010347
|  | 2953.5822 | 1.404 | 0.00020529 |  | 2604.3326 | 1.6184 | 0.00011671
|  | 2953.5222 | 1.4041 | 0.00017929 |  | 2604.2726 | 1.6184 | 0.00012082
|  | 2953.4622 | 1.4041 | 0.00014315 |  | 2604.2126 | 1.6184 | 0.00011565
|  | 2953.4022 | 1.4041 | 0.00010377 |  | 2604.1526 | 1.6184 | 0.00010223
|  | 2953.3422 | 1.4041 | 6.9438e-05 |  | 2604.0926 | 1.6184 | 8.4074e-05
|  | 2953.2822 | 1.4041 | 4.0691e-05 |  | 2604.0326 | 1.6184 | 6.4051e-05
|  | 2953.2222 | 1.4041 | 1.4788e-05 |  | 2603.9726 | 1.6184 | 4.5714e-05
|  | 2953.1622 | 1.4041 | -7.7597e-06 |  | 2603.9126 | 1.6184 | 3.124e-05
|  | 2953.1022 | 1.404 | -2.7244e-05 |  | 2603.8526 | 1.6184 | 2.2279e-05
|  | 2953.0422 | 1.404 | -4.2852e-05 |  | 2603.7926 | 1.6184 | 1.9162e-05
|  | 2952.9822 | 1.404 | -5.2006e-05 |  | 2603.7326 | 1.6184 | 1.9926e-05
|  | 2952.9222 | 1.404 | -5.2009e-05 |  | 2603.6726 | 1.6183 | 2.4807e-05
|  | 2952.8622 | 1.4039 | -4.1978e-05 |  | 2603.6126 | 1.6183 | 3.3053e-05
|  | 2952.8022 | 1.4039 | -2.4104e-05 |  | 2603.5526 | 1.6183 | 4.4179e-05
|  | 2952.7422 | 1.4039 | -4.8086e-06 |  | 2603.4926 | 1.6183 | 5.77e-05
|  | 2952.6822 | 1.4039 | 7.4027e-06 |  | 2603.4326 | 1.6183 | 7.3024e-05
|  | 2952.6222 | 1.4039 | 5.2097e-06 |  | 2603.3726 | 1.6183 | 8.8982e-05
|  | 2952.5622 | 1.404 | -1.5495e-05 |  | 2603.3126 | 1.6183 | 0.00010372
|  | 2952.5022 | 1.404 | -5.3278e-05 |  | 2603.2526 | 1.6183 | 0.00011484
|  | 2952.4422 | 1.404 | -0.00010114 |  | 2603.1926 | 1.6184 | 0.00011992
|  | 2952.3822 | 1.4039 | -0.00014884 |  | 2603.1326 | 1.6184 | 0.00011695
|  | 2952.3222 | 1.4039 | -0.0001859 |  | 2603.0726 | 1.6184 | 0.00010471
|  | 2952.2622 | 1.4038 | -0.00020474 |  | 2603.0126 | 1.6184 | 8.3605e-05
|  | 2952.2022 | 1.4038 | -0.00020275 |  | 2602.9526 | 1.6184 | 5.5961e-05
|  | 2952.1422 | 1.4037 | -0.00018321 |  | 2602.8926 | 1.6184 | 2.538e-05
|  | 2952.0822 | 1.4037 | -0.00015342 |  | 2602.8326 | 1.6184 | -4.0917e-06
|  | 2952.0222 | 1.4037 | -0.00012216 |  | 2602.7726 | 1.6184 | -2.8463e-05
|  | 2951.9622 | 1.4036 | -9.7264e-05 |  | 2602.7126 | 1.6183 | -4.4092e-05
|  | 2951.9022 | 1.4036 | -8.3728e-05 |  | 2602.6526 | 1.6183 | -4.9602e-05
|  | 2951.8422 | 1.4036 | -8.2567e-05 |  | 2602.5925 | 1.6183 | -4.4885e-05
|  | 2951.7822 | 1.4036 | -9.157e-05 |  | 2602.5326 | 1.6182 | -3.1315e-05
|  | 2951.7222 | 1.4036 | -0.0001055 |  | 2602.4725 | 1.6182 | -1.1593e-05
|  | 2951.6622 | 1.4036 | -0.00011806 |  | 2602.4125 | 1.6182 | 1.1565e-05
|  | 2951.6022 | 1.4035 | -0.00012372 |  | 2602.3525 | 1.6182 | 3.5714e-05
|  | 2951.5422 | 1.4035 | -0.00011825 |  | 2602.2925 | 1.6182 | 5.8801e-05
|  | 2951.4822 | 1.4034 | -9.9588e-05 |  | 2602.2325 | 1.6182 | 7.9767e-05
|  | 2951.4222 | 1.4034 | -6.8762e-05 |  | 2602.1725 | 1.6182 | 9.8066e-05
|  | 2951.3622 | 1.4034 | -2.8671e-05 |  | 2602.1125 | 1.6182 | 0.00011307
|  | 2951.3022 | 1.4033 | 1.6703e-05 |  | 2602.0525 | 1.6182 | 0.00012392
|  | 2951.2422 | 1.4033 | 6.2747e-05 |  | 2601.9925 | 1.6183 | 0.00012981
|  | 2951.1822 | 1.4033 | 0.00010574 |  | 2601.9325 | 1.6183 | 0.00012983
|  | 2951.1222 | 1.4033 | 0.00014312 |  | 2601.8725 | 1.6183 | 0.00012352
|  | 2951.0622 | 1.4033 | 0.00017469 |  | 2601.8125 | 1.6183 | 0.00011122
|  | 2951.0022 | 1.4033 | 0.00020455 |  | 2601.7525 | 1.6183 | 9.4267e-05
|  | 2950.9422 | 1.4033 | 0.00023484 |  | 2601.6925 | 1.6183 | 7.5137e-05
|  | 2950.8822 | 1.4033 | 0.00026536 |  | 2601.6325 | 1.6183 | 5.6877e-05
|  | 2950.8222 | 1.4033 | 0.00029578 |  | 2601.5725 | 1.6183 | 4.1803e-05
|  | 2950.7622 | 1.4034 | 0.00032307 |  | 2601.5125 | 1.6183 | 3.1755e-05
|  | 2950.7022 | 1.4034 | 0.00034365 |  | 2601.4525 | 1.6183 | 2.4957e-05
|  | 2950.6422 | 1.4034 | 0.0003548 |  | 2601.3925 | 1.6183 | 2.0587e-05
|  | 2950.5822 | 1.4034 | 0.0003543 |  | 2601.3325 | 1.6183 | 1.7903e-05
|  | 2950.5222 | 1.4034 | 0.00034347 |  | 2601.2725 | 1.6183 | 1.5609e-05
|  | 2950.4622 | 1.4034 | 0.00032656 |  | 2601.2125 | 1.6182 | 1.332e-05
|  | 2950.4022 | 1.4034 | 0.00030939 |  | 2601.1525 | 1.6182 | 1.1612e-05
|  | 2950.3422 | 1.4034 | 0.00029782 |  | 2601.0925 | 1.6182 | 1.1249e-05
|  | 2950.2822 | 1.4034 | 0.0002964 |  | 2601.0325 | 1.6182 | 1.2663e-05
|  | 2950.2222 | 1.4034 | 0.00030588 |  | 2600.9725 | 1.6182 | 1.5288e-05
|  | 2950.1622 | 1.4034 | 0.00032329 |  | 2600.9125 | 1.6182 | 1.7155e-05
|  | 2950.1022 | 1.4033 | 0.00034441 |  | 2600.8525 | 1.6182 | 1.5623e-05
|  | 2950.0422 | 1.4033 | 0.00036431 |  | 2600.7925 | 1.6182 | 8.9599e-06
|  | 2949.9822 | 1.4033 | 0.00037943 |  | 2600.7325 | 1.6182 | -3.3241e-06
|  | 2949.9222 | 1.4033 | 0.00038997 |  | 2600.6725 | 1.6182 | -1.9808e-05
|  | 2949.8622 | 1.4033 | 0.00039846 |  | 2600.6125 | 1.6182 | -3.673e-05
|  | 2949.8022 | 1.4033 | 0.0004084 |  | 2600.5525 | 1.6182 | -4.9631e-05
|  | 2949.7422 | 1.4033 | 0.00042438 |  | 2600.4925 | 1.6181 | -5.45e-05
|  | 2949.6822 | 1.4033 | 0.00044857 |  | 2600.4325 | 1.6181 | -4.9575e-05
|  | 2949.6222 | 1.4032 | 0.00047845 |  | 2600.3725 | 1.6181 | -3.5814e-05
|  | 2949.5622 | 1.4032 | 0.00051191 |  | 2600.3125 | 1.6181 | -1.6485e-05
|  | 2949.5022 | 1.4032 | 0.00054412 |  | 2600.2525 | 1.6181 | 3.6883e-06
|  | 2949.4422 | 1.4032 | 0.0005718 |  | 2600.1925 | 1.6181 | 2.0595e-05
|  | 2949.3822 | 1.4033 | 0.00059331 |  | 2600.1325 | 1.6181 | 3.1663e-05
|  | 2949.3222 | 1.4033 | 0.00060858 |  | 2600.0725 | 1.6181 | 3.6753e-05
|  | 2949.2622 | 1.4033 | 0.00062242 |  | 2600.0125 | 1.6181 | 3.7909e-05
|  | 2949.2022 | 1.4033 | 0.00063866 |  | 2599.9525 | 1.6181 | 3.8464e-05
|  | 2949.1422 | 1.4033 | 0.00065954 |  | 2599.8925 | 1.6181 | 4.17e-05
|  | 2949.0822 | 1.4033 | 0.00068491 |  | 2599.8325 | 1.618 | 4.936e-05
|  | 2949.0222 | 1.4033 | 0.00071307 |  | 2599.7725 | 1.618 | 6.133e-05
|  | 2948.9622 | 1.4033 | 0.00073981 |  | 2599.7125 | 1.618 | 7.5531e-05
|  | 2948.9022 | 1.4033 | 0.00076308 |  | 2599.6525 | 1.618 | 8.8673e-05
|  | 2948.8422 | 1.4033 | 0.00078136 |  | 2599.5925 | 1.6181 | 9.7161e-05
|  | 2948.7822 | 1.4033 | 0.00079701 |  | 2599.5325 | 1.6181 | 9.8091e-05
|  | 2948.7222 | 1.4033 | 0.00080908 |  | 2599.4725 | 1.6181 | 9.0355e-05
|  | 2948.6622 | 1.4033 | 0.00082348 |  | 2599.4125 | 1.6181 | 7.5365e-05
|  | 2948.6022 | 1.4033 | 0.00084138 |  | 2599.3525 | 1.6181 | 5.6333e-05
|  | 2948.5422 | 1.4033 | 0.00086485 |  | 2599.2925 | 1.6181 | 3.876e-05
|  | 2948.4822 | 1.4033 | 0.00089407 |  | 2599.2325 | 1.6181 | 2.556e-05
|  | 2948.4222 | 1.4033 | 0.00092647 |  | 2599.1725 | 1.618 | 1.8381e-05
|  | 2948.3622 | 1.4033 | 0.00095859 |  | 2599.1125 | 1.618 | 2.085e-05
|  | 2948.3022 | 1.4033 | 0.0009892 |  | 2599.0525 | 1.618 | 3.18e-05
|  | 2948.2421 | 1.4034 | 0.0010145 |  | 2598.9925 | 1.618 | 4.787e-05
|  | 2948.1821 | 1.4034 | 0.0010361 |  | 2598.9325 | 1.618 | 6.4553e-05
|  | 2948.1221 | 1.4034 | 0.0010517 |  | 2598.8725 | 1.618 | 7.7666e-05
|  | 2948.0621 | 1.4034 | 0.001068 |  | 2598.8125 | 1.618 | 8.4953e-05
|  | 2948.0021 | 1.4034 | 0.0010786 |  | 2598.7525 | 1.618 | 8.7049e-05
|  | 2947.9421 | 1.4035 | 0.001092 |  | 2598.6925 | 1.618 | 8.6444e-05
|  | 2947.8821 | 1.4035 | 0.0011049 |  | 2598.6325 | 1.6179 | 8.7116e-05
|  | 2947.8221 | 1.4035 | 0.0011222 |  | 2598.5725 | 1.6179 | 9.2876e-05
|  | 2947.7621 | 1.4035 | 0.0011403 |  | 2598.5125 | 1.6179 | 0.00010508
|  | 2947.7021 | 1.4035 | 0.0011578 |  | 2598.4525 | 1.6179 | 0.0001221
|  | 2947.6421 | 1.4036 | 0.0011766 |  | 2598.3925 | 1.6179 | 0.00014126
|  | 2947.5821 | 1.4036 | 0.0011888 |  | 2598.3325 | 1.6179 | 0.00015851
|  | 2947.5221 | 1.4036 | 0.0011971 |  | 2598.2725 | 1.6179 | 0.00017035
|  | 2947.4621 | 1.4036 | 0.0011994 |  | 2598.2125 | 1.6179 | 0.00017613
|  | 2947.4021 | 1.4037 | 0.0011952 |  | 2598.1525 | 1.6179 | 0.0001769
|  | 2947.3421 | 1.4037 | 0.0011907 |  | 2598.0925 | 1.6179 | 0.00017515
|  | 2947.2821 | 1.4037 | 0.001188 |  | 2598.0325 | 1.6179 | 0.00017388
|  | 2947.2221 | 1.4037 | 0.00119 |  | 2597.9725 | 1.6179 | 0.00017421
|  | 2947.1621 | 1.4037 | 0.0012029 |  | 2597.9125 | 1.6179 | 0.00017597
|  | 2947.1021 | 1.4037 | 0.0012267 |  | 2597.8525 | 1.6179 | 0.00017704
|  | 2947.0421 | 1.4037 | 0.0012592 |  | 2597.7925 | 1.618 | 0.00017522
|  | 2946.9821 | 1.4037 | 0.0012946 |  | 2597.7325 | 1.618 | 0.00016847
|  | 2946.9221 | 1.4038 | 0.0013246 |  | 2597.6725 | 1.618 | 0.00015671
|  | 2946.8621 | 1.4038 | 0.0013467 |  | 2597.6125 | 1.618 | 0.00014174
|  | 2946.8021 | 1.4039 | 0.001355 |  | 2597.5525 | 1.618 | 0.00012533
|  | 2946.7421 | 1.404 | 0.0013501 |  | 2597.4925 | 1.6179 | 0.00010996
|  | 2946.6821 | 1.404 | 0.0013314 |  | 2597.4325 | 1.6179 | 9.685e-05
|  | 2946.6221 | 1.404 | 0.0013013 |  | 2597.3725 | 1.6179 | 8.6232e-05
|  | 2946.5621 | 1.4041 | 0.0012746 |  | 2597.3125 | 1.6179 | 7.7778e-05
|  | 2946.5021 | 1.4041 | 0.0012418 |  | 2597.2525 | 1.6179 | 7.1314e-05
|  | 2946.4421 | 1.4041 | 0.0012119 |  | 2597.1925 | 1.6178 | 6.7243e-05
|  | 2946.3821 | 1.4041 | 0.0011911 |  | 2597.1325 | 1.6178 | 6.6783e-05
|  | 2946.3221 | 1.4041 | 0.0011758 |  | 2597.0725 | 1.6178 | 7.1742e-05
|  | 2946.2621 | 1.4041 | 0.0011654 |  | 2597.0125 | 1.6178 | 8.254e-05
|  | 2946.2021 | 1.4042 | 0.0011588 |  | 2596.9525 | 1.6177 | 9.7857e-05
|  | 2946.1421 | 1.4042 | 0.0011508 |  | 2596.8925 | 1.6177 | 0.0001206
|  | 2946.0821 | 1.4042 | 0.0011402 |  | 2596.8325 | 1.6177 | 0.00014678
|  | 2946.0221 | 1.4042 | 0.0011224 |  | 2596.7725 | 1.6177 | 0.00017339
|  | 2945.9621 | 1.4042 | 0.0011054 |  | 2596.7125 | 1.6177 | 0.00019814
|  | 2945.9021 | 1.4042 | 0.0010879 |  | 2596.6525 | 1.6177 | 0.00021926
|  | 2945.8421 | 1.4042 | 0.0010762 |  | 2596.5925 | 1.6177 | 0.00023626
|  | 2945.7821 | 1.4042 | 0.0010708 |  | 2596.5325 | 1.6177 | 0.00024927
|  | 2945.7221 | 1.4042 | 0.0010751 |  | 2596.4725 | 1.6177 | 0.00025975
|  | 2945.6621 | 1.4042 | 0.0010827 |  | 2596.4125 | 1.6177 | 0.00026793
|  | 2945.6021 | 1.4042 | 0.0010907 |  | 2596.3525 | 1.6177 | 0.00027524
|  | 2945.5421 | 1.4043 | 0.0010961 |  | 2596.2925 | 1.6177 | 0.00028196
|  | 2945.4821 | 1.4043 | 0.0010944 |  | 2596.2325 | 1.6177 | 0.00028899
|  | 2945.4221 | 1.4043 | 0.0010802 |  | 2596.1725 | 1.6177 | 0.00029692
|  | 2945.3621 | 1.4044 | 0.0010574 |  | 2596.1125 | 1.6177 | 0.00030539
|  | 2945.3021 | 1.4044 | 0.0010291 |  | 2596.0525 | 1.6177 | 0.00031413
|  | 2945.2421 | 1.4044 | 0.0010021 |  | 2595.9925 | 1.6177 | 0.00032166
|  | 2945.1821 | 1.4044 | 0.00097861 |  | 2595.9325 | 1.6177 | 0.00032611
|  | 2945.1221 | 1.4044 | 0.00096419 |  | 2595.8725 | 1.6177 | 0.00032667
|  | 2945.0621 | 1.4044 | 0.0009546 |  | 2595.8125 | 1.6177 | 0.00032296
|  | 2945.0021 | 1.4044 | 0.00094931 |  | 2595.7525 | 1.6176 | 0.00031606
|  | 2944.9421 | 1.4044 | 0.00094459 |  | 2595.6925 | 1.6176 | 0.00030968
|  | 2944.8821 | 1.4044 | 0.00093738 |  | 2595.6325 | 1.6176 | 0.00030739
|  | 2944.8221 | 1.4044 | 0.00092681 |  | 2595.5725 | 1.6176 | 0.00031245
|  | 2944.7621 | 1.4045 | 0.00091548 |  | 2595.5125 | 1.6176 | 0.00032677
|  | 2944.7021 | 1.4045 | 0.00089929 |  | 2595.4525 | 1.6175 | 0.00034965
|  | 2944.6421 | 1.4045 | 0.00088197 |  | 2595.3925 | 1.6175 | 0.00037834
|  | 2944.5821 | 1.4045 | 0.0008628 |  | 2595.3325 | 1.6175 | 0.00040832
|  | 2944.5221 | 1.4045 | 0.00084207 |  | 2595.2725 | 1.6175 | 0.00043583
|  | 2944.4621 | 1.4045 | 0.00081824 |  | 2595.2125 | 1.6175 | 0.0004577
|  | 2944.4021 | 1.4046 | 0.00079126 |  | 2595.1525 | 1.6175 | 0.00047323
|  | 2944.3421 | 1.4046 | 0.0007607 |  | 2595.0925 | 1.6175 | 0.00048312
|  | 2944.2821 | 1.4046 | 0.00073219 |  | 2595.0325 | 1.6175 | 0.00048986
|  | 2944.2221 | 1.4046 | 0.00070198 |  | 2594.9725 | 1.6175 | 0.00049581
|  | 2944.1621 | 1.4046 | 0.00067268 |  | 2594.9125 | 1.6175 | 0.00050269
|  | 2944.1021 | 1.4046 | 0.0006469 |  | 2594.8525 | 1.6175 | 0.00051179
|  | 2944.0421 | 1.4046 | 0.00062542 |  | 2594.7925 | 1.6175 | 0.00052346
|  | 2943.9821 | 1.4045 | 0.00060788 |  | 2594.7325 | 1.6174 | 0.00053715
|  | 2943.9221 | 1.4045 | 0.00059333 |  | 2594.6725 | 1.6174 | 0.00055055
|  | 2943.8621 | 1.4045 | 0.00058029 |  | 2594.6125 | 1.6174 | 0.00056638
|  | 2943.8021 | 1.4045 | 0.00056761 |  | 2594.5525 | 1.6174 | 0.0005812
|  | 2943.7421 | 1.4045 | 0.00055117 |  | 2594.4925 | 1.6174 | 0.00059361
|  | 2943.6821 | 1.4045 | 0.00053224 |  | 2594.4325 | 1.6174 | 0.00060162
|  | 2943.6221 | 1.4045 | 0.00051198 |  | 2594.3725 | 1.6174 | 0.00060514
|  | 2943.5621 | 1.4045 | 0.00049162 |  | 2594.3125 | 1.6174 | 0.00060426
|  | 2943.5021 | 1.4045 | 0.00047331 |  | 2594.2525 | 1.6173 | 0.00060247
|  | 2943.4421 | 1.4045 | 0.00046001 |  | 2594.1925 | 1.6173 | 0.00060447
|  | 2943.3821 | 1.4045 | 0.00045315 |  | 2594.1325 | 1.6173 | 0.00061532
|  | 2943.3221 | 1.4045 | 0.00045114 |  | 2594.0725 | 1.6172 | 0.00064239
|  | 2943.2621 | 1.4045 | 0.00045193 |  | 2594.0125 | 1.6171 | 0.00068656
|  | 2943.2021 | 1.4045 | 0.00045091 |  | 2593.9525 | 1.6171 | 0.0007466
|  | 2943.1421 | 1.4045 | 0.00044392 |  | 2593.8925 | 1.6171 | 0.00081769
|  | 2943.0821 | 1.4045 | 0.00042812 |  | 2593.8325 | 1.617 | 0.00089267
|  | 2943.0221 | 1.4045 | 0.00040418 |  | 2593.7725 | 1.617 | 0.00096145
|  | 2942.9621 | 1.4045 | 0.00037518 |  | 2593.7125 | 1.6171 | 0.0010177
|  | 2942.9021 | 1.4045 | 0.00034626 |  | 2593.6524 | 1.6171 | 0.0010572
|  | 2942.8421 | 1.4045 | 0.00032258 |  | 2593.5924 | 1.6171 | 0.0010859
|  | 2942.7821 | 1.4045 | 0.00030794 |  | 2593.5324 | 1.6171 | 0.0011074
|  | 2942.7221 | 1.4044 | 0.00030204 |  | 2593.4724 | 1.617 | 0.001135
|  | 2942.6621 | 1.4044 | 0.00030236 |  | 2593.4124 | 1.617 | 0.0011739
|  | 2942.6021 | 1.4044 | 0.00030434 |  | 2593.3524 | 1.6169 | 0.0012367
|  | 2942.5421 | 1.4044 | 0.00030222 |  | 2593.2924 | 1.6168 | 0.001329
|  | 2942.4821 | 1.4044 | 0.00029276 |  | 2593.2324 | 1.6168 | 0.0014436
|  | 2942.4221 | 1.4044 | 0.00027516 |  | 2593.1724 | 1.6168 | 0.0015829
|  | 2942.3621 | 1.4044 | 0.00025102 |  | 2593.1124 | 1.6168 | 0.0017396
|  | 2942.3021 | 1.4044 | 0.0002249 |  | 2593.0524 | 1.6168 | 0.0019059
|  | 2942.2421 | 1.4044 | 0.00020106 |  | 2592.9924 | 1.6168 | 0.0020748
|  | 2942.1821 | 1.4044 | 0.00018302 |  | 2592.9324 | 1.6169 | 0.0022432
|  | 2942.1221 | 1.4044 | 0.00017257 |  | 2592.8724 | 1.617 | 0.002408
|  | 2942.0621 | 1.4043 | 0.00016906 |  | 2592.8124 | 1.6171 | 0.0025544
|  | 2942.0021 | 1.4043 | 0.00016933 |  | 2592.7524 | 1.6173 | 0.0026877
|  | 2941.9421 | 1.4043 | 0.00017234 |  | 2592.6924 | 1.6174 | 0.0027968
|  | 2941.8821 | 1.4043 | 0.00017403 |  | 2592.6324 | 1.6176 | 0.0028759
|  | 2941.8221 | 1.4043 | 0.00017209 |  | 2592.5724 | 1.6178 | 0.0029246
|  | 2941.7621 | 1.4043 | 0.0001656 |  | 2592.5124 | 1.618 | 0.0029398
|  | 2941.7021 | 1.4043 | 0.0001552 |  | 2592.4524 | 1.6182 | 0.0029239
|  | 2941.6421 | 1.4043 | 0.00014298 |  | 2592.3924 | 1.6184 | 0.0028878
|  | 2941.5821 | 1.4043 | 0.00013209 |  | 2592.3324 | 1.6185 | 0.0028333
|  | 2941.5221 | 1.4042 | 0.00012559 |  | 2592.2724 | 1.6187 | 0.0027662
|  | 2941.4621 | 1.4042 | 0.00012566 |  | 2592.2124 | 1.6188 | 0.0026901
|  | 2941.4021 | 1.4042 | 0.00013211 |  | 2592.1524 | 1.6189 | 0.0026065
|  | 2941.3421 | 1.4042 | 0.00014236 |  | 2592.0924 | 1.619 | 0.0025237
|  | 2941.2821 | 1.4042 | 0.00015214 |  | 2592.0324 | 1.6191 | 0.0024377
|  | 2941.2221 | 1.4042 | 0.00015625 |  | 2591.9724 | 1.6192 | 0.0023475
|  | 2941.1621 | 1.4042 | 0.00015096 |  | 2591.9124 | 1.6192 | 0.0022576
|  | 2941.1021 | 1.4042 | 0.0001352 |  | 2591.8524 | 1.6193 | 0.0021668
|  | 2941.0421 | 1.4042 | 0.00011189 |  | 2591.7924 | 1.6193 | 0.0020794
|  | 2940.9821 | 1.4042 | 8.742e-05 |  | 2591.7324 | 1.6193 | 0.0019985
|  | 2940.9221 | 1.4042 | 6.9088e-05 |  | 2591.6724 | 1.6194 | 0.0019242
|  | 2940.8621 | 1.4042 | 6.2566e-05 |  | 2591.6124 | 1.6194 | 0.0018597
|  | 2940.8021 | 1.4041 | 7.0408e-05 |  | 2591.5524 | 1.6194 | 0.0018031
|  | 2940.7421 | 1.4041 | 8.9896e-05 |  | 2591.4924 | 1.6194 | 0.0017557
|  | 2940.6821 | 1.4041 | 0.00011414 |  | 2591.4324 | 1.6194 | 0.0017165
|  | 2940.6221 | 1.4041 | 0.00013493 |  | 2591.3724 | 1.6194 | 0.0016847
|  | 2940.5621 | 1.4041 | 0.00014519 |  | 2591.3124 | 1.6194 | 0.0016558
|  | 2940.5021 | 1.4042 | 0.00014046 |  | 2591.2524 | 1.6195 | 0.0016273
|  | 2940.4421 | 1.4042 | 0.00012135 |  | 2591.1924 | 1.6195 | 0.0015921
|  | 2940.3821 | 1.4042 | 9.17e-05 |  | 2591.1324 | 1.6195 | 0.0015474
|  | 2940.3221 | 1.4042 | 5.7551e-05 |  | 2591.0724 | 1.6196 | 0.0014907
|  | 2940.2621 | 1.4042 | 2.4413e-05 |  | 2591.0124 | 1.6196 | 0.0014249
|  | 2940.2021 | 1.4042 | -4.4841e-06 |  | 2590.9524 | 1.6196 | 0.0013539
|  | 2940.1421 | 1.4042 | -2.7458e-05 |  | 2590.8924 | 1.6196 | 0.001282
|  | 2940.0821 | 1.4041 | -4.5686e-05 |  | 2590.8324 | 1.6196 | 0.0012128
|  | 2940.0221 | 1.4041 | -5.9324e-05 |  | 2590.7724 | 1.6196 | 0.0011545
|  | 2939.9621 | 1.4041 | -6.8396e-05 |  | 2590.7124 | 1.6196 | 0.0011059
|  | 2939.9021 | 1.404 | -7.1574e-05 |  | 2590.6524 | 1.6196 | 0.0010676
|  | 2939.8421 | 1.404 | -6.787e-05 |  | 2590.5924 | 1.6196 | 0.0010315
|  | 2939.7821 | 1.404 | -5.8115e-05 |  | 2590.5324 | 1.6196 | 0.00099294
|  | 2939.7221 | 1.404 | -4.1298e-05 |  | 2590.4724 | 1.6196 | 0.00095352
|  | 2939.6621 | 1.4039 | -1.9846e-05 |  | 2590.4124 | 1.6196 | 0.00090611
|  | 2939.6021 | 1.4039 | 9.8552e-07 |  | 2590.3524 | 1.6196 | 0.00085727
|  | 2939.5421 | 1.4039 | 1.8298e-05 |  | 2590.2924 | 1.6196 | 0.00080777
|  | 2939.4821 | 1.4039 | 2.8721e-05 |  | 2590.2324 | 1.6196 | 0.00076091
|  | 2939.4221 | 1.4039 | 3.1879e-05 |  | 2590.1724 | 1.6195 | 0.00072267
|  | 2939.3621 | 1.4039 | 2.9097e-05 |  | 2590.1124 | 1.6195 | 0.00068522
|  | 2939.3021 | 1.4039 | 2.2894e-05 |  | 2590.0524 | 1.6195 | 0.00064984
|  | 2939.2421 | 1.4039 | 1.5334e-05 |  | 2589.9924 | 1.6195 | 0.00061742
|  | 2939.1821 | 1.4039 | 7.3361e-06 |  | 2589.9324 | 1.6194 | 0.00058841
|  | 2939.1221 | 1.4039 | -2.5514e-07 |  | 2589.8724 | 1.6194 | 0.00056438
|  | 2939.0621 | 1.4039 | -7.8089e-06 |  | 2589.8124 | 1.6194 | 0.00054664
|  | 2939.0021 | 1.4039 | -1.477e-05 |  | 2589.7524 | 1.6194 | 0.00053567
|  | 2938.9421 | 1.4039 | -1.9454e-05 |  | 2589.6924 | 1.6193 | 0.00053121
|  | 2938.8821 | 1.4039 | -1.9932e-05 |  | 2589.6324 | 1.6193 | 0.00053016
|  | 2938.8221 | 1.4038 | -1.388e-05 |  | 2589.5724 | 1.6193 | 0.00052783
|  | 2938.7621 | 1.4038 | -3.9809e-07 |  | 2589.5124 | 1.6193 | 0.00051999
|  | 2938.7021 | 1.4038 | 1.9536e-05 |  | 2589.4524 | 1.6193 | 0.00050465
|  | 2938.6421 | 1.4038 | 4.3325e-05 |  | 2589.3924 | 1.6193 | 0.00048232
|  | 2938.5821 | 1.4038 | 6.7559e-05 |  | 2589.3324 | 1.6193 | 0.00045618
|  | 2938.5221 | 1.4038 | 8.9348e-05 |  | 2589.2724 | 1.6193 | 0.00043141
|  | 2938.4621 | 1.4038 | 0.00010702 |  | 2589.2124 | 1.6192 | 0.00041304
|  | 2938.4021 | 1.4038 | 0.0001205 |  | 2589.1524 | 1.6192 | 0.00040427
|  | 2938.3421 | 1.4038 | 0.00013015 |  | 2589.0924 | 1.6192 | 0.00040489
|  | 2938.2821 | 1.4038 | 0.00013624 |  | 2589.0324 | 1.6192 | 0.00041233
|  | 2938.2221 | 1.4039 | 0.00013784 |  | 2588.9724 | 1.6192 | 0.00042207
|  | 2938.1621 | 1.4039 | 0.00013303 |  | 2588.9124 | 1.6191 | 0.00043001
|  | 2938.1021 | 1.4039 | 0.00011968 |  | 2588.8524 | 1.6191 | 0.00043329
|  | 2938.0421 | 1.4039 | 9.7151e-05 |  | 2588.7924 | 1.6192 | 0.00043128
|  | 2937.9821 | 1.4039 | 6.7126e-05 |  | 2588.7324 | 1.6192 | 0.00042509
|  | 2937.9221 | 1.4039 | 3.3679e-05 |  | 2588.6724 | 1.6192 | 0.00041674
|  | 2937.8621 | 1.4039 | 2.7285e-06 |  | 2588.6124 | 1.6192 | 0.00040746
|  | 2937.8021 | 1.4039 | -2.0264e-05 |  | 2588.5524 | 1.6192 | 0.00039761
|  | 2937.7421 | 1.4038 | -3.2069e-05 |  | 2588.4924 | 1.6192 | 0.00038661
|  | 2937.6821 | 1.4038 | -3.2136e-05 |  | 2588.4324 | 1.6192 | 0.00037329
|  | 2937.6221 | 1.4038 | -2.2302e-05 |  | 2588.3724 | 1.6192 | 0.0003568
|  | 2937.5621 | 1.4037 | -6.7394e-06 |  | 2588.3124 | 1.6192 | 0.00033764
|  | 2937.5021 | 1.4037 | 1.0893e-05 |  | 2588.2524 | 1.6192 | 0.00031703
|  | 2937.4421 | 1.4037 | 2.8811e-05 |  | 2588.1924 | 1.6191 | 0.00029704
|  | 2937.3821 | 1.4037 | 4.6428e-05 |  | 2588.1324 | 1.6191 | 0.00027972
|  | 2937.3221 | 1.4037 | 6.5281e-05 |  | 2588.0724 | 1.6191 | 0.00026614
|  | 2937.2621 | 1.4037 | 8.4838e-05 |  | 2588.0124 | 1.6191 | 0.00025664
|  | 2937.2021 | 1.4037 | 0.00010214 |  | 2587.9524 | 1.6191 | 0.00025077
|  | 2937.1421 | 1.4037 | 0.00011249 |  | 2587.8924 | 1.6191 | 0.00024719
|  | 2937.0821 | 1.4038 | 0.00011184 |  | 2587.8324 | 1.6191 | 0.00024444
|  | 2937.0221 | 1.4038 | 9.6378e-05 |  | 2587.7724 | 1.6191 | 0.00024135
|  | 2936.9621 | 1.4038 | 6.7068e-05 |  | 2587.7124 | 1.619 | 0.00023721
|  | 2936.9021 | 1.4038 | 2.9146e-05 |  | 2587.6524 | 1.619 | 0.00023215
|  | 2936.8421 | 1.4038 | -8.6334e-06 |  | 2587.5924 | 1.619 | 0.00022618
|  | 2936.7821 | 1.4038 | -3.7359e-05 |  | 2587.5324 | 1.619 | 0.00021956
|  | 2936.7221 | 1.4037 | -5.0202e-05 |  | 2587.4724 | 1.619 | 0.00021296
|  | 2936.6621 | 1.4037 | -4.5461e-05 |  | 2587.4124 | 1.619 | 0.00020756
|  | 2936.6021 | 1.4036 | -2.5793e-05 |  | 2587.3524 | 1.619 | 0.00020456
|  | 2936.5421 | 1.4036 | 2.5862e-06 |  | 2587.2924 | 1.619 | 0.00020488
|  | 2936.4821 | 1.4036 | 3.248e-05 |  | 2587.2324 | 1.619 | 0.0002092
|  | 2936.4221 | 1.4036 | 5.9448e-05 |  | 2587.1724 | 1.619 | 0.00021713
|  | 2936.3621 | 1.4036 | 8.2795e-05 |  | 2587.1124 | 1.6189 | 0.00022676
|  | 2936.3021 | 1.4036 | 0.00010397 |  | 2587.0524 | 1.619 | 0.00023575
|  | 2936.2421 | 1.4036 | 0.00012545 |  | 2586.9924 | 1.619 | 0.00024085
|  | 2936.1821 | 1.4036 | 0.00014798 |  | 2586.9324 | 1.619 | 0.00023952
|  | 2936.1221 | 1.4036 | 0.00016967 |  | 2586.8724 | 1.619 | 0.00023117
|  | 2936.0621 | 1.4036 | 0.00018556 |  | 2586.8124 | 1.619 | 0.00021657
|  | 2936.0021 | 1.4037 | 0.0001907 |  | 2586.7524 | 1.619 | 0.00019799
|  | 2935.9421 | 1.4037 | 0.00018164 |  | 2586.6924 | 1.619 | 0.00017885
|  | 2935.8821 | 1.4037 | 0.00015925 |  | 2586.6324 | 1.619 | 0.00016209
|  | 2935.8221 | 1.4037 | 0.00012861 |  | 2586.5724 | 1.619 | 0.00014949
|  | 2935.7621 | 1.4037 | 9.7194e-05 |  | 2586.5124 | 1.619 | 0.00014126
|  | 2935.7021 | 1.4037 | 7.2458e-05 |  | 2586.4524 | 1.619 | 0.00013633
|  | 2935.6421 | 1.4037 | 5.9643e-05 |  | 2586.3924 | 1.6189 | 0.00013291
|  | 2935.5821 | 1.4036 | 5.9836e-05 |  | 2586.3324 | 1.6189 | 0.0001291
|  | 2935.5221 | 1.4036 | 7.045e-05 |  | 2586.2724 | 1.6189 | 0.00012365
|  | 2935.4621 | 1.4036 | 8.7443e-05 |  | 2586.2124 | 1.6189 | 0.00011613
|  | 2935.4021 | 1.4036 | 0.00010694 |  | 2586.1524 | 1.6189 | 0.0001066
|  | 2935.3421 | 1.4036 | 0.00012668 |  | 2586.0924 | 1.6189 | 9.5408e-05
|  | 2935.2821 | 1.4036 | 0.00014632 |  | 2586.0324 | 1.6189 | 8.2809e-05
|  | 2935.2221 | 1.4036 | 0.0001657 |  | 2585.9724 | 1.6189 | 6.8634e-05
|  | 2935.1621 | 1.4036 | 0.00018297 |  | 2585.9124 | 1.6189 | 5.3428e-05
|  | 2935.1021 | 1.4036 | 0.00020238 |  | 2585.8524 | 1.6189 | 3.8075e-05
|  | 2935.0421 | 1.4036 | 0.00021789 |  | 2585.7924 | 1.6189 | 2.4049e-05
|  | 2934.9821 | 1.4036 | 0.00022719 |  | 2585.7324 | 1.6189 | 1.3911e-05
|  | 2934.9221 | 1.4036 | 0.00022871 |  | 2585.6724 | 1.6188 | 1.0285e-05
|  | 2934.8621 | 1.4036 | 0.00022418 |  | 2585.6124 | 1.6188 | 1.4364e-05
|  | 2934.8021 | 1.4036 | 0.00021691 |  | 2585.5524 | 1.6188 | 2.526e-05
|  | 2934.7421 | 1.4036 | 0.00021186 |  | 2585.4924 | 1.6188 | 4.3879e-05
|  | 2934.6821 | 1.4036 | 0.00021351 |  | 2585.4324 | 1.6187 | 6.5513e-05
|  | 2934.6221 | 1.4036 | 0.00022213 |  | 2585.3724 | 1.6187 | 8.556e-05
|  | 2934.5621 | 1.4036 | 0.0002353 |  | 2585.3124 | 1.6188 | 9.9839e-05
|  | 2934.5021 | 1.4037 | 0.00024788 |  | 2585.2524 | 1.6188 | 0.00010561
|  | 2934.4421 | 1.4037 | 0.0002544 |  | 2585.1924 | 1.6188 | 0.00010283
|  | 2934.3821 | 1.4037 | 0.00025151 |  | 2585.1324 | 1.6188 | 9.3963e-05
|  | 2934.3221 | 1.4037 | 0.00023811 |  | 2585.0724 | 1.6188 | 8.2931e-05
|  | 2934.2621 | 1.4038 | 0.00021742 |  | 2585.0124 | 1.6188 | 7.4317e-05
|  | 2934.2021 | 1.4038 | 0.00019258 |  | 2584.9524 | 1.6188 | 7.095e-05
|  | 2934.1421 | 1.4038 | 0.00016697 |  | 2584.8924 | 1.6188 | 7.3628e-05
|  | 2934.0821 | 1.4038 | 0.00014193 |  | 2584.8324 | 1.6187 | 8.068e-05
|  | 2934.0221 | 1.4038 | 0.00011522 |  | 2584.7723 | 1.6188 | 8.8561e-05
|  | 2933.9621 | 1.4038 | 8.3868e-05 |  | 2584.7123 | 1.6188 | 9.3362e-05
|  | 2933.9021 | 1.4038 | 4.53e-05 |  | 2584.6523 | 1.6188 | 9.1892e-05
|  | 2933.8421 | 1.4038 | -6.0563e-07 |  | 2584.5923 | 1.6188 | 8.3306e-05
|  | 2933.7821 | 1.4038 | -5.0774e-05 |  | 2584.5323 | 1.6188 | 6.9366e-05
|  | 2933.7221 | 1.4038 | -9.8787e-05 |  | 2584.4723 | 1.6188 | 5.3476e-05
|  | 2933.6621 | 1.4037 | -0.00013651 |  | 2584.4123 | 1.6188 | 4.0155e-05
|  | 2933.6021 | 1.4036 | -0.00015737 |  | 2584.3523 | 1.6187 | 3.3345e-05
|  | 2933.5421 | 1.4036 | -0.00015668 |  | 2584.2923 | 1.6187 | 3.4451e-05
|  | 2933.4821 | 1.4035 | -0.00013423 |  | 2584.2323 | 1.6187 | 4.2176e-05
|  | 2933.4221 | 1.4035 | -9.3232e-05 |  | 2584.1723 | 1.6187 | 5.2511e-05
|  | 2933.3621 | 1.4034 | -4.0514e-05 |  | 2584.1123 | 1.6187 | 6.0083e-05
|  | 2933.3021 | 1.4034 | 1.5271e-05 |  | 2584.0523 | 1.6187 | 5.9417e-05
|  | 2933.2421 | 1.4034 | 6.5819e-05 |  | 2583.9923 | 1.6188 | 4.6704e-05
|  | 2933.1821 | 1.4035 | 0.00010357 |  | 2583.9323 | 1.6188 | 2.2196e-05
|  | 2933.1221 | 1.4035 | 0.0001234 |  | 2583.8723 | 1.6188 | -1.0973e-05
|  | 2933.0621 | 1.4035 | 0.00012304 |  | 2583.8123 | 1.6188 | -4.6804e-05
|  | 2933.0021 | 1.4036 | 0.00010312 |  | 2583.7523 | 1.6187 | -7.7495e-05
|  | 2932.9421 | 1.4036 | 6.8877e-05 |  | 2583.6923 | 1.6187 | -9.6724e-05
|  | 2932.8821 | 1.4036 | 3.1045e-05 |  | 2583.6323 | 1.6187 | -0.00010124
|  | 2932.8221 | 1.4036 | -1.0177e-05 |  | 2583.5723 | 1.6186 | -9.1277e-05
|  | 2932.7621 | 1.4036 | -4.7197e-05 |  | 2583.5123 | 1.6186 | -7.1277e-05
|  | 2932.7021 | 1.4035 | -7.0848e-05 |  | 2583.4523 | 1.6186 | -4.7073e-05
|  | 2932.6421 | 1.4035 | -7.8827e-05 |  | 2583.3923 | 1.6186 | -2.5755e-05
|  | 2932.5821 | 1.4034 | -7.1885e-05 |  | 2583.3323 | 1.6186 | -1.0833e-05
|  | 2932.5221 | 1.4034 | -5.3428e-05 |  | 2583.2723 | 1.6186 | -1.0576e-06
|  | 2932.4621 | 1.4034 | -2.9297e-05 |  | 2583.2123 | 1.6186 | 3.0571e-06
|  | 2932.4021 | 1.4034 | -6.3112e-06 |  | 2583.1523 | 1.6185 | 6.0449e-06
|  | 2932.3421 | 1.4034 | 1.101e-05 |  | 2583.0923 | 1.6185 | 1.2685e-05
|  | 2932.2821 | 1.4034 | 1.9563e-05 |  | 2583.0323 | 1.6185 | 2.5617e-05
|  | 2932.2221 | 1.4034 | 1.8858e-05 |  | 2582.9723 | 1.6185 | 4.5266e-05
|  | 2932.1621 | 1.4034 | 1.0681e-05 |  | 2582.9123 | 1.6185 | 6.8108e-05
|  | 2932.1021 | 1.4034 | -1.5375e-06 |  | 2582.8523 | 1.6185 | 8.8717e-05
|  | 2932.0421 | 1.4034 | -1.3679e-05 |  | 2582.7923 | 1.6185 | 0.00010248
|  | 2931.9821 | 1.4033 | -2.1319e-05 |  | 2582.7323 | 1.6186 | 0.00010604
|  | 2931.9221 | 1.4033 | -2.1267e-05 |  | 2582.6723 | 1.6186 | 9.9326e-05
|  | 2931.8621 | 1.4033 | -1.085e-05 |  | 2582.6123 | 1.6186 | 8.644e-05
|  | 2931.8021 | 1.4033 | 1.0059e-05 |  | 2582.5523 | 1.6186 | 7.3357e-05
|  | 2931.7421 | 1.4032 | 4.0367e-05 |  | 2582.4923 | 1.6186 | 6.5873e-05
|  | 2931.6821 | 1.4032 | 7.6892e-05 |  | 2582.4323 | 1.6185 | 6.8195e-05
|  | 2931.6221 | 1.4032 | 0.00011579 |  | 2582.3723 | 1.6185 | 8.1056e-05
|  | 2931.5621 | 1.4032 | 0.00015203 |  | 2582.3123 | 1.6185 | 0.00010135
|  | 2931.5021 | 1.4032 | 0.00018167 |  | 2582.2523 | 1.6185 | 0.00012345
|  | 2931.4421 | 1.4033 | 0.00020123 |  | 2582.1923 | 1.6186 | 0.00014085
|  | 2931.3821 | 1.4033 | 0.0002083 |  | 2582.1323 | 1.6186 | 0.00014832
|  | 2931.3221 | 1.4033 | 0.00020287 |  | 2582.0723 | 1.6186 | 0.00014339
|  | 2931.2621 | 1.4034 | 0.00018657 |  | 2582.0123 | 1.6186 | 0.00012653
|  | 2931.2021 | 1.4034 | 0.00016134 |  | 2581.9523 | 1.6186 | 0.00010059
|  | 2931.1421 | 1.4034 | 0.00013091 |  | 2581.8923 | 1.6187 | 7.012e-05
|  | 2931.0821 | 1.4034 | 9.8336e-05 |  | 2581.8323 | 1.6187 | 3.9365e-05
|  | 2931.0221 | 1.4034 | 6.7313e-05 |  | 2581.7723 | 1.6186 | 1.1429e-05
|  | 2930.9621 | 1.4033 | 4.0849e-05 |  | 2581.7123 | 1.6186 | -1.2069e-05
|  | 2930.9021 | 1.4033 | 2.1527e-05 |  | 2581.6523 | 1.6186 | -2.9523e-05
|  | 2930.8421 | 1.4033 | 1.1268e-05 |  | 2581.5923 | 1.6186 | -4.0462e-05
|  | 2930.7821 | 1.4032 | 1.1822e-05 |  | 2581.5323 | 1.6185 | -4.4121e-05
|  | 2930.7221 | 1.4032 | 2.4326e-05 |  | 2581.4723 | 1.6185 | -3.9437e-05
|  | 2930.6621 | 1.4031 | 4.4374e-05 |  | 2581.4123 | 1.6185 | -2.527e-05
|  | 2930.6021 | 1.4031 | 7.7598e-05 |  | 2581.3523 | 1.6184 | -2.1002e-06
|  | 2930.5421 | 1.4031 | 0.00011967 |  | 2581.2923 | 1.6184 | 2.8927e-05
|  | 2930.4821 | 1.4031 | 0.000166 |  | 2581.2323 | 1.6184 | 6.3988e-05
|  | 2930.4221 | 1.4031 | 0.00021112 |  | 2581.1723 | 1.6184 | 9.8045e-05
|  | 2930.3621 | 1.4031 | 0.00024898 |  | 2581.1123 | 1.6184 | 0.0001256
|  | 2930.3021 | 1.4031 | 0.00027392 |  | 2581.0523 | 1.6185 | 0.00014295
|  | 2930.2421 | 1.4032 | 0.00028336 |  | 2580.9923 | 1.6185 | 0.00015228
|  | 2930.1821 | 1.4032 | 0.00027828 |  | 2580.9323 | 1.6185 | 0.00015018
|  | 2930.1221 | 1.4032 | 0.00026261 |  | 2580.8723 | 1.6185 | 0.00014038
|  | 2930.0621 | 1.4032 | 0.00024346 |  | 2580.8123 | 1.6185 | 0.00012598
|  | 2930.0021 | 1.4032 | 0.00022824 |  | 2580.7523 | 1.6185 | 0.00011184
|  | 2929.9421 | 1.4032 | 0.00022204 |  | 2580.6923 | 1.6185 | 0.00010082
|  | 2929.8821 | 1.4032 | 0.00022658 |  | 2580.6323 | 1.6185 | 9.3518e-05
|  | 2929.8221 | 1.4031 | 0.00023943 |  | 2580.5723 | 1.6185 | 9.0294e-05
|  | 2929.7621 | 1.4031 | 0.00025464 |  | 2580.5123 | 1.6185 | 8.8692e-05
|  | 2929.7021 | 1.4031 | 0.00026677 |  | 2580.4523 | 1.6185 | 8.6375e-05
|  | 2929.6421 | 1.4031 | 0.00027092 |  | 2580.3923 | 1.6185 | 8.1708e-05
|  | 2929.5821 | 1.4032 | 0.00026635 |  | 2580.3323 | 1.6185 | 7.3532e-05
|  | 2929.5221 | 1.4031 | 0.00025651 |  | 2580.2723 | 1.6185 | 6.2661e-05
|  | 2929.4621 | 1.4031 | 0.00024664 |  | 2580.2123 | 1.6185 | 5.0637e-05
|  | 2929.4021 | 1.4031 | 0.00024179 |  | 2580.1523 | 1.6185 | 3.9571e-05
|  | 2929.3421 | 1.4031 | 0.00024537 |  | 2580.0923 | 1.6185 | 3.1764e-05
|  | 2929.2821 | 1.4031 | 0.00025758 |  | 2580.0323 | 1.6185 | 2.8414e-05
|  | 2929.2221 | 1.403 | 0.00027658 |  | 2579.9723 | 1.6185 | 3.0002e-05
|  | 2929.1621 | 1.403 | 0.00029853 |  | 2579.9123 | 1.6185 | 3.5002e-05
|  | 2929.1021 | 1.403 | 0.00032128 |  | 2579.8523 | 1.6185 | 4.1148e-05
|  | 2929.0421 | 1.403 | 0.00034437 |  | 2579.7923 | 1.6185 | 4.6026e-05
|  | 2928.9821 | 1.403 | 0.00036835 |  | 2579.7323 | 1.6185 | 4.7136e-05
|  | 2928.9221 | 1.403 | 0.00039434 |  | 2579.6723 | 1.6185 | 4.394e-05
|  | 2928.8621 | 1.403 | 0.00042334 |  | 2579.6123 | 1.6184 | 3.7214e-05
|  | 2928.8021 | 1.403 | 0.00045349 |  | 2579.5523 | 1.6184 | 3.036e-05
|  | 2928.7421 | 1.403 | 0.00048224 |  | 2579.4923 | 1.6184 | 2.7736e-05
|  | 2928.6821 | 1.403 | 0.00050502 |  | 2579.4323 | 1.6184 | 3.2979e-05
|  | 2928.6221 | 1.403 | 0.00051914 |  | 2579.3723 | 1.6184 | 4.8439e-05
|  | 2928.5621 | 1.4031 | 0.00052443 |  | 2579.3123 | 1.6183 | 7.3942e-05
|  | 2928.502 | 1.4031 | 0.00052252 |  | 2579.2523 | 1.6183 | 0.00010628
|  | 2928.442 | 1.4031 | 0.00051691 |  | 2579.1923 | 1.6183 | 0.00014149
|  | 2928.382 | 1.4031 | 0.00051393 |  | 2579.1323 | 1.6183 | 0.00017418
|  | 2928.322 | 1.4031 | 0.00051103 |  | 2579.0723 | 1.6184 | 0.00020015
|  | 2928.262 | 1.4031 | 0.00051418 |  | 2579.0123 | 1.6184 | 0.00021726
|  | 2928.202 | 1.4031 | 0.00052327 |  | 2578.9523 | 1.6184 | 0.0002259
|  | 2928.142 | 1.4031 | 0.00053608 |  | 2578.8923 | 1.6184 | 0.00022661
|  | 2928.082 | 1.4031 | 0.00055147 |  | 2578.8323 | 1.6185 | 0.0002221
|  | 2928.022 | 1.403 | 0.00056876 |  | 2578.7723 | 1.6185 | 0.0002131
|  | 2927.962 | 1.403 | 0.00058649 |  | 2578.7123 | 1.6185 | 0.00019911
|  | 2927.902 | 1.4031 | 0.00060368 |  | 2578.6523 | 1.6185 | 0.00017969
|  | 2927.842 | 1.4031 | 0.00062076 |  | 2578.5923 | 1.6185 | 0.0001547
|  | 2927.782 | 1.4031 | 0.00063567 |  | 2578.5323 | 1.6185 | 0.00012569
|  | 2927.722 | 1.4031 | 0.00064849 |  | 2578.4723 | 1.6185 | 9.5602e-05
|  | 2927.662 | 1.4031 | 0.00066117 |  | 2578.4123 | 1.6185 | 6.8918e-05
|  | 2927.602 | 1.4031 | 0.00067456 |  | 2578.3523 | 1.6185 | 5.1116e-05
|  | 2927.542 | 1.4031 | 0.00069263 |  | 2578.2923 | 1.6184 | 4.6553e-05
|  | 2927.482 | 1.403 | 0.00071838 |  | 2578.2323 | 1.6184 | 5.6574e-05
|  | 2927.422 | 1.403 | 0.00075208 |  | 2578.1723 | 1.6184 | 8.042e-05
|  | 2927.362 | 1.403 | 0.0007931 |  | 2578.1123 | 1.6183 | 0.00011424
|  | 2927.302 | 1.4031 | 0.00083757 |  | 2578.0523 | 1.6183 | 0.00015275
|  | 2927.242 | 1.4031 | 0.00087955 |  | 2577.9923 | 1.6183 | 0.00019047
|  | 2927.182 | 1.4031 | 0.00091114 |  | 2577.9323 | 1.6184 | 0.00022252
|  | 2927.122 | 1.4032 | 0.00092923 |  | 2577.8723 | 1.6184 | 0.00024592
|  | 2927.062 | 1.4032 | 0.00093246 |  | 2577.8123 | 1.6184 | 0.00025978
|  | 2927.002 | 1.4033 | 0.00092014 |  | 2577.7523 | 1.6185 | 0.00026312
|  | 2926.942 | 1.4033 | 0.00089703 |  | 2577.6923 | 1.6185 | 0.00025705
|  | 2926.882 | 1.4034 | 0.00086825 |  | 2577.6323 | 1.6185 | 0.00024299
|  | 2926.822 | 1.4034 | 0.00083976 |  | 2577.5723 | 1.6185 | 0.00022215
|  | 2926.762 | 1.4034 | 0.00081465 |  | 2577.5123 | 1.6185 | 0.00019781
|  | 2926.702 | 1.4034 | 0.00079713 |  | 2577.4523 | 1.6185 | 0.00017282
|  | 2926.642 | 1.4033 | 0.00079178 |  | 2577.3923 | 1.6185 | 0.00015043
|  | 2926.582 | 1.4033 | 0.00079826 |  | 2577.3323 | 1.6185 | 0.00013395
|  | 2926.522 | 1.4033 | 0.00081773 |  | 2577.2723 | 1.6185 | 0.00012503
|  | 2926.462 | 1.4033 | 0.0008469 |  | 2577.2123 | 1.6185 | 0.00012418
|  | 2926.402 | 1.4033 | 0.00088034 |  | 2577.1523 | 1.6185 | 0.00012895
|  | 2926.342 | 1.4033 | 0.00091071 |  | 2577.0923 | 1.6185 | 0.00013637
|  | 2926.282 | 1.4034 | 0.00093219 |  | 2577.0323 | 1.6185 | 0.00014257
|  | 2926.222 | 1.4034 | 0.00094056 |  | 2576.9723 | 1.6185 | 0.00014436
|  | 2926.162 | 1.4035 | 0.00093393 |  | 2576.9123 | 1.6185 | 0.00014025
|  | 2926.102 | 1.4035 | 0.00091936 |  | 2576.8523 | 1.6185 | 0.00013085
|  | 2926.042 | 1.4035 | 0.00090078 |  | 2576.7923 | 1.6185 | 0.00011819
|  | 2925.982 | 1.4035 | 0.00088362 |  | 2576.7323 | 1.6185 | 0.00010606
|  | 2925.922 | 1.4035 | 0.00087485 |  | 2576.6723 | 1.6185 | 9.7598e-05
|  | 2925.862 | 1.4035 | 0.00087662 |  | 2576.6123 | 1.6184 | 9.5394e-05
|  | 2925.802 | 1.4035 | 0.00088747 |  | 2576.5523 | 1.6184 | 0.00010025
|  | 2925.742 | 1.4035 | 0.00090344 |  | 2576.4923 | 1.6184 | 0.00011118
|  | 2925.682 | 1.4035 | 0.00091837 |  | 2576.4323 | 1.6184 | 0.00012773
|  | 2925.622 | 1.4035 | 0.00092997 |  | 2576.3723 | 1.6184 | 0.00014671
|  | 2925.562 | 1.4036 | 0.00093714 |  | 2576.3123 | 1.6184 | 0.00016523
|  | 2925.502 | 1.4036 | 0.0009401 |  | 2576.2523 | 1.6184 | 0.00018118
|  | 2925.442 | 1.4036 | 0.00094253 |  | 2576.1923 | 1.6184 | 0.00019326
|  | 2925.382 | 1.4036 | 0.00094771 |  | 2576.1323 | 1.6184 | 0.00020212
|  | 2925.322 | 1.4037 | 0.00095618 |  | 2576.0723 | 1.6184 | 0.00020887
|  | 2925.262 | 1.4037 | 0.00096604 |  | 2576.0123 | 1.6184 | 0.00021469
|  | 2925.202 | 1.4037 | 0.00097385 |  | 2575.9522 | 1.6185 | 0.00022052
|  | 2925.142 | 1.4038 | 0.00097597 |  | 2575.8922 | 1.6185 | 0.00022653
|  | 2925.082 | 1.4038 | 0.00096941 |  | 2575.8322 | 1.6185 | 0.00023089
|  | 2925.022 | 1.4039 | 0.00095187 |  | 2575.7722 | 1.6185 | 0.00023105
|  | 2924.962 | 1.4039 | 0.00092401 |  | 2575.7122 | 1.6185 | 0.00022501
|  | 2924.902 | 1.404 | 0.00088813 |  | 2575.6522 | 1.6185 | 0.00021118
|  | 2924.842 | 1.404 | 0.00084622 |  | 2575.5922 | 1.6186 | 0.00019041
|  | 2924.782 | 1.404 | 0.00080096 |  | 2575.5322 | 1.6186 | 0.00016535
|  | 2924.722 | 1.404 | 0.00075542 |  | 2575.4722 | 1.6186 | 0.0001396
|  | 2924.662 | 1.404 | 0.00071009 |  | 2575.4122 | 1.6185 | 0.00011736
|  | 2924.602 | 1.404 | 0.00066773 |  | 2575.3522 | 1.6185 | 0.00010169
|  | 2924.542 | 1.404 | 0.00063 |  | 2575.2922 | 1.6185 | 9.4069e-05
|  | 2924.482 | 1.404 | 0.0005968 |  | 2575.2322 | 1.6185 | 9.4385e-05
|  | 2924.422 | 1.404 | 0.00056845 |  | 2575.1722 | 1.6185 | 0.0001012
|  | 2924.362 | 1.404 | 0.00054476 |  | 2575.1122 | 1.6185 | 0.00011304
|  | 2924.302 | 1.404 | 0.00052499 |  | 2575.0522 | 1.6184 | 0.00012842
|  | 2924.242 | 1.404 | 0.00050715 |  | 2574.9922 | 1.6184 | 0.0001463
|  | 2924.182 | 1.404 | 0.0004911 |  | 2574.9322 | 1.6184 | 0.0001659
|  | 2924.122 | 1.404 | 0.00047648 |  | 2574.8722 | 1.6184 | 0.000186
|  | 2924.062 | 1.4039 | 0.00046294 |  | 2574.8122 | 1.6185 | 0.00020443
|  | 2924.002 | 1.4039 | 0.00045336 |  | 2574.7522 | 1.6185 | 0.00021802
|  | 2923.942 | 1.4039 | 0.00044743 |  | 2574.6922 | 1.6185 | 0.00022327
|  | 2923.882 | 1.4039 | 0.0004452 |  | 2574.6322 | 1.6185 | 0.00021771
|  | 2923.822 | 1.4039 | 0.0004454 |  | 2574.5722 | 1.6186 | 0.00020054
|  | 2923.762 | 1.4039 | 0.00044436 |  | 2574.5122 | 1.6186 | 0.00017371
|  | 2923.702 | 1.4039 | 0.00043959 |  | 2574.4522 | 1.6186 | 0.00014141
|  | 2923.642 | 1.404 | 0.00042891 |  | 2574.3922 | 1.6186 | 0.00010884
|  | 2923.582 | 1.404 | 0.00041029 |  | 2574.3322 | 1.6186 | 8.3472e-05
|  | 2923.522 | 1.404 | 0.00038585 |  | 2574.2722 | 1.6186 | 6.4831e-05
|  | 2923.462 | 1.404 | 0.00035803 |  | 2574.2122 | 1.6185 | 5.45e-05
|  | 2923.402 | 1.404 | 0.00033056 |  | 2574.1522 | 1.6185 | 5.4493e-05
|  | 2923.342 | 1.404 | 0.0003071 |  | 2574.0922 | 1.6185 | 6.3421e-05
|  | 2923.282 | 1.4039 | 0.00029004 |  | 2574.0322 | 1.6185 | 7.8838e-05
|  | 2923.222 | 1.4039 | 0.00028034 |  | 2573.9722 | 1.6185 | 9.8408e-05
|  | 2923.162 | 1.4039 | 0.00027719 |  | 2573.9122 | 1.6185 | 0.00012
|  | 2923.102 | 1.4039 | 0.00027738 |  | 2573.8522 | 1.6185 | 0.0001412
|  | 2923.042 | 1.4039 | 0.00027762 |  | 2573.7922 | 1.6185 | 0.00015898
|  | 2922.982 | 1.4039 | 0.00027438 |  | 2573.7322 | 1.6185 | 0.00016957
|  | 2922.922 | 1.4039 | 0.00026508 |  | 2573.6722 | 1.6185 | 0.00016919
|  | 2922.862 | 1.404 | 0.00024807 |  | 2573.6122 | 1.6186 | 0.00015529
|  | 2922.802 | 1.404 | 0.00022268 |  | 2573.5522 | 1.6186 | 0.00012694
|  | 2922.742 | 1.404 | 0.00018937 |  | 2573.4922 | 1.6186 | 8.626e-05
|  | 2922.682 | 1.404 | 0.00014885 |  | 2573.4322 | 1.6186 | 3.87e-05
|  | 2922.622 | 1.404 | 0.0001032 |  | 2573.3722 | 1.6186 | -8.6222e-06
|  | 2922.562 | 1.404 | 5.5571e-05 |  | 2573.3122 | 1.6186 | -4.7852e-05
|  | 2922.502 | 1.404 | 8.6997e-06 |  | 2573.2522 | 1.6185 | -7.2763e-05
|  | 2922.442 | 1.4039 | -3.3091e-05 |  | 2573.1922 | 1.6185 | -8.0102e-05
|  | 2922.382 | 1.4039 | -6.5895e-05 |  | 2573.1322 | 1.6184 | -7.0111e-05
|  | 2922.322 | 1.4038 | -8.6258e-05 |  | 2573.0722 | 1.6184 | -4.629e-05
|  | 2922.262 | 1.4038 | -9.2252e-05 |  | 2573.0122 | 1.6184 | -1.3793e-05
|  | 2922.202 | 1.4037 | -8.3851e-05 |  | 2572.9522 | 1.6183 | 2.1964e-05
|  | 2922.142 | 1.4037 | -6.3328e-05 |  | 2572.8922 | 1.6183 | 5.6571e-05
|  | 2922.082 | 1.4036 | -3.4623e-05 |  | 2572.8322 | 1.6183 | 8.7222e-05
|  | 2922.022 | 1.4036 | -2.4777e-06 |  | 2572.7722 | 1.6184 | 0.00011308
|  | 2921.962 | 1.4036 | 2.7851e-05 |  | 2572.7122 | 1.6184 | 0.00013424
|  | 2921.902 | 1.4036 | 5.2335e-05 |  | 2572.6522 | 1.6184 | 0.00015095
|  | 2921.842 | 1.4036 | 6.8238e-05 |  | 2572.5922 | 1.6184 | 0.00016314
|  | 2921.782 | 1.4037 | 7.3589e-05 |  | 2572.5322 | 1.6184 | 0.00017021
|  | 2921.722 | 1.4037 | 6.794e-05 |  | 2572.4722 | 1.6185 | 0.00017129
|  | 2921.662 | 1.4037 | 5.1414e-05 |  | 2572.4122 | 1.6185 | 0.00016557
|  | 2921.602 | 1.4037 | 2.6609e-05 |  | 2572.3522 | 1.6185 | 0.00015331
|  | 2921.542 | 1.4037 | -1.3875e-06 |  | 2572.2922 | 1.6185 | 0.00013579
|  | 2921.482 | 1.4037 | -3.5738e-05 |  | 2572.2322 | 1.6185 | 0.00011511
|  | 2921.422 | 1.4036 | -6.6e-05 |  | 2572.1722 | 1.6185 | 9.427e-05
|  | 2921.362 | 1.4036 | -8.5255e-05 |  | 2572.1122 | 1.6185 | 7.635e-05
|  | 2921.302 | 1.4036 | -8.7889e-05 |  | 2572.0522 | 1.6185 | 6.4225e-05
|  | 2921.242 | 1.4035 | -7.1095e-05 |  | 2571.9922 | 1.6185 | 5.7669e-05
|  | 2921.182 | 1.4035 | -3.6981e-05 |  | 2571.9322 | 1.6185 | 5.6362e-05
|  | 2921.122 | 1.4034 | 8.068e-06 |  | 2571.8722 | 1.6185 | 5.9594e-05
|  | 2921.062 | 1.4034 | 5.5119e-05 |  | 2571.8122 | 1.6185 | 6.4309e-05
|  | 2921.002 | 1.4034 | 9.5027e-05 |  | 2571.7522 | 1.6185 | 6.6839e-05
|  | 2920.942 | 1.4035 | 0.00012192 |  | 2571.6922 | 1.6185 | 6.324e-05
|  | 2920.882 | 1.4035 | 0.00013507 |  | 2571.6322 | 1.6185 | 5.067e-05
|  | 2920.822 | 1.4035 | 0.00013727 |  | 2571.5722 | 1.6185 | 2.8566e-05
|  | 2920.762 | 1.4035 | 0.00013531 |  | 2571.5122 | 1.6185 | -1.6913e-06
|  | 2920.702 | 1.4035 | 0.000135 |  | 2571.4522 | 1.6185 | -3.6236e-05
|  | 2920.642 | 1.4036 | 0.00013851 |  | 2571.3922 | 1.6185 | -6.9298e-05
|  | 2920.582 | 1.4036 | 0.00014498 |  | 2571.3322 | 1.6185 | -9.5128e-05
|  | 2920.522 | 1.4036 | 0.00014835 |  | 2571.2722 | 1.6184 | -0.00010844
|  | 2920.462 | 1.4036 | 0.00014196 |  | 2571.2122 | 1.6184 | -0.00010594
|  | 2920.402 | 1.4037 | 0.00012077 |  | 2571.1522 | 1.6183 | -8.7622e-05
|  | 2920.342 | 1.4037 | 8.5424e-05 |  | 2571.0922 | 1.6183 | -5.6034e-05
|  | 2920.282 | 1.4037 | 3.9314e-05 |  | 2571.0322 | 1.6183 | -1.6279e-05
|  | 2920.222 | 1.4037 | -8.5075e-06 |  | 2570.9722 | 1.6183 | 2.573e-05
|  | 2920.162 | 1.4037 | -5.0934e-05 |  | 2570.9122 | 1.6183 | 6.4639e-05
|  | 2920.102 | 1.4036 | -8.2299e-05 |  | 2570.8522 | 1.6183 | 9.6118e-05
|  | 2920.042 | 1.4036 | -0.0001011 |  | 2570.7922 | 1.6183 | 0.00011794
|  | 2919.982 | 1.4036 | -0.00011081 |  | 2570.7322 | 1.6184 | 0.00012978
|  | 2919.922 | 1.4036 | -0.0001173 |  | 2570.6722 | 1.6184 | 0.00013214
|  | 2919.862 | 1.4035 | -0.00012528 |  | 2570.6122 | 1.6184 | 0.0001266
|  | 2919.802 | 1.4035 | -0.00013673 |  | 2570.5522 | 1.6184 | 0.0001143
|  | 2919.742 | 1.4035 | -0.00015058 |  | 2570.4922 | 1.6185 | 9.6464e-05
|  | 2919.682 | 1.4035 | -0.00016237 |  | 2570.4322 | 1.6185 | 7.4815e-05
|  | 2919.622 | 1.4034 | -0.00016612 |  | 2570.3722 | 1.6185 | 5.0719e-05
|  | 2919.562 | 1.4034 | -0.00015871 |  | 2570.3122 | 1.6185 | 2.6585e-05
|  | 2919.502 | 1.4034 | -0.00013931 |  | 2570.2522 | 1.6185 | 6.216e-06
|  | 2919.442 | 1.4033 | -0.00011074 |  | 2570.1922 | 1.6184 | -7.6326e-06
|  | 2919.382 | 1.4033 | -7.8662e-05 |  | 2570.1322 | 1.6184 | -1.218e-05
|  | 2919.322 | 1.4033 | -5.0383e-05 |  | 2570.0722 | 1.6184 | -6.8601e-06
|  | 2919.262 | 1.4033 | -3.1123e-05 |  | 2570.0122 | 1.6184 | 7.2041e-06
|  | 2919.202 | 1.4034 | -1.904e-05 |  | 2569.9522 | 1.6184 | 2.7024e-05
|  | 2919.142 | 1.4034 | -1.743e-05 |  | 2569.8922 | 1.6184 | 4.8287e-05
|  | 2919.082 | 1.4034 | -2.1766e-05 |  | 2569.8322 | 1.6184 | 6.6624e-05
|  | 2919.022 | 1.4034 | -2.7371e-05 |  | 2569.7722 | 1.6184 | 7.8466e-05
|  | 2918.962 | 1.4034 | -2.939e-05 |  | 2569.7122 | 1.6184 | 8.3363e-05
|  | 2918.902 | 1.4034 | -2.5369e-05 |  | 2569.6522 | 1.6184 | 8.2174e-05
|  | 2918.842 | 1.4034 | -1.5777e-05 |  | 2569.5922 | 1.6184 | 7.5423e-05
|  | 2918.782 | 1.4034 | -4.5606e-06 |  | 2569.5322 | 1.6184 | 6.5084e-05
|  | 2918.722 | 1.4034 | 2.6566e-06 |  | 2569.4722 | 1.6184 | 5.295e-05
|  | 2918.662 | 1.4034 | 6.3577e-07 |  | 2569.4122 | 1.6184 | 3.9646e-05
|  | 2918.602 | 1.4034 | -1.3261e-05 |  | 2569.3522 | 1.6184 | 2.4902e-05
|  | 2918.542 | 1.4034 | -3.8679e-05 |  | 2569.2922 | 1.6184 | 8.5176e-06
|  | 2918.482 | 1.4034 | -7.1042e-05 |  | 2569.2322 | 1.6184 | -9.0506e-06
|  | 2918.422 | 1.4034 | -0.00010367 |  | 2569.1722 | 1.6184 | -2.6015e-05
|  | 2918.362 | 1.4034 | -0.00012888 |  | 2569.1122 | 1.6184 | -3.918e-05
|  | 2918.302 | 1.4033 | -0.00014248 |  | 2569.0522 | 1.6184 | -4.4205e-05
|  | 2918.242 | 1.4033 | -0.00014354 |  | 2568.9922 | 1.6183 | -3.8429e-05
|  | 2918.182 | 1.4033 | -0.00013523 |  | 2568.9322 | 1.6183 | -2.0227e-05
|  | 2918.122 | 1.4033 | -0.00012171 |  | 2568.8722 | 1.6183 | 8.4347e-06
|  | 2918.062 | 1.4033 | -0.00010898 |  | 2568.8122 | 1.6183 | 4.2703e-05
|  | 2918.002 | 1.4032 | -9.9643e-05 |  | 2568.7522 | 1.6183 | 7.5429e-05
|  | 2917.942 | 1.4032 | -9.3686e-05 |  | 2568.6922 | 1.6183 | 0.00010022
|  | 2917.882 | 1.4032 | -8.8241e-05 |  | 2568.6322 | 1.6183 | 0.00011232
|  | 2917.822 | 1.4032 | -7.9652e-05 |  | 2568.5722 | 1.6184 | 0.00011024
|  | 2917.762 | 1.4032 | -6.6575e-05 |  | 2568.5122 | 1.6184 | 9.5895e-05
|  | 2917.702 | 1.4032 | -5.0538e-05 |  | 2568.4522 | 1.6184 | 7.4698e-05
|  | 2917.642 | 1.4032 | -3.5139e-05 |  | 2568.3922 | 1.6184 | 5.2702e-05
|  | 2917.582 | 1.4032 | -2.6443e-05 |  | 2568.3322 | 1.6184 | 3.6178e-05
|  | 2917.522 | 1.4032 | -2.8783e-05 |  | 2568.2722 | 1.6184 | 2.8318e-05
|  | 2917.462 | 1.4033 | -4.2467e-05 |  | 2568.2122 | 1.6183 | 3.1027e-05
|  | 2917.402 | 1.4033 | -6.4641e-05 |  | 2568.1522 | 1.6183 | 4.2211e-05
|  | 2917.342 | 1.4032 | -8.8503e-05 |  | 2568.0922 | 1.6183 | 5.8465e-05
|  | 2917.282 | 1.4032 | -0.00010728 |  | 2568.0322 | 1.6183 | 7.5978e-05
|  | 2917.222 | 1.4032 | -0.00011525 |  | 2567.9722 | 1.6183 | 9.1334e-05
|  | 2917.162 | 1.4032 | -0.00011121 |  | 2567.9122 | 1.6183 | 0.00010248
|  | 2917.102 | 1.4031 | -9.7629e-05 |  | 2567.8522 | 1.6183 | 0.00010838
|  | 2917.042 | 1.4031 | -7.912e-05 |  | 2567.7922 | 1.6184 | 0.00011021
|  | 2916.982 | 1.4031 | -6.3658e-05 |  | 2567.7322 | 1.6184 | 0.00010946
|  | 2916.922 | 1.4031 | -5.0148e-05 |  | 2567.6722 | 1.6184 | 0.00010805
|  | 2916.862 | 1.4031 | -4.163e-05 |  | 2567.6122 | 1.6184 | 0.00010731
|  | 2916.802 | 1.4031 | -3.889e-05 |  | 2567.5522 | 1.6184 | 0.00010716
|  | 2916.742 | 1.4031 | -4.0313e-05 |  | 2567.4922 | 1.6184 | 0.00010718
|  | 2916.682 | 1.4031 | -4.3933e-05 |  | 2567.4322 | 1.6184 | 0.00010535
|  | 2916.622 | 1.4031 | -4.8828e-05 |  | 2567.3722 | 1.6184 | 9.8529e-05
|  | 2916.562 | 1.4031 | -5.3572e-05 |  | 2567.3122 | 1.6184 | 8.4882e-05
|  | 2916.502 | 1.4031 | -5.7193e-05 |  | 2567.2522 | 1.6185 | 6.357e-05
|  | 2916.442 | 1.4031 | -5.6693e-05 |  | 2567.1922 | 1.6185 | 3.5713e-05
|  | 2916.382 | 1.4031 | -4.9189e-05 |  | 2567.1322 | 1.6185 | 5.0791e-06
|  | 2916.322 | 1.403 | -3.2339e-05 |  | 2567.0722 | 1.6184 | -2.2776e-05
|  | 2916.262 | 1.403 | -5.9897e-06 |  | 2567.0121 | 1.6184 | -4.2463e-05
|  | 2916.202 | 1.403 | 2.7126e-05 |  | 2566.9521 | 1.6184 | -4.9664e-05
|  | 2916.142 | 1.403 | 6.1963e-05 |  | 2566.8921 | 1.6184 | -4.3455e-05
|  | 2916.082 | 1.403 | 9.1263e-05 |  | 2566.8321 | 1.6183 | -2.6155e-05
|  | 2916.022 | 1.4031 | 0.00010883 |  | 2566.7721 | 1.6183 | -3.0541e-06
|  | 2915.962 | 1.4031 | 0.00010995 |  | 2566.7121 | 1.6183 | 1.9993e-05
|  | 2915.902 | 1.4031 | 9.4194e-05 |  | 2566.6521 | 1.6183 | 3.6422e-05
|  | 2915.842 | 1.4032 | 6.5655e-05 |  | 2566.5921 | 1.6183 | 4.3172e-05
|  | 2915.782 | 1.4032 | 3.0146e-05 |  | 2566.5321 | 1.6184 | 3.9546e-05
|  | 2915.722 | 1.4032 | -5.4952e-06 |  | 2566.4721 | 1.6184 | 2.7431e-05
|  | 2915.662 | 1.4031 | -3.572e-05 |  | 2566.4121 | 1.6184 | 1.0823e-05
|  | 2915.602 | 1.4031 | -5.75e-05 |  | 2566.3521 | 1.6184 | -6.0262e-06
|  | 2915.542 | 1.4031 | -7.0263e-05 |  | 2566.2921 | 1.6184 | -2.0117e-05
|  | 2915.482 | 1.4031 | -7.5332e-05 |  | 2566.2321 | 1.6183 | -2.9433e-05
|  | 2915.422 | 1.403 | -7.4263e-05 |  | 2566.1721 | 1.6183 | -3.3191e-05
|  | 2915.362 | 1.403 | -6.9377e-05 |  | 2566.1121 | 1.6183 | -3.1971e-05
|  | 2915.302 | 1.403 | -6.1101e-05 |  | 2566.0521 | 1.6183 | -2.6371e-05
|  | 2915.242 | 1.403 | -4.9892e-05 |  | 2565.9921 | 1.6183 | -1.7269e-05
|  | 2915.182 | 1.4029 | -3.5192e-05 |  | 2565.9321 | 1.6183 | -5.7342e-06
|  | 2915.122 | 1.4029 | -1.6965e-05 |  | 2565.8721 | 1.6183 | 6.5225e-06
|  | 2915.062 | 1.4029 | 4.2586e-06 |  | 2565.8121 | 1.6183 | 1.8236e-05
|  | 2915.002 | 1.4029 | 2.8126e-05 |  | 2565.7521 | 1.6183 | 2.8347e-05
|  | 2914.942 | 1.4029 | 5.3102e-05 |  | 2565.6921 | 1.6183 | 3.7101e-05
|  | 2914.882 | 1.4029 | 7.7149e-05 |  | 2565.6321 | 1.6183 | 4.4989e-05
|  | 2914.822 | 1.4029 | 9.8625e-05 |  | 2565.5721 | 1.6183 | 5.3686e-05
|  | 2914.762 | 1.4029 | 0.00011479 |  | 2565.5121 | 1.6183 | 6.456e-05
|  | 2914.702 | 1.4029 | 0.00012382 |  | 2565.4521 | 1.6183 | 7.7203e-05
|  | 2914.642 | 1.403 | 0.00012769 |  | 2565.3921 | 1.6183 | 9.0158e-05
|  | 2914.582 | 1.403 | 0.00012604 |  | 2565.3321 | 1.6183 | 9.9716e-05
|  | 2914.522 | 1.403 | 0.00012111 |  | 2565.2721 | 1.6183 | 0.00010178
|  | 2914.462 | 1.403 | 0.00011617 |  | 2565.2121 | 1.6183 | 9.4389e-05
|  | 2914.402 | 1.403 | 0.00011383 |  | 2565.1521 | 1.6184 | 7.7315e-05
|  | 2914.342 | 1.403 | 0.00011522 |  | 2565.0921 | 1.6184 | 5.2528e-05
|  | 2914.282 | 1.403 | 0.00011976 |  | 2565.0321 | 1.6184 | 2.6276e-05
|  | 2914.222 | 1.403 | 0.0001246 |  | 2564.9721 | 1.6183 | 5.3892e-06
|  | 2914.162 | 1.403 | 0.00012578 |  | 2564.9121 | 1.6183 | -3.8746e-06
|  | 2914.102 | 1.403 | 0.00012046 |  | 2564.8521 | 1.6183 | 8.5054e-07
|  | 2914.042 | 1.403 | 0.00010793 |  | 2564.7921 | 1.6183 | 1.8137e-05
|  | 2913.982 | 1.403 | 8.9847e-05 |  | 2564.7321 | 1.6183 | 4.2283e-05
|  | 2913.922 | 1.403 | 7.1086e-05 |  | 2564.6721 | 1.6183 | 6.6196e-05
|  | 2913.862 | 1.403 | 5.6865e-05 |  | 2564.6121 | 1.6183 | 8.3253e-05
|  | 2913.802 | 1.403 | 5.2558e-05 |  | 2564.5521 | 1.6183 | 8.9793e-05
|  | 2913.742 | 1.4029 | 6.0581e-05 |  | 2564.4921 | 1.6183 | 8.5721e-05
|  | 2913.682 | 1.4029 | 7.9548e-05 |  | 2564.4321 | 1.6183 | 7.3372e-05
|  | 2913.622 | 1.4029 | 0.00010554 |  | 2564.3721 | 1.6183 | 5.6645e-05
|  | 2913.562 | 1.4029 | 0.00013277 |  | 2564.3121 | 1.6183 | 3.9447e-05
|  | 2913.502 | 1.4029 | 0.00015499 |  | 2564.2521 | 1.6183 | 2.3655e-05
|  | 2913.442 | 1.4029 | 0.00016792 |  | 2564.1921 | 1.6183 | 1.0321e-05
|  | 2913.382 | 1.4029 | 0.00016954 |  | 2564.1321 | 1.6183 | -5.9411e-07
|  | 2913.322 | 1.403 | 0.0001609 |  | 2564.0721 | 1.6183 | -9.1002e-06
|  | 2913.262 | 1.403 | 0.00014461 |  | 2564.0121 | 1.6183 | -1.3939e-05
|  | 2913.202 | 1.403 | 0.00012469 |  | 2563.9521 | 1.6183 | -1.3534e-05
|  | 2913.142 | 1.403 | 0.00010507 |  | 2563.8921 | 1.6182 | -5.694e-06
|  | 2913.082 | 1.403 | 8.8969e-05 |  | 2563.8321 | 1.6182 | 9.8576e-06
|  | 2913.022 | 1.403 | 7.833e-05 |  | 2563.7721 | 1.6182 | 3.2325e-05
|  | 2912.962 | 1.4029 | 7.3571e-05 |  | 2563.7121 | 1.6182 | 5.8656e-05
|  | 2912.902 | 1.4029 | 7.409e-05 |  | 2563.6521 | 1.6182 | 8.583e-05
|  | 2912.842 | 1.4029 | 7.8312e-05 |  | 2563.5921 | 1.6182 | 0.00011068
|  | 2912.782 | 1.4029 | 8.3743e-05 |  | 2563.5321 | 1.6182 | 0.00013055
|  | 2912.722 | 1.4029 | 8.8528e-05 |  | 2563.4721 | 1.6182 | 0.00014538
|  | 2912.662 | 1.4029 | 9.1333e-05 |  | 2563.4121 | 1.6182 | 0.00015578
|  | 2912.602 | 1.4029 | 9.2504e-05 |  | 2563.3521 | 1.6183 | 0.00016275
|  | 2912.542 | 1.4029 | 9.3373e-05 |  | 2563.2921 | 1.6183 | 0.00016599
|  | 2912.482 | 1.4028 | 9.5657e-05 |  | 2563.2321 | 1.6183 | 0.00016517
|  | 2912.422 | 1.4028 | 0.00010248 |  | 2563.1721 | 1.6183 | 0.00015869
|  | 2912.362 | 1.4028 | 0.00011612 |  | 2563.1121 | 1.6184 | 0.00014486
|  | 2912.302 | 1.4028 | 0.00013626 |  | 2563.0521 | 1.6184 | 0.00012384
|  | 2912.242 | 1.4028 | 0.00016103 |  | 2562.9921 | 1.6184 | 9.6993e-05
|  | 2912.182 | 1.4028 | 0.00018588 |  | 2562.9321 | 1.6184 | 7.0311e-05
|  | 2912.122 | 1.4028 | 0.00020534 |  | 2562.8721 | 1.6184 | 4.2002e-05
|  | 2912.062 | 1.4028 | 0.00021434 |  | 2562.8121 | 1.6184 | 1.6344e-05
|  | 2912.002 | 1.4029 | 0.00021014 |  | 2562.7521 | 1.6183 | -1.7826e-06
|  | 2911.942 | 1.4029 | 0.00019413 |  | 2562.6921 | 1.6183 | -9.9757e-06
|  | 2911.882 | 1.4029 | 0.00017091 |  | 2562.6321 | 1.6183 | -8.1017e-06
|  | 2911.822 | 1.4029 | 0.00014755 |  | 2562.5721 | 1.6183 | 2.3006e-06
|  | 2911.762 | 1.4028 | 0.00013166 |  | 2562.5121 | 1.6183 | 1.8784e-05
|  | 2911.702 | 1.4028 | 0.00012886 |  | 2562.4521 | 1.6183 | 3.7743e-05
|  | 2911.642 | 1.4028 | 0.00014032 |  | 2562.3921 | 1.6183 | 5.5283e-05
|  | 2911.582 | 1.4028 | 0.00016283 |  | 2562.3321 | 1.6183 | 6.7675e-05
|  | 2911.522 | 1.4027 | 0.00018933 |  | 2562.2721 | 1.6183 | 7.2283e-05
|  | 2911.462 | 1.4028 | 0.00021131 |  | 2562.2121 | 1.6183 | 6.772e-05
|  | 2911.402 | 1.4028 | 0.00022255 |  | 2562.1521 | 1.6183 | 5.4034e-05
|  | 2911.342 | 1.4028 | 0.00022071 |  | 2562.0921 | 1.6183 | 3.336e-05
|  | 2911.282 | 1.4028 | 0.00020878 |  | 2562.0321 | 1.6183 | 9.1814e-06
|  | 2911.222 | 1.4028 | 0.00019468 |  | 2561.9721 | 1.6183 | -1.407e-05
|  | 2911.162 | 1.4027 | 0.00018732 |  | 2561.9121 | 1.6183 | -3.2272e-05
|  | 2911.102 | 1.4027 | 0.00019388 |  | 2561.8521 | 1.6182 | -4.2191e-05
|  | 2911.042 | 1.4027 | 0.00021726 |  | 2561.7921 | 1.6182 | -4.1553e-05
|  | 2910.982 | 1.4027 | 0.00025444 |  | 2561.7321 | 1.6182 | -2.9902e-05
|  | 2910.922 | 1.4027 | 0.00029786 |  | 2561.6721 | 1.6182 | -8.291e-06
|  | 2910.862 | 1.4027 | 0.00033803 |  | 2561.6121 | 1.6181 | 2.1317e-05
|  | 2910.802 | 1.4027 | 0.00036629 |  | 2561.5521 | 1.6181 | 5.6282e-05
|  | 2910.742 | 1.4027 | 0.00037797 |  | 2561.4921 | 1.6181 | 9.3115e-05
|  | 2910.682 | 1.4028 | 0.00037362 |  | 2561.4321 | 1.6181 | 0.00012866
|  | 2910.622 | 1.4028 | 0.00035859 |  | 2561.3721 | 1.6181 | 0.00015951
|  | 2910.562 | 1.4028 | 0.00033987 |  | 2561.3121 | 1.6182 | 0.00018308
|  | 2910.502 | 1.4028 | 0.0003239 |  | 2561.2521 | 1.6182 | 0.00019774
|  | 2910.442 | 1.4028 | 0.00031553 |  | 2561.1921 | 1.6182 | 0.00020256
|  | 2910.382 | 1.4028 | 0.00031506 |  | 2561.1321 | 1.6183 | 0.00019735
|  | 2910.322 | 1.4028 | 0.00032039 |  | 2561.0721 | 1.6183 | 0.00018362
|  | 2910.262 | 1.4028 | 0.00032813 |  | 2561.0121 | 1.6183 | 0.00016344
|  | 2910.202 | 1.4028 | 0.00033391 |  | 2560.9521 | 1.6183 | 0.00013909
|  | 2910.142 | 1.4028 | 0.00033648 |  | 2560.8921 | 1.6183 | 0.00011337
|  | 2910.082 | 1.4028 | 0.00033508 |  | 2560.8321 | 1.6183 | 8.9315e-05
|  | 2910.022 | 1.4028 | 0.00032906 |  | 2560.7721 | 1.6183 | 6.9001e-05
|  | 2909.962 | 1.4028 | 0.00032024 |  | 2560.7121 | 1.6183 | 5.4446e-05
|  | 2909.902 | 1.4028 | 0.00031005 |  | 2560.6521 | 1.6183 | 4.7798e-05
|  | 2909.842 | 1.4028 | 0.00030035 |  | 2560.5921 | 1.6182 | 4.7419e-05
|  | 2909.782 | 1.4028 | 0.00029262 |  | 2560.5321 | 1.6182 | 5.3985e-05
|  | 2909.722 | 1.4028 | 0.00028884 |  | 2560.4721 | 1.6182 | 6.6757e-05
|  | 2909.662 | 1.4027 | 0.00029073 |  | 2560.4121 | 1.6182 | 8.3692e-05
|  | 2909.602 | 1.4027 | 0.00029802 |  | 2560.3521 | 1.6182 | 0.00010239
|  | 2909.542 | 1.4027 | 0.00030941 |  | 2560.2921 | 1.6182 | 0.00012042
|  | 2909.482 | 1.4027 | 0.00032265 |  | 2560.2321 | 1.6182 | 0.00013572
|  | 2909.422 | 1.4027 | 0.00033475 |  | 2560.1721 | 1.6182 | 0.00014659
|  | 2909.362 | 1.4027 | 0.00034191 |  | 2560.1121 | 1.6182 | 0.00015193
|  | 2909.302 | 1.4027 | 0.00034189 |  | 2560.0521 | 1.6183 | 0.00015107
|  | 2909.242 | 1.4027 | 0.00033541 |  | 2559.9921 | 1.6183 | 0.00014393
|  | 2909.182 | 1.4027 | 0.00032437 |  | 2559.9321 | 1.6183 | 0.00013143
|  | 2909.122 | 1.4027 | 0.00031294 |  | 2559.8721 | 1.6183 | 0.00011557
|  | 2909.062 | 1.4027 | 0.0003054 |  | 2559.8121 | 1.6183 | 9.9632e-05
|  | 2909.002 | 1.4026 | 0.00030509 |  | 2559.7521 | 1.6183 | 8.7618e-05
|  | 2908.942 | 1.4026 | 0.00031419 |  | 2559.6921 | 1.6182 | 8.3791e-05
|  | 2908.882 | 1.4026 | 0.00033432 |  | 2559.6321 | 1.6182 | 9.0629e-05
|  | 2908.822 | 1.4025 | 0.00036479 |  | 2559.5721 | 1.6182 | 0.00010817
|  | 2908.762 | 1.4025 | 0.00040599 |  | 2559.5121 | 1.6182 | 0.00013383
|  | 2908.7019 | 1.4025 | 0.00045616 |  | 2559.4521 | 1.6182 | 0.00016259
|  | 2908.6419 | 1.4025 | 0.00051531 |  | 2559.3921 | 1.6182 | 0.00018783
|  | 2908.5819 | 1.4025 | 0.00058006 |  | 2559.3321 | 1.6182 | 0.00020388
|  | 2908.5219 | 1.4025 | 0.00064565 |  | 2559.2721 | 1.6183 | 0.00020717
|  | 2908.4619 | 1.4025 | 0.00070661 |  | 2559.2121 | 1.6183 | 0.00019713
|  | 2908.4019 | 1.4026 | 0.00075495 |  | 2559.1521 | 1.6183 | 0.00017636
|  | 2908.3419 | 1.4026 | 0.0007856 |  | 2559.0921 | 1.6183 | 0.00014913
|  | 2908.2819 | 1.4027 | 0.00079554 |  | 2559.0321 | 1.6183 | 0.00012007
|  | 2908.2219 | 1.4027 | 0.00078495 |  | 2558.9721 | 1.6183 | 9.3276e-05
|  | 2908.1619 | 1.4028 | 0.00075883 |  | 2558.9121 | 1.6183 | 7.1313e-05
|  | 2908.1019 | 1.4028 | 0.00072273 |  | 2558.8521 | 1.6183 | 5.4698e-05
|  | 2908.0419 | 1.4028 | 0.00068509 |  | 2558.7921 | 1.6183 | 4.3341e-05
|  | 2907.9819 | 1.4028 | 0.0006523 |  | 2558.7321 | 1.6183 | 3.7305e-05
|  | 2907.9219 | 1.4028 | 0.00062868 |  | 2558.6721 | 1.6182 | 3.695e-05
|  | 2907.8619 | 1.4028 | 0.00061432 |  | 2558.6121 | 1.6182 | 4.2968e-05
|  | 2907.8019 | 1.4028 | 0.00060811 |  | 2558.5521 | 1.6182 | 5.559e-05
|  | 2907.7419 | 1.4028 | 0.00060692 |  | 2558.4921 | 1.6182 | 7.4475e-05
|  | 2907.6819 | 1.4028 | 0.00060865 |  | 2558.4321 | 1.6182 | 9.767e-05
|  | 2907.6219 | 1.4028 | 0.00061241 |  | 2558.3721 | 1.6182 | 0.00012064
|  | 2907.5619 | 1.4028 | 0.00061725 |  | 2558.3121 | 1.6182 | 0.00014142
|  | 2907.5019 | 1.4027 | 0.00062439 |  | 2558.2521 | 1.6182 | 0.00015943
|  | 2907.4419 | 1.4027 | 0.00063526 |  | 2558.1921 | 1.6182 | 0.00017009
|  | 2907.3819 | 1.4027 | 0.0006547 |  | 2558.132 | 1.6182 | 0.00017307
|  | 2907.3219 | 1.4027 | 0.000681 |  | 2558.072 | 1.6182 | 0.00016955
|  | 2907.2619 | 1.4027 | 0.00071473 |  | 2558.012 | 1.6182 | 0.00016261
|  | 2907.2019 | 1.4027 | 0.00075198 |  | 2557.952 | 1.6182 | 0.00015573
|  | 2907.1419 | 1.4027 | 0.00079029 |  | 2557.892 | 1.6182 | 0.00015271
|  | 2907.0819 | 1.4027 | 0.00082299 |  | 2557.832 | 1.6182 | 0.00015685
|  | 2907.0219 | 1.4028 | 0.0008488 |  | 2557.772 | 1.6182 | 0.00016989
|  | 2906.9619 | 1.4028 | 0.00086632 |  | 2557.712 | 1.6182 | 0.00019204
|  | 2906.9019 | 1.4028 | 0.00087541 |  | 2557.652 | 1.6182 | 0.00022085
|  | 2906.8419 | 1.4029 | 0.00088081 |  | 2557.592 | 1.6182 | 0.00025327
|  | 2906.7819 | 1.4029 | 0.00088621 |  | 2557.532 | 1.6182 | 0.0002843
|  | 2906.7219 | 1.4029 | 0.0008926 |  | 2557.472 | 1.6182 | 0.00030831
|  | 2906.6619 | 1.4029 | 0.0009016 |  | 2557.412 | 1.6183 | 0.00032185
|  | 2906.6019 | 1.4029 | 0.00091206 |  | 2557.352 | 1.6183 | 0.00032328
|  | 2906.5419 | 1.403 | 0.0009191 |  | 2557.292 | 1.6183 | 0.00031325
|  | 2906.4819 | 1.403 | 0.0009189 |  | 2557.232 | 1.6184 | 0.00029537
|  | 2906.4219 | 1.4031 | 0.00090916 |  | 2557.172 | 1.6184 | 0.00027378
|  | 2906.3619 | 1.4031 | 0.00088946 |  | 2557.112 | 1.6184 | 0.00025303
|  | 2906.3019 | 1.4031 | 0.00086211 |  | 2557.052 | 1.6184 | 0.00023615
|  | 2906.2419 | 1.4031 | 0.00083343 |  | 2556.992 | 1.6184 | 0.00022432
|  | 2906.1819 | 1.4031 | 0.00080529 |  | 2556.932 | 1.6184 | 0.00021719
|  | 2906.1219 | 1.4031 | 0.00078276 |  | 2556.872 | 1.6184 | 0.00021332
|  | 2906.0619 | 1.4031 | 0.00076911 |  | 2556.812 | 1.6184 | 0.00021105
|  | 2906.0019 | 1.4031 | 0.00076371 |  | 2556.752 | 1.6184 | 0.00020958
|  | 2905.9419 | 1.4031 | 0.00076607 |  | 2556.692 | 1.6184 | 0.00020892
|  | 2905.8819 | 1.4031 | 0.00077227 |  | 2556.632 | 1.6184 | 0.00020918
|  | 2905.8219 | 1.4031 | 0.00078054 |  | 2556.572 | 1.6184 | 0.00021064
|  | 2905.7619 | 1.4031 | 0.00078651 |  | 2556.512 | 1.6184 | 0.0002131
|  | 2905.7019 | 1.4032 | 0.00078894 |  | 2556.452 | 1.6184 | 0.00021556
|  | 2905.6419 | 1.4032 | 0.000785 |  | 2556.392 | 1.6184 | 0.00021696
|  | 2905.5819 | 1.4032 | 0.000778 |  | 2556.332 | 1.6184 | 0.00021658
|  | 2905.5219 | 1.4032 | 0.00076263 |  | 2556.272 | 1.6184 | 0.00021405
|  | 2905.4619 | 1.4032 | 0.00074514 |  | 2556.212 | 1.6184 | 0.00020975
|  | 2905.4019 | 1.4032 | 0.00072824 |  | 2556.152 | 1.6185 | 0.00020411
|  | 2905.3419 | 1.4032 | 0.00071509 |  | 2556.092 | 1.6185 | 0.00019793
|  | 2905.2819 | 1.4032 | 0.0007093 |  | 2556.032 | 1.6185 | 0.00018879
|  | 2905.2219 | 1.4032 | 0.00071154 |  | 2555.972 | 1.6185 | 0.00017662
|  | 2905.1619 | 1.4032 | 0.00072075 |  | 2555.912 | 1.6185 | 0.00015999
|  | 2905.1019 | 1.4032 | 0.0007318 |  | 2555.852 | 1.6185 | 0.0001385
|  | 2905.0419 | 1.4033 | 0.00073675 |  | 2555.792 | 1.6185 | 0.00011277
|  | 2904.9819 | 1.4033 | 0.00073322 |  | 2555.732 | 1.6185 | 8.4424e-05
|  | 2904.9219 | 1.4033 | 0.00071801 |  | 2555.672 | 1.6185 | 5.5772e-05
|  | 2904.8619 | 1.4033 | 0.00069241 |  | 2555.612 | 1.6185 | 2.9678e-05
|  | 2904.8019 | 1.4033 | 0.00065913 |  | 2555.552 | 1.6185 | 8.3998e-06
|  | 2904.7419 | 1.4033 | 0.00062603 |  | 2555.492 | 1.6185 | -6.9237e-06
|  | 2904.6819 | 1.4033 | 0.00059875 |  | 2555.432 | 1.6185 | -1.6e-05
|  | 2904.6219 | 1.4033 | 0.00057981 |  | 2555.372 | 1.6184 | -1.9956e-05
|  | 2904.5619 | 1.4033 | 0.00057109 |  | 2555.312 | 1.6184 | -1.9871e-05
|  | 2904.5019 | 1.4033 | 0.00057112 |  | 2555.252 | 1.6184 | -1.7763e-05
|  | 2904.4419 | 1.4033 | 0.00057698 |  | 2555.192 | 1.6184 | -1.5335e-05
|  | 2904.3819 | 1.4033 | 0.00058462 |  | 2555.132 | 1.6184 | -1.5318e-05
|  | 2904.3219 | 1.4033 | 0.00058891 |  | 2555.072 | 1.6184 | -1.872e-05
|  | 2904.2619 | 1.4033 | 0.00058793 |  | 2555.012 | 1.6184 | -2.723e-05
|  | 2904.2019 | 1.4033 | 0.000577 |  | 2554.952 | 1.6184 | -4.0147e-05
|  | 2904.1419 | 1.4034 | 0.00055774 |  | 2554.892 | 1.6184 | -5.5855e-05
|  | 2904.0819 | 1.4034 | 0.00052981 |  | 2554.832 | 1.6184 | -7.0777e-05
|  | 2904.0219 | 1.4034 | 0.00049757 |  | 2554.772 | 1.6184 | -8.1482e-05
|  | 2903.9619 | 1.4034 | 0.00046264 |  | 2554.712 | 1.6183 | -8.4326e-05
|  | 2903.9019 | 1.4034 | 0.00043174 |  | 2554.652 | 1.6183 | -7.8361e-05
|  | 2903.8419 | 1.4033 | 0.0004084 |  | 2554.592 | 1.6183 | -6.4556e-05
|  | 2903.7819 | 1.4033 | 0.00039446 |  | 2554.532 | 1.6183 | -4.6698e-05
|  | 2903.7219 | 1.4033 | 0.00039141 |  | 2554.472 | 1.6183 | -2.8942e-05
|  | 2903.6619 | 1.4033 | 0.00039611 |  | 2554.412 | 1.6183 | -1.4974e-05
|  | 2903.6019 | 1.4032 | 0.0004071 |  | 2554.352 | 1.6183 | -6.8037e-06
|  | 2903.5419 | 1.4032 | 0.00042132 |  | 2554.292 | 1.6183 | -4.0969e-06
|  | 2903.4819 | 1.4032 | 0.00043635 |  | 2554.232 | 1.6183 | -3.6679e-06
|  | 2903.4219 | 1.4032 | 0.00045309 |  | 2554.172 | 1.6183 | -2.0631e-06
|  | 2903.3619 | 1.4032 | 0.00046865 |  | 2554.112 | 1.6183 | 3.3905e-06
|  | 2903.3019 | 1.4032 | 0.00048708 |  | 2554.052 | 1.6183 | 1.3157e-05
|  | 2903.2419 | 1.4032 | 0.00050644 |  | 2553.992 | 1.6183 | 2.6327e-05
|  | 2903.1819 | 1.4032 | 0.00052376 |  | 2553.932 | 1.6183 | 3.8606e-05
|  | 2903.1219 | 1.4033 | 0.00053622 |  | 2553.872 | 1.6183 | 4.6604e-05
|  | 2903.0619 | 1.4033 | 0.00054105 |  | 2553.812 | 1.6183 | 4.7939e-05
|  | 2903.0019 | 1.4033 | 0.00053706 |  | 2553.752 | 1.6183 | 4.1943e-05
|  | 2902.9419 | 1.4034 | 0.00052459 |  | 2553.692 | 1.6183 | 2.9185e-05
|  | 2902.8819 | 1.4034 | 0.00050636 |  | 2553.632 | 1.6183 | 1.3096e-05
|  | 2902.8219 | 1.4034 | 0.00048472 |  | 2553.572 | 1.6183 | -2.4735e-06
|  | 2902.7619 | 1.4034 | 0.00046101 |  | 2553.512 | 1.6183 | -1.3571e-05
|  | 2902.7019 | 1.4034 | 0.00043581 |  | 2553.452 | 1.6183 | -1.7902e-05
|  | 2902.6419 | 1.4035 | 0.00040796 |  | 2553.392 | 1.6183 | -1.564e-05
|  | 2902.5819 | 1.4035 | 0.00037523 |  | 2553.332 | 1.6183 | -7.6721e-06
|  | 2902.5219 | 1.4035 | 0.000338 |  | 2553.272 | 1.6183 | 3.5054e-06
|  | 2902.4619 | 1.4035 | 0.00029723 |  | 2553.212 | 1.6183 | 1.4021e-05
|  | 2902.4019 | 1.4035 | 0.0002568 |  | 2553.152 | 1.6183 | 2.129e-05
|  | 2902.3419 | 1.4035 | 0.00022052 |  | 2553.092 | 1.6183 | 2.2832e-05
|  | 2902.2819 | 1.4034 | 0.00019222 |  | 2553.032 | 1.6183 | 1.7967e-05
|  | 2902.2219 | 1.4034 | 0.00017291 |  | 2552.972 | 1.6183 | 6.994e-06
|  | 2902.1619 | 1.4034 | 0.00016218 |  | 2552.912 | 1.6183 | -7.899e-06
|  | 2902.1019 | 1.4033 | 0.00015829 |  | 2552.852 | 1.6183 | -2.4487e-05
|  | 2902.0419 | 1.4033 | 0.00015815 |  | 2552.792 | 1.6183 | -3.9162e-05
|  | 2901.9819 | 1.4033 | 0.00016003 |  | 2552.732 | 1.6183 | -5.0179e-05
|  | 2901.9219 | 1.4033 | 0.00016327 |  | 2552.672 | 1.6183 | -5.563e-05
|  | 2901.8619 | 1.4033 | 0.00016726 |  | 2552.612 | 1.6183 | -5.5924e-05
|  | 2901.8019 | 1.4033 | 0.00017116 |  | 2552.552 | 1.6183 | -5.2482e-05
|  | 2901.7419 | 1.4033 | 0.00017236 |  | 2552.492 | 1.6183 | -4.7039e-05
|  | 2901.6819 | 1.4033 | 0.00016877 |  | 2552.432 | 1.6183 | -4.1576e-05
|  | 2901.6219 | 1.4033 | 0.00015842 |  | 2552.372 | 1.6183 | -3.8134e-05
|  | 2901.5619 | 1.4033 | 0.00014058 |  | 2552.312 | 1.6183 | -3.6567e-05
|  | 2901.5019 | 1.4033 | 0.00011736 |  | 2552.252 | 1.6183 | -3.7136e-05
|  | 2901.4419 | 1.4033 | 9.4508e-05 |  | 2552.192 | 1.6183 | -3.8877e-05
|  | 2901.3819 | 1.4032 | 7.7521e-05 |  | 2552.132 | 1.6183 | -4.153e-05
|  | 2901.3219 | 1.4032 | 7.0463e-05 |  | 2552.072 | 1.6183 | -4.3893e-05
|  | 2901.2619 | 1.4032 | 7.4418e-05 |  | 2552.012 | 1.6183 | -4.6169e-05
|  | 2901.2019 | 1.4032 | 8.6571e-05 |  | 2551.952 | 1.6183 | -4.7566e-05
|  | 2901.1419 | 1.4032 | 0.00010162 |  | 2551.892 | 1.6183 | -4.7994e-05
|  | 2901.0819 | 1.4032 | 0.00011209 |  | 2551.832 | 1.6183 | -4.6205e-05
|  | 2901.0219 | 1.4032 | 0.00011675 |  | 2551.772 | 1.6182 | -4.1699e-05
|  | 2900.9619 | 1.4032 | 0.00011464 |  | 2551.712 | 1.6182 | -3.4014e-05
|  | 2900.9019 | 1.4032 | 0.00010735 |  | 2551.652 | 1.6182 | -2.3786e-05
|  | 2900.8419 | 1.4031 | 9.9774e-05 |  | 2551.592 | 1.6182 | -1.4186e-05
|  | 2900.7819 | 1.4031 | 9.6511e-05 |  | 2551.532 | 1.6182 | -4.3733e-06
|  | 2900.7219 | 1.4031 | 9.934e-05 |  | 2551.472 | 1.6183 | 1.5779e-06
|  | 2900.6619 | 1.4031 | 0.00010726 |  | 2551.412 | 1.6183 | 1.5472e-06
|  | 2900.6019 | 1.4031 | 0.00011608 |  | 2551.352 | 1.6183 | -5.4486e-06
|  | 2900.5419 | 1.4031 | 0.000121 |  | 2551.292 | 1.6183 | -1.8467e-05
|  | 2900.4819 | 1.4031 | 0.00011899 |  | 2551.232 | 1.6183 | -3.5237e-05
|  | 2900.4219 | 1.4031 | 0.00010862 |  | 2551.172 | 1.6183 | -5.2051e-05
|  | 2900.3619 | 1.4031 | 9.2636e-05 |  | 2551.112 | 1.6183 | -6.6403e-05
|  | 2900.3019 | 1.4031 | 7.5574e-05 |  | 2551.052 | 1.6183 | -7.7146e-05
|  | 2900.2419 | 1.4031 | 6.2063e-05 |  | 2550.992 | 1.6183 | -8.4949e-05
|  | 2900.1819 | 1.4031 | 5.5051e-05 |  | 2550.932 | 1.6183 | -9.1907e-05
|  | 2900.1219 | 1.4031 | 5.4923e-05 |  | 2550.872 | 1.6183 | -0.00010096
|  | 2900.0619 | 1.4031 | 5.9842e-05 |  | 2550.812 | 1.6183 | -0.0001137
|  | 2900.0019 | 1.403 | 6.7289e-05 |  | 2550.752 | 1.6182 | -0.00012908
|  | 2899.9419 | 1.403 | 7.4227e-05 |  | 2550.692 | 1.6182 | -0.0001439
|  | 2899.8819 | 1.403 | 7.8882e-05 |  | 2550.632 | 1.6182 | -0.00015308
|  | 2899.8219 | 1.403 | 8.0887e-05 |  | 2550.572 | 1.6181 | -0.00015134
|  | 2899.7619 | 1.403 | 8.1381e-05 |  | 2550.512 | 1.6181 | -0.00013528
|  | 2899.7019 | 1.403 | 8.1767e-05 |  | 2550.452 | 1.6181 | -0.00010483
|  | 2899.6419 | 1.403 | 8.2945e-05 |  | 2550.392 | 1.6181 | -6.3782e-05
|  | 2899.5819 | 1.403 | 8.5826e-05 |  | 2550.332 | 1.6181 | -1.9093e-05
|  | 2899.5219 | 1.403 | 9.0104e-05 |  | 2550.272 | 1.6181 | 2.1528e-05
|  | 2899.4619 | 1.403 | 9.5236e-05 |  | 2550.212 | 1.6181 | 5.1945e-05
|  | 2899.4019 | 1.403 | 0.00010059 |  | 2550.152 | 1.6181 | 6.9026e-05
|  | 2899.3419 | 1.403 | 0.00010548 |  | 2550.092 | 1.6182 | 7.3398e-05
|  | 2899.2819 | 1.403 | 0.00010943 |  | 2550.032 | 1.6182 | 6.8608e-05
|  | 2899.2219 | 1.403 | 0.00011279 |  | 2549.972 | 1.6182 | 5.9686e-05
|  | 2899.1619 | 1.403 | 0.00011602 |  | 2549.912 | 1.6182 | 5.0501e-05
|  | 2899.1019 | 1.403 | 0.00012048 |  | 2549.852 | 1.6182 | 4.2861e-05
|  | 2899.0419 | 1.403 | 0.0001265 |  | 2549.792 | 1.6182 | 3.6293e-05
|  | 2898.9819 | 1.403 | 0.0001339 |  | 2549.732 | 1.6182 | 2.7972e-05
|  | 2898.9219 | 1.403 | 0.00014156 |  | 2549.672 | 1.6182 | 1.558e-05
|  | 2898.8619 | 1.403 | 0.00014627 |  | 2549.612 | 1.6183 | -2.4734e-06
|  | 2898.8019 | 1.403 | 0.00014609 |  | 2549.552 | 1.6183 | -2.5424e-05
|  | 2898.7419 | 1.4031 | 0.00013739 |  | 2549.492 | 1.6182 | -5.0436e-05
|  | 2898.6819 | 1.4031 | 0.00011742 |  | 2549.432 | 1.6182 | -7.2807e-05
|  | 2898.6219 | 1.4031 | 8.5418e-05 |  | 2549.372 | 1.6182 | -8.5858e-05
|  | 2898.5619 | 1.4031 | 4.3664e-05 |  | 2549.3119 | 1.6182 | -9.1498e-05
|  | 2898.5019 | 1.4031 | -3.1989e-06 |  | 2549.2519 | 1.6181 | -8.5367e-05
|  | 2898.4419 | 1.4031 | -4.9443e-05 |  | 2549.1919 | 1.6181 | -6.6993e-05
|  | 2898.3819 | 1.4031 | -8.9505e-05 |  | 2549.1319 | 1.6181 | -3.8701e-05
|  | 2898.3219 | 1.403 | -0.00011984 |  | 2549.0719 | 1.6181 | -4.0569e-06
|  | 2898.2619 | 1.403 | -0.00013925 |  | 2549.0119 | 1.6181 | 3.2439e-05
|  | 2898.2019 | 1.4029 | -0.00014794 |  | 2548.9519 | 1.6181 | 6.6074e-05
|  | 2898.1419 | 1.4029 | -0.00014745 |  | 2548.8919 | 1.6181 | 9.2424e-05
|  | 2898.0819 | 1.4029 | -0.00013919 |  | 2548.8319 | 1.6181 | 0.00010828
|  | 2898.0219 | 1.4028 | -0.00012359 |  | 2548.7719 | 1.6182 | 0.00011264
|  | 2897.9619 | 1.4028 | -0.0001004 |  | 2548.7119 | 1.6182 | 0.00010561
|  | 2897.9019 | 1.4027 | -6.9341e-05 |  | 2548.6519 | 1.6182 | 8.9579e-05
|  | 2897.8419 | 1.4027 | -3.097e-05 |  | 2548.5919 | 1.6182 | 6.7995e-05
|  | 2897.7819 | 1.4027 | 1.2427e-05 |  | 2548.5319 | 1.6182 | 4.4762e-05
|  | 2897.7219 | 1.4027 | 5.6511e-05 |  | 2548.4719 | 1.6182 | 2.2925e-05
|  | 2897.6619 | 1.4027 | 9.5613e-05 |  | 2548.4119 | 1.6182 | 5.052e-06
|  | 2897.6019 | 1.4028 | 0.00012426 |  | 2548.3519 | 1.6182 | -7.3401e-06
|  | 2897.5419 | 1.4028 | 0.0001382 |  | 2548.2919 | 1.6182 | -1.3461e-05
|  | 2897.4819 | 1.4028 | 0.00013585 |  | 2548.2319 | 1.6182 | -1.2818e-05
|  | 2897.4219 | 1.4029 | 0.00011864 |  | 2548.1719 | 1.6182 | -5.1809e-06
|  | 2897.3619 | 1.4029 | 9.0441e-05 |  | 2548.1119 | 1.6181 | 9.5717e-06
|  | 2897.3019 | 1.4029 | 5.6241e-05 |  | 2548.0519 | 1.6181 | 3.0674e-05
|  | 2897.2419 | 1.4029 | 2.132e-05 |  | 2547.9919 | 1.6181 | 5.5738e-05
|  | 2897.1819 | 1.4029 | -9.6358e-06 |  | 2547.9319 | 1.6181 | 8.0774e-05
|  | 2897.1219 | 1.4029 | -3.3746e-05 |  | 2547.8719 | 1.6182 | 0.00010077
|  | 2897.0619 | 1.4028 | -5.004e-05 |  | 2547.8119 | 1.6182 | 0.00011104
|  | 2897.0019 | 1.4028 | -5.8642e-05 |  | 2547.7519 | 1.6182 | 0.00010851
|  | 2896.9419 | 1.4028 | -6.0697e-05 |  | 2547.6919 | 1.6183 | 9.2891e-05
|  | 2896.8819 | 1.4027 | -5.692e-05 |  | 2547.6319 | 1.6183 | 6.6643e-05
|  | 2896.8219 | 1.4027 | -4.7961e-05 |  | 2547.5719 | 1.6183 | 3.4329e-05
|  | 2896.7619 | 1.4027 | -3.4682e-05 |  | 2547.5119 | 1.6183 | 9.2443e-07
|  | 2896.7019 | 1.4026 | -1.6883e-05 |  | 2547.4519 | 1.6183 | -2.9343e-05
|  | 2896.6419 | 1.4026 | 4.4166e-06 |  | 2547.3919 | 1.6183 | -5.4364e-05
|  | 2896.5819 | 1.4026 | 2.8067e-05 |  | 2547.3319 | 1.6183 | -7.3001e-05
|  | 2896.5219 | 1.4026 | 5.7748e-05 |  | 2547.2719 | 1.6182 | -8.5635e-05
|  | 2896.4619 | 1.4026 | 8.9214e-05 |  | 2547.2119 | 1.6182 | -9.2105e-05
|  | 2896.4019 | 1.4026 | 0.0001199 |  | 2547.1519 | 1.6182 | -9.181e-05
|  | 2896.3419 | 1.4026 | 0.00014714 |  | 2547.0919 | 1.6181 | -8.4628e-05
|  | 2896.2819 | 1.4026 | 0.00016847 |  | 2547.0319 | 1.6181 | -7.0301e-05
|  | 2896.2219 | 1.4027 | 0.00018222 |  | 2546.9719 | 1.6181 | -4.729e-05
|  | 2896.1619 | 1.4027 | 0.00018789 |  | 2546.9119 | 1.6181 | -1.8645e-05
|  | 2896.1019 | 1.4027 | 0.00018528 |  | 2546.8519 | 1.6181 | 1.1559e-05
|  | 2896.0419 | 1.4027 | 0.00017578 |  | 2546.7919 | 1.6181 | 3.8667e-05
|  | 2895.9819 | 1.4027 | 0.00016024 |  | 2546.7319 | 1.6181 | 5.8715e-05
|  | 2895.9219 | 1.4028 | 0.00013946 |  | 2546.6719 | 1.6181 | 6.9702e-05
|  | 2895.8619 | 1.4028 | 0.00011394 |  | 2546.6119 | 1.6182 | 7.2101e-05
|  | 2895.8019 | 1.4028 | 8.4957e-05 |  | 2546.5519 | 1.6182 | 6.7924e-05
|  | 2895.7419 | 1.4028 | 5.4751e-05 |  | 2546.4919 | 1.6182 | 5.9511e-05
|  | 2895.6819 | 1.4027 | 2.579e-05 |  | 2546.4319 | 1.6182 | 4.825e-05
|  | 2895.6219 | 1.4027 | 1.8476e-06 |  | 2546.3719 | 1.6182 | 3.4239e-05
|  | 2895.5619 | 1.4027 | -1.3241e-05 |  | 2546.3119 | 1.6182 | 1.6529e-05
|  | 2895.5019 | 1.4026 | -1.6423e-05 |  | 2546.2519 | 1.6182 | -5.564e-06
|  | 2895.4419 | 1.4026 | -6.0492e-06 |  | 2546.1919 | 1.6182 | -3.1077e-05
|  | 2895.3819 | 1.4026 | 1.6918e-05 |  | 2546.1319 | 1.6182 | -5.7122e-05
|  | 2895.3219 | 1.4025 | 4.9461e-05 |  | 2546.0719 | 1.6182 | -7.941e-05
|  | 2895.2619 | 1.4025 | 8.6414e-05 |  | 2546.0119 | 1.6182 | -9.2868e-05
|  | 2895.2019 | 1.4025 | 0.00012203 |  | 2545.9519 | 1.6182 | -9.4135e-05
|  | 2895.1419 | 1.4025 | 0.00015078 |  | 2545.8919 | 1.6181 | -8.2474e-05
|  | 2895.0819 | 1.4026 | 0.00016881 |  | 2545.8319 | 1.6181 | -5.9839e-05
|  | 2895.0219 | 1.4026 | 0.00017503 |  | 2545.7719 | 1.6181 | -3.0859e-05
|  | 2894.9619 | 1.4026 | 0.00017055 |  | 2545.7119 | 1.6181 | -1.0593e-06
|  | 2894.9019 | 1.4026 | 0.00015908 |  | 2545.6519 | 1.6181 | 2.5032e-05
|  | 2894.8419 | 1.4026 | 0.00014568 |  | 2545.5919 | 1.6181 | 4.4308e-05
|  | 2894.7819 | 1.4026 | 0.00013512 |  | 2545.5319 | 1.6181 | 5.5284e-05
|  | 2894.7219 | 1.4026 | 0.00013108 |  | 2545.4719 | 1.6182 | 5.7731e-05
|  | 2894.6619 | 1.4026 | 0.00013506 |  | 2545.4119 | 1.6182 | 5.2297e-05
|  | 2894.6019 | 1.4026 | 0.00014596 |  | 2545.3519 | 1.6182 | 3.9888e-05
|  | 2894.5419 | 1.4026 | 0.00016061 |  | 2545.2919 | 1.6182 | 2.1556e-05
|  | 2894.4819 | 1.4026 | 0.00017495 |  | 2545.2319 | 1.6182 | -4.4008e-07
|  | 2894.4219 | 1.4026 | 0.0001849 |  | 2545.1719 | 1.6182 | -2.2908e-05
|  | 2894.3619 | 1.4026 | 0.00018787 |  | 2545.1119 | 1.6182 | -4.2116e-05
|  | 2894.3019 | 1.4026 | 0.00018399 |  | 2545.0519 | 1.6182 | -5.433e-05
|  | 2894.2419 | 1.4026 | 0.00017275 |  | 2544.9919 | 1.6181 | -5.7307e-05
|  | 2894.1819 | 1.4026 | 0.00015586 |  | 2544.9319 | 1.6181 | -5.0521e-05
|  | 2894.1219 | 1.4026 | 0.0001355 |  | 2544.8719 | 1.6181 | -3.5603e-05
|  | 2894.0619 | 1.4026 | 0.0001136 |  | 2544.8119 | 1.6181 | -1.7395e-05
|  | 2894.0019 | 1.4026 | 9.1107e-05 |  | 2544.7519 | 1.6181 | 6.9208e-07
|  | 2893.9419 | 1.4026 | 6.8642e-05 |  | 2544.6919 | 1.6181 | 1.7693e-05
|  | 2893.8819 | 1.4026 | 4.7084e-05 |  | 2544.6319 | 1.6181 | 2.9197e-05
|  | 2893.8219 | 1.4026 | 2.6907e-05 |  | 2544.5719 | 1.6181 | 3.3395e-05
|  | 2893.7619 | 1.4025 | 1.0812e-05 |  | 2544.5119 | 1.6182 | 3.0849e-05
|  | 2893.7019 | 1.4025 | 2.8423e-07 |  | 2544.4519 | 1.6182 | 2.2563e-05
|  | 2893.6419 | 1.4024 | -1.4195e-06 |  | 2544.3919 | 1.6182 | 1.0058e-05
|  | 2893.5819 | 1.4024 | 6.8758e-06 |  | 2544.3319 | 1.6182 | -5.1062e-06
|  | 2893.5219 | 1.4024 | 2.5956e-05 |  | 2544.2719 | 1.6182 | -2.0722e-05
|  | 2893.4619 | 1.4023 | 5.3265e-05 |  | 2544.2119 | 1.6182 | -3.4858e-05
|  | 2893.4019 | 1.4023 | 8.6226e-05 |  | 2544.1519 | 1.6181 | -4.539e-05
|  | 2893.3419 | 1.4023 | 0.00011994 |  | 2544.0919 | 1.6181 | -5.053e-05
|  | 2893.2819 | 1.4023 | 0.00015002 |  | 2544.0319 | 1.6181 | -4.902e-05
|  | 2893.2219 | 1.4023 | 0.00017295 |  | 2543.9719 | 1.6181 | -4.1008e-05
|  | 2893.1619 | 1.4023 | 0.00018646 |  | 2543.9119 | 1.6181 | -2.826e-05
|  | 2893.1019 | 1.4023 | 0.00019061 |  | 2543.8519 | 1.6181 | -1.3045e-05
|  | 2893.0419 | 1.4023 | 0.00018714 |  | 2543.7919 | 1.6181 | 2.0727e-06
|  | 2892.9819 | 1.4023 | 0.00018031 |  | 2543.7319 | 1.6181 | 1.4395e-05
|  | 2892.9219 | 1.4023 | 0.00017425 |  | 2543.6719 | 1.6181 | 2.2576e-05
|  | 2892.8619 | 1.4023 | 0.0001727 |  | 2543.6119 | 1.6181 | 2.6513e-05
|  | 2892.8019 | 1.4023 | 0.00017871 |  | 2543.5519 | 1.6181 | 2.666e-05
|  | 2892.7419 | 1.4023 | 0.00019199 |  | 2543.4919 | 1.6181 | 2.4263e-05
|  | 2892.6819 | 1.4022 | 0.00021038 |  | 2543.4319 | 1.6181 | 2.0163e-05
|  | 2892.6219 | 1.4022 | 0.00023084 |  | 2543.3719 | 1.6181 | 1.5088e-05
|  | 2892.5619 | 1.4022 | 0.00024917 |  | 2543.3119 | 1.6181 | 9.7978e-06
|  | 2892.5019 | 1.4022 | 0.00026311 |  | 2543.2519 | 1.6181 | 5.0348e-06
|  | 2892.4419 | 1.4022 | 0.00027317 |  | 2543.1919 | 1.6181 | 1.2129e-06
|  | 2892.3819 | 1.4022 | 0.00028069 |  | 2543.1319 | 1.6181 | -8.1152e-07
|  | 2892.3219 | 1.4022 | 0.00028857 |  | 2543.0719 | 1.6181 | -5.2296e-07
|  | 2892.2619 | 1.4022 | 0.00029951 |  | 2543.0119 | 1.6181 | 1.8608e-06
|  | 2892.2019 | 1.4022 | 0.00031358 |  | 2542.9519 | 1.6181 | 6.3948e-06
|  | 2892.1419 | 1.4022 | 0.00032852 |  | 2542.8919 | 1.6181 | 1.2936e-05
|  | 2892.0819 | 1.4022 | 0.00034057 |  | 2542.8319 | 1.6181 | 2.1066e-05
|  | 2892.0219 | 1.4022 | 0.00035153 |  | 2542.7719 | 1.6181 | 3.0774e-05
|  | 2891.9619 | 1.4022 | 0.00035608 |  | 2542.7119 | 1.6181 | 4.1691e-05
|  | 2891.9019 | 1.4022 | 0.00035565 |  | 2542.6519 | 1.6181 | 5.3639e-05
|  | 2891.8419 | 1.4022 | 0.00035363 |  | 2542.5919 | 1.6181 | 6.5346e-05
|  | 2891.7819 | 1.4022 | 0.00035366 |  | 2542.5319 | 1.6181 | 7.4482e-05
|  | 2891.7219 | 1.4022 | 0.00035985 |  | 2542.4719 | 1.6181 | 7.9722e-05
|  | 2891.6619 | 1.4021 | 0.00037372 |  | 2542.4119 | 1.6181 | 8.0097e-05
|  | 2891.6019 | 1.4021 | 0.00039306 |  | 2542.3519 | 1.6181 | 7.3992e-05
|  | 2891.5419 | 1.4021 | 0.00041596 |  | 2542.2919 | 1.6182 | 6.2468e-05
|  | 2891.4819 | 1.4021 | 0.00043841 |  | 2542.2319 | 1.6182 | 4.7967e-05
|  | 2891.4219 | 1.4021 | 0.00045764 |  | 2542.1719 | 1.6182 | 3.4169e-05
|  | 2891.3619 | 1.4021 | 0.00047335 |  | 2542.1119 | 1.6181 | 2.3551e-05
|  | 2891.3019 | 1.4021 | 0.0004873 |  | 2542.0519 | 1.6181 | 1.8072e-05
|  | 2891.2419 | 1.4021 | 0.00049983 |  | 2541.9919 | 1.6181 | 1.732e-05
|  | 2891.1819 | 1.4021 | 0.00051233 |  | 2541.9319 | 1.6181 | 1.9514e-05
|  | 2891.1219 | 1.4021 | 0.00052427 |  | 2541.8719 | 1.6181 | 2.2079e-05
|  | 2891.0619 | 1.4021 | 0.00053346 |  | 2541.8119 | 1.6181 | 2.2969e-05
|  | 2891.0019 | 1.4021 | 0.00054128 |  | 2541.7519 | 1.6181 | 2.1369e-05
|  | 2890.9419 | 1.4021 | 0.00054632 |  | 2541.6919 | 1.6181 | 1.7742e-05
|  | 2890.8819 | 1.4021 | 0.00055317 |  | 2541.6319 | 1.6181 | 1.3651e-05
|  | 2890.8219 | 1.402 | 0.00056462 |  | 2541.5719 | 1.6181 | 1.0292e-05
|  | 2890.7619 | 1.402 | 0.0005856 |  | 2541.5119 | 1.6181 | 9.2063e-06
|  | 2890.7019 | 1.402 | 0.00061715 |  | 2541.4519 | 1.6181 | 9.5998e-06
|  | 2890.6419 | 1.402 | 0.0006566 |  | 2541.3919 | 1.6181 | 1.1259e-05
|  | 2890.5819 | 1.402 | 0.00069873 |  | 2541.3319 | 1.6181 | 1.2962e-05
|  | 2890.5219 | 1.402 | 0.0007372 |  | 2541.2719 | 1.6181 | 1.3847e-05
|  | 2890.4619 | 1.402 | 0.00076927 |  | 2541.2119 | 1.6181 | 1.3383e-05
|  | 2890.4019 | 1.402 | 0.00078926 |  | 2541.1519 | 1.6181 | 1.1104e-05
|  | 2890.3419 | 1.402 | 0.00080301 |  | 2541.0919 | 1.6181 | 6.7135e-06
|  | 2890.2819 | 1.4021 | 0.00081438 |  | 2541.0319 | 1.6181 | -2.5607e-07
|  | 2890.2219 | 1.4021 | 0.00082505 |  | 2540.9719 | 1.6181 | -1.0093e-05
|  | 2890.1619 | 1.4021 | 0.00083718 |  | 2540.9119 | 1.6181 | -2.2633e-05
|  | 2890.1019 | 1.4021 | 0.0008523 |  | 2540.8519 | 1.6181 | -3.6339e-05
|  | 2890.0419 | 1.4021 | 0.00086672 |  | 2540.7919 | 1.6181 | -4.8695e-05
|  | 2889.9819 | 1.4021 | 0.00087756 |  | 2540.7319 | 1.6181 | -5.6538e-05
|  | 2889.9219 | 1.4021 | 0.00088707 |  | 2540.6719 | 1.6181 | -5.7417e-05
|  | 2889.8619 | 1.4021 | 0.00089424 |  | 2540.6119 | 1.618 | -4.9531e-05
|  | 2889.8019 | 1.4021 | 0.00090567 |  | 2540.5519 | 1.618 | -3.3763e-05
|  | 2889.7419 | 1.4021 | 0.00092306 |  | 2540.4919 | 1.618 | -1.3205e-05
|  | 2889.6819 | 1.4021 | 0.00094848 |  | 2540.4319 | 1.618 | 7.7827e-06
|  | 2889.6219 | 1.4021 | 0.00097992 |  | 2540.3718 | 1.618 | 2.5099e-05
|  | 2889.5619 | 1.4021 | 0.0010133 |  | 2540.3118 | 1.618 | 3.6277e-05
|  | 2889.5019 | 1.4021 | 0.0010411 |  | 2540.2518 | 1.618 | 4.0951e-05
|  | 2889.4419 | 1.4021 | 0.0010619 |  | 2540.1918 | 1.618 | 4.1115e-05
|  | 2889.3819 | 1.4021 | 0.0010744 |  | 2540.1318 | 1.6181 | 3.8733e-05
|  | 2889.3219 | 1.4022 | 0.0010794 |  | 2540.0718 | 1.618 | 3.7006e-05
|  | 2889.2619 | 1.4022 | 0.0010804 |  | 2540.0118 | 1.618 | 3.8438e-05
|  | 2889.2019 | 1.4022 | 0.0010838 |  | 2539.9518 | 1.618 | 4.47e-05
|  | 2889.1419 | 1.4022 | 0.0010912 |  | 2539.8918 | 1.618 | 5.598e-05
|  | 2889.0819 | 1.4022 | 0.001101 |  | 2539.8318 | 1.618 | 7.1066e-05
|  | 2889.0219 | 1.4022 | 0.0011123 |  | 2539.7718 | 1.618 | 8.8691e-05
|  | 2888.9618 | 1.4022 | 0.001123 |  | 2539.7118 | 1.618 | 0.00010658
|  | 2888.9018 | 1.4022 | 0.0011325 |  | 2539.6518 | 1.6181 | 0.00012246
|  | 2888.8418 | 1.4022 | 0.0011428 |  | 2539.5918 | 1.6181 | 0.00013362
|  | 2888.7818 | 1.4021 | 0.0011591 |  | 2539.5318 | 1.6181 | 0.00013762
|  | 2888.7218 | 1.4021 | 0.0011854 |  | 2539.4718 | 1.6181 | 0.00013279
|  | 2888.6618 | 1.4021 | 0.0012229 |  | 2539.4118 | 1.6182 | 0.00011896
|  | 2888.6018 | 1.4021 | 0.001273 |  | 2539.3518 | 1.6182 | 9.7882e-05
|  | 2888.5418 | 1.4021 | 0.0013308 |  | 2539.2918 | 1.6182 | 7.2609e-05
|  | 2888.4818 | 1.4021 | 0.0013912 |  | 2539.2318 | 1.6182 | 4.7974e-05
|  | 2888.4218 | 1.4021 | 0.0014452 |  | 2539.1718 | 1.6182 | 2.769e-05
|  | 2888.3618 | 1.4022 | 0.0014901 |  | 2539.1118 | 1.6182 | 1.4458e-05
|  | 2888.3018 | 1.4022 | 0.0015252 |  | 2539.0518 | 1.6181 | 8.7497e-06
|  | 2888.2418 | 1.4023 | 0.0015513 |  | 2538.9918 | 1.6181 | 8.3648e-06
|  | 2888.1818 | 1.4023 | 0.0015728 |  | 2538.9318 | 1.6181 | 9.2172e-06
|  | 2888.1218 | 1.4023 | 0.0015903 |  | 2538.8718 | 1.6181 | 8.1494e-06
|  | 2888.0618 | 1.4024 | 0.0016083 |  | 2538.8118 | 1.6181 | 1.9711e-06
|  | 2888.0018 | 1.4024 | 0.0016227 |  | 2538.7518 | 1.6181 | -8.7117e-06
|  | 2887.9418 | 1.4024 | 0.0016334 |  | 2538.6918 | 1.6181 | -2.2563e-05
|  | 2887.8818 | 1.4025 | 0.0016416 |  | 2538.6318 | 1.6181 | -3.6386e-05
|  | 2887.8218 | 1.4025 | 0.0016458 |  | 2538.5718 | 1.6181 | -4.7015e-05
|  | 2887.7618 | 1.4025 | 0.0016479 |  | 2538.5118 | 1.6181 | -5.1575e-05
|  | 2887.7018 | 1.4026 | 0.0016542 |  | 2538.4518 | 1.6181 | -4.9234e-05
|  | 2887.6418 | 1.4026 | 0.0016631 |  | 2538.3918 | 1.618 | -4.0429e-05
|  | 2887.5818 | 1.4026 | 0.0016779 |  | 2538.3318 | 1.618 | -2.7535e-05
|  | 2887.5218 | 1.4026 | 0.0016992 |  | 2538.2718 | 1.618 | -1.1809e-05
|  | 2887.4618 | 1.4027 | 0.0017279 |  | 2538.2118 | 1.618 | 4.5861e-06
|  | 2887.4018 | 1.4027 | 0.0017564 |  | 2538.1518 | 1.618 | 2.0568e-05
|  | 2887.3418 | 1.4027 | 0.0017805 |  | 2538.0918 | 1.618 | 3.5893e-05
|  | 2887.2818 | 1.4028 | 0.0017976 |  | 2538.0318 | 1.618 | 5.0196e-05
|  | 2887.2218 | 1.4029 | 0.0018033 |  | 2537.9718 | 1.618 | 6.2e-05
|  | 2887.1618 | 1.4029 | 0.0017944 |  | 2537.9118 | 1.618 | 7.4572e-05
|  | 2887.1018 | 1.403 | 0.0017715 |  | 2537.8518 | 1.618 | 8.6569e-05
|  | 2887.0418 | 1.403 | 0.0017373 |  | 2537.7918 | 1.618 | 9.669e-05
|  | 2886.9818 | 1.4031 | 0.0016987 |  | 2537.7318 | 1.618 | 0.00010432
|  | 2886.9218 | 1.4031 | 0.0016629 |  | 2537.6718 | 1.618 | 0.00010922
|  | 2886.8618 | 1.4031 | 0.0016345 |  | 2537.6118 | 1.6181 | 0.00011079
|  | 2886.8018 | 1.4031 | 0.0016149 |  | 2537.5518 | 1.6181 | 0.00010921
|  | 2886.7418 | 1.4031 | 0.0016051 |  | 2537.4918 | 1.6181 | 0.00010536
|  | 2886.6818 | 1.4031 | 0.0016041 |  | 2537.4318 | 1.6181 | 9.9994e-05
|  | 2886.6218 | 1.4031 | 0.0016098 |  | 2537.3718 | 1.6181 | 9.414e-05
|  | 2886.5618 | 1.4031 | 0.001617 |  | 2537.3118 | 1.6181 | 8.8377e-05
|  | 2886.5018 | 1.4032 | 0.0016236 |  | 2537.2518 | 1.6181 | 8.316e-05
|  | 2886.4418 | 1.4032 | 0.0016284 |  | 2537.1918 | 1.6181 | 7.8678e-05
|  | 2886.3818 | 1.4032 | 0.0016303 |  | 2537.1318 | 1.6181 | 7.4698e-05
|  | 2886.3218 | 1.4033 | 0.0016312 |  | 2537.0718 | 1.6181 | 7.1425e-05
|  | 2886.2618 | 1.4033 | 0.0016318 |  | 2537.0118 | 1.6181 | 6.8867e-05
|  | 2886.2018 | 1.4033 | 0.0016296 |  | 2536.9518 | 1.6181 | 6.7457e-05
|  | 2886.1418 | 1.4034 | 0.0016257 |  | 2536.8918 | 1.6181 | 6.7411e-05
|  | 2886.0818 | 1.4034 | 0.0016195 |  | 2536.8318 | 1.6181 | 6.876e-05
|  | 2886.0218 | 1.4034 | 0.0016103 |  | 2536.7718 | 1.6181 | 7.0542e-05
|  | 2885.9618 | 1.4035 | 0.0015945 |  | 2536.7118 | 1.6181 | 7.0956e-05
|  | 2885.9018 | 1.4035 | 0.0015738 |  | 2536.6518 | 1.6181 | 6.763e-05
|  | 2885.8418 | 1.4036 | 0.0015484 |  | 2536.5918 | 1.6181 | 5.8267e-05
|  | 2885.7818 | 1.4036 | 0.001517 |  | 2536.5318 | 1.6181 | 4.2005e-05
|  | 2885.7218 | 1.4036 | 0.0014823 |  | 2536.4718 | 1.6181 | 1.9578e-05
|  | 2885.6618 | 1.4037 | 0.0014458 |  | 2536.4118 | 1.6181 | -5.9389e-06
|  | 2885.6018 | 1.4037 | 0.0014088 |  | 2536.3518 | 1.6181 | -2.9839e-05
|  | 2885.5418 | 1.4037 | 0.0013716 |  | 2536.2918 | 1.6181 | -4.6612e-05
|  | 2885.4818 | 1.4037 | 0.0013343 |  | 2536.2318 | 1.6181 | -5.1484e-05
|  | 2885.4218 | 1.4037 | 0.0012998 |  | 2536.1718 | 1.618 | -4.2049e-05
|  | 2885.3618 | 1.4037 | 0.0012678 |  | 2536.1118 | 1.618 | -1.8216e-05
|  | 2885.3018 | 1.4038 | 0.0012363 |  | 2536.0518 | 1.618 | 1.623e-05
|  | 2885.2418 | 1.4038 | 0.0012032 |  | 2535.9918 | 1.618 | 5.6036e-05
|  | 2885.1818 | 1.4038 | 0.0011659 |  | 2535.9318 | 1.618 | 9.4706e-05
|  | 2885.1218 | 1.4038 | 0.001127 |  | 2535.8718 | 1.618 | 0.00012621
|  | 2885.0618 | 1.4038 | 0.0010894 |  | 2535.8118 | 1.618 | 0.00014643
|  | 2885.0018 | 1.4037 | 0.0010581 |  | 2535.7518 | 1.6181 | 0.00015371
|  | 2884.9418 | 1.4037 | 0.0010381 |  | 2535.6918 | 1.6181 | 0.00014957
|  | 2884.8818 | 1.4037 | 0.00103 |  | 2535.6318 | 1.6181 | 0.00013747
|  | 2884.8218 | 1.4037 | 0.0010343 |  | 2535.5718 | 1.6181 | 0.00011925
|  | 2884.7618 | 1.4037 | 0.0010478 |  | 2535.5118 | 1.6181 | 9.9176e-05
|  | 2884.7018 | 1.4037 | 0.0010651 |  | 2535.4518 | 1.6181 | 8.0462e-05
|  | 2884.6418 | 1.4037 | 0.0010785 |  | 2535.3918 | 1.6181 | 6.4671e-05
|  | 2884.5818 | 1.4038 | 0.001083 |  | 2535.3318 | 1.6181 | 5.2108e-05
|  | 2884.5218 | 1.4038 | 0.001077 |  | 2535.2718 | 1.6181 | 4.2137e-05
|  | 2884.4618 | 1.4038 | 0.0010582 |  | 2535.2118 | 1.6181 | 3.3068e-05
|  | 2884.4018 | 1.4039 | 0.0010298 |  | 2535.1518 | 1.6181 | 2.324e-05
|  | 2884.3418 | 1.4039 | 0.00099345 |  | 2535.0918 | 1.6181 | 1.1369e-05
|  | 2884.2818 | 1.4039 | 0.00095241 |  | 2535.0318 | 1.6181 | -3.1604e-06
|  | 2884.2218 | 1.404 | 0.00090821 |  | 2534.9718 | 1.6181 | -1.9579e-05
|  | 2884.1618 | 1.404 | 0.00086021 |  | 2534.9118 | 1.6181 | -3.7045e-05
|  | 2884.1018 | 1.404 | 0.00080755 |  | 2534.8518 | 1.6181 | -5.3507e-05
|  | 2884.0418 | 1.404 | 0.00075128 |  | 2534.7918 | 1.6181 | -6.6102e-05
|  | 2883.9818 | 1.404 | 0.00069288 |  | 2534.7318 | 1.6181 | -7.2075e-05
|  | 2883.9218 | 1.404 | 0.00063426 |  | 2534.6718 | 1.618 | -6.846e-05
|  | 2883.8618 | 1.404 | 0.00057887 |  | 2534.6118 | 1.618 | -5.3203e-05
|  | 2883.8018 | 1.4039 | 0.00052923 |  | 2534.5518 | 1.618 | -2.5855e-05
|  | 2883.7418 | 1.4039 | 0.00048819 |  | 2534.4918 | 1.6179 | 1.2139e-05
|  | 2883.6818 | 1.4039 | 0.00045828 |  | 2534.4318 | 1.6179 | 5.6479e-05
|  | 2883.6218 | 1.4038 | 0.00044 |  | 2534.3718 | 1.6179 | 0.00010115
|  | 2883.5618 | 1.4038 | 0.00043237 |  | 2534.3118 | 1.618 | 0.0001392
|  | 2883.5018 | 1.4037 | 0.00043325 |  | 2534.2518 | 1.618 | 0.000164
|  | 2883.4418 | 1.4037 | 0.00043998 |  | 2534.1918 | 1.6181 | 0.00017147
|  | 2883.3818 | 1.4037 | 0.00044953 |  | 2534.1318 | 1.6181 | 0.00016046
|  | 2883.3218 | 1.4037 | 0.0004579 |  | 2534.0718 | 1.6182 | 0.00013348
|  | 2883.2618 | 1.4037 | 0.00046311 |  | 2534.0118 | 1.6182 | 9.62e-05
|  | 2883.2018 | 1.4037 | 0.000464 |  | 2533.9518 | 1.6182 | 5.5498e-05
|  | 2883.1418 | 1.4037 | 0.00046027 |  | 2533.8918 | 1.6182 | 1.7674e-05
|  | 2883.0818 | 1.4037 | 0.00045277 |  | 2533.8318 | 1.6182 | -1.2862e-05
|  | 2883.0218 | 1.4037 | 0.00044353 |  | 2533.7718 | 1.6181 | -3.4624e-05
|  | 2882.9618 | 1.4037 | 0.0004328 |  | 2533.7118 | 1.6181 | -4.8827e-05
|  | 2882.9018 | 1.4037 | 0.00041928 |  | 2533.6518 | 1.6181 | -5.8145e-05
|  | 2882.8418 | 1.4037 | 0.00040181 |  | 2533.5918 | 1.6181 | -6.4999e-05
|  | 2882.7818 | 1.4037 | 0.00037868 |  | 2533.5318 | 1.6181 | -7.0696e-05
|  | 2882.7218 | 1.4037 | 0.00034986 |  | 2533.4718 | 1.618 | -7.4798e-05
|  | 2882.6618 | 1.4037 | 0.00031573 |  | 2533.4118 | 1.618 | -7.5529e-05
|  | 2882.6018 | 1.4037 | 0.00027847 |  | 2533.3518 | 1.618 | -7.1786e-05
|  | 2882.5418 | 1.4037 | 0.00024299 |  | 2533.2918 | 1.618 | -6.0872e-05
|  | 2882.4818 | 1.4037 | 0.00021377 |  | 2533.2318 | 1.618 | -4.2106e-05
|  | 2882.4218 | 1.4036 | 0.00019551 |  | 2533.1718 | 1.6179 | -1.6786e-05
|  | 2882.3618 | 1.4036 | 0.00019052 |  | 2533.1118 | 1.6179 | 1.2478e-05
|  | 2882.3018 | 1.4035 | 0.00019848 |  | 2533.0518 | 1.6179 | 4.2148e-05
|  | 2882.2418 | 1.4035 | 0.00021718 |  | 2532.9918 | 1.6179 | 6.8839e-05
|  | 2882.1818 | 1.4035 | 0.00024295 |  | 2532.9318 | 1.618 | 8.9883e-05
|  | 2882.1218 | 1.4035 | 0.00027158 |  | 2532.8718 | 1.618 | 0.00010324
|  | 2882.0618 | 1.4035 | 0.00029879 |  | 2532.8118 | 1.618 | 0.0001081
|  | 2882.0018 | 1.4035 | 0.00032048 |  | 2532.7518 | 1.618 | 0.00010454
|  | 2881.9418 | 1.4035 | 0.00033362 |  | 2532.6918 | 1.618 | 9.3059e-05
|  | 2881.8818 | 1.4036 | 0.00033562 |  | 2532.6318 | 1.6181 | 7.5314e-05
|  | 2881.8218 | 1.4036 | 0.00032415 |  | 2532.5718 | 1.6181 | 5.3907e-05
|  | 2881.7618 | 1.4036 | 0.00029889 |  | 2532.5118 | 1.6181 | 3.2456e-05
|  | 2881.7018 | 1.4037 | 0.00026072 |  | 2532.4518 | 1.618 | 1.517e-05
|  | 2881.6418 | 1.4037 | 0.00021299 |  | 2532.3918 | 1.618 | 5.8281e-06
|  | 2881.5818 | 1.4037 | 0.00016066 |  | 2532.3318 | 1.618 | 7.6096e-06
|  | 2881.5218 | 1.4037 | 0.00010977 |  | 2532.2718 | 1.618 | 2.1604e-05
|  | 2881.4618 | 1.4036 | 6.5559e-05 |  | 2532.2118 | 1.6179 | 4.5905e-05
|  | 2881.4018 | 1.4036 | 3.2187e-05 |  | 2532.1518 | 1.6179 | 7.6155e-05
|  | 2881.3418 | 1.4035 | 1.1645e-05 |  | 2532.0918 | 1.6179 | 0.00010704
|  | 2881.2818 | 1.4035 | 3.3189e-06 |  | 2532.0318 | 1.618 | 0.00013301
|  | 2881.2218 | 1.4035 | 4.3797e-06 |  | 2531.9718 | 1.618 | 0.00014993
|  | 2881.1618 | 1.4034 | 1.0936e-05 |  | 2531.9118 | 1.618 | 0.00015587
|  | 2881.1018 | 1.4034 | 1.8593e-05 |  | 2531.8518 | 1.618 | 0.00015129
|  | 2881.0418 | 1.4034 | 2.4136e-05 |  | 2531.7918 | 1.6181 | 0.00013884
|  | 2880.9818 | 1.4034 | 2.5556e-05 |  | 2531.7318 | 1.6181 | 0.00012199
|  | 2880.9218 | 1.4034 | 2.2116e-05 |  | 2531.6718 | 1.6181 | 0.00010412
|  | 2880.8618 | 1.4034 | 1.6162e-05 |  | 2531.6118 | 1.6181 | 8.7646e-05
|  | 2880.8018 | 1.4034 | 1.0066e-05 |  | 2531.5517 | 1.6181 | 7.3895e-05
|  | 2880.7418 | 1.4033 | 6.5439e-06 |  | 2531.4917 | 1.6181 | 6.3822e-05
|  | 2880.6818 | 1.4033 | 8.7205e-06 |  | 2531.4317 | 1.6181 | 5.7862e-05
|  | 2880.6218 | 1.4033 | 1.7842e-05 |  | 2531.3717 | 1.618 | 5.6613e-05
|  | 2880.5618 | 1.4033 | 3.3073e-05 |  | 2531.3117 | 1.618 | 6.0358e-05
|  | 2880.5018 | 1.4033 | 5.1885e-05 |  | 2531.2517 | 1.618 | 6.9168e-05
|  | 2880.4418 | 1.4033 | 6.9461e-05 |  | 2531.1917 | 1.618 | 8.0966e-05
|  | 2880.3818 | 1.4033 | 8.1589e-05 |  | 2531.1317 | 1.618 | 9.3815e-05
|  | 2880.3218 | 1.4033 | 8.5064e-05 |  | 2531.0717 | 1.618 | 0.00010735
|  | 2880.2618 | 1.4033 | 7.9349e-05 |  | 2531.0117 | 1.618 | 0.00011718
|  | 2880.2018 | 1.4033 | 6.6939e-05 |  | 2530.9517 | 1.6181 | 0.00012112
|  | 2880.1418 | 1.4033 | 5.188e-05 |  | 2530.8917 | 1.6181 | 0.00011872
|  | 2880.0818 | 1.4033 | 3.7518e-05 |  | 2530.8317 | 1.6181 | 0.00011115
|  | 2880.0218 | 1.4033 | 2.7298e-05 |  | 2530.7717 | 1.6181 | 0.00010078
|  | 2879.9618 | 1.4033 | 2.0865e-05 |  | 2530.7117 | 1.6181 | 9.0352e-05
|  | 2879.9018 | 1.4033 | 1.649e-05 |  | 2530.6517 | 1.6181 | 8.0826e-05
|  | 2879.8418 | 1.4033 | 1.1259e-05 |  | 2530.5917 | 1.6181 | 7.2087e-05
|  | 2879.7818 | 1.4032 | 3.422e-06 |  | 2530.5317 | 1.6181 | 6.2886e-05
|  | 2879.7218 | 1.4032 | -6.8362e-06 |  | 2530.4717 | 1.6181 | 5.1781e-05
|  | 2879.6618 | 1.4032 | -1.6063e-05 |  | 2530.4117 | 1.6181 | 3.8539e-05
|  | 2879.6018 | 1.4032 | -2.0098e-05 |  | 2530.3517 | 1.6181 | 2.439e-05
|  | 2879.5418 | 1.4032 | -1.4918e-05 |  | 2530.2917 | 1.6181 | 1.1843e-05
|  | 2879.4818 | 1.4031 | 1.2855e-06 |  | 2530.2317 | 1.6181 | 3.9958e-06
|  | 2879.4218 | 1.4031 | 2.6602e-05 |  | 2530.1717 | 1.6181 | 2.9041e-06
|  | 2879.3618 | 1.4031 | 5.5437e-05 |  | 2530.1117 | 1.6181 | 8.11e-06
|  | 2879.3018 | 1.4031 | 8.0632e-05 |  | 2530.0517 | 1.618 | 1.6434e-05
|  | 2879.2418 | 1.4032 | 9.4872e-05 |  | 2529.9917 | 1.618 | 2.3351e-05
|  | 2879.1818 | 1.4032 | 9.4056e-05 |  | 2529.9317 | 1.6181 | 2.4985e-05
|  | 2879.1218 | 1.4032 | 7.7526e-05 |  | 2529.8717 | 1.6181 | 1.915e-05
|  | 2879.0618 | 1.4032 | 4.9227e-05 |  | 2529.8117 | 1.6181 | 7.0717e-06
|  | 2879.0018 | 1.4032 | 1.5363e-05 |  | 2529.7517 | 1.6181 | -6.7288e-06
|  | 2878.9418 | 1.4032 | -1.6485e-05 |  | 2529.6917 | 1.618 | -1.7034e-05
|  | 2878.8818 | 1.4032 | -3.9625e-05 |  | 2529.6317 | 1.618 | -1.929e-05
|  | 2878.8218 | 1.4031 | -5.0066e-05 |  | 2529.5717 | 1.618 | -1.2107e-05
|  | 2878.7618 | 1.4031 | -4.6818e-05 |  | 2529.5117 | 1.618 | 2.7045e-06
|  | 2878.7018 | 1.4031 | -3.2328e-05 |  | 2529.4517 | 1.618 | 2.0754e-05
|  | 2878.6418 | 1.4031 | -1.0829e-05 |  | 2529.3917 | 1.618 | 3.7009e-05
|  | 2878.5818 | 1.4031 | 1.1291e-05 |  | 2529.3317 | 1.618 | 4.7272e-05
|  | 2878.5218 | 1.4031 | 2.832e-05 |  | 2529.2717 | 1.618 | 5.0556e-05
|  | 2878.4618 | 1.4031 | 3.6809e-05 |  | 2529.2117 | 1.618 | 4.8902e-05
|  | 2878.4018 | 1.4031 | 3.677e-05 |  | 2529.1517 | 1.618 | 4.6106e-05
|  | 2878.3418 | 1.4031 | 2.7747e-05 |  | 2529.0917 | 1.618 | 4.483e-05
|  | 2878.2818 | 1.4031 | 1.4444e-05 |  | 2529.0317 | 1.618 | 4.6465e-05
|  | 2878.2218 | 1.4031 | 2.4305e-06 |  | 2528.9717 | 1.618 | 4.9902e-05
|  | 2878.1618 | 1.403 | -1.5862e-06 |  | 2528.9117 | 1.618 | 5.2141e-05
|  | 2878.1018 | 1.403 | 6.3117e-06 |  | 2528.8517 | 1.618 | 5.0808e-05
|  | 2878.0418 | 1.403 | 2.6286e-05 |  | 2528.7917 | 1.618 | 4.328e-05
|  | 2877.9818 | 1.403 | 5.5713e-05 |  | 2528.7317 | 1.618 | 2.8924e-05
|  | 2877.9218 | 1.403 | 8.7925e-05 |  | 2528.6717 | 1.618 | 1.0578e-05
|  | 2877.8618 | 1.403 | 0.00011537 |  | 2528.6117 | 1.618 | -7.9024e-06
|  | 2877.8018 | 1.403 | 0.00013191 |  | 2528.5517 | 1.618 | -2.2824e-05
|  | 2877.7418 | 1.403 | 0.00013371 |  | 2528.4917 | 1.618 | -3.1332e-05
|  | 2877.6818 | 1.4031 | 0.00012233 |  | 2528.4317 | 1.618 | -3.2753e-05
|  | 2877.6218 | 1.4031 | 0.00010139 |  | 2528.3717 | 1.618 | -2.7612e-05
|  | 2877.5618 | 1.4031 | 7.7464e-05 |  | 2528.3117 | 1.6179 | -1.7496e-05
|  | 2877.5018 | 1.4031 | 5.6391e-05 |  | 2528.2517 | 1.6179 | -3.6647e-06
|  | 2877.4418 | 1.4031 | 4.2892e-05 |  | 2528.1917 | 1.6179 | 1.3541e-05
|  | 2877.3818 | 1.403 | 3.9123e-05 |  | 2528.1317 | 1.6179 | 3.4454e-05
|  | 2877.3218 | 1.403 | 4.4521e-05 |  | 2528.0717 | 1.6179 | 5.9264e-05
|  | 2877.2618 | 1.403 | 5.6837e-05 |  | 2528.0117 | 1.6179 | 8.6816e-05
|  | 2877.2018 | 1.403 | 7.3964e-05 |  | 2527.9517 | 1.6179 | 0.00011529
|  | 2877.1418 | 1.403 | 9.3426e-05 |  | 2527.8917 | 1.6179 | 0.00014133
|  | 2877.0818 | 1.403 | 0.00011338 |  | 2527.8317 | 1.6179 | 0.00016188
|  | 2877.0218 | 1.403 | 0.0001328 |  | 2527.7717 | 1.618 | 0.0001739
|  | 2876.9618 | 1.403 | 0.00014937 |  | 2527.7117 | 1.618 | 0.00017627
|  | 2876.9018 | 1.403 | 0.00016166 |  | 2527.6517 | 1.618 | 0.00016957
|  | 2876.8418 | 1.4031 | 0.00016776 |  | 2527.5917 | 1.618 | 0.00015548
|  | 2876.7818 | 1.4031 | 0.00016454 |  | 2527.5317 | 1.618 | 0.00013705
|  | 2876.7218 | 1.4031 | 0.00015042 |  | 2527.4717 | 1.6181 | 0.00011716
|  | 2876.6618 | 1.4032 | 0.00012502 |  | 2527.4117 | 1.6181 | 9.8652e-05
|  | 2876.6018 | 1.4032 | 8.9352e-05 |  | 2527.3517 | 1.618 | 8.3987e-05
|  | 2876.5418 | 1.4032 | 4.549e-05 |  | 2527.2917 | 1.618 | 7.4759e-05
|  | 2876.4818 | 1.4032 | -2.4922e-06 |  | 2527.2317 | 1.618 | 7.244e-05
|  | 2876.4218 | 1.4032 | -5.0291e-05 |  | 2527.1717 | 1.618 | 7.7267e-05
|  | 2876.3618 | 1.4032 | -9.3753e-05 |  | 2527.1117 | 1.618 | 8.8344e-05
|  | 2876.3018 | 1.4031 | -0.00012905 |  | 2527.0517 | 1.618 | 0.00010354
|  | 2876.2418 | 1.4031 | -0.00015474 |  | 2526.9917 | 1.618 | 0.00011973
|  | 2876.1818 | 1.4031 | -0.00016631 |  | 2526.9317 | 1.618 | 0.00013269
|  | 2876.1218 | 1.403 | -0.00017249 |  | 2526.8717 | 1.618 | 0.00013818
|  | 2876.0618 | 1.403 | -0.00016946 |  | 2526.8117 | 1.6181 | 0.00013338
|  | 2876.0018 | 1.403 | -0.00016038 |  | 2526.7517 | 1.6181 | 0.00011685
|  | 2875.9418 | 1.4029 | -0.00014776 |  | 2526.6917 | 1.6181 | 8.9469e-05
|  | 2875.8818 | 1.4029 | -0.00013366 |  | 2526.6317 | 1.6181 | 5.5853e-05
|  | 2875.8218 | 1.4029 | -0.00011869 |  | 2526.5717 | 1.6181 | 2.3145e-05
|  | 2875.7618 | 1.4029 | -0.00010377 |  | 2526.5117 | 1.6181 | -1.34e-05
|  | 2875.7018 | 1.4029 | -8.8435e-05 |  | 2526.4517 | 1.6181 | -4.3367e-05
|  | 2875.6418 | 1.4029 | -7.1939e-05 |  | 2526.3917 | 1.6181 | -6.2701e-05
|  | 2875.5818 | 1.4029 | -5.4847e-05 |  | 2526.3317 | 1.618 | -6.8867e-05
|  | 2875.5218 | 1.4029 | -3.7601e-05 |  | 2526.2717 | 1.618 | -6.1257e-05
|  | 2875.4618 | 1.4029 | -2.2011e-05 |  | 2526.2117 | 1.6179 | -4.1166e-05
|  | 2875.4018 | 1.4029 | -1.0285e-05 |  | 2526.1517 | 1.6179 | -1.1919e-05
|  | 2875.3418 | 1.4029 | -4.0342e-06 |  | 2526.0917 | 1.6179 | 2.1816e-05
|  | 2875.2818 | 1.4029 | -4.0338e-06 |  | 2526.0317 | 1.6179 | 5.4864e-05
|  | 2875.2218 | 1.4029 | -1.0597e-05 |  | 2525.9717 | 1.6179 | 8.2522e-05
|  | 2875.1618 | 1.4029 | -2.2477e-05 |  | 2525.9117 | 1.6179 | 0.00010105
|  | 2875.1018 | 1.4029 | -3.7707e-05 |  | 2525.8517 | 1.618 | 0.00010895
|  | 2875.0418 | 1.4029 | -5.4737e-05 |  | 2525.7917 | 1.618 | 0.00010681
|  | 2874.9818 | 1.4029 | -7.0608e-05 |  | 2525.7317 | 1.618 | 9.6743e-05
|  | 2874.9218 | 1.4029 | -8.4502e-05 |  | 2525.6717 | 1.618 | 8.2363e-05
|  | 2874.8618 | 1.4028 | -9.5477e-05 |  | 2525.6117 | 1.618 | 6.6968e-05
|  | 2874.8018 | 1.4028 | -0.00010255 |  | 2525.5517 | 1.618 | 5.2839e-05
|  | 2874.7418 | 1.4028 | -0.00010537 |  | 2525.4917 | 1.618 | 4.1407e-05
|  | 2874.6818 | 1.4028 | -0.00010292 |  | 2525.4317 | 1.618 | 3.2031e-05
|  | 2874.6218 | 1.4027 | -9.41e-05 |  | 2525.3717 | 1.618 | 2.4485e-05
|  | 2874.5618 | 1.4027 | -7.8511e-05 |  | 2525.3117 | 1.618 | 1.8716e-05
|  | 2874.5018 | 1.4027 | -5.5403e-05 |  | 2525.2517 | 1.618 | 1.5031e-05
|  | 2874.4418 | 1.4027 | -2.6414e-05 |  | 2525.1917 | 1.618 | 1.5069e-05
|  | 2874.3818 | 1.4027 | 5.9946e-06 |  | 2525.1317 | 1.6179 | 2.1349e-05
|  | 2874.3218 | 1.4027 | 3.907e-05 |  | 2525.0717 | 1.6179 | 3.4959e-05
|  | 2874.2618 | 1.4027 | 6.9225e-05 |  | 2525.0117 | 1.6179 | 5.5799e-05
|  | 2874.2018 | 1.4027 | 9.4175e-05 |  | 2524.9517 | 1.6179 | 8.1101e-05
|  | 2874.1418 | 1.4027 | 0.00011368 |  | 2524.8917 | 1.6179 | 0.00010669
|  | 2874.0818 | 1.4027 | 0.00012853 |  | 2524.8317 | 1.6179 | 0.00012745
|  | 2874.0218 | 1.4027 | 0.00014162 |  | 2524.7717 | 1.618 | 0.00013868
|  | 2873.9618 | 1.4027 | 0.00015532 |  | 2524.7117 | 1.618 | 0.00013681
|  | 2873.9018 | 1.4027 | 0.00016956 |  | 2524.6517 | 1.618 | 0.00012282
|  | 2873.8418 | 1.4027 | 0.00018806 |  | 2524.5917 | 1.618 | 9.9006e-05
|  | 2873.7818 | 1.4027 | 0.00020848 |  | 2524.5317 | 1.618 | 7.0985e-05
|  | 2873.7218 | 1.4028 | 0.0002263 |  | 2524.4717 | 1.618 | 4.4714e-05
|  | 2873.6618 | 1.4028 | 0.00023845 |  | 2524.4117 | 1.618 | 2.5573e-05
|  | 2873.6018 | 1.4028 | 0.00024214 |  | 2524.3517 | 1.618 | 1.768e-05
|  | 2873.5418 | 1.4028 | 0.00023631 |  | 2524.2917 | 1.618 | 1.8266e-05
|  | 2873.4818 | 1.4029 | 0.00022203 |  | 2524.2317 | 1.6179 | 2.8512e-05
|  | 2873.4218 | 1.4029 | 0.00020208 |  | 2524.1717 | 1.6179 | 4.5929e-05
|  | 2873.3618 | 1.4029 | 0.00017988 |  | 2524.1117 | 1.6179 | 6.6793e-05
|  | 2873.3018 | 1.4029 | 0.00015853 |  | 2524.0517 | 1.6179 | 8.755e-05
|  | 2873.2418 | 1.4029 | 0.00013982 |  | 2523.9917 | 1.6179 | 0.00010501
|  | 2873.1818 | 1.4029 | 0.00012474 |  | 2523.9317 | 1.6179 | 0.00011758
|  | 2873.1218 | 1.4029 | 0.00011321 |  | 2523.8717 | 1.6179 | 0.00012465
|  | 2873.0618 | 1.4029 | 0.00010549 |  | 2523.8117 | 1.6179 | 0.00012725
|  | 2873.0018 | 1.4029 | 0.0001012 |  | 2523.7517 | 1.618 | 0.00012706
|  | 2872.9418 | 1.4029 | 0.00010066 |  | 2523.6917 | 1.618 | 0.00012636
|  | 2872.8818 | 1.4029 | 0.00010363 |  | 2523.6317 | 1.618 | 0.00012698
|  | 2872.8218 | 1.4029 | 0.00010902 |  | 2523.5717 | 1.618 | 0.00012942
|  | 2872.7618 | 1.4029 | 0.00011501 |  | 2523.5117 | 1.618 | 0.00013359
|  | 2872.7018 | 1.4029 | 0.00011928 |  | 2523.4517 | 1.618 | 0.00013734
|  | 2872.6418 | 1.4029 | 0.00011951 |  | 2523.3917 | 1.618 | 0.00013849
|  | 2872.5818 | 1.4029 | 0.00011438 |  | 2523.3317 | 1.618 | 0.00013505
|  | 2872.5218 | 1.4029 | 0.00010391 |  | 2523.2717 | 1.618 | 0.00012647
|  | 2872.4618 | 1.4029 | 8.9661e-05 |  | 2523.2117 | 1.618 | 0.00011428
|  | 2872.4018 | 1.4029 | 7.3763e-05 |  | 2523.1517 | 1.618 | 0.00010225
|  | 2872.3418 | 1.4029 | 5.8506e-05 |  | 2523.0917 | 1.618 | 9.4524e-05
|  | 2872.2818 | 1.4029 | 4.4961e-05 |  | 2523.0317 | 1.618 | 9.4621e-05
|  | 2872.2218 | 1.4029 | 3.3143e-05 |  | 2522.9717 | 1.618 | 0.00010424
|  | 2872.1618 | 1.4029 | 2.2e-05 |  | 2522.9117 | 1.618 | 0.00012176
|  | 2872.1018 | 1.4029 | 1.0226e-05 |  | 2522.8517 | 1.618 | 0.00014282
|  | 2872.0418 | 1.4029 | -3.1284e-06 |  | 2522.7917 | 1.618 | 0.0001621
|  | 2871.9818 | 1.4029 | -1.7769e-05 |  | 2522.7317 | 1.618 | 0.00017375
|  | 2871.9218 | 1.4029 | -3.233e-05 |  | 2522.6716 | 1.618 | 0.00017444
|  | 2871.8618 | 1.4028 | -4.4928e-05 |  | 2522.6116 | 1.6181 | 0.00016298
|  | 2871.8018 | 1.4028 | -5.3432e-05 |  | 2522.5516 | 1.6181 | 0.00014094
|  | 2871.7418 | 1.4028 | -5.5988e-05 |  | 2522.4916 | 1.6181 | 0.00011185
|  | 2871.6818 | 1.4028 | -5.2029e-05 |  | 2522.4316 | 1.6181 | 7.9605e-05
|  | 2871.6218 | 1.4027 | -4.2272e-05 |  | 2522.3716 | 1.6181 | 4.7883e-05
|  | 2871.5618 | 1.4027 | -2.4835e-05 |  | 2522.3116 | 1.6181 | 1.9919e-05
|  | 2871.5018 | 1.4027 | -1.4741e-06 |  | 2522.2516 | 1.618 | -1.8968e-06
|  | 2871.4418 | 1.4027 | 2.625e-05 |  | 2522.1916 | 1.618 | -1.508e-05
|  | 2871.3818 | 1.4027 | 5.6226e-05 |  | 2522.1316 | 1.618 | -1.7384e-05
|  | 2871.3218 | 1.4027 | 8.5792e-05 |  | 2522.0716 | 1.6179 | -8.6599e-06
|  | 2871.2618 | 1.4027 | 0.00011181 |  | 2522.0116 | 1.6179 | 1.1411e-05
|  | 2871.2018 | 1.4027 | 0.00013204 |  | 2521.9516 | 1.6179 | 4.3236e-05
|  | 2871.1418 | 1.4027 | 0.0001449 |  | 2521.8916 | 1.6179 | 8.2454e-05
|  | 2871.0818 | 1.4028 | 0.00015001 |  | 2521.8316 | 1.6179 | 0.00012349
|  | 2871.0218 | 1.4028 | 0.00014824 |  | 2521.7716 | 1.6179 | 0.00016001
|  | 2870.9618 | 1.4028 | 0.00014063 |  | 2521.7116 | 1.6179 | 0.00018637
|  | 2870.9018 | 1.4028 | 0.00012811 |  | 2521.6516 | 1.618 | 0.00019908
|  | 2870.8418 | 1.4029 | 0.00011084 |  | 2521.5916 | 1.618 | 0.00019706
|  | 2870.7818 | 1.4029 | 8.8453e-05 |  | 2521.5316 | 1.618 | 0.00018149
|  | 2870.7218 | 1.4029 | 6.0264e-05 |  | 2521.4716 | 1.6181 | 0.00015521
|  | 2870.6618 | 1.4029 | 2.6003e-05 |  | 2521.4116 | 1.6181 | 0.00012174
|  | 2870.6018 | 1.4029 | -1.2972e-05 |  | 2521.3516 | 1.6181 | 8.4746e-05
|  | 2870.5418 | 1.4029 | -5.3285e-05 |  | 2521.2916 | 1.6181 | 4.8137e-05
|  | 2870.4818 | 1.4028 | -8.9762e-05 |  | 2521.2316 | 1.618 | 1.5768e-05
|  | 2870.4218 | 1.4028 | -0.00011697 |  | 2521.1716 | 1.618 | -7.4363e-06
|  | 2870.3618 | 1.4028 | -0.00013048 |  | 2521.1116 | 1.618 | -1.7317e-05
|  | 2870.3018 | 1.4027 | -0.00012741 |  | 2521.0516 | 1.6179 | -1.0451e-05
|  | 2870.2418 | 1.4027 | -0.00010801 |  | 2520.9916 | 1.6179 | 1.3763e-05
|  | 2870.1818 | 1.4026 | -7.5833e-05 |  | 2520.9316 | 1.6179 | 5.2752e-05
|  | 2870.1218 | 1.4026 | -3.5912e-05 |  | 2520.8716 | 1.6178 | 0.00010023
|  | 2870.0618 | 1.4026 | 5.5212e-06 |  | 2520.8116 | 1.6179 | 0.00014799
|  | 2870.0018 | 1.4026 | 4.2678e-05 |  | 2520.7516 | 1.6179 | 0.00018765
|  | 2869.9418 | 1.4026 | 7.0931e-05 |  | 2520.6916 | 1.6179 | 0.00021273
|  | 2869.8818 | 1.4026 | 8.7848e-05 |  | 2520.6316 | 1.618 | 0.0002211
|  | 2869.8218 | 1.4027 | 9.3831e-05 |  | 2520.5716 | 1.618 | 0.00021429
|  | 2869.7618 | 1.4027 | 9.0321e-05 |  | 2520.5116 | 1.618 | 0.00019661
|  | 2869.7018 | 1.4027 | 7.9832e-05 |  | 2520.4516 | 1.618 | 0.00017365
|  | 2869.6418 | 1.4027 | 6.6004e-05 |  | 2520.3916 | 1.6181 | 0.00015033
|  | 2869.5818 | 1.4027 | 5.2042e-05 |  | 2520.3316 | 1.6181 | 0.0001295
|  | 2869.5218 | 1.4027 | 3.9739e-05 |  | 2520.2716 | 1.6181 | 0.00011179
|  | 2869.4618 | 1.4027 | 2.9817e-05 |  | 2520.2116 | 1.6181 | 9.6913e-05
|  | 2869.4018 | 1.4027 | 2.1314e-05 |  | 2520.1516 | 1.618 | 8.462e-05
|  | 2869.3418 | 1.4027 | 1.4248e-05 |  | 2520.0916 | 1.618 | 7.4598e-05
|  | 2869.2818 | 1.4027 | 6.8996e-06 |  | 2520.0316 | 1.618 | 6.7687e-05
|  | 2869.2218 | 1.4027 | -2.5005e-06 |  | 2519.9716 | 1.618 | 6.532e-05
|  | 2869.1617 | 1.4027 | -1.1761e-05 |  | 2519.9116 | 1.618 | 6.8081e-05
|  | 2869.1017 | 1.4026 | -1.8449e-05 |  | 2519.8516 | 1.618 | 7.4714e-05
|  | 2869.0417 | 1.4026 | -1.9505e-05 |  | 2519.7916 | 1.618 | 8.4508e-05
|  | 2868.9817 | 1.4026 | -1.2384e-05 |  | 2519.7316 | 1.618 | 9.6673e-05
|  | 2868.9217 | 1.4026 | 4.3641e-06 |  | 2519.6716 | 1.618 | 0.0001082
|  | 2868.8617 | 1.4026 | 2.9988e-05 |  | 2519.6116 | 1.618 | 0.00011753
|  | 2868.8017 | 1.4025 | 6.1318e-05 |  | 2519.5516 | 1.618 | 0.00012337
|  | 2868.7417 | 1.4025 | 9.3889e-05 |  | 2519.4916 | 1.618 | 0.00012555
|  | 2868.6817 | 1.4026 | 0.00012258 |  | 2519.4316 | 1.618 | 0.00012463
|  | 2868.6217 | 1.4026 | 0.00014235 |  | 2519.3716 | 1.618 | 0.00012111
|  | 2868.5617 | 1.4026 | 0.00014986 |  | 2519.3116 | 1.618 | 0.00011584
|  | 2868.5017 | 1.4026 | 0.00014432 |  | 2519.2516 | 1.618 | 0.00010975
|  | 2868.4417 | 1.4027 | 0.00012747 |  | 2519.1916 | 1.618 | 0.00010363
|  | 2868.3817 | 1.4027 | 0.00010311 |  | 2519.1316 | 1.618 | 9.7822e-05
|  | 2868.3217 | 1.4027 | 7.6278e-05 |  | 2519.0716 | 1.618 | 9.2203e-05
|  | 2868.2617 | 1.4027 | 5.3627e-05 |  | 2519.0116 | 1.618 | 8.6011e-05
|  | 2868.2017 | 1.4026 | 4.0343e-05 |  | 2518.9516 | 1.6181 | 7.7721e-05
|  | 2868.1417 | 1.4026 | 3.9516e-05 |  | 2518.8916 | 1.6181 | 6.6254e-05
|  | 2868.0817 | 1.4026 | 5.16e-05 |  | 2518.8316 | 1.6181 | 5.1072e-05
|  | 2868.0217 | 1.4026 | 7.3078e-05 |  | 2518.7716 | 1.6181 | 3.332e-05
|  | 2867.9617 | 1.4026 | 9.8554e-05 |  | 2518.7116 | 1.618 | 1.6174e-05
|  | 2867.9017 | 1.4026 | 0.00012102 |  | 2518.6516 | 1.618 | 3.0524e-06
|  | 2867.8417 | 1.4026 | 0.00013465 |  | 2518.5916 | 1.618 | -2.5843e-06
|  | 2867.7817 | 1.4026 | 0.00013618 |  | 2518.5316 | 1.618 | 1.0653e-06
|  | 2867.7217 | 1.4026 | 0.00012693 |  | 2518.4716 | 1.618 | 1.3101e-05
|  | 2867.6617 | 1.4026 | 0.00011141 |  | 2518.4116 | 1.6179 | 3.0558e-05
|  | 2867.6017 | 1.4026 | 9.6112e-05 |  | 2518.3516 | 1.6179 | 4.8918e-05
|  | 2867.5417 | 1.4026 | 8.8144e-05 |  | 2518.2916 | 1.6179 | 6.3763e-05
|  | 2867.4817 | 1.4026 | 9.1383e-05 |  | 2518.2316 | 1.618 | 7.2526e-05
|  | 2867.4217 | 1.4025 | 0.00010671 |  | 2518.1716 | 1.618 | 7.4972e-05
|  | 2867.3617 | 1.4025 | 0.00013116 |  | 2518.1116 | 1.618 | 7.2918e-05
|  | 2867.3017 | 1.4025 | 0.00015997 |  | 2518.0516 | 1.618 | 6.9534e-05
|  | 2867.2417 | 1.4025 | 0.00018778 |  | 2517.9916 | 1.618 | 6.756e-05
|  | 2867.1817 | 1.4025 | 0.00021095 |  | 2517.9316 | 1.618 | 6.8482e-05
|  | 2867.1217 | 1.4025 | 0.00022771 |  | 2517.8716 | 1.618 | 7.2441e-05
|  | 2867.0617 | 1.4026 | 0.00023896 |  | 2517.8116 | 1.618 | 7.8221e-05
|  | 2867.0017 | 1.4026 | 0.00024807 |  | 2517.7516 | 1.618 | 8.4099e-05
|  | 2866.9417 | 1.4026 | 0.00025564 |  | 2517.6916 | 1.618 | 8.8648e-05
|  | 2866.8817 | 1.4026 | 0.0002612 |  | 2517.6316 | 1.618 | 9.0848e-05
|  | 2866.8217 | 1.4026 | 0.00026404 |  | 2517.5716 | 1.618 | 9.0433e-05
|  | 2866.7617 | 1.4027 | 0.00026327 |  | 2517.5116 | 1.618 | 8.7494e-05
|  | 2866.7017 | 1.4027 | 0.00025682 |  | 2517.4516 | 1.618 | 8.0797e-05
|  | 2866.6417 | 1.4027 | 0.00024436 |  | 2517.3916 | 1.618 | 7.0819e-05
|  | 2866.5817 | 1.4027 | 0.00022674 |  | 2517.3316 | 1.618 | 5.8237e-05
|  | 2866.5217 | 1.4027 | 0.00020633 |  | 2517.2716 | 1.618 | 4.4521e-05
|  | 2866.4617 | 1.4027 | 0.00018599 |  | 2517.2116 | 1.618 | 3.2367e-05
|  | 2866.4017 | 1.4027 | 0.00016843 |  | 2517.1516 | 1.618 | 2.4133e-05
|  | 2866.3417 | 1.4027 | 0.00015611 |  | 2517.0916 | 1.618 | 2.2459e-05
|  | 2866.2817 | 1.4027 | 0.00015111 |  | 2517.0316 | 1.618 | 2.747e-05
|  | 2866.2217 | 1.4027 | 0.00015513 |  | 2516.9716 | 1.6179 | 3.7514e-05
|  | 2866.1617 | 1.4026 | 0.00016765 |  | 2516.9116 | 1.6179 | 5.0149e-05
|  | 2866.1017 | 1.4026 | 0.00018651 |  | 2516.8516 | 1.6179 | 6.1971e-05
|  | 2866.0417 | 1.4026 | 0.00020918 |  | 2516.7916 | 1.6179 | 7.0361e-05
|  | 2865.9817 | 1.4027 | 0.00023009 |  | 2516.7316 | 1.618 | 7.4341e-05
|  | 2865.9217 | 1.4027 | 0.00024424 |  | 2516.6716 | 1.618 | 7.4627e-05
|  | 2865.8617 | 1.4027 | 0.00024815 |  | 2516.6116 | 1.618 | 7.3112e-05
|  | 2865.8017 | 1.4027 | 0.00023986 |  | 2516.5516 | 1.618 | 7.1104e-05
|  | 2865.7417 | 1.4028 | 0.00022027 |  | 2516.4916 | 1.618 | 6.9084e-05
|  | 2865.6817 | 1.4028 | 0.00019391 |  | 2516.4316 | 1.618 | 6.6492e-05
|  | 2865.6217 | 1.4028 | 0.00016474 |  | 2516.3716 | 1.618 | 6.2419e-05
|  | 2865.5617 | 1.4028 | 0.00013693 |  | 2516.3116 | 1.618 | 5.6525e-05
|  | 2865.5017 | 1.4028 | 0.00011098 |  | 2516.2516 | 1.618 | 4.8985e-05
|  | 2865.4417 | 1.4028 | 8.5366e-05 |  | 2516.1916 | 1.618 | 4.1943e-05
|  | 2865.3817 | 1.4028 | 5.7834e-05 |  | 2516.1316 | 1.618 | 3.7475e-05
|  | 2865.3217 | 1.4028 | 2.5692e-05 |  | 2516.0716 | 1.6179 | 3.7008e-05
|  | 2865.2617 | 1.4028 | -1.0466e-05 |  | 2516.0116 | 1.6179 | 4.0651e-05
|  | 2865.2017 | 1.4028 | -4.6714e-05 |  | 2515.9516 | 1.6179 | 4.7157e-05
|  | 2865.1417 | 1.4027 | -7.696e-05 |  | 2515.8916 | 1.6179 | 5.466e-05
|  | 2865.0817 | 1.4027 | -9.313e-05 |  | 2515.8316 | 1.6179 | 6.1129e-05
|  | 2865.0217 | 1.4026 | -9.0896e-05 |  | 2515.7716 | 1.6179 | 6.6279e-05
|  | 2864.9617 | 1.4025 | -6.8559e-05 |  | 2515.7116 | 1.6179 | 7.1428e-05
|  | 2864.9017 | 1.4025 | -2.9715e-05 |  | 2515.6516 | 1.6179 | 7.8186e-05
|  | 2864.8417 | 1.4025 | 1.7907e-05 |  | 2515.5916 | 1.6179 | 8.7931e-05
|  | 2864.7817 | 1.4025 | 6.2153e-05 |  | 2515.5316 | 1.6179 | 0.00010047
|  | 2864.7217 | 1.4025 | 0.00011064 |  | 2515.4716 | 1.6179 | 0.00011365
|  | 2864.6617 | 1.4025 | 0.00015293 |  | 2515.4116 | 1.6179 | 0.00012391
|  | 2864.6017 | 1.4025 | 0.00018783 |  | 2515.3516 | 1.618 | 0.00012774
|  | 2864.5417 | 1.4025 | 0.0002165 |  | 2515.2916 | 1.618 | 0.00012433
|  | 2864.4817 | 1.4025 | 0.00024009 |  | 2515.2316 | 1.618 | 0.00011202
|  | 2864.4217 | 1.4026 | 0.00025685 |  | 2515.1716 | 1.618 | 9.3153e-05
|  | 2864.3617 | 1.4026 | 0.0002635 |  | 2515.1116 | 1.618 | 7.0873e-05
|  | 2864.3017 | 1.4027 | 0.00025732 |  | 2515.0516 | 1.618 | 4.9361e-05
|  | 2864.2417 | 1.4027 | 0.00023631 |  | 2514.9916 | 1.618 | 3.0823e-05
|  | 2864.1817 | 1.4027 | 0.00020134 |  | 2514.9316 | 1.618 | 1.602e-05
|  | 2864.1217 | 1.4028 | 0.00015791 |  | 2514.8716 | 1.618 | 4.5858e-06
|  | 2864.0617 | 1.4027 | 0.00011395 |  | 2514.8116 | 1.618 | -4.8878e-06
|  | 2864.0017 | 1.4027 | 7.7611e-05 |  | 2514.7516 | 1.618 | -1.2409e-05
|  | 2863.9417 | 1.4027 | 5.4865e-05 |  | 2514.6916 | 1.618 | -1.7164e-05
|  | 2863.8817 | 1.4027 | 4.8172e-05 |  | 2514.6316 | 1.6179 | -1.8002e-05
|  | 2863.8217 | 1.4026 | 5.4167e-05 |  | 2514.5716 | 1.6179 | -1.3687e-05
|  | 2863.7617 | 1.4026 | 6.7457e-05 |  | 2514.5116 | 1.6179 | -4.1443e-06
|  | 2863.7017 | 1.4026 | 8.0748e-05 |  | 2514.4516 | 1.6179 | 9.1427e-06
|  | 2863.6417 | 1.4026 | 8.95e-05 |  | 2514.3916 | 1.6179 | 2.3538e-05
|  | 2863.5817 | 1.4026 | 9.1638e-05 |  | 2514.3316 | 1.6179 | 3.5288e-05
|  | 2863.5217 | 1.4026 | 8.755e-05 |  | 2514.2716 | 1.6179 | 4.1782e-05
|  | 2863.4617 | 1.4026 | 8.1403e-05 |  | 2514.2116 | 1.6179 | 4.2289e-05
|  | 2863.4017 | 1.4026 | 7.6473e-05 |  | 2514.1516 | 1.6179 | 3.7587e-05
|  | 2863.3417 | 1.4026 | 7.6518e-05 |  | 2514.0916 | 1.6179 | 3.0694e-05
|  | 2863.2817 | 1.4026 | 8.0907e-05 |  | 2514.0316 | 1.6179 | 2.5384e-05
|  | 2863.2217 | 1.4026 | 8.898e-05 |  | 2513.9716 | 1.6179 | 2.4854e-05
|  | 2863.1617 | 1.4026 | 9.7383e-05 |  | 2513.9116 | 1.6179 | 3.1501e-05
|  | 2863.1017 | 1.4026 | 0.00010245 |  | 2513.8516 | 1.6178 | 4.5601e-05
|  | 2863.0417 | 1.4026 | 0.00010208 |  | 2513.7915 | 1.6178 | 6.6155e-05
|  | 2862.9817 | 1.4026 | 9.3974e-05 |  | 2513.7315 | 1.6178 | 9.0037e-05
|  | 2862.9217 | 1.4027 | 7.9905e-05 |  | 2513.6715 | 1.6178 | 0.000113
|  | 2862.8617 | 1.4027 | 6.1104e-05 |  | 2513.6115 | 1.6179 | 0.00013152
|  | 2862.8017 | 1.4026 | 4.072e-05 |  | 2513.5515 | 1.6179 | 0.00014238
|  | 2862.7417 | 1.4026 | 2.2181e-05 |  | 2513.4915 | 1.6179 | 0.00014382
|  | 2862.6817 | 1.4026 | 8.2964e-06 |  | 2513.4315 | 1.6179 | 0.00013628
|  | 2862.6217 | 1.4026 | 6.9861e-07 |  | 2513.3715 | 1.6179 | 0.00012138
|  | 2862.5617 | 1.4026 | 1.0816e-06 |  | 2513.3115 | 1.618 | 0.00010267
|  | 2862.5017 | 1.4025 | 7.2723e-06 |  | 2513.2515 | 1.618 | 8.3034e-05
|  | 2862.4417 | 1.4025 | 1.9568e-05 |  | 2513.1915 | 1.6179 | 6.5529e-05
|  | 2862.3817 | 1.4025 | 3.6257e-05 |  | 2513.1315 | 1.6179 | 5.1659e-05
|  | 2862.3217 | 1.4025 | 5.4119e-05 |  | 2513.0715 | 1.6179 | 4.1864e-05
|  | 2862.2617 | 1.4025 | 7.1681e-05 |  | 2513.0115 | 1.6179 | 3.6321e-05
|  | 2862.2017 | 1.4025 | 8.6931e-05 |  | 2512.9515 | 1.6179 | 3.3611e-05
|  | 2862.1417 | 1.4025 | 9.9174e-05 |  | 2512.8915 | 1.6179 | 3.4947e-05
|  | 2862.0817 | 1.4025 | 0.00010918 |  | 2512.8315 | 1.6179 | 4.0881e-05
|  | 2862.0217 | 1.4025 | 0.00011831 |  | 2512.7715 | 1.6179 | 5.2485e-05
|  | 2861.9617 | 1.4025 | 0.00012694 |  | 2512.7115 | 1.6178 | 6.865e-05
|  | 2861.9017 | 1.4025 | 0.00013563 |  | 2512.6515 | 1.6178 | 8.8252e-05
|  | 2861.8417 | 1.4025 | 0.00014306 |  | 2512.5915 | 1.6178 | 0.00010762
|  | 2861.7817 | 1.4026 | 0.00014753 |  | 2512.5315 | 1.6179 | 0.00012331
|  | 2861.7217 | 1.4026 | 0.0001463 |  | 2512.4715 | 1.6179 | 0.00013187
|  | 2861.6617 | 1.4026 | 0.0001375 |  | 2512.4115 | 1.6179 | 0.00013196
|  | 2861.6017 | 1.4026 | 0.00012068 |  | 2512.3515 | 1.6179 | 0.00012417
|  | 2861.5417 | 1.4026 | 9.6999e-05 |  | 2512.2915 | 1.6179 | 0.00011141
|  | 2861.4817 | 1.4026 | 7.0129e-05 |  | 2512.2315 | 1.6179 | 9.824e-05
|  | 2861.4217 | 1.4026 | 4.4329e-05 |  | 2512.1715 | 1.6179 | 8.745e-05
|  | 2861.3617 | 1.4026 | 2.4507e-05 |  | 2512.1115 | 1.6179 | 8.1162e-05
|  | 2861.3017 | 1.4026 | 1.3885e-05 |  | 2512.0515 | 1.6179 | 8.0003e-05
|  | 2861.2417 | 1.4025 | 1.389e-05 |  | 2511.9915 | 1.6179 | 8.2472e-05
|  | 2861.1817 | 1.4025 | 2.3335e-05 |  | 2511.9315 | 1.6179 | 8.811e-05
|  | 2861.1217 | 1.4025 | 3.8915e-05 |  | 2511.8715 | 1.6178 | 9.5772e-05
|  | 2861.0617 | 1.4025 | 5.7545e-05 |  | 2511.8115 | 1.6178 | 0.00010604
|  | 2861.0017 | 1.4025 | 7.551e-05 |  | 2511.7515 | 1.6178 | 0.00011857
|  | 2860.9417 | 1.4025 | 9.0391e-05 |  | 2511.6915 | 1.6178 | 0.00013403
|  | 2860.8817 | 1.4025 | 0.00010207 |  | 2511.6315 | 1.6178 | 0.00015052
|  | 2860.8217 | 1.4025 | 0.00011079 |  | 2511.5715 | 1.6178 | 0.00016594
|  | 2860.7617 | 1.4025 | 0.00011754 |  | 2511.5115 | 1.6179 | 0.00017711
|  | 2860.7017 | 1.4025 | 0.00012293 |  | 2511.4515 | 1.6179 | 0.00018177
|  | 2860.6417 | 1.4025 | 0.00012729 |  | 2511.3915 | 1.6179 | 0.00017876
|  | 2860.5817 | 1.4025 | 0.0001309 |  | 2511.3315 | 1.6179 | 0.00017003
|  | 2860.5217 | 1.4025 | 0.00013381 |  | 2511.2715 | 1.6179 | 0.00015877
|  | 2860.4617 | 1.4025 | 0.00013752 |  | 2511.2115 | 1.6179 | 0.00014847
|  | 2860.4017 | 1.4025 | 0.0001436 |  | 2511.1515 | 1.6179 | 0.00014247
|  | 2860.3417 | 1.4025 | 0.00015359 |  | 2511.0915 | 1.6179 | 0.00014204
|  | 2860.2817 | 1.4025 | 0.00016569 |  | 2511.0315 | 1.6179 | 0.00014663
|  | 2860.2217 | 1.4025 | 0.0001807 |  | 2510.9715 | 1.6179 | 0.00015463
|  | 2860.1617 | 1.4025 | 0.00019551 |  | 2510.9115 | 1.6179 | 0.00016349
|  | 2860.1017 | 1.4025 | 0.00020479 |  | 2510.8515 | 1.6179 | 0.00017178
|  | 2860.0417 | 1.4026 | 0.00020396 |  | 2510.7915 | 1.6179 | 0.00017841
|  | 2859.9817 | 1.4026 | 0.00019071 |  | 2510.7315 | 1.6179 | 0.00018292
|  | 2859.9217 | 1.4026 | 0.00016626 |  | 2510.6715 | 1.6179 | 0.00018797
|  | 2859.8617 | 1.4026 | 0.00013527 |  | 2510.6115 | 1.6179 | 0.0001926
|  | 2859.8017 | 1.4026 | 0.00010473 |  | 2510.5515 | 1.6179 | 0.00019679
|  | 2859.7417 | 1.4026 | 8.1535e-05 |  | 2510.4915 | 1.6179 | 0.00019968
|  | 2859.6817 | 1.4026 | 6.9835e-05 |  | 2510.4315 | 1.618 | 0.00019955
|  | 2859.6217 | 1.4025 | 7.0441e-05 |  | 2510.3715 | 1.618 | 0.00019513
|  | 2859.5617 | 1.4025 | 8.0685e-05 |  | 2510.3115 | 1.618 | 0.00018611
|  | 2859.5017 | 1.4025 | 9.4172e-05 |  | 2510.2515 | 1.618 | 0.00017244
|  | 2859.4417 | 1.4025 | 0.00010447 |  | 2510.1915 | 1.618 | 0.0001554
|  | 2859.3817 | 1.4025 | 0.00010726 |  | 2510.1315 | 1.618 | 0.00013684
|  | 2859.3217 | 1.4026 | 0.00010019 |  | 2510.0715 | 1.618 | 0.00011901
|  | 2859.2617 | 1.4026 | 8.5018e-05 |  | 2510.0115 | 1.618 | 0.00010423
|  | 2859.2017 | 1.4026 | 6.6637e-05 |  | 2509.9515 | 1.618 | 9.4421e-05
|  | 2859.1417 | 1.4025 | 4.9654e-05 |  | 2509.8915 | 1.618 | 9.0767e-05
|  | 2859.0817 | 1.4025 | 3.7491e-05 |  | 2509.8315 | 1.6179 | 9.3455e-05
|  | 2859.0217 | 1.4025 | 3.2007e-05 |  | 2509.7715 | 1.6179 | 0.00010178
|  | 2858.9617 | 1.4025 | 3.2228e-05 |  | 2509.7115 | 1.6179 | 0.00011385
|  | 2858.9017 | 1.4025 | 3.5031e-05 |  | 2509.6515 | 1.6179 | 0.00012698
|  | 2858.8417 | 1.4025 | 3.7063e-05 |  | 2509.5915 | 1.6179 | 0.00013917
|  | 2858.7817 | 1.4025 | 3.5987e-05 |  | 2509.5315 | 1.6179 | 0.00014855
|  | 2858.7217 | 1.4025 | 3.1343e-05 |  | 2509.4715 | 1.6179 | 0.00015424
|  | 2858.6617 | 1.4024 | 2.5414e-05 |  | 2509.4115 | 1.6179 | 0.00015663
|  | 2858.6017 | 1.4024 | 2.2489e-05 |  | 2509.3515 | 1.618 | 0.00015734
|  | 2858.5417 | 1.4024 | 2.7465e-05 |  | 2509.2915 | 1.618 | 0.00015718
|  | 2858.4817 | 1.4024 | 4.4009e-05 |  | 2509.2315 | 1.618 | 0.00015677
|  | 2858.4217 | 1.4023 | 7.267e-05 |  | 2509.1715 | 1.618 | 0.000156
|  | 2858.3617 | 1.4023 | 0.00011071 |  | 2509.1115 | 1.618 | 0.00015355
|  | 2858.3017 | 1.4023 | 0.00015132 |  | 2509.0515 | 1.618 | 0.00014795
|  | 2858.2417 | 1.4024 | 0.00018538 |  | 2508.9915 | 1.618 | 0.00013782
|  | 2858.1817 | 1.4024 | 0.00020527 |  | 2508.9315 | 1.618 | 0.00012257
|  | 2858.1217 | 1.4024 | 0.00020567 |  | 2508.8715 | 1.618 | 0.00010334
|  | 2858.0617 | 1.4025 | 0.00018656 |  | 2508.8115 | 1.618 | 8.2156e-05
|  | 2858.0017 | 1.4025 | 0.00015758 |  | 2508.7515 | 1.618 | 6.1556e-05
|  | 2857.9417 | 1.4025 | 0.00012382 |  | 2508.6915 | 1.618 | 4.4322e-05
|  | 2857.8817 | 1.4025 | 9.2746e-05 |  | 2508.6315 | 1.618 | 3.268e-05
|  | 2857.8217 | 1.4024 | 7.6214e-05 |  | 2508.5715 | 1.618 | 2.7968e-05
|  | 2857.7617 | 1.4024 | 7.8782e-05 |  | 2508.5115 | 1.618 | 2.9965e-05
|  | 2857.7017 | 1.4024 | 9.8931e-05 |  | 2508.4515 | 1.6179 | 3.6484e-05
|  | 2857.6417 | 1.4024 | 0.00012951 |  | 2508.3915 | 1.6179 | 4.6132e-05
|  | 2857.5817 | 1.4024 | 0.00016103 |  | 2508.3315 | 1.6179 | 5.7456e-05
|  | 2857.5217 | 1.4024 | 0.00018478 |  | 2508.2715 | 1.6179 | 6.766e-05
|  | 2857.4617 | 1.4024 | 0.00019589 |  | 2508.2115 | 1.6179 | 7.5182e-05
|  | 2857.4017 | 1.4024 | 0.00019424 |  | 2508.1515 | 1.6179 | 7.9458e-05
|  | 2857.3417 | 1.4024 | 0.00018428 |  | 2508.0915 | 1.6179 | 8.0212e-05
|  | 2857.2817 | 1.4024 | 0.00017149 |  | 2508.0315 | 1.6179 | 7.8163e-05
|  | 2857.2217 | 1.4024 | 0.0001616 |  | 2507.9715 | 1.6179 | 7.4429e-05
|  | 2857.1617 | 1.4024 | 0.00015727 |  | 2507.9115 | 1.6179 | 6.9905e-05
|  | 2857.1017 | 1.4024 | 0.00015773 |  | 2507.8515 | 1.6179 | 6.5485e-05
|  | 2857.0417 | 1.4024 | 0.00016046 |  | 2507.7915 | 1.6179 | 6.211e-05
|  | 2856.9817 | 1.4024 | 0.00016253 |  | 2507.7315 | 1.6179 | 6.092e-05
|  | 2856.9217 | 1.4024 | 0.00016268 |  | 2507.6715 | 1.6179 | 6.2718e-05
|  | 2856.8617 | 1.4024 | 0.000162 |  | 2507.6115 | 1.6179 | 6.8189e-05
|  | 2856.8017 | 1.4024 | 0.00016303 |  | 2507.5515 | 1.6179 | 7.7577e-05
|  | 2856.7417 | 1.4024 | 0.00016884 |  | 2507.4915 | 1.6179 | 8.9422e-05
|  | 2856.6817 | 1.4024 | 0.00018129 |  | 2507.4315 | 1.6179 | 0.00010113
|  | 2856.6217 | 1.4024 | 0.00020032 |  | 2507.3715 | 1.6179 | 0.00010952
|  | 2856.5617 | 1.4024 | 0.0002234 |  | 2507.3115 | 1.6179 | 0.00011185
|  | 2856.5017 | 1.4024 | 0.00024667 |  | 2507.2515 | 1.6179 | 0.00010652
|  | 2856.4417 | 1.4024 | 0.00026688 |  | 2507.1915 | 1.6179 | 9.4363e-05
|  | 2856.3817 | 1.4024 | 0.00028154 |  | 2507.1315 | 1.6179 | 7.8393e-05
|  | 2856.3217 | 1.4024 | 0.00028908 |  | 2507.0715 | 1.6179 | 6.3176e-05
|  | 2856.2617 | 1.4025 | 0.00028878 |  | 2507.0115 | 1.6179 | 5.4026e-05
|  | 2856.2017 | 1.4025 | 0.00028046 |  | 2506.9515 | 1.6179 | 5.3641e-05
|  | 2856.1417 | 1.4025 | 0.00026375 |  | 2506.8915 | 1.6179 | 6.1782e-05
|  | 2856.0817 | 1.4025 | 0.00023871 |  | 2506.8315 | 1.6179 | 7.5524e-05
|  | 2856.0217 | 1.4025 | 0.00020685 |  | 2506.7715 | 1.6179 | 9.0122e-05
|  | 2855.9617 | 1.4025 | 0.00017187 |  | 2506.7115 | 1.6179 | 0.00010107
|  | 2855.9017 | 1.4025 | 0.00013871 |  | 2506.6515 | 1.6179 | 0.00010573
|  | 2855.8417 | 1.4025 | 0.00011386 |  | 2506.5915 | 1.6179 | 0.00010469
|  | 2855.7817 | 1.4024 | 0.00010367 |  | 2506.5315 | 1.6179 | 0.00010159
|  | 2855.7217 | 1.4024 | 0.00011029 |  | 2506.4715 | 1.6179 | 0.00010116
|  | 2855.6617 | 1.4023 | 0.00013174 |  | 2506.4115 | 1.6179 | 0.00010769
|  | 2855.6017 | 1.4023 | 0.00016979 |  | 2506.3515 | 1.6179 | 0.00012275
|  | 2855.5417 | 1.4023 | 0.00021612 |  | 2506.2915 | 1.6179 | 0.00014435
|  | 2855.4817 | 1.4023 | 0.00026311 |  | 2506.2315 | 1.6179 | 0.0001656
|  | 2855.4217 | 1.4023 | 0.00030334 |  | 2506.1715 | 1.6179 | 0.00018379
|  | 2855.3617 | 1.4024 | 0.00033214 |  | 2506.1115 | 1.6179 | 0.00019427
|  | 2855.3017 | 1.4024 | 0.00034819 |  | 2506.0515 | 1.618 | 0.0001914
|  | 2855.2417 | 1.4024 | 0.00035299 |  | 2505.9915 | 1.618 | 0.00017427
|  | 2855.1817 | 1.4025 | 0.00034902 |  | 2505.9315 | 1.618 | 0.0001451
|  | 2855.1217 | 1.4025 | 0.00033949 |  | 2505.8715 | 1.618 | 0.00010881
|  | 2855.0617 | 1.4025 | 0.00032718 |  | 2505.8115 | 1.618 | 7.1523e-05
|  | 2855.0017 | 1.4025 | 0.00031353 |  | 2505.7515 | 1.618 | 3.8955e-05
|  | 2854.9417 | 1.4025 | 0.00029931 |  | 2505.6915 | 1.618 | 1.5829e-05
|  | 2854.8817 | 1.4025 | 0.00028545 |  | 2505.6315 | 1.618 | 4.5653e-06
|  | 2854.8217 | 1.4025 | 0.00027319 |  | 2505.5715 | 1.618 | 4.9782e-06
|  | 2854.7617 | 1.4025 | 0.00026394 |  | 2505.5115 | 1.6179 | 1.4334e-05
|  | 2854.7017 | 1.4025 | 0.00025823 |  | 2505.4515 | 1.6179 | 2.8243e-05
|  | 2854.6417 | 1.4025 | 0.00025614 |  | 2505.3915 | 1.6179 | 4.0902e-05
|  | 2854.5817 | 1.4025 | 0.00025645 |  | 2505.3315 | 1.6179 | 4.7401e-05
|  | 2854.5217 | 1.4025 | 0.00025688 |  | 2505.2715 | 1.6179 | 4.4932e-05
|  | 2854.4617 | 1.4026 | 0.00025451 |  | 2505.2115 | 1.6179 | 3.3619e-05
|  | 2854.4017 | 1.4026 | 0.0002467 |  | 2505.1515 | 1.6179 | 1.6797e-05
|  | 2854.3417 | 1.4026 | 0.00023252 |  | 2505.0915 | 1.6179 | -4.7862e-07
|  | 2854.2817 | 1.4026 | 0.00021169 |  | 2505.0315 | 1.6179 | -1.2351e-05
|  | 2854.2217 | 1.4026 | 0.00018626 |  | 2504.9715 | 1.6179 | -1.5314e-05
|  | 2854.1617 | 1.4026 | 0.00015903 |  | 2504.9114 | 1.6179 | -8.4705e-06
|  | 2854.1017 | 1.4026 | 0.00013336 |  | 2504.8514 | 1.6179 | 6.4008e-06
|  | 2854.0417 | 1.4026 | 0.00011228 |  | 2504.7914 | 1.6178 | 2.4904e-05
|  | 2853.9817 | 1.4025 | 9.7931e-05 |  | 2504.7314 | 1.6178 | 4.2739e-05
|  | 2853.9217 | 1.4025 | 9.1449e-05 |  | 2504.6714 | 1.6178 | 5.6757e-05
|  | 2853.8617 | 1.4025 | 9.3321e-05 |  | 2504.6114 | 1.6178 | 6.6383e-05
|  | 2853.8017 | 1.4025 | 0.00010321 |  | 2504.5514 | 1.6178 | 7.3279e-05
|  | 2853.7417 | 1.4024 | 0.00012038 |  | 2504.4914 | 1.6178 | 7.9717e-05
|  | 2853.6817 | 1.4024 | 0.00014359 |  | 2504.4314 | 1.6178 | 8.7907e-05
|  | 2853.6217 | 1.4024 | 0.00017009 |  | 2504.3714 | 1.6179 | 9.8273e-05
|  | 2853.5617 | 1.4024 | 0.00019667 |  | 2504.3114 | 1.6179 | 0.00010926
|  | 2853.5017 | 1.4024 | 0.00021823 |  | 2504.2514 | 1.6179 | 0.00011805
|  | 2853.4417 | 1.4025 | 0.00023173 |  | 2504.1914 | 1.6179 | 0.00012187
|  | 2853.3817 | 1.4025 | 0.00023511 |  | 2504.1314 | 1.6179 | 0.00011916
|  | 2853.3217 | 1.4025 | 0.0002231 |  | 2504.0714 | 1.6179 | 0.00010983
|  | 2853.2617 | 1.4026 | 0.00019658 |  | 2504.0114 | 1.6179 | 9.5791e-05
|  | 2853.2017 | 1.4026 | 0.00015892 |  | 2503.9514 | 1.6179 | 8.1445e-05
|  | 2853.1417 | 1.4026 | 0.00011737 |  | 2503.8914 | 1.6179 | 6.8876e-05
|  | 2853.0817 | 1.4025 | 7.9705e-05 |  | 2503.8314 | 1.6179 | 5.8955e-05
|  | 2853.0217 | 1.4025 | 5.4398e-05 |  | 2503.7714 | 1.6179 | 5.5627e-05
|  | 2852.9617 | 1.4025 | 4.5536e-05 |  | 2503.7114 | 1.6179 | 5.9567e-05
|  | 2852.9017 | 1.4024 | 5.4166e-05 |  | 2503.6514 | 1.6179 | 6.9812e-05
|  | 2852.8417 | 1.4024 | 7.7553e-05 |  | 2503.5914 | 1.6179 | 8.3611e-05
|  | 2852.7817 | 1.4024 | 0.00010889 |  | 2503.5314 | 1.6179 | 9.7322e-05
|  | 2852.7217 | 1.4023 | 0.00014158 |  | 2503.4714 | 1.6179 | 0.00010633
|  | 2852.6617 | 1.4024 | 0.00017039 |  | 2503.4114 | 1.6179 | 0.00010593
|  | 2852.6017 | 1.4024 | 0.00019303 |  | 2503.3514 | 1.618 | 9.3236e-05
|  | 2852.5417 | 1.4024 | 0.00020931 |  | 2503.2914 | 1.618 | 6.7934e-05
|  | 2852.4817 | 1.4024 | 0.00022094 |  | 2503.2314 | 1.618 | 3.3198e-05
|  | 2852.4217 | 1.4024 | 0.00022924 |  | 2503.1714 | 1.618 | -4.911e-06
|  | 2852.3617 | 1.4024 | 0.0002337 |  | 2503.1114 | 1.618 | -3.9568e-05
|  | 2852.3017 | 1.4024 | 0.00023307 |  | 2503.0514 | 1.6179 | -6.4287e-05
|  | 2852.2417 | 1.4025 | 0.00022469 |  | 2502.9914 | 1.6179 | -7.525e-05
|  | 2852.1817 | 1.4025 | 0.0002081 |  | 2502.9314 | 1.6179 | -7.3287e-05
|  | 2852.1217 | 1.4025 | 0.00018539 |  | 2502.8714 | 1.6178 | -6.1801e-05
|  | 2852.0617 | 1.4025 | 0.00016191 |  | 2502.8114 | 1.6178 | -4.6044e-05
|  | 2852.0017 | 1.4024 | 0.00014542 |  | 2502.7514 | 1.6178 | -3.1514e-05
|  | 2851.9417 | 1.4024 | 0.00014214 |  | 2502.6914 | 1.6178 | -2.0702e-05
|  | 2851.8817 | 1.4024 | 0.00015522 |  | 2502.6314 | 1.6178 | -1.3354e-05
|  | 2851.8217 | 1.4024 | 0.00018293 |  | 2502.5714 | 1.6178 | -7.2239e-06
|  | 2851.7617 | 1.4024 | 0.00021835 |  | 2502.5114 | 1.6178 | 9.1649e-07
|  | 2851.7017 | 1.4024 | 0.00025236 |  | 2502.4514 | 1.6178 | 1.2673e-05
|  | 2851.6417 | 1.4024 | 0.00027463 |  | 2502.3914 | 1.6178 | 2.7543e-05
|  | 2851.5817 | 1.4024 | 0.00028037 |  | 2502.3314 | 1.6178 | 4.3051e-05
|  | 2851.5217 | 1.4025 | 0.00026906 |  | 2502.2714 | 1.6178 | 5.6001e-05
|  | 2851.4617 | 1.4025 | 0.00024469 |  | 2502.2114 | 1.6178 | 6.3925e-05
|  | 2851.4017 | 1.4025 | 0.00021506 |  | 2502.1514 | 1.6178 | 6.6874e-05
|  | 2851.3417 | 1.4025 | 0.00018821 |  | 2502.0914 | 1.6178 | 6.7786e-05
|  | 2851.2817 | 1.4025 | 0.00016983 |  | 2502.0314 | 1.6178 | 7.039e-05
|  | 2851.2217 | 1.4025 | 0.00016334 |  | 2501.9714 | 1.6178 | 7.7922e-05
|  | 2851.1617 | 1.4024 | 0.00016622 |  | 2501.9114 | 1.6178 | 9.2432e-05
|  | 2851.1017 | 1.4024 | 0.00017862 |  | 2501.8514 | 1.6178 | 0.0001121
|  | 2851.0417 | 1.4024 | 0.00019783 |  | 2501.7914 | 1.6178 | 0.00013308
|  | 2850.9817 | 1.4024 | 0.00022046 |  | 2501.7314 | 1.6178 | 0.00014981
|  | 2850.9217 | 1.4024 | 0.00024165 |  | 2501.6714 | 1.6178 | 0.00015729
|  | 2850.8617 | 1.4024 | 0.00025761 |  | 2501.6114 | 1.6179 | 0.00015465
|  | 2850.8017 | 1.4025 | 0.00026424 |  | 2501.5514 | 1.6179 | 0.00013946
|  | 2850.7417 | 1.4025 | 0.00025681 |  | 2501.4914 | 1.6179 | 0.00011396
|  | 2850.6817 | 1.4025 | 0.00023406 |  | 2501.4314 | 1.6179 | 8.2711e-05
|  | 2850.6217 | 1.4026 | 0.00019753 |  | 2501.3714 | 1.6179 | 5.1529e-05
|  | 2850.5617 | 1.4026 | 0.00015292 |  | 2501.3114 | 1.6179 | 2.5176e-05
|  | 2850.5017 | 1.4025 | 0.0001089 |  | 2501.2514 | 1.6179 | 8.0452e-06
|  | 2850.4417 | 1.4025 | 7.4428e-05 |  | 2501.1914 | 1.6178 | 2.8839e-06
|  | 2850.3817 | 1.4025 | 5.5552e-05 |  | 2501.1314 | 1.6178 | 9.1625e-06
|  | 2850.3217 | 1.4024 | 5.3446e-05 |  | 2501.0714 | 1.6178 | 2.5068e-05
|  | 2850.2617 | 1.4024 | 6.5361e-05 |  | 2501.0114 | 1.6178 | 4.7368e-05
|  | 2850.2017 | 1.4024 | 8.3748e-05 |  | 2500.9514 | 1.6177 | 7.1463e-05
|  | 2850.1417 | 1.4024 | 0.00010085 |  | 2500.8914 | 1.6177 | 9.2962e-05
|  | 2850.0817 | 1.4024 | 0.00011122 |  | 2500.8314 | 1.6178 | 0.00010874
|  | 2850.0217 | 1.4024 | 0.00011445 |  | 2500.7714 | 1.6178 | 0.00011753
|  | 2849.9617 | 1.4023 | 0.00011368 |  | 2500.7114 | 1.6178 | 0.00012037
|  | 2849.9017 | 1.4023 | 0.00011493 |  | 2500.6514 | 1.6178 | 0.00011909
|  | 2849.8417 | 1.4023 | 0.00012298 |  | 2500.5914 | 1.6178 | 0.00011738
|  | 2849.7817 | 1.4023 | 0.00013975 |  | 2500.5314 | 1.6178 | 0.00011857
|  | 2849.7217 | 1.4023 | 0.00016381 |  | 2500.4714 | 1.6178 | 0.00012415
|  | 2849.6617 | 1.4023 | 0.00019087 |  | 2500.4114 | 1.6178 | 0.00013472
|  | 2849.6017 | 1.4023 | 0.00021624 |  | 2500.3514 | 1.6178 | 0.00014935
|  | 2849.5417 | 1.4023 | 0.0002382 |  | 2500.2914 | 1.6178 | 0.00016617
|  | 2849.4817 | 1.4023 | 0.00025761 |  | 2500.2314 | 1.6178 | 0.00018292
|  | 2849.4216 | 1.4023 | 0.00027864 |  | 2500.1714 | 1.6178 | 0.00019808
|  | 2849.3616 | 1.4022 | 0.00030533 |  | 2500.1114 | 1.6178 | 0.00021034
|  | 2849.3016 | 1.4022 | 0.00034028 |  | 2500.0514 | 1.6178 | 0.00021878
|  | 2849.2416 | 1.4023 | 0.0003816 |  | 2499.9914 | 1.6178 | 0.00022296
|  | 2849.1816 | 1.4023 | 0.00042402 |  | 2499.9314 | 1.6179 | 0.00022241
|  | 2849.1216 | 1.4023 | 0.00046033 |  | 2499.8714 | 1.6179 | 0.00021656
|  | 2849.0616 | 1.4024 | 0.00048294 |  | 2499.8114 | 1.6179 | 0.00020552
|  | 2849.0016 | 1.4024 | 0.00048787 |  | 2499.7514 | 1.6179 | 0.00018966
|  | 2848.9416 | 1.4025 | 0.00047429 |  | 2499.6914 | 1.6179 | 0.00016956
|  | 2848.8816 | 1.4025 | 0.00044999 |  | 2499.6314 | 1.618 | 0.0001466
|  | 2848.8216 | 1.4026 | 0.00041426 |  | 2499.5714 | 1.618 | 0.00012194
|  | 2848.7616 | 1.4026 | 0.00037297 |  | 2499.5114 | 1.618 | 9.7188e-05
|  | 2848.7016 | 1.4026 | 0.00033167 |  | 2499.4514 | 1.6179 | 7.3441e-05
|  | 2848.6416 | 1.4026 | 0.00029335 |  | 2499.3914 | 1.6179 | 5.267e-05
|  | 2848.5816 | 1.4026 | 0.0002592 |  | 2499.3314 | 1.6179 | 3.6804e-05
|  | 2848.5216 | 1.4026 | 0.00022984 |  | 2499.2714 | 1.6179 | 2.2986e-05
|  | 2848.4616 | 1.4026 | 0.00020528 |  | 2499.2114 | 1.6179 | 1.5493e-05
|  | 2848.4016 | 1.4026 | 0.00018526 |  | 2499.1514 | 1.6179 | 1.5362e-05
|  | 2848.3416 | 1.4026 | 0.00016882 |  | 2499.0914 | 1.6178 | 2.3169e-05
|  | 2848.2816 | 1.4025 | 0.00015511 |  | 2499.0314 | 1.6178 | 3.8244e-05
|  | 2848.2216 | 1.4025 | 0.00014378 |  | 2498.9714 | 1.6178 | 5.8624e-05
|  | 2848.1616 | 1.4025 | 0.00013469 |  | 2498.9114 | 1.6178 | 8.1758e-05
|  | 2848.1016 | 1.4025 | 0.00012851 |  | 2498.8514 | 1.6178 | 0.00010335
|  | 2848.0416 | 1.4025 | 0.00012743 |  | 2498.7914 | 1.6178 | 0.00012021
|  | 2847.9816 | 1.4024 | 0.00013451 |  | 2498.7314 | 1.6178 | 0.00012872
|  | 2847.9216 | 1.4024 | 0.00015214 |  | 2498.6714 | 1.6179 | 0.00012721
|  | 2847.8616 | 1.4024 | 0.00018011 |  | 2498.6114 | 1.6179 | 0.00011545
|  | 2847.8016 | 1.4024 | 0.00021625 |  | 2498.5514 | 1.6179 | 9.5175e-05
|  | 2847.7416 | 1.4024 | 0.00025604 |  | 2498.4914 | 1.6179 | 6.9647e-05
|  | 2847.6816 | 1.4024 | 0.00029378 |  | 2498.4314 | 1.6179 | 4.3817e-05
|  | 2847.6216 | 1.4024 | 0.00032409 |  | 2498.3714 | 1.6179 | 2.261e-05
|  | 2847.5616 | 1.4024 | 0.00034403 |  | 2498.3114 | 1.6179 | 9.4169e-06
|  | 2847.5016 | 1.4025 | 0.0003523 |  | 2498.2514 | 1.6178 | 6.7891e-06
|  | 2847.4416 | 1.4025 | 0.00035023 |  | 2498.1914 | 1.6178 | 1.4034e-05
|  | 2847.3816 | 1.4026 | 0.00033995 |  | 2498.1314 | 1.6178 | 2.8435e-05
|  | 2847.3216 | 1.4026 | 0.00032248 |  | 2498.0714 | 1.6178 | 4.5392e-05
|  | 2847.2616 | 1.4026 | 0.00029728 |  | 2498.0114 | 1.6178 | 5.9676e-05
|  | 2847.2016 | 1.4026 | 0.00026351 |  | 2497.9514 | 1.6178 | 6.7713e-05
|  | 2847.1416 | 1.4027 | 0.00022039 |  | 2497.8914 | 1.6178 | 6.7603e-05
|  | 2847.0816 | 1.4027 | 0.00017066 |  | 2497.8314 | 1.6178 | 6.1112e-05
|  | 2847.0216 | 1.4027 | 0.00011908 |  | 2497.7714 | 1.6178 | 5.0261e-05
|  | 2846.9616 | 1.4026 | 7.348e-05 |  | 2497.7114 | 1.6178 | 3.9536e-05
|  | 2846.9016 | 1.4026 | 4.1473e-05 |  | 2497.6514 | 1.6178 | 3.2142e-05
|  | 2846.8416 | 1.4025 | 2.8885e-05 |  | 2497.5914 | 1.6178 | 3.0169e-05
|  | 2846.7816 | 1.4025 | 3.6826e-05 |  | 2497.5314 | 1.6178 | 3.3361e-05
|  | 2846.7216 | 1.4024 | 6.1073e-05 |  | 2497.4714 | 1.6178 | 4.0004e-05
|  | 2846.6616 | 1.4024 | 9.3479e-05 |  | 2497.4114 | 1.6178 | 4.8385e-05
|  | 2846.6016 | 1.4024 | 0.00012079 |  | 2497.3514 | 1.6178 | 5.5719e-05
|  | 2846.5416 | 1.4024 | 0.0001424 |  | 2497.2914 | 1.6178 | 6.1083e-05
|  | 2846.4816 | 1.4025 | 0.00015157 |  | 2497.2314 | 1.6178 | 6.4024e-05
|  | 2846.4216 | 1.4025 | 0.00014654 |  | 2497.1714 | 1.6178 | 6.5754e-05
|  | 2846.3616 | 1.4025 | 0.00013138 |  | 2497.1114 | 1.6177 | 6.7759e-05
|  | 2846.3016 | 1.4025 | 0.00011255 |  | 2497.0514 | 1.6177 | 7.1649e-05
|  | 2846.2416 | 1.4025 | 9.701e-05 |  | 2496.9914 | 1.6177 | 7.9153e-05
|  | 2846.1816 | 1.4024 | 8.9932e-05 |  | 2496.9314 | 1.6177 | 9.0386e-05
|  | 2846.1216 | 1.4024 | 9.3183e-05 |  | 2496.8714 | 1.6177 | 0.00010518
|  | 2846.0616 | 1.4024 | 0.00010524 |  | 2496.8114 | 1.6177 | 0.00012246
|  | 2846.0016 | 1.4024 | 0.00012264 |  | 2496.7514 | 1.6177 | 0.00013965
|  | 2845.9416 | 1.4024 | 0.00014131 |  | 2496.6914 | 1.6177 | 0.00015408
|  | 2845.8816 | 1.4024 | 0.00015724 |  | 2496.6314 | 1.6178 | 0.00016292
|  | 2845.8216 | 1.4024 | 0.00016861 |  | 2496.5714 | 1.6178 | 0.00016438
|  | 2845.7616 | 1.4024 | 0.0001756 |  | 2496.5114 | 1.6178 | 0.00015829
|  | 2845.7016 | 1.4024 | 0.00017994 |  | 2496.4514 | 1.6178 | 0.00014614
|  | 2845.6416 | 1.4024 | 0.00018394 |  | 2496.3914 | 1.6178 | 0.00013083
|  | 2845.5816 | 1.4024 | 0.00018936 |  | 2496.3314 | 1.6178 | 0.00011612
|  | 2845.5216 | 1.4024 | 0.00019659 |  | 2496.2714 | 1.6178 | 0.00010494
|  | 2845.4616 | 1.4024 | 0.00020458 |  | 2496.2114 | 1.6178 | 9.8849e-05
|  | 2845.4016 | 1.4025 | 0.00020965 |  | 2496.1514 | 1.6178 | 9.7537e-05
|  | 2845.3416 | 1.4025 | 0.00020831 |  | 2496.0914 | 1.6178 | 9.9088e-05
|  | 2845.2816 | 1.4025 | 0.0001978 |  | 2496.0313 | 1.6178 | 0.00010121
|  | 2845.2216 | 1.4025 | 0.00017706 |  | 2495.9713 | 1.6178 | 0.00010178
|  | 2845.1616 | 1.4025 | 0.00014871 |  | 2495.9113 | 1.6178 | 0.0001006
|  | 2845.1016 | 1.4025 | 0.0001173 |  | 2495.8513 | 1.6178 | 9.881e-05
|  | 2845.0416 | 1.4025 | 8.9615e-05 |  | 2495.7913 | 1.6178 | 9.8556e-05
|  | 2844.9816 | 1.4025 | 7.1521e-05 |  | 2495.7313 | 1.6178 | 0.000102
|  | 2844.9216 | 1.4025 | 6.6225e-05 |  | 2495.6713 | 1.6178 | 0.00010976
|  | 2844.8616 | 1.4025 | 7.2797e-05 |  | 2495.6113 | 1.6178 | 0.00012107
|  | 2844.8016 | 1.4024 | 8.7354e-05 |  | 2495.5513 | 1.6178 | 0.00013353
|  | 2844.7416 | 1.4024 | 0.00010284 |  | 2495.4913 | 1.6178 | 0.00014372
|  | 2844.6816 | 1.4025 | 0.00011274 |  | 2495.4313 | 1.6178 | 0.00014925
|  | 2844.6216 | 1.4025 | 0.00011218 |  | 2495.3713 | 1.6178 | 0.00014819
|  | 2844.5616 | 1.4025 | 9.9729e-05 |  | 2495.3113 | 1.6178 | 0.00014077
|  | 2844.5016 | 1.4025 | 7.7591e-05 |  | 2495.2513 | 1.6178 | 0.00012782
|  | 2844.4416 | 1.4025 | 5.035e-05 |  | 2495.1913 | 1.6178 | 0.00011146
|  | 2844.3816 | 1.4025 | 2.5703e-05 |  | 2495.1313 | 1.6178 | 9.3498e-05
|  | 2844.3216 | 1.4025 | 4.4756e-06 |  | 2495.0713 | 1.6178 | 7.6047e-05
|  | 2844.2616 | 1.4024 | -1.1615e-05 |  | 2495.0113 | 1.6178 | 6.0513e-05
|  | 2844.2016 | 1.4024 | -1.9856e-05 |  | 2494.9513 | 1.6178 | 4.9083e-05
|  | 2844.1416 | 1.4024 | -2.0612e-05 |  | 2494.8913 | 1.6178 | 4.3688e-05
|  | 2844.0816 | 1.4024 | -1.5479e-05 |  | 2494.8313 | 1.6177 | 4.6063e-05
|  | 2844.0216 | 1.4023 | -6.8036e-06 |  | 2494.7713 | 1.6177 | 5.5901e-05
|  | 2843.9616 | 1.4023 | 3.6191e-06 |  | 2494.7113 | 1.6177 | 7.4559e-05
|  | 2843.9016 | 1.4023 | 1.4665e-05 |  | 2494.6513 | 1.6177 | 9.9508e-05
|  | 2843.8416 | 1.4023 | 2.5552e-05 |  | 2494.5913 | 1.6177 | 0.00012633
|  | 2843.7816 | 1.4023 | 3.5557e-05 |  | 2494.5313 | 1.6177 | 0.00014945
|  | 2843.7216 | 1.4023 | 4.4694e-05 |  | 2494.4713 | 1.6177 | 0.00016329
|  | 2843.6616 | 1.4023 | 5.3901e-05 |  | 2494.4113 | 1.6178 | 0.00016411
|  | 2843.6016 | 1.4023 | 6.4541e-05 |  | 2494.3513 | 1.6178 | 0.00015111
|  | 2843.5416 | 1.4023 | 7.7892e-05 |  | 2494.2913 | 1.6178 | 0.00012659
|  | 2843.4816 | 1.4022 | 9.5027e-05 |  | 2494.2313 | 1.6178 | 9.5455e-05
|  | 2843.4216 | 1.4022 | 0.00011561 |  | 2494.1713 | 1.6178 | 6.392e-05
|  | 2843.3616 | 1.4022 | 0.00013803 |  | 2494.1113 | 1.6178 | 3.813e-05
|  | 2843.3016 | 1.4022 | 0.0001598 |  | 2494.0513 | 1.6178 | 2.1597e-05
|  | 2843.2416 | 1.4023 | 0.00017828 |  | 2493.9913 | 1.6178 | 1.5671e-05
|  | 2843.1816 | 1.4023 | 0.00019152 |  | 2493.9313 | 1.6177 | 1.901e-05
|  | 2843.1216 | 1.4023 | 0.00019937 |  | 2493.8713 | 1.6177 | 2.8463e-05
|  | 2843.0616 | 1.4023 | 0.00020337 |  | 2493.8113 | 1.6177 | 3.9762e-05
|  | 2843.0016 | 1.4023 | 0.00020629 |  | 2493.7513 | 1.6177 | 4.9669e-05
|  | 2842.9416 | 1.4023 | 0.0002112 |  | 2493.6913 | 1.6177 | 5.5948e-05
|  | 2842.8816 | 1.4023 | 0.00021904 |  | 2493.6313 | 1.6177 | 5.7988e-05
|  | 2842.8216 | 1.4023 | 0.00022918 |  | 2493.5713 | 1.6177 | 5.701e-05
|  | 2842.7616 | 1.4023 | 0.00023892 |  | 2493.5113 | 1.6177 | 5.5321e-05
|  | 2842.7016 | 1.4024 | 0.0002443 |  | 2493.4513 | 1.6177 | 5.5191e-05
|  | 2842.6416 | 1.4024 | 0.00024225 |  | 2493.3913 | 1.6177 | 5.839e-05
|  | 2842.5816 | 1.4024 | 0.00023174 |  | 2493.3313 | 1.6177 | 6.5592e-05
|  | 2842.5216 | 1.4024 | 0.00021433 |  | 2493.2713 | 1.6176 | 7.5803e-05
|  | 2842.4616 | 1.4024 | 0.00019333 |  | 2493.2113 | 1.6176 | 8.6637e-05
|  | 2842.4016 | 1.4024 | 0.00017326 |  | 2493.1513 | 1.6176 | 9.5158e-05
|  | 2842.3416 | 1.4024 | 0.00015833 |  | 2493.0913 | 1.6176 | 9.8926e-05
|  | 2842.2816 | 1.4024 | 0.00015043 |  | 2493.0313 | 1.6176 | 9.7012e-05
|  | 2842.2216 | 1.4024 | 0.00014892 |  | 2492.9713 | 1.6176 | 9.0477e-05
|  | 2842.1616 | 1.4024 | 0.00015052 |  | 2492.9113 | 1.6176 | 8.2694e-05
|  | 2842.1016 | 1.4024 | 0.00015084 |  | 2492.8513 | 1.6176 | 7.8637e-05
|  | 2842.0416 | 1.4024 | 0.0001472 |  | 2492.7913 | 1.6176 | 8.211e-05
|  | 2841.9816 | 1.4024 | 0.00013647 |  | 2492.7313 | 1.6176 | 9.5888e-05
|  | 2841.9216 | 1.4024 | 0.00011897 |  | 2492.6713 | 1.6176 | 0.00011849
|  | 2841.8616 | 1.4024 | 9.8298e-05 |  | 2492.6113 | 1.6176 | 0.00014337
|  | 2841.8016 | 1.4024 | 8.0129e-05 |  | 2492.5513 | 1.6176 | 0.00016775
|  | 2841.7416 | 1.4023 | 7.1126e-05 |  | 2492.4913 | 1.6176 | 0.00018682
|  | 2841.6816 | 1.4023 | 7.636e-05 |  | 2492.4313 | 1.6176 | 0.00019361
|  | 2841.6216 | 1.4023 | 9.7665e-05 |  | 2492.3713 | 1.6176 | 0.00018686
|  | 2841.5616 | 1.4022 | 0.00013268 |  | 2492.3113 | 1.6176 | 0.00016977
|  | 2841.5016 | 1.4022 | 0.00017614 |  | 2492.2513 | 1.6176 | 0.00014864
|  | 2841.4416 | 1.4022 | 0.00022003 |  | 2492.1913 | 1.6176 | 0.00013095
|  | 2841.3816 | 1.4023 | 0.00025772 |  | 2492.1313 | 1.6176 | 0.00012235
|  | 2841.3216 | 1.4023 | 0.00028386 |  | 2492.0713 | 1.6176 | 0.00012521
|  | 2841.2616 | 1.4023 | 0.00029628 |  | 2492.0113 | 1.6175 | 0.00013808
|  | 2841.2016 | 1.4024 | 0.00029651 |  | 2491.9513 | 1.6175 | 0.00015633
|  | 2841.1416 | 1.4024 | 0.00028805 |  | 2491.8913 | 1.6175 | 0.00017484
|  | 2841.0816 | 1.4024 | 0.0002749 |  | 2491.8313 | 1.6175 | 0.00019001
|  | 2841.0216 | 1.4025 | 0.000259 |  | 2491.7713 | 1.6175 | 0.00020119
|  | 2840.9616 | 1.4025 | 0.00024059 |  | 2491.7113 | 1.6175 | 0.00021065
|  | 2840.9016 | 1.4025 | 0.00021805 |  | 2491.6513 | 1.6175 | 0.00022212
|  | 2840.8416 | 1.4025 | 0.00018943 |  | 2491.5913 | 1.6175 | 0.00023845
|  | 2840.7816 | 1.4025 | 0.00015436 |  | 2491.5313 | 1.6175 | 0.00025994
|  | 2840.7216 | 1.4025 | 0.00011423 |  | 2491.4713 | 1.6175 | 0.00028386
|  | 2840.6616 | 1.4025 | 7.4282e-05 |  | 2491.4113 | 1.6175 | 0.00030541
|  | 2840.6016 | 1.4025 | 4.0371e-05 |  | 2491.3513 | 1.6175 | 0.00032056
|  | 2840.5416 | 1.4024 | 1.8064e-05 |  | 2491.2913 | 1.6175 | 0.00032736
|  | 2840.4816 | 1.4024 | 1.0898e-05 |  | 2491.2313 | 1.6175 | 0.00032775
|  | 2840.4216 | 1.4024 | 1.8434e-05 |  | 2491.1713 | 1.6175 | 0.00032715
|  | 2840.3616 | 1.4023 | 3.6885e-05 |  | 2491.1113 | 1.6174 | 0.00033289
|  | 2840.3016 | 1.4023 | 6.0111e-05 |  | 2491.0513 | 1.6174 | 0.00035208
|  | 2840.2416 | 1.4023 | 8.1195e-05 |  | 2490.9913 | 1.6173 | 0.00038878
|  | 2840.1816 | 1.4023 | 9.4625e-05 |  | 2490.9313 | 1.6173 | 0.00044364
|  | 2840.1216 | 1.4023 | 9.8374e-05 |  | 2490.8713 | 1.6173 | 0.0005141
|  | 2840.0616 | 1.4024 | 9.3336e-05 |  | 2490.8113 | 1.6173 | 0.00059509
|  | 2840.0016 | 1.4024 | 8.3098e-05 |  | 2490.7513 | 1.6173 | 0.00068109
|  | 2839.9416 | 1.4023 | 7.2882e-05 |  | 2490.6913 | 1.6173 | 0.00076736
|  | 2839.8816 | 1.4023 | 6.7942e-05 |  | 2490.6313 | 1.6174 | 0.00084984
|  | 2839.8216 | 1.4023 | 6.9943e-05 |  | 2490.5713 | 1.6175 | 0.00092341
|  | 2839.7616 | 1.4023 | 8.2217e-05 |  | 2490.5113 | 1.6176 | 0.00098379
|  | 2839.7016 | 1.4023 | 0.00010249 |  | 2490.4513 | 1.6177 | 0.0010266
|  | 2839.6416 | 1.4023 | 0.00012703 |  | 2490.3913 | 1.6178 | 0.0010454
|  | 2839.5816 | 1.4023 | 0.00015056 |  | 2490.3313 | 1.6179 | 0.0010426
|  | 2839.5216 | 1.4023 | 0.00016725 |  | 2490.2713 | 1.618 | 0.0010146
|  | 2839.4616 | 1.4023 | 0.00017379 |  | 2490.2113 | 1.6181 | 0.00096202
|  | 2839.4016 | 1.4023 | 0.00016917 |  | 2490.1513 | 1.6182 | 0.00089153
|  | 2839.3416 | 1.4024 | 0.00015515 |  | 2490.0913 | 1.6182 | 0.00080985
|  | 2839.2816 | 1.4024 | 0.0001371 |  | 2490.0313 | 1.6183 | 0.00072573
|  | 2839.2216 | 1.4024 | 0.00012089 |  | 2489.9713 | 1.6183 | 0.00064439
|  | 2839.1616 | 1.4023 | 0.00011168 |  | 2489.9113 | 1.6183 | 0.00056975
|  | 2839.1016 | 1.4023 | 0.00011184 |  | 2489.8513 | 1.6183 | 0.00050379
|  | 2839.0416 | 1.4023 | 0.0001212 |  | 2489.7913 | 1.6183 | 0.00044642
|  | 2838.9816 | 1.4023 | 0.00013551 |  | 2489.7313 | 1.6183 | 0.00039793
|  | 2838.9216 | 1.4023 | 0.00015091 |  | 2489.6713 | 1.6182 | 0.00035822
|  | 2838.8616 | 1.4023 | 0.00016284 |  | 2489.6113 | 1.6182 | 0.00032689
|  | 2838.8016 | 1.4023 | 0.00016963 |  | 2489.5513 | 1.6182 | 0.00030332
|  | 2838.7416 | 1.4023 | 0.00017226 |  | 2489.4913 | 1.6182 | 0.00028564
|  | 2838.6816 | 1.4024 | 0.00017254 |  | 2489.4313 | 1.6181 | 0.00027141
|  | 2838.6216 | 1.4024 | 0.00017216 |  | 2489.3713 | 1.6181 | 0.00025777
|  | 2838.5616 | 1.4024 | 0.00017194 |  | 2489.3113 | 1.6181 | 0.00024289
|  | 2838.5016 | 1.4024 | 0.00017006 |  | 2489.2513 | 1.6181 | 0.00022627
|  | 2838.4416 | 1.4024 | 0.00016272 |  | 2489.1913 | 1.6181 | 0.00020917
|  | 2838.3816 | 1.4024 | 0.00014715 |  | 2489.1313 | 1.6181 | 0.000194
|  | 2838.3216 | 1.4024 | 0.00012251 |  | 2489.0713 | 1.6181 | 0.00018309
|  | 2838.2616 | 1.4024 | 9.1221e-05 |  | 2489.0113 | 1.618 | 0.00017714
|  | 2838.2016 | 1.4024 | 5.855e-05 |  | 2488.9513 | 1.618 | 0.00017572
|  | 2838.1416 | 1.4024 | 3.1308e-05 |  | 2488.8913 | 1.618 | 0.00017709
|  | 2838.0816 | 1.4024 | 1.4236e-05 |  | 2488.8313 | 1.618 | 0.00017891
|  | 2838.0216 | 1.4024 | 1.0099e-05 |  | 2488.7713 | 1.618 | 0.00017978
|  | 2837.9616 | 1.4023 | 1.6835e-05 |  | 2488.7113 | 1.618 | 0.00017991
|  | 2837.9016 | 1.4023 | 3.0169e-05 |  | 2488.6513 | 1.618 | 0.00018001
|  | 2837.8416 | 1.4023 | 4.3448e-05 |  | 2488.5913 | 1.618 | 0.00018186
|  | 2837.7816 | 1.4023 | 5.1082e-05 |  | 2488.5313 | 1.6179 | 0.00018612
|  | 2837.7216 | 1.4023 | 5.042e-05 |  | 2488.4713 | 1.6179 | 0.00019255
|  | 2837.6616 | 1.4023 | 4.3244e-05 |  | 2488.4113 | 1.6179 | 0.00019979
|  | 2837.6016 | 1.4023 | 3.4553e-05 |  | 2488.3513 | 1.6179 | 0.0002061
|  | 2837.5416 | 1.4023 | 2.233e-05 |  | 2488.2913 | 1.6179 | 0.00021018
|  | 2837.4816 | 1.4023 | 1.5613e-05 |  | 2488.2313 | 1.6179 | 0.00021144
|  | 2837.4216 | 1.4023 | 1.7701e-05 |  | 2488.1713 | 1.6179 | 0.00021111
|  | 2837.3616 | 1.4022 | 3.0493e-05 |  | 2488.1113 | 1.6179 | 0.00021077
|  | 2837.3016 | 1.4022 | 5.4251e-05 |  | 2488.0513 | 1.6179 | 0.00021117
|  | 2837.2416 | 1.4022 | 8.7289e-05 |  | 2487.9913 | 1.6179 | 0.00021262
|  | 2837.1816 | 1.4022 | 0.00012559 |  | 2487.9313 | 1.6179 | 0.00021422
|  | 2837.1216 | 1.4022 | 0.00016365 |  | 2487.8713 | 1.6179 | 0.00021478
|  | 2837.0616 | 1.4023 | 0.00019289 |  | 2487.8113 | 1.6179 | 0.00021328
|  | 2837.0016 | 1.4023 | 0.0002059 |  | 2487.7513 | 1.6179 | 0.00020922
|  | 2836.9416 | 1.4024 | 0.00019592 |  | 2487.6913 | 1.6179 | 0.00020387
|  | 2836.8816 | 1.4024 | 0.00016142 |  | 2487.6313 | 1.6179 | 0.0001985
|  | 2836.8216 | 1.4025 | 0.00010547 |  | 2487.5713 | 1.6179 | 0.00019437
|  | 2836.7616 | 1.4025 | 3.7264e-05 |  | 2487.5113 | 1.6179 | 0.00019174
|  | 2836.7016 | 1.4024 | -2.9337e-05 |  | 2487.4513 | 1.6179 | 0.00018987
|  | 2836.6416 | 1.4024 | -8.0993e-05 |  | 2487.3913 | 1.6179 | 0.00018714
|  | 2836.5816 | 1.4023 | -0.0001067 |  | 2487.3313 | 1.6179 | 0.00018275
|  | 2836.5216 | 1.4023 | -0.0001032 |  | 2487.2712 | 1.6179 | 0.00017663
|  | 2836.4616 | 1.4022 | -7.2715e-05 |  | 2487.2112 | 1.6179 | 0.00017052
|  | 2836.4016 | 1.4022 | -2.489e-05 |  | 2487.1512 | 1.6179 | 0.00016694
|  | 2836.3416 | 1.4022 | 2.7026e-05 |  | 2487.0912 | 1.6179 | 0.00016815
|  | 2836.2816 | 1.4022 | 7.1171e-05 |  | 2487.0312 | 1.6179 | 0.00017573
|  | 2836.2216 | 1.4022 | 9.8004e-05 |  | 2486.9712 | 1.6179 | 0.00018845
|  | 2836.1616 | 1.4022 | 0.00010408 |  | 2486.9112 | 1.6179 | 0.00020377
|  | 2836.1016 | 1.4023 | 9.0871e-05 |  | 2486.8512 | 1.6179 | 0.00021859
|  | 2836.0416 | 1.4023 | 6.4062e-05 |  | 2486.7912 | 1.6179 | 0.00022969
|  | 2835.9816 | 1.4023 | 3.1329e-05 |  | 2486.7312 | 1.6179 | 0.00023572
|  | 2835.9216 | 1.4023 | 1.4204e-06 |  | 2486.6712 | 1.6179 | 0.00023654
|  | 2835.8616 | 1.4023 | -1.8753e-05 |  | 2486.6112 | 1.6179 | 0.00023339
|  | 2835.8016 | 1.4022 | -2.4003e-05 |  | 2486.5512 | 1.6179 | 0.00022807
|  | 2835.7416 | 1.4022 | -1.1624e-05 |  | 2486.4912 | 1.6179 | 0.00022188
|  | 2835.6816 | 1.4022 | 1.5063e-05 |  | 2486.4312 | 1.618 | 0.00021564
|  | 2835.6216 | 1.4021 | 5.1545e-05 |  | 2486.3712 | 1.618 | 0.00020898
|  | 2835.5616 | 1.4021 | 8.9036e-05 |  | 2486.3112 | 1.618 | 0.00020089
|  | 2835.5016 | 1.4022 | 0.00011883 |  | 2486.2512 | 1.618 | 0.0001913
|  | 2835.4416 | 1.4022 | 0.00013281 |  | 2486.1912 | 1.618 | 0.00017949
|  | 2835.3816 | 1.4022 | 0.00012821 |  | 2486.1312 | 1.618 | 0.00016587
|  | 2835.3216 | 1.4023 | 0.00010874 |  | 2486.0712 | 1.618 | 0.00015073
|  | 2835.2616 | 1.4023 | 7.7825e-05 |  | 2486.0112 | 1.618 | 0.00013474
|  | 2835.2016 | 1.4023 | 4.3024e-05 |  | 2485.9512 | 1.618 | 0.00011848
|  | 2835.1416 | 1.4023 | 1.5305e-05 |  | 2485.8912 | 1.618 | 0.00010304
|  | 2835.0816 | 1.4022 | 4.7557e-07 |  | 2485.8312 | 1.6179 | 8.9789e-05
|  | 2835.0216 | 1.4022 | 6.15e-07 |  | 2485.7712 | 1.6179 | 8.0577e-05
|  | 2834.9616 | 1.4022 | 1.257e-05 |  | 2485.7112 | 1.6179 | 7.3837e-05
|  | 2834.9016 | 1.4021 | 3.0441e-05 |  | 2485.6512 | 1.6179 | 7.1889e-05
|  | 2834.8416 | 1.4021 | 4.8322e-05 |  | 2485.5912 | 1.6179 | 7.4749e-05
|  | 2834.7816 | 1.4021 | 6.2755e-05 |  | 2485.5312 | 1.6179 | 8.1337e-05
|  | 2834.7216 | 1.4021 | 7.4453e-05 |  | 2485.4712 | 1.6178 | 9.0197e-05
|  | 2834.6616 | 1.4021 | 8.6363e-05 |  | 2485.4112 | 1.6178 | 9.9719e-05
|  | 2834.6016 | 1.4021 | 0.00010303 |  | 2485.3512 | 1.6178 | 0.00010943
|  | 2834.5416 | 1.4021 | 0.00012709 |  | 2485.2912 | 1.6178 | 0.00011855
|  | 2834.4816 | 1.4021 | 0.0001577 |  | 2485.2312 | 1.6178 | 0.00012747
|  | 2834.4216 | 1.4021 | 0.00019046 |  | 2485.1712 | 1.6178 | 0.00013621
|  | 2834.3616 | 1.4022 | 0.00021843 |  | 2485.1112 | 1.6178 | 0.00014442
|  | 2834.3016 | 1.4022 | 0.00023432 |  | 2485.0512 | 1.6178 | 0.00015142
|  | 2834.2416 | 1.4022 | 0.00023363 |  | 2484.9912 | 1.6178 | 0.00015636
|  | 2834.1816 | 1.4023 | 0.00021493 |  | 2484.9312 | 1.6178 | 0.00015858
|  | 2834.1216 | 1.4023 | 0.00018195 |  | 2484.8712 | 1.6178 | 0.00015911
|  | 2834.0616 | 1.4023 | 0.0001393 |  | 2484.8112 | 1.6178 | 0.0001594
|  | 2834.0016 | 1.4023 | 9.4033e-05 |  | 2484.7512 | 1.6178 | 0.00016152
|  | 2833.9416 | 1.4023 | 5.0878e-05 |  | 2484.6912 | 1.6178 | 0.00016756
|  | 2833.8816 | 1.4023 | 1.5051e-05 |  | 2484.6312 | 1.6178 | 0.00017737
|  | 2833.8216 | 1.4023 | -1.0956e-05 |  | 2484.5712 | 1.6178 | 0.0001899
|  | 2833.7616 | 1.4022 | -2.5448e-05 |  | 2484.5112 | 1.6178 | 0.00020227
|  | 2833.7016 | 1.4022 | -2.731e-05 |  | 2484.4512 | 1.6178 | 0.00021153
|  | 2833.6416 | 1.4022 | -1.6658e-05 |  | 2484.3912 | 1.6178 | 0.00021548
|  | 2833.5816 | 1.4021 | 5.3199e-06 |  | 2484.3312 | 1.6178 | 0.00021332
|  | 2833.5216 | 1.4021 | 3.6676e-05 |  | 2484.2712 | 1.6179 | 0.00020704
|  | 2833.4616 | 1.4021 | 7.3566e-05 |  | 2484.2112 | 1.6179 | 0.00019932
|  | 2833.4016 | 1.4021 | 0.00011153 |  | 2484.1512 | 1.6179 | 0.00019283
|  | 2833.3416 | 1.4021 | 0.00014504 |  | 2484.0912 | 1.6179 | 0.00018927
|  | 2833.2816 | 1.4021 | 0.00017031 |  | 2484.0312 | 1.6179 | 0.00018909
|  | 2833.2216 | 1.4022 | 0.00018428 |  | 2483.9712 | 1.6179 | 0.00019025
|  | 2833.1616 | 1.4022 | 0.00018567 |  | 2483.9112 | 1.6179 | 0.00019088
|  | 2833.1016 | 1.4022 | 0.00017594 |  | 2483.8512 | 1.6179 | 0.00018946
|  | 2833.0416 | 1.4023 | 0.00015679 |  | 2483.7912 | 1.6179 | 0.00018569
|  | 2832.9816 | 1.4023 | 0.0001291 |  | 2483.7312 | 1.6179 | 0.00018063
|  | 2832.9216 | 1.4023 | 9.7352e-05 |  | 2483.6712 | 1.6179 | 0.00017648
|  | 2832.8616 | 1.4023 | 6.5417e-05 |  | 2483.6112 | 1.6178 | 0.0001754
|  | 2832.8016 | 1.4023 | 3.6861e-05 |  | 2483.5512 | 1.6178 | 0.0001791
|  | 2832.7416 | 1.4022 | 1.4678e-05 |  | 2483.4912 | 1.6178 | 0.00018662
|  | 2832.6816 | 1.4022 | 8.8336e-07 |  | 2483.4312 | 1.6178 | 0.00019803
|  | 2832.6216 | 1.4022 | -4.7515e-06 |  | 2483.3712 | 1.6178 | 0.00021226
|  | 2832.5616 | 1.4022 | -3.3055e-06 |  | 2483.3112 | 1.6178 | 0.00022617
|  | 2832.5016 | 1.4022 | 3.4971e-06 |  | 2483.2512 | 1.6178 | 0.00023896
|  | 2832.4416 | 1.4021 | 1.424e-05 |  | 2483.1912 | 1.6178 | 0.00024826
|  | 2832.3816 | 1.4021 | 2.7972e-05 |  | 2483.1312 | 1.6179 | 0.00025365
|  | 2832.3216 | 1.4021 | 4.4804e-05 |  | 2483.0712 | 1.6179 | 0.00025534
|  | 2832.2616 | 1.4021 | 6.5275e-05 |  | 2483.0112 | 1.6179 | 0.0002536
|  | 2832.2016 | 1.4021 | 8.9567e-05 |  | 2482.9512 | 1.6179 | 0.00024895
|  | 2832.1416 | 1.4021 | 0.00011598 |  | 2482.8912 | 1.6179 | 0.00024275
|  | 2832.0816 | 1.4021 | 0.00014123 |  | 2482.8312 | 1.6179 | 0.00023606
|  | 2832.0216 | 1.4022 | 0.00015987 |  | 2482.7712 | 1.6179 | 0.00022948
|  | 2831.9616 | 1.4022 | 0.00016688 |  | 2482.7112 | 1.6179 | 0.00022352
|  | 2831.9016 | 1.4022 | 0.00015861 |  | 2482.6512 | 1.6179 | 0.00021752
|  | 2831.8416 | 1.4023 | 0.00013391 |  | 2482.5912 | 1.6179 | 0.00021113
|  | 2831.7816 | 1.4023 | 9.5391e-05 |  | 2482.5312 | 1.6179 | 0.00020269
|  | 2831.7216 | 1.4023 | 4.8905e-05 |  | 2482.4712 | 1.6179 | 0.00019161
|  | 2831.6616 | 1.4023 | 9.914e-07 |  | 2482.4112 | 1.618 | 0.00017741
|  | 2831.6016 | 1.4023 | -4.1652e-05 |  | 2482.3512 | 1.618 | 0.0001608
|  | 2831.5416 | 1.4022 | -7.4047e-05 |  | 2482.2912 | 1.618 | 0.00014306
|  | 2831.4816 | 1.4022 | -9.399e-05 |  | 2482.2312 | 1.6179 | 0.00012578
|  | 2831.4216 | 1.4022 | -0.00010192 |  | 2482.1712 | 1.6179 | 0.00011165
|  | 2831.3616 | 1.4021 | -9.9305e-05 |  | 2482.1112 | 1.6179 | 0.00010201
|  | 2831.3016 | 1.4021 | -8.8817e-05 |  | 2482.0512 | 1.6179 | 9.731e-05
|  | 2831.2416 | 1.4021 | -7.3217e-05 |  | 2481.9912 | 1.6179 | 9.7947e-05
|  | 2831.1816 | 1.4021 | -5.5422e-05 |  | 2481.9312 | 1.6179 | 0.00010258
|  | 2831.1216 | 1.4021 | -3.8991e-05 |  | 2481.8712 | 1.6179 | 0.00010929
|  | 2831.0616 | 1.4021 | -2.7051e-05 |  | 2481.8112 | 1.6178 | 0.00011666
|  | 2831.0016 | 1.4021 | -2.1987e-05 |  | 2481.7512 | 1.6178 | 0.00012306
|  | 2830.9416 | 1.4021 | -2.4897e-05 |  | 2481.6912 | 1.6178 | 0.00012716
|  | 2830.8816 | 1.4021 | -3.3348e-05 |  | 2481.6312 | 1.6178 | 0.00012948
|  | 2830.8216 | 1.4021 | -4.524e-05 |  | 2481.5712 | 1.6178 | 0.00013079
|  | 2830.7616 | 1.402 | -5.6301e-05 |  | 2481.5112 | 1.6178 | 0.00013294
|  | 2830.7016 | 1.402 | -6.0609e-05 |  | 2481.4512 | 1.6178 | 0.00013772
|  | 2830.6416 | 1.402 | -5.4921e-05 |  | 2481.3912 | 1.6178 | 0.00014696
|  | 2830.5816 | 1.402 | -3.8053e-05 |  | 2481.3312 | 1.6178 | 0.00016104
|  | 2830.5216 | 1.4019 | -1.2564e-05 |  | 2481.2712 | 1.6178 | 0.00017757
|  | 2830.4616 | 1.4019 | 1.654e-05 |  | 2481.2112 | 1.6178 | 0.00019762
|  | 2830.4016 | 1.4019 | 4.3658e-05 |  | 2481.1512 | 1.6178 | 0.0002189
|  | 2830.3416 | 1.4019 | 6.4034e-05 |  | 2481.0912 | 1.6178 | 0.00023781
|  | 2830.2816 | 1.4019 | 7.5594e-05 |  | 2481.0312 | 1.6178 | 0.00025176
|  | 2830.2216 | 1.402 | 7.9768e-05 |  | 2480.9712 | 1.6178 | 0.00025952
|  | 2830.1616 | 1.402 | 8.0335e-05 |  | 2480.9112 | 1.6179 | 0.00026112
|  | 2830.1016 | 1.402 | 8.1211e-05 |  | 2480.8512 | 1.6179 | 0.00025741
|  | 2830.0416 | 1.402 | 8.5907e-05 |  | 2480.7912 | 1.6179 | 0.00025031
|  | 2829.9816 | 1.4019 | 9.5208e-05 |  | 2480.7312 | 1.6179 | 0.00024126
|  | 2829.9216 | 1.4019 | 0.00010786 |  | 2480.6712 | 1.6179 | 0.00023173
|  | 2829.8616 | 1.4019 | 0.00012147 |  | 2480.6112 | 1.6179 | 0.00022225
|  | 2829.8016 | 1.402 | 0.00013228 |  | 2480.5512 | 1.6179 | 0.00021253
|  | 2829.7416 | 1.402 | 0.00013812 |  | 2480.4912 | 1.6179 | 0.00020196
|  | 2829.6815 | 1.402 | 0.00013881 |  | 2480.4312 | 1.6179 | 0.0001895
|  | 2829.6215 | 1.402 | 0.00013507 |  | 2480.3712 | 1.618 | 0.00017478
|  | 2829.5615 | 1.402 | 0.00012929 |  | 2480.3112 | 1.618 | 0.0001582
|  | 2829.5015 | 1.402 | 0.00012416 |  | 2480.2512 | 1.618 | 0.00014017
|  | 2829.4415 | 1.402 | 0.0001221 |  | 2480.1912 | 1.6179 | 0.00012248
|  | 2829.3815 | 1.402 | 0.0001246 |  | 2480.1312 | 1.6179 | 0.00010724
|  | 2829.3215 | 1.402 | 0.00013211 |  | 2480.0712 | 1.6179 | 9.6124e-05
|  | 2829.2615 | 1.4019 | 0.00014429 |  | 2480.0112 | 1.6179 | 9.0638e-05
|  | 2829.2015 | 1.4019 | 0.00015995 |  | 2479.9512 | 1.6179 | 9.0939e-05
|  | 2829.1415 | 1.402 | 0.00017727 |  | 2479.8912 | 1.6179 | 9.6137e-05
|  | 2829.0815 | 1.402 | 0.00019385 |  | 2479.8312 | 1.6179 | 0.00010454
|  | 2829.0215 | 1.402 | 0.00020717 |  | 2479.7712 | 1.6179 | 0.00011382
|  | 2828.9615 | 1.402 | 0.00021481 |  | 2479.7112 | 1.6179 | 0.00012181
|  | 2828.9015 | 1.402 | 0.00021482 |  | 2479.6512 | 1.6179 | 0.0001272
|  | 2828.8415 | 1.402 | 0.00020665 |  | 2479.5912 | 1.6179 | 0.00012977
|  | 2828.7815 | 1.4021 | 0.00019059 |  | 2479.5312 | 1.6179 | 0.00013014
|  | 2828.7215 | 1.4021 | 0.00016819 |  | 2479.4712 | 1.6179 | 0.00012967
|  | 2828.6615 | 1.4021 | 0.00014259 |  | 2479.4112 | 1.6178 | 0.00012962
|  | 2828.6015 | 1.4021 | 0.00011903 |  | 2479.3512 | 1.6178 | 0.00013085
|  | 2828.5415 | 1.4021 | 9.9332e-05 |  | 2479.2912 | 1.6178 | 0.00013399
|  | 2828.4815 | 1.402 | 8.3487e-05 |  | 2479.2312 | 1.6178 | 0.00013854
|  | 2828.4215 | 1.402 | 7.6011e-05 |  | 2479.1712 | 1.6178 | 0.00014426
|  | 2828.3615 | 1.402 | 7.7656e-05 |  | 2479.1112 | 1.6178 | 0.00015089
|  | 2828.3015 | 1.402 | 8.7595e-05 |  | 2479.0512 | 1.6178 | 0.00015758
|  | 2828.2415 | 1.402 | 0.00010317 |  | 2478.9912 | 1.6178 | 0.00016312
|  | 2828.1815 | 1.402 | 0.00012126 |  | 2478.9312 | 1.6178 | 0.00016755
|  | 2828.1215 | 1.402 | 0.00013885 |  | 2478.8712 | 1.6179 | 0.00016985
|  | 2828.0615 | 1.402 | 0.00015327 |  | 2478.8112 | 1.6179 | 0.00016853
|  | 2828.0015 | 1.402 | 0.00016245 |  | 2478.7512 | 1.6179 | 0.00016299
|  | 2827.9415 | 1.402 | 0.0001657 |  | 2478.6912 | 1.6179 | 0.00015337
|  | 2827.8815 | 1.402 | 0.00016333 |  | 2478.6312 | 1.6179 | 0.00014105
|  | 2827.8215 | 1.402 | 0.00015634 |  | 2478.5712 | 1.6179 | 0.0001289
|  | 2827.7615 | 1.402 | 0.00014498 |  | 2478.5112 | 1.6179 | 0.00011995
|  | 2827.7015 | 1.402 | 0.00012994 |  | 2478.4512 | 1.6178 | 0.00011679
|  | 2827.6415 | 1.402 | 0.00011123 |  | 2478.3912 | 1.6178 | 0.00012142
|  | 2827.5815 | 1.402 | 8.8411e-05 |  | 2478.3311 | 1.6178 | 0.00013402
|  | 2827.5215 | 1.402 | 6.2734e-05 |  | 2478.2711 | 1.6178 | 0.00015303
|  | 2827.4615 | 1.402 | 3.6462e-05 |  | 2478.2111 | 1.6178 | 0.00017576
|  | 2827.4015 | 1.402 | 1.2769e-05 |  | 2478.1511 | 1.6178 | 0.00019879
|  | 2827.3415 | 1.402 | -4.2171e-06 |  | 2478.0911 | 1.6178 | 0.00021901
|  | 2827.2815 | 1.4019 | -1.0879e-05 |  | 2478.0311 | 1.6178 | 0.00023413
|  | 2827.2215 | 1.4019 | -4.9861e-06 |  | 2477.9711 | 1.6179 | 0.00024273
|  | 2827.1615 | 1.4019 | 1.3488e-05 |  | 2477.9111 | 1.6179 | 0.00024463
|  | 2827.1015 | 1.4018 | 4.1704e-05 |  | 2477.8511 | 1.6179 | 0.00024062
|  | 2827.0415 | 1.4018 | 7.4556e-05 |  | 2477.7911 | 1.6179 | 0.00023178
|  | 2826.9815 | 1.4018 | 0.00010749 |  | 2477.7311 | 1.6179 | 0.0002192
|  | 2826.9215 | 1.4018 | 0.00013558 |  | 2477.6711 | 1.6179 | 0.00020395
|  | 2826.8615 | 1.4018 | 0.00015623 |  | 2477.6111 | 1.618 | 0.00018686
|  | 2826.8015 | 1.4018 | 0.0001687 |  | 2477.5511 | 1.618 | 0.00016807
|  | 2826.7415 | 1.4019 | 0.00017397 |  | 2477.4911 | 1.618 | 0.00014731
|  | 2826.6815 | 1.4019 | 0.00017315 |  | 2477.4311 | 1.618 | 0.00012446
|  | 2826.6215 | 1.4019 | 0.00016771 |  | 2477.3711 | 1.618 | 0.00010038
|  | 2826.5615 | 1.4019 | 0.00015819 |  | 2477.3111 | 1.618 | 7.7047e-05
|  | 2826.5015 | 1.4019 | 0.00014415 |  | 2477.2511 | 1.6179 | 5.7571e-05
|  | 2826.4415 | 1.4019 | 0.00012661 |  | 2477.1911 | 1.6179 | 4.5527e-05
|  | 2826.3815 | 1.4019 | 0.00010728 |  | 2477.1311 | 1.6179 | 4.3909e-05
|  | 2826.3215 | 1.4019 | 8.9616e-05 |  | 2477.0711 | 1.6179 | 5.3988e-05
|  | 2826.2615 | 1.4019 | 7.736e-05 |  | 2477.0111 | 1.6178 | 7.4081e-05
|  | 2826.2015 | 1.4018 | 7.4063e-05 |  | 2476.9511 | 1.6178 | 9.9753e-05
|  | 2826.1415 | 1.4018 | 8.1508e-05 |  | 2476.8911 | 1.6178 | 0.00012476
|  | 2826.0815 | 1.4018 | 0.00010113 |  | 2476.8311 | 1.6178 | 0.00014286
|  | 2826.0215 | 1.4018 | 0.0001292 |  | 2476.7711 | 1.6179 | 0.00014959
|  | 2825.9615 | 1.4018 | 0.00016019 |  | 2476.7111 | 1.6179 | 0.00014469
|  | 2825.9015 | 1.4018 | 0.00018732 |  | 2476.6511 | 1.6179 | 0.00013149
|  | 2825.8415 | 1.4018 | 0.00020496 |  | 2476.5911 | 1.6179 | 0.00011118
|  | 2825.7815 | 1.4018 | 0.00021074 |  | 2476.5311 | 1.6179 | 9.1142e-05
|  | 2825.7215 | 1.4018 | 0.00020494 |  | 2476.4711 | 1.6179 | 7.6611e-05
|  | 2825.6615 | 1.4018 | 0.00019025 |  | 2476.4111 | 1.6179 | 7.0779e-05
|  | 2825.6015 | 1.4019 | 0.00017088 |  | 2476.3511 | 1.6178 | 7.4192e-05
|  | 2825.5415 | 1.4019 | 0.00015072 |  | 2476.2911 | 1.6178 | 8.5323e-05
|  | 2825.4815 | 1.4018 | 0.00013237 |  | 2476.2311 | 1.6178 | 0.00010121
|  | 2825.4215 | 1.4018 | 0.00011612 |  | 2476.1711 | 1.6178 | 0.00011879
|  | 2825.3615 | 1.4018 | 0.00010189 |  | 2476.1111 | 1.6178 | 0.00013557
|  | 2825.3015 | 1.4018 | 9.0136e-05 |  | 2476.0511 | 1.6178 | 0.00014933
|  | 2825.2415 | 1.4018 | 8.2453e-05 |  | 2475.9911 | 1.6179 | 0.0001579
|  | 2825.1815 | 1.4017 | 8.1259e-05 |  | 2475.9311 | 1.6179 | 0.00015937
|  | 2825.1215 | 1.4017 | 8.9537e-05 |  | 2475.8711 | 1.6179 | 0.00015219
|  | 2825.0615 | 1.4017 | 0.00010901 |  | 2475.8111 | 1.6179 | 0.00013557
|  | 2825.0015 | 1.4016 | 0.00013881 |  | 2475.7511 | 1.6179 | 0.00011043
|  | 2824.9415 | 1.4016 | 0.00017506 |  | 2475.6911 | 1.618 | 8.0053e-05
|  | 2824.8815 | 1.4016 | 0.00021177 |  | 2475.6311 | 1.6179 | 4.862e-05
|  | 2824.8215 | 1.4016 | 0.00024227 |  | 2475.5711 | 1.6179 | 2.0892e-05
|  | 2824.7615 | 1.4016 | 0.00026215 |  | 2475.5111 | 1.6179 | 1.0963e-06
|  | 2824.7015 | 1.4017 | 0.00026925 |  | 2475.4511 | 1.6179 | -9.2415e-06
|  | 2824.6415 | 1.4017 | 0.0002661 |  | 2475.3911 | 1.6179 | -1.0916e-05
|  | 2824.5815 | 1.4017 | 0.00025775 |  | 2475.3311 | 1.6178 | -6.3826e-06
|  | 2824.5215 | 1.4017 | 0.0002503 |  | 2475.2711 | 1.6178 | 9.608e-07
|  | 2824.4615 | 1.4017 | 0.00024852 |  | 2475.2111 | 1.6178 | 8.6278e-06
|  | 2824.4015 | 1.4016 | 0.00025445 |  | 2475.1511 | 1.6178 | 1.5451e-05
|  | 2824.3415 | 1.4016 | 0.00026803 |  | 2475.0911 | 1.6178 | 2.1905e-05
|  | 2824.2815 | 1.4016 | 0.00028813 |  | 2475.0311 | 1.6178 | 2.9461e-05
|  | 2824.2215 | 1.4016 | 0.00031261 |  | 2474.9711 | 1.6178 | 3.9287e-05
|  | 2824.1615 | 1.4016 | 0.00033954 |  | 2474.9111 | 1.6178 | 5.2038e-05
|  | 2824.1015 | 1.4016 | 0.00036872 |  | 2474.8511 | 1.6178 | 6.7417e-05
|  | 2824.0415 | 1.4016 | 0.00039868 |  | 2474.7911 | 1.6178 | 8.4132e-05
|  | 2823.9815 | 1.4016 | 0.00042473 |  | 2474.7311 | 1.6178 | 0.00010023
|  | 2823.9215 | 1.4016 | 0.00045336 |  | 2474.6711 | 1.6178 | 0.00011395
|  | 2823.8615 | 1.4017 | 0.00047331 |  | 2474.6111 | 1.6178 | 0.0001234
|  | 2823.8015 | 1.4017 | 0.00047836 |  | 2474.5511 | 1.6178 | 0.00012659
|  | 2823.7415 | 1.4018 | 0.00046505 |  | 2474.4911 | 1.6178 | 0.00012217
|  | 2823.6815 | 1.4018 | 0.00043234 |  | 2474.4311 | 1.6178 | 0.00011065
|  | 2823.6215 | 1.4018 | 0.00038502 |  | 2474.3711 | 1.6178 | 9.4301e-05
|  | 2823.5615 | 1.4018 | 0.00033191 |  | 2474.3111 | 1.6178 | 7.1696e-05
|  | 2823.5015 | 1.4018 | 0.00028539 |  | 2474.2511 | 1.6178 | 4.9627e-05
|  | 2823.4415 | 1.4017 | 0.0002562 |  | 2474.1911 | 1.6178 | 3.4028e-05
|  | 2823.3815 | 1.4017 | 0.00024923 |  | 2474.1311 | 1.6178 | 3.0241e-05
|  | 2823.3215 | 1.4016 | 0.00026408 |  | 2474.0711 | 1.6178 | 4.0627e-05
|  | 2823.2615 | 1.4016 | 0.0002931 |  | 2474.0111 | 1.6177 | 6.3513e-05
|  | 2823.2015 | 1.4016 | 0.00032702 |  | 2473.9511 | 1.6177 | 9.3258e-05
|  | 2823.1415 | 1.4016 | 0.00035488 |  | 2473.8911 | 1.6177 | 0.00012123
|  | 2823.0815 | 1.4016 | 0.00036933 |  | 2473.8311 | 1.6178 | 0.0001394
|  | 2823.0215 | 1.4016 | 0.00037047 |  | 2473.7711 | 1.6178 | 0.0001427
|  | 2822.9615 | 1.4016 | 0.00036142 |  | 2473.7111 | 1.6178 | 0.00013047
|  | 2822.9015 | 1.4016 | 0.00035014 |  | 2473.6511 | 1.6178 | 0.00010746
|  | 2822.8415 | 1.4016 | 0.00034364 |  | 2473.5911 | 1.6178 | 8.0793e-05
|  | 2822.7815 | 1.4015 | 0.00034683 |  | 2473.5311 | 1.6178 | 5.8384e-05
|  | 2822.7215 | 1.4015 | 0.00036081 |  | 2473.4711 | 1.6178 | 4.5403e-05
|  | 2822.6615 | 1.4015 | 0.00038155 |  | 2473.4111 | 1.6178 | 4.3396e-05
|  | 2822.6015 | 1.4015 | 0.00040418 |  | 2473.3511 | 1.6178 | 4.9992e-05
|  | 2822.5415 | 1.4015 | 0.00042509 |  | 2473.2911 | 1.6178 | 6.0747e-05
|  | 2822.4815 | 1.4015 | 0.00044235 |  | 2473.2311 | 1.6178 | 7.1206e-05
|  | 2822.4215 | 1.4015 | 0.00045512 |  | 2473.1711 | 1.6178 | 7.9301e-05
|  | 2822.3615 | 1.4014 | 0.00046795 |  | 2473.1111 | 1.6178 | 8.4853e-05
|  | 2822.3015 | 1.4014 | 0.00048343 |  | 2473.0511 | 1.6178 | 8.9149e-05
|  | 2822.2415 | 1.4014 | 0.00050346 |  | 2472.9911 | 1.6178 | 9.3955e-05
|  | 2822.1815 | 1.4014 | 0.00052928 |  | 2472.9311 | 1.6178 | 0.00010012
|  | 2822.1215 | 1.4014 | 0.00055768 |  | 2472.8711 | 1.6178 | 0.00010667
|  | 2822.0615 | 1.4014 | 0.0005864 |  | 2472.8111 | 1.6178 | 0.00011179
|  | 2822.0015 | 1.4014 | 0.00061307 |  | 2472.7511 | 1.6178 | 0.00011365
|  | 2821.9415 | 1.4014 | 0.00063745 |  | 2472.6911 | 1.6178 | 0.0001112
|  | 2821.8815 | 1.4014 | 0.00066069 |  | 2472.6311 | 1.6178 | 0.00010478
|  | 2821.8215 | 1.4014 | 0.00068638 |  | 2472.5711 | 1.6178 | 9.6147e-05
|  | 2821.7615 | 1.4014 | 0.00070946 |  | 2472.5111 | 1.6178 | 8.6792e-05
|  | 2821.7015 | 1.4014 | 0.00074037 |  | 2472.4511 | 1.6178 | 7.7852e-05
|  | 2821.6415 | 1.4014 | 0.00077382 |  | 2472.3911 | 1.6178 | 6.9328e-05
|  | 2821.5815 | 1.4014 | 0.00080272 |  | 2472.3311 | 1.6178 | 6.1198e-05
|  | 2821.5215 | 1.4015 | 0.0008224 |  | 2472.2711 | 1.6178 | 5.3317e-05
|  | 2821.4615 | 1.4015 | 0.00082907 |  | 2472.2111 | 1.6178 | 4.747e-05
|  | 2821.4015 | 1.4015 | 0.00082148 |  | 2472.1511 | 1.6177 | 4.5558e-05
|  | 2821.3415 | 1.4015 | 0.00080141 |  | 2472.0911 | 1.6177 | 4.9206e-05
|  | 2821.2815 | 1.4015 | 0.00077763 |  | 2472.0311 | 1.6177 | 6.1109e-05
|  | 2821.2215 | 1.4015 | 0.00075927 |  | 2471.9711 | 1.6177 | 8.1045e-05
|  | 2821.1615 | 1.4015 | 0.00075126 |  | 2471.9111 | 1.6177 | 0.00010577
|  | 2821.1015 | 1.4014 | 0.0007618 |  | 2471.8511 | 1.6177 | 0.00013042
|  | 2821.0415 | 1.4014 | 0.0007888 |  | 2471.7911 | 1.6177 | 0.00014945
|  | 2820.9815 | 1.4014 | 0.000831 |  | 2471.7311 | 1.6177 | 0.00015902
|  | 2820.9215 | 1.4014 | 0.00088244 |  | 2471.6711 | 1.6178 | 0.00015801
|  | 2820.8615 | 1.4014 | 0.00093667 |  | 2471.6111 | 1.6178 | 0.00014844
|  | 2820.8015 | 1.4014 | 0.00098641 |  | 2471.5511 | 1.6178 | 0.00013419
|  | 2820.7415 | 1.4014 | 0.001028 |  | 2471.4911 | 1.6178 | 0.00012002
|  | 2820.6815 | 1.4014 | 0.0010597 |  | 2471.4311 | 1.6178 | 0.00010891
|  | 2820.6215 | 1.4014 | 0.0010822 |  | 2471.3711 | 1.6178 | 0.00010177
|  | 2820.5615 | 1.4015 | 0.0010976 |  | 2471.3111 | 1.6178 | 9.7627e-05
|  | 2820.5015 | 1.4015 | 0.0011073 |  | 2471.2511 | 1.6178 | 9.4823e-05
|  | 2820.4415 | 1.4015 | 0.0011116 |  | 2471.1911 | 1.6178 | 9.2436e-05
|  | 2820.3815 | 1.4015 | 0.0011157 |  | 2471.1311 | 1.6177 | 9.1396e-05
|  | 2820.3215 | 1.4015 | 0.0011206 |  | 2471.0711 | 1.6177 | 9.4216e-05
|  | 2820.2615 | 1.4015 | 0.0011297 |  | 2471.0111 | 1.6177 | 0.00010367
|  | 2820.2015 | 1.4015 | 0.0011455 |  | 2470.9511 | 1.6177 | 0.00012121
|  | 2820.1415 | 1.4015 | 0.0011672 |  | 2470.8911 | 1.6177 | 0.00014584
|  | 2820.0815 | 1.4015 | 0.0011964 |  | 2470.8311 | 1.6177 | 0.00017374
|  | 2820.0215 | 1.4015 | 0.0012315 |  | 2470.7711 | 1.6177 | 0.00019821
|  | 2819.9615 | 1.4015 | 0.0012682 |  | 2470.7111 | 1.6178 | 0.00021287
|  | 2819.9015 | 1.4015 | 0.001305 |  | 2470.6511 | 1.6178 | 0.00021284
|  | 2819.8415 | 1.4015 | 0.0013399 |  | 2470.5911 | 1.6179 | 0.00019628
|  | 2819.7815 | 1.4015 | 0.0013755 |  | 2470.5311 | 1.6179 | 0.00016518
|  | 2819.7215 | 1.4015 | 0.0014097 |  | 2470.4711 | 1.6179 | 0.00012377
|  | 2819.6615 | 1.4016 | 0.0014477 |  | 2470.4111 | 1.6179 | 7.716e-05
|  | 2819.6015 | 1.4016 | 0.0014891 |  | 2470.3511 | 1.6179 | 3.1287e-05
|  | 2819.5415 | 1.4016 | 0.0015323 |  | 2470.2911 | 1.6179 | -9.2436e-06
|  | 2819.4815 | 1.4016 | 0.0015736 |  | 2470.2311 | 1.6178 | -4.1435e-05
|  | 2819.4215 | 1.4017 | 0.0016184 |  | 2470.1711 | 1.6178 | -6.3431e-05
|  | 2819.3615 | 1.4017 | 0.0016635 |  | 2470.1111 | 1.6178 | -7.37e-05
|  | 2819.3015 | 1.4017 | 0.0017072 |  | 2470.0511 | 1.6177 | -7.1131e-05
|  | 2819.2415 | 1.4018 | 0.0017481 |  | 2469.9911 | 1.6177 | -5.5228e-05
|  | 2819.1815 | 1.4018 | 0.0017863 |  | 2469.9311 | 1.6176 | -2.7036e-05
|  | 2819.1215 | 1.4019 | 0.0018189 |  | 2469.8711 | 1.6176 | 6.663e-06
|  | 2819.0615 | 1.402 | 0.0018449 |  | 2469.8111 | 1.6176 | 4.944e-05
|  | 2819.0015 | 1.4021 | 0.0018594 |  | 2469.7511 | 1.6176 | 9.3469e-05
|  | 2818.9415 | 1.4021 | 0.0018659 |  | 2469.6911 | 1.6176 | 0.00013193
|  | 2818.8815 | 1.4022 | 0.0018584 |  | 2469.6311 | 1.6176 | 0.00015911
|  | 2818.8215 | 1.4023 | 0.0018394 |  | 2469.5711 | 1.6177 | 0.00017212
|  | 2818.7615 | 1.4023 | 0.0018117 |  | 2469.5111 | 1.6177 | 0.00017075
|  | 2818.7015 | 1.4024 | 0.0017789 |  | 2469.451 | 1.6177 | 0.00015774
|  | 2818.6415 | 1.4025 | 0.0017404 |  | 2469.391 | 1.6177 | 0.00013836
|  | 2818.5815 | 1.4025 | 0.0017013 |  | 2469.331 | 1.6177 | 0.00011749
|  | 2818.5215 | 1.4025 | 0.001661 |  | 2469.271 | 1.6177 | 0.00010077
|  | 2818.4615 | 1.4026 | 0.0016203 |  | 2469.211 | 1.6177 | 9.0912e-05
|  | 2818.4015 | 1.4026 | 0.0015762 |  | 2469.151 | 1.6177 | 8.934e-05
|  | 2818.3415 | 1.4026 | 0.0015307 |  | 2469.091 | 1.6177 | 9.4773e-05
|  | 2818.2815 | 1.4026 | 0.0014897 |  | 2469.031 | 1.6177 | 0.00010458
|  | 2818.2215 | 1.4026 | 0.0014606 |  | 2468.971 | 1.6177 | 0.00011542
|  | 2818.1615 | 1.4026 | 0.0014459 |  | 2468.911 | 1.6177 | 0.00012372
|  | 2818.1015 | 1.4025 | 0.0014507 |  | 2468.851 | 1.6177 | 0.00012657
|  | 2818.0415 | 1.4025 | 0.0014737 |  | 2468.791 | 1.6177 | 0.00012275
|  | 2817.9815 | 1.4025 | 0.0015103 |  | 2468.731 | 1.6177 | 0.00011273
|  | 2817.9215 | 1.4025 | 0.0015503 |  | 2468.671 | 1.6177 | 9.8759e-05
|  | 2817.8615 | 1.4026 | 0.0015846 |  | 2468.611 | 1.6177 | 8.3936e-05
|  | 2817.8015 | 1.4026 | 0.0016073 |  | 2468.551 | 1.6177 | 7.2018e-05
|  | 2817.7415 | 1.4027 | 0.0016118 |  | 2468.491 | 1.6177 | 6.518e-05
|  | 2817.6815 | 1.4028 | 0.0016023 |  | 2468.431 | 1.6177 | 6.4262e-05
|  | 2817.6215 | 1.4028 | 0.0015781 |  | 2468.371 | 1.6177 | 6.7374e-05
|  | 2817.5615 | 1.4029 | 0.0015477 |  | 2468.311 | 1.6177 | 7.163e-05
|  | 2817.5015 | 1.4029 | 0.0015126 |  | 2468.251 | 1.6177 | 7.3465e-05
|  | 2817.4415 | 1.403 | 0.0014763 |  | 2468.191 | 1.6177 | 7.1124e-05
|  | 2817.3815 | 1.403 | 0.0014398 |  | 2468.131 | 1.6177 | 6.4398e-05
|  | 2817.3215 | 1.403 | 0.0014021 |  | 2468.071 | 1.6176 | 5.6365e-05
|  | 2817.2615 | 1.4031 | 0.0013592 |  | 2468.011 | 1.6176 | 5.1431e-05
|  | 2817.2015 | 1.4031 | 0.0013148 |  | 2467.951 | 1.6176 | 5.4409e-05
|  | 2817.1415 | 1.4031 | 0.0012676 |  | 2467.891 | 1.6176 | 6.8505e-05
|  | 2817.0815 | 1.4032 | 0.0012139 |  | 2467.831 | 1.6175 | 9.3799e-05
|  | 2817.0215 | 1.4032 | 0.0011595 |  | 2467.771 | 1.6175 | 0.00012663
|  | 2816.9615 | 1.4032 | 0.0011095 |  | 2467.711 | 1.6175 | 0.00016102
|  | 2816.9015 | 1.4031 | 0.0010668 |  | 2467.651 | 1.6176 | 0.00019084
|  | 2816.8415 | 1.4031 | 0.0010332 |  | 2467.591 | 1.6176 | 0.00020853
|  | 2816.7815 | 1.4031 | 0.0010088 |  | 2467.531 | 1.6176 | 0.00021754
|  | 2816.7215 | 1.4031 | 0.0009928 |  | 2467.471 | 1.6176 | 0.00021585
|  | 2816.6615 | 1.4031 | 0.00098108 |  | 2467.411 | 1.6176 | 0.00020572
|  | 2816.6015 | 1.4031 | 0.00096853 |  | 2467.351 | 1.6176 | 0.00019188
|  | 2816.5415 | 1.4031 | 0.0009544 |  | 2467.291 | 1.6176 | 0.00017907
|  | 2816.4815 | 1.4031 | 0.00093617 |  | 2467.231 | 1.6176 | 0.00017089
|  | 2816.4215 | 1.4031 | 0.00091229 |  | 2467.171 | 1.6176 | 0.00016941
|  | 2816.3615 | 1.4031 | 0.00088552 |  | 2467.111 | 1.6176 | 0.00017499
|  | 2816.3015 | 1.4031 | 0.00085876 |  | 2467.051 | 1.6176 | 0.00018682
|  | 2816.2415 | 1.4031 | 0.00083577 |  | 2466.991 | 1.6176 | 0.00020344
|  | 2816.1815 | 1.4031 | 0.0008186 |  | 2466.931 | 1.6176 | 0.00022337
|  | 2816.1215 | 1.4031 | 0.00080589 |  | 2466.871 | 1.6176 | 0.00024515
|  | 2816.0615 | 1.4031 | 0.00079581 |  | 2466.811 | 1.6176 | 0.00026724
|  | 2816.0015 | 1.4031 | 0.00078619 |  | 2466.751 | 1.6176 | 0.00028833
|  | 2815.9415 | 1.4031 | 0.00077494 |  | 2466.691 | 1.6176 | 0.0003075
|  | 2815.8815 | 1.4031 | 0.00075955 |  | 2466.631 | 1.6176 | 0.00032374
|  | 2815.8215 | 1.4032 | 0.00074076 |  | 2466.571 | 1.6176 | 0.00033596
|  | 2815.7615 | 1.4032 | 0.00072041 |  | 2466.511 | 1.6176 | 0.00034332
|  | 2815.7015 | 1.4032 | 0.00069833 |  | 2466.451 | 1.6177 | 0.00034488
|  | 2815.6415 | 1.4032 | 0.00067388 |  | 2466.391 | 1.6177 | 0.00033958
|  | 2815.5815 | 1.4032 | 0.0006441 |  | 2466.331 | 1.6177 | 0.00032687
|  | 2815.5215 | 1.4032 | 0.00060603 |  | 2466.271 | 1.6177 | 0.00030731
|  | 2815.4615 | 1.4032 | 0.00055789 |  | 2466.211 | 1.6177 | 0.00028288
|  | 2815.4015 | 1.4032 | 0.00050036 |  | 2466.151 | 1.6177 | 0.0002566
|  | 2815.3415 | 1.4032 | 0.00043813 |  | 2466.091 | 1.6177 | 0.00023331
|  | 2815.2815 | 1.4032 | 0.00037978 |  | 2466.031 | 1.6177 | 0.00021788
|  | 2815.2215 | 1.4031 | 0.00033446 |  | 2465.971 | 1.6177 | 0.00021432
|  | 2815.1615 | 1.4031 | 0.00030976 |  | 2465.911 | 1.6176 | 0.00022438
|  | 2815.1015 | 1.403 | 0.00030835 |  | 2465.851 | 1.6176 | 0.00024735
|  | 2815.0415 | 1.403 | 0.00032659 |  | 2465.791 | 1.6176 | 0.00027974
|  | 2814.9815 | 1.403 | 0.00035618 |  | 2465.731 | 1.6176 | 0.00031694
|  | 2814.9215 | 1.403 | 0.00038509 |  | 2465.671 | 1.6176 | 0.00035386
|  | 2814.8615 | 1.403 | 0.00040554 |  | 2465.611 | 1.6176 | 0.00038686
|  | 2814.8015 | 1.403 | 0.00041158 |  | 2465.551 | 1.6176 | 0.00041377
|  | 2814.7415 | 1.403 | 0.00040019 |  | 2465.491 | 1.6177 | 0.0004337
|  | 2814.6815 | 1.403 | 0.00037314 |  | 2465.431 | 1.6177 | 0.00044658
|  | 2814.6215 | 1.403 | 0.00033641 |  | 2465.371 | 1.6177 | 0.00045211
|  | 2814.5615 | 1.403 | 0.0002963 |  | 2465.311 | 1.6178 | 0.00045148
|  | 2814.5015 | 1.403 | 0.00025884 |  | 2465.251 | 1.6178 | 0.0004427
|  | 2814.4415 | 1.403 | 0.00022755 |  | 2465.191 | 1.6178 | 0.00042463
|  | 2814.3815 | 1.403 | 0.00020368 |  | 2465.131 | 1.6179 | 0.00039754
|  | 2814.3215 | 1.4029 | 0.00018814 |  | 2465.071 | 1.6179 | 0.00036353
|  | 2814.2615 | 1.4029 | 0.00018153 |  | 2465.011 | 1.6179 | 0.00032675
|  | 2814.2015 | 1.4029 | 0.00018442 |  | 2464.951 | 1.6179 | 0.00029328
|  | 2814.1415 | 1.4028 | 0.00019649 |  | 2464.891 | 1.6179 | 0.00026917
|  | 2814.0815 | 1.4028 | 0.00021751 |  | 2464.831 | 1.6178 | 0.00025842
|  | 2814.0215 | 1.4028 | 0.00024424 |  | 2464.771 | 1.6178 | 0.00026309
|  | 2813.9615 | 1.4028 | 0.00027211 |  | 2464.711 | 1.6178 | 0.00028152
|  | 2813.9015 | 1.4028 | 0.0002958 |  | 2464.651 | 1.6178 | 0.00030892
|  | 2813.8415 | 1.4028 | 0.00030993 |  | 2464.591 | 1.6178 | 0.00033903
|  | 2813.7815 | 1.4028 | 0.00031064 |  | 2464.531 | 1.6178 | 0.00036495
|  | 2813.7215 | 1.4029 | 0.00029769 |  | 2464.471 | 1.6178 | 0.00038127
|  | 2813.6615 | 1.4029 | 0.00027239 |  | 2464.411 | 1.6178 | 0.0003859
|  | 2813.6015 | 1.4029 | 0.00023915 |  | 2464.351 | 1.6179 | 0.0003798
|  | 2813.5415 | 1.4029 | 0.0002029 |  | 2464.291 | 1.6179 | 0.0003665
|  | 2813.4815 | 1.4029 | 0.00016879 |  | 2464.231 | 1.6179 | 0.00035077
|  | 2813.4215 | 1.4029 | 0.00014 |  | 2464.171 | 1.6179 | 0.00033728
|  | 2813.3615 | 1.4028 | 0.00011821 |  | 2464.111 | 1.6179 | 0.0003288
|  | 2813.3015 | 1.4028 | 0.0001034 |  | 2464.051 | 1.6179 | 0.00032484
|  | 2813.2415 | 1.4028 | 9.4433e-05 |  | 2463.991 | 1.6179 | 0.00032234
|  | 2813.1815 | 1.4028 | 8.9996e-05 |  | 2463.931 | 1.618 | 0.00031687
|  | 2813.1215 | 1.4027 | 8.9028e-05 |  | 2463.871 | 1.618 | 0.00030449
|  | 2813.0615 | 1.4027 | 9.1251e-05 |  | 2463.811 | 1.618 | 0.00028364
|  | 2813.0015 | 1.4027 | 9.7256e-05 |  | 2463.751 | 1.618 | 0.0002559
|  | 2812.9415 | 1.4026 | 0.00010849 |  | 2463.691 | 1.618 | 0.00022584
|  | 2812.8815 | 1.4026 | 0.00012626 |  | 2463.631 | 1.618 | 0.00019885
|  | 2812.8215 | 1.4026 | 0.00015097 |  | 2463.571 | 1.618 | 0.00017954
|  | 2812.7615 | 1.4026 | 0.0001814 |  | 2463.511 | 1.618 | 0.00016953
|  | 2812.7015 | 1.4026 | 0.00021274 |  | 2463.451 | 1.618 | 0.00016679
|  | 2812.6415 | 1.4026 | 0.00023976 |  | 2463.391 | 1.618 | 0.00016657
|  | 2812.5815 | 1.4026 | 0.0002625 |  | 2463.331 | 1.618 | 0.0001633
|  | 2812.5215 | 1.4027 | 0.00027185 |  | 2463.271 | 1.618 | 0.000153
|  | 2812.4615 | 1.4027 | 0.00026563 |  | 2463.211 | 1.618 | 0.00013505
|  | 2812.4015 | 1.4027 | 0.00024381 |  | 2463.151 | 1.618 | 0.00011236
|  | 2812.3415 | 1.4027 | 0.00021072 |  | 2463.091 | 1.618 | 9.1431e-05
|  | 2812.2815 | 1.4027 | 0.00017374 |  | 2463.031 | 1.618 | 7.5034e-05
|  | 2812.2215 | 1.4027 | 0.00014124 |  | 2462.971 | 1.6179 | 6.4301e-05
|  | 2812.1615 | 1.4027 | 0.00011966 |  | 2462.911 | 1.6179 | 6.1214e-05
|  | 2812.1015 | 1.4027 | 0.00011186 |  | 2462.851 | 1.6179 | 6.2353e-05
|  | 2812.0415 | 1.4026 | 0.00011752 |  | 2462.791 | 1.6179 | 6.3107e-05
|  | 2811.9815 | 1.4026 | 0.00013163 |  | 2462.731 | 1.6179 | 5.9827e-05
|  | 2811.9215 | 1.4026 | 0.00014736 |  | 2462.671 | 1.6179 | 5.1674e-05
|  | 2811.8615 | 1.4026 | 0.00015852 |  | 2462.611 | 1.6179 | 4.1097e-05
|  | 2811.8015 | 1.4026 | 0.00016091 |  | 2462.551 | 1.6179 | 3.2907e-05
|  | 2811.7415 | 1.4027 | 0.00015305 |  | 2462.491 | 1.6178 | 3.2398e-05
|  | 2811.6815 | 1.4027 | 0.00013818 |  | 2462.431 | 1.6178 | 4.2757e-05
|  | 2811.6215 | 1.4027 | 0.00011989 |  | 2462.371 | 1.6178 | 6.3294e-05
|  | 2811.5615 | 1.4027 | 0.00010346 |  | 2462.311 | 1.6178 | 8.9572e-05
|  | 2811.5015 | 1.4026 | 9.1965e-05 |  | 2462.251 | 1.6178 | 0.00011448
|  | 2811.4415 | 1.4026 | 8.6413e-05 |  | 2462.191 | 1.6178 | 0.00013107
|  | 2811.3815 | 1.4026 | 8.5735e-05 |  | 2462.131 | 1.6179 | 0.00013426
|  | 2811.3215 | 1.4026 | 8.7007e-05 |  | 2462.071 | 1.6179 | 0.00012233
|  | 2811.2615 | 1.4026 | 8.6679e-05 |  | 2462.011 | 1.6179 | 9.7253e-05
|  | 2811.2015 | 1.4026 | 8.211e-05 |  | 2461.951 | 1.6179 | 6.3819e-05
|  | 2811.1415 | 1.4026 | 7.3233e-05 |  | 2461.891 | 1.6179 | 2.8277e-05
|  | 2811.0815 | 1.4026 | 6.2158e-05 |  | 2461.831 | 1.6179 | -3.4631e-06
|  | 2811.0215 | 1.4025 | 5.2502e-05 |  | 2461.771 | 1.6179 | -2.6901e-05
|  | 2810.9615 | 1.4025 | 5.0165e-05 |  | 2461.711 | 1.6178 | -3.9548e-05
|  | 2810.9015 | 1.4025 | 5.9323e-05 |  | 2461.651 | 1.6178 | -4.0986e-05
|  | 2810.8415 | 1.4024 | 8.2968e-05 |  | 2461.591 | 1.6178 | -3.2723e-05
|  | 2810.7815 | 1.4024 | 0.0001211 |  | 2461.531 | 1.6177 | -1.7514e-05
|  | 2810.7215 | 1.4024 | 0.00017058 |  | 2461.471 | 1.6177 | 1.0332e-06
|  | 2810.6615 | 1.4024 | 0.00022446 |  | 2461.411 | 1.6177 | 1.9312e-05
|  | 2810.6015 | 1.4024 | 0.00027449 |  | 2461.351 | 1.6177 | 3.4223e-05
|  | 2810.5415 | 1.4025 | 0.0003132 |  | 2461.291 | 1.6177 | 4.3921e-05
|  | 2810.4815 | 1.4025 | 0.0003336 |  | 2461.231 | 1.6177 | 4.7937e-05
|  | 2810.4215 | 1.4026 | 0.00033299 |  | 2461.171 | 1.6177 | 4.7216e-05
|  | 2810.3615 | 1.4026 | 0.00031624 |  | 2461.111 | 1.6177 | 4.3339e-05
|  | 2810.3015 | 1.4027 | 0.00027943 |  | 2461.051 | 1.6177 | 3.8331e-05
|  | 2810.2415 | 1.4027 | 0.00023103 |  | 2460.991 | 1.6177 | 3.3609e-05
|  | 2810.1815 | 1.4027 | 0.00017829 |  | 2460.931 | 1.6177 | 3.0067e-05
|  | 2810.1215 | 1.4027 | 0.00012792 |  | 2460.871 | 1.6177 | 2.8076e-05
|  | 2810.0615 | 1.4027 | 8.4355e-05 |  | 2460.811 | 1.6177 | 2.7515e-05
|  | 2810.0015 | 1.4027 | 4.9484e-05 |  | 2460.751 | 1.6177 | 2.8785e-05
|  | 2809.9415 | 1.4027 | 2.2569e-05 |  | 2460.691 | 1.6177 | 3.2881e-05
|  | 2809.8814 | 1.4026 | 1.2428e-06 |  | 2460.631 | 1.6177 | 4.1024e-05
|  | 2809.8214 | 1.4026 | -1.6667e-05 |  | 2460.5709 | 1.6176 | 5.4583e-05
|  | 2809.7614 | 1.4026 | -3.1993e-05 |  | 2460.5109 | 1.6176 | 7.4104e-05
|  | 2809.7014 | 1.4026 | -4.5043e-05 |  | 2460.4509 | 1.6176 | 9.877e-05
|  | 2809.6414 | 1.4025 | -5.3259e-05 |  | 2460.3909 | 1.6176 | 0.00012694
|  | 2809.5814 | 1.4025 | -5.4927e-05 |  | 2460.3309 | 1.6176 | 0.00015549
|  | 2809.5214 | 1.4025 | -4.8259e-05 |  | 2460.2709 | 1.6176 | 0.0001807
|  | 2809.4614 | 1.4024 | -3.2851e-05 |  | 2460.2109 | 1.6177 | 0.00019934
|  | 2809.4014 | 1.4024 | -9.9397e-06 |  | 2460.1509 | 1.6177 | 0.00020841
|  | 2809.3414 | 1.4024 | 1.8109e-05 |  | 2460.0909 | 1.6177 | 0.00020594
|  | 2809.2814 | 1.4023 | 4.8571e-05 |  | 2460.0309 | 1.6178 | 0.00019237
|  | 2809.2214 | 1.4023 | 8.0036e-05 |  | 2459.9709 | 1.6178 | 0.00016925
|  | 2809.1614 | 1.4023 | 0.00011137 |  | 2459.9109 | 1.6178 | 0.0001397
|  | 2809.1014 | 1.4023 | 0.00014317 |  | 2459.8509 | 1.6178 | 0.00010793
|  | 2809.0414 | 1.4023 | 0.00017532 |  | 2459.7909 | 1.6178 | 7.8884e-05
|  | 2808.9814 | 1.4024 | 0.00020778 |  | 2459.7309 | 1.6178 | 5.6732e-05
|  | 2808.9214 | 1.4024 | 0.00023835 |  | 2459.6709 | 1.6177 | 4.4517e-05
|  | 2808.8614 | 1.4024 | 0.00026386 |  | 2459.6109 | 1.6177 | 4.3223e-05
|  | 2808.8014 | 1.4024 | 0.00028033 |  | 2459.5509 | 1.6177 | 5.2123e-05
|  | 2808.7414 | 1.4025 | 0.00028398 |  | 2459.4909 | 1.6177 | 6.8214e-05
|  | 2808.6814 | 1.4025 | 0.00027288 |  | 2459.4309 | 1.6177 | 8.8471e-05
|  | 2808.6214 | 1.4026 | 0.00024822 |  | 2459.3709 | 1.6177 | 0.00010918
|  | 2808.5614 | 1.4026 | 0.00021289 |  | 2459.3109 | 1.6177 | 0.00012737
|  | 2808.5014 | 1.4026 | 0.00017143 |  | 2459.2509 | 1.6177 | 0.00014101
|  | 2808.4414 | 1.4026 | 0.00013001 |  | 2459.1909 | 1.6177 | 0.00014924
|  | 2808.3814 | 1.4026 | 9.3282e-05 |  | 2459.1309 | 1.6177 | 0.00015144
|  | 2808.3214 | 1.4026 | 6.5394e-05 |  | 2459.0709 | 1.6177 | 0.0001481
|  | 2808.2614 | 1.4026 | 4.8284e-05 |  | 2459.0109 | 1.6177 | 0.0001404
|  | 2808.2014 | 1.4025 | 4.2564e-05 |  | 2458.9509 | 1.6177 | 0.00012966
|  | 2808.1414 | 1.4025 | 4.7358e-05 |  | 2458.8909 | 1.6177 | 0.00011862
|  | 2808.0814 | 1.4025 | 5.7956e-05 |  | 2458.8309 | 1.6177 | 0.00011048
|  | 2808.0214 | 1.4025 | 7.3401e-05 |  | 2458.7709 | 1.6177 | 0.00010828
|  | 2807.9614 | 1.4025 | 8.9584e-05 |  | 2458.7109 | 1.6177 | 0.00011367
|  | 2807.9014 | 1.4025 | 0.00010071 |  | 2458.6509 | 1.6176 | 0.00012663
|  | 2807.8414 | 1.4025 | 0.00010302 |  | 2458.5909 | 1.6176 | 0.00014466
|  | 2807.7814 | 1.4025 | 9.4179e-05 |  | 2458.5309 | 1.6176 | 0.00016233
|  | 2807.7214 | 1.4025 | 7.5034e-05 |  | 2458.4709 | 1.6176 | 0.00018182
|  | 2807.6614 | 1.4025 | 4.8639e-05 |  | 2458.4109 | 1.6177 | 0.00019625
|  | 2807.6014 | 1.4025 | 2.0561e-05 |  | 2458.3509 | 1.6177 | 0.00020443
|  | 2807.5414 | 1.4025 | -3.4034e-06 |  | 2458.2909 | 1.6177 | 0.00020607
|  | 2807.4814 | 1.4025 | -1.8076e-05 |  | 2458.2309 | 1.6177 | 0.000203
|  | 2807.4214 | 1.4025 | -2.1853e-05 |  | 2458.1709 | 1.6177 | 0.00019777
|  | 2807.3614 | 1.4025 | -1.5553e-05 |  | 2458.1109 | 1.6177 | 0.00019218
|  | 2807.3014 | 1.4024 | -3.2382e-06 |  | 2458.0509 | 1.6177 | 0.00018691
|  | 2807.2414 | 1.4024 | 1.0004e-05 |  | 2457.9909 | 1.6177 | 0.0001828
|  | 2807.1814 | 1.4024 | 1.9571e-05 |  | 2457.9309 | 1.6177 | 0.00017979
|  | 2807.1214 | 1.4024 | 2.1572e-05 |  | 2457.8709 | 1.6177 | 0.00017753
|  | 2807.0614 | 1.4025 | 1.5139e-05 |  | 2457.8109 | 1.6177 | 0.00017667
|  | 2807.0014 | 1.4025 | 1.3525e-06 |  | 2457.7509 | 1.6177 | 0.00017876
|  | 2806.9414 | 1.4025 | -1.7742e-05 |  | 2457.6909 | 1.6177 | 0.00018442
|  | 2806.8814 | 1.4024 | -3.7343e-05 |  | 2457.6309 | 1.6177 | 0.00019321
|  | 2806.8214 | 1.4024 | -5.3549e-05 |  | 2457.5709 | 1.6177 | 0.00020345
|  | 2806.7614 | 1.4024 | -6.1399e-05 |  | 2457.5109 | 1.6177 | 0.00021261
|  | 2806.7014 | 1.4024 | -5.829e-05 |  | 2457.4509 | 1.6177 | 0.00021895
|  | 2806.6414 | 1.4023 | -4.2286e-05 |  | 2457.3909 | 1.6177 | 0.00022084
|  | 2806.5814 | 1.4023 | -1.5424e-05 |  | 2457.3309 | 1.6177 | 0.00021834
|  | 2806.5214 | 1.4023 | 1.7961e-05 |  | 2457.2709 | 1.6177 | 0.00021321
|  | 2806.4614 | 1.4023 | 5.0348e-05 |  | 2457.2109 | 1.6177 | 0.00020817
|  | 2806.4014 | 1.4023 | 7.3766e-05 |  | 2457.1509 | 1.6178 | 0.00020484
|  | 2806.3414 | 1.4023 | 8.2908e-05 |  | 2457.0909 | 1.6178 | 0.00020394
|  | 2806.2814 | 1.4024 | 7.5159e-05 |  | 2457.0309 | 1.6178 | 0.00020494
|  | 2806.2214 | 1.4024 | 5.3733e-05 |  | 2456.9709 | 1.6178 | 0.00020572
|  | 2806.1614 | 1.4024 | 2.6085e-05 |  | 2456.9109 | 1.6178 | 0.00020428
|  | 2806.1014 | 1.4024 | 2.0549e-06 |  | 2456.8509 | 1.6178 | 0.00019888
|  | 2806.0414 | 1.4023 | -9.6187e-06 |  | 2456.7909 | 1.6178 | 0.00018861
|  | 2805.9814 | 1.4023 | -4.1685e-06 |  | 2456.7309 | 1.6178 | 0.00017423
|  | 2805.9214 | 1.4023 | 1.8101e-05 |  | 2456.6709 | 1.6178 | 0.00015781
|  | 2805.8614 | 1.4023 | 5.1404e-05 |  | 2456.6109 | 1.6178 | 0.00014143
|  | 2805.8014 | 1.4023 | 8.3609e-05 |  | 2456.5509 | 1.6178 | 0.00012742
|  | 2805.7414 | 1.4023 | 0.00011409 |  | 2456.4909 | 1.6178 | 0.00011752
|  | 2805.6814 | 1.4023 | 0.0001372 |  | 2456.4309 | 1.6178 | 0.0001131
|  | 2805.6214 | 1.4023 | 0.00014898 |  | 2456.3709 | 1.6177 | 0.0001142
|  | 2805.5614 | 1.4023 | 0.0001507 |  | 2456.3109 | 1.6177 | 0.00011915
|  | 2805.5014 | 1.4023 | 0.00014541 |  | 2456.2509 | 1.6177 | 0.00012654
|  | 2805.4414 | 1.4024 | 0.00013743 |  | 2456.1909 | 1.6177 | 0.00013372
|  | 2805.3814 | 1.4024 | 0.00012904 |  | 2456.1309 | 1.6177 | 0.00013814
|  | 2805.3214 | 1.4024 | 0.00012209 |  | 2456.0709 | 1.6177 | 0.00013758
|  | 2805.2614 | 1.4024 | 0.00011775 |  | 2456.0109 | 1.6177 | 0.00013238
|  | 2805.2014 | 1.4024 | 0.00011687 |  | 2455.9509 | 1.6177 | 0.00012371
|  | 2805.1414 | 1.4024 | 0.00011952 |  | 2455.8909 | 1.6177 | 0.00011519
|  | 2805.0814 | 1.4024 | 0.00012534 |  | 2455.8309 | 1.6177 | 0.00011022
|  | 2805.0214 | 1.4024 | 0.00013298 |  | 2455.7709 | 1.6177 | 0.00011155
|  | 2804.9614 | 1.4024 | 0.00013986 |  | 2455.7109 | 1.6177 | 0.00011924
|  | 2804.9014 | 1.4024 | 0.00014202 |  | 2455.6509 | 1.6177 | 0.00013209
|  | 2804.8414 | 1.4024 | 0.00013586 |  | 2455.5909 | 1.6177 | 0.00014741
|  | 2804.7814 | 1.4024 | 0.00012042 |  | 2455.5309 | 1.6177 | 0.00016238
|  | 2804.7214 | 1.4025 | 9.6855e-05 |  | 2455.4709 | 1.6177 | 0.00017515
|  | 2804.6614 | 1.4025 | 6.9616e-05 |  | 2455.4109 | 1.6177 | 0.00018551
|  | 2804.6014 | 1.4025 | 4.4227e-05 |  | 2455.3509 | 1.6177 | 0.0001938
|  | 2804.5414 | 1.4025 | 2.4801e-05 |  | 2455.2909 | 1.6177 | 0.0002006
|  | 2804.4814 | 1.4024 | 1.3024e-05 |  | 2455.2309 | 1.6177 | 0.00020592
|  | 2804.4214 | 1.4024 | 6.5531e-06 |  | 2455.1709 | 1.6177 | 0.00020789
|  | 2804.3614 | 1.4024 | 8.4109e-07 |  | 2455.1109 | 1.6178 | 0.00020405
|  | 2804.3014 | 1.4024 | -9.2469e-06 |  | 2455.0509 | 1.6178 | 0.00019315
|  | 2804.2414 | 1.4024 | -2.6201e-05 |  | 2454.9909 | 1.6178 | 0.00017545
|  | 2804.1814 | 1.4024 | -4.8828e-05 |  | 2454.9309 | 1.6178 | 0.00015389
|  | 2804.1214 | 1.4024 | -7.1885e-05 |  | 2454.8709 | 1.6178 | 0.00013372
|  | 2804.0614 | 1.4024 | -8.913e-05 |  | 2454.8109 | 1.6177 | 0.00012017
|  | 2804.0014 | 1.4023 | -9.5619e-05 |  | 2454.7509 | 1.6177 | 0.00011687
|  | 2803.9414 | 1.4023 | -8.9434e-05 |  | 2454.6909 | 1.6177 | 0.0001242
|  | 2803.8814 | 1.4023 | -7.2643e-05 |  | 2454.6309 | 1.6177 | 0.00013956
|  | 2803.8214 | 1.4023 | -5.0251e-05 |  | 2454.5709 | 1.6177 | 0.00015792
|  | 2803.7614 | 1.4023 | -2.7719e-05 |  | 2454.5109 | 1.6177 | 0.00017446
|  | 2803.7014 | 1.4023 | -9.5241e-06 |  | 2454.4509 | 1.6177 | 0.00018617
|  | 2803.6414 | 1.4023 | 2.634e-06 |  | 2454.3909 | 1.6177 | 0.00019317
|  | 2803.5814 | 1.4023 | 7.6352e-06 |  | 2454.3309 | 1.6177 | 0.00019744
|  | 2803.5214 | 1.4023 | 9.428e-06 |  | 2454.2709 | 1.6177 | 0.00020242
|  | 2803.4614 | 1.4023 | 6.3624e-06 |  | 2454.2109 | 1.6177 | 0.00020972
|  | 2803.4014 | 1.4023 | -1.6545e-06 |  | 2454.1509 | 1.6177 | 0.00021923
|  | 2803.3414 | 1.4023 | -1.4005e-05 |  | 2454.0909 | 1.6177 | 0.00022848
|  | 2803.2814 | 1.4023 | -2.9544e-05 |  | 2454.0309 | 1.6178 | 0.00023292
|  | 2803.2214 | 1.4023 | -4.5105e-05 |  | 2453.9709 | 1.6178 | 0.00023171
|  | 2803.1614 | 1.4023 | -5.5647e-05 |  | 2453.9109 | 1.6178 | 0.00022183
|  | 2803.1014 | 1.4022 | -5.6342e-05 |  | 2453.8509 | 1.6178 | 0.00020392
|  | 2803.0414 | 1.4022 | -4.4965e-05 |  | 2453.7909 | 1.6178 | 0.00018046
|  | 2802.9814 | 1.4022 | -2.3237e-05 |  | 2453.7309 | 1.6178 | 0.00015557
|  | 2802.9214 | 1.4022 | 2.2966e-06 |  | 2453.6709 | 1.6178 | 0.00013354
|  | 2802.8614 | 1.4022 | 2.2418e-05 |  | 2453.6109 | 1.6178 | 0.00011716
|  | 2802.8014 | 1.4022 | 2.9017e-05 |  | 2453.5509 | 1.6178 | 0.00010786
|  | 2802.7414 | 1.4023 | 1.8187e-05 |  | 2453.4909 | 1.6178 | 0.00010637
|  | 2802.6814 | 1.4023 | -7.0339e-06 |  | 2453.4309 | 1.6178 | 0.00011192
|  | 2802.6214 | 1.4023 | -3.7552e-05 |  | 2453.3709 | 1.6177 | 0.00012302
|  | 2802.5614 | 1.4022 | -6.1641e-05 |  | 2453.3109 | 1.6177 | 0.00013713
|  | 2802.5014 | 1.4022 | -6.8969e-05 |  | 2453.2509 | 1.6177 | 0.00015063
|  | 2802.4414 | 1.4021 | -5.4328e-05 |  | 2453.1909 | 1.6178 | 0.00015978
|  | 2802.3814 | 1.4021 | -1.9787e-05 |  | 2453.1309 | 1.6178 | 0.00016079
|  | 2802.3214 | 1.4021 | 2.6308e-05 |  | 2453.0709 | 1.6178 | 0.00015166
|  | 2802.2614 | 1.4021 | 7.2691e-05 |  | 2453.0109 | 1.6178 | 0.00013261
|  | 2802.2014 | 1.4021 | 0.00010926 |  | 2452.9509 | 1.6178 | 0.00010652
|  | 2802.1414 | 1.4021 | 0.00013039 |  | 2452.8909 | 1.6178 | 7.9151e-05
|  | 2802.0814 | 1.4022 | 0.00013586 |  | 2452.8309 | 1.6178 | 5.6755e-05
|  | 2802.0214 | 1.4022 | 0.00012983 |  | 2452.7709 | 1.6177 | 4.4591e-05
|  | 2801.9614 | 1.4022 | 0.00011822 |  | 2452.7109 | 1.6177 | 4.5581e-05
|  | 2801.9014 | 1.4022 | 0.00010634 |  | 2452.6509 | 1.6177 | 5.916e-05
|  | 2801.8414 | 1.4022 | 9.7112e-05 |  | 2452.5909 | 1.6177 | 8.1974e-05
|  | 2801.7814 | 1.4022 | 9.0638e-05 |  | 2452.5309 | 1.6176 | 0.00010954
|  | 2801.7214 | 1.4022 | 8.5906e-05 |  | 2452.4709 | 1.6176 | 0.0001374
|  | 2801.6614 | 1.4022 | 8.2461e-05 |  | 2452.4109 | 1.6176 | 0.00016256
|  | 2801.6014 | 1.4022 | 8.0023e-05 |  | 2452.3509 | 1.6177 | 0.00018384
|  | 2801.5414 | 1.4022 | 7.9218e-05 |  | 2452.2909 | 1.6177 | 0.00020102
|  | 2801.4814 | 1.4022 | 8.0978e-05 |  | 2452.2309 | 1.6177 | 0.0002144
|  | 2801.4214 | 1.4022 | 8.4899e-05 |  | 2452.1709 | 1.6177 | 0.00022416
|  | 2801.3614 | 1.4022 | 8.9053e-05 |  | 2452.1109 | 1.6177 | 0.00022954
|  | 2801.3014 | 1.4022 | 9.0127e-05 |  | 2452.0509 | 1.6177 | 0.00022999
|  | 2801.2414 | 1.4022 | 8.6701e-05 |  | 2451.9909 | 1.6178 | 0.0002246
|  | 2801.1814 | 1.4022 | 7.6695e-05 |  | 2451.9309 | 1.6178 | 0.00021433
|  | 2801.1214 | 1.4022 | 6.1089e-05 |  | 2451.8709 | 1.6178 | 0.00020093
|  | 2801.0614 | 1.4022 | 4.3439e-05 |  | 2451.8109 | 1.6178 | 0.00018641
|  | 2801.0014 | 1.4022 | 2.9536e-05 |  | 2451.7509 | 1.6178 | 0.00017416
|  | 2800.9414 | 1.4022 | 2.4731e-05 |  | 2451.6908 | 1.6178 | 0.00016365
|  | 2800.8814 | 1.4022 | 3.1721e-05 |  | 2451.6308 | 1.6178 | 0.00015527
|  | 2800.8214 | 1.4021 | 5.0922e-05 |  | 2451.5708 | 1.6178 | 0.00014974
|  | 2800.7614 | 1.4021 | 7.9591e-05 |  | 2451.5108 | 1.6178 | 0.00014613
|  | 2800.7014 | 1.4021 | 0.00011308 |  | 2451.4508 | 1.6178 | 0.00014369
|  | 2800.6414 | 1.4021 | 0.00014575 |  | 2451.3908 | 1.6178 | 0.00014208
|  | 2800.5814 | 1.4021 | 0.00017315 |  | 2451.3308 | 1.6178 | 0.00014126
|  | 2800.5214 | 1.4022 | 0.00019245 |  | 2451.2708 | 1.6178 | 0.00014116
|  | 2800.4614 | 1.4022 | 0.00020275 |  | 2451.2108 | 1.6178 | 0.00014116
|  | 2800.4014 | 1.4022 | 0.00020536 |  | 2451.1508 | 1.6178 | 0.00014014
|  | 2800.3414 | 1.4022 | 0.00020234 |  | 2451.0908 | 1.6178 | 0.00013641
|  | 2800.2814 | 1.4023 | 0.0001952 |  | 2451.0308 | 1.6178 | 0.000128
|  | 2800.2214 | 1.4023 | 0.00018498 |  | 2450.9708 | 1.6178 | 0.00011375
|  | 2800.1614 | 1.4023 | 0.00017195 |  | 2450.9108 | 1.6178 | 9.3783e-05
|  | 2800.1014 | 1.4023 | 0.00015515 |  | 2450.8508 | 1.6178 | 6.9962e-05
|  | 2800.0414 | 1.4023 | 0.00013432 |  | 2450.7908 | 1.6178 | 4.5772e-05
|  | 2799.9814 | 1.4023 | 0.00010988 |  | 2450.7308 | 1.6178 | 2.5708e-05
|  | 2799.9214 | 1.4023 | 8.3955e-05 |  | 2450.6708 | 1.6178 | 1.402e-05
|  | 2799.8614 | 1.4023 | 5.9516e-05 |  | 2450.6108 | 1.6177 | 1.4004e-05
|  | 2799.8014 | 1.4023 | 4.0228e-05 |  | 2450.5508 | 1.6177 | 2.6652e-05
|  | 2799.7414 | 1.4023 | 2.899e-05 |  | 2450.4908 | 1.6177 | 5.0212e-05
|  | 2799.6814 | 1.4023 | 2.632e-05 |  | 2450.4308 | 1.6177 | 8.064e-05
|  | 2799.6214 | 1.4022 | 2.9985e-05 |  | 2450.3708 | 1.6177 | 0.00011254
|  | 2799.5614 | 1.4022 | 3.5293e-05 |  | 2450.3108 | 1.6177 | 0.0001402
|  | 2799.5014 | 1.4022 | 3.6981e-05 |  | 2450.2508 | 1.6177 | 0.00015909
|  | 2799.4414 | 1.4022 | 3.1599e-05 |  | 2450.1908 | 1.6177 | 0.00016698
|  | 2799.3814 | 1.4022 | 1.8997e-05 |  | 2450.1308 | 1.6178 | 0.00016408
|  | 2799.3214 | 1.4022 | 3.5385e-06 |  | 2450.0708 | 1.6178 | 0.00015266
|  | 2799.2614 | 1.4022 | -7.0069e-06 |  | 2450.0108 | 1.6178 | 0.00013615
|  | 2799.2014 | 1.4022 | -4.385e-06 |  | 2449.9508 | 1.6178 | 0.00011784
|  | 2799.1414 | 1.4021 | 1.678e-05 |  | 2449.8908 | 1.6178 | 0.00010004
|  | 2799.0814 | 1.4021 | 5.654e-05 |  | 2449.8308 | 1.6178 | 8.3894e-05
|  | 2799.0214 | 1.4021 | 0.00010655 |  | 2449.7708 | 1.6178 | 6.9578e-05
|  | 2798.9614 | 1.4021 | 0.00015499 |  | 2449.7108 | 1.6178 | 5.7196e-05
|  | 2798.9014 | 1.4021 | 0.00020135 |  | 2449.6508 | 1.6178 | 4.7298e-05
|  | 2798.8414 | 1.4022 | 0.00022846 |  | 2449.5908 | 1.6177 | 4.0829e-05
|  | 2798.7814 | 1.4022 | 0.00023124 |  | 2449.5308 | 1.6177 | 3.8853e-05
|  | 2798.7214 | 1.4023 | 0.00021148 |  | 2449.4708 | 1.6177 | 4.1524e-05
|  | 2798.6614 | 1.4023 | 0.00017719 |  | 2449.4108 | 1.6177 | 4.7609e-05
|  | 2798.6014 | 1.4023 | 0.00013937 |  | 2449.3508 | 1.6177 | 5.6516e-05
|  | 2798.5414 | 1.4023 | 0.00010733 |  | 2449.2908 | 1.6177 | 6.5491e-05
|  | 2798.4814 | 1.4023 | 8.8117e-05 |  | 2449.2308 | 1.6177 | 7.2233e-05
|  | 2798.4214 | 1.4023 | 8.1277e-05 |  | 2449.1708 | 1.6177 | 7.5857e-05
|  | 2798.3614 | 1.4023 | 8.3435e-05 |  | 2449.1108 | 1.6177 | 7.7257e-05
|  | 2798.3014 | 1.4022 | 8.8806e-05 |  | 2449.0508 | 1.6177 | 7.8833e-05
|  | 2798.2414 | 1.4022 | 9.2914e-05 |  | 2448.9908 | 1.6177 | 8.2721e-05
|  | 2798.1814 | 1.4022 | 9.2987e-05 |  | 2448.9308 | 1.6177 | 9.0322e-05
|  | 2798.1214 | 1.4022 | 9.0562e-05 |  | 2448.8708 | 1.6177 | 0.00010106
|  | 2798.0614 | 1.4022 | 8.86e-05 |  | 2448.8108 | 1.6177 | 0.00011201
|  | 2798.0014 | 1.4022 | 9.0804e-05 |  | 2448.7508 | 1.6177 | 0.00011953
|  | 2797.9414 | 1.4022 | 9.7102e-05 |  | 2448.6908 | 1.6177 | 0.00012036
|  | 2797.8814 | 1.4022 | 0.00010727 |  | 2448.6308 | 1.6177 | 0.00011313
|  | 2797.8214 | 1.4022 | 0.00011785 |  | 2448.5708 | 1.6177 | 9.9055e-05
|  | 2797.7614 | 1.4023 | 0.00012473 |  | 2448.5108 | 1.6177 | 8.1026e-05
|  | 2797.7014 | 1.4023 | 0.00012443 |  | 2448.4508 | 1.6177 | 6.3009e-05
|  | 2797.6414 | 1.4023 | 0.0001173 |  | 2448.3908 | 1.6177 | 4.8615e-05
|  | 2797.5814 | 1.4023 | 0.00010401 |  | 2448.3308 | 1.6177 | 3.9214e-05
|  | 2797.5214 | 1.4023 | 8.7998e-05 |  | 2448.2708 | 1.6177 | 3.5189e-05
|  | 2797.4614 | 1.4023 | 7.2843e-05 |  | 2448.2108 | 1.6177 | 3.5573e-05
|  | 2797.4014 | 1.4023 | 5.9166e-05 |  | 2448.1508 | 1.6177 | 3.8841e-05
|  | 2797.3414 | 1.4023 | 4.7138e-05 |  | 2448.0908 | 1.6177 | 4.4278e-05
|  | 2797.2814 | 1.4023 | 3.4385e-05 |  | 2448.0308 | 1.6177 | 5.226e-05
|  | 2797.2214 | 1.4023 | 1.8994e-05 |  | 2447.9708 | 1.6176 | 6.2936e-05
|  | 2797.1614 | 1.4023 | -7.5493e-07 |  | 2447.9108 | 1.6176 | 7.6461e-05
|  | 2797.1014 | 1.4023 | -2.4413e-05 |  | 2447.8508 | 1.6176 | 9.2234e-05
|  | 2797.0414 | 1.4023 | -4.9183e-05 |  | 2447.7908 | 1.6176 | 0.00010852
|  | 2796.9814 | 1.4023 | -7.1871e-05 |  | 2447.7308 | 1.6176 | 0.00012239
|  | 2796.9214 | 1.4023 | -8.9326e-05 |  | 2447.6708 | 1.6177 | 0.00013165
|  | 2796.8614 | 1.4023 | -0.00010039 |  | 2447.6108 | 1.6177 | 0.00013435
|  | 2796.8014 | 1.4022 | -0.00010551 |  | 2447.5508 | 1.6177 | 0.00012989
|  | 2796.7414 | 1.4022 | -0.00010708 |  | 2447.4908 | 1.6177 | 0.0001189
|  | 2796.6814 | 1.4022 | -0.0001076 |  | 2447.4308 | 1.6177 | 0.00010339
|  | 2796.6214 | 1.4022 | -0.00010855 |  | 2447.3708 | 1.6177 | 8.6139e-05
|  | 2796.5614 | 1.4022 | -0.0001101 |  | 2447.3108 | 1.6177 | 7.0405e-05
|  | 2796.5014 | 1.4021 | -0.00010899 |  | 2447.2508 | 1.6177 | 5.9911e-05
|  | 2796.4414 | 1.4021 | -0.00010292 |  | 2447.1908 | 1.6177 | 5.6475e-05
|  | 2796.3814 | 1.4021 | -8.7912e-05 |  | 2447.1308 | 1.6176 | 6.1997e-05
|  | 2796.3214 | 1.4021 | -6.4377e-05 |  | 2447.0708 | 1.6176 | 7.8608e-05
|  | 2796.2614 | 1.4021 | -3.5103e-05 |  | 2447.0108 | 1.6176 | 0.00010482
|  | 2796.2014 | 1.4021 | -5.5234e-06 |  | 2446.9508 | 1.6176 | 0.00013693
|  | 2796.1414 | 1.4021 | 1.6934e-05 |  | 2446.8908 | 1.6176 | 0.00016917
|  | 2796.0814 | 1.4021 | 2.7888e-05 |  | 2446.8308 | 1.6176 | 0.0001952
|  | 2796.0214 | 1.4021 | 2.5197e-05 |  | 2446.7708 | 1.6177 | 0.00020921
|  | 2795.9614 | 1.4021 | 1.162e-05 |  | 2446.7108 | 1.6177 | 0.00020833
|  | 2795.9014 | 1.4021 | -6.8769e-06 |  | 2446.6508 | 1.6177 | 0.00019279
|  | 2795.8414 | 1.4021 | -2.2562e-05 |  | 2446.5908 | 1.6178 | 0.00016609
|  | 2795.7814 | 1.4021 | -2.9271e-05 |  | 2446.5308 | 1.6178 | 0.00013391
|  | 2795.7214 | 1.4021 | -2.3635e-05 |  | 2446.4708 | 1.6178 | 0.00010234
|  | 2795.6614 | 1.402 | -6.9296e-06 |  | 2446.4108 | 1.6177 | 7.5959e-05
|  | 2795.6014 | 1.402 | 1.695e-05 |  | 2446.3508 | 1.6177 | 5.7804e-05
|  | 2795.5414 | 1.402 | 4.3795e-05 |  | 2446.2908 | 1.6177 | 4.8334e-05
|  | 2795.4814 | 1.402 | 6.8628e-05 |  | 2446.2308 | 1.6177 | 4.6628e-05
|  | 2795.4214 | 1.402 | 8.9894e-05 |  | 2446.1708 | 1.6177 | 5.1276e-05
|  | 2795.3614 | 1.402 | 0.00010846 |  | 2446.1108 | 1.6176 | 6.1015e-05
|  | 2795.3014 | 1.4021 | 0.00012547 |  | 2446.0508 | 1.6176 | 7.4904e-05
|  | 2795.2414 | 1.4021 | 0.00014209 |  | 2445.9908 | 1.6176 | 9.1583e-05
|  | 2795.1814 | 1.4021 | 0.00015783 |  | 2445.9308 | 1.6176 | 0.00011021
|  | 2795.1214 | 1.4021 | 0.00016978 |  | 2445.8708 | 1.6176 | 0.00012861
|  | 2795.0614 | 1.4021 | 0.00017438 |  | 2445.8108 | 1.6176 | 0.00014463
|  | 2795.0014 | 1.4022 | 0.0001692 |  | 2445.7508 | 1.6176 | 0.0001565
|  | 2794.9414 | 1.4022 | 0.00015232 |  | 2445.6908 | 1.6177 | 0.00016327
|  | 2794.8814 | 1.4022 | 0.00012662 |  | 2445.6308 | 1.6177 | 0.00016475
|  | 2794.8214 | 1.4022 | 9.6217e-05 |  | 2445.5708 | 1.6177 | 0.00016191
|  | 2794.7614 | 1.4022 | 6.7233e-05 |  | 2445.5108 | 1.6177 | 0.0001561
|  | 2794.7014 | 1.4022 | 4.5504e-05 |  | 2445.4508 | 1.6177 | 0.00014834
|  | 2794.6414 | 1.4022 | 3.5105e-05 |  | 2445.3908 | 1.6177 | 0.00013926
|  | 2794.5814 | 1.4022 | 3.7023e-05 |  | 2445.3308 | 1.6177 | 0.00012888
|  | 2794.5214 | 1.4021 | 4.9551e-05 |  | 2445.2708 | 1.6177 | 0.00011743
|  | 2794.4614 | 1.4021 | 6.506e-05 |  | 2445.2108 | 1.6177 | 0.00010564
|  | 2794.4014 | 1.4021 | 8.6268e-05 |  | 2445.1508 | 1.6177 | 9.4631e-05
|  | 2794.3414 | 1.4021 | 0.00010476 |  | 2445.0908 | 1.6177 | 8.6101e-05
|  | 2794.2814 | 1.4022 | 0.00011718 |  | 2445.0308 | 1.6177 | 8.1682e-05
|  | 2794.2214 | 1.4022 | 0.00012112 |  | 2444.9708 | 1.6177 | 8.1863e-05
|  | 2794.1614 | 1.4022 | 0.00011553 |  | 2444.9108 | 1.6177 | 8.5168e-05
|  | 2794.1014 | 1.4022 | 0.00010151 |  | 2444.8508 | 1.6177 | 9.1953e-05
|  | 2794.0414 | 1.4022 | 8.1607e-05 |  | 2444.7908 | 1.6177 | 9.9359e-05
|  | 2793.9814 | 1.4022 | 5.9716e-05 |  | 2444.7308 | 1.6177 | 0.00010556
|  | 2793.9214 | 1.4022 | 3.9229e-05 |  | 2444.6708 | 1.6177 | 0.00010993
|  | 2793.8614 | 1.4022 | 2.2508e-05 |  | 2444.6108 | 1.6177 | 0.00011261
|  | 2793.8014 | 1.4022 | 1.1283e-05 |  | 2444.5508 | 1.6177 | 0.00011504
|  | 2793.7414 | 1.4022 | 5.035e-06 |  | 2444.4908 | 1.6177 | 0.0001179
|  | 2793.6814 | 1.4022 | 1.7595e-06 |  | 2444.4308 | 1.6177 | 0.00012322
|  | 2793.6214 | 1.4022 | -1.8213e-06 |  | 2444.3708 | 1.6176 | 0.00013069
|  | 2793.5614 | 1.4022 | -7.6639e-06 |  | 2444.3108 | 1.6177 | 0.00013969
|  | 2793.5014 | 1.4022 | -1.7925e-05 |  | 2444.2508 | 1.6177 | 0.00014918
|  | 2793.4414 | 1.4022 | -3.1745e-05 |  | 2444.1908 | 1.6177 | 0.00015807
|  | 2793.3814 | 1.4022 | -4.7611e-05 |  | 2444.1308 | 1.6177 | 0.00016484
|  | 2793.3214 | 1.4022 | -6.3988e-05 |  | 2444.0708 | 1.6177 | 0.0001693
|  | 2793.2614 | 1.4022 | -7.7969e-05 |  | 2444.0108 | 1.6177 | 0.00017135
|  | 2793.2014 | 1.4021 | -8.8605e-05 |  | 2443.9508 | 1.6177 | 0.00017031
|  | 2793.1414 | 1.4021 | -9.5239e-05 |  | 2443.8908 | 1.6177 | 0.0001664
|  | 2793.0814 | 1.4021 | -9.7608e-05 |  | 2443.8308 | 1.6177 | 0.00015951
|  | 2793.0214 | 1.4021 | -9.5429e-05 |  | 2443.7708 | 1.6177 | 0.00014936
|  | 2792.9614 | 1.402 | -8.8236e-05 |  | 2443.7108 | 1.6178 | 0.00013633
|  | 2792.9014 | 1.402 | -7.4314e-05 |  | 2443.6508 | 1.6178 | 0.00012051
|  | 2792.8414 | 1.402 | -5.2796e-05 |  | 2443.5908 | 1.6178 | 0.00010281
|  | 2792.7814 | 1.402 | -2.311e-05 |  | 2443.5308 | 1.6178 | 8.4131e-05
|  | 2792.7214 | 1.402 | 1.3401e-05 |  | 2443.4708 | 1.6178 | 6.6187e-05
|  | 2792.6614 | 1.402 | 5.3702e-05 |  | 2443.4108 | 1.6177 | 5.0357e-05
|  | 2792.6014 | 1.402 | 9.4299e-05 |  | 2443.3508 | 1.6177 | 3.8595e-05
|  | 2792.5414 | 1.402 | 0.00012911 |  | 2443.2908 | 1.6177 | 3.2562e-05
|  | 2792.4814 | 1.402 | 0.0001532 |  | 2443.2308 | 1.6177 | 3.27e-05
|  | 2792.4214 | 1.4021 | 0.00016247 |  | 2443.1708 | 1.6177 | 3.9539e-05
|  | 2792.3614 | 1.4021 | 0.0001545 |  | 2443.1108 | 1.6177 | 5.0961e-05
|  | 2792.3014 | 1.4022 | 0.00013043 |  | 2443.0508 | 1.6177 | 6.4518e-05
|  | 2792.2414 | 1.4022 | 9.3731e-05 |  | 2442.9908 | 1.6177 | 7.7278e-05
|  | 2792.1814 | 1.4022 | 5.5913e-05 |  | 2442.9308 | 1.6177 | 8.7344e-05
|  | 2792.1214 | 1.4022 | 1.6132e-05 |  | 2442.8708 | 1.6177 | 9.3337e-05
|  | 2792.0614 | 1.4022 | -1.7763e-05 |  | 2442.8107 | 1.6177 | 9.6474e-05
|  | 2792.0014 | 1.4021 | -3.7396e-05 |  | 2442.7507 | 1.6177 | 9.8092e-05
|  | 2791.9414 | 1.4021 | -3.9884e-05 |  | 2442.6907 | 1.6177 | 0.00010006
|  | 2791.8814 | 1.4021 | -2.6108e-05 |  | 2442.6307 | 1.6177 | 0.00010234
|  | 2791.8214 | 1.4021 | -1.3163e-06 |  | 2442.5707 | 1.6177 | 0.00010398
|  | 2791.7614 | 1.4021 | 2.6561e-05 |  | 2442.5107 | 1.6177 | 0.00010155
|  | 2791.7014 | 1.4021 | 4.8921e-05 |  | 2442.4507 | 1.6177 | 9.1285e-05
|  | 2791.6414 | 1.4021 | 5.9092e-05 |  | 2442.3907 | 1.6177 | 7.0517e-05
|  | 2791.5814 | 1.4021 | 5.3683e-05 |  | 2442.3307 | 1.6177 | 3.9635e-05
|  | 2791.5214 | 1.4021 | 3.4886e-05 |  | 2442.2707 | 1.6177 | 2.7812e-06
|  | 2791.4614 | 1.4021 | 8.4601e-06 |  | 2442.2107 | 1.6177 | -3.2157e-05
|  | 2791.4014 | 1.4021 | -1.7526e-05 |  | 2442.1507 | 1.6177 | -5.7265e-05
|  | 2791.3414 | 1.4021 | -3.5246e-05 |  | 2442.0907 | 1.6176 | -6.5192e-05
|  | 2791.2814 | 1.4021 | -3.9639e-05 |  | 2442.0307 | 1.6176 | -5.3125e-05
|  | 2791.2214 | 1.402 | -3.0119e-05 |  | 2441.9707 | 1.6175 | -2.3226e-05
|  | 2791.1614 | 1.402 | -1.0049e-05 |  | 2441.9107 | 1.6175 | 1.7933e-05
|  | 2791.1014 | 1.402 | 1.4409e-05 |  | 2441.8507 | 1.6175 | 6.172e-05
|  | 2791.0414 | 1.402 | 3.6179e-05 |  | 2441.7907 | 1.6175 | 9.9807e-05
|  | 2790.9814 | 1.402 | 5.0257e-05 |  | 2441.7307 | 1.6175 | 0.00012724
|  | 2790.9214 | 1.4021 | 5.3914e-05 |  | 2441.6707 | 1.6176 | 0.00014322
|  | 2790.8614 | 1.4021 | 4.8143e-05 |  | 2441.6107 | 1.6176 | 0.0001504
|  | 2790.8014 | 1.4021 | 3.6718e-05 |  | 2441.5507 | 1.6176 | 0.00015313
|  | 2790.7414 | 1.4021 | 2.3876e-05 |  | 2441.4907 | 1.6176 | 0.00015588
|  | 2790.6814 | 1.4021 | 1.3547e-05 |  | 2441.4307 | 1.6176 | 0.00016022
|  | 2790.6214 | 1.4021 | 7.722e-06 |  | 2441.3707 | 1.6176 | 0.00016558
|  | 2790.5614 | 1.4021 | 5.9269e-06 |  | 2441.3107 | 1.6176 | 0.00016905
|  | 2790.5014 | 1.4021 | 6.5668e-06 |  | 2441.2507 | 1.6176 | 0.00016791
|  | 2790.4414 | 1.4021 | 7.6092e-06 |  | 2441.1907 | 1.6177 | 0.00016023
|  | 2790.3814 | 1.402 | 8.0185e-06 |  | 2441.1307 | 1.6177 | 0.00014696
|  | 2790.3214 | 1.402 | 7.3138e-06 |  | 2441.0707 | 1.6177 | 0.00013099
|  | 2790.2614 | 1.402 | 6.6372e-06 |  | 2441.0107 | 1.6177 | 0.00011661
|  | 2790.2014 | 1.402 | 7.1041e-06 |  | 2440.9507 | 1.6177 | 0.00010744
|  | 2790.1413 | 1.402 | 9.1098e-06 |  | 2440.8907 | 1.6176 | 0.00010606
|  | 2790.0813 | 1.402 | 1.1568e-05 |  | 2440.8307 | 1.6176 | 0.00011234
|  | 2790.0213 | 1.402 | 1.201e-05 |  | 2440.7707 | 1.6176 | 0.00012433
|  | 2789.9613 | 1.402 | 7.7232e-06 |  | 2440.7107 | 1.6176 | 0.00013838
|  | 2789.9013 | 1.402 | -1.8729e-06 |  | 2440.6507 | 1.6176 | 0.00015163
|  | 2789.8413 | 1.402 | -1.5896e-05 |  | 2440.5907 | 1.6176 | 0.0001617
|  | 2789.7813 | 1.402 | -3.2795e-05 |  | 2440.5307 | 1.6176 | 0.00016763
|  | 2789.7213 | 1.402 | -4.5683e-05 |  | 2440.4707 | 1.6177 | 0.00016966
|  | 2789.6613 | 1.402 | -4.8238e-05 |  | 2440.4107 | 1.6177 | 0.00016852
|  | 2789.6013 | 1.4019 | -3.5829e-05 |  | 2440.3507 | 1.6177 | 0.00016493
|  | 2789.5413 | 1.4019 | -8.0358e-06 |  | 2440.2907 | 1.6177 | 0.00015954
|  | 2789.4813 | 1.4019 | 3.0301e-05 |  | 2440.2307 | 1.6177 | 0.0001521
|  | 2789.4213 | 1.4019 | 7.0501e-05 |  | 2440.1707 | 1.6177 | 0.00014232
|  | 2789.3613 | 1.402 | 0.00010216 |  | 2440.1107 | 1.6177 | 0.00012988
|  | 2789.3013 | 1.402 | 0.00011596 |  | 2440.0507 | 1.6177 | 0.00011453
|  | 2789.2413 | 1.402 | 0.00010732 |  | 2439.9907 | 1.6177 | 9.6904e-05
|  | 2789.1813 | 1.4021 | 7.7261e-05 |  | 2439.9307 | 1.6177 | 7.7788e-05
|  | 2789.1213 | 1.4021 | 3.2093e-05 |  | 2439.8707 | 1.6177 | 5.8377e-05
|  | 2789.0613 | 1.4021 | -1.8362e-05 |  | 2439.8107 | 1.6177 | 4.0447e-05
|  | 2789.0013 | 1.4021 | -6.4009e-05 |  | 2439.7507 | 1.6177 | 2.5915e-05
|  | 2788.9413 | 1.402 | -9.6898e-05 |  | 2439.6907 | 1.6177 | 1.6711e-05
|  | 2788.8813 | 1.402 | -0.00011274 |  | 2439.6307 | 1.6177 | 1.4201e-05
|  | 2788.8213 | 1.4019 | -0.00011096 |  | 2439.5707 | 1.6176 | 1.8829e-05
|  | 2788.7613 | 1.4019 | -9.4062e-05 |  | 2439.5107 | 1.6176 | 2.9967e-05
|  | 2788.7013 | 1.4018 | -6.5806e-05 |  | 2439.4507 | 1.6176 | 4.561e-05
|  | 2788.6413 | 1.4018 | -2.997e-05 |  | 2439.3907 | 1.6176 | 6.2829e-05
|  | 2788.5813 | 1.4018 | 9.6993e-06 |  | 2439.3307 | 1.6176 | 7.8592e-05
|  | 2788.5213 | 1.4018 | 4.9935e-05 |  | 2439.2707 | 1.6176 | 9.0395e-05
|  | 2788.4613 | 1.4018 | 8.777e-05 |  | 2439.2107 | 1.6176 | 9.7038e-05
|  | 2788.4013 | 1.4018 | 0.00012039 |  | 2439.1507 | 1.6176 | 9.8469e-05
|  | 2788.3413 | 1.4018 | 0.00014516 |  | 2439.0907 | 1.6176 | 9.6363e-05
|  | 2788.2813 | 1.4019 | 0.00016044 |  | 2439.0307 | 1.6176 | 9.3058e-05
|  | 2788.2213 | 1.4019 | 0.00016625 |  | 2438.9707 | 1.6176 | 9.091e-05
|  | 2788.1613 | 1.4019 | 0.0001638 |  | 2438.9107 | 1.6176 | 9.1585e-05
|  | 2788.1013 | 1.4019 | 0.00015648 |  | 2438.8507 | 1.6176 | 9.5415e-05
|  | 2788.0413 | 1.4019 | 0.00014862 |  | 2438.7907 | 1.6176 | 0.00010204
|  | 2787.9813 | 1.4019 | 0.00014341 |  | 2438.7307 | 1.6176 | 0.00011031
|  | 2787.9213 | 1.4019 | 0.00014294 |  | 2438.6707 | 1.6176 | 0.00011876
|  | 2787.8613 | 1.4019 | 0.00014759 |  | 2438.6107 | 1.6176 | 0.00012645
|  | 2787.8013 | 1.4019 | 0.00015672 |  | 2438.5507 | 1.6176 | 0.00013266
|  | 2787.7413 | 1.4019 | 0.00016811 |  | 2438.4907 | 1.6176 | 0.0001365
|  | 2787.6813 | 1.4019 | 0.00017946 |  | 2438.4307 | 1.6176 | 0.00013741
|  | 2787.6213 | 1.4019 | 0.00018856 |  | 2438.3707 | 1.6177 | 0.00013519
|  | 2787.5613 | 1.4019 | 0.00019475 |  | 2438.3107 | 1.6177 | 0.00012965
|  | 2787.5013 | 1.4019 | 0.00019869 |  | 2438.2507 | 1.6177 | 0.00012166
|  | 2787.4413 | 1.4019 | 0.00019997 |  | 2438.1907 | 1.6177 | 0.00011273
|  | 2787.3813 | 1.4019 | 0.00020043 |  | 2438.1307 | 1.6177 | 0.00010538
|  | 2787.3213 | 1.4019 | 0.00020155 |  | 2438.0707 | 1.6177 | 9.9491e-05
|  | 2787.2613 | 1.4019 | 0.00020559 |  | 2438.0107 | 1.6177 | 9.5342e-05
|  | 2787.2013 | 1.4019 | 0.00021295 |  | 2437.9507 | 1.6177 | 9.2781e-05
|  | 2787.1413 | 1.4019 | 0.00022339 |  | 2437.8907 | 1.6177 | 8.9538e-05
|  | 2787.0813 | 1.402 | 0.00023487 |  | 2437.8307 | 1.6177 | 8.28e-05
|  | 2787.0213 | 1.402 | 0.00024367 |  | 2437.7707 | 1.6177 | 7.098e-05
|  | 2786.9613 | 1.402 | 0.00024677 |  | 2437.7107 | 1.6177 | 5.4285e-05
|  | 2786.9013 | 1.402 | 0.00024257 |  | 2437.6507 | 1.6177 | 3.5289e-05
|  | 2786.8413 | 1.402 | 0.00023185 |  | 2437.5907 | 1.6177 | 1.8449e-05
|  | 2786.7813 | 1.402 | 0.00021761 |  | 2437.5307 | 1.6176 | 9.2613e-06
|  | 2786.7213 | 1.402 | 0.00020514 |  | 2437.4707 | 1.6176 | 1.1735e-05
|  | 2786.6613 | 1.402 | 0.00019889 |  | 2437.4107 | 1.6176 | 2.6568e-05
|  | 2786.6013 | 1.402 | 0.00020102 |  | 2437.3507 | 1.6176 | 5.0982e-05
|  | 2786.5413 | 1.402 | 0.00021 |  | 2437.2907 | 1.6176 | 7.9509e-05
|  | 2786.4813 | 1.402 | 0.00022146 |  | 2437.2307 | 1.6176 | 0.00010611
|  | 2786.4213 | 1.402 | 0.00022814 |  | 2437.1707 | 1.6176 | 0.00012539
|  | 2786.3613 | 1.4021 | 0.00022429 |  | 2437.1107 | 1.6176 | 0.00013475
|  | 2786.3013 | 1.4021 | 0.0002072 |  | 2437.0507 | 1.6176 | 0.00013526
|  | 2786.2413 | 1.4021 | 0.00017787 |  | 2436.9907 | 1.6176 | 0.00012971
|  | 2786.1813 | 1.4021 | 0.00014202 |  | 2436.9307 | 1.6176 | 0.00012105
|  | 2786.1213 | 1.4021 | 0.00010741 |  | 2436.8707 | 1.6176 | 0.00011133
|  | 2786.0613 | 1.4021 | 8.111e-05 |  | 2436.8107 | 1.6177 | 0.00010097
|  | 2786.0013 | 1.402 | 6.8204e-05 |  | 2436.7507 | 1.6177 | 8.9057e-05
|  | 2785.9413 | 1.402 | 6.9062e-05 |  | 2436.6907 | 1.6177 | 7.4904e-05
|  | 2785.8813 | 1.402 | 8.1107e-05 |  | 2436.6307 | 1.6176 | 5.9353e-05
|  | 2785.8213 | 1.402 | 9.9488e-05 |  | 2436.5707 | 1.6176 | 4.5357e-05
|  | 2785.7613 | 1.4019 | 0.0001189 |  | 2436.5107 | 1.6176 | 3.7575e-05
|  | 2785.7013 | 1.4019 | 0.00013545 |  | 2436.4507 | 1.6176 | 4.0492e-05
|  | 2785.6413 | 1.4019 | 0.00014756 |  | 2436.3907 | 1.6176 | 5.6145e-05
|  | 2785.5813 | 1.4019 | 0.0001548 |  | 2436.3307 | 1.6175 | 8.3407e-05
|  | 2785.5213 | 1.402 | 0.00015849 |  | 2436.2707 | 1.6175 | 0.0001175
|  | 2785.4613 | 1.4019 | 0.00016103 |  | 2436.2107 | 1.6175 | 0.00015148
|  | 2785.4013 | 1.4019 | 0.00016442 |  | 2436.1507 | 1.6176 | 0.00017818
|  | 2785.3413 | 1.4019 | 0.00016986 |  | 2436.0907 | 1.6176 | 0.00019276
|  | 2785.2813 | 1.4019 | 0.00018018 |  | 2436.0307 | 1.6176 | 0.00019388
|  | 2785.2213 | 1.4019 | 0.00019593 |  | 2435.9707 | 1.6177 | 0.00018321
|  | 2785.1613 | 1.4019 | 0.00021628 |  | 2435.9107 | 1.6177 | 0.00016462
|  | 2785.1013 | 1.4019 | 0.00023876 |  | 2435.8507 | 1.6177 | 0.00014378
|  | 2785.0413 | 1.4019 | 0.00025967 |  | 2435.7907 | 1.6177 | 0.00012259
|  | 2784.9813 | 1.402 | 0.00027427 |  | 2435.7307 | 1.6177 | 9.9889e-05
|  | 2784.9213 | 1.402 | 0.00027899 |  | 2435.6707 | 1.6177 | 7.8932e-05
|  | 2784.8613 | 1.402 | 0.00027209 |  | 2435.6107 | 1.6177 | 6.0391e-05
|  | 2784.8013 | 1.402 | 0.00025606 |  | 2435.5507 | 1.6177 | 4.551e-05
|  | 2784.7413 | 1.4021 | 0.00023413 |  | 2435.4907 | 1.6176 | 3.6916e-05
|  | 2784.6813 | 1.4021 | 0.00021277 |  | 2435.4307 | 1.6176 | 3.7082e-05
|  | 2784.6213 | 1.402 | 0.00019707 |  | 2435.3707 | 1.6176 | 4.7474e-05
|  | 2784.5613 | 1.402 | 0.00018958 |  | 2435.3107 | 1.6176 | 6.7181e-05
|  | 2784.5013 | 1.402 | 0.00019009 |  | 2435.2507 | 1.6176 | 9.2692e-05
|  | 2784.4413 | 1.402 | 0.00019571 |  | 2435.1907 | 1.6176 | 0.00011782
|  | 2784.3813 | 1.402 | 0.00020205 |  | 2435.1307 | 1.6176 | 0.00013604
|  | 2784.3213 | 1.402 | 0.00020571 |  | 2435.0707 | 1.6176 | 0.00014226
|  | 2784.2613 | 1.402 | 0.0002047 |  | 2435.0107 | 1.6177 | 0.00013492
|  | 2784.2013 | 1.402 | 0.00020019 |  | 2434.9507 | 1.6177 | 0.00011556
|  | 2784.1413 | 1.402 | 0.00019402 |  | 2434.8907 | 1.6177 | 8.9444e-05
|  | 2784.0813 | 1.402 | 0.00018865 |  | 2434.8307 | 1.6177 | 6.4031e-05
|  | 2784.0213 | 1.402 | 0.00018661 |  | 2434.7707 | 1.6177 | 4.6025e-05
|  | 2783.9613 | 1.402 | 0.00018881 |  | 2434.7107 | 1.6176 | 3.9879e-05
|  | 2783.9013 | 1.402 | 0.00019494 |  | 2434.6507 | 1.6176 | 4.6738e-05
|  | 2783.8413 | 1.402 | 0.00020405 |  | 2434.5907 | 1.6176 | 6.3854e-05
|  | 2783.7813 | 1.402 | 0.00021624 |  | 2434.5307 | 1.6176 | 8.546e-05
|  | 2783.7213 | 1.402 | 0.00023136 |  | 2434.4707 | 1.6176 | 0.00010505
|  | 2783.6613 | 1.402 | 0.00024848 |  | 2434.4107 | 1.6176 | 0.00011698
|  | 2783.6013 | 1.402 | 0.00026689 |  | 2434.3507 | 1.6176 | 0.00011801
|  | 2783.5413 | 1.402 | 0.00028539 |  | 2434.2907 | 1.6177 | 0.00010821
|  | 2783.4813 | 1.402 | 0.00030058 |  | 2434.2307 | 1.6177 | 9.0818e-05
|  | 2783.4213 | 1.402 | 0.00031034 |  | 2434.1707 | 1.6177 | 7.1124e-05
|  | 2783.3613 | 1.402 | 0.00031208 |  | 2434.1107 | 1.6177 | 5.4931e-05
|  | 2783.3013 | 1.4021 | 0.00030639 |  | 2434.0507 | 1.6177 | 4.6232e-05
|  | 2783.2413 | 1.4021 | 0.00029418 |  | 2433.9907 | 1.6176 | 4.6099e-05
|  | 2783.1813 | 1.4021 | 0.00027788 |  | 2433.9306 | 1.6176 | 5.2789e-05
|  | 2783.1213 | 1.4021 | 0.00026119 |  | 2433.8706 | 1.6176 | 6.1892e-05
|  | 2783.0613 | 1.4021 | 0.00024691 |  | 2433.8106 | 1.6176 | 6.8675e-05
|  | 2783.0013 | 1.4021 | 0.00023211 |  | 2433.7506 | 1.6176 | 6.964e-05
|  | 2782.9413 | 1.4021 | 0.00021874 |  | 2433.6906 | 1.6176 | 6.3287e-05
|  | 2782.8813 | 1.4021 | 0.00020677 |  | 2433.6306 | 1.6177 | 5.1963e-05
|  | 2782.8213 | 1.4021 | 0.00019579 |  | 2433.5706 | 1.6177 | 3.9516e-05
|  | 2782.7613 | 1.4021 | 0.00018701 |  | 2433.5106 | 1.6176 | 2.7279e-05
|  | 2782.7013 | 1.4021 | 0.00018139 |  | 2433.4506 | 1.6176 | 2.0799e-05
|  | 2782.6413 | 1.4021 | 0.0001804 |  | 2433.3906 | 1.6176 | 2.1424e-05
|  | 2782.5813 | 1.4021 | 0.00018473 |  | 2433.3306 | 1.6176 | 2.8153e-05
|  | 2782.5213 | 1.4021 | 0.00019463 |  | 2433.2706 | 1.6176 | 3.8459e-05
|  | 2782.4613 | 1.402 | 0.00020851 |  | 2433.2106 | 1.6176 | 4.9039e-05
|  | 2782.4013 | 1.402 | 0.00022386 |  | 2433.1506 | 1.6176 | 5.643e-05
|  | 2782.3413 | 1.4021 | 0.0002375 |  | 2433.0906 | 1.6176 | 5.9592e-05
|  | 2782.2813 | 1.4021 | 0.00024581 |  | 2433.0306 | 1.6176 | 5.8093e-05
|  | 2782.2213 | 1.4021 | 0.00024599 |  | 2432.9706 | 1.6176 | 5.277e-05
|  | 2782.1613 | 1.4021 | 0.00023621 |  | 2432.9106 | 1.6176 | 4.5009e-05
|  | 2782.1013 | 1.4021 | 0.00021583 |  | 2432.8506 | 1.6176 | 3.5594e-05
|  | 2782.0413 | 1.4022 | 0.00018587 |  | 2432.7906 | 1.6176 | 2.4879e-05
|  | 2781.9813 | 1.4021 | 0.00015129 |  | 2432.7306 | 1.6176 | 1.3324e-05
|  | 2781.9213 | 1.4021 | 0.00011786 |  | 2432.6706 | 1.6176 | 1.0635e-06
|  | 2781.8613 | 1.4021 | 9.2701e-05 |  | 2432.6106 | 1.6176 | -1.0216e-05
|  | 2781.8013 | 1.4021 | 8.2097e-05 |  | 2432.5506 | 1.6176 | -1.9197e-05
|  | 2781.7413 | 1.402 | 8.9412e-05 |  | 2432.4906 | 1.6176 | -2.3515e-05
|  | 2781.6813 | 1.402 | 0.00011468 |  | 2432.4306 | 1.6176 | -2.1728e-05
|  | 2781.6213 | 1.4019 | 0.00015323 |  | 2432.3706 | 1.6175 | -1.3131e-05
|  | 2781.5613 | 1.4019 | 0.00019912 |  | 2432.3106 | 1.6175 | 1.936e-06
|  | 2781.5013 | 1.4019 | 0.0002431 |  | 2432.2506 | 1.6175 | 2.2226e-05
|  | 2781.4413 | 1.402 | 0.00027975 |  | 2432.1906 | 1.6175 | 4.4926e-05
|  | 2781.3813 | 1.402 | 0.00030608 |  | 2432.1306 | 1.6175 | 6.7823e-05
|  | 2781.3213 | 1.402 | 0.0003213 |  | 2432.0706 | 1.6175 | 8.797e-05
|  | 2781.2613 | 1.402 | 0.00032801 |  | 2432.0106 | 1.6175 | 0.00010325
|  | 2781.2013 | 1.4021 | 0.00032861 |  | 2431.9506 | 1.6175 | 0.00011199
|  | 2781.1413 | 1.4021 | 0.00032578 |  | 2431.8906 | 1.6176 | 0.00011309
|  | 2781.0813 | 1.4021 | 0.00032043 |  | 2431.8306 | 1.6176 | 0.00010724
|  | 2781.0213 | 1.4021 | 0.00031122 |  | 2431.7706 | 1.6176 | 9.6145e-05
|  | 2780.9613 | 1.4022 | 0.00029866 |  | 2431.7106 | 1.6176 | 8.2593e-05
|  | 2780.9013 | 1.4022 | 0.00028273 |  | 2431.6506 | 1.6176 | 7.0383e-05
|  | 2780.8413 | 1.4022 | 0.00026541 |  | 2431.5906 | 1.6176 | 6.2331e-05
|  | 2780.7813 | 1.4022 | 0.00024435 |  | 2431.5306 | 1.6176 | 6.0091e-05
|  | 2780.7213 | 1.4022 | 0.00022128 |  | 2431.4706 | 1.6176 | 6.2766e-05
|  | 2780.6613 | 1.4022 | 0.0001968 |  | 2431.4106 | 1.6176 | 6.8962e-05
|  | 2780.6013 | 1.4022 | 0.00017055 |  | 2431.3506 | 1.6176 | 7.4524e-05
|  | 2780.5413 | 1.4022 | 0.00014235 |  | 2431.2906 | 1.6176 | 7.8011e-05
|  | 2780.4813 | 1.4022 | 0.00011333 |  | 2431.2306 | 1.6176 | 7.6533e-05
|  | 2780.4213 | 1.4022 | 8.5879e-05 |  | 2431.1706 | 1.6176 | 6.965e-05
|  | 2780.3613 | 1.4021 | 6.5232e-05 |  | 2431.1106 | 1.6176 | 5.8762e-05
|  | 2780.3013 | 1.4021 | 5.6424e-05 |  | 2431.0506 | 1.6176 | 4.5492e-05
|  | 2780.2413 | 1.4021 | 6.3987e-05 |  | 2430.9906 | 1.6176 | 3.3233e-05
|  | 2780.1813 | 1.402 | 8.8062e-05 |  | 2430.9306 | 1.6176 | 2.2247e-05
|  | 2780.1213 | 1.402 | 0.00012587 |  | 2430.8706 | 1.6176 | 1.342e-05
|  | 2780.0613 | 1.402 | 0.0001706 |  | 2430.8106 | 1.6176 | 5.8946e-06
|  | 2780.0013 | 1.402 | 0.00021451 |  | 2430.7506 | 1.6176 | -4.4724e-07
|  | 2779.9413 | 1.402 | 0.00025097 |  | 2430.6906 | 1.6176 | -5.7673e-06
|  | 2779.8813 | 1.402 | 0.00027585 |  | 2430.6306 | 1.6176 | -8.3704e-06
|  | 2779.8213 | 1.4021 | 0.00028948 |  | 2430.5706 | 1.6175 | -7.1783e-06
|  | 2779.7613 | 1.4021 | 0.00029423 |  | 2430.5106 | 1.6175 | -4.1872e-08
|  | 2779.7013 | 1.4021 | 0.00029399 |  | 2430.4506 | 1.6175 | 1.272e-05
|  | 2779.6413 | 1.4021 | 0.00029151 |  | 2430.3906 | 1.6175 | 2.9588e-05
|  | 2779.5813 | 1.4022 | 0.00028797 |  | 2430.3306 | 1.6175 | 4.7689e-05
|  | 2779.5213 | 1.4022 | 0.00028227 |  | 2430.2706 | 1.6175 | 6.3824e-05
|  | 2779.4613 | 1.4022 | 0.00027256 |  | 2430.2106 | 1.6175 | 7.5831e-05
|  | 2779.4013 | 1.4022 | 0.00025874 |  | 2430.1506 | 1.6175 | 8.3469e-05
|  | 2779.3413 | 1.4022 | 0.000241 |  | 2430.0906 | 1.6175 | 8.7283e-05
|  | 2779.2813 | 1.4022 | 0.00022175 |  | 2430.0306 | 1.6175 | 8.9796e-05
|  | 2779.2213 | 1.4022 | 0.00020291 |  | 2429.9706 | 1.6175 | 9.2804e-05
|  | 2779.1613 | 1.4022 | 0.0001862 |  | 2429.9106 | 1.6176 | 9.6847e-05
|  | 2779.1013 | 1.4022 | 0.00017243 |  | 2429.8506 | 1.6176 | 0.00010064
|  | 2779.0413 | 1.4022 | 0.00016077 |  | 2429.7906 | 1.6176 | 0.0001001
|  | 2778.9813 | 1.4022 | 0.00014954 |  | 2429.7306 | 1.6176 | 9.1691e-05
|  | 2778.9213 | 1.4022 | 0.00013696 |  | 2429.6706 | 1.6176 | 7.279e-05
|  | 2778.8613 | 1.4022 | 0.00012335 |  | 2429.6106 | 1.6176 | 4.3141e-05
|  | 2778.8013 | 1.4022 | 0.00010974 |  | 2429.5506 | 1.6176 | 5.6873e-06
|  | 2778.7413 | 1.4022 | 9.778e-05 |  | 2429.4906 | 1.6176 | -3.361e-05
|  | 2778.6813 | 1.4022 | 8.8271e-05 |  | 2429.4306 | 1.6176 | -6.8328e-05
|  | 2778.6213 | 1.4022 | 8.2388e-05 |  | 2429.3706 | 1.6176 | -9.1523e-05
|  | 2778.5613 | 1.4022 | 7.8515e-05 |  | 2429.3106 | 1.6175 | -9.9422e-05
|  | 2778.5013 | 1.4022 | 7.4954e-05 |  | 2429.2506 | 1.6175 | -9.1227e-05
|  | 2778.4413 | 1.4022 | 7.1266e-05 |  | 2429.1906 | 1.6174 | -6.8806e-05
|  | 2778.3813 | 1.4022 | 6.7542e-05 |  | 2429.1306 | 1.6174 | -3.7758e-05
|  | 2778.3213 | 1.4022 | 6.5001e-05 |  | 2429.0706 | 1.6174 | -7.4832e-06
|  | 2778.2613 | 1.4022 | 6.5196e-05 |  | 2429.0106 | 1.6174 | 2.5502e-05
|  | 2778.2013 | 1.4022 | 6.9577e-05 |  | 2428.9506 | 1.6174 | 5.4538e-05
|  | 2778.1413 | 1.4021 | 7.7922e-05 |  | 2428.8906 | 1.6174 | 7.7236e-05
|  | 2778.0813 | 1.4022 | 8.7899e-05 |  | 2428.8306 | 1.6174 | 9.2787e-05
|  | 2778.0213 | 1.4022 | 9.6492e-05 |  | 2428.7706 | 1.6174 | 0.00010204
|  | 2777.9613 | 1.4022 | 0.00010007 |  | 2428.7106 | 1.6175 | 0.00010617
|  | 2777.9013 | 1.4022 | 9.5509e-05 |  | 2428.6506 | 1.6175 | 0.00010673
|  | 2777.8413 | 1.4022 | 8.1689e-05 |  | 2428.5906 | 1.6175 | 0.00010403
|  | 2777.7813 | 1.4022 | 6.0098e-05 |  | 2428.5306 | 1.6175 | 9.9142e-05
|  | 2777.7213 | 1.4022 | 3.3722e-05 |  | 2428.4706 | 1.6175 | 9.2781e-05
|  | 2777.6613 | 1.4022 | 6.7906e-06 |  | 2428.4106 | 1.6175 | 8.5806e-05
|  | 2777.6013 | 1.4022 | -1.6868e-05 |  | 2428.3506 | 1.6175 | 7.9737e-05
|  | 2777.5413 | 1.4022 | -3.4464e-05 |  | 2428.2906 | 1.6175 | 7.6344e-05
|  | 2777.4813 | 1.4021 | -4.4644e-05 |  | 2428.2306 | 1.6175 | 7.7157e-05
|  | 2777.4213 | 1.4021 | -4.7197e-05 |  | 2428.1706 | 1.6175 | 8.311e-05
|  | 2777.3613 | 1.4021 | -4.3181e-05 |  | 2428.1106 | 1.6175 | 9.3982e-05
|  | 2777.3013 | 1.4021 | -3.4195e-05 |  | 2428.0506 | 1.6174 | 0.00010857
|  | 2777.2413 | 1.4021 | -2.1966e-05 |  | 2427.9906 | 1.6175 | 0.00012455
|  | 2777.1813 | 1.4021 | -8.3896e-06 |  | 2427.9306 | 1.6175 | 0.00013858
|  | 2777.1213 | 1.402 | 5.8683e-06 |  | 2427.8706 | 1.6175 | 0.00014807
|  | 2777.0613 | 1.402 | 1.9693e-05 |  | 2427.8106 | 1.6175 | 0.0001513
|  | 2777.0013 | 1.402 | 3.2729e-05 |  | 2427.7506 | 1.6175 | 0.00014691
|  | 2776.9413 | 1.402 | 4.472e-05 |  | 2427.6906 | 1.6175 | 0.00013619
|  | 2776.8813 | 1.4021 | 5.4706e-05 |  | 2427.6306 | 1.6175 | 0.00012062
|  | 2776.8213 | 1.4021 | 6.1253e-05 |  | 2427.5706 | 1.6175 | 0.00010341
|  | 2776.7613 | 1.4021 | 6.3001e-05 |  | 2427.5106 | 1.6175 | 8.7874e-05
|  | 2776.7013 | 1.4021 | 5.7911e-05 |  | 2427.4506 | 1.6175 | 7.7117e-05
|  | 2776.6413 | 1.4021 | 4.5123e-05 |  | 2427.3906 | 1.6175 | 7.2809e-05
|  | 2776.5813 | 1.4021 | 2.5472e-05 |  | 2427.3306 | 1.6175 | 7.5766e-05
|  | 2776.5213 | 1.4021 | 2.2399e-06 |  | 2427.2706 | 1.6175 | 8.4859e-05
|  | 2776.4613 | 1.4021 | -1.981e-05 |  | 2427.2106 | 1.6175 | 9.8628e-05
|  | 2776.4013 | 1.4021 | -3.5271e-05 |  | 2427.1506 | 1.6175 | 0.0001143
|  | 2776.3413 | 1.402 | -3.9011e-05 |  | 2427.0906 | 1.6175 | 0.00012963
|  | 2776.2813 | 1.402 | -3.0868e-05 |  | 2427.0306 | 1.6175 | 0.00014256
|  | 2776.2213 | 1.402 | -9.1784e-06 |  | 2426.9706 | 1.6175 | 0.00015178
|  | 2776.1613 | 1.4019 | 2.2376e-05 |  | 2426.9106 | 1.6175 | 0.0001566
|  | 2776.1013 | 1.4019 | 5.8135e-05 |  | 2426.8506 | 1.6175 | 0.00015651
|  | 2776.0413 | 1.4019 | 9.1632e-05 |  | 2426.7906 | 1.6175 | 0.00015186
|  | 2775.9813 | 1.402 | 0.00011729 |  | 2426.7306 | 1.6175 | 0.00014288
|  | 2775.9213 | 1.402 | 0.00013211 |  | 2426.6706 | 1.6176 | 0.00012865
|  | 2775.8613 | 1.402 | 0.00013647 |  | 2426.6106 | 1.6176 | 0.00010994
|  | 2775.8013 | 1.402 | 0.0001329 |  | 2426.5506 | 1.6176 | 8.787e-05
|  | 2775.7413 | 1.402 | 0.00012488 |  | 2426.4906 | 1.6176 | 6.456e-05
|  | 2775.6813 | 1.402 | 0.00011568 |  | 2426.4306 | 1.6175 | 4.2597e-05
|  | 2775.6213 | 1.4021 | 0.00010785 |  | 2426.3706 | 1.6175 | 2.5198e-05
|  | 2775.5613 | 1.402 | 0.00010284 |  | 2426.3106 | 1.6175 | 1.4953e-05
|  | 2775.5013 | 1.402 | 0.00010057 |  | 2426.2506 | 1.6175 | 1.3241e-05
|  | 2775.4413 | 1.402 | 0.00010136 |  | 2426.1906 | 1.6174 | 2.1322e-05
|  | 2775.3813 | 1.402 | 0.00010526 |  | 2426.1306 | 1.6174 | 3.8603e-05
|  | 2775.3213 | 1.402 | 0.00011175 |  | 2426.0706 | 1.6174 | 6.2956e-05
|  | 2775.2613 | 1.402 | 0.00012085 |  | 2426.0106 | 1.6174 | 9.2362e-05
|  | 2775.2013 | 1.402 | 0.00013162 |  | 2425.9506 | 1.6174 | 0.00012377
|  | 2775.1413 | 1.402 | 0.00014231 |  | 2425.8906 | 1.6174 | 0.00015428
|  | 2775.0813 | 1.4021 | 0.00015092 |  | 2425.8306 | 1.6174 | 0.0001805
|  | 2775.0213 | 1.4021 | 0.00015574 |  | 2425.7706 | 1.6174 | 0.00019948
|  | 2774.9613 | 1.4021 | 0.00015604 |  | 2425.7106 | 1.6175 | 0.00020854
|  | 2774.9013 | 1.4021 | 0.00015228 |  | 2425.6506 | 1.6175 | 0.00020634
|  | 2774.8413 | 1.4021 | 0.00014595 |  | 2425.5906 | 1.6175 | 0.00019342
|  | 2774.7813 | 1.4021 | 0.00013868 |  | 2425.5306 | 1.6175 | 0.00017215
|  | 2774.7213 | 1.4021 | 0.00013089 |  | 2425.4706 | 1.6175 | 0.00014681
|  | 2774.6613 | 1.4022 | 0.00012177 |  | 2425.4106 | 1.6175 | 0.0001226
|  | 2774.6013 | 1.4022 | 0.00010879 |  | 2425.3506 | 1.6175 | 0.00010461
|  | 2774.5413 | 1.4022 | 8.8509e-05 |  | 2425.2906 | 1.6175 | 9.6715e-05
|  | 2774.4813 | 1.4022 | 5.8722e-05 |  | 2425.2306 | 1.6175 | 0.00010038
|  | 2774.4213 | 1.4022 | 1.9402e-05 |  | 2425.1705 | 1.6174 | 0.00011475
|  | 2774.3613 | 1.4022 | -2.5986e-05 |  | 2425.1106 | 1.6174 | 0.00013654
|  | 2774.3013 | 1.4022 | -7.0761e-05 |  | 2425.0505 | 1.6174 | 0.00016161
|  | 2774.2413 | 1.4021 | -0.00010661 |  | 2424.9905 | 1.6174 | 0.0001856
|  | 2774.1813 | 1.4021 | -0.00012535 |  | 2424.9305 | 1.6174 | 0.00020502
|  | 2774.1213 | 1.402 | -0.00012304 |  | 2424.8705 | 1.6175 | 0.00021797
|  | 2774.0613 | 1.402 | -0.00010245 |  | 2424.8105 | 1.6175 | 0.00022369
|  | 2774.0013 | 1.4019 | -6.1885e-05 |  | 2424.7505 | 1.6175 | 0.00022301
|  | 2773.9413 | 1.4019 | -1.1026e-05 |  | 2424.6905 | 1.6175 | 0.00021696
|  | 2773.8813 | 1.4019 | 4.0125e-05 |  | 2424.6305 | 1.6175 | 0.0002071
|  | 2773.8213 | 1.4019 | 8.2389e-05 |  | 2424.5705 | 1.6175 | 0.0001951
|  | 2773.7613 | 1.402 | 0.00010997 |  | 2424.5105 | 1.6175 | 0.00018301
|  | 2773.7013 | 1.402 | 0.00012178 |  | 2424.4505 | 1.6175 | 0.00017031
|  | 2773.6413 | 1.402 | 0.00012078 |  | 2424.3905 | 1.6175 | 0.000157
|  | 2773.5813 | 1.402 | 0.00011271 |  | 2424.3305 | 1.6175 | 0.00014499
|  | 2773.5213 | 1.402 | 0.00010292 |  | 2424.2705 | 1.6175 | 0.00013493
|  | 2773.4613 | 1.402 | 9.5869e-05 |  | 2424.2105 | 1.6175 | 0.00012786
|  | 2773.4013 | 1.402 | 9.3296e-05 |  | 2424.1505 | 1.6175 | 0.00012506
|  | 2773.3413 | 1.402 | 9.4818e-05 |  | 2424.0905 | 1.6175 | 0.00012711
|  | 2773.2813 | 1.402 | 9.8358e-05 |  | 2424.0305 | 1.6175 | 0.00013401
|  | 2773.2213 | 1.402 | 0.00010227 |  | 2423.9705 | 1.6175 | 0.00014508
|  | 2773.1613 | 1.4021 | 0.00010601 |  | 2423.9105 | 1.6175 | 0.00015847
|  | 2773.1013 | 1.4021 | 0.00010947 |  | 2423.8505 | 1.6175 | 0.00017156
|  | 2773.0413 | 1.4021 | 0.000113 |  | 2423.7905 | 1.6175 | 0.00018157
|  | 2772.9813 | 1.4021 | 0.00011632 |  | 2423.7305 | 1.6175 | 0.00018658
|  | 2772.9213 | 1.4021 | 0.00011745 |  | 2423.6705 | 1.6175 | 0.00018623
|  | 2772.8613 | 1.4021 | 0.00011449 |  | 2423.6105 | 1.6175 | 0.00018172
|  | 2772.8013 | 1.4021 | 0.00010463 |  | 2423.5505 | 1.6175 | 0.00017559
|  | 2772.7413 | 1.4021 | 8.6898e-05 |  | 2423.4905 | 1.6175 | 0.00017095
|  | 2772.6813 | 1.4021 | 6.2555e-05 |  | 2423.4305 | 1.6175 | 0.0001701
|  | 2772.6213 | 1.4021 | 3.5161e-05 |  | 2423.3705 | 1.6175 | 0.00017348
|  | 2772.5613 | 1.4021 | 1.0024e-05 |  | 2423.3105 | 1.6175 | 0.00017954
|  | 2772.5013 | 1.4021 | -8.0646e-06 |  | 2423.2505 | 1.6175 | 0.00018565
|  | 2772.4413 | 1.4021 | -1.6331e-05 |  | 2423.1905 | 1.6175 | 0.00018949
|  | 2772.3813 | 1.4021 | -1.4615e-05 |  | 2423.1305 | 1.6175 | 0.00018991
|  | 2772.3213 | 1.402 | -5.1694e-06 |  | 2423.0705 | 1.6175 | 0.00018759
|  | 2772.2613 | 1.402 | 7.8334e-06 |  | 2423.0105 | 1.6175 | 0.00018507
|  | 2772.2013 | 1.402 | 2.0385e-05 |  | 2422.9505 | 1.6175 | 0.00018544
|  | 2772.1413 | 1.402 | 3.1215e-05 |  | 2422.8905 | 1.6175 | 0.00019051
|  | 2772.0813 | 1.402 | 4.1109e-05 |  | 2422.8305 | 1.6175 | 0.00019995
|  | 2772.0213 | 1.402 | 5.2445e-05 |  | 2422.7705 | 1.6175 | 0.00021134
|  | 2771.9613 | 1.402 | 6.8186e-05 |  | 2422.7105 | 1.6175 | 0.0002206
|  | 2771.9013 | 1.402 | 8.9182e-05 |  | 2422.6505 | 1.6175 | 0.00022397
|  | 2771.8413 | 1.402 | 0.00011242 |  | 2422.5905 | 1.6176 | 0.00021961
|  | 2771.7813 | 1.4021 | 0.0001371 |  | 2422.5305 | 1.6176 | 0.00020854
|  | 2771.7213 | 1.4021 | 0.00015544 |  | 2422.4705 | 1.6176 | 0.00019336
|  | 2771.6613 | 1.4021 | 0.00016041 |  | 2422.4105 | 1.6176 | 0.00017772
|  | 2771.6013 | 1.4022 | 0.00014529 |  | 2422.3505 | 1.6176 | 0.00016469
|  | 2771.5413 | 1.4022 | 0.00010878 |  | 2422.2905 | 1.6176 | 0.00015566
|  | 2771.4813 | 1.4023 | 5.3215e-05 |  | 2422.2305 | 1.6176 | 0.00014885
|  | 2771.4213 | 1.4023 | -1.3716e-05 |  | 2422.1705 | 1.6176 | 0.00014204
|  | 2771.3613 | 1.4023 | -8.062e-05 |  | 2422.1105 | 1.6176 | 0.0001343
|  | 2771.3013 | 1.4022 | -0.00013617 |  | 2422.0505 | 1.6176 | 0.00012531
|  | 2771.2413 | 1.4022 | -0.00017129 |  | 2421.9905 | 1.6176 | 0.00011698
|  | 2771.1813 | 1.4021 | -0.00018076 |  | 2421.9305 | 1.6175 | 0.00011265
|  | 2771.1213 | 1.4021 | -0.00016467 |  | 2421.8705 | 1.6175 | 0.00011526
|  | 2771.0613 | 1.402 | -0.000129 |  | 2421.8105 | 1.6175 | 0.00012616
|  | 2771.0013 | 1.402 | -8.3571e-05 |  | 2421.7505 | 1.6175 | 0.00014429
|  | 2770.9413 | 1.402 | -4.0133e-05 |  | 2421.6905 | 1.6175 | 0.00016602
|  | 2770.8813 | 1.402 | -9.2933e-06 |  | 2421.6305 | 1.6175 | 0.00018623
|  | 2770.8213 | 1.4021 | 1.9298e-06 |  | 2421.5705 | 1.6175 | 0.00020046
|  | 2770.7613 | 1.4021 | -8.8529e-06 |  | 2421.5105 | 1.6175 | 0.00020579
|  | 2770.7013 | 1.4021 | -3.9137e-05 |  | 2421.4505 | 1.6176 | 0.00020217
|  | 2770.6413 | 1.4022 | -8.1557e-05 |  | 2421.3905 | 1.6176 | 0.00019165
|  | 2770.5813 | 1.4022 | -0.00012856 |  | 2421.3305 | 1.6176 | 0.00017795
|  | 2770.5213 | 1.4021 | -0.00017201 |  | 2421.2705 | 1.6176 | 0.00016481
|  | 2770.4613 | 1.4021 | -0.00020585 |  | 2421.2105 | 1.6176 | 0.00015472
|  | 2770.4013 | 1.4021 | -0.00022774 |  | 2421.1505 | 1.6176 | 0.00014927
|  | 2770.3412 | 1.402 | -0.00023749 |  | 2421.0905 | 1.6176 | 0.00014853
|  | 2770.2812 | 1.402 | -0.00023607 |  | 2421.0305 | 1.6176 | 0.00015181
|  | 2770.2212 | 1.4019 | -0.00022494 |  | 2420.9705 | 1.6176 | 0.00015773
|  | 2770.1612 | 1.4019 | -0.00020452 |  | 2420.9105 | 1.6176 | 0.00016456
|  | 2770.1012 | 1.4019 | -0.00017531 |  | 2420.8505 | 1.6176 | 0.00017058
|  | 2770.0412 | 1.4018 | -0.00013731 |  | 2420.7905 | 1.6176 | 0.00017388
|  | 2769.9812 | 1.4018 | -9.2718e-05 |  | 2420.7305 | 1.6176 | 0.00017314
|  | 2769.9212 | 1.4018 | -4.5357e-05 |  | 2420.6705 | 1.6176 | 0.00016794
|  | 2769.8612 | 1.4018 | -1.0089e-06 |  | 2420.6105 | 1.6176 | 0.00015833
|  | 2769.8012 | 1.4019 | 3.2998e-05 |  | 2420.5505 | 1.6176 | 0.00014512
|  | 2769.7412 | 1.4019 | 5.0255e-05 |  | 2420.4905 | 1.6176 | 0.00013004
|  | 2769.6812 | 1.402 | 4.6808e-05 |  | 2420.4305 | 1.6176 | 0.00011447
|  | 2769.6212 | 1.402 | 2.3717e-05 |  | 2420.3705 | 1.6176 | 9.9564e-05
|  | 2769.5612 | 1.402 | -1.0806e-05 |  | 2420.3105 | 1.6176 | 8.6233e-05
|  | 2769.5012 | 1.402 | -5.8741e-05 |  | 2420.2505 | 1.6176 | 7.4661e-05
|  | 2769.4412 | 1.402 | -0.00010571 |  | 2420.1905 | 1.6176 | 6.6065e-05
|  | 2769.3812 | 1.402 | -0.00014573 |  | 2420.1305 | 1.6176 | 6.124e-05
|  | 2769.3212 | 1.4019 | -0.00016985 |  | 2420.0705 | 1.6176 | 6.1949e-05
|  | 2769.2612 | 1.4019 | -0.00017462 |  | 2420.0105 | 1.6176 | 6.8494e-05
|  | 2769.2012 | 1.4018 | -0.00015993 |  | 2419.9505 | 1.6175 | 7.9661e-05
|  | 2769.1412 | 1.4018 | -0.00012886 |  | 2419.8905 | 1.6175 | 9.6351e-05
|  | 2769.0812 | 1.4018 | -8.7159e-05 |  | 2419.8305 | 1.6175 | 0.00011319
|  | 2769.0212 | 1.4017 | -4.0881e-05 |  | 2419.7705 | 1.6176 | 0.00012528
|  | 2768.9612 | 1.4017 | 4.4793e-06 |  | 2419.7105 | 1.6176 | 0.00012809
|  | 2768.9012 | 1.4018 | 4.5015e-05 |  | 2419.6505 | 1.6176 | 0.00011932
|  | 2768.8412 | 1.4018 | 7.8282e-05 |  | 2419.5905 | 1.6176 | 9.977e-05
|  | 2768.7812 | 1.4018 | 0.00010312 |  | 2419.5305 | 1.6176 | 7.3851e-05
|  | 2768.7212 | 1.4018 | 0.00012042 |  | 2419.4705 | 1.6176 | 4.6879e-05
|  | 2768.6612 | 1.4019 | 0.00013124 |  | 2419.4105 | 1.6176 | 2.458e-05
|  | 2768.6012 | 1.4019 | 0.0001375 |  | 2419.3505 | 1.6176 | 1.0305e-05
|  | 2768.5412 | 1.4019 | 0.00013845 |  | 2419.2905 | 1.6176 | 4.3378e-06
|  | 2768.4812 | 1.4019 | 0.00013481 |  | 2419.2305 | 1.6175 | 5.0532e-06
|  | 2768.4212 | 1.402 | 0.00012486 |  | 2419.1705 | 1.6175 | 9.1488e-06
|  | 2768.3612 | 1.402 | 0.00010832 |  | 2419.1105 | 1.6175 | 1.4478e-05
|  | 2768.3012 | 1.402 | 8.5388e-05 |  | 2419.0505 | 1.6175 | 1.9818e-05
|  | 2768.2412 | 1.402 | 5.8846e-05 |  | 2418.9905 | 1.6175 | 2.6444e-05
|  | 2768.1812 | 1.402 | 3.1941e-05 |  | 2418.9305 | 1.6175 | 3.6458e-05
|  | 2768.1212 | 1.402 | 1.0135e-05 |  | 2418.8705 | 1.6175 | 5.1429e-05
|  | 2768.0612 | 1.402 | -2.1492e-06 |  | 2418.8105 | 1.6174 | 7.177e-05
|  | 2768.0012 | 1.4019 | -1.5498e-06 |  | 2418.7505 | 1.6174 | 9.5848e-05
|  | 2767.9412 | 1.4019 | 1.1742e-05 |  | 2418.6905 | 1.6174 | 0.0001197
|  | 2767.8812 | 1.4019 | 3.4027e-05 |  | 2418.6305 | 1.6175 | 0.00013935
|  | 2767.8212 | 1.4019 | 5.9031e-05 |  | 2418.5705 | 1.6175 | 0.00015186
|  | 2767.7612 | 1.4019 | 7.8987e-05 |  | 2418.5105 | 1.6175 | 0.0001555
|  | 2767.7012 | 1.402 | 8.7198e-05 |  | 2418.4505 | 1.6175 | 0.00015083
|  | 2767.6412 | 1.402 | 7.9941e-05 |  | 2418.3905 | 1.6175 | 0.00013891
|  | 2767.5812 | 1.402 | 5.7352e-05 |  | 2418.3305 | 1.6176 | 0.00012218
|  | 2767.5212 | 1.402 | 2.4491e-05 |  | 2418.2705 | 1.6176 | 0.00010367
|  | 2767.4612 | 1.402 | -1.2759e-05 |  | 2418.2105 | 1.6176 | 8.5907e-05
|  | 2767.4012 | 1.402 | -4.6452e-05 |  | 2418.1505 | 1.6175 | 7.1671e-05
|  | 2767.3412 | 1.402 | -7.1112e-05 |  | 2418.0905 | 1.6175 | 6.351e-05
|  | 2767.2812 | 1.402 | -8.1613e-05 |  | 2418.0305 | 1.6175 | 6.375e-05
|  | 2767.2212 | 1.4019 | -8.3464e-05 |  | 2417.9705 | 1.6175 | 7.2902e-05
|  | 2767.1612 | 1.4019 | -7.4866e-05 |  | 2417.9105 | 1.6175 | 9.0221e-05
|  | 2767.1012 | 1.4019 | -5.9211e-05 |  | 2417.8505 | 1.6175 | 0.00011351
|  | 2767.0412 | 1.4019 | -3.9251e-05 |  | 2417.7905 | 1.6175 | 0.00013844
|  | 2766.9812 | 1.4019 | -1.7995e-05 |  | 2417.7305 | 1.6175 | 0.00015946
|  | 2766.9212 | 1.4019 | 2.2299e-06 |  | 2417.6705 | 1.6175 | 0.00017238
|  | 2766.8612 | 1.4019 | 2.0257e-05 |  | 2417.6105 | 1.6175 | 0.0001776
|  | 2766.8012 | 1.4019 | 3.4562e-05 |  | 2417.5505 | 1.6176 | 0.00017111
|  | 2766.7412 | 1.4019 | 4.2955e-05 |  | 2417.4905 | 1.6176 | 0.00015387
|  | 2766.6812 | 1.4019 | 4.4223e-05 |  | 2417.4305 | 1.6176 | 0.00012816
|  | 2766.6212 | 1.4019 | 3.7179e-05 |  | 2417.3705 | 1.6176 | 9.7042e-05
|  | 2766.5612 | 1.4019 | 2.2684e-05 |  | 2417.3105 | 1.6176 | 6.3558e-05
|  | 2766.5012 | 1.4019 | 3.2705e-06 |  | 2417.2505 | 1.6176 | 3.0735e-05
|  | 2766.4412 | 1.4019 | -1.6207e-05 |  | 2417.1905 | 1.6176 | 1.4071e-06
|  | 2766.3812 | 1.4019 | -3.1334e-05 |  | 2417.1305 | 1.6176 | -2.1392e-05
|  | 2766.3212 | 1.4019 | -3.7937e-05 |  | 2417.0705 | 1.6175 | -3.578e-05
|  | 2766.2612 | 1.4019 | -3.4063e-05 |  | 2417.0105 | 1.6175 | -3.9044e-05
|  | 2766.2012 | 1.4018 | -1.9867e-05 |  | 2416.9505 | 1.6175 | -3.0779e-05
|  | 2766.1412 | 1.4018 | 2.2373e-06 |  | 2416.8905 | 1.6174 | -1.1217e-05
|  | 2766.0812 | 1.4018 | 2.8847e-05 |  | 2416.8305 | 1.6174 | 1.7012e-05
|  | 2766.0212 | 1.4018 | 5.6975e-05 |  | 2416.7705 | 1.6174 | 5.0807e-05
|  | 2765.9612 | 1.4018 | 8.4237e-05 |  | 2416.7105 | 1.6174 | 8.5227e-05
|  | 2765.9012 | 1.4018 | 0.00010919 |  | 2416.6505 | 1.6174 | 0.00011602
|  | 2765.8412 | 1.4018 | 0.00013083 |  | 2416.5905 | 1.6174 | 0.00013925
|  | 2765.7812 | 1.4019 | 0.00014744 |  | 2416.5305 | 1.6175 | 0.00015202
|  | 2765.7212 | 1.4019 | 0.00015887 |  | 2416.4705 | 1.6175 | 0.00015255
|  | 2765.6612 | 1.4019 | 0.0001628 |  | 2416.4105 | 1.6175 | 0.00014081
|  | 2765.6012 | 1.4019 | 0.00015939 |  | 2416.3505 | 1.6176 | 0.00011804
|  | 2765.5412 | 1.4019 | 0.00014954 |  | 2416.2905 | 1.6176 | 8.6618e-05
|  | 2765.4812 | 1.402 | 0.00013627 |  | 2416.2304 | 1.6176 | 5.0605e-05
|  | 2765.4212 | 1.402 | 0.00012368 |  | 2416.1704 | 1.6176 | 1.5327e-05
|  | 2765.3612 | 1.402 | 0.00011503 |  | 2416.1104 | 1.6175 | -1.3111e-05
|  | 2765.3012 | 1.402 | 0.00011287 |  | 2416.0504 | 1.6175 | -3.081e-05
|  | 2765.2412 | 1.402 | 0.00011578 |  | 2415.9904 | 1.6175 | -3.3804e-05
|  | 2765.1812 | 1.402 | 0.00011909 |  | 2415.9304 | 1.6174 | -2.233e-05
|  | 2765.1212 | 1.402 | 0.00011819 |  | 2415.8704 | 1.6174 | 2.2917e-06
|  | 2765.0612 | 1.402 | 0.00010752 |  | 2415.8104 | 1.6174 | 3.5944e-05
|  | 2765.0012 | 1.4021 | 8.7381e-05 |  | 2415.7504 | 1.6173 | 7.4422e-05
|  | 2764.9412 | 1.4021 | 5.6007e-05 |  | 2415.6904 | 1.6174 | 0.00011344
|  | 2764.8812 | 1.4021 | 1.624e-05 |  | 2415.6304 | 1.6174 | 0.00014929
|  | 2764.8212 | 1.4021 | -2.4075e-05 |  | 2415.5704 | 1.6174 | 0.00017894
|  | 2764.7612 | 1.4021 | -5.8042e-05 |  | 2415.5104 | 1.6174 | 0.00019956
|  | 2764.7012 | 1.402 | -8.0735e-05 |  | 2415.4504 | 1.6175 | 0.00020852
|  | 2764.6412 | 1.402 | -9.0317e-05 |  | 2415.3904 | 1.6175 | 0.00020474
|  | 2764.5812 | 1.402 | -8.8725e-05 |  | 2415.3304 | 1.6175 | 0.0001895
|  | 2764.5212 | 1.4019 | -7.9746e-05 |  | 2415.2704 | 1.6175 | 0.00016211
|  | 2764.4612 | 1.4019 | -6.7333e-05 |  | 2415.2104 | 1.6176 | 0.00012759
|  | 2764.4012 | 1.4019 | -5.5062e-05 |  | 2415.1504 | 1.6176 | 9.16e-05
|  | 2764.3412 | 1.4019 | -4.4943e-05 |  | 2415.0904 | 1.6175 | 6.2353e-05
|  | 2764.2812 | 1.4019 | -3.7318e-05 |  | 2415.0304 | 1.6175 | 4.5634e-05
|  | 2764.2212 | 1.4019 | -3.2228e-05 |  | 2414.9704 | 1.6175 | 4.4623e-05
|  | 2764.1612 | 1.4019 | -2.9553e-05 |  | 2414.9104 | 1.6174 | 5.8562e-05
|  | 2764.1012 | 1.4019 | -2.9381e-05 |  | 2414.8504 | 1.6174 | 8.2847e-05
|  | 2764.0412 | 1.4019 | -3.1942e-05 |  | 2414.7904 | 1.6174 | 0.00011064
|  | 2763.9812 | 1.4019 | -3.6644e-05 |  | 2414.7304 | 1.6174 | 0.00013575
|  | 2763.9212 | 1.4019 | -4.1917e-05 |  | 2414.6704 | 1.6175 | 0.00015254
|  | 2763.8612 | 1.4019 | -4.4608e-05 |  | 2414.6104 | 1.6175 | 0.0001593
|  | 2763.8012 | 1.4019 | -4.1824e-05 |  | 2414.5504 | 1.6175 | 0.00015641
|  | 2763.7412 | 1.4019 | -3.0998e-05 |  | 2414.4904 | 1.6175 | 0.00014667
|  | 2763.6812 | 1.4018 | -1.1579e-05 |  | 2414.4304 | 1.6175 | 0.00013243
|  | 2763.6212 | 1.4018 | 1.3795e-05 |  | 2414.3704 | 1.6175 | 0.00011636
|  | 2763.5612 | 1.4018 | 3.9663e-05 |  | 2414.3104 | 1.6175 | 0.00010012
|  | 2763.5012 | 1.4019 | 5.9228e-05 |  | 2414.2504 | 1.6175 | 8.5267e-05
|  | 2763.4412 | 1.4019 | 6.584e-05 |  | 2414.1904 | 1.6175 | 7.3268e-05
|  | 2763.3812 | 1.4019 | 5.4868e-05 |  | 2414.1304 | 1.6175 | 6.5688e-05
|  | 2763.3212 | 1.402 | 2.5502e-05 |  | 2414.0704 | 1.6175 | 6.3984e-05
|  | 2763.2612 | 1.402 | -1.8605e-05 |  | 2414.0104 | 1.6175 | 6.8977e-05
|  | 2763.2012 | 1.402 | -6.9611e-05 |  | 2413.9504 | 1.6174 | 7.9816e-05
|  | 2763.1412 | 1.402 | -0.00011823 |  | 2413.8904 | 1.6174 | 9.4394e-05
|  | 2763.0812 | 1.4019 | -0.00015425 |  | 2413.8304 | 1.6174 | 0.00010965
|  | 2763.0212 | 1.4019 | -0.00016999 |  | 2413.7704 | 1.6174 | 0.0001234
|  | 2762.9612 | 1.4018 | -0.00016167 |  | 2413.7104 | 1.6174 | 0.00013444
|  | 2762.9012 | 1.4017 | -0.00013099 |  | 2413.6504 | 1.6174 | 0.00014335
|  | 2762.8412 | 1.4017 | -8.3316e-05 |  | 2413.5904 | 1.6174 | 0.00015195
|  | 2762.7812 | 1.4017 | -3.1434e-05 |  | 2413.5304 | 1.6175 | 0.00016192
|  | 2762.7212 | 1.4017 | 2.1011e-05 |  | 2413.4704 | 1.6175 | 0.00017367
|  | 2762.6612 | 1.4017 | 6.9234e-05 |  | 2413.4104 | 1.6175 | 0.00018556
|  | 2762.6012 | 1.4017 | 0.00010705 |  | 2413.3504 | 1.6175 | 0.00019429
|  | 2762.5412 | 1.4018 | 0.00013254 |  | 2413.2904 | 1.6175 | 0.00019611
|  | 2762.4812 | 1.4018 | 0.00014643 |  | 2413.2304 | 1.6175 | 0.00018856
|  | 2762.4212 | 1.4018 | 0.00015134 |  | 2413.1704 | 1.6176 | 0.00017367
|  | 2762.3612 | 1.4019 | 0.00014931 |  | 2413.1104 | 1.6176 | 0.00015131
|  | 2762.3012 | 1.4019 | 0.00014009 |  | 2413.0504 | 1.6176 | 0.0001245
|  | 2762.2412 | 1.4019 | 0.00012276 |  | 2412.9904 | 1.6176 | 9.8545e-05
|  | 2762.1812 | 1.4019 | 9.6404e-05 |  | 2412.9304 | 1.6176 | 7.7616e-05
|  | 2762.1212 | 1.4019 | 6.181e-05 |  | 2412.8704 | 1.6176 | 6.3808e-05
|  | 2762.0612 | 1.4019 | 2.2457e-05 |  | 2412.8104 | 1.6175 | 5.7837e-05
|  | 2762.0012 | 1.4019 | -1.5042e-05 |  | 2412.7504 | 1.6175 | 5.8294e-05
|  | 2761.9412 | 1.4019 | -4.2242e-05 |  | 2412.6904 | 1.6175 | 6.3917e-05
|  | 2761.8812 | 1.4018 | -5.1992e-05 |  | 2412.6304 | 1.6175 | 7.3632e-05
|  | 2761.8212 | 1.4018 | -4.0659e-05 |  | 2412.5704 | 1.6175 | 8.6109e-05
|  | 2761.7612 | 1.4018 | -9.789e-06 |  | 2412.5104 | 1.6175 | 0.00010051
|  | 2761.7012 | 1.4017 | 3.3794e-05 |  | 2412.4504 | 1.6175 | 0.00011541
|  | 2761.6412 | 1.4017 | 8.0191e-05 |  | 2412.3904 | 1.6175 | 0.00012811
|  | 2761.5812 | 1.4018 | 0.0001195 |  | 2412.3304 | 1.6175 | 0.00013546
|  | 2761.5212 | 1.4018 | 0.00014509 |  | 2412.2704 | 1.6175 | 0.00013417
|  | 2761.4612 | 1.4018 | 0.00015456 |  | 2412.2104 | 1.6176 | 0.00012197
|  | 2761.4012 | 1.4019 | 0.00015007 |  | 2412.1504 | 1.6176 | 9.9083e-05
|  | 2761.3412 | 1.4019 | 0.00013688 |  | 2412.0904 | 1.6176 | 6.815e-05
|  | 2761.2812 | 1.4019 | 0.00012033 |  | 2412.0304 | 1.6176 | 3.3129e-05
|  | 2761.2212 | 1.4019 | 0.00010408 |  | 2411.9704 | 1.6176 | -3.1557e-07
|  | 2761.1612 | 1.4019 | 8.9478e-05 |  | 2411.9104 | 1.6176 | -2.7229e-05
|  | 2761.1012 | 1.4019 | 7.5212e-05 |  | 2411.8504 | 1.6175 | -4.3536e-05
|  | 2761.0412 | 1.4019 | 5.9197e-05 |  | 2411.7904 | 1.6175 | -4.6512e-05
|  | 2760.9812 | 1.4019 | 4.028e-05 |  | 2411.7304 | 1.6174 | -3.5817e-05
|  | 2760.9212 | 1.4019 | 1.9032e-05 |  | 2411.6704 | 1.6174 | -1.2366e-05
|  | 2760.8612 | 1.4019 | -2.3359e-06 |  | 2411.6104 | 1.6174 | 2.1422e-05
|  | 2760.8012 | 1.4019 | -2.0729e-05 |  | 2411.5504 | 1.6174 | 6.2177e-05
|  | 2760.7412 | 1.4019 | -3.3407e-05 |  | 2411.4904 | 1.6174 | 0.00010489
|  | 2760.6812 | 1.4019 | -3.866e-05 |  | 2411.4304 | 1.6174 | 0.00014431
|  | 2760.6212 | 1.4018 | -3.6511e-05 |  | 2411.3704 | 1.6174 | 0.00017509
|  | 2760.5612 | 1.4018 | -2.7629e-05 |  | 2411.3104 | 1.6175 | 0.0001928
|  | 2760.5012 | 1.4018 | -1.3998e-05 |  | 2411.2504 | 1.6175 | 0.00019439
|  | 2760.4412 | 1.4018 | 3.0274e-06 |  | 2411.1904 | 1.6176 | 0.00017919
|  | 2760.3812 | 1.4018 | 2.5915e-05 |  | 2411.1304 | 1.6176 | 0.0001488
|  | 2760.3212 | 1.4018 | 5.2044e-05 |  | 2411.0704 | 1.6176 | 0.00010756
|  | 2760.2612 | 1.4018 | 8.0051e-05 |  | 2411.0104 | 1.6176 | 6.0882e-05
|  | 2760.2012 | 1.4018 | 0.00010737 |  | 2410.9504 | 1.6176 | 1.4331e-05
|  | 2760.1412 | 1.4018 | 0.00013075 |  | 2410.8904 | 1.6176 | -2.3049e-05
|  | 2760.0812 | 1.4018 | 0.00014747 |  | 2410.8304 | 1.6176 | -5.3565e-05
|  | 2760.0212 | 1.4018 | 0.00015588 |  | 2410.7704 | 1.6175 | -7.5321e-05
|  | 2759.9612 | 1.4018 | 0.00015643 |  | 2410.7104 | 1.6175 | -8.4635e-05
|  | 2759.9012 | 1.4019 | 0.0001508 |  | 2410.6504 | 1.6175 | -8.1998e-05
|  | 2759.8412 | 1.4019 | 0.00014197 |  | 2410.5904 | 1.6174 | -6.9179e-05
|  | 2759.7812 | 1.4019 | 0.00013182 |  | 2410.5304 | 1.6174 | -4.8636e-05
|  | 2759.7212 | 1.4019 | 0.00012162 |  | 2410.4704 | 1.6174 | -2.3063e-05
|  | 2759.6612 | 1.4019 | 0.00011126 |  | 2410.4104 | 1.6174 | 5.1176e-06
|  | 2759.6012 | 1.4019 | 0.00010026 |  | 2410.3504 | 1.6174 | 3.3754e-05
|  | 2759.5412 | 1.4019 | 8.7899e-05 |  | 2410.2904 | 1.6174 | 6.1202e-05
|  | 2759.4812 | 1.4019 | 7.5431e-05 |  | 2410.2304 | 1.6174 | 8.5904e-05
|  | 2759.4212 | 1.4019 | 6.5591e-05 |  | 2410.1704 | 1.6174 | 0.00010633
|  | 2759.3612 | 1.4019 | 6.0615e-05 |  | 2410.1104 | 1.6174 | 0.00012101
|  | 2759.3012 | 1.4019 | 6.289e-05 |  | 2410.0504 | 1.6174 | 0.00012879
|  | 2759.2412 | 1.4019 | 7.2291e-05 |  | 2409.9904 | 1.6174 | 0.00012912
|  | 2759.1812 | 1.4019 | 8.6056e-05 |  | 2409.9304 | 1.6175 | 0.0001225
|  | 2759.1212 | 1.4019 | 9.9842e-05 |  | 2409.8704 | 1.6175 | 0.00011045
|  | 2759.0612 | 1.4019 | 0.00010843 |  | 2409.8104 | 1.6175 | 9.5769e-05
|  | 2759.0012 | 1.4019 | 0.00010864 |  | 2409.7504 | 1.6175 | 8.16e-05
|  | 2758.9412 | 1.4019 | 0.00010055 |  | 2409.6904 | 1.6175 | 7.0484e-05
|  | 2758.8812 | 1.4019 | 8.7212e-05 |  | 2409.6304 | 1.6175 | 6.4001e-05
|  | 2758.8212 | 1.4019 | 7.4236e-05 |  | 2409.5704 | 1.6175 | 6.2127e-05
|  | 2758.7612 | 1.4019 | 6.7721e-05 |  | 2409.5104 | 1.6175 | 6.3447e-05
|  | 2758.7012 | 1.4019 | 7.1807e-05 |  | 2409.4504 | 1.6175 | 6.6066e-05
|  | 2758.6412 | 1.4018 | 8.7786e-05 |  | 2409.3904 | 1.6175 | 6.8073e-05
|  | 2758.5812 | 1.4018 | 0.00011274 |  | 2409.3304 | 1.6175 | 6.9203e-05
|  | 2758.5212 | 1.4018 | 0.00014086 |  | 2409.2704 | 1.6175 | 7.0084e-05
|  | 2758.4612 | 1.4019 | 0.00016543 |  | 2409.2104 | 1.6175 | 7.1694e-05
|  | 2758.4012 | 1.4019 | 0.00018041 |  | 2409.1504 | 1.6175 | 7.4516e-05
|  | 2758.3412 | 1.4019 | 0.00018264 |  | 2409.0904 | 1.6175 | 7.7735e-05
|  | 2758.2812 | 1.402 | 0.00017089 |  | 2409.0304 | 1.6175 | 7.8958e-05
|  | 2758.2212 | 1.402 | 0.0001484 |  | 2408.9704 | 1.6175 | 7.4986e-05
|  | 2758.1612 | 1.402 | 0.00012164 |  | 2408.9104 | 1.6175 | 6.3557e-05
|  | 2758.1012 | 1.402 | 8.4596e-05 |  | 2408.8504 | 1.6175 | 4.4399e-05
|  | 2758.0412 | 1.402 | 4.8328e-05 |  | 2408.7904 | 1.6175 | 2.0155e-05
|  | 2757.9812 | 1.402 | 1.6162e-05 |  | 2408.7304 | 1.6175 | -3.8357e-06
|  | 2757.9212 | 1.402 | -9.3414e-06 |  | 2408.6704 | 1.6175 | -2.1558e-05
|  | 2757.8612 | 1.402 | -2.6456e-05 |  | 2408.6104 | 1.6174 | -2.8251e-05
|  | 2757.8012 | 1.402 | -3.4661e-05 |  | 2408.5504 | 1.6174 | -2.3985e-05
|  | 2757.7412 | 1.4019 | -3.4502e-05 |  | 2408.4904 | 1.6174 | -7.9007e-06
|  | 2757.6812 | 1.4019 | -2.7463e-05 |  | 2408.4304 | 1.6174 | 1.5537e-05
|  | 2757.6212 | 1.4019 | -1.5912e-05 |  | 2408.3704 | 1.6174 | 4.0017e-05
|  | 2757.5612 | 1.4019 | -2.4486e-06 |  | 2408.3104 | 1.6174 | 5.9885e-05
|  | 2757.5012 | 1.4019 | 1.0354e-05 |  | 2408.2504 | 1.6174 | 7.2201e-05
|  | 2757.4412 | 1.4019 | 2.0214e-05 |  | 2408.1904 | 1.6174 | 7.6486e-05
|  | 2757.3812 | 1.4019 | 2.5291e-05 |  | 2408.1304 | 1.6174 | 7.4855e-05
|  | 2757.3212 | 1.4019 | 2.3912e-05 |  | 2408.0704 | 1.6174 | 7.0315e-05
|  | 2757.2612 | 1.4019 | 1.5321e-05 |  | 2408.0104 | 1.6174 | 6.5013e-05
|  | 2757.2012 | 1.4019 | -5.5044e-07 |  | 2407.9504 | 1.6175 | 5.8884e-05
|  | 2757.1412 | 1.402 | -2.2966e-05 |  | 2407.8904 | 1.6175 | 5.0742e-05
|  | 2757.0812 | 1.402 | -4.9857e-05 |  | 2407.8304 | 1.6175 | 3.8121e-05
|  | 2757.0212 | 1.4019 | -7.8471e-05 |  | 2407.7704 | 1.6175 | 1.9707e-05
|  | 2756.9612 | 1.4019 | -0.00010465 |  | 2407.7104 | 1.6175 | -3.1722e-06
|  | 2756.9012 | 1.4019 | -0.00012465 |  | 2407.6504 | 1.6174 | -2.6447e-05
|  | 2756.8412 | 1.4019 | -0.00013554 |  | 2407.5904 | 1.6174 | -4.4133e-05
|  | 2756.7812 | 1.4018 | -0.00013562 |  | 2407.5304 | 1.6174 | -5.0312e-05
|  | 2756.7212 | 1.4018 | -0.00012485 |  | 2407.4704 | 1.6173 | -4.0379e-05
|  | 2756.6612 | 1.4017 | -0.00010489 |  | 2407.4104 | 1.6173 | -1.3715e-05
|  | 2756.6012 | 1.4017 | -7.7976e-05 |  | 2407.3503 | 1.6173 | 2.6076e-05
|  | 2756.5412 | 1.4017 | -4.7325e-05 |  | 2407.2903 | 1.6173 | 7.1467e-05
|  | 2756.4812 | 1.4017 | -1.3862e-05 |  | 2407.2303 | 1.6173 | 0.00011412
|  | 2756.4212 | 1.4017 | 2.1009e-05 |  | 2407.1703 | 1.6173 | 0.00014599
|  | 2756.3612 | 1.4017 | 5.5905e-05 |  | 2407.1103 | 1.6174 | 0.00016126
|  | 2756.3012 | 1.4017 | 8.9466e-05 |  | 2407.0503 | 1.6174 | 0.00015877
|  | 2756.2412 | 1.4017 | 0.00011955 |  | 2406.9903 | 1.6174 | 0.0001415
|  | 2756.1812 | 1.4017 | 0.00014262 |  | 2406.9303 | 1.6174 | 0.0001155
|  | 2756.1212 | 1.4018 | 0.00015616 |  | 2406.8703 | 1.6174 | 8.8867e-05
|  | 2756.0612 | 1.4018 | 0.00015761 |  | 2406.8103 | 1.6174 | 6.9188e-05
|  | 2756.0012 | 1.4018 | 0.00014758 |  | 2406.7503 | 1.6174 | 6.1987e-05
|  | 2755.9412 | 1.4019 | 0.00012848 |  | 2406.6903 | 1.6174 | 6.9505e-05
|  | 2755.8812 | 1.4019 | 0.00010815 |  | 2406.6303 | 1.6174 | 9.0228e-05
|  | 2755.8212 | 1.4019 | 8.5837e-05 |  | 2406.5703 | 1.6173 | 0.00011927
|  | 2755.7612 | 1.4019 | 6.8349e-05 |  | 2406.5103 | 1.6174 | 0.00014992
|  | 2755.7012 | 1.4018 | 5.9502e-05 |  | 2406.4503 | 1.6174 | 0.00017476
|  | 2755.6412 | 1.4018 | 5.9433e-05 |  | 2406.3903 | 1.6174 | 0.00018767
|  | 2755.5812 | 1.4018 | 6.6665e-05 |  | 2406.3303 | 1.6174 | 0.00018834
|  | 2755.5212 | 1.4018 | 7.912e-05 |  | 2406.2703 | 1.6175 | 0.00017481
|  | 2755.4612 | 1.4018 | 9.4429e-05 |  | 2406.2103 | 1.6175 | 0.00014981
|  | 2755.4012 | 1.4018 | 0.000112 |  | 2406.1503 | 1.6175 | 0.00011954
|  | 2755.3412 | 1.4018 | 0.00013127 |  | 2406.0903 | 1.6175 | 9.0547e-05
|  | 2755.2812 | 1.4018 | 0.00015148 |  | 2406.0303 | 1.6175 | 6.9007e-05
|  | 2755.2212 | 1.4018 | 0.00016966 |  | 2405.9703 | 1.6175 | 5.795e-05
|  | 2755.1612 | 1.4019 | 0.00018108 |  | 2405.9103 | 1.6175 | 5.8094e-05
|  | 2755.1012 | 1.4019 | 0.00018112 |  | 2405.8503 | 1.6175 | 6.5746e-05
|  | 2755.0412 | 1.4019 | 0.00016566 |  | 2405.7903 | 1.6175 | 7.5777e-05
|  | 2754.9812 | 1.402 | 0.00013478 |  | 2405.7303 | 1.6175 | 8.2076e-05
|  | 2754.9212 | 1.402 | 9.2218e-05 |  | 2405.6703 | 1.6175 | 8.0468e-05
|  | 2754.8612 | 1.402 | 4.6698e-05 |  | 2405.6103 | 1.6175 | 6.9607e-05
|  | 2754.8012 | 1.402 | 8.1213e-06 |  | 2405.5503 | 1.6175 | 5.1935e-05
|  | 2754.7412 | 1.4019 | -1.4975e-05 |  | 2405.4903 | 1.6175 | 3.1856e-05
|  | 2754.6812 | 1.4019 | -1.9454e-05 |  | 2405.4303 | 1.6175 | 1.575e-05
|  | 2754.6212 | 1.4019 | -7.3017e-06 |  | 2405.3703 | 1.6175 | 8.406e-06
|  | 2754.5612 | 1.4018 | 1.3363e-05 |  | 2405.3103 | 1.6175 | 1.1105e-05
|  | 2754.5012 | 1.4018 | 3.2716e-05 |  | 2405.2503 | 1.6174 | 2.3257e-05
|  | 2754.4412 | 1.4019 | 4.292e-05 |  | 2405.1903 | 1.6174 | 3.8779e-05
|  | 2754.3812 | 1.4019 | 3.9832e-05 |  | 2405.1303 | 1.6175 | 5.1578e-05
|  | 2754.3212 | 1.4019 | 2.4917e-05 |  | 2405.0703 | 1.6175 | 5.5448e-05
|  | 2754.2612 | 1.4019 | 4.1004e-06 |  | 2405.0103 | 1.6175 | 4.6635e-05
|  | 2754.2012 | 1.4019 | -1.4313e-05 |  | 2404.9503 | 1.6175 | 2.4799e-05
|  | 2754.1412 | 1.4018 | -2.6152e-05 |  | 2404.8903 | 1.6175 | -6.0384e-06
|  | 2754.0812 | 1.4018 | -2.7246e-05 |  | 2404.8303 | 1.6175 | -4.0553e-05
|  | 2754.0212 | 1.4018 | -2.0656e-05 |  | 2404.7703 | 1.6175 | -7.2274e-05
|  | 2753.9612 | 1.4018 | -9.0738e-06 |  | 2404.7103 | 1.6175 | -9.4993e-05
|  | 2753.9012 | 1.4018 | 4.71e-06 |  | 2404.6503 | 1.6174 | -0.0001065
|  | 2753.8412 | 1.4018 | 1.886e-05 |  | 2404.5903 | 1.6174 | -0.00010597
|  | 2753.7812 | 1.4018 | 3.5094e-05 |  | 2404.5303 | 1.6174 | -9.5528e-05
|  | 2753.7212 | 1.4017 | 5.4627e-05 |  | 2404.4703 | 1.6174 | -7.8694e-05
|  | 2753.6612 | 1.4017 | 7.5959e-05 |  | 2404.4103 | 1.6173 | -5.8246e-05
|  | 2753.6012 | 1.4017 | 0.00010181 |  | 2404.3503 | 1.6173 | -3.8595e-05
|  | 2753.5412 | 1.4018 | 0.00012869 |  | 2404.2903 | 1.6173 | -2.1569e-05
|  | 2753.4812 | 1.4018 | 0.00014988 |  | 2404.2303 | 1.6173 | -9.7508e-06
|  | 2753.4212 | 1.4018 | 0.0001616 |  | 2404.1703 | 1.6174 | -4.3575e-06
|  | 2753.3612 | 1.4018 | 0.00015993 |  | 2404.1103 | 1.6174 | -5.6685e-06
|  | 2753.3012 | 1.4019 | 0.00014594 |  | 2404.0503 | 1.6174 | -1.1994e-05
|  | 2753.2412 | 1.4019 | 0.00012425 |  | 2403.9903 | 1.6174 | -2.487e-05
|  | 2753.1812 | 1.4019 | 9.9457e-05 |  | 2403.9303 | 1.6174 | -4.0039e-05
|  | 2753.1212 | 1.4019 | 7.7753e-05 |  | 2403.8703 | 1.6174 | -5.4297e-05
|  | 2753.0612 | 1.4019 | 6.2547e-05 |  | 2403.8103 | 1.6173 | -6.4123e-05
|  | 2753.0012 | 1.4019 | 5.5282e-05 |  | 2403.7503 | 1.6173 | -6.6332e-05
|  | 2752.9412 | 1.4018 | 5.556e-05 |  | 2403.6903 | 1.6173 | -5.9284e-05
|  | 2752.8812 | 1.4018 | 6.2221e-05 |  | 2403.6303 | 1.6173 | -4.4184e-05
|  | 2752.8212 | 1.4018 | 7.3785e-05 |  | 2403.5703 | 1.6172 | -2.2047e-05
|  | 2752.7612 | 1.4018 | 8.8709e-05 |  | 2403.5103 | 1.6172 | 3.1952e-06
|  | 2752.7012 | 1.4018 | 0.00010422 |  | 2403.4503 | 1.6172 | 2.9428e-05
|  | 2752.6412 | 1.4018 | 0.00011763 |  | 2403.3903 | 1.6172 | 5.4053e-05
|  | 2752.5812 | 1.4019 | 0.00012547 |  | 2403.3303 | 1.6172 | 7.6552e-05
|  | 2752.5212 | 1.4019 | 0.00012447 |  | 2403.2703 | 1.6172 | 9.6464e-05
|  | 2752.4612 | 1.4019 | 0.00011341 |  | 2403.2103 | 1.6173 | 0.00011444
|  | 2752.4012 | 1.4019 | 9.3608e-05 |  | 2403.1503 | 1.6173 | 0.00012959
|  | 2752.3412 | 1.4019 | 6.9809e-05 |  | 2403.0903 | 1.6173 | 0.00014129
|  | 2752.2812 | 1.4019 | 4.7409e-05 |  | 2403.0303 | 1.6173 | 0.00014832
|  | 2752.2212 | 1.4019 | 3.1742e-05 |  | 2402.9703 | 1.6173 | 0.00014813
|  | 2752.1612 | 1.4019 | 2.6201e-05 |  | 2402.9103 | 1.6174 | 0.00013962
|  | 2752.1012 | 1.4018 | 3.0151e-05 |  | 2402.8503 | 1.6174 | 0.00012305
|  | 2752.0412 | 1.4018 | 3.9514e-05 |  | 2402.7903 | 1.6174 | 9.9936e-05
|  | 2751.9812 | 1.4018 | 5.038e-05 |  | 2402.7303 | 1.6174 | 7.4109e-05
|  | 2751.9212 | 1.4018 | 6.0455e-05 |  | 2402.6703 | 1.6174 | 4.9284e-05
|  | 2751.8612 | 1.4018 | 6.9332e-05 |  | 2402.6103 | 1.6174 | 3.0136e-05
|  | 2751.8012 | 1.4018 | 7.9713e-05 |  | 2402.5503 | 1.6174 | 1.9241e-05
|  | 2751.7412 | 1.4018 | 9.5174e-05 |  | 2402.4903 | 1.6173 | 1.8273e-05
|  | 2751.6812 | 1.4018 | 0.00011594 |  | 2402.4303 | 1.6173 | 2.6362e-05
|  | 2751.6212 | 1.4018 | 0.00013989 |  | 2402.3703 | 1.6173 | 4.0676e-05
|  | 2751.5612 | 1.4018 | 0.00016037 |  | 2402.3103 | 1.6173 | 5.7923e-05
|  | 2751.5012 | 1.4019 | 0.0001693 |  | 2402.2503 | 1.6173 | 7.4454e-05
|  | 2751.4412 | 1.4019 | 0.00015969 |  | 2402.1903 | 1.6173 | 8.7908e-05
|  | 2751.3812 | 1.402 | 0.00013343 |  | 2402.1303 | 1.6173 | 9.6711e-05
|  | 2751.3212 | 1.402 | 9.4047e-05 |  | 2402.0703 | 1.6173 | 0.00010154
|  | 2751.2612 | 1.402 | 4.5586e-05 |  | 2402.0103 | 1.6173 | 0.00010324
|  | 2751.2012 | 1.402 | 1.2396e-06 |  | 2401.9503 | 1.6174 | 0.00010254
|  | 2751.1412 | 1.4019 | -2.8652e-05 |  | 2401.8903 | 1.6174 | 0.00010033
|  | 2751.0812 | 1.4019 | -3.896e-05 |  | 2401.8303 | 1.6174 | 9.6611e-05
|  | 2751.0212 | 1.4019 | -3.0475e-05 |  | 2401.7703 | 1.6174 | 8.9929e-05
|  | 2750.9612 | 1.4018 | -9.002e-06 |  | 2401.7103 | 1.6174 | 8.0142e-05
|  | 2750.9012 | 1.4018 | 1.7122e-05 |  | 2401.6503 | 1.6174 | 6.7089e-05
|  | 2750.8412 | 1.4018 | 4.058e-05 |  | 2401.5903 | 1.6174 | 5.1906e-05
|  | 2750.7812 | 1.4018 | 5.6802e-05 |  | 2401.5303 | 1.6174 | 3.6034e-05
|  | 2750.7212 | 1.4018 | 6.5147e-05 |  | 2401.4703 | 1.6174 | 2.166e-05
|  | 2750.6612 | 1.4019 | 6.7324e-05 |  | 2401.4103 | 1.6174 | 1.0428e-05
|  | 2750.6011 | 1.4019 | 6.6041e-05 |  | 2401.3503 | 1.6174 | 2.9471e-06
|  | 2750.5411 | 1.4019 | 6.334e-05 |  | 2401.2903 | 1.6174 | -8.1166e-07
|  | 2750.4811 | 1.4019 | 6.0097e-05 |  | 2401.2303 | 1.6173 | -1.8187e-06
|  | 2750.4211 | 1.4019 | 5.6452e-05 |  | 2401.1703 | 1.6173 | 1.4565e-08
|  | 2750.3611 | 1.4019 | 5.2107e-05 |  | 2401.1103 | 1.6173 | 4.5501e-06
|  | 2750.3011 | 1.4019 | 4.7027e-05 |  | 2401.0503 | 1.6173 | 1.2546e-05
|  | 2750.2411 | 1.4019 | 4.157e-05 |  | 2400.9903 | 1.6173 | 2.5291e-05
|  | 2750.1811 | 1.4019 | 3.5496e-05 |  | 2400.9303 | 1.6173 | 4.2479e-05
|  | 2750.1211 | 1.4019 | 2.7882e-05 |  | 2400.8703 | 1.6173 | 6.2717e-05
|  | 2750.0611 | 1.4019 | 1.7433e-05 |  | 2400.8103 | 1.6173 | 8.3251e-05
|  | 2750.0011 | 1.4019 | 3.0301e-06 |  | 2400.7503 | 1.6173 | 0.00010033
|  | 2749.9411 | 1.4019 | -1.4848e-05 |  | 2400.6903 | 1.6173 | 0.00011048
|  | 2749.8811 | 1.4019 | -3.3642e-05 |  | 2400.6303 | 1.6173 | 0.00011126
|  | 2749.8211 | 1.4019 | -4.8205e-05 |  | 2400.5703 | 1.6173 | 0.00010372
|  | 2749.7611 | 1.4018 | -5.4e-05 |  | 2400.5103 | 1.6174 | 9.1284e-05
|  | 2749.7011 | 1.4018 | -4.7404e-05 |  | 2400.4503 | 1.6174 | 7.8932e-05
|  | 2749.6411 | 1.4018 | -2.8417e-05 |  | 2400.3903 | 1.6173 | 7.1316e-05
|  | 2749.5811 | 1.4018 | -1.4743e-06 |  | 2400.3303 | 1.6173 | 7.1381e-05
|  | 2749.5211 | 1.4018 | 2.6077e-05 |  | 2400.2703 | 1.6173 | 7.9518e-05
|  | 2749.4611 | 1.4018 | 4.6711e-05 |  | 2400.2103 | 1.6173 | 9.269e-05
|  | 2749.4011 | 1.4018 | 5.6171e-05 |  | 2400.1503 | 1.6173 | 0.00010656
|  | 2749.3411 | 1.4018 | 5.4906e-05 |  | 2400.0903 | 1.6173 | 0.00011681
|  | 2749.2811 | 1.4018 | 4.8017e-05 |  | 2400.0303 | 1.6174 | 0.00012017
|  | 2749.2211 | 1.4018 | 4.3713e-05 |  | 2399.9703 | 1.6174 | 0.00011498
|  | 2749.1611 | 1.4018 | 4.9206e-05 |  | 2399.9103 | 1.6174 | 0.000103
|  | 2749.1011 | 1.4018 | 6.5734e-05 |  | 2399.8503 | 1.6174 | 8.639e-05
|  | 2749.0411 | 1.4018 | 9.2062e-05 |  | 2399.7903 | 1.6174 | 6.8645e-05
|  | 2748.9811 | 1.4018 | 0.00012503 |  | 2399.7303 | 1.6174 | 5.2105e-05
|  | 2748.9211 | 1.4018 | 0.00015396 |  | 2399.6703 | 1.6174 | 3.8601e-05
|  | 2748.8611 | 1.4019 | 0.00016921 |  | 2399.6103 | 1.6174 | 2.9354e-05
|  | 2748.8011 | 1.4019 | 0.0001651 |  | 2399.5503 | 1.6174 | 2.4304e-05
|  | 2748.7411 | 1.402 | 0.00014119 |  | 2399.4903 | 1.6174 | 2.1227e-05
|  | 2748.6811 | 1.402 | 0.00010111 |  | 2399.4303 | 1.6174 | 2.0292e-05
|  | 2748.6211 | 1.402 | 5.2575e-05 |  | 2399.3703 | 1.6174 | 2.0637e-05
|  | 2748.5611 | 1.402 | 3.4818e-06 |  | 2399.3103 | 1.6174 | 2.0701e-05
|  | 2748.5011 | 1.402 | -3.9519e-05 |  | 2399.2503 | 1.6174 | 1.9589e-05
|  | 2748.4411 | 1.402 | -7.2131e-05 |  | 2399.1903 | 1.6174 | 1.6127e-05
|  | 2748.3811 | 1.4019 | -9.2946e-05 |  | 2399.1303 | 1.6174 | 1.0041e-05
|  | 2748.3211 | 1.4019 | -0.00010241 |  | 2399.0703 | 1.6174 | 1.3844e-06
|  | 2748.2611 | 1.4018 | -0.00010246 |  | 2399.0103 | 1.6174 | -9.5436e-06
|  | 2748.2011 | 1.4018 | -9.5411e-05 |  | 2398.9503 | 1.6174 | -2.1618e-05
|  | 2748.1411 | 1.4018 | -8.3587e-05 |  | 2398.8903 | 1.6174 | -3.3937e-05
|  | 2748.0811 | 1.4018 | -6.9078e-05 |  | 2398.8303 | 1.6174 | -4.584e-05
|  | 2748.0211 | 1.4018 | -5.4243e-05 |  | 2398.7703 | 1.6174 | -5.6875e-05
|  | 2747.9611 | 1.4018 | -4.0848e-05 |  | 2398.7103 | 1.6174 | -6.6859e-05
|  | 2747.9011 | 1.4018 | -2.9092e-05 |  | 2398.6503 | 1.6173 | -7.5707e-05
|  | 2747.8411 | 1.4017 | -1.837e-05 |  | 2398.5903 | 1.6173 | -8.2409e-05
|  | 2747.7811 | 1.4017 | -7.3912e-06 |  | 2398.5302 | 1.6173 | -8.6044e-05
|  | 2747.7211 | 1.4017 | 6.1667e-06 |  | 2398.4702 | 1.6173 | -8.5827e-05
|  | 2747.6611 | 1.4017 | 2.4145e-05 |  | 2398.4102 | 1.6173 | -8.0407e-05
|  | 2747.6011 | 1.4017 | 4.7283e-05 |  | 2398.3502 | 1.6172 | -6.9326e-05
|  | 2747.5411 | 1.4017 | 7.4799e-05 |  | 2398.2902 | 1.6172 | -5.3134e-05
|  | 2747.4811 | 1.4017 | 0.00010423 |  | 2398.2302 | 1.6172 | -3.3593e-05
|  | 2747.4211 | 1.4017 | 0.00013185 |  | 2398.1702 | 1.6172 | -1.2948e-05
|  | 2747.3611 | 1.4018 | 0.00015331 |  | 2398.1102 | 1.6172 | 6.1194e-06
|  | 2747.3011 | 1.4018 | 0.00016472 |  | 2398.0502 | 1.6172 | 2.1013e-05
|  | 2747.2411 | 1.4018 | 0.00016384 |  | 2397.9902 | 1.6173 | 2.9665e-05
|  | 2747.1811 | 1.4019 | 0.00015025 |  | 2397.9302 | 1.6173 | 3.0758e-05
|  | 2747.1211 | 1.4019 | 0.00012578 |  | 2397.8702 | 1.6173 | 2.4598e-05
|  | 2747.0611 | 1.4019 | 9.5002e-05 |  | 2397.8102 | 1.6173 | 1.1713e-05
|  | 2747.0011 | 1.4019 | 6.3285e-05 |  | 2397.7502 | 1.6173 | -5.439e-06
|  | 2746.9411 | 1.4019 | 3.607e-05 |  | 2397.6902 | 1.6173 | -2.3892e-05
|  | 2746.8811 | 1.4019 | 1.776e-05 |  | 2397.6302 | 1.6173 | -4.0303e-05
|  | 2746.8211 | 1.4019 | 1.0375e-05 |  | 2397.5702 | 1.6173 | -5.1498e-05
|  | 2746.7611 | 1.4019 | 1.1562e-05 |  | 2397.5102 | 1.6172 | -5.5315e-05
|  | 2746.7011 | 1.4018 | 2.0028e-05 |  | 2397.4502 | 1.6172 | -5.041e-05
|  | 2746.6411 | 1.4018 | 3.1834e-05 |  | 2397.3902 | 1.6172 | -3.7681e-05
|  | 2746.5811 | 1.4018 | 4.2945e-05 |  | 2397.3302 | 1.6172 | -2.0996e-05
|  | 2746.5211 | 1.4018 | 5.0663e-05 |  | 2397.2702 | 1.6172 | -1.2852e-06
|  | 2746.4611 | 1.4018 | 5.4361e-05 |  | 2397.2102 | 1.6172 | 2.0143e-05
|  | 2746.4011 | 1.4019 | 5.5005e-05 |  | 2397.1502 | 1.6172 | 3.9631e-05
|  | 2746.3411 | 1.4019 | 5.4406e-05 |  | 2397.0902 | 1.6172 | 5.5894e-05
|  | 2746.2811 | 1.4019 | 5.3829e-05 |  | 2397.0302 | 1.6172 | 6.8372e-05
|  | 2746.2211 | 1.4019 | 5.2093e-05 |  | 2396.9702 | 1.6172 | 7.7533e-05
|  | 2746.1611 | 1.4019 | 4.8365e-05 |  | 2396.9102 | 1.6172 | 8.405e-05
|  | 2746.1011 | 1.4019 | 4.0978e-05 |  | 2396.8502 | 1.6172 | 8.8058e-05
|  | 2746.0411 | 1.4019 | 2.9314e-05 |  | 2396.7902 | 1.6172 | 8.9421e-05
|  | 2745.9811 | 1.4019 | 1.4808e-05 |  | 2396.7302 | 1.6172 | 8.8086e-05
|  | 2745.9211 | 1.4019 | 8.2506e-07 |  | 2396.6702 | 1.6173 | 8.3642e-05
|  | 2745.8611 | 1.4019 | -9.2403e-06 |  | 2396.6102 | 1.6173 | 7.6259e-05
|  | 2745.8011 | 1.4019 | -1.2603e-05 |  | 2396.5502 | 1.6173 | 6.6737e-05
|  | 2745.7411 | 1.4019 | -9.1552e-06 |  | 2396.4902 | 1.6173 | 5.6464e-05
|  | 2745.6811 | 1.4019 | -2.065e-06 |  | 2396.4302 | 1.6173 | 4.7246e-05
|  | 2745.6211 | 1.4019 | 3.8192e-06 |  | 2396.3702 | 1.6173 | 4.0508e-05
|  | 2745.5611 | 1.4019 | 3.5937e-06 |  | 2396.3102 | 1.6173 | 3.7513e-05
|  | 2745.5011 | 1.4019 | -6.0484e-06 |  | 2396.2502 | 1.6172 | 3.9092e-05
|  | 2745.4411 | 1.4019 | -2.469e-05 |  | 2396.1902 | 1.6172 | 4.4517e-05
|  | 2745.3811 | 1.4019 | -4.8522e-05 |  | 2396.1302 | 1.6172 | 5.2993e-05
|  | 2745.3211 | 1.4019 | -7.2267e-05 |  | 2396.0702 | 1.6172 | 6.3228e-05
|  | 2745.2611 | 1.4019 | -9.0691e-05 |  | 2396.0102 | 1.6172 | 7.32e-05
|  | 2745.2011 | 1.4018 | -9.9856e-05 |  | 2395.9502 | 1.6172 | 8.1303e-05
|  | 2745.1411 | 1.4018 | -9.8929e-05 |  | 2395.8902 | 1.6173 | 8.632e-05
|  | 2745.0811 | 1.4018 | -8.9613e-05 |  | 2395.8302 | 1.6173 | 8.7221e-05
|  | 2745.0211 | 1.4018 | -7.4611e-05 |  | 2395.7702 | 1.6173 | 8.3517e-05
|  | 2744.9611 | 1.4018 | -5.6657e-05 |  | 2395.7102 | 1.6173 | 7.4728e-05
|  | 2744.9011 | 1.4017 | -3.719e-05 |  | 2395.6502 | 1.6173 | 6.1514e-05
|  | 2744.8411 | 1.4017 | -1.6404e-05 |  | 2395.5902 | 1.6173 | 4.505e-05
|  | 2744.7811 | 1.4017 | 6.3713e-06 |  | 2395.5302 | 1.6173 | 2.6344e-05
|  | 2744.7211 | 1.4017 | 3.1041e-05 |  | 2395.4702 | 1.6173 | 7.1724e-06
|  | 2744.6611 | 1.4017 | 5.689e-05 |  | 2395.4102 | 1.6173 | -1.0189e-05
|  | 2744.6011 | 1.4018 | 8.0628e-05 |  | 2395.3502 | 1.6173 | -2.3725e-05
|  | 2744.5411 | 1.4018 | 9.8843e-05 |  | 2395.2902 | 1.6173 | -3.1463e-05
|  | 2744.4811 | 1.4018 | 0.00011311 |  | 2395.2302 | 1.6172 | -3.2172e-05
|  | 2744.4211 | 1.4019 | 0.00011671 |  | 2395.1702 | 1.6172 | -2.628e-05
|  | 2744.3611 | 1.4019 | 0.00010802 |  | 2395.1102 | 1.6172 | -1.5647e-05
|  | 2744.3011 | 1.4019 | 8.6519e-05 |  | 2395.0502 | 1.6172 | -3.8298e-06
|  | 2744.2411 | 1.402 | 5.3192e-05 |  | 2394.9902 | 1.6172 | 6.8834e-06
|  | 2744.1811 | 1.402 | 1.0742e-05 |  | 2394.9302 | 1.6172 | 1.5263e-05
|  | 2744.1211 | 1.402 | -3.6289e-05 |  | 2394.8702 | 1.6172 | 1.7924e-05
|  | 2744.0611 | 1.402 | -8.2385e-05 |  | 2394.8102 | 1.6172 | 1.4185e-05
|  | 2744.0011 | 1.402 | -0.00012236 |  | 2394.7502 | 1.6172 | 5.8857e-06
|  | 2743.9411 | 1.4019 | -0.00015155 |  | 2394.6902 | 1.6172 | -5.3745e-06
|  | 2743.8811 | 1.4019 | -0.0001682 |  | 2394.6302 | 1.6172 | -1.7181e-05
|  | 2743.8211 | 1.4019 | -0.00017323 |  | 2394.5702 | 1.6172 | -2.7591e-05
|  | 2743.7611 | 1.4019 | -0.00017084 |  | 2394.5102 | 1.6172 | -3.565e-05
|  | 2743.7011 | 1.4018 | -0.00016657 |  | 2394.4502 | 1.6172 | -4.0858e-05
|  | 2743.6411 | 1.4018 | -0.00016607 |  | 2394.3902 | 1.6172 | -4.3168e-05
|  | 2743.5811 | 1.4018 | -0.00017276 |  | 2394.3302 | 1.6172 | -4.1387e-05
|  | 2743.5211 | 1.4018 | -0.00018602 |  | 2394.2702 | 1.6172 | -3.4821e-05
|  | 2743.4611 | 1.4018 | -0.00020195 |  | 2394.2102 | 1.6171 | -2.2926e-05
|  | 2743.4011 | 1.4018 | -0.0002148 |  | 2394.1502 | 1.6171 | -5.4106e-06
|  | 2743.3411 | 1.4017 | -0.00021921 |  | 2394.0902 | 1.6171 | 1.6144e-05
|  | 2743.2811 | 1.4017 | -0.00021149 |  | 2394.0302 | 1.6171 | 3.8626e-05
|  | 2743.2211 | 1.4017 | -0.00019241 |  | 2393.9702 | 1.6171 | 5.8006e-05
|  | 2743.1611 | 1.4016 | -0.00016492 |  | 2393.9102 | 1.6172 | 7.0139e-05
|  | 2743.1011 | 1.4016 | -0.00013542 |  | 2393.8502 | 1.6172 | 7.2389e-05
|  | 2743.0411 | 1.4016 | -0.00010802 |  | 2393.7902 | 1.6172 | 6.4783e-05
|  | 2742.9811 | 1.4016 | -8.5878e-05 |  | 2393.7302 | 1.6172 | 4.9962e-05
|  | 2742.9211 | 1.4016 | -6.9252e-05 |  | 2393.6702 | 1.6172 | 3.241e-05
|  | 2742.8611 | 1.4016 | -5.6575e-05 |  | 2393.6102 | 1.6172 | 1.6452e-05
|  | 2742.8011 | 1.4016 | -4.492e-05 |  | 2393.5502 | 1.6172 | 5.2117e-06
|  | 2742.7411 | 1.4016 | -3.2099e-05 |  | 2393.4902 | 1.6172 | -2.2791e-07
|  | 2742.6811 | 1.4016 | -1.6906e-05 |  | 2393.4302 | 1.6172 | -1.595e-06
|  | 2742.6211 | 1.4016 | -1.4906e-06 |  | 2393.3702 | 1.6172 | -1.4053e-06
|  | 2742.5611 | 1.4016 | 1.2488e-05 |  | 2393.3102 | 1.6172 | -2.7142e-06
|  | 2742.5011 | 1.4017 | 2.2514e-05 |  | 2393.2502 | 1.6172 | -6.9871e-06
|  | 2742.4411 | 1.4017 | 2.6835e-05 |  | 2393.1902 | 1.6172 | -1.4035e-05
|  | 2742.3811 | 1.4017 | 2.5523e-05 |  | 2393.1302 | 1.6172 | -2.3141e-05
|  | 2742.3211 | 1.4017 | 2.0088e-05 |  | 2393.0702 | 1.6172 | -3.2512e-05
|  | 2742.2611 | 1.4017 | 1.3331e-05 |  | 2393.0102 | 1.6172 | -4.1208e-05
|  | 2742.2011 | 1.4017 | 5.0926e-06 |  | 2392.9502 | 1.6172 | -4.9542e-05
|  | 2742.1411 | 1.4017 | -5.0895e-08 |  | 2392.8902 | 1.6172 | -5.8045e-05
|  | 2742.0811 | 1.4017 | 8.4713e-08 |  | 2392.8302 | 1.6172 | -6.7329e-05
|  | 2742.0211 | 1.4017 | 6.1202e-06 |  | 2392.7702 | 1.6172 | -7.6936e-05
|  | 2741.9611 | 1.4017 | 1.8043e-05 |  | 2392.7102 | 1.6171 | -8.587e-05
|  | 2741.9011 | 1.4017 | 3.3912e-05 |  | 2392.6502 | 1.6171 | -9.4705e-05
|  | 2741.8411 | 1.4017 | 5.0849e-05 |  | 2392.5902 | 1.6171 | -9.9571e-05
|  | 2741.7811 | 1.4017 | 6.5095e-05 |  | 2392.5302 | 1.6171 | -9.9297e-05
|  | 2741.7211 | 1.4017 | 7.2343e-05 |  | 2392.4702 | 1.6171 | -9.3252e-05
|  | 2741.6611 | 1.4017 | 7.0583e-05 |  | 2392.4102 | 1.617 | -8.2166e-05
|  | 2741.6011 | 1.4018 | 5.9766e-05 |  | 2392.3502 | 1.617 | -6.7148e-05
|  | 2741.5411 | 1.4018 | 4.1328e-05 |  | 2392.2902 | 1.617 | -4.8973e-05
|  | 2741.4811 | 1.4018 | 1.8269e-05 |  | 2392.2302 | 1.617 | -2.8122e-05
|  | 2741.4211 | 1.4018 | -6.1264e-06 |  | 2392.1702 | 1.617 | -3.8353e-06
|  | 2741.3611 | 1.4018 | -2.9148e-05 |  | 2392.1102 | 1.617 | 2.3058e-05
|  | 2741.3011 | 1.4018 | -4.8777e-05 |  | 2392.0502 | 1.617 | 5.118e-05
|  | 2741.2411 | 1.4018 | -6.4267e-05 |  | 2391.9902 | 1.617 | 7.8015e-05
|  | 2741.1811 | 1.4017 | -7.5441e-05 |  | 2391.9302 | 1.617 | 9.9811e-05
|  | 2741.1211 | 1.4017 | -8.189e-05 |  | 2391.8702 | 1.617 | 0.00011281
|  | 2741.0611 | 1.4017 | -8.2617e-05 |  | 2391.8102 | 1.6171 | 0.00011474
|  | 2741.0011 | 1.4017 | -7.6605e-05 |  | 2391.7502 | 1.6171 | 0.00010481
|  | 2740.9411 | 1.4016 | -6.3587e-05 |  | 2391.6902 | 1.6171 | 8.5488e-05
|  | 2740.8811 | 1.4016 | -4.3632e-05 |  | 2391.6302 | 1.6171 | 6.0386e-05
|  | 2740.8211 | 1.4016 | -1.9329e-05 |  | 2391.5702 | 1.6171 | 3.456e-05
|  | 2740.7611 | 1.4016 | 6.2397e-06 |  | 2391.5102 | 1.6171 | 1.2696e-05
|  | 2740.7011 | 1.4016 | 2.9153e-05 |  | 2391.4502 | 1.6171 | -3.039e-06
|  | 2740.6411 | 1.4016 | 4.6433e-05 |  | 2391.3902 | 1.6171 | -1.095e-05
|  | 2740.5811 | 1.4016 | 5.6624e-05 |  | 2391.3302 | 1.617 | -1.1422e-05
|  | 2740.5211 | 1.4016 | 6.052e-05 |  | 2391.2702 | 1.617 | -4.9573e-06
|  | 2740.4611 | 1.4017 | 5.9878e-05 |  | 2391.2102 | 1.617 | 6.7847e-06
|  | 2740.4011 | 1.4017 | 5.764e-05 |  | 2391.1502 | 1.617 | 2.2974e-05
|  | 2740.3411 | 1.4017 | 5.6601e-05 |  | 2391.0902 | 1.617 | 4.2472e-05
|  | 2740.2811 | 1.4016 | 5.8746e-05 |  | 2391.0302 | 1.617 | 6.3972e-05
|  | 2740.2211 | 1.4016 | 6.5059e-05 |  | 2390.9702 | 1.617 | 8.5825e-05
|  | 2740.1611 | 1.4016 | 7.6395e-05 |  | 2390.9102 | 1.617 | 0.00010567
|  | 2740.1011 | 1.4016 | 9.2039e-05 |  | 2390.8502 | 1.617 | 0.00012168
|  | 2740.0411 | 1.4016 | 0.00011108 |  | 2390.7902 | 1.617 | 0.0001325
|  | 2739.9811 | 1.4016 | 0.00012867 |  | 2390.7302 | 1.617 | 0.00013748
|  | 2739.9211 | 1.4017 | 0.00014739 |  | 2390.6702 | 1.6171 | 0.00013627
|  | 2739.8611 | 1.4017 | 0.00016336 |  | 2390.6102 | 1.6171 | 0.00012923
|  | 2739.8011 | 1.4017 | 0.00017306 |  | 2390.5502 | 1.6171 | 0.00011646
|  | 2739.7411 | 1.4017 | 0.00017547 |  | 2390.4902 | 1.6171 | 9.8886e-05
|  | 2739.6811 | 1.4017 | 0.00017097 |  | 2390.4302 | 1.6171 | 7.8959e-05
|  | 2739.6211 | 1.4018 | 0.00016064 |  | 2390.3702 | 1.6171 | 5.125e-05
|  | 2739.5611 | 1.4018 | 0.00014708 |  | 2390.3102 | 1.6171 | 2.0791e-05
|  | 2739.5011 | 1.4018 | 0.00013273 |  | 2390.2502 | 1.6171 | -1.0187e-05
|  | 2739.4411 | 1.4018 | 0.00011877 |  | 2390.1902 | 1.6171 | -3.7898e-05
|  | 2739.3811 | 1.4018 | 0.0001049 |  | 2390.1302 | 1.6171 | -5.8531e-05
|  | 2739.3211 | 1.4018 | 9.0523e-05 |  | 2390.0702 | 1.617 | -6.9519e-05
|  | 2739.2611 | 1.4018 | 7.4919e-05 |  | 2390.0102 | 1.617 | -7.0016e-05
|  | 2739.2011 | 1.4018 | 5.7465e-05 |  | 2389.9502 | 1.617 | -5.9589e-05
|  | 2739.1411 | 1.4018 | 4.0732e-05 |  | 2389.8902 | 1.6169 | -3.9838e-05
|  | 2739.0811 | 1.4018 | 2.6539e-05 |  | 2389.8302 | 1.6169 | -1.3131e-05
|  | 2739.0211 | 1.4018 | 1.7345e-05 |  | 2389.7702 | 1.6169 | 1.7111e-05
|  | 2738.9611 | 1.4018 | 1.4232e-05 |  | 2389.7102 | 1.6169 | 4.8328e-05
|  | 2738.9011 | 1.4018 | 1.6666e-05 |  | 2389.6502 | 1.6169 | 7.7912e-05
|  | 2738.8411 | 1.4017 | 2.2677e-05 |  | 2389.5901 | 1.6169 | 0.00010215
|  | 2738.7811 | 1.4017 | 2.8873e-05 |  | 2389.5301 | 1.6169 | 0.00011846
|  | 2738.7211 | 1.4017 | 3.3385e-05 |  | 2389.4701 | 1.617 | 0.00012431
|  | 2738.6611 | 1.4017 | 3.5695e-05 |  | 2389.4101 | 1.617 | 0.00011871
|  | 2738.6011 | 1.4017 | 3.8132e-05 |  | 2389.3501 | 1.617 | 0.00010174
|  | 2738.5411 | 1.4017 | 4.3094e-05 |  | 2389.2901 | 1.617 | 7.7595e-05
|  | 2738.4811 | 1.4017 | 5.2726e-05 |  | 2389.2301 | 1.617 | 4.9865e-05
|  | 2738.4211 | 1.4017 | 6.6755e-05 |  | 2389.1701 | 1.617 | 2.4457e-05
|  | 2738.3611 | 1.4017 | 8.3634e-05 |  | 2389.1101 | 1.617 | 5.0921e-06
|  | 2738.3011 | 1.4017 | 9.8785e-05 |  | 2389.0501 | 1.617 | -5.2595e-06
|  | 2738.2411 | 1.4017 | 0.00010824 |  | 2388.9901 | 1.6169 | -6.4629e-06
|  | 2738.1811 | 1.4018 | 0.00010957 |  | 2388.9301 | 1.6169 | -7.3539e-07
|  | 2738.1211 | 1.4018 | 0.00010258 |  | 2388.8701 | 1.6169 | 8.5174e-06
|  | 2738.0611 | 1.4018 | 8.9245e-05 |  | 2388.8101 | 1.6169 | 1.8685e-05
|  | 2738.0011 | 1.4018 | 7.3551e-05 |  | 2388.7501 | 1.6169 | 2.7202e-05
|  | 2737.9411 | 1.4018 | 5.8283e-05 |  | 2388.6901 | 1.6169 | 3.4014e-05
|  | 2737.8811 | 1.4018 | 4.6497e-05 |  | 2388.6301 | 1.6169 | 3.9288e-05
|  | 2737.8211 | 1.4018 | 3.7463e-05 |  | 2388.5701 | 1.6169 | 4.4773e-05
|  | 2737.7611 | 1.4018 | 3.1216e-05 |  | 2388.5101 | 1.6169 | 5.0711e-05
|  | 2737.7011 | 1.4018 | 2.6365e-05 |  | 2388.4501 | 1.6169 | 5.7495e-05
|  | 2737.6411 | 1.4018 | 2.1243e-05 |  | 2388.3901 | 1.6169 | 6.3251e-05
|  | 2737.5811 | 1.4018 | 1.6392e-05 |  | 2388.3301 | 1.6169 | 6.6938e-05
|  | 2737.5211 | 1.4018 | 1.311e-05 |  | 2388.2701 | 1.6169 | 6.7355e-05
|  | 2737.4611 | 1.4018 | 1.3198e-05 |  | 2388.2101 | 1.6169 | 6.43e-05
|  | 2737.4011 | 1.4017 | 1.8048e-05 |  | 2388.1501 | 1.6169 | 5.8201e-05
|  | 2737.3411 | 1.4017 | 2.8068e-05 |  | 2388.0901 | 1.6169 | 4.9236e-05
|  | 2737.2811 | 1.4017 | 4.2507e-05 |  | 2388.0301 | 1.6168 | 3.9403e-05
|  | 2737.2211 | 1.4017 | 5.9635e-05 |  | 2387.9701 | 1.6168 | 3.1496e-05
|  | 2737.1611 | 1.4017 | 7.7142e-05 |  | 2387.9101 | 1.6168 | 2.7124e-05
|  | 2737.1011 | 1.4018 | 9.197e-05 |  | 2387.8501 | 1.6168 | 2.7672e-05
|  | 2737.0411 | 1.4018 | 0.00010138 |  | 2387.7901 | 1.6168 | 3.429e-05
|  | 2736.9811 | 1.4018 | 0.00010276 |  | 2387.7301 | 1.6167 | 4.6955e-05
|  | 2736.9211 | 1.4018 | 9.4469e-05 |  | 2387.6701 | 1.6167 | 6.4135e-05
|  | 2736.8611 | 1.4019 | 7.6242e-05 |  | 2387.6101 | 1.6167 | 8.4263e-05
|  | 2736.8011 | 1.4019 | 4.977e-05 |  | 2387.5501 | 1.6167 | 0.00010551
|  | 2736.7411 | 1.4019 | 1.8465e-05 |  | 2387.4901 | 1.6167 | 0.00012571
|  | 2736.6811 | 1.4019 | -1.3304e-05 |  | 2387.4301 | 1.6167 | 0.00014344
|  | 2736.6211 | 1.4019 | -4.0454e-05 |  | 2387.3701 | 1.6167 | 0.00015883
|  | 2736.5611 | 1.4018 | -5.9232e-05 |  | 2387.3101 | 1.6167 | 0.00017239
|  | 2736.5011 | 1.4018 | -6.7817e-05 |  | 2387.2501 | 1.6167 | 0.00018486
|  | 2736.4411 | 1.4018 | -6.7121e-05 |  | 2387.1901 | 1.6167 | 0.00019699
|  | 2736.3811 | 1.4018 | -5.9485e-05 |  | 2387.1301 | 1.6167 | 0.00020882
|  | 2736.3211 | 1.4018 | -4.787e-05 |  | 2387.0701 | 1.6167 | 0.00021929
|  | 2736.2611 | 1.4017 | -3.5094e-05 |  | 2387.0101 | 1.6167 | 0.00022695
|  | 2736.2011 | 1.4017 | -2.3679e-05 |  | 2386.9501 | 1.6167 | 0.00023114
|  | 2736.1411 | 1.4018 | -1.4196e-05 |  | 2386.8901 | 1.6167 | 0.00023212
|  | 2736.0811 | 1.4018 | -7.2887e-06 |  | 2386.8301 | 1.6167 | 0.00023171
|  | 2736.0211 | 1.4018 | -4.2226e-06 |  | 2386.7701 | 1.6167 | 0.00023279
|  | 2735.9611 | 1.4018 | -6.4031e-06 |  | 2386.7101 | 1.6166 | 0.00023841
|  | 2735.9011 | 1.4018 | -1.5269e-05 |  | 2386.6501 | 1.6166 | 0.00025055
|  | 2735.8411 | 1.4018 | -3.134e-05 |  | 2386.5901 | 1.6166 | 0.00026949
|  | 2735.7811 | 1.4018 | -5.306e-05 |  | 2386.5301 | 1.6166 | 0.00029327
|  | 2735.7211 | 1.4018 | -7.7149e-05 |  | 2386.4701 | 1.6166 | 0.0003188
|  | 2735.6611 | 1.4018 | -9.8885e-05 |  | 2386.4101 | 1.6166 | 0.00034219
|  | 2735.6011 | 1.4018 | -0.00011356 |  | 2386.3501 | 1.6166 | 0.00036161
|  | 2735.5411 | 1.4017 | -0.00011848 |  | 2386.2901 | 1.6166 | 0.00037601
|  | 2735.4811 | 1.4017 | -0.00011472 |  | 2386.2301 | 1.6166 | 0.00038652
|  | 2735.4211 | 1.4017 | -0.00010495 |  | 2386.1701 | 1.6166 | 0.00039559
|  | 2735.3611 | 1.4017 | -9.2134e-05 |  | 2386.1101 | 1.6166 | 0.00040522
|  | 2735.3011 | 1.4017 | -8.1762e-05 |  | 2386.0501 | 1.6166 | 0.00041684
|  | 2735.2411 | 1.4017 | -7.7303e-05 |  | 2385.9901 | 1.6166 | 0.00043035
|  | 2735.1811 | 1.4017 | -7.9319e-05 |  | 2385.9301 | 1.6166 | 0.00044274
|  | 2735.1211 | 1.4017 | -8.5861e-05 |  | 2385.8701 | 1.6166 | 0.00045556
|  | 2735.0611 | 1.4017 | -9.3658e-05 |  | 2385.8101 | 1.6166 | 0.00046689
|  | 2735.0011 | 1.4017 | -9.9234e-05 |  | 2385.7501 | 1.6166 | 0.00047494
|  | 2734.9411 | 1.4017 | -0.00010042 |  | 2385.6901 | 1.6166 | 0.00047991
|  | 2734.8811 | 1.4017 | -9.6628e-05 |  | 2385.6301 | 1.6166 | 0.00048249
|  | 2734.8211 | 1.4016 | -8.9323e-05 |  | 2385.5701 | 1.6166 | 0.00048367
|  | 2734.7611 | 1.4016 | -8.0802e-05 |  | 2385.5101 | 1.6166 | 0.00048488
|  | 2734.7011 | 1.4016 | -7.2257e-05 |  | 2385.4501 | 1.6166 | 0.00048679
|  | 2734.6411 | 1.4016 | -6.4373e-05 |  | 2385.3901 | 1.6166 | 0.00049027
|  | 2734.5811 | 1.4016 | -5.7582e-05 |  | 2385.3301 | 1.6166 | 0.00049654
|  | 2734.5211 | 1.4016 | -5.145e-05 |  | 2385.2701 | 1.6166 | 0.00050621
|  | 2734.4611 | 1.4016 | -4.5046e-05 |  | 2385.2101 | 1.6166 | 0.0005197
|  | 2734.4011 | 1.4016 | -3.7871e-05 |  | 2385.1501 | 1.6166 | 0.00053658
|  | 2734.3411 | 1.4016 | -2.979e-05 |  | 2385.0901 | 1.6165 | 0.00055694
|  | 2734.2811 | 1.4016 | -2.0521e-05 |  | 2385.0301 | 1.6165 | 0.00057779
|  | 2734.2211 | 1.4016 | -1.0072e-05 |  | 2384.9701 | 1.6165 | 0.00059813
|  | 2734.1611 | 1.4016 | 1.2528e-06 |  | 2384.9101 | 1.6165 | 0.00061613
|  | 2734.1011 | 1.4016 | 1.3008e-05 |  | 2384.8501 | 1.6165 | 0.0006324
|  | 2734.0411 | 1.4016 | 2.4364e-05 |  | 2384.7901 | 1.6165 | 0.00064873
|  | 2733.9811 | 1.4016 | 3.3903e-05 |  | 2384.7301 | 1.6165 | 0.00066869
|  | 2733.9211 | 1.4016 | 4.0152e-05 |  | 2384.6701 | 1.6165 | 0.00069531
|  | 2733.8611 | 1.4016 | 4.2578e-05 |  | 2384.6101 | 1.6164 | 0.00073263
|  | 2733.8011 | 1.4016 | 4.0733e-05 |  | 2384.5501 | 1.6164 | 0.00078185
|  | 2733.7411 | 1.4016 | 3.5082e-05 |  | 2384.4901 | 1.6164 | 0.00084284
|  | 2733.6811 | 1.4016 | 2.7204e-05 |  | 2384.4301 | 1.6164 | 0.00091152
|  | 2733.6211 | 1.4016 | 1.887e-05 |  | 2384.3701 | 1.6164 | 0.00098529
|  | 2733.5611 | 1.4016 | 1.1138e-05 |  | 2384.3101 | 1.6164 | 0.0010594
|  | 2733.5011 | 1.4016 | 5.0517e-06 |  | 2384.2501 | 1.6165 | 0.0011298
|  | 2733.4411 | 1.4016 | 1.822e-06 |  | 2384.1901 | 1.6165 | 0.0011939
|  | 2733.3811 | 1.4016 | 2.9739e-06 |  | 2384.1301 | 1.6166 | 0.0012497
|  | 2733.3211 | 1.4016 | 1.0197e-05 |  | 2384.0701 | 1.6167 | 0.0012948
|  | 2733.2611 | 1.4016 | 2.4698e-05 |  | 2384.0101 | 1.6168 | 0.0013267
|  | 2733.2011 | 1.4015 | 4.5445e-05 |  | 2383.9501 | 1.6168 | 0.0013447
|  | 2733.1411 | 1.4015 | 7.1553e-05 |  | 2383.8901 | 1.6169 | 0.0013476
|  | 2733.0811 | 1.4015 | 0.00010521 |  | 2383.8301 | 1.617 | 0.0013347
|  | 2733.0211 | 1.4015 | 0.00013939 |  | 2383.7701 | 1.6171 | 0.0013049
|  | 2732.9611 | 1.4016 | 0.00016874 |  | 2383.7101 | 1.6172 | 0.0012592
|  | 2732.9011 | 1.4016 | 0.00018857 |  | 2383.6501 | 1.6172 | 0.0012076
|  | 2732.8411 | 1.4016 | 0.00019641 |  | 2383.5901 | 1.6173 | 0.0011491
|  | 2732.7811 | 1.4017 | 0.00019288 |  | 2383.5301 | 1.6173 | 0.0010835
|  | 2732.7211 | 1.4017 | 0.00018119 |  | 2383.4701 | 1.6173 | 0.0010208
|  | 2732.6611 | 1.4017 | 0.00016626 |  | 2383.4101 | 1.6173 | 0.00096679
|  | 2732.6011 | 1.4017 | 0.00015328 |  | 2383.3501 | 1.6173 | 0.00092337
|  | 2732.5411 | 1.4017 | 0.00014572 |  | 2383.2901 | 1.6173 | 0.00089202
|  | 2732.4811 | 1.4017 | 0.00014451 |  | 2383.2301 | 1.6172 | 0.0008726
|  | 2732.4211 | 1.4017 | 0.00014717 |  | 2383.1701 | 1.6172 | 0.00086155
|  | 2732.3611 | 1.4017 | 0.00015043 |  | 2383.1101 | 1.6172 | 0.0008556
|  | 2732.3011 | 1.4017 | 0.00015036 |  | 2383.0501 | 1.6172 | 0.00085351
|  | 2732.2411 | 1.4018 | 0.00014355 |  | 2382.9901 | 1.6172 | 0.00085232
|  | 2732.1811 | 1.4018 | 0.00012839 |  | 2382.9301 | 1.6172 | 0.0008517
|  | 2732.1211 | 1.4018 | 0.00010499 |  | 2382.8701 | 1.6172 | 0.00085151
|  | 2732.0611 | 1.4018 | 7.5504e-05 |  | 2382.8101 | 1.6172 | 0.00085069
|  | 2732.0011 | 1.4018 | 4.3259e-05 |  | 2382.7501 | 1.6172 | 0.00084981
|  | 2731.9411 | 1.4018 | 1.2268e-05 |  | 2382.6901 | 1.6172 | 0.00084788
|  | 2731.8811 | 1.4018 | -1.3777e-05 |  | 2382.6301 | 1.6172 | 0.00084264
|  | 2731.8211 | 1.4018 | -3.1964e-05 |  | 2382.5701 | 1.6172 | 0.00083319
|  | 2731.7611 | 1.4017 | -4.0219e-05 |  | 2382.5101 | 1.6172 | 0.00082025
|  | 2731.7011 | 1.4017 | -3.8006e-05 |  | 2382.4501 | 1.6172 | 0.00080482
|  | 2731.6411 | 1.4017 | -2.6382e-05 |  | 2382.3901 | 1.6172 | 0.00078941
|  | 2731.5811 | 1.4016 | -7.2032e-06 |  | 2382.3301 | 1.6172 | 0.00077661
|  | 2731.5211 | 1.4016 | 1.6932e-05 |  | 2382.2701 | 1.6172 | 0.00076806
|  | 2731.4611 | 1.4016 | 4.2335e-05 |  | 2382.2101 | 1.6172 | 0.00076493
|  | 2731.4011 | 1.4016 | 6.6738e-05 |  | 2382.1501 | 1.6172 | 0.00076432
|  | 2731.3411 | 1.4016 | 8.7323e-05 |  | 2382.0901 | 1.6172 | 0.00076362
|  | 2731.2811 | 1.4017 | 0.0001025 |  | 2382.0301 | 1.6172 | 0.00076017
|  | 2731.2211 | 1.4017 | 0.00011106 |  | 2381.9701 | 1.6172 | 0.00075235
|  | 2731.1611 | 1.4017 | 0.0001134 |  | 2381.9101 | 1.6172 | 0.0007421
|  | 2731.1011 | 1.4017 | 0.00010936 |  | 2381.8501 | 1.6171 | 0.00073104
|  | 2731.0411 | 1.4017 | 0.00010077 |  | 2381.7901 | 1.6171 | 0.00072366
|  | 2730.9811 | 1.4017 | 8.9234e-05 |  | 2381.7301 | 1.6171 | 0.00072308
|  | 2730.9211 | 1.4017 | 7.7781e-05 |  | 2381.6701 | 1.6171 | 0.00072989
|  | 2730.861 | 1.4017 | 6.7916e-05 |  | 2381.6101 | 1.617 | 0.00074336
|  | 2730.801 | 1.4017 | 5.8712e-05 |  | 2381.5501 | 1.617 | 0.00076126
|  | 2730.741 | 1.4017 | 5.2222e-05 |  | 2381.4901 | 1.617 | 0.00078245
|  | 2730.681 | 1.4017 | 4.7315e-05 |  | 2381.4301 | 1.617 | 0.00080509
|  | 2730.621 | 1.4017 | 4.3828e-05 |  | 2381.3701 | 1.617 | 0.00082804
|  | 2730.561 | 1.4017 | 4.1572e-05 |  | 2381.3101 | 1.6169 | 0.00085513
|  | 2730.501 | 1.4017 | 4.1074e-05 |  | 2381.2501 | 1.6169 | 0.00089179
|  | 2730.441 | 1.4017 | 4.3483e-05 |  | 2381.1901 | 1.6169 | 0.00093581
|  | 2730.381 | 1.4017 | 4.9126e-05 |  | 2381.1301 | 1.6169 | 0.0009871
|  | 2730.321 | 1.4017 | 5.8967e-05 |  | 2381.0701 | 1.6169 | 0.0010409
|  | 2730.261 | 1.4017 | 7.1056e-05 |  | 2381.0101 | 1.6169 | 0.0010928
|  | 2730.201 | 1.4017 | 8.2066e-05 |  | 2380.9501 | 1.617 | 0.0011392
|  | 2730.141 | 1.4017 | 8.8059e-05 |  | 2380.8901 | 1.617 | 0.0011764
|  | 2730.081 | 1.4017 | 8.6288e-05 |  | 2380.8301 | 1.617 | 0.0012031
|  | 2730.021 | 1.4017 | 7.6065e-05 |  | 2380.7701 | 1.6171 | 0.001222
|  | 2729.961 | 1.4018 | 5.9322e-05 |  | 2380.71 | 1.6171 | 0.001236
|  | 2729.901 | 1.4018 | 4.0821e-05 |  | 2380.65 | 1.6171 | 0.0012474
|  | 2729.841 | 1.4017 | 2.5362e-05 |  | 2380.59 | 1.6172 | 0.0012571
|  | 2729.781 | 1.4017 | 1.5916e-05 |  | 2380.53 | 1.6172 | 0.0012692
|  | 2729.721 | 1.4017 | 1.3591e-05 |  | 2380.47 | 1.6172 | 0.0012843
|  | 2729.661 | 1.4017 | 1.5847e-05 |  | 2380.41 | 1.6172 | 0.0012994
|  | 2729.601 | 1.4017 | 1.9215e-05 |  | 2380.35 | 1.6172 | 0.0013155
|  | 2729.541 | 1.4017 | 2.0857e-05 |  | 2380.29 | 1.6172 | 0.0013355
|  | 2729.481 | 1.4017 | 2.0707e-05 |  | 2380.23 | 1.6173 | 0.0013596
|  | 2729.421 | 1.4017 | 2.1467e-05 |  | 2380.17 | 1.6173 | 0.0013861
|  | 2729.361 | 1.4017 | 2.801e-05 |  | 2380.11 | 1.6173 | 0.0014133
|  | 2729.301 | 1.4016 | 4.3931e-05 |  | 2380.05 | 1.6173 | 0.001442
|  | 2729.241 | 1.4016 | 7.0747e-05 |  | 2379.99 | 1.6174 | 0.0014682
|  | 2729.181 | 1.4016 | 0.00010525 |  | 2379.93 | 1.6174 | 0.0014915
|  | 2729.121 | 1.4017 | 0.00014054 |  | 2379.87 | 1.6175 | 0.0015099
|  | 2729.061 | 1.4017 | 0.00016768 |  | 2379.81 | 1.6175 | 0.0015232
|  | 2729.001 | 1.4017 | 0.00017989 |  | 2379.75 | 1.6176 | 0.0015328
|  | 2728.941 | 1.4018 | 0.00017306 |  | 2379.69 | 1.6176 | 0.0015403
|  | 2728.881 | 1.4018 | 0.00014736 |  | 2379.63 | 1.6177 | 0.0015438
|  | 2728.821 | 1.4019 | 0.00010807 |  | 2379.57 | 1.6177 | 0.0015431
|  | 2728.761 | 1.4019 | 6.1203e-05 |  | 2379.51 | 1.6178 | 0.0015379
|  | 2728.701 | 1.4019 | 1.3522e-05 |  | 2379.45 | 1.6178 | 0.0015292
|  | 2728.641 | 1.4019 | -2.927e-05 |  | 2379.39 | 1.6179 | 0.0015195
|  | 2728.581 | 1.4018 | -6.2204e-05 |  | 2379.33 | 1.6179 | 0.0015114
|  | 2728.521 | 1.4018 | -9.2158e-05 |  | 2379.27 | 1.618 | 0.0015054
|  | 2728.461 | 1.4018 | -0.00011282 |  | 2379.21 | 1.618 | 0.0015019
|  | 2728.401 | 1.4017 | -0.00012259 |  | 2379.15 | 1.6181 | 0.0015002
|  | 2728.341 | 1.4017 | -0.0001196 |  | 2379.09 | 1.6182 | 0.0014941
|  | 2728.281 | 1.4017 | -0.00010295 |  | 2379.03 | 1.6183 | 0.0014783
|  | 2728.221 | 1.4016 | -7.4323e-05 |  | 2378.97 | 1.6183 | 0.0014479
|  | 2728.161 | 1.4016 | -3.6734e-05 |  | 2378.91 | 1.6184 | 0.0013987
|  | 2728.101 | 1.4016 | 5.2047e-06 |  | 2378.85 | 1.6185 | 0.0013283
|  | 2728.041 | 1.4016 | 4.5651e-05 |  | 2378.79 | 1.6186 | 0.0012409
|  | 2727.981 | 1.4016 | 7.981e-05 |  | 2378.73 | 1.6187 | 0.0011406
|  | 2727.921 | 1.4016 | 0.0001045 |  | 2378.67 | 1.6187 | 0.0010293
|  | 2727.861 | 1.4017 | 0.00011847 |  | 2378.61 | 1.6187 | 0.0009173
|  | 2727.801 | 1.4017 | 0.00012171 |  | 2378.55 | 1.6187 | 0.00080503
|  | 2727.741 | 1.4018 | 0.00011382 |  | 2378.49 | 1.6187 | 0.00069947
|  | 2727.681 | 1.4018 | 9.434e-05 |  | 2378.43 | 1.6187 | 0.00060464
|  | 2727.621 | 1.4018 | 6.3383e-05 |  | 2378.37 | 1.6186 | 0.00052402
|  | 2727.561 | 1.4018 | 2.3061e-05 |  | 2378.31 | 1.6186 | 0.00046141
|  | 2727.501 | 1.4018 | -2.2154e-05 |  | 2378.25 | 1.6185 | 0.00041758
|  | 2727.441 | 1.4018 | -6.4933e-05 |  | 2378.19 | 1.6184 | 0.00039086
|  | 2727.381 | 1.4018 | -9.7037e-05 |  | 2378.13 | 1.6184 | 0.00037846
|  | 2727.321 | 1.4017 | -0.00011068 |  | 2378.07 | 1.6184 | 0.00037435
|  | 2727.261 | 1.4017 | -0.0001025 |  | 2378.01 | 1.6183 | 0.00037248
|  | 2727.201 | 1.4016 | -7.4367e-05 |  | 2377.95 | 1.6183 | 0.00036741
|  | 2727.141 | 1.4016 | -3.3172e-05 |  | 2377.89 | 1.6183 | 0.00035613
|  | 2727.081 | 1.4016 | 1.0479e-05 |  | 2377.83 | 1.6183 | 0.00033741
|  | 2727.021 | 1.4016 | 4.7127e-05 |  | 2377.77 | 1.6183 | 0.00031248
|  | 2726.961 | 1.4017 | 6.9426e-05 |  | 2377.71 | 1.6183 | 0.00028225
|  | 2726.901 | 1.4017 | 7.5686e-05 |  | 2377.65 | 1.6183 | 0.00024773
|  | 2726.841 | 1.4017 | 6.9012e-05 |  | 2377.59 | 1.6183 | 0.00020983
|  | 2726.781 | 1.4018 | 5.3728e-05 |  | 2377.53 | 1.6183 | 0.00016925
|  | 2726.721 | 1.4018 | 3.6231e-05 |  | 2377.47 | 1.6183 | 0.00012716
|  | 2726.661 | 1.4018 | 1.874e-05 |  | 2377.41 | 1.6182 | 8.6723e-05
|  | 2726.601 | 1.4018 | 1.4944e-06 |  | 2377.35 | 1.6182 | 5.1804e-05
|  | 2726.541 | 1.4018 | -1.761e-05 |  | 2377.29 | 1.6182 | 2.6691e-05
|  | 2726.481 | 1.4018 | -4.0853e-05 |  | 2377.23 | 1.6181 | 1.3825e-05
|  | 2726.421 | 1.4018 | -6.824e-05 |  | 2377.17 | 1.6181 | 1.3195e-05
|  | 2726.361 | 1.4018 | -9.2894e-05 |  | 2377.11 | 1.618 | 2.1788e-05
|  | 2726.301 | 1.4018 | -0.00011802 |  | 2377.05 | 1.618 | 3.357e-05
|  | 2726.241 | 1.4017 | -0.00013575 |  | 2376.99 | 1.618 | 4.2191e-05
|  | 2726.181 | 1.4017 | -0.00014146 |  | 2376.93 | 1.618 | 4.3067e-05
|  | 2726.121 | 1.4017 | -0.00013392 |  | 2376.87 | 1.618 | 3.4609e-05
|  | 2726.061 | 1.4016 | -0.00011681 |  | 2376.81 | 1.618 | 2.1004e-05
|  | 2726.001 | 1.4016 | -9.5177e-05 |  | 2376.75 | 1.618 | 1.3439e-06
|  | 2725.941 | 1.4016 | -7.5823e-05 |  | 2376.69 | 1.6179 | -1.741e-05
|  | 2725.881 | 1.4016 | -6.3438e-05 |  | 2376.63 | 1.6179 | -2.9835e-05
|  | 2725.821 | 1.4016 | -6.0205e-05 |  | 2376.57 | 1.6179 | -3.3908e-05
|  | 2725.761 | 1.4016 | -6.4201e-05 |  | 2376.51 | 1.6178 | -3.1056e-05
|  | 2725.701 | 1.4016 | -7.1797e-05 |  | 2376.45 | 1.6178 | -2.3017e-05
|  | 2725.641 | 1.4016 | -7.7595e-05 |  | 2376.39 | 1.6178 | -1.3652e-05
|  | 2725.581 | 1.4016 | -7.8065e-05 |  | 2376.33 | 1.6178 | -4.0721e-06
|  | 2725.521 | 1.4016 | -7.2013e-05 |  | 2376.27 | 1.6177 | 4.5787e-06
|  | 2725.461 | 1.4016 | -6.0981e-05 |  | 2376.21 | 1.6177 | 1.386e-05
|  | 2725.401 | 1.4016 | -4.8641e-05 |  | 2376.15 | 1.6177 | 2.6123e-05
|  | 2725.341 | 1.4016 | -3.8893e-05 |  | 2376.09 | 1.6177 | 4.274e-05
|  | 2725.281 | 1.4016 | -3.4385e-05 |  | 2376.03 | 1.6177 | 6.406e-05
|  | 2725.221 | 1.4016 | -3.5603e-05 |  | 2375.97 | 1.6177 | 8.7667e-05
|  | 2725.161 | 1.4016 | -4.1331e-05 |  | 2375.91 | 1.6177 | 0.0001111
|  | 2725.101 | 1.4016 | -4.7752e-05 |  | 2375.85 | 1.6177 | 0.00013034
|  | 2725.041 | 1.4016 | -5.1394e-05 |  | 2375.79 | 1.6177 | 0.00014226
|  | 2724.981 | 1.4016 | -5.0023e-05 |  | 2375.73 | 1.6177 | 0.00014474
|  | 2724.921 | 1.4016 | -4.172e-05 |  | 2375.67 | 1.6177 | 0.00013819
|  | 2724.861 | 1.4016 | -2.8618e-05 |  | 2375.61 | 1.6178 | 0.00012366
|  | 2724.801 | 1.4016 | -1.2259e-05 |  | 2375.55 | 1.6178 | 0.00010431
|  | 2724.741 | 1.4016 | 3.702e-06 |  | 2375.49 | 1.6178 | 8.3406e-05
|  | 2724.681 | 1.4016 | 1.6495e-05 |  | 2375.43 | 1.6177 | 6.4715e-05
|  | 2724.621 | 1.4016 | 2.4747e-05 |  | 2375.37 | 1.6177 | 5.126e-05
|  | 2724.561 | 1.4016 | 2.7478e-05 |  | 2375.31 | 1.6177 | 4.5605e-05
|  | 2724.501 | 1.4016 | 2.4991e-05 |  | 2375.25 | 1.6177 | 4.8994e-05
|  | 2724.441 | 1.4016 | 1.8109e-05 |  | 2375.19 | 1.6176 | 6.1755e-05
|  | 2724.381 | 1.4016 | 8.1171e-06 |  | 2375.13 | 1.6176 | 8.3006e-05
|  | 2724.321 | 1.4016 | -2.2927e-06 |  | 2375.07 | 1.6176 | 0.00010986
|  | 2724.261 | 1.4016 | -1.0637e-05 |  | 2375.01 | 1.6176 | 0.00013943
|  | 2724.201 | 1.4016 | -1.3447e-05 |  | 2374.95 | 1.6176 | 0.00016686
|  | 2724.141 | 1.4016 | -7.5976e-06 |  | 2374.89 | 1.6177 | 0.00018802
|  | 2724.081 | 1.4016 | 5.708e-06 |  | 2374.83 | 1.6177 | 0.00019829
|  | 2724.021 | 1.4015 | 2.6906e-05 |  | 2374.77 | 1.6177 | 0.00019564
|  | 2723.961 | 1.4015 | 5.332e-05 |  | 2374.71 | 1.6177 | 0.00017893
|  | 2723.901 | 1.4016 | 7.8542e-05 |  | 2374.65 | 1.6178 | 0.00015097
|  | 2723.841 | 1.4016 | 9.5383e-05 |  | 2374.59 | 1.6178 | 0.00011996
|  | 2723.781 | 1.4016 | 9.9008e-05 |  | 2374.53 | 1.6178 | 8.2877e-05
|  | 2723.721 | 1.4016 | 8.7692e-05 |  | 2374.47 | 1.6178 | 4.7537e-05
|  | 2723.661 | 1.4017 | 6.3525e-05 |  | 2374.41 | 1.6178 | 1.9235e-05
|  | 2723.601 | 1.4017 | 3.1993e-05 |  | 2374.35 | 1.6177 | 1.2365e-06
|  | 2723.541 | 1.4017 | -1.5806e-07 |  | 2374.29 | 1.6177 | -6.0067e-06
|  | 2723.481 | 1.4017 | -2.6773e-05 |  | 2374.23 | 1.6177 | -4.2055e-06
|  | 2723.421 | 1.4016 | -4.4695e-05 |  | 2374.17 | 1.6176 | 3.5372e-06
|  | 2723.361 | 1.4016 | -5.2776e-05 |  | 2374.11 | 1.6176 | 1.3984e-05
|  | 2723.301 | 1.4016 | -5.2285e-05 |  | 2374.05 | 1.6176 | 2.4774e-05
|  | 2723.241 | 1.4015 | -4.4269e-05 |  | 2373.99 | 1.6176 | 3.4651e-05
|  | 2723.181 | 1.4015 | -2.8846e-05 |  | 2373.93 | 1.6176 | 4.3255e-05
|  | 2723.121 | 1.4015 | -4.4213e-06 |  | 2373.87 | 1.6176 | 5.1867e-05
|  | 2723.061 | 1.4015 | 3.1235e-05 |  | 2373.81 | 1.6176 | 6.0212e-05
|  | 2723.001 | 1.4015 | 7.8848e-05 |  | 2373.75 | 1.6176 | 6.8029e-05
|  | 2722.941 | 1.4015 | 0.00013501 |  | 2373.69 | 1.6176 | 7.3432e-05
|  | 2722.881 | 1.4015 | 0.00019263 |  | 2373.63 | 1.6176 | 7.4484e-05
|  | 2722.821 | 1.4015 | 0.0002415 |  | 2373.57 | 1.6176 | 6.9435e-05
|  | 2722.761 | 1.4016 | 0.00027143 |  | 2373.51 | 1.6177 | 5.7511e-05
|  | 2722.701 | 1.4017 | 0.00027504 |  | 2373.45 | 1.6177 | 3.9823e-05
|  | 2722.641 | 1.4017 | 0.00025011 |  | 2373.39 | 1.6177 | 1.9298e-05
|  | 2722.581 | 1.4018 | 0.00020117 |  | 2373.33 | 1.6176 | 3.0192e-07
|  | 2722.521 | 1.4018 | 0.00013648 |  | 2373.27 | 1.6176 | -1.3111e-05
|  | 2722.461 | 1.4019 | 6.6302e-05 |  | 2373.21 | 1.6176 | -1.7645e-05
|  | 2722.401 | 1.4018 | 9.5448e-07 |  | 2373.15 | 1.6176 | -1.1553e-05
|  | 2722.341 | 1.4018 | -5.2601e-05 |  | 2373.09 | 1.6176 | 3.6555e-06
|  | 2722.281 | 1.4018 | -9.0869e-05 |  | 2373.03 | 1.6175 | 2.5368e-05
|  | 2722.221 | 1.4017 | -0.00011253 |  | 2372.97 | 1.6176 | 4.8081e-05
|  | 2722.161 | 1.4017 | -0.000118 |  | 2372.91 | 1.6176 | 6.6643e-05
|  | 2722.101 | 1.4016 | -0.00010849 |  | 2372.85 | 1.6176 | 7.5835e-05
|  | 2722.041 | 1.4016 | -8.5842e-05 |  | 2372.79 | 1.6176 | 7.2847e-05
|  | 2721.981 | 1.4016 | -5.335e-05 |  | 2372.73 | 1.6176 | 5.7339e-05
|  | 2721.921 | 1.4016 | -1.6342e-05 |  | 2372.67 | 1.6176 | 3.1766e-05
|  | 2721.861 | 1.4016 | 1.4633e-05 |  | 2372.61 | 1.6176 | 1.9832e-07
|  | 2721.801 | 1.4016 | 3.8485e-05 |  | 2372.55 | 1.6176 | -3.073e-05
|  | 2721.741 | 1.4016 | 4.9706e-05 |  | 2372.49 | 1.6176 | -5.6253e-05
|  | 2721.681 | 1.4016 | 4.3601e-05 |  | 2372.43 | 1.6176 | -7.2456e-05
|  | 2721.621 | 1.4017 | 2.2556e-05 |  | 2372.37 | 1.6176 | -7.7242e-05
|  | 2721.561 | 1.4017 | -6.9579e-06 |  | 2372.31 | 1.6175 | -7.3822e-05
|  | 2721.501 | 1.4016 | -3.5989e-05 |  | 2372.25 | 1.6175 | -6.1699e-05
|  | 2721.441 | 1.4016 | -5.6397e-05 |  | 2372.19 | 1.6175 | -4.355e-05
|  | 2721.381 | 1.4016 | -6.3386e-05 |  | 2372.13 | 1.6175 | -2.1635e-05
|  | 2721.321 | 1.4016 | -5.6166e-05 |  | 2372.07 | 1.6175 | 2.4557e-06
|  | 2721.261 | 1.4015 | -3.7937e-05 |  | 2372.01 | 1.6175 | 2.7111e-05
|  | 2721.201 | 1.4015 | -1.4024e-05 |  | 2371.95 | 1.6175 | 5.0343e-05
|  | 2721.141 | 1.4015 | 1.0308e-05 |  | 2371.89 | 1.6175 | 6.9843e-05
|  | 2721.081 | 1.4015 | 3.1827e-05 |  | 2371.8299 | 1.6175 | 8.2851e-05
|  | 2721.021 | 1.4015 | 5.0144e-05 |  | 2371.7699 | 1.6175 | 8.5748e-05
|  | 2720.961 | 1.4015 | 6.662e-05 |  | 2371.7099 | 1.6176 | 7.6506e-05
|  | 2720.901 | 1.4015 | 8.3269e-05 |  | 2371.6499 | 1.6176 | 5.557e-05
|  | 2720.841 | 1.4015 | 0.00010175 |  | 2371.5899 | 1.6176 | 2.5417e-05
|  | 2720.781 | 1.4015 | 0.00012177 |  | 2371.5299 | 1.6176 | -9.0189e-06
|  | 2720.721 | 1.4015 | 0.0001416 |  | 2371.4699 | 1.6176 | -4.2088e-05
|  | 2720.661 | 1.4016 | 0.00015849 |  | 2371.4099 | 1.6176 | -6.9146e-05
|  | 2720.601 | 1.4016 | 0.00016954 |  | 2371.3499 | 1.6176 | -8.6803e-05
|  | 2720.541 | 1.4016 | 0.00017221 |  | 2371.2899 | 1.6175 | -9.5096e-05
|  | 2720.481 | 1.4017 | 0.0001642 |  | 2371.2299 | 1.6175 | -9.605e-05
|  | 2720.421 | 1.4017 | 0.00014457 |  | 2371.1699 | 1.6175 | -9.1965e-05
|  | 2720.361 | 1.4017 | 0.0001144 |  | 2371.1099 | 1.6175 | -8.4899e-05
|  | 2720.301 | 1.4017 | 7.7129e-05 |  | 2371.0499 | 1.6174 | -7.5575e-05
|  | 2720.241 | 1.4017 | 3.8061e-05 |  | 2370.9899 | 1.6174 | -6.3407e-05
|  | 2720.181 | 1.4017 | 3.8471e-06 |  | 2370.9299 | 1.6174 | -4.7844e-05
|  | 2720.121 | 1.4017 | -1.8507e-05 |  | 2370.8699 | 1.6174 | -2.8747e-05
|  | 2720.061 | 1.4016 | -2.4116e-05 |  | 2370.8099 | 1.6174 | -8.0098e-06
|  | 2720.001 | 1.4016 | -1.1821e-05 |  | 2370.7499 | 1.6174 | 1.06e-05
|  | 2719.941 | 1.4016 | 1.4782e-05 |  | 2370.6899 | 1.6174 | 2.3706e-05
|  | 2719.881 | 1.4016 | 4.8018e-05 |  | 2370.6299 | 1.6174 | 2.8773e-05
|  | 2719.821 | 1.4016 | 7.8635e-05 |  | 2370.5699 | 1.6174 | 2.5567e-05
|  | 2719.761 | 1.4016 | 9.8515e-05 |  | 2370.5099 | 1.6175 | 1.5714e-05
|  | 2719.701 | 1.4016 | 0.00010352 |  | 2370.4499 | 1.6175 | 3.5575e-06
|  | 2719.641 | 1.4016 | 9.4967e-05 |  | 2370.3899 | 1.6174 | -6.2962e-06
|  | 2719.581 | 1.4016 | 8.0294e-05 |  | 2370.3299 | 1.6174 | -1.0564e-05
|  | 2719.521 | 1.4016 | 6.5253e-05 |  | 2370.2699 | 1.6174 | -8.135e-06
|  | 2719.461 | 1.4016 | 5.5949e-05 |  | 2370.2099 | 1.6174 | -1.4145e-07
|  | 2719.401 | 1.4016 | 5.8496e-05 |  | 2370.1499 | 1.6174 | 1.0405e-05
|  | 2719.341 | 1.4016 | 7.2628e-05 |  | 2370.0899 | 1.6174 | 1.9496e-05
|  | 2719.281 | 1.4016 | 9.367e-05 |  | 2370.0299 | 1.6174 | 2.6762e-05
|  | 2719.221 | 1.4016 | 0.00011514 |  | 2369.9699 | 1.6174 | 3.1133e-05
|  | 2719.161 | 1.4016 | 0.00013117 |  | 2369.9099 | 1.6174 | 3.2017e-05
|  | 2719.101 | 1.4016 | 0.00013789 |  | 2369.8499 | 1.6174 | 3.0053e-05
|  | 2719.041 | 1.4016 | 0.00013628 |  | 2369.7899 | 1.6174 | 2.6272e-05
|  | 2718.981 | 1.4017 | 0.00012995 |  | 2369.7299 | 1.6175 | 2.1502e-05
|  | 2718.921 | 1.4017 | 0.00012372 |  | 2369.6699 | 1.6175 | 1.5913e-05
|  | 2718.861 | 1.4017 | 0.00012119 |  | 2369.6099 | 1.6175 | 9.7666e-06
|  | 2718.801 | 1.4017 | 0.00012311 |  | 2369.5499 | 1.6175 | 3.0922e-06
|  | 2718.741 | 1.4017 | 0.0001273 |  | 2369.4899 | 1.6175 | -3.7389e-06
|  | 2718.681 | 1.4017 | 0.00012966 |  | 2369.4299 | 1.6174 | -1.0058e-05
|  | 2718.621 | 1.4017 | 0.00012489 |  | 2369.3699 | 1.6174 | -1.5488e-05
|  | 2718.561 | 1.4018 | 0.00010963 |  | 2369.3099 | 1.6174 | -2.0089e-05
|  | 2718.501 | 1.4018 | 8.2766e-05 |  | 2369.2499 | 1.6174 | -2.4187e-05
|  | 2718.441 | 1.4018 | 4.6359e-05 |  | 2369.1899 | 1.6174 | -2.8102e-05
|  | 2718.381 | 1.4018 | 4.9291e-06 |  | 2369.1299 | 1.6174 | -3.1993e-05
|  | 2718.321 | 1.4018 | -3.5836e-05 |  | 2369.0699 | 1.6174 | -3.4543e-05
|  | 2718.261 | 1.4018 | -6.9785e-05 |  | 2369.0099 | 1.6174 | -3.4338e-05
|  | 2718.201 | 1.4017 | -9.2785e-05 |  | 2368.9499 | 1.6174 | -3.0435e-05
|  | 2718.141 | 1.4017 | -0.00010216 |  | 2368.8899 | 1.6174 | -2.1815e-05
|  | 2718.081 | 1.4016 | -9.7589e-05 |  | 2368.8299 | 1.6174 | -9.2809e-06
|  | 2718.021 | 1.4016 | -8.072e-05 |  | 2368.7699 | 1.6174 | 4.938e-06
|  | 2717.961 | 1.4016 | -5.5003e-05 |  | 2368.7099 | 1.6174 | 1.7947e-05
|  | 2717.901 | 1.4016 | -2.3902e-05 |  | 2368.6499 | 1.6174 | 2.6541e-05
|  | 2717.841 | 1.4015 | 8.8553e-06 |  | 2368.5899 | 1.6174 | 2.8695e-05
|  | 2717.781 | 1.4016 | 3.9685e-05 |  | 2368.5299 | 1.6174 | 2.365e-05
|  | 2717.721 | 1.4016 | 6.5838e-05 |  | 2368.4699 | 1.6174 | 1.1978e-05
|  | 2717.661 | 1.4016 | 8.4917e-05 |  | 2368.4099 | 1.6174 | -4.2878e-06
|  | 2717.601 | 1.4016 | 9.5171e-05 |  | 2368.3499 | 1.6174 | -2.2738e-05
|  | 2717.541 | 1.4016 | 9.6165e-05 |  | 2368.2899 | 1.6174 | -4.1213e-05
|  | 2717.481 | 1.4017 | 8.811e-05 |  | 2368.2299 | 1.6174 | -5.759e-05
|  | 2717.421 | 1.4017 | 7.2482e-05 |  | 2368.1699 | 1.6174 | -6.9824e-05
|  | 2717.361 | 1.4017 | 5.2933e-05 |  | 2368.1099 | 1.6174 | -7.6239e-05
|  | 2717.301 | 1.4017 | 3.3087e-05 |  | 2368.0499 | 1.6174 | -7.5275e-05
|  | 2717.241 | 1.4017 | 1.1586e-05 |  | 2367.9899 | 1.6173 | -6.5857e-05
|  | 2717.181 | 1.4017 | -6.4138e-06 |  | 2367.9299 | 1.6173 | -4.7593e-05
|  | 2717.121 | 1.4017 | -1.933e-05 |  | 2367.8699 | 1.6173 | -2.1402e-05
|  | 2717.061 | 1.4016 | -2.5842e-05 |  | 2367.8099 | 1.6173 | 7.8495e-06
|  | 2717.001 | 1.4016 | -2.6595e-05 |  | 2367.7499 | 1.6173 | 3.8454e-05
|  | 2716.941 | 1.4016 | -2.1404e-05 |  | 2367.6899 | 1.6173 | 7.0673e-05
|  | 2716.881 | 1.4016 | -1.0015e-05 |  | 2367.6299 | 1.6173 | 9.6655e-05
|  | 2716.821 | 1.4016 | 7.6985e-06 |  | 2367.5699 | 1.6174 | 0.00011315
|  | 2716.761 | 1.4016 | 3.2402e-05 |  | 2367.5099 | 1.6174 | 0.0001175
|  | 2716.701 | 1.4016 | 6.3076e-05 |  | 2367.4499 | 1.6174 | 0.00010901
|  | 2716.641 | 1.4016 | 9.6916e-05 |  | 2367.3899 | 1.6175 | 8.8333e-05
|  | 2716.581 | 1.4016 | 0.00012874 |  | 2367.3299 | 1.6175 | 5.714e-05
|  | 2716.521 | 1.4016 | 0.00015251 |  | 2367.2699 | 1.6175 | 1.8371e-05
|  | 2716.461 | 1.4017 | 0.00016183 |  | 2367.2099 | 1.6175 | -2.4357e-05
|  | 2716.401 | 1.4017 | 0.00015338 |  | 2367.1499 | 1.6175 | -6.6518e-05
|  | 2716.341 | 1.4017 | 0.00012755 |  | 2367.0899 | 1.6175 | -0.00010326
|  | 2716.281 | 1.4018 | 8.868e-05 |  | 2367.0299 | 1.6174 | -0.00013076
|  | 2716.221 | 1.4018 | 4.3968e-05 |  | 2366.9699 | 1.6174 | -0.00014575
|  | 2716.161 | 1.4018 | 2.5526e-06 |  | 2366.9099 | 1.6174 | -0.00014689
|  | 2716.101 | 1.4018 | -2.8842e-05 |  | 2366.8499 | 1.6173 | -0.00013496
|  | 2716.041 | 1.4017 | -4.6361e-05 |  | 2366.7899 | 1.6173 | -0.000113
|  | 2715.981 | 1.4017 | -5.0129e-05 |  | 2366.7299 | 1.6173 | -8.4767e-05
|  | 2715.921 | 1.4017 | -4.3713e-05 |  | 2366.6699 | 1.6173 | -5.5151e-05
|  | 2715.861 | 1.4017 | -3.1548e-05 |  | 2366.6099 | 1.6173 | -2.8219e-05
|  | 2715.801 | 1.4017 | -1.8637e-05 |  | 2366.5499 | 1.6173 | -6.4195e-06
|  | 2715.741 | 1.4017 | -8.7202e-06 |  | 2366.4899 | 1.6173 | 8.1807e-06
|  | 2715.681 | 1.4017 | -4.2936e-06 |  | 2366.4299 | 1.6173 | 1.5043e-05
|  | 2715.621 | 1.4017 | -6.7587e-06 |  | 2366.3699 | 1.6174 | 1.4368e-05
|  | 2715.561 | 1.4017 | -1.7206e-05 |  | 2366.3099 | 1.6174 | 6.3311e-06
|  | 2715.501 | 1.4017 | -3.6473e-05 |  | 2366.2499 | 1.6174 | -7.9849e-06
|  | 2715.441 | 1.4017 | -6.3949e-05 |  | 2366.1899 | 1.6174 | -2.7265e-05
|  | 2715.381 | 1.4017 | -9.7488e-05 |  | 2366.1299 | 1.6174 | -4.9876e-05
|  | 2715.321 | 1.4017 | -0.00013171 |  | 2366.0699 | 1.6174 | -7.3382e-05
|  | 2715.261 | 1.4017 | -0.00016084 |  | 2366.0099 | 1.6174 | -9.5131e-05
|  | 2715.201 | 1.4016 | -0.00017703 |  | 2365.9499 | 1.6174 | -0.00011228
|  | 2715.141 | 1.4016 | -0.00017621 |  | 2365.8899 | 1.6174 | -0.00012332
|  | 2715.081 | 1.4016 | -0.00016166 |  | 2365.8299 | 1.6173 | -0.00012696
|  | 2715.021 | 1.4015 | -0.000129 |  | 2365.7699 | 1.6173 | -0.0001233
|  | 2714.961 | 1.4015 | -8.8801e-05 |  | 2365.7099 | 1.6173 | -0.00011365
|  | 2714.901 | 1.4015 | -5.0054e-05 |  | 2365.6499 | 1.6173 | -9.9427e-05
|  | 2714.841 | 1.4015 | -2.1316e-05 |  | 2365.5899 | 1.6173 | -8.3884e-05
|  | 2714.781 | 1.4016 | -8.3483e-06 |  | 2365.5299 | 1.6173 | -7.05e-05
|  | 2714.721 | 1.4016 | -1.0644e-05 |  | 2365.4699 | 1.6173 | -6.1229e-05
|  | 2714.661 | 1.4016 | -2.3947e-05 |  | 2365.4099 | 1.6173 | -5.8332e-05
|  | 2714.601 | 1.4016 | -4.097e-05 |  | 2365.3499 | 1.6173 | -6.5043e-05
|  | 2714.541 | 1.4016 | -5.5467e-05 |  | 2365.2899 | 1.6173 | -8.221e-05
|  | 2714.481 | 1.4016 | -6.2546e-05 |  | 2365.2299 | 1.6173 | -0.00010818
|  | 2714.421 | 1.4016 | -6.2155e-05 |  | 2365.1699 | 1.6173 | -0.0001393
|  | 2714.361 | 1.4015 | -5.5786e-05 |  | 2365.1099 | 1.6173 | -0.00016962
|  | 2714.301 | 1.4015 | -4.6878e-05 |  | 2365.0499 | 1.6173 | -0.0001926
|  | 2714.241 | 1.4015 | -3.7963e-05 |  | 2364.9899 | 1.6172 | -0.00020245
|  | 2714.181 | 1.4015 | -3.0398e-05 |  | 2364.9299 | 1.6172 | -0.00019628
|  | 2714.121 | 1.4015 | -2.3132e-05 |  | 2364.8699 | 1.6171 | -0.00017429
|  | 2714.061 | 1.4015 | -1.4576e-05 |  | 2364.8099 | 1.6171 | -0.00014017
|  | 2714.001 | 1.4015 | -3.9259e-06 |  | 2364.7499 | 1.6171 | -9.95e-05
|  | 2713.941 | 1.4015 | 8.455e-06 |  | 2364.6899 | 1.6171 | -5.8826e-05
|  | 2713.881 | 1.4015 | 2.0471e-05 |  | 2364.6299 | 1.6171 | -2.3952e-05
|  | 2713.821 | 1.4015 | 2.8589e-05 |  | 2364.5699 | 1.6171 | 2.1448e-06
|  | 2713.761 | 1.4015 | 2.9099e-05 |  | 2364.5099 | 1.6171 | 1.9398e-05
|  | 2713.701 | 1.4016 | 2.1281e-05 |  | 2364.4499 | 1.6171 | 3.0142e-05
|  | 2713.641 | 1.4016 | 5.9862e-06 |  | 2364.3899 | 1.6171 | 3.7454e-05
|  | 2713.581 | 1.4016 | -1.3177e-05 |  | 2364.3299 | 1.6172 | 4.5001e-05
|  | 2713.521 | 1.4016 | -3.1161e-05 |  | 2364.2699 | 1.6172 | 5.4024e-05
|  | 2713.461 | 1.4015 | -4.2818e-05 |  | 2364.2099 | 1.6172 | 6.4045e-05
|  | 2713.401 | 1.4015 | -4.381e-05 |  | 2364.1499 | 1.6172 | 7.2525e-05
|  | 2713.341 | 1.4015 | -3.3594e-05 |  | 2364.0899 | 1.6172 | 7.6256e-05
|  | 2713.281 | 1.4015 | -1.387e-05 |  | 2364.0299 | 1.6172 | 7.2278e-05
|  | 2713.221 | 1.4014 | 1.1677e-05 |  | 2363.9699 | 1.6172 | 6.0016e-05
|  | 2713.161 | 1.4014 | 3.7616e-05 |  | 2363.9099 | 1.6173 | 4.0567e-05
|  | 2713.101 | 1.4015 | 5.9862e-05 |  | 2363.8499 | 1.6173 | 1.8191e-05
|  | 2713.041 | 1.4015 | 7.5902e-05 |  | 2363.7899 | 1.6172 | -1.5886e-06
|  | 2712.981 | 1.4015 | 8.7164e-05 |  | 2363.7299 | 1.6172 | -1.3525e-05
|  | 2712.921 | 1.4015 | 9.5596e-05 |  | 2363.6699 | 1.6172 | -1.4364e-05
|  | 2712.861 | 1.4015 | 0.00010521 |  | 2363.6099 | 1.6172 | -3.5505e-06
|  | 2712.801 | 1.4015 | 0.00012238 |  | 2363.5499 | 1.6172 | 1.5985e-05
|  | 2712.741 | 1.4015 | 0.0001463 |  | 2363.4899 | 1.6172 | 3.886e-05
|  | 2712.681 | 1.4015 | 0.0001782 |  | 2363.4299 | 1.6172 | 5.9153e-05
|  | 2712.621 | 1.4015 | 0.00021317 |  | 2363.3699 | 1.6172 | 7.2407e-05
|  | 2712.561 | 1.4015 | 0.00024403 |  | 2363.3099 | 1.6172 | 7.5967e-05
|  | 2712.501 | 1.4016 | 0.00026347 |  | 2363.2499 | 1.6172 | 7.2376e-05
|  | 2712.441 | 1.4016 | 0.00026642 |  | 2363.1899 | 1.6172 | 6.2915e-05
|  | 2712.381 | 1.4017 | 0.00025056 |  | 2363.1299 | 1.6173 | 5.2813e-05
|  | 2712.321 | 1.4017 | 0.00021807 |  | 2363.0699 | 1.6173 | 4.5209e-05
|  | 2712.261 | 1.4018 | 0.00017498 |  | 2363.0099 | 1.6173 | 4.1305e-05
|  | 2712.201 | 1.4018 | 0.00012882 |  | 2362.9498 | 1.6173 | 3.9877e-05
|  | 2712.141 | 1.4018 | 8.7038e-05 |  | 2362.8898 | 1.6173 | 3.7575e-05
|  | 2712.081 | 1.4017 | 5.4594e-05 |  | 2362.8298 | 1.6173 | 3.2088e-05
|  | 2712.021 | 1.4017 | 3.3081e-05 |  | 2362.7698 | 1.6173 | 2.1984e-05
|  | 2711.961 | 1.4017 | 2.2364e-05 |  | 2362.7098 | 1.6173 | 9.4872e-06
|  | 2711.901 | 1.4017 | 1.9519e-05 |  | 2362.6498 | 1.6173 | -2.0647e-06
|  | 2711.841 | 1.4017 | 2.2061e-05 |  | 2362.5898 | 1.6172 | -7.9328e-06
|  | 2711.781 | 1.4017 | 2.6793e-05 |  | 2362.5298 | 1.6172 | -6.3904e-06
|  | 2711.721 | 1.4017 | 3.2819e-05 |  | 2362.4698 | 1.6172 | 1.4702e-06
|  | 2711.661 | 1.4017 | 3.8633e-05 |  | 2362.4098 | 1.6172 | 1.1093e-05
|  | 2711.601 | 1.4017 | 4.2608e-05 |  | 2362.3498 | 1.6172 | 1.6497e-05
|  | 2711.541 | 1.4017 | 4.297e-05 |  | 2362.2898 | 1.6173 | 1.265e-05
|  | 2711.481 | 1.4017 | 3.7715e-05 |  | 2362.2298 | 1.6173 | -2.6185e-06
|  | 2711.421 | 1.4017 | 2.4951e-05 |  | 2362.1698 | 1.6173 | -2.7159e-05
|  | 2711.361 | 1.4017 | 3.9391e-06 |  | 2362.1098 | 1.6173 | -5.3879e-05
|  | 2711.301 | 1.4017 | -2.4172e-05 |  | 2362.0498 | 1.6172 | -7.5812e-05
|  | 2711.241 | 1.4017 | -5.6487e-05 |  | 2361.9898 | 1.6172 | -8.5352e-05
|  | 2711.181 | 1.4017 | -8.8577e-05 |  | 2361.9298 | 1.6172 | -7.8923e-05
|  | 2711.121 | 1.4017 | -0.00011569 |  | 2361.8698 | 1.6171 | -5.7404e-05
|  | 2711.0609 | 1.4017 | -0.00013319 |  | 2361.8098 | 1.6171 | -2.5009e-05
|  | 2711.0009 | 1.4016 | -0.00013966 |  | 2361.7498 | 1.6171 | 1.2505e-05
|  | 2710.9409 | 1.4016 | -0.00013417 |  | 2361.6898 | 1.6171 | 5.0292e-05
|  | 2710.8809 | 1.4016 | -0.00011792 |  | 2361.6298 | 1.6171 | 8.3467e-05
|  | 2710.8209 | 1.4015 | -9.4527e-05 |  | 2361.5698 | 1.6171 | 0.00011162
|  | 2710.7609 | 1.4015 | -6.7038e-05 |  | 2361.5098 | 1.6171 | 0.00013351
|  | 2710.7009 | 1.4015 | -3.9195e-05 |  | 2361.4498 | 1.6172 | 0.00014959
|  | 2710.6409 | 1.4015 | -1.3722e-05 |  | 2361.3898 | 1.6172 | 0.00015821
|  | 2710.5809 | 1.4015 | 5.0651e-06 |  | 2361.3298 | 1.6172 | 0.00015779
|  | 2710.5209 | 1.4015 | 2.1267e-05 |  | 2361.2698 | 1.6173 | 0.00014632
|  | 2710.4609 | 1.4015 | 3.5543e-05 |  | 2361.2098 | 1.6173 | 0.00012331
|  | 2710.4009 | 1.4016 | 4.5794e-05 |  | 2361.1498 | 1.6173 | 9.0334e-05
|  | 2710.3409 | 1.4016 | 5.2502e-05 |  | 2361.0898 | 1.6174 | 5.1029e-05
|  | 2710.2809 | 1.4016 | 5.5073e-05 |  | 2361.0298 | 1.6174 | 1.0939e-05
|  | 2710.2209 | 1.4016 | 5.2187e-05 |  | 2360.9698 | 1.6173 | -2.0114e-05
|  | 2710.1609 | 1.4016 | 4.2711e-05 |  | 2360.9098 | 1.6173 | -4.8929e-05
|  | 2710.1009 | 1.4016 | 2.6103e-05 |  | 2360.8498 | 1.6173 | -6.8255e-05
|  | 2710.0409 | 1.4016 | 3.5767e-06 |  | 2360.7898 | 1.6173 | -7.7655e-05
|  | 2709.9809 | 1.4016 | -2.1187e-05 |  | 2360.7298 | 1.6172 | -7.7923e-05
|  | 2709.9209 | 1.4016 | -4.2871e-05 |  | 2360.6698 | 1.6172 | -7.1715e-05
|  | 2709.8609 | 1.4016 | -5.6038e-05 |  | 2360.6098 | 1.6172 | -6.0877e-05
|  | 2709.8009 | 1.4016 | -5.6021e-05 |  | 2360.5498 | 1.6172 | -4.74e-05
|  | 2709.7409 | 1.4015 | -4.1693e-05 |  | 2360.4898 | 1.6172 | -3.2654e-05
|  | 2709.6809 | 1.4015 | -1.6032e-05 |  | 2360.4298 | 1.6172 | -1.8099e-05
|  | 2709.6209 | 1.4015 | 1.4157e-05 |  | 2360.3698 | 1.6172 | -5.0585e-06
|  | 2709.5609 | 1.4015 | 4.0788e-05 |  | 2360.3098 | 1.6172 | 5.6951e-06
|  | 2709.5009 | 1.4016 | 5.6552e-05 |  | 2360.2498 | 1.6172 | 1.2619e-05
|  | 2709.4409 | 1.4016 | 5.7395e-05 |  | 2360.1898 | 1.6172 | 1.5114e-05
|  | 2709.3809 | 1.4016 | 4.4117e-05 |  | 2360.1298 | 1.6172 | 1.1967e-05
|  | 2709.3209 | 1.4016 | 2.1467e-05 |  | 2360.0698 | 1.6172 | 3.5032e-06
|  | 2709.2609 | 1.4016 | -3.2504e-06 |  | 2360.0098 | 1.6173 | -1.0063e-05
|  | 2709.2009 | 1.4016 | -2.2956e-05 |  | 2359.9498 | 1.6173 | -2.8284e-05
|  | 2709.1409 | 1.4016 | -3.2933e-05 |  | 2359.8898 | 1.6173 | -4.883e-05
|  | 2709.0809 | 1.4016 | -3.297e-05 |  | 2359.8298 | 1.6173 | -7.0511e-05
|  | 2709.0209 | 1.4016 | -2.5977e-05 |  | 2359.7698 | 1.6172 | -8.9593e-05
|  | 2708.9609 | 1.4016 | -1.6946e-05 |  | 2359.7098 | 1.6172 | -0.00010361
|  | 2708.9009 | 1.4016 | -1.0633e-05 |  | 2359.6498 | 1.6172 | -0.0001101
|  | 2708.8409 | 1.4016 | -9.9744e-06 |  | 2359.5898 | 1.6172 | -0.000108
|  | 2708.7809 | 1.4016 | -1.5286e-05 |  | 2359.5298 | 1.6172 | -9.821e-05
|  | 2708.7209 | 1.4016 | -2.458e-05 |  | 2359.4698 | 1.6171 | -8.4006e-05
|  | 2708.6609 | 1.4016 | -3.4027e-05 |  | 2359.4098 | 1.6171 | -6.9008e-05
|  | 2708.6009 | 1.4016 | -4.0511e-05 |  | 2359.3498 | 1.6171 | -5.6616e-05
|  | 2708.5409 | 1.4016 | -4.165e-05 |  | 2359.2898 | 1.6171 | -4.9052e-05
|  | 2708.4809 | 1.4016 | -3.741e-05 |  | 2359.2298 | 1.6171 | -4.6464e-05
|  | 2708.4209 | 1.4016 | -2.9196e-05 |  | 2359.1698 | 1.6171 | -4.7286e-05
|  | 2708.3609 | 1.4016 | -1.9326e-05 |  | 2359.1098 | 1.6171 | -4.9421e-05
|  | 2708.3009 | 1.4016 | -1.1472e-05 |  | 2359.0498 | 1.6171 | -5.0724e-05
|  | 2708.2409 | 1.4016 | -6.8507e-06 |  | 2358.9898 | 1.6171 | -5.0631e-05
|  | 2708.1809 | 1.4016 | -7.1758e-06 |  | 2358.9298 | 1.6171 | -4.9612e-05
|  | 2708.1209 | 1.4016 | -1.4094e-05 |  | 2358.8698 | 1.6171 | -4.8586e-05
|  | 2708.0609 | 1.4016 | -2.6792e-05 |  | 2358.8098 | 1.6171 | -4.7785e-05
|  | 2708.0009 | 1.4016 | -4.2597e-05 |  | 2358.7498 | 1.6171 | -4.6522e-05
|  | 2707.9409 | 1.4016 | -5.7514e-05 |  | 2358.6898 | 1.6171 | -4.3888e-05
|  | 2707.8809 | 1.4016 | -6.7234e-05 |  | 2358.6298 | 1.6171 | -3.7826e-05
|  | 2707.8209 | 1.4016 | -6.848e-05 |  | 2358.5698 | 1.6171 | -2.6805e-05
|  | 2707.7609 | 1.4015 | -5.9888e-05 |  | 2358.5098 | 1.6171 | -1.1951e-05
|  | 2707.7009 | 1.4015 | -4.3355e-05 |  | 2358.4498 | 1.6171 | 4.5165e-06
|  | 2707.6409 | 1.4015 | -2.3211e-05 |  | 2358.3898 | 1.6171 | 1.9096e-05
|  | 2707.5809 | 1.4015 | -5.2315e-06 |  | 2358.3298 | 1.6171 | 2.7983e-05
|  | 2707.5209 | 1.4016 | 4.8675e-06 |  | 2358.2698 | 1.6171 | 2.9471e-05
|  | 2707.4609 | 1.4016 | 4.0396e-06 |  | 2358.2098 | 1.6171 | 2.3105e-05
|  | 2707.4009 | 1.4016 | -7.5573e-06 |  | 2358.1498 | 1.6172 | 1.1033e-05
|  | 2707.3409 | 1.4016 | -2.6869e-05 |  | 2358.0898 | 1.6172 | -3.8031e-06
|  | 2707.2809 | 1.4016 | -4.9391e-05 |  | 2358.0298 | 1.6172 | -1.8631e-05
|  | 2707.2209 | 1.4016 | -7.051e-05 |  | 2357.9698 | 1.6172 | -3.1037e-05
|  | 2707.1609 | 1.4016 | -8.7525e-05 |  | 2357.9098 | 1.6171 | -4.0474e-05
|  | 2707.1009 | 1.4016 | -0.00010084 |  | 2357.8498 | 1.6171 | -4.6331e-05
|  | 2707.0409 | 1.4016 | -0.00011191 |  | 2357.7898 | 1.6171 | -4.8368e-05
|  | 2706.9809 | 1.4016 | -0.0001229 |  | 2357.7298 | 1.6171 | -4.593e-05
|  | 2706.9209 | 1.4015 | -0.00013486 |  | 2357.6698 | 1.6171 | -3.788e-05
|  | 2706.8609 | 1.4015 | -0.00014631 |  | 2357.6098 | 1.6171 | -2.3318e-05
|  | 2706.8009 | 1.4015 | -0.00015443 |  | 2357.5498 | 1.6171 | -3.3624e-06
|  | 2706.7409 | 1.4015 | -0.00015525 |  | 2357.4898 | 1.6171 | 1.9622e-05
|  | 2706.6809 | 1.4014 | -0.00014573 |  | 2357.4298 | 1.6171 | 4.0988e-05
|  | 2706.6209 | 1.4014 | -0.00012562 |  | 2357.3698 | 1.6171 | 5.5279e-05
|  | 2706.5609 | 1.4014 | -9.6594e-05 |  | 2357.3098 | 1.6172 | 5.7865e-05
|  | 2706.5009 | 1.4014 | -6.2681e-05 |  | 2357.2498 | 1.6172 | 4.6529e-05
|  | 2706.4409 | 1.4014 | -2.8411e-05 |  | 2357.1898 | 1.6172 | 2.14e-05
|  | 2706.3809 | 1.4014 | 2.9272e-06 |  | 2357.1298 | 1.6172 | -1.4172e-05
|  | 2706.3209 | 1.4014 | 2.8993e-05 |  | 2357.0698 | 1.6172 | -5.5181e-05
|  | 2706.2609 | 1.4014 | 4.9272e-05 |  | 2357.0098 | 1.6172 | -9.6391e-05
|  | 2706.2009 | 1.4014 | 6.4447e-05 |  | 2356.9498 | 1.6172 | -0.00013257
|  | 2706.1409 | 1.4014 | 7.5593e-05 |  | 2356.8898 | 1.6172 | -0.00016006
|  | 2706.0809 | 1.4014 | 8.3734e-05 |  | 2356.8298 | 1.6171 | -0.00017643
|  | 2706.0209 | 1.4014 | 8.921e-05 |  | 2356.7698 | 1.6171 | -0.00017953
|  | 2705.9609 | 1.4014 | 9.2658e-05 |  | 2356.7098 | 1.617 | -0.00016896
|  | 2705.9009 | 1.4015 | 9.4939e-05 |  | 2356.6498 | 1.617 | -0.00014496
|  | 2705.8409 | 1.4015 | 9.6938e-05 |  | 2356.5898 | 1.617 | -0.00010932
|  | 2705.7809 | 1.4015 | 9.9332e-05 |  | 2356.5298 | 1.6169 | -6.4677e-05
|  | 2705.7209 | 1.4015 | 0.00010179 |  | 2356.4698 | 1.6169 | -1.6436e-05
|  | 2705.6609 | 1.4015 | 0.0001042 |  | 2356.4098 | 1.6169 | 2.5677e-05
|  | 2705.6009 | 1.4015 | 0.00010498 |  | 2356.3498 | 1.617 | 6.305e-05
|  | 2705.5409 | 1.4015 | 0.0001026 |  | 2356.2898 | 1.617 | 9.2195e-05
|  | 2705.4809 | 1.4015 | 9.6863e-05 |  | 2356.2298 | 1.617 | 0.00010713
|  | 2705.4209 | 1.4015 | 8.8217e-05 |  | 2356.1698 | 1.6171 | 0.00010706
|  | 2705.3609 | 1.4015 | 7.8406e-05 |  | 2356.1098 | 1.6171 | 9.3363e-05
|  | 2705.3009 | 1.4015 | 7.064e-05 |  | 2356.0498 | 1.6171 | 6.9015e-05
|  | 2705.2409 | 1.4015 | 6.695e-05 |  | 2355.9898 | 1.6172 | 3.801e-05
|  | 2705.1809 | 1.4015 | 6.8739e-05 |  | 2355.9298 | 1.6172 | 4.6756e-06
|  | 2705.1209 | 1.4015 | 7.5036e-05 |  | 2355.8698 | 1.6171 | -2.671e-05
|  | 2705.0609 | 1.4015 | 8.3532e-05 |  | 2355.8098 | 1.6171 | -5.1871e-05
|  | 2705.0009 | 1.4015 | 9.1283e-05 |  | 2355.7498 | 1.6171 | -6.7446e-05
|  | 2704.9409 | 1.4015 | 9.4621e-05 |  | 2355.6898 | 1.6171 | -7.1545e-05
|  | 2704.8809 | 1.4016 | 9.2294e-05 |  | 2355.6298 | 1.617 | -6.4121e-05
|  | 2704.8209 | 1.4016 | 8.3907e-05 |  | 2355.5698 | 1.617 | -4.6791e-05
|  | 2704.7609 | 1.4016 | 7.0511e-05 |  | 2355.5098 | 1.617 | -2.2582e-05
|  | 2704.7009 | 1.4016 | 5.3905e-05 |  | 2355.4498 | 1.617 | 4.39e-06
|  | 2704.6409 | 1.4016 | 3.6263e-05 |  | 2355.3898 | 1.617 | 3.0119e-05
|  | 2704.5809 | 1.4016 | 2.0281e-05 |  | 2355.3298 | 1.617 | 5.1358e-05
|  | 2704.5209 | 1.4016 | 8.2479e-06 |  | 2355.2698 | 1.617 | 6.583e-05
|  | 2704.4609 | 1.4015 | 1.8344e-06 |  | 2355.2098 | 1.6171 | 7.2335e-05
|  | 2704.4009 | 1.4015 | 2.9761e-06 |  | 2355.1498 | 1.6171 | 7.0137e-05
|  | 2704.3409 | 1.4015 | 1.1946e-05 |  | 2355.0898 | 1.6171 | 5.9133e-05
|  | 2704.2809 | 1.4015 | 2.8019e-05 |  | 2355.0298 | 1.6171 | 3.9086e-05
|  | 2704.2209 | 1.4015 | 4.9173e-05 |  | 2354.9698 | 1.6172 | 1.1105e-05
|  | 2704.1609 | 1.4015 | 7.178e-05 |  | 2354.9098 | 1.6172 | -2.2095e-05
|  | 2704.1009 | 1.4015 | 9.2192e-05 |  | 2354.8498 | 1.6172 | -5.6246e-05
|  | 2704.0409 | 1.4015 | 0.00010732 |  | 2354.7898 | 1.6171 | -8.5693e-05
|  | 2703.9809 | 1.4015 | 0.0001159 |  | 2354.7298 | 1.6171 | -0.00010541
|  | 2703.9209 | 1.4015 | 0.00011788 |  | 2354.6698 | 1.6171 | -0.00011248
|  | 2703.8609 | 1.4016 | 0.00011443 |  | 2354.6098 | 1.617 | -0.00010675
|  | 2703.8009 | 1.4016 | 0.00010791 |  | 2354.5498 | 1.617 | -9.1655e-05
|  | 2703.7409 | 1.4016 | 9.9649e-05 |  | 2354.4898 | 1.617 | -7.2877e-05
|  | 2703.6809 | 1.4016 | 9.1599e-05 |  | 2354.4298 | 1.617 | -5.6094e-05
|  | 2703.6209 | 1.4016 | 8.4064e-05 |  | 2354.3698 | 1.617 | -4.4652e-05
|  | 2703.5609 | 1.4016 | 7.5994e-05 |  | 2354.3098 | 1.617 | -3.8846e-05
|  | 2703.5009 | 1.4016 | 6.9001e-05 |  | 2354.2498 | 1.617 | -3.5681e-05
|  | 2703.4409 | 1.4016 | 6.3814e-05 |  | 2354.1898 | 1.617 | -3.1925e-05
|  | 2703.3809 | 1.4016 | 6.0881e-05 |  | 2354.1297 | 1.617 | -2.5188e-05
|  | 2703.3209 | 1.4016 | 5.9346e-05 |  | 2354.0697 | 1.617 | -1.3548e-05
|  | 2703.2609 | 1.4016 | 5.706e-05 |  | 2354.0097 | 1.617 | -1.0132e-06
|  | 2703.2009 | 1.4016 | 5.0068e-05 |  | 2353.9497 | 1.617 | 7.3559e-06
|  | 2703.1409 | 1.4017 | 3.4833e-05 |  | 2353.8897 | 1.6171 | 5.8431e-06
|  | 2703.0809 | 1.4017 | 8.9495e-06 |  | 2353.8297 | 1.6171 | -8.7991e-06
|  | 2703.0209 | 1.4017 | -2.6064e-05 |  | 2353.7697 | 1.6171 | -3.602e-05
|  | 2702.9609 | 1.4017 | -6.5413e-05 |  | 2353.7097 | 1.6171 | -7.0943e-05
|  | 2702.9009 | 1.4017 | -0.00010218 |  | 2353.6497 | 1.6171 | -0.00010662
|  | 2702.8409 | 1.4016 | -0.00012794 |  | 2353.5897 | 1.6171 | -0.00013558
|  | 2702.7809 | 1.4016 | -0.00013725 |  | 2353.5297 | 1.617 | -0.00015214
|  | 2702.7209 | 1.4015 | -0.00012868 |  | 2353.4697 | 1.617 | -0.00015483
|  | 2702.6609 | 1.4015 | -0.00010628 |  | 2353.4097 | 1.6169 | -0.00014482
|  | 2702.6009 | 1.4015 | -7.6685e-05 |  | 2353.3497 | 1.6169 | -0.00012553
|  | 2702.5409 | 1.4015 | -4.716e-05 |  | 2353.2897 | 1.6169 | -0.0001012
|  | 2702.4809 | 1.4015 | -2.3226e-05 |  | 2353.2297 | 1.6169 | -7.4834e-05
|  | 2702.4209 | 1.4015 | -7.0852e-06 |  | 2353.1697 | 1.6169 | -4.8405e-05
|  | 2702.3609 | 1.4015 | 2.7981e-06 |  | 2353.1097 | 1.6169 | -2.3047e-05
|  | 2702.3009 | 1.4015 | 9.8137e-06 |  | 2353.0497 | 1.6169 | 1.0093e-06
|  | 2702.2409 | 1.4015 | 1.7106e-05 |  | 2352.9897 | 1.6169 | 2.2249e-05
|  | 2702.1809 | 1.4015 | 2.5626e-05 |  | 2352.9297 | 1.6169 | 3.8713e-05
|  | 2702.1209 | 1.4015 | 3.3812e-05 |  | 2352.8697 | 1.6169 | 4.8357e-05
|  | 2702.0609 | 1.4015 | 3.807e-05 |  | 2352.8097 | 1.6169 | 4.9769e-05
|  | 2702.0009 | 1.4015 | 3.5709e-05 |  | 2352.7497 | 1.617 | 4.2773e-05
|  | 2701.9409 | 1.4016 | 2.5557e-05 |  | 2352.6897 | 1.617 | 2.8955e-05
|  | 2701.8809 | 1.4016 | 9.2283e-06 |  | 2352.6297 | 1.617 | 1.1188e-05
|  | 2701.8209 | 1.4016 | -8.5492e-06 |  | 2352.5697 | 1.617 | -6.534e-06
|  | 2701.7609 | 1.4016 | -2.3056e-05 |  | 2352.5097 | 1.6169 | -2.0299e-05
|  | 2701.7009 | 1.4015 | -3.0002e-05 |  | 2352.4497 | 1.6169 | -2.7189e-05
|  | 2701.6409 | 1.4015 | -2.8497e-05 |  | 2352.3897 | 1.6169 | -2.499e-05
|  | 2701.5809 | 1.4015 | -2.0364e-05 |  | 2352.3297 | 1.6169 | -1.3439e-05
|  | 2701.5209 | 1.4015 | -9.6477e-06 |  | 2352.2697 | 1.6169 | 6.3629e-06
|  | 2701.4609 | 1.4015 | 1.7036e-07 |  | 2352.2097 | 1.6169 | 3.2069e-05
|  | 2701.4009 | 1.4015 | 4.8474e-06 |  | 2352.1497 | 1.6169 | 6.0058e-05
|  | 2701.3409 | 1.4015 | 1.8326e-06 |  | 2352.0897 | 1.6169 | 8.6351e-05
|  | 2701.2809 | 1.4015 | -4.4965e-06 |  | 2352.0297 | 1.6169 | 0.00010741
|  | 2701.2209 | 1.4015 | -1.3467e-05 |  | 2351.9697 | 1.6169 | 0.00012042
|  | 2701.1609 | 1.4015 | -2.1808e-05 |  | 2351.9097 | 1.6169 | 0.00012457
|  | 2701.1009 | 1.4015 | -2.6967e-05 |  | 2351.8497 | 1.6169 | 0.0001219
|  | 2701.0409 | 1.4015 | -2.7777e-05 |  | 2351.7897 | 1.617 | 0.0001132
|  | 2700.9809 | 1.4015 | -2.4736e-05 |  | 2351.7297 | 1.617 | 0.00010198
|  | 2700.9209 | 1.4015 | -1.963e-05 |  | 2351.6697 | 1.617 | 9.0859e-05
|  | 2700.8609 | 1.4015 | -1.4506e-05 |  | 2351.6097 | 1.617 | 8.1588e-05
|  | 2700.8009 | 1.4015 | -1.1295e-05 |  | 2351.5497 | 1.617 | 7.4318e-05
|  | 2700.7409 | 1.4015 | -1.0747e-05 |  | 2351.4897 | 1.617 | 6.831e-05
|  | 2700.6809 | 1.4015 | -1.2328e-05 |  | 2351.4297 | 1.617 | 6.2319e-05
|  | 2700.6209 | 1.4015 | -1.5068e-05 |  | 2351.3697 | 1.617 | 5.5576e-05
|  | 2700.5609 | 1.4015 | -1.6225e-05 |  | 2351.3097 | 1.617 | 4.7793e-05
|  | 2700.5009 | 1.4015 | -1.3911e-05 |  | 2351.2497 | 1.617 | 3.8782e-05
|  | 2700.4409 | 1.4015 | -6.6312e-06 |  | 2351.1897 | 1.617 | 2.9263e-05
|  | 2700.3809 | 1.4014 | 5.609e-06 |  | 2351.1297 | 1.617 | 1.875e-05
|  | 2700.3209 | 1.4014 | 2.1844e-05 |  | 2351.0697 | 1.617 | 7.2117e-06
|  | 2700.2609 | 1.4014 | 3.8913e-05 |  | 2351.0097 | 1.617 | -6.6982e-06
|  | 2700.2009 | 1.4015 | 5.3361e-05 |  | 2350.9497 | 1.617 | -2.2146e-05
|  | 2700.1409 | 1.4015 | 6.2887e-05 |  | 2350.8897 | 1.617 | -3.8601e-05
|  | 2700.0809 | 1.4015 | 6.5389e-05 |  | 2350.8297 | 1.6169 | -5.2791e-05
|  | 2700.0209 | 1.4015 | 6.1446e-05 |  | 2350.7697 | 1.6169 | -6.1167e-05
|  | 2699.9609 | 1.4015 | 5.2836e-05 |  | 2350.7097 | 1.6169 | -6.0771e-05
|  | 2699.9009 | 1.4015 | 4.3173e-05 |  | 2350.6497 | 1.6169 | -5.0311e-05
|  | 2699.8409 | 1.4015 | 3.5527e-05 |  | 2350.5897 | 1.6168 | -3.0155e-05
|  | 2699.7809 | 1.4015 | 3.2452e-05 |  | 2350.5297 | 1.6168 | -3.4845e-06
|  | 2699.7209 | 1.4015 | 3.4962e-05 |  | 2350.4697 | 1.6168 | 2.5365e-05
|  | 2699.6609 | 1.4015 | 4.2687e-05 |  | 2350.4097 | 1.6168 | 5.1976e-05
|  | 2699.6009 | 1.4015 | 5.4087e-05 |  | 2350.3497 | 1.6168 | 7.3032e-05
|  | 2699.5409 | 1.4015 | 6.7365e-05 |  | 2350.2897 | 1.6168 | 8.7619e-05
|  | 2699.4809 | 1.4015 | 8.0103e-05 |  | 2350.2297 | 1.6168 | 9.6734e-05
|  | 2699.4209 | 1.4015 | 9.057e-05 |  | 2350.1697 | 1.6168 | 0.00010245
|  | 2699.3609 | 1.4015 | 9.736e-05 |  | 2350.1097 | 1.6169 | 0.00010671
|  | 2699.3009 | 1.4015 | 9.9276e-05 |  | 2350.0497 | 1.6169 | 0.00011179
|  | 2699.2409 | 1.4016 | 9.5161e-05 |  | 2349.9897 | 1.6169 | 0.00011809
|  | 2699.1809 | 1.4016 | 8.6621e-05 |  | 2349.9297 | 1.6169 | 0.00012503
|  | 2699.1209 | 1.4016 | 7.1012e-05 |  | 2349.8697 | 1.6169 | 0.00013192
|  | 2699.0609 | 1.4016 | 4.9853e-05 |  | 2349.8097 | 1.6169 | 0.00013794
|  | 2699.0009 | 1.4016 | 2.4661e-05 |  | 2349.7497 | 1.6169 | 0.00014241
|  | 2698.9409 | 1.4016 | -2.6716e-06 |  | 2349.6897 | 1.6169 | 0.0001453
|  | 2698.8809 | 1.4016 | -3.0036e-05 |  | 2349.6297 | 1.6169 | 0.00014626
|  | 2698.8209 | 1.4016 | -5.5017e-05 |  | 2349.5697 | 1.6169 | 0.00014611
|  | 2698.7609 | 1.4016 | -7.5649e-05 |  | 2349.5097 | 1.6169 | 0.00014482
|  | 2698.7009 | 1.4016 | -8.9918e-05 |  | 2349.4497 | 1.6169 | 0.00014272
|  | 2698.6409 | 1.4015 | -9.6518e-05 |  | 2349.3897 | 1.6169 | 0.00014062
|  | 2698.5809 | 1.4015 | -9.514e-05 |  | 2349.3297 | 1.6169 | 0.00013933
|  | 2698.5209 | 1.4015 | -8.5853e-05 |  | 2349.2697 | 1.6169 | 0.0001401
|  | 2698.4609 | 1.4015 | -6.9942e-05 |  | 2349.2097 | 1.6169 | 0.00014319
|  | 2698.4009 | 1.4015 | -5.1162e-05 |  | 2349.1497 | 1.6169 | 0.00014862
|  | 2698.3409 | 1.4015 | -3.2898e-05 |  | 2349.0897 | 1.6169 | 0.00015587
|  | 2698.2809 | 1.4015 | -1.9245e-05 |  | 2349.0297 | 1.6169 | 0.00016241
|  | 2698.2209 | 1.4015 | -1.3422e-05 |  | 2348.9697 | 1.6169 | 0.0001667
|  | 2698.1609 | 1.4015 | -1.6314e-05 |  | 2348.9097 | 1.617 | 0.00016714
|  | 2698.1009 | 1.4015 | -2.7075e-05 |  | 2348.8497 | 1.617 | 0.00016241
|  | 2698.0409 | 1.4015 | -4.1509e-05 |  | 2348.7897 | 1.617 | 0.0001533
|  | 2697.9809 | 1.4015 | -5.5749e-05 |  | 2348.7297 | 1.617 | 0.00014042
|  | 2697.9209 | 1.4015 | -6.4776e-05 |  | 2348.6697 | 1.617 | 0.00012585
|  | 2697.8609 | 1.4015 | -6.6268e-05 |  | 2348.6097 | 1.617 | 0.00011107
|  | 2697.8009 | 1.4014 | -6.0142e-05 |  | 2348.5497 | 1.617 | 9.7657e-05
|  | 2697.7409 | 1.4014 | -4.7438e-05 |  | 2348.4897 | 1.617 | 8.6661e-05
|  | 2697.6809 | 1.4014 | -3.2195e-05 |  | 2348.4297 | 1.617 | 7.8605e-05
|  | 2697.6209 | 1.4014 | -1.8775e-05 |  | 2348.3697 | 1.617 | 7.3972e-05
|  | 2697.5609 | 1.4014 | -1.0542e-05 |  | 2348.3097 | 1.617 | 7.2776e-05
|  | 2697.5009 | 1.4014 | -8.5399e-06 |  | 2348.2497 | 1.6169 | 7.4663e-05
|  | 2697.4409 | 1.4014 | -1.2283e-05 |  | 2348.1897 | 1.6169 | 8.0056e-05
|  | 2697.3809 | 1.4014 | -1.9068e-05 |  | 2348.1297 | 1.6169 | 8.6897e-05
|  | 2697.3209 | 1.4014 | -2.5202e-05 |  | 2348.0697 | 1.6169 | 9.4366e-05
|  | 2697.2609 | 1.4014 | -2.7006e-05 |  | 2348.0097 | 1.6169 | 0.00010035
|  | 2697.2009 | 1.4014 | -2.1868e-05 |  | 2347.9497 | 1.617 | 0.00010308
|  | 2697.1409 | 1.4014 | -7.9758e-06 |  | 2347.8897 | 1.617 | 0.00010164
|  | 2697.0809 | 1.4014 | 1.3507e-05 |  | 2347.8297 | 1.617 | 9.4979e-05
|  | 2697.0209 | 1.4014 | 4.0866e-05 |  | 2347.7697 | 1.617 | 8.3983e-05
|  | 2696.9609 | 1.4014 | 7.0517e-05 |  | 2347.7097 | 1.617 | 7.0021e-05
|  | 2696.9009 | 1.4014 | 9.529e-05 |  | 2347.6497 | 1.617 | 5.4774e-05
|  | 2696.8409 | 1.4014 | 0.00011948 |  | 2347.5897 | 1.617 | 3.9059e-05
|  | 2696.7809 | 1.4014 | 0.000139 |  | 2347.5297 | 1.617 | 2.407e-05
|  | 2696.7209 | 1.4014 | 0.0001514 |  | 2347.4697 | 1.617 | 1.0829e-05
|  | 2696.6609 | 1.4015 | 0.00015673 |  | 2347.4097 | 1.6169 | -6.2073e-07
|  | 2696.6009 | 1.4015 | 0.00015487 |  | 2347.3497 | 1.6169 | -9.0722e-06
|  | 2696.5409 | 1.4015 | 0.00014656 |  | 2347.2897 | 1.6169 | -1.6251e-05
|  | 2696.4809 | 1.4015 | 0.00013252 |  | 2347.2297 | 1.6169 | -1.9539e-05
|  | 2696.4209 | 1.4015 | 0.00011473 |  | 2347.1697 | 1.6169 | -1.6568e-05
|  | 2696.3609 | 1.4015 | 9.5539e-05 |  | 2347.1097 | 1.6168 | -5.9236e-06
|  | 2696.3009 | 1.4015 | 7.8685e-05 |  | 2347.0497 | 1.6168 | 1.3249e-05
|  | 2696.2409 | 1.4015 | 6.802e-05 |  | 2346.9897 | 1.6168 | 4.0499e-05
|  | 2696.1809 | 1.4015 | 6.618e-05 |  | 2346.9297 | 1.6168 | 7.3431e-05
|  | 2696.1209 | 1.4015 | 7.4109e-05 |  | 2346.8697 | 1.6168 | 0.00010877
|  | 2696.0609 | 1.4015 | 8.969e-05 |  | 2346.8097 | 1.6168 | 0.00014174
|  | 2696.0009 | 1.4015 | 0.00010764 |  | 2346.7497 | 1.6168 | 0.00016829
|  | 2695.9409 | 1.4015 | 0.0001215 |  | 2346.6897 | 1.6168 | 0.00018502
|  | 2695.8809 | 1.4016 | 0.00012507 |  | 2346.6297 | 1.6169 | 0.00019032
|  | 2695.8209 | 1.4016 | 0.00011447 |  | 2346.5697 | 1.6169 | 0.00018477
|  | 2695.7609 | 1.4016 | 9.0274e-05 |  | 2346.5097 | 1.6169 | 0.00017046
|  | 2695.7009 | 1.4016 | 5.666e-05 |  | 2346.4497 | 1.6169 | 0.00015108
|  | 2695.6409 | 1.4016 | 2.0163e-05 |  | 2346.3897 | 1.6169 | 0.00013085
|  | 2695.5809 | 1.4016 | -1.2274e-05 |  | 2346.3297 | 1.6169 | 0.00011394
|  | 2695.5209 | 1.4016 | -3.5799e-05 |  | 2346.2697 | 1.6169 | 0.00010351
|  | 2695.4609 | 1.4016 | -4.8479e-05 |  | 2346.2097 | 1.6169 | 0.00010156
|  | 2695.4009 | 1.4015 | -5.1162e-05 |  | 2346.1497 | 1.6169 | 0.00010851
|  | 2695.3409 | 1.4015 | -4.6617e-05 |  | 2346.0897 | 1.6169 | 0.00012247
|  | 2695.2809 | 1.4015 | -3.7663e-05 |  | 2346.0297 | 1.6169 | 0.00014067
|  | 2695.2209 | 1.4015 | -2.617e-05 |  | 2345.9697 | 1.6169 | 0.00015848
|  | 2695.1609 | 1.4015 | -1.3132e-05 |  | 2345.9097 | 1.6169 | 0.00017181
|  | 2695.1009 | 1.4015 | 1.0499e-06 |  | 2345.8497 | 1.6169 | 0.00017699
|  | 2695.0409 | 1.4015 | 1.5505e-05 |  | 2345.7897 | 1.617 | 0.00017197
|  | 2694.9809 | 1.4015 | 2.8611e-05 |  | 2345.7297 | 1.617 | 0.00015714
|  | 2694.9209 | 1.4015 | 3.785e-05 |  | 2345.6697 | 1.617 | 0.00013436
|  | 2694.8609 | 1.4015 | 4.1201e-05 |  | 2345.6097 | 1.617 | 0.00010741
|  | 2694.8009 | 1.4015 | 3.8874e-05 |  | 2345.5497 | 1.617 | 8.0046e-05
|  | 2694.7409 | 1.4015 | 3.2527e-05 |  | 2345.4897 | 1.617 | 5.5488e-05
|  | 2694.6809 | 1.4015 | 2.7408e-05 |  | 2345.4297 | 1.617 | 3.603e-05
|  | 2694.6209 | 1.4015 | 2.538e-05 |  | 2345.3697 | 1.617 | 2.2283e-05
|  | 2694.5609 | 1.4015 | 2.9434e-05 |  | 2345.3097 | 1.6169 | 1.4229e-05
|  | 2694.5009 | 1.4015 | 4.118e-05 |  | 2345.2496 | 1.6169 | 1.1238e-05
|  | 2694.4409 | 1.4015 | 5.7768e-05 |  | 2345.1896 | 1.6169 | 1.3258e-05
|  | 2694.3809 | 1.4015 | 7.4538e-05 |  | 2345.1296 | 1.6169 | 1.995e-05
|  | 2694.3209 | 1.4015 | 8.6555e-05 |  | 2345.0696 | 1.6169 | 2.9918e-05
|  | 2694.2609 | 1.4015 | 9.0608e-05 |  | 2345.0096 | 1.6169 | 4.4319e-05
|  | 2694.2009 | 1.4016 | 8.5437e-05 |  | 2344.9496 | 1.6169 | 6.2415e-05
|  | 2694.1409 | 1.4016 | 7.2407e-05 |  | 2344.8896 | 1.6169 | 8.0992e-05
|  | 2694.0809 | 1.4016 | 5.3724e-05 |  | 2344.8296 | 1.6169 | 9.6732e-05
|  | 2694.0209 | 1.4016 | 3.1242e-05 |  | 2344.7696 | 1.6169 | 0.00010716
|  | 2693.9609 | 1.4016 | 6.2381e-06 |  | 2344.7096 | 1.6169 | 0.00010937
|  | 2693.9009 | 1.4016 | -2.0725e-05 |  | 2344.6496 | 1.6169 | 0.0001027
|  | 2693.8409 | 1.4016 | -4.8848e-05 |  | 2344.5896 | 1.6169 | 8.7674e-05
|  | 2693.7809 | 1.4016 | -7.5788e-05 |  | 2344.5296 | 1.617 | 6.6107e-05
|  | 2693.7209 | 1.4016 | -9.6963e-05 |  | 2344.4696 | 1.617 | 4.0865e-05
|  | 2693.6609 | 1.4015 | -0.00010747 |  | 2344.4096 | 1.617 | 1.5069e-05
|  | 2693.6009 | 1.4015 | -0.00010434 |  | 2344.3496 | 1.6169 | -8.4261e-06
|  | 2693.5409 | 1.4014 | -8.6973e-05 |  | 2344.2896 | 1.6169 | -2.7011e-05
|  | 2693.4809 | 1.4014 | -5.8655e-05 |  | 2344.2296 | 1.6169 | -3.8735e-05
|  | 2693.4209 | 1.4014 | -2.6569e-05 |  | 2344.1696 | 1.6169 | -4.1833e-05
|  | 2693.3609 | 1.4014 | 1.0527e-06 |  | 2344.1096 | 1.6168 | -3.52e-05
|  | 2693.3009 | 1.4014 | 1.7699e-05 |  | 2344.0496 | 1.6168 | -1.8926e-05
|  | 2693.2409 | 1.4015 | 2.0865e-05 |  | 2343.9896 | 1.6168 | 5.7072e-06
|  | 2693.1809 | 1.4015 | 1.2381e-05 |  | 2343.9296 | 1.6168 | 3.6133e-05
|  | 2693.1209 | 1.4015 | -2.5064e-06 |  | 2343.8696 | 1.6168 | 6.8201e-05
|  | 2693.0609 | 1.4015 | -1.7303e-05 |  | 2343.8096 | 1.6168 | 9.7215e-05
|  | 2693.0009 | 1.4015 | -2.6589e-05 |  | 2343.7496 | 1.6168 | 0.00011833
|  | 2692.9409 | 1.4015 | -2.8076e-05 |  | 2343.6896 | 1.6168 | 0.00012724
|  | 2692.8809 | 1.4014 | -2.2494e-05 |  | 2343.6296 | 1.6169 | 0.00012181
|  | 2692.8209 | 1.4014 | -1.2288e-05 |  | 2343.5696 | 1.6169 | 0.00010252
|  | 2692.7609 | 1.4014 | -5.1097e-07 |  | 2343.5096 | 1.6169 | 7.2748e-05
|  | 2692.7009 | 1.4014 | 1.0965e-05 |  | 2343.4496 | 1.6169 | 3.8117e-05
|  | 2692.6409 | 1.4014 | 2.1615e-05 |  | 2343.3896 | 1.6169 | 6.2717e-06
|  | 2692.5809 | 1.4014 | 3.1952e-05 |  | 2343.3296 | 1.6169 | -1.496e-05
|  | 2692.5209 | 1.4014 | 4.2735e-05 |  | 2343.2696 | 1.6168 | -1.9444e-05
|  | 2692.4609 | 1.4014 | 5.3758e-05 |  | 2343.2096 | 1.6168 | -4.5478e-06
|  | 2692.4009 | 1.4015 | 6.335e-05 |  | 2343.1496 | 1.6168 | 2.7665e-05
|  | 2692.3409 | 1.4015 | 7.0784e-05 |  | 2343.0896 | 1.6167 | 7.1268e-05
|  | 2692.2809 | 1.4015 | 7.586e-05 |  | 2343.0296 | 1.6168 | 0.000116
|  | 2692.2209 | 1.4015 | 7.6755e-05 |  | 2342.9696 | 1.6168 | 0.0001511
|  | 2692.1609 | 1.4015 | 7.3741e-05 |  | 2342.9096 | 1.6168 | 0.00016746
|  | 2692.1009 | 1.4015 | 6.7447e-05 |  | 2342.8496 | 1.6169 | 0.00016158
|  | 2692.0409 | 1.4015 | 5.8812e-05 |  | 2342.7896 | 1.6169 | 0.00013672
|  | 2691.9809 | 1.4015 | 4.8265e-05 |  | 2342.7296 | 1.617 | 9.3803e-05
|  | 2691.9209 | 1.4015 | 3.5939e-05 |  | 2342.6696 | 1.617 | 4.3532e-05
|  | 2691.8609 | 1.4015 | 2.2101e-05 |  | 2342.6096 | 1.617 | -3.2812e-06
|  | 2691.8009 | 1.4015 | 7.513e-06 |  | 2342.5496 | 1.6169 | -3.845e-05
|  | 2691.7409 | 1.4015 | -6.7069e-06 |  | 2342.4896 | 1.6169 | -5.7922e-05
|  | 2691.6809 | 1.4015 | -1.9386e-05 |  | 2342.4296 | 1.6169 | -6.2366e-05
|  | 2691.6209 | 1.4015 | -2.8491e-05 |  | 2342.3696 | 1.6168 | -5.6388e-05
|  | 2691.5609 | 1.4015 | -3.3709e-05 |  | 2342.3096 | 1.6168 | -4.6031e-05
|  | 2691.5009 | 1.4015 | -3.5868e-05 |  | 2342.2496 | 1.6168 | -3.6966e-05
|  | 2691.4409 | 1.4015 | -3.6205e-05 |  | 2342.1896 | 1.6168 | -3.2166e-05
|  | 2691.3809 | 1.4015 | -3.607e-05 |  | 2342.1296 | 1.6168 | -3.2023e-05
|  | 2691.3208 | 1.4015 | -3.5744e-05 |  | 2342.0696 | 1.6168 | -3.5079e-05
|  | 2691.2608 | 1.4015 | -3.4927e-05 |  | 2342.0096 | 1.6168 | -3.8587e-05
|  | 2691.2008 | 1.4015 | -3.2535e-05 |  | 2341.9496 | 1.6168 | -4.027e-05
|  | 2691.1408 | 1.4015 | -2.7858e-05 |  | 2341.8896 | 1.6167 | -3.9144e-05
|  | 2691.0808 | 1.4015 | -2.1767e-05 |  | 2341.8296 | 1.6167 | -3.489e-05
|  | 2691.0208 | 1.4015 | -1.5708e-05 |  | 2341.7696 | 1.6167 | -2.758e-05
|  | 2690.9608 | 1.4015 | -1.2216e-05 |  | 2341.7096 | 1.6167 | -1.7646e-05
|  | 2690.9008 | 1.4015 | -1.3007e-05 |  | 2341.6496 | 1.6167 | -5.0837e-06
|  | 2690.8408 | 1.4015 | -1.811e-05 |  | 2341.5896 | 1.6167 | 1.0628e-05
|  | 2690.7808 | 1.4015 | -2.5527e-05 |  | 2341.5296 | 1.6167 | 2.9289e-05
|  | 2690.7208 | 1.4015 | -3.1148e-05 |  | 2341.4696 | 1.6167 | 5.0149e-05
|  | 2690.6608 | 1.4014 | -3.124e-05 |  | 2341.4096 | 1.6167 | 7.1635e-05
|  | 2690.6008 | 1.4014 | -2.3029e-05 |  | 2341.3496 | 1.6167 | 9.1028e-05
|  | 2690.5408 | 1.4014 | -6.8118e-06 |  | 2341.2896 | 1.6167 | 0.00010517
|  | 2690.4808 | 1.4014 | 1.4093e-05 |  | 2341.2296 | 1.6167 | 0.00011136
|  | 2690.4208 | 1.4014 | 3.4356e-05 |  | 2341.1696 | 1.6168 | 0.00010789
|  | 2690.3608 | 1.4014 | 4.8616e-05 |  | 2341.1096 | 1.6168 | 9.4118e-05
|  | 2690.3008 | 1.4015 | 5.3176e-05 |  | 2341.0496 | 1.6168 | 7.1058e-05
|  | 2690.2408 | 1.4015 | 4.7134e-05 |  | 2340.9896 | 1.6168 | 4.1919e-05
|  | 2690.1808 | 1.4015 | 3.271e-05 |  | 2340.9296 | 1.6168 | 1.1555e-05
|  | 2690.1208 | 1.4015 | 1.524e-05 |  | 2340.8696 | 1.6168 | -1.4983e-05
|  | 2690.0608 | 1.4015 | -6.5246e-07 |  | 2340.8096 | 1.6167 | -3.2736e-05
|  | 2690.0008 | 1.4015 | -1.344e-05 |  | 2340.7496 | 1.6167 | -3.7742e-05
|  | 2689.9408 | 1.4015 | -1.7953e-05 |  | 2340.6896 | 1.6167 | -2.9421e-05
|  | 2689.8808 | 1.4014 | -1.3155e-05 |  | 2340.6296 | 1.6166 | -1.0317e-05
|  | 2689.8208 | 1.4014 | 1.5667e-07 |  | 2340.5696 | 1.6166 | 1.2782e-05
|  | 2689.7608 | 1.4014 | 1.9493e-05 |  | 2340.5096 | 1.6166 | 3.5893e-05
|  | 2689.7008 | 1.4014 | 4.1219e-05 |  | 2340.4496 | 1.6166 | 5.7103e-05
|  | 2689.6408 | 1.4014 | 6.1024e-05 |  | 2340.3896 | 1.6166 | 7.0104e-05
|  | 2689.5808 | 1.4014 | 7.5658e-05 |  | 2340.3296 | 1.6166 | 7.5808e-05
|  | 2689.5208 | 1.4015 | 8.2379e-05 |  | 2340.2696 | 1.6166 | 7.7571e-05
|  | 2689.4608 | 1.4015 | 8.0596e-05 |  | 2340.2096 | 1.6166 | 7.9927e-05
|  | 2689.4008 | 1.4015 | 7.0991e-05 |  | 2340.1496 | 1.6166 | 8.6522e-05
|  | 2689.3408 | 1.4015 | 5.6569e-05 |  | 2340.0896 | 1.6166 | 9.8083e-05
|  | 2689.2808 | 1.4015 | 4.0978e-05 |  | 2340.0296 | 1.6166 | 0.00011176
|  | 2689.2208 | 1.4015 | 2.7469e-05 |  | 2339.9696 | 1.6167 | 0.00012249
|  | 2689.1608 | 1.4015 | 1.8694e-05 |  | 2339.9096 | 1.6167 | 0.00012549
|  | 2689.1008 | 1.4015 | 1.576e-05 |  | 2339.8496 | 1.6167 | 0.00011854
|  | 2689.0408 | 1.4015 | 1.8234e-05 |  | 2339.7896 | 1.6167 | 0.0001032
|  | 2688.9808 | 1.4015 | 2.5631e-05 |  | 2339.7296 | 1.6167 | 8.5001e-05
|  | 2688.9208 | 1.4015 | 3.6363e-05 |  | 2339.6696 | 1.6167 | 7.0985e-05
|  | 2688.8608 | 1.4015 | 4.9419e-05 |  | 2339.6096 | 1.6167 | 6.6862e-05
|  | 2688.8008 | 1.4015 | 6.3561e-05 |  | 2339.5496 | 1.6167 | 7.4364e-05
|  | 2688.7408 | 1.4015 | 7.6843e-05 |  | 2339.4896 | 1.6166 | 9.0282e-05
|  | 2688.6808 | 1.4015 | 8.7176e-05 |  | 2339.4296 | 1.6166 | 0.00010806
|  | 2688.6208 | 1.4015 | 9.2386e-05 |  | 2339.3696 | 1.6167 | 0.00011998
|  | 2688.5608 | 1.4015 | 9.1171e-05 |  | 2339.3096 | 1.6167 | 0.00012063
|  | 2688.5008 | 1.4016 | 8.389e-05 |  | 2339.2496 | 1.6167 | 0.00010912
|  | 2688.4408 | 1.4016 | 7.3057e-05 |  | 2339.1896 | 1.6167 | 8.9107e-05
|  | 2688.3808 | 1.4016 | 6.2667e-05 |  | 2339.1296 | 1.6167 | 6.6807e-05
|  | 2688.3208 | 1.4016 | 5.5727e-05 |  | 2339.0696 | 1.6167 | 4.9307e-05
|  | 2688.2608 | 1.4016 | 5.3968e-05 |  | 2339.0096 | 1.6167 | 4.0933e-05
|  | 2688.2008 | 1.4016 | 5.4816e-05 |  | 2338.9496 | 1.6166 | 4.2164e-05
|  | 2688.1408 | 1.4016 | 5.2902e-05 |  | 2338.8896 | 1.6166 | 5.0788e-05
|  | 2688.0808 | 1.4017 | 4.0991e-05 |  | 2338.8296 | 1.6166 | 6.261e-05
|  | 2688.0208 | 1.4017 | 1.4114e-05 |  | 2338.7696 | 1.6166 | 7.4265e-05
|  | 2687.9608 | 1.4017 | -2.8676e-05 |  | 2338.7096 | 1.6166 | 8.3815e-05
|  | 2687.9008 | 1.4017 | -8.1949e-05 |  | 2338.6496 | 1.6166 | 9.0906e-05
|  | 2687.8408 | 1.4017 | -0.0001353 |  | 2338.5896 | 1.6166 | 9.7307e-05
|  | 2687.7808 | 1.4017 | -0.00017572 |  | 2338.5296 | 1.6166 | 0.00010376
|  | 2687.7208 | 1.4016 | -0.00020252 |  | 2338.4696 | 1.6166 | 0.00010978
|  | 2687.6608 | 1.4015 | -0.00020396 |  | 2338.4096 | 1.6166 | 0.00011381
|  | 2687.6008 | 1.4015 | -0.00018175 |  | 2338.3496 | 1.6166 | 0.00011317
|  | 2687.5408 | 1.4015 | -0.00014339 |  | 2338.2896 | 1.6166 | 0.00010728
|  | 2687.4808 | 1.4015 | -0.00010137 |  | 2338.2296 | 1.6166 | 9.4173e-05
|  | 2687.4208 | 1.4015 | -6.7537e-05 |  | 2338.1696 | 1.6166 | 7.688e-05
|  | 2687.3608 | 1.4015 | -5.149e-05 |  | 2338.1096 | 1.6166 | 6.0322e-05
|  | 2687.3008 | 1.4016 | -5.7774e-05 |  | 2338.0496 | 1.6166 | 4.9962e-05
|  | 2687.2408 | 1.4016 | -8.5457e-05 |  | 2337.9896 | 1.6166 | 5.0184e-05
|  | 2687.1808 | 1.4016 | -0.00012911 |  | 2337.9296 | 1.6165 | 6.2814e-05
|  | 2687.1208 | 1.4016 | -0.00018133 |  | 2337.8696 | 1.6165 | 8.587e-05
|  | 2687.0608 | 1.4016 | -0.00023448 |  | 2337.8096 | 1.6165 | 0.00011448
|  | 2687.0008 | 1.4016 | -0.00028089 |  | 2337.7496 | 1.6165 | 0.00014251
|  | 2686.9408 | 1.4015 | -0.00031384 |  | 2337.6896 | 1.6165 | 0.00016357
|  | 2686.8808 | 1.4015 | -0.0003284 |  | 2337.6296 | 1.6166 | 0.00017362
|  | 2686.8208 | 1.4014 | -0.0003229 |  | 2337.5696 | 1.6166 | 0.00017205
|  | 2686.7608 | 1.4013 | -0.00029746 |  | 2337.5096 | 1.6166 | 0.0001621
|  | 2686.7008 | 1.4013 | -0.00025608 |  | 2337.4496 | 1.6166 | 0.00014836
|  | 2686.6408 | 1.4013 | -0.00020499 |  | 2337.3896 | 1.6166 | 0.00013685
|  | 2686.5808 | 1.4013 | -0.00015085 |  | 2337.3296 | 1.6166 | 0.00013178
|  | 2686.5208 | 1.4013 | -0.00010044 |  | 2337.2696 | 1.6166 | 0.00013479
|  | 2686.4608 | 1.4013 | -5.8546e-05 |  | 2337.2096 | 1.6166 | 0.00014461
|  | 2686.4008 | 1.4013 | -2.7595e-05 |  | 2337.1496 | 1.6166 | 0.00015724
|  | 2686.3408 | 1.4013 | -7.6397e-06 |  | 2337.0896 | 1.6166 | 0.0001677
|  | 2686.2808 | 1.4014 | 8.2967e-07 |  | 2337.0296 | 1.6166 | 0.00017176
|  | 2686.2208 | 1.4014 | -2.8369e-06 |  | 2336.9696 | 1.6166 | 0.00016732
|  | 2686.1608 | 1.4015 | -2.0104e-05 |  | 2336.9096 | 1.6166 | 0.00015478
|  | 2686.1008 | 1.4015 | -5.1602e-05 |  | 2336.8496 | 1.6166 | 0.00013726
|  | 2686.0408 | 1.4015 | -9.7157e-05 |  | 2336.7896 | 1.6166 | 0.00011916
|  | 2685.9808 | 1.4015 | -0.00015155 |  | 2336.7296 | 1.6166 | 0.00010403
|  | 2685.9208 | 1.4015 | -0.00020707 |  | 2336.6696 | 1.6166 | 9.3915e-05
|  | 2685.8608 | 1.4015 | -0.00025198 |  | 2336.6096 | 1.6166 | 8.9015e-05
|  | 2685.8008 | 1.4014 | -0.00027734 |  | 2336.5496 | 1.6166 | 8.7249e-05
|  | 2685.7408 | 1.4013 | -0.00027506 |  | 2336.4896 | 1.6166 | 8.6521e-05
|  | 2685.6808 | 1.4013 | -0.00024542 |  | 2336.4295 | 1.6166 | 8.4795e-05
|  | 2685.6208 | 1.4012 | -0.00019288 |  | 2336.3695 | 1.6166 | 8.1586e-05
|  | 2685.5608 | 1.4012 | -0.00013733 |  | 2336.3095 | 1.6166 | 7.8285e-05
|  | 2685.5008 | 1.4012 | -7.371e-05 |  | 2336.2495 | 1.6165 | 7.6249e-05
|  | 2685.4408 | 1.4012 | -1.6701e-05 |  | 2336.1895 | 1.6165 | 7.7445e-05
|  | 2685.3808 | 1.4012 | 2.4678e-05 |  | 2336.1295 | 1.6165 | 8.3178e-05
|  | 2685.3208 | 1.4013 | 4.6879e-05 |  | 2336.0695 | 1.6165 | 9.2315e-05
|  | 2685.2608 | 1.4013 | 5.0023e-05 |  | 2336.0095 | 1.6165 | 0.00010168
|  | 2685.2008 | 1.4014 | 3.6495e-05 |  | 2335.9495 | 1.6165 | 0.00011354
|  | 2685.1408 | 1.4014 | 1.0168e-05 |  | 2335.8895 | 1.6165 | 0.00012312
|  | 2685.0808 | 1.4014 | -2.4107e-05 |  | 2335.8295 | 1.6165 | 0.0001291
|  | 2685.0208 | 1.4014 | -6.0882e-05 |  | 2335.7695 | 1.6165 | 0.00013114
|  | 2684.9608 | 1.4014 | -9.3625e-05 |  | 2335.7095 | 1.6165 | 0.00012927
|  | 2684.9008 | 1.4014 | -0.00011617 |  | 2335.6495 | 1.6165 | 0.00012422
|  | 2684.8408 | 1.4013 | -0.00012397 |  | 2335.5895 | 1.6165 | 0.00011646
|  | 2684.7808 | 1.4013 | -0.00011427 |  | 2335.5295 | 1.6165 | 0.00010673
|  | 2684.7208 | 1.4013 | -8.8393e-05 |  | 2335.4695 | 1.6165 | 9.5618e-05
|  | 2684.6608 | 1.4012 | -5.1346e-05 |  | 2335.4095 | 1.6165 | 8.4098e-05
|  | 2684.6008 | 1.4012 | -1.0715e-05 |  | 2335.3495 | 1.6165 | 7.3082e-05
|  | 2684.5408 | 1.4013 | 2.6195e-05 |  | 2335.2895 | 1.6165 | 6.3513e-05
|  | 2684.4808 | 1.4013 | 5.3438e-05 |  | 2335.2295 | 1.6165 | 5.5774e-05
|  | 2684.4208 | 1.4013 | 6.8332e-05 |  | 2335.1695 | 1.6165 | 5.0267e-05
|  | 2684.3608 | 1.4013 | 7.0637e-05 |  | 2335.1095 | 1.6165 | 4.584e-05
|  | 2684.3008 | 1.4014 | 6.2921e-05 |  | 2335.0495 | 1.6165 | 4.2487e-05
|  | 2684.2408 | 1.4014 | 4.7593e-05 |  | 2334.9895 | 1.6165 | 3.8904e-05
|  | 2684.1808 | 1.4014 | 2.6738e-05 |  | 2334.9295 | 1.6164 | 3.4966e-05
|  | 2684.1208 | 1.4014 | 1.4994e-06 |  | 2334.8695 | 1.6164 | 3.1475e-05
|  | 2684.0608 | 1.4014 | -2.657e-05 |  | 2334.8095 | 1.6164 | 2.8579e-05
|  | 2684.0008 | 1.4014 | -5.4498e-05 |  | 2334.7495 | 1.6164 | 2.7554e-05
|  | 2683.9408 | 1.4014 | -7.8479e-05 |  | 2334.6895 | 1.6164 | 2.9037e-05
|  | 2683.8808 | 1.4014 | -9.288e-05 |  | 2334.6295 | 1.6164 | 3.4091e-05
|  | 2683.8208 | 1.4013 | -9.331e-05 |  | 2334.5695 | 1.6163 | 4.4079e-05
|  | 2683.7608 | 1.4013 | -7.8019e-05 |  | 2334.5095 | 1.6163 | 5.9218e-05
|  | 2683.7008 | 1.4013 | -4.8975e-05 |  | 2334.4495 | 1.6163 | 8.0228e-05
|  | 2683.6408 | 1.4012 | -1.1737e-05 |  | 2334.3895 | 1.6163 | 0.00010648
|  | 2683.5808 | 1.4012 | 2.6201e-05 |  | 2334.3295 | 1.6163 | 0.00013635
|  | 2683.5208 | 1.4013 | 5.7438e-05 |  | 2334.2695 | 1.6163 | 0.0001672
|  | 2683.4608 | 1.4013 | 7.7244e-05 |  | 2334.2095 | 1.6163 | 0.00019436
|  | 2683.4008 | 1.4013 | 8.4796e-05 |  | 2334.1495 | 1.6163 | 0.00021316
|  | 2683.3408 | 1.4013 | 8.2601e-05 |  | 2334.0895 | 1.6163 | 0.00022038
|  | 2683.2808 | 1.4014 | 7.6396e-05 |  | 2334.0295 | 1.6164 | 0.0002145
|  | 2683.2208 | 1.4014 | 6.947e-05 |  | 2333.9695 | 1.6164 | 0.00019702
|  | 2683.1608 | 1.4014 | 6.5069e-05 |  | 2333.9095 | 1.6164 | 0.00017204
|  | 2683.1008 | 1.4014 | 6.5232e-05 |  | 2333.8495 | 1.6164 | 0.00014601
|  | 2683.0408 | 1.4014 | 6.8472e-05 |  | 2333.7895 | 1.6164 | 0.00012479
|  | 2682.9808 | 1.4014 | 7.2117e-05 |  | 2333.7295 | 1.6163 | 0.00011454
|  | 2682.9208 | 1.4014 | 7.2392e-05 |  | 2333.6695 | 1.6163 | 0.00011251
|  | 2682.8608 | 1.4014 | 6.5563e-05 |  | 2333.6095 | 1.6163 | 0.00012105
|  | 2682.8008 | 1.4014 | 4.9511e-05 |  | 2333.5495 | 1.6163 | 0.00013833
|  | 2682.7408 | 1.4015 | 2.409e-05 |  | 2333.4895 | 1.6163 | 0.00016007
|  | 2682.6808 | 1.4015 | -8.7909e-06 |  | 2333.4295 | 1.6163 | 0.00018161
|  | 2682.6208 | 1.4015 | -4.3953e-05 |  | 2333.3695 | 1.6163 | 0.00019909
|  | 2682.5608 | 1.4014 | -7.517e-05 |  | 2333.3095 | 1.6163 | 0.00020917
|  | 2682.5008 | 1.4014 | -9.5062e-05 |  | 2333.2495 | 1.6163 | 0.00021098
|  | 2682.4408 | 1.4014 | -9.8938e-05 |  | 2333.1895 | 1.6163 | 0.00020366
|  | 2682.3808 | 1.4013 | -8.5207e-05 |  | 2333.1295 | 1.6163 | 0.00018863
|  | 2682.3208 | 1.4013 | -5.6806e-05 |  | 2333.0695 | 1.6163 | 0.00016854
|  | 2682.2608 | 1.4013 | -2.0546e-05 |  | 2333.0095 | 1.6163 | 0.00014758
|  | 2682.2008 | 1.4013 | 1.4669e-05 |  | 2332.9495 | 1.6163 | 0.00013001
|  | 2682.1408 | 1.4013 | 4.0962e-05 |  | 2332.8895 | 1.6163 | 0.00012024
|  | 2682.0808 | 1.4013 | 5.4242e-05 |  | 2332.8295 | 1.6162 | 0.00012117
|  | 2682.0208 | 1.4013 | 5.5413e-05 |  | 2332.7695 | 1.6162 | 0.00013381
|  | 2681.9608 | 1.4014 | 4.9368e-05 |  | 2332.7095 | 1.6162 | 0.00015648
|  | 2681.9008 | 1.4014 | 4.2893e-05 |  | 2332.6495 | 1.6161 | 0.00018532
|  | 2681.8408 | 1.4014 | 4.1568e-05 |  | 2332.5895 | 1.6161 | 0.00021598
|  | 2681.7808 | 1.4014 | 4.7757e-05 |  | 2332.5295 | 1.6161 | 0.00024382
|  | 2681.7208 | 1.4014 | 5.8338e-05 |  | 2332.4695 | 1.6162 | 0.0002655
|  | 2681.6608 | 1.4014 | 6.861e-05 |  | 2332.4095 | 1.6162 | 0.00027932
|  | 2681.6008 | 1.4014 | 7.297e-05 |  | 2332.3495 | 1.6162 | 0.00028511
|  | 2681.5408 | 1.4014 | 6.7668e-05 |  | 2332.2895 | 1.6162 | 0.00028425
|  | 2681.4808 | 1.4014 | 5.3145e-05 |  | 2332.2295 | 1.6162 | 0.00027877
|  | 2681.4208 | 1.4014 | 3.349e-05 |  | 2332.1695 | 1.6162 | 0.00027124
|  | 2681.3608 | 1.4014 | 1.3641e-05 |  | 2332.1095 | 1.6162 | 0.00026343
|  | 2681.3008 | 1.4014 | -1.6607e-06 |  | 2332.0495 | 1.6162 | 0.00025698
|  | 2681.2408 | 1.4014 | -1.0044e-05 |  | 2331.9895 | 1.6162 | 0.00025261
|  | 2681.1808 | 1.4014 | -1.2138e-05 |  | 2331.9295 | 1.6162 | 0.00025008
|  | 2681.1208 | 1.4014 | -1.0364e-05 |  | 2331.8695 | 1.6162 | 0.00024881
|  | 2681.0608 | 1.4014 | -7.0013e-06 |  | 2331.8095 | 1.6162 | 0.00024705
|  | 2681.0008 | 1.4014 | -3.7589e-06 |  | 2331.7495 | 1.6162 | 0.00024299
|  | 2680.9408 | 1.4014 | -1.3799e-07 |  | 2331.6895 | 1.6162 | 0.00023572
|  | 2680.8808 | 1.4014 | 4.8842e-06 |  | 2331.6295 | 1.6162 | 0.00022523
|  | 2680.8208 | 1.4014 | 1.1005e-05 |  | 2331.5695 | 1.6162 | 0.00021244
|  | 2680.7608 | 1.4014 | 1.7322e-05 |  | 2331.5095 | 1.6162 | 0.0002002
|  | 2680.7008 | 1.4014 | 2.1642e-05 |  | 2331.4495 | 1.6161 | 0.00019214
|  | 2680.6408 | 1.4014 | 2.1439e-05 |  | 2331.3895 | 1.6161 | 0.00018788
|  | 2680.5808 | 1.4014 | 1.5523e-05 |  | 2331.3295 | 1.6161 | 0.0001897
|  | 2680.5208 | 1.4014 | 4.8743e-06 |  | 2331.2695 | 1.6161 | 0.00019723
|  | 2680.4608 | 1.4014 | -7.2418e-06 |  | 2331.2095 | 1.6161 | 0.00020827
|  | 2680.4008 | 1.4014 | -1.6125e-05 |  | 2331.1495 | 1.6161 | 0.00021977
|  | 2680.3408 | 1.4014 | -1.8404e-05 |  | 2331.0895 | 1.6161 | 0.00022923
|  | 2680.2808 | 1.4014 | -1.3104e-05 |  | 2331.0295 | 1.616 | 0.00023485
|  | 2680.2208 | 1.4014 | -2.7935e-06 |  | 2330.9695 | 1.616 | 0.00023636
|  | 2680.1608 | 1.4014 | 7.8989e-06 |  | 2330.9095 | 1.616 | 0.00023484
|  | 2680.1008 | 1.4014 | 1.4273e-05 |  | 2330.8495 | 1.616 | 0.00023236
|  | 2680.0408 | 1.4014 | 1.3232e-05 |  | 2330.7895 | 1.616 | 0.00023098
|  | 2679.9808 | 1.4014 | 4.8197e-06 |  | 2330.7295 | 1.616 | 0.00023261
|  | 2679.9208 | 1.4014 | -7.9206e-06 |  | 2330.6695 | 1.616 | 0.00023824
|  | 2679.8608 | 1.4014 | -2.0727e-05 |  | 2330.6095 | 1.6159 | 0.00024832
|  | 2679.8008 | 1.4014 | -2.9137e-05 |  | 2330.5495 | 1.6159 | 0.00026228
|  | 2679.7408 | 1.4014 | -3.0932e-05 |  | 2330.4895 | 1.6159 | 0.00027884
|  | 2679.6808 | 1.4014 | -2.6234e-05 |  | 2330.4295 | 1.6159 | 0.00029633
|  | 2679.6208 | 1.4013 | -1.6583e-05 |  | 2330.3695 | 1.6159 | 0.00031262
|  | 2679.5608 | 1.4013 | -4.4517e-06 |  | 2330.3095 | 1.6159 | 0.0003255
|  | 2679.5008 | 1.4013 | 8.5603e-06 |  | 2330.2495 | 1.6159 | 0.00033347
|  | 2679.4408 | 1.4013 | 2.154e-05 |  | 2330.1895 | 1.6159 | 0.00033569
|  | 2679.3808 | 1.4014 | 3.3909e-05 |  | 2330.1295 | 1.6159 | 0.00033287
|  | 2679.3208 | 1.4014 | 4.4893e-05 |  | 2330.0695 | 1.6159 | 0.0003268
|  | 2679.2608 | 1.4014 | 5.2431e-05 |  | 2330.0095 | 1.6159 | 0.0003197
|  | 2679.2008 | 1.4014 | 5.4351e-05 |  | 2329.9495 | 1.6159 | 0.00031351
|  | 2679.1408 | 1.4014 | 4.8649e-05 |  | 2329.8895 | 1.6159 | 0.00030922
|  | 2679.0808 | 1.4014 | 3.4516e-05 |  | 2329.8295 | 1.6159 | 0.00030584
|  | 2679.0208 | 1.4015 | 1.3517e-05 |  | 2329.7695 | 1.6159 | 0.00030185
|  | 2678.9608 | 1.4015 | -1.1662e-05 |  | 2329.7095 | 1.6159 | 0.00029515
|  | 2678.9008 | 1.4015 | -3.7577e-05 |  | 2329.6495 | 1.6159 | 0.00028412
|  | 2678.8408 | 1.4015 | -6.1092e-05 |  | 2329.5895 | 1.6158 | 0.00026869
|  | 2678.7808 | 1.4014 | -8.0529e-05 |  | 2329.5295 | 1.6158 | 0.00025098
|  | 2678.7208 | 1.4014 | -9.4401e-05 |  | 2329.4695 | 1.6158 | 0.00023473
|  | 2678.6608 | 1.4014 | -0.0001047 |  | 2329.4095 | 1.6157 | 0.00022382
|  | 2678.6008 | 1.4014 | -0.00011214 |  | 2329.3495 | 1.6157 | 0.00022241
|  | 2678.5408 | 1.4014 | -0.00011419 |  | 2329.2895 | 1.6156 | 0.00023303
|  | 2678.4808 | 1.4013 | -0.00010871 |  | 2329.2295 | 1.6156 | 0.00025381
|  | 2678.4208 | 1.4013 | -9.3971e-05 |  | 2329.1695 | 1.6155 | 0.00028466
|  | 2678.3608 | 1.4013 | -6.9517e-05 |  | 2329.1095 | 1.6155 | 0.00032556
|  | 2678.3008 | 1.4013 | -3.7585e-05 |  | 2329.0495 | 1.6155 | 0.00037003
|  | 2678.2408 | 1.4013 | -3.0156e-06 |  | 2328.9895 | 1.6155 | 0.00041284
|  | 2678.1808 | 1.4013 | 2.7843e-05 |  | 2328.9295 | 1.6155 | 0.00044842
|  | 2678.1208 | 1.4013 | 4.9459e-05 |  | 2328.8695 | 1.6155 | 0.00047193
|  | 2678.0608 | 1.4013 | 5.8446e-05 |  | 2328.8095 | 1.6155 | 0.0004807
|  | 2678.0008 | 1.4014 | 5.4557e-05 |  | 2328.7495 | 1.6155 | 0.00047495
|  | 2677.9408 | 1.4014 | 4.0559e-05 |  | 2328.6895 | 1.6155 | 0.00045799
|  | 2677.8808 | 1.4014 | 2.035e-05 |  | 2328.6295 | 1.6155 | 0.00043559
|  | 2677.8208 | 1.4014 | -2.8534e-06 |  | 2328.5695 | 1.6155 | 0.0004147
|  | 2677.7608 | 1.4014 | -2.7403e-05 |  | 2328.5095 | 1.6154 | 0.00040158
|  | 2677.7008 | 1.4014 | -5.3355e-05 |  | 2328.4495 | 1.6154 | 0.00040011
|  | 2677.6408 | 1.4014 | -8.1288e-05 |  | 2328.3895 | 1.6153 | 0.0004102
|  | 2677.5808 | 1.4014 | -0.00011057 |  | 2328.3295 | 1.6153 | 0.00042887
|  | 2677.5208 | 1.4014 | -0.00013875 |  | 2328.2695 | 1.6152 | 0.0004516
|  | 2677.4608 | 1.4014 | -0.00016183 |  | 2328.2095 | 1.6152 | 0.00047393
|  | 2677.4008 | 1.4013 | -0.00017488 |  | 2328.1495 | 1.6152 | 0.00049401
|  | 2677.3408 | 1.4013 | -0.00017409 |  | 2328.0895 | 1.6151 | 0.00051295
|  | 2677.2808 | 1.4013 | -0.00015858 |  | 2328.0295 | 1.6151 | 0.00053406
|  | 2677.2208 | 1.4012 | -0.00013031 |  | 2327.9695 | 1.615 | 0.00056161
|  | 2677.1608 | 1.4012 | -9.3202e-05 |  | 2327.9095 | 1.6149 | 0.0005982
|  | 2677.1008 | 1.4012 | -5.2733e-05 |  | 2327.8495 | 1.6149 | 0.00064425
|  | 2677.0408 | 1.4012 | -1.3754e-05 |  | 2327.7895 | 1.6148 | 0.00069729
|  | 2676.9808 | 1.4012 | 2.0899e-05 |  | 2327.7295 | 1.6148 | 0.00075445
|  | 2676.9208 | 1.4012 | 4.9121e-05 |  | 2327.6695 | 1.6148 | 0.00081282
|  | 2676.8608 | 1.4013 | 6.9989e-05 |  | 2327.6095 | 1.6147 | 0.00087128
|  | 2676.8008 | 1.4013 | 8.2228e-05 |  | 2327.5495 | 1.6147 | 0.00093126
|  | 2676.7408 | 1.4013 | 8.3591e-05 |  | 2327.4894 | 1.6146 | 0.00099635
|  | 2676.6808 | 1.4014 | 7.2046e-05 |  | 2327.4294 | 1.6146 | 0.0010701
|  | 2676.6208 | 1.4014 | 4.7226e-05 |  | 2327.3694 | 1.6146 | 0.0011547
|  | 2676.5608 | 1.4014 | 1.0232e-05 |  | 2327.3094 | 1.6145 | 0.0012496
|  | 2676.5008 | 1.4014 | -3.2883e-05 |  | 2327.2494 | 1.6145 | 0.0013498
|  | 2676.4408 | 1.4014 | -7.393e-05 |  | 2327.1894 | 1.6145 | 0.0014482
|  | 2676.3808 | 1.4014 | -0.0001156 |  | 2327.1294 | 1.6145 | 0.0015407
|  | 2676.3208 | 1.4013 | -0.00014437 |  | 2327.0694 | 1.6145 | 0.001625
|  | 2676.2608 | 1.4013 | -0.00015469 |  | 2327.0094 | 1.6146 | 0.0016984
|  | 2676.2008 | 1.4012 | -0.00014449 |  | 2326.9494 | 1.6146 | 0.0017595
|  | 2676.1408 | 1.4012 | -0.00011558 |  | 2326.8894 | 1.6146 | 0.0018181
|  | 2676.0808 | 1.4012 | -7.3696e-05 |  | 2326.8294 | 1.6146 | 0.0018815
|  | 2676.0208 | 1.4012 | -2.5598e-05 |  | 2326.7694 | 1.6146 | 0.0019437
|  | 2675.9608 | 1.4012 | 1.9411e-05 |  | 2326.7094 | 1.6147 | 0.0020075
|  | 2675.9008 | 1.4012 | 5.381e-05 |  | 2326.6494 | 1.6147 | 0.0020712
|  | 2675.8408 | 1.4012 | 7.2399e-05 |  | 2326.5894 | 1.6147 | 0.0021326
|  | 2675.7808 | 1.4013 | 7.2849e-05 |  | 2326.5294 | 1.6147 | 0.002187
|  | 2675.7208 | 1.4013 | 5.705e-05 |  | 2326.4694 | 1.6148 | 0.0022349
|  | 2675.6608 | 1.4013 | 3.081e-05 |  | 2326.4094 | 1.6148 | 0.0022795
|  | 2675.6008 | 1.4013 | 2.0708e-06 |  | 2326.3494 | 1.6148 | 0.002322
|  | 2675.5408 | 1.4013 | -2.0764e-05 |  | 2326.2894 | 1.6148 | 0.002366
|  | 2675.4808 | 1.4013 | -3.2233e-05 |  | 2326.2294 | 1.6148 | 0.0024133
|  | 2675.4208 | 1.4013 | -2.953e-05 |  | 2326.1694 | 1.6148 | 0.0024663
|  | 2675.3608 | 1.4012 | -1.5454e-05 |  | 2326.1094 | 1.6148 | 0.0025294
|  | 2675.3008 | 1.4012 | 5.0391e-06 |  | 2326.0494 | 1.6148 | 0.0025998
|  | 2675.2408 | 1.4012 | 2.4249e-05 |  | 2325.9894 | 1.6148 | 0.0026817
|  | 2675.1808 | 1.4012 | 3.7092e-05 |  | 2325.9294 | 1.6148 | 0.0027756
|  | 2675.1208 | 1.4013 | 4.2519e-05 |  | 2325.8694 | 1.6147 | 0.0028812
|  | 2675.0608 | 1.4013 | 4.2374e-05 |  | 2325.8094 | 1.6148 | 0.0029995
|  | 2675.0008 | 1.4013 | 4.1223e-05 |  | 2325.7494 | 1.6148 | 0.0031297
|  | 2674.9408 | 1.4013 | 4.412e-05 |  | 2325.6894 | 1.6148 | 0.0032692
|  | 2674.8808 | 1.4012 | 5.4195e-05 |  | 2325.6294 | 1.6148 | 0.0034181
|  | 2674.8208 | 1.4012 | 7.0868e-05 |  | 2325.5694 | 1.6149 | 0.0035686
|  | 2674.7608 | 1.4013 | 9.1068e-05 |  | 2325.5094 | 1.615 | 0.0037142
|  | 2674.7008 | 1.4013 | 0.00010947 |  | 2325.4494 | 1.6151 | 0.0038536
|  | 2674.6408 | 1.4013 | 0.00012224 |  | 2325.3894 | 1.6153 | 0.0039821
|  | 2674.5808 | 1.4013 | 0.00012716 |  | 2325.3294 | 1.6154 | 0.0040938
|  | 2674.5208 | 1.4013 | 0.00012457 |  | 2325.2694 | 1.6156 | 0.0041914
|  | 2674.4608 | 1.4013 | 0.0001166 |  | 2325.2094 | 1.6157 | 0.0042708
|  | 2674.4008 | 1.4014 | 0.00010627 |  | 2325.1494 | 1.6159 | 0.0043327
|  | 2674.3408 | 1.4014 | 9.4515e-05 |  | 2325.0894 | 1.6161 | 0.0043779
|  | 2674.2808 | 1.4014 | 8.2721e-05 |  | 2325.0294 | 1.6163 | 0.0044082
|  | 2674.2208 | 1.4014 | 7.0335e-05 |  | 2324.9694 | 1.6165 | 0.0044249
|  | 2674.1608 | 1.4014 | 5.966e-05 |  | 2324.9094 | 1.6166 | 0.0044248
|  | 2674.1008 | 1.4014 | 4.8219e-05 |  | 2324.8494 | 1.6168 | 0.0044091
|  | 2674.0408 | 1.4014 | 4.1266e-05 |  | 2324.7894 | 1.617 | 0.0043753
|  | 2673.9808 | 1.4014 | 4.1044e-05 |  | 2324.7294 | 1.6172 | 0.0043247
|  | 2673.9208 | 1.4014 | 4.8952e-05 |  | 2324.6694 | 1.6173 | 0.0042622
|  | 2673.8608 | 1.4014 | 6.291e-05 |  | 2324.6094 | 1.6175 | 0.004191
|  | 2673.8008 | 1.4014 | 7.7767e-05 |  | 2324.5494 | 1.6176 | 0.0040985
|  | 2673.7408 | 1.4014 | 8.6462e-05 |  | 2324.4894 | 1.6177 | 0.0039978
|  | 2673.6808 | 1.4014 | 8.3392e-05 |  | 2324.4294 | 1.6179 | 0.0038886
|  | 2673.6208 | 1.4015 | 6.4623e-05 |  | 2324.3694 | 1.6179 | 0.0037747
|  | 2673.5608 | 1.4015 | 3.0801e-05 |  | 2324.3094 | 1.618 | 0.0036585
|  | 2673.5008 | 1.4015 | -1.2532e-05 |  | 2324.2494 | 1.6181 | 0.0035471
|  | 2673.4408 | 1.4015 | -5.8452e-05 |  | 2324.1894 | 1.6181 | 0.0034375
|  | 2673.3808 | 1.4015 | -0.00010006 |  | 2324.1294 | 1.6182 | 0.0033384
|  | 2673.3208 | 1.4015 | -0.00013264 |  | 2324.0694 | 1.6182 | 0.0032545
|  | 2673.2608 | 1.4014 | -0.00015368 |  | 2324.0094 | 1.6182 | 0.0031762
|  | 2673.2008 | 1.4014 | -0.00016373 |  | 2323.9494 | 1.6182 | 0.0031071
|  | 2673.1408 | 1.4013 | -0.00016355 |  | 2323.8894 | 1.6183 | 0.0030427
|  | 2673.0808 | 1.4013 | -0.00015393 |  | 2323.8294 | 1.6183 | 0.0029771
|  | 2673.0208 | 1.4013 | -0.00013605 |  | 2323.7694 | 1.6184 | 0.0029085
|  | 2672.9608 | 1.4013 | -0.00011054 |  | 2323.7094 | 1.6184 | 0.0028305
|  | 2672.9008 | 1.4012 | -8.0048e-05 |  | 2323.6494 | 1.6184 | 0.0027451
|  | 2672.8408 | 1.4012 | -4.9201e-05 |  | 2323.5894 | 1.6185 | 0.002657
|  | 2672.7808 | 1.4013 | -2.425e-05 |  | 2323.5294 | 1.6185 | 0.0025619
|  | 2672.7208 | 1.4013 | -9.8865e-06 |  | 2323.4694 | 1.6185 | 0.0024721
|  | 2672.6608 | 1.4013 | -1.0687e-05 |  | 2323.4094 | 1.6185 | 0.002385
|  | 2672.6008 | 1.4013 | -2.487e-05 |  | 2323.3494 | 1.6184 | 0.0023044
|  | 2672.5408 | 1.4013 | -4.8584e-05 |  | 2323.2894 | 1.6184 | 0.0022241
|  | 2672.4808 | 1.4013 | -7.3611e-05 |  | 2323.2294 | 1.6184 | 0.0021556
|  | 2672.4208 | 1.4013 | -9.1444e-05 |  | 2323.1694 | 1.6184 | 0.0020931
|  | 2672.3608 | 1.4013 | -9.7752e-05 |  | 2323.1094 | 1.6183 | 0.0020432
|  | 2672.3008 | 1.4013 | -9.076e-05 |  | 2323.0494 | 1.6183 | 0.0020024
|  | 2672.2408 | 1.4012 | -7.335e-05 |  | 2322.9894 | 1.6182 | 0.0019719
|  | 2672.1808 | 1.4012 | -5.1277e-05 |  | 2322.9294 | 1.6182 | 0.0019561
|  | 2672.1208 | 1.4012 | -2.9511e-05 |  | 2322.8694 | 1.6182 | 0.0019463
|  | 2672.0608 | 1.4012 | -1.2997e-05 |  | 2322.8094 | 1.6182 | 0.0019387
|  | 2672.0008 | 1.4013 | -3.0707e-06 |  | 2322.7494 | 1.6181 | 0.00193
|  | 2671.9408 | 1.4013 | -1.3208e-06 |  | 2322.6894 | 1.6181 | 0.0019175
|  | 2671.8808 | 1.4013 | -4.6467e-06 |  | 2322.6294 | 1.6181 | 0.0018983
|  | 2671.8208 | 1.4013 | -1.3999e-05 |  | 2322.5694 | 1.6181 | 0.001874
|  | 2671.7608 | 1.4013 | -2.8771e-05 |  | 2322.5094 | 1.6181 | 0.0018473
|  | 2671.7008 | 1.4013 | -4.863e-05 |  | 2322.4494 | 1.6181 | 0.0018194
|  | 2671.6408 | 1.4013 | -7.249e-05 |  | 2322.3894 | 1.6181 | 0.0017908
|  | 2671.5808 | 1.4013 | -9.7227e-05 |  | 2322.3294 | 1.6181 | 0.0017635
|  | 2671.5207 | 1.4013 | -0.00011911 |  | 2322.2694 | 1.6181 | 0.0017326
|  | 2671.4607 | 1.4013 | -0.00013336 |  | 2322.2094 | 1.6181 | 0.0017051
|  | 2671.4007 | 1.4012 | -0.00013649 |  | 2322.1494 | 1.6181 | 0.0016814
|  | 2671.3407 | 1.4012 | -0.00012783 |  | 2322.0894 | 1.6181 | 0.0016568
|  | 2671.2807 | 1.4012 | -0.00010858 |  | 2322.0294 | 1.618 | 0.0016365
|  | 2671.2207 | 1.4012 | -8.1721e-05 |  | 2321.9694 | 1.618 | 0.0016243
|  | 2671.1607 | 1.4011 | -5.1198e-05 |  | 2321.9094 | 1.618 | 0.0016161
|  | 2671.1007 | 1.4011 | -2.0787e-05 |  | 2321.8494 | 1.6179 | 0.0016153
|  | 2671.0407 | 1.4011 | 7.669e-06 |  | 2321.7894 | 1.6179 | 0.0016208
|  | 2670.9807 | 1.4012 | 3.3517e-05 |  | 2321.7294 | 1.6179 | 0.0016247
|  | 2670.9207 | 1.4012 | 5.5189e-05 |  | 2321.6694 | 1.6179 | 0.0016316
|  | 2670.8607 | 1.4012 | 7.1684e-05 |  | 2321.6094 | 1.6179 | 0.0016371
|  | 2670.8007 | 1.4012 | 8.0113e-05 |  | 2321.5494 | 1.6179 | 0.0016393
|  | 2670.7407 | 1.4013 | 7.7769e-05 |  | 2321.4894 | 1.6178 | 0.0016427
|  | 2670.6807 | 1.4013 | 6.3049e-05 |  | 2321.4294 | 1.6178 | 0.0016496
|  | 2670.6207 | 1.4013 | 3.6465e-05 |  | 2321.3694 | 1.6178 | 0.0016589
|  | 2670.5607 | 1.4013 | 1.6226e-06 |  | 2321.3094 | 1.6178 | 0.0016735
|  | 2670.5007 | 1.4013 | -3.5802e-05 |  | 2321.2494 | 1.6178 | 0.001696
|  | 2670.4407 | 1.4013 | -6.9389e-05 |  | 2321.1894 | 1.6178 | 0.0017247
|  | 2670.3807 | 1.4013 | -9.3843e-05 |  | 2321.1294 | 1.6178 | 0.0017552
|  | 2670.3207 | 1.4013 | -0.00010731 |  | 2321.0694 | 1.6178 | 0.0017883
|  | 2670.2607 | 1.4012 | -0.00011017 |  | 2321.0094 | 1.6178 | 0.001824
|  | 2670.2007 | 1.4012 | -0.00010604 |  | 2320.9494 | 1.6178 | 0.0018591
|  | 2670.1407 | 1.4012 | -9.853e-05 |  | 2320.8894 | 1.6178 | 0.0018907
|  | 2670.0807 | 1.4012 | -8.9218e-05 |  | 2320.8294 | 1.6178 | 0.0019189
|  | 2670.0207 | 1.4012 | -7.9059e-05 |  | 2320.7694 | 1.6179 | 0.0019454
|  | 2669.9607 | 1.4011 | -6.5108e-05 |  | 2320.7094 | 1.6179 | 0.0019663
|  | 2669.9007 | 1.4011 | -4.5861e-05 |  | 2320.6494 | 1.6179 | 0.0019906
|  | 2669.8407 | 1.4011 | -1.8855e-05 |  | 2320.5894 | 1.618 | 0.0020046
|  | 2669.7807 | 1.4011 | 1.4714e-05 |  | 2320.5294 | 1.618 | 0.0020069
|  | 2669.7207 | 1.4011 | 5.1286e-05 |  | 2320.4694 | 1.6181 | 0.0020043
|  | 2669.6607 | 1.4011 | 8.5091e-05 |  | 2320.4094 | 1.6182 | 0.0019842
|  | 2669.6007 | 1.4012 | 0.00010745 |  | 2320.3494 | 1.6182 | 0.0019491
|  | 2669.5407 | 1.4012 | 0.00011999 |  | 2320.2894 | 1.6182 | 0.0019103
|  | 2669.4807 | 1.4012 | 0.0001182 |  | 2320.2294 | 1.6183 | 0.0018663
|  | 2669.4207 | 1.4013 | 0.00010137 |  | 2320.1694 | 1.6183 | 0.0018265
|  | 2669.3607 | 1.4013 | 7.3348e-05 |  | 2320.1094 | 1.6182 | 0.0018054
|  | 2669.3007 | 1.4013 | 4.0768e-05 |  | 2320.0494 | 1.6182 | 0.0017947
|  | 2669.2407 | 1.4013 | 1.0617e-05 |  | 2319.9894 | 1.6182 | 0.0018041
|  | 2669.1807 | 1.4012 | -1.0569e-05 |  | 2319.9294 | 1.6182 | 0.0018282
|  | 2669.1207 | 1.4012 | -1.8125e-05 |  | 2319.8694 | 1.6182 | 0.0018625
|  | 2669.0607 | 1.4012 | -1.0703e-05 |  | 2319.8094 | 1.6183 | 0.0019015
|  | 2669.0007 | 1.4012 | 9.7312e-06 |  | 2319.7494 | 1.6183 | 0.0019366
|  | 2668.9407 | 1.4012 | 3.9102e-05 |  | 2319.6894 | 1.6184 | 0.0019608
|  | 2668.8807 | 1.4012 | 7.1419e-05 |  | 2319.6294 | 1.6184 | 0.0019695
|  | 2668.8207 | 1.4012 | 0.00010062 |  | 2319.5694 | 1.6185 | 0.0019599
|  | 2668.7607 | 1.4012 | 0.00012219 |  | 2319.5094 | 1.6186 | 0.0019279
|  | 2668.7007 | 1.4012 | 0.00013306 |  | 2319.4494 | 1.6187 | 0.0018798
|  | 2668.6407 | 1.4013 | 0.00013264 |  | 2319.3894 | 1.6188 | 0.0018179
|  | 2668.5807 | 1.4013 | 0.0001214 |  | 2319.3294 | 1.6188 | 0.0017432
|  | 2668.5207 | 1.4013 | 0.00010075 |  | 2319.2694 | 1.6188 | 0.001668
|  | 2668.4607 | 1.4013 | 7.2519e-05 |  | 2319.2094 | 1.6188 | 0.0015973
|  | 2668.4007 | 1.4014 | 3.8161e-05 |  | 2319.1494 | 1.6188 | 0.0015394
|  | 2668.3407 | 1.4014 | -4.9611e-07 |  | 2319.0894 | 1.6188 | 0.0014943
|  | 2668.2807 | 1.4013 | -4.002e-05 |  | 2319.0294 | 1.6188 | 0.0014603
|  | 2668.2207 | 1.4013 | -7.6572e-05 |  | 2318.9694 | 1.6189 | 0.0014312
|  | 2668.1607 | 1.4013 | -0.00010451 |  | 2318.9094 | 1.6189 | 0.0014011
|  | 2668.1007 | 1.4012 | -0.00011806 |  | 2318.8494 | 1.6189 | 0.0013648
|  | 2668.0407 | 1.4012 | -0.00011301 |  | 2318.7894 | 1.6189 | 0.0013178
|  | 2667.9807 | 1.4011 | -8.866e-05 |  | 2318.7294 | 1.6189 | 0.0012601
|  | 2667.9207 | 1.4011 | -4.7379e-05 |  | 2318.6694 | 1.619 | 0.0011976
|  | 2667.8607 | 1.4011 | 4.6963e-06 |  | 2318.6093 | 1.619 | 0.001137
|  | 2667.8007 | 1.4011 | 5.9411e-05 |  | 2318.5493 | 1.619 | 0.0010796
|  | 2667.7407 | 1.4011 | 0.00010811 |  | 2318.4893 | 1.6189 | 0.0010273
|  | 2667.6807 | 1.4011 | 0.00014444 |  | 2318.4293 | 1.6189 | 0.00097864
|  | 2667.6207 | 1.4012 | 0.00016565 |  | 2318.3693 | 1.6189 | 0.00092914
|  | 2667.5607 | 1.4012 | 0.00017192 |  | 2318.3093 | 1.6189 | 0.00087562
|  | 2667.5007 | 1.4012 | 0.00016578 |  | 2318.2493 | 1.6189 | 0.0008206
|  | 2667.4407 | 1.4013 | 0.00015138 |  | 2318.1893 | 1.6189 | 0.00076743
|  | 2667.3807 | 1.4013 | 0.00013363 |  | 2318.1293 | 1.6188 | 0.0007205
|  | 2667.3207 | 1.4013 | 0.00011277 |  | 2318.0693 | 1.6188 | 0.00068611
|  | 2667.2607 | 1.4013 | 8.9072e-05 |  | 2318.0093 | 1.6187 | 0.00066713
|  | 2667.2007 | 1.4013 | 6.5137e-05 |  | 2317.9493 | 1.6187 | 0.00066295
|  | 2667.1407 | 1.4013 | 4.2755e-05 |  | 2317.8893 | 1.6186 | 0.00066972
|  | 2667.0807 | 1.4013 | 2.3829e-05 |  | 2317.8293 | 1.6186 | 0.00067925
|  | 2667.0207 | 1.4013 | 1.0592e-05 |  | 2317.7693 | 1.6186 | 0.00068871
|  | 2666.9607 | 1.4013 | 5.1336e-06 |  | 2317.7093 | 1.6186 | 0.00069369
|  | 2666.9007 | 1.4013 | 7.4388e-06 |  | 2317.6493 | 1.6186 | 0.0006912
|  | 2666.8407 | 1.4013 | 1.5496e-05 |  | 2317.5893 | 1.6186 | 0.00068025
|  | 2666.7807 | 1.4013 | 2.5427e-05 |  | 2317.5293 | 1.6187 | 0.00066095
|  | 2666.7207 | 1.4013 | 3.2503e-05 |  | 2317.4693 | 1.6187 | 0.00063374
|  | 2666.6607 | 1.4013 | 3.2436e-05 |  | 2317.4093 | 1.6187 | 0.00059966
|  | 2666.6007 | 1.4013 | 2.2856e-05 |  | 2317.3493 | 1.6187 | 0.00055971
|  | 2666.5407 | 1.4013 | 4.1514e-06 |  | 2317.2893 | 1.6187 | 0.00051543
|  | 2666.4807 | 1.4013 | -2.0658e-05 |  | 2317.2293 | 1.6187 | 0.00047025
|  | 2666.4207 | 1.4013 | -4.7423e-05 |  | 2317.1693 | 1.6186 | 0.00042819
|  | 2666.3607 | 1.4013 | -7.1642e-05 |  | 2317.1093 | 1.6186 | 0.00039313
|  | 2666.3007 | 1.4013 | -8.98e-05 |  | 2317.0493 | 1.6186 | 0.00036708
|  | 2666.2407 | 1.4013 | -0.00010027 |  | 2316.9893 | 1.6185 | 0.00035003
|  | 2666.1807 | 1.4012 | -0.00010378 |  | 2316.9293 | 1.6185 | 0.0003401
|  | 2666.1207 | 1.4012 | -0.00010222 |  | 2316.8693 | 1.6185 | 0.00033457
|  | 2666.0607 | 1.4012 | -9.6488e-05 |  | 2316.8093 | 1.6184 | 0.00033073
|  | 2666.0007 | 1.4012 | -8.6685e-05 |  | 2316.7493 | 1.6184 | 0.00032746
|  | 2665.9407 | 1.4011 | -7.1703e-05 |  | 2316.6893 | 1.6184 | 0.00032506
|  | 2665.8807 | 1.4011 | -5.0086e-05 |  | 2316.6293 | 1.6184 | 0.00032445
|  | 2665.8207 | 1.4011 | -2.1393e-05 |  | 2316.5693 | 1.6183 | 0.00032554
|  | 2665.7607 | 1.4011 | 1.2667e-05 |  | 2316.5093 | 1.6183 | 0.00032779
|  | 2665.7007 | 1.4011 | 4.6981e-05 |  | 2316.4493 | 1.6183 | 0.00032929
|  | 2665.6407 | 1.4012 | 7.3982e-05 |  | 2316.3893 | 1.6183 | 0.00032798
|  | 2665.5807 | 1.4012 | 8.5913e-05 |  | 2316.3293 | 1.6183 | 0.00032271
|  | 2665.5207 | 1.4013 | 7.713e-05 |  | 2316.2693 | 1.6183 | 0.00031457
|  | 2665.4607 | 1.4013 | 4.6354e-05 |  | 2316.2093 | 1.6183 | 0.00030527
|  | 2665.4007 | 1.4013 | -1.497e-06 |  | 2316.1493 | 1.6183 | 0.00029765
|  | 2665.3407 | 1.4013 | -5.7033e-05 |  | 2316.0893 | 1.6183 | 0.00029335
|  | 2665.2807 | 1.4013 | -0.00010792 |  | 2316.0293 | 1.6183 | 0.00029253
|  | 2665.2207 | 1.4012 | -0.00014301 |  | 2315.9693 | 1.6182 | 0.00029315
|  | 2665.1607 | 1.4012 | -0.00015594 |  | 2315.9093 | 1.6182 | 0.00029255
|  | 2665.1007 | 1.4011 | -0.00014763 |  | 2315.8493 | 1.6182 | 0.00028893
|  | 2665.0407 | 1.4011 | -0.00012496 |  | 2315.7893 | 1.6182 | 0.0002818
|  | 2664.9807 | 1.4011 | -9.0673e-05 |  | 2315.7293 | 1.6182 | 0.00027333
|  | 2664.9207 | 1.4011 | -5.6202e-05 |  | 2315.6693 | 1.6182 | 0.00026614
|  | 2664.8607 | 1.4011 | -2.9216e-05 |  | 2315.6093 | 1.6182 | 0.00026213
|  | 2664.8007 | 1.4011 | -1.217e-05 |  | 2315.5493 | 1.6182 | 0.00026
|  | 2664.7407 | 1.4011 | -3.625e-06 |  | 2315.4893 | 1.6182 | 0.00025784
|  | 2664.6807 | 1.4011 | 3.901e-07 |  | 2315.4293 | 1.6182 | 0.00025197
|  | 2664.6207 | 1.4011 | 4.9737e-06 |  | 2315.3693 | 1.6182 | 0.00023852
|  | 2664.5607 | 1.4011 | 1.2309e-05 |  | 2315.3093 | 1.6182 | 0.00021628
|  | 2664.5007 | 1.4011 | 2.2053e-05 |  | 2315.2493 | 1.6182 | 0.00018759
|  | 2664.4407 | 1.4011 | 3.125e-05 |  | 2315.1893 | 1.6182 | 0.00015703
|  | 2664.3807 | 1.4011 | 3.6547e-05 |  | 2315.1293 | 1.6182 | 0.0001307
|  | 2664.3207 | 1.4011 | 3.5819e-05 |  | 2315.0693 | 1.6181 | 0.00011333
|  | 2664.2607 | 1.4012 | 2.7953e-05 |  | 2315.0093 | 1.6181 | 0.00010616
|  | 2664.2007 | 1.4012 | 1.4506e-05 |  | 2314.9493 | 1.6181 | 0.00010761
|  | 2664.1407 | 1.4012 | -1.5194e-06 |  | 2314.8893 | 1.6181 | 0.00011416
|  | 2664.0807 | 1.4012 | -1.7e-05 |  | 2314.8293 | 1.618 | 0.0001219
|  | 2664.0207 | 1.4011 | -2.9328e-05 |  | 2314.7693 | 1.618 | 0.00012833
|  | 2663.9607 | 1.4011 | -3.673e-05 |  | 2314.7093 | 1.618 | 0.00013327
|  | 2663.9007 | 1.4011 | -3.7833e-05 |  | 2314.6493 | 1.618 | 0.00013822
|  | 2663.8407 | 1.4011 | -3.2293e-05 |  | 2314.5893 | 1.618 | 0.0001447
|  | 2663.7807 | 1.4011 | -1.96e-05 |  | 2314.5293 | 1.618 | 0.00015269
|  | 2663.7207 | 1.4011 | 2.8703e-07 |  | 2314.4693 | 1.618 | 0.00016028
|  | 2663.6607 | 1.401 | 2.559e-05 |  | 2314.4093 | 1.618 | 0.0001643
|  | 2663.6007 | 1.4011 | 5.2817e-05 |  | 2314.3493 | 1.618 | 0.00016168
|  | 2663.5407 | 1.4011 | 7.6814e-05 |  | 2314.2893 | 1.618 | 0.00015109
|  | 2663.4807 | 1.4011 | 9.1917e-05 |  | 2314.2293 | 1.618 | 0.00013387
|  | 2663.4207 | 1.4011 | 9.3763e-05 |  | 2314.1693 | 1.618 | 0.00011331
|  | 2663.3607 | 1.4012 | 8.0319e-05 |  | 2314.1093 | 1.618 | 9.3802e-05
|  | 2663.3007 | 1.4012 | 5.3575e-05 |  | 2314.0493 | 1.618 | 7.9075e-05
|  | 2663.2407 | 1.4012 | 1.8132e-05 |  | 2313.9893 | 1.6179 | 7.1508e-05
|  | 2663.1807 | 1.4012 | -1.9166e-05 |  | 2313.9293 | 1.6179 | 7.1807e-05
|  | 2663.1207 | 1.4012 | -5.1002e-05 |  | 2313.8693 | 1.6179 | 7.9363e-05
|  | 2663.0607 | 1.4011 | -7.1844e-05 |  | 2313.8093 | 1.6179 | 9.3197e-05
|  | 2663.0007 | 1.4011 | -7.9159e-05 |  | 2313.7493 | 1.6179 | 0.00011188
|  | 2662.9407 | 1.401 | -7.2349e-05 |  | 2313.6893 | 1.6178 | 0.00013355
|  | 2662.8807 | 1.401 | -5.4311e-05 |  | 2313.6293 | 1.6178 | 0.00015583
|  | 2662.8207 | 1.401 | -2.907e-05 |  | 2313.5693 | 1.6179 | 0.00017504
|  | 2662.7607 | 1.401 | 5.789e-06 |  | 2313.5093 | 1.6179 | 0.00018696
|  | 2662.7007 | 1.401 | 4.403e-05 |  | 2313.4493 | 1.6179 | 0.00018839
|  | 2662.6407 | 1.401 | 8.1309e-05 |  | 2313.3893 | 1.6179 | 0.0001793
|  | 2662.5807 | 1.401 | 0.00011248 |  | 2313.3293 | 1.6179 | 0.00016186
|  | 2662.5207 | 1.401 | 0.00013314 |  | 2313.2693 | 1.6179 | 0.00013649
|  | 2662.4607 | 1.401 | 0.00013984 |  | 2313.2093 | 1.6179 | 0.00011035
|  | 2662.4007 | 1.4011 | 0.00013119 |  | 2313.1493 | 1.6179 | 8.8056e-05
|  | 2662.3407 | 1.4011 | 0.00010932 |  | 2313.0893 | 1.6179 | 7.2142e-05
|  | 2662.2807 | 1.4011 | 7.973e-05 |  | 2313.0293 | 1.6179 | 6.1992e-05
|  | 2662.2207 | 1.4011 | 5.0001e-05 |  | 2312.9693 | 1.6179 | 5.4662e-05
|  | 2662.1607 | 1.4011 | 2.7386e-05 |  | 2312.9093 | 1.6179 | 4.6915e-05
|  | 2662.1007 | 1.4011 | 1.7548e-05 |  | 2312.8493 | 1.6179 | 3.7419e-05
|  | 2662.0407 | 1.401 | 2.2214e-05 |  | 2312.7893 | 1.6178 | 2.7913e-05
|  | 2661.9807 | 1.401 | 3.9038e-05 |  | 2312.7293 | 1.6178 | 2.2538e-05
|  | 2661.9207 | 1.401 | 6.2252e-05 |  | 2312.6693 | 1.6178 | 2.5762e-05
|  | 2661.8607 | 1.401 | 8.4897e-05 |  | 2312.6093 | 1.6178 | 4.0076e-05
|  | 2661.8007 | 1.401 | 0.00010127 |  | 2312.5493 | 1.6177 | 6.4416e-05
|  | 2661.7407 | 1.401 | 0.00010765 |  | 2312.4893 | 1.6177 | 9.3235e-05
|  | 2661.6807 | 1.401 | 0.00010386 |  | 2312.4293 | 1.6178 | 0.00011867
|  | 2661.6207 | 1.401 | 9.3228e-05 |  | 2312.3693 | 1.6178 | 0.00013379
|  | 2661.5607 | 1.401 | 8.0596e-05 |  | 2312.3093 | 1.6178 | 0.00013414
|  | 2661.5007 | 1.401 | 7.1907e-05 |  | 2312.2493 | 1.6178 | 0.00011984
|  | 2661.4407 | 1.401 | 7.1088e-05 |  | 2312.1893 | 1.6178 | 9.5101e-05
|  | 2661.3807 | 1.401 | 8.0145e-05 |  | 2312.1293 | 1.6178 | 6.6069e-05
|  | 2661.3207 | 1.4009 | 9.8621e-05 |  | 2312.0693 | 1.6178 | 3.8717e-05
|  | 2661.2607 | 1.4009 | 0.00012398 |  | 2312.0093 | 1.6178 | 1.6893e-05
|  | 2661.2007 | 1.4009 | 0.0001524 |  | 2311.9493 | 1.6178 | 1.6118e-06
|  | 2661.1407 | 1.4009 | 0.00017978 |  | 2311.8893 | 1.6178 | -7.9412e-06
|  | 2661.0807 | 1.4009 | 0.00020389 |  | 2311.8293 | 1.6178 | -1.3497e-05
|  | 2661.0207 | 1.401 | 0.0002227 |  | 2311.7693 | 1.6177 | -1.6035e-05
|  | 2660.9607 | 1.401 | 0.00023805 |  | 2311.7093 | 1.6177 | -1.607e-05
|  | 2660.9007 | 1.401 | 0.00024986 |  | 2311.6493 | 1.6177 | -1.3123e-05
|  | 2660.8407 | 1.401 | 0.00025971 |  | 2311.5893 | 1.6177 | -6.6452e-06
|  | 2660.7807 | 1.401 | 0.00026693 |  | 2311.5293 | 1.6177 | 2.8756e-06
|  | 2660.7207 | 1.4011 | 0.00026929 |  | 2311.4693 | 1.6177 | 1.4365e-05
|  | 2660.6607 | 1.4011 | 0.00026519 |  | 2311.4093 | 1.6176 | 2.6936e-05
|  | 2660.6007 | 1.4011 | 0.00025449 |  | 2311.3493 | 1.6176 | 3.9318e-05
|  | 2660.5407 | 1.4011 | 0.00023074 |  | 2311.2893 | 1.6176 | 5.0541e-05
|  | 2660.4807 | 1.4011 | 0.00019996 |  | 2311.2293 | 1.6176 | 6.0577e-05
|  | 2660.4207 | 1.4011 | 0.00016688 |  | 2311.1693 | 1.6176 | 6.8707e-05
|  | 2660.3607 | 1.4011 | 0.00013918 |  | 2311.1093 | 1.6177 | 7.3732e-05
|  | 2660.3007 | 1.4011 | 0.00012424 |  | 2311.0493 | 1.6177 | 7.4884e-05
|  | 2660.2407 | 1.401 | 0.00012632 |  | 2310.9893 | 1.6177 | 7.0725e-05
|  | 2660.1807 | 1.401 | 0.00014615 |  | 2310.9293 | 1.6177 | 6.0219e-05
|  | 2660.1207 | 1.401 | 0.00017742 |  | 2310.8693 | 1.6177 | 4.4451e-05
|  | 2660.0607 | 1.401 | 0.00021297 |  | 2310.8093 | 1.6177 | 2.6718e-05
|  | 2660.0007 | 1.401 | 0.00024386 |  | 2310.7493 | 1.6177 | 1.0699e-05
|  | 2659.9407 | 1.401 | 0.00026276 |  | 2310.6893 | 1.6177 | 2.8122e-10
|  | 2659.8807 | 1.4011 | 0.00026623 |  | 2310.6293 | 1.6176 | -3.2111e-06
|  | 2659.8207 | 1.4011 | 0.00025713 |  | 2310.5693 | 1.6176 | 1.2749e-06
|  | 2659.7607 | 1.4011 | 0.0002405 |  | 2310.5093 | 1.6176 | 1.0723e-05
|  | 2659.7007 | 1.4011 | 0.00022368 |  | 2310.4493 | 1.6176 | 2.1711e-05
|  | 2659.6407 | 1.4011 | 0.00021375 |  | 2310.3893 | 1.6176 | 3.1159e-05
|  | 2659.5807 | 1.4011 | 0.00021449 |  | 2310.3293 | 1.6176 | 3.7201e-05
|  | 2659.5207 | 1.401 | 0.00022662 |  | 2310.2693 | 1.6176 | 3.8867e-05
|  | 2659.4607 | 1.401 | 0.00024904 |  | 2310.2093 | 1.6176 | 3.69e-05
|  | 2659.4007 | 1.401 | 0.00027581 |  | 2310.1493 | 1.6176 | 3.1545e-05
|  | 2659.3407 | 1.4011 | 0.00030253 |  | 2310.0893 | 1.6176 | 2.4108e-05
|  | 2659.2807 | 1.4011 | 0.00032219 |  | 2310.0293 | 1.6176 | 1.4347e-05
|  | 2659.2207 | 1.4011 | 0.0003297 |  | 2309.9693 | 1.6176 | 3.1255e-06
|  | 2659.1607 | 1.4012 | 0.00032296 |  | 2309.9093 | 1.6176 | -7.2916e-06
|  | 2659.1007 | 1.4012 | 0.00030039 |  | 2309.8493 | 1.6176 | -1.442e-05
|  | 2659.0407 | 1.4012 | 0.00026422 |  | 2309.7892 | 1.6176 | -1.5426e-05
|  | 2658.9807 | 1.4012 | 0.00021958 |  | 2309.7292 | 1.6175 | -9.247e-06
|  | 2658.9207 | 1.4012 | 0.00017257 |  | 2309.6692 | 1.6175 | 3.9289e-06
|  | 2658.8607 | 1.4012 | 0.00013075 |  | 2309.6092 | 1.6175 | 2.1106e-05
|  | 2658.8007 | 1.4012 | 0.00010012 |  | 2309.5492 | 1.6175 | 3.8392e-05
|  | 2658.7407 | 1.4011 | 8.4189e-05 |  | 2309.4892 | 1.6175 | 5.1595e-05
|  | 2658.6807 | 1.4011 | 8.3391e-05 |  | 2309.4292 | 1.6175 | 5.8108e-05
|  | 2658.6207 | 1.4011 | 9.6058e-05 |  | 2309.3692 | 1.6175 | 5.833e-05
|  | 2658.5607 | 1.401 | 0.00011771 |  | 2309.3092 | 1.6175 | 5.4631e-05
|  | 2658.5007 | 1.401 | 0.00014428 |  | 2309.2492 | 1.6175 | 5.0262e-05
|  | 2658.4407 | 1.401 | 0.00017134 |  | 2309.1892 | 1.6176 | 4.7146e-05
|  | 2658.3807 | 1.401 | 0.00019697 |  | 2309.1292 | 1.6176 | 4.4981e-05
|  | 2658.3207 | 1.401 | 0.00021731 |  | 2309.0692 | 1.6176 | 4.1937e-05
|  | 2658.2607 | 1.401 | 0.00023887 |  | 2309.0092 | 1.6176 | 3.5232e-05
|  | 2658.2007 | 1.401 | 0.00025856 |  | 2308.9492 | 1.6176 | 2.3095e-05
|  | 2658.1407 | 1.401 | 0.00027608 |  | 2308.8892 | 1.6176 | 6.6469e-06
|  | 2658.0807 | 1.401 | 0.00029157 |  | 2308.8292 | 1.6176 | -9.4949e-06
|  | 2658.0207 | 1.401 | 0.00030455 |  | 2308.7692 | 1.6175 | -2.0879e-05
|  | 2657.9607 | 1.401 | 0.00031504 |  | 2308.7092 | 1.6175 | -2.5223e-05
|  | 2657.9007 | 1.4011 | 0.00032275 |  | 2308.6492 | 1.6175 | -1.8085e-05
|  | 2657.8407 | 1.4011 | 0.00032705 |  | 2308.5892 | 1.6175 | -1.4513e-06
|  | 2657.7807 | 1.4011 | 0.00032813 |  | 2308.5292 | 1.6175 | 1.9834e-05
|  | 2657.7207 | 1.4011 | 0.00032507 |  | 2308.4692 | 1.6175 | 3.903e-05
|  | 2657.6607 | 1.4011 | 0.00031619 |  | 2308.4092 | 1.6175 | 4.934e-05
|  | 2657.6007 | 1.4012 | 0.0003011 |  | 2308.3492 | 1.6175 | 4.7296e-05
|  | 2657.5407 | 1.4012 | 0.00027982 |  | 2308.2892 | 1.6175 | 3.2759e-05
|  | 2657.4807 | 1.4012 | 0.00025357 |  | 2308.2292 | 1.6175 | 8.9535e-06
|  | 2657.4207 | 1.4012 | 0.00022485 |  | 2308.1692 | 1.6175 | -1.9685e-05
|  | 2657.3607 | 1.4012 | 0.00019717 |  | 2308.1092 | 1.6175 | -4.7727e-05
|  | 2657.3007 | 1.4011 | 0.00017485 |  | 2308.0492 | 1.6175 | -7.1245e-05
|  | 2657.2407 | 1.4011 | 0.00016075 |  | 2307.9892 | 1.6175 | -8.6953e-05
|  | 2657.1807 | 1.4011 | 0.00015627 |  | 2307.9292 | 1.6175 | -9.3911e-05
|  | 2657.1207 | 1.4011 | 0.00016166 |  | 2307.8692 | 1.6174 | -9.1943e-05
|  | 2657.0607 | 1.401 | 0.00017472 |  | 2307.8092 | 1.6174 | -8.1369e-05
|  | 2657.0007 | 1.401 | 0.0001932 |  | 2307.7492 | 1.6174 | -6.34e-05
|  | 2656.9407 | 1.401 | 0.00021412 |  | 2307.6892 | 1.6174 | -4.1636e-05
|  | 2656.8807 | 1.401 | 0.00023448 |  | 2307.6292 | 1.6173 | -1.8124e-05
|  | 2656.8207 | 1.401 | 0.00025176 |  | 2307.5692 | 1.6173 | 4.235e-06
|  | 2656.7607 | 1.401 | 0.00026492 |  | 2307.5092 | 1.6173 | 2.3941e-05
|  | 2656.7007 | 1.401 | 0.00027386 |  | 2307.4492 | 1.6173 | 4.0252e-05
|  | 2656.6407 | 1.401 | 0.00027979 |  | 2307.3892 | 1.6174 | 5.4989e-05
|  | 2656.5807 | 1.401 | 0.00028423 |  | 2307.3292 | 1.6174 | 6.9318e-05
|  | 2656.5207 | 1.401 | 0.0002895 |  | 2307.2692 | 1.6174 | 8.3997e-05
|  | 2656.4607 | 1.401 | 0.00029806 |  | 2307.2092 | 1.6174 | 9.7865e-05
|  | 2656.4007 | 1.401 | 0.00031055 |  | 2307.1492 | 1.6174 | 0.00010771
|  | 2656.3407 | 1.401 | 0.00032542 |  | 2307.0892 | 1.6174 | 0.00010899
|  | 2656.2807 | 1.401 | 0.0003394 |  | 2307.0292 | 1.6175 | 9.8143e-05
|  | 2656.2207 | 1.401 | 0.00034957 |  | 2306.9692 | 1.6175 | 7.3989e-05
|  | 2656.1607 | 1.4011 | 0.000352 |  | 2306.9092 | 1.6175 | 3.9747e-05
|  | 2656.1007 | 1.4011 | 0.00034689 |  | 2306.8492 | 1.6175 | 1.3734e-06
|  | 2656.0407 | 1.4011 | 0.00033634 |  | 2306.7892 | 1.6175 | -3.3107e-05
|  | 2655.9807 | 1.4011 | 0.0003215 |  | 2306.7292 | 1.6174 | -5.718e-05
|  | 2655.9207 | 1.4011 | 0.00030841 |  | 2306.6692 | 1.6174 | -6.6656e-05
|  | 2655.8607 | 1.4011 | 0.00030119 |  | 2306.6092 | 1.6174 | -6.1499e-05
|  | 2655.8007 | 1.4011 | 0.00030219 |  | 2306.5492 | 1.6173 | -4.5365e-05
|  | 2655.7407 | 1.4011 | 0.00031085 |  | 2306.4892 | 1.6173 | -2.6545e-05
|  | 2655.6807 | 1.4011 | 0.00032306 |  | 2306.4292 | 1.6173 | -4.5274e-06
|  | 2655.6207 | 1.4011 | 0.00033435 |  | 2306.3692 | 1.6173 | 1.6002e-05
|  | 2655.5607 | 1.4011 | 0.00034045 |  | 2306.3092 | 1.6173 | 3.3053e-05
|  | 2655.5007 | 1.4011 | 0.00033989 |  | 2306.2492 | 1.6173 | 4.6323e-05
|  | 2655.4407 | 1.4011 | 0.00033442 |  | 2306.1892 | 1.6173 | 5.7122e-05
|  | 2655.3807 | 1.4011 | 0.00032794 |  | 2306.1292 | 1.6174 | 6.4311e-05
|  | 2655.3207 | 1.4011 | 0.00032517 |  | 2306.0692 | 1.6174 | 6.6955e-05
|  | 2655.2607 | 1.401 | 0.00032958 |  | 2306.0092 | 1.6174 | 6.2573e-05
|  | 2655.2007 | 1.401 | 0.00034179 |  | 2305.9492 | 1.6174 | 4.9504e-05
|  | 2655.1407 | 1.401 | 0.00035906 |  | 2305.8892 | 1.6174 | 2.76e-05
|  | 2655.0807 | 1.401 | 0.00037663 |  | 2305.8292 | 1.6174 | -6.8877e-07
|  | 2655.0207 | 1.401 | 0.00039076 |  | 2305.7692 | 1.6174 | -3.0994e-05
|  | 2654.9607 | 1.401 | 0.00039796 |  | 2305.7092 | 1.6174 | -5.7516e-05
|  | 2654.9007 | 1.4011 | 0.00039845 |  | 2305.6492 | 1.6174 | -7.504e-05
|  | 2654.8407 | 1.4011 | 0.00039552 |  | 2305.5892 | 1.6173 | -8.0084e-05
|  | 2654.7807 | 1.4011 | 0.00039389 |  | 2305.5292 | 1.6173 | -7.2354e-05
|  | 2654.7207 | 1.401 | 0.00039719 |  | 2305.4692 | 1.6173 | -5.4017e-05
|  | 2654.6607 | 1.401 | 0.00040831 |  | 2305.4092 | 1.6173 | -2.9942e-05
|  | 2654.6007 | 1.401 | 0.00042712 |  | 2305.3492 | 1.6172 | -5.2275e-06
|  | 2654.5407 | 1.401 | 0.0004502 |  | 2305.2892 | 1.6172 | 1.4792e-05
|  | 2654.4807 | 1.401 | 0.00047258 |  | 2305.2292 | 1.6173 | 2.7852e-05
|  | 2654.4207 | 1.4011 | 0.00048909 |  | 2305.1692 | 1.6173 | 3.3061e-05
|  | 2654.3607 | 1.4011 | 0.00049755 |  | 2305.1092 | 1.6173 | 3.3749e-05
|  | 2654.3007 | 1.4011 | 0.00049695 |  | 2305.0492 | 1.6173 | 3.294e-05
|  | 2654.2407 | 1.4011 | 0.00048819 |  | 2304.9892 | 1.6173 | 3.4812e-05
|  | 2654.1807 | 1.4012 | 0.00047533 |  | 2304.9292 | 1.6172 | 4.209e-05
|  | 2654.1207 | 1.4012 | 0.00046186 |  | 2304.8692 | 1.6172 | 5.525e-05
|  | 2654.0607 | 1.4012 | 0.00045113 |  | 2304.8092 | 1.6172 | 7.2314e-05
|  | 2654.0007 | 1.4012 | 0.00044405 |  | 2304.7492 | 1.6172 | 8.9838e-05
|  | 2653.9407 | 1.4012 | 0.00044098 |  | 2304.6892 | 1.6173 | 0.00010367
|  | 2653.8807 | 1.4011 | 0.00044163 |  | 2304.6292 | 1.6173 | 0.00011066
|  | 2653.8207 | 1.4011 | 0.00044301 |  | 2304.5692 | 1.6173 | 0.00010997
|  | 2653.7607 | 1.4011 | 0.00044205 |  | 2304.5092 | 1.6173 | 0.00010323
|  | 2653.7007 | 1.4011 | 0.00044087 |  | 2304.4492 | 1.6173 | 9.3301e-05
|  | 2653.6407 | 1.4011 | 0.00044023 |  | 2304.3892 | 1.6173 | 8.3519e-05
|  | 2653.5807 | 1.4011 | 0.00044013 |  | 2304.3292 | 1.6173 | 7.6023e-05
|  | 2653.5207 | 1.4011 | 0.00044272 |  | 2304.2692 | 1.6173 | 7.1904e-05
|  | 2653.4607 | 1.4011 | 0.00044928 |  | 2304.2092 | 1.6173 | 6.9168e-05
|  | 2653.4007 | 1.4011 | 0.00045942 |  | 2304.1492 | 1.6173 | 6.6772e-05
|  | 2653.3407 | 1.4011 | 0.00047278 |  | 2304.0892 | 1.6173 | 6.3562e-05
|  | 2653.2807 | 1.4011 | 0.00048807 |  | 2304.0292 | 1.6173 | 5.8526e-05
|  | 2653.2207 | 1.4011 | 0.00050305 |  | 2303.9692 | 1.6173 | 5.2499e-05
|  | 2653.1607 | 1.4011 | 0.00051454 |  | 2303.9092 | 1.6173 | 4.6829e-05
|  | 2653.1007 | 1.4012 | 0.00052095 |  | 2303.8492 | 1.6173 | 4.3238e-05
|  | 2653.0407 | 1.4012 | 0.00052186 |  | 2303.7892 | 1.6173 | 4.2291e-05
|  | 2652.9807 | 1.4012 | 0.00051834 |  | 2303.7292 | 1.6173 | 4.29e-05
|  | 2652.9207 | 1.4012 | 0.00051289 |  | 2303.6692 | 1.6173 | 4.3812e-05
|  | 2652.8607 | 1.4012 | 0.00050805 |  | 2303.6092 | 1.6173 | 4.3042e-05
|  | 2652.8007 | 1.4012 | 0.00050683 |  | 2303.5492 | 1.6173 | 3.9656e-05
|  | 2652.7407 | 1.4012 | 0.00051099 |  | 2303.4892 | 1.6173 | 3.446e-05
|  | 2652.6807 | 1.4012 | 0.00052032 |  | 2303.4292 | 1.6173 | 2.9504e-05
|  | 2652.6207 | 1.4012 | 0.00053254 |  | 2303.3692 | 1.6173 | 2.7352e-05
|  | 2652.5607 | 1.4012 | 0.00054388 |  | 2303.3092 | 1.6172 | 3.0012e-05
|  | 2652.5007 | 1.4012 | 0.00055051 |  | 2303.2492 | 1.6172 | 3.8447e-05
|  | 2652.4407 | 1.4013 | 0.00055034 |  | 2303.1892 | 1.6172 | 5.172e-05
|  | 2652.3807 | 1.4013 | 0.00054353 |  | 2303.1292 | 1.6172 | 6.7044e-05
|  | 2652.3207 | 1.4013 | 0.00053139 |  | 2303.0692 | 1.6172 | 8.0499e-05
|  | 2652.2607 | 1.4013 | 0.00051869 |  | 2303.0092 | 1.6172 | 8.8974e-05
|  | 2652.2007 | 1.4013 | 0.00051038 |  | 2302.9492 | 1.6173 | 8.9754e-05
|  | 2652.1407 | 1.4013 | 0.00050707 |  | 2302.8892 | 1.6173 | 8.2252e-05
|  | 2652.0807 | 1.4013 | 0.00050841 |  | 2302.8292 | 1.6173 | 6.7203e-05
|  | 2652.0207 | 1.4013 | 0.00051073 |  | 2302.7692 | 1.6173 | 4.7631e-05
|  | 2651.9607 | 1.4013 | 0.00050752 |  | 2302.7092 | 1.6173 | 2.7005e-05
|  | 2651.9007 | 1.4013 | 0.00049348 |  | 2302.6492 | 1.6173 | 9.6446e-06
|  | 2651.8407 | 1.4014 | 0.00046627 |  | 2302.5892 | 1.6172 | -8.6572e-07
|  | 2651.7806 | 1.4014 | 0.0004284 |  | 2302.5292 | 1.6172 | -1.8474e-06
|  | 2651.7206 | 1.4014 | 0.00038598 |  | 2302.4692 | 1.6172 | 6.873e-06
|  | 2651.6606 | 1.4013 | 0.00034818 |  | 2302.4092 | 1.6172 | 2.35e-05
|  | 2651.6006 | 1.4013 | 0.00032522 |  | 2302.3492 | 1.6172 | 4.4646e-05
|  | 2651.5406 | 1.4012 | 0.00032046 |  | 2302.2892 | 1.6172 | 6.6179e-05
|  | 2651.4806 | 1.4012 | 0.00033967 |  | 2302.2292 | 1.6172 | 8.4348e-05
|  | 2651.4206 | 1.4011 | 0.00037904 |  | 2302.1692 | 1.6172 | 9.6273e-05
|  | 2651.3606 | 1.4011 | 0.00043309 |  | 2302.1092 | 1.6172 | 0.0001011
|  | 2651.3006 | 1.4011 | 0.00049212 |  | 2302.0492 | 1.6172 | 0.00010018
|  | 2651.2406 | 1.4011 | 0.00054582 |  | 2301.9892 | 1.6172 | 9.6042e-05
|  | 2651.1806 | 1.4011 | 0.00058735 |  | 2301.9292 | 1.6172 | 9.0535e-05
|  | 2651.1206 | 1.4012 | 0.00061394 |  | 2301.8692 | 1.6172 | 8.4416e-05
|  | 2651.0606 | 1.4012 | 0.00062647 |  | 2301.8092 | 1.6172 | 7.8627e-05
|  | 2651.0006 | 1.4012 | 0.00062913 |  | 2301.7492 | 1.6172 | 7.2813e-05
|  | 2650.9406 | 1.4012 | 0.00062754 |  | 2301.6892 | 1.6172 | 6.5717e-05
|  | 2650.8806 | 1.4012 | 0.00062907 |  | 2301.6292 | 1.6172 | 5.6814e-05
|  | 2650.8206 | 1.4012 | 0.00063838 |  | 2301.5692 | 1.6172 | 4.6684e-05
|  | 2650.7606 | 1.4013 | 0.00065641 |  | 2301.5092 | 1.6172 | 3.6993e-05
|  | 2650.7006 | 1.4013 | 0.00068063 |  | 2301.4492 | 1.6172 | 3.0836e-05
|  | 2650.6406 | 1.4013 | 0.00070584 |  | 2301.3892 | 1.6172 | 3.0886e-05
|  | 2650.5806 | 1.4013 | 0.00072491 |  | 2301.3292 | 1.6172 | 3.8341e-05
|  | 2650.5206 | 1.4014 | 0.00073097 |  | 2301.2692 | 1.6172 | 5.3092e-05
|  | 2650.4606 | 1.4014 | 0.00072008 |  | 2301.2092 | 1.6171 | 7.3435e-05
|  | 2650.4006 | 1.4015 | 0.00069387 |  | 2301.1492 | 1.6171 | 9.5897e-05
|  | 2650.3406 | 1.4015 | 0.00065783 |  | 2301.0892 | 1.6172 | 0.00011666
|  | 2650.2806 | 1.4015 | 0.00062087 |  | 2301.0292 | 1.6172 | 0.00013245
|  | 2650.2206 | 1.4015 | 0.00059345 |  | 2300.9692 | 1.6172 | 0.00014058
|  | 2650.1606 | 1.4015 | 0.00058163 |  | 2300.9091 | 1.6172 | 0.00014
|  | 2650.1006 | 1.4014 | 0.00058815 |  | 2300.8491 | 1.6172 | 0.00013086
|  | 2650.0406 | 1.4014 | 0.00060894 |  | 2300.7891 | 1.6173 | 0.00011485
|  | 2649.9806 | 1.4014 | 0.00063495 |  | 2300.7291 | 1.6173 | 9.4397e-05
|  | 2649.9206 | 1.4015 | 0.0006567 |  | 2300.6691 | 1.6173 | 7.2113e-05
|  | 2649.8606 | 1.4015 | 0.00066467 |  | 2300.6091 | 1.6173 | 5.1184e-05
|  | 2649.8006 | 1.4016 | 0.00065574 |  | 2300.5491 | 1.6172 | 3.4418e-05
|  | 2649.7406 | 1.4016 | 0.00063069 |  | 2300.4891 | 1.6172 | 2.3936e-05
|  | 2649.6806 | 1.4016 | 0.00059543 |  | 2300.4291 | 1.6172 | 2.0941e-05
|  | 2649.6206 | 1.4016 | 0.00055785 |  | 2300.3691 | 1.6172 | 2.572e-05
|  | 2649.5606 | 1.4016 | 0.00052528 |  | 2300.3091 | 1.6172 | 3.7485e-05
|  | 2649.5006 | 1.4016 | 0.0005026 |  | 2300.2491 | 1.6171 | 5.4277e-05
|  | 2649.4406 | 1.4016 | 0.00049092 |  | 2300.1891 | 1.6171 | 7.3309e-05
|  | 2649.3806 | 1.4016 | 0.00048776 |  | 2300.1291 | 1.6171 | 9.1478e-05
|  | 2649.3206 | 1.4016 | 0.00049036 |  | 2300.0691 | 1.6171 | 0.00010597
|  | 2649.2606 | 1.4016 | 0.00049497 |  | 2300.0091 | 1.6172 | 0.00011421
|  | 2649.2006 | 1.4016 | 0.00049791 |  | 2299.9491 | 1.6172 | 0.00011534
|  | 2649.1406 | 1.4016 | 0.00049759 |  | 2299.8891 | 1.6172 | 0.00011013
|  | 2649.0806 | 1.4016 | 0.00049179 |  | 2299.8291 | 1.6172 | 0.00010038
|  | 2649.0206 | 1.4016 | 0.00048034 |  | 2299.7691 | 1.6172 | 8.9207e-05
|  | 2648.9606 | 1.4017 | 0.00046247 |  | 2299.7091 | 1.6172 | 7.9792e-05
|  | 2648.9006 | 1.4017 | 0.0004379 |  | 2299.6491 | 1.6172 | 7.3033e-05
|  | 2648.8406 | 1.4017 | 0.0004103 |  | 2299.5891 | 1.6172 | 6.9352e-05
|  | 2648.7806 | 1.4017 | 0.000384 |  | 2299.5291 | 1.6172 | 6.8511e-05
|  | 2648.7206 | 1.4016 | 0.00036177 |  | 2299.4691 | 1.6172 | 6.8891e-05
|  | 2648.6606 | 1.4016 | 0.00034995 |  | 2299.4091 | 1.6172 | 6.8666e-05
|  | 2648.6006 | 1.4016 | 0.0003496 |  | 2299.3491 | 1.6172 | 6.7002e-05
|  | 2648.5406 | 1.4016 | 0.00036032 |  | 2299.2891 | 1.6171 | 6.4691e-05
|  | 2648.4806 | 1.4016 | 0.00037936 |  | 2299.2291 | 1.6171 | 6.46e-05
|  | 2648.4206 | 1.4016 | 0.00040068 |  | 2299.1691 | 1.6171 | 6.887e-05
|  | 2648.3606 | 1.4016 | 0.000419 |  | 2299.1091 | 1.6171 | 7.9709e-05
|  | 2648.3006 | 1.4016 | 0.00043015 |  | 2299.0491 | 1.6171 | 9.73e-05
|  | 2648.2406 | 1.4016 | 0.00043115 |  | 2298.9891 | 1.6171 | 0.00011982
|  | 2648.1806 | 1.4017 | 0.00042235 |  | 2298.9291 | 1.6171 | 0.00014369
|  | 2648.1206 | 1.4017 | 0.000405 |  | 2298.8691 | 1.6171 | 0.00016482
|  | 2648.0606 | 1.4017 | 0.00038072 |  | 2298.8091 | 1.6171 | 0.00018055
|  | 2648.0006 | 1.4017 | 0.00035279 |  | 2298.7491 | 1.6171 | 0.00018976
|  | 2647.9406 | 1.4017 | 0.00032171 |  | 2298.6891 | 1.6172 | 0.00019266
|  | 2647.8806 | 1.4017 | 0.00029048 |  | 2298.6291 | 1.6172 | 0.00019031
|  | 2647.8206 | 1.4017 | 0.00026135 |  | 2298.5691 | 1.6172 | 0.00018405
|  | 2647.7606 | 1.4017 | 0.00023649 |  | 2298.5091 | 1.6172 | 0.00017403
|  | 2647.7006 | 1.4017 | 0.00021754 |  | 2298.4491 | 1.6172 | 0.00015953
|  | 2647.6406 | 1.4016 | 0.00020591 |  | 2298.3891 | 1.6172 | 0.00014026
|  | 2647.5806 | 1.4016 | 0.00020174 |  | 2298.3291 | 1.6172 | 0.00011731
|  | 2647.5206 | 1.4016 | 0.00020332 |  | 2298.2691 | 1.6172 | 9.4099e-05
|  | 2647.4606 | 1.4016 | 0.00020962 |  | 2298.2091 | 1.6172 | 7.5298e-05
|  | 2647.4006 | 1.4016 | 0.00021793 |  | 2298.1491 | 1.6172 | 6.7061e-05
|  | 2647.3406 | 1.4016 | 0.00022671 |  | 2298.0891 | 1.6172 | 7.305e-05
|  | 2647.2806 | 1.4016 | 0.00023648 |  | 2298.0291 | 1.6171 | 9.398e-05
|  | 2647.2206 | 1.4016 | 0.00024523 |  | 2297.9691 | 1.6171 | 0.00012644
|  | 2647.1606 | 1.4016 | 0.0002529 |  | 2297.9091 | 1.6171 | 0.00016335
|  | 2647.1006 | 1.4016 | 0.00025919 |  | 2297.8491 | 1.6171 | 0.00019585
|  | 2647.0406 | 1.4016 | 0.00026178 |  | 2297.7891 | 1.6172 | 0.00021637
|  | 2646.9806 | 1.4016 | 0.00026171 |  | 2297.7291 | 1.6172 | 0.00022054
|  | 2646.9206 | 1.4016 | 0.00026054 |  | 2297.6691 | 1.6172 | 0.00020848
|  | 2646.8606 | 1.4016 | 0.00025856 |  | 2297.6091 | 1.6173 | 0.00018402
|  | 2646.8006 | 1.4016 | 0.000259 |  | 2297.5491 | 1.6173 | 0.00015337
|  | 2646.7406 | 1.4016 | 0.00026495 |  | 2297.4891 | 1.6173 | 0.00012316
|  | 2646.6806 | 1.4016 | 0.00027708 |  | 2297.4291 | 1.6173 | 9.9501e-05
|  | 2646.6206 | 1.4016 | 0.00029305 |  | 2297.3691 | 1.6173 | 8.3669e-05
|  | 2646.5606 | 1.4016 | 0.0003077 |  | 2297.3091 | 1.6173 | 7.4031e-05
|  | 2646.5006 | 1.4016 | 0.00031498 |  | 2297.2491 | 1.6172 | 7.2084e-05
|  | 2646.4406 | 1.4016 | 0.00030959 |  | 2297.1891 | 1.6172 | 7.5778e-05
|  | 2646.3806 | 1.4017 | 0.00028957 |  | 2297.1291 | 1.6172 | 8.2604e-05
|  | 2646.3206 | 1.4017 | 0.00025694 |  | 2297.0691 | 1.6172 | 9.1321e-05
|  | 2646.2606 | 1.4017 | 0.00021744 |  | 2297.0091 | 1.6172 | 9.9335e-05
|  | 2646.2006 | 1.4017 | 0.00017856 |  | 2296.9491 | 1.6172 | 0.00010487
|  | 2646.1406 | 1.4017 | 0.00014709 |  | 2296.8891 | 1.6173 | 0.00010604
|  | 2646.0806 | 1.4017 | 0.00012652 |  | 2296.8291 | 1.6173 | 0.00010076
|  | 2646.0206 | 1.4016 | 0.00011663 |  | 2296.7691 | 1.6173 | 8.8138e-05
|  | 2645.9606 | 1.4016 | 0.00011481 |  | 2296.7091 | 1.6173 | 6.8047e-05
|  | 2645.9006 | 1.4016 | 0.00011686 |  | 2296.6491 | 1.6173 | 4.1353e-05
|  | 2645.8406 | 1.4016 | 0.00011951 |  | 2296.5891 | 1.6173 | 1.0658e-05
|  | 2645.7806 | 1.4016 | 0.00012119 |  | 2296.5291 | 1.6173 | -2.1288e-05
|  | 2645.7206 | 1.4016 | 0.00012267 |  | 2296.4691 | 1.6173 | -5.1045e-05
|  | 2645.6606 | 1.4016 | 0.0001252 |  | 2296.4091 | 1.6173 | -7.632e-05
|  | 2645.6006 | 1.4016 | 0.00013016 |  | 2296.3491 | 1.6173 | -9.5178e-05
|  | 2645.5406 | 1.4016 | 0.00013735 |  | 2296.2891 | 1.6172 | -0.00010675
|  | 2645.4806 | 1.4016 | 0.00014531 |  | 2296.2291 | 1.6172 | -0.00011119
|  | 2645.4206 | 1.4016 | 0.00015158 |  | 2296.1691 | 1.6172 | -0.00010949
|  | 2645.3606 | 1.4016 | 0.00015456 |  | 2296.1091 | 1.6172 | -0.00010366
|  | 2645.3006 | 1.4016 | 0.00015281 |  | 2296.0491 | 1.6171 | -9.5077e-05
|  | 2645.2406 | 1.4016 | 0.00014568 |  | 2295.9891 | 1.6171 | -8.585e-05
|  | 2645.1806 | 1.4016 | 0.00013331 |  | 2295.9291 | 1.6171 | -7.7539e-05
|  | 2645.1206 | 1.4016 | 0.00011576 |  | 2295.8691 | 1.6171 | -6.9911e-05
|  | 2645.0606 | 1.4016 | 9.3475e-05 |  | 2295.8091 | 1.6171 | -6.3452e-05
|  | 2645.0006 | 1.4016 | 6.6364e-05 |  | 2295.7491 | 1.6171 | -5.7288e-05
|  | 2644.9406 | 1.4016 | 3.7449e-05 |  | 2295.6891 | 1.6171 | -5.1562e-05
|  | 2644.8806 | 1.4016 | 1.004e-05 |  | 2295.6291 | 1.6171 | -4.671e-05
|  | 2644.8206 | 1.4016 | -1.0824e-05 |  | 2295.5691 | 1.6171 | -4.3394e-05
|  | 2644.7606 | 1.4015 | -1.7719e-05 |  | 2295.5091 | 1.6171 | -4.296e-05
|  | 2644.7006 | 1.4015 | -1.2938e-05 |  | 2295.4491 | 1.6171 | -4.6048e-05
|  | 2644.6406 | 1.4015 | 6.9362e-06 |  | 2295.3891 | 1.6171 | -5.2213e-05
|  | 2644.5806 | 1.4014 | 3.8519e-05 |  | 2295.3291 | 1.6171 | -5.8887e-05
|  | 2644.5206 | 1.4014 | 7.4689e-05 |  | 2295.2691 | 1.617 | -6.3644e-05
|  | 2644.4606 | 1.4014 | 0.00010626 |  | 2295.2091 | 1.617 | -6.2224e-05
|  | 2644.4006 | 1.4015 | 0.00012581 |  | 2295.1491 | 1.617 | -5.3721e-05
|  | 2644.3406 | 1.4015 | 0.00012931 |  | 2295.0891 | 1.617 | -3.3139e-05
|  | 2644.2806 | 1.4015 | 0.00011711 |  | 2295.0291 | 1.6169 | -1.8587e-06
|  | 2644.2206 | 1.4015 | 9.4566e-05 |  | 2294.9691 | 1.6169 | 3.7686e-05
|  | 2644.1606 | 1.4015 | 6.8473e-05 |  | 2294.9091 | 1.6169 | 7.9955e-05
|  | 2644.1006 | 1.4015 | 4.6301e-05 |  | 2294.8491 | 1.617 | 0.00011952
|  | 2644.0406 | 1.4015 | 3.3631e-05 |  | 2294.7891 | 1.617 | 0.00014917
|  | 2643.9806 | 1.4015 | 3.289e-05 |  | 2294.7291 | 1.6171 | 0.00016378
|  | 2643.9206 | 1.4014 | 4.4022e-05 |  | 2294.6691 | 1.6171 | 0.00015961
|  | 2643.8606 | 1.4014 | 6.4364e-05 |  | 2294.6091 | 1.6171 | 0.0001357
|  | 2643.8006 | 1.4014 | 9.0996e-05 |  | 2294.5491 | 1.6172 | 9.4356e-05
|  | 2643.7406 | 1.4014 | 0.00011984 |  | 2294.4891 | 1.6172 | 4.1678e-05
|  | 2643.6806 | 1.4014 | 0.00014666 |  | 2294.4291 | 1.6172 | -1.4344e-05
|  | 2643.6206 | 1.4015 | 0.00016715 |  | 2294.3691 | 1.6172 | -6.393e-05
|  | 2643.5606 | 1.4015 | 0.00017666 |  | 2294.3091 | 1.6171 | -9.8924e-05
|  | 2643.5006 | 1.4015 | 0.00017194 |  | 2294.2491 | 1.6171 | -0.00011409
|  | 2643.4406 | 1.4016 | 0.00015191 |  | 2294.1891 | 1.617 | -0.0001098
|  | 2643.3806 | 1.4016 | 0.00011859 |  | 2294.1291 | 1.617 | -8.9682e-05
|  | 2643.3206 | 1.4016 | 7.8339e-05 |  | 2294.0691 | 1.617 | -6.1119e-05
|  | 2643.2606 | 1.4016 | 3.8908e-05 |  | 2294.0091 | 1.6169 | -3.1967e-05
|  | 2643.2006 | 1.4015 | 8.7406e-06 |  | 2293.9491 | 1.6169 | -7.4381e-06
|  | 2643.1406 | 1.4015 | -6.4024e-06 |  | 2293.8891 | 1.6169 | 1.1509e-05
|  | 2643.0806 | 1.4015 | -4.3615e-06 |  | 2293.8291 | 1.6169 | 2.7137e-05
|  | 2643.0206 | 1.4014 | 1.1676e-05 |  | 2293.7691 | 1.6169 | 4.4126e-05
|  | 2642.9606 | 1.4014 | 3.4661e-05 |  | 2293.7091 | 1.6169 | 6.6377e-05
|  | 2642.9006 | 1.4014 | 5.6696e-05 |  | 2293.6491 | 1.6169 | 9.4023e-05
|  | 2642.8406 | 1.4014 | 7.0608e-05 |  | 2293.5891 | 1.6169 | 0.00012309
|  | 2642.7806 | 1.4015 | 7.3429e-05 |  | 2293.5291 | 1.617 | 0.00014699
|  | 2642.7206 | 1.4015 | 6.609e-05 |  | 2293.4691 | 1.617 | 0.00015901
|  | 2642.6606 | 1.4015 | 5.331e-05 |  | 2293.4091 | 1.617 | 0.0001551
|  | 2642.6006 | 1.4015 | 4.0349e-05 |  | 2293.3491 | 1.6171 | 0.00013595
|  | 2642.5406 | 1.4015 | 3.2584e-05 |  | 2293.2891 | 1.6171 | 0.00010765
|  | 2642.4806 | 1.4014 | 3.2199e-05 |  | 2293.2291 | 1.6171 | 7.8911e-05
|  | 2642.4206 | 1.4014 | 3.7368e-05 |  | 2293.1691 | 1.6171 | 5.7742e-05
|  | 2642.3606 | 1.4014 | 4.8867e-05 |  | 2293.1091 | 1.617 | 4.8908e-05
|  | 2642.3006 | 1.4014 | 6.3854e-05 |  | 2293.0491 | 1.617 | 5.1411e-05
|  | 2642.2406 | 1.4014 | 8.0188e-05 |  | 2292.9891 | 1.617 | 6.0694e-05
|  | 2642.1806 | 1.4014 | 9.7086e-05 |  | 2292.9291 | 1.617 | 6.9773e-05
|  | 2642.1206 | 1.4014 | 0.00011465 |  | 2292.8691 | 1.617 | 7.3032e-05
|  | 2642.0606 | 1.4014 | 0.00013248 |  | 2292.8091 | 1.617 | 7.0507e-05
|  | 2642.0006 | 1.4014 | 0.00014963 |  | 2292.7491 | 1.617 | 6.2979e-05
|  | 2641.9406 | 1.4015 | 0.00016336 |  | 2292.6891 | 1.617 | 5.4871e-05
|  | 2641.8806 | 1.4015 | 0.00017002 |  | 2292.6291 | 1.617 | 5.1987e-05
|  | 2641.8206 | 1.4015 | 0.00016684 |  | 2292.5691 | 1.617 | 5.7183e-05
|  | 2641.7606 | 1.4016 | 0.00015243 |  | 2292.5091 | 1.617 | 6.9778e-05
|  | 2641.7006 | 1.4016 | 0.00012793 |  | 2292.4491 | 1.617 | 8.5425e-05
|  | 2641.6406 | 1.4016 | 9.5611e-05 |  | 2292.3891 | 1.617 | 9.8215e-05
|  | 2641.5806 | 1.4016 | 6.0304e-05 |  | 2292.3291 | 1.617 | 0.00010234
|  | 2641.5206 | 1.4016 | 2.635e-05 |  | 2292.2691 | 1.617 | 9.6014e-05
|  | 2641.4606 | 1.4016 | -3.9702e-06 |  | 2292.2091 | 1.617 | 8.0143e-05
|  | 2641.4006 | 1.4016 | -2.9711e-05 |  | 2292.1491 | 1.617 | 5.9749e-05
|  | 2641.3406 | 1.4016 | -5.2241e-05 |  | 2292.0891 | 1.617 | 4.0119e-05
|  | 2641.2806 | 1.4016 | -7.3938e-05 |  | 2292.029 | 1.617 | 2.7249e-05
|  | 2641.2206 | 1.4015 | -9.5888e-05 |  | 2291.969 | 1.617 | 2.4213e-05
|  | 2641.1606 | 1.4015 | -0.00011844 |  | 2291.909 | 1.617 | 3.1501e-05
|  | 2641.1006 | 1.4015 | -0.00013953 |  | 2291.849 | 1.6169 | 4.7618e-05
|  | 2641.0406 | 1.4015 | -0.0001556 |  | 2291.789 | 1.6169 | 6.936e-05
|  | 2640.9806 | 1.4014 | -0.00016319 |  | 2291.729 | 1.6169 | 9.3747e-05
|  | 2640.9206 | 1.4014 | -0.00016034 |  | 2291.669 | 1.6169 | 0.0001173
|  | 2640.8606 | 1.4014 | -0.00014657 |  | 2291.609 | 1.6169 | 0.00013733
|  | 2640.8006 | 1.4013 | -0.00012287 |  | 2291.549 | 1.6169 | 0.00015149
|  | 2640.7406 | 1.4013 | -9.162e-05 |  | 2291.489 | 1.617 | 0.00015767
|  | 2640.6806 | 1.4013 | -5.6076e-05 |  | 2291.429 | 1.617 | 0.00015467
|  | 2640.6206 | 1.4013 | -1.8981e-05 |  | 2291.369 | 1.617 | 0.00014204
|  | 2640.5606 | 1.4013 | 1.7419e-05 |  | 2291.309 | 1.617 | 0.00012253
|  | 2640.5006 | 1.4013 | 5.0838e-05 |  | 2291.249 | 1.617 | 9.9946e-05
|  | 2640.4406 | 1.4013 | 7.8848e-05 |  | 2291.189 | 1.617 | 7.9148e-05
|  | 2640.3806 | 1.4013 | 9.8191e-05 |  | 2291.129 | 1.617 | 6.5279e-05
|  | 2640.3206 | 1.4014 | 0.00010534 |  | 2291.069 | 1.617 | 6.1867e-05
|  | 2640.2606 | 1.4014 | 9.809e-05 |  | 2291.009 | 1.6169 | 7.0396e-05
|  | 2640.2006 | 1.4015 | 7.7781e-05 |  | 2290.949 | 1.6169 | 8.9545e-05
|  | 2640.1406 | 1.4015 | 4.6199e-05 |  | 2290.889 | 1.6169 | 0.00011643
|  | 2640.0806 | 1.4015 | 2.5959e-06 |  | 2290.829 | 1.6169 | 0.00014617
|  | 2640.0206 | 1.4015 | -4.5808e-05 |  | 2290.769 | 1.6169 | 0.00017441
|  | 2639.9606 | 1.4015 | -9.23e-05 |  | 2290.709 | 1.6169 | 0.00019744
|  | 2639.9006 | 1.4015 | -0.00013096 |  | 2290.649 | 1.617 | 0.00021258
|  | 2639.8406 | 1.4014 | -0.00015758 |  | 2290.589 | 1.617 | 0.00021757
|  | 2639.7806 | 1.4014 | -0.00017068 |  | 2290.529 | 1.617 | 0.00021501
|  | 2639.7206 | 1.4013 | -0.00017021 |  | 2290.469 | 1.617 | 0.00020443
|  | 2639.6606 | 1.4013 | -0.00015679 |  | 2290.409 | 1.617 | 0.00018744
|  | 2639.6006 | 1.4012 | -0.00013203 |  | 2290.349 | 1.6171 | 0.00016712
|  | 2639.5406 | 1.4012 | -9.783e-05 |  | 2290.289 | 1.6171 | 0.00014728
|  | 2639.4806 | 1.4012 | -5.6193e-05 |  | 2290.229 | 1.617 | 0.00013127
|  | 2639.4206 | 1.4012 | -9.7598e-06 |  | 2290.169 | 1.617 | 0.00012156
|  | 2639.3606 | 1.4012 | 3.6981e-05 |  | 2290.109 | 1.617 | 0.00011817
|  | 2639.3006 | 1.4012 | 7.885e-05 |  | 2290.049 | 1.617 | 0.00011906
|  | 2639.2406 | 1.4012 | 0.00011134 |  | 2289.989 | 1.617 | 0.00012099
|  | 2639.1806 | 1.4013 | 0.00013062 |  | 2289.929 | 1.617 | 0.00012019
|  | 2639.1206 | 1.4013 | 0.00013526 |  | 2289.869 | 1.617 | 0.00011433
|  | 2639.0606 | 1.4013 | 0.00012627 |  | 2289.809 | 1.617 | 0.00010345
|  | 2639.0006 | 1.4014 | 0.00010721 |  | 2289.749 | 1.617 | 9.0047e-05
|  | 2638.9406 | 1.4014 | 8.2883e-05 |  | 2289.689 | 1.617 | 7.8532e-05
|  | 2638.8806 | 1.4014 | 5.8266e-05 |  | 2289.629 | 1.617 | 7.2872e-05
|  | 2638.8206 | 1.4014 | 3.7617e-05 |  | 2289.569 | 1.617 | 7.537e-05
|  | 2638.7606 | 1.4014 | 2.3577e-05 |  | 2289.509 | 1.617 | 8.6113e-05
|  | 2638.7006 | 1.4013 | 1.7548e-05 |  | 2289.449 | 1.6169 | 0.00010185
|  | 2638.6406 | 1.4013 | 1.9549e-05 |  | 2289.389 | 1.6169 | 0.00011885
|  | 2638.5806 | 1.4013 | 2.9196e-05 |  | 2289.329 | 1.6169 | 0.00013374
|  | 2638.5206 | 1.4013 | 4.5662e-05 |  | 2289.269 | 1.6169 | 0.00014468
|  | 2638.4606 | 1.4013 | 6.7141e-05 |  | 2289.209 | 1.6169 | 0.00015273
|  | 2638.4006 | 1.4013 | 9.11e-05 |  | 2289.149 | 1.6169 | 0.00015991
|  | 2638.3406 | 1.4013 | 0.00011366 |  | 2289.089 | 1.6169 | 0.00016897
|  | 2638.2806 | 1.4013 | 0.00012974 |  | 2289.029 | 1.617 | 0.00018036
|  | 2638.2206 | 1.4014 | 0.0001342 |  | 2288.969 | 1.617 | 0.00019287
|  | 2638.1606 | 1.4014 | 0.00012305 |  | 2288.909 | 1.617 | 0.00020336
|  | 2638.1006 | 1.4015 | 9.4576e-05 |  | 2288.849 | 1.617 | 0.00020831
|  | 2638.0406 | 1.4015 | 5.1131e-05 |  | 2288.789 | 1.617 | 0.00020522
|  | 2637.9806 | 1.4015 | -1.6865e-06 |  | 2288.729 | 1.617 | 0.00019455
|  | 2637.9206 | 1.4015 | -5.2616e-05 |  | 2288.669 | 1.617 | 0.00017911
|  | 2637.8606 | 1.4014 | -9.5271e-05 |  | 2288.609 | 1.617 | 0.00016329
|  | 2637.8006 | 1.4014 | -0.00012745 |  | 2288.549 | 1.617 | 0.00015115
|  | 2637.7406 | 1.4013 | -0.00013877 |  | 2288.489 | 1.617 | 0.00014437
|  | 2637.6806 | 1.4013 | -0.00012696 |  | 2288.429 | 1.617 | 0.00014255
|  | 2637.6206 | 1.4012 | -9.4393e-05 |  | 2288.369 | 1.617 | 0.00014249
|  | 2637.5606 | 1.4012 | -4.7079e-05 |  | 2288.309 | 1.617 | 0.00014095
|  | 2637.5006 | 1.4012 | 6.0202e-06 |  | 2288.249 | 1.617 | 0.00013556
|  | 2637.4406 | 1.4012 | 5.5006e-05 |  | 2288.189 | 1.6171 | 0.00012522
|  | 2637.3806 | 1.4012 | 9.2224e-05 |  | 2288.129 | 1.6171 | 0.00011132
|  | 2637.3206 | 1.4013 | 0.00011209 |  | 2288.069 | 1.617 | 9.6829e-05
|  | 2637.2606 | 1.4013 | 0.00011294 |  | 2288.009 | 1.617 | 8.4567e-05
|  | 2637.2006 | 1.4014 | 9.67e-05 |  | 2287.949 | 1.617 | 7.6455e-05
|  | 2637.1406 | 1.4014 | 6.7817e-05 |  | 2287.889 | 1.617 | 7.2433e-05
|  | 2637.0806 | 1.4014 | 3.2369e-05 |  | 2287.829 | 1.617 | 7.1231e-05
|  | 2637.0206 | 1.4014 | -3.2759e-06 |  | 2287.769 | 1.617 | 7.2305e-05
|  | 2636.9606 | 1.4014 | -3.3907e-05 |  | 2287.709 | 1.617 | 7.5639e-05
|  | 2636.9006 | 1.4014 | -5.5456e-05 |  | 2287.649 | 1.617 | 8.255e-05
|  | 2636.8406 | 1.4013 | -6.5735e-05 |  | 2287.589 | 1.6169 | 9.524e-05
|  | 2636.7806 | 1.4013 | -6.4062e-05 |  | 2287.529 | 1.6169 | 0.00011489
|  | 2636.7206 | 1.4013 | -5.1783e-05 |  | 2287.469 | 1.6169 | 0.00014058
|  | 2636.6606 | 1.4012 | -3.0536e-05 |  | 2287.409 | 1.6169 | 0.00016823
|  | 2636.6006 | 1.4012 | -3.5614e-06 |  | 2287.349 | 1.617 | 0.00019182
|  | 2636.5406 | 1.4012 | 2.5712e-05 |  | 2287.289 | 1.617 | 0.00020527
|  | 2636.4806 | 1.4012 | 5.3118e-05 |  | 2287.229 | 1.617 | 0.00020432
|  | 2636.4206 | 1.4012 | 7.5392e-05 |  | 2287.169 | 1.617 | 0.00018811
|  | 2636.3606 | 1.4013 | 8.994e-05 |  | 2287.109 | 1.6171 | 0.00016023
|  | 2636.3006 | 1.4013 | 9.5636e-05 |  | 2287.049 | 1.6171 | 0.0001276
|  | 2636.2406 | 1.4013 | 9.2945e-05 |  | 2286.989 | 1.6171 | 9.7548e-05
|  | 2636.1806 | 1.4013 | 8.3407e-05 |  | 2286.929 | 1.6171 | 7.6113e-05
|  | 2636.1206 | 1.4013 | 6.9652e-05 |  | 2286.869 | 1.617 | 6.6078e-05
|  | 2636.0606 | 1.4013 | 5.4128e-05 |  | 2286.809 | 1.617 | 6.6526e-05
|  | 2636.0006 | 1.4013 | 3.8487e-05 |  | 2286.749 | 1.617 | 7.3704e-05
|  | 2635.9406 | 1.4013 | 2.4114e-05 |  | 2286.689 | 1.617 | 8.3163e-05
|  | 2635.8806 | 1.4013 | 1.1885e-05 |  | 2286.629 | 1.617 | 9.088e-05
|  | 2635.8206 | 1.4013 | 2.2147e-06 |  | 2286.569 | 1.617 | 9.4591e-05
|  | 2635.7606 | 1.4013 | -4.1782e-06 |  | 2286.509 | 1.617 | 9.4178e-05
|  | 2635.7006 | 1.4013 | -7.0973e-06 |  | 2286.449 | 1.617 | 9.0959e-05
|  | 2635.6406 | 1.4013 | -6.6985e-06 |  | 2286.389 | 1.617 | 8.6894e-05
|  | 2635.5806 | 1.4013 | -1.8237e-06 |  | 2286.329 | 1.617 | 8.3542e-05
|  | 2635.5206 | 1.4013 | 4.0187e-06 |  | 2286.269 | 1.617 | 8.198e-05
|  | 2635.4606 | 1.4013 | 9.9869e-06 |  | 2286.209 | 1.617 | 8.2333e-05
|  | 2635.4006 | 1.4013 | 1.3922e-05 |  | 2286.149 | 1.617 | 8.3986e-05
|  | 2635.3406 | 1.4013 | 1.4223e-05 |  | 2286.089 | 1.617 | 8.6212e-05
|  | 2635.2806 | 1.4013 | 1.1027e-05 |  | 2286.029 | 1.617 | 8.8444e-05
|  | 2635.2206 | 1.4013 | 5.8651e-06 |  | 2285.969 | 1.617 | 9.0111e-05
|  | 2635.1606 | 1.4013 | 1.2014e-06 |  | 2285.909 | 1.617 | 9.0255e-05
|  | 2635.1006 | 1.4013 | -1.3744e-06 |  | 2285.849 | 1.617 | 8.8645e-05
|  | 2635.0406 | 1.4013 | -2.036e-06 |  | 2285.789 | 1.617 | 8.6015e-05
|  | 2634.9806 | 1.4013 | -1.9282e-06 |  | 2285.729 | 1.617 | 8.3732e-05
|  | 2634.9206 | 1.4013 | -3.4505e-06 |  | 2285.669 | 1.617 | 8.3237e-05
|  | 2634.8606 | 1.4013 | -8.6647e-06 |  | 2285.609 | 1.6169 | 8.6744e-05
|  | 2634.8006 | 1.4013 | -1.7766e-05 |  | 2285.549 | 1.6169 | 9.4889e-05
|  | 2634.7406 | 1.4013 | -2.9665e-05 |  | 2285.489 | 1.6169 | 0.00010707
|  | 2634.6806 | 1.4013 | -4.0301e-05 |  | 2285.429 | 1.6169 | 0.00012177
|  | 2634.6206 | 1.4012 | -4.5627e-05 |  | 2285.369 | 1.6169 | 0.00013558
|  | 2634.5606 | 1.4012 | -4.1493e-05 |  | 2285.309 | 1.617 | 0.00014506
|  | 2634.5006 | 1.4012 | -2.6704e-05 |  | 2285.249 | 1.617 | 0.00014806
|  | 2634.4406 | 1.4012 | -3.3606e-06 |  | 2285.189 | 1.617 | 0.00014433
|  | 2634.3806 | 1.4012 | 2.5257e-05 |  | 2285.129 | 1.617 | 0.00013475
|  | 2634.3206 | 1.4012 | 5.4242e-05 |  | 2285.069 | 1.617 | 0.00012208
|  | 2634.2606 | 1.4012 | 7.9134e-05 |  | 2285.009 | 1.617 | 0.00010858
|  | 2634.2006 | 1.4012 | 9.7087e-05 |  | 2284.949 | 1.617 | 9.5266e-05
|  | 2634.1406 | 1.4012 | 0.00010807 |  | 2284.889 | 1.617 | 8.1986e-05
|  | 2634.0806 | 1.4012 | 0.00011308 |  | 2284.829 | 1.617 | 6.755e-05
|  | 2634.0206 | 1.4013 | 0.00011405 |  | 2284.769 | 1.617 | 5.1042e-05
|  | 2633.9606 | 1.4013 | 0.00011313 |  | 2284.709 | 1.617 | 3.2339e-05
|  | 2633.9006 | 1.4013 | 0.00011143 |  | 2284.649 | 1.617 | 1.3276e-05
|  | 2633.8406 | 1.4013 | 0.0001101 |  | 2284.589 | 1.617 | -2.8108e-06
|  | 2633.7806 | 1.4013 | 0.00010882 |  | 2284.529 | 1.617 | -1.2553e-05
|  | 2633.7206 | 1.4013 | 0.00010774 |  | 2284.469 | 1.6169 | -1.4436e-05
|  | 2633.6606 | 1.4013 | 0.00010567 |  | 2284.409 | 1.6169 | -8.6078e-06
|  | 2633.6006 | 1.4013 | 0.00010247 |  | 2284.349 | 1.6169 | 2.6976e-06
|  | 2633.5406 | 1.4014 | 9.557e-05 |  | 2284.289 | 1.6169 | 1.5118e-05
|  | 2633.4806 | 1.4014 | 8.3711e-05 |  | 2284.229 | 1.6169 | 2.5452e-05
|  | 2633.4206 | 1.4014 | 6.5784e-05 |  | 2284.169 | 1.6169 | 3.181e-05
|  | 2633.3606 | 1.4014 | 4.5146e-05 |  | 2284.109 | 1.6169 | 3.5194e-05
|  | 2633.3006 | 1.4014 | 1.3289e-05 |  | 2284.049 | 1.6169 | 3.8747e-05
|  | 2633.2406 | 1.4014 | -2.1657e-05 |  | 2283.989 | 1.6168 | 4.6119e-05
|  | 2633.1806 | 1.4014 | -5.6745e-05 |  | 2283.929 | 1.6168 | 6.0111e-05
|  | 2633.1206 | 1.4014 | -8.6669e-05 |  | 2283.869 | 1.6168 | 8.0225e-05
|  | 2633.0606 | 1.4014 | -0.00010841 |  | 2283.809 | 1.6168 | 0.00010352
|  | 2633.0006 | 1.4013 | -0.00011992 |  | 2283.749 | 1.6168 | 0.00013054
|  | 2632.9406 | 1.4013 | -0.00012107 |  | 2283.689 | 1.6168 | 0.00015258
|  | 2632.8806 | 1.4013 | -0.00011356 |  | 2283.629 | 1.6169 | 0.0001647
|  | 2632.8206 | 1.4012 | -0.00010098 |  | 2283.569 | 1.6169 | 0.00016406
|  | 2632.7606 | 1.4012 | -8.6714e-05 |  | 2283.509 | 1.6169 | 0.00015119
|  | 2632.7006 | 1.4012 | -7.2999e-05 |  | 2283.449 | 1.6169 | 0.0001292
|  | 2632.6406 | 1.4012 | -6.2607e-05 |  | 2283.389 | 1.6169 | 0.00010313
|  | 2632.5806 | 1.4012 | -5.5937e-05 |  | 2283.329 | 1.6169 | 7.9063e-05
|  | 2632.5206 | 1.4012 | -5.4124e-05 |  | 2283.269 | 1.6169 | 6.2165e-05
|  | 2632.4606 | 1.4012 | -5.5508e-05 |  | 2283.209 | 1.6169 | 5.6339e-05
|  | 2632.4006 | 1.4012 | -5.776e-05 |  | 2283.1489 | 1.6168 | 6.2867e-05
|  | 2632.3406 | 1.4012 | -5.7207e-05 |  | 2283.0889 | 1.6168 | 8.099e-05
|  | 2632.2806 | 1.4012 | -5.0807e-05 |  | 2283.0289 | 1.6168 | 0.00010827
|  | 2632.2206 | 1.4012 | -3.6086e-05 |  | 2282.9689 | 1.6168 | 0.00014021
|  | 2632.1606 | 1.4011 | -1.307e-05 |  | 2282.9089 | 1.6168 | 0.00017214
|  | 2632.1006 | 1.4011 | 1.551e-05 |  | 2282.8489 | 1.6168 | 0.00019925
|  | 2632.0405 | 1.4011 | 4.423e-05 |  | 2282.7889 | 1.6168 | 0.00021816
|  | 2631.9805 | 1.4012 | 6.5875e-05 |  | 2282.7289 | 1.6168 | 0.00022769
|  | 2631.9205 | 1.4012 | 7.486e-05 |  | 2282.6689 | 1.6169 | 0.0002282
|  | 2631.8605 | 1.4012 | 6.8252e-05 |  | 2282.6089 | 1.6169 | 0.0002222
|  | 2631.8005 | 1.4013 | 4.7292e-05 |  | 2282.5489 | 1.6169 | 0.000213
|  | 2631.7405 | 1.4013 | 1.7343e-05 |  | 2282.4889 | 1.6169 | 0.00020289
|  | 2631.6805 | 1.4013 | -1.4593e-05 |  | 2282.4289 | 1.6169 | 0.00019401
|  | 2631.6205 | 1.4012 | -4.0988e-05 |  | 2282.3689 | 1.6169 | 0.00018668
|  | 2631.5605 | 1.4012 | -5.6176e-05 |  | 2282.3089 | 1.6169 | 0.00018059
|  | 2631.5005 | 1.4012 | -5.8737e-05 |  | 2282.2489 | 1.6169 | 0.00017532
|  | 2631.4405 | 1.4012 | -4.8918e-05 |  | 2282.1889 | 1.6169 | 0.00017094
|  | 2631.3805 | 1.4011 | -2.9369e-05 |  | 2282.1289 | 1.6169 | 0.00016821
|  | 2631.3205 | 1.4011 | -2.9388e-06 |  | 2282.0689 | 1.6169 | 0.00016779
|  | 2631.2605 | 1.4011 | 2.7629e-05 |  | 2282.0089 | 1.6169 | 0.00017007
|  | 2631.2005 | 1.4011 | 5.9609e-05 |  | 2281.9489 | 1.6169 | 0.00017457
|  | 2631.1405 | 1.4011 | 9.0691e-05 |  | 2281.8889 | 1.6169 | 0.0001795
|  | 2631.0805 | 1.4011 | 0.00011384 |  | 2281.8289 | 1.6169 | 0.00018257
|  | 2631.0205 | 1.4012 | 0.00013349 |  | 2281.7689 | 1.6169 | 0.00018212
|  | 2630.9605 | 1.4012 | 0.00014331 |  | 2281.7089 | 1.6169 | 0.00017773
|  | 2630.9005 | 1.4012 | 0.00014137 |  | 2281.6489 | 1.6169 | 0.00017073
|  | 2630.8405 | 1.4013 | 0.00012859 |  | 2281.5889 | 1.6169 | 0.00016439
|  | 2630.7805 | 1.4013 | 0.00010817 |  | 2281.5289 | 1.6169 | 0.00016132
|  | 2630.7205 | 1.4013 | 8.4556e-05 |  | 2281.4689 | 1.6169 | 0.00016219
|  | 2630.6605 | 1.4013 | 6.1853e-05 |  | 2281.4089 | 1.6169 | 0.00016813
|  | 2630.6005 | 1.4013 | 4.1891e-05 |  | 2281.3489 | 1.6169 | 0.00017681
|  | 2630.5405 | 1.4013 | 2.411e-05 |  | 2281.2889 | 1.6169 | 0.00018401
|  | 2630.4805 | 1.4013 | 6.0807e-06 |  | 2281.2289 | 1.6169 | 0.00018639
|  | 2630.4205 | 1.4013 | -1.4568e-05 |  | 2281.1689 | 1.6169 | 0.00018213
|  | 2630.3605 | 1.4013 | -3.7128e-05 |  | 2281.1089 | 1.6169 | 0.00017172
|  | 2630.3005 | 1.4013 | -5.9169e-05 |  | 2281.0489 | 1.6169 | 0.00015806
|  | 2630.2405 | 1.4012 | -7.5526e-05 |  | 2280.9889 | 1.6169 | 0.00014485
|  | 2630.1805 | 1.4012 | -7.9331e-05 |  | 2280.9289 | 1.6169 | 0.00013455
|  | 2630.1205 | 1.4012 | -6.866e-05 |  | 2280.8689 | 1.6169 | 0.00012812
|  | 2630.0605 | 1.4011 | -4.5344e-05 |  | 2280.8089 | 1.6169 | 0.00012456
|  | 2630.0005 | 1.4011 | -1.5034e-05 |  | 2280.7489 | 1.6169 | 0.00012129
|  | 2629.9405 | 1.4011 | 1.3365e-05 |  | 2280.6889 | 1.6169 | 0.00011689
|  | 2629.8805 | 1.4012 | 3.147e-05 |  | 2280.6289 | 1.6169 | 0.000111
|  | 2629.8205 | 1.4012 | 3.5433e-05 |  | 2280.5689 | 1.6169 | 0.00010556
|  | 2629.7605 | 1.4012 | 2.5803e-05 |  | 2280.5089 | 1.6169 | 0.00010347
|  | 2629.7005 | 1.4012 | 8.8823e-06 |  | 2280.4489 | 1.6169 | 0.0001076
|  | 2629.6405 | 1.4012 | -8.0121e-06 |  | 2280.3889 | 1.6169 | 0.00011873
|  | 2629.5805 | 1.4012 | -1.8107e-05 |  | 2280.3289 | 1.6169 | 0.00013486
|  | 2629.5205 | 1.4011 | -1.8158e-05 |  | 2280.2689 | 1.6169 | 0.00015213
|  | 2629.4605 | 1.4011 | -9.0785e-06 |  | 2280.2089 | 1.6169 | 0.00016557
|  | 2629.4005 | 1.4011 | 5.1184e-06 |  | 2280.1489 | 1.6169 | 0.00017176
|  | 2629.3405 | 1.4011 | 2.0482e-05 |  | 2280.0889 | 1.6169 | 0.00016914
|  | 2629.2805 | 1.4011 | 3.4276e-05 |  | 2280.0289 | 1.6169 | 0.00015935
|  | 2629.2205 | 1.4011 | 4.6555e-05 |  | 2279.9689 | 1.6169 | 0.00014576
|  | 2629.1605 | 1.4011 | 5.8674e-05 |  | 2279.9089 | 1.6169 | 0.00013243
|  | 2629.1005 | 1.4011 | 7.0783e-05 |  | 2279.8489 | 1.6169 | 0.0001224
|  | 2629.0405 | 1.4011 | 8.1641e-05 |  | 2279.7889 | 1.6169 | 0.00011765
|  | 2628.9805 | 1.4012 | 8.6472e-05 |  | 2279.7289 | 1.6169 | 0.00011838
|  | 2628.9205 | 1.4012 | 8.1736e-05 |  | 2279.6689 | 1.6168 | 0.0001242
|  | 2628.8605 | 1.4012 | 6.3788e-05 |  | 2279.6089 | 1.6168 | 0.0001345
|  | 2628.8005 | 1.4012 | 3.8439e-05 |  | 2279.5489 | 1.6168 | 0.00015003
|  | 2628.7405 | 1.4012 | 7.0242e-06 |  | 2279.4889 | 1.6168 | 0.00016938
|  | 2628.6805 | 1.4012 | -2.2567e-05 |  | 2279.4289 | 1.6168 | 0.00019217
|  | 2628.6205 | 1.4012 | -3.9164e-05 |  | 2279.3689 | 1.6168 | 0.00021538
|  | 2628.5605 | 1.4011 | -3.5471e-05 |  | 2279.3089 | 1.6168 | 0.00023279
|  | 2628.5005 | 1.4011 | -1.1714e-05 |  | 2279.2489 | 1.6168 | 0.00024776
|  | 2628.4405 | 1.4011 | 2.6724e-05 |  | 2279.1889 | 1.6169 | 0.00025521
|  | 2628.3805 | 1.4011 | 6.9936e-05 |  | 2279.1289 | 1.6169 | 0.00025444
|  | 2628.3205 | 1.4011 | 0.00010665 |  | 2279.0689 | 1.6169 | 0.00024761
|  | 2628.2605 | 1.4011 | 0.0001289 |  | 2279.0089 | 1.6169 | 0.00023884
|  | 2628.2005 | 1.4011 | 0.0001336 |  | 2278.9489 | 1.6169 | 0.00023214
|  | 2628.1405 | 1.4012 | 0.00012306 |  | 2278.8889 | 1.6169 | 0.00023
|  | 2628.0805 | 1.4012 | 0.00010304 |  | 2278.8289 | 1.6169 | 0.00023215
|  | 2628.0205 | 1.4012 | 8.0335e-05 |  | 2278.7689 | 1.6169 | 0.00023642
|  | 2627.9605 | 1.4012 | 6.0145e-05 |  | 2278.7089 | 1.6169 | 0.00023915
|  | 2627.9005 | 1.4012 | 4.5327e-05 |  | 2278.6489 | 1.6169 | 0.00023733
|  | 2627.8405 | 1.4012 | 3.6924e-05 |  | 2278.5889 | 1.6169 | 0.00023004
|  | 2627.7805 | 1.4011 | 3.524e-05 |  | 2278.5289 | 1.617 | 0.00021929
|  | 2627.7205 | 1.4011 | 4.0399e-05 |  | 2278.4689 | 1.617 | 0.0002079
|  | 2627.6605 | 1.4011 | 5.2532e-05 |  | 2278.4089 | 1.6169 | 0.00019976
|  | 2627.6005 | 1.4011 | 7.1046e-05 |  | 2278.3489 | 1.6169 | 0.00019635
|  | 2627.5405 | 1.4011 | 9.2888e-05 |  | 2278.2889 | 1.6169 | 0.00019721
|  | 2627.4805 | 1.4011 | 0.00011328 |  | 2278.2289 | 1.6169 | 0.00020003
|  | 2627.4205 | 1.4011 | 0.00012596 |  | 2278.1689 | 1.617 | 0.00020137
|  | 2627.3605 | 1.4012 | 0.00012555 |  | 2278.1089 | 1.617 | 0.00019876
|  | 2627.3005 | 1.4012 | 0.00010983 |  | 2278.0489 | 1.617 | 0.00019118
|  | 2627.2405 | 1.4012 | 8.2869e-05 |  | 2277.9889 | 1.617 | 0.00018014
|  | 2627.1805 | 1.4012 | 5.1926e-05 |  | 2277.9289 | 1.617 | 0.00016797
|  | 2627.1205 | 1.4012 | 2.7424e-05 |  | 2277.8689 | 1.617 | 0.00015667
|  | 2627.0605 | 1.4011 | 1.8878e-05 |  | 2277.8089 | 1.617 | 0.00014772
|  | 2627.0005 | 1.4011 | 3.0019e-05 |  | 2277.7489 | 1.617 | 0.00014054
|  | 2626.9405 | 1.4011 | 5.8573e-05 |  | 2277.6889 | 1.617 | 0.00013486
|  | 2626.8805 | 1.4011 | 9.5768e-05 |  | 2277.6289 | 1.617 | 0.00012936
|  | 2626.8205 | 1.4011 | 0.00013077 |  | 2277.5689 | 1.6169 | 0.00012451
|  | 2626.7605 | 1.4011 | 0.00015401 |  | 2277.5089 | 1.6169 | 0.00012113
|  | 2626.7005 | 1.4011 | 0.00016022 |  | 2277.4489 | 1.6169 | 0.00012151
|  | 2626.6405 | 1.4012 | 0.00015086 |  | 2277.3889 | 1.6169 | 0.00012732
|  | 2626.5805 | 1.4012 | 0.00013338 |  | 2277.3289 | 1.6169 | 0.00013928
|  | 2626.5205 | 1.4012 | 0.00011401 |  | 2277.2689 | 1.6169 | 0.00015661
|  | 2626.4605 | 1.4012 | 9.7375e-05 |  | 2277.2089 | 1.6169 | 0.00017625
|  | 2626.4005 | 1.4012 | 8.8295e-05 |  | 2277.1489 | 1.6169 | 0.00019486
|  | 2626.3405 | 1.4012 | 8.6264e-05 |  | 2277.0889 | 1.6169 | 0.00020874
|  | 2626.2805 | 1.4012 | 8.7494e-05 |  | 2277.0289 | 1.6169 | 0.00021419
|  | 2626.2205 | 1.4012 | 8.7353e-05 |  | 2276.9689 | 1.617 | 0.00021202
|  | 2626.1605 | 1.4012 | 8.298e-05 |  | 2276.9089 | 1.617 | 0.00020029
|  | 2626.1005 | 1.4012 | 7.4357e-05 |  | 2276.8489 | 1.617 | 0.00017966
|  | 2626.0405 | 1.4012 | 6.4465e-05 |  | 2276.7889 | 1.617 | 0.00015178
|  | 2625.9805 | 1.4012 | 5.7515e-05 |  | 2276.7289 | 1.617 | 0.00011959
|  | 2625.9205 | 1.4011 | 5.657e-05 |  | 2276.6689 | 1.617 | 8.7139e-05
|  | 2625.8605 | 1.4011 | 6.2372e-05 |  | 2276.6089 | 1.617 | 5.8046e-05
|  | 2625.8005 | 1.4011 | 7.2462e-05 |  | 2276.5489 | 1.617 | 3.5479e-05
|  | 2625.7405 | 1.4011 | 8.2069e-05 |  | 2276.4889 | 1.617 | 2.2065e-05
|  | 2625.6805 | 1.4011 | 8.6777e-05 |  | 2276.4289 | 1.617 | 1.799e-05
|  | 2625.6205 | 1.4012 | 8.3752e-05 |  | 2276.3689 | 1.6169 | 2.0996e-05
|  | 2625.5605 | 1.4012 | 7.2961e-05 |  | 2276.3089 | 1.6169 | 2.7426e-05
|  | 2625.5005 | 1.4012 | 5.6759e-05 |  | 2276.2489 | 1.6169 | 3.2815e-05
|  | 2625.4405 | 1.4012 | 3.9225e-05 |  | 2276.1889 | 1.6169 | 3.3913e-05
|  | 2625.3805 | 1.4011 | 2.4733e-05 |  | 2276.1289 | 1.6169 | 2.9835e-05
|  | 2625.3205 | 1.4011 | 1.7022e-05 |  | 2276.0689 | 1.6169 | 2.2545e-05
|  | 2625.2605 | 1.4011 | 1.8601e-05 |  | 2276.0089 | 1.6169 | 1.5569e-05
|  | 2625.2005 | 1.4011 | 3.0418e-05 |  | 2275.9489 | 1.6169 | 1.3576e-05
|  | 2625.1405 | 1.401 | 5.2381e-05 |  | 2275.8889 | 1.6168 | 2.0546e-05
|  | 2625.0805 | 1.401 | 8.3252e-05 |  | 2275.8289 | 1.6168 | 3.797e-05
|  | 2625.0205 | 1.401 | 0.00012049 |  | 2275.7689 | 1.6168 | 6.4239e-05
|  | 2624.9605 | 1.401 | 0.00015998 |  | 2275.7089 | 1.6168 | 9.504e-05
|  | 2624.9005 | 1.401 | 0.00019609 |  | 2275.6489 | 1.6168 | 0.00012423
|  | 2624.8405 | 1.4011 | 0.00022196 |  | 2275.5889 | 1.6168 | 0.00014677
|  | 2624.7805 | 1.4011 | 0.00023149 |  | 2275.5289 | 1.6168 | 0.00015855
|  | 2624.7205 | 1.4012 | 0.0002209 |  | 2275.4689 | 1.6169 | 0.000158
|  | 2624.6605 | 1.4012 | 0.00018984 |  | 2275.4089 | 1.6169 | 0.00014615
|  | 2624.6005 | 1.4013 | 0.00014308 |  | 2275.3489 | 1.6169 | 0.00012629
|  | 2624.5405 | 1.4013 | 8.8846e-05 |  | 2275.2889 | 1.6169 | 0.00010306
|  | 2624.4805 | 1.4012 | 3.7614e-05 |  | 2275.2289 | 1.6169 | 8.1458e-05
|  | 2624.4205 | 1.4012 | -6.6616e-07 |  | 2275.1689 | 1.6169 | 6.5757e-05
|  | 2624.3605 | 1.4012 | -1.9923e-05 |  | 2275.1089 | 1.6168 | 5.8585e-05
|  | 2624.3005 | 1.4011 | -1.9021e-05 |  | 2275.0489 | 1.6168 | 6.1271e-05
|  | 2624.2405 | 1.4011 | -2.552e-06 |  | 2274.9889 | 1.6168 | 7.2251e-05
|  | 2624.1805 | 1.401 | 2.8701e-05 |  | 2274.9289 | 1.6168 | 8.8795e-05
|  | 2624.1205 | 1.401 | 6.6201e-05 |  | 2274.8689 | 1.6168 | 0.00010748
|  | 2624.0605 | 1.401 | 0.00010366 |  | 2274.8089 | 1.6168 | 0.00012481
|  | 2624.0005 | 1.401 | 0.00013656 |  | 2274.7489 | 1.6168 | 0.00013717
|  | 2623.9405 | 1.401 | 0.00016278 |  | 2274.6889 | 1.6168 | 0.00014639
|  | 2623.8805 | 1.401 | 0.00018236 |  | 2274.6289 | 1.6168 | 0.00015278
|  | 2623.8205 | 1.4011 | 0.00019544 |  | 2274.5689 | 1.6168 | 0.00015733
|  | 2623.7605 | 1.4011 | 0.00020252 |  | 2274.5089 | 1.6168 | 0.00016215
|  | 2623.7005 | 1.4011 | 0.00020406 |  | 2274.4489 | 1.6168 | 0.0001688
|  | 2623.6405 | 1.4011 | 0.00019925 |  | 2274.3889 | 1.6168 | 0.00017773
|  | 2623.5805 | 1.4011 | 0.00018967 |  | 2274.3289 | 1.6168 | 0.00018795
|  | 2623.5205 | 1.4011 | 0.00017718 |  | 2274.2688 | 1.6168 | 0.00019746
|  | 2623.4605 | 1.4011 | 0.00016474 |  | 2274.2088 | 1.6168 | 0.00020416
|  | 2623.4005 | 1.4011 | 0.00015593 |  | 2274.1488 | 1.6169 | 0.000206
|  | 2623.3405 | 1.4011 | 0.00015302 |  | 2274.0888 | 1.6169 | 0.00020165
|  | 2623.2805 | 1.4011 | 0.00015654 |  | 2274.0288 | 1.6169 | 0.0001907
|  | 2623.2205 | 1.4011 | 0.00016453 |  | 2273.9688 | 1.6169 | 0.00017358
|  | 2623.1605 | 1.4011 | 0.00017359 |  | 2273.9088 | 1.6169 | 0.00015145
|  | 2623.1005 | 1.4011 | 0.00018004 |  | 2273.8488 | 1.6169 | 0.00012648
|  | 2623.0405 | 1.4012 | 0.00018128 |  | 2273.7888 | 1.6169 | 0.00010135
|  | 2622.9805 | 1.4012 | 0.00017682 |  | 2273.7288 | 1.6169 | 7.9173e-05
|  | 2622.9205 | 1.4012 | 0.00016766 |  | 2273.6688 | 1.6169 | 6.316e-05
|  | 2622.8605 | 1.4012 | 0.00015595 |  | 2273.6088 | 1.6169 | 5.604e-05
|  | 2622.8005 | 1.4012 | 0.00014397 |  | 2273.5488 | 1.6168 | 5.8694e-05
|  | 2622.7405 | 1.4012 | 0.00013238 |  | 2273.4888 | 1.6168 | 7.0176e-05
|  | 2622.6805 | 1.4012 | 0.00012067 |  | 2273.4288 | 1.6168 | 8.7764e-05
|  | 2622.6205 | 1.4012 | 0.00010848 |  | 2273.3688 | 1.6168 | 0.00010776
|  | 2622.5605 | 1.4012 | 9.5872e-05 |  | 2273.3088 | 1.6168 | 0.0001274
|  | 2622.5005 | 1.4012 | 8.4054e-05 |  | 2273.2488 | 1.6168 | 0.00014532
|  | 2622.4405 | 1.4011 | 7.5338e-05 |  | 2273.1888 | 1.6168 | 0.0001619
|  | 2622.3805 | 1.4011 | 7.3335e-05 |  | 2273.1288 | 1.6168 | 0.00017919
|  | 2622.3205 | 1.4011 | 7.9077e-05 |  | 2273.0688 | 1.6168 | 0.00019973
|  | 2622.2605 | 1.4011 | 9.2407e-05 |  | 2273.0088 | 1.6168 | 0.00022513
|  | 2622.2005 | 1.4011 | 0.00010939 |  | 2272.9488 | 1.6168 | 0.0002541
|  | 2622.1405 | 1.4011 | 0.00012574 |  | 2272.8888 | 1.6168 | 0.00028258
|  | 2622.0805 | 1.4011 | 0.00013723 |  | 2272.8288 | 1.6168 | 0.00030513
|  | 2622.0205 | 1.4011 | 0.00014208 |  | 2272.7688 | 1.6169 | 0.00031576
|  | 2621.9605 | 1.4011 | 0.00014297 |  | 2272.7088 | 1.6169 | 0.0003097
|  | 2621.9005 | 1.4011 | 0.00014339 |  | 2272.6488 | 1.617 | 0.00028534
|  | 2621.8405 | 1.4011 | 0.00014948 |  | 2272.5888 | 1.617 | 0.00024474
|  | 2621.7805 | 1.4011 | 0.00016604 |  | 2272.5288 | 1.617 | 0.00019347
|  | 2621.7205 | 1.4011 | 0.00019338 |  | 2272.4688 | 1.617 | 0.00014261
|  | 2621.6605 | 1.4011 | 0.00022793 |  | 2272.4088 | 1.617 | 9.4466e-05
|  | 2621.6005 | 1.4011 | 0.00026171 |  | 2272.3488 | 1.617 | 4.9051e-05
|  | 2621.5405 | 1.4011 | 0.0002856 |  | 2272.2888 | 1.617 | 1.6851e-05
|  | 2621.4805 | 1.4012 | 0.00029301 |  | 2272.2288 | 1.6169 | -5.1597e-08
|  | 2621.4205 | 1.4012 | 0.00028172 |  | 2272.1688 | 1.6169 | -1.3921e-06
|  | 2621.3605 | 1.4012 | 0.0002543 |  | 2272.1088 | 1.6168 | 1.1435e-05
|  | 2621.3005 | 1.4013 | 0.00021896 |  | 2272.0488 | 1.6168 | 3.5465e-05
|  | 2621.2405 | 1.4013 | 0.00018338 |  | 2271.9888 | 1.6168 | 6.6522e-05
|  | 2621.1805 | 1.4013 | 0.00015318 |  | 2271.9288 | 1.6168 | 0.00010034
|  | 2621.1205 | 1.4013 | 0.00013199 |  | 2271.8688 | 1.6168 | 0.0001323
|  | 2621.0605 | 1.4012 | 0.00011943 |  | 2271.8088 | 1.6168 | 0.00015849
|  | 2621.0005 | 1.4012 | 0.00011249 |  | 2271.7488 | 1.6168 | 0.00017676
|  | 2620.9405 | 1.4012 | 0.00010873 |  | 2271.6888 | 1.6168 | 0.00018629
|  | 2620.8805 | 1.4012 | 0.00010774 |  | 2271.6288 | 1.6169 | 0.00018784
|  | 2620.8205 | 1.4012 | 0.00011006 |  | 2271.5688 | 1.6169 | 0.00018306
|  | 2620.7605 | 1.4012 | 0.00011741 |  | 2271.5088 | 1.6169 | 0.00017325
|  | 2620.7005 | 1.4012 | 0.00012976 |  | 2271.4488 | 1.6169 | 0.00015969
|  | 2620.6405 | 1.4012 | 0.00014446 |  | 2271.3888 | 1.6169 | 0.0001424
|  | 2620.5805 | 1.4012 | 0.00015597 |  | 2271.3288 | 1.6169 | 0.00012153
|  | 2620.5205 | 1.4012 | 0.00015841 |  | 2271.2688 | 1.6169 | 9.7718e-05
|  | 2620.4605 | 1.4013 | 0.00014583 |  | 2271.2088 | 1.6169 | 7.2631e-05
|  | 2620.4005 | 1.4013 | 0.00011751 |  | 2271.1488 | 1.6169 | 4.8865e-05
|  | 2620.3405 | 1.4013 | 7.5605e-05 |  | 2271.0888 | 1.6169 | 2.9787e-05
|  | 2620.2805 | 1.4013 | 2.7396e-05 |  | 2271.0288 | 1.6169 | 1.848e-05
|  | 2620.2205 | 1.4013 | -1.8595e-05 |  | 2270.9688 | 1.6169 | 1.631e-05
|  | 2620.1605 | 1.4013 | -5.4995e-05 |  | 2270.9088 | 1.6168 | 2.2654e-05
|  | 2620.1005 | 1.4012 | -7.8365e-05 |  | 2270.8488 | 1.6168 | 3.4874e-05
|  | 2620.0405 | 1.4012 | -8.886e-05 |  | 2270.7888 | 1.6168 | 4.881e-05
|  | 2619.9805 | 1.4011 | -8.9258e-05 |  | 2270.7288 | 1.6168 | 6.0971e-05
|  | 2619.9205 | 1.4011 | -8.3526e-05 |  | 2270.6688 | 1.6168 | 6.8564e-05
|  | 2619.8605 | 1.4011 | -7.4077e-05 |  | 2270.6088 | 1.6168 | 7.0449e-05
|  | 2619.8005 | 1.4011 | -6.0593e-05 |  | 2270.5488 | 1.6168 | 6.7606e-05
|  | 2619.7405 | 1.401 | -4.2067e-05 |  | 2270.4888 | 1.6168 | 6.1587e-05
|  | 2619.6805 | 1.401 | -2.058e-05 |  | 2270.4288 | 1.6168 | 5.3796e-05
|  | 2619.6205 | 1.401 | 1.2692e-05 |  | 2270.3688 | 1.6168 | 4.5196e-05
|  | 2619.5605 | 1.401 | 5.219e-05 |  | 2270.3088 | 1.6168 | 3.5891e-05
|  | 2619.5005 | 1.401 | 9.2056e-05 |  | 2270.2488 | 1.6168 | 2.6475e-05
|  | 2619.4405 | 1.401 | 0.00012487 |  | 2270.1888 | 1.6168 | 1.7609e-05
|  | 2619.3805 | 1.401 | 0.00014481 |  | 2270.1288 | 1.6168 | 8.6027e-06
|  | 2619.3205 | 1.4011 | 0.00014848 |  | 2270.0688 | 1.6168 | 3.5358e-06
|  | 2619.2605 | 1.4011 | 0.00013673 |  | 2270.0088 | 1.6168 | 5.4341e-06
|  | 2619.2005 | 1.4011 | 0.00011324 |  | 2269.9488 | 1.6167 | 1.6769e-05
|  | 2619.1405 | 1.4011 | 8.5051e-05 |  | 2269.8888 | 1.6167 | 3.8293e-05
|  | 2619.0805 | 1.4011 | 5.8352e-05 |  | 2269.8288 | 1.6167 | 6.8067e-05
|  | 2619.0205 | 1.4011 | 3.7394e-05 |  | 2269.7688 | 1.6167 | 0.0001014
|  | 2618.9605 | 1.4011 | 2.4198e-05 |  | 2269.7088 | 1.6167 | 0.00013315
|  | 2618.9005 | 1.4011 | 1.7833e-05 |  | 2269.6488 | 1.6167 | 0.00015703
|  | 2618.8405 | 1.4011 | 1.6095e-05 |  | 2269.5888 | 1.6168 | 0.0001683
|  | 2618.7805 | 1.401 | 1.7435e-05 |  | 2269.5288 | 1.6168 | 0.00016594
|  | 2618.7205 | 1.401 | 1.892e-05 |  | 2269.4688 | 1.6168 | 0.00015202
|  | 2618.6605 | 1.401 | 2.0929e-05 |  | 2269.4088 | 1.6168 | 0.00013032
|  | 2618.6005 | 1.401 | 2.176e-05 |  | 2269.3488 | 1.6168 | 0.0001063
|  | 2618.5405 | 1.401 | 2.1608e-05 |  | 2269.2888 | 1.6168 | 8.581e-05
|  | 2618.4805 | 1.401 | 2.1611e-05 |  | 2269.2288 | 1.6168 | 7.2052e-05
|  | 2618.4205 | 1.401 | 2.0811e-05 |  | 2269.1688 | 1.6168 | 6.7282e-05
|  | 2618.3605 | 1.401 | 2.1891e-05 |  | 2269.1088 | 1.6168 | 7.0917e-05
|  | 2618.3005 | 1.4009 | 2.7335e-05 |  | 2269.0488 | 1.6167 | 8.1365e-05
|  | 2618.2405 | 1.4009 | 3.8824e-05 |  | 2268.9888 | 1.6167 | 9.6441e-05
|  | 2618.1805 | 1.4009 | 5.9197e-05 |  | 2268.9288 | 1.6167 | 0.00011413
|  | 2618.1205 | 1.4009 | 8.8253e-05 |  | 2268.8688 | 1.6167 | 0.00013251
|  | 2618.0605 | 1.4009 | 0.0001235 |  | 2268.8088 | 1.6167 | 0.00015069
|  | 2618.0005 | 1.4009 | 0.00016099 |  | 2268.7488 | 1.6167 | 0.00016768
|  | 2617.9405 | 1.4009 | 0.00019486 |  | 2268.6888 | 1.6167 | 0.00018248
|  | 2617.8805 | 1.4009 | 0.00022079 |  | 2268.6288 | 1.6168 | 0.00019378
|  | 2617.8205 | 1.4009 | 0.0002355 |  | 2268.5688 | 1.6168 | 0.00019983
|  | 2617.7605 | 1.4009 | 0.00023959 |  | 2268.5088 | 1.6168 | 0.00019873
|  | 2617.7005 | 1.401 | 0.0002359 |  | 2268.4488 | 1.6168 | 0.00018906
|  | 2617.6405 | 1.401 | 0.00022834 |  | 2268.3888 | 1.6169 | 0.00017065
|  | 2617.5805 | 1.401 | 0.00022167 |  | 2268.3288 | 1.6169 | 0.00014505
|  | 2617.5205 | 1.401 | 0.00021914 |  | 2268.2688 | 1.6169 | 0.00011514
|  | 2617.4605 | 1.401 | 0.00021985 |  | 2268.2088 | 1.6169 | 8.493e-05
|  | 2617.4005 | 1.401 | 0.00022498 |  | 2268.1488 | 1.6168 | 5.9154e-05
|  | 2617.3405 | 1.401 | 0.00022956 |  | 2268.0888 | 1.6168 | 4.1721e-05
|  | 2617.2805 | 1.401 | 0.00023193 |  | 2268.0288 | 1.6168 | 3.5791e-05
|  | 2617.2205 | 1.401 | 0.00023009 |  | 2267.9688 | 1.6168 | 4.1191e-05
|  | 2617.1605 | 1.401 | 0.00022428 |  | 2267.9088 | 1.6167 | 5.4267e-05
|  | 2617.1005 | 1.401 | 0.00021691 |  | 2267.8488 | 1.6167 | 7.709e-05
|  | 2617.0405 | 1.401 | 0.00021157 |  | 2267.7888 | 1.6167 | 0.00010391
|  | 2616.9805 | 1.401 | 0.00021234 |  | 2267.7288 | 1.6167 | 0.0001307
|  | 2616.9205 | 1.4009 | 0.00022166 |  | 2267.6688 | 1.6167 | 0.00015247
|  | 2616.8605 | 1.4009 | 0.00024011 |  | 2267.6088 | 1.6167 | 0.00016784
|  | 2616.8005 | 1.4009 | 0.00026515 |  | 2267.5488 | 1.6168 | 0.00017463
|  | 2616.7405 | 1.4009 | 0.00029315 |  | 2267.4888 | 1.6168 | 0.00017348
|  | 2616.6805 | 1.4009 | 0.00031911 |  | 2267.4288 | 1.6168 | 0.00016614
|  | 2616.6205 | 1.401 | 0.00033792 |  | 2267.3688 | 1.6168 | 0.00015397
|  | 2616.5605 | 1.401 | 0.00034693 |  | 2267.3088 | 1.6168 | 0.00013936
|  | 2616.5005 | 1.401 | 0.00034559 |  | 2267.2488 | 1.6168 | 0.00012455
|  | 2616.4405 | 1.401 | 0.00033371 |  | 2267.1888 | 1.6168 | 0.00011221
|  | 2616.3805 | 1.4011 | 0.00031357 |  | 2267.1288 | 1.6168 | 0.00010366
|  | 2616.3205 | 1.4011 | 0.00028789 |  | 2267.0688 | 1.6168 | 9.9592e-05
|  | 2616.2605 | 1.4011 | 0.0002585 |  | 2267.0088 | 1.6168 | 0.00010071
|  | 2616.2005 | 1.4011 | 0.00022759 |  | 2266.9488 | 1.6168 | 0.00010582
|  | 2616.1405 | 1.4011 | 0.00019758 |  | 2266.8888 | 1.6167 | 0.00011372
|  | 2616.0805 | 1.401 | 0.0001724 |  | 2266.8288 | 1.6167 | 0.00012304
|  | 2616.0205 | 1.401 | 0.00015648 |  | 2266.7688 | 1.6167 | 0.00013217
|  | 2615.9605 | 1.4009 | 0.00015441 |  | 2266.7088 | 1.6167 | 0.00014124
|  | 2615.9005 | 1.4009 | 0.00017094 |  | 2266.6488 | 1.6167 | 0.00015017
|  | 2615.8405 | 1.4008 | 0.00020704 |  | 2266.5888 | 1.6167 | 0.00015883
|  | 2615.7805 | 1.4008 | 0.00026219 |  | 2266.5288 | 1.6168 | 0.00016733
|  | 2615.7205 | 1.4008 | 0.00032982 |  | 2266.4688 | 1.6168 | 0.00017519
|  | 2615.6605 | 1.4008 | 0.0004006 |  | 2266.4088 | 1.6168 | 0.00018004
|  | 2615.6005 | 1.4008 | 0.00046498 |  | 2266.3488 | 1.6168 | 0.00017982
|  | 2615.5405 | 1.4009 | 0.00051319 |  | 2266.2888 | 1.6168 | 0.00017223
|  | 2615.4805 | 1.4009 | 0.00053986 |  | 2266.2288 | 1.6168 | 0.00015627
|  | 2615.4205 | 1.401 | 0.0005436 |  | 2266.1688 | 1.6168 | 0.00013375
|  | 2615.3605 | 1.4011 | 0.0005266 |  | 2266.1088 | 1.6168 | 0.00010816
|  | 2615.3005 | 1.4011 | 0.00049409 |  | 2266.0488 | 1.6168 | 8.4265e-05
|  | 2615.2405 | 1.4011 | 0.00045125 |  | 2265.9888 | 1.6168 | 6.7986e-05
|  | 2615.1805 | 1.4011 | 0.00040947 |  | 2265.9288 | 1.6168 | 6.3526e-05
|  | 2615.1205 | 1.4011 | 0.00036424 |  | 2265.8688 | 1.6167 | 7.2663e-05
|  | 2615.0605 | 1.4011 | 0.00032089 |  | 2265.8088 | 1.6167 | 9.4259e-05
|  | 2615.0005 | 1.4011 | 0.00028633 |  | 2265.7488 | 1.6167 | 0.00012448
|  | 2614.9405 | 1.4011 | 0.00026469 |  | 2265.6888 | 1.6167 | 0.00015683
|  | 2614.8805 | 1.401 | 0.0002601 |  | 2265.6288 | 1.6167 | 0.00018159
|  | 2614.8205 | 1.401 | 0.00027557 |  | 2265.5688 | 1.6168 | 0.00020216
|  | 2614.7605 | 1.4009 | 0.00031107 |  | 2265.5088 | 1.6168 | 0.0002109
|  | 2614.7005 | 1.4009 | 0.00036254 |  | 2265.4488 | 1.6168 | 0.00020451
|  | 2614.6405 | 1.4009 | 0.00042267 |  | 2265.3887 | 1.6169 | 0.00018345
|  | 2614.5805 | 1.4009 | 0.00048245 |  | 2265.3287 | 1.6169 | 0.00014966
|  | 2614.5205 | 1.4009 | 0.00053422 |  | 2265.2687 | 1.6169 | 0.0001074
|  | 2614.4605 | 1.401 | 0.00057109 |  | 2265.2087 | 1.6169 | 6.2149e-05
|  | 2614.4005 | 1.401 | 0.00059004 |  | 2265.1487 | 1.6169 | 1.9627e-05
|  | 2614.3405 | 1.401 | 0.00059207 |  | 2265.0887 | 1.6168 | -1.4348e-05
|  | 2614.2805 | 1.4011 | 0.00058055 |  | 2265.0287 | 1.6168 | -3.4683e-05
|  | 2614.2205 | 1.4011 | 0.00055995 |  | 2264.9687 | 1.6168 | -3.8679e-05
|  | 2614.1605 | 1.4011 | 0.00053489 |  | 2264.9087 | 1.6167 | -2.5838e-05
|  | 2614.1005 | 1.4011 | 0.00050979 |  | 2264.8487 | 1.6167 | 1.6642e-06
|  | 2614.0405 | 1.4011 | 0.00048894 |  | 2264.7887 | 1.6166 | 3.9936e-05
|  | 2613.9805 | 1.4011 | 0.00047537 |  | 2264.7287 | 1.6166 | 8.3137e-05
|  | 2613.9205 | 1.4011 | 0.0004723 |  | 2264.6687 | 1.6166 | 0.00012543
|  | 2613.8605 | 1.4011 | 0.00048131 |  | 2264.6087 | 1.6167 | 0.000162
|  | 2613.8005 | 1.4011 | 0.00050182 |  | 2264.5487 | 1.6167 | 0.00018811
|  | 2613.7405 | 1.4011 | 0.00053094 |  | 2264.4887 | 1.6167 | 0.00020109
|  | 2613.6805 | 1.4011 | 0.00056252 |  | 2264.4287 | 1.6168 | 0.00019988
|  | 2613.6205 | 1.4011 | 0.00058917 |  | 2264.3687 | 1.6168 | 0.00018471
|  | 2613.5605 | 1.4011 | 0.0006058 |  | 2264.3087 | 1.6168 | 0.00015791
|  | 2613.5005 | 1.4012 | 0.00061009 |  | 2264.2487 | 1.6169 | 0.00012293
|  | 2613.4405 | 1.4012 | 0.00060413 |  | 2264.1887 | 1.6169 | 8.3959e-05
|  | 2613.3805 | 1.4012 | 0.00059257 |  | 2264.1287 | 1.6168 | 4.6298e-05
|  | 2613.3205 | 1.4012 | 0.00058241 |  | 2264.0687 | 1.6168 | 1.4963e-05
|  | 2613.2605 | 1.4012 | 0.0005784 |  | 2264.0087 | 1.6168 | -7.0372e-06
|  | 2613.2005 | 1.4012 | 0.00058219 |  | 2263.9487 | 1.6168 | -1.7611e-05
|  | 2613.1405 | 1.4013 | 0.00059122 |  | 2263.8887 | 1.6167 | -1.6819e-05
|  | 2613.0805 | 1.4013 | 0.000598 |  | 2263.8287 | 1.6167 | -6.254e-06
|  | 2613.0205 | 1.4013 | 0.00059583 |  | 2263.7687 | 1.6167 | 1.1186e-05
|  | 2612.9605 | 1.4013 | 0.00058059 |  | 2263.7087 | 1.6167 | 3.2793e-05
|  | 2612.9005 | 1.4014 | 0.000555 |  | 2263.6487 | 1.6167 | 5.6163e-05
|  | 2612.8405 | 1.4014 | 0.00052146 |  | 2263.5887 | 1.6167 | 7.8713e-05
|  | 2612.7805 | 1.4014 | 0.00048386 |  | 2263.5287 | 1.6167 | 9.8494e-05
|  | 2612.7205 | 1.4014 | 0.00045223 |  | 2263.4687 | 1.6167 | 0.00011371
|  | 2612.6605 | 1.4014 | 0.00043319 |  | 2263.4087 | 1.6167 | 0.00012142
|  | 2612.6005 | 1.4013 | 0.00043011 |  | 2263.3487 | 1.6167 | 0.00012077
|  | 2612.5405 | 1.4013 | 0.00044038 |  | 2263.2887 | 1.6167 | 0.00011241
|  | 2612.4805 | 1.4013 | 0.00045853 |  | 2263.2287 | 1.6167 | 9.5752e-05
|  | 2612.4205 | 1.4013 | 0.00047929 |  | 2263.1687 | 1.6167 | 7.3698e-05
|  | 2612.3605 | 1.4013 | 0.00049878 |  | 2263.1087 | 1.6167 | 5.0424e-05
|  | 2612.3005 | 1.4013 | 0.00051486 |  | 2263.0487 | 1.6167 | 3.1366e-05
|  | 2612.2404 | 1.4013 | 0.00052602 |  | 2262.9887 | 1.6167 | 2.0816e-05
|  | 2612.1804 | 1.4014 | 0.00053276 |  | 2262.9287 | 1.6166 | 2.1393e-05
|  | 2612.1204 | 1.4014 | 0.0005359 |  | 2262.8687 | 1.6166 | 3.3488e-05
|  | 2612.0604 | 1.4014 | 0.00053415 |  | 2262.8087 | 1.6166 | 5.5528e-05
|  | 2612.0004 | 1.4014 | 0.00052686 |  | 2262.7487 | 1.6166 | 8.4898e-05
|  | 2611.9404 | 1.4014 | 0.00051466 |  | 2262.6887 | 1.6166 | 0.00011836
|  | 2611.8804 | 1.4015 | 0.00049893 |  | 2262.6287 | 1.6166 | 0.00015285
|  | 2611.8204 | 1.4015 | 0.00048181 |  | 2262.5687 | 1.6166 | 0.00018621
|  | 2611.7604 | 1.4015 | 0.00046642 |  | 2262.5087 | 1.6166 | 0.00021614
|  | 2611.7004 | 1.4015 | 0.00045582 |  | 2262.4487 | 1.6166 | 0.00024032
|  | 2611.6404 | 1.4015 | 0.00045018 |  | 2262.3887 | 1.6166 | 0.00025635
|  | 2611.5804 | 1.4015 | 0.0004481 |  | 2262.3287 | 1.6167 | 0.00026246
|  | 2611.5204 | 1.4015 | 0.00044642 |  | 2262.2687 | 1.6167 | 0.00025724
|  | 2611.4604 | 1.4015 | 0.00044095 |  | 2262.2087 | 1.6167 | 0.00024081
|  | 2611.4004 | 1.4016 | 0.00042829 |  | 2262.1487 | 1.6168 | 0.00021493
|  | 2611.3404 | 1.4016 | 0.0004068 |  | 2262.0887 | 1.6168 | 0.00018283
|  | 2611.2804 | 1.4016 | 0.00037713 |  | 2262.0287 | 1.6168 | 0.00014862
|  | 2611.2204 | 1.4016 | 0.00034211 |  | 2261.9687 | 1.6168 | 0.0001171
|  | 2611.1604 | 1.4016 | 0.00030536 |  | 2261.9087 | 1.6168 | 9.1837e-05
|  | 2611.1004 | 1.4016 | 0.00027003 |  | 2261.8487 | 1.6167 | 7.6096e-05
|  | 2611.0404 | 1.4016 | 0.00023829 |  | 2261.7887 | 1.6167 | 7.2163e-05
|  | 2610.9804 | 1.4016 | 0.00021094 |  | 2261.7287 | 1.6167 | 8.0746e-05
|  | 2610.9204 | 1.4016 | 0.00018793 |  | 2261.6687 | 1.6166 | 0.00010143
|  | 2610.8604 | 1.4015 | 0.00016949 |  | 2261.6087 | 1.6166 | 0.00013231
|  | 2610.8004 | 1.4015 | 0.00015653 |  | 2261.5487 | 1.6166 | 0.00016903
|  | 2610.7404 | 1.4015 | 0.00015026 |  | 2261.4887 | 1.6166 | 0.00020628
|  | 2610.6804 | 1.4015 | 0.00015245 |  | 2261.4287 | 1.6166 | 0.00023792
|  | 2610.6204 | 1.4014 | 0.00016279 |  | 2261.3687 | 1.6167 | 0.00025779
|  | 2610.5604 | 1.4014 | 0.00018045 |  | 2261.3087 | 1.6167 | 0.00026231
|  | 2610.5004 | 1.4014 | 0.00020674 |  | 2261.2487 | 1.6168 | 0.00025082
|  | 2610.4404 | 1.4014 | 0.00023508 |  | 2261.1887 | 1.6168 | 0.00022608
|  | 2610.3804 | 1.4014 | 0.00026068 |  | 2261.1287 | 1.6168 | 0.00019645
|  | 2610.3204 | 1.4014 | 0.00027773 |  | 2261.0687 | 1.6168 | 0.00016371
|  | 2610.2604 | 1.4015 | 0.0002827 |  | 2261.0087 | 1.6168 | 0.00013161
|  | 2610.2004 | 1.4015 | 0.00027466 |  | 2260.9487 | 1.6168 | 0.00010623
|  | 2610.1404 | 1.4015 | 0.00025569 |  | 2260.8887 | 1.6168 | 8.8471e-05
|  | 2610.0804 | 1.4015 | 0.00023052 |  | 2260.8287 | 1.6168 | 7.79e-05
|  | 2610.0204 | 1.4015 | 0.00020361 |  | 2260.7687 | 1.6167 | 7.3111e-05
|  | 2609.9604 | 1.4015 | 0.00017951 |  | 2260.7087 | 1.6167 | 7.2783e-05
|  | 2609.9004 | 1.4015 | 0.00016043 |  | 2260.6487 | 1.6167 | 7.6618e-05
|  | 2609.8404 | 1.4015 | 0.00014688 |  | 2260.5887 | 1.6167 | 8.5125e-05
|  | 2609.7804 | 1.4015 | 0.0001374 |  | 2260.5287 | 1.6167 | 9.842e-05
|  | 2609.7204 | 1.4015 | 0.00012926 |  | 2260.4687 | 1.6167 | 0.00011511
|  | 2609.6604 | 1.4015 | 0.00012007 |  | 2260.4087 | 1.6167 | 0.00013253
|  | 2609.6004 | 1.4015 | 0.00010883 |  | 2260.3487 | 1.6167 | 0.00014654
|  | 2609.5404 | 1.4015 | 9.6066e-05 |  | 2260.2887 | 1.6167 | 0.00015324
|  | 2609.4804 | 1.4015 | 8.3054e-05 |  | 2260.2287 | 1.6167 | 0.00014988
|  | 2609.4204 | 1.4015 | 7.1089e-05 |  | 2260.1687 | 1.6168 | 0.00013669
|  | 2609.3604 | 1.4014 | 6.2088e-05 |  | 2260.1087 | 1.6168 | 0.00011677
|  | 2609.3004 | 1.4014 | 5.6506e-05 |  | 2260.0487 | 1.6168 | 9.4407e-05
|  | 2609.2404 | 1.4014 | 5.5053e-05 |  | 2259.9887 | 1.6167 | 7.5244e-05
|  | 2609.1804 | 1.4014 | 5.7172e-05 |  | 2259.9287 | 1.6167 | 6.314e-05
|  | 2609.1204 | 1.4014 | 6.2664e-05 |  | 2259.8687 | 1.6167 | 5.9365e-05
|  | 2609.0604 | 1.4014 | 7.0458e-05 |  | 2259.8087 | 1.6167 | 6.3249e-05
|  | 2609.0004 | 1.4014 | 7.933e-05 |  | 2259.7487 | 1.6167 | 7.1936e-05
|  | 2608.9404 | 1.4014 | 8.7146e-05 |  | 2259.6887 | 1.6167 | 8.2305e-05
|  | 2608.8804 | 1.4014 | 9.2403e-05 |  | 2259.6287 | 1.6167 | 9.1931e-05
|  | 2608.8204 | 1.4014 | 9.364e-05 |  | 2259.5687 | 1.6167 | 9.9625e-05
|  | 2608.7604 | 1.4014 | 9.0757e-05 |  | 2259.5087 | 1.6167 | 0.00010542
|  | 2608.7004 | 1.4014 | 8.5402e-05 |  | 2259.4487 | 1.6167 | 0.00010993
|  | 2608.6404 | 1.4014 | 8.0784e-05 |  | 2259.3887 | 1.6167 | 0.0001134
|  | 2608.5804 | 1.4014 | 8.0277e-05 |  | 2259.3287 | 1.6167 | 0.00011543
|  | 2608.5204 | 1.4014 | 8.6353e-05 |  | 2259.2687 | 1.6167 | 0.00011514
|  | 2608.4604 | 1.4013 | 9.9167e-05 |  | 2259.2087 | 1.6167 | 0.00011123
|  | 2608.4004 | 1.4014 | 0.00011506 |  | 2259.1487 | 1.6167 | 0.00010246
|  | 2608.3404 | 1.4014 | 0.0001297 |  | 2259.0887 | 1.6167 | 8.89e-05
|  | 2608.2804 | 1.4014 | 0.00013981 |  | 2259.0287 | 1.6167 | 7.1555e-05
|  | 2608.2204 | 1.4014 | 0.000138 |  | 2258.9687 | 1.6167 | 5.2352e-05
|  | 2608.1604 | 1.4014 | 0.00012205 |  | 2258.9087 | 1.6167 | 3.4766e-05
|  | 2608.1004 | 1.4015 | 9.334e-05 |  | 2258.8487 | 1.6167 | 2.3186e-05
|  | 2608.0404 | 1.4015 | 5.6377e-05 |  | 2258.7887 | 1.6166 | 1.8693e-05
|  | 2607.9804 | 1.4015 | 1.7696e-05 |  | 2258.7287 | 1.6166 | 2.4091e-05
|  | 2607.9204 | 1.4014 | -1.6897e-05 |  | 2258.6687 | 1.6166 | 4.1829e-05
|  | 2607.8604 | 1.4014 | -4.2942e-05 |  | 2258.6087 | 1.6165 | 7.2359e-05
|  | 2607.8004 | 1.4014 | -5.9531e-05 |  | 2258.5487 | 1.6165 | 0.00011373
|  | 2607.7404 | 1.4014 | -6.6832e-05 |  | 2258.4887 | 1.6165 | 0.00016256
|  | 2607.6804 | 1.4013 | -6.5155e-05 |  | 2258.4287 | 1.6165 | 0.00021412
|  | 2607.6204 | 1.4013 | -5.5854e-05 |  | 2258.3687 | 1.6165 | 0.00026312
|  | 2607.5604 | 1.4013 | -3.8393e-05 |  | 2258.3087 | 1.6166 | 0.00030372
|  | 2607.5004 | 1.4012 | -1.2803e-05 |  | 2258.2487 | 1.6166 | 0.00033091
|  | 2607.4404 | 1.4012 | 1.9555e-05 |  | 2258.1887 | 1.6167 | 0.00034107
|  | 2607.3804 | 1.4012 | 5.5481e-05 |  | 2258.1287 | 1.6167 | 0.00033335
|  | 2607.3204 | 1.4012 | 8.9425e-05 |  | 2258.0687 | 1.6168 | 0.00030886
|  | 2607.2604 | 1.4013 | 0.00011531 |  | 2258.0087 | 1.6168 | 0.00027075
|  | 2607.2004 | 1.4013 | 0.00012777 |  | 2257.9487 | 1.6168 | 0.00022404
|  | 2607.1404 | 1.4013 | 0.00012393 |  | 2257.8887 | 1.6169 | 0.00017458
|  | 2607.0804 | 1.4014 | 0.00010521 |  | 2257.8287 | 1.6168 | 0.00012796
|  | 2607.0204 | 1.4014 | 7.6397e-05 |  | 2257.7687 | 1.6168 | 8.9139e-05
|  | 2606.9604 | 1.4014 | 4.4274e-05 |  | 2257.7087 | 1.6168 | 6.1738e-05
|  | 2606.9004 | 1.4014 | 1.582e-05 |  | 2257.6487 | 1.6168 | 4.7135e-05
|  | 2606.8404 | 1.4013 | -4.15e-06 |  | 2257.5887 | 1.6167 | 4.5016e-05
|  | 2606.7804 | 1.4013 | -1.2868e-05 |  | 2257.5287 | 1.6167 | 5.3114e-05
|  | 2606.7204 | 1.4013 | -1.0351e-05 |  | 2257.4687 | 1.6167 | 6.7629e-05
|  | 2606.6604 | 1.4013 | 1.5178e-06 |  | 2257.4087 | 1.6167 | 8.3761e-05
|  | 2606.6004 | 1.4012 | 2.0344e-05 |  | 2257.3487 | 1.6167 | 9.6683e-05
|  | 2606.5404 | 1.4012 | 4.3294e-05 |  | 2257.2887 | 1.6167 | 0.00010219
|  | 2606.4804 | 1.4012 | 6.691e-05 |  | 2257.2287 | 1.6167 | 9.8057e-05
|  | 2606.4204 | 1.4013 | 8.8308e-05 |  | 2257.1687 | 1.6167 | 8.4288e-05
|  | 2606.3604 | 1.4013 | 0.00010439 |  | 2257.1087 | 1.6167 | 6.2926e-05
|  | 2606.3004 | 1.4013 | 0.00011235 |  | 2257.0487 | 1.6167 | 3.7968e-05
|  | 2606.2404 | 1.4013 | 0.00011031 |  | 2256.9887 | 1.6167 | 1.4626e-05
|  | 2606.1804 | 1.4014 | 9.8474e-05 |  | 2256.9287 | 1.6167 | -2.5674e-06
|  | 2606.1204 | 1.4014 | 7.917e-05 |  | 2256.8687 | 1.6167 | -1.0798e-05
|  | 2606.0604 | 1.4014 | 5.794e-05 |  | 2256.8087 | 1.6166 | -9.1383e-06
|  | 2606.0004 | 1.4014 | 3.1129e-05 |  | 2256.7487 | 1.6166 | -1.7923e-09
|  | 2605.9404 | 1.4014 | 4.5015e-06 |  | 2256.6887 | 1.6166 | 1.3014e-05
|  | 2605.8804 | 1.4014 | -2.0309e-05 |  | 2256.6287 | 1.6166 | 2.6442e-05
|  | 2605.8204 | 1.4014 | -4.2608e-05 |  | 2256.5687 | 1.6166 | 3.8771e-05
|  | 2605.7604 | 1.4014 | -6.2825e-05 |  | 2256.5086 | 1.6166 | 5.2245e-05
|  | 2605.7004 | 1.4014 | -8.0475e-05 |  | 2256.4486 | 1.6166 | 6.7438e-05
|  | 2605.6404 | 1.4013 | -9.4337e-05 |  | 2256.3886 | 1.6165 | 8.698e-05
|  | 2605.5804 | 1.4013 | -0.00010299 |  | 2256.3286 | 1.6165 | 0.0001128
|  | 2605.5204 | 1.4013 | -0.0001072 |  | 2256.2686 | 1.6165 | 0.00014344
|  | 2605.4604 | 1.4013 | -0.00010736 |  | 2256.2086 | 1.6166 | 0.00017426
|  | 2605.4004 | 1.4013 | -0.00010638 |  | 2256.1486 | 1.6166 | 0.0001988
|  | 2605.3404 | 1.4013 | -0.0001085 |  | 2256.0886 | 1.6166 | 0.00021008
|  | 2605.2804 | 1.4013 | -0.00011495 |  | 2256.0286 | 1.6167 | 0.00020394
|  | 2605.2204 | 1.4012 | -0.00012702 |  | 2255.9686 | 1.6167 | 0.00018028
|  | 2605.1604 | 1.4012 | -0.00014074 |  | 2255.9086 | 1.6167 | 0.00014399
|  | 2605.1004 | 1.4012 | -0.00015128 |  | 2255.8486 | 1.6167 | 0.00010397
|  | 2605.0404 | 1.4012 | -0.00015253 |  | 2255.7886 | 1.6167 | 6.9047e-05
|  | 2604.9804 | 1.4011 | -0.00014129 |  | 2255.7286 | 1.6167 | 4.7046e-05
|  | 2604.9204 | 1.4011 | -0.00011792 |  | 2255.6686 | 1.6166 | 4.0899e-05
|  | 2604.8604 | 1.4011 | -8.7497e-05 |  | 2255.6086 | 1.6166 | 5.0146e-05
|  | 2604.8004 | 1.4011 | -5.6552e-05 |  | 2255.5486 | 1.6166 | 7.0447e-05
|  | 2604.7404 | 1.4011 | -3.1598e-05 |  | 2255.4886 | 1.6166 | 9.633e-05
|  | 2604.6804 | 1.4011 | -1.638e-05 |  | 2255.4286 | 1.6165 | 0.00012322
|  | 2604.6204 | 1.4011 | -1.0315e-05 |  | 2255.3686 | 1.6166 | 0.0001482
|  | 2604.5604 | 1.4011 | -8.0447e-06 |  | 2255.3086 | 1.6166 | 0.00017049
|  | 2604.5004 | 1.4011 | -3.7e-06 |  | 2255.2486 | 1.6166 | 0.00018916
|  | 2604.4404 | 1.4011 | 6.8747e-06 |  | 2255.1886 | 1.6166 | 0.00020399
|  | 2604.3804 | 1.4011 | 2.4898e-05 |  | 2255.1286 | 1.6166 | 0.00021338
|  | 2604.3204 | 1.4011 | 4.6747e-05 |  | 2255.0686 | 1.6166 | 0.00021516
|  | 2604.2604 | 1.4011 | 6.7358e-05 |  | 2255.0086 | 1.6167 | 0.00020777
|  | 2604.2004 | 1.4011 | 8.0307e-05 |  | 2254.9486 | 1.6167 | 0.00019115
|  | 2604.1404 | 1.4012 | 8.2071e-05 |  | 2254.8886 | 1.6167 | 0.00016729
|  | 2604.0804 | 1.4012 | 7.2012e-05 |  | 2254.8286 | 1.6167 | 0.00014011
|  | 2604.0204 | 1.4012 | 5.2377e-05 |  | 2254.7686 | 1.6167 | 0.00011423
|  | 2603.9604 | 1.4012 | 2.7951e-05 |  | 2254.7086 | 1.6167 | 9.2666e-05
|  | 2603.9004 | 1.4012 | 3.6669e-06 |  | 2254.6486 | 1.6167 | 7.7399e-05
|  | 2603.8404 | 1.4012 | -1.5089e-05 |  | 2254.5886 | 1.6167 | 6.7605e-05
|  | 2603.7804 | 1.4012 | -3.2758e-05 |  | 2254.5286 | 1.6167 | 6.2056e-05
|  | 2603.7204 | 1.4012 | -4.6365e-05 |  | 2254.4686 | 1.6167 | 5.8657e-05
|  | 2603.6604 | 1.4012 | -5.6579e-05 |  | 2254.4086 | 1.6166 | 5.7306e-05
|  | 2603.6004 | 1.4012 | -6.4506e-05 |  | 2254.3486 | 1.6166 | 5.7444e-05
|  | 2603.5404 | 1.4012 | -7.032e-05 |  | 2254.2886 | 1.6166 | 6.0464e-05
|  | 2603.4804 | 1.4012 | -7.5015e-05 |  | 2254.2286 | 1.6166 | 6.7061e-05
|  | 2603.4204 | 1.4011 | -7.8327e-05 |  | 2254.1686 | 1.6166 | 7.5973e-05
|  | 2603.3604 | 1.4011 | -7.9542e-05 |  | 2254.1086 | 1.6166 | 8.5275e-05
|  | 2603.3004 | 1.4011 | -7.8367e-05 |  | 2254.0486 | 1.6166 | 9.1469e-05
|  | 2603.2404 | 1.4011 | -7.3702e-05 |  | 2253.9886 | 1.6166 | 9.1531e-05
|  | 2603.1804 | 1.4011 | -6.6165e-05 |  | 2253.9286 | 1.6166 | 8.4276e-05
|  | 2603.1204 | 1.4011 | -5.551e-05 |  | 2253.8686 | 1.6166 | 6.9777e-05
|  | 2603.0604 | 1.4011 | -4.372e-05 |  | 2253.8086 | 1.6166 | 5.196e-05
|  | 2603.0004 | 1.4011 | -3.3089e-05 |  | 2253.7486 | 1.6166 | 3.4551e-05
|  | 2602.9404 | 1.4011 | -2.6542e-05 |  | 2253.6886 | 1.6166 | 2.1636e-05
|  | 2602.8804 | 1.4011 | -2.5303e-05 |  | 2253.6286 | 1.6166 | 1.5991e-05
|  | 2602.8204 | 1.4011 | -2.8927e-05 |  | 2253.5686 | 1.6166 | 1.8078e-05
|  | 2602.7604 | 1.4011 | -3.4264e-05 |  | 2253.5086 | 1.6165 | 2.6818e-05
|  | 2602.7004 | 1.401 | -3.4851e-05 |  | 2253.4486 | 1.6165 | 4.0318e-05
|  | 2602.6404 | 1.401 | -2.6175e-05 |  | 2253.3886 | 1.6165 | 5.5215e-05
|  | 2602.5804 | 1.401 | -5.0357e-06 |  | 2253.3286 | 1.6165 | 7.0333e-05
|  | 2602.5204 | 1.401 | 2.7134e-05 |  | 2253.2686 | 1.6165 | 8.4341e-05
|  | 2602.4604 | 1.401 | 6.4913e-05 |  | 2253.2086 | 1.6165 | 9.6563e-05
|  | 2602.4004 | 1.401 | 9.8653e-05 |  | 2253.1486 | 1.6165 | 0.0001073
|  | 2602.3404 | 1.401 | 0.00012032 |  | 2253.0886 | 1.6165 | 0.00011695
|  | 2602.2804 | 1.4011 | 0.0001248 |  | 2253.0286 | 1.6165 | 0.0001262
|  | 2602.2204 | 1.4011 | 0.0001131 |  | 2252.9686 | 1.6165 | 0.00013534
|  | 2602.1604 | 1.4011 | 9.1331e-05 |  | 2252.9086 | 1.6165 | 0.00014452
|  | 2602.1004 | 1.4011 | 6.8466e-05 |  | 2252.8486 | 1.6165 | 0.00015311
|  | 2602.0404 | 1.4011 | 5.1868e-05 |  | 2252.7886 | 1.6165 | 0.00016055
|  | 2601.9804 | 1.4011 | 4.4478e-05 |  | 2252.7286 | 1.6165 | 0.00016492
|  | 2601.9204 | 1.4011 | 4.3586e-05 |  | 2252.6686 | 1.6166 | 0.00016541
|  | 2601.8604 | 1.4011 | 4.2047e-05 |  | 2252.6086 | 1.6166 | 0.00016123
|  | 2601.8004 | 1.4012 | 3.1404e-05 |  | 2252.5486 | 1.6166 | 0.00015312
|  | 2601.7404 | 1.4012 | 7.8857e-06 |  | 2252.4886 | 1.6166 | 0.00014287
|  | 2601.6804 | 1.4012 | -2.8022e-05 |  | 2252.4286 | 1.6166 | 0.00013381
|  | 2601.6204 | 1.4012 | -6.4456e-05 |  | 2252.3686 | 1.6166 | 0.00012869
|  | 2601.5604 | 1.4011 | -9.9399e-05 |  | 2252.3086 | 1.6165 | 0.00012926
|  | 2601.5004 | 1.4011 | -0.0001236 |  | 2252.2486 | 1.6165 | 0.00013626
|  | 2601.4404 | 1.401 | -0.00012812 |  | 2252.1886 | 1.6165 | 0.00014845
|  | 2601.3804 | 1.401 | -0.00011227 |  | 2252.1286 | 1.6165 | 0.00016306
|  | 2601.3204 | 1.401 | -8.1592e-05 |  | 2252.0686 | 1.6165 | 0.00017616
|  | 2601.2604 | 1.4009 | -4.4584e-05 |  | 2252.0086 | 1.6165 | 0.00018899
|  | 2601.2004 | 1.4009 | -1.0398e-05 |  | 2251.9486 | 1.6165 | 0.00019916
|  | 2601.1404 | 1.401 | 1.4766e-05 |  | 2251.8886 | 1.6166 | 0.00020551
|  | 2601.0804 | 1.401 | 2.7695e-05 |  | 2251.8286 | 1.6166 | 0.00020766
|  | 2601.0204 | 1.401 | 2.9346e-05 |  | 2251.7686 | 1.6166 | 0.00020486
|  | 2600.9604 | 1.401 | 2.291e-05 |  | 2251.7086 | 1.6166 | 0.00019701
|  | 2600.9004 | 1.401 | 1.1564e-05 |  | 2251.6486 | 1.6166 | 0.00018345
|  | 2600.8404 | 1.401 | -1.8299e-06 |  | 2251.5886 | 1.6166 | 0.0001653
|  | 2600.7804 | 1.401 | -1.4739e-05 |  | 2251.5286 | 1.6166 | 0.00014487
|  | 2600.7204 | 1.401 | -2.561e-05 |  | 2251.4686 | 1.6166 | 0.00012565
|  | 2600.6604 | 1.401 | -3.2622e-05 |  | 2251.4086 | 1.6166 | 0.0001116
|  | 2600.6004 | 1.401 | -3.376e-05 |  | 2251.3486 | 1.6166 | 0.0001063
|  | 2600.5404 | 1.4009 | -2.8526e-05 |  | 2251.2886 | 1.6166 | 0.00011125
|  | 2600.4804 | 1.4009 | -1.6659e-05 |  | 2251.2286 | 1.6165 | 0.00012485
|  | 2600.4204 | 1.4009 | -2.1088e-08 |  | 2251.1686 | 1.6165 | 0.00014383
|  | 2600.3604 | 1.4009 | 1.7963e-05 |  | 2251.1086 | 1.6165 | 0.00016261
|  | 2600.3004 | 1.4009 | 3.4319e-05 |  | 2251.0486 | 1.6166 | 0.0001759
|  | 2600.2404 | 1.4009 | 4.5393e-05 |  | 2250.9886 | 1.6166 | 0.00017985
|  | 2600.1804 | 1.4009 | 4.9628e-05 |  | 2250.9286 | 1.6166 | 0.00017341
|  | 2600.1204 | 1.4009 | 4.7028e-05 |  | 2250.8686 | 1.6166 | 0.00015745
|  | 2600.0604 | 1.401 | 3.8656e-05 |  | 2250.8086 | 1.6166 | 0.00013535
|  | 2600.0004 | 1.401 | 2.6278e-05 |  | 2250.7486 | 1.6166 | 0.00011088
|  | 2599.9404 | 1.401 | 1.1232e-05 |  | 2250.6886 | 1.6166 | 8.8575e-05
|  | 2599.8804 | 1.4009 | -5.036e-06 |  | 2250.6286 | 1.6166 | 7.2478e-05
|  | 2599.8204 | 1.4009 | -2.1531e-05 |  | 2250.5686 | 1.6166 | 6.5487e-05
|  | 2599.7604 | 1.4009 | -3.5891e-05 |  | 2250.5086 | 1.6165 | 6.8855e-05
|  | 2599.7004 | 1.4009 | -4.5279e-05 |  | 2250.4486 | 1.6165 | 8.2023e-05
|  | 2599.6404 | 1.4008 | -4.6306e-05 |  | 2250.3886 | 1.6165 | 0.0001032
|  | 2599.5804 | 1.4008 | -3.6659e-05 |  | 2250.3286 | 1.6165 | 0.00012867
|  | 2599.5204 | 1.4008 | -1.5464e-05 |  | 2250.2686 | 1.6165 | 0.00015427
|  | 2599.4604 | 1.4007 | 1.5705e-05 |  | 2250.2086 | 1.6165 | 0.00017558
|  | 2599.4004 | 1.4007 | 5.3449e-05 |  | 2250.1486 | 1.6165 | 0.00018924
|  | 2599.3404 | 1.4007 | 8.9406e-05 |  | 2250.0886 | 1.6165 | 0.00019386
|  | 2599.2804 | 1.4007 | 0.00012414 |  | 2250.0286 | 1.6166 | 0.00018971
|  | 2599.2204 | 1.4007 | 0.00015598 |  | 2249.9686 | 1.6166 | 0.00017902
|  | 2599.1604 | 1.4008 | 0.00018094 |  | 2249.9086 | 1.6166 | 0.0001645
|  | 2599.1004 | 1.4008 | 0.00019951 |  | 2249.8486 | 1.6166 | 0.00014888
|  | 2599.0404 | 1.4008 | 0.00021253 |  | 2249.7886 | 1.6166 | 0.00013491
|  | 2598.9804 | 1.4008 | 0.00022091 |  | 2249.7286 | 1.6166 | 0.00012035
|  | 2598.9204 | 1.4008 | 0.00022472 |  | 2249.6686 | 1.6166 | 0.00010587
|  | 2598.8604 | 1.4009 | 0.00022308 |  | 2249.6086 | 1.6166 | 9.2738e-05
|  | 2598.8004 | 1.4009 | 0.00021544 |  | 2249.5486 | 1.6166 | 8.1794e-05
|  | 2598.7404 | 1.4009 | 0.00020212 |  | 2249.4886 | 1.6165 | 7.5166e-05
|  | 2598.6804 | 1.4009 | 0.00018472 |  | 2249.4286 | 1.6165 | 7.4858e-05
|  | 2598.6204 | 1.4009 | 0.00016641 |  | 2249.3686 | 1.6165 | 8.2749e-05
|  | 2598.5604 | 1.4009 | 0.00015094 |  | 2249.3086 | 1.6165 | 9.9498e-05
|  | 2598.5004 | 1.4008 | 0.00014138 |  | 2249.2486 | 1.6164 | 0.00012339
|  | 2598.4404 | 1.4008 | 0.00013977 |  | 2249.1886 | 1.6164 | 0.00015208
|  | 2598.3804 | 1.4008 | 0.00014639 |  | 2249.1286 | 1.6164 | 0.00018217
|  | 2598.3204 | 1.4008 | 0.00016006 |  | 2249.0686 | 1.6164 | 0.00021028
|  | 2598.2604 | 1.4008 | 0.00017882 |  | 2249.0086 | 1.6164 | 0.00023462
|  | 2598.2004 | 1.4008 | 0.00020024 |  | 2248.9486 | 1.6165 | 0.00025376
|  | 2598.1404 | 1.4008 | 0.00022225 |  | 2248.8886 | 1.6165 | 0.00026753
|  | 2598.0804 | 1.4008 | 0.0002423 |  | 2248.8286 | 1.6165 | 0.00027568
|  | 2598.0204 | 1.4008 | 0.00025823 |  | 2248.7686 | 1.6165 | 0.00027793
|  | 2597.9604 | 1.4008 | 0.0002684 |  | 2248.7086 | 1.6166 | 0.00027349
|  | 2597.9004 | 1.4008 | 0.00027102 |  | 2248.6486 | 1.6166 | 0.00026224
|  | 2597.8404 | 1.4008 | 0.00026595 |  | 2248.5886 | 1.6166 | 0.00024434
|  | 2597.7804 | 1.4008 | 0.00025438 |  | 2248.5286 | 1.6166 | 0.00022144
|  | 2597.7204 | 1.4008 | 0.00023983 |  | 2248.4686 | 1.6166 | 0.0001964
|  | 2597.6604 | 1.4008 | 0.00022605 |  | 2248.4086 | 1.6166 | 0.00017296
|  | 2597.6004 | 1.4008 | 0.00021681 |  | 2248.3486 | 1.6166 | 0.00015498
|  | 2597.5404 | 1.4008 | 0.00021539 |  | 2248.2886 | 1.6166 | 0.00014562
|  | 2597.4804 | 1.4008 | 0.00022252 |  | 2248.2286 | 1.6166 | 0.00014611
|  | 2597.4204 | 1.4007 | 0.00023742 |  | 2248.1686 | 1.6166 | 0.00015577
|  | 2597.3604 | 1.4007 | 0.00025752 |  | 2248.1086 | 1.6165 | 0.00017146
|  | 2597.3004 | 1.4007 | 0.00027974 |  | 2248.0486 | 1.6165 | 0.00018908
|  | 2597.2404 | 1.4007 | 0.0003019 |  | 2247.9886 | 1.6166 | 0.00020372
|  | 2597.1804 | 1.4007 | 0.00032238 |  | 2247.9286 | 1.6166 | 0.00021111
|  | 2597.1204 | 1.4007 | 0.00033914 |  | 2247.8686 | 1.6166 | 0.00020843
|  | 2597.0604 | 1.4007 | 0.00035297 |  | 2247.8086 | 1.6166 | 0.00019528
|  | 2597.0004 | 1.4007 | 0.00036534 |  | 2247.7485 | 1.6166 | 0.00017341
|  | 2596.9404 | 1.4007 | 0.00037434 |  | 2247.6885 | 1.6166 | 0.00014566
|  | 2596.8804 | 1.4007 | 0.00037889 |  | 2247.6285 | 1.6166 | 0.00011694
|  | 2596.8204 | 1.4007 | 0.00037856 |  | 2247.5685 | 1.6166 | 9.0792e-05
|  | 2596.7604 | 1.4007 | 0.00037559 |  | 2247.5085 | 1.6166 | 7.2279e-05
|  | 2596.7004 | 1.4007 | 0.00037196 |  | 2247.4485 | 1.6166 | 5.929e-05
|  | 2596.6404 | 1.4007 | 0.00037185 |  | 2247.3885 | 1.6166 | 5.3037e-05
|  | 2596.5804 | 1.4007 | 0.00037831 |  | 2247.3285 | 1.6165 | 5.545e-05
|  | 2596.5204 | 1.4007 | 0.00039342 |  | 2247.2685 | 1.6165 | 6.5976e-05
|  | 2596.4604 | 1.4007 | 0.00041584 |  | 2247.2085 | 1.6165 | 8.4281e-05
|  | 2596.4004 | 1.4007 | 0.00044325 |  | 2247.1485 | 1.6165 | 0.00010981
|  | 2596.3404 | 1.4007 | 0.00047043 |  | 2247.0885 | 1.6165 | 0.00014048
|  | 2596.2804 | 1.4007 | 0.00049288 |  | 2247.0285 | 1.6165 | 0.00017307
|  | 2596.2204 | 1.4007 | 0.00050902 |  | 2246.9685 | 1.6165 | 0.00020259
|  | 2596.1604 | 1.4007 | 0.000519 |  | 2246.9085 | 1.6165 | 0.00022348
|  | 2596.1004 | 1.4007 | 0.00052659 |  | 2246.8485 | 1.6165 | 0.00023082
|  | 2596.0404 | 1.4007 | 0.00053678 |  | 2246.7885 | 1.6166 | 0.0002219
|  | 2595.9804 | 1.4007 | 0.00055437 |  | 2246.7285 | 1.6166 | 0.00019702
|  | 2595.9204 | 1.4007 | 0.00058197 |  | 2246.6685 | 1.6166 | 0.00016026
|  | 2595.8604 | 1.4007 | 0.00061783 |  | 2246.6085 | 1.6166 | 0.00011862
|  | 2595.8004 | 1.4007 | 0.00065834 |  | 2246.5485 | 1.6166 | 7.9429e-05
|  | 2595.7404 | 1.4007 | 0.0006981 |  | 2246.4885 | 1.6166 | 4.9847e-05
|  | 2595.6804 | 1.4007 | 0.00073066 |  | 2246.4285 | 1.6166 | 3.4222e-05
|  | 2595.6204 | 1.4007 | 0.00075159 |  | 2246.3685 | 1.6165 | 3.4156e-05
|  | 2595.5604 | 1.4008 | 0.00076374 |  | 2246.3085 | 1.6165 | 4.8597e-05
|  | 2595.5004 | 1.4008 | 0.00076746 |  | 2246.2485 | 1.6164 | 7.4688e-05
|  | 2595.4404 | 1.4008 | 0.000767 |  | 2246.1885 | 1.6164 | 0.00010869
|  | 2595.3804 | 1.4008 | 0.00076727 |  | 2246.1285 | 1.6164 | 0.00014611
|  | 2595.3204 | 1.4008 | 0.00077118 |  | 2246.0685 | 1.6164 | 0.00018252
|  | 2595.2604 | 1.4008 | 0.00077939 |  | 2246.0085 | 1.6165 | 0.00021357
|  | 2595.2004 | 1.4009 | 0.00078904 |  | 2245.9485 | 1.6165 | 0.00023481
|  | 2595.1404 | 1.4009 | 0.00079857 |  | 2245.8885 | 1.6165 | 0.00024264
|  | 2595.0804 | 1.4009 | 0.00080504 |  | 2245.8285 | 1.6166 | 0.00023584
|  | 2595.0204 | 1.4009 | 0.00080712 |  | 2245.7685 | 1.6166 | 0.00021548
|  | 2594.9604 | 1.4009 | 0.00080614 |  | 2245.7085 | 1.6166 | 0.00018492
|  | 2594.9004 | 1.4009 | 0.00080417 |  | 2245.6485 | 1.6166 | 0.0001498
|  | 2594.8404 | 1.4009 | 0.00080405 |  | 2245.5885 | 1.6166 | 0.00011657
|  | 2594.7804 | 1.4009 | 0.00080616 |  | 2245.5285 | 1.6166 | 9.0323e-05
|  | 2594.7204 | 1.4009 | 0.00080947 |  | 2245.4685 | 1.6166 | 7.3667e-05
|  | 2594.6604 | 1.4009 | 0.00081762 |  | 2245.4085 | 1.6165 | 6.6537e-05
|  | 2594.6004 | 1.4009 | 0.00082976 |  | 2245.3485 | 1.6165 | 6.6817e-05
|  | 2594.5404 | 1.4009 | 0.00084551 |  | 2245.2885 | 1.6165 | 7.1944e-05
|  | 2594.4804 | 1.4009 | 0.00086553 |  | 2245.2285 | 1.6165 | 8.0085e-05
|  | 2594.4204 | 1.4009 | 0.00089003 |  | 2245.1685 | 1.6165 | 9.1948e-05
|  | 2594.3604 | 1.4009 | 0.0009193 |  | 2245.1085 | 1.6165 | 0.00010799
|  | 2594.3004 | 1.4009 | 0.00095276 |  | 2245.0485 | 1.6164 | 0.00012891
|  | 2594.2404 | 1.401 | 0.00098794 |  | 2244.9885 | 1.6164 | 0.00015426
|  | 2594.1804 | 1.401 | 0.001023 |  | 2244.9285 | 1.6164 | 0.00018176
|  | 2594.1204 | 1.401 | 0.0010511 |  | 2244.8685 | 1.6165 | 0.00020702
|  | 2594.0604 | 1.4011 | 0.0010721 |  | 2244.8085 | 1.6165 | 0.0002247
|  | 2594.0004 | 1.4011 | 0.0010843 |  | 2244.7485 | 1.6165 | 0.00023019
|  | 2593.9404 | 1.4012 | 0.0010898 |  | 2244.6885 | 1.6166 | 0.0002216
|  | 2593.8804 | 1.4012 | 0.0010882 |  | 2244.6285 | 1.6166 | 0.00019963
|  | 2593.8204 | 1.4012 | 0.0010834 |  | 2244.5685 | 1.6166 | 0.00016778
|  | 2593.7604 | 1.4013 | 0.0010763 |  | 2244.5085 | 1.6166 | 0.00013112
|  | 2593.7004 | 1.4013 | 0.0010653 |  | 2244.4485 | 1.6166 | 9.5125e-05
|  | 2593.6404 | 1.4014 | 0.0010496 |  | 2244.3885 | 1.6166 | 6.4245e-05
|  | 2593.5804 | 1.4014 | 0.0010311 |  | 2244.3285 | 1.6166 | 4.1235e-05
|  | 2593.5204 | 1.4014 | 0.0010071 |  | 2244.2685 | 1.6165 | 2.7706e-05
|  | 2593.4604 | 1.4014 | 0.00097966 |  | 2244.2085 | 1.6165 | 2.4216e-05
|  | 2593.4004 | 1.4014 | 0.00095447 |  | 2244.1485 | 1.6165 | 2.9746e-05
|  | 2593.3404 | 1.4014 | 0.00093546 |  | 2244.0885 | 1.6165 | 4.306e-05
|  | 2593.2804 | 1.4014 | 0.00092404 |  | 2244.0285 | 1.6164 | 6.2052e-05
|  | 2593.2204 | 1.4014 | 0.00092396 |  | 2243.9685 | 1.6164 | 8.3962e-05
|  | 2593.1604 | 1.4014 | 0.00093442 |  | 2243.9085 | 1.6164 | 0.00010621
|  | 2593.1004 | 1.4014 | 0.00095242 |  | 2243.8485 | 1.6164 | 0.00012647
|  | 2593.0404 | 1.4015 | 0.00097471 |  | 2243.7885 | 1.6164 | 0.00014318
|  | 2592.9804 | 1.4015 | 0.00099456 |  | 2243.7285 | 1.6164 | 0.00015634
|  | 2592.9204 | 1.4015 | 0.0010083 |  | 2243.6685 | 1.6164 | 0.0001665
|  | 2592.8604 | 1.4016 | 0.0010126 |  | 2243.6085 | 1.6165 | 0.00017439
|  | 2592.8004 | 1.4016 | 0.0010068 |  | 2243.5485 | 1.6165 | 0.00017993
|  | 2592.7404 | 1.4017 | 0.0009918 |  | 2243.4885 | 1.6165 | 0.00018276
|  | 2592.6804 | 1.4017 | 0.00096646 |  | 2243.4285 | 1.6165 | 0.00018122
|  | 2592.6204 | 1.4017 | 0.00093522 |  | 2243.3685 | 1.6165 | 0.00017387
|  | 2592.5604 | 1.4018 | 0.00089852 |  | 2243.3085 | 1.6165 | 0.0001598
|  | 2592.5003 | 1.4018 | 0.00086599 |  | 2243.2485 | 1.6165 | 0.00013984
|  | 2592.4403 | 1.4018 | 0.00082833 |  | 2243.1885 | 1.6166 | 0.00011619
|  | 2592.3803 | 1.4018 | 0.00079532 |  | 2243.1285 | 1.6165 | 9.1986e-05
|  | 2592.3203 | 1.4018 | 0.00076881 |  | 2243.0685 | 1.6165 | 7.0596e-05
|  | 2592.2603 | 1.4018 | 0.00075008 |  | 2243.0085 | 1.6165 | 5.466e-05
|  | 2592.2003 | 1.4018 | 0.00073808 |  | 2242.9485 | 1.6165 | 4.4064e-05
|  | 2592.1403 | 1.4018 | 0.00073006 |  | 2242.8885 | 1.6165 | 3.6844e-05
|  | 2592.0803 | 1.4018 | 0.0007206 |  | 2242.8285 | 1.6165 | 3.4046e-05
|  | 2592.0203 | 1.4019 | 0.00070503 |  | 2242.7685 | 1.6165 | 3.4618e-05
|  | 2591.9603 | 1.4019 | 0.00068103 |  | 2242.7085 | 1.6164 | 3.8075e-05
|  | 2591.9003 | 1.4019 | 0.00064905 |  | 2242.6485 | 1.6164 | 4.4298e-05
|  | 2591.8403 | 1.4019 | 0.00060913 |  | 2242.5885 | 1.6164 | 5.3084e-05
|  | 2591.7803 | 1.4019 | 0.00056779 |  | 2242.5285 | 1.6164 | 6.3312e-05
|  | 2591.7203 | 1.4019 | 0.00053111 |  | 2242.4685 | 1.6164 | 7.2755e-05
|  | 2591.6603 | 1.4019 | 0.00050128 |  | 2242.4085 | 1.6164 | 7.8481e-05
|  | 2591.6003 | 1.4019 | 0.0004815 |  | 2242.3485 | 1.6164 | 7.9403e-05
|  | 2591.5403 | 1.4019 | 0.0004688 |  | 2242.2885 | 1.6164 | 7.5617e-05
|  | 2591.4803 | 1.4019 | 0.00045682 |  | 2242.2285 | 1.6164 | 6.9363e-05
|  | 2591.4203 | 1.4019 | 0.00044113 |  | 2242.1685 | 1.6164 | 6.5351e-05
|  | 2591.3603 | 1.4019 | 0.00041753 |  | 2242.1085 | 1.6163 | 6.8586e-05
|  | 2591.3003 | 1.4019 | 0.00038508 |  | 2242.0485 | 1.6163 | 8.3841e-05
|  | 2591.2403 | 1.4019 | 0.00034737 |  | 2241.9885 | 1.6163 | 0.00011135
|  | 2591.1803 | 1.4019 | 0.00031014 |  | 2241.9285 | 1.6163 | 0.0001488
|  | 2591.1203 | 1.4019 | 0.00028106 |  | 2241.8685 | 1.6163 | 0.00019071
|  | 2591.0603 | 1.4018 | 0.00026356 |  | 2241.8085 | 1.6163 | 0.00023005
|  | 2591.0003 | 1.4018 | 0.00026108 |  | 2241.7485 | 1.6163 | 0.00025963
|  | 2590.9403 | 1.4018 | 0.00027085 |  | 2241.6885 | 1.6164 | 0.00027533
|  | 2590.8803 | 1.4018 | 0.00028605 |  | 2241.6285 | 1.6164 | 0.00027564
|  | 2590.8203 | 1.4018 | 0.00030072 |  | 2241.5685 | 1.6164 | 0.00026234
|  | 2590.7603 | 1.4018 | 0.00030784 |  | 2241.5085 | 1.6165 | 0.00023974
|  | 2590.7003 | 1.4018 | 0.00030367 |  | 2241.4485 | 1.6165 | 0.00021258
|  | 2590.6403 | 1.4018 | 0.00028651 |  | 2241.3885 | 1.6165 | 0.00018584
|  | 2590.5803 | 1.4018 | 0.00025808 |  | 2241.3285 | 1.6165 | 0.00016266
|  | 2590.5203 | 1.4018 | 0.00022299 |  | 2241.2685 | 1.6165 | 0.0001455
|  | 2590.4603 | 1.4018 | 0.00018504 |  | 2241.2085 | 1.6164 | 0.00013419
|  | 2590.4003 | 1.4018 | 0.00014935 |  | 2241.1485 | 1.6164 | 0.00012814
|  | 2590.3403 | 1.4018 | 0.00011996 |  | 2241.0885 | 1.6164 | 0.00012638
|  | 2590.2803 | 1.4017 | 0.0001023 |  | 2241.0285 | 1.6164 | 0.00012819
|  | 2590.2203 | 1.4017 | 9.3666e-05 |  | 2240.9685 | 1.6164 | 0.00013269
|  | 2590.1603 | 1.4017 | 9.6565e-05 |  | 2240.9085 | 1.6164 | 0.00013965
|  | 2590.1003 | 1.4016 | 0.00011099 |  | 2240.8485 | 1.6164 | 0.0001494
|  | 2590.0403 | 1.4016 | 0.00013422 |  | 2240.7885 | 1.6164 | 0.00016226
|  | 2589.9803 | 1.4016 | 0.0001617 |  | 2240.7285 | 1.6164 | 0.0001773
|  | 2589.9203 | 1.4016 | 0.00018882 |  | 2240.6685 | 1.6164 | 0.00019177
|  | 2589.8603 | 1.4016 | 0.00021131 |  | 2240.6085 | 1.6164 | 0.0002081
|  | 2589.8003 | 1.4016 | 0.00022694 |  | 2240.5485 | 1.6164 | 0.00022102
|  | 2589.7403 | 1.4016 | 0.00023667 |  | 2240.4885 | 1.6164 | 0.00022612
|  | 2589.6803 | 1.4016 | 0.00024251 |  | 2240.4285 | 1.6164 | 0.00022182
|  | 2589.6203 | 1.4016 | 0.00024806 |  | 2240.3685 | 1.6164 | 0.00020722
|  | 2589.5603 | 1.4017 | 0.00025566 |  | 2240.3085 | 1.6164 | 0.00018363
|  | 2589.5003 | 1.4017 | 0.00026562 |  | 2240.2485 | 1.6164 | 0.00015666
|  | 2589.4403 | 1.4017 | 0.0002762 |  | 2240.1885 | 1.6164 | 0.00013165
|  | 2589.3803 | 1.4017 | 0.0002823 |  | 2240.1285 | 1.6164 | 0.00011508
|  | 2589.3203 | 1.4018 | 0.00027933 |  | 2240.0685 | 1.6164 | 0.00011164
|  | 2589.2603 | 1.4018 | 0.00026196 |  | 2240.0085 | 1.6163 | 0.00012335
|  | 2589.2003 | 1.4018 | 0.000228 |  | 2239.9485 | 1.6163 | 0.00014891
|  | 2589.1403 | 1.4019 | 0.00017803 |  | 2239.8885 | 1.6163 | 0.00018379
|  | 2589.0803 | 1.4019 | 0.00011494 |  | 2239.8285 | 1.6163 | 0.00022173
|  | 2589.0203 | 1.4019 | 4.4856e-05 |  | 2239.7685 | 1.6163 | 0.00025532
|  | 2588.9603 | 1.4019 | -2.4732e-05 |  | 2239.7085 | 1.6163 | 0.00027914
|  | 2588.9003 | 1.4018 | -8.6254e-05 |  | 2239.6485 | 1.6164 | 0.00028948
|  | 2588.8403 | 1.4018 | -0.00013156 |  | 2239.5885 | 1.6164 | 0.00028574
|  | 2588.7803 | 1.4017 | -0.00015537 |  | 2239.5285 | 1.6164 | 0.00027046
|  | 2588.7203 | 1.4016 | -0.00015517 |  | 2239.4685 | 1.6164 | 0.00024825
|  | 2588.6603 | 1.4016 | -0.00013172 |  | 2239.4085 | 1.6164 | 0.00022556
|  | 2588.6003 | 1.4015 | -9.1422e-05 |  | 2239.3485 | 1.6164 | 0.00020757
|  | 2588.5403 | 1.4015 | -4.319e-05 |  | 2239.2885 | 1.6164 | 0.00019903
|  | 2588.4803 | 1.4015 | 2.7392e-06 |  | 2239.2285 | 1.6164 | 0.00020169
|  | 2588.4203 | 1.4015 | 3.7699e-05 |  | 2239.1685 | 1.6164 | 0.00021389
|  | 2588.3603 | 1.4016 | 5.6093e-05 |  | 2239.1085 | 1.6164 | 0.00023216
|  | 2588.3003 | 1.4016 | 5.8227e-05 |  | 2239.0485 | 1.6164 | 0.00025136
|  | 2588.2403 | 1.4016 | 4.7921e-05 |  | 2238.9885 | 1.6164 | 0.00026689
|  | 2588.1803 | 1.4016 | 3.0465e-05 |  | 2238.9285 | 1.6164 | 0.00027545
|  | 2588.1203 | 1.4016 | 1.1389e-05 |  | 2238.8685 | 1.6164 | 0.00027594
|  | 2588.0603 | 1.4016 | -6.8759e-06 |  | 2238.8084 | 1.6164 | 0.00026978
|  | 2588.0003 | 1.4016 | -2.3921e-05 |  | 2238.7484 | 1.6164 | 0.00025967
|  | 2587.9403 | 1.4016 | -4.2758e-05 |  | 2238.6884 | 1.6165 | 0.00024835
|  | 2587.8803 | 1.4016 | -6.688e-05 |  | 2238.6284 | 1.6165 | 0.00023783
|  | 2587.8203 | 1.4016 | -9.4826e-05 |  | 2238.5684 | 1.6165 | 0.00022882
|  | 2587.7603 | 1.4016 | -0.0001225 |  | 2238.5084 | 1.6165 | 0.00022007
|  | 2587.7003 | 1.4016 | -0.00014412 |  | 2238.4484 | 1.6165 | 0.00021037
|  | 2587.6403 | 1.4015 | -0.0001533 |  | 2238.3884 | 1.6165 | 0.00020032
|  | 2587.5803 | 1.4015 | -0.00014694 |  | 2238.3284 | 1.6165 | 0.00018725
|  | 2587.5203 | 1.4015 | -0.00012656 |  | 2238.2684 | 1.6165 | 0.000174
|  | 2587.4603 | 1.4014 | -9.8786e-05 |  | 2238.2084 | 1.6164 | 0.00016224
|  | 2587.4003 | 1.4014 | -7.3316e-05 |  | 2238.1484 | 1.6164 | 0.00015521
|  | 2587.3403 | 1.4014 | -5.8134e-05 |  | 2238.0884 | 1.6164 | 0.00015415
|  | 2587.2803 | 1.4015 | -5.7139e-05 |  | 2238.0284 | 1.6164 | 0.00016014
|  | 2587.2203 | 1.4015 | -6.8711e-05 |  | 2237.9684 | 1.6164 | 0.00017238
|  | 2587.1603 | 1.4015 | -8.6626e-05 |  | 2237.9084 | 1.6164 | 0.00018946
|  | 2587.1003 | 1.4014 | -0.00010223 |  | 2237.8484 | 1.6163 | 0.00020982
|  | 2587.0403 | 1.4014 | -0.00010779 |  | 2237.7884 | 1.6163 | 0.0002317
|  | 2586.9803 | 1.4014 | -0.00010038 |  | 2237.7284 | 1.6163 | 0.00025383
|  | 2586.9203 | 1.4014 | -8.1529e-05 |  | 2237.6684 | 1.6164 | 0.00027515
|  | 2586.8603 | 1.4013 | -5.6114e-05 |  | 2237.6084 | 1.6164 | 0.00029389
|  | 2586.8003 | 1.4013 | -2.9852e-05 |  | 2237.5484 | 1.6164 | 0.00030788
|  | 2586.7403 | 1.4013 | -6.5747e-06 |  | 2237.4884 | 1.6164 | 0.00031458
|  | 2586.6803 | 1.4013 | 1.2922e-05 |  | 2237.4284 | 1.6165 | 0.00031223
|  | 2586.6203 | 1.4013 | 3.0431e-05 |  | 2237.3684 | 1.6165 | 0.00029955
|  | 2586.5603 | 1.4013 | 4.8767e-05 |  | 2237.3084 | 1.6165 | 0.0002776
|  | 2586.5003 | 1.4014 | 6.9545e-05 |  | 2237.2484 | 1.6165 | 0.00024863
|  | 2586.4403 | 1.4014 | 9.2001e-05 |  | 2237.1884 | 1.6165 | 0.0002165
|  | 2586.3803 | 1.4014 | 0.00011254 |  | 2237.1284 | 1.6165 | 0.00018567
|  | 2586.3203 | 1.4014 | 0.00012615 |  | 2237.0684 | 1.6165 | 0.00015965
|  | 2586.2603 | 1.4015 | 0.000128 |  | 2237.0084 | 1.6165 | 0.00014069
|  | 2586.2003 | 1.4015 | 0.00011486 |  | 2236.9484 | 1.6165 | 0.00012877
|  | 2586.1403 | 1.4016 | 8.6379e-05 |  | 2236.8884 | 1.6165 | 0.00012278
|  | 2586.0803 | 1.4016 | 4.5338e-05 |  | 2236.8284 | 1.6164 | 0.00012055
|  | 2586.0203 | 1.4016 | -3.6955e-06 |  | 2236.7684 | 1.6164 | 0.0001207
|  | 2585.9603 | 1.4016 | -5.477e-05 |  | 2236.7084 | 1.6164 | 0.00012216
|  | 2585.9003 | 1.4016 | -0.00010187 |  | 2236.6484 | 1.6164 | 0.00012475
|  | 2585.8403 | 1.4015 | -0.00013965 |  | 2236.5884 | 1.6164 | 0.00012935
|  | 2585.7803 | 1.4015 | -0.00016399 |  | 2236.5284 | 1.6164 | 0.00013693
|  | 2585.7203 | 1.4015 | -0.00017355 |  | 2236.4684 | 1.6164 | 0.00014751
|  | 2585.6603 | 1.4014 | -0.00017177 |  | 2236.4084 | 1.6164 | 0.00016061
|  | 2585.6003 | 1.4014 | -0.00015951 |  | 2236.3484 | 1.6164 | 0.00017474
|  | 2585.5403 | 1.4014 | -0.00014098 |  | 2236.2884 | 1.6164 | 0.0001884
|  | 2585.4803 | 1.4013 | -0.00012098 |  | 2236.2284 | 1.6164 | 0.00019985
|  | 2585.4203 | 1.4013 | -0.00010352 |  | 2236.1684 | 1.6164 | 0.00020746
|  | 2585.3603 | 1.4013 | -9.0347e-05 |  | 2236.1084 | 1.6164 | 0.00021282
|  | 2585.3003 | 1.4013 | -8.1279e-05 |  | 2236.0484 | 1.6164 | 0.00021445
|  | 2585.2403 | 1.4013 | -7.447e-05 |  | 2235.9884 | 1.6164 | 0.00021193
|  | 2585.1803 | 1.4013 | -6.7141e-05 |  | 2235.9284 | 1.6164 | 0.00020616
|  | 2585.1203 | 1.4013 | -5.7839e-05 |  | 2235.8684 | 1.6164 | 0.00019747
|  | 2585.0603 | 1.4013 | -4.6821e-05 |  | 2235.8084 | 1.6164 | 0.00018761
|  | 2585.0003 | 1.4013 | -3.5377e-05 |  | 2235.7484 | 1.6164 | 0.00017939
|  | 2584.9403 | 1.4013 | -2.5754e-05 |  | 2235.6884 | 1.6164 | 0.00017494
|  | 2584.8803 | 1.4013 | -1.9211e-05 |  | 2235.6284 | 1.6164 | 0.00017728
|  | 2584.8203 | 1.4013 | -1.5538e-05 |  | 2235.5684 | 1.6164 | 0.00018787
|  | 2584.7603 | 1.4013 | -1.3379e-05 |  | 2235.5084 | 1.6164 | 0.00020522
|  | 2584.7003 | 1.4013 | -1.1553e-05 |  | 2235.4484 | 1.6164 | 0.00022604
|  | 2584.6403 | 1.4014 | -9.365e-06 |  | 2235.3884 | 1.6164 | 0.00024471
|  | 2584.5803 | 1.4014 | -8.0482e-06 |  | 2235.3284 | 1.6164 | 0.00025487
|  | 2584.5203 | 1.4014 | -1.0403e-05 |  | 2235.2684 | 1.6164 | 0.00025167
|  | 2584.4603 | 1.4014 | -1.8672e-05 |  | 2235.2084 | 1.6165 | 0.00023365
|  | 2584.4003 | 1.4014 | -3.3715e-05 |  | 2235.1484 | 1.6165 | 0.00020324
|  | 2584.3403 | 1.4014 | -5.4135e-05 |  | 2235.0884 | 1.6165 | 0.00016654
|  | 2584.2803 | 1.4014 | -7.6837e-05 |  | 2235.0284 | 1.6165 | 0.00013148
|  | 2584.2203 | 1.4014 | -9.7581e-05 |  | 2234.9684 | 1.6165 | 0.00010503
|  | 2584.1603 | 1.4014 | -0.00011278 |  | 2234.9084 | 1.6164 | 9.1884e-05
|  | 2584.1003 | 1.4014 | -0.00012225 |  | 2234.8484 | 1.6164 | 9.2068e-05
|  | 2584.0403 | 1.4014 | -0.00012825 |  | 2234.7884 | 1.6164 | 0.00010217
|  | 2583.9803 | 1.4013 | -0.00013386 |  | 2234.7284 | 1.6164 | 0.00011621
|  | 2583.9203 | 1.4013 | -0.00014215 |  | 2234.6684 | 1.6164 | 0.00012762
|  | 2583.8603 | 1.4013 | -0.0001538 |  | 2234.6084 | 1.6164 | 0.00013199
|  | 2583.8003 | 1.4013 | -0.00016669 |  | 2234.5484 | 1.6164 | 0.00012769
|  | 2583.7403 | 1.4013 | -0.00017611 |  | 2234.4884 | 1.6164 | 0.0001171
|  | 2583.6803 | 1.4012 | -0.0001772 |  | 2234.4284 | 1.6164 | 0.00010373
|  | 2583.6203 | 1.4012 | -0.00016749 |  | 2234.3684 | 1.6164 | 9.2149e-05
|  | 2583.5603 | 1.4012 | -0.00014677 |  | 2234.3084 | 1.6164 | 8.6214e-05
|  | 2583.5003 | 1.4012 | -0.00011728 |  | 2234.2484 | 1.6163 | 8.779e-05
|  | 2583.4403 | 1.4011 | -8.53e-05 |  | 2234.1884 | 1.6163 | 9.6948e-05
|  | 2583.3803 | 1.4011 | -5.3497e-05 |  | 2234.1284 | 1.6163 | 0.00011165
|  | 2583.3203 | 1.4011 | -1.9899e-05 |  | 2234.0684 | 1.6163 | 0.00012927
|  | 2583.2603 | 1.4011 | 1.2694e-05 |  | 2234.0084 | 1.6163 | 0.00014606
|  | 2583.2003 | 1.4012 | 4.2983e-05 |  | 2233.9484 | 1.6163 | 0.00015951
|  | 2583.1403 | 1.4012 | 6.9929e-05 |  | 2233.8884 | 1.6163 | 0.00016684
|  | 2583.0803 | 1.4012 | 9.0958e-05 |  | 2233.8284 | 1.6163 | 0.00016843
|  | 2583.0203 | 1.4012 | 0.00010185 |  | 2233.7684 | 1.6163 | 0.00016387
|  | 2582.9603 | 1.4013 | 9.8667e-05 |  | 2233.7084 | 1.6163 | 0.00015482
|  | 2582.9003 | 1.4013 | 7.946e-05 |  | 2233.6484 | 1.6163 | 0.00014386
|  | 2582.8403 | 1.4014 | 4.6545e-05 |  | 2233.5884 | 1.6163 | 0.00013466
|  | 2582.7803 | 1.4014 | 5.504e-06 |  | 2233.5284 | 1.6163 | 0.0001309
|  | 2582.7203 | 1.4014 | -3.5628e-05 |  | 2233.4684 | 1.6163 | 0.0001348
|  | 2582.6603 | 1.4013 | -6.9098e-05 |  | 2233.4084 | 1.6163 | 0.00014644
|  | 2582.6003 | 1.4013 | -8.9375e-05 |  | 2233.3484 | 1.6163 | 0.0001638
|  | 2582.5403 | 1.4013 | -9.5748e-05 |  | 2233.2884 | 1.6163 | 0.00018338
|  | 2582.4803 | 1.4013 | -9.1149e-05 |  | 2233.2284 | 1.6163 | 0.00020092
|  | 2582.4203 | 1.4012 | -8.0534e-05 |  | 2233.1684 | 1.6163 | 0.00021268
|  | 2582.3603 | 1.4012 | -6.8917e-05 |  | 2233.1084 | 1.6163 | 0.00021734
|  | 2582.3003 | 1.4012 | -5.9606e-05 |  | 2233.0484 | 1.6163 | 0.00021568
|  | 2582.2403 | 1.4012 | -5.3542e-05 |  | 2232.9884 | 1.6163 | 0.00021015
|  | 2582.1803 | 1.4012 | -4.873e-05 |  | 2232.9284 | 1.6163 | 0.00020378
|  | 2582.1203 | 1.4012 | -4.27e-05 |  | 2232.8684 | 1.6163 | 0.00019896
|  | 2582.0603 | 1.4012 | -3.3179e-05 |  | 2232.8084 | 1.6163 | 0.00019674
|  | 2582.0003 | 1.4012 | -1.9692e-05 |  | 2232.7484 | 1.6163 | 0.00019668
|  | 2581.9403 | 1.4012 | -3.0696e-06 |  | 2232.6884 | 1.6163 | 0.00019768
|  | 2581.8803 | 1.4012 | 1.3948e-05 |  | 2232.6284 | 1.6163 | 0.0001983
|  | 2581.8203 | 1.4012 | 2.79e-05 |  | 2232.5684 | 1.6163 | 0.00019771
|  | 2581.7603 | 1.4012 | 3.6216e-05 |  | 2232.5084 | 1.6163 | 0.00019549
|  | 2581.7003 | 1.4012 | 3.6292e-05 |  | 2232.4484 | 1.6163 | 0.00019237
|  | 2581.6403 | 1.4012 | 2.7267e-05 |  | 2232.3884 | 1.6163 | 0.00018886
|  | 2581.5803 | 1.4013 | 1.1038e-05 |  | 2232.3284 | 1.6163 | 0.00018475
|  | 2581.5203 | 1.4013 | -9.5273e-06 |  | 2232.2684 | 1.6163 | 0.00018004
|  | 2581.4603 | 1.4012 | -2.9203e-05 |  | 2232.2084 | 1.6163 | 0.0001743
|  | 2581.4003 | 1.4012 | -4.2734e-05 |  | 2232.1484 | 1.6163 | 0.00016714
|  | 2581.3403 | 1.4012 | -4.5364e-05 |  | 2232.0884 | 1.6163 | 0.00015912
|  | 2581.2803 | 1.4012 | -3.4732e-05 |  | 2232.0284 | 1.6163 | 0.00015143
|  | 2581.2203 | 1.4012 | -1.4099e-05 |  | 2231.9684 | 1.6163 | 0.00014525
|  | 2581.1603 | 1.4012 | 9.7442e-06 |  | 2231.9084 | 1.6163 | 0.00014193
|  | 2581.1003 | 1.4012 | 3.6679e-05 |  | 2231.8484 | 1.6163 | 0.00014211
|  | 2581.0403 | 1.4012 | 5.4049e-05 |  | 2231.7884 | 1.6163 | 0.00014516
|  | 2580.9803 | 1.4012 | 5.6705e-05 |  | 2231.7284 | 1.6163 | 0.00015069
|  | 2580.9203 | 1.4012 | 4.3761e-05 |  | 2231.6684 | 1.6163 | 0.00015748
|  | 2580.8603 | 1.4012 | 1.9687e-05 |  | 2231.6084 | 1.6163 | 0.00016442
|  | 2580.8003 | 1.4012 | -7.333e-06 |  | 2231.5484 | 1.6163 | 0.00017225
|  | 2580.7403 | 1.4012 | -2.7887e-05 |  | 2231.4884 | 1.6162 | 0.00018232
|  | 2580.6803 | 1.4012 | -3.3101e-05 |  | 2231.4284 | 1.6162 | 0.00019503
|  | 2580.6203 | 1.4011 | -1.9069e-05 |  | 2231.3684 | 1.6162 | 0.00021049
|  | 2580.5603 | 1.4011 | 1.2833e-05 |  | 2231.3084 | 1.6162 | 0.0002272
|  | 2580.5003 | 1.4011 | 5.8754e-05 |  | 2231.2484 | 1.6163 | 0.0002434
|  | 2580.4403 | 1.4011 | 0.00011088 |  | 2231.1884 | 1.6163 | 0.00025543
|  | 2580.3803 | 1.4011 | 0.00016159 |  | 2231.1284 | 1.6163 | 0.00026037
|  | 2580.3203 | 1.4011 | 0.00020407 |  | 2231.0684 | 1.6163 | 0.00025631
|  | 2580.2603 | 1.4012 | 0.00023271 |  | 2231.0084 | 1.6163 | 0.0002431
|  | 2580.2003 | 1.4012 | 0.00024465 |  | 2230.9484 | 1.6163 | 0.00022249
|  | 2580.1403 | 1.4013 | 0.00023887 |  | 2230.8884 | 1.6163 | 0.00019774
|  | 2580.0803 | 1.4013 | 0.00021616 |  | 2230.8284 | 1.6163 | 0.00017352
|  | 2580.0203 | 1.4014 | 0.00017957 |  | 2230.7684 | 1.6163 | 0.00015409
|  | 2579.9603 | 1.4014 | 0.00013493 |  | 2230.7084 | 1.6163 | 0.00014307
|  | 2579.9003 | 1.4014 | 8.8433e-05 |  | 2230.6484 | 1.6163 | 0.00014253
|  | 2579.8403 | 1.4014 | 4.677e-05 |  | 2230.5884 | 1.6163 | 0.00015246
|  | 2579.7803 | 1.4014 | 1.5474e-05 |  | 2230.5284 | 1.6162 | 0.00017086
|  | 2579.7203 | 1.4013 | -3.2633e-06 |  | 2230.4684 | 1.6162 | 0.00019459
|  | 2579.6603 | 1.4013 | -8.6191e-06 |  | 2230.4084 | 1.6162 | 0.00021948
|  | 2579.6003 | 1.4013 | -3.0279e-06 |  | 2230.3484 | 1.6162 | 0.00024114
|  | 2579.5403 | 1.4012 | 1.0792e-05 |  | 2230.2884 | 1.6163 | 0.0002556
|  | 2579.4803 | 1.4012 | 2.9715e-05 |  | 2230.2284 | 1.6163 | 0.00026088
|  | 2579.4203 | 1.4012 | 5.247e-05 |  | 2230.1684 | 1.6163 | 0.00025647
|  | 2579.3603 | 1.4012 | 7.7947e-05 |  | 2230.1084 | 1.6163 | 0.00024375
|  | 2579.3003 | 1.4012 | 0.00010532 |  | 2230.0484 | 1.6163 | 0.00022523
|  | 2579.2403 | 1.4012 | 0.00013288 |  | 2229.9884 | 1.6163 | 0.00020415
|  | 2579.1803 | 1.4013 | 0.00015755 |  | 2229.9283 | 1.6163 | 0.0001831
|  | 2579.1203 | 1.4013 | 0.00017489 |  | 2229.8683 | 1.6163 | 0.00016442
|  | 2579.0603 | 1.4013 | 0.00018098 |  | 2229.8083 | 1.6163 | 0.00014931
|  | 2579.0003 | 1.4014 | 0.00017306 |  | 2229.7483 | 1.6163 | 0.00013797
|  | 2578.9403 | 1.4014 | 0.00015198 |  | 2229.6883 | 1.6163 | 0.0001312
|  | 2578.8803 | 1.4015 | 0.00012426 |  | 2229.6283 | 1.6163 | 0.00012886
|  | 2578.8203 | 1.4015 | 8.298e-05 |  | 2229.5683 | 1.6163 | 0.00013137
|  | 2578.7603 | 1.4015 | 3.6583e-05 |  | 2229.5083 | 1.6162 | 0.00013907
|  | 2578.7003 | 1.4015 | -1.1869e-05 |  | 2229.4483 | 1.6162 | 0.00015177
|  | 2578.6403 | 1.4015 | -6.0213e-05 |  | 2229.3883 | 1.6162 | 0.0001666
|  | 2578.5803 | 1.4015 | -0.0001078 |  | 2229.3283 | 1.6162 | 0.00018106
|  | 2578.5203 | 1.4015 | -0.00015266 |  | 2229.2683 | 1.6162 | 0.00019522
|  | 2578.4603 | 1.4014 | -0.00019297 |  | 2229.2083 | 1.6162 | 0.00020373
|  | 2578.4003 | 1.4014 | -0.00022515 |  | 2229.1483 | 1.6163 | 0.00020495
|  | 2578.3403 | 1.4013 | -0.00024459 |  | 2229.0883 | 1.6163 | 0.00019875
|  | 2578.2803 | 1.4013 | -0.00024973 |  | 2229.0283 | 1.6163 | 0.00018656
|  | 2578.2203 | 1.4012 | -0.00024032 |  | 2228.9683 | 1.6163 | 0.00017195
|  | 2578.1603 | 1.4012 | -0.000218 |  | 2228.9083 | 1.6163 | 0.00015884
|  | 2578.1003 | 1.4012 | -0.00018895 |  | 2228.8483 | 1.6163 | 0.00014964
|  | 2578.0403 | 1.4012 | -0.00015892 |  | 2228.7883 | 1.6163 | 0.00014512
|  | 2577.9803 | 1.4012 | -0.00013432 |  | 2228.7283 | 1.6162 | 0.00014453
|  | 2577.9203 | 1.4012 | -0.00012001 |  | 2228.6683 | 1.6162 | 0.00014577
|  | 2577.8603 | 1.4012 | -0.00011645 |  | 2228.6083 | 1.6162 | 0.00014684
|  | 2577.8003 | 1.4012 | -0.00012264 |  | 2228.5483 | 1.6162 | 0.00014622
|  | 2577.7403 | 1.4012 | -0.00013513 |  | 2228.4883 | 1.6162 | 0.00014433
|  | 2577.6803 | 1.4012 | -0.00014897 |  | 2228.4283 | 1.6162 | 0.00014273
|  | 2577.6203 | 1.4011 | -0.00015953 |  | 2228.3683 | 1.6162 | 0.00014432
|  | 2577.5603 | 1.4011 | -0.00016332 |  | 2228.3083 | 1.6162 | 0.00015109
|  | 2577.5003 | 1.4011 | -0.00015666 |  | 2228.2483 | 1.6162 | 0.00016441
|  | 2577.4403 | 1.4011 | -0.00013989 |  | 2228.1883 | 1.6161 | 0.00018356
|  | 2577.3803 | 1.401 | -0.00011275 |  | 2228.1283 | 1.6161 | 0.00020643
|  | 2577.3203 | 1.401 | -7.852e-05 |  | 2228.0683 | 1.6161 | 0.00022964
|  | 2577.2603 | 1.401 | -4.0225e-05 |  | 2228.0083 | 1.6162 | 0.00024954
|  | 2577.2003 | 1.401 | -9.8993e-07 |  | 2227.9483 | 1.6162 | 0.00026267
|  | 2577.1403 | 1.401 | 3.6892e-05 |  | 2227.8883 | 1.6162 | 0.0002672
|  | 2577.0803 | 1.401 | 7.261e-05 |  | 2227.8283 | 1.6162 | 0.00026238
|  | 2577.0203 | 1.401 | 0.00010545 |  | 2227.7683 | 1.6162 | 0.00024949
|  | 2576.9603 | 1.401 | 0.0001348 |  | 2227.7083 | 1.6162 | 0.00023085
|  | 2576.9003 | 1.4011 | 0.00016014 |  | 2227.6483 | 1.6162 | 0.00020945
|  | 2576.8403 | 1.4011 | 0.00017803 |  | 2227.5883 | 1.6162 | 0.00018903
|  | 2576.7803 | 1.4011 | 0.00018592 |  | 2227.5283 | 1.6162 | 0.00017286
|  | 2576.7203 | 1.4012 | 0.00018046 |  | 2227.4683 | 1.6162 | 0.00016344
|  | 2576.6603 | 1.4012 | 0.00016133 |  | 2227.4083 | 1.6162 | 0.00016209
|  | 2576.6003 | 1.4013 | 0.0001353 |  | 2227.3483 | 1.6162 | 0.00016808
|  | 2576.5403 | 1.4013 | 0.00010024 |  | 2227.2883 | 1.6161 | 0.000181
|  | 2576.4803 | 1.4013 | 6.5035e-05 |  | 2227.2283 | 1.6161 | 0.00019889
|  | 2576.4203 | 1.4013 | 3.7087e-05 |  | 2227.1683 | 1.6161 | 0.0002202
|  | 2576.3603 | 1.4012 | 2.1011e-05 |  | 2227.1083 | 1.6161 | 0.00024316
|  | 2576.3003 | 1.4012 | 1.8407e-05 |  | 2227.0483 | 1.6161 | 0.00026482
|  | 2576.2403 | 1.4012 | 2.6231e-05 |  | 2226.9883 | 1.6161 | 0.00029019
|  | 2576.1803 | 1.4012 | 3.9888e-05 |  | 2226.9283 | 1.6161 | 0.00031385
|  | 2576.1203 | 1.4012 | 5.5241e-05 |  | 2226.8683 | 1.6162 | 0.00033421
|  | 2576.0603 | 1.4012 | 6.7883e-05 |  | 2226.8083 | 1.6162 | 0.00034775
|  | 2576.0003 | 1.4012 | 7.6948e-05 |  | 2226.7483 | 1.6162 | 0.00035219
|  | 2575.9403 | 1.4012 | 8.2348e-05 |  | 2226.6883 | 1.6163 | 0.00034573
|  | 2575.8803 | 1.4012 | 8.5052e-05 |  | 2226.6283 | 1.6163 | 0.00032886
|  | 2575.8203 | 1.4013 | 8.3665e-05 |  | 2226.5683 | 1.6163 | 0.00030359
|  | 2575.7603 | 1.4013 | 7.7391e-05 |  | 2226.5083 | 1.6163 | 0.00027448
|  | 2575.7003 | 1.4013 | 6.3991e-05 |  | 2226.4483 | 1.6163 | 0.0002463
|  | 2575.6403 | 1.4013 | 4.2479e-05 |  | 2226.3883 | 1.6163 | 0.00022249
|  | 2575.5803 | 1.4013 | 1.3049e-05 |  | 2226.3283 | 1.6163 | 0.00020519
|  | 2575.5203 | 1.4013 | -2.0155e-05 |  | 2226.2683 | 1.6163 | 0.00019406
|  | 2575.4603 | 1.4013 | -5.332e-05 |  | 2226.2083 | 1.6163 | 0.00018717
|  | 2575.4003 | 1.4013 | -8.1611e-05 |  | 2226.1483 | 1.6163 | 0.00018127
|  | 2575.3403 | 1.4013 | -0.00010222 |  | 2226.0883 | 1.6163 | 0.00017436
|  | 2575.2803 | 1.4012 | -0.00011413 |  | 2226.0283 | 1.6163 | 0.00016445
|  | 2575.2203 | 1.4012 | -0.00011807 |  | 2225.9683 | 1.6163 | 0.00015198
|  | 2575.1603 | 1.4012 | -0.00011614 |  | 2225.9083 | 1.6163 | 0.00013734
|  | 2575.1003 | 1.4012 | -0.00011021 |  | 2225.8483 | 1.6162 | 0.00012251
|  | 2575.0403 | 1.4011 | -0.00010055 |  | 2225.7883 | 1.6162 | 0.00010795
|  | 2574.9803 | 1.4011 | -8.6439e-05 |  | 2225.7283 | 1.6162 | 9.5018e-05
|  | 2574.9203 | 1.4011 | -6.783e-05 |  | 2225.6683 | 1.6162 | 8.429e-05
|  | 2574.8603 | 1.4011 | -4.5726e-05 |  | 2225.6083 | 1.6162 | 7.6925e-05
|  | 2574.8003 | 1.4011 | -2.2426e-05 |  | 2225.5483 | 1.6161 | 7.5017e-05
|  | 2574.7403 | 1.4011 | -1.1933e-06 |  | 2225.4883 | 1.6161 | 8.0383e-05
|  | 2574.6803 | 1.4011 | 1.3979e-05 |  | 2225.4283 | 1.6161 | 9.4141e-05
|  | 2574.6203 | 1.4011 | 2.2059e-05 |  | 2225.3683 | 1.6161 | 0.00011718
|  | 2574.5603 | 1.4011 | 2.3577e-05 |  | 2225.3083 | 1.616 | 0.00014715
|  | 2574.5003 | 1.4011 | 2.12e-05 |  | 2225.2483 | 1.616 | 0.00018062
|  | 2574.4403 | 1.4011 | 1.8403e-05 |  | 2225.1883 | 1.616 | 0.00021274
|  | 2574.3803 | 1.4011 | 1.8607e-05 |  | 2225.1283 | 1.616 | 0.00023894
|  | 2574.3203 | 1.4011 | 2.236e-05 |  | 2225.0683 | 1.6161 | 0.00025598
|  | 2574.2603 | 1.4011 | 2.9678e-05 |  | 2225.0083 | 1.6161 | 0.00026292
|  | 2574.2003 | 1.4011 | 4.0084e-05 |  | 2224.9483 | 1.6161 | 0.00026154
|  | 2574.1403 | 1.4011 | 5.2505e-05 |  | 2224.8883 | 1.6161 | 0.00025532
|  | 2574.0803 | 1.4011 | 6.7318e-05 |  | 2224.8283 | 1.6161 | 0.0002483
|  | 2574.0203 | 1.4011 | 8.6222e-05 |  | 2224.7683 | 1.6161 | 0.00024068
|  | 2573.9603 | 1.4011 | 0.00011104 |  | 2224.7083 | 1.6161 | 0.00023507
|  | 2573.9003 | 1.4011 | 0.00014132 |  | 2224.6483 | 1.6161 | 0.0002318
|  | 2573.8403 | 1.4011 | 0.00017485 |  | 2224.5883 | 1.6161 | 0.00022971
|  | 2573.7803 | 1.4011 | 0.00020536 |  | 2224.5283 | 1.6161 | 0.00022824
|  | 2573.7203 | 1.4012 | 0.00022545 |  | 2224.4683 | 1.6161 | 0.00022692
|  | 2573.6603 | 1.4012 | 0.00022784 |  | 2224.4083 | 1.6161 | 0.00022632
|  | 2573.6003 | 1.4013 | 0.00020956 |  | 2224.3483 | 1.6161 | 0.00022784
|  | 2573.5403 | 1.4013 | 0.0001715 |  | 2224.2883 | 1.6161 | 0.00023269
|  | 2573.4803 | 1.4013 | 0.00011968 |  | 2224.2283 | 1.6161 | 0.00024195
|  | 2573.4203 | 1.4013 | 6.4044e-05 |  | 2224.1683 | 1.6161 | 0.00025519
|  | 2573.3603 | 1.4013 | 1.5457e-05 |  | 2224.1083 | 1.6161 | 0.00027074
|  | 2573.3003 | 1.4013 | -1.6866e-05 |  | 2224.0483 | 1.6161 | 0.00028591
|  | 2573.2403 | 1.4012 | -2.7611e-05 |  | 2223.9883 | 1.6161 | 0.00029703
|  | 2573.1803 | 1.4012 | -1.6618e-05 |  | 2223.9283 | 1.6161 | 0.00030158
|  | 2573.1203 | 1.4011 | 1.1799e-05 |  | 2223.8683 | 1.6161 | 0.00029807
|  | 2573.0603 | 1.4011 | 5.0461e-05 |  | 2223.8083 | 1.6162 | 0.00028667
|  | 2573.0003 | 1.4011 | 9.0557e-05 |  | 2223.7483 | 1.6162 | 0.00026987
|  | 2572.9403 | 1.4012 | 0.00012355 |  | 2223.6883 | 1.6162 | 0.00025104
|  | 2572.8803 | 1.4012 | 0.0001435 |  | 2223.6283 | 1.6162 | 0.00023311
|  | 2572.8203 | 1.4012 | 0.00014753 |  | 2223.5683 | 1.6162 | 0.00021889
|  | 2572.7602 | 1.4013 | 0.00013608 |  | 2223.5083 | 1.6162 | 0.00020957
|  | 2572.7002 | 1.4013 | 0.00011203 |  | 2223.4483 | 1.6161 | 0.00020392
|  | 2572.6402 | 1.4013 | 8.0622e-05 |  | 2223.3883 | 1.6161 | 0.00019906
|  | 2572.5802 | 1.4013 | 4.7828e-05 |  | 2223.3283 | 1.6161 | 0.00019287
|  | 2572.5202 | 1.4013 | 1.8681e-05 |  | 2223.2683 | 1.6161 | 0.00018383
|  | 2572.4602 | 1.4013 | -3.5976e-06 |  | 2223.2083 | 1.6161 | 0.00017325
|  | 2572.4002 | 1.4013 | -1.7644e-05 |  | 2223.1483 | 1.6161 | 0.00016435
|  | 2572.3402 | 1.4012 | -2.4046e-05 |  | 2223.0883 | 1.6161 | 0.00016118
|  | 2572.2802 | 1.4012 | -2.3598e-05 |  | 2223.0283 | 1.616 | 0.00016766
|  | 2572.2202 | 1.4012 | -1.8204e-05 |  | 2222.9683 | 1.616 | 0.00018519
|  | 2572.1602 | 1.4012 | -8.5324e-06 |  | 2222.9083 | 1.616 | 0.00021187
|  | 2572.1002 | 1.4012 | 3.654e-06 |  | 2222.8483 | 1.616 | 0.00024289
|  | 2572.0402 | 1.4012 | 1.8665e-05 |  | 2222.7883 | 1.616 | 0.00027247
|  | 2571.9802 | 1.4012 | 3.6583e-05 |  | 2222.7283 | 1.616 | 0.00029479
|  | 2571.9202 | 1.4012 | 5.3989e-05 |  | 2222.6683 | 1.6161 | 0.0003064
|  | 2571.8602 | 1.4012 | 6.8184e-05 |  | 2222.6083 | 1.6161 | 0.00030671
|  | 2571.8002 | 1.4012 | 7.7001e-05 |  | 2222.5483 | 1.6161 | 0.00029869
|  | 2571.7402 | 1.4012 | 7.8948e-05 |  | 2222.4883 | 1.6161 | 0.00028463
|  | 2571.6802 | 1.4012 | 7.3754e-05 |  | 2222.4283 | 1.6161 | 0.00026698
|  | 2571.6202 | 1.4012 | 6.2204e-05 |  | 2222.3683 | 1.6161 | 0.00024866
|  | 2571.5602 | 1.4013 | 4.5236e-05 |  | 2222.3083 | 1.6161 | 0.00023105
|  | 2571.5002 | 1.4013 | 2.3733e-05 |  | 2222.2483 | 1.6161 | 0.00021546
|  | 2571.4402 | 1.4013 | -1.5569e-06 |  | 2222.1883 | 1.6161 | 0.00020262
|  | 2571.3802 | 1.4013 | -2.961e-05 |  | 2222.1283 | 1.6161 | 0.00019353
|  | 2571.3202 | 1.4013 | -5.7992e-05 |  | 2222.0683 | 1.6161 | 0.00019043
|  | 2571.2602 | 1.4012 | -8.2646e-05 |  | 2222.0083 | 1.616 | 0.00019475
|  | 2571.2002 | 1.4012 | -9.7716e-05 |  | 2221.9483 | 1.616 | 0.0002068
|  | 2571.1402 | 1.4011 | -9.7238e-05 |  | 2221.8883 | 1.616 | 0.00022559
|  | 2571.0802 | 1.4011 | -7.8034e-05 |  | 2221.8283 | 1.616 | 0.00024873
|  | 2571.0202 | 1.4011 | -4.0637e-05 |  | 2221.7683 | 1.616 | 0.00027275
|  | 2570.9602 | 1.401 | 9.8052e-06 |  | 2221.7083 | 1.616 | 0.00029446
|  | 2570.9002 | 1.401 | 6.4e-05 |  | 2221.6483 | 1.616 | 0.00031112
|  | 2570.8402 | 1.4011 | 0.00011137 |  | 2221.5883 | 1.6161 | 0.0003211
|  | 2570.7802 | 1.4011 | 0.00014364 |  | 2221.5283 | 1.6161 | 0.00032314
|  | 2570.7202 | 1.4011 | 0.00015715 |  | 2221.4683 | 1.6161 | 0.00031602
|  | 2570.6602 | 1.4012 | 0.00015376 |  | 2221.4083 | 1.6161 | 0.00029841
|  | 2570.6002 | 1.4012 | 0.00013971 |  | 2221.3483 | 1.6162 | 0.00026941
|  | 2570.5402 | 1.4012 | 0.00012253 |  | 2221.2883 | 1.6162 | 0.00023035
|  | 2570.4802 | 1.4012 | 0.00010843 |  | 2221.2283 | 1.6162 | 0.00018396
|  | 2570.4202 | 1.4012 | 0.00010008 |  | 2221.1683 | 1.6162 | 0.00013601
|  | 2570.3602 | 1.4012 | 9.6355e-05 |  | 2221.1083 | 1.6161 | 9.4192e-05
|  | 2570.3002 | 1.4012 | 9.364e-05 |  | 2221.0482 | 1.6161 | 6.5313e-05
|  | 2570.2402 | 1.4013 | 8.8458e-05 |  | 2220.9882 | 1.616 | 5.4217e-05
|  | 2570.1802 | 1.4013 | 7.9257e-05 |  | 2220.9282 | 1.616 | 6.1376e-05
|  | 2570.1202 | 1.4013 | 6.6999e-05 |  | 2220.8682 | 1.616 | 8.2969e-05
|  | 2570.0602 | 1.4013 | 5.4376e-05 |  | 2220.8082 | 1.6159 | 0.00011179
|  | 2570.0002 | 1.4013 | 4.3949e-05 |  | 2220.7482 | 1.6159 | 0.00014053
|  | 2569.9402 | 1.4013 | 3.7031e-05 |  | 2220.6882 | 1.6159 | 0.00016311
|  | 2569.8802 | 1.4013 | 3.3871e-05 |  | 2220.6282 | 1.6159 | 0.00017668
|  | 2569.8202 | 1.4013 | 3.0578e-05 |  | 2220.5682 | 1.6159 | 0.00018182
|  | 2569.7602 | 1.4013 | 2.448e-05 |  | 2220.5082 | 1.616 | 0.00018086
|  | 2569.7002 | 1.4013 | 1.6428e-05 |  | 2220.4482 | 1.616 | 0.00017593
|  | 2569.6402 | 1.4013 | 6.2057e-06 |  | 2220.3882 | 1.616 | 0.00016871
|  | 2569.5802 | 1.4013 | -4.1781e-06 |  | 2220.3282 | 1.616 | 0.00015984
|  | 2569.5202 | 1.4013 | -1.2032e-05 |  | 2220.2682 | 1.616 | 0.00014809
|  | 2569.4602 | 1.4013 | -1.6316e-05 |  | 2220.2082 | 1.6159 | 0.00013267
|  | 2569.4002 | 1.4013 | -1.8095e-05 |  | 2220.1482 | 1.6159 | 0.00011597
|  | 2569.3402 | 1.4013 | -1.9526e-05 |  | 2220.0882 | 1.6159 | 0.00010176
|  | 2569.2802 | 1.4013 | -2.2993e-05 |  | 2220.0282 | 1.6159 | 9.4662e-05
|  | 2569.2202 | 1.4013 | -3.0218e-05 |  | 2219.9682 | 1.6158 | 9.8557e-05
|  | 2569.1602 | 1.4013 | -4.0738e-05 |  | 2219.9082 | 1.6158 | 0.00011446
|  | 2569.1002 | 1.4012 | -5.2159e-05 |  | 2219.8482 | 1.6158 | 0.00014078
|  | 2569.0402 | 1.4012 | -6.1356e-05 |  | 2219.7882 | 1.6158 | 0.0001735
|  | 2568.9802 | 1.4012 | -6.59e-05 |  | 2219.7282 | 1.6157 | 0.00020706
|  | 2568.9202 | 1.4012 | -6.5178e-05 |  | 2219.6682 | 1.6157 | 0.0002376
|  | 2568.8602 | 1.4012 | -6.0725e-05 |  | 2219.6082 | 1.6158 | 0.00026265
|  | 2568.8002 | 1.4012 | -5.5465e-05 |  | 2219.5482 | 1.6158 | 0.0002811
|  | 2568.7402 | 1.4012 | -5.2312e-05 |  | 2219.4882 | 1.6158 | 0.00029332
|  | 2568.6802 | 1.4012 | -5.2583e-05 |  | 2219.4282 | 1.6158 | 0.0002996
|  | 2568.6202 | 1.4012 | -5.5885e-05 |  | 2219.3682 | 1.6158 | 0.00029946
|  | 2568.5602 | 1.4012 | -6.1329e-05 |  | 2219.3082 | 1.6158 | 0.00029179
|  | 2568.5002 | 1.4012 | -6.7006e-05 |  | 2219.2482 | 1.6158 | 0.00027609
|  | 2568.4402 | 1.4012 | -7.1248e-05 |  | 2219.1882 | 1.6159 | 0.00025372
|  | 2568.3802 | 1.4012 | -7.3972e-05 |  | 2219.1282 | 1.6158 | 0.00022886
|  | 2568.3202 | 1.4012 | -7.6156e-05 |  | 2219.0682 | 1.6158 | 0.0002069
|  | 2568.2602 | 1.4012 | -7.7964e-05 |  | 2219.0082 | 1.6158 | 0.00019338
|  | 2568.2002 | 1.4011 | -7.9553e-05 |  | 2218.9482 | 1.6158 | 0.00019222
|  | 2568.1402 | 1.4011 | -7.9242e-05 |  | 2218.8882 | 1.6157 | 0.0002039
|  | 2568.0802 | 1.4011 | -7.4778e-05 |  | 2218.8282 | 1.6157 | 0.00022577
|  | 2568.0202 | 1.4011 | -6.4151e-05 |  | 2218.7682 | 1.6157 | 0.00025287
|  | 2567.9602 | 1.4011 | -4.6346e-05 |  | 2218.7082 | 1.6157 | 0.0002797
|  | 2567.9002 | 1.4011 | -2.2567e-05 |  | 2218.6482 | 1.6157 | 0.00030192
|  | 2567.8402 | 1.4011 | 4.1962e-06 |  | 2218.5882 | 1.6157 | 0.0003178
|  | 2567.7802 | 1.4011 | 2.9201e-05 |  | 2218.5282 | 1.6157 | 0.0003273
|  | 2567.7202 | 1.4011 | 4.7475e-05 |  | 2218.4682 | 1.6157 | 0.00033085
|  | 2567.6602 | 1.4011 | 5.4967e-05 |  | 2218.4082 | 1.6157 | 0.00032927
|  | 2567.6002 | 1.4012 | 5.0008e-05 |  | 2218.3482 | 1.6157 | 0.0003219
|  | 2567.5402 | 1.4012 | 3.5032e-05 |  | 2218.2882 | 1.6157 | 0.00030801
|  | 2567.4802 | 1.4012 | 8.9653e-06 |  | 2218.2282 | 1.6157 | 0.0002881
|  | 2567.4202 | 1.4012 | -2.3576e-05 |  | 2218.1682 | 1.6157 | 0.00026408
|  | 2567.3602 | 1.4012 | -5.6224e-05 |  | 2218.1082 | 1.6157 | 0.00024039
|  | 2567.3002 | 1.4012 | -8.2584e-05 |  | 2218.0482 | 1.6156 | 0.00022433
|  | 2567.2402 | 1.4012 | -9.7384e-05 |  | 2217.9882 | 1.6156 | 0.00021874
|  | 2567.1802 | 1.4011 | -9.7579e-05 |  | 2217.9282 | 1.6155 | 0.00022838
|  | 2567.1202 | 1.4011 | -8.3029e-05 |  | 2217.8682 | 1.6155 | 0.00025617
|  | 2567.0602 | 1.4011 | -5.7263e-05 |  | 2217.8082 | 1.6154 | 0.00030029
|  | 2567.0002 | 1.4011 | -2.4703e-05 |  | 2217.7482 | 1.6154 | 0.0003562
|  | 2566.9402 | 1.4011 | 7.78e-06 |  | 2217.6882 | 1.6154 | 0.00041751
|  | 2566.8802 | 1.4011 | 3.554e-05 |  | 2217.6282 | 1.6154 | 0.00047863
|  | 2566.8202 | 1.4011 | 5.562e-05 |  | 2217.5682 | 1.6154 | 0.00053452
|  | 2566.7602 | 1.4011 | 6.7783e-05 |  | 2217.5082 | 1.6154 | 0.00058171
|  | 2566.7002 | 1.4011 | 7.3912e-05 |  | 2217.4482 | 1.6155 | 0.00061753
|  | 2566.6402 | 1.4011 | 7.6681e-05 |  | 2217.3882 | 1.6155 | 0.00063977
|  | 2566.5802 | 1.4012 | 7.8227e-05 |  | 2217.3282 | 1.6156 | 0.00064718
|  | 2566.5202 | 1.4012 | 7.8824e-05 |  | 2217.2682 | 1.6156 | 0.00063921
|  | 2566.4602 | 1.4012 | 7.7129e-05 |  | 2217.2082 | 1.6156 | 0.00061805
|  | 2566.4002 | 1.4012 | 7.1174e-05 |  | 2217.1482 | 1.6156 | 0.00058909
|  | 2566.3402 | 1.4012 | 5.9084e-05 |  | 2217.0882 | 1.6156 | 0.00055979
|  | 2566.2802 | 1.4012 | 4.059e-05 |  | 2217.0282 | 1.6156 | 0.00053819
|  | 2566.2202 | 1.4013 | 1.7548e-05 |  | 2216.9682 | 1.6156 | 0.00053172
|  | 2566.1602 | 1.4013 | -8.3606e-06 |  | 2216.9082 | 1.6155 | 0.000544
|  | 2566.1002 | 1.4013 | -3.3883e-05 |  | 2216.8482 | 1.6155 | 0.00057375
|  | 2566.0402 | 1.4012 | -5.6386e-05 |  | 2216.7882 | 1.6155 | 0.00061528
|  | 2565.9802 | 1.4012 | -7.5446e-05 |  | 2216.7282 | 1.6155 | 0.00066028
|  | 2565.9202 | 1.4012 | -9.0036e-05 |  | 2216.6682 | 1.6155 | 0.0007005
|  | 2565.8602 | 1.4012 | -9.9392e-05 |  | 2216.6082 | 1.6155 | 0.00073051
|  | 2565.8002 | 1.4012 | -0.00010327 |  | 2216.5482 | 1.6156 | 0.00074839
|  | 2565.7402 | 1.4011 | -0.00010033 |  | 2216.4882 | 1.6156 | 0.00075573
|  | 2565.6802 | 1.4011 | -9.0744e-05 |  | 2216.4282 | 1.6156 | 0.00075566
|  | 2565.6202 | 1.4011 | -7.4682e-05 |  | 2216.3682 | 1.6156 | 0.00075266
|  | 2565.5602 | 1.4011 | -5.476e-05 |  | 2216.3082 | 1.6156 | 0.00074957
|  | 2565.5002 | 1.4011 | -3.5427e-05 |  | 2216.2482 | 1.6156 | 0.00074596
|  | 2565.4402 | 1.4011 | -1.9991e-05 |  | 2216.1882 | 1.6157 | 0.00074037
|  | 2565.3802 | 1.4011 | -1.1883e-05 |  | 2216.1282 | 1.6157 | 0.00073175
|  | 2565.3202 | 1.4011 | -1.1615e-05 |  | 2216.0682 | 1.6157 | 0.00072003
|  | 2565.2602 | 1.4011 | -1.6696e-05 |  | 2216.0082 | 1.6156 | 0.00070679
|  | 2565.2002 | 1.4011 | -2.6233e-05 |  | 2215.9482 | 1.6156 | 0.0006967
|  | 2565.1402 | 1.4011 | -3.5574e-05 |  | 2215.8882 | 1.6156 | 0.00069536
|  | 2565.0802 | 1.4011 | -4.2181e-05 |  | 2215.8282 | 1.6156 | 0.00070627
|  | 2565.0202 | 1.4011 | -4.5048e-05 |  | 2215.7682 | 1.6155 | 0.00073022
|  | 2564.9602 | 1.4011 | -4.4638e-05 |  | 2215.7082 | 1.6155 | 0.00076387
|  | 2564.9002 | 1.4011 | -4.2338e-05 |  | 2215.6482 | 1.6155 | 0.00081189
|  | 2564.8402 | 1.4011 | -3.8406e-05 |  | 2215.5882 | 1.6155 | 0.00086359
|  | 2564.7802 | 1.4011 | -3.1766e-05 |  | 2215.5282 | 1.6155 | 0.0009128
|  | 2564.7202 | 1.4011 | -1.9343e-05 |  | 2215.4682 | 1.6156 | 0.00095301
|  | 2564.6602 | 1.401 | 1.9139e-06 |  | 2215.4082 | 1.6156 | 0.00097799
|  | 2564.6002 | 1.401 | 3.1369e-05 |  | 2215.3482 | 1.6157 | 0.00098764
|  | 2564.5402 | 1.401 | 6.8022e-05 |  | 2215.2882 | 1.6157 | 0.00098126
|  | 2564.4802 | 1.4011 | 0.00010569 |  | 2215.2282 | 1.6157 | 0.00096343
|  | 2564.4202 | 1.4011 | 0.00013712 |  | 2215.1682 | 1.6158 | 0.00093786
|  | 2564.3602 | 1.4011 | 0.00015448 |  | 2215.1082 | 1.6158 | 0.00091024
|  | 2564.3002 | 1.4012 | 0.00015194 |  | 2215.0482 | 1.6158 | 0.00088526
|  | 2564.2402 | 1.4012 | 0.00012803 |  | 2214.9882 | 1.6158 | 0.00086591
|  | 2564.1802 | 1.4013 | 8.5144e-05 |  | 2214.9282 | 1.6158 | 0.00085652
|  | 2564.1202 | 1.4013 | 2.9689e-05 |  | 2214.8682 | 1.6157 | 0.00085741
|  | 2564.0602 | 1.4013 | -2.9846e-05 |  | 2214.8082 | 1.6157 | 0.00086601
|  | 2564.0002 | 1.4013 | -8.3855e-05 |  | 2214.7482 | 1.6157 | 0.00088138
|  | 2563.9402 | 1.4012 | -0.00012495 |  | 2214.6882 | 1.6157 | 0.00089867
|  | 2563.8802 | 1.4012 | -0.0001469 |  | 2214.6282 | 1.6157 | 0.00091416
|  | 2563.8202 | 1.4011 | -0.00014651 |  | 2214.5682 | 1.6157 | 0.00092445
|  | 2563.7602 | 1.4011 | -0.00012455 |  | 2214.5082 | 1.6158 | 0.00092953
|  | 2563.7002 | 1.4011 | -8.6017e-05 |  | 2214.4482 | 1.6158 | 0.0009291
|  | 2563.6402 | 1.401 | -3.9414e-05 |  | 2214.3882 | 1.6158 | 0.00092618
|  | 2563.5802 | 1.4011 | 5.2239e-06 |  | 2214.3282 | 1.6158 | 0.000922
|  | 2563.5202 | 1.4011 | 3.7184e-05 |  | 2214.2682 | 1.6158 | 0.00091943
|  | 2563.4602 | 1.4011 | 4.9367e-05 |  | 2214.2082 | 1.6158 | 0.00091825
|  | 2563.4002 | 1.4012 | 3.8377e-05 |  | 2214.1482 | 1.6158 | 0.00091781
|  | 2563.3402 | 1.4012 | 7.1266e-06 |  | 2214.0882 | 1.6158 | 0.00091527
|  | 2563.2802 | 1.4012 | -3.6885e-05 |  | 2214.0282 | 1.6158 | 0.00090811
|  | 2563.2202 | 1.4012 | -8.3991e-05 |  | 2213.9682 | 1.6158 | 0.00089559
|  | 2563.1602 | 1.4012 | -0.00012465 |  | 2213.9082 | 1.6158 | 0.00087958
|  | 2563.1002 | 1.4012 | -0.00015304 |  | 2213.8482 | 1.6158 | 0.00086288
|  | 2563.0402 | 1.4011 | -0.00016711 |  | 2213.7882 | 1.6158 | 0.00085154
|  | 2562.9802 | 1.4011 | -0.00016807 |  | 2213.7282 | 1.6158 | 0.00085031
|  | 2562.9202 | 1.401 | -0.00016139 |  | 2213.6682 | 1.6157 | 0.00086278
|  | 2562.8602 | 1.401 | -0.00014661 |  | 2213.6082 | 1.6157 | 0.00088822
|  | 2562.8002 | 1.401 | -0.0001252 |  | 2213.5482 | 1.6157 | 0.00092142
|  | 2562.7402 | 1.401 | -9.6319e-05 |  | 2213.4882 | 1.6157 | 0.00095438
|  | 2562.6802 | 1.4009 | -5.9e-05 |  | 2213.4282 | 1.6157 | 0.00097926
|  | 2562.6202 | 1.4009 | -1.3842e-05 |  | 2213.3682 | 1.6157 | 0.00099679
|  | 2562.5602 | 1.4009 | 3.613e-05 |  | 2213.3082 | 1.6158 | 0.00099701
|  | 2562.5002 | 1.4009 | 8.4441e-05 |  | 2213.2482 | 1.6158 | 0.00098225
|  | 2562.4402 | 1.401 | 0.00012401 |  | 2213.1882 | 1.6158 | 0.00095495
|  | 2562.3802 | 1.401 | 0.00014829 |  | 2213.1282 | 1.6158 | 0.00092365
|  | 2562.3202 | 1.4011 | 0.0001546 |  | 2213.0682 | 1.6158 | 0.00089389
|  | 2562.2602 | 1.4011 | 0.00014415 |  | 2213.0082 | 1.6158 | 0.00087252
|  | 2562.2002 | 1.4012 | 0.00012069 |  | 2212.9482 | 1.6158 | 0.00086261
|  | 2562.1402 | 1.4012 | 9.0355e-05 |  | 2212.8882 | 1.6157 | 0.00086456
|  | 2562.0802 | 1.4012 | 5.8283e-05 |  | 2212.8282 | 1.6157 | 0.00087945
|  | 2562.0202 | 1.4012 | 2.7767e-05 |  | 2212.7682 | 1.6156 | 0.00090217
|  | 2561.9602 | 1.4012 | 1.6993e-07 |  | 2212.7082 | 1.6156 | 0.0009331
|  | 2561.9002 | 1.4012 | -2.3778e-05 |  | 2212.6482 | 1.6156 | 0.00096915
|  | 2561.8402 | 1.4012 | -4.4439e-05 |  | 2212.5882 | 1.6156 | 0.0010052
|  | 2561.7802 | 1.4011 | -6.0313e-05 |  | 2212.5282 | 1.6156 | 0.0010413
|  | 2561.7202 | 1.4011 | -6.9496e-05 |  | 2212.4682 | 1.6156 | 0.0010715
|  | 2561.6602 | 1.4011 | -7.0737e-05 |  | 2212.4082 | 1.6156 | 0.0010968
|  | 2561.6002 | 1.4011 | -6.4238e-05 |  | 2212.3482 | 1.6157 | 0.001111
|  | 2561.5402 | 1.401 | -5.0589e-05 |  | 2212.2882 | 1.6157 | 0.0011154
|  | 2561.4802 | 1.401 | -3.345e-05 |  | 2212.2282 | 1.6157 | 0.0011092
|  | 2561.4202 | 1.401 | -1.5356e-05 |  | 2212.1681 | 1.6157 | 0.0010928
|  | 2561.3602 | 1.401 | 1.3896e-06 |  | 2212.1081 | 1.6157 | 0.0010691
|  | 2561.3002 | 1.401 | 1.6797e-05 |  | 2212.0481 | 1.6157 | 0.0010436
|  | 2561.2402 | 1.401 | 3.1903e-05 |  | 2211.9881 | 1.6157 | 0.0010181
|  | 2561.1802 | 1.401 | 4.684e-05 |  | 2211.9281 | 1.6157 | 0.0010028
|  | 2561.1202 | 1.401 | 6.1703e-05 |  | 2211.8681 | 1.6156 | 0.001
|  | 2561.0602 | 1.401 | 7.4373e-05 |  | 2211.8081 | 1.6156 | 0.0010146
|  | 2561.0002 | 1.4011 | 8.268e-05 |  | 2211.7481 | 1.6155 | 0.0010503
|  | 2560.9402 | 1.4011 | 8.4929e-05 |  | 2211.6881 | 1.6155 | 0.001102
|  | 2560.8802 | 1.4011 | 8.215e-05 |  | 2211.6281 | 1.6155 | 0.0011702
|  | 2560.8202 | 1.4011 | 7.6893e-05 |  | 2211.5681 | 1.6155 | 0.0012421
|  | 2560.7602 | 1.4011 | 7.4148e-05 |  | 2211.5081 | 1.6155 | 0.001311
|  | 2560.7002 | 1.4011 | 7.7247e-05 |  | 2211.4481 | 1.6155 | 0.0013702
|  | 2560.6402 | 1.4011 | 8.6984e-05 |  | 2211.3881 | 1.6155 | 0.0014116
|  | 2560.5802 | 1.4011 | 0.00010147 |  | 2211.3281 | 1.6156 | 0.0014362
|  | 2560.5202 | 1.4011 | 0.00011407 |  | 2211.2681 | 1.6156 | 0.0014427
|  | 2560.4602 | 1.4012 | 0.00011706 |  | 2211.2081 | 1.6157 | 0.0014394
|  | 2560.4002 | 1.4012 | 0.00010434 |  | 2211.1481 | 1.6157 | 0.001429
|  | 2560.3402 | 1.4012 | 7.3694e-05 |  | 2211.0881 | 1.6157 | 0.0014197
|  | 2560.2802 | 1.4013 | 2.9292e-05 |  | 2211.0281 | 1.6157 | 0.0014134
|  | 2560.2202 | 1.4013 | -2.1347e-05 |  | 2210.9681 | 1.6157 | 0.0014148
|  | 2560.1602 | 1.4013 | -6.8552e-05 |  | 2210.9081 | 1.6157 | 0.0014265
|  | 2560.1002 | 1.4012 | -0.00010482 |  | 2210.8481 | 1.6156 | 0.0014452
|  | 2560.0402 | 1.4012 | -0.00012559 |  | 2210.7881 | 1.6156 | 0.0014726
|  | 2559.9802 | 1.4011 | -0.00013135 |  | 2210.7281 | 1.6156 | 0.0015046
|  | 2559.9202 | 1.4011 | -0.00012634 |  | 2210.6681 | 1.6156 | 0.0015419
|  | 2559.8602 | 1.4011 | -0.0001147 |  | 2210.6081 | 1.6156 | 0.0015844
|  | 2559.8002 | 1.4011 | -0.00010078 |  | 2210.5481 | 1.6156 | 0.0016293
|  | 2559.7402 | 1.401 | -8.6207e-05 |  | 2210.4881 | 1.6156 | 0.0016775
|  | 2559.6802 | 1.401 | -7.2117e-05 |  | 2210.4281 | 1.6156 | 0.0017249
|  | 2559.6202 | 1.401 | -5.9009e-05 |  | 2210.3681 | 1.6157 | 0.0017726
|  | 2559.5602 | 1.401 | -4.7255e-05 |  | 2210.3081 | 1.6157 | 0.001818
|  | 2559.5002 | 1.401 | -3.7945e-05 |  | 2210.2481 | 1.6158 | 0.0018566
|  | 2559.4402 | 1.401 | -3.1632e-05 |  | 2210.1881 | 1.6158 | 0.0018888
|  | 2559.3802 | 1.401 | -2.8472e-05 |  | 2210.1281 | 1.6158 | 0.0019122
|  | 2559.3202 | 1.401 | -2.6615e-05 |  | 2210.0681 | 1.6159 | 0.0019261
|  | 2559.2602 | 1.401 | -2.2991e-05 |  | 2210.0081 | 1.6159 | 0.0019293
|  | 2559.2002 | 1.401 | -1.5296e-05 |  | 2209.9481 | 1.616 | 0.0019263
|  | 2559.1402 | 1.401 | -2.4285e-06 |  | 2209.8881 | 1.616 | 0.0019208
|  | 2559.0802 | 1.401 | 1.4594e-05 |  | 2209.8281 | 1.616 | 0.0019173
|  | 2559.0202 | 1.401 | 3.2835e-05 |  | 2209.7681 | 1.616 | 0.001921
|  | 2558.9602 | 1.401 | 4.8487e-05 |  | 2209.7081 | 1.616 | 0.0019342
|  | 2558.9002 | 1.401 | 6.0035e-05 |  | 2209.6481 | 1.616 | 0.0019652
|  | 2558.8402 | 1.401 | 6.7353e-05 |  | 2209.5881 | 1.616 | 0.0020114
|  | 2558.7802 | 1.401 | 7.2834e-05 |  | 2209.5281 | 1.6161 | 0.0020663
|  | 2558.7202 | 1.401 | 7.8805e-05 |  | 2209.4681 | 1.6161 | 0.0021265
|  | 2558.6602 | 1.401 | 8.7275e-05 |  | 2209.4081 | 1.6162 | 0.0021865
|  | 2558.6002 | 1.401 | 9.747e-05 |  | 2209.3481 | 1.6163 | 0.0022353
|  | 2558.5402 | 1.401 | 0.0001069 |  | 2209.2881 | 1.6164 | 0.0022652
|  | 2558.4802 | 1.4011 | 0.00011256 |  | 2209.2281 | 1.6165 | 0.0022743
|  | 2558.4202 | 1.4011 | 0.00011361 |  | 2209.1681 | 1.6166 | 0.0022545
|  | 2558.3602 | 1.4011 | 0.00010978 |  | 2209.1081 | 1.6167 | 0.002216
|  | 2558.3002 | 1.4011 | 0.00010541 |  | 2209.0481 | 1.6167 | 0.0021556
|  | 2558.2402 | 1.4011 | 0.00010459 |  | 2208.9881 | 1.6168 | 0.0020859
|  | 2558.1802 | 1.4011 | 0.00011033 |  | 2208.9281 | 1.6168 | 0.0020224
|  | 2558.1202 | 1.4011 | 0.00012243 |  | 2208.8681 | 1.6169 | 0.0019601
|  | 2558.0602 | 1.4011 | 0.00013636 |  | 2208.8081 | 1.6169 | 0.0019023
|  | 2558.0002 | 1.4011 | 0.000145 |  | 2208.7481 | 1.6169 | 0.0018549
|  | 2557.9402 | 1.4012 | 0.00014102 |  | 2208.6881 | 1.6169 | 0.0018187
|  | 2557.8802 | 1.4012 | 0.00012055 |  | 2208.6281 | 1.6169 | 0.0017886
|  | 2557.8202 | 1.4012 | 8.466e-05 |  | 2208.5681 | 1.6169 | 0.0017628
|  | 2557.7602 | 1.4013 | 3.8802e-05 |  | 2208.5081 | 1.6169 | 0.0017372
|  | 2557.7002 | 1.4012 | -8.8862e-06 |  | 2208.4481 | 1.6169 | 0.0017129
|  | 2557.6402 | 1.4012 | -5.0879e-05 |  | 2208.3881 | 1.6169 | 0.001694
|  | 2557.5802 | 1.4012 | -8.2834e-05 |  | 2208.3281 | 1.6169 | 0.0016804
|  | 2557.5202 | 1.4012 | -0.0001036 |  | 2208.2681 | 1.617 | 0.0016725
|  | 2557.4602 | 1.4011 | -0.0001145 |  | 2208.2081 | 1.617 | 0.0016702
|  | 2557.4002 | 1.4011 | -0.00011743 |  | 2208.1481 | 1.617 | 0.0016663
|  | 2557.3402 | 1.401 | -0.00011219 |  | 2208.0881 | 1.617 | 0.0016557
|  | 2557.2802 | 1.401 | -9.7526e-05 |  | 2208.0281 | 1.6171 | 0.0016333
|  | 2557.2202 | 1.401 | -7.1937e-05 |  | 2207.9681 | 1.6171 | 0.0015903
|  | 2557.1602 | 1.4009 | -3.5089e-05 |  | 2207.9081 | 1.6172 | 0.0015298
|  | 2557.1002 | 1.4009 | 9.6429e-06 |  | 2207.8481 | 1.6172 | 0.0014505
|  | 2557.0402 | 1.4009 | 5.5828e-05 |  | 2207.7881 | 1.6172 | 0.0013645
|  | 2556.9802 | 1.4009 | 9.5842e-05 |  | 2207.7281 | 1.6172 | 0.0012807
|  | 2556.9202 | 1.401 | 0.00012275 |  | 2207.6681 | 1.6172 | 0.0012051
|  | 2556.8602 | 1.401 | 0.00013393 |  | 2207.6081 | 1.6171 | 0.0011477
|  | 2556.8002 | 1.401 | 0.00013199 |  | 2207.5481 | 1.617 | 0.0011134
|  | 2556.7402 | 1.401 | 0.00012323 |  | 2207.4881 | 1.617 | 0.0011023
|  | 2556.6802 | 1.4011 | 0.00011548 |  | 2207.4281 | 1.6169 | 0.0011112
|  | 2556.6202 | 1.401 | 0.00011493 |  | 2207.3681 | 1.6169 | 0.0011369
|  | 2556.5602 | 1.401 | 0.00012375 |  | 2207.3081 | 1.6168 | 0.0011717
|  | 2556.5002 | 1.401 | 0.00014041 |  | 2207.2481 | 1.6168 | 0.0012115
|  | 2556.4402 | 1.401 | 0.00016124 |  | 2207.1881 | 1.6168 | 0.0012483
|  | 2556.3802 | 1.4011 | 0.00018157 |  | 2207.1281 | 1.6168 | 0.0012748
|  | 2556.3202 | 1.4011 | 0.00019762 |  | 2207.0681 | 1.6169 | 0.0012876
|  | 2556.2602 | 1.4011 | 0.00020824 |  | 2207.0081 | 1.6169 | 0.0012857
|  | 2556.2002 | 1.4011 | 0.00021275 |  | 2206.9481 | 1.6169 | 0.0012719
|  | 2556.1402 | 1.4012 | 0.0002114 |  | 2206.8881 | 1.6169 | 0.0012505
|  | 2556.0802 | 1.4012 | 0.00020176 |  | 2206.8281 | 1.6169 | 0.001227
|  | 2556.0202 | 1.4013 | 0.00018116 |  | 2206.7681 | 1.6169 | 0.0012078
|  | 2555.9602 | 1.4013 | 0.00014824 |  | 2206.7081 | 1.6169 | 0.0011961
|  | 2555.9002 | 1.4013 | 0.00010382 |  | 2206.6481 | 1.6169 | 0.0011947
|  | 2555.8402 | 1.4013 | 5.2298e-05 |  | 2206.5881 | 1.6168 | 0.0012021
|  | 2555.7802 | 1.4013 | 1.0188e-06 |  | 2206.5281 | 1.6168 | 0.001217
|  | 2555.7202 | 1.4013 | -4.0749e-05 |  | 2206.4681 | 1.6168 | 0.0012382
|  | 2555.6602 | 1.4012 | -6.6417e-05 |  | 2206.4081 | 1.6168 | 0.0012642
|  | 2555.6002 | 1.4012 | -7.2558e-05 |  | 2206.3481 | 1.6168 | 0.0012907
|  | 2555.5402 | 1.4012 | -6.1376e-05 |  | 2206.2881 | 1.6169 | 0.001314
|  | 2555.4802 | 1.4011 | -4.0347e-05 |  | 2206.2281 | 1.6169 | 0.0013319
|  | 2555.4202 | 1.4011 | -1.7768e-05 |  | 2206.1681 | 1.6169 | 0.0013414
|  | 2555.3602 | 1.4011 | -1.8866e-06 |  | 2206.1081 | 1.6169 | 0.0013402
|  | 2555.3002 | 1.4012 | 2.3306e-06 |  | 2206.0481 | 1.617 | 0.0013297
|  | 2555.2402 | 1.4012 | -6.3041e-06 |  | 2205.9881 | 1.617 | 0.0013112
|  | 2555.1802 | 1.4012 | -2.4789e-05 |  | 2205.9281 | 1.617 | 0.0012871
|  | 2555.1202 | 1.4012 | -4.8639e-05 |  | 2205.8681 | 1.617 | 0.001262
|  | 2555.0602 | 1.4012 | -7.2746e-05 |  | 2205.8081 | 1.617 | 0.0012382
|  | 2555.0002 | 1.4011 | -9.2368e-05 |  | 2205.7481 | 1.617 | 0.0012205
|  | 2554.9402 | 1.4011 | -0.00010424 |  | 2205.6881 | 1.617 | 0.0012122
|  | 2554.8802 | 1.4011 | -0.00010597 |  | 2205.6281 | 1.617 | 0.0012115
|  | 2554.8202 | 1.401 | -9.6693e-05 |  | 2205.5681 | 1.617 | 0.0012209
|  | 2554.7602 | 1.401 | -7.6471e-05 |  | 2205.5081 | 1.617 | 0.001238
|  | 2554.7002 | 1.401 | -4.63e-05 |  | 2205.4481 | 1.617 | 0.0012615
|  | 2554.6402 | 1.401 | -9.2121e-06 |  | 2205.3881 | 1.617 | 0.0012909
|  | 2554.5802 | 1.401 | 3.1421e-05 |  | 2205.3281 | 1.617 | 0.0013237
|  | 2554.5202 | 1.401 | 7.2291e-05 |  | 2205.2681 | 1.617 | 0.0013571
|  | 2554.4602 | 1.401 | 0.00010981 |  | 2205.2081 | 1.6171 | 0.0013863
|  | 2554.4002 | 1.401 | 0.00014203 |  | 2205.1481 | 1.6171 | 0.0014083
|  | 2554.3402 | 1.401 | 0.00016765 |  | 2205.0881 | 1.6172 | 0.0014203
|  | 2554.2802 | 1.4011 | 0.00018604 |  | 2205.0281 | 1.6172 | 0.0014191
|  | 2554.2202 | 1.4011 | 0.00019583 |  | 2204.9681 | 1.6173 | 0.0014045
|  | 2554.1602 | 1.4012 | 0.00019496 |  | 2204.9081 | 1.6174 | 0.0013795
|  | 2554.1002 | 1.4012 | 0.00018137 |  | 2204.8481 | 1.6174 | 0.001345
|  | 2554.0402 | 1.4012 | 0.00015366 |  | 2204.7881 | 1.6175 | 0.0013024
|  | 2553.9802 | 1.4013 | 0.00011307 |  | 2204.7281 | 1.6175 | 0.0012531
|  | 2553.9202 | 1.4013 | 6.6425e-05 |  | 2204.6681 | 1.6176 | 0.0011955
|  | 2553.8602 | 1.4013 | 2.1181e-05 |  | 2204.6081 | 1.6176 | 0.0011316
|  | 2553.8002 | 1.4013 | -2.5053e-05 |  | 2204.5481 | 1.6176 | 0.0010628
|  | 2553.7402 | 1.4012 | -5.9176e-05 |  | 2204.4881 | 1.6176 | 0.00099091
|  | 2553.6802 | 1.4012 | -7.5585e-05 |  | 2204.4281 | 1.6176 | 0.00092215
|  | 2553.6202 | 1.4012 | -7.4445e-05 |  | 2204.3681 | 1.6176 | 0.00086562
|  | 2553.5602 | 1.4011 | -5.8283e-05 |  | 2204.3081 | 1.6176 | 0.00081831
|  | 2553.5002 | 1.4011 | -3.3788e-05 |  | 2204.2481 | 1.6175 | 0.0007779
|  | 2553.4402 | 1.4011 | -7.2798e-06 |  | 2204.1881 | 1.6175 | 0.00074761
|  | 2553.3802 | 1.4011 | 1.5485e-05 |  | 2204.1281 | 1.6175 | 0.00072241
|  | 2553.3202 | 1.4011 | 3.0752e-05 |  | 2204.0681 | 1.6175 | 0.000697
|  | 2553.2602 | 1.4011 | 3.7009e-05 |  | 2204.0081 | 1.6175 | 0.0006674
|  | 2553.2002 | 1.4012 | 3.3887e-05 |  | 2203.9481 | 1.6175 | 0.00063108
|  | 2553.1402 | 1.4012 | 2.2112e-05 |  | 2203.8881 | 1.6175 | 0.00058914
|  | 2553.0801 | 1.4012 | 2.9652e-06 |  | 2203.8281 | 1.6174 | 0.00054601
|  | 2553.0201 | 1.4012 | -2.1415e-05 |  | 2203.7681 | 1.6174 | 0.00050618
|  | 2552.9601 | 1.4012 | -4.8383e-05 |  | 2203.7081 | 1.6174 | 0.00047396
|  | 2552.9001 | 1.4012 | -7.408e-05 |  | 2203.6481 | 1.6173 | 0.00045152
|  | 2552.8401 | 1.4012 | -9.4164e-05 |  | 2203.5881 | 1.6173 | 0.00043824
|  | 2552.7801 | 1.4011 | -0.00010583 |  | 2203.5281 | 1.6173 | 0.00043304
|  | 2552.7201 | 1.4011 | -0.00010692 |  | 2203.4681 | 1.6172 | 0.000434
|  | 2552.6601 | 1.4011 | -9.7022e-05 |  | 2203.4081 | 1.6172 | 0.00043953
|  | 2552.6001 | 1.401 | -7.7641e-05 |  | 2203.3481 | 1.6172 | 0.00044877
|  | 2552.5401 | 1.401 | -5.0846e-05 |  | 2203.288 | 1.6171 | 0.0004618
|  | 2552.4801 | 1.401 | -1.8152e-05 |  | 2203.228 | 1.6171 | 0.00047837
|  | 2552.4201 | 1.401 | 1.8565e-05 |  | 2203.168 | 1.6171 | 0.00049763
|  | 2552.3601 | 1.401 | 5.7708e-05 |  | 2203.108 | 1.6171 | 0.00051782
|  | 2552.3001 | 1.401 | 9.6169e-05 |  | 2203.048 | 1.6171 | 0.00053621
|  | 2552.2401 | 1.401 | 0.00013007 |  | 2202.988 | 1.6171 | 0.00054949
|  | 2552.1801 | 1.4011 | 0.00015394 |  | 2202.928 | 1.6171 | 0.00055541
|  | 2552.1201 | 1.4011 | 0.00016279 |  | 2202.868 | 1.6172 | 0.00055231
|  | 2552.0601 | 1.4012 | 0.00015322 |  | 2202.808 | 1.6172 | 0.00053929
|  | 2552.0001 | 1.4012 | 0.00012462 |  | 2202.748 | 1.6172 | 0.00051719
|  | 2551.9401 | 1.4013 | 8.0559e-05 |  | 2202.688 | 1.6172 | 0.0004885
|  | 2551.8801 | 1.4013 | 2.7368e-05 |  | 2202.628 | 1.6172 | 0.00045598
|  | 2551.8201 | 1.4013 | -2.6862e-05 |  | 2202.568 | 1.6172 | 0.00042357
|  | 2551.7601 | 1.4013 | -7.5668e-05 |  | 2202.508 | 1.6172 | 0.00039577
|  | 2551.7001 | 1.4012 | -0.00011326 |  | 2202.448 | 1.6171 | 0.00037662
|  | 2551.6401 | 1.4012 | -0.00013763 |  | 2202.388 | 1.6171 | 0.00036913
|  | 2551.5801 | 1.4011 | -0.00015002 |  | 2202.328 | 1.6171 | 0.00037441
|  | 2551.5201 | 1.4011 | -0.00015029 |  | 2202.268 | 1.617 | 0.00039117
|  | 2551.4601 | 1.4011 | -0.0001378 |  | 2202.208 | 1.617 | 0.00041521
|  | 2551.4001 | 1.401 | -0.00011365 |  | 2202.148 | 1.617 | 0.0004394
|  | 2551.3401 | 1.401 | -7.9771e-05 |  | 2202.088 | 1.617 | 0.0004588
|  | 2551.2801 | 1.401 | -3.9673e-05 |  | 2202.028 | 1.6171 | 0.00047147
|  | 2551.2201 | 1.401 | 6.577e-07 |  | 2201.968 | 1.6171 | 0.00046995
|  | 2551.1601 | 1.401 | 3.3499e-05 |  | 2201.908 | 1.6171 | 0.00045323
|  | 2551.1001 | 1.401 | 5.2643e-05 |  | 2201.848 | 1.6171 | 0.00042164
|  | 2551.0401 | 1.4011 | 5.4941e-05 |  | 2201.788 | 1.6172 | 0.00037891
|  | 2550.9801 | 1.4011 | 4.1229e-05 |  | 2201.728 | 1.6172 | 0.0003303
|  | 2550.9201 | 1.4011 | 1.7951e-05 |  | 2201.668 | 1.6171 | 0.00028187
|  | 2550.8601 | 1.4011 | -6.4665e-06 |  | 2201.608 | 1.6171 | 0.00024009
|  | 2550.8001 | 1.4011 | -2.2881e-05 |  | 2201.548 | 1.6171 | 0.00020991
|  | 2550.7401 | 1.4011 | -2.5619e-05 |  | 2201.488 | 1.617 | 0.00019505
|  | 2550.6801 | 1.401 | -1.3338e-05 |  | 2201.428 | 1.617 | 0.00019665
|  | 2550.6201 | 1.401 | 1.105e-05 |  | 2201.368 | 1.6169 | 0.00021324
|  | 2550.5601 | 1.401 | 4.0372e-05 |  | 2201.308 | 1.6169 | 0.00024046
|  | 2550.5001 | 1.401 | 6.7957e-05 |  | 2201.248 | 1.6169 | 0.00027269
|  | 2550.4401 | 1.4011 | 8.8209e-05 |  | 2201.188 | 1.6169 | 0.00030386
|  | 2550.3801 | 1.4011 | 9.8584e-05 |  | 2201.128 | 1.6169 | 0.00032902
|  | 2550.3201 | 1.4011 | 9.9456e-05 |  | 2201.068 | 1.6169 | 0.0003447
|  | 2550.2601 | 1.4011 | 9.2608e-05 |  | 2201.008 | 1.6169 | 0.00035096
|  | 2550.2001 | 1.4012 | 8.0584e-05 |  | 2200.948 | 1.6169 | 0.00034893
|  | 2550.1401 | 1.4012 | 6.5701e-05 |  | 2200.888 | 1.6169 | 0.00034065
|  | 2550.0801 | 1.4012 | 4.9913e-05 |  | 2200.828 | 1.6169 | 0.00032911
|  | 2550.0201 | 1.4012 | 3.4265e-05 |  | 2200.768 | 1.6169 | 0.00031679
|  | 2549.9601 | 1.4012 | 1.9941e-05 |  | 2200.708 | 1.6169 | 0.00030523
|  | 2549.9001 | 1.4012 | 7.9117e-06 |  | 2200.648 | 1.6169 | 0.00029638
|  | 2549.8401 | 1.4012 | -4.7393e-07 |  | 2200.588 | 1.6169 | 0.00029097
|  | 2549.7801 | 1.4012 | -4.7725e-06 |  | 2200.528 | 1.6169 | 0.00029029
|  | 2549.7201 | 1.4011 | -4.8249e-06 |  | 2200.468 | 1.6169 | 0.00029411
|  | 2549.6601 | 1.4011 | -7.3387e-07 |  | 2200.408 | 1.6169 | 0.00030108
|  | 2549.6001 | 1.4011 | 6.9723e-06 |  | 2200.348 | 1.6169 | 0.00030829
|  | 2549.5401 | 1.4011 | 1.8759e-05 |  | 2200.288 | 1.6169 | 0.00031248
|  | 2549.4801 | 1.4011 | 3.3792e-05 |  | 2200.228 | 1.6169 | 0.00031004
|  | 2549.4201 | 1.4011 | 5.1083e-05 |  | 2200.168 | 1.6169 | 0.00029901
|  | 2549.3601 | 1.4011 | 6.5598e-05 |  | 2200.108 | 1.6169 | 0.0002801
|  | 2549.3001 | 1.4012 | 7.9553e-05 |  | 2200.048 | 1.6169 | 0.00025716
|  | 2549.2401 | 1.4012 | 8.5808e-05 |  | 2199.988 | 1.6169 | 0.00023429
|  | 2549.1801 | 1.4012 | 8.0146e-05 |  | 2199.928 | 1.6169 | 0.00021682
|  | 2549.1201 | 1.4013 | 6.0397e-05 |  | 2199.868 | 1.6168 | 0.00020817
|  | 2549.0601 | 1.4013 | 2.7503e-05 |  | 2199.808 | 1.6168 | 0.0002082
|  | 2549.0001 | 1.4013 | -1.4751e-05 |  | 2199.748 | 1.6168 | 0.000215
|  | 2548.9401 | 1.4013 | -5.9756e-05 |  | 2199.688 | 1.6168 | 0.00022569
|  | 2548.8801 | 1.4013 | -0.00010086 |  | 2199.628 | 1.6167 | 0.000237
|  | 2548.8201 | 1.4013 | -0.00013401 |  | 2199.568 | 1.6167 | 0.00024659
|  | 2548.7601 | 1.4013 | -0.00015803 |  | 2199.508 | 1.6167 | 0.00025501
|  | 2548.7001 | 1.4012 | -0.00017412 |  | 2199.448 | 1.6167 | 0.00026395
|  | 2548.6401 | 1.4012 | -0.00018629 |  | 2199.388 | 1.6167 | 0.00027544
|  | 2548.5801 | 1.4012 | -0.00019686 |  | 2199.328 | 1.6167 | 0.00029103
|  | 2548.5201 | 1.4012 | -0.00020682 |  | 2199.268 | 1.6167 | 0.00030872
|  | 2548.4601 | 1.4011 | -0.000215 |  | 2199.208 | 1.6167 | 0.00032619
|  | 2548.4001 | 1.4011 | -0.00021762 |  | 2199.148 | 1.6167 | 0.00033946
|  | 2548.3401 | 1.4011 | -0.00021071 |  | 2199.088 | 1.6168 | 0.00034437
|  | 2548.2801 | 1.401 | -0.0001926 |  | 2199.028 | 1.6168 | 0.00033991
|  | 2548.2201 | 1.401 | -0.00016502 |  | 2198.968 | 1.6168 | 0.00032691
|  | 2548.1601 | 1.401 | -0.00012996 |  | 2198.908 | 1.6168 | 0.0003076
|  | 2548.1001 | 1.401 | -9.3783e-05 |  | 2198.848 | 1.6168 | 0.00028579
|  | 2548.0401 | 1.401 | -6.1754e-05 |  | 2198.788 | 1.6168 | 0.00026529
|  | 2547.9801 | 1.401 | -3.8698e-05 |  | 2198.728 | 1.6168 | 0.00024837
|  | 2547.9201 | 1.401 | -2.5817e-05 |  | 2198.668 | 1.6168 | 0.00023681
|  | 2547.8601 | 1.4011 | -2.4138e-05 |  | 2198.608 | 1.6167 | 0.00023126
|  | 2547.8001 | 1.4011 | -3.1522e-05 |  | 2198.548 | 1.6167 | 0.00023173
|  | 2547.7401 | 1.4011 | -4.5298e-05 |  | 2198.488 | 1.6167 | 0.00023728
|  | 2547.6801 | 1.4011 | -6.2539e-05 |  | 2198.428 | 1.6167 | 0.00024613
|  | 2547.6201 | 1.4011 | -7.9212e-05 |  | 2198.368 | 1.6167 | 0.00025681
|  | 2547.5601 | 1.4011 | -9.2506e-05 |  | 2198.308 | 1.6167 | 0.00026663
|  | 2547.5001 | 1.4011 | -0.00010083 |  | 2198.248 | 1.6167 | 0.00027305
|  | 2547.4401 | 1.4011 | -0.00010271 |  | 2198.188 | 1.6167 | 0.00027552
|  | 2547.3801 | 1.401 | -9.7768e-05 |  | 2198.128 | 1.6167 | 0.00027434
|  | 2547.3201 | 1.401 | -8.7564e-05 |  | 2198.068 | 1.6167 | 0.0002713
|  | 2547.2601 | 1.401 | -7.329e-05 |  | 2198.008 | 1.6167 | 0.00026807
|  | 2547.2001 | 1.401 | -5.6571e-05 |  | 2197.948 | 1.6167 | 0.00026714
|  | 2547.1401 | 1.401 | -3.8027e-05 |  | 2197.888 | 1.6167 | 0.00026836
|  | 2547.0801 | 1.401 | -2.0664e-05 |  | 2197.828 | 1.6167 | 0.00027104
|  | 2547.0201 | 1.401 | -6.9924e-07 |  | 2197.768 | 1.6167 | 0.00027199
|  | 2546.9601 | 1.401 | 2.196e-05 |  | 2197.708 | 1.6167 | 0.00026899
|  | 2546.9001 | 1.401 | 4.5004e-05 |  | 2197.648 | 1.6167 | 0.00026084
|  | 2546.8401 | 1.401 | 6.5928e-05 |  | 2197.588 | 1.6167 | 0.00024925
|  | 2546.7801 | 1.4011 | 8.1267e-05 |  | 2197.528 | 1.6167 | 0.00023331
|  | 2546.7201 | 1.4011 | 8.6955e-05 |  | 2197.468 | 1.6167 | 0.00021656
|  | 2546.6601 | 1.4011 | 8.0828e-05 |  | 2197.408 | 1.6167 | 0.00020188
|  | 2546.6001 | 1.4012 | 6.2749e-05 |  | 2197.348 | 1.6167 | 0.00019094
|  | 2546.5401 | 1.4012 | 3.4673e-05 |  | 2197.288 | 1.6167 | 0.00018443
|  | 2546.4801 | 1.4012 | 5.3392e-07 |  | 2197.228 | 1.6167 | 0.00018159
|  | 2546.4201 | 1.4012 | -3.4808e-05 |  | 2197.168 | 1.6166 | 0.0001824
|  | 2546.3601 | 1.4012 | -6.7272e-05 |  | 2197.108 | 1.6166 | 0.0001868
|  | 2546.3001 | 1.4012 | -9.4453e-05 |  | 2197.048 | 1.6166 | 0.00019626
|  | 2546.2401 | 1.4012 | -0.00011548 |  | 2196.988 | 1.6166 | 0.00021098
|  | 2546.1801 | 1.4012 | -0.00013089 |  | 2196.928 | 1.6166 | 0.00023079
|  | 2546.1201 | 1.4011 | -0.00014125 |  | 2196.868 | 1.6166 | 0.00025305
|  | 2546.0601 | 1.4011 | -0.00014711 |  | 2196.808 | 1.6166 | 0.00027383
|  | 2546.0001 | 1.4011 | -0.00014898 |  | 2196.748 | 1.6166 | 0.00028853
|  | 2545.9401 | 1.4011 | -0.00014638 |  | 2196.688 | 1.6166 | 0.00029352
|  | 2545.8801 | 1.4011 | -0.00013955 |  | 2196.628 | 1.6166 | 0.00028818
|  | 2545.8201 | 1.401 | -0.0001284 |  | 2196.568 | 1.6167 | 0.00027463
|  | 2545.7601 | 1.401 | -0.00011346 |  | 2196.508 | 1.6167 | 0.00025694
|  | 2545.7001 | 1.401 | -9.5054e-05 |  | 2196.448 | 1.6167 | 0.00024062
|  | 2545.6401 | 1.401 | -7.3902e-05 |  | 2196.388 | 1.6166 | 0.00022925
|  | 2545.5801 | 1.401 | -5.0636e-05 |  | 2196.328 | 1.6166 | 0.00022465
|  | 2545.5201 | 1.401 | -2.5962e-05 |  | 2196.268 | 1.6166 | 0.00022486
|  | 2545.4601 | 1.401 | -1.7384e-06 |  | 2196.208 | 1.6166 | 0.00022666
|  | 2545.4001 | 1.401 | 1.9086e-05 |  | 2196.148 | 1.6166 | 0.00022704
|  | 2545.3401 | 1.4011 | 3.2804e-05 |  | 2196.088 | 1.6166 | 0.00022365
|  | 2545.2801 | 1.4011 | 3.6286e-05 |  | 2196.028 | 1.6166 | 0.00021665
|  | 2545.2201 | 1.4011 | 2.7714e-05 |  | 2195.968 | 1.6166 | 0.00020728
|  | 2545.1601 | 1.4012 | 7.5166e-06 |  | 2195.908 | 1.6166 | 0.00019783
|  | 2545.1001 | 1.4012 | -2.1197e-05 |  | 2195.848 | 1.6166 | 0.00019034
|  | 2545.0401 | 1.4012 | -5.3481e-05 |  | 2195.788 | 1.6166 | 0.00018537
|  | 2544.9801 | 1.4012 | -8.4257e-05 |  | 2195.728 | 1.6166 | 0.00018167
|  | 2544.9201 | 1.4012 | -0.00010876 |  | 2195.668 | 1.6166 | 0.00017797
|  | 2544.8601 | 1.4012 | -0.00012376 |  | 2195.608 | 1.6166 | 0.00017298
|  | 2544.8001 | 1.4011 | -0.00013177 |  | 2195.548 | 1.6166 | 0.00016651
|  | 2544.7401 | 1.4011 | -0.00013326 |  | 2195.488 | 1.6166 | 0.00015971
|  | 2544.6801 | 1.4011 | -0.00012961 |  | 2195.428 | 1.6165 | 0.00015395
|  | 2544.6201 | 1.4011 | -0.00012291 |  | 2195.368 | 1.6165 | 0.0001524
|  | 2544.5601 | 1.4011 | -0.00011477 |  | 2195.308 | 1.6165 | 0.00015577
|  | 2544.5001 | 1.4011 | -0.00010612 |  | 2195.248 | 1.6165 | 0.00016679
|  | 2544.4401 | 1.4011 | -9.8044e-05 |  | 2195.188 | 1.6164 | 0.00018669
|  | 2544.3801 | 1.4011 | -9.162e-05 |  | 2195.128 | 1.6164 | 0.00021472
|  | 2544.3201 | 1.4011 | -8.8428e-05 |  | 2195.068 | 1.6164 | 0.0002494
|  | 2544.2601 | 1.4011 | -9.0377e-05 |  | 2195.008 | 1.6164 | 0.00028676
|  | 2544.2001 | 1.4011 | -9.8868e-05 |  | 2194.948 | 1.6164 | 0.00032198
|  | 2544.1401 | 1.4011 | -0.00011438 |  | 2194.888 | 1.6165 | 0.00034979
|  | 2544.0801 | 1.4011 | -0.00013617 |  | 2194.828 | 1.6165 | 0.00036458
|  | 2544.0201 | 1.4011 | -0.00016207 |  | 2194.768 | 1.6165 | 0.00036316
|  | 2543.9601 | 1.4011 | -0.00018906 |  | 2194.708 | 1.6166 | 0.0003449
|  | 2543.9001 | 1.4011 | -0.00021363 |  | 2194.648 | 1.6166 | 0.00031259
|  | 2543.8401 | 1.4011 | -0.00023236 |  | 2194.588 | 1.6166 | 0.0002717
|  | 2543.7801 | 1.401 | -0.00024199 |  | 2194.528 | 1.6166 | 0.00022947
|  | 2543.7201 | 1.401 | -0.00023958 |  | 2194.468 | 1.6166 | 0.00019276
|  | 2543.6601 | 1.4009 | -0.00022343 |  | 2194.4079 | 1.6166 | 0.00016667
|  | 2543.6001 | 1.4009 | -0.00019271 |  | 2194.3479 | 1.6165 | 0.00015325
|  | 2543.5401 | 1.4009 | -0.00014912 |  | 2194.2879 | 1.6165 | 0.00015208
|  | 2543.4801 | 1.4009 | -9.6788e-05 |  | 2194.2279 | 1.6165 | 0.00016072
|  | 2543.4201 | 1.4009 | -4.2681e-05 |  | 2194.1679 | 1.6164 | 0.00017607
|  | 2543.3601 | 1.4009 | 4.6426e-06 |  | 2194.1079 | 1.6164 | 0.00019491
|  | 2543.3001 | 1.4009 | 3.7721e-05 |  | 2194.0479 | 1.6164 | 0.00021554
|  | 2543.2401 | 1.401 | 5.1187e-05 |  | 2193.9879 | 1.6164 | 0.00023738
|  | 2543.1801 | 1.401 | 4.4005e-05 |  | 2193.9279 | 1.6164 | 0.0002601
|  | 2543.1201 | 1.4011 | 2.0103e-05 |  | 2193.8679 | 1.6164 | 0.00028393
|  | 2543.0601 | 1.4011 | -1.3258e-05 |  | 2193.8079 | 1.6164 | 0.00030832
|  | 2543.0001 | 1.4011 | -4.694e-05 |  | 2193.7479 | 1.6164 | 0.0003324
|  | 2542.9401 | 1.4011 | -7.2807e-05 |  | 2193.6879 | 1.6164 | 0.00035455
|  | 2542.8801 | 1.4011 | -8.6558e-05 |  | 2193.6279 | 1.6165 | 0.00037228
|  | 2542.8201 | 1.4011 | -8.7329e-05 |  | 2193.5679 | 1.6165 | 0.0003826
|  | 2542.7601 | 1.401 | -7.8694e-05 |  | 2193.5079 | 1.6165 | 0.00038281
|  | 2542.7001 | 1.401 | -6.6924e-05 |  | 2193.4479 | 1.6166 | 0.0003711
|  | 2542.6401 | 1.4011 | -5.7619e-05 |  | 2193.3879 | 1.6166 | 0.00034725
|  | 2542.5801 | 1.4011 | -5.3947e-05 |  | 2193.3279 | 1.6166 | 0.00031259
|  | 2542.5201 | 1.4011 | -5.771e-05 |  | 2193.2679 | 1.6166 | 0.00027101
|  | 2542.4601 | 1.4011 | -6.7778e-05 |  | 2193.2079 | 1.6166 | 0.00022814
|  | 2542.4001 | 1.4011 | -8.153e-05 |  | 2193.1479 | 1.6166 | 0.00018997
|  | 2542.3401 | 1.4011 | -9.6167e-05 |  | 2193.0879 | 1.6166 | 0.00016419
|  | 2542.2801 | 1.4011 | -0.00010847 |  | 2193.0279 | 1.6165 | 0.00014779
|  | 2542.2201 | 1.4011 | -0.00011751 |  | 2192.9679 | 1.6165 | 0.00014278
|  | 2542.1601 | 1.4011 | -0.00012388 |  | 2192.9079 | 1.6165 | 0.00014898
|  | 2542.1001 | 1.4011 | -0.0001278 |  | 2192.8479 | 1.6164 | 0.00016283
|  | 2542.0401 | 1.4011 | -0.00013058 |  | 2192.7879 | 1.6164 | 0.00018003
|  | 2541.9801 | 1.4011 | -0.00013328 |  | 2192.7279 | 1.6164 | 0.00019754
|  | 2541.9201 | 1.4011 | -0.00013571 |  | 2192.6679 | 1.6164 | 0.00021343
|  | 2541.8601 | 1.401 | -0.0001374 |  | 2192.6079 | 1.6164 | 0.00022705
|  | 2541.8001 | 1.401 | -0.00013821 |  | 2192.5479 | 1.6164 | 0.00023901
|  | 2541.7401 | 1.401 | -0.00013872 |  | 2192.4879 | 1.6164 | 0.0002497
|  | 2541.6801 | 1.401 | -0.00013913 |  | 2192.4279 | 1.6164 | 0.00025903
|  | 2541.6201 | 1.401 | -0.00014042 |  | 2192.3679 | 1.6164 | 0.00026621
|  | 2541.5601 | 1.401 | -0.00014178 |  | 2192.3079 | 1.6164 | 0.00026991
|  | 2541.5001 | 1.401 | -0.0001424 |  | 2192.2479 | 1.6164 | 0.00026932
|  | 2541.4401 | 1.401 | -0.00014157 |  | 2192.1879 | 1.6165 | 0.00026423
|  | 2541.3801 | 1.401 | -0.00013804 |  | 2192.1279 | 1.6165 | 0.00025566
|  | 2541.3201 | 1.401 | -0.00013158 |  | 2192.0679 | 1.6165 | 0.00024538
|  | 2541.2601 | 1.401 | -0.00012402 |  | 2192.0079 | 1.6165 | 0.00023557
|  | 2541.2001 | 1.401 | -0.00011819 |  | 2191.9479 | 1.6164 | 0.00022872
|  | 2541.1401 | 1.401 | -0.00011684 |  | 2191.8879 | 1.6164 | 0.00022672
|  | 2541.0801 | 1.401 | -0.00012208 |  | 2191.8279 | 1.6164 | 0.00023038
|  | 2541.0201 | 1.401 | -0.00013371 |  | 2191.7679 | 1.6164 | 0.00023956
|  | 2540.9601 | 1.401 | -0.00014889 |  | 2191.7079 | 1.6164 | 0.00025309
|  | 2540.9001 | 1.401 | -0.00016305 |  | 2191.6479 | 1.6164 | 0.00026929
|  | 2540.8401 | 1.401 | -0.00017122 |  | 2191.5879 | 1.6164 | 0.00028509
|  | 2540.7801 | 1.401 | -0.0001693 |  | 2191.5279 | 1.6164 | 0.00029724
|  | 2540.7201 | 1.4009 | -0.00015684 |  | 2191.4679 | 1.6164 | 0.00030305
|  | 2540.6601 | 1.4009 | -0.00013585 |  | 2191.4079 | 1.6165 | 0.00030019
|  | 2540.6001 | 1.4009 | -0.0001112 |  | 2191.3479 | 1.6165 | 0.00028769
|  | 2540.5401 | 1.4009 | -8.8213e-05 |  | 2191.2879 | 1.6165 | 0.00026675
|  | 2540.4801 | 1.4009 | -7.156e-05 |  | 2191.2279 | 1.6165 | 0.00023979
|  | 2540.4201 | 1.401 | -6.4044e-05 |  | 2191.1679 | 1.6165 | 0.00021014
|  | 2540.3601 | 1.401 | -6.6213e-05 |  | 2191.1079 | 1.6165 | 0.00018213
|  | 2540.3001 | 1.401 | -7.5455e-05 |  | 2191.0479 | 1.6165 | 0.00015977
|  | 2540.2401 | 1.401 | -9.2234e-05 |  | 2190.9879 | 1.6164 | 0.00014579
|  | 2540.1801 | 1.401 | -0.00011251 |  | 2190.9279 | 1.6164 | 0.00014233
|  | 2540.1201 | 1.401 | -0.00013481 |  | 2190.8679 | 1.6164 | 0.00014977
|  | 2540.0601 | 1.401 | -0.00015593 |  | 2190.8079 | 1.6163 | 0.00016577
|  | 2540.0001 | 1.401 | -0.000173 |  | 2190.7479 | 1.6163 | 0.00018849
|  | 2539.9401 | 1.4009 | -0.00018203 |  | 2190.6879 | 1.6163 | 0.00021779
|  | 2539.8801 | 1.4009 | -0.00017819 |  | 2190.6279 | 1.6163 | 0.00024662
|  | 2539.8201 | 1.4009 | -0.00015858 |  | 2190.5679 | 1.6163 | 0.00026981
|  | 2539.7601 | 1.4008 | -0.00012164 |  | 2190.5079 | 1.6164 | 0.00028288
|  | 2539.7001 | 1.4008 | -7.1514e-05 |  | 2190.4479 | 1.6164 | 0.00028349
|  | 2539.6401 | 1.4008 | -1.4147e-05 |  | 2190.3879 | 1.6164 | 0.00027243
|  | 2539.5801 | 1.4008 | 4.043e-05 |  | 2190.3279 | 1.6164 | 0.00025381
|  | 2539.5201 | 1.4009 | 8.2137e-05 |  | 2190.2679 | 1.6164 | 0.00023376
|  | 2539.4601 | 1.4009 | 0.0001031 |  | 2190.2079 | 1.6164 | 0.0002189
|  | 2539.4001 | 1.401 | 9.9814e-05 |  | 2190.1479 | 1.6164 | 0.00021392
|  | 2539.3401 | 1.401 | 7.4103e-05 |  | 2190.0879 | 1.6163 | 0.00022046
|  | 2539.2801 | 1.4011 | 3.1257e-05 |  | 2190.0279 | 1.6163 | 0.00023676
|  | 2539.2201 | 1.4011 | -2.0274e-05 |  | 2189.9679 | 1.6163 | 0.00025823
|  | 2539.1601 | 1.4011 | -7.1098e-05 |  | 2189.9079 | 1.6163 | 0.00027985
|  | 2539.1001 | 1.4011 | -0.00011303 |  | 2189.8479 | 1.6163 | 0.0002976
|  | 2539.0401 | 1.401 | -0.00014053 |  | 2189.7879 | 1.6163 | 0.00030945
|  | 2538.9801 | 1.401 | -0.00014996 |  | 2189.7279 | 1.6163 | 0.00031618
|  | 2538.9201 | 1.4009 | -0.00014115 |  | 2189.6679 | 1.6163 | 0.00031988
|  | 2538.8601 | 1.4009 | -0.00011683 |  | 2189.6079 | 1.6164 | 0.00032229
|  | 2538.8001 | 1.4009 | -8.2172e-05 |  | 2189.5479 | 1.6164 | 0.00032386
|  | 2538.7401 | 1.4009 | -4.5149e-05 |  | 2189.4879 | 1.6164 | 0.00032361
|  | 2538.6801 | 1.4009 | -1.2783e-05 |  | 2189.4279 | 1.6164 | 0.0003195
|  | 2538.6201 | 1.4009 | 8.2327e-06 |  | 2189.3679 | 1.6164 | 0.00030951
|  | 2538.5601 | 1.401 | 1.4618e-05 |  | 2189.3079 | 1.6164 | 0.00029338
|  | 2538.5001 | 1.401 | 7.9473e-06 |  | 2189.2479 | 1.6164 | 0.00027201
|  | 2538.4401 | 1.401 | -6.4248e-06 |  | 2189.1879 | 1.6164 | 0.00024824
|  | 2538.3801 | 1.401 | -2.0741e-05 |  | 2189.1279 | 1.6164 | 0.00022517
|  | 2538.3201 | 1.401 | -2.663e-05 |  | 2189.0679 | 1.6164 | 0.00020581
|  | 2538.2601 | 1.401 | -1.9175e-05 |  | 2189.0079 | 1.6164 | 0.00019252
|  | 2538.2001 | 1.401 | 1.1226e-06 |  | 2188.9479 | 1.6164 | 0.00018629
|  | 2538.1401 | 1.401 | 2.8276e-05 |  | 2188.8879 | 1.6163 | 0.00018765
|  | 2538.0801 | 1.401 | 5.1732e-05 |  | 2188.8279 | 1.6163 | 0.00019653
|  | 2538.0201 | 1.401 | 6.7144e-05 |  | 2188.7679 | 1.6163 | 0.00021192
|  | 2537.9601 | 1.4011 | 6.3727e-05 |  | 2188.7079 | 1.6163 | 0.00023247
|  | 2537.9001 | 1.4011 | 3.8442e-05 |  | 2188.6479 | 1.6163 | 0.00025548
|  | 2537.8401 | 1.4012 | -5.4642e-06 |  | 2188.5879 | 1.6163 | 0.00027704
|  | 2537.7801 | 1.4012 | -5.9717e-05 |  | 2188.5279 | 1.6163 | 0.00029248
|  | 2537.7201 | 1.4012 | -0.00011419 |  | 2188.4679 | 1.6163 | 0.00029991
|  | 2537.6601 | 1.4012 | -0.0001597 |  | 2188.4079 | 1.6163 | 0.00029826
|  | 2537.6001 | 1.4011 | -0.00019018 |  | 2188.3479 | 1.6163 | 0.00028744
|  | 2537.5401 | 1.4011 | -0.00020529 |  | 2188.2879 | 1.6163 | 0.00027185
|  | 2537.4801 | 1.401 | -0.0002079 |  | 2188.2279 | 1.6163 | 0.00025697
|  | 2537.4201 | 1.401 | -0.00020192 |  | 2188.1679 | 1.6163 | 0.00024835
|  | 2537.3601 | 1.401 | -0.00019304 |  | 2188.1079 | 1.6163 | 0.00024933
|  | 2537.3001 | 1.401 | -0.00018517 |  | 2188.0479 | 1.6163 | 0.00026023
|  | 2537.2401 | 1.401 | -0.000178 |  | 2187.9879 | 1.6163 | 0.00027818
|  | 2537.1801 | 1.401 | -0.00017091 |  | 2187.9279 | 1.6163 | 0.00029894
|  | 2537.1201 | 1.401 | -0.0001625 |  | 2187.8679 | 1.6163 | 0.00031837
|  | 2537.0601 | 1.4009 | -0.0001513 |  | 2187.8079 | 1.6163 | 0.0003339
|  | 2537.0001 | 1.4009 | -0.00013659 |  | 2187.7479 | 1.6163 | 0.00034438
|  | 2536.9401 | 1.4009 | -0.0001192 |  | 2187.6879 | 1.6163 | 0.00035089
|  | 2536.8801 | 1.4009 | -0.00010355 |  | 2187.6279 | 1.6163 | 0.00035396
|  | 2536.8201 | 1.401 | -9.2874e-05 |  | 2187.5679 | 1.6163 | 0.00035393
|  | 2536.7601 | 1.401 | -9.0129e-05 |  | 2187.5079 | 1.6164 | 0.00034952
|  | 2536.7001 | 1.401 | -9.8748e-05 |  | 2187.4479 | 1.6164 | 0.00033936
|  | 2536.6401 | 1.401 | -0.00011649 |  | 2187.3879 | 1.6164 | 0.00032229
|  | 2536.5801 | 1.401 | -0.00014195 |  | 2187.3279 | 1.6164 | 0.00029911
|  | 2536.5201 | 1.401 | -0.00016858 |  | 2187.2679 | 1.6164 | 0.0002725
|  | 2536.4601 | 1.401 | -0.00019044 |  | 2187.2079 | 1.6164 | 0.00024584
|  | 2536.4001 | 1.4009 | -0.00020211 |  | 2187.1479 | 1.6164 | 0.00022306
|  | 2536.3401 | 1.4009 | -0.00020005 |  | 2187.0879 | 1.6163 | 0.00020691
|  | 2536.2801 | 1.4009 | -0.00018399 |  | 2187.0279 | 1.6163 | 0.0001978
|  | 2536.2201 | 1.4008 | -0.00015665 |  | 2186.9679 | 1.6163 | 0.00019472
|  | 2536.1601 | 1.4008 | -0.00012197 |  | 2186.9079 | 1.6163 | 0.00019586
|  | 2536.1001 | 1.4008 | -8.6785e-05 |  | 2186.8479 | 1.6162 | 0.00020047
|  | 2536.0401 | 1.4008 | -5.4716e-05 |  | 2186.7879 | 1.6162 | 0.00020941
|  | 2535.9801 | 1.4009 | -3.0018e-05 |  | 2186.7279 | 1.6162 | 0.00022443
|  | 2535.9201 | 1.4009 | -1.4259e-05 |  | 2186.6679 | 1.6162 | 0.00024782
|  | 2535.8601 | 1.4009 | -7.7084e-06 |  | 2186.6079 | 1.6161 | 0.00028063
|  | 2535.8001 | 1.4009 | -1.0789e-05 |  | 2186.5479 | 1.6161 | 0.00032093
|  | 2535.7401 | 1.401 | -2.122e-05 |  | 2186.4879 | 1.6161 | 0.00036491
|  | 2535.6801 | 1.401 | -4.0052e-05 |  | 2186.4279 | 1.6162 | 0.000406
|  | 2535.6201 | 1.401 | -6.4965e-05 |  | 2186.3679 | 1.6162 | 0.00043803
|  | 2535.5601 | 1.401 | -9.2787e-05 |  | 2186.3079 | 1.6162 | 0.00045638
|  | 2535.5001 | 1.401 | -0.00011808 |  | 2186.2479 | 1.6163 | 0.00046119
|  | 2535.4401 | 1.4009 | -0.00013473 |  | 2186.1879 | 1.6163 | 0.0004525
|  | 2535.3801 | 1.4009 | -0.00013768 |  | 2186.1279 | 1.6163 | 0.00043277
|  | 2535.3201 | 1.4009 | -0.00012396 |  | 2186.0679 | 1.6164 | 0.00040681
|  | 2535.2601 | 1.4008 | -9.3302e-05 |  | 2186.0079 | 1.6164 | 0.00037749
|  | 2535.2001 | 1.4008 | -4.9267e-05 |  | 2185.9479 | 1.6164 | 0.00034874
|  | 2535.1401 | 1.4008 | 5.0533e-07 |  | 2185.8879 | 1.6164 | 0.00032197
|  | 2535.0801 | 1.4008 | 4.7267e-05 |  | 2185.8279 | 1.6164 | 0.00029937
|  | 2535.0201 | 1.4009 | 8.2883e-05 |  | 2185.7679 | 1.6163 | 0.00028138
|  | 2534.9601 | 1.4009 | 0.00010017 |  | 2185.7079 | 1.6163 | 0.00027028
|  | 2534.9001 | 1.401 | 9.5984e-05 |  | 2185.6478 | 1.6163 | 0.00026685
|  | 2534.8401 | 1.401 | 7.0658e-05 |  | 2185.5878 | 1.6163 | 0.00027283
|  | 2534.7801 | 1.4011 | 2.7687e-05 |  | 2185.5278 | 1.6163 | 0.00028741
|  | 2534.7201 | 1.4011 | -2.5436e-05 |  | 2185.4678 | 1.6162 | 0.00030842
|  | 2534.6601 | 1.4011 | -8.0708e-05 |  | 2185.4078 | 1.6162 | 0.00033241
|  | 2534.6001 | 1.4011 | -0.00012932 |  | 2185.3478 | 1.6162 | 0.00035538
|  | 2534.5401 | 1.401 | -0.00016409 |  | 2185.2878 | 1.6163 | 0.0003729
|  | 2534.4801 | 1.401 | -0.00017988 |  | 2185.2278 | 1.6163 | 0.00038202
|  | 2534.4201 | 1.401 | -0.00017604 |  | 2185.1678 | 1.6163 | 0.00038131
|  | 2534.3601 | 1.4009 | -0.0001551 |  | 2185.1078 | 1.6163 | 0.00037076
|  | 2534.3001 | 1.4009 | -0.00012368 |  | 2185.0478 | 1.6163 | 0.00035225
|  | 2534.2401 | 1.4009 | -8.9608e-05 |  | 2184.9878 | 1.6164 | 0.00032829
|  | 2534.1801 | 1.4009 | -6.0707e-05 |  | 2184.9278 | 1.6164 | 0.00030317
|  | 2534.1201 | 1.4009 | -4.2504e-05 |  | 2184.8678 | 1.6163 | 0.00027996
|  | 2534.0601 | 1.401 | -3.8091e-05 |  | 2184.8078 | 1.6163 | 0.00026203
|  | 2534.0001 | 1.401 | -4.7084e-05 |  | 2184.7478 | 1.6163 | 0.00025208
|  | 2533.9401 | 1.401 | -6.6305e-05 |  | 2184.6878 | 1.6163 | 0.00025198
|  | 2533.8801 | 1.401 | -9.316e-05 |  | 2184.6278 | 1.6163 | 0.00026061
|  | 2533.8201 | 1.401 | -0.00012223 |  | 2184.5678 | 1.6162 | 0.00027657
|  | 2533.7601 | 1.401 | -0.00014978 |  | 2184.5078 | 1.6162 | 0.0002961
|  | 2533.7001 | 1.401 | -0.0001726 |  | 2184.4478 | 1.6162 | 0.00031493
|  | 2533.6401 | 1.4009 | -0.00018659 |  | 2184.3878 | 1.6162 | 0.00032954
|  | 2533.5801 | 1.4009 | -0.00018878 |  | 2184.3278 | 1.6162 | 0.00033678
|  | 2533.5201 | 1.4009 | -0.00017886 |  | 2184.2678 | 1.6163 | 0.00033681
|  | 2533.4601 | 1.4008 | -0.00015498 |  | 2184.2078 | 1.6163 | 0.0003301
|  | 2533.4001 | 1.4008 | -0.00011708 |  | 2184.1478 | 1.6163 | 0.00031972
|  | 2533.34 | 1.4008 | -7.0801e-05 |  | 2184.0878 | 1.6163 | 0.00030894
|  | 2533.28 | 1.4008 | -2.2614e-05 |  | 2184.0278 | 1.6163 | 0.00030088
|  | 2533.22 | 1.4008 | 2.0211e-05 |  | 2183.9678 | 1.6162 | 0.00029744
|  | 2533.16 | 1.4009 | 5.019e-05 |  | 2183.9078 | 1.6162 | 0.00029707
|  | 2533.1 | 1.4009 | 6.2741e-05 |  | 2183.8478 | 1.6162 | 0.00030026
|  | 2533.04 | 1.401 | 5.657e-05 |  | 2183.7878 | 1.6162 | 0.00030614
|  | 2532.98 | 1.401 | 3.421e-05 |  | 2183.7278 | 1.6162 | 0.00031336
|  | 2532.92 | 1.401 | 6.0337e-07 |  | 2183.6678 | 1.6162 | 0.00032075
|  | 2532.86 | 1.401 | -3.8111e-05 |  | 2183.6078 | 1.6162 | 0.00032873
|  | 2532.8 | 1.401 | -7.4993e-05 |  | 2183.5478 | 1.6162 | 0.00033753
|  | 2532.74 | 1.401 | -0.00010482 |  | 2183.4878 | 1.6162 | 0.00034714
|  | 2532.68 | 1.401 | -0.00012419 |  | 2183.4278 | 1.6162 | 0.00035722
|  | 2532.62 | 1.4009 | -0.00013032 |  | 2183.3678 | 1.6162 | 0.00036655
|  | 2532.56 | 1.4009 | -0.00012392 |  | 2183.3078 | 1.6162 | 0.00037373
|  | 2532.5 | 1.4009 | -0.00010728 |  | 2183.2478 | 1.6162 | 0.0003769
|  | 2532.44 | 1.4009 | -8.4214e-05 |  | 2183.1878 | 1.6162 | 0.00037557
|  | 2532.38 | 1.4009 | -6.0586e-05 |  | 2183.1278 | 1.6162 | 0.00037041
|  | 2532.32 | 1.4009 | -4.1549e-05 |  | 2183.0678 | 1.6162 | 0.00036406
|  | 2532.26 | 1.4009 | -3.1009e-05 |  | 2183.0078 | 1.6162 | 0.0003602
|  | 2532.2 | 1.4009 | -3.0415e-05 |  | 2182.9478 | 1.6162 | 0.00036309
|  | 2532.14 | 1.401 | -3.8375e-05 |  | 2182.8878 | 1.6162 | 0.00037569
|  | 2532.08 | 1.401 | -5.1408e-05 |  | 2182.8278 | 1.6162 | 0.0003978
|  | 2532.02 | 1.401 | -6.4989e-05 |  | 2182.7678 | 1.6161 | 0.0004278
|  | 2531.96 | 1.401 | -7.5858e-05 |  | 2182.7078 | 1.6162 | 0.00046129
|  | 2531.9 | 1.401 | -8.2517e-05 |  | 2182.6478 | 1.6162 | 0.00049216
|  | 2531.84 | 1.401 | -8.6767e-05 |  | 2182.5878 | 1.6162 | 0.00051492
|  | 2531.78 | 1.401 | -9.2009e-05 |  | 2182.5278 | 1.6162 | 0.00052559
|  | 2531.72 | 1.401 | -0.00010157 |  | 2182.4678 | 1.6163 | 0.00052401
|  | 2531.66 | 1.401 | -0.00011771 |  | 2182.4078 | 1.6163 | 0.0005114
|  | 2531.6 | 1.401 | -0.00014049 |  | 2182.3478 | 1.6163 | 0.00049117
|  | 2531.54 | 1.401 | -0.00016688 |  | 2182.2878 | 1.6163 | 0.00046818
|  | 2531.48 | 1.401 | -0.00019216 |  | 2182.2278 | 1.6164 | 0.00044478
|  | 2531.42 | 1.4009 | -0.00021115 |  | 2182.1678 | 1.6164 | 0.00042299
|  | 2531.36 | 1.4009 | -0.00022004 |  | 2182.1078 | 1.6164 | 0.00040273
|  | 2531.3 | 1.4009 | -0.00021687 |  | 2182.0478 | 1.6163 | 0.00038352
|  | 2531.24 | 1.4008 | -0.00020293 |  | 2181.9878 | 1.6163 | 0.00036557
|  | 2531.18 | 1.4008 | -0.00017743 |  | 2181.9278 | 1.6163 | 0.00035036
|  | 2531.12 | 1.4008 | -0.00014384 |  | 2181.8678 | 1.6163 | 0.00034006
|  | 2531.06 | 1.4008 | -0.00010639 |  | 2181.8078 | 1.6163 | 0.0003377
|  | 2531 | 1.4008 | -6.928e-05 |  | 2181.7478 | 1.6163 | 0.00034502
|  | 2530.94 | 1.4008 | -3.7084e-05 |  | 2181.6878 | 1.6162 | 0.00036004
|  | 2530.88 | 1.4008 | -1.332e-05 |  | 2181.6278 | 1.6162 | 0.00038318
|  | 2530.82 | 1.4008 | -9.4275e-08 |  | 2181.5678 | 1.6162 | 0.00041106
|  | 2530.76 | 1.4008 | 2.6441e-06 |  | 2181.5078 | 1.6162 | 0.00043847
|  | 2530.7 | 1.4009 | -2.7852e-06 |  | 2181.4478 | 1.6162 | 0.00046165
|  | 2530.64 | 1.4009 | -1.2602e-05 |  | 2181.3878 | 1.6163 | 0.00047786
|  | 2530.58 | 1.4009 | -2.2576e-05 |  | 2181.3278 | 1.6163 | 0.00048728
|  | 2530.52 | 1.4009 | -2.9384e-05 |  | 2181.2678 | 1.6163 | 0.00049099
|  | 2530.46 | 1.4009 | -3.2061e-05 |  | 2181.2078 | 1.6163 | 0.00049016
|  | 2530.4 | 1.4009 | -3.1538e-05 |  | 2181.1478 | 1.6163 | 0.00048583
|  | 2530.34 | 1.4009 | -3.0393e-05 |  | 2181.0878 | 1.6164 | 0.00047753
|  | 2530.28 | 1.4009 | -3.1322e-05 |  | 2181.0278 | 1.6164 | 0.00046318
|  | 2530.22 | 1.4009 | -3.4947e-05 |  | 2180.9678 | 1.6164 | 0.00044116
|  | 2530.16 | 1.4009 | -3.9759e-05 |  | 2180.9078 | 1.6164 | 0.00041143
|  | 2530.1 | 1.4009 | -4.2854e-05 |  | 2180.8478 | 1.6164 | 0.00037624
|  | 2530.04 | 1.4009 | -4.0922e-05 |  | 2180.7878 | 1.6164 | 0.00033978
|  | 2529.98 | 1.4008 | -3.2592e-05 |  | 2180.7278 | 1.6164 | 0.00030751
|  | 2529.92 | 1.4008 | -1.8821e-05 |  | 2180.6678 | 1.6164 | 0.00028446
|  | 2529.86 | 1.4008 | -2.935e-06 |  | 2180.6078 | 1.6164 | 0.00027384
|  | 2529.8 | 1.4009 | 9.1322e-06 |  | 2180.5478 | 1.6163 | 0.00027557
|  | 2529.74 | 1.4009 | 1.2733e-05 |  | 2180.4878 | 1.6163 | 0.00028673
|  | 2529.68 | 1.4009 | 5.9909e-06 |  | 2180.4278 | 1.6163 | 0.00030261
|  | 2529.62 | 1.4009 | -9.536e-06 |  | 2180.3678 | 1.6163 | 0.00031744
|  | 2529.56 | 1.4009 | -2.8556e-05 |  | 2180.3078 | 1.6163 | 0.00032695
|  | 2529.5 | 1.4009 | -4.4731e-05 |  | 2180.2478 | 1.6163 | 0.00032897
|  | 2529.44 | 1.4009 | -5.2187e-05 |  | 2180.1878 | 1.6163 | 0.00032354
|  | 2529.38 | 1.4008 | -4.8061e-05 |  | 2180.1278 | 1.6163 | 0.00031249
|  | 2529.32 | 1.4008 | -3.2358e-05 |  | 2180.0678 | 1.6163 | 0.00029919
|  | 2529.26 | 1.4008 | -7.7609e-06 |  | 2180.0078 | 1.6163 | 0.00028722
|  | 2529.2 | 1.4008 | 2.0652e-05 |  | 2179.9478 | 1.6163 | 0.00028035
|  | 2529.14 | 1.4008 | 4.8066e-05 |  | 2179.8878 | 1.6163 | 0.0002807
|  | 2529.08 | 1.4008 | 7.1027e-05 |  | 2179.8278 | 1.6162 | 0.00028925
|  | 2529.02 | 1.4009 | 8.6902e-05 |  | 2179.7678 | 1.6162 | 0.00030531
|  | 2528.96 | 1.4009 | 9.6228e-05 |  | 2179.7078 | 1.6162 | 0.00032596
|  | 2528.9 | 1.4009 | 9.9006e-05 |  | 2179.6478 | 1.6162 | 0.00034821
|  | 2528.84 | 1.4009 | 9.5719e-05 |  | 2179.5878 | 1.6162 | 0.00036766
|  | 2528.78 | 1.401 | 8.6564e-05 |  | 2179.5278 | 1.6162 | 0.00038088
|  | 2528.72 | 1.401 | 7.2218e-05 |  | 2179.4678 | 1.6163 | 0.00038678
|  | 2528.66 | 1.401 | 5.3985e-05 |  | 2179.4078 | 1.6163 | 0.00038566
|  | 2528.6 | 1.401 | 3.3448e-05 |  | 2179.3478 | 1.6163 | 0.00038014
|  | 2528.54 | 1.401 | 1.2476e-05 |  | 2179.2878 | 1.6163 | 0.0003718
|  | 2528.48 | 1.401 | -7.0301e-06 |  | 2179.2278 | 1.6163 | 0.00036286
|  | 2528.42 | 1.401 | -2.3784e-05 |  | 2179.1678 | 1.6163 | 0.00035462
|  | 2528.36 | 1.401 | -3.6925e-05 |  | 2179.1078 | 1.6163 | 0.00034717
|  | 2528.3 | 1.401 | -4.6238e-05 |  | 2179.0478 | 1.6163 | 0.00033912
|  | 2528.24 | 1.401 | -5.2919e-05 |  | 2178.9878 | 1.6163 | 0.00032959
|  | 2528.18 | 1.401 | -5.7076e-05 |  | 2178.9278 | 1.6163 | 0.00031883
|  | 2528.12 | 1.401 | -5.9513e-05 |  | 2178.8678 | 1.6163 | 0.00030803
|  | 2528.06 | 1.401 | -6.1648e-05 |  | 2178.8078 | 1.6163 | 0.00029963
|  | 2528 | 1.401 | -6.4074e-05 |  | 2178.7478 | 1.6163 | 0.00029641
|  | 2527.94 | 1.401 | -6.7536e-05 |  | 2178.6878 | 1.6162 | 0.00030037
|  | 2527.88 | 1.401 | -7.324e-05 |  | 2178.6278 | 1.6162 | 0.0003114
|  | 2527.82 | 1.401 | -8.109e-05 |  | 2178.5678 | 1.6162 | 0.00032738
|  | 2527.76 | 1.401 | -9.0229e-05 |  | 2178.5078 | 1.6162 | 0.00034556
|  | 2527.7 | 1.4009 | -9.8785e-05 |  | 2178.4478 | 1.6162 | 0.00036312
|  | 2527.64 | 1.4009 | -0.00010474 |  | 2178.3878 | 1.6162 | 0.00037806
|  | 2527.58 | 1.4009 | -0.00010569 |  | 2178.3278 | 1.6162 | 0.00039003
|  | 2527.52 | 1.4009 | -0.00010099 |  | 2178.2678 | 1.6162 | 0.00039925
|  | 2527.46 | 1.4009 | -9.1565e-05 |  | 2178.2078 | 1.6163 | 0.00040616
|  | 2527.4 | 1.4009 | -7.9612e-05 |  | 2178.1478 | 1.6163 | 0.00041
|  | 2527.34 | 1.4009 | -6.8554e-05 |  | 2178.0878 | 1.6163 | 0.00040861
|  | 2527.28 | 1.4009 | -6.093e-05 |  | 2178.0278 | 1.6163 | 0.00040005
|  | 2527.22 | 1.4009 | -5.8512e-05 |  | 2177.9678 | 1.6163 | 0.00038286
|  | 2527.16 | 1.4009 | -6.0541e-05 |  | 2177.9078 | 1.6164 | 0.00035741
|  | 2527.1 | 1.4009 | -6.4871e-05 |  | 2177.8478 | 1.6164 | 0.00032679
|  | 2527.04 | 1.4009 | -6.8207e-05 |  | 2177.7878 | 1.6163 | 0.00029591
|  | 2526.98 | 1.4009 | -6.7843e-05 |  | 2177.7278 | 1.6163 | 0.00027003
|  | 2526.92 | 1.4009 | -6.29e-05 |  | 2177.6678 | 1.6163 | 0.00025316
|  | 2526.86 | 1.4009 | -5.4262e-05 |  | 2177.6078 | 1.6163 | 0.00024743
|  | 2526.8 | 1.4009 | -4.5506e-05 |  | 2177.5478 | 1.6162 | 0.000252
|  | 2526.74 | 1.4009 | -4.1103e-05 |  | 2177.4878 | 1.6162 | 0.000264
|  | 2526.68 | 1.4009 | -4.2317e-05 |  | 2177.4278 | 1.6162 | 0.00027985
|  | 2526.62 | 1.4009 | -4.9992e-05 |  | 2177.3678 | 1.6162 | 0.00029651
|  | 2526.56 | 1.4009 | -6.6713e-05 |  | 2177.3078 | 1.6162 | 0.00031184
|  | 2526.5 | 1.4009 | -8.6944e-05 |  | 2177.2478 | 1.6162 | 0.00032469
|  | 2526.44 | 1.4009 | -0.00010506 |  | 2177.1878 | 1.6162 | 0.00033433
|  | 2526.38 | 1.4009 | -0.00011516 |  | 2177.1278 | 1.6162 | 0.00034197
|  | 2526.32 | 1.4009 | -0.00011307 |  | 2177.0678 | 1.6162 | 0.00034831
|  | 2526.26 | 1.4008 | -9.6835e-05 |  | 2177.0078 | 1.6162 | 0.00035278
|  | 2526.2 | 1.4008 | -7.0215e-05 |  | 2176.9478 | 1.6162 | 0.00035556
|  | 2526.14 | 1.4008 | -3.8829e-05 |  | 2176.8878 | 1.6162 | 0.00035746
|  | 2526.08 | 1.4009 | -1.0601e-05 |  | 2176.8278 | 1.6162 | 0.00035894
|  | 2526.02 | 1.4009 | 6.9275e-06 |  | 2176.7678 | 1.6162 | 0.00036089
|  | 2525.96 | 1.4009 | 8.4911e-06 |  | 2176.7077 | 1.6162 | 0.00036364
|  | 2525.9 | 1.401 | -7.7558e-06 |  | 2176.6477 | 1.6162 | 0.00036689
|  | 2525.84 | 1.401 | -3.8794e-05 |  | 2176.5877 | 1.6162 | 0.00037034
|  | 2525.78 | 1.401 | -7.8019e-05 |  | 2176.5277 | 1.6162 | 0.00037378
|  | 2525.72 | 1.401 | -0.0001173 |  | 2176.4677 | 1.6162 | 0.00037757
|  | 2525.66 | 1.401 | -0.00015 |  | 2176.4077 | 1.6162 | 0.00038259
|  | 2525.6 | 1.4009 | -0.00017173 |  | 2176.3477 | 1.6162 | 0.00038916
|  | 2525.54 | 1.4009 | -0.00018196 |  | 2176.2877 | 1.6163 | 0.00039743
|  | 2525.48 | 1.4009 | -0.00018281 |  | 2176.2277 | 1.6163 | 0.00040543
|  | 2525.42 | 1.4009 | -0.0001778 |  | 2176.1677 | 1.6163 | 0.00040947
|  | 2525.36 | 1.4008 | -0.00017026 |  | 2176.1077 | 1.6163 | 0.00040597
|  | 2525.3 | 1.4008 | -0.0001626 |  | 2176.0477 | 1.6163 | 0.00039222
|  | 2525.24 | 1.4008 | -0.00015396 |  | 2175.9877 | 1.6164 | 0.00036768
|  | 2525.18 | 1.4008 | -0.00014229 |  | 2175.9277 | 1.6164 | 0.00033555
|  | 2525.12 | 1.4008 | -0.00012557 |  | 2175.8677 | 1.6164 | 0.00030136
|  | 2525.06 | 1.4008 | -0.00010295 |  | 2175.8077 | 1.6164 | 0.00027092
|  | 2525 | 1.4008 | -7.6288e-05 |  | 2175.7477 | 1.6163 | 0.0002492
|  | 2524.94 | 1.4008 | -5.0027e-05 |  | 2175.6877 | 1.6163 | 0.00023798
|  | 2524.88 | 1.4008 | -2.9243e-05 |  | 2175.6277 | 1.6163 | 0.00023583
|  | 2524.82 | 1.4008 | -2.0331e-05 |  | 2175.5677 | 1.6163 | 0.00023877
|  | 2524.76 | 1.4008 | -2.6518e-05 |  | 2175.5077 | 1.6163 | 0.00024216
|  | 2524.7 | 1.4009 | -4.7652e-05 |  | 2175.4477 | 1.6163 | 0.00024305
|  | 2524.64 | 1.4009 | -7.9277e-05 |  | 2175.3877 | 1.6163 | 0.00024006
|  | 2524.58 | 1.4009 | -0.00011416 |  | 2175.3277 | 1.6162 | 0.0002343
|  | 2524.52 | 1.4008 | -0.00014385 |  | 2175.2677 | 1.6162 | 0.00022836
|  | 2524.46 | 1.4008 | -0.00016027 |  | 2175.2077 | 1.6162 | 0.00022401
|  | 2524.4 | 1.4007 | -0.0001607 |  | 2175.1477 | 1.6162 | 0.00022257
|  | 2524.34 | 1.4007 | -0.00013926 |  | 2175.0877 | 1.6162 | 0.00022444
|  | 2524.28 | 1.4006 | -9.6851e-05 |  | 2175.0277 | 1.6162 | 0.00022982
|  | 2524.22 | 1.4006 | -3.9531e-05 |  | 2174.9677 | 1.6162 | 0.00023965
|  | 2524.16 | 1.4006 | 2.7168e-05 |  | 2174.9077 | 1.6162 | 0.00025344
|  | 2524.1 | 1.4006 | 9.3363e-05 |  | 2174.8477 | 1.6161 | 0.0002704
|  | 2524.04 | 1.4007 | 0.00015229 |  | 2174.7877 | 1.6161 | 0.00029343
|  | 2523.98 | 1.4007 | 0.00019669 |  | 2174.7277 | 1.6161 | 0.00031744
|  | 2523.92 | 1.4008 | 0.00022266 |  | 2174.6677 | 1.6162 | 0.0003373
|  | 2523.86 | 1.4008 | 0.00022787 |  | 2174.6077 | 1.6162 | 0.00034695
|  | 2523.8 | 1.4009 | 0.00021351 |  | 2174.5477 | 1.6162 | 0.00034223
|  | 2523.74 | 1.401 | 0.00018173 |  | 2174.4877 | 1.6162 | 0.00032272
|  | 2523.68 | 1.401 | 0.000138 |  | 2174.4277 | 1.6162 | 0.00029263
|  | 2523.62 | 1.401 | 8.8185e-05 |  | 2174.3677 | 1.6162 | 0.00025999
|  | 2523.56 | 1.401 | 3.8129e-05 |  | 2174.3077 | 1.6162 | 0.00023389
|  | 2523.5 | 1.401 | -6.2886e-06 |  | 2174.2477 | 1.6162 | 0.00022213
|  | 2523.44 | 1.401 | -4.1208e-05 |  | 2174.1877 | 1.6161 | 0.00022769
|  | 2523.38 | 1.401 | -6.5372e-05 |  | 2174.1277 | 1.6161 | 0.00024861
|  | 2523.32 | 1.4009 | -7.8642e-05 |  | 2174.0677 | 1.6161 | 0.00027938
|  | 2523.26 | 1.4009 | -8.4326e-05 |  | 2174.0077 | 1.6161 | 0.00031251
|  | 2523.2 | 1.4009 | -8.5224e-05 |  | 2173.9477 | 1.6161 | 0.00034237
|  | 2523.14 | 1.4009 | -8.4387e-05 |  | 2173.8877 | 1.6161 | 0.00036507
|  | 2523.08 | 1.4009 | -8.36e-05 |  | 2173.8277 | 1.6161 | 0.00038051
|  | 2523.02 | 1.4009 | -8.2435e-05 |  | 2173.7677 | 1.6161 | 0.0003898
|  | 2522.96 | 1.4008 | -7.8971e-05 |  | 2173.7077 | 1.6162 | 0.00039432
|  | 2522.9 | 1.4008 | -7.178e-05 |  | 2173.6477 | 1.6162 | 0.00039412
|  | 2522.84 | 1.4008 | -5.958e-05 |  | 2173.5877 | 1.6162 | 0.0003886
|  | 2522.78 | 1.4008 | -4.3031e-05 |  | 2173.5277 | 1.6162 | 0.00037667
|  | 2522.72 | 1.4008 | -2.4923e-05 |  | 2173.4677 | 1.6162 | 0.00035882
|  | 2522.66 | 1.4008 | -9.7276e-06 |  | 2173.4077 | 1.6162 | 0.00033698
|  | 2522.6 | 1.4008 | -2.4218e-06 |  | 2173.3477 | 1.6162 | 0.00031489
|  | 2522.54 | 1.4009 | -6.5593e-06 |  | 2173.2877 | 1.6162 | 0.00029636
|  | 2522.48 | 1.4009 | -2.2881e-05 |  | 2173.2277 | 1.6162 | 0.00028478
|  | 2522.42 | 1.4009 | -4.9965e-05 |  | 2173.1677 | 1.6162 | 0.00028017
|  | 2522.36 | 1.4009 | -8.2012e-05 |  | 2173.1077 | 1.6162 | 0.00028236
|  | 2522.3 | 1.4009 | -0.00011345 |  | 2173.0477 | 1.6161 | 0.0002892
|  | 2522.24 | 1.4009 | -0.00013649 |  | 2172.9877 | 1.6161 | 0.00029887
|  | 2522.18 | 1.4008 | -0.00014531 |  | 2172.9277 | 1.6161 | 0.00031069
|  | 2522.12 | 1.4008 | -0.00014298 |  | 2172.8677 | 1.6161 | 0.00032475
|  | 2522.06 | 1.4007 | -0.00012696 |  | 2172.8077 | 1.6161 | 0.00034132
|  | 2522 | 1.4007 | -0.00010055 |  | 2172.7477 | 1.6161 | 0.00035907
|  | 2521.94 | 1.4007 | -6.8495e-05 |  | 2172.6877 | 1.6161 | 0.00037529
|  | 2521.88 | 1.4007 | -3.7799e-05 |  | 2172.6277 | 1.6162 | 0.00038575
|  | 2521.82 | 1.4007 | -1.2369e-05 |  | 2172.5677 | 1.6162 | 0.00038851
|  | 2521.76 | 1.4007 | 5.6151e-06 |  | 2172.5077 | 1.6162 | 0.00038127
|  | 2521.7 | 1.4007 | 1.73e-05 |  | 2172.4477 | 1.6162 | 0.00036352
|  | 2521.64 | 1.4007 | 2.5414e-05 |  | 2172.3877 | 1.6162 | 0.00034012
|  | 2521.58 | 1.4007 | 3.4348e-05 |  | 2172.3277 | 1.6162 | 0.0003177
|  | 2521.52 | 1.4007 | 4.8e-05 |  | 2172.2677 | 1.6162 | 0.00030203
|  | 2521.46 | 1.4007 | 6.7692e-05 |  | 2172.2077 | 1.6162 | 0.0002977
|  | 2521.4 | 1.4007 | 9.1353e-05 |  | 2172.1477 | 1.6161 | 0.00030578
|  | 2521.34 | 1.4007 | 0.00011507 |  | 2172.0877 | 1.6161 | 0.00032344
|  | 2521.28 | 1.4008 | 0.00013312 |  | 2172.0277 | 1.6161 | 0.00034652
|  | 2521.22 | 1.4008 | 0.00014073 |  | 2171.9677 | 1.6161 | 0.00037032
|  | 2521.16 | 1.4008 | 0.00013671 |  | 2171.9077 | 1.6161 | 0.00039127
|  | 2521.1 | 1.4008 | 0.00012282 |  | 2171.8477 | 1.6161 | 0.00040757
|  | 2521.04 | 1.4009 | 0.00010386 |  | 2171.7877 | 1.6162 | 0.00041772
|  | 2520.98 | 1.4009 | 8.6136e-05 |  | 2171.7277 | 1.6162 | 0.0004213
|  | 2520.92 | 1.4009 | 7.5522e-05 |  | 2171.6677 | 1.6162 | 0.00041681
|  | 2520.86 | 1.4008 | 7.4998e-05 |  | 2171.6077 | 1.6163 | 0.00040292
|  | 2520.8 | 1.4008 | 8.3572e-05 |  | 2171.5477 | 1.6163 | 0.00037882
|  | 2520.74 | 1.4008 | 9.7023e-05 |  | 2171.4877 | 1.6163 | 0.00034511
|  | 2520.68 | 1.4009 | 0.00010951 |  | 2171.4277 | 1.6163 | 0.0003051
|  | 2520.62 | 1.4009 | 0.00011474 |  | 2171.3677 | 1.6163 | 0.00026419
|  | 2520.56 | 1.4009 | 0.00010838 |  | 2171.3077 | 1.6163 | 0.00022882
|  | 2520.5 | 1.4009 | 8.934e-05 |  | 2171.2477 | 1.6162 | 0.00020577
|  | 2520.44 | 1.401 | 5.9628e-05 |  | 2171.1877 | 1.6162 | 0.00019875
|  | 2520.38 | 1.401 | 2.3297e-05 |  | 2171.1277 | 1.6161 | 0.00020835
|  | 2520.32 | 1.401 | -1.3538e-05 |  | 2171.0677 | 1.6161 | 0.0002322
|  | 2520.26 | 1.4009 | -4.5836e-05 |  | 2171.0077 | 1.6161 | 0.00026527
|  | 2520.2 | 1.4009 | -6.9325e-05 |  | 2170.9477 | 1.6161 | 0.00030021
|  | 2520.14 | 1.4009 | -8.0074e-05 |  | 2170.8877 | 1.6161 | 0.00033108
|  | 2520.08 | 1.4008 | -7.7235e-05 |  | 2170.8277 | 1.6161 | 0.00035336
|  | 2520.02 | 1.4008 | -6.1258e-05 |  | 2170.7677 | 1.6161 | 0.00036461
|  | 2519.96 | 1.4008 | -3.4156e-05 |  | 2170.7077 | 1.6162 | 0.00036533
|  | 2519.9 | 1.4007 | -3.6806e-06 |  | 2170.6477 | 1.6162 | 0.0003572
|  | 2519.84 | 1.4007 | 3.0125e-05 |  | 2170.5877 | 1.6162 | 0.00034314
|  | 2519.78 | 1.4007 | 6.3548e-05 |  | 2170.5277 | 1.6162 | 0.00032658
|  | 2519.72 | 1.4008 | 9.0858e-05 |  | 2170.4677 | 1.6162 | 0.00030895
|  | 2519.66 | 1.4008 | 0.0001092 |  | 2170.4077 | 1.6162 | 0.00029208
|  | 2519.6 | 1.4008 | 0.00011773 |  | 2170.3477 | 1.6162 | 0.00027788
|  | 2519.54 | 1.4008 | 0.00011745 |  | 2170.2877 | 1.6162 | 0.00026189
|  | 2519.48 | 1.4009 | 0.00011097 |  | 2170.2277 | 1.6162 | 0.00024641
|  | 2519.42 | 1.4009 | 0.00010016 |  | 2170.1677 | 1.6162 | 0.00023291
|  | 2519.36 | 1.4009 | 8.7452e-05 |  | 2170.1077 | 1.6161 | 0.00022468
|  | 2519.3 | 1.4009 | 7.3779e-05 |  | 2170.0477 | 1.6161 | 0.00022534
|  | 2519.24 | 1.4009 | 5.9363e-05 |  | 2169.9877 | 1.6161 | 0.00023675
|  | 2519.18 | 1.4009 | 4.4532e-05 |  | 2169.9277 | 1.616 | 0.00025949
|  | 2519.12 | 1.4009 | 2.9685e-05 |  | 2169.8677 | 1.616 | 0.00029124
|  | 2519.06 | 1.4009 | 1.6747e-05 |  | 2169.8077 | 1.616 | 0.0003258
|  | 2519 | 1.4009 | 7.3278e-06 |  | 2169.7477 | 1.616 | 0.00035557
|  | 2518.94 | 1.4009 | 2.795e-06 |  | 2169.6877 | 1.6161 | 0.00037468
|  | 2518.88 | 1.4008 | 4.4803e-06 |  | 2169.6277 | 1.6161 | 0.00037921
|  | 2518.82 | 1.4008 | 1.1419e-05 |  | 2169.5677 | 1.6161 | 0.00036946
|  | 2518.76 | 1.4008 | 2.1995e-05 |  | 2169.5077 | 1.6161 | 0.00035027
|  | 2518.7 | 1.4008 | 3.3288e-05 |  | 2169.4477 | 1.6161 | 0.00032822
|  | 2518.64 | 1.4008 | 4.2544e-05 |  | 2169.3877 | 1.6161 | 0.00030938
|  | 2518.58 | 1.4008 | 4.7702e-05 |  | 2169.3277 | 1.6161 | 0.00029935
|  | 2518.52 | 1.4008 | 4.8122e-05 |  | 2169.2677 | 1.6161 | 0.00029906
|  | 2518.46 | 1.4008 | 4.4767e-05 |  | 2169.2077 | 1.6161 | 0.00030715
|  | 2518.4 | 1.4008 | 3.9846e-05 |  | 2169.1477 | 1.6161 | 0.0003205
|  | 2518.34 | 1.4008 | 3.6217e-05 |  | 2169.0877 | 1.616 | 0.00033554
|  | 2518.28 | 1.4008 | 3.689e-05 |  | 2169.0277 | 1.616 | 0.00035066
|  | 2518.22 | 1.4008 | 4.4023e-05 |  | 2168.9677 | 1.616 | 0.00036553
|  | 2518.16 | 1.4008 | 5.7693e-05 |  | 2168.9077 | 1.616 | 0.00038096
|  | 2518.1 | 1.4008 | 7.6269e-05 |  | 2168.8477 | 1.616 | 0.00039804
|  | 2518.04 | 1.4008 | 9.7029e-05 |  | 2168.7877 | 1.616 | 0.00041694
|  | 2517.98 | 1.4008 | 0.00011513 |  | 2168.7277 | 1.6161 | 0.00043639
|  | 2517.92 | 1.4008 | 0.00012573 |  | 2168.6677 | 1.6161 | 0.00045387
|  | 2517.86 | 1.4009 | 0.00012591 |  | 2168.6077 | 1.6161 | 0.00046608
|  | 2517.8 | 1.4009 | 0.00011549 |  | 2168.5477 | 1.6161 | 0.00046999
|  | 2517.74 | 1.4009 | 9.6236e-05 |  | 2168.4877 | 1.6162 | 0.00046302
|  | 2517.68 | 1.4009 | 7.3264e-05 |  | 2168.4277 | 1.6162 | 0.00044479
|  | 2517.62 | 1.4009 | 5.3609e-05 |  | 2168.3677 | 1.6162 | 0.00041633
|  | 2517.56 | 1.4009 | 3.8334e-05 |  | 2168.3077 | 1.6162 | 0.00038051
|  | 2517.5 | 1.4009 | 3.0098e-05 |  | 2168.2477 | 1.6162 | 0.0003421
|  | 2517.44 | 1.4009 | 3.0879e-05 |  | 2168.1877 | 1.6162 | 0.00030553
|  | 2517.38 | 1.4008 | 3.8499e-05 |  | 2168.1277 | 1.6162 | 0.00027645
|  | 2517.32 | 1.4008 | 4.9083e-05 |  | 2168.0677 | 1.6162 | 0.00026099
|  | 2517.26 | 1.4008 | 5.9597e-05 |  | 2168.0077 | 1.6161 | 0.00025537
|  | 2517.2 | 1.4008 | 6.7383e-05 |  | 2167.9477 | 1.6161 | 0.00026315
|  | 2517.14 | 1.4008 | 7.1581e-05 |  | 2167.8877 | 1.6161 | 0.00028256
|  | 2517.08 | 1.4008 | 7.3653e-05 |  | 2167.8276 | 1.616 | 0.0003093
|  | 2517.02 | 1.4008 | 7.5584e-05 |  | 2167.7676 | 1.616 | 0.00033836
|  | 2516.96 | 1.4008 | 7.9352e-05 |  | 2167.7076 | 1.616 | 0.00036547
|  | 2516.9 | 1.4008 | 8.6575e-05 |  | 2167.6476 | 1.6161 | 0.00038772
|  | 2516.84 | 1.4008 | 9.7745e-05 |  | 2167.5876 | 1.6161 | 0.00040356
|  | 2516.78 | 1.4008 | 0.0001126 |  | 2167.5276 | 1.6161 | 0.00041311
|  | 2516.72 | 1.4008 | 0.00012998 |  | 2167.4676 | 1.6161 | 0.00041718
|  | 2516.66 | 1.4008 | 0.00014795 |  | 2167.4076 | 1.6161 | 0.00041643
|  | 2516.6 | 1.4008 | 0.00016411 |  | 2167.3476 | 1.6161 | 0.00041168
|  | 2516.54 | 1.4009 | 0.0001754 |  | 2167.2876 | 1.6162 | 0.00040371
|  | 2516.48 | 1.4009 | 0.00017841 |  | 2167.2276 | 1.6162 | 0.00039341
|  | 2516.42 | 1.4009 | 0.00017039 |  | 2167.1676 | 1.6162 | 0.00038176
|  | 2516.36 | 1.401 | 0.00015047 |  | 2167.1076 | 1.6162 | 0.00036959
|  | 2516.3 | 1.401 | 0.00012034 |  | 2167.0476 | 1.6162 | 0.0003575
|  | 2516.24 | 1.401 | 8.4272e-05 |  | 2166.9876 | 1.6162 | 0.00034553
|  | 2516.18 | 1.401 | 4.871e-05 |  | 2166.9276 | 1.6162 | 0.00033246
|  | 2516.12 | 1.4009 | 2.0717e-05 |  | 2166.8676 | 1.6162 | 0.00031739
|  | 2516.06 | 1.4009 | 5.3788e-06 |  | 2166.8076 | 1.6162 | 0.00030121
|  | 2516 | 1.4009 | 5.7246e-06 |  | 2166.7476 | 1.6162 | 0.00028579
|  | 2515.94 | 1.4008 | 2.1465e-05 |  | 2166.6876 | 1.6161 | 0.00027494
|  | 2515.88 | 1.4008 | 4.8641e-05 |  | 2166.6276 | 1.6161 | 0.000273
|  | 2515.82 | 1.4008 | 8.2371e-05 |  | 2166.5676 | 1.6161 | 0.00028265
|  | 2515.76 | 1.4008 | 0.00011778 |  | 2166.5076 | 1.6161 | 0.0003038
|  | 2515.7 | 1.4008 | 0.00014995 |  | 2166.4476 | 1.6161 | 0.00033153
|  | 2515.64 | 1.4008 | 0.00017567 |  | 2166.3876 | 1.6161 | 0.0003582
|  | 2515.58 | 1.4009 | 0.00019291 |  | 2166.3276 | 1.6161 | 0.00037507
|  | 2515.52 | 1.4009 | 0.0002001 |  | 2166.2676 | 1.6161 | 0.00037571
|  | 2515.46 | 1.4009 | 0.00019665 |  | 2166.2076 | 1.6161 | 0.00035828
|  | 2515.4 | 1.401 | 0.00018292 |  | 2166.1476 | 1.6162 | 0.00032687
|  | 2515.34 | 1.401 | 0.00016276 |  | 2166.0876 | 1.6161 | 0.00029066
|  | 2515.28 | 1.401 | 0.00013919 |  | 2166.0276 | 1.6161 | 0.00026044
|  | 2515.22 | 1.401 | 0.0001128 |  | 2165.9676 | 1.6161 | 0.0002458
|  | 2515.16 | 1.401 | 9.0569e-05 |  | 2165.9076 | 1.616 | 0.00025194
|  | 2515.1 | 1.401 | 7.6307e-05 |  | 2165.8476 | 1.616 | 0.00027615
|  | 2515.04 | 1.401 | 7.0934e-05 |  | 2165.7876 | 1.616 | 0.00031488
|  | 2514.98 | 1.401 | 7.2524e-05 |  | 2165.7276 | 1.616 | 0.00036502
|  | 2514.92 | 1.401 | 7.7226e-05 |  | 2165.6676 | 1.616 | 0.00041561
|  | 2514.86 | 1.401 | 8.0503e-05 |  | 2165.6076 | 1.616 | 0.00045852
|  | 2514.8 | 1.401 | 7.9595e-05 |  | 2165.5476 | 1.616 | 0.00048823
|  | 2514.74 | 1.401 | 7.3892e-05 |  | 2165.4876 | 1.6161 | 0.00050167
|  | 2514.68 | 1.401 | 6.4794e-05 |  | 2165.4276 | 1.6161 | 0.00049835
|  | 2514.62 | 1.401 | 5.5218e-05 |  | 2165.3676 | 1.6162 | 0.00047942
|  | 2514.56 | 1.401 | 4.7507e-05 |  | 2165.3076 | 1.6162 | 0.00044776
|  | 2514.5 | 1.401 | 4.1899e-05 |  | 2165.2476 | 1.6162 | 0.00040756
|  | 2514.44 | 1.401 | 3.6856e-05 |  | 2165.1876 | 1.6162 | 0.00036323
|  | 2514.38 | 1.401 | 3.0144e-05 |  | 2165.1276 | 1.6162 | 0.00031948
|  | 2514.32 | 1.401 | 1.9623e-05 |  | 2165.0676 | 1.6162 | 0.00028032
|  | 2514.26 | 1.401 | 5.0655e-06 |  | 2165.0076 | 1.6162 | 0.00024864
|  | 2514.2 | 1.401 | -1.1762e-05 |  | 2164.9476 | 1.6162 | 0.00022565
|  | 2514.14 | 1.401 | -2.8041e-05 |  | 2164.8876 | 1.6161 | 0.00021161
|  | 2514.08 | 1.401 | -4.0739e-05 |  | 2164.8276 | 1.6161 | 0.00020681
|  | 2514.02 | 1.4009 | -4.7472e-05 |  | 2164.7676 | 1.6161 | 0.00021148
|  | 2513.96 | 1.4009 | -4.7548e-05 |  | 2164.7076 | 1.616 | 0.000226
|  | 2513.9 | 1.4009 | -4.1723e-05 |  | 2164.6476 | 1.616 | 0.00025094
|  | 2513.84 | 1.4009 | -3.1019e-05 |  | 2164.5876 | 1.616 | 0.0002851
|  | 2513.78 | 1.4009 | -1.5514e-05 |  | 2164.5276 | 1.616 | 0.00032539
|  | 2513.72 | 1.4008 | 4.9741e-06 |  | 2164.4676 | 1.616 | 0.00036642
|  | 2513.66 | 1.4008 | 3.1256e-05 |  | 2164.4076 | 1.616 | 0.00040157
|  | 2513.5999 | 1.4008 | 6.269e-05 |  | 2164.3476 | 1.616 | 0.00042471
|  | 2513.54 | 1.4008 | 9.5897e-05 |  | 2164.2876 | 1.6161 | 0.0004317
|  | 2513.48 | 1.4009 | 0.00012548 |  | 2164.2276 | 1.6161 | 0.00042212
|  | 2513.4199 | 1.4009 | 0.00014434 |  | 2164.1676 | 1.6161 | 0.00039935
|  | 2513.3599 | 1.401 | 0.00014667 |  | 2164.1076 | 1.6162 | 0.00036892
|  | 2513.2999 | 1.401 | 0.00012978 |  | 2164.0476 | 1.6162 | 0.00033694
|  | 2513.2399 | 1.401 | 9.5623e-05 |  | 2163.9876 | 1.6161 | 0.00030812
|  | 2513.1799 | 1.401 | 5.0691e-05 |  | 2163.9276 | 1.6161 | 0.00028546
|  | 2513.1199 | 1.401 | 6.454e-06 |  | 2163.8676 | 1.6161 | 0.00027
|  | 2513.0599 | 1.401 | -2.8579e-05 |  | 2163.8076 | 1.6161 | 0.00026209
|  | 2512.9999 | 1.401 | -5.3445e-05 |  | 2163.7476 | 1.6161 | 0.00026191
|  | 2512.9399 | 1.4009 | -5.839e-05 |  | 2163.6876 | 1.616 | 0.00026913
|  | 2512.8799 | 1.4009 | -4.3891e-05 |  | 2163.6276 | 1.616 | 0.00028371
|  | 2512.8199 | 1.4009 | -1.4565e-05 |  | 2163.5676 | 1.616 | 0.00030294
|  | 2512.7599 | 1.4009 | 2.3253e-05 |  | 2163.5076 | 1.616 | 0.00032512
|  | 2512.6999 | 1.4009 | 6.1795e-05 |  | 2163.4476 | 1.616 | 0.00034895
|  | 2512.6399 | 1.4009 | 9.4042e-05 |  | 2163.3876 | 1.616 | 0.00036669
|  | 2512.5799 | 1.4009 | 0.00011487 |  | 2163.3276 | 1.6161 | 0.00037392
|  | 2512.5199 | 1.4009 | 0.00012193 |  | 2163.2676 | 1.6161 | 0.00036797
|  | 2512.4599 | 1.401 | 0.00011474 |  | 2163.2076 | 1.6161 | 0.00034877
|  | 2512.3999 | 1.401 | 9.5617e-05 |  | 2163.1476 | 1.6161 | 0.00031996
|  | 2512.3399 | 1.401 | 6.876e-05 |  | 2163.0876 | 1.6161 | 0.00028708
|  | 2512.2799 | 1.401 | 3.9076e-05 |  | 2163.0276 | 1.6161 | 0.00025567
|  | 2512.2199 | 1.401 | 1.2229e-05 |  | 2162.9676 | 1.6161 | 0.0002305
|  | 2512.1599 | 1.401 | -8.1002e-06 |  | 2162.9076 | 1.616 | 0.00021502
|  | 2512.0999 | 1.401 | -2.0768e-05 |  | 2162.8476 | 1.616 | 0.00021114
|  | 2512.0399 | 1.401 | -2.6683e-05 |  | 2162.7876 | 1.616 | 0.0002198
|  | 2511.9799 | 1.401 | -2.9e-05 |  | 2162.7276 | 1.6159 | 0.00024113
|  | 2511.9199 | 1.401 | -3.039e-05 |  | 2162.6676 | 1.6159 | 0.00027457
|  | 2511.8599 | 1.401 | -3.3175e-05 |  | 2162.6076 | 1.6159 | 0.00031848
|  | 2511.7999 | 1.401 | -3.7193e-05 |  | 2162.5476 | 1.6159 | 0.00036894
|  | 2511.7399 | 1.401 | -4.0088e-05 |  | 2162.4876 | 1.6159 | 0.0004205
|  | 2511.6799 | 1.4009 | -3.8883e-05 |  | 2162.4276 | 1.6159 | 0.00046664
|  | 2511.6199 | 1.4009 | -3.1469e-05 |  | 2162.3676 | 1.6159 | 0.00050065
|  | 2511.5599 | 1.4009 | -1.7085e-05 |  | 2162.3076 | 1.616 | 0.00051698
|  | 2511.4999 | 1.4009 | 1.6461e-06 |  | 2162.2476 | 1.616 | 0.0005138
|  | 2511.4399 | 1.4009 | 2.0036e-05 |  | 2162.1876 | 1.6161 | 0.00049241
|  | 2511.3799 | 1.4009 | 3.2793e-05 |  | 2162.1276 | 1.6161 | 0.00045677
|  | 2511.3199 | 1.401 | 3.57e-05 |  | 2162.0676 | 1.6161 | 0.00041301
|  | 2511.2599 | 1.401 | 2.7208e-05 |  | 2162.0076 | 1.6161 | 0.00036794
|  | 2511.1999 | 1.401 | 8.5861e-06 |  | 2161.9476 | 1.6161 | 0.00032823
|  | 2511.1399 | 1.401 | -1.6092e-05 |  | 2161.8876 | 1.6161 | 0.00029958
|  | 2511.0799 | 1.401 | -4.0739e-05 |  | 2161.8276 | 1.616 | 0.00028595
|  | 2511.0199 | 1.401 | -6.0814e-05 |  | 2161.7676 | 1.616 | 0.00028951
|  | 2510.9599 | 1.4009 | -7.0658e-05 |  | 2161.7076 | 1.616 | 0.00031048
|  | 2510.8999 | 1.4009 | -6.7553e-05 |  | 2161.6476 | 1.6159 | 0.00034547
|  | 2510.8399 | 1.4009 | -5.4272e-05 |  | 2161.5876 | 1.6159 | 0.00038873
|  | 2510.7799 | 1.4009 | -3.0127e-05 |  | 2161.5276 | 1.6159 | 0.00043229
|  | 2510.7199 | 1.4009 | 5.0099e-06 |  | 2161.4676 | 1.616 | 0.00046792
|  | 2510.6599 | 1.4009 | 4.4111e-05 |  | 2161.4076 | 1.616 | 0.00048844
|  | 2510.5999 | 1.4009 | 8.0823e-05 |  | 2161.3476 | 1.6161 | 0.00049063
|  | 2510.5399 | 1.4009 | 0.00010959 |  | 2161.2876 | 1.6161 | 0.00047707
|  | 2510.4799 | 1.401 | 0.00012452 |  | 2161.2276 | 1.6161 | 0.00044648
|  | 2510.4199 | 1.401 | 0.00012179 |  | 2161.1676 | 1.6162 | 0.00040604
|  | 2510.3599 | 1.4011 | 0.00010039 |  | 2161.1076 | 1.6162 | 0.00036203
|  | 2510.2999 | 1.4011 | 6.2043e-05 |  | 2161.0476 | 1.6162 | 0.00032038
|  | 2510.2399 | 1.4011 | 1.1068e-05 |  | 2160.9876 | 1.6161 | 0.00028624
|  | 2510.1799 | 1.4012 | -4.6508e-05 |  | 2160.9276 | 1.6161 | 0.00026231
|  | 2510.1199 | 1.4011 | -0.00010445 |  | 2160.8676 | 1.6161 | 0.00024939
|  | 2510.0599 | 1.4011 | -0.00015687 |  | 2160.8076 | 1.616 | 0.00024911
|  | 2509.9999 | 1.4011 | -0.00019941 |  | 2160.7476 | 1.616 | 0.00026056
|  | 2509.9399 | 1.401 | -0.00022883 |  | 2160.6876 | 1.616 | 0.00028291
|  | 2509.8799 | 1.401 | -0.0002432 |  | 2160.6276 | 1.616 | 0.00031255
|  | 2509.8199 | 1.4009 | -0.0002431 |  | 2160.5676 | 1.616 | 0.00034474
|  | 2509.7599 | 1.4009 | -0.00022942 |  | 2160.5076 | 1.616 | 0.00037344
|  | 2509.6999 | 1.4008 | -0.00020361 |  | 2160.4476 | 1.616 | 0.00039323
|  | 2509.6399 | 1.4008 | -0.00016949 |  | 2160.3876 | 1.616 | 0.00040054
|  | 2509.5799 | 1.4008 | -0.00013014 |  | 2160.3276 | 1.616 | 0.0003946
|  | 2509.5199 | 1.4008 | -8.8542e-05 |  | 2160.2676 | 1.6161 | 0.00037891
|  | 2509.4599 | 1.4008 | -4.8893e-05 |  | 2160.2076 | 1.6161 | 0.00035826
|  | 2509.3999 | 1.4008 | -1.3736e-05 |  | 2160.1476 | 1.6161 | 0.00033736
|  | 2509.3399 | 1.4008 | 1.3996e-05 |  | 2160.0876 | 1.6161 | 0.00031985
|  | 2509.2799 | 1.4009 | 3.218e-05 |  | 2160.0276 | 1.6161 | 0.00030605
|  | 2509.2199 | 1.4009 | 4.033e-05 |  | 2159.9676 | 1.616 | 0.00029459
|  | 2509.1599 | 1.4009 | 3.7493e-05 |  | 2159.9076 | 1.616 | 0.00028283
|  | 2509.0999 | 1.4009 | 2.4749e-05 |  | 2159.8476 | 1.616 | 0.0002697
|  | 2509.0399 | 1.401 | 5.4706e-06 |  | 2159.7876 | 1.616 | 0.00025618
|  | 2508.9799 | 1.401 | -1.6573e-05 |  | 2159.7276 | 1.616 | 0.00024527
|  | 2508.9199 | 1.401 | -3.6332e-05 |  | 2159.6676 | 1.6159 | 0.00024179
|  | 2508.8599 | 1.401 | -4.9148e-05 |  | 2159.6076 | 1.6159 | 0.00024938
|  | 2508.7999 | 1.4009 | -5.2638e-05 |  | 2159.5476 | 1.6159 | 0.00026958
|  | 2508.7399 | 1.4009 | -4.6288e-05 |  | 2159.4876 | 1.6158 | 0.00030136
|  | 2508.6799 | 1.4009 | -3.4378e-05 |  | 2159.4276 | 1.6158 | 0.00034075
|  | 2508.6199 | 1.4009 | -2.223e-05 |  | 2159.3676 | 1.6158 | 0.00038289
|  | 2508.5599 | 1.401 | -1.6962e-05 |  | 2159.3076 | 1.6158 | 0.00042273
|  | 2508.4999 | 1.401 | -1.9973e-05 |  | 2159.2476 | 1.6159 | 0.00045572
|  | 2508.4399 | 1.401 | -3.4418e-05 |  | 2159.1876 | 1.6159 | 0.00047896
|  | 2508.3799 | 1.401 | -5.8835e-05 |  | 2159.1276 | 1.6159 | 0.0004907
|  | 2508.3199 | 1.401 | -8.8949e-05 |  | 2159.0676 | 1.616 | 0.00049095
|  | 2508.2599 | 1.401 | -0.00011948 |  | 2159.0075 | 1.616 | 0.00048214
|  | 2508.1999 | 1.401 | -0.00014516 |  | 2158.9475 | 1.616 | 0.0004618
|  | 2508.1399 | 1.401 | -0.00016429 |  | 2158.8875 | 1.616 | 0.00043446
|  | 2508.0799 | 1.401 | -0.00017653 |  | 2158.8275 | 1.616 | 0.00040468
|  | 2508.0199 | 1.4009 | -0.00018452 |  | 2158.7675 | 1.616 | 0.00037834
|  | 2507.9599 | 1.4009 | -0.00019052 |  | 2158.7075 | 1.616 | 0.00036084
|  | 2507.8999 | 1.4009 | -0.00019618 |  | 2158.6475 | 1.616 | 0.00035674
|  | 2507.8399 | 1.4009 | -0.00020019 |  | 2158.5875 | 1.6159 | 0.0003677
|  | 2507.7799 | 1.4009 | -0.00020011 |  | 2158.5275 | 1.6159 | 0.0003924
|  | 2507.7199 | 1.4008 | -0.00019206 |  | 2158.4675 | 1.6159 | 0.00042538
|  | 2507.6599 | 1.4008 | -0.00017372 |  | 2158.4075 | 1.6159 | 0.00046118
|  | 2507.5999 | 1.4008 | -0.00014363 |  | 2158.3475 | 1.6159 | 0.00049289
|  | 2507.5399 | 1.4008 | -0.00010486 |  | 2158.2875 | 1.6159 | 0.0005151
|  | 2507.4799 | 1.4008 | -6.27e-05 |  | 2158.2275 | 1.616 | 0.00052468
|  | 2507.4199 | 1.4008 | -2.3752e-05 |  | 2158.1675 | 1.616 | 0.00051951
|  | 2507.3599 | 1.4008 | 4.7643e-06 |  | 2158.1075 | 1.6161 | 0.00050105
|  | 2507.2999 | 1.4009 | 1.7998e-05 |  | 2158.0475 | 1.6161 | 0.00047174
|  | 2507.2399 | 1.4009 | 1.3798e-05 |  | 2157.9875 | 1.6161 | 0.00043444
|  | 2507.1799 | 1.4009 | -6.6256e-06 |  | 2157.9275 | 1.6161 | 0.00039454
|  | 2507.1199 | 1.401 | -3.9085e-05 |  | 2157.8675 | 1.6161 | 0.00035723
|  | 2507.0599 | 1.401 | -7.7027e-05 |  | 2157.8075 | 1.6161 | 0.00032731
|  | 2506.9999 | 1.401 | -0.00011376 |  | 2157.7475 | 1.616 | 0.00030974
|  | 2506.9399 | 1.4009 | -0.00014375 |  | 2157.6875 | 1.616 | 0.00030753
|  | 2506.8799 | 1.4009 | -0.00016407 |  | 2157.6275 | 1.6159 | 0.00032115
|  | 2506.8199 | 1.4009 | -0.0001747 |  | 2157.5675 | 1.6159 | 0.00034835
|  | 2506.7599 | 1.4009 | -0.00017695 |  | 2157.5075 | 1.6159 | 0.00038525
|  | 2506.6999 | 1.4008 | -0.00017343 |  | 2157.4475 | 1.6159 | 0.00042616
|  | 2506.6399 | 1.4008 | -0.00016689 |  | 2157.3875 | 1.6159 | 0.00046611
|  | 2506.5799 | 1.4008 | -0.00015785 |  | 2157.3275 | 1.6159 | 0.00049995
|  | 2506.5199 | 1.4008 | -0.00014586 |  | 2157.2675 | 1.6159 | 0.0005248
|  | 2506.4599 | 1.4008 | -0.00012991 |  | 2157.2075 | 1.616 | 0.00053876
|  | 2506.3999 | 1.4008 | -0.00010883 |  | 2157.1475 | 1.616 | 0.00054094
|  | 2506.3399 | 1.4008 | -8.3716e-05 |  | 2157.0875 | 1.616 | 0.00053179
|  | 2506.2799 | 1.4008 | -6.1072e-05 |  | 2157.0275 | 1.6161 | 0.00051254
|  | 2506.2199 | 1.4008 | -3.9259e-05 |  | 2156.9675 | 1.6161 | 0.00048466
|  | 2506.1599 | 1.4008 | -2.3251e-05 |  | 2156.9075 | 1.6161 | 0.00045105
|  | 2506.0999 | 1.4008 | -1.7206e-05 |  | 2156.8475 | 1.6161 | 0.00041573
|  | 2506.0399 | 1.4008 | -2.1204e-05 |  | 2156.7875 | 1.6161 | 0.00038388
|  | 2505.9799 | 1.4008 | -3.2412e-05 |  | 2156.7275 | 1.6161 | 0.00036201
|  | 2505.9199 | 1.4008 | -4.5732e-05 |  | 2156.6675 | 1.616 | 0.00034616
|  | 2505.8599 | 1.4008 | -5.5758e-05 |  | 2156.6075 | 1.616 | 0.00034203
|  | 2505.7999 | 1.4008 | -5.8825e-05 |  | 2156.5475 | 1.616 | 0.00034902
|  | 2505.7399 | 1.4008 | -5.3505e-05 |  | 2156.4875 | 1.616 | 0.00036514
|  | 2505.6799 | 1.4008 | -4.1364e-05 |  | 2156.4275 | 1.616 | 0.00038628
|  | 2505.6199 | 1.4008 | -2.4805e-05 |  | 2156.3675 | 1.616 | 0.00040802
|  | 2505.5599 | 1.4008 | -6.6262e-06 |  | 2156.3075 | 1.616 | 0.00042668
|  | 2505.4999 | 1.4008 | 1.1399e-05 |  | 2156.2475 | 1.616 | 0.00044027
|  | 2505.4399 | 1.4008 | 2.8787e-05 |  | 2156.1875 | 1.616 | 0.00044797
|  | 2505.3799 | 1.4008 | 4.5268e-05 |  | 2156.1275 | 1.616 | 0.00044982
|  | 2505.3199 | 1.4008 | 5.9748e-05 |  | 2156.0675 | 1.616 | 0.00044676
|  | 2505.2599 | 1.4009 | 7.0273e-05 |  | 2156.0075 | 1.616 | 0.00043872
|  | 2505.1999 | 1.4009 | 7.2425e-05 |  | 2155.9475 | 1.616 | 0.00042608
|  | 2505.1399 | 1.401 | 6.1892e-05 |  | 2155.8875 | 1.6161 | 0.00040907
|  | 2505.0799 | 1.401 | 3.6762e-05 |  | 2155.8275 | 1.6161 | 0.00038874
|  | 2505.0199 | 1.401 | -2.4453e-06 |  | 2155.7675 | 1.616 | 0.00036679
|  | 2504.9599 | 1.401 | -5.1405e-05 |  | 2155.7075 | 1.616 | 0.00034619
|  | 2504.8999 | 1.401 | -0.00010284 |  | 2155.6475 | 1.616 | 0.00033155
|  | 2504.8399 | 1.401 | -0.00014853 |  | 2155.5875 | 1.616 | 0.00032634
|  | 2504.7799 | 1.401 | -0.00018252 |  | 2155.5275 | 1.616 | 0.00033327
|  | 2504.7199 | 1.4009 | -0.00020116 |  | 2155.4675 | 1.6159 | 0.00035264
|  | 2504.6599 | 1.4009 | -0.00020457 |  | 2155.4075 | 1.6159 | 0.0003818
|  | 2504.5999 | 1.4008 | -0.00019606 |  | 2155.3475 | 1.6159 | 0.00041554
|  | 2504.5399 | 1.4008 | -0.00017971 |  | 2155.2875 | 1.6159 | 0.00044673
|  | 2504.4799 | 1.4008 | -0.00015902 |  | 2155.2275 | 1.6159 | 0.00046986
|  | 2504.4199 | 1.4008 | -0.00013639 |  | 2155.1675 | 1.616 | 0.00047992
|  | 2504.3599 | 1.4008 | -0.00011271 |  | 2155.1075 | 1.616 | 0.0004759
|  | 2504.2999 | 1.4008 | -8.762e-05 |  | 2155.0475 | 1.616 | 0.00045955
|  | 2504.2399 | 1.4008 | -6.1536e-05 |  | 2154.9875 | 1.6161 | 0.00043465
|  | 2504.1799 | 1.4008 | -3.5608e-05 |  | 2154.9275 | 1.6161 | 0.00040638
|  | 2504.1199 | 1.4008 | -1.2459e-05 |  | 2154.8675 | 1.6161 | 0.00037901
|  | 2504.0599 | 1.4008 | 4.7263e-06 |  | 2154.8075 | 1.616 | 0.00035553
|  | 2503.9999 | 1.4008 | 1.1991e-05 |  | 2154.7475 | 1.616 | 0.00033706
|  | 2503.9399 | 1.4009 | 1.0097e-05 |  | 2154.6875 | 1.616 | 0.00032438
|  | 2503.8799 | 1.4009 | -3.394e-06 |  | 2154.6275 | 1.616 | 0.00031767
|  | 2503.8199 | 1.4009 | -2.7597e-05 |  | 2154.5675 | 1.616 | 0.00031698
|  | 2503.7599 | 1.4009 | -5.93e-05 |  | 2154.5075 | 1.6159 | 0.00032343
|  | 2503.6999 | 1.4009 | -9.3483e-05 |  | 2154.4475 | 1.6159 | 0.00033628
|  | 2503.6399 | 1.4009 | -0.00012483 |  | 2154.3875 | 1.6159 | 0.00035734
|  | 2503.5799 | 1.4009 | -0.00014785 |  | 2154.3275 | 1.6159 | 0.0003861
|  | 2503.5199 | 1.4008 | -0.00015792 |  | 2154.2675 | 1.6159 | 0.00041916
|  | 2503.4599 | 1.4008 | -0.00015292 |  | 2154.2075 | 1.6159 | 0.00045271
|  | 2503.3999 | 1.4008 | -0.0001329 |  | 2154.1475 | 1.6159 | 0.00048113
|  | 2503.3399 | 1.4007 | -0.00010046 |  | 2154.0875 | 1.6159 | 0.0005004
|  | 2503.2799 | 1.4007 | -6.1119e-05 |  | 2154.0275 | 1.616 | 0.00050683
|  | 2503.2199 | 1.4007 | -2.2091e-05 |  | 2153.9675 | 1.616 | 0.00049919
|  | 2503.1599 | 1.4008 | 1.0797e-05 |  | 2153.9075 | 1.616 | 0.00047835
|  | 2503.0999 | 1.4008 | 3.2879e-05 |  | 2153.8475 | 1.616 | 0.00044695
|  | 2503.0399 | 1.4008 | 4.1739e-05 |  | 2153.7875 | 1.6161 | 0.00040938
|  | 2502.9799 | 1.4009 | 3.8161e-05 |  | 2153.7275 | 1.616 | 0.00037069
|  | 2502.9199 | 1.4009 | 2.5148e-05 |  | 2153.6675 | 1.616 | 0.00033669
|  | 2502.8599 | 1.4009 | 6.7853e-06 |  | 2153.6075 | 1.616 | 0.00031196
|  | 2502.7999 | 1.4009 | -1.2911e-05 |  | 2153.5475 | 1.616 | 0.0003003
|  | 2502.7399 | 1.4009 | -3.1262e-05 |  | 2153.4875 | 1.6159 | 0.00030382
|  | 2502.6799 | 1.4009 | -4.6849e-05 |  | 2153.4275 | 1.6159 | 0.00032254
|  | 2502.6199 | 1.4009 | -5.8769e-05 |  | 2153.3675 | 1.6158 | 0.00035396
|  | 2502.5599 | 1.4009 | -6.721e-05 |  | 2153.3075 | 1.6158 | 0.00039373
|  | 2502.4999 | 1.4009 | -7.2538e-05 |  | 2153.2475 | 1.6158 | 0.00043702
|  | 2502.4399 | 1.4009 | -7.5102e-05 |  | 2153.1875 | 1.6158 | 0.00047817
|  | 2502.3799 | 1.4009 | -7.613e-05 |  | 2153.1275 | 1.6159 | 0.00051294
|  | 2502.3199 | 1.4009 | -7.6844e-05 |  | 2153.0675 | 1.6159 | 0.00053858
|  | 2502.2599 | 1.4009 | -7.8823e-05 |  | 2153.0075 | 1.6159 | 0.00055322
|  | 2502.1999 | 1.4009 | -8.3623e-05 |  | 2152.9475 | 1.616 | 0.0005562
|  | 2502.1399 | 1.4009 | -9.2104e-05 |  | 2152.8875 | 1.616 | 0.00054786
|  | 2502.0799 | 1.4009 | -0.00010446 |  | 2152.8275 | 1.616 | 0.00052943
|  | 2502.0199 | 1.4009 | -0.00011949 |  | 2152.7675 | 1.6161 | 0.00050236
|  | 2501.9599 | 1.4009 | -0.00013532 |  | 2152.7075 | 1.6161 | 0.00046902
|  | 2501.8999 | 1.4009 | -0.00015062 |  | 2152.6475 | 1.6161 | 0.00043255
|  | 2501.8399 | 1.4009 | -0.00016415 |  | 2152.5875 | 1.6161 | 0.00039701
|  | 2501.7799 | 1.4009 | -0.00017418 |  | 2152.5275 | 1.616 | 0.00036645
|  | 2501.7199 | 1.4009 | -0.00018163 |  | 2152.4675 | 1.616 | 0.00034413
|  | 2501.6599 | 1.4008 | -0.00018721 |  | 2152.4075 | 1.616 | 0.00033219
|  | 2501.5999 | 1.4008 | -0.00018913 |  | 2152.3475 | 1.616 | 0.00033074
|  | 2501.5399 | 1.4008 | -0.00018654 |  | 2152.2875 | 1.6159 | 0.00033889
|  | 2501.4799 | 1.4008 | -0.00017865 |  | 2152.2275 | 1.6159 | 0.00035274
|  | 2501.4199 | 1.4008 | -0.00016468 |  | 2152.1675 | 1.6159 | 0.00037053
|  | 2501.3599 | 1.4007 | -0.00014559 |  | 2152.1075 | 1.6159 | 0.00039045
|  | 2501.2999 | 1.4007 | -0.0001228 |  | 2152.0475 | 1.6159 | 0.00040827
|  | 2501.2399 | 1.4007 | -9.9103e-05 |  | 2151.9875 | 1.6159 | 0.00042116
|  | 2501.1799 | 1.4007 | -7.7572e-05 |  | 2151.9275 | 1.6159 | 0.00042664
|  | 2501.1199 | 1.4008 | -6.0387e-05 |  | 2151.8675 | 1.6159 | 0.00042303
|  | 2501.0599 | 1.4008 | -4.7727e-05 |  | 2151.8075 | 1.6159 | 0.00040984
|  | 2500.9999 | 1.4008 | -4.0019e-05 |  | 2151.7475 | 1.6159 | 0.00038828
|  | 2500.9399 | 1.4008 | -3.6299e-05 |  | 2151.6875 | 1.6159 | 0.00036179
|  | 2500.8799 | 1.4008 | -3.6008e-05 |  | 2151.6275 | 1.6159 | 0.00033574
|  | 2500.8199 | 1.4008 | -4.0182e-05 |  | 2151.5675 | 1.6159 | 0.0003171
|  | 2500.7599 | 1.4008 | -4.9729e-05 |  | 2151.5075 | 1.6158 | 0.00031225
|  | 2500.6999 | 1.4009 | -6.5511e-05 |  | 2151.4475 | 1.6158 | 0.00032616
|  | 2500.6399 | 1.4009 | -8.7242e-05 |  | 2151.3875 | 1.6157 | 0.00036033
|  | 2500.5799 | 1.4009 | -0.00011303 |  | 2151.3275 | 1.6157 | 0.00041257
|  | 2500.5199 | 1.4009 | -0.0001388 |  | 2151.2675 | 1.6157 | 0.00047699
|  | 2500.4599 | 1.4008 | -0.0001595 |  | 2151.2075 | 1.6157 | 0.00054533
|  | 2500.3999 | 1.4008 | -0.00017049 |  | 2151.1475 | 1.6157 | 0.00060908
|  | 2500.3399 | 1.4008 | -0.00016937 |  | 2151.0875 | 1.6158 | 0.00066005
|  | 2500.2799 | 1.4007 | -0.00015657 |  | 2151.0275 | 1.6158 | 0.00069252
|  | 2500.2199 | 1.4007 | -0.00013586 |  | 2150.9675 | 1.6159 | 0.00070397
|  | 2500.1599 | 1.4007 | -0.00011148 |  | 2150.9075 | 1.6159 | 0.00069485
|  | 2500.0999 | 1.4007 | -8.819e-05 |  | 2150.8475 | 1.616 | 0.00066845
|  | 2500.0399 | 1.4007 | -6.8975e-05 |  | 2150.7875 | 1.616 | 0.00062994
|  | 2499.9799 | 1.4007 | -5.3257e-05 |  | 2150.7275 | 1.616 | 0.00058565
|  | 2499.9199 | 1.4007 | -3.9049e-05 |  | 2150.6675 | 1.616 | 0.00054207
|  | 2499.8599 | 1.4007 | -2.3683e-05 |  | 2150.6075 | 1.616 | 0.00050523
|  | 2499.7999 | 1.4007 | -5.7348e-06 |  | 2150.5475 | 1.616 | 0.00047947
|  | 2499.7399 | 1.4007 | 1.4178e-05 |  | 2150.4875 | 1.616 | 0.00046773
|  | 2499.6799 | 1.4008 | 3.2924e-05 |  | 2150.4275 | 1.6159 | 0.00047046
|  | 2499.6199 | 1.4008 | 4.561e-05 |  | 2150.3675 | 1.6159 | 0.00048582
|  | 2499.5599 | 1.4008 | 4.7448e-05 |  | 2150.3075 | 1.6159 | 0.00051072
|  | 2499.4999 | 1.4009 | 3.7029e-05 |  | 2150.2475 | 1.6159 | 0.00054081
|  | 2499.4399 | 1.4009 | 1.7154e-05 |  | 2150.1875 | 1.6159 | 0.0005715
|  | 2499.3799 | 1.4009 | -1.3578e-05 |  | 2150.1275 | 1.6159 | 0.00059932
|  | 2499.3199 | 1.4009 | -4.7439e-05 |  | 2150.0674 | 1.6159 | 0.00062162
|  | 2499.2599 | 1.4009 | -7.7296e-05 |  | 2150.0074 | 1.6159 | 0.00063688
|  | 2499.1999 | 1.4009 | -9.846e-05 |  | 2149.9474 | 1.616 | 0.00064458
|  | 2499.1399 | 1.4009 | -0.00010782 |  | 2149.8874 | 1.616 | 0.00064669
|  | 2499.0799 | 1.4008 | -0.00010752 |  | 2149.8274 | 1.616 | 0.00064263
|  | 2499.0199 | 1.4008 | -0.00010156 |  | 2149.7674 | 1.6161 | 0.00063192
|  | 2498.9599 | 1.4008 | -9.5103e-05 |  | 2149.7074 | 1.6161 | 0.00061525
|  | 2498.8999 | 1.4008 | -9.2115e-05 |  | 2149.6474 | 1.6161 | 0.00059309
|  | 2498.8399 | 1.4008 | -9.431e-05 |  | 2149.5874 | 1.6161 | 0.00056579
|  | 2498.7799 | 1.4008 | -0.00010057 |  | 2149.5274 | 1.6161 | 0.00053486
|  | 2498.7199 | 1.4008 | -0.00010778 |  | 2149.4674 | 1.6161 | 0.0005025
|  | 2498.6599 | 1.4008 | -0.00011213 |  | 2149.4074 | 1.6161 | 0.00047119
|  | 2498.5999 | 1.4008 | -0.00011063 |  | 2149.3474 | 1.6161 | 0.00044337
|  | 2498.5399 | 1.4008 | -0.00010206 |  | 2149.2874 | 1.6161 | 0.00042146
|  | 2498.4799 | 1.4008 | -8.8054e-05 |  | 2149.2274 | 1.6161 | 0.00040644
|  | 2498.4199 | 1.4008 | -7.1379e-05 |  | 2149.1674 | 1.6161 | 0.00039857
|  | 2498.3599 | 1.4008 | -5.6126e-05 |  | 2149.1074 | 1.616 | 0.00039727
|  | 2498.2999 | 1.4008 | -4.5953e-05 |  | 2149.0474 | 1.616 | 0.00040151
|  | 2498.2399 | 1.4008 | -4.3489e-05 |  | 2148.9874 | 1.616 | 0.00040999
|  | 2498.1799 | 1.4009 | -4.9602e-05 |  | 2148.9274 | 1.616 | 0.00042168
|  | 2498.1199 | 1.4009 | -6.3886e-05 |  | 2148.8674 | 1.616 | 0.0004347
|  | 2498.0599 | 1.4009 | -8.4676e-05 |  | 2148.8074 | 1.616 | 0.000448
|  | 2497.9999 | 1.4009 | -0.00010947 |  | 2148.7474 | 1.616 | 0.00046003
|  | 2497.9399 | 1.4009 | -0.00013593 |  | 2148.6874 | 1.616 | 0.00046965
|  | 2497.8799 | 1.4009 | -0.00016032 |  | 2148.6274 | 1.616 | 0.00047536
|  | 2497.8199 | 1.4009 | -0.00018022 |  | 2148.5674 | 1.616 | 0.00047705
|  | 2497.7599 | 1.4008 | -0.00019317 |  | 2148.5074 | 1.616 | 0.00047547
|  | 2497.6999 | 1.4008 | -0.0001982 |  | 2148.4474 | 1.616 | 0.00047264
|  | 2497.6399 | 1.4008 | -0.00019525 |  | 2148.3874 | 1.616 | 0.00047163
|  | 2497.5799 | 1.4008 | -0.00018632 |  | 2148.3274 | 1.616 | 0.00047566
|  | 2497.5199 | 1.4008 | -0.00017392 |  | 2148.2674 | 1.616 | 0.00048678
|  | 2497.4599 | 1.4008 | -0.00016161 |  | 2148.2074 | 1.6159 | 0.00050564
|  | 2497.3999 | 1.4008 | -0.00015224 |  | 2148.1474 | 1.6159 | 0.00053054
|  | 2497.3399 | 1.4008 | -0.00014813 |  | 2148.0874 | 1.616 | 0.00055772
|  | 2497.2799 | 1.4008 | -0.00014809 |  | 2148.0274 | 1.616 | 0.00058231
|  | 2497.2199 | 1.4008 | -0.00015015 |  | 2147.9674 | 1.616 | 0.00059969
|  | 2497.1599 | 1.4008 | -0.00015026 |  | 2147.9074 | 1.6161 | 0.00060605
|  | 2497.0999 | 1.4007 | -0.00014918 |  | 2147.8474 | 1.6161 | 0.00059926
|  | 2497.0399 | 1.4007 | -0.00014107 |  | 2147.7874 | 1.6161 | 0.00057989
|  | 2496.9799 | 1.4007 | -0.00012809 |  | 2147.7274 | 1.6162 | 0.00054993
|  | 2496.9199 | 1.4007 | -0.00011136 |  | 2147.6674 | 1.6162 | 0.00051455
|  | 2496.8599 | 1.4007 | -9.5665e-05 |  | 2147.6074 | 1.6162 | 0.00047751
|  | 2496.7999 | 1.4007 | -8.291e-05 |  | 2147.5474 | 1.6162 | 0.00043467
|  | 2496.7399 | 1.4008 | -7.7581e-05 |  | 2147.4874 | 1.6162 | 0.00039378
|  | 2496.6799 | 1.4008 | -8.0323e-05 |  | 2147.4274 | 1.6162 | 0.00035661
|  | 2496.6199 | 1.4008 | -8.973e-05 |  | 2147.3674 | 1.6161 | 0.0003248
|  | 2496.5599 | 1.4008 | -0.00010511 |  | 2147.3074 | 1.6161 | 0.00029943
|  | 2496.4999 | 1.4008 | -0.0001229 |  | 2147.2474 | 1.6161 | 0.00028142
|  | 2496.4399 | 1.4008 | -0.00013957 |  | 2147.1874 | 1.616 | 0.00027182
|  | 2496.3799 | 1.4008 | -0.00015492 |  | 2147.1274 | 1.616 | 0.00027168
|  | 2496.3199 | 1.4008 | -0.00016654 |  | 2147.0674 | 1.616 | 0.00028215
|  | 2496.2599 | 1.4008 | -0.00017586 |  | 2147.0074 | 1.6159 | 0.00030493
|  | 2496.1999 | 1.4008 | -0.00018342 |  | 2146.9474 | 1.6159 | 0.00034006
|  | 2496.1399 | 1.4008 | -0.00019074 |  | 2146.8874 | 1.6159 | 0.00038585
|  | 2496.0799 | 1.4008 | -0.00019967 |  | 2146.8274 | 1.6159 | 0.00043861
|  | 2496.0199 | 1.4007 | -0.00021075 |  | 2146.7674 | 1.6159 | 0.00049092
|  | 2495.9599 | 1.4007 | -0.00022251 |  | 2146.7074 | 1.6159 | 0.00053357
|  | 2495.8999 | 1.4007 | -0.00023215 |  | 2146.6474 | 1.616 | 0.00055762
|  | 2495.8399 | 1.4007 | -0.00023736 |  | 2146.5874 | 1.616 | 0.0005569
|  | 2495.7799 | 1.4007 | -0.00023462 |  | 2146.5274 | 1.6161 | 0.00052907
|  | 2495.7199 | 1.4006 | -0.00022453 |  | 2146.4674 | 1.6161 | 0.00047855
|  | 2495.6599 | 1.4006 | -0.00020678 |  | 2146.4074 | 1.6161 | 0.00041541
|  | 2495.5999 | 1.4006 | -0.00018536 |  | 2146.3474 | 1.6161 | 0.00035263
|  | 2495.5399 | 1.4006 | -0.00016375 |  | 2146.2874 | 1.6161 | 0.00030327
|  | 2495.4799 | 1.4006 | -0.000146 |  | 2146.2274 | 1.616 | 0.00027581
|  | 2495.4199 | 1.4006 | -0.00013216 |  | 2146.1674 | 1.616 | 0.00027405
|  | 2495.3599 | 1.4006 | -0.00012116 |  | 2146.1074 | 1.6159 | 0.00029503
|  | 2495.2999 | 1.4006 | -0.00010816 |  | 2146.0474 | 1.6159 | 0.00033182
|  | 2495.2399 | 1.4005 | -8.9155e-05 |  | 2145.9874 | 1.6158 | 0.00037612
|  | 2495.1799 | 1.4005 | -6.2684e-05 |  | 2145.9274 | 1.6158 | 0.00042032
|  | 2495.1199 | 1.4005 | -2.9204e-05 |  | 2145.8674 | 1.6159 | 0.00045987
|  | 2495.0599 | 1.4006 | 5.4936e-06 |  | 2145.8074 | 1.6159 | 0.00049238
|  | 2494.9999 | 1.4006 | 3.2689e-05 |  | 2145.7474 | 1.6159 | 0.00051838
|  | 2494.9399 | 1.4006 | 4.606e-05 |  | 2145.6874 | 1.6159 | 0.00053765
|  | 2494.8799 | 1.4007 | 4.215e-05 |  | 2145.6274 | 1.6159 | 0.00054992
|  | 2494.8199 | 1.4007 | 2.4103e-05 |  | 2145.5674 | 1.616 | 0.00055338
|  | 2494.7599 | 1.4007 | -2.4393e-06 |  | 2145.5074 | 1.616 | 0.00054629
|  | 2494.6999 | 1.4007 | -2.7373e-05 |  | 2145.4474 | 1.616 | 0.00052903
|  | 2494.6399 | 1.4007 | -4.009e-05 |  | 2145.3874 | 1.6161 | 0.00050592
|  | 2494.5799 | 1.4006 | -3.4539e-05 |  | 2145.3274 | 1.6161 | 0.0004738
|  | 2494.5199 | 1.4006 | -1.0685e-05 |  | 2145.2674 | 1.6161 | 0.00044127
|  | 2494.4599 | 1.4006 | 2.3933e-05 |  | 2145.2074 | 1.6161 | 0.00041514
|  | 2494.3999 | 1.4006 | 5.7811e-05 |  | 2145.1474 | 1.616 | 0.00040038
|  | 2494.3399 | 1.4007 | 7.9351e-05 |  | 2145.0874 | 1.616 | 0.00039968
|  | 2494.2799 | 1.4007 | 8.2188e-05 |  | 2145.0274 | 1.616 | 0.00041243
|  | 2494.2199 | 1.4007 | 6.5818e-05 |  | 2144.9674 | 1.616 | 0.0004357
|  | 2494.1599 | 1.4007 | 3.6718e-05 |  | 2144.9074 | 1.616 | 0.00046456
|  | 2494.0999 | 1.4007 | 5.4163e-06 |  | 2144.8474 | 1.616 | 0.00049283
|  | 2494.0399 | 1.4007 | -1.8437e-05 |  | 2144.7874 | 1.616 | 0.00051521
|  | 2493.9799 | 1.4007 | -2.8654e-05 |  | 2144.7274 | 1.616 | 0.00052684
|  | 2493.9199 | 1.4007 | -2.4684e-05 |  | 2144.6674 | 1.6161 | 0.00052371
|  | 2493.8598 | 1.4007 | -1.1783e-05 |  | 2144.6074 | 1.6161 | 0.00050464
|  | 2493.7999 | 1.4007 | 3.2841e-06 |  | 2144.5474 | 1.6161 | 0.00047109
|  | 2493.7399 | 1.4007 | 1.4327e-05 |  | 2144.4874 | 1.6161 | 0.00042602
|  | 2493.6798 | 1.4007 | 1.8789e-05 |  | 2144.4274 | 1.6161 | 0.00037553
|  | 2493.6198 | 1.4007 | 1.8107e-05 |  | 2144.3674 | 1.6161 | 0.00032736
|  | 2493.5598 | 1.4007 | 1.674e-05 |  | 2144.3074 | 1.6161 | 0.00028883
|  | 2493.4998 | 1.4007 | 1.995e-05 |  | 2144.2474 | 1.616 | 0.0002656
|  | 2493.4398 | 1.4007 | 3.0457e-05 |  | 2144.1874 | 1.616 | 0.00026048
|  | 2493.3798 | 1.4007 | 4.7191e-05 |  | 2144.1274 | 1.6159 | 0.00027406
|  | 2493.3198 | 1.4007 | 6.6315e-05 |  | 2144.0674 | 1.6159 | 0.00030434
|  | 2493.2598 | 1.4007 | 8.1889e-05 |  | 2144.0074 | 1.6159 | 0.00034661
|  | 2493.1998 | 1.4007 | 8.9109e-05 |  | 2143.9474 | 1.6158 | 0.00039694
|  | 2493.1398 | 1.4007 | 8.553e-05 |  | 2143.8874 | 1.6158 | 0.00044945
|  | 2493.0798 | 1.4008 | 7.2332e-05 |  | 2143.8274 | 1.6159 | 0.00049977
|  | 2493.0198 | 1.4008 | 5.4986e-05 |  | 2143.7674 | 1.6159 | 0.00054275
|  | 2492.9598 | 1.4008 | 3.8366e-05 |  | 2143.7074 | 1.6159 | 0.00057382
|  | 2492.8998 | 1.4008 | 2.8578e-05 |  | 2143.6474 | 1.616 | 0.00058984
|  | 2492.8398 | 1.4007 | 2.7964e-05 |  | 2143.5874 | 1.616 | 0.00058814
|  | 2492.7798 | 1.4007 | 3.6407e-05 |  | 2143.5274 | 1.6161 | 0.00056941
|  | 2492.7198 | 1.4007 | 5.0862e-05 |  | 2143.4674 | 1.6161 | 0.00053588
|  | 2492.6598 | 1.4007 | 6.5445e-05 |  | 2143.4074 | 1.6162 | 0.00049246
|  | 2492.5998 | 1.4008 | 7.6974e-05 |  | 2143.3474 | 1.6162 | 0.00044516
|  | 2492.5398 | 1.4008 | 8.2407e-05 |  | 2143.2874 | 1.6162 | 0.00039875
|  | 2492.4798 | 1.4008 | 7.7924e-05 |  | 2143.2274 | 1.6162 | 0.0003582
|  | 2492.4198 | 1.4008 | 6.271e-05 |  | 2143.1674 | 1.6161 | 0.00032567
|  | 2492.3598 | 1.4009 | 3.8009e-05 |  | 2143.1074 | 1.6161 | 0.00030518
|  | 2492.2998 | 1.4009 | 6.4261e-06 |  | 2143.0474 | 1.6161 | 0.00028875
|  | 2492.2398 | 1.4009 | -2.789e-05 |  | 2142.9874 | 1.6161 | 0.00028072
|  | 2492.1798 | 1.4009 | -6.0839e-05 |  | 2142.9274 | 1.616 | 0.00028087
|  | 2492.1198 | 1.4008 | -8.8858e-05 |  | 2142.8674 | 1.616 | 0.00028904
|  | 2492.0598 | 1.4008 | -0.00010975 |  | 2142.8074 | 1.616 | 0.00030402
|  | 2491.9998 | 1.4008 | -0.00012151 |  | 2142.7474 | 1.616 | 0.00032327
|  | 2491.9398 | 1.4008 | -0.00012437 |  | 2142.6874 | 1.616 | 0.00034364
|  | 2491.8798 | 1.4007 | -0.00011968 |  | 2142.6274 | 1.616 | 0.00036
|  | 2491.8198 | 1.4007 | -0.00010912 |  | 2142.5674 | 1.616 | 0.00036968
|  | 2491.7598 | 1.4007 | -9.3759e-05 |  | 2142.5074 | 1.616 | 0.00037035
|  | 2491.6998 | 1.4007 | -7.5158e-05 |  | 2142.4474 | 1.616 | 0.00036249
|  | 2491.6398 | 1.4007 | -5.4851e-05 |  | 2142.3874 | 1.616 | 0.00034884
|  | 2491.5798 | 1.4007 | -3.4562e-05 |  | 2142.3274 | 1.616 | 0.00033239
|  | 2491.5198 | 1.4007 | -1.6581e-05 |  | 2142.2674 | 1.616 | 0.00031663
|  | 2491.4598 | 1.4007 | -2.1341e-06 |  | 2142.2074 | 1.616 | 0.00030304
|  | 2491.3998 | 1.4007 | 6.8401e-06 |  | 2142.1474 | 1.616 | 0.0002917
|  | 2491.3398 | 1.4007 | 1.0756e-05 |  | 2142.0874 | 1.616 | 0.00028224
|  | 2491.2798 | 1.4007 | 1.0266e-05 |  | 2142.0274 | 1.616 | 0.00027342
|  | 2491.2198 | 1.4007 | 8.3359e-06 |  | 2141.9674 | 1.616 | 0.00026612
|  | 2491.1598 | 1.4007 | 8.1311e-06 |  | 2141.9074 | 1.616 | 0.00026099
|  | 2491.0998 | 1.4007 | 1.1301e-05 |  | 2141.8474 | 1.616 | 0.0002597
|  | 2491.0398 | 1.4007 | 1.8649e-05 |  | 2141.7874 | 1.6159 | 0.00026411
|  | 2490.9798 | 1.4007 | 2.805e-05 |  | 2141.7274 | 1.6159 | 0.00027356
|  | 2490.9198 | 1.4007 | 3.6495e-05 |  | 2141.6674 | 1.6159 | 0.00028683
|  | 2490.8598 | 1.4007 | 4.085e-05 |  | 2141.6074 | 1.6159 | 0.00030101
|  | 2490.7998 | 1.4007 | 3.9582e-05 |  | 2141.5474 | 1.6159 | 0.00031278
|  | 2490.7398 | 1.4007 | 3.3997e-05 |  | 2141.4874 | 1.6159 | 0.00032084
|  | 2490.6798 | 1.4007 | 2.7804e-05 |  | 2141.4274 | 1.6159 | 0.00032404
|  | 2490.6198 | 1.4007 | 2.6325e-05 |  | 2141.3674 | 1.6159 | 0.00032456
|  | 2490.5598 | 1.4007 | 3.4e-05 |  | 2141.3074 | 1.6159 | 0.00032471
|  | 2490.4998 | 1.4007 | 5.3004e-05 |  | 2141.2474 | 1.6159 | 0.00032776
|  | 2490.4398 | 1.4007 | 8.1953e-05 |  | 2141.1873 | 1.6159 | 0.00033481
|  | 2490.3798 | 1.4007 | 0.00011273 |  | 2141.1273 | 1.6159 | 0.00034592
|  | 2490.3198 | 1.4007 | 0.00014357 |  | 2141.0673 | 1.6159 | 0.00035957
|  | 2490.2598 | 1.4007 | 0.0001699 |  | 2141.0073 | 1.6159 | 0.00037332
|  | 2490.1998 | 1.4008 | 0.000184 |  | 2140.9473 | 1.6159 | 0.00038478
|  | 2490.1398 | 1.4008 | 0.00018399 |  | 2140.8873 | 1.6159 | 0.00039251
|  | 2490.0798 | 1.4008 | 0.00017094 |  | 2140.8273 | 1.6159 | 0.00039601
|  | 2490.0198 | 1.4009 | 0.00014777 |  | 2140.7673 | 1.6159 | 0.00039743
|  | 2489.9598 | 1.4009 | 0.00011843 |  | 2140.7073 | 1.6159 | 0.00039707
|  | 2489.8998 | 1.4009 | 8.7019e-05 |  | 2140.6473 | 1.616 | 0.00039607
|  | 2489.8398 | 1.4009 | 5.6787e-05 |  | 2140.5873 | 1.616 | 0.0003941
|  | 2489.7798 | 1.4009 | 2.9506e-05 |  | 2140.5273 | 1.616 | 0.00039049
|  | 2489.7198 | 1.4009 | 6.7029e-06 |  | 2140.4673 | 1.616 | 0.00038327
|  | 2489.6598 | 1.4009 | -1.1405e-05 |  | 2140.4073 | 1.616 | 0.00037012
|  | 2489.5998 | 1.4009 | -2.5245e-05 |  | 2140.3473 | 1.616 | 0.00034968
|  | 2489.5398 | 1.4009 | -3.5957e-05 |  | 2140.2873 | 1.616 | 0.00032201
|  | 2489.4798 | 1.4009 | -4.6118e-05 |  | 2140.2273 | 1.616 | 0.00028877
|  | 2489.4198 | 1.4009 | -5.8693e-05 |  | 2140.1673 | 1.616 | 0.00025423
|  | 2489.3598 | 1.4009 | -7.5908e-05 |  | 2140.1073 | 1.616 | 0.00022337
|  | 2489.2998 | 1.4009 | -9.8135e-05 |  | 2140.0473 | 1.616 | 0.00020033
|  | 2489.2398 | 1.4008 | -0.0001238 |  | 2139.9873 | 1.6159 | 0.00018826
|  | 2489.1798 | 1.4008 | -0.00014909 |  | 2139.9273 | 1.6159 | 0.00018779
|  | 2489.1198 | 1.4008 | -0.00016862 |  | 2139.8673 | 1.6159 | 0.00019674
|  | 2489.0598 | 1.4007 | -0.0001773 |  | 2139.8073 | 1.6159 | 0.00021154
|  | 2488.9998 | 1.4007 | -0.00017151 |  | 2139.7473 | 1.6158 | 0.00022755
|  | 2488.9398 | 1.4007 | -0.00015034 |  | 2139.6873 | 1.6158 | 0.00024131
|  | 2488.8798 | 1.4006 | -0.0001166 |  | 2139.6273 | 1.6158 | 0.00025009
|  | 2488.8198 | 1.4006 | -7.527e-05 |  | 2139.5673 | 1.6158 | 0.00025416
|  | 2488.7598 | 1.4006 | -3.2035e-05 |  | 2139.5073 | 1.6158 | 0.0002539
|  | 2488.6998 | 1.4006 | 7.8791e-06 |  | 2139.4473 | 1.6158 | 0.00025071
|  | 2488.6398 | 1.4006 | 4.082e-05 |  | 2139.3873 | 1.6158 | 0.00024569
|  | 2488.5798 | 1.4006 | 6.5229e-05 |  | 2139.3273 | 1.6158 | 0.00024031
|  | 2488.5198 | 1.4006 | 8.1848e-05 |  | 2139.2673 | 1.6158 | 0.00023585
|  | 2488.4598 | 1.4007 | 9.2268e-05 |  | 2139.2073 | 1.6158 | 0.00023385
|  | 2488.3998 | 1.4007 | 9.897e-05 |  | 2139.1473 | 1.6157 | 0.0002373
|  | 2488.3398 | 1.4007 | 0.00010483 |  | 2139.0873 | 1.6157 | 0.0002495
|  | 2488.2798 | 1.4007 | 0.00011212 |  | 2139.0273 | 1.6157 | 0.00027223
|  | 2488.2198 | 1.4007 | 0.00012289 |  | 2138.9673 | 1.6157 | 0.00030562
|  | 2488.1598 | 1.4007 | 0.00013774 |  | 2138.9073 | 1.6157 | 0.00034731
|  | 2488.0998 | 1.4007 | 0.00015403 |  | 2138.8473 | 1.6157 | 0.00039236
|  | 2488.0398 | 1.4007 | 0.00017034 |  | 2138.7873 | 1.6157 | 0.0004337
|  | 2487.9798 | 1.4008 | 0.00018527 |  | 2138.7273 | 1.6157 | 0.0004661
|  | 2487.9198 | 1.4008 | 0.00019288 |  | 2138.6673 | 1.6157 | 0.00048559
|  | 2487.8598 | 1.4009 | 0.00018914 |  | 2138.6073 | 1.6158 | 0.00049118
|  | 2487.7998 | 1.4009 | 0.00017304 |  | 2138.5473 | 1.6158 | 0.00048792
|  | 2487.7398 | 1.4009 | 0.00014643 |  | 2138.4873 | 1.6158 | 0.00047778
|  | 2487.6798 | 1.4009 | 0.00011378 |  | 2138.4273 | 1.6158 | 0.00046483
|  | 2487.6198 | 1.4009 | 8.0397e-05 |  | 2138.3673 | 1.6158 | 0.00045265
|  | 2487.5598 | 1.4009 | 5.1987e-05 |  | 2138.3073 | 1.6158 | 0.00044286
|  | 2487.4998 | 1.4009 | 3.2162e-05 |  | 2138.2473 | 1.6158 | 0.00043527
|  | 2487.4398 | 1.4009 | 2.0793e-05 |  | 2138.1873 | 1.6158 | 0.00042941
|  | 2487.3798 | 1.4009 | 1.5142e-05 |  | 2138.1273 | 1.6158 | 0.0004254
|  | 2487.3198 | 1.4009 | 1.1447e-05 |  | 2138.0673 | 1.6158 | 0.00042393
|  | 2487.2598 | 1.4009 | 6.5466e-06 |  | 2138.0073 | 1.6158 | 0.00042616
|  | 2487.1998 | 1.4009 | -1.3896e-06 |  | 2137.9473 | 1.6158 | 0.00043268
|  | 2487.1398 | 1.4009 | -1.212e-05 |  | 2137.8873 | 1.6158 | 0.00044288
|  | 2487.0798 | 1.4009 | -2.4507e-05 |  | 2137.8273 | 1.6158 | 0.00045412
|  | 2487.0198 | 1.4009 | -3.7042e-05 |  | 2137.7673 | 1.6158 | 0.00046303
|  | 2486.9598 | 1.4009 | -4.9045e-05 |  | 2137.7073 | 1.6159 | 0.00046642
|  | 2486.8998 | 1.4009 | -6.1582e-05 |  | 2137.6473 | 1.6159 | 0.00046247
|  | 2486.8398 | 1.4009 | -7.6462e-05 |  | 2137.5873 | 1.6159 | 0.00045165
|  | 2486.7798 | 1.4009 | -9.5251e-05 |  | 2137.5273 | 1.6159 | 0.00043684
|  | 2486.7198 | 1.4009 | -0.0001164 |  | 2137.4673 | 1.6159 | 0.00042171
|  | 2486.6598 | 1.4009 | -0.00013835 |  | 2137.4073 | 1.6159 | 0.00040947
|  | 2486.5998 | 1.4009 | -0.00015772 |  | 2137.3473 | 1.6159 | 0.00040202
|  | 2486.5398 | 1.4009 | -0.00017142 |  | 2137.2873 | 1.6159 | 0.00039946
|  | 2486.4798 | 1.4009 | -0.00017929 |  | 2137.2273 | 1.6159 | 0.00040007
|  | 2486.4198 | 1.4009 | -0.00018299 |  | 2137.1673 | 1.6158 | 0.00040238
|  | 2486.3598 | 1.4009 | -0.00018692 |  | 2137.1073 | 1.6158 | 0.00040583
|  | 2486.2998 | 1.4009 | -0.00019463 |  | 2137.0473 | 1.6158 | 0.0004105
|  | 2486.2398 | 1.4008 | -0.0002079 |  | 2136.9873 | 1.6158 | 0.00041741
|  | 2486.1798 | 1.4008 | -0.00022452 |  | 2136.9273 | 1.6158 | 0.00042758
|  | 2486.1198 | 1.4008 | -0.00023959 |  | 2136.8673 | 1.6158 | 0.00044041
|  | 2486.0598 | 1.4008 | -0.000246 |  | 2136.8073 | 1.6158 | 0.00045432
|  | 2485.9998 | 1.4007 | -0.00023841 |  | 2136.7473 | 1.6158 | 0.00046684
|  | 2485.9398 | 1.4007 | -0.00021429 |  | 2136.6873 | 1.6159 | 0.00047541
|  | 2485.8798 | 1.4007 | -0.00017857 |  | 2136.6273 | 1.6159 | 0.00047863
|  | 2485.8198 | 1.4007 | -0.00013994 |  | 2136.5673 | 1.6159 | 0.00047683
|  | 2485.7598 | 1.4007 | -9.8028e-05 |  | 2136.5073 | 1.6159 | 0.00047116
|  | 2485.6998 | 1.4007 | -6.7625e-05 |  | 2136.4473 | 1.6159 | 0.00046373
|  | 2485.6398 | 1.4007 | -5.3411e-05 |  | 2136.3873 | 1.6159 | 0.00045643
|  | 2485.5798 | 1.4008 | -5.6712e-05 |  | 2136.3273 | 1.6159 | 0.00044889
|  | 2485.5198 | 1.4008 | -7.3995e-05 |  | 2136.2673 | 1.6159 | 0.00043963
|  | 2485.4598 | 1.4008 | -9.7964e-05 |  | 2136.2073 | 1.6159 | 0.00042821
|  | 2485.3998 | 1.4008 | -0.00012138 |  | 2136.1473 | 1.616 | 0.00041416
|  | 2485.3398 | 1.4008 | -0.00013919 |  | 2136.0873 | 1.616 | 0.0003977
|  | 2485.2798 | 1.4007 | -0.00014829 |  | 2136.0273 | 1.616 | 0.00038036
|  | 2485.2198 | 1.4007 | -0.00014959 |  | 2135.9673 | 1.6159 | 0.00036461
|  | 2485.1598 | 1.4007 | -0.00014383 |  | 2135.9073 | 1.6159 | 0.00035229
|  | 2485.0998 | 1.4007 | -0.00013317 |  | 2135.8473 | 1.6159 | 0.00034402
|  | 2485.0398 | 1.4007 | -0.00011939 |  | 2135.7873 | 1.6159 | 0.00033985
|  | 2484.9798 | 1.4007 | -0.0001038 |  | 2135.7273 | 1.6159 | 0.00033821
|  | 2484.9198 | 1.4007 | -8.7546e-05 |  | 2135.6673 | 1.6159 | 0.000337
|  | 2484.8598 | 1.4007 | -7.2738e-05 |  | 2135.6073 | 1.6159 | 0.00033557
|  | 2484.7998 | 1.4007 | -6.2788e-05 |  | 2135.5473 | 1.6159 | 0.00033408
|  | 2484.7398 | 1.4007 | -6.0335e-05 |  | 2135.4873 | 1.6159 | 0.00033345
|  | 2484.6798 | 1.4008 | -6.7563e-05 |  | 2135.4273 | 1.6159 | 0.00033483
|  | 2484.6198 | 1.4008 | -8.4842e-05 |  | 2135.3673 | 1.6159 | 0.00033901
|  | 2484.5598 | 1.4008 | -0.00011039 |  | 2135.3073 | 1.6159 | 0.00034513
|  | 2484.4998 | 1.4008 | -0.00013993 |  | 2135.2473 | 1.6159 | 0.00035123
|  | 2484.4398 | 1.4008 | -0.00016741 |  | 2135.1873 | 1.6159 | 0.00035512
|  | 2484.3798 | 1.4007 | -0.00018775 |  | 2135.1273 | 1.6159 | 0.00035482
|  | 2484.3198 | 1.4007 | -0.00019681 |  | 2135.0673 | 1.6159 | 0.00034933
|  | 2484.2598 | 1.4007 | -0.00019323 |  | 2135.0073 | 1.6159 | 0.00033929
|  | 2484.1998 | 1.4006 | -0.00017654 |  | 2134.9473 | 1.6159 | 0.00032675
|  | 2484.1398 | 1.4006 | -0.0001496 |  | 2134.8873 | 1.6159 | 0.00031373
|  | 2484.0798 | 1.4006 | -0.0001163 |  | 2134.8273 | 1.6158 | 0.00030254
|  | 2484.0198 | 1.4006 | -7.9784e-05 |  | 2134.7673 | 1.6158 | 0.0002951
|  | 2483.9598 | 1.4006 | -4.4481e-05 |  | 2134.7073 | 1.6158 | 0.00029299
|  | 2483.8998 | 1.4006 | -1.3704e-05 |  | 2134.6473 | 1.6158 | 0.00029702
|  | 2483.8398 | 1.4006 | 8.5417e-06 |  | 2134.5873 | 1.6158 | 0.00030816
|  | 2483.7798 | 1.4006 | 1.9814e-05 |  | 2134.5273 | 1.6157 | 0.00032708
|  | 2483.7198 | 1.4007 | 1.8502e-05 |  | 2134.4673 | 1.6157 | 0.00035342
|  | 2483.6598 | 1.4007 | 5.6141e-06 |  | 2134.4073 | 1.6157 | 0.00038505
|  | 2483.5998 | 1.4007 | -1.3467e-05 |  | 2134.3473 | 1.6157 | 0.00041873
|  | 2483.5398 | 1.4007 | -3.9857e-05 |  | 2134.2873 | 1.6157 | 0.00044997
|  | 2483.4798 | 1.4007 | -6.5137e-05 |  | 2134.2273 | 1.6157 | 0.00047395
|  | 2483.4198 | 1.4007 | -8.3383e-05 |  | 2134.1673 | 1.6158 | 0.0004863
|  | 2483.3598 | 1.4007 | -8.8685e-05 |  | 2134.1073 | 1.6158 | 0.00048569
|  | 2483.2998 | 1.4006 | -7.9845e-05 |  | 2134.0473 | 1.6158 | 0.00047525
|  | 2483.2398 | 1.4006 | -5.7551e-05 |  | 2133.9873 | 1.6159 | 0.00045479
|  | 2483.1798 | 1.4006 | -2.5883e-05 |  | 2133.9273 | 1.6159 | 0.00043094
|  | 2483.1198 | 1.4006 | 8.8823e-06 |  | 2133.8673 | 1.6159 | 0.00040986
|  | 2483.0598 | 1.4006 | 4.0404e-05 |  | 2133.8073 | 1.6158 | 0.00039709
|  | 2482.9998 | 1.4007 | 6.3006e-05 |  | 2133.7473 | 1.6158 | 0.00039544
|  | 2482.9398 | 1.4007 | 7.426e-05 |  | 2133.6873 | 1.6158 | 0.000405
|  | 2482.8798 | 1.4007 | 7.2691e-05 |  | 2133.6273 | 1.6158 | 0.00042313
|  | 2482.8198 | 1.4007 | 6.0996e-05 |  | 2133.5673 | 1.6158 | 0.00044562
|  | 2482.7598 | 1.4008 | 4.2558e-05 |  | 2133.5073 | 1.6158 | 0.00046809
|  | 2482.6998 | 1.4008 | 2.1785e-05 |  | 2133.4473 | 1.6158 | 0.00048686
|  | 2482.6398 | 1.4008 | 2.2968e-06 |  | 2133.3873 | 1.6158 | 0.00049938
|  | 2482.5798 | 1.4008 | -1.3257e-05 |  | 2133.3273 | 1.6159 | 0.00050407
|  | 2482.5198 | 1.4008 | -2.378e-05 |  | 2133.2673 | 1.6159 | 0.00050015
|  | 2482.4598 | 1.4008 | -3.0362e-05 |  | 2133.2073 | 1.6159 | 0.00048755
|  | 2482.3998 | 1.4008 | -3.4451e-05 |  | 2133.1473 | 1.6159 | 0.00046657
|  | 2482.3398 | 1.4008 | -3.9218e-05 |  | 2133.0873 | 1.616 | 0.00043864
|  | 2482.2798 | 1.4008 | -4.6615e-05 |  | 2133.0273 | 1.616 | 0.00040645
|  | 2482.2198 | 1.4008 | -5.7784e-05 |  | 2132.9673 | 1.616 | 0.00037309
|  | 2482.1598 | 1.4008 | -7.2224e-05 |  | 2132.9073 | 1.616 | 0.00034317
|  | 2482.0998 | 1.4008 | -8.7622e-05 |  | 2132.8473 | 1.6159 | 0.00032116
|  | 2482.0398 | 1.4008 | -0.00010085 |  | 2132.7873 | 1.6159 | 0.00030969
|  | 2481.9798 | 1.4007 | -0.00010893 |  | 2132.7273 | 1.6159 | 0.0003089
|  | 2481.9198 | 1.4007 | -0.00010904 |  | 2132.6673 | 1.6159 | 0.00031599
|  | 2481.8598 | 1.4007 | -0.00010186 |  | 2132.6073 | 1.6159 | 0.00032523
|  | 2481.7998 | 1.4007 | -8.9166e-05 |  | 2132.5473 | 1.6159 | 0.00033046
|  | 2481.7398 | 1.4007 | -7.4585e-05 |  | 2132.4873 | 1.6159 | 0.00032731
|  | 2481.6798 | 1.4007 | -6.2547e-05 |  | 2132.4273 | 1.6159 | 0.00031416
|  | 2481.6198 | 1.4007 | -5.698e-05 |  | 2132.3672 | 1.6159 | 0.00029323
|  | 2481.5598 | 1.4007 | -5.8287e-05 |  | 2132.3072 | 1.6159 | 0.0002709
|  | 2481.4998 | 1.4007 | -6.5975e-05 |  | 2132.2472 | 1.6158 | 0.00025374
|  | 2481.4398 | 1.4007 | -7.8229e-05 |  | 2132.1872 | 1.6158 | 0.00024833
|  | 2481.3798 | 1.4007 | -9.1166e-05 |  | 2132.1272 | 1.6158 | 0.00025777
|  | 2481.3198 | 1.4007 | -9.9457e-05 |  | 2132.0672 | 1.6157 | 0.00027985
|  | 2481.2598 | 1.4007 | -0.00010612 |  | 2132.0072 | 1.6157 | 0.00030982
|  | 2481.1998 | 1.4007 | -0.0001078 |  | 2131.9472 | 1.6157 | 0.0003399
|  | 2481.1398 | 1.4007 | -0.00010481 |  | 2131.8872 | 1.6157 | 0.00036336
|  | 2481.0798 | 1.4007 | -9.8784e-05 |  | 2131.8272 | 1.6158 | 0.00037557
|  | 2481.0198 | 1.4007 | -9.0777e-05 |  | 2131.7672 | 1.6158 | 0.0003778
|  | 2480.9598 | 1.4007 | -8.2614e-05 |  | 2131.7072 | 1.6158 | 0.00037225
|  | 2480.8998 | 1.4007 | -7.4223e-05 |  | 2131.6472 | 1.6158 | 0.00036353
|  | 2480.8398 | 1.4007 | -6.5999e-05 |  | 2131.5872 | 1.6158 | 0.00035734
|  | 2480.7798 | 1.4007 | -5.7075e-05 |  | 2131.5272 | 1.6158 | 0.00035709
|  | 2480.7198 | 1.4007 | -4.8417e-05 |  | 2131.4672 | 1.6158 | 0.00036493
|  | 2480.6598 | 1.4007 | -4.0178e-05 |  | 2131.4072 | 1.6158 | 0.00037808
|  | 2480.5998 | 1.4007 | -3.3037e-05 |  | 2131.3472 | 1.6158 | 0.0003938
|  | 2480.5398 | 1.4007 | -2.8102e-05 |  | 2131.2872 | 1.6158 | 0.00040761
|  | 2480.4798 | 1.4007 | -2.5685e-05 |  | 2131.2272 | 1.6158 | 0.00041566
|  | 2480.4198 | 1.4007 | -2.548e-05 |  | 2131.1672 | 1.6158 | 0.00041742
|  | 2480.3598 | 1.4007 | -2.7155e-05 |  | 2131.1072 | 1.6158 | 0.00041271
|  | 2480.2998 | 1.4007 | -2.9736e-05 |  | 2131.0472 | 1.6158 | 0.00040331
|  | 2480.2398 | 1.4007 | -3.2841e-05 |  | 2130.9872 | 1.6158 | 0.00039084
|  | 2480.1798 | 1.4007 | -3.551e-05 |  | 2130.9272 | 1.6158 | 0.00037692
|  | 2480.1198 | 1.4007 | -3.8425e-05 |  | 2130.8672 | 1.6158 | 0.00036303
|  | 2480.0598 | 1.4007 | -4.1091e-05 |  | 2130.8072 | 1.6158 | 0.0003499
|  | 2479.9998 | 1.4007 | -4.3478e-05 |  | 2130.7472 | 1.6158 | 0.00033853
|  | 2479.9398 | 1.4007 | -4.5869e-05 |  | 2130.6872 | 1.6158 | 0.00032943
|  | 2479.8798 | 1.4007 | -4.7719e-05 |  | 2130.6272 | 1.6158 | 0.00032347
|  | 2479.8198 | 1.4007 | -4.996e-05 |  | 2130.5672 | 1.6158 | 0.00032168
|  | 2479.7598 | 1.4007 | -5.2114e-05 |  | 2130.5072 | 1.6158 | 0.00032411
|  | 2479.6998 | 1.4007 | -5.458e-05 |  | 2130.4472 | 1.6157 | 0.000331
|  | 2479.6398 | 1.4007 | -5.7626e-05 |  | 2130.3872 | 1.6157 | 0.00034131
|  | 2479.5798 | 1.4007 | -6.019e-05 |  | 2130.3272 | 1.6157 | 0.00035304
|  | 2479.5198 | 1.4007 | -6.1071e-05 |  | 2130.2672 | 1.6157 | 0.00036439
|  | 2479.4598 | 1.4007 | -5.8434e-05 |  | 2130.2072 | 1.6157 | 0.00037366
|  | 2479.3998 | 1.4006 | -5.078e-05 |  | 2130.1472 | 1.6157 | 0.00037926
|  | 2479.3398 | 1.4006 | -3.7718e-05 |  | 2130.0872 | 1.6157 | 0.0003807
|  | 2479.2798 | 1.4006 | -2.0401e-05 |  | 2130.0272 | 1.6157 | 0.00037978
|  | 2479.2198 | 1.4006 | -2.3492e-06 |  | 2129.9672 | 1.6157 | 0.00037708
|  | 2479.1598 | 1.4007 | 1.2005e-05 |  | 2129.9072 | 1.6157 | 0.00037584
|  | 2479.0998 | 1.4007 | 1.7015e-05 |  | 2129.8472 | 1.6157 | 0.00037696
|  | 2479.0398 | 1.4007 | 1.4383e-05 |  | 2129.7872 | 1.6157 | 0.00038147
|  | 2478.9798 | 1.4007 | 1.7532e-06 |  | 2129.7272 | 1.6157 | 0.00039036
|  | 2478.9198 | 1.4007 | -1.7765e-05 |  | 2129.6672 | 1.6157 | 0.00040238
|  | 2478.8598 | 1.4007 | -3.8488e-05 |  | 2129.6072 | 1.6157 | 0.00041681
|  | 2478.7998 | 1.4007 | -5.3709e-05 |  | 2129.5472 | 1.6157 | 0.00043254
|  | 2478.7398 | 1.4007 | -5.7511e-05 |  | 2129.4872 | 1.6157 | 0.00044659
|  | 2478.6798 | 1.4007 | -4.78e-05 |  | 2129.4272 | 1.6157 | 0.00046348
|  | 2478.6198 | 1.4006 | -2.6377e-05 |  | 2129.3672 | 1.6157 | 0.00048041
|  | 2478.5598 | 1.4006 | 2.0148e-06 |  | 2129.3072 | 1.6157 | 0.00049712
|  | 2478.4998 | 1.4006 | 3.0668e-05 |  | 2129.2472 | 1.6157 | 0.00051208
|  | 2478.4398 | 1.4007 | 5.299e-05 |  | 2129.1872 | 1.6158 | 0.00052406
|  | 2478.3798 | 1.4007 | 6.5027e-05 |  | 2129.1272 | 1.6158 | 0.00053105
|  | 2478.3198 | 1.4007 | 6.5815e-05 |  | 2129.0672 | 1.6158 | 0.00053066
|  | 2478.2598 | 1.4007 | 5.7006e-05 |  | 2129.0072 | 1.6158 | 0.00052242
|  | 2478.1998 | 1.4008 | 4.1888e-05 |  | 2128.9472 | 1.6159 | 0.00050718
|  | 2478.1398 | 1.4008 | 2.3811e-05 |  | 2128.8872 | 1.6159 | 0.00048627
|  | 2478.0798 | 1.4008 | 4.7962e-06 |  | 2128.8272 | 1.6159 | 0.00046242
|  | 2478.0198 | 1.4008 | -1.4574e-05 |  | 2128.7672 | 1.6159 | 0.00043849
|  | 2477.9598 | 1.4008 | -3.5147e-05 |  | 2128.7072 | 1.6159 | 0.00041626
|  | 2477.8998 | 1.4008 | -5.6905e-05 |  | 2128.6472 | 1.6159 | 0.00039714
|  | 2477.8398 | 1.4008 | -7.9667e-05 |  | 2128.5872 | 1.6159 | 0.00038224
|  | 2477.7798 | 1.4008 | -0.00010182 |  | 2128.5272 | 1.6158 | 0.0003722
|  | 2477.7198 | 1.4008 | -0.00012014 |  | 2128.4672 | 1.6158 | 0.00036841
|  | 2477.6598 | 1.4008 | -0.00013258 |  | 2128.4072 | 1.6158 | 0.00037152
|  | 2477.5998 | 1.4007 | -0.00013846 |  | 2128.3472 | 1.6158 | 0.00038204
|  | 2477.5398 | 1.4007 | -0.00013763 |  | 2128.2872 | 1.6158 | 0.00039849
|  | 2477.4798 | 1.4007 | -0.00013232 |  | 2128.2272 | 1.6158 | 0.00041701
|  | 2477.4198 | 1.4007 | -0.00012494 |  | 2128.1672 | 1.6158 | 0.00043286
|  | 2477.3598 | 1.4007 | -0.00011734 |  | 2128.1072 | 1.6158 | 0.00043984
|  | 2477.2998 | 1.4007 | -0.00010936 |  | 2128.0472 | 1.6159 | 0.00043382
|  | 2477.2398 | 1.4006 | -9.9793e-05 |  | 2127.9872 | 1.6159 | 0.00041479
|  | 2477.1798 | 1.4006 | -8.709e-05 |  | 2127.9272 | 1.6159 | 0.00038571
|  | 2477.1198 | 1.4006 | -7.0432e-05 |  | 2127.8672 | 1.6159 | 0.00035367
|  | 2477.0598 | 1.4006 | -5.049e-05 |  | 2127.8072 | 1.6159 | 0.0003266
|  | 2476.9998 | 1.4006 | -3.0374e-05 |  | 2127.7472 | 1.6158 | 0.00031074
|  | 2476.9398 | 1.4007 | -1.467e-05 |  | 2127.6872 | 1.6158 | 0.00030809
|  | 2476.8798 | 1.4007 | -8.1608e-06 |  | 2127.6272 | 1.6158 | 0.00031618
|  | 2476.8198 | 1.4007 | -1.156e-05 |  | 2127.5672 | 1.6158 | 0.00032886
|  | 2476.7598 | 1.4007 | -2.6831e-05 |  | 2127.5072 | 1.6158 | 0.00033903
|  | 2476.6998 | 1.4007 | -5.1877e-05 |  | 2127.4472 | 1.6158 | 0.00034188
|  | 2476.6398 | 1.4007 | -8.1058e-05 |  | 2127.3872 | 1.6158 | 0.00033631
|  | 2476.5798 | 1.4007 | -0.00010795 |  | 2127.3272 | 1.6158 | 0.00032565
|  | 2476.5198 | 1.4007 | -0.00012659 |  | 2127.2672 | 1.6158 | 0.00031722
|  | 2476.4598 | 1.4007 | -0.00013357 |  | 2127.2072 | 1.6158 | 0.00031394
|  | 2476.3998 | 1.4006 | -0.00012836 |  | 2127.1472 | 1.6158 | 0.00031905
|  | 2476.3398 | 1.4006 | -0.00011263 |  | 2127.0872 | 1.6157 | 0.00033247
|  | 2476.2798 | 1.4006 | -9.0246e-05 |  | 2127.0272 | 1.6157 | 0.00034945
|  | 2476.2198 | 1.4006 | -6.5833e-05 |  | 2126.9672 | 1.6157 | 0.00036349
|  | 2476.1598 | 1.4006 | -4.2867e-05 |  | 2126.9072 | 1.6158 | 0.00036962
|  | 2476.0998 | 1.4006 | -2.4371e-05 |  | 2126.8472 | 1.6158 | 0.00036509
|  | 2476.0398 | 1.4006 | -1.1642e-05 |  | 2126.7872 | 1.6158 | 0.00035176
|  | 2475.9798 | 1.4006 | -4.3416e-06 |  | 2126.7272 | 1.6158 | 0.00033418
|  | 2475.9198 | 1.4007 | -1.635e-06 |  | 2126.6672 | 1.6158 | 0.00031758
|  | 2475.8598 | 1.4007 | -2.1249e-06 |  | 2126.6072 | 1.6158 | 0.00030569
|  | 2475.7998 | 1.4007 | -3.8993e-06 |  | 2126.5472 | 1.6158 | 0.00029985
|  | 2475.7398 | 1.4007 | -6.3306e-06 |  | 2126.4872 | 1.6157 | 0.00029907
|  | 2475.6798 | 1.4007 | -9.3694e-06 |  | 2126.4272 | 1.6157 | 0.00030119
|  | 2475.6198 | 1.4007 | -1.2713e-05 |  | 2126.3672 | 1.6157 | 0.00030432
|  | 2475.5598 | 1.4007 | -1.6831e-05 |  | 2126.3072 | 1.6157 | 0.00030807
|  | 2475.4998 | 1.4007 | -2.2413e-05 |  | 2126.2472 | 1.6157 | 0.00031415
|  | 2475.4398 | 1.4007 | -2.9822e-05 |  | 2126.1872 | 1.6157 | 0.00032471
|  | 2475.3798 | 1.4007 | -3.8526e-05 |  | 2126.1272 | 1.6157 | 0.00034134
|  | 2475.3198 | 1.4007 | -4.7639e-05 |  | 2126.0672 | 1.6156 | 0.00036347
|  | 2475.2598 | 1.4007 | -5.6194e-05 |  | 2126.0072 | 1.6156 | 0.00038852
|  | 2475.1998 | 1.4007 | -6.3656e-05 |  | 2125.9472 | 1.6156 | 0.00041285
|  | 2475.1398 | 1.4007 | -6.9966e-05 |  | 2125.8872 | 1.6157 | 0.00043261
|  | 2475.0798 | 1.4007 | -7.6153e-05 |  | 2125.8272 | 1.6157 | 0.00044488
|  | 2475.0198 | 1.4007 | -8.3698e-05 |  | 2125.7672 | 1.6157 | 0.00044867
|  | 2474.9598 | 1.4007 | -9.3098e-05 |  | 2125.7072 | 1.6157 | 0.00044421
|  | 2474.8998 | 1.4007 | -0.00010417 |  | 2125.6472 | 1.6157 | 0.0004335
|  | 2474.8398 | 1.4007 | -0.00011546 |  | 2125.5872 | 1.6158 | 0.00041905
|  | 2474.7798 | 1.4007 | -0.00012435 |  | 2125.5272 | 1.6158 | 0.00040285
|  | 2474.7198 | 1.4007 | -0.00012793 |  | 2125.4672 | 1.6157 | 0.00038817
|  | 2474.6598 | 1.4006 | -0.00012418 |  | 2125.4072 | 1.6157 | 0.0003787
|  | 2474.5998 | 1.4006 | -0.00011278 |  | 2125.3472 | 1.6157 | 0.00037656
|  | 2474.5398 | 1.4006 | -9.6806e-05 |  | 2125.2872 | 1.6157 | 0.00038446
|  | 2474.4798 | 1.4006 | -7.795e-05 |  | 2125.2272 | 1.6157 | 0.00040178
|  | 2474.4198 | 1.4006 | -5.5804e-05 |  | 2125.1672 | 1.6157 | 0.0004254
|  | 2474.3598 | 1.4006 | -3.6251e-05 |  | 2125.1072 | 1.6157 | 0.0004496
|  | 2474.2998 | 1.4006 | -2.0508e-05 |  | 2125.0472 | 1.6157 | 0.00046712
|  | 2474.2398 | 1.4006 | -9.1217e-06 |  | 2124.9872 | 1.6158 | 0.00047175
|  | 2474.1798 | 1.4006 | -1.7619e-06 |  | 2124.9272 | 1.6158 | 0.0004636
|  | 2474.1197 | 1.4007 | 2.5665e-06 |  | 2124.8672 | 1.6158 | 0.00044129
|  | 2474.0598 | 1.4007 | 3.347e-06 |  | 2124.8072 | 1.6158 | 0.00040986
|  | 2473.9998 | 1.4007 | -2.1014e-07 |  | 2124.7472 | 1.6158 | 0.00037697
|  | 2473.9398 | 1.4007 | -9.0218e-06 |  | 2124.6872 | 1.6158 | 0.00034986
|  | 2473.8797 | 1.4007 | -2.3532e-05 |  | 2124.6272 | 1.6158 | 0.00033339
|  | 2473.8197 | 1.4007 | -4.2865e-05 |  | 2124.5672 | 1.6158 | 0.00032827
|  | 2473.7597 | 1.4007 | -6.4341e-05 |  | 2124.5072 | 1.6158 | 0.00033146
|  | 2473.6997 | 1.4007 | -8.4211e-05 |  | 2124.4472 | 1.6157 | 0.00033811
|  | 2473.6397 | 1.4007 | -9.9382e-05 |  | 2124.3872 | 1.6157 | 0.00034395
|  | 2473.5797 | 1.4007 | -0.00010716 |  | 2124.3272 | 1.6157 | 0.00034709
|  | 2473.5197 | 1.4007 | -0.00010748 |  | 2124.2672 | 1.6157 | 0.00034839
|  | 2473.4597 | 1.4007 | -0.00010225 |  | 2124.2072 | 1.6157 | 0.00035081
|  | 2473.3997 | 1.4006 | -9.4554e-05 |  | 2124.1472 | 1.6157 | 0.00035691
|  | 2473.3397 | 1.4006 | -8.8054e-05 |  | 2124.0872 | 1.6157 | 0.00036759
|  | 2473.2797 | 1.4006 | -8.4513e-05 |  | 2124.0272 | 1.6157 | 0.00038089
|  | 2473.2197 | 1.4006 | -8.4532e-05 |  | 2123.9672 | 1.6157 | 0.00039254
|  | 2473.1597 | 1.4006 | -8.6992e-05 |  | 2123.9072 | 1.6157 | 0.00039776
|  | 2473.0997 | 1.4006 | -9.0106e-05 |  | 2123.8472 | 1.6158 | 0.00039309
|  | 2473.0397 | 1.4006 | -9.1467e-05 |  | 2123.7872 | 1.6158 | 0.00037806
|  | 2472.9797 | 1.4006 | -8.9969e-05 |  | 2123.7272 | 1.6158 | 0.00035463
|  | 2472.9197 | 1.4006 | -8.56e-05 |  | 2123.6672 | 1.6158 | 0.00032654
|  | 2472.8597 | 1.4006 | -7.8877e-05 |  | 2123.6072 | 1.6158 | 0.00029805
|  | 2472.7997 | 1.4006 | -7.1428e-05 |  | 2123.5472 | 1.6158 | 0.00027267
|  | 2472.7397 | 1.4006 | -6.4444e-05 |  | 2123.4871 | 1.6157 | 0.00025237
|  | 2472.6797 | 1.4006 | -5.9429e-05 |  | 2123.4271 | 1.6157 | 0.00023781
|  | 2472.6197 | 1.4006 | -5.7779e-05 |  | 2123.3671 | 1.6157 | 0.00022989
|  | 2472.5597 | 1.4007 | -6.0353e-05 |  | 2123.3071 | 1.6157 | 0.00022892
|  | 2472.4997 | 1.4007 | -6.9205e-05 |  | 2123.2471 | 1.6156 | 0.00023583
|  | 2472.4397 | 1.4007 | -8.5016e-05 |  | 2123.1871 | 1.6156 | 0.00025171
|  | 2472.3797 | 1.4007 | -0.00010774 |  | 2123.1271 | 1.6156 | 0.00027681
|  | 2472.3197 | 1.4007 | -0.0001349 |  | 2123.0671 | 1.6155 | 0.00031038
|  | 2472.2597 | 1.4007 | -0.00016201 |  | 2123.0071 | 1.6155 | 0.00035013
|  | 2472.1997 | 1.4006 | -0.00018857 |  | 2122.9471 | 1.6155 | 0.00039234
|  | 2472.1397 | 1.4006 | -0.00020745 |  | 2122.8871 | 1.6155 | 0.0004332
|  | 2472.0797 | 1.4006 | -0.0002132 |  | 2122.8271 | 1.6156 | 0.00046896
|  | 2472.0197 | 1.4005 | -0.00020272 |  | 2122.7671 | 1.6156 | 0.00049618
|  | 2471.9597 | 1.4005 | -0.00017664 |  | 2122.7071 | 1.6156 | 0.00051148
|  | 2471.8997 | 1.4004 | -0.00013817 |  | 2122.6471 | 1.6157 | 0.00051658
|  | 2471.8397 | 1.4004 | -9.0946e-05 |  | 2122.5871 | 1.6157 | 0.00051038
|  | 2471.7797 | 1.4004 | -4.0819e-05 |  | 2122.5271 | 1.6157 | 0.0004929
|  | 2471.7197 | 1.4004 | 6.6092e-06 |  | 2122.4671 | 1.6157 | 0.00046696
|  | 2471.6597 | 1.4004 | 4.8043e-05 |  | 2122.4071 | 1.6158 | 0.00043712
|  | 2471.5997 | 1.4005 | 8.0415e-05 |  | 2122.3471 | 1.6158 | 0.0004085
|  | 2471.5397 | 1.4005 | 0.00010237 |  | 2122.2871 | 1.6157 | 0.00038565
|  | 2471.4797 | 1.4006 | 0.00011204 |  | 2122.2271 | 1.6157 | 0.00037121
|  | 2471.4197 | 1.4006 | 0.00010877 |  | 2122.1671 | 1.6157 | 0.00036526
|  | 2471.3597 | 1.4006 | 9.2324e-05 |  | 2122.1071 | 1.6157 | 0.00036504
|  | 2471.2997 | 1.4007 | 6.4336e-05 |  | 2122.0471 | 1.6157 | 0.00036678
|  | 2471.2397 | 1.4007 | 2.8097e-05 |  | 2121.9871 | 1.6157 | 0.00036721
|  | 2471.1797 | 1.4007 | -1.0728e-05 |  | 2121.9271 | 1.6157 | 0.00036547
|  | 2471.1197 | 1.4007 | -4.5643e-05 |  | 2121.8671 | 1.6157 | 0.00036328
|  | 2471.0597 | 1.4006 | -7.0129e-05 |  | 2121.8071 | 1.6156 | 0.00036491
|  | 2470.9997 | 1.4006 | -8.0277e-05 |  | 2121.7471 | 1.6156 | 0.00037513
|  | 2470.9397 | 1.4006 | -7.4863e-05 |  | 2121.6871 | 1.6156 | 0.00039621
|  | 2470.8797 | 1.4005 | -5.656e-05 |  | 2121.6271 | 1.6156 | 0.00042751
|  | 2470.8197 | 1.4005 | -3.0826e-05 |  | 2121.5671 | 1.6156 | 0.00046377
|  | 2470.7597 | 1.4005 | -4.0198e-06 |  | 2121.5071 | 1.6156 | 0.00049722
|  | 2470.6997 | 1.4005 | 1.9285e-05 |  | 2121.4471 | 1.6157 | 0.0005198
|  | 2470.6397 | 1.4005 | 3.4496e-05 |  | 2121.3871 | 1.6157 | 0.00052566
|  | 2470.5797 | 1.4006 | 4.1814e-05 |  | 2121.3271 | 1.6157 | 0.00051346
|  | 2470.5197 | 1.4006 | 4.3144e-05 |  | 2121.2671 | 1.6158 | 0.00048612
|  | 2470.4597 | 1.4006 | 4.1473e-05 |  | 2121.2071 | 1.6158 | 0.00045072
|  | 2470.3997 | 1.4006 | 3.9239e-05 |  | 2121.1471 | 1.6158 | 0.0004152
|  | 2470.3397 | 1.4006 | 3.82e-05 |  | 2121.0871 | 1.6158 | 0.000387
|  | 2470.2797 | 1.4006 | 3.8494e-05 |  | 2121.0271 | 1.6158 | 0.00037047
|  | 2470.2197 | 1.4006 | 3.9683e-05 |  | 2120.9671 | 1.6157 | 0.00036664
|  | 2470.1597 | 1.4006 | 4.1854e-05 |  | 2120.9071 | 1.6157 | 0.00037301
|  | 2470.0997 | 1.4006 | 4.5705e-05 |  | 2120.8471 | 1.6157 | 0.0003853
|  | 2470.0397 | 1.4006 | 5.1876e-05 |  | 2120.7871 | 1.6157 | 0.00039835
|  | 2469.9797 | 1.4006 | 6.1425e-05 |  | 2120.7271 | 1.6157 | 0.00040737
|  | 2469.9197 | 1.4006 | 7.5694e-05 |  | 2120.6671 | 1.6157 | 0.00040873
|  | 2469.8597 | 1.4006 | 9.5839e-05 |  | 2120.6071 | 1.6158 | 0.00040116
|  | 2469.7997 | 1.4006 | 0.00011862 |  | 2120.5471 | 1.6158 | 0.00038447
|  | 2469.7397 | 1.4006 | 0.00014018 |  | 2120.4871 | 1.6158 | 0.00036194
|  | 2469.6797 | 1.4006 | 0.00015584 |  | 2120.4271 | 1.6158 | 0.0003367
|  | 2469.6197 | 1.4006 | 0.00016131 |  | 2120.3671 | 1.6158 | 0.00030684
|  | 2469.5597 | 1.4007 | 0.0001537 |  | 2120.3071 | 1.6158 | 0.00027849
|  | 2469.4997 | 1.4007 | 0.00013259 |  | 2120.2471 | 1.6158 | 0.00025428
|  | 2469.4397 | 1.4007 | 0.00010039 |  | 2120.1871 | 1.6157 | 0.00023598
|  | 2469.3797 | 1.4008 | 6.0226e-05 |  | 2120.1271 | 1.6157 | 0.00022469
|  | 2469.3197 | 1.4008 | 1.7554e-05 |  | 2120.0671 | 1.6157 | 0.00022094
|  | 2469.2597 | 1.4007 | -2.2186e-05 |  | 2120.0071 | 1.6156 | 0.00022576
|  | 2469.1997 | 1.4007 | -5.297e-05 |  | 2119.9471 | 1.6156 | 0.00023927
|  | 2469.1397 | 1.4007 | -7.0793e-05 |  | 2119.8871 | 1.6156 | 0.00026264
|  | 2469.0797 | 1.4006 | -7.2099e-05 |  | 2119.8271 | 1.6155 | 0.00029568
|  | 2469.0197 | 1.4006 | -5.7135e-05 |  | 2119.7671 | 1.6155 | 0.00033634
|  | 2468.9597 | 1.4006 | -2.7295e-05 |  | 2119.7071 | 1.6155 | 0.0003813
|  | 2468.8997 | 1.4005 | 1.2866e-05 |  | 2119.6471 | 1.6155 | 0.00042564
|  | 2468.8397 | 1.4005 | 5.7846e-05 |  | 2119.5871 | 1.6155 | 0.00046329
|  | 2468.7797 | 1.4005 | 0.00010144 |  | 2119.5271 | 1.6156 | 0.00048937
|  | 2468.7197 | 1.4006 | 0.00013851 |  | 2119.4671 | 1.6156 | 0.00050042
|  | 2468.6597 | 1.4006 | 0.0001659 |  | 2119.4071 | 1.6157 | 0.00049547
|  | 2468.5997 | 1.4006 | 0.00018199 |  | 2119.3471 | 1.6157 | 0.00047635
|  | 2468.5397 | 1.4007 | 0.00018686 |  | 2119.2871 | 1.6157 | 0.00044658
|  | 2468.4797 | 1.4007 | 0.00018012 |  | 2119.2271 | 1.6157 | 0.00041103
|  | 2468.4197 | 1.4008 | 0.00016108 |  | 2119.1671 | 1.6157 | 0.00037472
|  | 2468.3597 | 1.4008 | 0.00012957 |  | 2119.1071 | 1.6157 | 0.00034227
|  | 2468.2997 | 1.4008 | 8.49e-05 |  | 2119.0471 | 1.6157 | 0.00031741
|  | 2468.2397 | 1.4009 | 2.868e-05 |  | 2118.9871 | 1.6157 | 0.0003027
|  | 2468.1797 | 1.4009 | -3.4065e-05 |  | 2118.9271 | 1.6157 | 0.00029975
|  | 2468.1197 | 1.4008 | -9.5729e-05 |  | 2118.8671 | 1.6156 | 0.00030748
|  | 2468.0597 | 1.4008 | -0.00014638 |  | 2118.8071 | 1.6156 | 0.00032445
|  | 2467.9997 | 1.4007 | -0.00017759 |  | 2118.7471 | 1.6156 | 0.00034684
|  | 2467.9397 | 1.4007 | -0.00018217 |  | 2118.6871 | 1.6156 | 0.0003706
|  | 2467.8797 | 1.4006 | -0.00016027 |  | 2118.6271 | 1.6156 | 0.00039118
|  | 2467.8197 | 1.4005 | -0.00011727 |  | 2118.5671 | 1.6156 | 0.00040565
|  | 2467.7597 | 1.4005 | -6.1147e-05 |  | 2118.5071 | 1.6156 | 0.00041247
|  | 2467.6997 | 1.4005 | -1.0242e-05 |  | 2118.4471 | 1.6157 | 0.00041106
|  | 2467.6397 | 1.4005 | 3.7343e-05 |  | 2118.3871 | 1.6157 | 0.00040235
|  | 2467.5797 | 1.4006 | 7.4579e-05 |  | 2118.3271 | 1.6157 | 0.00038767
|  | 2467.5197 | 1.4006 | 9.6435e-05 |  | 2118.2671 | 1.6157 | 0.00036777
|  | 2467.4597 | 1.4006 | 0.00010442 |  | 2118.2071 | 1.6157 | 0.00034469
|  | 2467.3997 | 1.4007 | 0.00010215 |  | 2118.1471 | 1.6157 | 0.00032199
|  | 2467.3397 | 1.4007 | 9.2408e-05 |  | 2118.0871 | 1.6157 | 0.00029534
|  | 2467.2797 | 1.4007 | 7.7694e-05 |  | 2118.0271 | 1.6157 | 0.00027259
|  | 2467.2197 | 1.4007 | 5.838e-05 |  | 2117.9671 | 1.6156 | 0.00025816
|  | 2467.1597 | 1.4007 | 3.481e-05 |  | 2117.9071 | 1.6156 | 0.00025605
|  | 2467.0997 | 1.4007 | 8.0315e-06 |  | 2117.8471 | 1.6156 | 0.00026806
|  | 2467.0397 | 1.4007 | -1.9075e-05 |  | 2117.7871 | 1.6155 | 0.00029334
|  | 2466.9797 | 1.4007 | -4.2537e-05 |  | 2117.7271 | 1.6155 | 0.00032788
|  | 2466.9197 | 1.4007 | -5.6732e-05 |  | 2117.6671 | 1.6155 | 0.0003644
|  | 2466.8597 | 1.4006 | -5.8266e-05 |  | 2117.6071 | 1.6155 | 0.00039539
|  | 2466.7997 | 1.4006 | -4.52e-05 |  | 2117.5471 | 1.6156 | 0.00041584
|  | 2466.7397 | 1.4006 | -1.9633e-05 |  | 2117.4871 | 1.6156 | 0.00042215
|  | 2466.6797 | 1.4006 | 1.5042e-05 |  | 2117.4271 | 1.6156 | 0.00041509
|  | 2466.6197 | 1.4006 | 5.3294e-05 |  | 2117.3671 | 1.6156 | 0.0003976
|  | 2466.5597 | 1.4006 | 8.8316e-05 |  | 2117.3071 | 1.6156 | 0.00037427
|  | 2466.4997 | 1.4006 | 0.00011524 |  | 2117.2471 | 1.6156 | 0.00034997
|  | 2466.4397 | 1.4007 | 0.00012997 |  | 2117.1871 | 1.6156 | 0.00032887
|  | 2466.3797 | 1.4007 | 0.0001306 |  | 2117.1271 | 1.6156 | 0.00031374
|  | 2466.3197 | 1.4007 | 0.00011625 |  | 2117.0671 | 1.6156 | 0.00030747
|  | 2466.2597 | 1.4008 | 8.8235e-05 |  | 2117.0071 | 1.6155 | 0.00031156
|  | 2466.1997 | 1.4008 | 4.9564e-05 |  | 2116.9471 | 1.6155 | 0.00032697
|  | 2466.1397 | 1.4008 | 5.255e-06 |  | 2116.8871 | 1.6155 | 0.00035278
|  | 2466.0797 | 1.4008 | -3.8392e-05 |  | 2116.8271 | 1.6155 | 0.00038612
|  | 2466.0197 | 1.4008 | -7.4427e-05 |  | 2116.7671 | 1.6155 | 0.00042262
|  | 2465.9597 | 1.4007 | -9.7346e-05 |  | 2116.7071 | 1.6155 | 0.00045572
|  | 2465.8997 | 1.4007 | -0.00010293 |  | 2116.6471 | 1.6155 | 0.00048014
|  | 2465.8397 | 1.4006 | -9.104e-05 |  | 2116.5871 | 1.6156 | 0.00049145
|  | 2465.7797 | 1.4006 | -6.4657e-05 |  | 2116.5271 | 1.6156 | 0.00048823
|  | 2465.7197 | 1.4006 | -2.8574e-05 |  | 2116.4671 | 1.6156 | 0.00047216
|  | 2465.6597 | 1.4006 | 1.1363e-05 |  | 2116.4071 | 1.6156 | 0.00044723
|  | 2465.5997 | 1.4006 | 4.8546e-05 |  | 2116.3471 | 1.6156 | 0.00041897
|  | 2465.5397 | 1.4006 | 7.7635e-05 |  | 2116.2871 | 1.6156 | 0.00039279
|  | 2465.4797 | 1.4007 | 9.5216e-05 |  | 2116.2271 | 1.6156 | 0.0003716
|  | 2465.4197 | 1.4007 | 9.8528e-05 |  | 2116.1671 | 1.6156 | 0.00035802
|  | 2465.3597 | 1.4008 | 8.9633e-05 |  | 2116.1071 | 1.6156 | 0.00035237
|  | 2465.2997 | 1.4008 | 6.6104e-05 |  | 2116.0471 | 1.6156 | 0.00035394
|  | 2465.2397 | 1.4008 | 2.9965e-05 |  | 2115.9871 | 1.6155 | 0.00036225
|  | 2465.1797 | 1.4008 | -1.5252e-05 |  | 2115.9271 | 1.6155 | 0.00037611
|  | 2465.1197 | 1.4008 | -6.4264e-05 |  | 2115.8671 | 1.6155 | 0.00039185
|  | 2465.0597 | 1.4008 | -0.00011064 |  | 2115.8071 | 1.6155 | 0.00041288
|  | 2464.9997 | 1.4008 | -0.00014807 |  | 2115.7471 | 1.6155 | 0.00043641
|  | 2464.9397 | 1.4007 | -0.00017201 |  | 2115.6871 | 1.6155 | 0.00046036
|  | 2464.8797 | 1.4007 | -0.00018015 |  | 2115.6271 | 1.6155 | 0.00048283
|  | 2464.8197 | 1.4006 | -0.00017394 |  | 2115.5671 | 1.6155 | 0.00050133
|  | 2464.7597 | 1.4006 | -0.00015569 |  | 2115.5071 | 1.6156 | 0.00051413
|  | 2464.6997 | 1.4006 | -0.00012963 |  | 2115.4471 | 1.6156 | 0.00051872
|  | 2464.6397 | 1.4006 | -9.882e-05 |  | 2115.3871 | 1.6156 | 0.00051356
|  | 2464.5797 | 1.4006 | -6.6178e-05 |  | 2115.3271 | 1.6156 | 0.0004979
|  | 2464.5197 | 1.4005 | -3.2818e-05 |  | 2115.2671 | 1.6157 | 0.00047233
|  | 2464.4597 | 1.4006 | 4.6256e-07 |  | 2115.2071 | 1.6157 | 0.00043964
|  | 2464.3997 | 1.4006 | 3.142e-05 |  | 2115.1471 | 1.6157 | 0.00040422
|  | 2464.3397 | 1.4006 | 5.753e-05 |  | 2115.0871 | 1.6157 | 0.00037198
|  | 2464.2797 | 1.4006 | 7.5687e-05 |  | 2115.0271 | 1.6156 | 0.00034763
|  | 2464.2197 | 1.4007 | 8.248e-05 |  | 2114.9671 | 1.6156 | 0.00033529
|  | 2464.1597 | 1.4007 | 7.6632e-05 |  | 2114.9071 | 1.6156 | 0.00033511
|  | 2464.0997 | 1.4007 | 5.9001e-05 |  | 2114.8471 | 1.6156 | 0.00034491
|  | 2464.0397 | 1.4007 | 3.352e-05 |  | 2114.7871 | 1.6155 | 0.00036031
|  | 2463.9797 | 1.4007 | 5.3736e-06 |  | 2114.7271 | 1.6155 | 0.00037639
|  | 2463.9197 | 1.4007 | -1.9517e-05 |  | 2114.6671 | 1.6155 | 0.00039007
|  | 2463.8597 | 1.4007 | -3.7282e-05 |  | 2114.607 | 1.6155 | 0.00040067
|  | 2463.7997 | 1.4007 | -4.6126e-05 |  | 2114.547 | 1.6155 | 0.00040864
|  | 2463.7397 | 1.4007 | -4.674e-05 |  | 2114.487 | 1.6155 | 0.00041724
|  | 2463.6797 | 1.4007 | -4.1387e-05 |  | 2114.427 | 1.6155 | 0.00042737
|  | 2463.6197 | 1.4007 | -3.2873e-05 |  | 2114.367 | 1.6155 | 0.0004401
|  | 2463.5597 | 1.4007 | -2.423e-05 |  | 2114.307 | 1.6155 | 0.00045387
|  | 2463.4997 | 1.4007 | -1.6641e-05 |  | 2114.247 | 1.6155 | 0.00046669
|  | 2463.4397 | 1.4007 | -1.1204e-05 |  | 2114.187 | 1.6155 | 0.00047706
|  | 2463.3797 | 1.4007 | -8.6707e-06 |  | 2114.127 | 1.6155 | 0.00048382
|  | 2463.3197 | 1.4007 | -1.0054e-05 |  | 2114.067 | 1.6156 | 0.0004878
|  | 2463.2597 | 1.4007 | -1.6407e-05 |  | 2114.007 | 1.6156 | 0.00048939
|  | 2463.1997 | 1.4008 | -2.7486e-05 |  | 2113.947 | 1.6156 | 0.00048896
|  | 2463.1397 | 1.4008 | -4.3913e-05 |  | 2113.887 | 1.6156 | 0.00048586
|  | 2463.0797 | 1.4008 | -6.617e-05 |  | 2113.827 | 1.6156 | 0.00047904
|  | 2463.0197 | 1.4008 | -9.1287e-05 |  | 2113.767 | 1.6156 | 0.00046732
|  | 2462.9597 | 1.4008 | -0.00011583 |  | 2113.707 | 1.6156 | 0.00045166
|  | 2462.8997 | 1.4007 | -0.00013608 |  | 2113.647 | 1.6156 | 0.00043539
|  | 2462.8397 | 1.4007 | -0.00014944 |  | 2113.587 | 1.6156 | 0.00042486
|  | 2462.7797 | 1.4007 | -0.00015455 |  | 2113.527 | 1.6156 | 0.00042037
|  | 2462.7197 | 1.4007 | -0.00015189 |  | 2113.467 | 1.6156 | 0.00042609
|  | 2462.6597 | 1.4007 | -0.0001434 |  | 2113.407 | 1.6156 | 0.00044204
|  | 2462.5997 | 1.4007 | -0.00013256 |  | 2113.347 | 1.6156 | 0.00046329
|  | 2462.5397 | 1.4007 | -0.00012266 |  | 2113.287 | 1.6156 | 0.00048173
|  | 2462.4797 | 1.4007 | -0.00011643 |  | 2113.227 | 1.6156 | 0.00048985
|  | 2462.4197 | 1.4007 | -0.00011642 |  | 2113.167 | 1.6156 | 0.00048246
|  | 2462.3597 | 1.4007 | -0.00012381 |  | 2113.107 | 1.6157 | 0.00045941
|  | 2462.2997 | 1.4007 | -0.00013795 |  | 2113.047 | 1.6157 | 0.0004245
|  | 2462.2397 | 1.4007 | -0.00015673 |  | 2112.987 | 1.6157 | 0.00038559
|  | 2462.1797 | 1.4007 | -0.00017674 |  | 2112.927 | 1.6157 | 0.00035079
|  | 2462.1197 | 1.4006 | -0.00019358 |  | 2112.867 | 1.6156 | 0.0003262
|  | 2462.0597 | 1.4006 | -0.00020311 |  | 2112.807 | 1.6156 | 0.00031527
|  | 2461.9997 | 1.4006 | -0.00020188 |  | 2112.747 | 1.6156 | 0.00031813
|  | 2461.9397 | 1.4005 | -0.00018816 |  | 2112.687 | 1.6155 | 0.00033176
|  | 2461.8797 | 1.4005 | -0.00016247 |  | 2112.627 | 1.6155 | 0.00035298
|  | 2461.8197 | 1.4005 | -0.00012799 |  | 2112.567 | 1.6155 | 0.00037867
|  | 2461.7597 | 1.4005 | -9.0028e-05 |  | 2112.507 | 1.6155 | 0.00040597
|  | 2461.6997 | 1.4005 | -5.3932e-05 |  | 2112.447 | 1.6155 | 0.0004318
|  | 2461.6397 | 1.4005 | -2.4764e-05 |  | 2112.387 | 1.6155 | 0.00045372
|  | 2461.5797 | 1.4006 | -6.3436e-06 |  | 2112.327 | 1.6155 | 0.00046958
|  | 2461.5197 | 1.4006 | 4.305e-08 |  | 2112.267 | 1.6155 | 0.00047764
|  | 2461.4597 | 1.4006 | -4.2446e-06 |  | 2112.207 | 1.6156 | 0.00047689
|  | 2461.3997 | 1.4006 | -1.6815e-05 |  | 2112.147 | 1.6156 | 0.00046887
|  | 2461.3397 | 1.4007 | -3.4612e-05 |  | 2112.087 | 1.6156 | 0.00045635
|  | 2461.2797 | 1.4007 | -5.3742e-05 |  | 2112.027 | 1.6156 | 0.00044304
|  | 2461.2197 | 1.4007 | -7.13e-05 |  | 2111.967 | 1.6156 | 0.00043175
|  | 2461.1597 | 1.4007 | -8.5128e-05 |  | 2111.907 | 1.6156 | 0.00042395
|  | 2461.0997 | 1.4006 | -9.4971e-05 |  | 2111.847 | 1.6156 | 0.00041916
|  | 2461.0397 | 1.4006 | -0.00010136 |  | 2111.787 | 1.6156 | 0.00041618
|  | 2460.9797 | 1.4006 | -0.00010518 |  | 2111.727 | 1.6156 | 0.00041297
|  | 2460.9197 | 1.4006 | -0.00010818 |  | 2111.667 | 1.6156 | 0.00040919
|  | 2460.8597 | 1.4006 | -0.00011051 |  | 2111.607 | 1.6156 | 0.00040507
|  | 2460.7997 | 1.4006 | -0.00011304 |  | 2111.547 | 1.6156 | 0.00040274
|  | 2460.7397 | 1.4006 | -0.00011668 |  | 2111.487 | 1.6156 | 0.00040307
|  | 2460.6797 | 1.4006 | -0.00012065 |  | 2111.427 | 1.6155 | 0.00040668
|  | 2460.6197 | 1.4006 | -0.00012418 |  | 2111.367 | 1.6155 | 0.00041187
|  | 2460.5597 | 1.4006 | -0.000127 |  | 2111.307 | 1.6155 | 0.00041767
|  | 2460.4997 | 1.4006 | -0.00012937 |  | 2111.247 | 1.6155 | 0.00042282
|  | 2460.4397 | 1.4006 | -0.00013148 |  | 2111.187 | 1.6155 | 0.0004261
|  | 2460.3797 | 1.4006 | -0.00013403 |  | 2111.127 | 1.6155 | 0.00042765
|  | 2460.3197 | 1.4006 | -0.00013822 |  | 2111.067 | 1.6155 | 0.00042888
|  | 2460.2597 | 1.4006 | -0.00014443 |  | 2111.007 | 1.6155 | 0.00043133
|  | 2460.1997 | 1.4006 | -0.00015295 |  | 2110.947 | 1.6155 | 0.00043598
|  | 2460.1397 | 1.4006 | -0.00016278 |  | 2110.887 | 1.6155 | 0.0004423
|  | 2460.0797 | 1.4006 | -0.00017282 |  | 2110.827 | 1.6155 | 0.00044837
|  | 2460.0197 | 1.4005 | -0.00018103 |  | 2110.767 | 1.6155 | 0.00045252
|  | 2459.9597 | 1.4005 | -0.00018548 |  | 2110.707 | 1.6156 | 0.00045357
|  | 2459.8997 | 1.4005 | -0.00018424 |  | 2110.647 | 1.6156 | 0.00045141
|  | 2459.8397 | 1.4005 | -0.00017685 |  | 2110.587 | 1.6156 | 0.00044754
|  | 2459.7797 | 1.4004 | -0.00016205 |  | 2110.527 | 1.6156 | 0.00044411
|  | 2459.7197 | 1.4004 | -0.00014046 |  | 2110.467 | 1.6156 | 0.00044284
|  | 2459.6597 | 1.4004 | -0.00011318 |  | 2110.407 | 1.6156 | 0.00044448
|  | 2459.5997 | 1.4004 | -8.1343e-05 |  | 2110.347 | 1.6156 | 0.00044851
|  | 2459.5397 | 1.4004 | -4.8037e-05 |  | 2110.287 | 1.6156 | 0.00045299
|  | 2459.4797 | 1.4004 | -1.5832e-05 |  | 2110.227 | 1.6156 | 0.00045545
|  | 2459.4197 | 1.4004 | 1.2707e-05 |  | 2110.167 | 1.6156 | 0.00045412
|  | 2459.3597 | 1.4004 | 3.4587e-05 |  | 2110.107 | 1.6156 | 0.00044709
|  | 2459.2997 | 1.4005 | 4.8606e-05 |  | 2110.047 | 1.6156 | 0.00043355
|  | 2459.2397 | 1.4005 | 5.4098e-05 |  | 2109.987 | 1.6156 | 0.00041343
|  | 2459.1797 | 1.4005 | 5.235e-05 |  | 2109.927 | 1.6156 | 0.0003873
|  | 2459.1197 | 1.4005 | 4.6453e-05 |  | 2109.867 | 1.6156 | 0.00035802
|  | 2459.0597 | 1.4005 | 3.9664e-05 |  | 2109.807 | 1.6156 | 0.00032949
|  | 2458.9997 | 1.4005 | 3.5256e-05 |  | 2109.747 | 1.6156 | 0.00030719
|  | 2458.9397 | 1.4005 | 3.5672e-05 |  | 2109.687 | 1.6155 | 0.00029781
|  | 2458.8797 | 1.4005 | 4.1741e-05 |  | 2109.627 | 1.6155 | 0.00030611
|  | 2458.8197 | 1.4005 | 5.2071e-05 |  | 2109.567 | 1.6154 | 0.00033384
|  | 2458.7597 | 1.4005 | 6.4348e-05 |  | 2109.507 | 1.6154 | 0.00037859
|  | 2458.6997 | 1.4005 | 7.5078e-05 |  | 2109.447 | 1.6154 | 0.00043314
|  | 2458.6397 | 1.4005 | 8.1276e-05 |  | 2109.387 | 1.6154 | 0.00048738
|  | 2458.5797 | 1.4006 | 8.2936e-05 |  | 2109.327 | 1.6155 | 0.00053081
|  | 2458.5197 | 1.4006 | 7.9514e-05 |  | 2109.267 | 1.6155 | 0.00055514
|  | 2458.4597 | 1.4006 | 7.203e-05 |  | 2109.207 | 1.6156 | 0.00055692
|  | 2458.3997 | 1.4006 | 6.3068e-05 |  | 2109.147 | 1.6156 | 0.00053845
|  | 2458.3397 | 1.4006 | 5.4289e-05 |  | 2109.087 | 1.6156 | 0.00050824
|  | 2458.2797 | 1.4006 | 4.6413e-05 |  | 2109.027 | 1.6157 | 0.00047188
|  | 2458.2197 | 1.4006 | 3.8513e-05 |  | 2108.967 | 1.6157 | 0.00043187
|  | 2458.1597 | 1.4006 | 2.8774e-05 |  | 2108.907 | 1.6157 | 0.00039697
|  | 2458.0997 | 1.4006 | 1.5019e-05 |  | 2108.847 | 1.6156 | 0.00036965
|  | 2458.0397 | 1.4007 | -3.3524e-06 |  | 2108.787 | 1.6156 | 0.00035025
|  | 2457.9797 | 1.4007 | -2.5889e-05 |  | 2108.727 | 1.6156 | 0.00033722
|  | 2457.9197 | 1.4006 | -4.9073e-05 |  | 2108.667 | 1.6156 | 0.0003293
|  | 2457.8597 | 1.4006 | -6.8891e-05 |  | 2108.607 | 1.6156 | 0.00032595
|  | 2457.7997 | 1.4006 | -8.1877e-05 |  | 2108.547 | 1.6156 | 0.00032633
|  | 2457.7397 | 1.4006 | -8.5655e-05 |  | 2108.487 | 1.6155 | 0.00033038
|  | 2457.6797 | 1.4006 | -7.9687e-05 |  | 2108.427 | 1.6155 | 0.00033732
|  | 2457.6197 | 1.4005 | -6.612e-05 |  | 2108.367 | 1.6155 | 0.00034604
|  | 2457.5597 | 1.4005 | -4.7432e-05 |  | 2108.307 | 1.6155 | 0.00035498
|  | 2457.4997 | 1.4005 | -2.7027e-05 |  | 2108.247 | 1.6155 | 0.00036217
|  | 2457.4397 | 1.4005 | -5.9581e-06 |  | 2108.187 | 1.6155 | 0.00036715
|  | 2457.3797 | 1.4005 | 1.3967e-05 |  | 2108.127 | 1.6155 | 0.00036922
|  | 2457.3197 | 1.4005 | 3.2288e-05 |  | 2108.067 | 1.6155 | 0.0003682
|  | 2457.2597 | 1.4005 | 4.7841e-05 |  | 2108.007 | 1.6155 | 0.00036302
|  | 2457.1997 | 1.4006 | 5.7808e-05 |  | 2107.947 | 1.6156 | 0.00035195
|  | 2457.1397 | 1.4006 | 5.9183e-05 |  | 2107.887 | 1.6156 | 0.00033447
|  | 2457.0797 | 1.4006 | 4.9386e-05 |  | 2107.827 | 1.6156 | 0.00031035
|  | 2457.0197 | 1.4007 | 2.6645e-05 |  | 2107.767 | 1.6156 | 0.0002817
|  | 2456.9597 | 1.4007 | -6.9801e-06 |  | 2107.707 | 1.6155 | 0.00025328
|  | 2456.8997 | 1.4007 | -4.7238e-05 |  | 2107.647 | 1.6155 | 0.00023104
|  | 2456.8397 | 1.4007 | -8.6886e-05 |  | 2107.587 | 1.6154 | 0.00022162
|  | 2456.7797 | 1.4006 | -0.00011888 |  | 2107.527 | 1.6154 | 0.0002302
|  | 2456.7197 | 1.4006 | -0.00013863 |  | 2107.467 | 1.6153 | 0.00025756
|  | 2456.6597 | 1.4006 | -0.0001439 |  | 2107.407 | 1.6153 | 0.00030111
|  | 2456.5997 | 1.4005 | -0.00013553 |  | 2107.347 | 1.6153 | 0.00035425
|  | 2456.5397 | 1.4005 | -0.00011686 |  | 2107.287 | 1.6153 | 0.00040758
|  | 2456.4797 | 1.4005 | -9.1981e-05 |  | 2107.227 | 1.6153 | 0.00045259
|  | 2456.4197 | 1.4004 | -6.4117e-05 |  | 2107.167 | 1.6154 | 0.0004827
|  | 2456.3597 | 1.4004 | -3.5526e-05 |  | 2107.107 | 1.6154 | 0.00049486
|  | 2456.2997 | 1.4004 | -9.977e-06 |  | 2107.047 | 1.6154 | 0.00049001
|  | 2456.2397 | 1.4004 | 2.085e-05 |  | 2106.987 | 1.6155 | 0.00047195
|  | 2456.1797 | 1.4004 | 5.1636e-05 |  | 2106.927 | 1.6155 | 0.00044653
|  | 2456.1197 | 1.4005 | 7.9827e-05 |  | 2106.867 | 1.6155 | 0.00042084
|  | 2456.0597 | 1.4005 | 0.00010216 |  | 2106.807 | 1.6155 | 0.00039906
|  | 2455.9997 | 1.4005 | 0.00011477 |  | 2106.747 | 1.6155 | 0.00038133
|  | 2455.9397 | 1.4006 | 0.00011498 |  | 2106.687 | 1.6154 | 0.00037237
|  | 2455.8797 | 1.4006 | 0.00010265 |  | 2106.627 | 1.6154 | 0.00037265
|  | 2455.8197 | 1.4006 | 8.0132e-05 |  | 2106.567 | 1.6154 | 0.00038181
|  | 2455.7597 | 1.4006 | 5.2165e-05 |  | 2106.507 | 1.6154 | 0.00039797
|  | 2455.6997 | 1.4006 | 2.3835e-05 |  | 2106.447 | 1.6154 | 0.00041924
|  | 2455.6397 | 1.4006 | 1.1179e-07 |  | 2106.387 | 1.6154 | 0.00044289
|  | 2455.5797 | 1.4006 | -1.6379e-05 |  | 2106.327 | 1.6154 | 0.00046635
|  | 2455.5197 | 1.4006 | -2.3104e-05 |  | 2106.267 | 1.6154 | 0.00048708
|  | 2455.4597 | 1.4006 | -2.1577e-05 |  | 2106.207 | 1.6154 | 0.00050331
|  | 2455.3997 | 1.4006 | -1.2975e-05 |  | 2106.147 | 1.6154 | 0.00051382
|  | 2455.3397 | 1.4006 | 1.2834e-07 |  | 2106.087 | 1.6154 | 0.00051803
|  | 2455.2797 | 1.4006 | 1.5163e-05 |  | 2106.027 | 1.6154 | 0.00051627
|  | 2455.2197 | 1.4006 | 2.6806e-05 |  | 2105.967 | 1.6154 | 0.00050944
|  | 2455.1597 | 1.4006 | 3.2038e-05 |  | 2105.907 | 1.6155 | 0.00049854
|  | 2455.0997 | 1.4006 | 2.6375e-05 |  | 2105.847 | 1.6155 | 0.00048447
|  | 2455.0397 | 1.4006 | 8.305e-06 |  | 2105.787 | 1.6155 | 0.00046957
|  | 2454.9797 | 1.4006 | -2.1288e-05 |  | 2105.7269 | 1.6155 | 0.00045539
|  | 2454.9197 | 1.4006 | -5.8673e-05 |  | 2105.6669 | 1.6154 | 0.00044445
|  | 2454.8597 | 1.4006 | -9.6824e-05 |  | 2105.6069 | 1.6154 | 0.00043893
|  | 2454.7997 | 1.4006 | -0.00012643 |  | 2105.5469 | 1.6154 | 0.0004415
|  | 2454.7397 | 1.4005 | -0.00014112 |  | 2105.4869 | 1.6154 | 0.00045427
|  | 2454.6797 | 1.4005 | -0.00013564 |  | 2105.4269 | 1.6153 | 0.00047816
|  | 2454.6197 | 1.4004 | -0.00011005 |  | 2105.3669 | 1.6153 | 0.00051168
|  | 2454.5597 | 1.4004 | -6.9301e-05 |  | 2105.3069 | 1.6153 | 0.00055123
|  | 2454.4997 | 1.4004 | -1.9533e-05 |  | 2105.2469 | 1.6153 | 0.00059224
|  | 2454.4397 | 1.4004 | 3.1817e-05 |  | 2105.1869 | 1.6154 | 0.0006283
|  | 2454.3797 | 1.4004 | 7.7915e-05 |  | 2105.1269 | 1.6154 | 0.00065351
|  | 2454.3197 | 1.4004 | 0.00011588 |  | 2105.0669 | 1.6155 | 0.00066385
|  | 2454.2597 | 1.4004 | 0.00014499 |  | 2105.0069 | 1.6155 | 0.00065772
|  | 2454.1997 | 1.4005 | 0.00016622 |  | 2104.9469 | 1.6156 | 0.00063592
|  | 2454.1396 | 1.4005 | 0.00018139 |  | 2104.8869 | 1.6156 | 0.00060224
|  | 2454.0796 | 1.4005 | 0.00018903 |  | 2104.8269 | 1.6156 | 0.00056185
|  | 2454.0196 | 1.4005 | 0.00019386 |  | 2104.7669 | 1.6156 | 0.0005206
|  | 2453.9596 | 1.4006 | 0.00019081 |  | 2104.7069 | 1.6156 | 0.00048365
|  | 2453.8996 | 1.4006 | 0.00017944 |  | 2104.6469 | 1.6156 | 0.00045521
|  | 2453.8396 | 1.4006 | 0.00015998 |  | 2104.5869 | 1.6156 | 0.00043734
|  | 2453.7796 | 1.4007 | 0.00013408 |  | 2104.5269 | 1.6155 | 0.00042973
|  | 2453.7196 | 1.4007 | 0.00010584 |  | 2104.4669 | 1.6155 | 0.0004311
|  | 2453.6596 | 1.4007 | 7.8909e-05 |  | 2104.4069 | 1.6155 | 0.0004407
|  | 2453.5996 | 1.4007 | 5.7595e-05 |  | 2104.3469 | 1.6155 | 0.00045646
|  | 2453.5396 | 1.4006 | 4.3749e-05 |  | 2104.2869 | 1.6155 | 0.00047473
|  | 2453.4796 | 1.4006 | 3.7699e-05 |  | 2104.2269 | 1.6155 | 0.00049264
|  | 2453.4196 | 1.4006 | 3.8546e-05 |  | 2104.1669 | 1.6155 | 0.00050692
|  | 2453.3596 | 1.4006 | 4.3987e-05 |  | 2104.1069 | 1.6155 | 0.00051501
|  | 2453.2996 | 1.4006 | 5.3348e-05 |  | 2104.0469 | 1.6155 | 0.00051502
|  | 2453.2396 | 1.4006 | 6.4912e-05 |  | 2103.9869 | 1.6155 | 0.00050621
|  | 2453.1796 | 1.4006 | 7.9013e-05 |  | 2103.9269 | 1.6156 | 0.00048878
|  | 2453.1196 | 1.4006 | 9.5195e-05 |  | 2103.8669 | 1.6156 | 0.00046476
|  | 2453.0596 | 1.4006 | 0.00011163 |  | 2103.8069 | 1.6156 | 0.00043759
|  | 2452.9996 | 1.4006 | 0.00012524 |  | 2103.7469 | 1.6156 | 0.00041101
|  | 2452.9396 | 1.4007 | 0.00013167 |  | 2103.6869 | 1.6155 | 0.0003894
|  | 2452.8796 | 1.4007 | 0.00012701 |  | 2103.6269 | 1.6155 | 0.00037639
|  | 2452.8196 | 1.4007 | 0.00010821 |  | 2103.5669 | 1.6155 | 0.00037489
|  | 2452.7596 | 1.4008 | 7.6358e-05 |  | 2103.5069 | 1.6155 | 0.00038472
|  | 2452.6996 | 1.4008 | 3.4886e-05 |  | 2103.4469 | 1.6154 | 0.00040288
|  | 2452.6396 | 1.4008 | -9.4579e-06 |  | 2103.3869 | 1.6154 | 0.00042536
|  | 2452.5796 | 1.4007 | -4.8765e-05 |  | 2103.3269 | 1.6154 | 0.00044627
|  | 2452.5196 | 1.4007 | -7.6445e-05 |  | 2103.2669 | 1.6154 | 0.00046096
|  | 2452.4596 | 1.4007 | -8.9617e-05 |  | 2103.2069 | 1.6155 | 0.00046689
|  | 2452.3996 | 1.4006 | -8.8149e-05 |  | 2103.1469 | 1.6155 | 0.000464
|  | 2452.3396 | 1.4006 | -7.5975e-05 |  | 2103.0869 | 1.6155 | 0.00045644
|  | 2452.2796 | 1.4006 | -5.8967e-05 |  | 2103.0269 | 1.6155 | 0.00044794
|  | 2452.2196 | 1.4006 | -4.2765e-05 |  | 2102.9669 | 1.6155 | 0.00044294
|  | 2452.1596 | 1.4006 | -3.1378e-05 |  | 2102.9069 | 1.6155 | 0.00044248
|  | 2452.0996 | 1.4006 | -2.4724e-05 |  | 2102.8469 | 1.6155 | 0.00044402
|  | 2452.0396 | 1.4006 | -2.1457e-05 |  | 2102.7869 | 1.6155 | 0.00044322
|  | 2451.9796 | 1.4006 | -1.9942e-05 |  | 2102.7269 | 1.6155 | 0.00043594
|  | 2451.9196 | 1.4006 | -1.7439e-05 |  | 2102.6669 | 1.6155 | 0.00041985
|  | 2451.8596 | 1.4006 | -1.3665e-05 |  | 2102.6069 | 1.6155 | 0.0003969
|  | 2451.7996 | 1.4006 | -1.0965e-05 |  | 2102.5469 | 1.6155 | 0.00037338
|  | 2451.7396 | 1.4006 | -9.2211e-06 |  | 2102.4869 | 1.6154 | 0.00035735
|  | 2451.6796 | 1.4006 | -1.0365e-05 |  | 2102.4269 | 1.6154 | 0.00035641
|  | 2451.6196 | 1.4006 | -1.5859e-05 |  | 2102.3669 | 1.6154 | 0.00037295
|  | 2451.5596 | 1.4006 | -2.4879e-05 |  | 2102.3069 | 1.6153 | 0.00040081
|  | 2451.4996 | 1.4006 | -3.531e-05 |  | 2102.2469 | 1.6153 | 0.00044037
|  | 2451.4396 | 1.4006 | -4.4823e-05 |  | 2102.1869 | 1.6153 | 0.00048078
|  | 2451.3796 | 1.4006 | -5.1797e-05 |  | 2102.1269 | 1.6153 | 0.00051339
|  | 2451.3196 | 1.4006 | -5.5183e-05 |  | 2102.0669 | 1.6154 | 0.00053348
|  | 2451.2596 | 1.4006 | -5.4164e-05 |  | 2102.0069 | 1.6154 | 0.00054139
|  | 2451.1996 | 1.4006 | -5.0145e-05 |  | 2101.9469 | 1.6154 | 0.00054119
|  | 2451.1396 | 1.4006 | -4.3382e-05 |  | 2101.8869 | 1.6154 | 0.00053847
|  | 2451.0796 | 1.4006 | -3.4803e-05 |  | 2101.8269 | 1.6154 | 0.00053743
|  | 2451.0196 | 1.4006 | -2.5546e-05 |  | 2101.7669 | 1.6154 | 0.00053833
|  | 2450.9596 | 1.4006 | -1.6718e-05 |  | 2101.7069 | 1.6154 | 0.00053864
|  | 2450.8996 | 1.4006 | -1.0027e-05 |  | 2101.6469 | 1.6155 | 0.00053405
|  | 2450.8396 | 1.4006 | -7.1602e-06 |  | 2101.5869 | 1.6155 | 0.00052184
|  | 2450.7796 | 1.4006 | -9.4795e-06 |  | 2101.5269 | 1.6155 | 0.00050282
|  | 2450.7196 | 1.4006 | -1.6823e-05 |  | 2101.4669 | 1.6155 | 0.00048177
|  | 2450.6596 | 1.4006 | -2.6804e-05 |  | 2101.4069 | 1.6154 | 0.00046619
|  | 2450.5996 | 1.4006 | -3.57e-05 |  | 2101.3469 | 1.6154 | 0.0004636
|  | 2450.5396 | 1.4006 | -3.8895e-05 |  | 2101.2869 | 1.6154 | 0.00047763
|  | 2450.4796 | 1.4005 | -3.2866e-05 |  | 2101.2269 | 1.6154 | 0.00050744
|  | 2450.4196 | 1.4005 | -1.6617e-05 |  | 2101.1669 | 1.6154 | 0.00054731
|  | 2450.3596 | 1.4005 | 8.0578e-06 |  | 2101.1069 | 1.6154 | 0.0005884
|  | 2450.2996 | 1.4005 | 3.6191e-05 |  | 2101.0469 | 1.6154 | 0.00062142
|  | 2450.2396 | 1.4005 | 6.1357e-05 |  | 2100.9869 | 1.6154 | 0.00063972
|  | 2450.1796 | 1.4005 | 7.78e-05 |  | 2100.9269 | 1.6155 | 0.00064032
|  | 2450.1196 | 1.4006 | 8.233e-05 |  | 2100.8669 | 1.6155 | 0.00062446
|  | 2450.0596 | 1.4006 | 7.4358e-05 |  | 2100.8069 | 1.6156 | 0.00059695
|  | 2449.9996 | 1.4006 | 5.6932e-05 |  | 2100.7469 | 1.6156 | 0.00056306
|  | 2449.9396 | 1.4006 | 3.4715e-05 |  | 2100.6869 | 1.6156 | 0.00052808
|  | 2449.8796 | 1.4006 | 1.2831e-05 |  | 2100.6269 | 1.6156 | 0.00049652
|  | 2449.8196 | 1.4006 | -4.0965e-06 |  | 2100.5669 | 1.6156 | 0.00047081
|  | 2449.7596 | 1.4006 | -1.3527e-05 |  | 2100.5069 | 1.6155 | 0.00045326
|  | 2449.6996 | 1.4006 | -1.436e-05 |  | 2100.4469 | 1.6155 | 0.00044392
|  | 2449.6396 | 1.4006 | -7.1337e-06 |  | 2100.3869 | 1.6155 | 0.00044277
|  | 2449.5796 | 1.4006 | 4.7038e-06 |  | 2100.3269 | 1.6155 | 0.00044883
|  | 2449.5196 | 1.4005 | 2.0246e-05 |  | 2100.2669 | 1.6155 | 0.00046041
|  | 2449.4596 | 1.4005 | 3.7778e-05 |  | 2100.2069 | 1.6155 | 0.00047537
|  | 2449.3996 | 1.4006 | 5.2918e-05 |  | 2100.1469 | 1.6155 | 0.00049122
|  | 2449.3396 | 1.4006 | 6.3297e-05 |  | 2100.0869 | 1.6155 | 0.00050579
|  | 2449.2796 | 1.4006 | 6.7775e-05 |  | 2100.0269 | 1.6155 | 0.00051675
|  | 2449.2196 | 1.4006 | 6.6672e-05 |  | 2099.9669 | 1.6155 | 0.00052565
|  | 2449.1596 | 1.4006 | 6.2738e-05 |  | 2099.9069 | 1.6155 | 0.00053144
|  | 2449.0996 | 1.4006 | 6.0788e-05 |  | 2099.8469 | 1.6155 | 0.00053429
|  | 2449.0396 | 1.4006 | 6.5442e-05 |  | 2099.7869 | 1.6155 | 0.00053397
|  | 2448.9796 | 1.4006 | 7.9585e-05 |  | 2099.7269 | 1.6155 | 0.00052999
|  | 2448.9196 | 1.4006 | 0.0001029 |  | 2099.6669 | 1.6155 | 0.00052189
|  | 2448.8596 | 1.4006 | 0.00013122 |  | 2099.6069 | 1.6156 | 0.00050922
|  | 2448.7996 | 1.4006 | 0.00015699 |  | 2099.5469 | 1.6156 | 0.00049153
|  | 2448.7396 | 1.4007 | 0.00017152 |  | 2099.4869 | 1.6156 | 0.00046877
|  | 2448.6796 | 1.4007 | 0.00016731 |  | 2099.4269 | 1.6156 | 0.00044235
|  | 2448.6196 | 1.4008 | 0.00014046 |  | 2099.3669 | 1.6156 | 0.00041504
|  | 2448.5596 | 1.4008 | 9.2504e-05 |  | 2099.3069 | 1.6156 | 0.0003906
|  | 2448.4996 | 1.4009 | 2.9221e-05 |  | 2099.2469 | 1.6155 | 0.00037338
|  | 2448.4396 | 1.4009 | -4.025e-05 |  | 2099.1869 | 1.6155 | 0.00036696
|  | 2448.3796 | 1.4008 | -0.0001055 |  | 2099.1269 | 1.6155 | 0.00037364
|  | 2448.3196 | 1.4008 | -0.00015748 |  | 2099.0669 | 1.6155 | 0.0003931
|  | 2448.2596 | 1.4008 | -0.00018991 |  | 2099.0069 | 1.6154 | 0.00042146
|  | 2448.1996 | 1.4007 | -0.00020074 |  | 2098.9469 | 1.6154 | 0.00045192
|  | 2448.1396 | 1.4006 | -0.00019161 |  | 2098.8869 | 1.6155 | 0.0004758
|  | 2448.0796 | 1.4006 | -0.00016618 |  | 2098.8269 | 1.6155 | 0.00048596
|  | 2448.0196 | 1.4006 | -0.00013089 |  | 2098.7669 | 1.6155 | 0.00047823
|  | 2447.9596 | 1.4006 | -9.3113e-05 |  | 2098.7069 | 1.6156 | 0.000453
|  | 2447.8996 | 1.4006 | -5.9353e-05 |  | 2098.6469 | 1.6156 | 0.00041542
|  | 2447.8396 | 1.4006 | -3.538e-05 |  | 2098.5869 | 1.6156 | 0.00037406
|  | 2447.7796 | 1.4006 | -2.4369e-05 |  | 2098.5269 | 1.6155 | 0.00033772
|  | 2447.7196 | 1.4006 | -2.7037e-05 |  | 2098.4669 | 1.6155 | 0.00031348
|  | 2447.6596 | 1.4007 | -4.1004e-05 |  | 2098.4069 | 1.6155 | 0.00030444
|  | 2447.5996 | 1.4007 | -6.1594e-05 |  | 2098.3469 | 1.6154 | 0.00031008
|  | 2447.5396 | 1.4007 | -8.329e-05 |  | 2098.2869 | 1.6154 | 0.00032666
|  | 2447.4796 | 1.4007 | -0.00010087 |  | 2098.2269 | 1.6154 | 0.00034951
|  | 2447.4196 | 1.4007 | -0.00011123 |  | 2098.1669 | 1.6154 | 0.00037521
|  | 2447.3596 | 1.4006 | -0.00011425 |  | 2098.1069 | 1.6154 | 0.00040151
|  | 2447.2996 | 1.4006 | -0.00011309 |  | 2098.0469 | 1.6154 | 0.00042749
|  | 2447.2396 | 1.4006 | -0.00011182 |  | 2097.9869 | 1.6154 | 0.00045257
|  | 2447.1796 | 1.4006 | -0.00011394 |  | 2097.9269 | 1.6154 | 0.00047562
|  | 2447.1196 | 1.4006 | -0.00012187 |  | 2097.8669 | 1.6154 | 0.00049436
|  | 2447.0596 | 1.4006 | -0.00013542 |  | 2097.8069 | 1.6154 | 0.00050593
|  | 2446.9996 | 1.4006 | -0.00015152 |  | 2097.7469 | 1.6154 | 0.00050813
|  | 2446.9396 | 1.4006 | -0.0001654 |  | 2097.6869 | 1.6155 | 0.00050224
|  | 2446.8796 | 1.4006 | -0.00017328 |  | 2097.6269 | 1.6155 | 0.00048831
|  | 2446.8196 | 1.4006 | -0.00017393 |  | 2097.5669 | 1.6155 | 0.00046936
|  | 2446.7596 | 1.4006 | -0.00016938 |  | 2097.5069 | 1.6155 | 0.00044875
|  | 2446.6996 | 1.4006 | -0.00016308 |  | 2097.4469 | 1.6155 | 0.00042938
|  | 2446.6396 | 1.4006 | -0.00016039 |  | 2097.3869 | 1.6155 | 0.00041221
|  | 2446.5796 | 1.4006 | -0.00016479 |  | 2097.3269 | 1.6155 | 0.00039682
|  | 2446.5196 | 1.4006 | -0.00017604 |  | 2097.2669 | 1.6155 | 0.00038206
|  | 2446.4596 | 1.4005 | -0.00019051 |  | 2097.2069 | 1.6155 | 0.00036794
|  | 2446.3996 | 1.4005 | -0.00020267 |  | 2097.1469 | 1.6155 | 0.00035607
|  | 2446.3396 | 1.4005 | -0.00020587 |  | 2097.0869 | 1.6154 | 0.00034984
|  | 2446.2796 | 1.4004 | -0.00019515 |  | 2097.0269 | 1.6154 | 0.0003524
|  | 2446.2196 | 1.4004 | -0.00016995 |  | 2096.9668 | 1.6154 | 0.00036544
|  | 2446.1596 | 1.4004 | -0.00013355 |  | 2096.9068 | 1.6154 | 0.00038793
|  | 2446.0996 | 1.4004 | -9.2401e-05 |  | 2096.8468 | 1.6154 | 0.00041504
|  | 2446.0396 | 1.4004 | -5.2978e-05 |  | 2096.7868 | 1.6154 | 0.00043983
|  | 2445.9796 | 1.4004 | -2.0625e-05 |  | 2096.7268 | 1.6154 | 0.00045506
|  | 2445.9196 | 1.4004 | 2.1593e-06 |  | 2096.6668 | 1.6154 | 0.00045578
|  | 2445.8596 | 1.4004 | 1.6101e-05 |  | 2096.6068 | 1.6155 | 0.00044081
|  | 2445.7996 | 1.4005 | 2.3223e-05 |  | 2096.5468 | 1.6155 | 0.00041282
|  | 2445.7396 | 1.4005 | 2.5747e-05 |  | 2096.4868 | 1.6155 | 0.0003777
|  | 2445.6796 | 1.4005 | 2.4205e-05 |  | 2096.4268 | 1.6155 | 0.00034267
|  | 2445.6196 | 1.4005 | 1.7932e-05 |  | 2096.3668 | 1.6154 | 0.000314
|  | 2445.5596 | 1.4005 | 5.309e-06 |  | 2096.3068 | 1.6154 | 0.00029602
|  | 2445.4996 | 1.4006 | -1.3789e-05 |  | 2096.2468 | 1.6154 | 0.00029133
|  | 2445.4396 | 1.4006 | -3.6825e-05 |  | 2096.1868 | 1.6153 | 0.00030049
|  | 2445.3796 | 1.4005 | -5.8201e-05 |  | 2096.1268 | 1.6153 | 0.00032262
|  | 2445.3196 | 1.4005 | -7.0785e-05 |  | 2096.0668 | 1.6153 | 0.00035567
|  | 2445.2596 | 1.4005 | -6.8419e-05 |  | 2096.0068 | 1.6152 | 0.00039672
|  | 2445.1996 | 1.4004 | -4.7952e-05 |  | 2095.9468 | 1.6152 | 0.00044178
|  | 2445.1396 | 1.4004 | -1.1851e-05 |  | 2095.8868 | 1.6153 | 0.00048595
|  | 2445.0796 | 1.4004 | 3.2216e-05 |  | 2095.8268 | 1.6153 | 0.00052311
|  | 2445.0196 | 1.4004 | 7.2064e-05 |  | 2095.7668 | 1.6153 | 0.00054792
|  | 2444.9596 | 1.4005 | 9.9795e-05 |  | 2095.7068 | 1.6154 | 0.00055687
|  | 2444.8996 | 1.4005 | 0.00011332 |  | 2095.6468 | 1.6154 | 0.00054915
|  | 2444.8396 | 1.4006 | 0.00010649 |  | 2095.5868 | 1.6154 | 0.00052734
|  | 2444.7796 | 1.4006 | 8.4268e-05 |  | 2095.5268 | 1.6155 | 0.00049901
|  | 2444.7196 | 1.4006 | 5.4305e-05 |  | 2095.4668 | 1.6155 | 0.00046845
|  | 2444.6596 | 1.4006 | 2.5987e-05 |  | 2095.4068 | 1.6155 | 0.00043818
|  | 2444.5996 | 1.4006 | 6.2907e-06 |  | 2095.3468 | 1.6154 | 0.00041583
|  | 2444.5396 | 1.4006 | -2.1774e-06 |  | 2095.2868 | 1.6154 | 0.0004035
|  | 2444.4796 | 1.4006 | -1.0219e-06 |  | 2095.2268 | 1.6154 | 0.00040072
|  | 2444.4196 | 1.4006 | 5.6179e-06 |  | 2095.1668 | 1.6154 | 0.0004053
|  | 2444.3596 | 1.4006 | 1.3096e-05 |  | 2095.1068 | 1.6154 | 0.00041441
|  | 2444.2996 | 1.4006 | 1.8069e-05 |  | 2095.0468 | 1.6154 | 0.00042618
|  | 2444.2396 | 1.4006 | 1.9406e-05 |  | 2094.9868 | 1.6153 | 0.00043959
|  | 2444.1796 | 1.4006 | 1.8288e-05 |  | 2094.9268 | 1.6153 | 0.00045565
|  | 2444.1196 | 1.4006 | 1.6084e-05 |  | 2094.8668 | 1.6153 | 0.00047507
|  | 2444.0596 | 1.4006 | 1.4154e-05 |  | 2094.8068 | 1.6153 | 0.00049798
|  | 2443.9996 | 1.4006 | 1.2154e-05 |  | 2094.7468 | 1.6154 | 0.00052252
|  | 2443.9396 | 1.4006 | 9.0528e-06 |  | 2094.6868 | 1.6154 | 0.00054408
|  | 2443.8796 | 1.4007 | 2.7566e-06 |  | 2094.6268 | 1.6154 | 0.00055704
|  | 2443.8196 | 1.4007 | -8.099e-06 |  | 2094.5668 | 1.6155 | 0.00055498
|  | 2443.7596 | 1.4007 | -2.4265e-05 |  | 2094.5068 | 1.6155 | 0.00053362
|  | 2443.6996 | 1.4007 | -4.4704e-05 |  | 2094.4468 | 1.6156 | 0.00049287
|  | 2443.6396 | 1.4007 | -6.955e-05 |  | 2094.3868 | 1.6156 | 0.000437
|  | 2443.5796 | 1.4007 | -9.7439e-05 |  | 2094.3268 | 1.6156 | 0.00037413
|  | 2443.5196 | 1.4007 | -0.000127 |  | 2094.2668 | 1.6155 | 0.00031501
|  | 2443.4596 | 1.4007 | -0.00015571 |  | 2094.2068 | 1.6155 | 0.00026985
|  | 2443.3996 | 1.4006 | -0.0001806 |  | 2094.1468 | 1.6154 | 0.00024595
|  | 2443.3396 | 1.4006 | -0.00019778 |  | 2094.0868 | 1.6154 | 0.00024561
|  | 2443.2796 | 1.4006 | -0.0002023 |  | 2094.0268 | 1.6153 | 0.00026633
|  | 2443.2196 | 1.4005 | -0.00019132 |  | 2093.9668 | 1.6153 | 0.00030146
|  | 2443.1596 | 1.4005 | -0.00016558 |  | 2093.9068 | 1.6153 | 0.00034277
|  | 2443.0996 | 1.4005 | -0.0001282 |  | 2093.8468 | 1.6153 | 0.00038271
|  | 2443.0396 | 1.4005 | -8.6448e-05 |  | 2093.7868 | 1.6153 | 0.00041581
|  | 2442.9796 | 1.4005 | -4.9409e-05 |  | 2093.7268 | 1.6153 | 0.00043942
|  | 2442.9196 | 1.4005 | -2.5984e-05 |  | 2093.6668 | 1.6153 | 0.00045346
|  | 2442.8596 | 1.4005 | -2.0328e-05 |  | 2093.6068 | 1.6153 | 0.00045899
|  | 2442.7996 | 1.4006 | -3.1955e-05 |  | 2093.5468 | 1.6154 | 0.00045752
|  | 2442.7396 | 1.4006 | -5.2076e-05 |  | 2093.4868 | 1.6154 | 0.00045001
|  | 2442.6796 | 1.4006 | -8.3507e-05 |  | 2093.4268 | 1.6154 | 0.00043715
|  | 2442.6196 | 1.4006 | -0.00011097 |  | 2093.3668 | 1.6154 | 0.00042028
|  | 2442.5596 | 1.4006 | -0.00012693 |  | 2093.3068 | 1.6154 | 0.00040145
|  | 2442.4996 | 1.4005 | -0.00012774 |  | 2093.2468 | 1.6154 | 0.00038419
|  | 2442.4396 | 1.4005 | -0.00011441 |  | 2093.1868 | 1.6154 | 0.00037116
|  | 2442.3796 | 1.4005 | -9.1328e-05 |  | 2093.1268 | 1.6153 | 0.00036315
|  | 2442.3196 | 1.4005 | -6.6715e-05 |  | 2093.0668 | 1.6153 | 0.00036488
|  | 2442.2596 | 1.4005 | -4.7604e-05 |  | 2093.0068 | 1.6153 | 0.00037673
|  | 2442.1996 | 1.4005 | -3.9316e-05 |  | 2092.9468 | 1.6153 | 0.00039787
|  | 2442.1396 | 1.4006 | -4.281e-05 |  | 2092.8868 | 1.6153 | 0.0004253
|  | 2442.0796 | 1.4006 | -5.6539e-05 |  | 2092.8268 | 1.6153 | 0.00045485
|  | 2442.0196 | 1.4006 | -7.492e-05 |  | 2092.7668 | 1.6153 | 0.00048255
|  | 2441.9596 | 1.4006 | -9.2006e-05 |  | 2092.7068 | 1.6153 | 0.00050414
|  | 2441.8996 | 1.4006 | -0.00010286 |  | 2092.6468 | 1.6154 | 0.00051601
|  | 2441.8396 | 1.4005 | -0.00010422 |  | 2092.5868 | 1.6154 | 0.00051539
|  | 2441.7796 | 1.4005 | -9.7334e-05 |  | 2092.5268 | 1.6154 | 0.00050079
|  | 2441.7196 | 1.4005 | -8.5412e-05 |  | 2092.4668 | 1.6155 | 0.00047247
|  | 2441.6596 | 1.4005 | -7.4544e-05 |  | 2092.4068 | 1.6155 | 0.00043272
|  | 2441.5996 | 1.4006 | -7.0464e-05 |  | 2092.3468 | 1.6155 | 0.00038566
|  | 2441.5396 | 1.4006 | -7.6809e-05 |  | 2092.2868 | 1.6155 | 0.00033736
|  | 2441.4796 | 1.4006 | -9.4805e-05 |  | 2092.2268 | 1.6154 | 0.00029474
|  | 2441.4196 | 1.4006 | -0.00012072 |  | 2092.1668 | 1.6154 | 0.00026446
|  | 2441.3596 | 1.4006 | -0.00014939 |  | 2092.1068 | 1.6153 | 0.00025118
|  | 2441.2996 | 1.4006 | -0.00017397 |  | 2092.0468 | 1.6153 | 0.00025708
|  | 2441.2396 | 1.4005 | -0.0001901 |  | 2091.9868 | 1.6152 | 0.00028134
|  | 2441.1796 | 1.4005 | -0.00019427 |  | 2091.9268 | 1.6152 | 0.00031844
|  | 2441.1196 | 1.4005 | -0.00018828 |  | 2091.8668 | 1.6152 | 0.00036286
|  | 2441.0596 | 1.4005 | -0.00017413 |  | 2091.8068 | 1.6152 | 0.0004066
|  | 2440.9996 | 1.4005 | -0.00015686 |  | 2091.7468 | 1.6152 | 0.00044286
|  | 2440.9396 | 1.4004 | -0.00014038 |  | 2091.6868 | 1.6153 | 0.00046669
|  | 2440.8796 | 1.4004 | -0.00012758 |  | 2091.6268 | 1.6153 | 0.00047545
|  | 2440.8196 | 1.4004 | -0.00012008 |  | 2091.5668 | 1.6153 | 0.00046974
|  | 2440.7596 | 1.4004 | -0.0001175 |  | 2091.5068 | 1.6153 | 0.00045208
|  | 2440.6996 | 1.4004 | -0.00011719 |  | 2091.4468 | 1.6154 | 0.00042671
|  | 2440.6396 | 1.4004 | -0.00011721 |  | 2091.3868 | 1.6154 | 0.00039832
|  | 2440.5796 | 1.4004 | -0.00011492 |  | 2091.3268 | 1.6153 | 0.00037129
|  | 2440.5196 | 1.4004 | -0.00010717 |  | 2091.2668 | 1.6153 | 0.00034921
|  | 2440.4596 | 1.4004 | -9.5605e-05 |  | 2091.2068 | 1.6153 | 0.0003345
|  | 2440.3996 | 1.4004 | -7.4592e-05 |  | 2091.1468 | 1.6153 | 0.00032911
|  | 2440.3396 | 1.4004 | -4.8017e-05 |  | 2091.0868 | 1.6152 | 0.00033344
|  | 2440.2796 | 1.4004 | -1.9235e-05 |  | 2091.0268 | 1.6152 | 0.00034796
|  | 2440.2196 | 1.4004 | 6.6021e-06 |  | 2090.9668 | 1.6152 | 0.00037051
|  | 2440.1596 | 1.4004 | 2.3802e-05 |  | 2090.9068 | 1.6152 | 0.00039624
|  | 2440.0996 | 1.4005 | 2.7934e-05 |  | 2090.8468 | 1.6152 | 0.00043036
|  | 2440.0396 | 1.4005 | 1.6835e-05 |  | 2090.7868 | 1.6152 | 0.00046285
|  | 2439.9796 | 1.4005 | -7.4017e-06 |  | 2090.7268 | 1.6152 | 0.00048909
|  | 2439.9196 | 1.4006 | -3.972e-05 |  | 2090.6668 | 1.6152 | 0.00050446
|  | 2439.8596 | 1.4006 | -7.3054e-05 |  | 2090.6068 | 1.6153 | 0.00050564
|  | 2439.7996 | 1.4005 | -0.00010061 |  | 2090.5468 | 1.6153 | 0.00049294
|  | 2439.7396 | 1.4005 | -0.00011779 |  | 2090.4868 | 1.6153 | 0.00047064
|  | 2439.6796 | 1.4005 | -0.00012367 |  | 2090.4268 | 1.6153 | 0.00044461
|  | 2439.6196 | 1.4005 | -0.00011979 |  | 2090.3668 | 1.6153 | 0.00042136
|  | 2439.5596 | 1.4005 | -0.0001107 |  | 2090.3068 | 1.6153 | 0.00040595
|  | 2439.4996 | 1.4005 | -0.00010028 |  | 2090.2468 | 1.6153 | 0.00040175
|  | 2439.4396 | 1.4005 | -9.1571e-05 |  | 2090.1868 | 1.6152 | 0.00040716
|  | 2439.3796 | 1.4005 | -8.6842e-05 |  | 2090.1268 | 1.6152 | 0.00041898
|  | 2439.3196 | 1.4005 | -8.6633e-05 |  | 2090.0668 | 1.6152 | 0.00043325
|  | 2439.2596 | 1.4005 | -9.0822e-05 |  | 2090.0068 | 1.6152 | 0.0004471
|  | 2439.1996 | 1.4005 | -0.00010022 |  | 2089.9468 | 1.6152 | 0.00045787
|  | 2439.1396 | 1.4005 | -0.00011396 |  | 2089.8868 | 1.6152 | 0.00046697
|  | 2439.0796 | 1.4005 | -0.00013217 |  | 2089.8268 | 1.6152 | 0.00047543
|  | 2439.0196 | 1.4005 | -0.00015204 |  | 2089.7668 | 1.6152 | 0.00048519
|  | 2438.9596 | 1.4004 | -0.00016962 |  | 2089.7068 | 1.6152 | 0.00049682
|  | 2438.8996 | 1.4004 | -0.00017978 |  | 2089.6468 | 1.6152 | 0.00051038
|  | 2438.8396 | 1.4004 | -0.00017772 |  | 2089.5868 | 1.6152 | 0.00052492
|  | 2438.7796 | 1.4003 | -0.0001609 |  | 2089.5268 | 1.6152 | 0.00053798
|  | 2438.7196 | 1.4003 | -0.00012923 |  | 2089.4668 | 1.6152 | 0.00054823
|  | 2438.6596 | 1.4003 | -8.7072e-05 |  | 2089.4068 | 1.6153 | 0.0005544
|  | 2438.5996 | 1.4003 | -3.9467e-05 |  | 2089.3468 | 1.6153 | 0.00055533
|  | 2438.5396 | 1.4003 | 7.2201e-06 |  | 2089.2868 | 1.6153 | 0.00055057
|  | 2438.4796 | 1.4003 | 4.8134e-05 |  | 2089.2268 | 1.6153 | 0.00053994
|  | 2438.4196 | 1.4003 | 8.0586e-05 |  | 2089.1668 | 1.6153 | 0.00052361
|  | 2438.3596 | 1.4003 | 0.0001037 |  | 2089.1068 | 1.6153 | 0.00050311
|  | 2438.2996 | 1.4004 | 0.00011689 |  | 2089.0468 | 1.6153 | 0.00048227
|  | 2438.2396 | 1.4004 | 0.00012021 |  | 2088.9868 | 1.6153 | 0.00046455
|  | 2438.1796 | 1.4004 | 0.00011303 |  | 2088.9268 | 1.6153 | 0.00045397
|  | 2438.1196 | 1.4005 | 9.7546e-05 |  | 2088.8668 | 1.6153 | 0.00045325
|  | 2438.0596 | 1.4005 | 7.1205e-05 |  | 2088.8068 | 1.6153 | 0.00046323
|  | 2437.9996 | 1.4005 | 3.7366e-05 |  | 2088.7468 | 1.6152 | 0.00048133
|  | 2437.9396 | 1.4005 | 2.04e-06 |  | 2088.6868 | 1.6152 | 0.00050369
|  | 2437.8796 | 1.4005 | -2.7423e-05 |  | 2088.6268 | 1.6152 | 0.00052304
|  | 2437.8196 | 1.4005 | -4.4015e-05 |  | 2088.5668 | 1.6153 | 0.00054197
|  | 2437.7596 | 1.4004 | -4.2734e-05 |  | 2088.5068 | 1.6153 | 0.00055417
|  | 2437.6996 | 1.4004 | -2.2747e-05 |  | 2088.4468 | 1.6153 | 0.00055906
|  | 2437.6396 | 1.4004 | 1.1962e-05 |  | 2088.3868 | 1.6153 | 0.00055725
|  | 2437.5796 | 1.4003 | 5.4156e-05 |  | 2088.3268 | 1.6153 | 0.00054866
|  | 2437.5196 | 1.4004 | 9.5424e-05 |  | 2088.2668 | 1.6154 | 0.00053459
|  | 2437.4596 | 1.4004 | 0.00012824 |  | 2088.2068 | 1.6154 | 0.00051622
|  | 2437.3996 | 1.4004 | 0.00014776 |  | 2088.1468 | 1.6154 | 0.00049407
|  | 2437.3396 | 1.4005 | 0.00015257 |  | 2088.0868 | 1.6154 | 0.00046976
|  | 2437.2796 | 1.4005 | 0.00014402 |  | 2088.0268 | 1.6154 | 0.00044619
|  | 2437.2196 | 1.4005 | 0.00012601 |  | 2087.9667 | 1.6154 | 0.00042565
|  | 2437.1596 | 1.4005 | 0.00010357 |  | 2087.9067 | 1.6153 | 0.00041091
|  | 2437.0996 | 1.4005 | 8.1311e-05 |  | 2087.8467 | 1.6153 | 0.00040339
|  | 2437.0396 | 1.4005 | 6.3265e-05 |  | 2087.7867 | 1.6153 | 0.00040274
|  | 2436.9796 | 1.4005 | 5.2347e-05 |  | 2087.7267 | 1.6153 | 0.00040643
|  | 2436.9196 | 1.4005 | 5.0246e-05 |  | 2087.6667 | 1.6153 | 0.00041256
|  | 2436.8596 | 1.4005 | 5.6248e-05 |  | 2087.6067 | 1.6153 | 0.00041871
|  | 2436.7996 | 1.4005 | 6.7469e-05 |  | 2087.5467 | 1.6153 | 0.00042423
|  | 2436.7396 | 1.4005 | 8.004e-05 |  | 2087.4867 | 1.6153 | 0.00042991
|  | 2436.6796 | 1.4005 | 8.9184e-05 |  | 2087.4267 | 1.6153 | 0.00043648
|  | 2436.6196 | 1.4006 | 9.1109e-05 |  | 2087.3667 | 1.6152 | 0.00044538
|  | 2436.5596 | 1.4006 | 8.3954e-05 |  | 2087.3067 | 1.6152 | 0.00045595
|  | 2436.4996 | 1.4006 | 6.7865e-05 |  | 2087.2467 | 1.6152 | 0.00046682
|  | 2436.4396 | 1.4006 | 4.5287e-05 |  | 2087.1867 | 1.6153 | 0.00047553
|  | 2436.3796 | 1.4006 | 1.9659e-05 |  | 2087.1267 | 1.6153 | 0.00048061
|  | 2436.3196 | 1.4006 | -6.0786e-06 |  | 2087.0667 | 1.6153 | 0.00048116
|  | 2436.2596 | 1.4006 | -3.0412e-05 |  | 2087.0067 | 1.6153 | 0.00047766
|  | 2436.1996 | 1.4006 | -5.3019e-05 |  | 2086.9467 | 1.6153 | 0.00047152
|  | 2436.1396 | 1.4006 | -7.435e-05 |  | 2086.8867 | 1.6153 | 0.00046496
|  | 2436.0796 | 1.4006 | -9.4266e-05 |  | 2086.8267 | 1.6153 | 0.00045793
|  | 2436.0196 | 1.4006 | -0.00011091 |  | 2086.7667 | 1.6153 | 0.00045104
|  | 2435.9596 | 1.4006 | -0.00012189 |  | 2086.7067 | 1.6153 | 0.00044369
|  | 2435.8996 | 1.4005 | -0.00012408 |  | 2086.6467 | 1.6153 | 0.00043535
|  | 2435.8396 | 1.4005 | -0.00011756 |  | 2086.5867 | 1.6153 | 0.00042691
|  | 2435.7796 | 1.4005 | -0.0001008 |  | 2086.5267 | 1.6153 | 0.00041819
|  | 2435.7196 | 1.4005 | -7.6552e-05 |  | 2086.4667 | 1.6153 | 0.00041057
|  | 2435.6596 | 1.4005 | -4.9944e-05 |  | 2086.4067 | 1.6153 | 0.00040425
|  | 2435.5996 | 1.4005 | -2.6813e-05 |  | 2086.3467 | 1.6153 | 0.00039668
|  | 2435.5396 | 1.4005 | -1.1638e-05 |  | 2086.2867 | 1.6153 | 0.00038672
|  | 2435.4796 | 1.4005 | -6.3621e-06 |  | 2086.2267 | 1.6152 | 0.00037464
|  | 2435.4196 | 1.4005 | -1.0123e-05 |  | 2086.1667 | 1.6152 | 0.00036173
|  | 2435.3596 | 1.4005 | -2.0047e-05 |  | 2086.1067 | 1.6152 | 0.00035197
|  | 2435.2996 | 1.4005 | -3.2941e-05 |  | 2086.0467 | 1.6152 | 0.00035076
|  | 2435.2396 | 1.4005 | -4.5956e-05 |  | 2085.9867 | 1.6151 | 0.00036316
|  | 2435.1796 | 1.4005 | -5.7658e-05 |  | 2085.9267 | 1.6151 | 0.00039146
|  | 2435.1196 | 1.4005 | -6.8554e-05 |  | 2085.8667 | 1.6151 | 0.00043352
|  | 2435.0596 | 1.4005 | -7.9693e-05 |  | 2085.8067 | 1.6151 | 0.00048301
|  | 2434.9996 | 1.4005 | -9.1823e-05 |  | 2085.7467 | 1.6151 | 0.00053065
|  | 2434.9396 | 1.4005 | -0.00010493 |  | 2085.6867 | 1.6151 | 0.00056802
|  | 2434.8796 | 1.4005 | -0.00011834 |  | 2085.6267 | 1.6151 | 0.00059029
|  | 2434.8196 | 1.4005 | -0.0001309 |  | 2085.5667 | 1.6152 | 0.00059738
|  | 2434.7596 | 1.4005 | -0.00014194 |  | 2085.5067 | 1.6152 | 0.00059346
|  | 2434.6996 | 1.4005 | -0.00015134 |  | 2085.4467 | 1.6152 | 0.00058518
|  | 2434.6396 | 1.4005 | -0.0001591 |  | 2085.3867 | 1.6152 | 0.00057863
|  | 2434.5796 | 1.4004 | -0.00016481 |  | 2085.3267 | 1.6152 | 0.00057621
|  | 2434.5196 | 1.4004 | -0.00016696 |  | 2085.2667 | 1.6152 | 0.00057597
|  | 2434.4596 | 1.4004 | -0.00016371 |  | 2085.2067 | 1.6153 | 0.00057379
|  | 2434.3995 | 1.4004 | -0.0001529 |  | 2085.1467 | 1.6153 | 0.0005647
|  | 2434.3395 | 1.4003 | -0.00013253 |  | 2085.0867 | 1.6153 | 0.00054565
|  | 2434.2795 | 1.4003 | -0.00010271 |  | 2085.0267 | 1.6153 | 0.00051706
|  | 2434.2195 | 1.4003 | -6.5449e-05 |  | 2084.9667 | 1.6153 | 0.00048333
|  | 2434.1595 | 1.4003 | -2.4024e-05 |  | 2084.9067 | 1.6153 | 0.00045056
|  | 2434.0995 | 1.4003 | 1.7139e-05 |  | 2084.8467 | 1.6153 | 0.00042529
|  | 2434.0395 | 1.4003 | 5.3981e-05 |  | 2084.7867 | 1.6152 | 0.00041203
|  | 2433.9795 | 1.4003 | 8.3693e-05 |  | 2084.7267 | 1.6152 | 0.0004133
|  | 2433.9195 | 1.4003 | 0.0001048 |  | 2084.6667 | 1.6152 | 0.0004287
|  | 2433.8595 | 1.4004 | 0.0001173 |  | 2084.6067 | 1.6151 | 0.00045658
|  | 2433.7995 | 1.4004 | 0.0001224 |  | 2084.5467 | 1.6151 | 0.00049351
|  | 2433.7395 | 1.4004 | 0.0001215 |  | 2084.4867 | 1.6151 | 0.00053451
|  | 2433.6795 | 1.4004 | 0.00011675 |  | 2084.4267 | 1.6151 | 0.00057407
|  | 2433.6195 | 1.4004 | 0.00011113 |  | 2084.3667 | 1.6152 | 0.00060594
|  | 2433.5595 | 1.4005 | 0.00010619 |  | 2084.3067 | 1.6152 | 0.00062425
|  | 2433.4995 | 1.4005 | 0.00010435 |  | 2084.2467 | 1.6152 | 0.00062409
|  | 2433.4395 | 1.4005 | 0.00010787 |  | 2084.1867 | 1.6153 | 0.0006045
|  | 2433.3795 | 1.4005 | 0.00011743 |  | 2084.1267 | 1.6153 | 0.00057166
|  | 2433.3195 | 1.4005 | 0.00013144 |  | 2084.0667 | 1.6153 | 0.00052777
|  | 2433.2595 | 1.4005 | 0.00014701 |  | 2084.0067 | 1.6153 | 0.00047834
|  | 2433.1995 | 1.4005 | 0.00015932 |  | 2083.9467 | 1.6153 | 0.00043505
|  | 2433.1395 | 1.4005 | 0.00016406 |  | 2083.8867 | 1.6153 | 0.00040572
|  | 2433.0795 | 1.4006 | 0.00015848 |  | 2083.8267 | 1.6152 | 0.00039525
|  | 2433.0195 | 1.4006 | 0.00014202 |  | 2083.7667 | 1.6152 | 0.00040467
|  | 2432.9595 | 1.4006 | 0.0001175 |  | 2083.7067 | 1.6151 | 0.00043175
|  | 2432.8995 | 1.4007 | 8.929e-05 |  | 2083.6467 | 1.6151 | 0.0004724
|  | 2432.8395 | 1.4007 | 6.1772e-05 |  | 2083.5867 | 1.6151 | 0.00052119
|  | 2432.7795 | 1.4007 | 3.9289e-05 |  | 2083.5267 | 1.6151 | 0.00057154
|  | 2432.7195 | 1.4007 | 2.2891e-05 |  | 2083.4667 | 1.6151 | 0.00061749
|  | 2432.6595 | 1.4007 | 1.1975e-05 |  | 2083.4067 | 1.6151 | 0.0006536
|  | 2432.5995 | 1.4007 | 4.3957e-06 |  | 2083.3467 | 1.6152 | 0.0006744
|  | 2432.5395 | 1.4007 | -2.9498e-06 |  | 2083.2867 | 1.6152 | 0.00067722
|  | 2432.4795 | 1.4007 | -1.2603e-05 |  | 2083.2267 | 1.6153 | 0.00066223
|  | 2432.4195 | 1.4007 | -2.571e-05 |  | 2083.1667 | 1.6153 | 0.00063316
|  | 2432.3595 | 1.4007 | -4.2354e-05 |  | 2083.1067 | 1.6153 | 0.00059723
|  | 2432.2995 | 1.4007 | -6.1705e-05 |  | 2083.0467 | 1.6153 | 0.00056356
|  | 2432.2395 | 1.4007 | -8.2477e-05 |  | 2082.9867 | 1.6153 | 0.00054047
|  | 2432.1795 | 1.4007 | -0.00010355 |  | 2082.9267 | 1.6152 | 0.00053342
|  | 2432.1195 | 1.4007 | -0.00012449 |  | 2082.8667 | 1.6152 | 0.00054357
|  | 2432.0595 | 1.4007 | -0.0001445 |  | 2082.8067 | 1.6152 | 0.00056752
|  | 2431.9995 | 1.4007 | -0.00016402 |  | 2082.7467 | 1.6152 | 0.00059829
|  | 2431.9395 | 1.4006 | -0.00018338 |  | 2082.6867 | 1.6152 | 0.00062845
|  | 2431.8795 | 1.4006 | -0.00020198 |  | 2082.6267 | 1.6152 | 0.00065137
|  | 2431.8195 | 1.4006 | -0.00021944 |  | 2082.5667 | 1.6152 | 0.0006629
|  | 2431.7595 | 1.4006 | -0.00023567 |  | 2082.5067 | 1.6153 | 0.00066284
|  | 2431.6995 | 1.4006 | -0.00024961 |  | 2082.4467 | 1.6153 | 0.00065361
|  | 2431.6395 | 1.4006 | -0.00026077 |  | 2082.3867 | 1.6153 | 0.00063904
|  | 2431.5795 | 1.4005 | -0.00026921 |  | 2082.3267 | 1.6153 | 0.00062321
|  | 2431.5195 | 1.4005 | -0.00027563 |  | 2082.2667 | 1.6153 | 0.00060905
|  | 2431.4595 | 1.4005 | -0.00027978 |  | 2082.2067 | 1.6153 | 0.00059799
|  | 2431.3995 | 1.4005 | -0.00028188 |  | 2082.1467 | 1.6153 | 0.00059044
|  | 2431.3395 | 1.4004 | -0.00028178 |  | 2082.0867 | 1.6153 | 0.00058484
|  | 2431.2795 | 1.4004 | -0.0002773 |  | 2082.0267 | 1.6153 | 0.00057867
|  | 2431.2195 | 1.4004 | -0.00026689 |  | 2081.9667 | 1.6153 | 0.00057033
|  | 2431.1595 | 1.4003 | -0.00024759 |  | 2081.9067 | 1.6153 | 0.00055816
|  | 2431.0995 | 1.4003 | -0.0002192 |  | 2081.8467 | 1.6153 | 0.00054393
|  | 2431.0395 | 1.4003 | -0.00018175 |  | 2081.7867 | 1.6153 | 0.000529
|  | 2430.9795 | 1.4003 | -0.00013836 |  | 2081.7267 | 1.6153 | 0.00051525
|  | 2430.9195 | 1.4003 | -9.5027e-05 |  | 2081.6667 | 1.6153 | 0.00050875
|  | 2430.8595 | 1.4003 | -5.9426e-05 |  | 2081.6067 | 1.6153 | 0.000513
|  | 2430.7995 | 1.4004 | -3.7963e-05 |  | 2081.5467 | 1.6153 | 0.00052871
|  | 2430.7395 | 1.4004 | -3.4948e-05 |  | 2081.4867 | 1.6152 | 0.00055377
|  | 2430.6795 | 1.4004 | -5.0734e-05 |  | 2081.4267 | 1.6153 | 0.00058271
|  | 2430.6195 | 1.4005 | -8.2158e-05 |  | 2081.3667 | 1.6153 | 0.0006081
|  | 2430.5595 | 1.4005 | -0.00012081 |  | 2081.3067 | 1.6153 | 0.00062369
|  | 2430.4995 | 1.4004 | -0.00015803 |  | 2081.2467 | 1.6153 | 0.00062582
|  | 2430.4395 | 1.4004 | -0.00018464 |  | 2081.1867 | 1.6154 | 0.00061471
|  | 2430.3795 | 1.4004 | -0.00019415 |  | 2081.1267 | 1.6154 | 0.00059419
|  | 2430.3195 | 1.4003 | -0.00018466 |  | 2081.0667 | 1.6154 | 0.00056956
|  | 2430.2595 | 1.4003 | -0.00015785 |  | 2081.0067 | 1.6154 | 0.00054667
|  | 2430.1995 | 1.4003 | -0.00011891 |  | 2080.9467 | 1.6154 | 0.00052981
|  | 2430.1395 | 1.4003 | -7.5224e-05 |  | 2080.8867 | 1.6154 | 0.00052064
|  | 2430.0795 | 1.4003 | -3.387e-05 |  | 2080.8267 | 1.6154 | 0.00051877
|  | 2430.0195 | 1.4003 | -1.4014e-06 |  | 2080.7667 | 1.6153 | 0.000523
|  | 2429.9595 | 1.4003 | 1.861e-05 |  | 2080.7067 | 1.6153 | 0.00053117
|  | 2429.8995 | 1.4004 | 2.5598e-05 |  | 2080.6467 | 1.6153 | 0.00054188
|  | 2429.8395 | 1.4004 | 2.1868e-05 |  | 2080.5867 | 1.6153 | 0.000553
|  | 2429.7795 | 1.4004 | 1.2149e-05 |  | 2080.5267 | 1.6154 | 0.00056219
|  | 2429.7195 | 1.4004 | 1.6809e-06 |  | 2080.4667 | 1.6154 | 0.00056638
|  | 2429.6595 | 1.4004 | -4.9711e-06 |  | 2080.4067 | 1.6154 | 0.00056239
|  | 2429.5995 | 1.4004 | -5.9682e-06 |  | 2080.3467 | 1.6154 | 0.00054785
|  | 2429.5395 | 1.4004 | -2.4121e-06 |  | 2080.2867 | 1.6154 | 0.00052281
|  | 2429.4795 | 1.4004 | 1.5947e-06 |  | 2080.2267 | 1.6155 | 0.00049
|  | 2429.4195 | 1.4004 | 1.7425e-07 |  | 2080.1667 | 1.6155 | 0.00045441
|  | 2429.3595 | 1.4005 | -1.1094e-05 |  | 2080.1067 | 1.6154 | 0.00042219
|  | 2429.2995 | 1.4005 | -3.36e-05 |  | 2080.0467 | 1.6154 | 0.00039809
|  | 2429.2395 | 1.4005 | -6.3797e-05 |  | 2079.9867 | 1.6154 | 0.00038463
|  | 2429.1795 | 1.4004 | -9.3235e-05 |  | 2079.9267 | 1.6154 | 0.00038149
|  | 2429.1195 | 1.4004 | -0.00011185 |  | 2079.8667 | 1.6153 | 0.00038577
|  | 2429.0595 | 1.4004 | -0.00011461 |  | 2079.8067 | 1.6153 | 0.00039434
|  | 2428.9995 | 1.4003 | -9.4365e-05 |  | 2079.7467 | 1.6153 | 0.00040495
|  | 2428.9395 | 1.4003 | -5.3354e-05 |  | 2079.6867 | 1.6153 | 0.00041736
|  | 2428.8795 | 1.4003 | -2.0722e-07 |  | 2079.6267 | 1.6153 | 0.00043167
|  | 2428.8195 | 1.4003 | 5.0293e-05 |  | 2079.5667 | 1.6153 | 0.00044878
|  | 2428.7595 | 1.4004 | 8.39e-05 |  | 2079.5067 | 1.6153 | 0.00047304
|  | 2428.6995 | 1.4004 | 9.0941e-05 |  | 2079.4467 | 1.6153 | 0.00050058
|  | 2428.6395 | 1.4005 | 6.9182e-05 |  | 2079.3867 | 1.6153 | 0.00052802
|  | 2428.5795 | 1.4005 | 2.6106e-05 |  | 2079.3267 | 1.6153 | 0.00054925
|  | 2428.5195 | 1.4005 | -2.5845e-05 |  | 2079.2667 | 1.6154 | 0.00055924
|  | 2428.4595 | 1.4005 | -7.136e-05 |  | 2079.2067 | 1.6154 | 0.00055474
|  | 2428.3995 | 1.4005 | -9.8122e-05 |  | 2079.1467 | 1.6154 | 0.00053494
|  | 2428.3395 | 1.4004 | -0.00010095 |  | 2079.0866 | 1.6155 | 0.00050346
|  | 2428.2795 | 1.4004 | -8.0992e-05 |  | 2079.0266 | 1.6155 | 0.00046484
|  | 2428.2195 | 1.4004 | -4.6533e-05 |  | 2078.9666 | 1.6155 | 0.00042584
|  | 2428.1595 | 1.4004 | -9.5837e-06 |  | 2078.9066 | 1.6155 | 0.00039197
|  | 2428.0995 | 1.4004 | 1.9257e-05 |  | 2078.8466 | 1.6154 | 0.00036706
|  | 2428.0395 | 1.4004 | 3.2559e-05 |  | 2078.7866 | 1.6154 | 0.00035297
|  | 2427.9795 | 1.4005 | 2.8233e-05 |  | 2078.7266 | 1.6154 | 0.00034837
|  | 2427.9195 | 1.4005 | 9.2059e-06 |  | 2078.6666 | 1.6154 | 0.00035057
|  | 2427.8595 | 1.4005 | -1.9053e-05 |  | 2078.6066 | 1.6154 | 0.00035564
|  | 2427.7995 | 1.4005 | -4.9126e-05 |  | 2078.5466 | 1.6154 | 0.00035935
|  | 2427.7395 | 1.4005 | -7.4929e-05 |  | 2078.4866 | 1.6154 | 0.00035862
|  | 2427.6795 | 1.4005 | -9.3447e-05 |  | 2078.4266 | 1.6154 | 0.00035189
|  | 2427.6195 | 1.4005 | -0.00010409 |  | 2078.3666 | 1.6154 | 0.00033905
|  | 2427.5595 | 1.4004 | -0.00010809 |  | 2078.3066 | 1.6154 | 0.00032264
|  | 2427.4995 | 1.4004 | -0.00010875 |  | 2078.2466 | 1.6154 | 0.00030569
|  | 2427.4395 | 1.4004 | -0.00010974 |  | 2078.1866 | 1.6154 | 0.00029112
|  | 2427.3795 | 1.4004 | -0.00011381 |  | 2078.1266 | 1.6154 | 0.00028058
|  | 2427.3195 | 1.4004 | -0.00012111 |  | 2078.0666 | 1.6154 | 0.00027362
|  | 2427.2595 | 1.4004 | -0.00013099 |  | 2078.0066 | 1.6153 | 0.00026896
|  | 2427.1995 | 1.4004 | -0.00013817 |  | 2077.9466 | 1.6153 | 0.00026446
|  | 2427.1395 | 1.4004 | -0.00013882 |  | 2077.8866 | 1.6153 | 0.00025841
|  | 2427.0795 | 1.4003 | -0.00012784 |  | 2077.8266 | 1.6153 | 0.00025102
|  | 2427.0195 | 1.4003 | -0.00010347 |  | 2077.7666 | 1.6153 | 0.00024343
|  | 2426.9595 | 1.4003 | -6.6896e-05 |  | 2077.7066 | 1.6153 | 0.00023748
|  | 2426.8995 | 1.4003 | -2.3019e-05 |  | 2077.6466 | 1.6153 | 0.0002349
|  | 2426.8395 | 1.4003 | 1.4643e-05 |  | 2077.5866 | 1.6153 | 0.00023636
|  | 2426.7795 | 1.4003 | 5.0881e-05 |  | 2077.5266 | 1.6152 | 0.00024102
|  | 2426.7195 | 1.4003 | 7.411e-05 |  | 2077.4666 | 1.6152 | 0.00024747
|  | 2426.6595 | 1.4004 | 7.929e-05 |  | 2077.4066 | 1.6152 | 0.00025449
|  | 2426.5995 | 1.4004 | 6.6988e-05 |  | 2077.3466 | 1.6152 | 0.00026149
|  | 2426.5395 | 1.4004 | 4.1677e-05 |  | 2077.2866 | 1.6152 | 0.000272
|  | 2426.4795 | 1.4005 | 1.068e-05 |  | 2077.2266 | 1.6152 | 0.00028598
|  | 2426.4195 | 1.4005 | -1.7921e-05 |  | 2077.1666 | 1.6152 | 0.00030437
|  | 2426.3595 | 1.4004 | -3.8027e-05 |  | 2077.1066 | 1.6152 | 0.00032686
|  | 2426.2995 | 1.4004 | -4.5651e-05 |  | 2077.0466 | 1.6152 | 0.00034974
|  | 2426.2395 | 1.4004 | -4.1309e-05 |  | 2076.9866 | 1.6152 | 0.00036751
|  | 2426.1795 | 1.4004 | -2.8142e-05 |  | 2076.9266 | 1.6153 | 0.00037439
|  | 2426.1195 | 1.4004 | -1.0494e-05 |  | 2076.8666 | 1.6153 | 0.00036698
|  | 2426.0595 | 1.4004 | 6.2451e-06 |  | 2076.8066 | 1.6153 | 0.00034308
|  | 2425.9995 | 1.4004 | 1.8245e-05 |  | 2076.7466 | 1.6153 | 0.00030458
|  | 2425.9395 | 1.4004 | 2.3012e-05 |  | 2076.6866 | 1.6154 | 0.00025623
|  | 2425.8795 | 1.4004 | 1.9592e-05 |  | 2076.6266 | 1.6154 | 0.00020395
|  | 2425.8195 | 1.4005 | 8.4317e-06 |  | 2076.5666 | 1.6153 | 0.00015426
|  | 2425.7595 | 1.4005 | -9.1382e-06 |  | 2076.5066 | 1.6153 | 0.00011294
|  | 2425.6995 | 1.4005 | -3.0816e-05 |  | 2076.4466 | 1.6152 | 8.4563e-05
|  | 2425.6395 | 1.4005 | -5.3777e-05 |  | 2076.3866 | 1.6152 | 7.1841e-05
|  | 2425.5795 | 1.4005 | -7.5417e-05 |  | 2076.3266 | 1.6151 | 7.553e-05
|  | 2425.5195 | 1.4005 | -9.192e-05 |  | 2076.2666 | 1.6151 | 9.5473e-05
|  | 2425.4595 | 1.4004 | -0.00010023 |  | 2076.2066 | 1.615 | 0.00012863
|  | 2425.3995 | 1.4004 | -9.8017e-05 |  | 2076.1466 | 1.615 | 0.00017009
|  | 2425.3395 | 1.4004 | -8.526e-05 |  | 2076.0866 | 1.615 | 0.000214
|  | 2425.2795 | 1.4004 | -6.3209e-05 |  | 2076.0266 | 1.615 | 0.00025385
|  | 2425.2195 | 1.4004 | -3.6055e-05 |  | 2075.9666 | 1.615 | 0.00028546
|  | 2425.1595 | 1.4004 | -9.2986e-06 |  | 2075.9066 | 1.615 | 0.00030644
|  | 2425.0995 | 1.4004 | 1.0696e-05 |  | 2075.8466 | 1.615 | 0.00031686
|  | 2425.0395 | 1.4004 | 1.911e-05 |  | 2075.7866 | 1.6151 | 0.00031959
|  | 2424.9795 | 1.4005 | 1.3234e-05 |  | 2075.7266 | 1.6151 | 0.00031696
|  | 2424.9195 | 1.4005 | -6.2769e-06 |  | 2075.6666 | 1.6151 | 0.00031201
|  | 2424.8595 | 1.4005 | -3.5629e-05 |  | 2075.6066 | 1.6151 | 0.00030562
|  | 2424.7995 | 1.4005 | -6.8781e-05 |  | 2075.5466 | 1.6151 | 0.0002972
|  | 2424.7395 | 1.4005 | -9.9236e-05 |  | 2075.4866 | 1.6151 | 0.00028694
|  | 2424.6795 | 1.4005 | -0.00012217 |  | 2075.4266 | 1.6151 | 0.00027594
|  | 2424.6195 | 1.4004 | -0.00013324 |  | 2075.3666 | 1.6151 | 0.00026591
|  | 2424.5595 | 1.4004 | -0.00013574 |  | 2075.3066 | 1.615 | 0.0002602
|  | 2424.4995 | 1.4004 | -0.00013149 |  | 2075.2466 | 1.615 | 0.00026243
|  | 2424.4395 | 1.4004 | -0.00012344 |  | 2075.1866 | 1.615 | 0.00027362
|  | 2424.3795 | 1.4004 | -0.0001154 |  | 2075.1266 | 1.615 | 0.00029175
|  | 2424.3195 | 1.4004 | -0.00010928 |  | 2075.0666 | 1.615 | 0.00031109
|  | 2424.2595 | 1.4004 | -0.00010505 |  | 2075.0066 | 1.615 | 0.00033203
|  | 2424.1995 | 1.4003 | -0.0001004 |  | 2074.9466 | 1.615 | 0.00034799
|  | 2424.1395 | 1.4003 | -9.2336e-05 |  | 2074.8866 | 1.615 | 0.00035641
|  | 2424.0795 | 1.4003 | -7.7649e-05 |  | 2074.8266 | 1.615 | 0.0003586
|  | 2424.0195 | 1.4003 | -5.6494e-05 |  | 2074.7666 | 1.615 | 0.00035789
|  | 2423.9595 | 1.4003 | -3.0602e-05 |  | 2074.7066 | 1.615 | 0.00035858
|  | 2423.8995 | 1.4003 | -4.8287e-06 |  | 2074.6466 | 1.615 | 0.0003642
|  | 2423.8395 | 1.4003 | 1.5227e-05 |  | 2074.5866 | 1.615 | 0.00037564
|  | 2423.7795 | 1.4004 | 2.4715e-05 |  | 2074.5266 | 1.615 | 0.00039194
|  | 2423.7195 | 1.4004 | 2.0106e-05 |  | 2074.4666 | 1.615 | 0.00040956
|  | 2423.6595 | 1.4004 | 2.0688e-06 |  | 2074.4066 | 1.615 | 0.00042543
|  | 2423.5995 | 1.4004 | -2.5307e-05 |  | 2074.3466 | 1.615 | 0.0004367
|  | 2423.5395 | 1.4004 | -5.568e-05 |  | 2074.2866 | 1.615 | 0.00044316
|  | 2423.4795 | 1.4004 | -8.151e-05 |  | 2074.2266 | 1.615 | 0.0004461
|  | 2423.4195 | 1.4004 | -9.5768e-05 |  | 2074.1666 | 1.615 | 0.00044757
|  | 2423.3595 | 1.4004 | -9.5081e-05 |  | 2074.1066 | 1.615 | 0.00044854
|  | 2423.2995 | 1.4003 | -7.922e-05 |  | 2074.0466 | 1.615 | 0.00045011
|  | 2423.2395 | 1.4003 | -5.1848e-05 |  | 2073.9866 | 1.615 | 0.00045235
|  | 2423.1795 | 1.4003 | -1.9544e-05 |  | 2073.9266 | 1.6151 | 0.00045314
|  | 2423.1195 | 1.4003 | 9.7638e-06 |  | 2073.8666 | 1.6151 | 0.00045209
|  | 2423.0595 | 1.4004 | 2.8741e-05 |  | 2073.8066 | 1.6151 | 0.0004479
|  | 2422.9995 | 1.4004 | 3.2722e-05 |  | 2073.7466 | 1.6151 | 0.00044185
|  | 2422.9395 | 1.4004 | 2.0242e-05 |  | 2073.6866 | 1.6151 | 0.00043318
|  | 2422.8795 | 1.4005 | -6.7397e-06 |  | 2073.6266 | 1.6151 | 0.00042409
|  | 2422.8195 | 1.4005 | -4.3696e-05 |  | 2073.5666 | 1.6151 | 0.00041511
|  | 2422.7595 | 1.4005 | -8.4808e-05 |  | 2073.5066 | 1.6151 | 0.00040773
|  | 2422.6995 | 1.4005 | -0.0001246 |  | 2073.4466 | 1.6151 | 0.00040332
|  | 2422.6395 | 1.4005 | -0.00015805 |  | 2073.3866 | 1.6151 | 0.00040226
|  | 2422.5795 | 1.4004 | -0.00018177 |  | 2073.3266 | 1.6151 | 0.00040489
|  | 2422.5195 | 1.4004 | -0.00019523 |  | 2073.2666 | 1.615 | 0.00041137
|  | 2422.4595 | 1.4004 | -0.00019881 |  | 2073.2066 | 1.615 | 0.00042031
|  | 2422.3995 | 1.4003 | -0.00019343 |  | 2073.1466 | 1.615 | 0.00042962
|  | 2422.3395 | 1.4003 | -0.000182 |  | 2073.0866 | 1.6151 | 0.00043866
|  | 2422.2795 | 1.4003 | -0.0001652 |  | 2073.0266 | 1.6151 | 0.00044586
|  | 2422.2195 | 1.4003 | -0.00014307 |  | 2072.9666 | 1.6151 | 0.0004502
|  | 2422.1595 | 1.4002 | -0.00011857 |  | 2072.9066 | 1.6151 | 0.00045085
|  | 2422.0995 | 1.4002 | -9.3464e-05 |  | 2072.8466 | 1.6151 | 0.00044714
|  | 2422.0395 | 1.4002 | -6.869e-05 |  | 2072.7866 | 1.6151 | 0.00043928
|  | 2421.9795 | 1.4002 | -4.4988e-05 |  | 2072.7266 | 1.6151 | 0.00042525
|  | 2421.9195 | 1.4002 | -2.2768e-05 |  | 2072.6666 | 1.6151 | 0.00040394
|  | 2421.8595 | 1.4002 | -1.9734e-06 |  | 2072.6066 | 1.6151 | 0.00037632
|  | 2421.7995 | 1.4002 | 1.7884e-05 |  | 2072.5466 | 1.6151 | 0.00034482
|  | 2421.7395 | 1.4003 | 3.6485e-05 |  | 2072.4866 | 1.6151 | 0.00031406
|  | 2421.6795 | 1.4003 | 5.3039e-05 |  | 2072.4266 | 1.6151 | 0.00029015
|  | 2421.6195 | 1.4003 | 6.5958e-05 |  | 2072.3666 | 1.615 | 0.00027883
|  | 2421.5595 | 1.4003 | 7.3012e-05 |  | 2072.3066 | 1.615 | 0.00028385
|  | 2421.4995 | 1.4004 | 7.237e-05 |  | 2072.2466 | 1.615 | 0.00030551
|  | 2421.4395 | 1.4004 | 6.29e-05 |  | 2072.1866 | 1.6149 | 0.00034099
|  | 2421.3795 | 1.4004 | 4.4757e-05 |  | 2072.1266 | 1.6149 | 0.00038408
|  | 2421.3195 | 1.4004 | 1.9836e-05 |  | 2072.0666 | 1.6149 | 0.00042784
|  | 2421.2595 | 1.4004 | -8.8397e-06 |  | 2072.0066 | 1.6149 | 0.00046628
|  | 2421.1995 | 1.4004 | -3.7534e-05 |  | 2071.9466 | 1.6149 | 0.00049564
|  | 2421.1395 | 1.4004 | -6.2084e-05 |  | 2071.8866 | 1.615 | 0.00051471
|  | 2421.0795 | 1.4004 | -7.9333e-05 |  | 2071.8266 | 1.615 | 0.00052385
|  | 2421.0195 | 1.4004 | -8.7143e-05 |  | 2071.7666 | 1.615 | 0.00052497
|  | 2420.9595 | 1.4004 | -8.5112e-05 |  | 2071.7066 | 1.6151 | 0.00051912
|  | 2420.8995 | 1.4003 | -7.4172e-05 |  | 2071.6466 | 1.6151 | 0.00050739
|  | 2420.8395 | 1.4003 | -5.7129e-05 |  | 2071.5866 | 1.6151 | 0.00049103
|  | 2420.7795 | 1.4003 | -3.8885e-05 |  | 2071.5266 | 1.6151 | 0.00047111
|  | 2420.7195 | 1.4003 | -2.3835e-05 |  | 2071.4666 | 1.6151 | 0.00044993
|  | 2420.6595 | 1.4004 | -1.6034e-05 |  | 2071.4066 | 1.6151 | 0.00042997
|  | 2420.5995 | 1.4004 | -1.9013e-05 |  | 2071.3466 | 1.6151 | 0.00041404
|  | 2420.5395 | 1.4004 | -3.3201e-05 |  | 2071.2866 | 1.6151 | 0.00040396
|  | 2420.4795 | 1.4004 | -5.5608e-05 |  | 2071.2266 | 1.6151 | 0.00039925
|  | 2420.4195 | 1.4004 | -8.1671e-05 |  | 2071.1666 | 1.615 | 0.00039875
|  | 2420.3595 | 1.4004 | -0.00010476 |  | 2071.1066 | 1.615 | 0.00040074
|  | 2420.2995 | 1.4003 | -0.00011864 |  | 2071.0466 | 1.615 | 0.00040391
|  | 2420.2395 | 1.4003 | -0.00011896 |  | 2070.9866 | 1.615 | 0.00040825
|  | 2420.1795 | 1.4003 | -0.00010397 |  | 2070.9266 | 1.615 | 0.00041467
|  | 2420.1195 | 1.4003 | -7.7409e-05 |  | 2070.8666 | 1.615 | 0.00042397
|  | 2420.0595 | 1.4002 | -4.423e-05 |  | 2070.8066 | 1.615 | 0.00043651
|  | 2419.9995 | 1.4002 | -4.7125e-06 |  | 2070.7466 | 1.615 | 0.00045138
|  | 2419.9395 | 1.4003 | 3.2927e-05 |  | 2070.6866 | 1.615 | 0.00046559
|  | 2419.8795 | 1.4003 | 6.2382e-05 |  | 2070.6266 | 1.615 | 0.00047637
|  | 2419.8195 | 1.4003 | 7.9598e-05 |  | 2070.5666 | 1.615 | 0.00048061
|  | 2419.7595 | 1.4004 | 8.2559e-05 |  | 2070.5066 | 1.615 | 0.00047968
|  | 2419.6995 | 1.4004 | 7.0907e-05 |  | 2070.4466 | 1.615 | 0.00047327
|  | 2419.6395 | 1.4004 | 4.5956e-05 |  | 2070.3866 | 1.615 | 0.00046425
|  | 2419.5795 | 1.4005 | 1.0093e-05 |  | 2070.3266 | 1.615 | 0.00045602
|  | 2419.5195 | 1.4005 | -3.3646e-05 |  | 2070.2665 | 1.615 | 0.00045164
|  | 2419.4595 | 1.4005 | -8.1162e-05 |  | 2070.2065 | 1.615 | 0.00045304
|  | 2419.3995 | 1.4005 | -0.00012838 |  | 2070.1465 | 1.615 | 0.00046043
|  | 2419.3395 | 1.4005 | -0.00017129 |  | 2070.0865 | 1.615 | 0.00047348
|  | 2419.2795 | 1.4004 | -0.00020623 |  | 2070.0265 | 1.615 | 0.00049153
|  | 2419.2195 | 1.4004 | -0.00022964 |  | 2069.9665 | 1.615 | 0.00051486
|  | 2419.1595 | 1.4003 | -0.00023983 |  | 2069.9065 | 1.615 | 0.0005429
|  | 2419.0995 | 1.4003 | -0.00023544 |  | 2069.8465 | 1.615 | 0.00057448
|  | 2419.0395 | 1.4002 | -0.00021589 |  | 2069.7865 | 1.615 | 0.00060729
|  | 2418.9795 | 1.4002 | -0.00018286 |  | 2069.7265 | 1.615 | 0.00063725
|  | 2418.9195 | 1.4002 | -0.0001393 |  | 2069.6665 | 1.6151 | 0.00065979
|  | 2418.8595 | 1.4001 | -8.951e-05 |  | 2069.6065 | 1.6151 | 0.00067135
|  | 2418.7995 | 1.4001 | -3.9941e-05 |  | 2069.5465 | 1.6152 | 0.00066988
|  | 2418.7395 | 1.4002 | 3.4223e-06 |  | 2069.4865 | 1.6152 | 0.00065581
|  | 2418.6795 | 1.4002 | 3.4294e-05 |  | 2069.4265 | 1.6153 | 0.00063207
|  | 2418.6195 | 1.4002 | 4.8574e-05 |  | 2069.3665 | 1.6153 | 0.0006021
|  | 2418.5595 | 1.4003 | 4.5763e-05 |  | 2069.3065 | 1.6153 | 0.00056854
|  | 2418.4995 | 1.4003 | 2.8924e-05 |  | 2069.2465 | 1.6153 | 0.00053281
|  | 2418.4395 | 1.4003 | 3.9982e-06 |  | 2069.1865 | 1.6154 | 0.00049435
|  | 2418.3795 | 1.4003 | -2.2421e-05 |  | 2069.1265 | 1.6154 | 0.00045146
|  | 2418.3195 | 1.4003 | -4.4463e-05 |  | 2069.0665 | 1.6154 | 0.00040357
|  | 2418.2595 | 1.4003 | -5.797e-05 |  | 2069.0065 | 1.6154 | 0.00035207
|  | 2418.1995 | 1.4003 | -6.2421e-05 |  | 2068.9465 | 1.6154 | 0.00030046
|  | 2418.1395 | 1.4003 | -5.9609e-05 |  | 2068.8865 | 1.6153 | 0.00025396
|  | 2418.0795 | 1.4003 | -5.2606e-05 |  | 2068.8265 | 1.6153 | 0.0002177
|  | 2418.0195 | 1.4002 | -4.4212e-05 |  | 2068.7665 | 1.6152 | 0.00019527
|  | 2417.9595 | 1.4002 | -3.6081e-05 |  | 2068.7065 | 1.6152 | 0.00018746
|  | 2417.8995 | 1.4002 | -2.8463e-05 |  | 2068.6465 | 1.6152 | 0.00019222
|  | 2417.8395 | 1.4002 | -2.1168e-05 |  | 2068.5865 | 1.6151 | 0.00020552
|  | 2417.7795 | 1.4002 | -1.5208e-05 |  | 2068.5265 | 1.6151 | 0.00022246
|  | 2417.7195 | 1.4002 | -8.4102e-06 |  | 2068.4665 | 1.6151 | 0.00023834
|  | 2417.6595 | 1.4003 | -3.5933e-06 |  | 2068.4065 | 1.6151 | 0.00024996
|  | 2417.5995 | 1.4003 | -2.5166e-06 |  | 2068.3465 | 1.6151 | 0.00025533
|  | 2417.5395 | 1.4003 | -6.0622e-06 |  | 2068.2865 | 1.6151 | 0.00025414
|  | 2417.4795 | 1.4003 | -1.2777e-05 |  | 2068.2265 | 1.6151 | 0.0002481
|  | 2417.4195 | 1.4003 | -1.9865e-05 |  | 2068.1665 | 1.6151 | 0.00023785
|  | 2417.3595 | 1.4003 | -2.4338e-05 |  | 2068.1065 | 1.6151 | 0.00022652
|  | 2417.2995 | 1.4002 | -2.3439e-05 |  | 2068.0465 | 1.615 | 0.00021831
|  | 2417.2395 | 1.4002 | -1.6059e-05 |  | 2067.9865 | 1.615 | 0.00021762
|  | 2417.1795 | 1.4002 | -4.5956e-06 |  | 2067.9265 | 1.615 | 0.00022769
|  | 2417.1195 | 1.4002 | 7.5866e-06 |  | 2067.8665 | 1.615 | 0.00024962
|  | 2417.0595 | 1.4002 | 1.6142e-05 |  | 2067.8065 | 1.6149 | 0.0002815
|  | 2416.9995 | 1.4002 | 1.9371e-05 |  | 2067.7465 | 1.6149 | 0.00031897
|  | 2416.9395 | 1.4002 | 1.7157e-05 |  | 2067.6865 | 1.6149 | 0.00035579
|  | 2416.8795 | 1.4002 | 1.2937e-05 |  | 2067.6265 | 1.615 | 0.00038557
|  | 2416.8195 | 1.4002 | 1.1789e-05 |  | 2067.5665 | 1.615 | 0.00040414
|  | 2416.7595 | 1.4002 | 1.8829e-05 |  | 2067.5065 | 1.615 | 0.00040926
|  | 2416.6995 | 1.4002 | 3.6692e-05 |  | 2067.4465 | 1.6151 | 0.00040198
|  | 2416.6395 | 1.4002 | 6.4563e-05 |  | 2067.3865 | 1.6151 | 0.00038497
|  | 2416.5795 | 1.4002 | 9.8106e-05 |  | 2067.3265 | 1.6151 | 0.00036156
|  | 2416.5195 | 1.4002 | 0.00013095 |  | 2067.2665 | 1.6151 | 0.00033544
|  | 2416.4595 | 1.4003 | 0.00015519 |  | 2067.2065 | 1.6151 | 0.00030966
|  | 2416.3995 | 1.4003 | 0.00016432 |  | 2067.1465 | 1.6151 | 0.00028637
|  | 2416.3395 | 1.4004 | 0.00015447 |  | 2067.0865 | 1.6151 | 0.00026865
|  | 2416.2795 | 1.4004 | 0.00012504 |  | 2067.0265 | 1.615 | 0.00025984
|  | 2416.2195 | 1.4004 | 7.8877e-05 |  | 2066.9665 | 1.615 | 0.00026299
|  | 2416.1595 | 1.4005 | 2.2072e-05 |  | 2066.9065 | 1.615 | 0.00028027
|  | 2416.0995 | 1.4005 | -3.7956e-05 |  | 2066.8465 | 1.6149 | 0.00031152
|  | 2416.0395 | 1.4004 | -9.2349e-05 |  | 2066.7865 | 1.6149 | 0.00035274
|  | 2415.9795 | 1.4004 | -0.00013268 |  | 2066.7265 | 1.6149 | 0.00039771
|  | 2415.9195 | 1.4003 | -0.00015342 |  | 2066.6665 | 1.615 | 0.00043895
|  | 2415.8595 | 1.4003 | -0.00015221 |  | 2066.6065 | 1.615 | 0.00046919
|  | 2415.7995 | 1.4002 | -0.00013113 |  | 2066.5465 | 1.6151 | 0.00048323
|  | 2415.7395 | 1.4002 | -9.5945e-05 |  | 2066.4865 | 1.6151 | 0.00047998
|  | 2415.6795 | 1.4002 | -5.4993e-05 |  | 2066.4265 | 1.6151 | 0.00046166
|  | 2415.6195 | 1.4002 | -1.7499e-05 |  | 2066.3665 | 1.6152 | 0.00043246
|  | 2415.5595 | 1.4002 | 9.5433e-06 |  | 2066.3065 | 1.6152 | 0.0003971
|  | 2415.4995 | 1.4002 | 2.383e-05 |  | 2066.2465 | 1.6152 | 0.00035887
|  | 2415.4395 | 1.4002 | 2.4051e-05 |  | 2066.1865 | 1.6152 | 0.00032026
|  | 2415.3795 | 1.4002 | 1.4791e-05 |  | 2066.1265 | 1.6152 | 0.00028237
|  | 2415.3195 | 1.4002 | 3.3378e-07 |  | 2066.0665 | 1.6152 | 0.00024553
|  | 2415.2595 | 1.4002 | -1.3247e-05 |  | 2066.0065 | 1.6152 | 0.00021396
|  | 2415.1995 | 1.4002 | -2.1528e-05 |  | 2065.9465 | 1.6152 | 0.0001885
|  | 2415.1395 | 1.4002 | -2.1987e-05 |  | 2065.8865 | 1.6152 | 0.00016828
|  | 2415.0795 | 1.4002 | -1.4543e-05 |  | 2065.8265 | 1.6151 | 0.00016005
|  | 2415.0195 | 1.4002 | -2.5486e-07 |  | 2065.7665 | 1.6151 | 0.00016432
|  | 2414.9595 | 1.4001 | 1.9302e-05 |  | 2065.7065 | 1.6151 | 0.00017887
|  | 2414.8995 | 1.4001 | 4.3085e-05 |  | 2065.6465 | 1.6151 | 0.00019887
|  | 2414.8395 | 1.4001 | 7.0381e-05 |  | 2065.5865 | 1.6151 | 0.00021701
|  | 2414.7795 | 1.4001 | 0.0001 |  | 2065.5265 | 1.6151 | 0.00022671
|  | 2414.7195 | 1.4001 | 0.00013053 |  | 2065.4665 | 1.6151 | 0.00022346
|  | 2414.6595 | 1.4002 | 0.00015909 |  | 2065.4065 | 1.6151 | 0.00020569
|  | 2414.5994 | 1.4002 | 0.0001823 |  | 2065.3465 | 1.6152 | 0.00017558
|  | 2414.5394 | 1.4002 | 0.00019611 |  | 2065.2865 | 1.6152 | 0.00013748
|  | 2414.4794 | 1.4003 | 0.00019756 |  | 2065.2265 | 1.6152 | 9.7035e-05
|  | 2414.4194 | 1.4003 | 0.00018462 |  | 2065.1665 | 1.6152 | 5.8448e-05
|  | 2414.3594 | 1.4003 | 0.00015776 |  | 2065.1065 | 1.6151 | 2.4689e-05
|  | 2414.2994 | 1.4004 | 0.00012094 |  | 2065.0465 | 1.6151 | -3.5529e-06
|  | 2414.2394 | 1.4004 | 7.8857e-05 |  | 2064.9865 | 1.6151 | -2.7228e-05
|  | 2414.1794 | 1.4003 | 3.8117e-05 |  | 2064.9265 | 1.615 | -4.7024e-05
|  | 2414.1194 | 1.4003 | 5.6017e-06 |  | 2064.8665 | 1.615 | -6.3111e-05
|  | 2414.0594 | 1.4003 | -1.3067e-05 |  | 2064.8065 | 1.615 | -7.4261e-05
|  | 2413.9994 | 1.4002 | -1.4618e-05 |  | 2064.7465 | 1.6149 | -7.736e-05
|  | 2413.9394 | 1.4002 | 1.4057e-06 |  | 2064.6865 | 1.6149 | -6.9256e-05
|  | 2413.8794 | 1.4002 | 3.228e-05 |  | 2064.6265 | 1.6148 | -4.8165e-05
|  | 2413.8194 | 1.4001 | 7.3218e-05 |  | 2064.5665 | 1.6148 | -1.3746e-05
|  | 2413.7594 | 1.4001 | 0.00011806 |  | 2064.5065 | 1.6147 | 2.9352e-05
|  | 2413.6994 | 1.4001 | 0.00016129 |  | 2064.4465 | 1.6147 | 7.4966e-05
|  | 2413.6394 | 1.4002 | 0.00019857 |  | 2064.3865 | 1.6148 | 0.00011486
|  | 2413.5794 | 1.4002 | 0.00022754 |  | 2064.3265 | 1.6148 | 0.00014198
|  | 2413.5194 | 1.4002 | 0.00024753 |  | 2064.2665 | 1.6148 | 0.0001519
|  | 2413.4594 | 1.4003 | 0.00025823 |  | 2064.2065 | 1.6148 | 0.0001443
|  | 2413.3994 | 1.4003 | 0.00025903 |  | 2064.1465 | 1.6148 | 0.00012382
|  | 2413.3394 | 1.4004 | 0.00024931 |  | 2064.0865 | 1.6148 | 9.795e-05
|  | 2413.2794 | 1.4004 | 0.00023106 |  | 2064.0265 | 1.6148 | 7.4975e-05
|  | 2413.2194 | 1.4004 | 0.00019985 |  | 2063.9665 | 1.6148 | 6.2345e-05
|  | 2413.1594 | 1.4005 | 0.00015862 |  | 2063.9065 | 1.6148 | 6.3287e-05
|  | 2413.0994 | 1.4005 | 0.0001107 |  | 2063.8465 | 1.6147 | 7.7223e-05
|  | 2413.0394 | 1.4005 | 6.3263e-05 |  | 2063.7865 | 1.6147 | 0.00010066
|  | 2412.9794 | 1.4004 | 2.3366e-05 |  | 2063.7265 | 1.6147 | 0.00012736
|  | 2412.9194 | 1.4004 | -3.1745e-06 |  | 2063.6665 | 1.6147 | 0.00015177
|  | 2412.8594 | 1.4004 | -1.4201e-05 |  | 2063.6065 | 1.6147 | 0.0001779
|  | 2412.7994 | 1.4003 | -1.0469e-05 |  | 2063.5465 | 1.6147 | 0.00020052
|  | 2412.7394 | 1.4003 | 2.3101e-06 |  | 2063.4865 | 1.6147 | 0.00022125
|  | 2412.6794 | 1.4003 | 1.8145e-05 |  | 2063.4265 | 1.6147 | 0.00023919
|  | 2412.6194 | 1.4003 | 3.0716e-05 |  | 2063.3665 | 1.6147 | 0.00025418
|  | 2412.5594 | 1.4003 | 3.7473e-05 |  | 2063.3065 | 1.6147 | 0.00026335
|  | 2412.4994 | 1.4003 | 3.8761e-05 |  | 2063.2465 | 1.6148 | 0.00026324
|  | 2412.4394 | 1.4003 | 3.7023e-05 |  | 2063.1865 | 1.6148 | 0.00024985
|  | 2412.3794 | 1.4003 | 3.6247e-05 |  | 2063.1265 | 1.6148 | 0.00022321
|  | 2412.3194 | 1.4003 | 3.8872e-05 |  | 2063.0665 | 1.6148 | 0.00018565
|  | 2412.2594 | 1.4003 | 4.648e-05 |  | 2063.0065 | 1.6148 | 0.00014199
|  | 2412.1994 | 1.4003 | 5.6932e-05 |  | 2062.9465 | 1.6148 | 0.00010011
|  | 2412.1394 | 1.4003 | 6.8521e-05 |  | 2062.8865 | 1.6148 | 6.7255e-05
|  | 2412.0794 | 1.4003 | 7.834e-05 |  | 2062.8265 | 1.6147 | 4.869e-05
|  | 2412.0194 | 1.4003 | 8.4685e-05 |  | 2062.7665 | 1.6147 | 4.7466e-05
|  | 2411.9594 | 1.4003 | 8.7091e-05 |  | 2062.7065 | 1.6146 | 6.2805e-05
|  | 2411.8994 | 1.4003 | 8.6444e-05 |  | 2062.6465 | 1.6146 | 9.3057e-05
|  | 2411.8394 | 1.4003 | 8.3354e-05 |  | 2062.5865 | 1.6146 | 0.00013362
|  | 2411.7794 | 1.4003 | 7.8742e-05 |  | 2062.5265 | 1.6145 | 0.00018079
|  | 2411.7194 | 1.4003 | 7.3946e-05 |  | 2062.4665 | 1.6145 | 0.0002302
|  | 2411.6594 | 1.4003 | 6.9272e-05 |  | 2062.4065 | 1.6145 | 0.00027692
|  | 2411.5994 | 1.4003 | 6.7077e-05 |  | 2062.3465 | 1.6146 | 0.00031583
|  | 2411.5394 | 1.4003 | 6.9916e-05 |  | 2062.2865 | 1.6146 | 0.00034249
|  | 2411.4794 | 1.4003 | 7.9283e-05 |  | 2062.2265 | 1.6146 | 0.00035399
|  | 2411.4194 | 1.4002 | 9.5754e-05 |  | 2062.1665 | 1.6147 | 0.00034884
|  | 2411.3594 | 1.4002 | 0.00011761 |  | 2062.1065 | 1.6147 | 0.00032931
|  | 2411.2994 | 1.4003 | 0.00013923 |  | 2062.0465 | 1.6147 | 0.0002992
|  | 2411.2394 | 1.4003 | 0.0001547 |  | 2061.9865 | 1.6147 | 0.00026545
|  | 2411.1794 | 1.4003 | 0.00015779 |  | 2061.9265 | 1.6147 | 0.00023433
|  | 2411.1194 | 1.4003 | 0.00014588 |  | 2061.8665 | 1.6147 | 0.0002103
|  | 2411.0594 | 1.4004 | 0.00012061 |  | 2061.8065 | 1.6147 | 0.00019617
|  | 2410.9994 | 1.4004 | 9.1252e-05 |  | 2061.7465 | 1.6147 | 0.00019134
|  | 2410.9394 | 1.4003 | 6.2329e-05 |  | 2061.6865 | 1.6146 | 0.00019434
|  | 2410.8794 | 1.4003 | 4.118e-05 |  | 2061.6265 | 1.6146 | 0.00020307
|  | 2410.8194 | 1.4003 | 3.6434e-05 |  | 2061.5665 | 1.6146 | 0.00021623
|  | 2410.7594 | 1.4002 | 5.101e-05 |  | 2061.5065 | 1.6146 | 0.000233
|  | 2410.6994 | 1.4002 | 8.1976e-05 |  | 2061.4465 | 1.6146 | 0.00025113
|  | 2410.6394 | 1.4002 | 0.00012274 |  | 2061.3864 | 1.6145 | 0.00027598
|  | 2410.5794 | 1.4002 | 0.00016466 |  | 2061.3264 | 1.6145 | 0.00030281
|  | 2410.5194 | 1.4002 | 0.00019954 |  | 2061.2664 | 1.6145 | 0.00032855
|  | 2410.4594 | 1.4003 | 0.00022237 |  | 2061.2064 | 1.6146 | 0.00034821
|  | 2410.3994 | 1.4003 | 0.00023088 |  | 2061.1464 | 1.6146 | 0.0003591
|  | 2410.3394 | 1.4004 | 0.00022562 |  | 2061.0864 | 1.6146 | 0.00035927
|  | 2410.2794 | 1.4004 | 0.00020901 |  | 2061.0264 | 1.6146 | 0.00035064
|  | 2410.2194 | 1.4004 | 0.00018399 |  | 2060.9664 | 1.6146 | 0.00033676
|  | 2410.1594 | 1.4004 | 0.00015235 |  | 2060.9064 | 1.6146 | 0.00032339
|  | 2410.0994 | 1.4005 | 0.0001162 |  | 2060.8464 | 1.6146 | 0.00031601
|  | 2410.0394 | 1.4005 | 7.7324e-05 |  | 2060.7864 | 1.6146 | 0.00031723
|  | 2409.9794 | 1.4004 | 3.8786e-05 |  | 2060.7264 | 1.6146 | 0.00032749
|  | 2409.9194 | 1.4004 | 5.2669e-06 |  | 2060.6664 | 1.6146 | 0.00034497
|  | 2409.8594 | 1.4004 | -1.8551e-05 |  | 2060.6064 | 1.6145 | 0.00036661
|  | 2409.7994 | 1.4003 | -2.7826e-05 |  | 2060.5464 | 1.6145 | 0.00038985
|  | 2409.7394 | 1.4003 | -1.9026e-05 |  | 2060.4864 | 1.6145 | 0.0004128
|  | 2409.6794 | 1.4002 | 8.1727e-06 |  | 2060.4264 | 1.6146 | 0.00043459
|  | 2409.6194 | 1.4002 | 5.1056e-05 |  | 2060.3664 | 1.6146 | 0.00045472
|  | 2409.5594 | 1.4002 | 0.00010363 |  | 2060.3064 | 1.6146 | 0.00047206
|  | 2409.4994 | 1.4002 | 0.00015763 |  | 2060.2464 | 1.6146 | 0.00048424
|  | 2409.4394 | 1.4002 | 0.00020393 |  | 2060.1864 | 1.6147 | 0.00048839
|  | 2409.3794 | 1.4003 | 0.00023514 |  | 2060.1264 | 1.6147 | 0.0004827
|  | 2409.3194 | 1.4004 | 0.00024592 |  | 2060.0664 | 1.6147 | 0.00046605
|  | 2409.2594 | 1.4004 | 0.00023507 |  | 2060.0064 | 1.6147 | 0.00044134
|  | 2409.1994 | 1.4005 | 0.00020437 |  | 2059.9464 | 1.6147 | 0.00041183
|  | 2409.1394 | 1.4005 | 0.00016029 |  | 2059.8864 | 1.6147 | 0.0003833
|  | 2409.0794 | 1.4005 | 0.00011099 |  | 2059.8264 | 1.6147 | 0.00036013
|  | 2409.0194 | 1.4005 | 6.4916e-05 |  | 2059.7664 | 1.6147 | 0.00034493
|  | 2408.9594 | 1.4005 | 2.9265e-05 |  | 2059.7064 | 1.6147 | 0.00033767
|  | 2408.8994 | 1.4004 | 8.8319e-06 |  | 2059.6464 | 1.6147 | 0.00033659
|  | 2408.8394 | 1.4004 | 4.7009e-06 |  | 2059.5864 | 1.6147 | 0.00033832
|  | 2408.7794 | 1.4004 | 1.5142e-05 |  | 2059.5264 | 1.6147 | 0.0003408
|  | 2408.7194 | 1.4004 | 3.3652e-05 |  | 2059.4664 | 1.6147 | 0.00034271
|  | 2408.6594 | 1.4003 | 5.6068e-05 |  | 2059.4064 | 1.6147 | 0.00034316
|  | 2408.5994 | 1.4004 | 7.8702e-05 |  | 2059.3464 | 1.6147 | 0.00034256
|  | 2408.5394 | 1.4004 | 9.5588e-05 |  | 2059.2864 | 1.6147 | 0.00034026
|  | 2408.4794 | 1.4004 | 0.00010251 |  | 2059.2264 | 1.6147 | 0.00033472
|  | 2408.4194 | 1.4004 | 9.8268e-05 |  | 2059.1664 | 1.6147 | 0.00032546
|  | 2408.3594 | 1.4004 | 8.3596e-05 |  | 2059.1064 | 1.6147 | 0.00030995
|  | 2408.2994 | 1.4005 | 6.0359e-05 |  | 2059.0464 | 1.6147 | 0.00028842
|  | 2408.2394 | 1.4005 | 3.1303e-05 |  | 2058.9864 | 1.6147 | 0.00026349
|  | 2408.1794 | 1.4005 | -6.8185e-07 |  | 2058.9264 | 1.6147 | 0.00023938
|  | 2408.1194 | 1.4005 | -3.3429e-05 |  | 2058.8664 | 1.6146 | 0.00022097
|  | 2408.0594 | 1.4005 | -6.6007e-05 |  | 2058.8064 | 1.6146 | 0.00021266
|  | 2407.9994 | 1.4005 | -9.786e-05 |  | 2058.7464 | 1.6146 | 0.00021635
|  | 2407.9394 | 1.4004 | -0.00012793 |  | 2058.6864 | 1.6145 | 0.00023227
|  | 2407.8794 | 1.4004 | -0.00015481 |  | 2058.6264 | 1.6145 | 0.00025751
|  | 2407.8194 | 1.4004 | -0.00017601 |  | 2058.5664 | 1.6145 | 0.00028926
|  | 2407.7594 | 1.4003 | -0.00018794 |  | 2058.5064 | 1.6144 | 0.00032402
|  | 2407.6994 | 1.4003 | -0.00018609 |  | 2058.4464 | 1.6144 | 0.00035937
|  | 2407.6394 | 1.4002 | -0.00016716 |  | 2058.3864 | 1.6145 | 0.00039288
|  | 2407.5794 | 1.4001 | -0.00012999 |  | 2058.3264 | 1.6145 | 0.00042255
|  | 2407.5194 | 1.4001 | -7.6307e-05 |  | 2058.2664 | 1.6145 | 0.00044588
|  | 2407.4594 | 1.4001 | -1.1725e-05 |  | 2058.2064 | 1.6145 | 0.00046008
|  | 2407.3994 | 1.4001 | 5.5866e-05 |  | 2058.1464 | 1.6145 | 0.00046257
|  | 2407.3394 | 1.4001 | 0.00011741 |  | 2058.0864 | 1.6146 | 0.00045292
|  | 2407.2794 | 1.4002 | 0.00016472 |  | 2058.0264 | 1.6146 | 0.00043306
|  | 2407.2194 | 1.4002 | 0.00019213 |  | 2057.9664 | 1.6146 | 0.00040813
|  | 2407.1594 | 1.4003 | 0.00019833 |  | 2057.9064 | 1.6146 | 0.00038504
|  | 2407.0994 | 1.4003 | 0.00018614 |  | 2057.8464 | 1.6146 | 0.00037033
|  | 2407.0394 | 1.4003 | 0.00016087 |  | 2057.7864 | 1.6145 | 0.00036885
|  | 2406.9794 | 1.4004 | 0.00012922 |  | 2057.7264 | 1.6145 | 0.00038168
|  | 2406.9194 | 1.4004 | 9.7827e-05 |  | 2057.6664 | 1.6145 | 0.00040526
|  | 2406.8594 | 1.4004 | 7.1958e-05 |  | 2057.6064 | 1.6145 | 0.00043506
|  | 2406.7994 | 1.4004 | 5.3653e-05 |  | 2057.5464 | 1.6145 | 0.0004656
|  | 2406.7394 | 1.4003 | 4.2766e-05 |  | 2057.4864 | 1.6145 | 0.00049241
|  | 2406.6794 | 1.4003 | 3.8133e-05 |  | 2057.4264 | 1.6145 | 0.00051395
|  | 2406.6194 | 1.4003 | 3.7363e-05 |  | 2057.3664 | 1.6145 | 0.00053025
|  | 2406.5594 | 1.4003 | 3.8654e-05 |  | 2057.3064 | 1.6145 | 0.000542
|  | 2406.4994 | 1.4003 | 4.1632e-05 |  | 2057.2464 | 1.6146 | 0.00054919
|  | 2406.4394 | 1.4003 | 4.7109e-05 |  | 2057.1864 | 1.6146 | 0.00055059
|  | 2406.3794 | 1.4003 | 5.5758e-05 |  | 2057.1264 | 1.6146 | 0.00054312
|  | 2406.3194 | 1.4003 | 7.0208e-05 |  | 2057.0664 | 1.6147 | 0.000525
|  | 2406.2594 | 1.4003 | 9.1475e-05 |  | 2057.0064 | 1.6147 | 0.00049587
|  | 2406.1994 | 1.4003 | 0.00011741 |  | 2056.9464 | 1.6147 | 0.00045796
|  | 2406.1394 | 1.4003 | 0.00014438 |  | 2056.8864 | 1.6147 | 0.00042127
|  | 2406.0794 | 1.4003 | 0.00016671 |  | 2056.8264 | 1.6147 | 0.00038577
|  | 2406.0194 | 1.4004 | 0.00017818 |  | 2056.7664 | 1.6147 | 0.00035666
|  | 2405.9594 | 1.4004 | 0.00017399 |  | 2056.7064 | 1.6146 | 0.00034056
|  | 2405.8994 | 1.4005 | 0.00015273 |  | 2056.6464 | 1.6146 | 0.00033872
|  | 2405.8394 | 1.4005 | 0.00011676 |  | 2056.5864 | 1.6145 | 0.00034958
|  | 2405.7794 | 1.4005 | 7.1641e-05 |  | 2056.5264 | 1.6145 | 0.0003695
|  | 2405.7194 | 1.4005 | 2.4565e-05 |  | 2056.4664 | 1.6145 | 0.00039539
|  | 2405.6594 | 1.4005 | -1.8201e-05 |  | 2056.4064 | 1.6145 | 0.00042465
|  | 2405.5994 | 1.4005 | -5.2757e-05 |  | 2056.3464 | 1.6145 | 0.00045538
|  | 2405.5394 | 1.4005 | -7.8399e-05 |  | 2056.2864 | 1.6145 | 0.0004866
|  | 2405.4794 | 1.4004 | -9.6965e-05 |  | 2056.2264 | 1.6145 | 0.00051626
|  | 2405.4194 | 1.4004 | -0.00011114 |  | 2056.1664 | 1.6145 | 0.0005408
|  | 2405.3594 | 1.4004 | -0.00012284 |  | 2056.1064 | 1.6146 | 0.00055533
|  | 2405.2994 | 1.4003 | -0.00013099 |  | 2056.0464 | 1.6146 | 0.00055557
|  | 2405.2394 | 1.4003 | -0.00013237 |  | 2055.9864 | 1.6147 | 0.00053875
|  | 2405.1794 | 1.4003 | -0.00012349 |  | 2055.9264 | 1.6147 | 0.00050572
|  | 2405.1194 | 1.4002 | -0.00010209 |  | 2055.8664 | 1.6147 | 0.00046129
|  | 2405.0594 | 1.4002 | -6.8923e-05 |  | 2055.8064 | 1.6147 | 0.00041266
|  | 2404.9994 | 1.4002 | -2.9164e-05 |  | 2055.7464 | 1.6147 | 0.00036851
|  | 2404.9394 | 1.4002 | 9.1795e-06 |  | 2055.6864 | 1.6147 | 0.00033628
|  | 2404.8794 | 1.4002 | 3.8436e-05 |  | 2055.6264 | 1.6146 | 0.00032005
|  | 2404.8194 | 1.4003 | 5.3089e-05 |  | 2055.5664 | 1.6146 | 0.00032076
|  | 2404.7594 | 1.4003 | 5.2441e-05 |  | 2055.5064 | 1.6145 | 0.00033572
|  | 2404.6994 | 1.4003 | 4.0384e-05 |  | 2055.4464 | 1.6145 | 0.00036056
|  | 2404.6394 | 1.4003 | 2.3743e-05 |  | 2055.3864 | 1.6145 | 0.00038986
|  | 2404.5794 | 1.4003 | 9.8374e-06 |  | 2055.3264 | 1.6145 | 0.00041853
|  | 2404.5194 | 1.4003 | 3.6538e-06 |  | 2055.2664 | 1.6145 | 0.00044325
|  | 2404.4594 | 1.4003 | 6.5792e-06 |  | 2055.2064 | 1.6145 | 0.00046169
|  | 2404.3994 | 1.4003 | 1.6455e-05 |  | 2055.1464 | 1.6145 | 0.00047261
|  | 2404.3394 | 1.4003 | 2.9139e-05 |  | 2055.0864 | 1.6146 | 0.00047577
|  | 2404.2794 | 1.4003 | 4.0468e-05 |  | 2055.0264 | 1.6146 | 0.00047174
|  | 2404.2194 | 1.4003 | 4.7791e-05 |  | 2054.9664 | 1.6146 | 0.00046172
|  | 2404.1594 | 1.4003 | 5.0974e-05 |  | 2054.9064 | 1.6146 | 0.0004472
|  | 2404.0994 | 1.4003 | 5.0709e-05 |  | 2054.8464 | 1.6146 | 0.00042974
|  | 2404.0394 | 1.4003 | 4.7744e-05 |  | 2054.7864 | 1.6146 | 0.00041072
|  | 2403.9794 | 1.4004 | 4.1161e-05 |  | 2054.7264 | 1.6146 | 0.00039133
|  | 2403.9194 | 1.4004 | 3.0205e-05 |  | 2054.6664 | 1.6146 | 0.00037283
|  | 2403.8594 | 1.4004 | 1.3282e-05 |  | 2054.6064 | 1.6146 | 0.00035768
|  | 2403.7994 | 1.4004 | -9.8646e-06 |  | 2054.5464 | 1.6146 | 0.00034561
|  | 2403.7394 | 1.4004 | -3.7206e-05 |  | 2054.4864 | 1.6145 | 0.00033815
|  | 2403.6794 | 1.4004 | -6.4235e-05 |  | 2054.4264 | 1.6145 | 0.00033903
|  | 2403.6194 | 1.4004 | -8.5739e-05 |  | 2054.3664 | 1.6145 | 0.00034995
|  | 2403.5594 | 1.4003 | -9.6962e-05 |  | 2054.3064 | 1.6144 | 0.00037102
|  | 2403.4994 | 1.4003 | -9.6647e-05 |  | 2054.2464 | 1.6144 | 0.00039982
|  | 2403.4394 | 1.4003 | -8.7517e-05 |  | 2054.1864 | 1.6144 | 0.00043141
|  | 2403.3794 | 1.4003 | -7.4977e-05 |  | 2054.1264 | 1.6144 | 0.00045952
|  | 2403.3194 | 1.4003 | -6.6331e-05 |  | 2054.0664 | 1.6145 | 0.00047797
|  | 2403.2594 | 1.4003 | -6.6448e-05 |  | 2054.0064 | 1.6145 | 0.0004822
|  | 2403.1994 | 1.4003 | -7.7063e-05 |  | 2053.9464 | 1.6145 | 0.0004719
|  | 2403.1394 | 1.4003 | -9.6491e-05 |  | 2053.8864 | 1.6145 | 0.00045047
|  | 2403.0794 | 1.4003 | -0.00011922 |  | 2053.8264 | 1.6145 | 0.00042375
|  | 2403.0194 | 1.4003 | -0.00013894 |  | 2053.7664 | 1.6145 | 0.00039918
|  | 2402.9594 | 1.4003 | -0.00015171 |  | 2053.7064 | 1.6145 | 0.00038313
|  | 2402.8994 | 1.4002 | -0.00015484 |  | 2053.6464 | 1.6145 | 0.00037922
|  | 2402.8394 | 1.4002 | -0.00015041 |  | 2053.5864 | 1.6144 | 0.00038753
|  | 2402.7794 | 1.4002 | -0.00014051 |  | 2053.5264 | 1.6144 | 0.00040584
|  | 2402.7194 | 1.4002 | -0.00012737 |  | 2053.4664 | 1.6144 | 0.00043038
|  | 2402.6594 | 1.4001 | -0.00011181 |  | 2053.4064 | 1.6144 | 0.00045755
|  | 2402.5994 | 1.4001 | -9.3375e-05 |  | 2053.3464 | 1.6144 | 0.00048502
|  | 2402.5394 | 1.4001 | -6.9779e-05 |  | 2053.2864 | 1.6144 | 0.00051156
|  | 2402.4794 | 1.4001 | -4.0767e-05 |  | 2053.2264 | 1.6144 | 0.00053714
|  | 2402.4194 | 1.4001 | -7.6863e-06 |  | 2053.1664 | 1.6144 | 0.00056169
|  | 2402.3594 | 1.4001 | 2.5794e-05 |  | 2053.1064 | 1.6144 | 0.00058447
|  | 2402.2994 | 1.4001 | 5.5327e-05 |  | 2053.0464 | 1.6144 | 0.00060409
|  | 2402.2394 | 1.4001 | 7.6864e-05 |  | 2052.9864 | 1.6145 | 0.00061836
|  | 2402.1794 | 1.4002 | 8.9145e-05 |  | 2052.9264 | 1.6145 | 0.00062524
|  | 2402.1194 | 1.4002 | 9.3735e-05 |  | 2052.8664 | 1.6145 | 0.00062295
|  | 2402.0594 | 1.4002 | 9.4494e-05 |  | 2052.8064 | 1.6146 | 0.00061138
|  | 2401.9994 | 1.4002 | 9.5615e-05 |  | 2052.7464 | 1.6146 | 0.00059138
|  | 2401.9394 | 1.4002 | 9.8907e-05 |  | 2052.6864 | 1.6146 | 0.00056544
|  | 2401.8794 | 1.4002 | 0.00010322 |  | 2052.6264 | 1.6146 | 0.00053648
|  | 2401.8194 | 1.4002 | 0.00010868 |  | 2052.5664 | 1.6146 | 0.0005078
|  | 2401.7594 | 1.4003 | 0.00010746 |  | 2052.5063 | 1.6146 | 0.00048241
|  | 2401.6994 | 1.4003 | 9.5308e-05 |  | 2052.4463 | 1.6146 | 0.00046246
|  | 2401.6394 | 1.4003 | 7.1387e-05 |  | 2052.3863 | 1.6146 | 0.00044973
|  | 2401.5794 | 1.4003 | 3.7721e-05 |  | 2052.3263 | 1.6146 | 0.00044319
|  | 2401.5194 | 1.4003 | 3.9073e-07 |  | 2052.2663 | 1.6146 | 0.00044132
|  | 2401.4594 | 1.4003 | -3.3641e-05 |  | 2052.2063 | 1.6146 | 0.00044276
|  | 2401.3994 | 1.4003 | -5.8704e-05 |  | 2052.1463 | 1.6146 | 0.00044474
|  | 2401.3394 | 1.4003 | -7.2122e-05 |  | 2052.0863 | 1.6146 | 0.00044383
|  | 2401.2794 | 1.4003 | -7.4412e-05 |  | 2052.0263 | 1.6146 | 0.00043709
|  | 2401.2194 | 1.4002 | -6.8292e-05 |  | 2051.9663 | 1.6146 | 0.0004233
|  | 2401.1594 | 1.4002 | -5.7911e-05 |  | 2051.9063 | 1.6146 | 0.00040244
|  | 2401.0994 | 1.4002 | -4.579e-05 |  | 2051.8463 | 1.6146 | 0.0003772
|  | 2401.0394 | 1.4002 | -3.3503e-05 |  | 2051.7863 | 1.6146 | 0.0003508
|  | 2400.9794 | 1.4002 | -2.0462e-05 |  | 2051.7263 | 1.6145 | 0.00032746
|  | 2400.9194 | 1.4002 | -7.6073e-06 |  | 2051.6663 | 1.6145 | 0.00031125
|  | 2400.8594 | 1.4002 | 4.8243e-06 |  | 2051.6063 | 1.6145 | 0.00030554
|  | 2400.7994 | 1.4002 | 1.4174e-05 |  | 2051.5463 | 1.6144 | 0.00031191
|  | 2400.7394 | 1.4002 | 1.8091e-05 |  | 2051.4863 | 1.6144 | 0.00033005
|  | 2400.6794 | 1.4002 | 1.5495e-05 |  | 2051.4263 | 1.6143 | 0.00035954
|  | 2400.6194 | 1.4002 | 6.9147e-06 |  | 2051.3663 | 1.6143 | 0.00039757
|  | 2400.5594 | 1.4002 | -4.2395e-06 |  | 2051.3063 | 1.6143 | 0.00044155
|  | 2400.4994 | 1.4002 | -1.2909e-05 |  | 2051.2463 | 1.6143 | 0.00048737
|  | 2400.4394 | 1.4002 | -1.486e-05 |  | 2051.1863 | 1.6143 | 0.00053154
|  | 2400.3794 | 1.4002 | -8.2208e-06 |  | 2051.1263 | 1.6143 | 0.00057035
|  | 2400.3194 | 1.4002 | 5.8434e-06 |  | 2051.0663 | 1.6144 | 0.00059996
|  | 2400.2594 | 1.4002 | 2.3233e-05 |  | 2051.0063 | 1.6144 | 0.00061742
|  | 2400.1994 | 1.4002 | 3.8697e-05 |  | 2050.9463 | 1.6145 | 0.00062014
|  | 2400.1394 | 1.4002 | 4.8207e-05 |  | 2050.8863 | 1.6145 | 0.00060721
|  | 2400.0794 | 1.4002 | 4.951e-05 |  | 2050.8263 | 1.6145 | 0.00057967
|  | 2400.0194 | 1.4002 | 4.5578e-05 |  | 2050.7663 | 1.6146 | 0.00054073
|  | 2399.9594 | 1.4002 | 3.8392e-05 |  | 2050.7063 | 1.6146 | 0.00049536
|  | 2399.8994 | 1.4002 | 3.2141e-05 |  | 2050.6463 | 1.6146 | 0.00045014
|  | 2399.8394 | 1.4002 | 2.7821e-05 |  | 2050.5863 | 1.6145 | 0.00041254
|  | 2399.7794 | 1.4002 | 2.5173e-05 |  | 2050.5263 | 1.6145 | 0.00038878
|  | 2399.7194 | 1.4002 | 2.2254e-05 |  | 2050.4663 | 1.6144 | 0.00038142
|  | 2399.6594 | 1.4002 | 1.7289e-05 |  | 2050.4063 | 1.6144 | 0.00039148
|  | 2399.5994 | 1.4002 | 1.135e-05 |  | 2050.3463 | 1.6144 | 0.00041627
|  | 2399.5394 | 1.4002 | 4.9379e-06 |  | 2050.2863 | 1.6143 | 0.00045046
|  | 2399.4794 | 1.4002 | 1.7756e-06 |  | 2050.2263 | 1.6143 | 0.00048777
|  | 2399.4194 | 1.4002 | 5.1639e-06 |  | 2050.1663 | 1.6143 | 0.00052252
|  | 2399.3594 | 1.4002 | 1.6249e-05 |  | 2050.1063 | 1.6144 | 0.00054974
|  | 2399.2994 | 1.4002 | 3.269e-05 |  | 2050.0463 | 1.6144 | 0.00056768
|  | 2399.2394 | 1.4002 | 5.0228e-05 |  | 2049.9863 | 1.6144 | 0.00057912
|  | 2399.1794 | 1.4002 | 6.4112e-05 |  | 2049.9263 | 1.6144 | 0.00058165
|  | 2399.1194 | 1.4002 | 6.9895e-05 |  | 2049.8663 | 1.6145 | 0.00057621
|  | 2399.0594 | 1.4003 | 6.6946e-05 |  | 2049.8063 | 1.6145 | 0.0005635
|  | 2398.9994 | 1.4003 | 5.7133e-05 |  | 2049.7463 | 1.6145 | 0.0005441
|  | 2398.9394 | 1.4003 | 4.368e-05 |  | 2049.6863 | 1.6145 | 0.00051899
|  | 2398.8794 | 1.4003 | 2.8833e-05 |  | 2049.6263 | 1.6145 | 0.00049077
|  | 2398.8194 | 1.4003 | 1.3711e-05 |  | 2049.5663 | 1.6145 | 0.00046233
|  | 2398.7594 | 1.4003 | -3.7505e-06 |  | 2049.5063 | 1.6145 | 0.00043982
|  | 2398.6994 | 1.4003 | -2.4954e-05 |  | 2049.4463 | 1.6144 | 0.00042733
|  | 2398.6394 | 1.4003 | -5.0948e-05 |  | 2049.3863 | 1.6144 | 0.00042948
|  | 2398.5794 | 1.4003 | -7.8454e-05 |  | 2049.3263 | 1.6144 | 0.00044642
|  | 2398.5194 | 1.4003 | -0.00010278 |  | 2049.2663 | 1.6143 | 0.00047703
|  | 2398.4594 | 1.4002 | -0.00011687 |  | 2049.2063 | 1.6143 | 0.0005157
|  | 2398.3994 | 1.4002 | -0.00011649 |  | 2049.1463 | 1.6143 | 0.00055578
|  | 2398.3394 | 1.4002 | -0.00010064 |  | 2049.0863 | 1.6144 | 0.00059123
|  | 2398.2794 | 1.4001 | -7.4509e-05 |  | 2049.0263 | 1.6144 | 0.00061665
|  | 2398.2194 | 1.4001 | -4.6609e-05 |  | 2048.9663 | 1.6144 | 0.00062947
|  | 2398.1594 | 1.4002 | -2.5144e-05 |  | 2048.9063 | 1.6145 | 0.00062926
|  | 2398.0994 | 1.4002 | -1.6518e-05 |  | 2048.8463 | 1.6145 | 0.00061794
|  | 2398.0394 | 1.4002 | -2.0885e-05 |  | 2048.7863 | 1.6145 | 0.00059663
|  | 2397.9794 | 1.4002 | -3.3254e-05 |  | 2048.7263 | 1.6146 | 0.00056708
|  | 2397.9194 | 1.4002 | -4.6078e-05 |  | 2048.6663 | 1.6146 | 0.00053062
|  | 2397.8594 | 1.4002 | -5.2714e-05 |  | 2048.6063 | 1.6146 | 0.00048851
|  | 2397.7994 | 1.4002 | -5.0115e-05 |  | 2048.5463 | 1.6146 | 0.00044314
|  | 2397.7394 | 1.4002 | -4.0447e-05 |  | 2048.4863 | 1.6146 | 0.00039784
|  | 2397.6794 | 1.4002 | -2.9214e-05 |  | 2048.4263 | 1.6145 | 0.00035713
|  | 2397.6194 | 1.4002 | -2.244e-05 |  | 2048.3663 | 1.6145 | 0.00032695
|  | 2397.5594 | 1.4002 | -2.411e-05 |  | 2048.3063 | 1.6145 | 0.00031133
|  | 2397.4994 | 1.4002 | -3.3663e-05 |  | 2048.2463 | 1.6144 | 0.00031337
|  | 2397.4394 | 1.4002 | -4.6702e-05 |  | 2048.1863 | 1.6143 | 0.00033304
|  | 2397.3794 | 1.4002 | -5.708e-05 |  | 2048.1263 | 1.6143 | 0.00036648
|  | 2397.3194 | 1.4002 | -5.9757e-05 |  | 2048.0663 | 1.6143 | 0.00040875
|  | 2397.2594 | 1.4001 | -5.5317e-05 |  | 2048.0063 | 1.6143 | 0.00045323
|  | 2397.1994 | 1.4001 | -4.3906e-05 |  | 2047.9463 | 1.6143 | 0.00049387
|  | 2397.1394 | 1.4001 | -3.0348e-05 |  | 2047.8863 | 1.6143 | 0.00052586
|  | 2397.0794 | 1.4001 | -2.0007e-05 |  | 2047.8263 | 1.6143 | 0.00054495
|  | 2397.0194 | 1.4001 | -1.7113e-05 |  | 2047.7663 | 1.6144 | 0.0005569
|  | 2396.9594 | 1.4002 | -2.2599e-05 |  | 2047.7063 | 1.6144 | 0.00055902
|  | 2396.8994 | 1.4002 | -3.4775e-05 |  | 2047.6463 | 1.6144 | 0.00055223
|  | 2396.8394 | 1.4002 | -5.0224e-05 |  | 2047.5863 | 1.6144 | 0.00053855
|  | 2396.7794 | 1.4001 | -6.4986e-05 |  | 2047.5263 | 1.6144 | 0.00051975
|  | 2396.7194 | 1.4001 | -7.5753e-05 |  | 2047.4663 | 1.6144 | 0.00049725
|  | 2396.6594 | 1.4001 | -8.0186e-05 |  | 2047.4063 | 1.6144 | 0.00047455
|  | 2396.5994 | 1.4001 | -7.6342e-05 |  | 2047.3463 | 1.6144 | 0.00045353
|  | 2396.5394 | 1.4 | -6.3363e-05 |  | 2047.2863 | 1.6144 | 0.00043904
|  | 2396.4794 | 1.4 | -4.0812e-05 |  | 2047.2263 | 1.6144 | 0.00043374
|  | 2396.4194 | 1.4 | -9.1181e-06 |  | 2047.1663 | 1.6143 | 0.00043992
|  | 2396.3594 | 1.4 | 2.8288e-05 |  | 2047.1063 | 1.6143 | 0.00045792
|  | 2396.2994 | 1.4 | 6.6817e-05 |  | 2047.0463 | 1.6143 | 0.00048496
|  | 2396.2394 | 1.4 | 0.00010027 |  | 2046.9863 | 1.6143 | 0.00051561
|  | 2396.1794 | 1.4001 | 0.00012232 |  | 2046.9263 | 1.6143 | 0.00054392
|  | 2396.1194 | 1.4001 | 0.00012901 |  | 2046.8663 | 1.6144 | 0.00056397
|  | 2396.0594 | 1.4002 | 0.00012023 |  | 2046.8063 | 1.6144 | 0.00057068
|  | 2395.9994 | 1.4002 | 9.9119e-05 |  | 2046.7463 | 1.6144 | 0.00056251
|  | 2395.9394 | 1.4002 | 7.1842e-05 |  | 2046.6863 | 1.6144 | 0.00054056
|  | 2395.8794 | 1.4002 | 4.4132e-05 |  | 2046.6263 | 1.6145 | 0.00050861
|  | 2395.8194 | 1.4002 | 2.0201e-05 |  | 2046.5663 | 1.6145 | 0.00047151
|  | 2395.7594 | 1.4002 | 3.9139e-07 |  | 2046.5063 | 1.6145 | 0.00043503
|  | 2395.6994 | 1.4002 | -1.6938e-05 |  | 2046.4463 | 1.6144 | 0.00040369
|  | 2395.6394 | 1.4002 | -3.4911e-05 |  | 2046.3863 | 1.6144 | 0.00038195
|  | 2395.5794 | 1.4002 | -5.62e-05 |  | 2046.3263 | 1.6144 | 0.00037161
|  | 2395.5194 | 1.4002 | -8.0464e-05 |  | 2046.2663 | 1.6143 | 0.00037436
|  | 2395.4594 | 1.4002 | -0.0001043 |  | 2046.2063 | 1.6143 | 0.0003897
|  | 2395.3994 | 1.4001 | -0.00012342 |  | 2046.1463 | 1.6142 | 0.0004156
|  | 2395.3394 | 1.4001 | -0.00013228 |  | 2046.0863 | 1.6142 | 0.0004494
|  | 2395.2794 | 1.4001 | -0.00012805 |  | 2046.0263 | 1.6142 | 0.00048735
|  | 2395.2194 | 1.4 | -0.00011082 |  | 2045.9663 | 1.6142 | 0.00052362
|  | 2395.1594 | 1.4 | -8.3493e-05 |  | 2045.9063 | 1.6142 | 0.00055477
|  | 2395.0994 | 1.4 | -5.5138e-05 |  | 2045.8463 | 1.6143 | 0.00057709
|  | 2395.0394 | 1.4 | -2.6721e-05 |  | 2045.7863 | 1.6143 | 0.00058972
|  | 2394.9794 | 1.4 | -8.5579e-07 |  | 2045.7263 | 1.6143 | 0.00059303
|  | 2394.9194 | 1.4 | 1.7361e-05 |  | 2045.6663 | 1.6143 | 0.00059034
|  | 2394.8593 | 1.4 | 2.7417e-05 |  | 2045.6063 | 1.6143 | 0.00058461
|  | 2394.7993 | 1.4 | 3.0874e-05 |  | 2045.5463 | 1.6144 | 0.00057671
|  | 2394.7393 | 1.4 | 3.0416e-05 |  | 2045.4863 | 1.6144 | 0.00056735
|  | 2394.6793 | 1.4 | 2.9124e-05 |  | 2045.4263 | 1.6144 | 0.00055664
|  | 2394.6193 | 1.4 | 2.974e-05 |  | 2045.3663 | 1.6144 | 0.00054329
|  | 2394.5593 | 1.4 | 3.4104e-05 |  | 2045.3063 | 1.6144 | 0.00052763
|  | 2394.4993 | 1.4 | 4.2717e-05 |  | 2045.2463 | 1.6144 | 0.0005108
|  | 2394.4393 | 1.4 | 5.4743e-05 |  | 2045.1863 | 1.6144 | 0.00049564
|  | 2394.3793 | 1.4 | 6.7518e-05 |  | 2045.1263 | 1.6144 | 0.00048519
|  | 2394.3193 | 1.4001 | 7.8125e-05 |  | 2045.0663 | 1.6143 | 0.00048207
|  | 2394.2593 | 1.4001 | 8.3535e-05 |  | 2045.0063 | 1.6143 | 0.00048696
|  | 2394.1993 | 1.4001 | 8.1358e-05 |  | 2044.9463 | 1.6143 | 0.00049748
|  | 2394.1393 | 1.4001 | 7.0868e-05 |  | 2044.8863 | 1.6143 | 0.00050916
|  | 2394.0793 | 1.4001 | 5.3257e-05 |  | 2044.8263 | 1.6143 | 0.0005164
|  | 2394.0193 | 1.4001 | 3.107e-05 |  | 2044.7663 | 1.6143 | 0.00051538
|  | 2393.9593 | 1.4001 | 7.7707e-06 |  | 2044.7063 | 1.6144 | 0.0005046
|  | 2393.8993 | 1.4001 | -1.2874e-05 |  | 2044.6463 | 1.6144 | 0.0004855
|  | 2393.8393 | 1.4001 | -2.8178e-05 |  | 2044.5863 | 1.6144 | 0.00046267
|  | 2393.7793 | 1.4001 | -3.5912e-05 |  | 2044.5263 | 1.6144 | 0.00044069
|  | 2393.7193 | 1.4001 | -3.4587e-05 |  | 2044.4663 | 1.6143 | 0.00042423
|  | 2393.6593 | 1.4 | -2.4315e-05 |  | 2044.4063 | 1.6143 | 0.000416
|  | 2393.5993 | 1.4 | -6.3838e-06 |  | 2044.3463 | 1.6143 | 0.00041576
|  | 2393.5393 | 1.4 | 1.6645e-05 |  | 2044.2863 | 1.6142 | 0.00042255
|  | 2393.4793 | 1.4 | 4.0789e-05 |  | 2044.2263 | 1.6142 | 0.00043433
|  | 2393.4193 | 1.4 | 6.1114e-05 |  | 2044.1663 | 1.6142 | 0.00045088
|  | 2393.3593 | 1.4001 | 7.2729e-05 |  | 2044.1063 | 1.6142 | 0.00047173
|  | 2393.2993 | 1.4001 | 7.1955e-05 |  | 2044.0463 | 1.6142 | 0.00049764
|  | 2393.2393 | 1.4001 | 5.7546e-05 |  | 2043.9863 | 1.6142 | 0.00052859
|  | 2393.1793 | 1.4001 | 3.1379e-05 |  | 2043.9263 | 1.6142 | 0.00056298
|  | 2393.1193 | 1.4001 | -2.1241e-06 |  | 2043.8663 | 1.6142 | 0.00059753
|  | 2393.0593 | 1.4001 | -3.7206e-05 |  | 2043.8063 | 1.6142 | 0.00062837
|  | 2392.9993 | 1.4001 | -6.8136e-05 |  | 2043.7463 | 1.6142 | 0.00065159
|  | 2392.9393 | 1.4001 | -9.1081e-05 |  | 2043.6863 | 1.6143 | 0.00066374
|  | 2392.8793 | 1.4001 | -0.0001047 |  | 2043.6262 | 1.6143 | 0.00066396
|  | 2392.8193 | 1.4 | -0.00010991 |  | 2043.5662 | 1.6143 | 0.00065349
|  | 2392.7593 | 1.4 | -0.00010982 |  | 2043.5062 | 1.6144 | 0.00063435
|  | 2392.6993 | 1.4 | -0.00010509 |  | 2043.4462 | 1.6144 | 0.00060842
|  | 2392.6393 | 1.4 | -9.753e-05 |  | 2043.3862 | 1.6144 | 0.00057731
|  | 2392.5793 | 1.3999 | -8.7475e-05 |  | 2043.3262 | 1.6144 | 0.00054625
|  | 2392.5193 | 1.3999 | -7.4366e-05 |  | 2043.2662 | 1.6144 | 0.00051087
|  | 2392.4593 | 1.3999 | -5.8191e-05 |  | 2043.2062 | 1.6144 | 0.00047118
|  | 2392.3993 | 1.3999 | -3.9641e-05 |  | 2043.1462 | 1.6144 | 0.00043232
|  | 2392.3393 | 1.3999 | -1.993e-05 |  | 2043.0862 | 1.6144 | 0.00039855
|  | 2392.2793 | 1.3999 | 3.023e-08 |  | 2043.0262 | 1.6143 | 0.00037461
|  | 2392.2193 | 1.3999 | 1.9568e-05 |  | 2042.9662 | 1.6143 | 0.00036485
|  | 2392.1593 | 1.3999 | 3.9319e-05 |  | 2042.9062 | 1.6142 | 0.00037188
|  | 2392.0993 | 1.3998 | 6.0896e-05 |  | 2042.8462 | 1.6142 | 0.0003952
|  | 2392.0393 | 1.3998 | 8.5521e-05 |  | 2042.7862 | 1.6142 | 0.00043137
|  | 2391.9793 | 1.3999 | 0.00011291 |  | 2042.7262 | 1.6141 | 0.00047393
|  | 2391.9193 | 1.3999 | 0.00014092 |  | 2042.6662 | 1.6141 | 0.00051552
|  | 2391.8593 | 1.3999 | 0.00016499 |  | 2042.6062 | 1.6142 | 0.00054898
|  | 2391.7993 | 1.3999 | 0.00017975 |  | 2042.5462 | 1.6142 | 0.0005691
|  | 2391.7393 | 1.4 | 0.00018176 |  | 2042.4862 | 1.6142 | 0.00057342
|  | 2391.6793 | 1.4 | 0.00016912 |  | 2042.4262 | 1.6142 | 0.00056279
|  | 2391.6193 | 1.4 | 0.00014389 |  | 2042.3662 | 1.6143 | 0.00054071
|  | 2391.5593 | 1.4 | 0.00011066 |  | 2042.3062 | 1.6143 | 0.00051219
|  | 2391.4993 | 1.4 | 7.5406e-05 |  | 2042.2462 | 1.6143 | 0.00048301
|  | 2391.4393 | 1.4 | 4.4243e-05 |  | 2042.1862 | 1.6142 | 0.00045899
|  | 2391.3793 | 1.4 | 2.1148e-05 |  | 2042.1262 | 1.6142 | 0.00044494
|  | 2391.3193 | 1.4 | 7.7894e-06 |  | 2042.0662 | 1.6142 | 0.00044419
|  | 2391.2593 | 1.4 | 3.1433e-06 |  | 2042.0062 | 1.6141 | 0.00045753
|  | 2391.1993 | 1.3999 | 5.1962e-06 |  | 2041.9462 | 1.6141 | 0.00048395
|  | 2391.1393 | 1.3999 | 1.0851e-05 |  | 2041.8862 | 1.6141 | 0.00052029
|  | 2391.0793 | 1.3999 | 1.7649e-05 |  | 2041.8262 | 1.6141 | 0.00056156
|  | 2391.0193 | 1.3999 | 2.3859e-05 |  | 2041.7662 | 1.6141 | 0.00060335
|  | 2390.9593 | 1.3999 | 2.8367e-05 |  | 2041.7062 | 1.6141 | 0.00064089
|  | 2390.8993 | 1.3999 | 3.0517e-05 |  | 2041.6462 | 1.6141 | 0.00067034
|  | 2390.8393 | 1.3999 | 3.0664e-05 |  | 2041.5862 | 1.6141 | 0.00068946
|  | 2390.7793 | 1.3999 | 3.0474e-05 |  | 2041.5262 | 1.6142 | 0.00069696
|  | 2390.7193 | 1.3998 | 3.22e-05 |  | 2041.4662 | 1.6142 | 0.00069323
|  | 2390.6593 | 1.3998 | 3.8595e-05 |  | 2041.4062 | 1.6142 | 0.00067911
|  | 2390.5993 | 1.3998 | 5.1732e-05 |  | 2041.3462 | 1.6143 | 0.0006562
|  | 2390.5393 | 1.3998 | 7.1034e-05 |  | 2041.2862 | 1.6143 | 0.00062677
|  | 2390.4793 | 1.3997 | 0.00010123 |  | 2041.2262 | 1.6143 | 0.00059461
|  | 2390.4193 | 1.3997 | 0.00013919 |  | 2041.1662 | 1.6143 | 0.00056379
|  | 2390.3593 | 1.3997 | 0.0001808 |  | 2041.1062 | 1.6143 | 0.0005386
|  | 2390.2993 | 1.3997 | 0.00022119 |  | 2041.0462 | 1.6142 | 0.00052473
|  | 2390.2393 | 1.3998 | 0.00025709 |  | 2040.9862 | 1.6142 | 0.00052172
|  | 2390.1793 | 1.3998 | 0.00028599 |  | 2040.9262 | 1.6142 | 0.00053148
|  | 2390.1193 | 1.3998 | 0.00030632 |  | 2040.8662 | 1.6142 | 0.00055318
|  | 2390.0593 | 1.3999 | 0.00031912 |  | 2040.8062 | 1.6141 | 0.00058174
|  | 2389.9993 | 1.3999 | 0.00032461 |  | 2040.7462 | 1.6142 | 0.0006111
|  | 2389.9393 | 1.3999 | 0.00032355 |  | 2040.6862 | 1.6142 | 0.00063502
|  | 2389.8793 | 1.4 | 0.00031613 |  | 2040.6262 | 1.6142 | 0.00064845
|  | 2389.8193 | 1.4 | 0.0003009 |  | 2040.5662 | 1.6142 | 0.00064952
|  | 2389.7593 | 1.4 | 0.00027707 |  | 2040.5062 | 1.6142 | 0.00063935
|  | 2389.6993 | 1.4 | 0.00024516 |  | 2040.4462 | 1.6143 | 0.00062148
|  | 2389.6393 | 1.4001 | 0.00020616 |  | 2040.3862 | 1.6143 | 0.00060101
|  | 2389.5793 | 1.4001 | 0.0001631 |  | 2040.3262 | 1.6143 | 0.00058184
|  | 2389.5193 | 1.4001 | 0.00012003 |  | 2040.2662 | 1.6143 | 0.00056673
|  | 2389.4593 | 1.4 | 8.1069e-05 |  | 2040.2062 | 1.6142 | 0.00055571
|  | 2389.3993 | 1.4 | 4.9728e-05 |  | 2040.1462 | 1.6142 | 0.00054833
|  | 2389.3393 | 1.4 | 2.809e-05 |  | 2040.0862 | 1.6142 | 0.00054309
|  | 2389.2793 | 1.3999 | 1.6888e-05 |  | 2040.0262 | 1.6142 | 0.00053887
|  | 2389.2193 | 1.3999 | 1.5953e-05 |  | 2039.9662 | 1.6142 | 0.00053586
|  | 2389.1593 | 1.3998 | 2.376e-05 |  | 2039.9062 | 1.6142 | 0.0005355
|  | 2389.0993 | 1.3998 | 3.8691e-05 |  | 2039.8462 | 1.6142 | 0.00054007
|  | 2389.0393 | 1.3998 | 5.92e-05 |  | 2039.7862 | 1.6142 | 0.00055067
|  | 2388.9793 | 1.3998 | 8.4531e-05 |  | 2039.7262 | 1.6141 | 0.00056736
|  | 2388.9193 | 1.3997 | 0.00011434 |  | 2039.6662 | 1.6141 | 0.00058872
|  | 2388.8593 | 1.3997 | 0.00014831 |  | 2039.6062 | 1.6141 | 0.00061105
|  | 2388.7993 | 1.3997 | 0.00018574 |  | 2039.5462 | 1.6142 | 0.00062975
|  | 2388.7393 | 1.3997 | 0.00022498 |  | 2039.4862 | 1.6142 | 0.00064018
|  | 2388.6793 | 1.3997 | 0.00026279 |  | 2039.4262 | 1.6142 | 0.00063914
|  | 2388.6193 | 1.3997 | 0.00029532 |  | 2039.3662 | 1.6142 | 0.00062504
|  | 2388.5593 | 1.3998 | 0.00031753 |  | 2039.3062 | 1.6143 | 0.00059862
|  | 2388.4993 | 1.3998 | 0.00032568 |  | 2039.2462 | 1.6143 | 0.00056354
|  | 2388.4393 | 1.3999 | 0.00031757 |  | 2039.1862 | 1.6143 | 0.00052476
|  | 2388.3793 | 1.3999 | 0.00029358 |  | 2039.1262 | 1.6142 | 0.00048858
|  | 2388.3193 | 1.3999 | 0.00025852 |  | 2039.0662 | 1.6142 | 0.00046179
|  | 2388.2593 | 1.3999 | 0.00022149 |  | 2039.0062 | 1.6141 | 0.00045038
|  | 2388.1993 | 1.3999 | 0.00017887 |  | 2038.9462 | 1.6141 | 0.0004578
|  | 2388.1393 | 1.3999 | 0.00013985 |  | 2038.8862 | 1.614 | 0.00048424
|  | 2388.0793 | 1.3998 | 0.00011153 |  | 2038.8262 | 1.614 | 0.00052731
|  | 2388.0193 | 1.3998 | 9.6792e-05 |  | 2038.7662 | 1.614 | 0.00057796
|  | 2387.9593 | 1.3997 | 9.7263e-05 |  | 2038.7062 | 1.614 | 0.00062953
|  | 2387.8993 | 1.3997 | 0.00011336 |  | 2038.6462 | 1.614 | 0.0006853
|  | 2387.8393 | 1.3996 | 0.00014506 |  | 2038.5862 | 1.614 | 0.00073138
|  | 2387.7793 | 1.3996 | 0.00018949 |  | 2038.5262 | 1.6141 | 0.0007635
|  | 2387.7193 | 1.3996 | 0.00024329 |  | 2038.4662 | 1.6141 | 0.00078006
|  | 2387.6593 | 1.3996 | 0.00030072 |  | 2038.4062 | 1.6142 | 0.00078136
|  | 2387.5993 | 1.3996 | 0.00035571 |  | 2038.3462 | 1.6142 | 0.00076915
|  | 2387.5393 | 1.3996 | 0.00040029 |  | 2038.2862 | 1.6143 | 0.00074596
|  | 2387.4793 | 1.3997 | 0.00043021 |  | 2038.2262 | 1.6143 | 0.00071366
|  | 2387.4193 | 1.3997 | 0.0004413 |  | 2038.1662 | 1.6143 | 0.00067458
|  | 2387.3593 | 1.3997 | 0.00043624 |  | 2038.1062 | 1.6143 | 0.00063086
|  | 2387.2993 | 1.3998 | 0.00042058 |  | 2038.0462 | 1.6143 | 0.00058509
|  | 2387.2393 | 1.3998 | 0.00040019 |  | 2037.9862 | 1.6143 | 0.00054115
|  | 2387.1793 | 1.3998 | 0.00038421 |  | 2037.9262 | 1.6143 | 0.00050438
|  | 2387.1193 | 1.3997 | 0.00037649 |  | 2037.8662 | 1.6142 | 0.00047945
|  | 2387.0593 | 1.3997 | 0.00038126 |  | 2037.8062 | 1.6142 | 0.0004697
|  | 2386.9993 | 1.3997 | 0.00039591 |  | 2037.7462 | 1.6141 | 0.00047677
|  | 2386.9393 | 1.3997 | 0.00041888 |  | 2037.6862 | 1.6141 | 0.00049838
|  | 2386.8793 | 1.3997 | 0.00044538 |  | 2037.6262 | 1.6141 | 0.0005296
|  | 2386.8193 | 1.3997 | 0.00047298 |  | 2037.5662 | 1.6141 | 0.00056364
|  | 2386.7593 | 1.3997 | 0.00049977 |  | 2037.5062 | 1.6141 | 0.00059312
|  | 2386.6993 | 1.3997 | 0.00052357 |  | 2037.4462 | 1.6141 | 0.00061257
|  | 2386.6393 | 1.3997 | 0.00054519 |  | 2037.3862 | 1.6141 | 0.00061869
|  | 2386.5793 | 1.3997 | 0.0005637 |  | 2037.3262 | 1.6141 | 0.00061249
|  | 2386.5193 | 1.3997 | 0.00057854 |  | 2037.2662 | 1.6142 | 0.00059696
|  | 2386.4593 | 1.3998 | 0.00058897 |  | 2037.2062 | 1.6142 | 0.00057756
|  | 2386.3993 | 1.3998 | 0.00059535 |  | 2037.1462 | 1.6141 | 0.00055999
|  | 2386.3393 | 1.3998 | 0.00059759 |  | 2037.0862 | 1.6141 | 0.00054872
|  | 2386.2793 | 1.3998 | 0.00059675 |  | 2037.0262 | 1.6141 | 0.0005463
|  | 2386.2193 | 1.3998 | 0.00059443 |  | 2036.9662 | 1.6141 | 0.000554
|  | 2386.1593 | 1.3998 | 0.00059274 |  | 2036.9062 | 1.614 | 0.00056988
|  | 2386.0993 | 1.3998 | 0.00059038 |  | 2036.8462 | 1.614 | 0.00059226
|  | 2386.0393 | 1.3998 | 0.00058963 |  | 2036.7862 | 1.614 | 0.00061973
|  | 2385.9793 | 1.3998 | 0.00059008 |  | 2036.7262 | 1.614 | 0.00064969
|  | 2385.9193 | 1.3998 | 0.00059196 |  | 2036.6662 | 1.614 | 0.00068142
|  | 2385.8593 | 1.3998 | 0.00059521 |  | 2036.6062 | 1.614 | 0.00071329
|  | 2385.7993 | 1.3999 | 0.00060111 |  | 2036.5462 | 1.614 | 0.00074243
|  | 2385.7393 | 1.3999 | 0.00060663 |  | 2036.4862 | 1.6141 | 0.00076596
|  | 2385.6793 | 1.3999 | 0.00061162 |  | 2036.4262 | 1.6141 | 0.00078733
|  | 2385.6193 | 1.3999 | 0.00061334 |  | 2036.3662 | 1.6141 | 0.00079878
|  | 2385.5593 | 1.3999 | 0.00061165 |  | 2036.3062 | 1.6142 | 0.00079834
|  | 2385.4993 | 1.3999 | 0.0006067 |  | 2036.2462 | 1.6142 | 0.00078483
|  | 2385.4393 | 1.3999 | 0.00060169 |  | 2036.1862 | 1.6143 | 0.00075996
|  | 2385.3793 | 1.3999 | 0.00060075 |  | 2036.1262 | 1.6143 | 0.00072668
|  | 2385.3193 | 1.3999 | 0.00060856 |  | 2036.0662 | 1.6143 | 0.00068949
|  | 2385.2593 | 1.3999 | 0.0006255 |  | 2036.0062 | 1.6143 | 0.00065332
|  | 2385.1993 | 1.3999 | 0.00064949 |  | 2035.9462 | 1.6143 | 0.00062125
|  | 2385.1393 | 1.3999 | 0.00067466 |  | 2035.8862 | 1.6143 | 0.0005963
|  | 2385.0793 | 1.3999 | 0.00069273 |  | 2035.8262 | 1.6142 | 0.00057853
|  | 2385.0193 | 1.3999 | 0.00069783 |  | 2035.7662 | 1.6142 | 0.00056832
|  | 2384.9593 | 1.4 | 0.00068573 |  | 2035.7062 | 1.6142 | 0.00056514
|  | 2384.8993 | 1.4 | 0.00065914 |  | 2035.6462 | 1.6142 | 0.00056939
|  | 2384.8393 | 1.4 | 0.00062486 |  | 2035.5862 | 1.6142 | 0.00058081
|  | 2384.7793 | 1.4 | 0.00059098 |  | 2035.5262 | 1.6141 | 0.0005984
|  | 2384.7193 | 1.4 | 0.0005659 |  | 2035.4662 | 1.6141 | 0.00062186
|  | 2384.6593 | 1.3999 | 0.0005558 |  | 2035.4062 | 1.6142 | 0.0006463
|  | 2384.5993 | 1.3999 | 0.00056095 |  | 2035.3462 | 1.6142 | 0.00066601
|  | 2384.5393 | 1.3999 | 0.00058027 |  | 2035.2862 | 1.6142 | 0.00067605
|  | 2384.4793 | 1.3998 | 0.00060891 |  | 2035.2262 | 1.6142 | 0.0006701
|  | 2384.4193 | 1.3998 | 0.00064473 |  | 2035.1662 | 1.6143 | 0.00064628
|  | 2384.3593 | 1.3998 | 0.00068382 |  | 2035.1062 | 1.6143 | 0.00060541
|  | 2384.2993 | 1.3998 | 0.00072417 |  | 2035.0462 | 1.6143 | 0.00055346
|  | 2384.2393 | 1.3998 | 0.0007625 |  | 2034.9862 | 1.6143 | 0.00049784
|  | 2384.1793 | 1.3999 | 0.00079487 |  | 2034.9262 | 1.6143 | 0.0004476
|  | 2384.1193 | 1.3999 | 0.0008169 |  | 2034.8662 | 1.6142 | 0.00041117
|  | 2384.0593 | 1.3999 | 0.00082394 |  | 2034.8062 | 1.6142 | 0.00039405
|  | 2383.9993 | 1.4 | 0.0008147 |  | 2034.7461 | 1.6141 | 0.00039815
|  | 2383.9393 | 1.4 | 0.00079408 |  | 2034.6861 | 1.6141 | 0.00042251
|  | 2383.8793 | 1.4 | 0.00076767 |  | 2034.6261 | 1.614 | 0.00046327
|  | 2383.8193 | 1.4 | 0.00074649 |  | 2034.5661 | 1.614 | 0.00051426
|  | 2383.7593 | 1.4 | 0.00073925 |  | 2034.5061 | 1.614 | 0.00056995
|  | 2383.6993 | 1.3999 | 0.00074627 |  | 2034.4461 | 1.614 | 0.00062301
|  | 2383.6393 | 1.3999 | 0.00076974 |  | 2034.3861 | 1.614 | 0.00066928
|  | 2383.5793 | 1.3999 | 0.00080461 |  | 2034.3261 | 1.614 | 0.00070388
|  | 2383.5193 | 1.3999 | 0.00084388 |  | 2034.2661 | 1.6141 | 0.00072445
|  | 2383.4593 | 1.3999 | 0.00088 |  | 2034.2061 | 1.6141 | 0.00072949
|  | 2383.3993 | 1.3999 | 0.00090961 |  | 2034.1461 | 1.6142 | 0.00072202
|  | 2383.3393 | 1.4 | 0.00093194 |  | 2034.0861 | 1.6142 | 0.00070027
|  | 2383.2793 | 1.4 | 0.00095063 |  | 2034.0261 | 1.6143 | 0.00066702
|  | 2383.2193 | 1.4 | 0.00096795 |  | 2033.9661 | 1.6143 | 0.00062459
|  | 2383.1593 | 1.4 | 0.00098613 |  | 2033.9061 | 1.6143 | 0.00057704
|  | 2383.0993 | 1.4001 | 0.0010038 |  | 2033.8461 | 1.6143 | 0.00052921
|  | 2383.0393 | 1.4001 | 0.0010165 |  | 2033.7861 | 1.6143 | 0.00048614
|  | 2382.9793 | 1.4001 | 0.0010195 |  | 2033.7261 | 1.6143 | 0.00045248
|  | 2382.9193 | 1.4002 | 0.0010118 |  | 2033.6661 | 1.6142 | 0.00043092
|  | 2382.8593 | 1.4002 | 0.00099211 |  | 2033.6061 | 1.6142 | 0.00042419
|  | 2382.7993 | 1.4002 | 0.00096788 |  | 2033.5461 | 1.6141 | 0.00043033
|  | 2382.7393 | 1.4003 | 0.00094469 |  | 2033.4861 | 1.6141 | 0.00044646
|  | 2382.6793 | 1.4003 | 0.00092864 |  | 2033.4261 | 1.6141 | 0.00046693
|  | 2382.6193 | 1.4003 | 0.00092285 |  | 2033.3661 | 1.6141 | 0.00048627
|  | 2382.5593 | 1.4003 | 0.00092586 |  | 2033.3061 | 1.6141 | 0.00050032
|  | 2382.4993 | 1.4003 | 0.00093277 |  | 2033.2461 | 1.6141 | 0.00050684
|  | 2382.4393 | 1.4003 | 0.00093939 |  | 2033.1861 | 1.6141 | 0.00050657
|  | 2382.3793 | 1.4003 | 0.0009422 |  | 2033.1261 | 1.6141 | 0.00050217
|  | 2382.3193 | 1.4003 | 0.00094053 |  | 2033.0661 | 1.6141 | 0.00049519
|  | 2382.2593 | 1.4003 | 0.00093676 |  | 2033.0061 | 1.6141 | 0.00048722
|  | 2382.1993 | 1.4003 | 0.00093482 |  | 2032.9461 | 1.6141 | 0.00047854
|  | 2382.1393 | 1.4003 | 0.00093922 |  | 2032.8861 | 1.6141 | 0.00046821
|  | 2382.0793 | 1.4003 | 0.00094999 |  | 2032.8261 | 1.6141 | 0.00045484
|  | 2382.0193 | 1.4004 | 0.00096542 |  | 2032.7661 | 1.6141 | 0.00043845
|  | 2381.9593 | 1.4004 | 0.00097963 |  | 2032.7061 | 1.6141 | 0.0004221
|  | 2381.8993 | 1.4004 | 0.00098668 |  | 2032.6461 | 1.6141 | 0.00040952
|  | 2381.8393 | 1.4005 | 0.00098253 |  | 2032.5861 | 1.6141 | 0.00040531
|  | 2381.7793 | 1.4005 | 0.00096304 |  | 2032.5261 | 1.614 | 0.00041284
|  | 2381.7193 | 1.4006 | 0.00093062 |  | 2032.4661 | 1.614 | 0.0004321
|  | 2381.6593 | 1.4006 | 0.00089037 |  | 2032.4061 | 1.614 | 0.000459
|  | 2381.5993 | 1.4006 | 0.00084938 |  | 2032.3461 | 1.614 | 0.00048805
|  | 2381.5393 | 1.4006 | 0.00081437 |  | 2032.2861 | 1.614 | 0.00051198
|  | 2381.4793 | 1.4006 | 0.0007934 |  | 2032.2261 | 1.614 | 0.00052462
|  | 2381.4193 | 1.4006 | 0.00078132 |  | 2032.1661 | 1.6141 | 0.00052372
|  | 2381.3593 | 1.4005 | 0.00077667 |  | 2032.1061 | 1.6141 | 0.00051044
|  | 2381.2993 | 1.4005 | 0.00077699 |  | 2032.0461 | 1.6141 | 0.00048782
|  | 2381.2393 | 1.4005 | 0.00077625 |  | 2031.9861 | 1.6141 | 0.00046182
|  | 2381.1793 | 1.4006 | 0.00077053 |  | 2031.9261 | 1.6141 | 0.00044016
|  | 2381.1193 | 1.4006 | 0.00075927 |  | 2031.8661 | 1.6141 | 0.0004208
|  | 2381.0593 | 1.4006 | 0.00074312 |  | 2031.8061 | 1.6141 | 0.00040777
|  | 2380.9993 | 1.4006 | 0.00072574 |  | 2031.7461 | 1.614 | 0.00040257
|  | 2380.9393 | 1.4006 | 0.00071442 |  | 2031.6861 | 1.614 | 0.00040509
|  | 2380.8793 | 1.4005 | 0.00071269 |  | 2031.6261 | 1.614 | 0.0004135
|  | 2380.8193 | 1.4005 | 0.00072049 |  | 2031.5661 | 1.614 | 0.0004252
|  | 2380.7593 | 1.4005 | 0.00073557 |  | 2031.5061 | 1.614 | 0.00043705
|  | 2380.6993 | 1.4005 | 0.00075237 |  | 2031.4461 | 1.614 | 0.00044584
|  | 2380.6393 | 1.4005 | 0.00076589 |  | 2031.3861 | 1.614 | 0.00044855
|  | 2380.5793 | 1.4006 | 0.00077393 |  | 2031.3261 | 1.614 | 0.00044435
|  | 2380.5193 | 1.4006 | 0.00077622 |  | 2031.2661 | 1.614 | 0.0004334
|  | 2380.4593 | 1.4006 | 0.00077628 |  | 2031.2061 | 1.614 | 0.00041862
|  | 2380.3993 | 1.4006 | 0.00077764 |  | 2031.1461 | 1.614 | 0.00040401
|  | 2380.3393 | 1.4006 | 0.00078228 |  | 2031.0861 | 1.614 | 0.00039447
|  | 2380.2793 | 1.4006 | 0.00079029 |  | 2031.0261 | 1.614 | 0.00039279
|  | 2380.2193 | 1.4007 | 0.00079762 |  | 2030.9661 | 1.6139 | 0.00039977
|  | 2380.1593 | 1.4007 | 0.00080003 |  | 2030.9061 | 1.6139 | 0.0004135
|  | 2380.0993 | 1.4008 | 0.00079266 |  | 2030.8461 | 1.6139 | 0.00043032
|  | 2380.0393 | 1.4008 | 0.00077323 |  | 2030.7861 | 1.6139 | 0.00044535
|  | 2379.9793 | 1.4008 | 0.00074329 |  | 2030.7261 | 1.6139 | 0.00045494
|  | 2379.9193 | 1.4009 | 0.00070524 |  | 2030.6661 | 1.6139 | 0.00045768
|  | 2379.8593 | 1.4009 | 0.0006625 |  | 2030.6061 | 1.6139 | 0.0004542
|  | 2379.7993 | 1.4009 | 0.00061743 |  | 2030.5461 | 1.614 | 0.00044676
|  | 2379.7393 | 1.4009 | 0.00057064 |  | 2030.4861 | 1.614 | 0.00043826
|  | 2379.6793 | 1.4009 | 0.00052166 |  | 2030.4261 | 1.614 | 0.00043114
|  | 2379.6193 | 1.4009 | 0.00046948 |  | 2030.3661 | 1.6139 | 0.00042611
|  | 2379.5593 | 1.4009 | 0.00041518 |  | 2030.3061 | 1.6139 | 0.00042322
|  | 2379.4993 | 1.4009 | 0.00036287 |  | 2030.2461 | 1.6139 | 0.00042131
|  | 2379.4393 | 1.4009 | 0.00031719 |  | 2030.1861 | 1.6139 | 0.00041865
|  | 2379.3793 | 1.4008 | 0.00028503 |  | 2030.1261 | 1.6139 | 0.00041398
|  | 2379.3193 | 1.4008 | 0.00027056 |  | 2030.0661 | 1.6139 | 0.00040671
|  | 2379.2593 | 1.4007 | 0.00027248 |  | 2030.0061 | 1.6139 | 0.00039729
|  | 2379.1993 | 1.4007 | 0.00028634 |  | 2029.9461 | 1.6139 | 0.00038639
|  | 2379.1393 | 1.4006 | 0.00030673 |  | 2029.8861 | 1.6139 | 0.00037601
|  | 2379.0793 | 1.4006 | 0.00033148 |  | 2029.8261 | 1.6139 | 0.00036806
|  | 2379.0193 | 1.4006 | 0.00035292 |  | 2029.7661 | 1.6139 | 0.00036494
|  | 2378.9593 | 1.4006 | 0.00036779 |  | 2029.7061 | 1.6138 | 0.00036798
|  | 2378.8993 | 1.4006 | 0.00037581 |  | 2029.6461 | 1.6138 | 0.00037727
|  | 2378.8393 | 1.4006 | 0.00037836 |  | 2029.5861 | 1.6138 | 0.00039322
|  | 2378.7793 | 1.4006 | 0.00037765 |  | 2029.5261 | 1.6138 | 0.00041606
|  | 2378.7193 | 1.4006 | 0.0003755 |  | 2029.4661 | 1.6138 | 0.00044241
|  | 2378.6593 | 1.4007 | 0.00037241 |  | 2029.4061 | 1.6138 | 0.00046961
|  | 2378.5993 | 1.4007 | 0.00036945 |  | 2029.3461 | 1.6138 | 0.00049357
|  | 2378.5393 | 1.4007 | 0.00036672 |  | 2029.2861 | 1.6138 | 0.00051034
|  | 2378.4793 | 1.4007 | 0.0003649 |  | 2029.2261 | 1.6139 | 0.00051695
|  | 2378.4193 | 1.4007 | 0.00036388 |  | 2029.1661 | 1.6139 | 0.00051073
|  | 2378.3593 | 1.4007 | 0.00036308 |  | 2029.1061 | 1.6139 | 0.00048979
|  | 2378.2993 | 1.4007 | 0.00036129 |  | 2029.0461 | 1.614 | 0.00045436
|  | 2378.2393 | 1.4007 | 0.0003563 |  | 2028.9861 | 1.614 | 0.0004074
|  | 2378.1793 | 1.4007 | 0.00034646 |  | 2028.9261 | 1.614 | 0.00035406
|  | 2378.1193 | 1.4007 | 0.00033194 |  | 2028.8661 | 1.614 | 0.00030147
|  | 2378.0593 | 1.4007 | 0.00031403 |  | 2028.8061 | 1.6139 | 0.00025773
|  | 2377.9993 | 1.4007 | 0.00029545 |  | 2028.7461 | 1.6139 | 0.0002302
|  | 2377.9393 | 1.4007 | 0.00028067 |  | 2028.6861 | 1.6138 | 0.00022324
|  | 2377.8793 | 1.4007 | 0.00027226 |  | 2028.6261 | 1.6138 | 0.00023626
|  | 2377.8193 | 1.4007 | 0.00026973 |  | 2028.5661 | 1.6137 | 0.00026458
|  | 2377.7593 | 1.4007 | 0.00027009 |  | 2028.5061 | 1.6137 | 0.00030052
|  | 2377.6993 | 1.4007 | 0.00026812 |  | 2028.4461 | 1.6137 | 0.00033517
|  | 2377.6393 | 1.4007 | 0.0002576 |  | 2028.3861 | 1.6137 | 0.00036129
|  | 2377.5793 | 1.4007 | 0.00023489 |  | 2028.3261 | 1.6137 | 0.0003759
|  | 2377.5193 | 1.4007 | 0.00020126 |  | 2028.2661 | 1.6137 | 0.00038001
|  | 2377.4593 | 1.4007 | 0.00016061 |  | 2028.2061 | 1.6137 | 0.00037828
|  | 2377.3993 | 1.4007 | 0.00012089 |  | 2028.1461 | 1.6137 | 0.00037656
|  | 2377.3393 | 1.4007 | 9.0909e-05 |  | 2028.0861 | 1.6137 | 0.0003801
|  | 2377.2793 | 1.4006 | 7.6393e-05 |  | 2028.0261 | 1.6136 | 0.00039143
|  | 2377.2193 | 1.4006 | 7.9492e-05 |  | 2027.9661 | 1.6136 | 0.00040991
|  | 2377.1593 | 1.4005 | 9.8445e-05 |  | 2027.9061 | 1.6136 | 0.00043209
|  | 2377.0993 | 1.4005 | 0.00012712 |  | 2027.8461 | 1.6136 | 0.0004541
|  | 2377.0393 | 1.4005 | 0.00015878 |  | 2027.7861 | 1.6136 | 0.00047245
|  | 2376.9793 | 1.4005 | 0.00018654 |  | 2027.7261 | 1.6137 | 0.00048484
|  | 2376.9193 | 1.4005 | 0.00020612 |  | 2027.6661 | 1.6137 | 0.00049097
|  | 2376.8593 | 1.4005 | 0.00021763 |  | 2027.6061 | 1.6137 | 0.00049187
|  | 2376.7993 | 1.4005 | 0.00022251 |  | 2027.5461 | 1.6137 | 0.00048871
|  | 2376.7393 | 1.4005 | 0.0002217 |  | 2027.4861 | 1.6137 | 0.00048223
|  | 2376.6793 | 1.4006 | 0.00021713 |  | 2027.4261 | 1.6137 | 0.00047346
|  | 2376.6193 | 1.4006 | 0.00020967 |  | 2027.3661 | 1.6137 | 0.00046304
|  | 2376.5593 | 1.4006 | 0.00019883 |  | 2027.3061 | 1.6137 | 0.00045072
|  | 2376.4993 | 1.4006 | 0.00018256 |  | 2027.2461 | 1.6137 | 0.00043842
|  | 2376.4393 | 1.4006 | 0.00016035 |  | 2027.1861 | 1.6137 | 0.00042871
|  | 2376.3793 | 1.4006 | 0.00013159 |  | 2027.1261 | 1.6137 | 0.00042408
|  | 2376.3193 | 1.4006 | 9.7495e-05 |  | 2027.0661 | 1.6137 | 0.00042585
|  | 2376.2593 | 1.4006 | 6.1764e-05 |  | 2027.0061 | 1.6137 | 0.00043433
|  | 2376.1993 | 1.4006 | 2.8859e-05 |  | 2026.9461 | 1.6136 | 0.00044829
|  | 2376.1393 | 1.4005 | 3.6121e-06 |  | 2026.8861 | 1.6136 | 0.00046477
|  | 2376.0793 | 1.4005 | -1.0134e-05 |  | 2026.8261 | 1.6137 | 0.00047979
|  | 2376.0193 | 1.4004 | -1.0015e-05 |  | 2026.7661 | 1.6137 | 0.00048948
|  | 2375.9593 | 1.4004 | 3.7628e-06 |  | 2026.7061 | 1.6137 | 0.00049
|  | 2375.8993 | 1.4003 | 2.9357e-05 |  | 2026.6461 | 1.6137 | 0.00047953
|  | 2375.8393 | 1.4003 | 6.3719e-05 |  | 2026.5861 | 1.6137 | 0.00045792
|  | 2375.7793 | 1.4003 | 0.0001036 |  | 2026.5261 | 1.6137 | 0.00042767
|  | 2375.7193 | 1.4003 | 0.00014532 |  | 2026.4661 | 1.6137 | 0.00039309
|  | 2375.6593 | 1.4003 | 0.00018627 |  | 2026.4061 | 1.6137 | 0.00036004
|  | 2375.5993 | 1.4003 | 0.00022294 |  | 2026.3461 | 1.6137 | 0.00033446
|  | 2375.5393 | 1.4003 | 0.00025257 |  | 2026.2861 | 1.6136 | 0.00032122
|  | 2375.4793 | 1.4003 | 0.00027296 |  | 2026.2261 | 1.6136 | 0.00032232
|  | 2375.4193 | 1.4004 | 0.00028341 |  | 2026.1661 | 1.6136 | 0.00033639
|  | 2375.3593 | 1.4004 | 0.00028429 |  | 2026.1061 | 1.6136 | 0.00035951
|  | 2375.2993 | 1.4004 | 0.00027891 |  | 2026.0461 | 1.6135 | 0.00038558
|  | 2375.2393 | 1.4004 | 0.00027145 |  | 2025.9861 | 1.6135 | 0.00040846
|  | 2375.1793 | 1.4004 | 0.00026708 |  | 2025.9261 | 1.6136 | 0.0004232
|  | 2375.1193 | 1.4004 | 0.00026767 |  | 2025.866 | 1.6136 | 0.00042718
|  | 2375.0592 | 1.4004 | 0.00027336 |  | 2025.806 | 1.6136 | 0.00042091
|  | 2374.9992 | 1.4004 | 0.0002809 |  | 2025.746 | 1.6136 | 0.00040744
|  | 2374.9392 | 1.4004 | 0.00028485 |  | 2025.686 | 1.6136 | 0.00039044
|  | 2374.8792 | 1.4005 | 0.00027953 |  | 2025.626 | 1.6136 | 0.00037387
|  | 2374.8192 | 1.4005 | 0.00026231 |  | 2025.566 | 1.6136 | 0.00036091
|  | 2374.7592 | 1.4005 | 0.00023553 |  | 2025.506 | 1.6135 | 0.00035382
|  | 2374.6992 | 1.4005 | 0.00020559 |  | 2025.446 | 1.6135 | 0.0003535
|  | 2374.6392 | 1.4005 | 0.00018163 |  | 2025.386 | 1.6135 | 0.00036015
|  | 2374.5792 | 1.4005 | 0.0001672 |  | 2025.326 | 1.6135 | 0.00037283
|  | 2374.5192 | 1.4004 | 0.00016808 |  | 2025.266 | 1.6134 | 0.00039016
|  | 2374.4592 | 1.4004 | 0.00018434 |  | 2025.206 | 1.6134 | 0.00040962
|  | 2374.3992 | 1.4004 | 0.00021091 |  | 2025.146 | 1.6134 | 0.00042753
|  | 2374.3392 | 1.4004 | 0.00023804 |  | 2025.086 | 1.6134 | 0.00044205
|  | 2374.2792 | 1.4004 | 0.00026035 |  | 2025.026 | 1.6134 | 0.00045326
|  | 2374.2192 | 1.4004 | 0.00027277 |  | 2024.966 | 1.6135 | 0.00045801
|  | 2374.1592 | 1.4004 | 0.0002777 |  | 2024.906 | 1.6135 | 0.00045665
|  | 2374.0992 | 1.4004 | 0.00027984 |  | 2024.846 | 1.6135 | 0.00045029
|  | 2374.0392 | 1.4004 | 0.00028406 |  | 2024.786 | 1.6135 | 0.00044101
|  | 2373.9792 | 1.4004 | 0.00029372 |  | 2024.726 | 1.6135 | 0.00043071
|  | 2373.9192 | 1.4005 | 0.00030606 |  | 2024.666 | 1.6134 | 0.00042136
|  | 2373.8592 | 1.4005 | 0.00031693 |  | 2024.606 | 1.6134 | 0.00041431
|  | 2373.7992 | 1.4005 | 0.00031752 |  | 2024.546 | 1.6134 | 0.00041093
|  | 2373.7392 | 1.4006 | 0.00030277 |  | 2024.486 | 1.6134 | 0.0004126
|  | 2373.6792 | 1.4006 | 0.0002696 |  | 2024.426 | 1.6134 | 0.00042059
|  | 2373.6192 | 1.4006 | 0.00022204 |  | 2024.366 | 1.6133 | 0.0004357
|  | 2373.5592 | 1.4006 | 0.00016629 |  | 2024.306 | 1.6133 | 0.00045722
|  | 2373.4992 | 1.4006 | 0.00011113 |  | 2024.246 | 1.6133 | 0.00048313
|  | 2373.4392 | 1.4006 | 6.4572e-05 |  | 2024.186 | 1.6133 | 0.00050894
|  | 2373.3792 | 1.4006 | 3.0158e-05 |  | 2024.126 | 1.6133 | 0.00053061
|  | 2373.3192 | 1.4005 | 1.0047e-05 |  | 2024.066 | 1.6134 | 0.00054383
|  | 2373.2592 | 1.4005 | 2.5301e-06 |  | 2024.006 | 1.6134 | 0.00054737
|  | 2373.1992 | 1.4004 | 6.1852e-06 |  | 2023.946 | 1.6134 | 0.00054211
|  | 2373.1392 | 1.4004 | 1.9534e-05 |  | 2023.886 | 1.6134 | 0.00053137
|  | 2373.0792 | 1.4003 | 4.2098e-05 |  | 2023.826 | 1.6134 | 0.00051963
|  | 2373.0192 | 1.4003 | 7.3904e-05 |  | 2023.766 | 1.6134 | 0.00051059
|  | 2372.9592 | 1.4003 | 0.00011349 |  | 2023.706 | 1.6134 | 0.00050466
|  | 2372.8992 | 1.4003 | 0.00015829 |  | 2023.646 | 1.6134 | 0.00050053
|  | 2372.8392 | 1.4003 | 0.00020413 |  | 2023.586 | 1.6134 | 0.00049466
|  | 2372.7792 | 1.4003 | 0.00024476 |  | 2023.526 | 1.6134 | 0.0004836
|  | 2372.7192 | 1.4003 | 0.00027603 |  | 2023.466 | 1.6134 | 0.00046537
|  | 2372.6592 | 1.4004 | 0.00029445 |  | 2023.406 | 1.6134 | 0.00044154
|  | 2372.5992 | 1.4004 | 0.00029828 |  | 2023.346 | 1.6134 | 0.00041637
|  | 2372.5392 | 1.4005 | 0.00028868 |  | 2023.286 | 1.6133 | 0.000396
|  | 2372.4792 | 1.4005 | 0.00026841 |  | 2023.226 | 1.6133 | 0.00038677
|  | 2372.4192 | 1.4005 | 0.00024002 |  | 2023.166 | 1.6132 | 0.00039332
|  | 2372.3592 | 1.4005 | 0.00021153 |  | 2023.106 | 1.6132 | 0.00041666
|  | 2372.2992 | 1.4005 | 0.00017742 |  | 2023.046 | 1.6131 | 0.00045494
|  | 2372.2392 | 1.4005 | 0.00014273 |  | 2022.986 | 1.6131 | 0.00050456
|  | 2372.1792 | 1.4005 | 0.00011152 |  | 2022.926 | 1.6131 | 0.00056046
|  | 2372.1192 | 1.4005 | 8.6458e-05 |  | 2022.866 | 1.6131 | 0.00061478
|  | 2372.0592 | 1.4005 | 6.879e-05 |  | 2022.806 | 1.6131 | 0.0006612
|  | 2371.9992 | 1.4004 | 6.0018e-05 |  | 2022.746 | 1.6131 | 0.00070847
|  | 2371.9392 | 1.4004 | 5.9838e-05 |  | 2022.686 | 1.6132 | 0.0007456
|  | 2371.8792 | 1.4004 | 6.7223e-05 |  | 2022.626 | 1.6132 | 0.0007712
|  | 2371.8192 | 1.4004 | 8.0356e-05 |  | 2022.566 | 1.6133 | 0.00078404
|  | 2371.7592 | 1.4004 | 9.6413e-05 |  | 2022.506 | 1.6133 | 0.00078469
|  | 2371.6992 | 1.4004 | 0.00011305 |  | 2022.446 | 1.6133 | 0.00077346
|  | 2371.6392 | 1.4004 | 0.00012861 |  | 2022.386 | 1.6134 | 0.00075203
|  | 2371.5792 | 1.4004 | 0.0001412 |  | 2022.326 | 1.6134 | 0.00072303
|  | 2371.5192 | 1.4004 | 0.00014955 |  | 2022.266 | 1.6134 | 0.00068926
|  | 2371.4592 | 1.4004 | 0.00015356 |  | 2022.206 | 1.6134 | 0.00065416
|  | 2371.3992 | 1.4004 | 0.00015305 |  | 2022.146 | 1.6134 | 0.00062028
|  | 2371.3392 | 1.4004 | 0.0001504 |  | 2022.086 | 1.6134 | 0.00059025
|  | 2371.2792 | 1.4004 | 0.0001482 |  | 2022.026 | 1.6134 | 0.00056622
|  | 2371.2192 | 1.4004 | 0.00014797 |  | 2021.966 | 1.6134 | 0.00054898
|  | 2371.1592 | 1.4004 | 0.00015291 |  | 2021.906 | 1.6134 | 0.00053804
|  | 2371.0992 | 1.4004 | 0.00016444 |  | 2021.846 | 1.6133 | 0.00053254
|  | 2371.0392 | 1.4003 | 0.00018164 |  | 2021.786 | 1.6133 | 0.00053036
|  | 2370.9792 | 1.4004 | 0.00020231 |  | 2021.726 | 1.6133 | 0.00052945
|  | 2370.9192 | 1.4004 | 0.00022306 |  | 2021.666 | 1.6133 | 0.00052852
|  | 2370.8592 | 1.4004 | 0.00024094 |  | 2021.606 | 1.6133 | 0.00052833
|  | 2370.7992 | 1.4004 | 0.00025268 |  | 2021.546 | 1.6132 | 0.0005295
|  | 2370.7392 | 1.4004 | 0.00025699 |  | 2021.486 | 1.6132 | 0.00053404
|  | 2370.6792 | 1.4005 | 0.00025261 |  | 2021.426 | 1.6132 | 0.00054307
|  | 2370.6192 | 1.4005 | 0.00023954 |  | 2021.366 | 1.6132 | 0.00055663
|  | 2370.5592 | 1.4005 | 0.00021774 |  | 2021.306 | 1.6132 | 0.00057264
|  | 2370.4992 | 1.4006 | 0.00018774 |  | 2021.246 | 1.6132 | 0.00058865
|  | 2370.4392 | 1.4006 | 0.00015042 |  | 2021.186 | 1.6132 | 0.00060258
|  | 2370.3792 | 1.4006 | 0.00010731 |  | 2021.126 | 1.6132 | 0.0006132
|  | 2370.3192 | 1.4006 | 6.1822e-05 |  | 2021.066 | 1.6132 | 0.00062196
|  | 2370.2592 | 1.4006 | 1.7965e-05 |  | 2021.006 | 1.6132 | 0.00063154
|  | 2370.1992 | 1.4005 | -1.8703e-05 |  | 2020.946 | 1.6132 | 0.00064473
|  | 2370.1392 | 1.4005 | -4.3434e-05 |  | 2020.886 | 1.6132 | 0.00066299
|  | 2370.0792 | 1.4004 | -5.2054e-05 |  | 2020.826 | 1.6132 | 0.00068533
|  | 2370.0192 | 1.4004 | -4.8041e-05 |  | 2020.766 | 1.6132 | 0.00070744
|  | 2369.9592 | 1.4004 | -2.9702e-05 |  | 2020.706 | 1.6132 | 0.00072392
|  | 2369.8992 | 1.4003 | -9.3849e-07 |  | 2020.646 | 1.6132 | 0.00072964
|  | 2369.8392 | 1.4003 | 3.255e-05 |  | 2020.586 | 1.6133 | 0.00072357
|  | 2369.7792 | 1.4003 | 6.4387e-05 |  | 2020.526 | 1.6133 | 0.00070401
|  | 2369.7192 | 1.4003 | 8.8675e-05 |  | 2020.466 | 1.6133 | 0.00067338
|  | 2369.6592 | 1.4004 | 0.00010124 |  | 2020.406 | 1.6134 | 0.00063516
|  | 2369.5992 | 1.4004 | 0.0001006 |  | 2020.346 | 1.6134 | 0.00059313
|  | 2369.5392 | 1.4004 | 8.7954e-05 |  | 2020.286 | 1.6134 | 0.00055047
|  | 2369.4792 | 1.4004 | 6.6469e-05 |  | 2020.226 | 1.6133 | 0.00050879
|  | 2369.4192 | 1.4004 | 4.0325e-05 |  | 2020.166 | 1.6133 | 0.00046946
|  | 2369.3592 | 1.4004 | 1.422e-05 |  | 2020.106 | 1.6133 | 0.00043501
|  | 2369.2992 | 1.4004 | -8.951e-06 |  | 2020.046 | 1.6132 | 0.00040852
|  | 2369.2392 | 1.4004 | -2.7509e-05 |  | 2019.986 | 1.6132 | 0.00039458
|  | 2369.1792 | 1.4004 | -4.1985e-05 |  | 2019.926 | 1.6131 | 0.00039681
|  | 2369.1192 | 1.4003 | -5.2786e-05 |  | 2019.866 | 1.6131 | 0.00041579
|  | 2369.0592 | 1.4003 | -6.0434e-05 |  | 2019.806 | 1.613 | 0.00044819
|  | 2368.9992 | 1.4003 | -6.4172e-05 |  | 2019.746 | 1.613 | 0.00048764
|  | 2368.9392 | 1.4003 | -6.1351e-05 |  | 2019.686 | 1.613 | 0.00052476
|  | 2368.8792 | 1.4002 | -4.8305e-05 |  | 2019.626 | 1.613 | 0.00055096
|  | 2368.8192 | 1.4002 | -2.2108e-05 |  | 2019.566 | 1.613 | 0.00056142
|  | 2368.7592 | 1.4002 | 1.6799e-05 |  | 2019.506 | 1.6131 | 0.0005555
|  | 2368.6992 | 1.4001 | 6.4976e-05 |  | 2019.446 | 1.6131 | 0.00053686
|  | 2368.6392 | 1.4001 | 0.00011545 |  | 2019.386 | 1.6131 | 0.00051284
|  | 2368.5792 | 1.4002 | 0.00015921 |  | 2019.326 | 1.613 | 0.00049021
|  | 2368.5192 | 1.4002 | 0.00018866 |  | 2019.266 | 1.613 | 0.00047533
|  | 2368.4592 | 1.4002 | 0.00019945 |  | 2019.206 | 1.613 | 0.00047062
|  | 2368.3992 | 1.4003 | 0.00019198 |  | 2019.146 | 1.6129 | 0.00047673
|  | 2368.3392 | 1.4003 | 0.00017088 |  | 2019.086 | 1.6129 | 0.00049285
|  | 2368.2792 | 1.4003 | 0.00014352 |  | 2019.026 | 1.6128 | 0.00051665
|  | 2368.2192 | 1.4003 | 0.00011725 |  | 2018.966 | 1.6128 | 0.00054687
|  | 2368.1592 | 1.4003 | 9.7614e-05 |  | 2018.906 | 1.6128 | 0.0005818
|  | 2368.0992 | 1.4003 | 8.7448e-05 |  | 2018.846 | 1.6128 | 0.0006189
|  | 2368.0392 | 1.4003 | 8.6918e-05 |  | 2018.786 | 1.6128 | 0.0006555
|  | 2367.9792 | 1.4003 | 9.5161e-05 |  | 2018.726 | 1.6128 | 0.00068727
|  | 2367.9192 | 1.4002 | 0.00011059 |  | 2018.666 | 1.6128 | 0.00071078
|  | 2367.8592 | 1.4002 | 0.00012994 |  | 2018.606 | 1.6128 | 0.00072218
|  | 2367.7992 | 1.4002 | 0.00015374 |  | 2018.546 | 1.6129 | 0.00072144
|  | 2367.7392 | 1.4002 | 0.00018122 |  | 2018.486 | 1.6129 | 0.00070949
|  | 2367.6792 | 1.4003 | 0.000206 |  | 2018.426 | 1.6129 | 0.00069067
|  | 2367.6192 | 1.4003 | 0.00022164 |  | 2018.366 | 1.6129 | 0.00067299
|  | 2367.5592 | 1.4003 | 0.00022207 |  | 2018.306 | 1.6128 | 0.00065666
|  | 2367.4992 | 1.4004 | 0.00020293 |  | 2018.246 | 1.6128 | 0.00064796
|  | 2367.4392 | 1.4004 | 0.00016455 |  | 2018.186 | 1.6128 | 0.00065171
|  | 2367.3792 | 1.4004 | 0.00011204 |  | 2018.126 | 1.6127 | 0.00066966
|  | 2367.3192 | 1.4004 | 5.4838e-05 |  | 2018.066 | 1.6127 | 0.00070249
|  | 2367.2592 | 1.4004 | 3.6592e-06 |  | 2018.006 | 1.6126 | 0.00074817
|  | 2367.1992 | 1.4004 | -3.2401e-05 |  | 2017.946 | 1.6126 | 0.0008034
|  | 2367.1392 | 1.4003 | -4.8358e-05 |  | 2017.886 | 1.6126 | 0.00086287
|  | 2367.0792 | 1.4003 | -4.4233e-05 |  | 2017.826 | 1.6126 | 0.00092023
|  | 2367.0192 | 1.4002 | -2.4254e-05 |  | 2017.766 | 1.6127 | 0.00096934
|  | 2366.9592 | 1.4002 | 5.0742e-06 |  | 2017.706 | 1.6127 | 0.0010045
|  | 2366.8992 | 1.4002 | 3.7776e-05 |  | 2017.646 | 1.6128 | 0.0010228
|  | 2366.8392 | 1.4002 | 7.0172e-05 |  | 2017.586 | 1.6128 | 0.0010238
|  | 2366.7792 | 1.4002 | 0.00010014 |  | 2017.526 | 1.6129 | 0.0010091
|  | 2366.7192 | 1.4002 | 0.00012686 |  | 2017.466 | 1.6129 | 0.00098333
|  | 2366.6592 | 1.4002 | 0.00015039 |  | 2017.406 | 1.6129 | 0.00095164
|  | 2366.5992 | 1.4002 | 0.00016873 |  | 2017.346 | 1.6129 | 0.00091937
|  | 2366.5392 | 1.4002 | 0.00017888 |  | 2017.286 | 1.6129 | 0.00089029
|  | 2366.4792 | 1.4003 | 0.00017931 |  | 2017.226 | 1.6129 | 0.00086716
|  | 2366.4192 | 1.4003 | 0.0001691 |  | 2017.166 | 1.6129 | 0.00085192
|  | 2366.3592 | 1.4003 | 0.00015002 |  | 2017.106 | 1.6129 | 0.00084368
|  | 2366.2992 | 1.4003 | 0.0001262 |  | 2017.046 | 1.6128 | 0.00084173
|  | 2366.2392 | 1.4003 | 0.0001024 |  | 2016.9859 | 1.6128 | 0.00084449
|  | 2366.1792 | 1.4003 | 8.3557e-05 |  | 2016.9259 | 1.6128 | 0.0008503
|  | 2366.1192 | 1.4003 | 7.2819e-05 |  | 2016.8659 | 1.6128 | 0.00085813
|  | 2366.0592 | 1.4003 | 7.0452e-05 |  | 2016.8059 | 1.6128 | 0.00086747
|  | 2365.9992 | 1.4003 | 7.4622e-05 |  | 2016.7459 | 1.6127 | 0.00087889
|  | 2365.9392 | 1.4002 | 8.2532e-05 |  | 2016.6859 | 1.6127 | 0.00089253
|  | 2365.8792 | 1.4002 | 9.1204e-05 |  | 2016.6259 | 1.6127 | 0.00090875
|  | 2365.8192 | 1.4002 | 9.8947e-05 |  | 2016.5659 | 1.6127 | 0.00092665
|  | 2365.7592 | 1.4002 | 0.00010501 |  | 2016.5059 | 1.6127 | 0.00094412
|  | 2365.6992 | 1.4002 | 0.00010939 |  | 2016.4459 | 1.6127 | 0.0009574
|  | 2365.6392 | 1.4002 | 0.00011262 |  | 2016.3859 | 1.6127 | 0.00096381
|  | 2365.5792 | 1.4002 | 0.00011535 |  | 2016.3259 | 1.6127 | 0.00096087
|  | 2365.5192 | 1.4002 | 0.00011937 |  | 2016.2659 | 1.6127 | 0.00094989
|  | 2365.4592 | 1.4002 | 0.00012423 |  | 2016.2059 | 1.6127 | 0.00093536
|  | 2365.3992 | 1.4002 | 0.00013004 |  | 2016.1459 | 1.6127 | 0.000924
|  | 2365.3392 | 1.4002 | 0.00013618 |  | 2016.0859 | 1.6127 | 0.00092308
|  | 2365.2792 | 1.4002 | 0.00014179 |  | 2016.0259 | 1.6126 | 0.00093508
|  | 2365.2192 | 1.4002 | 0.0001449 |  | 2015.9659 | 1.6126 | 0.00096465
|  | 2365.1592 | 1.4003 | 0.00014376 |  | 2015.9059 | 1.6126 | 0.0010087
|  | 2365.0992 | 1.4003 | 0.00013678 |  | 2015.8459 | 1.6125 | 0.0010608
|  | 2365.0392 | 1.4003 | 0.00012427 |  | 2015.7859 | 1.6126 | 0.0011128
|  | 2364.9792 | 1.4003 | 0.00010771 |  | 2015.7259 | 1.6126 | 0.0011579
|  | 2364.9192 | 1.4003 | 9.0748e-05 |  | 2015.6659 | 1.6126 | 0.0011915
|  | 2364.8592 | 1.4002 | 7.8671e-05 |  | 2015.6059 | 1.6126 | 0.0012121
|  | 2364.7992 | 1.4002 | 7.5523e-05 |  | 2015.5459 | 1.6127 | 0.0012224
|  | 2364.7392 | 1.4002 | 8.3808e-05 |  | 2015.4859 | 1.6127 | 0.0012261
|  | 2364.6792 | 1.4002 | 0.00010323 |  | 2015.4259 | 1.6127 | 0.0012258
|  | 2364.6192 | 1.4002 | 0.00013066 |  | 2015.3659 | 1.6127 | 0.001223
|  | 2364.5592 | 1.4002 | 0.00016146 |  | 2015.3059 | 1.6127 | 0.0012182
|  | 2364.4992 | 1.4002 | 0.0001897 |  | 2015.2459 | 1.6127 | 0.0012114
|  | 2364.4392 | 1.4002 | 0.00021048 |  | 2015.1859 | 1.6127 | 0.001204
|  | 2364.3792 | 1.4002 | 0.00022084 |  | 2015.1259 | 1.6127 | 0.0011996
|  | 2364.3192 | 1.4003 | 0.00021927 |  | 2015.0659 | 1.6127 | 0.0012013
|  | 2364.2592 | 1.4003 | 0.00020606 |  | 2015.0059 | 1.6127 | 0.001212
|  | 2364.1992 | 1.4003 | 0.00018346 |  | 2014.9459 | 1.6127 | 0.0012334
|  | 2364.1392 | 1.4003 | 0.00015501 |  | 2014.8859 | 1.6126 | 0.0012636
|  | 2364.0792 | 1.4003 | 0.00012529 |  | 2014.8259 | 1.6126 | 0.0012983
|  | 2364.0192 | 1.4003 | 9.9707e-05 |  | 2014.7659 | 1.6126 | 0.001331
|  | 2363.9592 | 1.4003 | 8.3822e-05 |  | 2014.7059 | 1.6127 | 0.0013575
|  | 2363.8992 | 1.4002 | 8.2255e-05 |  | 2014.6459 | 1.6127 | 0.0013751
|  | 2363.8392 | 1.4002 | 9.6974e-05 |  | 2014.5859 | 1.6127 | 0.0013839
|  | 2363.7792 | 1.4002 | 0.0001264 |  | 2014.5259 | 1.6127 | 0.0013884
|  | 2363.7192 | 1.4002 | 0.00016542 |  | 2014.4659 | 1.6127 | 0.001393
|  | 2363.6592 | 1.4002 | 0.00020658 |  | 2014.4059 | 1.6127 | 0.0014003
|  | 2363.5992 | 1.4002 | 0.00024125 |  | 2014.3459 | 1.6127 | 0.0014113
|  | 2363.5392 | 1.4002 | 0.00026231 |  | 2014.2859 | 1.6127 | 0.0014259
|  | 2363.4792 | 1.4003 | 0.00026596 |  | 2014.2259 | 1.6127 | 0.0014416
|  | 2363.4192 | 1.4003 | 0.00025205 |  | 2014.1659 | 1.6128 | 0.0014563
|  | 2363.3592 | 1.4004 | 0.00022536 |  | 2014.1059 | 1.6128 | 0.0014692
|  | 2363.2992 | 1.4004 | 0.00019203 |  | 2014.0459 | 1.6128 | 0.0014813
|  | 2363.2392 | 1.4004 | 0.0001495 |  | 2013.9859 | 1.6128 | 0.0014968
|  | 2363.1792 | 1.4004 | 0.00010438 |  | 2013.9259 | 1.6128 | 0.0015183
|  | 2363.1192 | 1.4004 | 5.8323e-05 |  | 2013.8659 | 1.6128 | 0.0015471
|  | 2363.0592 | 1.4004 | 1.3433e-05 |  | 2013.8059 | 1.6128 | 0.0015784
|  | 2362.9992 | 1.4004 | -2.9501e-05 |  | 2013.7459 | 1.6128 | 0.001612
|  | 2362.9392 | 1.4004 | -6.7571e-05 |  | 2013.6859 | 1.6129 | 0.0016466
|  | 2362.8792 | 1.4003 | -9.6562e-05 |  | 2013.6259 | 1.6129 | 0.0016715
|  | 2362.8192 | 1.4002 | -0.0001117 |  | 2013.5659 | 1.613 | 0.0016848
|  | 2362.7592 | 1.4002 | -0.00010833 |  | 2013.5059 | 1.613 | 0.0016852
|  | 2362.6992 | 1.4001 | -8.4735e-05 |  | 2013.4459 | 1.6131 | 0.0016715
|  | 2362.6392 | 1.4001 | -4.2316e-05 |  | 2013.3859 | 1.6131 | 0.001646
|  | 2362.5792 | 1.4 | 1.3478e-05 |  | 2013.3259 | 1.6132 | 0.0016144
|  | 2362.5192 | 1.4 | 7.5117e-05 |  | 2013.2659 | 1.6132 | 0.0015796
|  | 2362.4592 | 1.4 | 0.00013436 |  | 2013.2059 | 1.6132 | 0.0015454
|  | 2362.3992 | 1.4001 | 0.00018396 |  | 2013.1459 | 1.6132 | 0.0015129
|  | 2362.3392 | 1.4001 | 0.00021838 |  | 2013.0859 | 1.6133 | 0.0014821
|  | 2362.2792 | 1.4001 | 0.00023612 |  | 2013.0259 | 1.6133 | 0.0014512
|  | 2362.2192 | 1.4002 | 0.00023804 |  | 2012.9659 | 1.6133 | 0.0014199
|  | 2362.1592 | 1.4002 | 0.00022633 |  | 2012.9059 | 1.6133 | 0.0013882
|  | 2362.0992 | 1.4002 | 0.00020504 |  | 2012.8459 | 1.6133 | 0.0013585
|  | 2362.0392 | 1.4003 | 0.00017963 |  | 2012.7859 | 1.6133 | 0.0013328
|  | 2361.9792 | 1.4003 | 0.00015474 |  | 2012.7259 | 1.6132 | 0.0013137
|  | 2361.9192 | 1.4003 | 0.00013368 |  | 2012.6659 | 1.6132 | 0.0013039
|  | 2361.8592 | 1.4003 | 0.00011962 |  | 2012.6059 | 1.6132 | 0.001304
|  | 2361.7992 | 1.4002 | 0.00011391 |  | 2012.5459 | 1.6132 | 0.0013105
|  | 2361.7392 | 1.4002 | 0.00011509 |  | 2012.4859 | 1.6132 | 0.0013215
|  | 2361.6792 | 1.4002 | 0.00012077 |  | 2012.4259 | 1.6132 | 0.0013306
|  | 2361.6192 | 1.4002 | 0.00012789 |  | 2012.3659 | 1.6132 | 0.0013321
|  | 2361.5592 | 1.4002 | 0.00013258 |  | 2012.3059 | 1.6133 | 0.0013239
|  | 2361.4992 | 1.4002 | 0.00013274 |  | 2012.2459 | 1.6133 | 0.001304
|  | 2361.4392 | 1.4002 | 0.00012649 |  | 2012.1859 | 1.6133 | 0.001275
|  | 2361.3792 | 1.4002 | 0.00011584 |  | 2012.1259 | 1.6133 | 0.0012404
|  | 2361.3192 | 1.4002 | 0.00010262 |  | 2012.0659 | 1.6133 | 0.0012066
|  | 2361.2592 | 1.4002 | 9.0384e-05 |  | 2012.0059 | 1.6133 | 0.0011762
|  | 2361.1992 | 1.4002 | 8.0895e-05 |  | 2011.9459 | 1.6133 | 0.0011527
|  | 2361.1392 | 1.4002 | 7.5395e-05 |  | 2011.8859 | 1.6133 | 0.0011373
|  | 2361.0792 | 1.4002 | 7.2543e-05 |  | 2011.8259 | 1.6132 | 0.0011284
|  | 2361.0192 | 1.4002 | 7.2201e-05 |  | 2011.7659 | 1.6132 | 0.0011231
|  | 2360.9592 | 1.4002 | 7.1444e-05 |  | 2011.7059 | 1.6132 | 0.0011203
|  | 2360.8992 | 1.4002 | 6.9444e-05 |  | 2011.6459 | 1.6132 | 0.0011178
|  | 2360.8392 | 1.4002 | 6.7077e-05 |  | 2011.5859 | 1.6132 | 0.0011168
|  | 2360.7792 | 1.4002 | 6.8052e-05 |  | 2011.5259 | 1.6132 | 0.0011176
|  | 2360.7192 | 1.4001 | 7.4849e-05 |  | 2011.4659 | 1.6132 | 0.001121
|  | 2360.6592 | 1.4001 | 8.9124e-05 |  | 2011.4059 | 1.6132 | 0.001126
|  | 2360.5992 | 1.4001 | 0.00011203 |  | 2011.3459 | 1.6132 | 0.0011315
|  | 2360.5392 | 1.4001 | 0.00013951 |  | 2011.2859 | 1.6132 | 0.0011359
|  | 2360.4792 | 1.4001 | 0.00016611 |  | 2011.2259 | 1.6132 | 0.001133
|  | 2360.4192 | 1.4001 | 0.00018715 |  | 2011.1659 | 1.6132 | 0.0011224
|  | 2360.3592 | 1.4002 | 0.00019724 |  | 2011.1059 | 1.6132 | 0.0011018
|  | 2360.2992 | 1.4002 | 0.00019565 |  | 2011.0459 | 1.6132 | 0.0010722
|  | 2360.2392 | 1.4002 | 0.00018294 |  | 2010.9859 | 1.6132 | 0.001039
|  | 2360.1792 | 1.4002 | 0.00016455 |  | 2010.9259 | 1.6132 | 0.0010073
|  | 2360.1192 | 1.4002 | 0.00014392 |  | 2010.8659 | 1.6132 | 0.00098513
|  | 2360.0592 | 1.4002 | 0.0001242 |  | 2010.8059 | 1.6131 | 0.00097646
|  | 2359.9992 | 1.4002 | 0.00010635 |  | 2010.7459 | 1.6131 | 0.0009827
|  | 2359.9392 | 1.4002 | 8.9254e-05 |  | 2010.6859 | 1.6131 | 0.0010012
|  | 2359.8792 | 1.4002 | 7.1702e-05 |  | 2010.6259 | 1.6131 | 0.0010261
|  | 2359.8192 | 1.4002 | 5.347e-05 |  | 2010.5659 | 1.6131 | 0.0010512
|  | 2359.7592 | 1.4002 | 3.6861e-05 |  | 2010.5059 | 1.6131 | 0.0010708
|  | 2359.6992 | 1.4002 | 2.7269e-05 |  | 2010.4459 | 1.6131 | 0.0010791
|  | 2359.6392 | 1.4001 | 2.972e-05 |  | 2010.3859 | 1.6131 | 0.0010782
|  | 2359.5792 | 1.4001 | 4.7418e-05 |  | 2010.3259 | 1.6131 | 0.0010705
|  | 2359.5192 | 1.4 | 8.0732e-05 |  | 2010.2659 | 1.6131 | 0.0010582
|  | 2359.4592 | 1.4 | 0.00012492 |  | 2010.2059 | 1.6131 | 0.0010454
|  | 2359.3992 | 1.4 | 0.00017234 |  | 2010.1459 | 1.6131 | 0.0010326
|  | 2359.3392 | 1.4001 | 0.00021417 |  | 2010.0859 | 1.6131 | 0.0010189
|  | 2359.2792 | 1.4001 | 0.0002436 |  | 2010.0259 | 1.6132 | 0.0010018
|  | 2359.2192 | 1.4001 | 0.0002578 |  | 2009.9659 | 1.6132 | 0.00097982
|  | 2359.1592 | 1.4002 | 0.00025652 |  | 2009.9059 | 1.6132 | 0.00095382
|  | 2359.0992 | 1.4002 | 0.0002431 |  | 2009.8459 | 1.6131 | 0.00092488
|  | 2359.0392 | 1.4002 | 0.00022075 |  | 2009.7859 | 1.6131 | 0.00089714
|  | 2358.9792 | 1.4002 | 0.00019279 |  | 2009.7259 | 1.6131 | 0.00087489
|  | 2358.9192 | 1.4003 | 0.0001608 |  | 2009.6659 | 1.6131 | 0.00086201
|  | 2358.8592 | 1.4002 | 0.00012704 |  | 2009.6059 | 1.613 | 0.00085982
|  | 2358.7992 | 1.4002 | 9.8555e-05 |  | 2009.5459 | 1.613 | 0.00086796
|  | 2358.7392 | 1.4002 | 7.0569e-05 |  | 2009.4859 | 1.613 | 0.00088478
|  | 2358.6792 | 1.4002 | 5.3115e-05 |  | 2009.4259 | 1.6129 | 0.00090737
|  | 2358.6192 | 1.4001 | 5.1872e-05 |  | 2009.3659 | 1.6129 | 0.00093337
|  | 2358.5592 | 1.4001 | 6.9187e-05 |  | 2009.3059 | 1.6129 | 0.00095917
|  | 2358.4992 | 1.4 | 0.00010284 |  | 2009.2459 | 1.6129 | 0.00098067
|  | 2358.4392 | 1.4 | 0.00014616 |  | 2009.1859 | 1.613 | 0.0010008
|  | 2358.3792 | 1.4 | 0.00018942 |  | 2009.1259 | 1.613 | 0.0010136
|  | 2358.3192 | 1.4001 | 0.00022389 |  | 2009.0659 | 1.613 | 0.0010142
|  | 2358.2592 | 1.4001 | 0.00024409 |  | 2009.0059 | 1.613 | 0.0010008
|  | 2358.1992 | 1.4001 | 0.00025057 |  | 2008.9459 | 1.6131 | 0.00097378
|  | 2358.1392 | 1.4001 | 0.00024947 |  | 2008.8859 | 1.6131 | 0.0009366
|  | 2358.0792 | 1.4001 | 0.00024947 |  | 2008.8259 | 1.6131 | 0.00089521
|  | 2358.0192 | 1.4001 | 0.00025748 |  | 2008.7659 | 1.6131 | 0.00085856
|  | 2357.9592 | 1.4001 | 0.00027573 |  | 2008.7059 | 1.613 | 0.00083188
|  | 2357.8992 | 1.4001 | 0.00030093 |  | 2008.6459 | 1.613 | 0.00081959
|  | 2357.8392 | 1.4002 | 0.00032517 |  | 2008.5859 | 1.613 | 0.00082141
|  | 2357.7792 | 1.4002 | 0.00033891 |  | 2008.5259 | 1.6129 | 0.00083393
|  | 2357.7192 | 1.4002 | 0.00033652 |  | 2008.4659 | 1.6129 | 0.00085081
|  | 2357.6592 | 1.4003 | 0.00031697 |  | 2008.4059 | 1.6129 | 0.000866
|  | 2357.5992 | 1.4003 | 0.00028516 |  | 2008.3459 | 1.6129 | 0.00087492
|  | 2357.5392 | 1.4003 | 0.00024908 |  | 2008.2859 | 1.6129 | 0.0008768
|  | 2357.4792 | 1.4003 | 0.00021837 |  | 2008.2259 | 1.6129 | 0.0008713
|  | 2357.4192 | 1.4003 | 0.00019964 |  | 2008.1658 | 1.6129 | 0.00086045
|  | 2357.3592 | 1.4003 | 0.00019352 |  | 2008.1058 | 1.6129 | 0.00084749
|  | 2357.2992 | 1.4003 | 0.00019615 |  | 2008.0458 | 1.6129 | 0.00083247
|  | 2357.2392 | 1.4003 | 0.0002012 |  | 2007.9858 | 1.6129 | 0.00081687
|  | 2357.1792 | 1.4003 | 0.0002004 |  | 2007.9258 | 1.6129 | 0.00080109
|  | 2357.1192 | 1.4003 | 0.00018803 |  | 2007.8658 | 1.6129 | 0.00078573
|  | 2357.0592 | 1.4004 | 0.00016208 |  | 2007.8058 | 1.6129 | 0.00077313
|  | 2356.9992 | 1.4004 | 0.0001236 |  | 2007.7458 | 1.6128 | 0.00076601
|  | 2356.9392 | 1.4004 | 7.7233e-05 |  | 2007.6858 | 1.6128 | 0.00076704
|  | 2356.8792 | 1.4004 | 2.9409e-05 |  | 2007.6258 | 1.6128 | 0.00077766
|  | 2356.8192 | 1.4003 | -1.1334e-05 |  | 2007.5658 | 1.6128 | 0.00079722
|  | 2356.7592 | 1.4003 | -3.8382e-05 |  | 2007.5058 | 1.6128 | 0.00082235
|  | 2356.6992 | 1.4002 | -4.5624e-05 |  | 2007.4458 | 1.6128 | 0.00084835
|  | 2356.6392 | 1.4001 | -3.0444e-05 |  | 2007.3858 | 1.6128 | 0.00086956
|  | 2356.5792 | 1.4001 | 6.2696e-06 |  | 2007.3258 | 1.6128 | 0.00088255
|  | 2356.5192 | 1.4001 | 5.3773e-05 |  | 2007.2658 | 1.6128 | 0.00088462
|  | 2356.4592 | 1.4001 | 0.00011134 |  | 2007.2058 | 1.6128 | 0.00087675
|  | 2356.3992 | 1.4001 | 0.00017155 |  | 2007.1458 | 1.6128 | 0.00086103
|  | 2356.3392 | 1.4001 | 0.00022211 |  | 2007.0858 | 1.6129 | 0.00084108
|  | 2356.2792 | 1.4002 | 0.00025439 |  | 2007.0258 | 1.6129 | 0.00081915
|  | 2356.2192 | 1.4002 | 0.00026361 |  | 2006.9658 | 1.6129 | 0.00079948
|  | 2356.1592 | 1.4003 | 0.00025019 |  | 2006.9058 | 1.6129 | 0.00077597
|  | 2356.0992 | 1.4003 | 0.00021775 |  | 2006.8458 | 1.6128 | 0.00075146
|  | 2356.0392 | 1.4003 | 0.00017232 |  | 2006.7858 | 1.6128 | 0.00072681
|  | 2355.9792 | 1.4004 | 0.00012073 |  | 2006.7258 | 1.6128 | 0.00070328
|  | 2355.9192 | 1.4004 | 6.924e-05 |  | 2006.6658 | 1.6128 | 0.00068408
|  | 2355.8592 | 1.4003 | 2.3348e-05 |  | 2006.6058 | 1.6128 | 0.00067241
|  | 2355.7992 | 1.4003 | -1.3548e-05 |  | 2006.5458 | 1.6127 | 0.00067087
|  | 2355.7392 | 1.4003 | -3.9448e-05 |  | 2006.4858 | 1.6127 | 0.00067994
|  | 2355.6792 | 1.4002 | -5.3243e-05 |  | 2006.4258 | 1.6127 | 0.00069767
|  | 2355.6192 | 1.4002 | -5.517e-05 |  | 2006.3658 | 1.6127 | 0.00071925
|  | 2355.5592 | 1.4002 | -4.6706e-05 |  | 2006.3058 | 1.6127 | 0.00073871
|  | 2355.4992 | 1.4001 | -3.0321e-05 |  | 2006.2458 | 1.6127 | 0.00075059
|  | 2355.4392 | 1.4001 | -1.0468e-05 |  | 2006.1858 | 1.6127 | 0.00075214
|  | 2355.3792 | 1.4001 | 8.7913e-06 |  | 2006.1258 | 1.6127 | 0.00074315
|  | 2355.3191 | 1.4001 | 2.2828e-05 |  | 2006.0658 | 1.6127 | 0.00072687
|  | 2355.2591 | 1.4001 | 2.7711e-05 |  | 2006.0058 | 1.6127 | 0.0007079
|  | 2355.1991 | 1.4002 | 2.1153e-05 |  | 2005.9458 | 1.6127 | 0.00069118
|  | 2355.1391 | 1.4002 | 3.7104e-06 |  | 2005.8858 | 1.6127 | 0.00067908
|  | 2355.0791 | 1.4002 | -2.2548e-05 |  | 2005.8258 | 1.6127 | 0.00067214
|  | 2355.0191 | 1.4002 | -5.3561e-05 |  | 2005.7658 | 1.6127 | 0.00066708
|  | 2354.9591 | 1.4001 | -8.3377e-05 |  | 2005.7058 | 1.6127 | 0.00066094
|  | 2354.8991 | 1.4001 | -0.00010587 |  | 2005.6458 | 1.6127 | 0.00064967
|  | 2354.8391 | 1.4 | -0.00011533 |  | 2005.5858 | 1.6127 | 0.00063193
|  | 2354.7791 | 1.4 | -0.00010715 |  | 2005.5258 | 1.6126 | 0.00060933
|  | 2354.7191 | 1.3999 | -7.9763e-05 |  | 2005.4658 | 1.6126 | 0.00058563
|  | 2354.6591 | 1.3999 | -3.5219e-05 |  | 2005.4058 | 1.6126 | 0.00056593
|  | 2354.5991 | 1.3998 | 2.2099e-05 |  | 2005.3458 | 1.6126 | 0.0005543
|  | 2354.5391 | 1.3998 | 8.5076e-05 |  | 2005.2858 | 1.6125 | 0.00055322
|  | 2354.4791 | 1.3998 | 0.00014584 |  | 2005.2258 | 1.6125 | 0.00056152
|  | 2354.4191 | 1.3998 | 0.00019876 |  | 2005.1658 | 1.6125 | 0.00057623
|  | 2354.3591 | 1.3999 | 0.000241 |  | 2005.1058 | 1.6125 | 0.00059192
|  | 2354.2991 | 1.3999 | 0.00027038 |  | 2005.0458 | 1.6125 | 0.00060306
|  | 2354.2391 | 1.3999 | 0.00029211 |  | 2004.9858 | 1.6125 | 0.00060571
|  | 2354.1791 | 1.4 | 0.00030786 |  | 2004.9258 | 1.6125 | 0.00059804
|  | 2354.1191 | 1.4 | 0.00031961 |  | 2004.8658 | 1.6125 | 0.00058024
|  | 2354.0591 | 1.4 | 0.00032707 |  | 2004.8058 | 1.6125 | 0.00055523
|  | 2353.9991 | 1.4001 | 0.00032817 |  | 2004.7458 | 1.6125 | 0.00052712
|  | 2353.9391 | 1.4001 | 0.00032023 |  | 2004.6858 | 1.6125 | 0.00050374
|  | 2353.8791 | 1.4001 | 0.00030224 |  | 2004.6258 | 1.6124 | 0.00048117
|  | 2353.8191 | 1.4002 | 0.00027487 |  | 2004.5658 | 1.6124 | 0.00046422
|  | 2353.7591 | 1.4002 | 0.00024211 |  | 2004.5058 | 1.6124 | 0.00045415
|  | 2353.6991 | 1.4002 | 0.00020944 |  | 2004.4458 | 1.6123 | 0.00045072
|  | 2353.6391 | 1.4002 | 0.0001824 |  | 2004.3858 | 1.6123 | 0.00045251
|  | 2353.5791 | 1.4002 | 0.00016506 |  | 2004.3258 | 1.6123 | 0.00045816
|  | 2353.5191 | 1.4001 | 0.00015835 |  | 2004.2658 | 1.6123 | 0.0004667
|  | 2353.4591 | 1.4001 | 0.00016065 |  | 2004.2058 | 1.6122 | 0.0004783
|  | 2353.3991 | 1.4001 | 0.00016805 |  | 2004.1458 | 1.6122 | 0.00049248
|  | 2353.3391 | 1.4001 | 0.00017667 |  | 2004.0858 | 1.6122 | 0.00050904
|  | 2353.2791 | 1.4001 | 0.00018375 |  | 2004.0258 | 1.6122 | 0.00052656
|  | 2353.2191 | 1.4001 | 0.00018771 |  | 2003.9658 | 1.6122 | 0.00054277
|  | 2353.1591 | 1.4001 | 0.00018839 |  | 2003.9058 | 1.6122 | 0.00055421
|  | 2353.0991 | 1.4001 | 0.00018677 |  | 2003.8458 | 1.6122 | 0.0005574
|  | 2353.0391 | 1.4001 | 0.00018345 |  | 2003.7858 | 1.6122 | 0.00055037
|  | 2352.9791 | 1.4001 | 0.00017815 |  | 2003.7258 | 1.6122 | 0.00053372
|  | 2352.9191 | 1.4001 | 0.00017091 |  | 2003.6658 | 1.6122 | 0.00051017
|  | 2352.8591 | 1.4002 | 0.00016147 |  | 2003.6058 | 1.6122 | 0.00048494
|  | 2352.7991 | 1.4002 | 0.00014974 |  | 2003.5458 | 1.6122 | 0.0004631
|  | 2352.7391 | 1.4001 | 0.00013641 |  | 2003.4858 | 1.6121 | 0.00044913
|  | 2352.6791 | 1.4001 | 0.00012307 |  | 2003.4258 | 1.6121 | 0.00044482
|  | 2352.6191 | 1.4001 | 0.00011134 |  | 2003.3658 | 1.612 | 0.00044955
|  | 2352.5591 | 1.4001 | 0.00010314 |  | 2003.3058 | 1.612 | 0.00046087
|  | 2352.4991 | 1.4001 | 0.00010053 |  | 2003.2458 | 1.612 | 0.00047526
|  | 2352.4391 | 1.4001 | 0.00010544 |  | 2003.1858 | 1.612 | 0.00048959
|  | 2352.3791 | 1.4 | 0.00011942 |  | 2003.1258 | 1.612 | 0.00050272
|  | 2352.3191 | 1.4 | 0.00014211 |  | 2003.0658 | 1.6119 | 0.00051482
|  | 2352.2591 | 1.4 | 0.000171 |  | 2003.0058 | 1.6119 | 0.0005269
|  | 2352.1991 | 1.4 | 0.00020185 |  | 2002.9458 | 1.6119 | 0.00053885
|  | 2352.1391 | 1.4 | 0.00022893 |  | 2002.8858 | 1.6119 | 0.0005507
|  | 2352.0791 | 1.4001 | 0.00024539 |  | 2002.8258 | 1.6119 | 0.00056023
|  | 2352.0191 | 1.4001 | 0.00024607 |  | 2002.7658 | 1.6119 | 0.00056448
|  | 2351.9591 | 1.4001 | 0.00023174 |  | 2002.7058 | 1.6119 | 0.00056055
|  | 2351.8991 | 1.4002 | 0.00020129 |  | 2002.6458 | 1.6119 | 0.00054806
|  | 2351.8391 | 1.4002 | 0.00016044 |  | 2002.5858 | 1.6119 | 0.00052754
|  | 2351.7791 | 1.4002 | 0.00011838 |  | 2002.5258 | 1.6119 | 0.00050299
|  | 2351.7191 | 1.4001 | 8.5189e-05 |  | 2002.4658 | 1.6119 | 0.00048185
|  | 2351.6591 | 1.4001 | 6.7897e-05 |  | 2002.4058 | 1.6119 | 0.00046444
|  | 2351.5991 | 1.4 | 6.9884e-05 |  | 2002.3458 | 1.6118 | 0.00045507
|  | 2351.5391 | 1.4 | 9.0102e-05 |  | 2002.2858 | 1.6118 | 0.0004578
|  | 2351.4791 | 1.4 | 0.00012414 |  | 2002.2258 | 1.6117 | 0.00047273
|  | 2351.4191 | 1.3999 | 0.00016627 |  | 2002.1658 | 1.6117 | 0.00049753
|  | 2351.3591 | 1.3999 | 0.00021158 |  | 2002.1058 | 1.6117 | 0.00052834
|  | 2351.2991 | 1.3999 | 0.00025627 |  | 2002.0458 | 1.6117 | 0.0005596
|  | 2351.2391 | 1.4 | 0.00029818 |  | 2001.9858 | 1.6117 | 0.00058571
|  | 2351.1791 | 1.4 | 0.00033532 |  | 2001.9258 | 1.6117 | 0.00060231
|  | 2351.1191 | 1.4 | 0.00036541 |  | 2001.8658 | 1.6117 | 0.00060672
|  | 2351.0591 | 1.4001 | 0.00038599 |  | 2001.8058 | 1.6117 | 0.00059874
|  | 2350.9991 | 1.4001 | 0.0003938 |  | 2001.7458 | 1.6117 | 0.0005813
|  | 2350.9391 | 1.4002 | 0.00038622 |  | 2001.6858 | 1.6117 | 0.00055941
|  | 2350.8791 | 1.4002 | 0.00036399 |  | 2001.6258 | 1.6117 | 0.00053861
|  | 2350.8191 | 1.4003 | 0.00032904 |  | 2001.5658 | 1.6117 | 0.00052341
|  | 2350.7591 | 1.4003 | 0.00028651 |  | 2001.5058 | 1.6116 | 0.00051618
|  | 2350.6991 | 1.4003 | 0.00024248 |  | 2001.4458 | 1.6116 | 0.00051634
|  | 2350.6391 | 1.4003 | 0.00020206 |  | 2001.3858 | 1.6116 | 0.00052139
|  | 2350.5791 | 1.4003 | 0.00016855 |  | 2001.3258 | 1.6115 | 0.00052828
|  | 2350.5191 | 1.4003 | 0.00014323 |  | 2001.2658 | 1.6115 | 0.00053449
|  | 2350.4591 | 1.4002 | 0.0001256 |  | 2001.2058 | 1.6115 | 0.00054017
|  | 2350.3991 | 1.4002 | 0.00011455 |  | 2001.1458 | 1.6115 | 0.00054782
|  | 2350.3391 | 1.4002 | 0.00010862 |  | 2001.0858 | 1.6115 | 0.0005604
|  | 2350.2791 | 1.4002 | 0.00010681 |  | 2001.0258 | 1.6114 | 0.00057958
|  | 2350.2191 | 1.4002 | 0.00010875 |  | 2000.9658 | 1.6114 | 0.00060417
|  | 2350.1591 | 1.4002 | 0.00011435 |  | 2000.9058 | 1.6114 | 0.00062916
|  | 2350.0991 | 1.4002 | 0.00012128 |  | 2000.8458 | 1.6114 | 0.00064699
|  | 2350.0391 | 1.4001 | 0.00012804 |  | 2000.7858 | 1.6115 | 0.00065019
|  | 2349.9791 | 1.4002 | 0.00013305 |  | 2000.7258 | 1.6115 | 0.00063446
|  | 2349.9191 | 1.4002 | 0.00013453 |  | 2000.6658 | 1.6115 | 0.00060087
|  | 2349.8591 | 1.4002 | 0.00013126 |  | 2000.6058 | 1.6115 | 0.0005564
|  | 2349.7991 | 1.4002 | 0.00012254 |  | 2000.5458 | 1.6114 | 0.00051189
|  | 2349.7391 | 1.4002 | 0.00010943 |  | 2000.4858 | 1.6114 | 0.00047931
|  | 2349.6791 | 1.4002 | 9.3305e-05 |  | 2000.4258 | 1.6113 | 0.00046757
|  | 2349.6191 | 1.4002 | 7.1207e-05 |  | 2000.3658 | 1.6113 | 0.00048048
|  | 2349.5591 | 1.4002 | 4.6224e-05 |  | 2000.3058 | 1.6112 | 0.00051515
|  | 2349.4991 | 1.4001 | 2.0973e-05 |  | 2000.2458 | 1.6112 | 0.00056363
|  | 2349.4391 | 1.4001 | 3.8074e-07 |  | 2000.1858 | 1.6111 | 0.00061221
|  | 2349.3791 | 1.4001 | -1.0802e-05 |  | 2000.1258 | 1.6111 | 0.00065763
|  | 2349.3191 | 1.4 | -7.7811e-06 |  | 2000.0658 | 1.6111 | 0.00069774
|  | 2349.2591 | 1.4 | 1.186e-05 |  | 2000.0058 | 1.6111 | 0.00072524
|  | 2349.1991 | 1.3999 | 4.7591e-05 |  | 1999.9458 | 1.6112 | 0.00074042
|  | 2349.1391 | 1.3999 | 9.4843e-05 |  | 1999.8858 | 1.6112 | 0.00074481
|  | 2349.0791 | 1.3999 | 0.00014602 |  | 1999.8258 | 1.6112 | 0.00074018
|  | 2349.0191 | 1.3999 | 0.00019337 |  | 1999.7658 | 1.6112 | 0.0007275
|  | 2348.9591 | 1.4 | 0.00023076 |  | 1999.7058 | 1.6112 | 0.00070743
|  | 2348.8991 | 1.4 | 0.00025474 |  | 1999.6458 | 1.6112 | 0.00068132
|  | 2348.8391 | 1.4 | 0.00026515 |  | 1999.5858 | 1.6112 | 0.00065197
|  | 2348.7791 | 1.4001 | 0.00026522 |  | 1999.5258 | 1.6112 | 0.00062392
|  | 2348.7191 | 1.4001 | 0.00025862 |  | 1999.4658 | 1.6111 | 0.00060283
|  | 2348.6591 | 1.4001 | 0.00024742 |  | 1999.4058 | 1.6111 | 0.0005946
|  | 2348.5991 | 1.4001 | 0.00023364 |  | 1999.3458 | 1.611 | 0.0006029
|  | 2348.5391 | 1.4001 | 0.00021599 |  | 1999.2857 | 1.611 | 0.00062787
|  | 2348.4791 | 1.4001 | 0.00019506 |  | 1999.2257 | 1.6109 | 0.00066671
|  | 2348.4191 | 1.4002 | 0.00017296 |  | 1999.1657 | 1.6109 | 0.00071354
|  | 2348.3591 | 1.4001 | 0.00015287 |  | 1999.1057 | 1.6109 | 0.0007609
|  | 2348.2991 | 1.4001 | 0.00013859 |  | 1999.0457 | 1.6109 | 0.00080232
|  | 2348.2391 | 1.4001 | 0.00013458 |  | 1998.9857 | 1.611 | 0.000832
|  | 2348.1791 | 1.4001 | 0.00014194 |  | 1998.9257 | 1.611 | 0.00084612
|  | 2348.1191 | 1.4001 | 0.00015741 |  | 1998.8657 | 1.611 | 0.00084298
|  | 2348.0591 | 1.4001 | 0.00017532 |  | 1998.8057 | 1.6111 | 0.00082213
|  | 2347.9991 | 1.4001 | 0.00018835 |  | 1998.7457 | 1.6111 | 0.00078559
|  | 2347.9391 | 1.4001 | 0.00019125 |  | 1998.6857 | 1.6111 | 0.00073637
|  | 2347.8791 | 1.4001 | 0.00018117 |  | 1998.6257 | 1.6111 | 0.00067939
|  | 2347.8191 | 1.4002 | 0.00015982 |  | 1998.5657 | 1.6111 | 0.00062162
|  | 2347.7591 | 1.4002 | 0.00013213 |  | 1998.5057 | 1.611 | 0.00057104
|  | 2347.6991 | 1.4002 | 0.00010514 |  | 1998.4457 | 1.6109 | 0.00053518
|  | 2347.6391 | 1.4001 | 8.3879e-05 |  | 1998.3857 | 1.6109 | 0.00051902
|  | 2347.5791 | 1.4001 | 6.9921e-05 |  | 1998.3257 | 1.6108 | 0.00052447
|  | 2347.5191 | 1.4001 | 6.274e-05 |  | 1998.2657 | 1.6107 | 0.0005493
|  | 2347.4591 | 1.4001 | 5.9889e-05 |  | 1998.2057 | 1.6107 | 0.0005867
|  | 2347.3991 | 1.4001 | 5.8314e-05 |  | 1998.1457 | 1.6107 | 0.0006282
|  | 2347.3391 | 1.4001 | 5.4973e-05 |  | 1998.0857 | 1.6106 | 0.00066554
|  | 2347.2791 | 1.4 | 5.325e-05 |  | 1998.0257 | 1.6106 | 0.00069236
|  | 2347.2191 | 1.4 | 5.492e-05 |  | 1997.9657 | 1.6107 | 0.0007063
|  | 2347.1591 | 1.4 | 6.3909e-05 |  | 1997.9057 | 1.6107 | 0.00070888
|  | 2347.0991 | 1.4 | 8.1818e-05 |  | 1997.8457 | 1.6107 | 0.00070453
|  | 2347.0391 | 1.4 | 0.00010849 |  | 1997.7857 | 1.6106 | 0.00069501
|  | 2346.9791 | 1.4 | 0.00013866 |  | 1997.7257 | 1.6106 | 0.0006846
|  | 2346.9191 | 1.4 | 0.00016699 |  | 1997.6657 | 1.6106 | 0.0006744
|  | 2346.8591 | 1.4 | 0.00018762 |  | 1997.6057 | 1.6106 | 0.00066501
|  | 2346.7991 | 1.4 | 0.00019688 |  | 1997.5457 | 1.6106 | 0.0006552
|  | 2346.7391 | 1.4 | 0.00019474 |  | 1997.4857 | 1.6105 | 0.00064401
|  | 2346.6791 | 1.4001 | 0.00018276 |  | 1997.4257 | 1.6105 | 0.00063223
|  | 2346.6191 | 1.4001 | 0.00016611 |  | 1997.3657 | 1.6105 | 0.00062212
|  | 2346.5591 | 1.4001 | 0.00014829 |  | 1997.3057 | 1.6104 | 0.00061712
|  | 2346.4991 | 1.4001 | 0.00013168 |  | 1997.2457 | 1.6104 | 0.00062008
|  | 2346.4391 | 1.4 | 0.00011914 |  | 1997.1857 | 1.6103 | 0.00063337
|  | 2346.3791 | 1.4 | 0.0001109 |  | 1997.1257 | 1.6103 | 0.00065647
|  | 2346.3191 | 1.4 | 0.00010776 |  | 1997.0657 | 1.6102 | 0.00068736
|  | 2346.2591 | 1.4 | 0.00011107 |  | 1997.0057 | 1.6102 | 0.00072307
|  | 2346.1991 | 1.4 | 0.00012402 |  | 1996.9457 | 1.6102 | 0.00075958
|  | 2346.1391 | 1.3999 | 0.00014823 |  | 1996.8857 | 1.6102 | 0.00079334
|  | 2346.0791 | 1.3999 | 0.00018406 |  | 1996.8257 | 1.6102 | 0.00082123
|  | 2346.0191 | 1.3999 | 0.00022893 |  | 1996.7657 | 1.6102 | 0.00084133
|  | 2345.9591 | 1.3999 | 0.0002759 |  | 1996.7057 | 1.6102 | 0.00085285
|  | 2345.8991 | 1.4 | 0.00031618 |  | 1996.6457 | 1.6102 | 0.00085543
|  | 2345.8391 | 1.4 | 0.00034118 |  | 1996.5857 | 1.6102 | 0.00084954
|  | 2345.7791 | 1.4001 | 0.00034566 |  | 1996.5257 | 1.6102 | 0.00083727
|  | 2345.7191 | 1.4001 | 0.00032969 |  | 1996.4657 | 1.6102 | 0.00082077
|  | 2345.6591 | 1.4002 | 0.00029709 |  | 1996.4057 | 1.6102 | 0.00080283
|  | 2345.5991 | 1.4002 | 0.00025755 |  | 1996.3457 | 1.6101 | 0.00078712
|  | 2345.5391 | 1.4002 | 0.00021984 |  | 1996.2857 | 1.6101 | 0.00077551
|  | 2345.4791 | 1.4002 | 0.00019318 |  | 1996.2257 | 1.6101 | 0.00076821
|  | 2345.4191 | 1.4001 | 0.0001789 |  | 1996.1657 | 1.61 | 0.00076353
|  | 2345.3591 | 1.4001 | 0.00017587 |  | 1996.1057 | 1.61 | 0.00075946
|  | 2345.2991 | 1.4001 | 0.00017883 |  | 1996.0457 | 1.61 | 0.00075418
|  | 2345.2391 | 1.4001 | 0.00018108 |  | 1995.9857 | 1.6099 | 0.00074795
|  | 2345.1791 | 1.4001 | 0.00017908 |  | 1995.9257 | 1.6099 | 0.00074289
|  | 2345.1191 | 1.4002 | 0.00017029 |  | 1995.8657 | 1.6099 | 0.00074219
|  | 2345.0591 | 1.4002 | 0.00015741 |  | 1995.8057 | 1.6098 | 0.00074889
|  | 2344.9991 | 1.4002 | 0.00014034 |  | 1995.7457 | 1.6098 | 0.00076631
|  | 2344.9391 | 1.4002 | 0.00012239 |  | 1995.6857 | 1.6097 | 0.00079406
|  | 2344.8791 | 1.4002 | 0.00010529 |  | 1995.6257 | 1.6097 | 0.00082692
|  | 2344.8191 | 1.4002 | 8.7975e-05 |  | 1995.5657 | 1.6096 | 0.0008581
|  | 2344.7591 | 1.4002 | 6.986e-05 |  | 1995.5057 | 1.6096 | 0.00089062
|  | 2344.6991 | 1.4001 | 5.0617e-05 |  | 1995.4457 | 1.6096 | 0.00091244
|  | 2344.6391 | 1.4001 | 3.1584e-05 |  | 1995.3857 | 1.6096 | 0.00092251
|  | 2344.5791 | 1.4001 | 1.6793e-05 |  | 1995.3257 | 1.6096 | 0.00092204
|  | 2344.5191 | 1.4001 | 1.0162e-05 |  | 1995.2657 | 1.6096 | 0.00091237
|  | 2344.4591 | 1.4 | 1.4623e-05 |  | 1995.2057 | 1.6096 | 0.00090101
|  | 2344.3991 | 1.4 | 3.0248e-05 |  | 1995.1457 | 1.6095 | 0.00089369
|  | 2344.3391 | 1.4 | 5.309e-05 |  | 1995.0857 | 1.6095 | 0.00089598
|  | 2344.2791 | 1.4 | 7.6267e-05 |  | 1995.0257 | 1.6094 | 0.00091056
|  | 2344.2191 | 1.4 | 9.362e-05 |  | 1994.9657 | 1.6094 | 0.00093697
|  | 2344.1591 | 1.4 | 9.9527e-05 |  | 1994.9057 | 1.6093 | 0.00097359
|  | 2344.0991 | 1.4001 | 9.4401e-05 |  | 1994.8457 | 1.6093 | 0.0010167
|  | 2344.0391 | 1.4001 | 8.1657e-05 |  | 1994.7857 | 1.6093 | 0.0010602
|  | 2343.9791 | 1.4001 | 6.7286e-05 |  | 1994.7257 | 1.6093 | 0.0010996
|  | 2343.9191 | 1.4 | 5.7903e-05 |  | 1994.6657 | 1.6093 | 0.0011313
|  | 2343.8591 | 1.4 | 5.5243e-05 |  | 1994.6057 | 1.6093 | 0.0011534
|  | 2343.7991 | 1.4 | 5.8711e-05 |  | 1994.5457 | 1.6093 | 0.0011642
|  | 2343.7391 | 1.4 | 6.4088e-05 |  | 1994.4857 | 1.6093 | 0.0011657
|  | 2343.6791 | 1.4 | 6.5279e-05 |  | 1994.4257 | 1.6093 | 0.0011605
|  | 2343.6191 | 1.4 | 5.7078e-05 |  | 1994.3657 | 1.6093 | 0.0011526
|  | 2343.5591 | 1.4001 | 3.7631e-05 |  | 1994.3057 | 1.6092 | 0.0011456
|  | 2343.4991 | 1.4001 | 1.039e-05 |  | 1994.2457 | 1.6092 | 0.0011391
|  | 2343.4391 | 1.4 | -1.8991e-05 |  | 1994.1857 | 1.6092 | 0.0011354
|  | 2343.3791 | 1.4 | -4.3093e-05 |  | 1994.1257 | 1.6092 | 0.0011349
|  | 2343.3191 | 1.4 | -5.5384e-05 |  | 1994.0657 | 1.6091 | 0.0011355
|  | 2343.2591 | 1.3999 | -5.2019e-05 |  | 1994.0057 | 1.6091 | 0.0011367
|  | 2343.1991 | 1.3999 | -3.2138e-05 |  | 1993.9457 | 1.6091 | 0.0011371
|  | 2343.1391 | 1.3998 | 1.8292e-06 |  | 1993.8857 | 1.6091 | 0.0011376
|  | 2343.0791 | 1.3998 | 4.5502e-05 |  | 1993.8257 | 1.609 | 0.0011392
|  | 2343.0191 | 1.3998 | 9.3302e-05 |  | 1993.7657 | 1.609 | 0.0011408
|  | 2342.9591 | 1.3998 | 0.00013985 |  | 1993.7057 | 1.609 | 0.0011446
|  | 2342.8991 | 1.3998 | 0.00017604 |  | 1993.6457 | 1.6089 | 0.0011504
|  | 2342.8391 | 1.3999 | 0.0002039 |  | 1993.5857 | 1.6089 | 0.0011554
|  | 2342.7791 | 1.3999 | 0.00022199 |  | 1993.5257 | 1.6089 | 0.0011613
|  | 2342.7191 | 1.3999 | 0.00022744 |  | 1993.4657 | 1.6088 | 0.0011683
|  | 2342.6591 | 1.4 | 0.0002223 |  | 1993.4057 | 1.6088 | 0.001173
|  | 2342.5991 | 1.4 | 0.00020985 |  | 1993.3457 | 1.6088 | 0.0011755
|  | 2342.5391 | 1.4 | 0.00019369 |  | 1993.2857 | 1.6087 | 0.0011757
|  | 2342.4791 | 1.4 | 0.00017757 |  | 1993.2257 | 1.6087 | 0.0011722
|  | 2342.4191 | 1.4 | 0.00016303 |  | 1993.1657 | 1.6087 | 0.001165
|  | 2342.3591 | 1.4 | 0.00014913 |  | 1993.1057 | 1.6087 | 0.0011564
|  | 2342.2991 | 1.4001 | 0.00013368 |  | 1993.0457 | 1.6086 | 0.0011483
|  | 2342.2391 | 1.4001 | 0.00011434 |  | 1992.9857 | 1.6086 | 0.0011443
|  | 2342.1791 | 1.4001 | 8.9766e-05 |  | 1992.9257 | 1.6085 | 0.001146
|  | 2342.1191 | 1.4001 | 6.1377e-05 |  | 1992.8657 | 1.6085 | 0.0011555
|  | 2342.0591 | 1.4001 | 3.2813e-05 |  | 1992.8057 | 1.6084 | 0.0011704
|  | 2341.9991 | 1.4 | 8.2344e-06 |  | 1992.7457 | 1.6084 | 0.0011874
|  | 2341.9391 | 1.4 | -8.5905e-06 |  | 1992.6857 | 1.6083 | 0.001203
|  | 2341.8791 | 1.4 | -1.5996e-05 |  | 1992.6257 | 1.6083 | 0.0012131
|  | 2341.8191 | 1.4 | -1.5089e-05 |  | 1992.5657 | 1.6083 | 0.0012132
|  | 2341.7591 | 1.3999 | -9.0893e-06 |  | 1992.5057 | 1.6082 | 0.0012051
|  | 2341.6991 | 1.3999 | -2.4868e-06 |  | 1992.4457 | 1.6082 | 0.0011897
|  | 2341.6391 | 1.3999 | 1.0598e-06 |  | 1992.3857 | 1.6081 | 0.0011723
|  | 2341.5791 | 1.3999 | 1.4418e-07 |  | 1992.3257 | 1.6081 | 0.0011584
|  | 2341.5191 | 1.3999 | -4.8385e-06 |  | 1992.2657 | 1.608 | 0.0011507
|  | 2341.4591 | 1.3999 | -1.1772e-05 |  | 1992.2057 | 1.6079 | 0.0011504
|  | 2341.3991 | 1.3999 | -1.8546e-05 |  | 1992.1457 | 1.6079 | 0.0011598
|  | 2341.3391 | 1.3999 | -2.3607e-05 |  | 1992.0857 | 1.6078 | 0.0011754
|  | 2341.2791 | 1.3999 | -2.6015e-05 |  | 1992.0257 | 1.6077 | 0.0012004
|  | 2341.2191 | 1.3999 | -2.5529e-05 |  | 1991.9657 | 1.6076 | 0.0012299
|  | 2341.1591 | 1.3998 | -2.2044e-05 |  | 1991.9057 | 1.6075 | 0.0012654
|  | 2341.0991 | 1.3998 | -1.4409e-05 |  | 1991.8457 | 1.6075 | 0.0013079
|  | 2341.0391 | 1.3998 | -1.9603e-06 |  | 1991.7857 | 1.6074 | 0.0013563
|  | 2340.9791 | 1.3998 | 1.5521e-05 |  | 1991.7257 | 1.6074 | 0.0014072
|  | 2340.9191 | 1.3998 | 3.7129e-05 |  | 1991.6657 | 1.6073 | 0.0014547
|  | 2340.8591 | 1.3998 | 5.951e-05 |  | 1991.6057 | 1.6073 | 0.0014978
|  | 2340.7991 | 1.3998 | 7.8583e-05 |  | 1991.5457 | 1.6073 | 0.001528
|  | 2340.7391 | 1.3998 | 9.0402e-05 |  | 1991.4857 | 1.6073 | 0.0015449
|  | 2340.6791 | 1.3998 | 9.3212e-05 |  | 1991.4257 | 1.6072 | 0.0015483
|  | 2340.6191 | 1.3998 | 8.8916e-05 |  | 1991.3657 | 1.6072 | 0.001539
|  | 2340.5591 | 1.3998 | 8.069e-05 |  | 1991.3057 | 1.6072 | 0.0015229
|  | 2340.4991 | 1.3998 | 7.2926e-05 |  | 1991.2457 | 1.6071 | 0.0015044
|  | 2340.4391 | 1.3998 | 7.1309e-05 |  | 1991.1857 | 1.607 | 0.0014878
|  | 2340.3791 | 1.3998 | 7.8912e-05 |  | 1991.1257 | 1.6069 | 0.0014779
|  | 2340.3191 | 1.3998 | 9.5259e-05 |  | 1991.0657 | 1.6068 | 0.0014791
|  | 2340.2591 | 1.3998 | 0.00011614 |  | 1991.0057 | 1.6067 | 0.0014911
|  | 2340.1991 | 1.3998 | 0.0001354 |  | 1990.9457 | 1.6066 | 0.0015164
|  | 2340.1391 | 1.3998 | 0.0001468 |  | 1990.8857 | 1.6065 | 0.0015554
|  | 2340.0791 | 1.3998 | 0.00014682 |  | 1990.8257 | 1.6064 | 0.0016073
|  | 2340.0191 | 1.3998 | 0.00013528 |  | 1990.7657 | 1.6063 | 0.0016677
|  | 2339.9591 | 1.3998 | 0.00011559 |  | 1990.7057 | 1.6062 | 0.0017343
|  | 2339.8991 | 1.3998 | 9.3709e-05 |  | 1990.6457 | 1.6062 | 0.0018004
|  | 2339.8391 | 1.3998 | 7.5936e-05 |  | 1990.5857 | 1.6061 | 0.0018627
|  | 2339.7791 | 1.3998 | 6.6908e-05 |  | 1990.5257 | 1.606 | 0.0019196
|  | 2339.7191 | 1.3998 | 6.8735e-05 |  | 1990.4657 | 1.606 | 0.0019718
|  | 2339.6591 | 1.3997 | 8.036e-05 |  | 1990.4056 | 1.6059 | 0.0020187
|  | 2339.5991 | 1.3997 | 9.907e-05 |  | 1990.3456 | 1.6058 | 0.0020629
|  | 2339.5391 | 1.3997 | 0.00012094 |  | 1990.2856 | 1.6058 | 0.0021066
|  | 2339.4791 | 1.3997 | 0.00014203 |  | 1990.2256 | 1.6057 | 0.0021501
|  | 2339.4191 | 1.3997 | 0.00015958 |  | 1990.1656 | 1.6056 | 0.0021927
|  | 2339.3591 | 1.3997 | 0.00017191 |  | 1990.1056 | 1.6055 | 0.0022342
|  | 2339.2991 | 1.3997 | 0.00017837 |  | 1990.0456 | 1.6055 | 0.0022761
|  | 2339.2391 | 1.3998 | 0.00017975 |  | 1989.9856 | 1.6054 | 0.0023192
|  | 2339.1791 | 1.3998 | 0.00017665 |  | 1989.9256 | 1.6053 | 0.0023675
|  | 2339.1191 | 1.3998 | 0.00017014 |  | 1989.8656 | 1.6051 | 0.0024276
|  | 2339.0591 | 1.3998 | 0.00016165 |  | 1989.8056 | 1.605 | 0.0025029
|  | 2338.9991 | 1.3998 | 0.00015197 |  | 1989.7456 | 1.6049 | 0.0025946
|  | 2338.9391 | 1.3998 | 0.00014128 |  | 1989.6856 | 1.6048 | 0.0027024
|  | 2338.8791 | 1.3998 | 0.00012978 |  | 1989.6256 | 1.6047 | 0.0028227
|  | 2338.8191 | 1.3998 | 0.00011796 |  | 1989.5656 | 1.6047 | 0.0029423
|  | 2338.7591 | 1.3998 | 0.00010667 |  | 1989.5056 | 1.6046 | 0.0030582
|  | 2338.6991 | 1.3998 | 9.6834e-05 |  | 1989.4456 | 1.6046 | 0.0031619
|  | 2338.6391 | 1.3997 | 8.9729e-05 |  | 1989.3856 | 1.6045 | 0.0032487
|  | 2338.5791 | 1.3997 | 8.6798e-05 |  | 1989.3256 | 1.6045 | 0.0033201
|  | 2338.5191 | 1.3997 | 8.9112e-05 |  | 1989.2656 | 1.6044 | 0.00338
|  | 2338.4591 | 1.3997 | 9.6857e-05 |  | 1989.2056 | 1.6044 | 0.0034403
|  | 2338.3991 | 1.3997 | 0.00010899 |  | 1989.1456 | 1.6043 | 0.0035056
|  | 2338.3391 | 1.3997 | 0.00012281 |  | 1989.0856 | 1.6042 | 0.0035826
|  | 2338.2791 | 1.3997 | 0.00013674 |  | 1989.0256 | 1.6041 | 0.0036711
|  | 2338.2191 | 1.3997 | 0.00015083 |  | 1988.9656 | 1.604 | 0.0037759
|  | 2338.1591 | 1.3997 | 0.00016167 |  | 1988.9056 | 1.6039 | 0.0038973
|  | 2338.0991 | 1.3997 | 0.00016723 |  | 1988.8456 | 1.6038 | 0.0040132
|  | 2338.0391 | 1.3997 | 0.00016781 |  | 1988.7856 | 1.6037 | 0.0041407
|  | 2337.9791 | 1.3997 | 0.00016403 |  | 1988.7256 | 1.6036 | 0.0042817
|  | 2337.9191 | 1.3997 | 0.00015731 |  | 1988.6656 | 1.6035 | 0.0044316
|  | 2337.8591 | 1.3997 | 0.00014966 |  | 1988.6056 | 1.6034 | 0.0045866
|  | 2337.7991 | 1.3997 | 0.00014368 |  | 1988.5456 | 1.6034 | 0.0047472
|  | 2337.7391 | 1.3997 | 0.0001411 |  | 1988.4856 | 1.6033 | 0.0049166
|  | 2337.6791 | 1.3996 | 0.00014298 |  | 1988.4256 | 1.6033 | 0.0050858
|  | 2337.6191 | 1.3996 | 0.00015041 |  | 1988.3656 | 1.6032 | 0.0052488
|  | 2337.5591 | 1.3996 | 0.00016135 |  | 1988.3056 | 1.6032 | 0.0054059
|  | 2337.4991 | 1.3996 | 0.00017307 |  | 1988.2456 | 1.6032 | 0.0055547
|  | 2337.4391 | 1.3996 | 0.00018205 |  | 1988.1856 | 1.6032 | 0.0056939
|  | 2337.3791 | 1.3996 | 0.00018459 |  | 1988.1256 | 1.6031 | 0.0058329
|  | 2337.3191 | 1.3996 | 0.00017948 |  | 1988.0656 | 1.6031 | 0.0059795
|  | 2337.2591 | 1.3996 | 0.00016748 |  | 1988.0056 | 1.6031 | 0.0061378
|  | 2337.1991 | 1.3996 | 0.00015069 |  | 1987.9456 | 1.603 | 0.0063084
|  | 2337.1391 | 1.3996 | 0.0001332 |  | 1987.8856 | 1.603 | 0.0064901
|  | 2337.0791 | 1.3996 | 0.00011886 |  | 1987.8256 | 1.603 | 0.0066758
|  | 2337.0191 | 1.3996 | 0.0001108 |  | 1987.7656 | 1.603 | 0.0068624
|  | 2336.9591 | 1.3996 | 0.0001097 |  | 1987.7056 | 1.603 | 0.0070526
|  | 2336.8991 | 1.3995 | 0.00011505 |  | 1987.6456 | 1.6031 | 0.0072337
|  | 2336.8391 | 1.3995 | 0.0001247 |  | 1987.5856 | 1.6031 | 0.0074039
|  | 2336.7791 | 1.3995 | 0.00013725 |  | 1987.5256 | 1.6031 | 0.0075683
|  | 2336.7191 | 1.3995 | 0.00015266 |  | 1987.4656 | 1.6032 | 0.0077305
|  | 2336.6591 | 1.3994 | 0.0001719 |  | 1987.4056 | 1.6033 | 0.0078904
|  | 2336.5991 | 1.3994 | 0.00019657 |  | 1987.3456 | 1.6033 | 0.0080364
|  | 2336.5391 | 1.3994 | 0.00022761 |  | 1987.2856 | 1.6034 | 0.0081686
|  | 2336.4791 | 1.3994 | 0.00026478 |  | 1987.2256 | 1.6035 | 0.0082834
|  | 2336.4191 | 1.3994 | 0.00030588 |  | 1987.1656 | 1.6036 | 0.0083825
|  | 2336.3591 | 1.3994 | 0.000347 |  | 1987.1056 | 1.6036 | 0.0084674
|  | 2336.2991 | 1.3994 | 0.00038342 |  | 1987.0456 | 1.6037 | 0.008542
|  | 2336.2391 | 1.3994 | 0.00041091 |  | 1986.9856 | 1.6037 | 0.0086179
|  | 2336.1791 | 1.3995 | 0.00042738 |  | 1986.9256 | 1.6037 | 0.0087024
|  | 2336.1191 | 1.3995 | 0.00043281 |  | 1986.8656 | 1.6037 | 0.0088105
|  | 2336.0591 | 1.3995 | 0.00042918 |  | 1986.8056 | 1.6037 | 0.0089348
|  | 2335.9991 | 1.3995 | 0.00041744 |  | 1986.7456 | 1.6037 | 0.0090598
|  | 2335.9391 | 1.3995 | 0.00040099 |  | 1986.6856 | 1.6038 | 0.0091978
|  | 2335.8791 | 1.3995 | 0.00038375 |  | 1986.6256 | 1.6038 | 0.0093265
|  | 2335.8191 | 1.3995 | 0.00036989 |  | 1986.5656 | 1.6038 | 0.0094506
|  | 2335.7591 | 1.3995 | 0.00036343 |  | 1986.5056 | 1.6039 | 0.0095833
|  | 2335.6991 | 1.3995 | 0.00036787 |  | 1986.4456 | 1.6039 | 0.0097109
|  | 2335.6391 | 1.3995 | 0.00038445 |  | 1986.3856 | 1.604 | 0.0098352
|  | 2335.579 | 1.3994 | 0.0004122 |  | 1986.3256 | 1.604 | 0.01
|  | 2335.519 | 1.3994 | 0.00044803 |  | 1986.2656 | 1.6041 | 0.0101
|  | 2335.459 | 1.3994 | 0.00048463 |  | 1986.2056 | 1.6042 | 0.0102
|  | 2335.399 | 1.3995 | 0.00051447 |  | 1986.1456 | 1.6042 | 0.0103
|  | 2335.339 | 1.3995 | 0.00053208 |  | 1986.0856 | 1.6043 | 0.0104
|  | 2335.279 | 1.3995 | 0.00053527 |  | 1986.0256 | 1.6044 | 0.0106
|  | 2335.219 | 1.3996 | 0.00052417 |  | 1985.9656 | 1.6045 | 0.0107
|  | 2335.159 | 1.3996 | 0.00050626 |  | 1985.9056 | 1.6045 | 0.0108
|  | 2335.099 | 1.3996 | 0.00048879 |  | 1985.8456 | 1.6046 | 0.0109
|  | 2335.039 | 1.3996 | 0.00047745 |  | 1985.7856 | 1.6047 | 0.011
|  | 2334.979 | 1.3996 | 0.00047588 |  | 1985.7256 | 1.6048 | 0.011
|  | 2334.919 | 1.3996 | 0.00048412 |  | 1985.6656 | 1.6049 | 0.0111
|  | 2334.859 | 1.3996 | 0.00049742 |  | 1985.6056 | 1.605 | 0.0112
|  | 2334.799 | 1.3996 | 0.00050842 |  | 1985.5456 | 1.605 | 0.0113
|  | 2334.739 | 1.3996 | 0.00051287 |  | 1985.4856 | 1.6051 | 0.0113
|  | 2334.679 | 1.3996 | 0.00050706 |  | 1985.4256 | 1.6052 | 0.0114
|  | 2334.619 | 1.3996 | 0.0004912 |  | 1985.3656 | 1.6053 | 0.0115
|  | 2334.559 | 1.3996 | 0.00046748 |  | 1985.3056 | 1.6054 | 0.0115
|  | 2334.499 | 1.3996 | 0.00044116 |  | 1985.2456 | 1.6054 | 0.0115
|  | 2334.439 | 1.3996 | 0.00041651 |  | 1985.1856 | 1.6055 | 0.0116
|  | 2334.379 | 1.3996 | 0.00039606 |  | 1985.1256 | 1.6056 | 0.0116
|  | 2334.319 | 1.3996 | 0.00038086 |  | 1985.0656 | 1.6056 | 0.0116
|  | 2334.259 | 1.3996 | 0.00037186 |  | 1985.0056 | 1.6056 | 0.0116
|  | 2334.199 | 1.3996 | 0.00036875 |  | 1984.9456 | 1.6056 | 0.0117
|  | 2334.139 | 1.3995 | 0.00037188 |  | 1984.8856 | 1.6056 | 0.0117
|  | 2334.079 | 1.3995 | 0.00037991 |  | 1984.8256 | 1.6056 | 0.0117
|  | 2334.019 | 1.3995 | 0.00039137 |  | 1984.7656 | 1.6056 | 0.0118
|  | 2333.959 | 1.3995 | 0.00040413 |  | 1984.7056 | 1.6056 | 0.0119
|  | 2333.899 | 1.3995 | 0.00041462 |  | 1984.6456 | 1.6056 | 0.012
|  | 2333.839 | 1.3995 | 0.00042214 |  | 1984.5856 | 1.6056 | 0.012
|  | 2333.779 | 1.3995 | 0.00042633 |  | 1984.5256 | 1.6056 | 0.0121
|  | 2333.719 | 1.3994 | 0.00042948 |  | 1984.4656 | 1.6056 | 0.0122
|  | 2333.659 | 1.3994 | 0.00043592 |  | 1984.4056 | 1.6056 | 0.0123
|  | 2333.599 | 1.3994 | 0.00044948 |  | 1984.3456 | 1.6056 | 0.0124
|  | 2333.539 | 1.3994 | 0.00047456 |  | 1984.2856 | 1.6056 | 0.0125
|  | 2333.479 | 1.3994 | 0.00051083 |  | 1984.2256 | 1.6057 | 0.0126
|  | 2333.419 | 1.3994 | 0.00055506 |  | 1984.1656 | 1.6057 | 0.0127
|  | 2333.359 | 1.3994 | 0.00059994 |  | 1984.1056 | 1.6057 | 0.0128
|  | 2333.299 | 1.3994 | 0.00063776 |  | 1984.0456 | 1.6057 | 0.0129
|  | 2333.239 | 1.3994 | 0.00066182 |  | 1983.9856 | 1.6057 | 0.0129
|  | 2333.179 | 1.3995 | 0.00066662 |  | 1983.9256 | 1.6056 | 0.013
|  | 2333.119 | 1.3995 | 0.00065222 |  | 1983.8656 | 1.6056 | 0.0132
|  | 2333.059 | 1.3996 | 0.00062243 |  | 1983.8056 | 1.6056 | 0.0133
|  | 2332.999 | 1.3996 | 0.00058157 |  | 1983.7456 | 1.6055 | 0.0134
|  | 2332.939 | 1.3996 | 0.00053637 |  | 1983.6856 | 1.6055 | 0.0136
|  | 2332.879 | 1.3996 | 0.0004936 |  | 1983.6256 | 1.6054 | 0.0137
|  | 2332.819 | 1.3995 | 0.00045789 |  | 1983.5656 | 1.6054 | 0.0139
|  | 2332.759 | 1.3995 | 0.00043181 |  | 1983.5056 | 1.6054 | 0.0141
|  | 2332.699 | 1.3994 | 0.00042191 |  | 1983.4456 | 1.6054 | 0.0143
|  | 2332.639 | 1.3994 | 0.00042981 |  | 1983.3856 | 1.6054 | 0.0146
|  | 2332.579 | 1.3993 | 0.00045605 |  | 1983.3256 | 1.6054 | 0.0148
|  | 2332.519 | 1.3993 | 0.00050008 |  | 1983.2656 | 1.6054 | 0.015
|  | 2332.459 | 1.3992 | 0.00055812 |  | 1983.2056 | 1.6055 | 0.0153
|  | 2332.399 | 1.3992 | 0.00062271 |  | 1983.1456 | 1.6055 | 0.0155
|  | 2332.339 | 1.3992 | 0.00068446 |  | 1983.0856 | 1.6056 | 0.0158
|  | 2332.279 | 1.3993 | 0.00073862 |  | 1983.0256 | 1.6056 | 0.016
|  | 2332.219 | 1.3993 | 0.00077701 |  | 1982.9656 | 1.6056 | 0.0163
|  | 2332.159 | 1.3994 | 0.00079877 |  | 1982.9056 | 1.6057 | 0.0166
|  | 2332.099 | 1.3994 | 0.00080641 |  | 1982.8456 | 1.6057 | 0.0169
|  | 2332.039 | 1.3994 | 0.00079904 |  | 1982.7856 | 1.6058 | 0.0172
|  | 2331.979 | 1.3995 | 0.00078132 |  | 1982.7256 | 1.6059 | 0.0176
|  | 2331.919 | 1.3995 | 0.00075598 |  | 1982.6656 | 1.6061 | 0.018
|  | 2331.859 | 1.3995 | 0.00072709 |  | 1982.6056 | 1.6063 | 0.0184
|  | 2331.799 | 1.3995 | 0.00069729 |  | 1982.5456 | 1.6065 | 0.0188
|  | 2331.739 | 1.3995 | 0.00067108 |  | 1982.4856 | 1.6068 | 0.0192
|  | 2331.679 | 1.3995 | 0.0006533 |  | 1982.4256 | 1.6071 | 0.0196
|  | 2331.619 | 1.3994 | 0.00064788 |  | 1982.3656 | 1.6075 | 0.0201
|  | 2331.559 | 1.3994 | 0.00065551 |  | 1982.3056 | 1.608 | 0.0205
|  | 2331.499 | 1.3994 | 0.00067539 |  | 1982.2456 | 1.6085 | 0.0208
|  | 2331.439 | 1.3994 | 0.0007026 |  | 1982.1856 | 1.6091 | 0.0211
|  | 2331.379 | 1.3994 | 0.00072908 |  | 1982.1256 | 1.6097 | 0.0212
|  | 2331.319 | 1.3994 | 0.00074663 |  | 1982.0656 | 1.6103 | 0.0214
|  | 2331.259 | 1.3994 | 0.00074752 |  | 1982.0056 | 1.611 | 0.0214
|  | 2331.199 | 1.3994 | 0.00073094 |  | 1981.9456 | 1.6116 | 0.0214
|  | 2331.139 | 1.3994 | 0.00070293 |  | 1981.8856 | 1.6122 | 0.0213
|  | 2331.079 | 1.3994 | 0.00067577 |  | 1981.8256 | 1.6127 | 0.0212
|  | 2331.019 | 1.3993 | 0.00066221 |  | 1981.7656 | 1.6132 | 0.021
|  | 2330.959 | 1.3993 | 0.00067301 |  | 1981.7056 | 1.6137 | 0.0208
|  | 2330.899 | 1.3992 | 0.00071413 |  | 1981.6456 | 1.6142 | 0.0206
|  | 2330.839 | 1.3992 | 0.00078042 |  | 1981.5856 | 1.6146 | 0.0203
|  | 2330.779 | 1.3991 | 0.00086086 |  | 1981.5255 | 1.6149 | 0.0201
|  | 2330.719 | 1.3992 | 0.00094092 |  | 1981.4655 | 1.6153 | 0.0198
|  | 2330.659 | 1.3992 | 0.0010053 |  | 1981.4055 | 1.6156 | 0.0196
|  | 2330.599 | 1.3992 | 0.0010448 |  | 1981.3455 | 1.6159 | 0.0193
|  | 2330.539 | 1.3993 | 0.0010556 |  | 1981.2855 | 1.6162 | 0.019
|  | 2330.479 | 1.3993 | 0.0010471 |  | 1981.2255 | 1.6165 | 0.0187
|  | 2330.419 | 1.3994 | 0.0010273 |  | 1981.1655 | 1.6167 | 0.0184
|  | 2330.359 | 1.3994 | 0.0010079 |  | 1981.1055 | 1.6169 | 0.0181
|  | 2330.299 | 1.3994 | 0.0010003 |  | 1981.0455 | 1.6171 | 0.0178
|  | 2330.239 | 1.3994 | 0.0010071 |  | 1980.9855 | 1.6173 | 0.0174
|  | 2330.179 | 1.3993 | 0.0010262 |  | 1980.9255 | 1.6174 | 0.0171
|  | 2330.119 | 1.3993 | 0.0010515 |  | 1980.8655 | 1.6175 | 0.0168
|  | 2330.059 | 1.3994 | 0.0010774 |  | 1980.8055 | 1.6176 | 0.0165
|  | 2329.999 | 1.3994 | 0.0010957 |  | 1980.7455 | 1.6176 | 0.0162
|  | 2329.939 | 1.3994 | 0.001103 |  | 1980.6855 | 1.6177 | 0.016
|  | 2329.879 | 1.3994 | 0.0011011 |  | 1980.6255 | 1.6177 | 0.0157
|  | 2329.819 | 1.3994 | 0.0010925 |  | 1980.5655 | 1.6177 | 0.0155
|  | 2329.759 | 1.3994 | 0.0010831 |  | 1980.5055 | 1.6177 | 0.0153
|  | 2329.699 | 1.3994 | 0.0010735 |  | 1980.4455 | 1.6177 | 0.0151
|  | 2329.639 | 1.3994 | 0.001069 |  | 1980.3855 | 1.6177 | 0.0149
|  | 2329.579 | 1.3994 | 0.001067 |  | 1980.3255 | 1.6178 | 0.0147
|  | 2329.519 | 1.3994 | 0.001066 |  | 1980.2655 | 1.6178 | 0.0145
|  | 2329.459 | 1.3994 | 0.0010647 |  | 1980.2055 | 1.6178 | 0.0143
|  | 2329.399 | 1.3994 | 0.0010661 |  | 1980.1455 | 1.6178 | 0.0141
|  | 2329.339 | 1.3994 | 0.00107 |  | 1980.0855 | 1.6178 | 0.0139
|  | 2329.279 | 1.3994 | 0.0010798 |  | 1980.0255 | 1.6178 | 0.0137
|  | 2329.219 | 1.3993 | 0.0010972 |  | 1979.9655 | 1.6177 | 0.0134
|  | 2329.159 | 1.3993 | 0.0011253 |  | 1979.9055 | 1.6177 | 0.0132
|  | 2329.099 | 1.3993 | 0.0011622 |  | 1979.8455 | 1.6176 | 0.0131
|  | 2329.039 | 1.3993 | 0.001203 |  | 1979.7855 | 1.6175 | 0.0129
|  | 2328.979 | 1.3993 | 0.0012452 |  | 1979.7255 | 1.6174 | 0.0127
|  | 2328.919 | 1.3993 | 0.0012851 |  | 1979.6655 | 1.6173 | 0.0126
|  | 2328.859 | 1.3993 | 0.0013168 |  | 1979.6055 | 1.6171 | 0.0125
|  | 2328.799 | 1.3993 | 0.0013438 |  | 1979.5455 | 1.617 | 0.0124
|  | 2328.739 | 1.3993 | 0.0013672 |  | 1979.4855 | 1.6169 | 0.0123
|  | 2328.679 | 1.3994 | 0.0013928 |  | 1979.4255 | 1.6168 | 0.0123
|  | 2328.619 | 1.3994 | 0.0014198 |  | 1979.3655 | 1.6167 | 0.0122
|  | 2328.559 | 1.3994 | 0.001449 |  | 1979.3055 | 1.6166 | 0.0122
|  | 2328.499 | 1.3994 | 0.0014818 |  | 1979.2455 | 1.6165 | 0.0121
|  | 2328.439 | 1.3994 | 0.0015134 |  | 1979.1855 | 1.6165 | 0.0121
|  | 2328.379 | 1.3994 | 0.0015406 |  | 1979.1255 | 1.6164 | 0.012
|  | 2328.319 | 1.3995 | 0.0015639 |  | 1979.0655 | 1.6163 | 0.012
|  | 2328.259 | 1.3995 | 0.0015834 |  | 1979.0055 | 1.6163 | 0.0119
|  | 2328.199 | 1.3995 | 0.0016019 |  | 1978.9455 | 1.6162 | 0.0119
|  | 2328.139 | 1.3996 | 0.0016243 |  | 1978.8855 | 1.6161 | 0.0118
|  | 2328.079 | 1.3996 | 0.0016475 |  | 1978.8255 | 1.616 | 0.0117
|  | 2328.019 | 1.3996 | 0.0016686 |  | 1978.7655 | 1.6159 | 0.0117
|  | 2327.959 | 1.3997 | 0.0016828 |  | 1978.7055 | 1.6158 | 0.0116
|  | 2327.899 | 1.3998 | 0.001686 |  | 1978.6455 | 1.6157 | 0.0116
|  | 2327.839 | 1.3998 | 0.0016694 |  | 1978.5855 | 1.6156 | 0.0115
|  | 2327.779 | 1.3999 | 0.0016317 |  | 1978.5255 | 1.6154 | 0.0115
|  | 2327.719 | 1.3999 | 0.0015754 |  | 1978.4655 | 1.6153 | 0.0115
|  | 2327.659 | 1.3999 | 0.0015095 |  | 1978.4055 | 1.6152 | 0.0115
|  | 2327.599 | 1.3999 | 0.0014445 |  | 1978.3455 | 1.615 | 0.0116
|  | 2327.539 | 1.3999 | 0.0013895 |  | 1978.2855 | 1.6149 | 0.0116
|  | 2327.479 | 1.3998 | 0.0013539 |  | 1978.2255 | 1.6148 | 0.0117
|  | 2327.419 | 1.3998 | 0.0013435 |  | 1978.1655 | 1.6147 | 0.0117
|  | 2327.359 | 1.3997 | 0.0013586 |  | 1978.1055 | 1.6146 | 0.0118
|  | 2327.299 | 1.3997 | 0.0013942 |  | 1978.0455 | 1.6145 | 0.0118
|  | 2327.239 | 1.3996 | 0.0014473 |  | 1977.9855 | 1.6145 | 0.0119
|  | 2327.179 | 1.3996 | 0.0015084 |  | 1977.9255 | 1.6144 | 0.0119
|  | 2327.119 | 1.3996 | 0.001574 |  | 1977.8655 | 1.6142 | 0.012
|  | 2327.059 | 1.3996 | 0.0016362 |  | 1977.8055 | 1.6142 | 0.012
|  | 2326.999 | 1.3997 | 0.0016873 |  | 1977.7455 | 1.614 | 0.0121
|  | 2326.939 | 1.3997 | 0.0017332 |  | 1977.6855 | 1.6139 | 0.0121
|  | 2326.879 | 1.3998 | 0.0017702 |  | 1977.6255 | 1.6138 | 0.0122
|  | 2326.819 | 1.3998 | 0.0017922 |  | 1977.5655 | 1.6137 | 0.0123
|  | 2326.759 | 1.3999 | 0.0018018 |  | 1977.5055 | 1.6136 | 0.0124
|  | 2326.699 | 1.3999 | 0.0017994 |  | 1977.4455 | 1.6134 | 0.0125
|  | 2326.639 | 1.4 | 0.0017875 |  | 1977.3855 | 1.6133 | 0.0127
|  | 2326.579 | 1.4 | 0.0017708 |  | 1977.3255 | 1.6132 | 0.0128
|  | 2326.519 | 1.4 | 0.0017567 |  | 1977.2655 | 1.6131 | 0.0129
|  | 2326.459 | 1.4 | 0.0017493 |  | 1977.2055 | 1.613 | 0.0131
|  | 2326.399 | 1.4 | 0.0017499 |  | 1977.1455 | 1.6129 | 0.0132
|  | 2326.339 | 1.4 | 0.0017598 |  | 1977.0855 | 1.6128 | 0.0134
|  | 2326.279 | 1.4 | 0.0017755 |  | 1977.0255 | 1.6127 | 0.0136
|  | 2326.219 | 1.4001 | 0.0017928 |  | 1976.9655 | 1.6125 | 0.0137
|  | 2326.159 | 1.4001 | 0.0018078 |  | 1976.9055 | 1.6124 | 0.0139
|  | 2326.099 | 1.4001 | 0.0018171 |  | 1976.8455 | 1.6123 | 0.0142
|  | 2326.039 | 1.4002 | 0.0018177 |  | 1976.7855 | 1.6122 | 0.0144
|  | 2325.979 | 1.4002 | 0.0018121 |  | 1976.7255 | 1.6121 | 0.0146
|  | 2325.919 | 1.4002 | 0.0018028 |  | 1976.6655 | 1.612 | 0.0149
|  | 2325.859 | 1.4003 | 0.00179 |  | 1976.6055 | 1.6119 | 0.0152
|  | 2325.799 | 1.4003 | 0.0017765 |  | 1976.5455 | 1.6118 | 0.0155
|  | 2325.739 | 1.4003 | 0.0017615 |  | 1976.4855 | 1.6116 | 0.0158
|  | 2325.679 | 1.4004 | 0.0017449 |  | 1976.4255 | 1.6115 | 0.0162
|  | 2325.619 | 1.4004 | 0.0017239 |  | 1976.3655 | 1.6114 | 0.0165
|  | 2325.559 | 1.4004 | 0.0016987 |  | 1976.3055 | 1.6114 | 0.017
|  | 2325.499 | 1.4004 | 0.00167 |  | 1976.2455 | 1.6113 | 0.0175
|  | 2325.439 | 1.4004 | 0.0016407 |  | 1976.1855 | 1.6113 | 0.018
|  | 2325.379 | 1.4004 | 0.0016142 |  | 1976.1255 | 1.6113 | 0.0185
|  | 2325.319 | 1.4004 | 0.0015945 |  | 1976.0655 | 1.6114 | 0.0191
|  | 2325.259 | 1.4004 | 0.0015834 |  | 1976.0055 | 1.6115 | 0.0197
|  | 2325.199 | 1.4004 | 0.0015796 |  | 1975.9455 | 1.6117 | 0.0203
|  | 2325.139 | 1.4004 | 0.0015834 |  | 1975.8855 | 1.6119 | 0.0209
|  | 2325.079 | 1.4004 | 0.0015938 |  | 1975.8255 | 1.6122 | 0.0216
|  | 2325.019 | 1.4004 | 0.0016058 |  | 1975.7655 | 1.6126 | 0.0222
|  | 2324.959 | 1.4004 | 0.0016181 |  | 1975.7055 | 1.6131 | 0.0228
|  | 2324.899 | 1.4004 | 0.0016267 |  | 1975.6455 | 1.6136 | 0.0233
|  | 2324.839 | 1.4004 | 0.0016323 |  | 1975.5855 | 1.6141 | 0.0239
|  | 2324.779 | 1.4005 | 0.0016342 |  | 1975.5255 | 1.6148 | 0.0244
|  | 2324.719 | 1.4005 | 0.0016309 |  | 1975.4655 | 1.6154 | 0.0248
|  | 2324.659 | 1.4005 | 0.0016227 |  | 1975.4055 | 1.6161 | 0.0253
|  | 2324.599 | 1.4005 | 0.001607 |  | 1975.3455 | 1.6169 | 0.0256
|  | 2324.539 | 1.4005 | 0.001587 |  | 1975.2855 | 1.6177 | 0.0259
|  | 2324.479 | 1.4005 | 0.0015627 |  | 1975.2255 | 1.6185 | 0.0261
|  | 2324.419 | 1.4005 | 0.0015383 |  | 1975.1655 | 1.6193 | 0.0262
|  | 2324.359 | 1.4005 | 0.0015212 |  | 1975.1055 | 1.6201 | 0.0263
|  | 2324.299 | 1.4005 | 0.0015145 |  | 1975.0455 | 1.6209 | 0.0264
|  | 2324.239 | 1.4005 | 0.00152 |  | 1974.9855 | 1.6217 | 0.0264
|  | 2324.179 | 1.4005 | 0.001541 |  | 1974.9255 | 1.6226 | 0.0264
|  | 2324.119 | 1.4005 | 0.0015745 |  | 1974.8655 | 1.6234 | 0.0262
|  | 2324.059 | 1.4005 | 0.0016149 |  | 1974.8055 | 1.6242 | 0.0261
|  | 2323.999 | 1.4005 | 0.0016547 |  | 1974.7455 | 1.625 | 0.0258
|  | 2323.939 | 1.4005 | 0.0016882 |  | 1974.6855 | 1.6258 | 0.0256
|  | 2323.879 | 1.4006 | 0.0017082 |  | 1974.6255 | 1.6266 | 0.0252
|  | 2323.819 | 1.4006 | 0.0017117 |  | 1974.5655 | 1.6273 | 0.0248
|  | 2323.759 | 1.4007 | 0.0017007 |  | 1974.5055 | 1.628 | 0.0244
|  | 2323.699 | 1.4007 | 0.0016775 |  | 1974.4455 | 1.6286 | 0.0239
|  | 2323.639 | 1.4008 | 0.0016486 |  | 1974.3855 | 1.6292 | 0.0234
|  | 2323.579 | 1.4008 | 0.0016178 |  | 1974.3255 | 1.6298 | 0.0229
|  | 2323.519 | 1.4008 | 0.0015886 |  | 1974.2655 | 1.6302 | 0.0223
|  | 2323.459 | 1.4008 | 0.0015632 |  | 1974.2055 | 1.6307 | 0.0217
|  | 2323.399 | 1.4008 | 0.0015408 |  | 1974.1455 | 1.6311 | 0.0212
|  | 2323.339 | 1.4008 | 0.0015221 |  | 1974.0855 | 1.6314 | 0.0206
|  | 2323.279 | 1.4008 | 0.0015047 |  | 1974.0255 | 1.6318 | 0.02
|  | 2323.219 | 1.4008 | 0.00149 |  | 1973.9655 | 1.6321 | 0.0195
|  | 2323.159 | 1.4008 | 0.0014774 |  | 1973.9055 | 1.6323 | 0.0189
|  | 2323.099 | 1.4008 | 0.001469 |  | 1973.8455 | 1.6326 | 0.0183
|  | 2323.039 | 1.4008 | 0.001468 |  | 1973.7855 | 1.6328 | 0.0177
|  | 2322.979 | 1.4008 | 0.0014743 |  | 1973.7255 | 1.6329 | 0.0172
|  | 2322.919 | 1.4008 | 0.0014842 |  | 1973.6655 | 1.6331 | 0.0166
|  | 2322.859 | 1.4009 | 0.0014933 |  | 1973.6055 | 1.6332 | 0.016
|  | 2322.799 | 1.4009 | 0.0014953 |  | 1973.5455 | 1.6332 | 0.0155
|  | 2322.739 | 1.4009 | 0.0014852 |  | 1973.4855 | 1.6333 | 0.0149
|  | 2322.679 | 1.401 | 0.0014588 |  | 1973.4255 | 1.6333 | 0.0144
|  | 2322.619 | 1.401 | 0.0014189 |  | 1973.3655 | 1.6333 | 0.014
|  | 2322.559 | 1.401 | 0.0013708 |  | 1973.3055 | 1.6332 | 0.0135
|  | 2322.499 | 1.401 | 0.001322 |  | 1973.2455 | 1.6332 | 0.013
|  | 2322.439 | 1.401 | 0.0012798 |  | 1973.1855 | 1.6331 | 0.0126
|  | 2322.379 | 1.401 | 0.0012469 |  | 1973.1255 | 1.6331 | 0.0122
|  | 2322.319 | 1.401 | 0.0012253 |  | 1973.0655 | 1.633 | 0.0118
|  | 2322.259 | 1.4009 | 0.0012201 |  | 1973.0055 | 1.6329 | 0.0114
|  | 2322.199 | 1.4009 | 0.0012263 |  | 1972.9455 | 1.6329 | 0.0111
|  | 2322.139 | 1.4009 | 0.0012425 |  | 1972.8855 | 1.6328 | 0.0108
|  | 2322.079 | 1.4009 | 0.001267 |  | 1972.8255 | 1.6327 | 0.0104
|  | 2322.019 | 1.4009 | 0.0012931 |  | 1972.7655 | 1.6327 | 0.0101
|  | 2321.959 | 1.4009 | 0.0013233 |  | 1972.7055 | 1.6326 | 0.009726
|  | 2321.899 | 1.4009 | 0.0013512 |  | 1972.6454 | 1.6325 | 0.009397
|  | 2321.839 | 1.4009 | 0.0013763 |  | 1972.5854 | 1.6324 | 0.009073
|  | 2321.779 | 1.401 | 0.0013943 |  | 1972.5254 | 1.6323 | 0.0087491
|  | 2321.719 | 1.401 | 0.0013998 |  | 1972.4654 | 1.6322 | 0.0084442
|  | 2321.659 | 1.4011 | 0.0013925 |  | 1972.4054 | 1.6321 | 0.0081446
|  | 2321.599 | 1.4011 | 0.0013677 |  | 1972.3454 | 1.6319 | 0.0078475
|  | 2321.539 | 1.4012 | 0.0013263 |  | 1972.2854 | 1.6318 | 0.0075677
|  | 2321.479 | 1.4012 | 0.001274 |  | 1972.2254 | 1.6316 | 0.0073106
|  | 2321.419 | 1.4012 | 0.0012128 |  | 1972.1654 | 1.6315 | 0.0070721
|  | 2321.359 | 1.4013 | 0.001149 |  | 1972.1054 | 1.6313 | 0.0068603
|  | 2321.299 | 1.4012 | 0.0010878 |  | 1972.0454 | 1.6312 | 0.0066694
|  | 2321.239 | 1.4012 | 0.0010363 |  | 1971.9854 | 1.631 | 0.0064861
|  | 2321.179 | 1.4012 | 0.00099872 |  | 1971.9254 | 1.6309 | 0.0063107
|  | 2321.119 | 1.4011 | 0.00097646 |  | 1971.8654 | 1.6308 | 0.0061258
|  | 2321.059 | 1.4011 | 0.00097079 |  | 1971.8054 | 1.6307 | 0.0059378
|  | 2320.999 | 1.401 | 0.00098317 |  | 1971.7454 | 1.6307 | 0.0057417
|  | 2320.939 | 1.401 | 0.0010092 |  | 1971.6854 | 1.6306 | 0.0055316
|  | 2320.879 | 1.401 | 0.001046 |  | 1971.6254 | 1.6305 | 0.0053163
|  | 2320.819 | 1.401 | 0.0010823 |  | 1971.5654 | 1.6303 | 0.0050978
|  | 2320.759 | 1.401 | 0.0011138 |  | 1971.5054 | 1.6302 | 0.0048806
|  | 2320.699 | 1.4011 | 0.0011344 |  | 1971.4454 | 1.6301 | 0.0046679
|  | 2320.639 | 1.4011 | 0.001138 |  | 1971.3854 | 1.6299 | 0.0044662
|  | 2320.579 | 1.4012 | 0.0011233 |  | 1971.3254 | 1.6298 | 0.0042776
|  | 2320.519 | 1.4012 | 0.0010892 |  | 1971.2654 | 1.6296 | 0.0041072
|  | 2320.459 | 1.4013 | 0.0010396 |  | 1971.2054 | 1.6294 | 0.003954
|  | 2320.399 | 1.4013 | 0.00098062 |  | 1971.1454 | 1.6292 | 0.0038181
|  | 2320.339 | 1.4013 | 0.00091907 |  | 1971.0854 | 1.6291 | 0.0036951
|  | 2320.279 | 1.4013 | 0.0008629 |  | 1971.0254 | 1.6289 | 0.0035797
|  | 2320.219 | 1.4012 | 0.00081771 |  | 1970.9654 | 1.6288 | 0.003467
|  | 2320.159 | 1.4012 | 0.00079071 |  | 1970.9054 | 1.6287 | 0.0033533
|  | 2320.099 | 1.4011 | 0.00077768 |  | 1970.8454 | 1.6285 | 0.0032421
|  | 2320.039 | 1.4011 | 0.00078434 |  | 1970.7854 | 1.6284 | 0.0031325
|  | 2319.979 | 1.401 | 0.00080998 |  | 1970.7254 | 1.6283 | 0.0030241
|  | 2319.919 | 1.401 | 0.00084825 |  | 1970.6654 | 1.6281 | 0.0029255
|  | 2319.859 | 1.401 | 0.00088947 |  | 1970.6054 | 1.628 | 0.0028355
|  | 2319.799 | 1.401 | 0.00092837 |  | 1970.5454 | 1.6279 | 0.0027324
|  | 2319.739 | 1.4011 | 0.00095294 |  | 1970.4854 | 1.6278 | 0.0026306
|  | 2319.679 | 1.4011 | 0.00096101 |  | 1970.4254 | 1.6276 | 0.0025345
|  | 2319.619 | 1.4012 | 0.00094712 |  | 1970.3654 | 1.6275 | 0.0024385
|  | 2319.559 | 1.4012 | 0.00091586 |  | 1970.3054 | 1.6274 | 0.0023443
|  | 2319.499 | 1.4012 | 0.0008711 |  | 1970.2454 | 1.6272 | 0.0022542
|  | 2319.439 | 1.4012 | 0.00082007 |  | 1970.1854 | 1.6271 | 0.0021728
|  | 2319.379 | 1.4012 | 0.00077041 |  | 1970.1254 | 1.627 | 0.0021014
|  | 2319.319 | 1.4012 | 0.00072731 |  | 1970.0654 | 1.6268 | 0.0020378
|  | 2319.259 | 1.4012 | 0.00069643 |  | 1970.0054 | 1.6267 | 0.0019864
|  | 2319.199 | 1.4011 | 0.00067836 |  | 1969.9454 | 1.6266 | 0.0019392
|  | 2319.139 | 1.4011 | 0.00067556 |  | 1969.8854 | 1.6264 | 0.0018966
|  | 2319.079 | 1.4011 | 0.00068674 |  | 1969.8254 | 1.6263 | 0.0018536
|  | 2319.019 | 1.401 | 0.00070901 |  | 1969.7654 | 1.6262 | 0.0018074
|  | 2318.959 | 1.401 | 0.00073778 |  | 1969.7054 | 1.6261 | 0.001759
|  | 2318.899 | 1.401 | 0.00076959 |  | 1969.6454 | 1.626 | 0.0017075
|  | 2318.839 | 1.401 | 0.00079926 |  | 1969.5854 | 1.6259 | 0.0016541
|  | 2318.779 | 1.4011 | 0.00082212 |  | 1969.5254 | 1.6258 | 0.0015998
|  | 2318.719 | 1.4011 | 0.0008343 |  | 1969.4654 | 1.6257 | 0.0015481
|  | 2318.659 | 1.4011 | 0.00083766 |  | 1969.4054 | 1.6256 | 0.0014982
|  | 2318.599 | 1.4012 | 0.00083017 |  | 1969.3454 | 1.6255 | 0.0014548
|  | 2318.539 | 1.4012 | 0.00081258 |  | 1969.2854 | 1.6254 | 0.001415
|  | 2318.479 | 1.4012 | 0.00078774 |  | 1969.2254 | 1.6253 | 0.0013806
|  | 2318.419 | 1.4013 | 0.00075716 |  | 1969.1654 | 1.6252 | 0.0013496
|  | 2318.359 | 1.4013 | 0.00071999 |  | 1969.1054 | 1.6251 | 0.0013206
|  | 2318.299 | 1.4013 | 0.00067947 |  | 1969.0454 | 1.625 | 0.0012972
|  | 2318.239 | 1.4013 | 0.00063726 |  | 1968.9854 | 1.6249 | 0.0012727
|  | 2318.179 | 1.4013 | 0.00059526 |  | 1968.9254 | 1.6248 | 0.0012522
|  | 2318.119 | 1.4013 | 0.0005577 |  | 1968.8654 | 1.6247 | 0.0012356
|  | 2318.059 | 1.4012 | 0.00052775 |  | 1968.8054 | 1.6246 | 0.0012199
|  | 2317.999 | 1.4012 | 0.00050647 |  | 1968.7454 | 1.6245 | 0.0012082
|  | 2317.939 | 1.4012 | 0.00049403 |  | 1968.6854 | 1.6244 | 0.0011971
|  | 2317.879 | 1.4012 | 0.00049152 |  | 1968.6254 | 1.6244 | 0.0011873
|  | 2317.819 | 1.4011 | 0.00049401 |  | 1968.5654 | 1.6243 | 0.0011733
|  | 2317.759 | 1.4011 | 0.00050082 |  | 1968.5054 | 1.6242 | 0.0011564
|  | 2317.699 | 1.4011 | 0.00050905 |  | 1968.4454 | 1.6242 | 0.001137
|  | 2317.639 | 1.4011 | 0.00051773 |  | 1968.3854 | 1.6241 | 0.0011168
|  | 2317.579 | 1.4011 | 0.00052576 |  | 1968.3254 | 1.6241 | 0.0010923
|  | 2317.519 | 1.4011 | 0.00053112 |  | 1968.2654 | 1.624 | 0.0010631
|  | 2317.459 | 1.4011 | 0.00053335 |  | 1968.2054 | 1.6239 | 0.0010326
|  | 2317.399 | 1.4011 | 0.00052824 |  | 1968.1454 | 1.6239 | 0.0010025
|  | 2317.339 | 1.4012 | 0.00051561 |  | 1968.0854 | 1.6238 | 0.00097467
|  | 2317.279 | 1.4012 | 0.00049334 |  | 1968.0254 | 1.6237 | 0.00094347
|  | 2317.219 | 1.4012 | 0.00046342 |  | 1967.9654 | 1.6236 | 0.00091922
|  | 2317.159 | 1.4012 | 0.00042989 |  | 1967.9054 | 1.6236 | 0.00089643
|  | 2317.099 | 1.4011 | 0.00039872 |  | 1967.8454 | 1.6235 | 0.00087841
|  | 2317.039 | 1.4011 | 0.00037818 |  | 1967.7854 | 1.6234 | 0.00086562
|  | 2316.979 | 1.4011 | 0.00037285 |  | 1967.7254 | 1.6233 | 0.00085722
|  | 2316.919 | 1.401 | 0.00038581 |  | 1967.6654 | 1.6233 | 0.00085508
|  | 2316.859 | 1.401 | 0.00041619 |  | 1967.6054 | 1.6232 | 0.00085284
|  | 2316.799 | 1.401 | 0.00045879 |  | 1967.5454 | 1.6231 | 0.00085386
|  | 2316.739 | 1.401 | 0.00050325 |  | 1967.4854 | 1.6231 | 0.00085639
|  | 2316.679 | 1.401 | 0.00054179 |  | 1967.4254 | 1.623 | 0.00085516
|  | 2316.619 | 1.4011 | 0.00056594 |  | 1967.3654 | 1.623 | 0.00084773
|  | 2316.559 | 1.4011 | 0.00057103 |  | 1967.3054 | 1.6229 | 0.00083584
|  | 2316.499 | 1.4012 | 0.00055451 |  | 1967.2454 | 1.6229 | 0.00081576
|  | 2316.439 | 1.4012 | 0.00052122 |  | 1967.1854 | 1.6229 | 0.00078811
|  | 2316.379 | 1.4012 | 0.00047624 |  | 1967.1254 | 1.6228 | 0.00075596
|  | 2316.319 | 1.4013 | 0.00042647 |  | 1967.0654 | 1.6227 | 0.00071939
|  | 2316.259 | 1.4013 | 0.00037848 |  | 1967.0054 | 1.6227 | 0.00068538
|  | 2316.199 | 1.4012 | 0.00033716 |  | 1966.9454 | 1.6226 | 0.00065527
|  | 2316.139 | 1.4012 | 0.00030355 |  | 1966.8854 | 1.6225 | 0.00063615
|  | 2316.079 | 1.4012 | 0.00027689 |  | 1966.8254 | 1.6224 | 0.00063332
|  | 2316.019 | 1.4012 | 0.00025455 |  | 1966.7654 | 1.6223 | 0.00064536
|  | 2315.959 | 1.4012 | 0.00023433 |  | 1966.7054 | 1.6222 | 0.00067053
|  | 2315.8989 | 1.4012 | 0.00021396 |  | 1966.6454 | 1.6222 | 0.00070495
|  | 2315.8389 | 1.4011 | 0.00019348 |  | 1966.5854 | 1.6221 | 0.00073931
|  | 2315.7789 | 1.4011 | 0.00017434 |  | 1966.5254 | 1.6221 | 0.00076639
|  | 2315.7189 | 1.4011 | 0.00015954 |  | 1966.4654 | 1.6221 | 0.00077893
|  | 2315.6589 | 1.4011 | 0.00015099 |  | 1966.4054 | 1.6221 | 0.00077611
|  | 2315.5989 | 1.401 | 0.00014997 |  | 1966.3454 | 1.6221 | 0.00076214
|  | 2315.5389 | 1.401 | 0.00015468 |  | 1966.2854 | 1.622 | 0.00073519
|  | 2315.4789 | 1.401 | 0.00016382 |  | 1966.2254 | 1.622 | 0.00070757
|  | 2315.4189 | 1.401 | 0.00017382 |  | 1966.1654 | 1.6219 | 0.00068597
|  | 2315.3589 | 1.401 | 0.0001815 |  | 1966.1054 | 1.6219 | 0.00067298
|  | 2315.2989 | 1.401 | 0.00018405 |  | 1966.0454 | 1.6218 | 0.00066829
|  | 2315.2389 | 1.401 | 0.00018077 |  | 1965.9854 | 1.6218 | 0.00067048
|  | 2315.1789 | 1.401 | 0.00017281 |  | 1965.9254 | 1.6217 | 0.00068014
|  | 2315.1189 | 1.401 | 0.00016232 |  | 1965.8654 | 1.6217 | 0.00069201
|  | 2315.0589 | 1.401 | 0.00015261 |  | 1965.8054 | 1.6216 | 0.00070307
|  | 2314.9989 | 1.4009 | 0.0001458 |  | 1965.7454 | 1.6216 | 0.0007117
|  | 2314.9389 | 1.4009 | 0.00014423 |  | 1965.6854 | 1.6215 | 0.0007219
|  | 2314.8789 | 1.4009 | 0.00014844 |  | 1965.6254 | 1.6215 | 0.00073259
|  | 2314.8189 | 1.4009 | 0.00015832 |  | 1965.5654 | 1.6215 | 0.0007429
|  | 2314.7589 | 1.4009 | 0.00017183 |  | 1965.5054 | 1.6215 | 0.00074936
|  | 2314.6989 | 1.4009 | 0.00018675 |  | 1965.4454 | 1.6214 | 0.00075217
|  | 2314.6389 | 1.4009 | 0.00020004 |  | 1965.3854 | 1.6214 | 0.00074274
|  | 2314.5789 | 1.4009 | 0.00020911 |  | 1965.3254 | 1.6214 | 0.00072032
|  | 2314.5189 | 1.4009 | 0.00021243 |  | 1965.2654 | 1.6214 | 0.00068604
|  | 2314.4589 | 1.4009 | 0.00021036 |  | 1965.2054 | 1.6213 | 0.00064647
|  | 2314.3989 | 1.4009 | 0.00020523 |  | 1965.1454 | 1.6213 | 0.00060902
|  | 2314.3389 | 1.4009 | 0.00020074 |  | 1965.0854 | 1.6212 | 0.00057994
|  | 2314.2789 | 1.4009 | 0.00020012 |  | 1965.0254 | 1.6211 | 0.00056844
|  | 2314.2189 | 1.4009 | 0.00020509 |  | 1964.9654 | 1.6211 | 0.00057488
|  | 2314.1589 | 1.4009 | 0.00021463 |  | 1964.9054 | 1.621 | 0.00060027
|  | 2314.0989 | 1.4009 | 0.00022505 |  | 1964.8454 | 1.6209 | 0.0006385
|  | 2314.0389 | 1.4009 | 0.00023053 |  | 1964.7854 | 1.6209 | 0.0006841
|  | 2313.9789 | 1.4009 | 0.00022618 |  | 1964.7254 | 1.6208 | 0.00073248
|  | 2313.9189 | 1.4009 | 0.00020965 |  | 1964.6654 | 1.6208 | 0.00077791
|  | 2313.8589 | 1.4009 | 0.00018261 |  | 1964.6054 | 1.6208 | 0.00081927
|  | 2313.7989 | 1.4009 | 0.00015047 |  | 1964.5454 | 1.6208 | 0.00085456
|  | 2313.7389 | 1.4009 | 0.00012135 |  | 1964.4854 | 1.6208 | 0.00087902
|  | 2313.6789 | 1.4009 | 0.00010174 |  | 1964.4254 | 1.6208 | 0.00089812
|  | 2313.6189 | 1.4009 | 9.6002e-05 |  | 1964.3654 | 1.6208 | 0.00090431
|  | 2313.5589 | 1.4008 | 0.00010407 |  | 1964.3054 | 1.6208 | 0.00090103
|  | 2313.4989 | 1.4008 | 0.00012152 |  | 1964.2454 | 1.6208 | 0.00088973
|  | 2313.4389 | 1.4008 | 0.00014163 |  | 1964.1854 | 1.6208 | 0.00087067
|  | 2313.3789 | 1.4008 | 0.00015589 |  | 1964.1254 | 1.6208 | 0.00085117
|  | 2313.3189 | 1.4009 | 0.00016261 |  | 1964.0654 | 1.6208 | 0.00083311
|  | 2313.2589 | 1.4009 | 0.00015788 |  | 1964.0054 | 1.6207 | 0.00082026
|  | 2313.1989 | 1.4009 | 0.00014039 |  | 1963.9454 | 1.6207 | 0.00081342
|  | 2313.1389 | 1.4009 | 0.0001122 |  | 1963.8854 | 1.6207 | 0.00081296
|  | 2313.0789 | 1.4009 | 7.659e-05 |  | 1963.8254 | 1.6206 | 0.00081456
|  | 2313.0189 | 1.4009 | 3.7737e-05 |  | 1963.7653 | 1.6206 | 0.00081686
|  | 2312.9589 | 1.4009 | 9.9838e-07 |  | 1963.7053 | 1.6206 | 0.00081803
|  | 2312.8989 | 1.4008 | -2.7687e-05 |  | 1963.6453 | 1.6206 | 0.00081765
|  | 2312.8389 | 1.4008 | -4.2643e-05 |  | 1963.5853 | 1.6205 | 0.00081866
|  | 2312.7789 | 1.4008 | -3.9446e-05 |  | 1963.5253 | 1.6205 | 0.00082109
|  | 2312.7189 | 1.4007 | -1.6906e-05 |  | 1963.4653 | 1.6205 | 0.00082622
|  | 2312.6589 | 1.4007 | 2.1772e-05 |  | 1963.4053 | 1.6205 | 0.00083043
|  | 2312.5989 | 1.4007 | 6.9131e-05 |  | 1963.3453 | 1.6204 | 0.00083844
|  | 2312.5389 | 1.4007 | 0.00011443 |  | 1963.2853 | 1.6204 | 0.00084869
|  | 2312.4789 | 1.4007 | 0.00014657 |  | 1963.2253 | 1.6204 | 0.0008584
|  | 2312.4189 | 1.4007 | 0.00015785 |  | 1963.1653 | 1.6204 | 0.00087042
|  | 2312.3589 | 1.4008 | 0.00014634 |  | 1963.1053 | 1.6204 | 0.00088314
|  | 2312.2989 | 1.4008 | 0.00011631 |  | 1963.0453 | 1.6203 | 0.00089932
|  | 2312.2389 | 1.4008 | 7.6806e-05 |  | 1962.9853 | 1.6203 | 0.00091819
|  | 2312.1789 | 1.4008 | 3.8364e-05 |  | 1962.9253 | 1.6203 | 0.00094055
|  | 2312.1189 | 1.4008 | 9.3526e-06 |  | 1962.8653 | 1.6203 | 0.00096279
|  | 2312.0589 | 1.4007 | -6.4079e-06 |  | 1962.8053 | 1.6203 | 0.00098628
|  | 2311.9989 | 1.4007 | -9.5347e-06 |  | 1962.7453 | 1.6203 | 0.001001
|  | 2311.9389 | 1.4007 | -4.0862e-06 |  | 1962.6853 | 1.6204 | 0.001008
|  | 2311.8789 | 1.4007 | 5.396e-06 |  | 1962.6253 | 1.6204 | 0.0010041
|  | 2311.8189 | 1.4006 | 1.6139e-05 |  | 1962.5653 | 1.6204 | 0.00098495
|  | 2311.7589 | 1.4006 | 2.8299e-05 |  | 1962.5053 | 1.6205 | 0.0009508
|  | 2311.6989 | 1.4006 | 4.4043e-05 |  | 1962.4453 | 1.6205 | 0.00090342
|  | 2311.6389 | 1.4006 | 6.5709e-05 |  | 1962.3853 | 1.6205 | 0.00084754
|  | 2311.5789 | 1.4006 | 9.3853e-05 |  | 1962.3253 | 1.6205 | 0.00078768
|  | 2311.5189 | 1.4006 | 0.00012583 |  | 1962.2653 | 1.6205 | 0.0007316
|  | 2311.4589 | 1.4006 | 0.00015653 |  | 1962.2053 | 1.6204 | 0.00068163
|  | 2311.3989 | 1.4006 | 0.00018019 |  | 1962.1453 | 1.6204 | 0.00064282
|  | 2311.3389 | 1.4007 | 0.00019247 |  | 1962.0853 | 1.6203 | 0.00061579
|  | 2311.2789 | 1.4007 | 0.00019192 |  | 1962.0253 | 1.6203 | 0.00059683
|  | 2311.2189 | 1.4007 | 0.00018018 |  | 1961.9653 | 1.6203 | 0.00058508
|  | 2311.1589 | 1.4007 | 0.00016099 |  | 1961.9053 | 1.6202 | 0.00057554
|  | 2311.0989 | 1.4007 | 0.00014009 |  | 1961.8453 | 1.6202 | 0.00056805
|  | 2311.0389 | 1.4008 | 0.00011861 |  | 1961.7853 | 1.6201 | 0.00056321
|  | 2310.9789 | 1.4008 | 9.5326e-05 |  | 1961.7253 | 1.6201 | 0.00056295
|  | 2310.9189 | 1.4008 | 7.2265e-05 |  | 1961.6653 | 1.6201 | 0.00056899
|  | 2310.8589 | 1.4008 | 4.9008e-05 |  | 1961.6053 | 1.62 | 0.00058296
|  | 2310.7989 | 1.4007 | 2.6208e-05 |  | 1961.5453 | 1.62 | 0.00060333
|  | 2310.7389 | 1.4007 | 5.9026e-06 |  | 1961.4853 | 1.62 | 0.0006278
|  | 2310.6789 | 1.4007 | -9.3896e-06 |  | 1961.4253 | 1.62 | 0.00065108
|  | 2310.6189 | 1.4007 | -1.6771e-05 |  | 1961.3653 | 1.62 | 0.00066669
|  | 2310.5589 | 1.4006 | -1.5043e-05 |  | 1961.3053 | 1.62 | 0.00066926
|  | 2310.4989 | 1.4006 | -5.3345e-06 |  | 1961.2453 | 1.62 | 0.00065692
|  | 2310.4389 | 1.4006 | 9.5357e-06 |  | 1961.1853 | 1.62 | 0.0006301
|  | 2310.3789 | 1.4006 | 2.5071e-05 |  | 1961.1253 | 1.62 | 0.00059297
|  | 2310.3189 | 1.4006 | 3.7563e-05 |  | 1961.0653 | 1.62 | 0.00054928
|  | 2310.2589 | 1.4006 | 4.4728e-05 |  | 1961.0053 | 1.62 | 0.00050303
|  | 2310.1989 | 1.4006 | 4.521e-05 |  | 1960.9453 | 1.62 | 0.00045788
|  | 2310.1389 | 1.4006 | 4.0241e-05 |  | 1960.8853 | 1.62 | 0.00041644
|  | 2310.0789 | 1.4006 | 3.2134e-05 |  | 1960.8253 | 1.6199 | 0.00038052
|  | 2310.0189 | 1.4006 | 2.3248e-05 |  | 1960.7653 | 1.6199 | 0.00035275
|  | 2309.9589 | 1.4006 | 1.6336e-05 |  | 1960.7053 | 1.6198 | 0.00033471
|  | 2309.8989 | 1.4006 | 1.3356e-05 |  | 1960.6453 | 1.6197 | 0.0003308
|  | 2309.8389 | 1.4005 | 1.5836e-05 |  | 1960.5853 | 1.6197 | 0.00034247
|  | 2309.7789 | 1.4005 | 2.519e-05 |  | 1960.5253 | 1.6196 | 0.0003688
|  | 2309.7189 | 1.4005 | 4.2037e-05 |  | 1960.4653 | 1.6196 | 0.00040721
|  | 2309.6589 | 1.4005 | 6.529e-05 |  | 1960.4053 | 1.6195 | 0.00045022
|  | 2309.5989 | 1.4005 | 9.353e-05 |  | 1960.3453 | 1.6195 | 0.00049036
|  | 2309.5389 | 1.4005 | 0.00012404 |  | 1960.2853 | 1.6195 | 0.00051897
|  | 2309.4789 | 1.4005 | 0.00015374 |  | 1960.2253 | 1.6196 | 0.00052961
|  | 2309.4189 | 1.4005 | 0.00017939 |  | 1960.1653 | 1.6196 | 0.00051854
|  | 2309.3589 | 1.4006 | 0.00019847 |  | 1960.1053 | 1.6196 | 0.00048806
|  | 2309.2989 | 1.4006 | 0.00020893 |  | 1960.0453 | 1.6196 | 0.00044371
|  | 2309.2389 | 1.4006 | 0.00020937 |  | 1959.9853 | 1.6196 | 0.00039367
|  | 2309.1789 | 1.4007 | 0.00019893 |  | 1959.9253 | 1.6195 | 0.00034759
|  | 2309.1189 | 1.4007 | 0.00017727 |  | 1959.8653 | 1.6195 | 0.00031359
|  | 2309.0589 | 1.4007 | 0.00014521 |  | 1959.8053 | 1.6194 | 0.00029772
|  | 2308.9989 | 1.4007 | 0.00010429 |  | 1959.7453 | 1.6193 | 0.00030264
|  | 2308.9389 | 1.4007 | 5.7951e-05 |  | 1959.6853 | 1.6192 | 0.00032871
|  | 2308.8789 | 1.4007 | 1.2799e-05 |  | 1959.6253 | 1.6192 | 0.00037372
|  | 2308.8189 | 1.4007 | -2.6512e-05 |  | 1959.5653 | 1.6191 | 0.00043583
|  | 2308.7589 | 1.4007 | -6.3044e-05 |  | 1959.5053 | 1.6191 | 0.00051089
|  | 2308.6989 | 1.4007 | -8.7682e-05 |  | 1959.4453 | 1.6191 | 0.00059371
|  | 2308.6389 | 1.4006 | -9.8214e-05 |  | 1959.3853 | 1.6191 | 0.00067245
|  | 2308.5789 | 1.4006 | -9.6565e-05 |  | 1959.3253 | 1.6191 | 0.00074929
|  | 2308.5189 | 1.4005 | -8.4476e-05 |  | 1959.2653 | 1.6192 | 0.00082246
|  | 2308.4589 | 1.4005 | -6.6434e-05 |  | 1959.2053 | 1.6192 | 0.00087439
|  | 2308.3989 | 1.4005 | -4.5421e-05 |  | 1959.1453 | 1.6193 | 0.00089426
|  | 2308.3389 | 1.4005 | -2.4345e-05 |  | 1959.0853 | 1.6195 | 0.00087316
|  | 2308.2789 | 1.4005 | -5.8996e-06 |  | 1959.0253 | 1.6196 | 0.00080979
|  | 2308.2189 | 1.4005 | 9.7874e-06 |  | 1958.9653 | 1.6196 | 0.00070594
|  | 2308.1589 | 1.4005 | 2.0917e-05 |  | 1958.9053 | 1.6197 | 0.00057333
|  | 2308.0989 | 1.4005 | 2.6274e-05 |  | 1958.8453 | 1.6197 | 0.00043112
|  | 2308.0389 | 1.4005 | 2.5474e-05 |  | 1958.7853 | 1.6196 | 0.00029962
|  | 2307.9789 | 1.4005 | 1.8542e-05 |  | 1958.7253 | 1.6195 | 0.00019819
|  | 2307.9189 | 1.4005 | 7.793e-06 |  | 1958.6653 | 1.6194 | 0.00014004
|  | 2307.8589 | 1.4005 | -3.1876e-06 |  | 1958.6053 | 1.6192 | 0.00012889
|  | 2307.7989 | 1.4005 | -9.2667e-06 |  | 1958.5453 | 1.6191 | 0.00016069
|  | 2307.7389 | 1.4004 | -5.7202e-06 |  | 1958.4853 | 1.619 | 0.00022585
|  | 2307.6789 | 1.4004 | 9.6907e-06 |  | 1958.4253 | 1.6189 | 0.00031124
|  | 2307.6189 | 1.4004 | 3.6703e-05 |  | 1958.3653 | 1.6189 | 0.00040453
|  | 2307.5589 | 1.4004 | 7.1204e-05 |  | 1958.3053 | 1.6189 | 0.00049437
|  | 2307.4989 | 1.4004 | 0.00010699 |  | 1958.2453 | 1.6189 | 0.0005726
|  | 2307.4389 | 1.4004 | 0.00013717 |  | 1958.1853 | 1.6189 | 0.00063474
|  | 2307.3789 | 1.4004 | 0.00015611 |  | 1958.1253 | 1.619 | 0.00067578
|  | 2307.3189 | 1.4005 | 0.00016151 |  | 1958.0653 | 1.619 | 0.00069436
|  | 2307.2589 | 1.4005 | 0.00015412 |  | 1958.0053 | 1.6191 | 0.00069043
|  | 2307.1989 | 1.4005 | 0.00013649 |  | 1957.9453 | 1.6192 | 0.00066425
|  | 2307.1389 | 1.4006 | 0.00011282 |  | 1957.8853 | 1.6192 | 0.00061951
|  | 2307.0789 | 1.4006 | 8.6244e-05 |  | 1957.8253 | 1.6192 | 0.00056151
|  | 2307.0189 | 1.4006 | 5.8545e-05 |  | 1957.7653 | 1.6192 | 0.00049937
|  | 2306.9589 | 1.4006 | 3.0726e-05 |  | 1957.7053 | 1.6192 | 0.00044118
|  | 2306.8989 | 1.4006 | 3.5507e-06 |  | 1957.6453 | 1.6192 | 0.00039606
|  | 2306.8389 | 1.4005 | -2.1063e-05 |  | 1957.5853 | 1.6191 | 0.00037062
|  | 2306.7789 | 1.4005 | -3.997e-05 |  | 1957.5253 | 1.619 | 0.00036614
|  | 2306.7189 | 1.4005 | -4.8497e-05 |  | 1957.4653 | 1.619 | 0.00038059
|  | 2306.6589 | 1.4004 | -4.2589e-05 |  | 1957.4053 | 1.619 | 0.00040821
|  | 2306.5989 | 1.4004 | -2.3903e-05 |  | 1957.3453 | 1.619 | 0.00043813
|  | 2306.5389 | 1.4004 | 1.3097e-05 |  | 1957.2853 | 1.619 | 0.000462
|  | 2306.4789 | 1.4004 | 6.2408e-05 |  | 1957.2253 | 1.619 | 0.0004733
|  | 2306.4189 | 1.4004 | 0.00011381 |  | 1957.1653 | 1.619 | 0.00046793
|  | 2306.3589 | 1.4004 | 0.00015658 |  | 1957.1053 | 1.619 | 0.00044828
|  | 2306.2989 | 1.4005 | 0.00017913 |  | 1957.0453 | 1.619 | 0.00041916
|  | 2306.2389 | 1.4005 | 0.00017477 |  | 1956.9853 | 1.619 | 0.00038082
|  | 2306.1789 | 1.4006 | 0.00014236 |  | 1956.9253 | 1.619 | 0.00034261
|  | 2306.1189 | 1.4006 | 8.671e-05 |  | 1956.8653 | 1.619 | 0.00030871
|  | 2306.0589 | 1.4006 | 1.8493e-05 |  | 1956.8053 | 1.619 | 0.00028141
|  | 2305.9989 | 1.4006 | -5.0681e-05 |  | 1956.7453 | 1.6189 | 0.00026064
|  | 2305.9389 | 1.4006 | -0.00010739 |  | 1956.6853 | 1.6189 | 0.00024605
|  | 2305.8789 | 1.4005 | -0.00014374 |  | 1956.6253 | 1.6189 | 0.00023746
|  | 2305.8189 | 1.4005 | -0.0001556 |  | 1956.5653 | 1.6188 | 0.00023499
|  | 2305.7589 | 1.4004 | -0.00014497 |  | 1956.5053 | 1.6188 | 0.0002412
|  | 2305.6989 | 1.4003 | -0.00011755 |  | 1956.4453 | 1.6187 | 0.00025768
|  | 2305.6389 | 1.4003 | -8.169e-05 |  | 1956.3853 | 1.6187 | 0.00028553
|  | 2305.5789 | 1.4003 | -4.4547e-05 |  | 1956.3253 | 1.6187 | 0.000323
|  | 2305.5189 | 1.4003 | -1.2361e-05 |  | 1956.2653 | 1.6187 | 0.00036519
|  | 2305.4589 | 1.4003 | 1.2725e-05 |  | 1956.2053 | 1.6187 | 0.00040391
|  | 2305.3989 | 1.4003 | 3.2356e-05 |  | 1956.1453 | 1.6187 | 0.00043177
|  | 2305.3389 | 1.4003 | 4.9043e-05 |  | 1956.0853 | 1.6187 | 0.00044273
|  | 2305.2789 | 1.4003 | 6.589e-05 |  | 1956.0253 | 1.6188 | 0.0004348
|  | 2305.2189 | 1.4003 | 8.5497e-05 |  | 1955.9653 | 1.6188 | 0.00040955
|  | 2305.1589 | 1.4003 | 0.00010679 |  | 1955.9053 | 1.6188 | 0.00037329
|  | 2305.0989 | 1.4003 | 0.00012706 |  | 1955.8453 | 1.6188 | 0.00033397
|  | 2305.0389 | 1.4004 | 0.00014062 |  | 1955.7853 | 1.6188 | 0.00029934
|  | 2304.9789 | 1.4004 | 0.00014214 |  | 1955.7253 | 1.6187 | 0.00027506
|  | 2304.9189 | 1.4004 | 0.00012776 |  | 1955.6653 | 1.6187 | 0.0002623
|  | 2304.8589 | 1.4004 | 9.8121e-05 |  | 1955.6053 | 1.6187 | 0.00026035
|  | 2304.7989 | 1.4004 | 5.8545e-05 |  | 1955.5453 | 1.6186 | 0.00026552
|  | 2304.7389 | 1.4004 | 1.7403e-05 |  | 1955.4853 | 1.6186 | 0.00027325
|  | 2304.6789 | 1.4004 | -1.4394e-05 |  | 1955.4253 | 1.6186 | 0.00028052
|  | 2304.6189 | 1.4004 | -2.7585e-05 |  | 1955.3653 | 1.6186 | 0.0002864
|  | 2304.5589 | 1.4003 | -1.6901e-05 |  | 1955.3053 | 1.6186 | 0.00029146
|  | 2304.4989 | 1.4003 | 1.6271e-05 |  | 1955.2453 | 1.6186 | 0.0002972
|  | 2304.4389 | 1.4002 | 6.5311e-05 |  | 1955.1853 | 1.6186 | 0.00030565
|  | 2304.3789 | 1.4002 | 0.00011967 |  | 1955.1253 | 1.6186 | 0.00031697
|  | 2304.3189 | 1.4003 | 0.00016269 |  | 1955.0653 | 1.6186 | 0.00032979
|  | 2304.2589 | 1.4003 | 0.00019501 |  | 1955.0053 | 1.6186 | 0.00033987
|  | 2304.1989 | 1.4003 | 0.00021043 |  | 1954.9452 | 1.6186 | 0.00034273
|  | 2304.1389 | 1.4004 | 0.0002067 |  | 1954.8852 | 1.6186 | 0.00033284
|  | 2304.0789 | 1.4004 | 0.00018698 |  | 1954.8252 | 1.6186 | 0.00030939
|  | 2304.0189 | 1.4004 | 0.00015874 |  | 1954.7652 | 1.6186 | 0.00027594
|  | 2303.9589 | 1.4005 | 0.00012773 |  | 1954.7052 | 1.6186 | 0.00022559
|  | 2303.8989 | 1.4004 | 9.8227e-05 |  | 1954.6452 | 1.6186 | 0.00017125
|  | 2303.8389 | 1.4004 | 7.2545e-05 |  | 1954.5852 | 1.6186 | 0.00012137
|  | 2303.7789 | 1.4004 | 5.2308e-05 |  | 1954.5252 | 1.6185 | 8.6541e-05
|  | 2303.7189 | 1.4004 | 3.7619e-05 |  | 1954.4652 | 1.6185 | 7.2162e-05
|  | 2303.6589 | 1.4004 | 3.0043e-05 |  | 1954.4052 | 1.6184 | 8.0814e-05
|  | 2303.5989 | 1.4004 | 3.0926e-05 |  | 1954.3452 | 1.6183 | 0.00010949
|  | 2303.5389 | 1.4003 | 4.1286e-05 |  | 1954.2852 | 1.6183 | 0.00015106
|  | 2303.4789 | 1.4003 | 6.0063e-05 |  | 1954.2252 | 1.6183 | 0.00019736
|  | 2303.4189 | 1.4003 | 8.3808e-05 |  | 1954.1652 | 1.6183 | 0.00023957
|  | 2303.3589 | 1.4003 | 0.00010784 |  | 1954.1052 | 1.6183 | 0.0002722
|  | 2303.2989 | 1.4003 | 0.00012578 |  | 1954.0452 | 1.6183 | 0.00029196
|  | 2303.2389 | 1.4004 | 0.00013291 |  | 1953.9852 | 1.6183 | 0.00029926
|  | 2303.1789 | 1.4004 | 0.00012742 |  | 1953.9252 | 1.6183 | 0.00029665
|  | 2303.1189 | 1.4004 | 0.00011041 |  | 1953.8652 | 1.6184 | 0.00028552
|  | 2303.0589 | 1.4004 | 8.5945e-05 |  | 1953.8052 | 1.6184 | 0.00026825
|  | 2302.9989 | 1.4004 | 5.888e-05 |  | 1953.7452 | 1.6184 | 0.00024571
|  | 2302.9389 | 1.4004 | 3.3228e-05 |  | 1953.6852 | 1.6184 | 0.00022105
|  | 2302.8789 | 1.4004 | 1.1732e-05 |  | 1953.6252 | 1.6183 | 0.00019605
|  | 2302.8189 | 1.4004 | -4.6639e-06 |  | 1953.5652 | 1.6183 | 0.00017517
|  | 2302.7589 | 1.4003 | -1.5875e-05 |  | 1953.5052 | 1.6183 | 0.00016222
|  | 2302.6989 | 1.4003 | -2.1601e-05 |  | 1953.4452 | 1.6182 | 0.00016071
|  | 2302.6389 | 1.4003 | -2.1061e-05 |  | 1953.3852 | 1.6182 | 0.0001711
|  | 2302.5789 | 1.4002 | -1.2629e-05 |  | 1953.3252 | 1.6182 | 0.00019217
|  | 2302.5189 | 1.4002 | 5.4729e-06 |  | 1953.2652 | 1.6182 | 0.00022016
|  | 2302.4589 | 1.4002 | 3.4033e-05 |  | 1953.2052 | 1.6182 | 0.00024947
|  | 2302.3989 | 1.4001 | 7.2494e-05 |  | 1953.1452 | 1.6182 | 0.00027636
|  | 2302.3389 | 1.4001 | 0.00011926 |  | 1953.0852 | 1.6182 | 0.00029889
|  | 2302.2789 | 1.4001 | 0.0001717 |  | 1953.0252 | 1.6182 | 0.00031438
|  | 2302.2189 | 1.4001 | 0.00022567 |  | 1952.9652 | 1.6182 | 0.00032533
|  | 2302.1589 | 1.4002 | 0.00027702 |  | 1952.9052 | 1.6182 | 0.00033092
|  | 2302.0989 | 1.4002 | 0.00031528 |  | 1952.8452 | 1.6182 | 0.00033251
|  | 2302.0389 | 1.4003 | 0.00034561 |  | 1952.7852 | 1.6183 | 0.00032648
|  | 2301.9789 | 1.4003 | 0.00035958 |  | 1952.7252 | 1.6183 | 0.00031286
|  | 2301.9189 | 1.4004 | 0.00034931 |  | 1952.6652 | 1.6183 | 0.00029021
|  | 2301.8589 | 1.4005 | 0.00031249 |  | 1952.6052 | 1.6183 | 0.00025994
|  | 2301.7989 | 1.4005 | 0.00025206 |  | 1952.5452 | 1.6183 | 0.00022968
|  | 2301.7389 | 1.4005 | 0.00017646 |  | 1952.4852 | 1.6183 | 0.00019536
|  | 2301.6789 | 1.4005 | 9.8207e-05 |  | 1952.4252 | 1.6183 | 0.00016736
|  | 2301.6189 | 1.4005 | 3.2927e-05 |  | 1952.3652 | 1.6182 | 0.00015173
|  | 2301.5589 | 1.4004 | -7.2855e-06 |  | 1952.3052 | 1.6182 | 0.0001508
|  | 2301.4989 | 1.4004 | -1.6408e-05 |  | 1952.2452 | 1.6182 | 0.0001631
|  | 2301.4389 | 1.4003 | 3.7357e-06 |  | 1952.1852 | 1.6182 | 0.00018574
|  | 2301.3789 | 1.4003 | 4.4013e-05 |  | 1952.1252 | 1.6182 | 0.00021183
|  | 2301.3189 | 1.4002 | 9.097e-05 |  | 1952.0652 | 1.6182 | 0.00023413
|  | 2301.2589 | 1.4002 | 0.00013241 |  | 1952.0052 | 1.6182 | 0.00024629
|  | 2301.1989 | 1.4003 | 0.00016062 |  | 1951.9452 | 1.6182 | 0.0002427
|  | 2301.1389 | 1.4003 | 0.00017397 |  | 1951.8852 | 1.6183 | 0.0002216
|  | 2301.0789 | 1.4003 | 0.00017569 |  | 1951.8252 | 1.6183 | 0.00018267
|  | 2301.0189 | 1.4003 | 0.00017225 |  | 1951.7652 | 1.6183 | 0.00013016
|  | 2300.9589 | 1.4003 | 0.00016779 |  | 1951.7052 | 1.6183 | 6.9554e-05
|  | 2300.8989 | 1.4003 | 0.00016339 |  | 1951.6452 | 1.6183 | 9.1728e-06
|  | 2300.8389 | 1.4003 | 0.00015693 |  | 1951.5852 | 1.6182 | -4.2241e-05
|  | 2300.7789 | 1.4004 | 0.00014513 |  | 1951.5252 | 1.6182 | -7.6946e-05
|  | 2300.7189 | 1.4004 | 0.00012606 |  | 1951.4652 | 1.6181 | -9.1537e-05
|  | 2300.6589 | 1.4004 | 0.00010186 |  | 1951.4052 | 1.6181 | -8.511e-05
|  | 2300.5989 | 1.4003 | 7.9366e-05 |  | 1951.3452 | 1.618 | -6.193e-05
|  | 2300.5389 | 1.4003 | 6.6398e-05 |  | 1951.2852 | 1.618 | -2.9557e-05
|  | 2300.4789 | 1.4003 | 6.9928e-05 |  | 1951.2252 | 1.618 | 2.7354e-06
|  | 2300.4189 | 1.4002 | 9.2687e-05 |  | 1951.1652 | 1.618 | 2.6777e-05
|  | 2300.3589 | 1.4002 | 0.00013195 |  | 1951.1052 | 1.618 | 3.6633e-05
|  | 2300.2989 | 1.4002 | 0.00018062 |  | 1951.0452 | 1.618 | 2.977e-05
|  | 2300.2389 | 1.4002 | 0.00022849 |  | 1950.9852 | 1.6181 | 7.4976e-06
|  | 2300.1789 | 1.4002 | 0.00026691 |  | 1950.9252 | 1.6181 | -2.6738e-05
|  | 2300.1189 | 1.4003 | 0.0002904 |  | 1950.8652 | 1.6181 | -6.8709e-05
|  | 2300.0589 | 1.4003 | 0.00029814 |  | 1950.8052 | 1.6181 | -0.00011255
|  | 2299.9989 | 1.4004 | 0.00029093 |  | 1950.7452 | 1.618 | -0.00015463
|  | 2299.9389 | 1.4004 | 0.00027164 |  | 1950.6852 | 1.618 | -0.00019017
|  | 2299.8789 | 1.4004 | 0.00024275 |  | 1950.6252 | 1.6179 | -0.00021648
|  | 2299.8189 | 1.4004 | 0.00021052 |  | 1950.5652 | 1.6179 | -0.0002304
|  | 2299.7589 | 1.4005 | 0.00017272 |  | 1950.5052 | 1.6178 | -0.00023032
|  | 2299.6989 | 1.4005 | 0.00013113 |  | 1950.4452 | 1.6178 | -0.00021567
|  | 2299.6389 | 1.4004 | 9.2591e-05 |  | 1950.3852 | 1.6177 | -0.00018723
|  | 2299.5789 | 1.4004 | 6.3035e-05 |  | 1950.3252 | 1.6177 | -0.00014852
|  | 2299.5189 | 1.4004 | 4.722e-05 |  | 1950.2652 | 1.6177 | -0.00010868
|  | 2299.4589 | 1.4003 | 4.7529e-05 |  | 1950.2052 | 1.6176 | -6.4214e-05
|  | 2299.3989 | 1.4003 | 6.286e-05 |  | 1950.1452 | 1.6176 | -2.2194e-05
|  | 2299.3389 | 1.4003 | 8.8219e-05 |  | 1950.0852 | 1.6177 | 1.0707e-05
|  | 2299.2789 | 1.4003 | 0.00011713 |  | 1950.0252 | 1.6177 | 3.0999e-05
|  | 2299.2189 | 1.4003 | 0.0001437 |  | 1949.9652 | 1.6177 | 3.7199e-05
|  | 2299.1589 | 1.4003 | 0.00016448 |  | 1949.9052 | 1.6177 | 2.9528e-05
|  | 2299.0989 | 1.4003 | 0.00017891 |  | 1949.8452 | 1.6178 | 1.0507e-05
|  | 2299.0389 | 1.4003 | 0.00018916 |  | 1949.7852 | 1.6178 | -1.5404e-05
|  | 2298.9789 | 1.4003 | 0.00019814 |  | 1949.7252 | 1.6178 | -4.3419e-05
|  | 2298.9189 | 1.4003 | 0.00020611 |  | 1949.6652 | 1.6177 | -6.876e-05
|  | 2298.8589 | 1.4003 | 0.00021124 |  | 1949.6052 | 1.6177 | -8.6936e-05
|  | 2298.7989 | 1.4004 | 0.00020949 |  | 1949.5452 | 1.6177 | -9.567e-05
|  | 2298.7389 | 1.4004 | 0.00019654 |  | 1949.4852 | 1.6177 | -9.4605e-05
|  | 2298.6789 | 1.4004 | 0.0001701 |  | 1949.4252 | 1.6176 | -8.4842e-05
|  | 2298.6189 | 1.4004 | 0.0001321 |  | 1949.3652 | 1.6176 | -6.8904e-05
|  | 2298.5589 | 1.4004 | 8.8205e-05 |  | 1949.3052 | 1.6176 | -5.0757e-05
|  | 2298.4989 | 1.4004 | 4.6369e-05 |  | 1949.2452 | 1.6176 | -3.3343e-05
|  | 2298.4389 | 1.4004 | 1.5639e-05 |  | 1949.1852 | 1.6176 | -1.9864e-05
|  | 2298.3789 | 1.4003 | 2.7239e-06 |  | 1949.1252 | 1.6176 | -1.2403e-05
|  | 2298.3189 | 1.4002 | 1.1458e-05 |  | 1949.0652 | 1.6176 | -1.2702e-05
|  | 2298.2589 | 1.4002 | 4.1384e-05 |  | 1949.0052 | 1.6177 | -2.1412e-05
|  | 2298.1989 | 1.4002 | 8.8862e-05 |  | 1948.9452 | 1.6177 | -3.8889e-05
|  | 2298.1389 | 1.4001 | 0.00014812 |  | 1948.8852 | 1.6177 | -6.4443e-05
|  | 2298.0789 | 1.4001 | 0.00021246 |  | 1948.8252 | 1.6177 | -9.6308e-05
|  | 2298.0189 | 1.4002 | 0.00027431 |  | 1948.7652 | 1.6177 | -0.00013217
|  | 2297.9589 | 1.4002 | 0.00032611 |  | 1948.7052 | 1.6177 | -0.0001684
|  | 2297.8989 | 1.4003 | 0.0003615 |  | 1948.6452 | 1.6176 | -0.0002018
|  | 2297.8389 | 1.4003 | 0.00037601 |  | 1948.5852 | 1.6176 | -0.00022912
|  | 2297.7789 | 1.4004 | 0.00036708 |  | 1948.5252 | 1.6176 | -0.00024815
|  | 2297.7189 | 1.4005 | 0.00033479 |  | 1948.4652 | 1.6175 | -0.00025784
|  | 2297.6589 | 1.4005 | 0.00028313 |  | 1948.4052 | 1.6175 | -0.00025795
|  | 2297.5989 | 1.4005 | 0.00021912 |  | 1948.3452 | 1.6174 | -0.00024847
|  | 2297.5389 | 1.4005 | 0.000156 |  | 1948.2852 | 1.6174 | -0.0002307
|  | 2297.4789 | 1.4005 | 9.8385e-05 |  | 1948.2252 | 1.6173 | -0.00020521
|  | 2297.4189 | 1.4005 | 4.5663e-05 |  | 1948.1652 | 1.6173 | -0.00017263
|  | 2297.3589 | 1.4004 | 9.8837e-06 |  | 1948.1052 | 1.6173 | -0.00013518
|  | 2297.2989 | 1.4004 | -6.1934e-06 |  | 1948.0452 | 1.6173 | -9.5127e-05
|  | 2297.2389 | 1.4003 | -2.8099e-06 |  | 1947.9852 | 1.6173 | -6.0137e-05
|  | 2297.1789 | 1.4003 | 1.7416e-05 |  | 1947.9252 | 1.6173 | -2.7597e-05
|  | 2297.1189 | 1.4003 | 5.0538e-05 |  | 1947.8652 | 1.6173 | -1.6846e-06
|  | 2297.0589 | 1.4002 | 9.1264e-05 |  | 1947.8052 | 1.6173 | 1.1727e-05
|  | 2296.9989 | 1.4002 | 0.00013374 |  | 1947.7452 | 1.6174 | 1.0605e-05
|  | 2296.9389 | 1.4002 | 0.0001723 |  | 1947.6852 | 1.6174 | -4.4885e-06
|  | 2296.8789 | 1.4003 | 0.00020181 |  | 1947.6252 | 1.6174 | -3.1815e-05
|  | 2296.8189 | 1.4003 | 0.0002186 |  | 1947.5652 | 1.6174 | -6.737e-05
|  | 2296.7589 | 1.4003 | 0.00022108 |  | 1947.5052 | 1.6174 | -0.00010656
|  | 2296.6989 | 1.4004 | 0.00020971 |  | 1947.4452 | 1.6174 | -0.00014519
|  | 2296.6389 | 1.4004 | 0.00018695 |  | 1947.3852 | 1.6174 | -0.00017975
|  | 2296.5789 | 1.4004 | 0.0001567 |  | 1947.3252 | 1.6174 | -0.00020691
|  | 2296.5189 | 1.4004 | 0.00012306 |  | 1947.2652 | 1.6173 | -0.00022464
|  | 2296.4589 | 1.4004 | 8.9144e-05 |  | 1947.2052 | 1.6173 | -0.0002314
|  | 2296.3989 | 1.4004 | 5.8413e-05 |  | 1947.1452 | 1.6172 | -0.00022639
|  | 2296.3389 | 1.4004 | 3.4456e-05 |  | 1947.0852 | 1.6172 | -0.00020955
|  | 2296.2789 | 1.4003 | 2.0375e-05 |  | 1947.0252 | 1.6171 | -0.0001823
|  | 2296.2189 | 1.4003 | 1.9464e-05 |  | 1946.9652 | 1.6171 | -0.00014651
|  | 2296.1588 | 1.4002 | 3.4419e-05 |  | 1946.9052 | 1.6171 | -0.00010604
|  | 2296.0989 | 1.4002 | 6.61e-05 |  | 1946.8452 | 1.6171 | -6.5055e-05
|  | 2296.0388 | 1.4002 | 0.00011237 |  | 1946.7852 | 1.6171 | -2.7763e-05
|  | 2295.9788 | 1.4002 | 0.00016781 |  | 1946.7252 | 1.6171 | 1.3156e-06
|  | 2295.9188 | 1.4002 | 0.00022428 |  | 1946.6652 | 1.6171 | 1.8743e-05
|  | 2295.8588 | 1.4002 | 0.0002727 |  | 1946.6052 | 1.6172 | 2.3416e-05
|  | 2295.7988 | 1.4003 | 0.00030483 |  | 1946.5452 | 1.6172 | 1.5767e-05
|  | 2295.7388 | 1.4003 | 0.00031513 |  | 1946.4852 | 1.6172 | -1.2482e-06
|  | 2295.6788 | 1.4004 | 0.00030305 |  | 1946.4252 | 1.6172 | -2.2773e-05
|  | 2295.6188 | 1.4005 | 0.00027151 |  | 1946.3652 | 1.6172 | -4.3385e-05
|  | 2295.5588 | 1.4005 | 0.00022647 |  | 1946.3052 | 1.6172 | -5.7337e-05
|  | 2295.4988 | 1.4005 | 0.00017421 |  | 1946.2452 | 1.6171 | -6.0683e-05
|  | 2295.4388 | 1.4005 | 0.00012115 |  | 1946.1852 | 1.6171 | -5.2491e-05
|  | 2295.3788 | 1.4005 | 7.1859e-05 |  | 1946.1252 | 1.6171 | -3.4111e-05
|  | 2295.3188 | 1.4005 | 3.1334e-05 |  | 1946.0651 | 1.6171 | -1.0282e-05
|  | 2295.2588 | 1.4005 | 8.1395e-07 |  | 1946.0051 | 1.6171 | 1.3221e-05
|  | 2295.1988 | 1.4004 | -2.3521e-05 |  | 1945.9451 | 1.6171 | 3.0288e-05
|  | 2295.1388 | 1.4004 | -3.5709e-05 |  | 1945.8851 | 1.6171 | 3.6798e-05
|  | 2295.0788 | 1.4003 | -3.4632e-05 |  | 1945.8251 | 1.6172 | 3.1058e-05
|  | 2295.0188 | 1.4003 | -2.1137e-05 |  | 1945.7651 | 1.6172 | 1.4253e-05
|  | 2294.9588 | 1.4003 | 1.379e-06 |  | 1945.7051 | 1.6172 | -8.284e-06
|  | 2294.8988 | 1.4003 | 2.8423e-05 |  | 1945.6451 | 1.6172 | -3.4171e-05
|  | 2294.8388 | 1.4003 | 5.3795e-05 |  | 1945.5851 | 1.6172 | -6.2134e-05
|  | 2294.7788 | 1.4003 | 7.1769e-05 |  | 1945.5251 | 1.6172 | -8.5849e-05
|  | 2294.7188 | 1.4003 | 7.8847e-05 |  | 1945.4651 | 1.6172 | -0.00010303
|  | 2294.6588 | 1.4003 | 7.5037e-05 |  | 1945.4051 | 1.6171 | -0.00011274
|  | 2294.5988 | 1.4003 | 6.2293e-05 |  | 1945.3451 | 1.6171 | -0.00011619
|  | 2294.5388 | 1.4003 | 4.5006e-05 |  | 1945.2851 | 1.6171 | -0.00011499
|  | 2294.4788 | 1.4003 | 2.8176e-05 |  | 1945.2251 | 1.6171 | -0.00011147
|  | 2294.4188 | 1.4003 | 1.5502e-05 |  | 1945.1651 | 1.6171 | -0.00010767
|  | 2294.3588 | 1.4003 | 8.5482e-06 |  | 1945.1051 | 1.6171 | -0.00010523
|  | 2294.2988 | 1.4003 | 7.5825e-06 |  | 1945.0451 | 1.617 | -0.0001041
|  | 2294.2388 | 1.4002 | 1.1313e-05 |  | 1944.9851 | 1.617 | -0.00010337
|  | 2294.1788 | 1.4002 | 1.8302e-05 |  | 1944.9251 | 1.617 | -0.00010117
|  | 2294.1188 | 1.4002 | 2.8116e-05 |  | 1944.8651 | 1.617 | -9.5859e-05
|  | 2294.0588 | 1.4002 | 3.9784e-05 |  | 1944.8051 | 1.617 | -8.6642e-05
|  | 2293.9988 | 1.4002 | 5.2836e-05 |  | 1944.7451 | 1.617 | -7.4601e-05
|  | 2293.9388 | 1.4002 | 6.6541e-05 |  | 1944.6851 | 1.617 | -6.2295e-05
|  | 2293.8788 | 1.4002 | 7.9804e-05 |  | 1944.6251 | 1.617 | -5.327e-05
|  | 2293.8188 | 1.4002 | 9.0903e-05 |  | 1944.5651 | 1.617 | -5.1541e-05
|  | 2293.7588 | 1.4002 | 9.8407e-05 |  | 1944.5051 | 1.617 | -5.9609e-05
|  | 2293.6988 | 1.4002 | 0.00010273 |  | 1944.4451 | 1.617 | -7.731e-05
|  | 2293.6388 | 1.4002 | 0.00010477 |  | 1944.3851 | 1.617 | -0.00010202
|  | 2293.5788 | 1.4002 | 0.00010751 |  | 1944.3251 | 1.617 | -0.00012901
|  | 2293.5188 | 1.4002 | 0.00011346 |  | 1944.2651 | 1.617 | -0.00015291
|  | 2293.4588 | 1.4002 | 0.00012497 |  | 1944.2051 | 1.617 | -0.00016862
|  | 2293.3988 | 1.4002 | 0.00014179 |  | 1944.1451 | 1.6169 | -0.00017265
|  | 2293.3388 | 1.4002 | 0.00016249 |  | 1944.0851 | 1.6169 | -0.0001636
|  | 2293.2788 | 1.4002 | 0.00018273 |  | 1944.0251 | 1.6169 | -0.00014247
|  | 2293.2188 | 1.4002 | 0.00019865 |  | 1943.9651 | 1.6168 | -0.00011123
|  | 2293.1588 | 1.4002 | 0.00020669 |  | 1943.9051 | 1.6168 | -7.3799e-05
|  | 2293.0988 | 1.4003 | 0.00020619 |  | 1943.8451 | 1.6168 | -3.4191e-05
|  | 2293.0388 | 1.4003 | 0.00019812 |  | 1943.7851 | 1.6168 | 2.2033e-06
|  | 2292.9788 | 1.4003 | 0.00018637 |  | 1943.7251 | 1.6169 | 2.9757e-05
|  | 2292.9188 | 1.4003 | 0.00017125 |  | 1943.6651 | 1.6169 | 4.3031e-05
|  | 2292.8588 | 1.4003 | 0.00015733 |  | 1943.6051 | 1.617 | 3.7903e-05
|  | 2292.7988 | 1.4003 | 0.00014651 |  | 1943.5451 | 1.617 | 1.2969e-05
|  | 2292.7388 | 1.4003 | 0.00013897 |  | 1943.4851 | 1.617 | -2.6204e-05
|  | 2292.6788 | 1.4003 | 0.00013209 |  | 1943.4251 | 1.617 | -7.3085e-05
|  | 2292.6188 | 1.4003 | 0.00012409 |  | 1943.3651 | 1.617 | -0.00012874
|  | 2292.5588 | 1.4003 | 0.00011256 |  | 1943.3051 | 1.617 | -0.00017781
|  | 2292.4988 | 1.4003 | 9.7461e-05 |  | 1943.2451 | 1.617 | -0.00021149
|  | 2292.4388 | 1.4003 | 8.0383e-05 |  | 1943.1851 | 1.6169 | -0.00022507
|  | 2292.3788 | 1.4003 | 6.4057e-05 |  | 1943.1251 | 1.6169 | -0.00021944
|  | 2292.3188 | 1.4003 | 5.1892e-05 |  | 1943.0651 | 1.6168 | -0.00020022
|  | 2292.2588 | 1.4003 | 4.6302e-05 |  | 1943.0051 | 1.6168 | -0.00017544
|  | 2292.1988 | 1.4003 | 4.6806e-05 |  | 1942.9451 | 1.6168 | -0.00015313
|  | 2292.1388 | 1.4003 | 5.0865e-05 |  | 1942.8851 | 1.6168 | -0.0001395
|  | 2292.0788 | 1.4003 | 5.3999e-05 |  | 1942.8251 | 1.6168 | -0.00013718
|  | 2292.0188 | 1.4003 | 5.1469e-05 |  | 1942.7651 | 1.6168 | -0.00014425
|  | 2291.9588 | 1.4003 | 3.8878e-05 |  | 1942.7051 | 1.6168 | -0.00015614
|  | 2291.8988 | 1.4003 | 1.7078e-05 |  | 1942.6451 | 1.6168 | -0.00016839
|  | 2291.8388 | 1.4003 | -1.0886e-05 |  | 1942.5851 | 1.6168 | -0.0001782
|  | 2291.7788 | 1.4002 | -3.8411e-05 |  | 1942.5251 | 1.6168 | -0.00018439
|  | 2291.7188 | 1.4002 | -5.738e-05 |  | 1942.4651 | 1.6168 | -0.00018863
|  | 2291.6588 | 1.4002 | -6.1071e-05 |  | 1942.4051 | 1.6168 | -0.00019611
|  | 2291.5988 | 1.4001 | -4.6531e-05 |  | 1942.3451 | 1.6168 | -0.00020898
|  | 2291.5388 | 1.4001 | -1.5758e-05 |  | 1942.2851 | 1.6168 | -0.00022906
|  | 2291.4788 | 1.4001 | 2.5597e-05 |  | 1942.2251 | 1.6168 | -0.00025493
|  | 2291.4188 | 1.4 | 6.8831e-05 |  | 1942.1651 | 1.6167 | -0.00028251
|  | 2291.3588 | 1.4001 | 0.00010627 |  | 1942.1051 | 1.6167 | -0.00030543
|  | 2291.2988 | 1.4001 | 0.00013321 |  | 1942.0451 | 1.6167 | -0.00031537
|  | 2291.2388 | 1.4001 | 0.00014818 |  | 1941.9851 | 1.6166 | -0.00030649
|  | 2291.1788 | 1.4001 | 0.00015648 |  | 1941.9251 | 1.6165 | -0.00027573
|  | 2291.1188 | 1.4001 | 0.00016328 |  | 1941.8651 | 1.6165 | -0.00022463
|  | 2291.0588 | 1.4001 | 0.00017487 |  | 1941.8051 | 1.6165 | -0.00015936
|  | 2290.9988 | 1.4001 | 0.0001938 |  | 1941.7451 | 1.6165 | -8.9879e-05
|  | 2290.9388 | 1.4001 | 0.00021934 |  | 1941.6851 | 1.6165 | -2.7258e-05
|  | 2290.8788 | 1.4001 | 0.00024643 |  | 1941.6251 | 1.6165 | 1.7642e-05
|  | 2290.8188 | 1.4001 | 0.00026857 |  | 1941.5651 | 1.6166 | 3.782e-05
|  | 2290.7588 | 1.4002 | 0.00028032 |  | 1941.5051 | 1.6167 | 3.0558e-05
|  | 2290.6988 | 1.4002 | 0.00027915 |  | 1941.4451 | 1.6167 | -1.362e-06
|  | 2290.6388 | 1.4002 | 0.00026808 |  | 1941.3851 | 1.6168 | -5.0793e-05
|  | 2290.5788 | 1.4003 | 0.0002476 |  | 1941.3251 | 1.6168 | -0.0001089
|  | 2290.5188 | 1.4003 | 0.00022355 |  | 1941.2651 | 1.6168 | -0.00016668
|  | 2290.4588 | 1.4003 | 0.00020103 |  | 1941.2051 | 1.6167 | -0.00021357
|  | 2290.3988 | 1.4003 | 0.00018335 |  | 1941.1451 | 1.6167 | -0.00024537
|  | 2290.3388 | 1.4003 | 0.00017072 |  | 1941.0851 | 1.6166 | -0.00026525
|  | 2290.2788 | 1.4003 | 0.00016218 |  | 1941.0251 | 1.6166 | -0.00027142
|  | 2290.2188 | 1.4003 | 0.00015577 |  | 1940.9651 | 1.6165 | -0.00026464
|  | 2290.1588 | 1.4003 | 0.00014967 |  | 1940.9051 | 1.6165 | -0.00024182
|  | 2290.0988 | 1.4003 | 0.00014351 |  | 1940.8451 | 1.6165 | -0.00021016
|  | 2290.0388 | 1.4003 | 0.00013743 |  | 1940.7851 | 1.6165 | -0.00017261
|  | 2289.9788 | 1.4003 | 0.00013217 |  | 1940.7251 | 1.6165 | -0.00013589
|  | 2289.9188 | 1.4003 | 0.00012756 |  | 1940.6651 | 1.6165 | -0.00010469
|  | 2289.8588 | 1.4003 | 0.00012305 |  | 1940.6051 | 1.6165 | -8.5118e-05
|  | 2289.7988 | 1.4003 | 0.00011724 |  | 1940.5451 | 1.6165 | -8.059e-05
|  | 2289.7388 | 1.4003 | 0.00010865 |  | 1940.4851 | 1.6166 | -9.3822e-05
|  | 2289.6788 | 1.4002 | 9.7271e-05 |  | 1940.4251 | 1.6166 | -0.00012268
|  | 2289.6188 | 1.4002 | 8.4104e-05 |  | 1940.3651 | 1.6166 | -0.00016303
|  | 2289.5588 | 1.4002 | 7.1682e-05 |  | 1940.3051 | 1.6166 | -0.00020752
|  | 2289.4988 | 1.4002 | 6.3377e-05 |  | 1940.2451 | 1.6166 | -0.00024865
|  | 2289.4388 | 1.4002 | 6.223e-05 |  | 1940.1851 | 1.6165 | -0.00027909
|  | 2289.3788 | 1.4002 | 7.0035e-05 |  | 1940.1251 | 1.6165 | -0.00029321
|  | 2289.3188 | 1.4001 | 8.7383e-05 |  | 1940.0651 | 1.6164 | -0.00028824
|  | 2289.2588 | 1.4001 | 0.00011281 |  | 1940.0051 | 1.6164 | -0.00026462
|  | 2289.1988 | 1.4001 | 0.00014387 |  | 1939.9451 | 1.6163 | -0.00022586
|  | 2289.1388 | 1.4001 | 0.00017581 |  | 1939.8851 | 1.6163 | -0.00017719
|  | 2289.0788 | 1.4001 | 0.00020512 |  | 1939.8251 | 1.6163 | -0.0001254
|  | 2289.0188 | 1.4002 | 0.00022694 |  | 1939.7651 | 1.6163 | -7.8098e-05
|  | 2288.9588 | 1.4002 | 0.00023653 |  | 1939.7051 | 1.6163 | -4.0936e-05
|  | 2288.8988 | 1.4002 | 0.00023198 |  | 1939.6451 | 1.6164 | -2.0447e-05
|  | 2288.8388 | 1.4003 | 0.00021168 |  | 1939.5851 | 1.6164 | -1.8685e-05
|  | 2288.7788 | 1.4003 | 0.00017869 |  | 1939.5251 | 1.6165 | -3.6257e-05
|  | 2288.7188 | 1.4003 | 0.00013791 |  | 1939.4651 | 1.6165 | -7.094e-05
|  | 2288.6588 | 1.4003 | 9.6718e-05 |  | 1939.4051 | 1.6165 | -0.00011748
|  | 2288.5988 | 1.4003 | 6.2911e-05 |  | 1939.3451 | 1.6165 | -0.00016957
|  | 2288.5388 | 1.4002 | 4.1972e-05 |  | 1939.2851 | 1.6165 | -0.00021962
|  | 2288.4788 | 1.4002 | 3.7318e-05 |  | 1939.2251 | 1.6165 | -0.00026231
|  | 2288.4188 | 1.4001 | 4.6946e-05 |  | 1939.1651 | 1.6164 | -0.00029176
|  | 2288.3588 | 1.4001 | 6.6307e-05 |  | 1939.1051 | 1.6164 | -0.00030595
|  | 2288.2988 | 1.4001 | 9.2996e-05 |  | 1939.0451 | 1.6163 | -0.00030465
|  | 2288.2388 | 1.4001 | 0.00012123 |  | 1938.9851 | 1.6163 | -0.00028915
|  | 2288.1788 | 1.4001 | 0.00014728 |  | 1938.9251 | 1.6162 | -0.00026239
|  | 2288.1188 | 1.4001 | 0.00017026 |  | 1938.8651 | 1.6162 | -0.00023157
|  | 2288.0588 | 1.4001 | 0.00019058 |  | 1938.8051 | 1.6162 | -0.00019196
|  | 2287.9988 | 1.4001 | 0.00021037 |  | 1938.7451 | 1.6162 | -0.00015058
|  | 2287.9388 | 1.4001 | 0.00022956 |  | 1938.6851 | 1.6162 | -0.00011048
|  | 2287.8788 | 1.4001 | 0.00024733 |  | 1938.6251 | 1.6162 | -7.5423e-05
|  | 2287.8188 | 1.4002 | 0.00026133 |  | 1938.5651 | 1.6162 | -4.8155e-05
|  | 2287.7588 | 1.4002 | 0.00026815 |  | 1938.5051 | 1.6162 | -3.1688e-05
|  | 2287.6988 | 1.4002 | 0.00026502 |  | 1938.4451 | 1.6162 | -2.6155e-05
|  | 2287.6388 | 1.4002 | 0.00025151 |  | 1938.3851 | 1.6163 | -3.1094e-05
|  | 2287.5788 | 1.4003 | 0.00022905 |  | 1938.3251 | 1.6163 | -4.3525e-05
|  | 2287.5188 | 1.4003 | 0.00020011 |  | 1938.2651 | 1.6163 | -6.0049e-05
|  | 2287.4588 | 1.4003 | 0.00016812 |  | 1938.2051 | 1.6163 | -7.6049e-05
|  | 2287.3988 | 1.4003 | 0.00013687 |  | 1938.1451 | 1.6163 | -8.793e-05
|  | 2287.3388 | 1.4003 | 0.00010995 |  | 1938.0851 | 1.6163 | -9.4408e-05
|  | 2287.2788 | 1.4002 | 8.9772e-05 |  | 1938.0251 | 1.6163 | -9.5137e-05
|  | 2287.2188 | 1.4002 | 7.862e-05 |  | 1937.9651 | 1.6163 | -9.2766e-05
|  | 2287.1588 | 1.4002 | 7.8591e-05 |  | 1937.9051 | 1.6162 | -8.9026e-05
|  | 2287.0988 | 1.4001 | 9.0003e-05 |  | 1937.8451 | 1.6162 | -8.5919e-05
|  | 2287.0388 | 1.4001 | 0.00011234 |  | 1937.7851 | 1.6162 | -8.4112e-05
|  | 2286.9788 | 1.4001 | 0.00014267 |  | 1937.7251 | 1.6162 | -8.2329e-05
|  | 2286.9188 | 1.4001 | 0.00017583 |  | 1937.6651 | 1.6162 | -7.8757e-05
|  | 2286.8588 | 1.4001 | 0.0002063 |  | 1937.6051 | 1.6162 | -7.2298e-05
|  | 2286.7988 | 1.4001 | 0.00022959 |  | 1937.5451 | 1.6162 | -6.3333e-05
|  | 2286.7388 | 1.4002 | 0.00024182 |  | 1937.4851 | 1.6162 | -5.3918e-05
|  | 2286.6788 | 1.4002 | 0.00024333 |  | 1937.4251 | 1.6163 | -4.8544e-05
|  | 2286.6188 | 1.4002 | 0.00023688 |  | 1937.3651 | 1.6163 | -5.0788e-05
|  | 2286.5588 | 1.4002 | 0.00022723 |  | 1937.3051 | 1.6163 | -6.3337e-05
|  | 2286.4988 | 1.4002 | 0.00021842 |  | 1937.2451 | 1.6163 | -8.6873e-05
|  | 2286.4388 | 1.4002 | 0.00021258 |  | 1937.185 | 1.6163 | -0.0001194
|  | 2286.3788 | 1.4002 | 0.00021007 |  | 1937.125 | 1.6163 | -0.00015705
|  | 2286.3188 | 1.4002 | 0.00020825 |  | 1937.065 | 1.6163 | -0.0001948
|  | 2286.2588 | 1.4002 | 0.00020525 |  | 1937.005 | 1.6163 | -0.00022766
|  | 2286.1988 | 1.4002 | 0.00020035 |  | 1936.945 | 1.6162 | -0.00025279
|  | 2286.1388 | 1.4002 | 0.00019173 |  | 1936.885 | 1.6162 | -0.00026703
|  | 2286.0788 | 1.4003 | 0.00017953 |  | 1936.825 | 1.6161 | -0.00026812
|  | 2286.0188 | 1.4003 | 0.00016633 |  | 1936.765 | 1.6161 | -0.0002562
|  | 2285.9588 | 1.4003 | 0.0001522 |  | 1936.705 | 1.616 | -0.00022933
|  | 2285.8988 | 1.4003 | 0.00013721 |  | 1936.645 | 1.616 | -0.00019022
|  | 2285.8388 | 1.4002 | 0.00012057 |  | 1936.585 | 1.616 | -0.00014725
|  | 2285.7788 | 1.4002 | 0.00010143 |  | 1936.525 | 1.616 | -9.6927e-05
|  | 2285.7188 | 1.4002 | 8.085e-05 |  | 1936.465 | 1.616 | -4.842e-05
|  | 2285.6588 | 1.4002 | 6.1775e-05 |  | 1936.405 | 1.6161 | -1.2476e-05
|  | 2285.5988 | 1.4002 | 4.9271e-05 |  | 1936.345 | 1.6161 | 3.4856e-06
|  | 2285.5388 | 1.4001 | 4.8539e-05 |  | 1936.285 | 1.6162 | -4.6707e-06
|  | 2285.4788 | 1.4001 | 6.3124e-05 |  | 1936.225 | 1.6162 | -3.6784e-05
|  | 2285.4188 | 1.4 | 9.3536e-05 |  | 1936.165 | 1.6162 | -8.7925e-05
|  | 2285.3588 | 1.4 | 0.00013657 |  | 1936.105 | 1.6162 | -0.00014946
|  | 2285.2988 | 1.4 | 0.00018609 |  | 1936.045 | 1.6162 | -0.00021056
|  | 2285.2388 | 1.4 | 0.00023492 |  | 1935.985 | 1.6162 | -0.0002619
|  | 2285.1788 | 1.4 | 0.00027711 |  | 1935.925 | 1.6161 | -0.00029561
|  | 2285.1188 | 1.4001 | 0.00030832 |  | 1935.865 | 1.616 | -0.00030744
|  | 2285.0588 | 1.4001 | 0.00032763 |  | 1935.805 | 1.616 | -0.00029688
|  | 2284.9988 | 1.4001 | 0.00033653 |  | 1935.745 | 1.6159 | -0.00026594
|  | 2284.9388 | 1.4002 | 0.00033642 |  | 1935.685 | 1.6159 | -0.00021964
|  | 2284.8788 | 1.4002 | 0.00032966 |  | 1935.625 | 1.6158 | -0.00016476
|  | 2284.8188 | 1.4002 | 0.00031822 |  | 1935.565 | 1.6158 | -0.00010865
|  | 2284.7588 | 1.4002 | 0.00030289 |  | 1935.505 | 1.6159 | -5.852e-05
|  | 2284.6988 | 1.4003 | 0.00028584 |  | 1935.445 | 1.6159 | -2.0718e-05
|  | 2284.6388 | 1.4003 | 0.00026869 |  | 1935.385 | 1.6159 | 1.8607e-06
|  | 2284.5788 | 1.4003 | 0.00025309 |  | 1935.325 | 1.6159 | 9.6736e-06
|  | 2284.5188 | 1.4003 | 0.00024098 |  | 1935.265 | 1.616 | 5.5178e-06
|  | 2284.4588 | 1.4003 | 0.0002332 |  | 1935.205 | 1.616 | -5.8095e-06
|  | 2284.3988 | 1.4003 | 0.00022873 |  | 1935.145 | 1.616 | -1.9334e-05
|  | 2284.3388 | 1.4003 | 0.00022605 |  | 1935.085 | 1.616 | -3.1989e-05
|  | 2284.2788 | 1.4003 | 0.0002233 |  | 1935.025 | 1.616 | -4.2605e-05
|  | 2284.2188 | 1.4003 | 0.00021918 |  | 1934.965 | 1.616 | -5.2361e-05
|  | 2284.1588 | 1.4003 | 0.00021431 |  | 1934.905 | 1.616 | -6.2406e-05
|  | 2284.0988 | 1.4003 | 0.00020998 |  | 1934.845 | 1.616 | -7.2972e-05
|  | 2284.0388 | 1.4003 | 0.0002077 |  | 1934.785 | 1.616 | -8.273e-05
|  | 2283.9788 | 1.4003 | 0.00020863 |  | 1934.725 | 1.6159 | -8.6909e-05
|  | 2283.9188 | 1.4003 | 0.0002123 |  | 1934.665 | 1.6159 | -8.2048e-05
|  | 2283.8588 | 1.4003 | 0.00021643 |  | 1934.605 | 1.6159 | -6.5452e-05
|  | 2283.7988 | 1.4003 | 0.00021909 |  | 1934.545 | 1.6159 | -3.8464e-05
|  | 2283.7388 | 1.4003 | 0.00021674 |  | 1934.485 | 1.6159 | -6.0843e-06
|  | 2283.6788 | 1.4003 | 0.0002083 |  | 1934.425 | 1.6159 | 2.3626e-05
|  | 2283.6188 | 1.4003 | 0.00019488 |  | 1934.365 | 1.6159 | 4.2303e-05
|  | 2283.5588 | 1.4003 | 0.00017961 |  | 1934.305 | 1.616 | 4.9757e-05
|  | 2283.4988 | 1.4003 | 0.00016688 |  | 1934.245 | 1.616 | 4.23e-05
|  | 2283.4388 | 1.4003 | 0.000161 |  | 1934.185 | 1.616 | 2.1797e-05
|  | 2283.3788 | 1.4003 | 0.00016387 |  | 1934.125 | 1.616 | -5.8437e-06
|  | 2283.3188 | 1.4002 | 0.00017489 |  | 1934.065 | 1.616 | -3.4076e-05
|  | 2283.2588 | 1.4002 | 0.00019093 |  | 1934.005 | 1.616 | -5.6984e-05
|  | 2283.1988 | 1.4002 | 0.000207 |  | 1933.945 | 1.616 | -7.231e-05
|  | 2283.1388 | 1.4003 | 0.00021786 |  | 1933.885 | 1.616 | -8.0497e-05
|  | 2283.0788 | 1.4003 | 0.00021982 |  | 1933.825 | 1.616 | -8.3472e-05
|  | 2283.0188 | 1.4003 | 0.00021153 |  | 1933.765 | 1.616 | -8.3725e-05
|  | 2282.9588 | 1.4003 | 0.00019314 |  | 1933.705 | 1.616 | -8.3577e-05
|  | 2282.8988 | 1.4003 | 0.00016817 |  | 1933.645 | 1.616 | -8.3681e-05
|  | 2282.8388 | 1.4004 | 0.0001408 |  | 1933.585 | 1.6159 | -8.4141e-05
|  | 2282.7788 | 1.4003 | 0.00011533 |  | 1933.525 | 1.6159 | -8.4584e-05
|  | 2282.7188 | 1.4003 | 9.4794e-05 |  | 1933.465 | 1.6159 | -8.5548e-05
|  | 2282.6588 | 1.4003 | 8.0492e-05 |  | 1933.405 | 1.6159 | -8.7111e-05
|  | 2282.5988 | 1.4003 | 7.2005e-05 |  | 1933.345 | 1.6159 | -9.0176e-05
|  | 2282.5388 | 1.4003 | 6.7604e-05 |  | 1933.285 | 1.6159 | -9.5056e-05
|  | 2282.4788 | 1.4003 | 6.5108e-05 |  | 1933.225 | 1.6159 | -0.0001016
|  | 2282.4188 | 1.4003 | 6.3468e-05 |  | 1933.165 | 1.6159 | -0.00010934
|  | 2282.3588 | 1.4003 | 6.3086e-05 |  | 1933.105 | 1.6159 | -0.00011786
|  | 2282.2988 | 1.4002 | 6.5183e-05 |  | 1933.045 | 1.6159 | -0.00012723
|  | 2282.2388 | 1.4002 | 7.1495e-05 |  | 1932.985 | 1.6159 | -0.00013738
|  | 2282.1788 | 1.4002 | 8.2419e-05 |  | 1932.925 | 1.6159 | -0.00014829
|  | 2282.1188 | 1.4002 | 9.6137e-05 |  | 1932.865 | 1.6159 | -0.00015926
|  | 2282.0588 | 1.4002 | 0.00010858 |  | 1932.805 | 1.6159 | -0.00016827
|  | 2281.9988 | 1.4003 | 0.00011364 |  | 1932.745 | 1.6159 | -0.00017291
|  | 2281.9388 | 1.4003 | 0.0001065 |  | 1932.685 | 1.6158 | -0.00017086
|  | 2281.8788 | 1.4003 | 8.4927e-05 |  | 1932.625 | 1.6158 | -0.00016144
|  | 2281.8188 | 1.4003 | 5.0407e-05 |  | 1932.565 | 1.6158 | -0.00014539
|  | 2281.7588 | 1.4003 | 9.1709e-06 |  | 1932.505 | 1.6158 | -0.00012603
|  | 2281.6988 | 1.4003 | -2.9867e-05 |  | 1932.445 | 1.6158 | -0.00010684
|  | 2281.6388 | 1.4002 | -5.6823e-05 |  | 1932.385 | 1.6158 | -9.0659e-05
|  | 2281.5788 | 1.4002 | -6.866e-05 |  | 1932.325 | 1.6158 | -7.8967e-05
|  | 2281.5188 | 1.4001 | -6.3643e-05 |  | 1932.265 | 1.6158 | -7.1542e-05
|  | 2281.4588 | 1.4001 | -4.2255e-05 |  | 1932.205 | 1.6158 | -6.6922e-05
|  | 2281.3988 | 1.4001 | -1.0547e-05 |  | 1932.145 | 1.6158 | -6.4096e-05
|  | 2281.3388 | 1.4001 | 2.3929e-05 |  | 1932.085 | 1.6158 | -6.4068e-05
|  | 2281.2788 | 1.4001 | 5.5223e-05 |  | 1932.025 | 1.6158 | -6.7977e-05
|  | 2281.2188 | 1.4001 | 8.0648e-05 |  | 1931.965 | 1.6159 | -7.8793e-05
|  | 2281.1588 | 1.4001 | 0.00010056 |  | 1931.905 | 1.6159 | -9.9033e-05
|  | 2281.0988 | 1.4001 | 0.00011695 |  | 1931.845 | 1.6159 | -0.00012777
|  | 2281.0388 | 1.4001 | 0.00013144 |  | 1931.785 | 1.6159 | -0.00016106
|  | 2280.9788 | 1.4001 | 0.00014422 |  | 1931.725 | 1.6158 | -0.00019291
|  | 2280.9188 | 1.4001 | 0.00015313 |  | 1931.665 | 1.6158 | -0.00021632
|  | 2280.8588 | 1.4001 | 0.00015508 |  | 1931.605 | 1.6158 | -0.00022688
|  | 2280.7988 | 1.4001 | 0.00014802 |  | 1931.545 | 1.6157 | -0.00022411
|  | 2280.7388 | 1.4002 | 0.00013223 |  | 1931.485 | 1.6157 | -0.00021107
|  | 2280.6788 | 1.4002 | 0.0001117 |  | 1931.425 | 1.6157 | -0.00019432
|  | 2280.6188 | 1.4001 | 9.1551e-05 |  | 1931.365 | 1.6157 | -0.00018057
|  | 2280.5588 | 1.4001 | 7.8554e-05 |  | 1931.305 | 1.6157 | -0.00017356
|  | 2280.4988 | 1.4001 | 7.7727e-05 |  | 1931.245 | 1.6157 | -0.00017374
|  | 2280.4388 | 1.4001 | 9.0896e-05 |  | 1931.185 | 1.6157 | -0.00017781
|  | 2280.3788 | 1.4 | 0.00011637 |  | 1931.125 | 1.6157 | -0.00018086
|  | 2280.3188 | 1.4 | 0.00014964 |  | 1931.065 | 1.6157 | -0.00017916
|  | 2280.2588 | 1.4 | 0.00018521 |  | 1931.005 | 1.6156 | -0.00017191
|  | 2280.1988 | 1.4001 | 0.00021697 |  | 1930.945 | 1.6156 | -0.00016125
|  | 2280.1388 | 1.4001 | 0.00024127 |  | 1930.885 | 1.6156 | -0.00015209
|  | 2280.0788 | 1.4001 | 0.00025491 |  | 1930.825 | 1.6156 | -0.00014924
|  | 2280.0188 | 1.4002 | 0.00025642 |  | 1930.765 | 1.6156 | -0.00015525
|  | 2279.9588 | 1.4002 | 0.00024544 |  | 1930.705 | 1.6156 | -0.00016976
|  | 2279.8988 | 1.4002 | 0.00022237 |  | 1930.645 | 1.6156 | -0.00018806
|  | 2279.8388 | 1.4003 | 0.00018929 |  | 1930.585 | 1.6156 | -0.00020387
|  | 2279.7788 | 1.4003 | 0.00014896 |  | 1930.525 | 1.6156 | -0.00021041
|  | 2279.7188 | 1.4003 | 0.00010567 |  | 1930.465 | 1.6155 | -0.00020323
|  | 2279.6588 | 1.4002 | 6.5178e-05 |  | 1930.405 | 1.6155 | -0.00018123
|  | 2279.5988 | 1.4002 | 3.3031e-05 |  | 1930.345 | 1.6155 | -0.00014688
|  | 2279.5388 | 1.4002 | 1.3724e-05 |  | 1930.285 | 1.6155 | -0.00010564
|  | 2279.4788 | 1.4001 | 9.9259e-06 |  | 1930.225 | 1.6155 | -6.5104e-05
|  | 2279.4188 | 1.4001 | 2.0914e-05 |  | 1930.165 | 1.6155 | -3.2491e-05
|  | 2279.3588 | 1.4001 | 4.2446e-05 |  | 1930.105 | 1.6155 | -1.3618e-05
|  | 2279.2988 | 1.4 | 6.7992e-05 |  | 1930.045 | 1.6156 | -1.2228e-05
|  | 2279.2388 | 1.4 | 0.00010091 |  | 1929.985 | 1.6156 | -2.8637e-05
|  | 2279.1788 | 1.4 | 0.00013274 |  | 1929.925 | 1.6156 | -5.9183e-05
|  | 2279.1188 | 1.4 | 0.00016039 |  | 1929.865 | 1.6156 | -9.5368e-05
|  | 2279.0588 | 1.4 | 0.00018273 |  | 1929.805 | 1.6156 | -0.00013064
|  | 2278.9988 | 1.4 | 0.00020053 |  | 1929.745 | 1.6156 | -0.00016293
|  | 2278.9388 | 1.4001 | 0.00021441 |  | 1929.685 | 1.6155 | -0.00018014
|  | 2278.8788 | 1.4001 | 0.00022605 |  | 1929.625 | 1.6155 | -0.0001778
|  | 2278.8188 | 1.4001 | 0.00023523 |  | 1929.565 | 1.6154 | -0.00015402
|  | 2278.7588 | 1.4001 | 0.00024256 |  | 1929.505 | 1.6154 | -0.00011208
|  | 2278.6988 | 1.4001 | 0.00024695 |  | 1929.445 | 1.6154 | -5.731e-05
|  | 2278.6388 | 1.4001 | 0.00024589 |  | 1929.385 | 1.6154 | 2.1915e-06
|  | 2278.5788 | 1.4002 | 0.0002384 |  | 1929.325 | 1.6154 | 5.87e-05
|  | 2278.5188 | 1.4002 | 0.00022345 |  | 1929.265 | 1.6154 | 0.00010516
|  | 2278.4588 | 1.4002 | 0.00020236 |  | 1929.205 | 1.6155 | 0.00013607
|  | 2278.3988 | 1.4002 | 0.00017811 |  | 1929.145 | 1.6155 | 0.00014883
|  | 2278.3388 | 1.4002 | 0.00015613 |  | 1929.085 | 1.6156 | 0.00014259
|  | 2278.2788 | 1.4002 | 0.00014143 |  | 1929.025 | 1.6156 | 0.00011804
|  | 2278.2188 | 1.4001 | 0.00013842 |  | 1928.965 | 1.6157 | 7.8381e-05
|  | 2278.1588 | 1.4001 | 0.00014901 |  | 1928.905 | 1.6157 | 2.9021e-05
|  | 2278.0988 | 1.4001 | 0.0001713 |  | 1928.845 | 1.6157 | -2.4598e-05
|  | 2278.0388 | 1.4001 | 0.00020007 |  | 1928.785 | 1.6157 | -7.5475e-05
|  | 2277.9788 | 1.4001 | 0.0002279 |  | 1928.725 | 1.6156 | -0.0001171
|  | 2277.9188 | 1.4002 | 0.00024643 |  | 1928.665 | 1.6156 | -0.00014475
|  | 2277.8588 | 1.4002 | 0.00024897 |  | 1928.605 | 1.6155 | -0.00015629
|  | 2277.7988 | 1.4002 | 0.00023302 |  | 1928.545 | 1.6155 | -0.00015235
|  | 2277.7388 | 1.4003 | 0.00020006 |  | 1928.485 | 1.6155 | -0.00013539
|  | 2277.6788 | 1.4003 | 0.00015598 |  | 1928.425 | 1.6154 | -0.00010878
|  | 2277.6188 | 1.4003 | 0.00010875 |  | 1928.365 | 1.6154 | -7.703e-05
|  | 2277.5588 | 1.4002 | 6.762e-05 |  | 1928.3049 | 1.6154 | -4.3292e-05
|  | 2277.4988 | 1.4002 | 3.9318e-05 |  | 1928.2449 | 1.6154 | -1.093e-05
|  | 2277.4388 | 1.4002 | 2.7767e-05 |  | 1928.1849 | 1.6154 | 1.7269e-05
|  | 2277.3788 | 1.4001 | 3.2576e-05 |  | 1928.1249 | 1.6155 | 3.8522e-05
|  | 2277.3188 | 1.4001 | 5.0172e-05 |  | 1928.0649 | 1.6155 | 4.9633e-05
|  | 2277.2588 | 1.4001 | 7.5387e-05 |  | 1928.0049 | 1.6155 | 4.7591e-05
|  | 2277.1988 | 1.4001 | 0.00010146 |  | 1927.9449 | 1.6156 | 3.0264e-05
|  | 2277.1388 | 1.4001 | 0.00012396 |  | 1927.8849 | 1.6156 | -2.3263e-06
|  | 2277.0788 | 1.4001 | 0.00013798 |  | 1927.8249 | 1.6156 | -4.7265e-05
|  | 2277.0188 | 1.4001 | 0.00014811 |  | 1927.7649 | 1.6156 | -9.8712e-05
|  | 2276.9588 | 1.4001 | 0.00015315 |  | 1927.7049 | 1.6156 | -0.00014818
|  | 2276.8988 | 1.4001 | 0.00015432 |  | 1927.6449 | 1.6155 | -0.00018639
|  | 2276.8388 | 1.4001 | 0.0001534 |  | 1927.5849 | 1.6155 | -0.00020774
|  | 2276.7788 | 1.4001 | 0.00015118 |  | 1927.5249 | 1.6154 | -0.00021302
|  | 2276.7188 | 1.4001 | 0.00014663 |  | 1927.4649 | 1.6154 | -0.00019782
|  | 2276.6588 | 1.4001 | 0.00013881 |  | 1927.4049 | 1.6153 | -0.00016696
|  | 2276.5988 | 1.4001 | 0.00012714 |  | 1927.3449 | 1.6153 | -0.00012629
|  | 2276.5388 | 1.4001 | 0.0001116 |  | 1927.2849 | 1.6153 | -8.3076e-05
|  | 2276.4788 | 1.4001 | 9.483e-05 |  | 1927.2249 | 1.6153 | -4.43e-05
|  | 2276.4187 | 1.4001 | 8.0311e-05 |  | 1927.1649 | 1.6153 | -1.299e-05
|  | 2276.3588 | 1.4001 | 7.2692e-05 |  | 1927.1049 | 1.6154 | 8.762e-06
|  | 2276.2988 | 1.4 | 7.5088e-05 |  | 1927.0449 | 1.6154 | 2.1836e-05
|  | 2276.2387 | 1.4 | 8.9829e-05 |  | 1926.9849 | 1.6154 | 2.6132e-05
|  | 2276.1787 | 1.4 | 0.00011607 |  | 1926.9249 | 1.6154 | 2.3073e-05
|  | 2276.1187 | 1.3999 | 0.00015139 |  | 1926.8649 | 1.6154 | 1.2099e-05
|  | 2276.0587 | 1.3999 | 0.00019167 |  | 1926.8049 | 1.6155 | -6.6977e-06
|  | 2275.9987 | 1.3999 | 0.00023228 |  | 1926.7449 | 1.6155 | -3.2108e-05
|  | 2275.9387 | 1.4 | 0.00026908 |  | 1926.6849 | 1.6155 | -6.2328e-05
|  | 2275.8787 | 1.4 | 0.00029945 |  | 1926.6249 | 1.6155 | -9.2344e-05
|  | 2275.8187 | 1.4 | 0.00032125 |  | 1926.5649 | 1.6155 | -0.00011705
|  | 2275.7587 | 1.4001 | 0.00033304 |  | 1926.5049 | 1.6154 | -0.00013224
|  | 2275.6987 | 1.4001 | 0.00033413 |  | 1926.4449 | 1.6154 | -0.00013448
|  | 2275.6387 | 1.4001 | 0.00032492 |  | 1926.3849 | 1.6154 | -0.00012496
|  | 2275.5787 | 1.4002 | 0.00030645 |  | 1926.3249 | 1.6153 | -0.0001062
|  | 2275.5187 | 1.4002 | 0.00028085 |  | 1926.2649 | 1.6153 | -8.4618e-05
|  | 2275.4587 | 1.4002 | 0.00025308 |  | 1926.2049 | 1.6153 | -6.6256e-05
|  | 2275.3987 | 1.4002 | 0.00022732 |  | 1926.1449 | 1.6154 | -5.5594e-05
|  | 2275.3387 | 1.4002 | 0.00020803 |  | 1926.0849 | 1.6154 | -5.3528e-05
|  | 2275.2787 | 1.4001 | 0.00019845 |  | 1926.0249 | 1.6154 | -5.9287e-05
|  | 2275.2187 | 1.4001 | 0.00019992 |  | 1925.9649 | 1.6154 | -6.8917e-05
|  | 2275.1587 | 1.4001 | 0.0002103 |  | 1925.9049 | 1.6154 | -7.8919e-05
|  | 2275.0987 | 1.4001 | 0.00022668 |  | 1925.8449 | 1.6154 | -8.6934e-05
|  | 2275.0387 | 1.4001 | 0.00024565 |  | 1925.7849 | 1.6154 | -9.316e-05
|  | 2274.9787 | 1.4001 | 0.00026212 |  | 1925.7249 | 1.6154 | -9.936e-05
|  | 2274.9187 | 1.4001 | 0.00027385 |  | 1925.6649 | 1.6154 | -0.00010841
|  | 2274.8587 | 1.4002 | 0.00027913 |  | 1925.6049 | 1.6154 | -0.00012249
|  | 2274.7987 | 1.4002 | 0.00027618 |  | 1925.5449 | 1.6154 | -0.00014063
|  | 2274.7387 | 1.4002 | 0.00026546 |  | 1925.4849 | 1.6154 | -0.00016006
|  | 2274.6787 | 1.4002 | 0.00024443 |  | 1925.4249 | 1.6153 | -0.00017726
|  | 2274.6187 | 1.4002 | 0.00021307 |  | 1925.3649 | 1.6153 | -0.0001878
|  | 2274.5587 | 1.4003 | 0.00017274 |  | 1925.3049 | 1.6153 | -0.00018975
|  | 2274.4987 | 1.4002 | 0.00012707 |  | 1925.2449 | 1.6153 | -0.00018326
|  | 2274.4387 | 1.4002 | 8.2199e-05 |  | 1925.1849 | 1.6152 | -0.00016926
|  | 2274.3787 | 1.4002 | 4.593e-05 |  | 1925.1249 | 1.6152 | -0.00015029
|  | 2274.3187 | 1.4001 | 2.58e-05 |  | 1925.0649 | 1.6152 | -0.00012877
|  | 2274.2587 | 1.4001 | 2.8534e-05 |  | 1925.0049 | 1.6152 | -0.00010727
|  | 2274.1987 | 1.4 | 5.6383e-05 |  | 1924.9449 | 1.6152 | -8.6452e-05
|  | 2274.1387 | 1.4 | 0.00010643 |  | 1924.8849 | 1.6152 | -6.8048e-05
|  | 2274.0787 | 1.3999 | 0.00017114 |  | 1924.8249 | 1.6152 | -5.3914e-05
|  | 2274.0187 | 1.3999 | 0.00023953 |  | 1924.7649 | 1.6153 | -4.681e-05
|  | 2273.9587 | 1.4 | 0.00030011 |  | 1924.7049 | 1.6153 | -5.1146e-05
|  | 2273.8987 | 1.4 | 0.00034237 |  | 1924.6449 | 1.6153 | -6.9849e-05
|  | 2273.8387 | 1.4001 | 0.00036014 |  | 1924.5849 | 1.6154 | -0.00010598
|  | 2273.7787 | 1.4001 | 0.00035216 |  | 1924.5249 | 1.6154 | -0.0001564
|  | 2273.7187 | 1.4002 | 0.00032239 |  | 1924.4649 | 1.6154 | -0.00021596
|  | 2273.6587 | 1.4002 | 0.00027902 |  | 1924.4049 | 1.6153 | -0.00027467
|  | 2273.5987 | 1.4002 | 0.00023249 |  | 1924.3449 | 1.6153 | -0.00032423
|  | 2273.5387 | 1.4002 | 0.00019326 |  | 1924.2849 | 1.6152 | -0.00035456
|  | 2273.4787 | 1.4001 | 0.00016912 |  | 1924.2249 | 1.6152 | -0.00035917
|  | 2273.4187 | 1.4001 | 0.00016437 |  | 1924.1649 | 1.6151 | -0.00034244
|  | 2273.3587 | 1.4001 | 0.00017919 |  | 1924.1049 | 1.615 | -0.00030804
|  | 2273.2987 | 1.4 | 0.00020965 |  | 1924.0449 | 1.615 | -0.00026334
|  | 2273.2387 | 1.4 | 0.000249 |  | 1923.9849 | 1.615 | -0.0002197
|  | 2273.1787 | 1.4 | 0.00028995 |  | 1923.9249 | 1.615 | -0.00018439
|  | 2273.1187 | 1.4001 | 0.00032692 |  | 1923.8649 | 1.615 | -0.00015698
|  | 2273.0587 | 1.4001 | 0.00035442 |  | 1923.8049 | 1.615 | -0.00013897
|  | 2272.9987 | 1.4001 | 0.00037041 |  | 1923.7449 | 1.615 | -0.00012869
|  | 2272.9387 | 1.4002 | 0.00037497 |  | 1923.6849 | 1.615 | -0.00011991
|  | 2272.8787 | 1.4002 | 0.00036867 |  | 1923.6249 | 1.615 | -0.00010936
|  | 2272.8187 | 1.4002 | 0.00035294 |  | 1923.5649 | 1.615 | -9.5396e-05
|  | 2272.7587 | 1.4003 | 0.00032904 |  | 1923.5049 | 1.615 | -7.8342e-05
|  | 2272.6987 | 1.4003 | 0.00029937 |  | 1923.4449 | 1.615 | -6.0473e-05
|  | 2272.6387 | 1.4003 | 0.00026556 |  | 1923.3849 | 1.615 | -4.4407e-05
|  | 2272.5787 | 1.4003 | 0.0002331 |  | 1923.3249 | 1.615 | -3.1956e-05
|  | 2272.5187 | 1.4003 | 0.00020138 |  | 1923.2649 | 1.615 | -2.418e-05
|  | 2272.4587 | 1.4003 | 0.0001701 |  | 1923.2049 | 1.615 | -1.9599e-05
|  | 2272.3987 | 1.4003 | 0.00014259 |  | 1923.1449 | 1.615 | -1.7004e-05
|  | 2272.3387 | 1.4003 | 0.00011962 |  | 1923.0849 | 1.615 | -1.495e-05
|  | 2272.2787 | 1.4002 | 0.0001005 |  | 1923.0249 | 1.615 | -1.348e-05
|  | 2272.2187 | 1.4002 | 8.5043e-05 |  | 1922.9649 | 1.615 | -1.1863e-05
|  | 2272.1587 | 1.4002 | 7.3141e-05 |  | 1922.9049 | 1.615 | -1.2059e-05
|  | 2272.0987 | 1.4002 | 6.5646e-05 |  | 1922.8449 | 1.615 | -1.5451e-05
|  | 2272.0387 | 1.4001 | 6.5439e-05 |  | 1922.7849 | 1.615 | -2.3813e-05
|  | 2271.9787 | 1.4001 | 7.4421e-05 |  | 1922.7249 | 1.615 | -3.6323e-05
|  | 2271.9187 | 1.4001 | 9.3141e-05 |  | 1922.6649 | 1.615 | -5.1187e-05
|  | 2271.8587 | 1.4 | 0.0001206 |  | 1922.6049 | 1.615 | -6.5476e-05
|  | 2271.7987 | 1.4 | 0.00015326 |  | 1922.5449 | 1.615 | -7.5699e-05
|  | 2271.7387 | 1.4 | 0.00018656 |  | 1922.4849 | 1.615 | -7.8583e-05
|  | 2271.6787 | 1.4 | 0.00021588 |  | 1922.4249 | 1.615 | -7.3147e-05
|  | 2271.6187 | 1.4001 | 0.00023811 |  | 1922.3649 | 1.6149 | -5.9716e-05
|  | 2271.5587 | 1.4001 | 0.00025244 |  | 1922.3049 | 1.6149 | -4.0718e-05
|  | 2271.4987 | 1.4001 | 0.00026036 |  | 1922.2449 | 1.6149 | -2.0258e-05
|  | 2271.4387 | 1.4001 | 0.00026342 |  | 1922.1849 | 1.6149 | -1.5838e-06
|  | 2271.3787 | 1.4001 | 0.00026277 |  | 1922.1249 | 1.6149 | 1.2501e-05
|  | 2271.3187 | 1.4001 | 0.00025919 |  | 1922.0649 | 1.6149 | 2.0293e-05
|  | 2271.2587 | 1.4002 | 0.00025175 |  | 1922.0049 | 1.6149 | 2.261e-05
|  | 2271.1987 | 1.4002 | 0.00023987 |  | 1921.9449 | 1.615 | 2.1106e-05
|  | 2271.1387 | 1.4002 | 0.00022475 |  | 1921.8849 | 1.615 | 1.8707e-05
|  | 2271.0787 | 1.4002 | 0.0002099 |  | 1921.8249 | 1.615 | 1.7812e-05
|  | 2271.0187 | 1.4001 | 0.00020028 |  | 1921.7649 | 1.6149 | 2.0076e-05
|  | 2270.9587 | 1.4001 | 0.000201 |  | 1921.7049 | 1.6149 | 2.6244e-05
|  | 2270.8987 | 1.4001 | 0.00021507 |  | 1921.6449 | 1.6149 | 3.4729e-05
|  | 2270.8387 | 1.4001 | 0.00024141 |  | 1921.5849 | 1.615 | 4.3294e-05
|  | 2270.7787 | 1.4001 | 0.0002752 |  | 1921.5249 | 1.615 | 4.8244e-05
|  | 2270.7187 | 1.4001 | 0.00030816 |  | 1921.4649 | 1.615 | 4.5981e-05
|  | 2270.6587 | 1.4002 | 0.00033126 |  | 1921.4049 | 1.615 | 3.4671e-05
|  | 2270.5987 | 1.4002 | 0.00033787 |  | 1921.3449 | 1.615 | 1.3723e-05
|  | 2270.5387 | 1.4002 | 0.00032498 |  | 1921.2849 | 1.615 | -1.3883e-05
|  | 2270.4787 | 1.4003 | 0.00029419 |  | 1921.2249 | 1.615 | -4.4721e-05
|  | 2270.4187 | 1.4003 | 0.00025112 |  | 1921.1649 | 1.615 | -7.2259e-05
|  | 2270.3587 | 1.4003 | 0.00020348 |  | 1921.1049 | 1.615 | -9.1386e-05
|  | 2270.2987 | 1.4003 | 0.00016138 |  | 1921.0449 | 1.6149 | -9.8468e-05
|  | 2270.2387 | 1.4003 | 0.00012796 |  | 1920.9849 | 1.6149 | -9.2977e-05
|  | 2270.1787 | 1.4002 | 0.00010403 |  | 1920.9249 | 1.6149 | -7.647e-05
|  | 2270.1187 | 1.4002 | 9.4624e-05 |  | 1920.8649 | 1.6148 | -5.4089e-05
|  | 2270.0587 | 1.4002 | 0.00010034 |  | 1920.8049 | 1.6148 | -3.103e-05
|  | 2269.9987 | 1.4001 | 0.00011958 |  | 1920.7449 | 1.6148 | -1.3432e-05
|  | 2269.9387 | 1.4001 | 0.00014903 |  | 1920.6849 | 1.6148 | 9.4528e-07
|  | 2269.8787 | 1.4001 | 0.00018367 |  | 1920.6249 | 1.6148 | 1.1955e-05
|  | 2269.8187 | 1.4001 | 0.00021655 |  | 1920.5649 | 1.6148 | 2.126e-05
|  | 2269.7587 | 1.4001 | 0.00024124 |  | 1920.5049 | 1.6148 | 3.2684e-05
|  | 2269.6987 | 1.4002 | 0.00025261 |  | 1920.4449 | 1.6148 | 4.8927e-05
|  | 2269.6387 | 1.4002 | 0.00024831 |  | 1920.3849 | 1.6148 | 7.0369e-05
|  | 2269.5787 | 1.4002 | 0.00022936 |  | 1920.3249 | 1.6148 | 9.4893e-05
|  | 2269.5187 | 1.4003 | 0.00020084 |  | 1920.2649 | 1.6148 | 0.00011876
|  | 2269.4587 | 1.4003 | 0.00016813 |  | 1920.2049 | 1.6148 | 0.00013764
|  | 2269.3987 | 1.4003 | 0.00013734 |  | 1920.1449 | 1.6148 | 0.00014817
|  | 2269.3387 | 1.4002 | 0.00011252 |  | 1920.0849 | 1.6149 | 0.00014932
|  | 2269.2787 | 1.4002 | 9.5356e-05 |  | 1920.0249 | 1.6149 | 0.00014252
|  | 2269.2187 | 1.4002 | 8.5321e-05 |  | 1919.9649 | 1.6149 | 0.00013127
|  | 2269.1587 | 1.4002 | 8.1378e-05 |  | 1919.9049 | 1.6149 | 0.00011829
|  | 2269.0987 | 1.4001 | 8.3824e-05 |  | 1919.8449 | 1.6149 | 0.00010615
|  | 2269.0387 | 1.4001 | 9.3767e-05 |  | 1919.7849 | 1.6149 | 9.5371e-05
|  | 2268.9787 | 1.4001 | 0.00011231 |  | 1919.7249 | 1.6149 | 8.524e-05
|  | 2268.9187 | 1.4001 | 0.00014059 |  | 1919.6649 | 1.6149 | 7.4187e-05
|  | 2268.8587 | 1.4001 | 0.00017652 |  | 1919.6049 | 1.6149 | 6.1818e-05
|  | 2268.7987 | 1.4001 | 0.00021553 |  | 1919.5449 | 1.6149 | 4.829e-05
|  | 2268.7387 | 1.4001 | 0.00025017 |  | 1919.4849 | 1.6149 | 3.5099e-05
|  | 2268.6787 | 1.4001 | 0.00027245 |  | 1919.4248 | 1.6149 | 2.4072e-05
|  | 2268.6187 | 1.4002 | 0.00027636 |  | 1919.3648 | 1.6149 | 1.6065e-05
|  | 2268.5587 | 1.4002 | 0.00026004 |  | 1919.3048 | 1.6149 | 1.1198e-05
|  | 2268.4987 | 1.4003 | 0.00022573 |  | 1919.2448 | 1.6149 | 8.6572e-06
|  | 2268.4387 | 1.4003 | 0.00017975 |  | 1919.1848 | 1.6149 | 6.383e-06
|  | 2268.3787 | 1.4003 | 0.00013027 |  | 1919.1248 | 1.6148 | 3.3187e-06
|  | 2268.3187 | 1.4003 | 8.4729e-05 |  | 1919.0648 | 1.6148 | -4.4842e-07
|  | 2268.2587 | 1.4002 | 4.8886e-05 |  | 1919.0048 | 1.6148 | -2.7969e-06
|  | 2268.1987 | 1.4002 | 2.5394e-05 |  | 1918.9448 | 1.6148 | -1.5698e-06
|  | 2268.1387 | 1.4002 | 1.4765e-05 |  | 1918.8848 | 1.6148 | 5.389e-06
|  | 2268.0787 | 1.4001 | 1.5909e-05 |  | 1918.8248 | 1.6148 | 1.8862e-05
|  | 2268.0187 | 1.4001 | 2.6209e-05 |  | 1918.7648 | 1.6148 | 3.7068e-05
|  | 2267.9587 | 1.4001 | 4.2554e-05 |  | 1918.7048 | 1.6148 | 5.4992e-05
|  | 2267.8987 | 1.4 | 6.7367e-05 |  | 1918.6448 | 1.6148 | 6.7639e-05
|  | 2267.8387 | 1.4 | 9.6667e-05 |  | 1918.5848 | 1.6148 | 6.9926e-05
|  | 2267.7787 | 1.4 | 0.00012784 |  | 1918.5248 | 1.6148 | 6.0325e-05
|  | 2267.7187 | 1.4 | 0.00015877 |  | 1918.4648 | 1.6148 | 4.0004e-05
|  | 2267.6587 | 1.4 | 0.00018745 |  | 1918.4048 | 1.6148 | 8.6416e-06
|  | 2267.5987 | 1.4 | 0.00021294 |  | 1918.3448 | 1.6148 | -2.6351e-05
|  | 2267.5387 | 1.4 | 0.00023595 |  | 1918.2848 | 1.6148 | -5.7484e-05
|  | 2267.4787 | 1.4 | 0.00025814 |  | 1918.2248 | 1.6147 | -7.8394e-05
|  | 2267.4187 | 1.4 | 0.00028016 |  | 1918.1648 | 1.6147 | -8.3662e-05
|  | 2267.3587 | 1.4001 | 0.00030165 |  | 1918.1048 | 1.6146 | -7.0713e-05
|  | 2267.2987 | 1.4001 | 0.00031987 |  | 1918.0448 | 1.6146 | -4.0244e-05
|  | 2267.2387 | 1.4001 | 0.00033074 |  | 1917.9848 | 1.6145 | 4.2706e-06
|  | 2267.1787 | 1.4002 | 0.00032995 |  | 1917.9248 | 1.6145 | 5.7187e-05
|  | 2267.1187 | 1.4002 | 0.0003148 |  | 1917.8648 | 1.6145 | 0.00011212
|  | 2267.0587 | 1.4002 | 0.00028618 |  | 1917.8048 | 1.6145 | 0.00016332
|  | 2266.9987 | 1.4003 | 0.00024709 |  | 1917.7448 | 1.6145 | 0.00020628
|  | 2266.9387 | 1.4003 | 0.00020608 |  | 1917.6848 | 1.6145 | 0.00023893
|  | 2266.8787 | 1.4002 | 0.00017094 |  | 1917.6248 | 1.6146 | 0.00026163
|  | 2266.8187 | 1.4002 | 0.00014906 |  | 1917.5648 | 1.6146 | 0.0002771
|  | 2266.7587 | 1.4002 | 0.00014468 |  | 1917.5048 | 1.6146 | 0.00028929
|  | 2266.6987 | 1.4002 | 0.00015766 |  | 1917.4448 | 1.6146 | 0.00030218
|  | 2266.6387 | 1.4001 | 0.00018352 |  | 1917.3848 | 1.6146 | 0.00031755
|  | 2266.5787 | 1.4001 | 0.00021447 |  | 1917.3248 | 1.6146 | 0.00033626
|  | 2266.5187 | 1.4002 | 0.00024188 |  | 1917.2648 | 1.6147 | 0.0003572
|  | 2266.4587 | 1.4002 | 0.00025751 |  | 1917.2048 | 1.6147 | 0.00037827
|  | 2266.3987 | 1.4002 | 0.00025586 |  | 1917.1448 | 1.6147 | 0.00039802
|  | 2266.3387 | 1.4003 | 0.00023495 |  | 1917.0848 | 1.6147 | 0.00041543
|  | 2266.2787 | 1.4003 | 0.00019607 |  | 1917.0248 | 1.6148 | 0.00042975
|  | 2266.2187 | 1.4003 | 0.00014415 |  | 1916.9648 | 1.6148 | 0.00043995
|  | 2266.1587 | 1.4003 | 8.6489e-05 |  | 1916.9048 | 1.6149 | 0.00044409
|  | 2266.0987 | 1.4003 | 3.1331e-05 |  | 1916.8448 | 1.6149 | 0.00043961
|  | 2266.0387 | 1.4003 | -1.258e-05 |  | 1916.7848 | 1.615 | 0.00042286
|  | 2265.9787 | 1.4002 | -3.838e-05 |  | 1916.7248 | 1.615 | 0.0003911
|  | 2265.9187 | 1.4001 | -4.1316e-05 |  | 1916.6648 | 1.6151 | 0.00034427
|  | 2265.8587 | 1.4001 | -2.026e-05 |  | 1916.6048 | 1.6151 | 0.00028497
|  | 2265.7987 | 1.4 | 2.2543e-05 |  | 1916.5448 | 1.6151 | 0.00021915
|  | 2265.7387 | 1.4 | 7.9131e-05 |  | 1916.4848 | 1.6151 | 0.00015398
|  | 2265.6787 | 1.4 | 0.00013556 |  | 1916.4248 | 1.6151 | 9.6204e-05
|  | 2265.6187 | 1.4 | 0.00019824 |  | 1916.3648 | 1.6151 | 4.9935e-05
|  | 2265.5587 | 1.4 | 0.00024805 |  | 1916.3048 | 1.615 | 1.5123e-05
|  | 2265.4987 | 1.4001 | 0.00027691 |  | 1916.2448 | 1.615 | -9.4915e-06
|  | 2265.4387 | 1.4002 | 0.00028083 |  | 1916.1848 | 1.615 | -2.9276e-05
|  | 2265.3787 | 1.4002 | 0.00025894 |  | 1916.1248 | 1.615 | -5.0926e-05
|  | 2265.3187 | 1.4002 | 0.00021633 |  | 1916.0648 | 1.6149 | -7.3653e-05
|  | 2265.2587 | 1.4003 | 0.0001631 |  | 1916.0048 | 1.6149 | -9.5786e-05
|  | 2265.1987 | 1.4003 | 0.00010879 |  | 1915.9448 | 1.6149 | -0.00011341
|  | 2265.1387 | 1.4002 | 6.3748e-05 |  | 1915.8848 | 1.6148 | -0.00012226
|  | 2265.0787 | 1.4002 | 3.51e-05 |  | 1915.8248 | 1.6148 | -0.0001187
|  | 2265.0187 | 1.4001 | 2.5984e-05 |  | 1915.7648 | 1.6148 | -0.00010265
|  | 2264.9587 | 1.4001 | 3.445e-05 |  | 1915.7048 | 1.6147 | -7.6899e-05
|  | 2264.8987 | 1.4001 | 5.6094e-05 |  | 1915.6448 | 1.6147 | -4.5992e-05
|  | 2264.8387 | 1.4001 | 8.4153e-05 |  | 1915.5848 | 1.6147 | -1.5092e-05
|  | 2264.7787 | 1.4 | 0.00011296 |  | 1915.5248 | 1.6147 | 1.0907e-05
|  | 2264.7187 | 1.4 | 0.00013826 |  | 1915.4648 | 1.6147 | 2.915e-05
|  | 2264.6587 | 1.4 | 0.00015955 |  | 1915.4048 | 1.6147 | 3.7458e-05
|  | 2264.5987 | 1.4001 | 0.00017802 |  | 1915.3448 | 1.6148 | 3.5248e-05
|  | 2264.5387 | 1.4001 | 0.0001961 |  | 1915.2848 | 1.6148 | 2.2375e-05
|  | 2264.4787 | 1.4001 | 0.00021597 |  | 1915.2248 | 1.6148 | -8.9615e-07
|  | 2264.4187 | 1.4001 | 0.00023585 |  | 1915.1648 | 1.6148 | -3.2294e-05
|  | 2264.3587 | 1.4001 | 0.00025259 |  | 1915.1048 | 1.6148 | -6.8766e-05
|  | 2264.2987 | 1.4002 | 0.00026011 |  | 1915.0448 | 1.6148 | -0.00010514
|  | 2264.2387 | 1.4002 | 0.00025235 |  | 1914.9848 | 1.6148 | -0.00013625
|  | 2264.1787 | 1.4003 | 0.00022558 |  | 1914.9248 | 1.6147 | -0.00015639
|  | 2264.1187 | 1.4003 | 0.00017905 |  | 1914.8648 | 1.6147 | -0.00016218
|  | 2264.0587 | 1.4003 | 0.00011766 |  | 1914.8048 | 1.6146 | -0.00015282
|  | 2263.9987 | 1.4003 | 5.0723e-05 |  | 1914.7448 | 1.6146 | -0.00013053
|  | 2263.9387 | 1.4003 | -1.0547e-05 |  | 1914.6848 | 1.6145 | -9.8132e-05
|  | 2263.8787 | 1.4002 | -5.5606e-05 |  | 1914.6248 | 1.6145 | -6.017e-05
|  | 2263.8187 | 1.4002 | -7.7512e-05 |  | 1914.5648 | 1.6145 | -2.0278e-05
|  | 2263.7587 | 1.4001 | -7.5075e-05 |  | 1914.5048 | 1.6145 | 1.83e-05
|  | 2263.6987 | 1.4 | -5.2276e-05 |  | 1914.4448 | 1.6145 | 5.2139e-05
|  | 2263.6387 | 1.4 | -1.6926e-05 |  | 1914.3848 | 1.6145 | 7.8696e-05
|  | 2263.5787 | 1.4 | 2.148e-05 |  | 1914.3248 | 1.6146 | 9.4729e-05
|  | 2263.5187 | 1.4 | 5.5679e-05 |  | 1914.2648 | 1.6146 | 9.8135e-05
|  | 2263.4587 | 1.4 | 8.1308e-05 |  | 1914.2048 | 1.6146 | 8.8025e-05
|  | 2263.3987 | 1.4 | 0.00010021 |  | 1914.1448 | 1.6147 | 6.6599e-05
|  | 2263.3387 | 1.4 | 0.0001185 |  | 1914.0848 | 1.6147 | 3.9192e-05
|  | 2263.2787 | 1.4 | 0.00013737 |  | 1914.0248 | 1.6147 | 1.1799e-05
|  | 2263.2187 | 1.4 | 0.00016052 |  | 1913.9648 | 1.6147 | -8.9385e-06
|  | 2263.1587 | 1.4 | 0.00018623 |  | 1913.9048 | 1.6146 | -2.0481e-05
|  | 2263.0987 | 1.4 | 0.00021175 |  | 1913.8448 | 1.6146 | -2.4317e-05
|  | 2263.0387 | 1.4 | 0.00023183 |  | 1913.7848 | 1.6146 | -2.1634e-05
|  | 2262.9787 | 1.4 | 0.00024284 |  | 1913.7248 | 1.6146 | -1.8576e-05
|  | 2262.9187 | 1.4 | 0.00024336 |  | 1913.6648 | 1.6146 | -2.0582e-05
|  | 2262.8587 | 1.4001 | 0.00023709 |  | 1913.6048 | 1.6146 | -3.1056e-05
|  | 2262.7987 | 1.4001 | 0.00022915 |  | 1913.5448 | 1.6146 | -4.8852e-05
|  | 2262.7387 | 1.4001 | 0.00022646 |  | 1913.4848 | 1.6146 | -7.1826e-05
|  | 2262.6787 | 1.4001 | 0.00023342 |  | 1913.4248 | 1.6146 | -9.516e-05
|  | 2262.6187 | 1.4001 | 0.00024978 |  | 1913.3648 | 1.6146 | -0.00011424
|  | 2262.5587 | 1.4001 | 0.00027216 |  | 1913.3048 | 1.6146 | -0.00012797
|  | 2262.4987 | 1.4001 | 0.00029336 |  | 1913.2448 | 1.6145 | -0.00013602
|  | 2262.4387 | 1.4001 | 0.00030567 |  | 1913.1848 | 1.6145 | -0.00014053
|  | 2262.3787 | 1.4002 | 0.00030496 |  | 1913.1248 | 1.6145 | -0.00014225
|  | 2262.3187 | 1.4002 | 0.00028978 |  | 1913.0648 | 1.6145 | -0.0001399
|  | 2262.2587 | 1.4002 | 0.00026323 |  | 1913.0048 | 1.6144 | -0.00013188
|  | 2262.1987 | 1.4002 | 0.00023043 |  | 1912.9448 | 1.6144 | -0.00011499
|  | 2262.1387 | 1.4002 | 0.0001957 |  | 1912.8848 | 1.6144 | -8.8455e-05
|  | 2262.0787 | 1.4002 | 0.00016211 |  | 1912.8248 | 1.6143 | -5.3152e-05
|  | 2262.0187 | 1.4002 | 0.00012981 |  | 1912.7648 | 1.6143 | -1.4354e-05
|  | 2261.9587 | 1.4002 | 9.7954e-05 |  | 1912.7048 | 1.6143 | 2.2791e-05
|  | 2261.8987 | 1.4002 | 6.6729e-05 |  | 1912.6448 | 1.6144 | 5.2801e-05
|  | 2261.8387 | 1.4002 | 3.8178e-05 |  | 1912.5848 | 1.6144 | 7.2337e-05
|  | 2261.7787 | 1.4001 | 1.7153e-05 |  | 1912.5248 | 1.6144 | 8.176e-05
|  | 2261.7187 | 1.4001 | 1.0276e-05 |  | 1912.4648 | 1.6144 | 8.3259e-05
|  | 2261.6587 | 1.4 | 2.3725e-05 |  | 1912.4048 | 1.6144 | 8.0714e-05
|  | 2261.5987 | 1.4 | 5.9448e-05 |  | 1912.3448 | 1.6144 | 7.6694e-05
|  | 2261.5387 | 1.3999 | 0.00011518 |  | 1912.2848 | 1.6145 | 7.2397e-05
|  | 2261.4787 | 1.3999 | 0.00018205 |  | 1912.2248 | 1.6145 | 6.6742e-05
|  | 2261.4187 | 1.4 | 0.00024753 |  | 1912.1648 | 1.6145 | 5.703e-05
|  | 2261.3587 | 1.4 | 0.00029941 |  | 1912.1048 | 1.6145 | 4.1904e-05
|  | 2261.2987 | 1.4001 | 0.00032687 |  | 1912.0448 | 1.6145 | 2.2066e-05
|  | 2261.2387 | 1.4001 | 0.00032571 |  | 1911.9848 | 1.6145 | -9.8872e-07
|  | 2261.1787 | 1.4002 | 0.00030092 |  | 1911.9248 | 1.6145 | -2.4011e-05
|  | 2261.1187 | 1.4002 | 0.00025777 |  | 1911.8648 | 1.6145 | -4.2481e-05
|  | 2261.0587 | 1.4003 | 0.00020185 |  | 1911.8048 | 1.6144 | -5.3978e-05
|  | 2260.9987 | 1.4003 | 0.00014531 |  | 1911.7448 | 1.6144 | -5.7001e-05
|  | 2260.9387 | 1.4002 | 9.843e-05 |  | 1911.6848 | 1.6144 | -5.1271e-05
|  | 2260.8787 | 1.4002 | 6.8224e-05 |  | 1911.6248 | 1.6144 | -4.0338e-05
|  | 2260.8187 | 1.4001 | 5.8035e-05 |  | 1911.5648 | 1.6143 | -2.3151e-05
|  | 2260.7587 | 1.4001 | 6.8404e-05 |  | 1911.5048 | 1.6143 | -3.7081e-06
|  | 2260.6987 | 1.4001 | 9.5923e-05 |  | 1911.4448 | 1.6143 | 1.5781e-05
|  | 2260.6387 | 1.4 | 0.00013551 |  | 1911.3848 | 1.6143 | 3.2163e-05
|  | 2260.5787 | 1.4 | 0.00018031 |  | 1911.3248 | 1.6143 | 4.247e-05
|  | 2260.5187 | 1.4 | 0.00022325 |  | 1911.2648 | 1.6144 | 4.5948e-05
|  | 2260.4587 | 1.4001 | 0.00025701 |  | 1911.2048 | 1.6144 | 4.1985e-05
|  | 2260.3987 | 1.4001 | 0.0002761 |  | 1911.1448 | 1.6144 | 3.37e-05
|  | 2260.3387 | 1.4002 | 0.000277 |  | 1911.0848 | 1.6144 | 2.4339e-05
|  | 2260.2787 | 1.4002 | 0.00025861 |  | 1911.0248 | 1.6143 | 1.8686e-05
|  | 2260.2187 | 1.4003 | 0.00022341 |  | 1910.9648 | 1.6143 | 1.968e-05
|  | 2260.1587 | 1.4003 | 0.00017642 |  | 1910.9048 | 1.6143 | 2.7459e-05
|  | 2260.0987 | 1.4003 | 0.00012307 |  | 1910.8448 | 1.6143 | 4.049e-05
|  | 2260.0387 | 1.4003 | 6.9824e-05 |  | 1910.7848 | 1.6143 | 5.3627e-05
|  | 2259.9787 | 1.4003 | 2.1943e-05 |  | 1910.7248 | 1.6143 | 6.2093e-05
|  | 2259.9187 | 1.4002 | -1.7021e-05 |  | 1910.6648 | 1.6143 | 6.3174e-05
|  | 2259.8587 | 1.4002 | -4.491e-05 |  | 1910.6048 | 1.6144 | 5.5416e-05
|  | 2259.7987 | 1.4001 | -6.0594e-05 |  | 1910.5447 | 1.6144 | 4.2098e-05
|  | 2259.7387 | 1.4001 | -6.4069e-05 |  | 1910.4847 | 1.6144 | 2.6576e-05
|  | 2259.6787 | 1.4 | -5.5228e-05 |  | 1910.4247 | 1.6144 | 1.3133e-05
|  | 2259.6187 | 1.4 | -3.265e-05 |  | 1910.3647 | 1.6143 | 3.9514e-06
|  | 2259.5587 | 1.3999 | 3.52e-06 |  | 1910.3047 | 1.6143 | -6.7683e-08
|  | 2259.4987 | 1.3999 | 5.227e-05 |  | 1910.2447 | 1.6143 | -2.7428e-06
|  | 2259.4387 | 1.3999 | 0.00011071 |  | 1910.1847 | 1.6143 | -5.8936e-06
|  | 2259.3787 | 1.3999 | 0.00017304 |  | 1910.1247 | 1.6143 | -1.225e-05
|  | 2259.3187 | 1.3999 | 0.00023137 |  | 1910.0647 | 1.6143 | -2.2663e-05
|  | 2259.2587 | 1.4 | 0.00027671 |  | 1910.0047 | 1.6143 | -3.4633e-05
|  | 2259.1987 | 1.4 | 0.00030117 |  | 1909.9447 | 1.6143 | -4.4313e-05
|  | 2259.1387 | 1.4001 | 0.00030002 |  | 1909.8847 | 1.6142 | -4.8022e-05
|  | 2259.0787 | 1.4002 | 0.00027446 |  | 1909.8247 | 1.6142 | -4.2164e-05
|  | 2259.0187 | 1.4002 | 0.00023003 |  | 1909.7647 | 1.6142 | -2.5965e-05
|  | 2258.9587 | 1.4002 | 0.00017709 |  | 1909.7047 | 1.6142 | -2.5846e-07
|  | 2258.8987 | 1.4002 | 0.00013315 |  | 1909.6447 | 1.6142 | 3.0397e-05
|  | 2258.8387 | 1.4002 | 9.9068e-05 |  | 1909.5847 | 1.6142 | 6.173e-05
|  | 2258.7787 | 1.4001 | 8.1794e-05 |  | 1909.5247 | 1.6142 | 8.8698e-05
|  | 2258.7187 | 1.4001 | 8.6098e-05 |  | 1909.4647 | 1.6142 | 0.00010646
|  | 2258.6587 | 1.4001 | 0.00010741 |  | 1909.4047 | 1.6142 | 0.00011214
|  | 2258.5987 | 1.4001 | 0.00013707 |  | 1909.3447 | 1.6142 | 0.00010872
|  | 2258.5387 | 1.4001 | 0.00016516 |  | 1909.2847 | 1.6142 | 9.4963e-05
|  | 2258.4787 | 1.4001 | 0.00018343 |  | 1909.2247 | 1.6143 | 7.4355e-05
|  | 2258.4187 | 1.4001 | 0.00018801 |  | 1909.1647 | 1.6143 | 5.1248e-05
|  | 2258.3587 | 1.4001 | 0.00017942 |  | 1909.1047 | 1.6143 | 2.9903e-05
|  | 2258.2987 | 1.4001 | 0.00016219 |  | 1909.0447 | 1.6142 | 1.3298e-05
|  | 2258.2387 | 1.4002 | 0.00014306 |  | 1908.9847 | 1.6142 | 3.1472e-06
|  | 2258.1787 | 1.4001 | 0.00012787 |  | 1908.9247 | 1.6142 | -6.6866e-07
|  | 2258.1187 | 1.4001 | 0.00012012 |  | 1908.8647 | 1.6142 | 3.4771e-07
|  | 2258.0587 | 1.4001 | 0.00011995 |  | 1908.8047 | 1.6142 | 3.9258e-06
|  | 2257.9987 | 1.4001 | 0.0001245 |  | 1908.7447 | 1.6141 | 8.8689e-06
|  | 2257.9387 | 1.4001 | 0.00012928 |  | 1908.6847 | 1.6141 | 1.5178e-05
|  | 2257.8787 | 1.4001 | 0.00013031 |  | 1908.6247 | 1.6141 | 2.4193e-05
|  | 2257.8187 | 1.4001 | 0.00012549 |  | 1908.5647 | 1.6141 | 3.7974e-05
|  | 2257.7587 | 1.4001 | 0.00011535 |  | 1908.5047 | 1.6141 | 5.7938e-05
|  | 2257.6987 | 1.4001 | 0.00010254 |  | 1908.4447 | 1.6141 | 8.3861e-05
|  | 2257.6387 | 1.4001 | 9.0551e-05 |  | 1908.3847 | 1.614 | 0.00011395
|  | 2257.5787 | 1.4001 | 8.2926e-05 |  | 1908.3247 | 1.6141 | 0.00014519
|  | 2257.5187 | 1.4001 | 8.159e-05 |  | 1908.2647 | 1.6141 | 0.00017289
|  | 2257.4587 | 1.4001 | 8.627e-05 |  | 1908.2047 | 1.6141 | 0.00019237
|  | 2257.3987 | 1.4001 | 9.4652e-05 |  | 1908.1447 | 1.6141 | 0.00020078
|  | 2257.3387 | 1.4001 | 0.00010314 |  | 1908.0847 | 1.6142 | 0.00019726
|  | 2257.2787 | 1.4001 | 0.00010728 |  | 1908.0247 | 1.6142 | 0.00018256
|  | 2257.2187 | 1.4001 | 0.0001042 |  | 1907.9647 | 1.6142 | 0.00015998
|  | 2257.1587 | 1.4001 | 9.2509e-05 |  | 1907.9047 | 1.6142 | 0.00013415
|  | 2257.0987 | 1.4002 | 7.2082e-05 |  | 1907.8447 | 1.6142 | 0.00011
|  | 2257.0387 | 1.4002 | 4.4919e-05 |  | 1907.7847 | 1.6142 | 9.3041e-05
|  | 2256.9787 | 1.4001 | 1.4304e-05 |  | 1907.7247 | 1.6141 | 8.6971e-05
|  | 2256.9187 | 1.4001 | -1.5541e-05 |  | 1907.6647 | 1.6141 | 9.4035e-05
|  | 2256.8587 | 1.4001 | -3.9708e-05 |  | 1907.6047 | 1.6141 | 0.00011328
|  | 2256.7987 | 1.4001 | -5.4042e-05 |  | 1907.5447 | 1.6141 | 0.0001407
|  | 2256.7387 | 1.4 | -5.4642e-05 |  | 1907.4847 | 1.6141 | 0.00017016
|  | 2256.6786 | 1.4 | -3.8782e-05 |  | 1907.4247 | 1.6141 | 0.00019525
|  | 2256.6187 | 1.3999 | -9.3363e-06 |  | 1907.3647 | 1.6141 | 0.00021027
|  | 2256.5587 | 1.3999 | 3.1651e-05 |  | 1907.3047 | 1.6142 | 0.00021098
|  | 2256.4986 | 1.3999 | 8.6795e-05 |  | 1907.2447 | 1.6142 | 0.00019611
|  | 2256.4386 | 1.3999 | 0.0001461 |  | 1907.1847 | 1.6142 | 0.00016833
|  | 2256.3786 | 1.3999 | 0.00020212 |  | 1907.1247 | 1.6142 | 0.00013609
|  | 2256.3186 | 1.3999 | 0.00024751 |  | 1907.0647 | 1.6142 | 9.855e-05
|  | 2256.2586 | 1.4 | 0.00027692 |  | 1907.0047 | 1.6142 | 6.0154e-05
|  | 2256.1986 | 1.4 | 0.00028831 |  | 1906.9447 | 1.6142 | 2.7186e-05
|  | 2256.1386 | 1.4001 | 0.00028224 |  | 1906.8847 | 1.6142 | 2.2543e-06
|  | 2256.0786 | 1.4001 | 0.00026199 |  | 1906.8247 | 1.6142 | -1.3143e-05
|  | 2256.0186 | 1.4001 | 0.00023173 |  | 1906.7647 | 1.6141 | -1.7965e-05
|  | 2255.9586 | 1.4002 | 0.00019637 |  | 1906.7047 | 1.6141 | -1.3046e-05
|  | 2255.8986 | 1.4002 | 0.00016036 |  | 1906.6447 | 1.6141 | 7.3885e-07
|  | 2255.8386 | 1.4002 | 0.00012754 |  | 1906.5847 | 1.614 | 2.2512e-05
|  | 2255.7786 | 1.4001 | 0.00010095 |  | 1906.5247 | 1.614 | 4.994e-05
|  | 2255.7186 | 1.4001 | 8.3401e-05 |  | 1906.4647 | 1.614 | 8.054e-05
|  | 2255.6586 | 1.4001 | 7.6896e-05 |  | 1906.4047 | 1.614 | 0.00011082
|  | 2255.5986 | 1.4001 | 8.2317e-05 |  | 1906.3447 | 1.614 | 0.00013729
|  | 2255.5386 | 1.4 | 9.8538e-05 |  | 1906.2847 | 1.614 | 0.00015726
|  | 2255.4786 | 1.4 | 0.00012287 |  | 1906.2247 | 1.6141 | 0.00016784
|  | 2255.4186 | 1.4 | 0.0001498 |  | 1906.1647 | 1.6141 | 0.00016779
|  | 2255.3586 | 1.4001 | 0.00017242 |  | 1906.1047 | 1.6141 | 0.0001566
|  | 2255.2986 | 1.4001 | 0.00018564 |  | 1906.0447 | 1.6141 | 0.00013506
|  | 2255.2386 | 1.4001 | 0.00018552 |  | 1905.9847 | 1.6142 | 0.00010422
|  | 2255.1786 | 1.4001 | 0.00017137 |  | 1905.9247 | 1.6142 | 6.6073e-05
|  | 2255.1186 | 1.4002 | 0.00014577 |  | 1905.8647 | 1.6142 | 2.3856e-05
|  | 2255.0586 | 1.4002 | 0.0001132 |  | 1905.8047 | 1.6142 | -1.7916e-05
|  | 2254.9986 | 1.4002 | 7.8165e-05 |  | 1905.7447 | 1.6141 | -5.4808e-05
|  | 2254.9386 | 1.4002 | 4.4135e-05 |  | 1905.6847 | 1.6141 | -8.2324e-05
|  | 2254.8786 | 1.4002 | 1.2904e-05 |  | 1905.6247 | 1.614 | -9.7221e-05
|  | 2254.8186 | 1.4001 | -1.4667e-05 |  | 1905.5647 | 1.614 | -9.8335e-05
|  | 2254.7586 | 1.4001 | -3.7792e-05 |  | 1905.5047 | 1.6139 | -8.5862e-05
|  | 2254.6986 | 1.4001 | -5.4469e-05 |  | 1905.4447 | 1.6139 | -6.214e-05
|  | 2254.6386 | 1.4 | -6.112e-05 |  | 1905.3847 | 1.6139 | -3.1493e-05
|  | 2254.5786 | 1.4 | -5.347e-05 |  | 1905.3247 | 1.6139 | 1.8454e-06
|  | 2254.5186 | 1.3999 | -2.8492e-05 |  | 1905.2647 | 1.6139 | 3.3913e-05
|  | 2254.4586 | 1.3999 | 1.398e-05 |  | 1905.2047 | 1.6139 | 6.0933e-05
|  | 2254.3986 | 1.3999 | 6.6089e-05 |  | 1905.1447 | 1.6139 | 8.0754e-05
|  | 2254.3386 | 1.3999 | 0.00011938 |  | 1905.0847 | 1.6139 | 9.2179e-05
|  | 2254.2786 | 1.3999 | 0.00017581 |  | 1905.0247 | 1.6139 | 9.5654e-05
|  | 2254.2186 | 1.3999 | 0.00021874 |  | 1904.9647 | 1.6139 | 9.3617e-05
|  | 2254.1586 | 1.4 | 0.000241 |  | 1904.9047 | 1.6139 | 8.863e-05
|  | 2254.0986 | 1.4 | 0.00024056 |  | 1904.8447 | 1.6139 | 8.4316e-05
|  | 2254.0386 | 1.4001 | 0.00022107 |  | 1904.7847 | 1.6139 | 8.2691e-05
|  | 2253.9786 | 1.4001 | 0.00019007 |  | 1904.7247 | 1.6139 | 8.6346e-05
|  | 2253.9186 | 1.4001 | 0.00015617 |  | 1904.6647 | 1.6138 | 9.6648e-05
|  | 2253.8586 | 1.4001 | 0.00012662 |  | 1904.6047 | 1.6138 | 0.000113
|  | 2253.7986 | 1.4001 | 0.00010597 |  | 1904.5447 | 1.6138 | 0.00013399
|  | 2253.7386 | 1.4001 | 9.4622e-05 |  | 1904.4847 | 1.6138 | 0.00015709
|  | 2253.6786 | 1.4 | 9.0253e-05 |  | 1904.4247 | 1.6138 | 0.00017993
|  | 2253.6186 | 1.4 | 8.963e-05 |  | 1904.3647 | 1.6138 | 0.00020059
|  | 2253.5586 | 1.4 | 9.0094e-05 |  | 1904.3047 | 1.6138 | 0.00021818
|  | 2253.4986 | 1.4 | 9.1139e-05 |  | 1904.2447 | 1.6139 | 0.00023258
|  | 2253.4386 | 1.4 | 9.3635e-05 |  | 1904.1847 | 1.6139 | 0.00024291
|  | 2253.3786 | 1.4 | 0.00010093 |  | 1904.1247 | 1.6139 | 0.00024811
|  | 2253.3186 | 1.3999 | 0.00011744 |  | 1904.0647 | 1.6139 | 0.0002464
|  | 2253.2586 | 1.3999 | 0.00014471 |  | 1904.0047 | 1.614 | 0.0002362
|  | 2253.1986 | 1.3999 | 0.00018201 |  | 1903.9447 | 1.614 | 0.00021601
|  | 2253.1386 | 1.3999 | 0.00022551 |  | 1903.8847 | 1.614 | 0.000186
|  | 2253.0786 | 1.4 | 0.00026723 |  | 1903.8247 | 1.614 | 0.00014907
|  | 2253.0186 | 1.4 | 0.00029831 |  | 1903.7647 | 1.614 | 0.00011028
|  | 2252.9586 | 1.4001 | 0.00031085 |  | 1903.7047 | 1.614 | 7.5615e-05
|  | 2252.8986 | 1.4001 | 0.00030016 |  | 1903.6447 | 1.614 | 5.1085e-05
|  | 2252.8386 | 1.4002 | 0.00026596 |  | 1903.5847 | 1.6139 | 4.0621e-05
|  | 2252.7786 | 1.4002 | 0.00021389 |  | 1903.5247 | 1.6139 | 4.5783e-05
|  | 2252.7186 | 1.4002 | 0.00015322 |  | 1903.4647 | 1.6139 | 6.3118e-05
|  | 2252.6586 | 1.4002 | 9.5014e-05 |  | 1903.4047 | 1.6138 | 8.6724e-05
|  | 2252.5986 | 1.4002 | 4.8607e-05 |  | 1903.3447 | 1.6138 | 0.00011027
|  | 2252.5386 | 1.4001 | 2.0568e-05 |  | 1903.2847 | 1.6138 | 0.0001267
|  | 2252.4786 | 1.4001 | 1.3214e-05 |  | 1903.2247 | 1.6139 | 0.00013222
|  | 2252.4186 | 1.4 | 2.4356e-05 |  | 1903.1647 | 1.6139 | 0.00012721
|  | 2252.3586 | 1.4 | 5.0156e-05 |  | 1903.1047 | 1.6139 | 0.00011424
|  | 2252.2986 | 1.4 | 8.5361e-05 |  | 1903.0447 | 1.6139 | 9.8684e-05
|  | 2252.2386 | 1.4 | 0.00012523 |  | 1902.9847 | 1.6139 | 8.5768e-05
|  | 2252.1786 | 1.4 | 0.00016504 |  | 1902.9247 | 1.6139 | 7.8843e-05
|  | 2252.1186 | 1.4 | 0.00019934 |  | 1902.8647 | 1.6138 | 7.8091e-05
|  | 2252.0586 | 1.4 | 0.00022295 |  | 1902.8047 | 1.6138 | 8.1182e-05
|  | 2251.9986 | 1.4001 | 0.00023497 |  | 1902.7447 | 1.6138 | 8.3972e-05
|  | 2251.9386 | 1.4001 | 0.0002273 |  | 1902.6847 | 1.6138 | 8.2846e-05
|  | 2251.8786 | 1.4001 | 0.00019765 |  | 1902.6247 | 1.6138 | 7.7561e-05
|  | 2251.8186 | 1.4002 | 0.00014958 |  | 1902.5647 | 1.6138 | 6.9981e-05
|  | 2251.7586 | 1.4002 | 9.1581e-05 |  | 1902.5047 | 1.6138 | 6.177e-05
|  | 2251.6986 | 1.4001 | 3.5933e-05 |  | 1902.4447 | 1.6138 | 5.9063e-05
|  | 2251.6386 | 1.4001 | -3.5708e-06 |  | 1902.3847 | 1.6137 | 6.6115e-05
|  | 2251.5786 | 1.4 | -1.6829e-05 |  | 1902.3247 | 1.6137 | 8.407e-05
|  | 2251.5186 | 1.4 | -5.4513e-07 |  | 1902.2647 | 1.6137 | 0.0001101
|  | 2251.4586 | 1.3999 | 4.1348e-05 |  | 1902.2047 | 1.6137 | 0.00013939
|  | 2251.3986 | 1.3999 | 9.8274e-05 |  | 1902.1447 | 1.6137 | 0.00016468
|  | 2251.3386 | 1.3999 | 0.00015689 |  | 1902.0847 | 1.6137 | 0.00018066
|  | 2251.2786 | 1.3999 | 0.00020545 |  | 1902.0247 | 1.6138 | 0.00018428
|  | 2251.2186 | 1.4 | 0.00023651 |  | 1901.9647 | 1.6138 | 0.00017584
|  | 2251.1586 | 1.4 | 0.00024797 |  | 1901.9047 | 1.6138 | 0.00015764
|  | 2251.0986 | 1.4001 | 0.00024293 |  | 1901.8447 | 1.6138 | 0.00013373
|  | 2251.0386 | 1.4001 | 0.00022629 |  | 1901.7847 | 1.6138 | 0.00010677
|  | 2250.9786 | 1.4001 | 0.00020361 |  | 1901.7247 | 1.6138 | 8.0089e-05
|  | 2250.9186 | 1.4001 | 0.00017821 |  | 1901.6646 | 1.6138 | 5.5687e-05
|  | 2250.8586 | 1.4001 | 0.00015209 |  | 1901.6046 | 1.6137 | 3.6572e-05
|  | 2250.7986 | 1.4001 | 0.00012586 |  | 1901.5446 | 1.6137 | 2.6028e-05
|  | 2250.7386 | 1.4001 | 0.00010002 |  | 1901.4846 | 1.6137 | 2.8521e-05
|  | 2250.6786 | 1.4001 | 7.4903e-05 |  | 1901.4246 | 1.6136 | 4.6663e-05
|  | 2250.6186 | 1.4001 | 5.2241e-05 |  | 1901.3646 | 1.6136 | 8.1086e-05
|  | 2250.5586 | 1.4001 | 3.3658e-05 |  | 1901.3046 | 1.6136 | 0.00012806
|  | 2250.4986 | 1.4001 | 2.0783e-05 |  | 1901.2446 | 1.6136 | 0.00018031
|  | 2250.4386 | 1.4 | 1.5159e-05 |  | 1901.1846 | 1.6136 | 0.00022886
|  | 2250.3786 | 1.4 | 1.8231e-05 |  | 1901.1246 | 1.6136 | 0.00026442
|  | 2250.3186 | 1.4 | 3.2602e-05 |  | 1901.0646 | 1.6137 | 0.0002814
|  | 2250.2586 | 1.4 | 5.8432e-05 |  | 1901.0046 | 1.6137 | 0.00027809
|  | 2250.1986 | 1.3999 | 9.5614e-05 |  | 1900.9446 | 1.6138 | 0.00025787
|  | 2250.1386 | 1.3999 | 0.00013982 |  | 1900.8846 | 1.6138 | 0.00022643
|  | 2250.0786 | 1.4 | 0.00018365 |  | 1900.8246 | 1.6138 | 0.00019037
|  | 2250.0186 | 1.4 | 0.00021691 |  | 1900.7646 | 1.6138 | 0.00015508
|  | 2249.9586 | 1.4001 | 0.00022958 |  | 1900.7046 | 1.6138 | 0.00012277
|  | 2249.8986 | 1.4001 | 0.00021541 |  | 1900.6446 | 1.6138 | 9.4667e-05
|  | 2249.8386 | 1.4002 | 0.00018051 |  | 1900.5846 | 1.6138 | 7.0876e-05
|  | 2249.7786 | 1.4002 | 0.00012291 |  | 1900.5246 | 1.6137 | 5.2467e-05
|  | 2249.7186 | 1.4002 | 5.5983e-05 |  | 1900.4646 | 1.6137 | 4.0971e-05
|  | 2249.6586 | 1.4002 | -4.9865e-06 |  | 1900.4046 | 1.6137 | 3.9002e-05
|  | 2249.5986 | 1.4001 | -4.6473e-05 |  | 1900.3446 | 1.6136 | 4.5521e-05
|  | 2249.5386 | 1.4001 | -6.325e-05 |  | 1900.2846 | 1.6136 | 6.3318e-05
|  | 2249.4786 | 1.4 | -5.5287e-05 |  | 1900.2246 | 1.6136 | 8.8475e-05
|  | 2249.4186 | 1.4 | -2.9779e-05 |  | 1900.1646 | 1.6136 | 0.00011578
|  | 2249.3586 | 1.3999 | 3.6306e-06 |  | 1900.1046 | 1.6136 | 0.00013913
|  | 2249.2986 | 1.3999 | 3.5523e-05 |  | 1900.0446 | 1.6136 | 0.00015243
|  | 2249.2386 | 1.3999 | 6.0849e-05 |  | 1899.9846 | 1.6136 | 0.00015272
|  | 2249.1786 | 1.3999 | 7.8293e-05 |  | 1899.9246 | 1.6137 | 0.00014014
|  | 2249.1186 | 1.4 | 8.9371e-05 |  | 1899.8646 | 1.6137 | 0.00011562
|  | 2249.0586 | 1.4 | 9.6383e-05 |  | 1899.8046 | 1.6137 | 8.415e-05
|  | 2248.9986 | 1.4 | 0.00010028 |  | 1899.7446 | 1.6137 | 4.9163e-05
|  | 2248.9386 | 1.4 | 0.00010034 |  | 1899.6846 | 1.6136 | 1.6476e-05
|  | 2248.8786 | 1.4 | 9.6213e-05 |  | 1899.6246 | 1.6136 | -8.9051e-06
|  | 2248.8186 | 1.4 | 8.7919e-05 |  | 1899.5646 | 1.6136 | -2.1821e-05
|  | 2248.7586 | 1.4 | 7.8404e-05 |  | 1899.5046 | 1.6135 | -1.8448e-05
|  | 2248.6986 | 1.4 | 7.1299e-05 |  | 1899.4446 | 1.6134 | 4.191e-06
|  | 2248.6386 | 1.4 | 7.0153e-05 |  | 1899.3846 | 1.6134 | 4.5033e-05
|  | 2248.5786 | 1.4 | 7.6385e-05 |  | 1899.3246 | 1.6134 | 9.9661e-05
|  | 2248.5186 | 1.4 | 8.8806e-05 |  | 1899.2646 | 1.6134 | 0.00016023
|  | 2248.4586 | 1.4 | 0.00010218 |  | 1899.2046 | 1.6134 | 0.00021739
|  | 2248.3986 | 1.4 | 0.0001118 |  | 1899.1446 | 1.6134 | 0.00026273
|  | 2248.3386 | 1.4 | 0.00011467 |  | 1899.0846 | 1.6135 | 0.00029088
|  | 2248.2786 | 1.4 | 0.00011159 |  | 1899.0246 | 1.6135 | 0.00029965
|  | 2248.2186 | 1.4 | 0.00010689 |  | 1898.9646 | 1.6135 | 0.00029232
|  | 2248.1586 | 1.4 | 0.00010594 |  | 1898.9046 | 1.6136 | 0.00027422
|  | 2248.0986 | 1.4 | 0.00011281 |  | 1898.8446 | 1.6136 | 0.00024957
|  | 2248.0386 | 1.4 | 0.00012713 |  | 1898.7846 | 1.6136 | 0.00022224
|  | 2247.9786 | 1.4 | 0.00014451 |  | 1898.7246 | 1.6136 | 0.00019312
|  | 2247.9186 | 1.4 | 0.00015657 |  | 1898.6646 | 1.6136 | 0.00016066
|  | 2247.8586 | 1.4 | 0.00015662 |  | 1898.6046 | 1.6136 | 0.00012545
|  | 2247.7986 | 1.4 | 0.00014024 |  | 1898.5446 | 1.6136 | 8.6612e-05
|  | 2247.7386 | 1.4001 | 0.00010806 |  | 1898.4846 | 1.6136 | 4.7501e-05
|  | 2247.6786 | 1.4001 | 6.6946e-05 |  | 1898.4246 | 1.6136 | 1.1744e-05
|  | 2247.6186 | 1.4 | 2.8463e-05 |  | 1898.3646 | 1.6135 | -1.5677e-05
|  | 2247.5586 | 1.4 | -3.3007e-06 |  | 1898.3046 | 1.6135 | -3.1759e-05
|  | 2247.4986 | 1.4 | -2.3942e-05 |  | 1898.2446 | 1.6135 | -3.4276e-05
|  | 2247.4386 | 1.3999 | -2.723e-05 |  | 1898.1846 | 1.6134 | -2.5117e-05
|  | 2247.3786 | 1.3999 | -1.257e-05 |  | 1898.1246 | 1.6134 | -6.4164e-06
|  | 2247.3186 | 1.3998 | 1.7644e-05 |  | 1898.0646 | 1.6133 | 1.6419e-05
|  | 2247.2586 | 1.3998 | 5.9373e-05 |  | 1898.0046 | 1.6133 | 4.6666e-05
|  | 2247.1986 | 1.3998 | 0.00010745 |  | 1897.9446 | 1.6133 | 7.9847e-05
|  | 2247.1386 | 1.3998 | 0.00015608 |  | 1897.8846 | 1.6133 | 0.00011415
|  | 2247.0786 | 1.3998 | 0.00019944 |  | 1897.8246 | 1.6133 | 0.00014618
|  | 2247.0186 | 1.3999 | 0.00023115 |  | 1897.7646 | 1.6133 | 0.00017317
|  | 2246.9586 | 1.3999 | 0.00024685 |  | 1897.7046 | 1.6133 | 0.00019051
|  | 2246.8986 | 1.3999 | 0.00024537 |  | 1897.6446 | 1.6133 | 0.00019572
|  | 2246.8386 | 1.4 | 0.00023052 |  | 1897.5846 | 1.6134 | 0.00018792
|  | 2246.7786 | 1.4 | 0.00020814 |  | 1897.5246 | 1.6134 | 0.00016927
|  | 2246.7186 | 1.4 | 0.00018679 |  | 1897.4646 | 1.6134 | 0.00014449
|  | 2246.6586 | 1.4 | 0.00017339 |  | 1897.4046 | 1.6134 | 0.00012024
|  | 2246.5986 | 1.4 | 0.00017163 |  | 1897.3446 | 1.6133 | 0.00010289
|  | 2246.5386 | 1.3999 | 0.00018004 |  | 1897.2846 | 1.6133 | 9.7615e-05
|  | 2246.4786 | 1.3999 | 0.00019375 |  | 1897.2246 | 1.6133 | 0.0001055
|  | 2246.4186 | 1.3999 | 0.00020759 |  | 1897.1646 | 1.6132 | 0.00012545
|  | 2246.3586 | 1.3999 | 0.0002178 |  | 1897.1046 | 1.6132 | 0.00015162
|  | 2246.2986 | 1.4 | 0.00022448 |  | 1897.0446 | 1.6132 | 0.00017952
|  | 2246.2386 | 1.4 | 0.00023098 |  | 1896.9846 | 1.6132 | 0.00020283
|  | 2246.1786 | 1.4 | 0.00024252 |  | 1896.9246 | 1.6132 | 0.00021766
|  | 2246.1186 | 1.4 | 0.00026243 |  | 1896.8646 | 1.6133 | 0.00022164
|  | 2246.0586 | 1.4 | 0.00028971 |  | 1896.8046 | 1.6133 | 0.00021607
|  | 2245.9986 | 1.4 | 0.00032007 |  | 1896.7446 | 1.6133 | 0.00020291
|  | 2245.9386 | 1.4 | 0.000345 |  | 1896.6846 | 1.6133 | 0.00018647
|  | 2245.8786 | 1.4001 | 0.00035595 |  | 1896.6246 | 1.6132 | 0.00017118
|  | 2245.8186 | 1.4001 | 0.00034712 |  | 1896.5646 | 1.6132 | 0.00016129
|  | 2245.7586 | 1.4002 | 0.00031803 |  | 1896.5046 | 1.6132 | 0.00015986
|  | 2245.6986 | 1.4003 | 0.00027181 |  | 1896.4446 | 1.6132 | 0.00016799
|  | 2245.6386 | 1.4003 | 0.00021382 |  | 1896.3846 | 1.6131 | 0.00018509
|  | 2245.5786 | 1.4003 | 0.00015004 |  | 1896.3246 | 1.6131 | 0.00020977
|  | 2245.5186 | 1.4003 | 8.4872e-05 |  | 1896.2646 | 1.6131 | 0.00023923
|  | 2245.4586 | 1.4003 | 2.0599e-05 |  | 1896.2046 | 1.6131 | 0.00027242
|  | 2245.3986 | 1.4003 | -4.2023e-05 |  | 1896.1446 | 1.6131 | 0.00030739
|  | 2245.3386 | 1.4002 | -9.5762e-05 |  | 1896.0846 | 1.6131 | 0.00034327
|  | 2245.2786 | 1.4002 | -0.00014585 |  | 1896.0246 | 1.6131 | 0.00037852
|  | 2245.2186 | 1.4001 | -0.00019045 |  | 1895.9646 | 1.6131 | 0.00041033
|  | 2245.1586 | 1.4001 | -0.00022007 |  | 1895.9046 | 1.6131 | 0.00043501
|  | 2245.0986 | 1.4 | -0.00022948 |  | 1895.8446 | 1.6132 | 0.00044806
|  | 2245.0386 | 1.3999 | -0.00021537 |  | 1895.7846 | 1.6132 | 0.00044568
|  | 2244.9786 | 1.3998 | -0.00017735 |  | 1895.7246 | 1.6133 | 0.00042878
|  | 2244.9186 | 1.3997 | -0.00011809 |  | 1895.6646 | 1.6133 | 0.00039564
|  | 2244.8586 | 1.3997 | -4.3059e-05 |  | 1895.6046 | 1.6133 | 0.00035163
|  | 2244.7986 | 1.3997 | 3.9882e-05 |  | 1895.5446 | 1.6133 | 0.00030378
|  | 2244.7386 | 1.3997 | 0.00012125 |  | 1895.4846 | 1.6133 | 0.00026143
|  | 2244.6786 | 1.3997 | 0.00019173 |  | 1895.4246 | 1.6132 | 0.00023218
|  | 2244.6186 | 1.3998 | 0.00024325 |  | 1895.3646 | 1.6132 | 0.00022017
|  | 2244.5586 | 1.3998 | 0.00027071 |  | 1895.3046 | 1.6131 | 0.00022611
|  | 2244.4986 | 1.3999 | 0.00027227 |  | 1895.2446 | 1.6131 | 0.00024711
|  | 2244.4386 | 1.3999 | 0.00025229 |  | 1895.1846 | 1.613 | 0.00027853
|  | 2244.3786 | 1.4 | 0.00021959 |  | 1895.1246 | 1.613 | 0.00031525
|  | 2244.3186 | 1.4 | 0.00018529 |  | 1895.0646 | 1.613 | 0.00035332
|  | 2244.2586 | 1.4 | 0.00016048 |  | 1895.0046 | 1.613 | 0.00039105
|  | 2244.1986 | 1.3999 | 0.00015306 |  | 1894.9446 | 1.613 | 0.0004276
|  | 2244.1386 | 1.3999 | 0.00016489 |  | 1894.8846 | 1.613 | 0.00046357
|  | 2244.0786 | 1.3999 | 0.00019196 |  | 1894.8246 | 1.613 | 0.00049844
|  | 2244.0186 | 1.3999 | 0.00022641 |  | 1894.7646 | 1.613 | 0.00053068
|  | 2243.9586 | 1.3999 | 0.00025844 |  | 1894.7046 | 1.6131 | 0.00055813
|  | 2243.8986 | 1.3999 | 0.00028068 |  | 1894.6446 | 1.6131 | 0.00057802
|  | 2243.8386 | 1.4 | 0.00028965 |  | 1894.5846 | 1.6131 | 0.00058838
|  | 2243.7786 | 1.4 | 0.00028618 |  | 1894.5246 | 1.6132 | 0.00058965
|  | 2243.7186 | 1.4 | 0.00027398 |  | 1894.4646 | 1.6132 | 0.00058261
|  | 2243.6586 | 1.4001 | 0.00025655 |  | 1894.4046 | 1.6132 | 0.00057078
|  | 2243.5986 | 1.4001 | 0.00023577 |  | 1894.3446 | 1.6132 | 0.00055746
|  | 2243.5386 | 1.4001 | 0.00021203 |  | 1894.2846 | 1.6132 | 0.00054576
|  | 2243.4786 | 1.4001 | 0.00018528 |  | 1894.2246 | 1.6132 | 0.00053716
|  | 2243.4186 | 1.4001 | 0.00015537 |  | 1894.1646 | 1.6132 | 0.00053135
|  | 2243.3586 | 1.4001 | 0.00012457 |  | 1894.1046 | 1.6132 | 0.00052654
|  | 2243.2986 | 1.4001 | 9.7734e-05 |  | 1894.0446 | 1.6133 | 0.00052096
|  | 2243.2386 | 1.4001 | 8.0586e-05 |  | 1893.9846 | 1.6133 | 0.00051217
|  | 2243.1786 | 1.4 | 7.7784e-05 |  | 1893.9246 | 1.6133 | 0.00050008
|  | 2243.1186 | 1.4 | 8.9842e-05 |  | 1893.8646 | 1.6133 | 0.00048481
|  | 2243.0586 | 1.4 | 0.00011264 |  | 1893.8046 | 1.6133 | 0.00046822
|  | 2242.9986 | 1.4 | 0.0001451 |  | 1893.7446 | 1.6133 | 0.00045152
|  | 2242.9386 | 1.4 | 0.00017844 |  | 1893.6846 | 1.6133 | 0.00043616
|  | 2242.8786 | 1.4 | 0.00020384 |  | 1893.6246 | 1.6133 | 0.00042104
|  | 2242.8186 | 1.4001 | 0.00021476 |  | 1893.5646 | 1.6133 | 0.00040802
|  | 2242.7586 | 1.4001 | 0.00020904 |  | 1893.5046 | 1.6133 | 0.00039316
|  | 2242.6986 | 1.4001 | 0.00018725 |  | 1893.4446 | 1.6132 | 0.0003762
|  | 2242.6386 | 1.4002 | 0.00015259 |  | 1893.3846 | 1.6132 | 0.00035932
|  | 2242.5786 | 1.4002 | 0.00011021 |  | 1893.3246 | 1.6132 | 0.00034568
|  | 2242.5186 | 1.4002 | 6.6202e-05 |  | 1893.2646 | 1.6132 | 0.0003391
|  | 2242.4586 | 1.4002 | 2.5652e-05 |  | 1893.2046 | 1.6131 | 0.0003438
|  | 2242.3986 | 1.4001 | -7.1505e-06 |  | 1893.1446 | 1.6131 | 0.000362
|  | 2242.3386 | 1.4001 | -2.9473e-05 |  | 1893.0846 | 1.613 | 0.00039362
|  | 2242.2786 | 1.4001 | -4.0493e-05 |  | 1893.0246 | 1.613 | 0.00043549
|  | 2242.2186 | 1.4 | -4.1217e-05 |  | 1892.9646 | 1.613 | 0.00048318
|  | 2242.1586 | 1.4 | -3.3585e-05 |  | 1892.9046 | 1.613 | 0.00053129
|  | 2242.0986 | 1.4 | -2.0688e-05 |  | 1892.8445 | 1.613 | 0.00057536
|  | 2242.0386 | 1.4 | -5.244e-06 |  | 1892.7845 | 1.6131 | 0.00061301
|  | 2241.9786 | 1.4 | 1.1237e-05 |  | 1892.7245 | 1.6131 | 0.00064334
|  | 2241.9186 | 1.4 | 2.8103e-05 |  | 1892.6645 | 1.6131 | 0.00066638
|  | 2241.8586 | 1.4 | 4.5117e-05 |  | 1892.6045 | 1.6132 | 0.00068253
|  | 2241.7986 | 1.4 | 6.1752e-05 |  | 1892.5445 | 1.6132 | 0.00069085
|  | 2241.7386 | 1.4 | 7.6232e-05 |  | 1892.4845 | 1.6133 | 0.00068893
|  | 2241.6786 | 1.4 | 8.5079e-05 |  | 1892.4245 | 1.6133 | 0.00067409
|  | 2241.6186 | 1.4 | 8.4956e-05 |  | 1892.3645 | 1.6134 | 0.00064473
|  | 2241.5586 | 1.4 | 7.3308e-05 |  | 1892.3045 | 1.6134 | 0.0006006
|  | 2241.4986 | 1.4 | 5.0284e-05 |  | 1892.2445 | 1.6134 | 0.00054453
|  | 2241.4386 | 1.4001 | 1.9651e-05 |  | 1892.1845 | 1.6134 | 0.00048149
|  | 2241.3786 | 1.4 | -1.2145e-05 |  | 1892.1245 | 1.6134 | 0.00041789
|  | 2241.3186 | 1.4 | -3.8164e-05 |  | 1892.0645 | 1.6134 | 0.00036099
|  | 2241.2586 | 1.4 | -5.2901e-05 |  | 1892.0045 | 1.6133 | 0.00031714
|  | 2241.1986 | 1.3999 | -5.4357e-05 |  | 1891.9445 | 1.6133 | 0.00029013
|  | 2241.1386 | 1.3999 | -4.4047e-05 |  | 1891.8845 | 1.6132 | 0.0002822
|  | 2241.0786 | 1.3999 | -2.5619e-05 |  | 1891.8245 | 1.6132 | 0.00029282
|  | 2241.0186 | 1.3999 | -3.4756e-06 |  | 1891.7645 | 1.6131 | 0.00031961
|  | 2240.9586 | 1.3999 | 2.0228e-05 |  | 1891.7045 | 1.6131 | 0.00035781
|  | 2240.8986 | 1.3999 | 4.5337e-05 |  | 1891.6445 | 1.6131 | 0.00040174
|  | 2240.8386 | 1.3999 | 7.1882e-05 |  | 1891.5845 | 1.6131 | 0.00044388
|  | 2240.7786 | 1.3999 | 9.9091e-05 |  | 1891.5245 | 1.6131 | 0.00047736
|  | 2240.7186 | 1.3999 | 0.00013286 |  | 1891.4645 | 1.6131 | 0.00049686
|  | 2240.6586 | 1.3999 | 0.00016402 |  | 1891.4045 | 1.6132 | 0.00049952
|  | 2240.5986 | 1.3999 | 0.00018489 |  | 1891.3445 | 1.6132 | 0.00048639
|  | 2240.5386 | 1.4 | 0.0001876 |  | 1891.2845 | 1.6132 | 0.0004642
|  | 2240.4786 | 1.4 | 0.00016698 |  | 1891.2245 | 1.6132 | 0.0004376
|  | 2240.4186 | 1.4001 | 0.00012307 |  | 1891.1645 | 1.6132 | 0.00041033
|  | 2240.3586 | 1.4001 | 6.4017e-05 |  | 1891.1045 | 1.6132 | 0.00039048
|  | 2240.2986 | 1.4001 | 2.5867e-07 |  | 1891.0445 | 1.6132 | 0.00038132
|  | 2240.2386 | 1.4001 | -5.4582e-05 |  | 1890.9845 | 1.6132 | 0.00038258
|  | 2240.1786 | 1.4 | -9.0471e-05 |  | 1890.9245 | 1.6132 | 0.00039079
|  | 2240.1186 | 1.3999 | -0.00010236 |  | 1890.8645 | 1.6132 | 0.0004005
|  | 2240.0586 | 1.3999 | -9.1365e-05 |  | 1890.8045 | 1.6132 | 0.00040697
|  | 2239.9986 | 1.3999 | -6.3712e-05 |  | 1890.7445 | 1.6132 | 0.00040705
|  | 2239.9386 | 1.3998 | -2.8015e-05 |  | 1890.6845 | 1.6132 | 0.00039996
|  | 2239.8786 | 1.3998 | 8.3581e-06 |  | 1890.6245 | 1.6132 | 0.00038745
|  | 2239.8186 | 1.3998 | 4.0615e-05 |  | 1890.5645 | 1.6132 | 0.00037316
|  | 2239.7586 | 1.3998 | 6.7298e-05 |  | 1890.5045 | 1.6132 | 0.00036011
|  | 2239.6986 | 1.3998 | 8.9225e-05 |  | 1890.4445 | 1.6132 | 0.00035071
|  | 2239.6386 | 1.3998 | 0.00010825 |  | 1890.3845 | 1.6132 | 0.00034541
|  | 2239.5786 | 1.3999 | 0.00012502 |  | 1890.3245 | 1.6132 | 0.00034315
|  | 2239.5186 | 1.3999 | 0.00013995 |  | 1890.2645 | 1.6131 | 0.0003412
|  | 2239.4586 | 1.3999 | 0.00015103 |  | 1890.2045 | 1.6131 | 0.00033681
|  | 2239.3986 | 1.3999 | 0.00015642 |  | 1890.1445 | 1.6131 | 0.00032822
|  | 2239.3386 | 1.3999 | 0.00015365 |  | 1890.0845 | 1.6131 | 0.00031561
|  | 2239.2786 | 1.4 | 0.00014185 |  | 1890.0245 | 1.6131 | 0.00030168
|  | 2239.2186 | 1.4 | 0.00012125 |  | 1889.9645 | 1.6131 | 0.00029116
|  | 2239.1586 | 1.4 | 9.3171e-05 |  | 1889.9045 | 1.6131 | 0.00028885
|  | 2239.0986 | 1.4 | 6.1425e-05 |  | 1889.8445 | 1.613 | 0.00029917
|  | 2239.0386 | 1.4 | 3.0003e-05 |  | 1889.7845 | 1.613 | 0.0003233
|  | 2238.9786 | 1.4 | 4.4989e-06 |  | 1889.7245 | 1.613 | 0.00035902
|  | 2238.9186 | 1.3999 | -9.0654e-06 |  | 1889.6645 | 1.613 | 0.00040007
|  | 2238.8586 | 1.3999 | -6.8358e-06 |  | 1889.6045 | 1.613 | 0.00043836
|  | 2238.7986 | 1.3998 | 1.2789e-05 |  | 1889.5445 | 1.613 | 0.00046539
|  | 2238.7386 | 1.3998 | 4.7807e-05 |  | 1889.4845 | 1.6131 | 0.00047452
|  | 2238.6786 | 1.3998 | 9.2083e-05 |  | 1889.4245 | 1.6131 | 0.00046271
|  | 2238.6186 | 1.3998 | 0.00013735 |  | 1889.3645 | 1.6132 | 0.00043149
|  | 2238.5586 | 1.3998 | 0.0001736 |  | 1889.3045 | 1.6132 | 0.00038642
|  | 2238.4986 | 1.3999 | 0.00019422 |  | 1889.2445 | 1.6132 | 0.00033532
|  | 2238.4386 | 1.3999 | 0.0001964 |  | 1889.1845 | 1.6132 | 0.00028618
|  | 2238.3786 | 1.4 | 0.00017942 |  | 1889.1245 | 1.6131 | 0.00024624
|  | 2238.3186 | 1.4 | 0.00014684 |  | 1889.0645 | 1.6131 | 0.00022036
|  | 2238.2586 | 1.4 | 0.00010695 |  | 1889.0045 | 1.6131 | 0.00021133
|  | 2238.1986 | 1.4 | 6.8706e-05 |  | 1888.9445 | 1.613 | 0.00021662
|  | 2238.1386 | 1.4 | 3.9055e-05 |  | 1888.8845 | 1.613 | 0.00023732
|  | 2238.0786 | 1.4 | 2.1822e-05 |  | 1888.8245 | 1.6129 | 0.00027023
|  | 2238.0186 | 1.3999 | 1.7664e-05 |  | 1888.7645 | 1.6129 | 0.00031104
|  | 2237.9586 | 1.3999 | 2.4414e-05 |  | 1888.7045 | 1.6129 | 0.00035347
|  | 2237.8986 | 1.3999 | 3.8011e-05 |  | 1888.6445 | 1.6129 | 0.00039067
|  | 2237.8386 | 1.3999 | 5.4245e-05 |  | 1888.5845 | 1.613 | 0.00041576
|  | 2237.7786 | 1.3999 | 6.8928e-05 |  | 1888.5245 | 1.613 | 0.00042464
|  | 2237.7186 | 1.3999 | 7.9592e-05 |  | 1888.4645 | 1.613 | 0.0004154
|  | 2237.6586 | 1.3999 | 8.3567e-05 |  | 1888.4045 | 1.6131 | 0.00039064
|  | 2237.5986 | 1.3999 | 8.0252e-05 |  | 1888.3445 | 1.6131 | 0.00035529
|  | 2237.5386 | 1.4 | 6.8174e-05 |  | 1888.2845 | 1.6131 | 0.00031654
|  | 2237.4786 | 1.4 | 4.8198e-05 |  | 1888.2245 | 1.6131 | 0.00028078
|  | 2237.4186 | 1.4 | 2.2028e-05 |  | 1888.1645 | 1.6131 | 0.00025264
|  | 2237.3586 | 1.4 | -7.3711e-06 |  | 1888.1045 | 1.613 | 0.00023327
|  | 2237.2986 | 1.4 | -3.6296e-05 |  | 1888.0445 | 1.613 | 0.00022175
|  | 2237.2386 | 1.3999 | -5.8655e-05 |  | 1887.9845 | 1.613 | 0.00021554
|  | 2237.1786 | 1.3999 | -7.1357e-05 |  | 1887.9245 | 1.613 | 0.00021192
|  | 2237.1186 | 1.3998 | -7.127e-05 |  | 1887.8645 | 1.613 | 0.00020972
|  | 2237.0586 | 1.3998 | -5.6741e-05 |  | 1887.8045 | 1.6129 | 0.00020957
|  | 2236.9986 | 1.3998 | -3.0049e-05 |  | 1887.7445 | 1.6129 | 0.00021192
|  | 2236.9385 | 1.3998 | 5.8456e-06 |  | 1887.6845 | 1.6129 | 0.00021851
|  | 2236.8786 | 1.3997 | 4.6199e-05 |  | 1887.6245 | 1.6129 | 0.00022836
|  | 2236.8186 | 1.3997 | 8.7239e-05 |  | 1887.5645 | 1.6129 | 0.00024031
|  | 2236.7585 | 1.3998 | 0.0001241 |  | 1887.5045 | 1.6129 | 0.00025189
|  | 2236.6985 | 1.3998 | 0.00015459 |  | 1887.4445 | 1.6129 | 0.0002608
|  | 2236.6385 | 1.3998 | 0.00017607 |  | 1887.3845 | 1.6129 | 0.0002665
|  | 2236.5785 | 1.3998 | 0.00018737 |  | 1887.3245 | 1.6129 | 0.00026944
|  | 2236.5185 | 1.3999 | 0.00018883 |  | 1887.2645 | 1.6129 | 0.00027061
|  | 2236.4585 | 1.3999 | 0.00018102 |  | 1887.2045 | 1.6129 | 0.00027273
|  | 2236.3985 | 1.3999 | 0.00016415 |  | 1887.1445 | 1.6129 | 0.00027561
|  | 2236.3385 | 1.3999 | 0.00014156 |  | 1887.0845 | 1.6129 | 0.00027795
|  | 2236.2785 | 1.4 | 0.00011969 |  | 1887.0245 | 1.6129 | 0.00027617
|  | 2236.2185 | 1.4 | 9.5882e-05 |  | 1886.9645 | 1.6129 | 0.00026701
|  | 2236.1585 | 1.3999 | 7.6387e-05 |  | 1886.9045 | 1.6129 | 0.00024803
|  | 2236.0985 | 1.3999 | 6.3147e-05 |  | 1886.8445 | 1.6129 | 0.00021954
|  | 2236.0385 | 1.3999 | 5.7875e-05 |  | 1886.7845 | 1.6129 | 0.00018529
|  | 2235.9785 | 1.3999 | 5.8715e-05 |  | 1886.7245 | 1.6129 | 0.00015298
|  | 2235.9185 | 1.3999 | 6.2998e-05 |  | 1886.6645 | 1.6129 | 0.00012872
|  | 2235.8585 | 1.3999 | 6.7071e-05 |  | 1886.6045 | 1.6129 | 0.0001129
|  | 2235.7985 | 1.3999 | 6.8106e-05 |  | 1886.5445 | 1.6128 | 0.00011226
|  | 2235.7385 | 1.3999 | 6.57e-05 |  | 1886.4845 | 1.6128 | 0.00012457
|  | 2235.6785 | 1.3999 | 6.1564e-05 |  | 1886.4245 | 1.6128 | 0.00014449
|  | 2235.6185 | 1.3999 | 6.006e-05 |  | 1886.3645 | 1.6128 | 0.00016461
|  | 2235.5585 | 1.3999 | 6.4357e-05 |  | 1886.3045 | 1.6128 | 0.00017805
|  | 2235.4985 | 1.3999 | 7.6689e-05 |  | 1886.2445 | 1.6128 | 0.00017971
|  | 2235.4385 | 1.3999 | 9.4913e-05 |  | 1886.1845 | 1.6128 | 0.00016872
|  | 2235.3785 | 1.3999 | 0.00011454 |  | 1886.1245 | 1.6128 | 0.00014889
|  | 2235.3185 | 1.3999 | 0.00012716 |  | 1886.0645 | 1.6128 | 0.00012527
|  | 2235.2585 | 1.3999 | 0.00012543 |  | 1886.0045 | 1.6127 | 0.00010516
|  | 2235.1985 | 1.4 | 0.00010432 |  | 1885.9445 | 1.6127 | 9.4958e-05
|  | 2235.1385 | 1.4 | 6.3618e-05 |  | 1885.8845 | 1.6127 | 9.7301e-05
|  | 2235.0785 | 1.4 | 8.981e-06 |  | 1885.8245 | 1.6126 | 0.00011438
|  | 2235.0185 | 1.4 | -4.9623e-05 |  | 1885.7645 | 1.6126 | 0.00014371
|  | 2234.9585 | 1.4 | -0.00010096 |  | 1885.7045 | 1.6126 | 0.00018214
|  | 2234.8985 | 1.3999 | -0.00013279 |  | 1885.6445 | 1.6126 | 0.00022501
|  | 2234.8385 | 1.3998 | -0.00013941 |  | 1885.5845 | 1.6126 | 0.00026679
|  | 2234.7785 | 1.3998 | -0.00012017 |  | 1885.5245 | 1.6126 | 0.00030308
|  | 2234.7185 | 1.3997 | -7.9316e-05 |  | 1885.4645 | 1.6126 | 0.00032857
|  | 2234.6585 | 1.3997 | -2.5537e-05 |  | 1885.4045 | 1.6127 | 0.00033969
|  | 2234.5985 | 1.3997 | 3.0895e-05 |  | 1885.3445 | 1.6127 | 0.00033426
|  | 2234.5385 | 1.3997 | 8.0297e-05 |  | 1885.2845 | 1.6127 | 0.00031146
|  | 2234.4785 | 1.3997 | 0.00011704 |  | 1885.2245 | 1.6128 | 0.00027179
|  | 2234.4185 | 1.3998 | 0.00013799 |  | 1885.1645 | 1.6128 | 0.00021976
|  | 2234.3585 | 1.3998 | 0.00014548 |  | 1885.1045 | 1.6128 | 0.00015917
|  | 2234.2985 | 1.3998 | 0.00014275 |  | 1885.0445 | 1.6128 | 9.8125e-05
|  | 2234.2385 | 1.3999 | 0.00013443 |  | 1884.9845 | 1.6127 | 4.2213e-05
|  | 2234.1785 | 1.3999 | 0.00012413 |  | 1884.9245 | 1.6127 | -4.8872e-07
|  | 2234.1185 | 1.3999 | 0.0001137 |  | 1884.8645 | 1.6126 | -2.5417e-05
|  | 2234.0585 | 1.3999 | 0.00010303 |  | 1884.8045 | 1.6126 | -2.8816e-05
|  | 2233.9985 | 1.3999 | 9.0845e-05 |  | 1884.7445 | 1.6125 | -1.0831e-05
|  | 2233.9385 | 1.3999 | 7.7506e-05 |  | 1884.6845 | 1.6124 | 2.6119e-05
|  | 2233.8785 | 1.3999 | 5.8939e-05 |  | 1884.6245 | 1.6124 | 7.5809e-05
|  | 2233.8185 | 1.3999 | 3.6914e-05 |  | 1884.5645 | 1.6124 | 0.00012993
|  | 2233.7585 | 1.3999 | 1.4232e-05 |  | 1884.5045 | 1.6124 | 0.00017874
|  | 2233.6985 | 1.3999 | -4.9336e-06 |  | 1884.4445 | 1.6124 | 0.00021082
|  | 2233.6385 | 1.3999 | -1.6702e-05 |  | 1884.3845 | 1.6125 | 0.00023113
|  | 2233.5785 | 1.3999 | -1.8549e-05 |  | 1884.3245 | 1.6125 | 0.00022952
|  | 2233.5185 | 1.3998 | -1.1116e-05 |  | 1884.2645 | 1.6125 | 0.00020921
|  | 2233.4585 | 1.3998 | 2.0695e-06 |  | 1884.2045 | 1.6125 | 0.00017434
|  | 2233.3985 | 1.3998 | 1.4931e-05 |  | 1884.1445 | 1.6125 | 0.00013381
|  | 2233.3385 | 1.3998 | 2.0933e-05 |  | 1884.0845 | 1.6125 | 9.4827e-05
|  | 2233.2785 | 1.3999 | 1.5384e-05 |  | 1884.0245 | 1.6125 | 6.5081e-05
|  | 2233.2185 | 1.3999 | -3.0561e-06 |  | 1883.9644 | 1.6124 | 4.6636e-05
|  | 2233.1585 | 1.3999 | -3.1116e-05 |  | 1883.9044 | 1.6124 | 4.1621e-05
|  | 2233.0985 | 1.3999 | -6.189e-05 |  | 1883.8444 | 1.6123 | 4.7026e-05
|  | 2233.0385 | 1.3998 | -8.7158e-05 |  | 1883.7844 | 1.6123 | 6.1273e-05
|  | 2232.9785 | 1.3998 | -9.9768e-05 |  | 1883.7244 | 1.6123 | 8.2696e-05
|  | 2232.9185 | 1.3998 | -9.5782e-05 |  | 1883.6644 | 1.6122 | 0.00010868
|  | 2232.8585 | 1.3997 | -7.5398e-05 |  | 1883.6044 | 1.6122 | 0.0001385
|  | 2232.7985 | 1.3997 | -4.3959e-05 |  | 1883.5444 | 1.6122 | 0.00016982
|  | 2232.7385 | 1.3997 | -9.4031e-06 |  | 1883.4844 | 1.6122 | 0.00020163
|  | 2232.6785 | 1.3997 | 2.0676e-05 |  | 1883.4244 | 1.6122 | 0.0002308
|  | 2232.6185 | 1.3997 | 4.0486e-05 |  | 1883.3644 | 1.6122 | 0.00025458
|  | 2232.5585 | 1.3997 | 4.7916e-05 |  | 1883.3044 | 1.6122 | 0.00027145
|  | 2232.4985 | 1.3997 | 4.5048e-05 |  | 1883.2444 | 1.6122 | 0.00028312
|  | 2232.4385 | 1.3997 | 3.64e-05 |  | 1883.1844 | 1.6122 | 0.00029147
|  | 2232.3785 | 1.3997 | 2.7885e-05 |  | 1883.1244 | 1.6122 | 0.00029991
|  | 2232.3185 | 1.3997 | 2.4514e-05 |  | 1883.0644 | 1.6122 | 0.00031118
|  | 2232.2585 | 1.3997 | 2.886e-05 |  | 1883.0044 | 1.6122 | 0.00032598
|  | 2232.1985 | 1.3997 | 4.0661e-05 |  | 1882.9444 | 1.6122 | 0.00034126
|  | 2232.1385 | 1.3997 | 5.7322e-05 |  | 1882.8844 | 1.6122 | 0.00035361
|  | 2232.0785 | 1.3997 | 7.4614e-05 |  | 1882.8244 | 1.6123 | 0.00035809
|  | 2232.0185 | 1.3997 | 8.7839e-05 |  | 1882.7644 | 1.6123 | 0.00035255
|  | 2231.9585 | 1.3997 | 9.379e-05 |  | 1882.7044 | 1.6123 | 0.00033722
|  | 2231.8985 | 1.3997 | 9.098e-05 |  | 1882.6444 | 1.6123 | 0.00031504
|  | 2231.8385 | 1.3998 | 8.0077e-05 |  | 1882.5844 | 1.6123 | 0.00029151
|  | 2231.7785 | 1.3998 | 6.3899e-05 |  | 1882.5244 | 1.6123 | 0.00027178
|  | 2231.7185 | 1.3998 | 4.8402e-05 |  | 1882.4644 | 1.6123 | 0.00025862
|  | 2231.6585 | 1.3997 | 3.543e-05 |  | 1882.4044 | 1.6123 | 0.00025156
|  | 2231.5985 | 1.3997 | 2.8301e-05 |  | 1882.3444 | 1.6122 | 0.00024821
|  | 2231.5385 | 1.3997 | 2.9883e-05 |  | 1882.2844 | 1.6122 | 0.00024594
|  | 2231.4785 | 1.3997 | 3.9761e-05 |  | 1882.2244 | 1.6122 | 0.00024166
|  | 2231.4185 | 1.3997 | 5.5235e-05 |  | 1882.1644 | 1.6122 | 0.00023673
|  | 2231.3585 | 1.3997 | 7.2406e-05 |  | 1882.1044 | 1.6122 | 0.00023089
|  | 2231.2985 | 1.3997 | 8.6851e-05 |  | 1882.0444 | 1.6122 | 0.00022787
|  | 2231.2385 | 1.3997 | 9.5791e-05 |  | 1881.9844 | 1.6121 | 0.00023101
|  | 2231.1785 | 1.3997 | 9.8787e-05 |  | 1881.9244 | 1.6121 | 0.00024106
|  | 2231.1185 | 1.3997 | 9.7663e-05 |  | 1881.8644 | 1.6121 | 0.00025697
|  | 2231.0585 | 1.3997 | 9.5791e-05 |  | 1881.8044 | 1.6121 | 0.00027497
|  | 2230.9985 | 1.3997 | 9.6206e-05 |  | 1881.7444 | 1.6121 | 0.00029033
|  | 2230.9385 | 1.3997 | 0.00010048 |  | 1881.6844 | 1.6121 | 0.00029949
|  | 2230.8785 | 1.3997 | 0.00010767 |  | 1881.6244 | 1.6121 | 0.00030121
|  | 2230.8185 | 1.3997 | 0.00011465 |  | 1881.5644 | 1.6121 | 0.00029686
|  | 2230.7585 | 1.3997 | 0.00011762 |  | 1881.5044 | 1.6121 | 0.00029018
|  | 2230.6985 | 1.3997 | 0.0001137 |  | 1881.4444 | 1.6121 | 0.00028699
|  | 2230.6385 | 1.3997 | 0.00010285 |  | 1881.3844 | 1.612 | 0.00029124
|  | 2230.5785 | 1.3997 | 8.8298e-05 |  | 1881.3244 | 1.612 | 0.00030624
|  | 2230.5185 | 1.3997 | 7.6184e-05 |  | 1881.2644 | 1.612 | 0.00033183
|  | 2230.4585 | 1.3996 | 7.3807e-05 |  | 1881.2044 | 1.612 | 0.00036447
|  | 2230.3985 | 1.3996 | 8.6582e-05 |  | 1881.1444 | 1.612 | 0.00039876
|  | 2230.3385 | 1.3996 | 0.00011639 |  | 1881.0844 | 1.612 | 0.00042797
|  | 2230.2785 | 1.3996 | 0.00016111 |  | 1881.0244 | 1.6121 | 0.00044538
|  | 2230.2185 | 1.3996 | 0.00021483 |  | 1880.9644 | 1.6121 | 0.00044669
|  | 2230.1585 | 1.3996 | 0.00026809 |  | 1880.9044 | 1.6121 | 0.00043085
|  | 2230.0985 | 1.3996 | 0.0003121 |  | 1880.8444 | 1.6121 | 0.00040023
|  | 2230.0385 | 1.3997 | 0.0003403 |  | 1880.7844 | 1.6122 | 0.00036033
|  | 2229.9785 | 1.3997 | 0.00034832 |  | 1880.7244 | 1.6121 | 0.00031934
|  | 2229.9185 | 1.3998 | 0.00033541 |  | 1880.6644 | 1.6121 | 0.00028549
|  | 2229.8585 | 1.3998 | 0.00030398 |  | 1880.6044 | 1.6121 | 0.00026548
|  | 2229.7985 | 1.3999 | 0.00025873 |  | 1880.5444 | 1.612 | 0.00026205
|  | 2229.7385 | 1.3999 | 0.00020602 |  | 1880.4844 | 1.612 | 0.00027541
|  | 2229.6785 | 1.3999 | 0.00015257 |  | 1880.4244 | 1.612 | 0.00030123
|  | 2229.6185 | 1.3999 | 0.00010558 |  | 1880.3644 | 1.6119 | 0.00033404
|  | 2229.5585 | 1.3998 | 7.2242e-05 |  | 1880.3044 | 1.6119 | 0.00036746
|  | 2229.4985 | 1.3998 | 5.8063e-05 |  | 1880.2444 | 1.612 | 0.00039472
|  | 2229.4385 | 1.3997 | 6.5239e-05 |  | 1880.1844 | 1.612 | 0.00041197
|  | 2229.3785 | 1.3997 | 8.9172e-05 |  | 1880.1244 | 1.612 | 0.00041712
|  | 2229.3185 | 1.3996 | 0.00013053 |  | 1880.0644 | 1.612 | 0.00041004
|  | 2229.2585 | 1.3996 | 0.0001818 |  | 1880.0044 | 1.612 | 0.00039235
|  | 2229.1985 | 1.3997 | 0.000232 |  | 1879.9444 | 1.612 | 0.00036776
|  | 2229.1385 | 1.3997 | 0.00027105 |  | 1879.8844 | 1.612 | 0.00034347
|  | 2229.0785 | 1.3997 | 0.00029217 |  | 1879.8244 | 1.612 | 0.00031888
|  | 2229.0185 | 1.3998 | 0.00029305 |  | 1879.7644 | 1.612 | 0.00029799
|  | 2228.9585 | 1.3998 | 0.00027591 |  | 1879.7044 | 1.612 | 0.00028529
|  | 2228.8985 | 1.3999 | 0.00024628 |  | 1879.6444 | 1.612 | 0.00028163
|  | 2228.8385 | 1.3999 | 0.00021093 |  | 1879.5844 | 1.6119 | 0.00028605
|  | 2228.7785 | 1.3999 | 0.00017595 |  | 1879.5244 | 1.6119 | 0.00029567
|  | 2228.7185 | 1.3999 | 0.00014418 |  | 1879.4644 | 1.6119 | 0.00030766
|  | 2228.6585 | 1.3999 | 0.00011611 |  | 1879.4044 | 1.6119 | 0.00032017
|  | 2228.5985 | 1.3999 | 9.0463e-05 |  | 1879.3444 | 1.6119 | 0.00033194
|  | 2228.5385 | 1.3999 | 6.5302e-05 |  | 1879.2844 | 1.6119 | 0.00034301
|  | 2228.4785 | 1.3998 | 4.0148e-05 |  | 1879.2244 | 1.6119 | 0.00035341
|  | 2228.4185 | 1.3998 | 1.6832e-05 |  | 1879.1644 | 1.6119 | 0.00036217
|  | 2228.3585 | 1.3998 | -7.8403e-07 |  | 1879.1044 | 1.6119 | 0.00036706
|  | 2228.2985 | 1.3997 | -7.984e-06 |  | 1879.0444 | 1.6119 | 0.00036462
|  | 2228.2385 | 1.3997 | -7.416e-07 |  | 1878.9844 | 1.6119 | 0.00035164
|  | 2228.1785 | 1.3996 | 2.3117e-05 |  | 1878.9244 | 1.6119 | 0.00032726
|  | 2228.1185 | 1.3996 | 6.1886e-05 |  | 1878.8644 | 1.6119 | 0.00029368
|  | 2228.0585 | 1.3996 | 0.00011124 |  | 1878.8044 | 1.6119 | 0.00025715
|  | 2227.9985 | 1.3996 | 0.00016404 |  | 1878.7444 | 1.6119 | 0.0002258
|  | 2227.9385 | 1.3996 | 0.00021216 |  | 1878.6844 | 1.6118 | 0.0002083
|  | 2227.8785 | 1.3997 | 0.0002479 |  | 1878.6244 | 1.6118 | 0.00021015
|  | 2227.8185 | 1.3997 | 0.00026418 |  | 1878.5644 | 1.6117 | 0.00023147
|  | 2227.7585 | 1.3998 | 0.00025708 |  | 1878.5044 | 1.6117 | 0.00026716
|  | 2227.6985 | 1.3998 | 0.00022614 |  | 1878.4444 | 1.6117 | 0.00030861
|  | 2227.6385 | 1.3999 | 0.00017435 |  | 1878.3844 | 1.6117 | 0.00034585
|  | 2227.5785 | 1.3999 | 0.00010836 |  | 1878.3244 | 1.6117 | 0.00037121
|  | 2227.5185 | 1.3999 | 3.7828e-05 |  | 1878.2644 | 1.6117 | 0.0003807
|  | 2227.4585 | 1.3998 | -2.5216e-05 |  | 1878.2044 | 1.6117 | 0.00037547
|  | 2227.3985 | 1.3998 | -6.9241e-05 |  | 1878.1444 | 1.6117 | 0.00035986
|  | 2227.3385 | 1.3997 | -8.4046e-05 |  | 1878.0844 | 1.6117 | 0.00033966
|  | 2227.2785 | 1.3996 | -6.3985e-05 |  | 1878.0244 | 1.6117 | 0.00032022
|  | 2227.2185 | 1.3995 | -1.1929e-05 |  | 1877.9644 | 1.6117 | 0.00030552
|  | 2227.1585 | 1.3994 | 6.1878e-05 |  | 1877.9044 | 1.6117 | 0.00029718
|  | 2227.0985 | 1.3994 | 0.00015933 |  | 1877.8444 | 1.6116 | 0.00029544
|  | 2227.0385 | 1.3994 | 0.00026046 |  | 1877.7844 | 1.6116 | 0.00030053
|  | 2226.9785 | 1.3995 | 0.00035285 |  | 1877.7244 | 1.6116 | 0.00031201
|  | 2226.9185 | 1.3995 | 0.0004205 |  | 1877.6644 | 1.6116 | 0.0003294
|  | 2226.8585 | 1.3996 | 0.00045658 |  | 1877.6044 | 1.6115 | 0.00035036
|  | 2226.7985 | 1.3997 | 0.00045866 |  | 1877.5444 | 1.6115 | 0.000375
|  | 2226.7385 | 1.3998 | 0.00043152 |  | 1877.4844 | 1.6115 | 0.00040328
|  | 2226.6785 | 1.3999 | 0.00038367 |  | 1877.4244 | 1.6115 | 0.00042956
|  | 2226.6185 | 1.3999 | 0.00032539 |  | 1877.3644 | 1.6115 | 0.00045042
|  | 2226.5585 | 1.3999 | 0.00026436 |  | 1877.3044 | 1.6116 | 0.00046195
|  | 2226.4985 | 1.3999 | 0.00020782 |  | 1877.2444 | 1.6116 | 0.00046264
|  | 2226.4385 | 1.3999 | 0.00015873 |  | 1877.1844 | 1.6116 | 0.0004526
|  | 2226.3785 | 1.3999 | 0.00011824 |  | 1877.1244 | 1.6116 | 0.00043298
|  | 2226.3185 | 1.3999 | 8.6699e-05 |  | 1877.0644 | 1.6116 | 0.0004063
|  | 2226.2585 | 1.3998 | 6.4975e-05 |  | 1877.0044 | 1.6116 | 0.00037596
|  | 2226.1985 | 1.3998 | 5.4364e-05 |  | 1876.9444 | 1.6116 | 0.00034513
|  | 2226.1385 | 1.3998 | 5.6168e-05 |  | 1876.8844 | 1.6116 | 0.00031769
|  | 2226.0785 | 1.3997 | 7.1034e-05 |  | 1876.8244 | 1.6115 | 0.00029688
|  | 2226.0185 | 1.3997 | 9.7059e-05 |  | 1876.7644 | 1.6115 | 0.00028561
|  | 2225.9585 | 1.3997 | 0.00012978 |  | 1876.7044 | 1.6114 | 0.00028571
|  | 2225.8985 | 1.3997 | 0.00016256 |  | 1876.6444 | 1.6114 | 0.00029794
|  | 2225.8385 | 1.3997 | 0.00018803 |  | 1876.5844 | 1.6114 | 0.00032134
|  | 2225.7785 | 1.3997 | 0.00020009 |  | 1876.5244 | 1.6113 | 0.00035345
|  | 2225.7185 | 1.3998 | 0.00019568 |  | 1876.4644 | 1.6113 | 0.00039056
|  | 2225.6585 | 1.3998 | 0.0001749 |  | 1876.4044 | 1.6113 | 0.00042857
|  | 2225.5985 | 1.3998 | 0.00014184 |  | 1876.3444 | 1.6113 | 0.0004633
|  | 2225.5385 | 1.3998 | 0.00010134 |  | 1876.2844 | 1.6113 | 0.00049181
|  | 2225.4785 | 1.3998 | 6.0296e-05 |  | 1876.2244 | 1.6113 | 0.000513
|  | 2225.4185 | 1.3998 | 2.4871e-05 |  | 1876.1644 | 1.6113 | 0.00052722
|  | 2225.3585 | 1.3998 | 3.0649e-07 |  | 1876.1044 | 1.6113 | 0.00053613
|  | 2225.2985 | 1.3997 | -9.5664e-06 |  | 1876.0444 | 1.6113 | 0.00054263
|  | 2225.2385 | 1.3997 | -3.1395e-06 |  | 1875.9844 | 1.6113 | 0.00054953
|  | 2225.1785 | 1.3996 | 2.0143e-05 |  | 1875.9244 | 1.6113 | 0.00055846
|  | 2225.1185 | 1.3996 | 5.803e-05 |  | 1875.8644 | 1.6113 | 0.00056919
|  | 2225.0585 | 1.3996 | 0.00010628 |  | 1875.8044 | 1.6113 | 0.00057979
|  | 2224.9985 | 1.3995 | 0.00015868 |  | 1875.7444 | 1.6113 | 0.00058652
|  | 2224.9385 | 1.3996 | 0.00020674 |  | 1875.6844 | 1.6114 | 0.0005861
|  | 2224.8785 | 1.3996 | 0.00024289 |  | 1875.6244 | 1.6114 | 0.00057578
|  | 2224.8185 | 1.3996 | 0.00027185 |  | 1875.5644 | 1.6114 | 0.00055544
|  | 2224.7585 | 1.3997 | 0.00028556 |  | 1875.5044 | 1.6114 | 0.00052823
|  | 2224.6985 | 1.3997 | 0.00028521 |  | 1875.4444 | 1.6114 | 0.00049964
|  | 2224.6385 | 1.3998 | 0.00027391 |  | 1875.3844 | 1.6113 | 0.00047782
|  | 2224.5785 | 1.3998 | 0.00025474 |  | 1875.3244 | 1.6113 | 0.00046581
|  | 2224.5185 | 1.3998 | 0.00022991 |  | 1875.2644 | 1.6113 | 0.00046628
|  | 2224.4585 | 1.3998 | 0.000199 |  | 1875.2044 | 1.6112 | 0.00048106
|  | 2224.3985 | 1.3999 | 0.00016245 |  | 1875.1444 | 1.6112 | 0.00050643
|  | 2224.3385 | 1.3999 | 0.00012017 |  | 1875.0843 | 1.6112 | 0.00053637
|  | 2224.2785 | 1.3999 | 7.5695e-05 |  | 1875.0243 | 1.6112 | 0.00056417
|  | 2224.2185 | 1.3998 | 3.2896e-05 |  | 1874.9643 | 1.6112 | 0.00058497
|  | 2224.1585 | 1.3998 | -5.6748e-07 |  | 1874.9043 | 1.6112 | 0.00059571
|  | 2224.0985 | 1.3998 | -1.9615e-05 |  | 1874.8443 | 1.6112 | 0.00059609
|  | 2224.0385 | 1.3997 | -2.3192e-05 |  | 1874.7843 | 1.6112 | 0.00058787
|  | 2223.9785 | 1.3997 | -1.3294e-05 |  | 1874.7243 | 1.6112 | 0.00057353
|  | 2223.9185 | 1.3997 | 3.9317e-06 |  | 1874.6643 | 1.6112 | 0.00055569
|  | 2223.8585 | 1.3996 | 2.0461e-05 |  | 1874.6043 | 1.6112 | 0.00053751
|  | 2223.7985 | 1.3996 | 3.0255e-05 |  | 1874.5443 | 1.6112 | 0.00052187
|  | 2223.7385 | 1.3996 | 3.1005e-05 |  | 1874.4843 | 1.6112 | 0.00051348
|  | 2223.6785 | 1.3996 | 2.4937e-05 |  | 1874.4243 | 1.6111 | 0.00051611
|  | 2223.6185 | 1.3996 | 1.7953e-05 |  | 1874.3643 | 1.6111 | 0.00053305
|  | 2223.5585 | 1.3996 | 1.5372e-05 |  | 1874.3043 | 1.611 | 0.0005659
|  | 2223.4985 | 1.3996 | 2.2403e-05 |  | 1874.2443 | 1.611 | 0.000612
|  | 2223.4385 | 1.3996 | 3.905e-05 |  | 1874.1843 | 1.611 | 0.00066525
|  | 2223.3785 | 1.3995 | 6.1712e-05 |  | 1874.1243 | 1.611 | 0.00071656
|  | 2223.3185 | 1.3995 | 8.6171e-05 |  | 1874.0643 | 1.6111 | 0.00075593
|  | 2223.2585 | 1.3995 | 0.00010832 |  | 1874.0043 | 1.6111 | 0.00077653
|  | 2223.1985 | 1.3995 | 0.0001265 |  | 1873.9443 | 1.6111 | 0.00077476
|  | 2223.1385 | 1.3995 | 0.00014138 |  | 1873.8843 | 1.6112 | 0.00075284
|  | 2223.0785 | 1.3995 | 0.00015551 |  | 1873.8243 | 1.6112 | 0.00071691
|  | 2223.0185 | 1.3995 | 0.00017009 |  | 1873.7643 | 1.6112 | 0.00067548
|  | 2222.9585 | 1.3996 | 0.00018465 |  | 1873.7043 | 1.6112 | 0.000637
|  | 2222.8985 | 1.3996 | 0.00019665 |  | 1873.6443 | 1.6112 | 0.00060718
|  | 2222.8385 | 1.3996 | 0.00020254 |  | 1873.5843 | 1.6111 | 0.00058869
|  | 2222.7785 | 1.3996 | 0.00020059 |  | 1873.5243 | 1.6111 | 0.0005818
|  | 2222.7185 | 1.3996 | 0.00019012 |  | 1873.4643 | 1.6111 | 0.00058507
|  | 2222.6585 | 1.3997 | 0.00017398 |  | 1873.4043 | 1.611 | 0.00059616
|  | 2222.5985 | 1.3997 | 0.00015718 |  | 1873.3443 | 1.611 | 0.00061365
|  | 2222.5385 | 1.3997 | 0.0001376 |  | 1873.2843 | 1.611 | 0.00063583
|  | 2222.4785 | 1.3997 | 0.00011768 |  | 1873.2243 | 1.611 | 0.00066191
|  | 2222.4185 | 1.3997 | 9.6543e-05 |  | 1873.1643 | 1.611 | 0.0006906
|  | 2222.3585 | 1.3997 | 7.2395e-05 |  | 1873.1043 | 1.611 | 0.00071825
|  | 2222.2985 | 1.3997 | 4.5105e-05 |  | 1873.0443 | 1.611 | 0.00074188
|  | 2222.2385 | 1.3996 | 1.5687e-05 |  | 1872.9843 | 1.611 | 0.00076576
|  | 2222.1785 | 1.3996 | -1.0132e-05 |  | 1872.9243 | 1.611 | 0.00078426
|  | 2222.1185 | 1.3996 | -2.6613e-05 |  | 1872.8643 | 1.611 | 0.00079699
|  | 2222.0585 | 1.3995 | -2.8444e-05 |  | 1872.8043 | 1.611 | 0.00080422
|  | 2221.9985 | 1.3995 | -1.3428e-05 |  | 1872.7443 | 1.611 | 0.0008062
|  | 2221.9385 | 1.3994 | 1.6325e-05 |  | 1872.6843 | 1.611 | 0.00080414
|  | 2221.8785 | 1.3994 | 5.5029e-05 |  | 1872.6243 | 1.611 | 0.00079806
|  | 2221.8185 | 1.3994 | 9.4952e-05 |  | 1872.5643 | 1.611 | 0.00079017
|  | 2221.7585 | 1.3994 | 0.0001304 |  | 1872.5043 | 1.611 | 0.00078208
|  | 2221.6985 | 1.3994 | 0.00015861 |  | 1872.4443 | 1.611 | 0.00077686
|  | 2221.6385 | 1.3994 | 0.00018036 |  | 1872.3843 | 1.611 | 0.00077679
|  | 2221.5785 | 1.3994 | 0.00019767 |  | 1872.3243 | 1.611 | 0.00078466
|  | 2221.5185 | 1.3994 | 0.00021339 |  | 1872.2643 | 1.611 | 0.00080016
|  | 2221.4585 | 1.3994 | 0.00022777 |  | 1872.2043 | 1.611 | 0.00082084
|  | 2221.3985 | 1.3995 | 0.00023863 |  | 1872.1443 | 1.611 | 0.00084126
|  | 2221.3385 | 1.3995 | 0.0002433 |  | 1872.0843 | 1.611 | 0.00085676
|  | 2221.2785 | 1.3995 | 0.00023882 |  | 1872.0243 | 1.6111 | 0.00086156
|  | 2221.2185 | 1.3995 | 0.00022527 |  | 1871.9643 | 1.6111 | 0.00085355
|  | 2221.1585 | 1.3995 | 0.00020561 |  | 1871.9043 | 1.6111 | 0.00083327
|  | 2221.0985 | 1.3995 | 0.00018394 |  | 1871.8443 | 1.6111 | 0.00080354
|  | 2221.0385 | 1.3995 | 0.000166 |  | 1871.7843 | 1.6111 | 0.00076978
|  | 2220.9785 | 1.3995 | 0.0001562 |  | 1871.7243 | 1.6111 | 0.00073633
|  | 2220.9185 | 1.3995 | 0.00015495 |  | 1871.6643 | 1.6111 | 0.00070652
|  | 2220.8585 | 1.3994 | 0.00016237 |  | 1871.6043 | 1.6111 | 0.00068082
|  | 2220.7985 | 1.3994 | 0.00017593 |  | 1871.5443 | 1.6111 | 0.00065881
|  | 2220.7385 | 1.3994 | 0.00019293 |  | 1871.4843 | 1.6111 | 0.00063902
|  | 2220.6785 | 1.3994 | 0.00021077 |  | 1871.4243 | 1.6111 | 0.00062169
|  | 2220.6185 | 1.3994 | 0.00022876 |  | 1871.3643 | 1.611 | 0.00060717
|  | 2220.5585 | 1.3994 | 0.00024374 |  | 1871.3043 | 1.611 | 0.00059812
|  | 2220.4985 | 1.3994 | 0.00025366 |  | 1871.2443 | 1.611 | 0.00059596
|  | 2220.4385 | 1.3994 | 0.00025569 |  | 1871.1843 | 1.611 | 0.00060154
|  | 2220.3785 | 1.3994 | 0.00024808 |  | 1871.1243 | 1.6109 | 0.00061312
|  | 2220.3185 | 1.3995 | 0.0002331 |  | 1871.0643 | 1.6109 | 0.00062576
|  | 2220.2585 | 1.3994 | 0.00021111 |  | 1871.0043 | 1.6109 | 0.0006346
|  | 2220.1985 | 1.3994 | 0.00018763 |  | 1870.9443 | 1.6109 | 0.00063383
|  | 2220.1385 | 1.3994 | 0.00017106 |  | 1870.8843 | 1.611 | 0.00062183
|  | 2220.0785 | 1.3993 | 0.0001695 |  | 1870.8243 | 1.611 | 0.0006023
|  | 2220.0185 | 1.3993 | 0.00018825 |  | 1870.7643 | 1.611 | 0.00057207
|  | 2219.9585 | 1.3993 | 0.00022807 |  | 1870.7043 | 1.6109 | 0.00053909
|  | 2219.8985 | 1.3992 | 0.00028509 |  | 1870.6443 | 1.6109 | 0.00050911
|  | 2219.8385 | 1.3992 | 0.00035129 |  | 1870.5843 | 1.6109 | 0.00048603
|  | 2219.7785 | 1.3992 | 0.00041628 |  | 1870.5243 | 1.6109 | 0.00047176
|  | 2219.7185 | 1.3993 | 0.0004701 |  | 1870.4643 | 1.6108 | 0.00046525
|  | 2219.6585 | 1.3993 | 0.00050477 |  | 1870.4043 | 1.6108 | 0.00046489
|  | 2219.5985 | 1.3994 | 0.00051562 |  | 1870.3443 | 1.6108 | 0.00046733
|  | 2219.5385 | 1.3995 | 0.00050208 |  | 1870.2843 | 1.6107 | 0.0004715
|  | 2219.4785 | 1.3995 | 0.00046724 |  | 1870.2243 | 1.6107 | 0.00047791
|  | 2219.4185 | 1.3995 | 0.00041768 |  | 1870.1643 | 1.6107 | 0.00048834
|  | 2219.3585 | 1.3995 | 0.00036196 |  | 1870.1043 | 1.6106 | 0.0005036
|  | 2219.2985 | 1.3995 | 0.00031088 |  | 1870.0443 | 1.6106 | 0.00052388
|  | 2219.2385 | 1.3995 | 0.00027336 |  | 1869.9843 | 1.6106 | 0.0005477
|  | 2219.1785 | 1.3994 | 0.00025508 |  | 1869.9243 | 1.6106 | 0.00057141
|  | 2219.1185 | 1.3994 | 0.00025835 |  | 1869.8643 | 1.6106 | 0.00059058
|  | 2219.0585 | 1.3993 | 0.00028064 |  | 1869.8043 | 1.6106 | 0.00060168
|  | 2218.9985 | 1.3993 | 0.00031646 |  | 1869.7443 | 1.6106 | 0.00060195
|  | 2218.9385 | 1.3993 | 0.00035821 |  | 1869.6843 | 1.6106 | 0.00059214
|  | 2218.8785 | 1.3993 | 0.00039973 |  | 1869.6243 | 1.6106 | 0.00057292
|  | 2218.8185 | 1.3993 | 0.00043782 |  | 1869.5643 | 1.6106 | 0.00054786
|  | 2218.7585 | 1.3993 | 0.00047067 |  | 1869.5043 | 1.6106 | 0.0005189
|  | 2218.6985 | 1.3993 | 0.0004991 |  | 1869.4443 | 1.6106 | 0.00048876
|  | 2218.6385 | 1.3993 | 0.00052389 |  | 1869.3843 | 1.6106 | 0.00046017
|  | 2218.5785 | 1.3994 | 0.00054326 |  | 1869.3243 | 1.6106 | 0.00043453
|  | 2218.5185 | 1.3994 | 0.0005533 |  | 1869.2643 | 1.6105 | 0.00041544
|  | 2218.4585 | 1.3995 | 0.00054977 |  | 1869.2043 | 1.6105 | 0.00040624
|  | 2218.3985 | 1.3995 | 0.00052927 |  | 1869.1443 | 1.6104 | 0.00040998
|  | 2218.3385 | 1.3995 | 0.00049398 |  | 1869.0843 | 1.6104 | 0.00042824
|  | 2218.2785 | 1.3995 | 0.00044954 |  | 1869.0243 | 1.6103 | 0.00046025
|  | 2218.2185 | 1.3995 | 0.00040532 |  | 1868.9643 | 1.6103 | 0.00050232
|  | 2218.1585 | 1.3995 | 0.00037329 |  | 1868.9043 | 1.6103 | 0.00054841
|  | 2218.0985 | 1.3994 | 0.00036253 |  | 1868.8443 | 1.6103 | 0.00058995
|  | 2218.0385 | 1.3994 | 0.00037235 |  | 1868.7843 | 1.6103 | 0.00062088
|  | 2217.9785 | 1.3993 | 0.00040553 |  | 1868.7243 | 1.6103 | 0.00063601
|  | 2217.9185 | 1.3993 | 0.00045562 |  | 1868.6643 | 1.6103 | 0.00063413
|  | 2217.8585 | 1.3993 | 0.00051388 |  | 1868.6043 | 1.6104 | 0.00061943
|  | 2217.7985 | 1.3993 | 0.00057103 |  | 1868.5443 | 1.6104 | 0.00059348
|  | 2217.7385 | 1.3993 | 0.00062071 |  | 1868.4843 | 1.6104 | 0.00055995
|  | 2217.6785 | 1.3993 | 0.00065976 |  | 1868.4243 | 1.6103 | 0.00052479
|  | 2217.6185 | 1.3994 | 0.00068655 |  | 1868.3643 | 1.6103 | 0.00049262
|  | 2217.5585 | 1.3994 | 0.00070139 |  | 1868.3043 | 1.6103 | 0.00046746
|  | 2217.4985 | 1.3995 | 0.00070471 |  | 1868.2443 | 1.6102 | 0.00045261
|  | 2217.4385 | 1.3995 | 0.00069613 |  | 1868.1843 | 1.6102 | 0.00045008
|  | 2217.3785 | 1.3995 | 0.00067566 |  | 1868.1243 | 1.6101 | 0.00046185
|  | 2217.3185 | 1.3996 | 0.00064511 |  | 1868.0643 | 1.6101 | 0.00048758
|  | 2217.2585 | 1.3996 | 0.00060745 |  | 1868.0043 | 1.61 | 0.00052596
|  | 2217.1985 | 1.3996 | 0.00056702 |  | 1867.9443 | 1.61 | 0.00057178
|  | 2217.1385 | 1.3996 | 0.00053156 |  | 1867.8843 | 1.61 | 0.00061979
|  | 2217.0785 | 1.3995 | 0.00050738 |  | 1867.8243 | 1.61 | 0.00066298
|  | 2217.0185 | 1.3995 | 0.00049788 |  | 1867.7643 | 1.61 | 0.00069604
|  | 2216.9584 | 1.3995 | 0.00050459 |  | 1867.7043 | 1.61 | 0.00071536
|  | 2216.8984 | 1.3994 | 0.00052533 |  | 1867.6443 | 1.6101 | 0.00072091
|  | 2216.8384 | 1.3994 | 0.00055585 |  | 1867.5843 | 1.6101 | 0.00071361
|  | 2216.7784 | 1.3994 | 0.00059224 |  | 1867.5243 | 1.6101 | 0.00069657
|  | 2216.7184 | 1.3994 | 0.0006295 |  | 1867.4643 | 1.6101 | 0.00067302
|  | 2216.6584 | 1.3994 | 0.00066447 |  | 1867.4043 | 1.6101 | 0.00064613
|  | 2216.5984 | 1.3995 | 0.00069432 |  | 1867.3443 | 1.6101 | 0.00061828
|  | 2216.5384 | 1.3995 | 0.00071626 |  | 1867.2843 | 1.6101 | 0.00059198
|  | 2216.4784 | 1.3995 | 0.00072814 |  | 1867.2243 | 1.61 | 0.00056958
|  | 2216.4184 | 1.3996 | 0.00072776 |  | 1867.1643 | 1.61 | 0.00055453
|  | 2216.3584 | 1.3996 | 0.00071385 |  | 1867.1043 | 1.6099 | 0.0005491
|  | 2216.2984 | 1.3997 | 0.00068586 |  | 1867.0443 | 1.6099 | 0.00055566
|  | 2216.2384 | 1.3997 | 0.00064456 |  | 1866.9843 | 1.6099 | 0.00057394
|  | 2216.1784 | 1.3997 | 0.00059256 |  | 1866.9243 | 1.6098 | 0.00060119
|  | 2216.1184 | 1.3997 | 0.0005348 |  | 1866.8643 | 1.6098 | 0.000632
|  | 2216.0584 | 1.3997 | 0.00047734 |  | 1866.8043 | 1.6098 | 0.00065991
|  | 2215.9984 | 1.3997 | 0.00042723 |  | 1866.7443 | 1.6098 | 0.0006779
|  | 2215.9384 | 1.3996 | 0.00039244 |  | 1866.6843 | 1.6099 | 0.00068095
|  | 2215.8784 | 1.3995 | 0.0003798 |  | 1866.6243 | 1.6099 | 0.00066681
|  | 2215.8184 | 1.3995 | 0.00039089 |  | 1866.5643 | 1.6099 | 0.00063658
|  | 2215.7584 | 1.3994 | 0.00042297 |  | 1866.5043 | 1.6099 | 0.0005944
|  | 2215.6984 | 1.3994 | 0.00047874 |  | 1866.4443 | 1.6099 | 0.00054658
|  | 2215.6384 | 1.3993 | 0.00054727 |  | 1866.3843 | 1.6098 | 0.00050081
|  | 2215.5784 | 1.3993 | 0.0006174 |  | 1866.3243 | 1.6098 | 0.00046876
|  | 2215.5184 | 1.3994 | 0.00067714 |  | 1866.2643 | 1.6097 | 0.00044677
|  | 2215.4584 | 1.3994 | 0.00071805 |  | 1866.2042 | 1.6096 | 0.00044173
|  | 2215.3984 | 1.3995 | 0.00073691 |  | 1866.1442 | 1.6095 | 0.00045801
|  | 2215.3384 | 1.3995 | 0.00073289 |  | 1866.0842 | 1.6094 | 0.00049512
|  | 2215.2784 | 1.3996 | 0.0007109 |  | 1866.0242 | 1.6094 | 0.00055028
|  | 2215.2184 | 1.3996 | 0.00067903 |  | 1865.9642 | 1.6093 | 0.00061829
|  | 2215.1584 | 1.3996 | 0.00064333 |  | 1865.9042 | 1.6093 | 0.00069164
|  | 2215.0984 | 1.3996 | 0.00060988 |  | 1865.8442 | 1.6093 | 0.00076298
|  | 2215.0384 | 1.3996 | 0.00058251 |  | 1865.7842 | 1.6093 | 0.00082504
|  | 2214.9784 | 1.3995 | 0.00056465 |  | 1865.7242 | 1.6094 | 0.00087245
|  | 2214.9184 | 1.3995 | 0.00055824 |  | 1865.6642 | 1.6094 | 0.00090216
|  | 2214.8584 | 1.3995 | 0.00056602 |  | 1865.6042 | 1.6094 | 0.00091409
|  | 2214.7984 | 1.3994 | 0.00058945 |  | 1865.5442 | 1.6095 | 0.00090997
|  | 2214.7384 | 1.3994 | 0.0006274 |  | 1865.4842 | 1.6095 | 0.00089332
|  | 2214.6784 | 1.3994 | 0.00067684 |  | 1865.4242 | 1.6095 | 0.00086803
|  | 2214.6184 | 1.3994 | 0.00073176 |  | 1865.3642 | 1.6095 | 0.00083745
|  | 2214.5584 | 1.3994 | 0.00078313 |  | 1865.3042 | 1.6095 | 0.00080511
|  | 2214.4984 | 1.3994 | 0.00082446 |  | 1865.2442 | 1.6095 | 0.00077409
|  | 2214.4384 | 1.3995 | 0.0008508 |  | 1865.1842 | 1.6095 | 0.00074695
|  | 2214.3784 | 1.3995 | 0.00086264 |  | 1865.1242 | 1.6094 | 0.00072667
|  | 2214.3184 | 1.3995 | 0.00086251 |  | 1865.0642 | 1.6094 | 0.00071601
|  | 2214.2584 | 1.3995 | 0.00085685 |  | 1865.0042 | 1.6093 | 0.00071679
|  | 2214.1984 | 1.3996 | 0.00085227 |  | 1864.9442 | 1.6093 | 0.0007298
|  | 2214.1384 | 1.3996 | 0.00085222 |  | 1864.8842 | 1.6093 | 0.000754
|  | 2214.0784 | 1.3996 | 0.00085703 |  | 1864.8242 | 1.6092 | 0.00078551
|  | 2214.0184 | 1.3996 | 0.00086405 |  | 1864.7642 | 1.6092 | 0.0008187
|  | 2213.9584 | 1.3996 | 0.00087004 |  | 1864.7042 | 1.6092 | 0.00084754
|  | 2213.8984 | 1.3996 | 0.00087261 |  | 1864.6442 | 1.6093 | 0.00086608
|  | 2213.8384 | 1.3996 | 0.00087245 |  | 1864.5842 | 1.6093 | 0.0008704
|  | 2213.7784 | 1.3996 | 0.00087227 |  | 1864.5242 | 1.6093 | 0.00085866
|  | 2213.7184 | 1.3997 | 0.0008761 |  | 1864.4642 | 1.6093 | 0.00083226
|  | 2213.6584 | 1.3997 | 0.00088466 |  | 1864.4042 | 1.6093 | 0.000795
|  | 2213.5984 | 1.3997 | 0.00089865 |  | 1864.3442 | 1.6093 | 0.00075119
|  | 2213.5384 | 1.3997 | 0.00091311 |  | 1864.2842 | 1.6093 | 0.00070586
|  | 2213.4784 | 1.3997 | 0.00092242 |  | 1864.2242 | 1.6092 | 0.00066366
|  | 2213.4184 | 1.3998 | 0.00092061 |  | 1864.1642 | 1.6092 | 0.00062855
|  | 2213.3584 | 1.3998 | 0.00090325 |  | 1864.1042 | 1.6091 | 0.00060351
|  | 2213.2984 | 1.3999 | 0.00086639 |  | 1864.0442 | 1.6091 | 0.00059235
|  | 2213.2384 | 1.3999 | 0.00081465 |  | 1863.9842 | 1.609 | 0.00059293
|  | 2213.1784 | 1.3999 | 0.00075135 |  | 1863.9242 | 1.6089 | 0.00060732
|  | 2213.1184 | 1.3999 | 0.00068486 |  | 1863.8642 | 1.6089 | 0.00063533
|  | 2213.0584 | 1.3999 | 0.00062336 |  | 1863.8042 | 1.6088 | 0.00067337
|  | 2212.9984 | 1.3999 | 0.00057478 |  | 1863.7442 | 1.6088 | 0.00071571
|  | 2212.9384 | 1.3998 | 0.00054385 |  | 1863.6842 | 1.6088 | 0.00075609
|  | 2212.8784 | 1.3997 | 0.00053663 |  | 1863.6242 | 1.6088 | 0.00078852
|  | 2212.8184 | 1.3997 | 0.00055272 |  | 1863.5642 | 1.6088 | 0.00080858
|  | 2212.7584 | 1.3996 | 0.00058926 |  | 1863.5042 | 1.6088 | 0.00081487
|  | 2212.6984 | 1.3996 | 0.00064016 |  | 1863.4442 | 1.6088 | 0.00080909
|  | 2212.6384 | 1.3996 | 0.0006977 |  | 1863.3842 | 1.6088 | 0.00079427
|  | 2212.5784 | 1.3996 | 0.00075334 |  | 1863.3242 | 1.6088 | 0.0007741
|  | 2212.5184 | 1.3996 | 0.00079804 |  | 1863.2642 | 1.6088 | 0.00075139
|  | 2212.4584 | 1.3996 | 0.00082888 |  | 1863.2042 | 1.6087 | 0.00072734
|  | 2212.3984 | 1.3997 | 0.00084355 |  | 1863.1442 | 1.6087 | 0.00070286
|  | 2212.3384 | 1.3997 | 0.00084399 |  | 1863.0842 | 1.6087 | 0.00067908
|  | 2212.2784 | 1.3997 | 0.00083613 |  | 1863.0242 | 1.6086 | 0.00065856
|  | 2212.2184 | 1.3997 | 0.00082404 |  | 1862.9642 | 1.6085 | 0.00064611
|  | 2212.1584 | 1.3998 | 0.00080888 |  | 1862.9042 | 1.6085 | 0.00064709
|  | 2212.0984 | 1.3998 | 0.00079077 |  | 1862.8442 | 1.6084 | 0.00066604
|  | 2212.0384 | 1.3998 | 0.00077003 |  | 1862.7842 | 1.6083 | 0.00070409
|  | 2211.9784 | 1.3998 | 0.00074609 |  | 1862.7242 | 1.6082 | 0.00075795
|  | 2211.9184 | 1.3998 | 0.00072325 |  | 1862.6642 | 1.6082 | 0.00081913
|  | 2211.8584 | 1.3997 | 0.00070355 |  | 1862.6042 | 1.6082 | 0.00087689
|  | 2211.7984 | 1.3997 | 0.00069575 |  | 1862.5442 | 1.6082 | 0.00092105
|  | 2211.7384 | 1.3997 | 0.0007041 |  | 1862.4842 | 1.6082 | 0.00094537
|  | 2211.6784 | 1.3996 | 0.00073122 |  | 1862.4242 | 1.6082 | 0.00094869
|  | 2211.6184 | 1.3996 | 0.00077556 |  | 1862.3642 | 1.6082 | 0.00093633
|  | 2211.5584 | 1.3996 | 0.00083025 |  | 1862.3042 | 1.6082 | 0.00091786
|  | 2211.4984 | 1.3996 | 0.00088496 |  | 1862.2442 | 1.6081 | 0.00090424
|  | 2211.4384 | 1.3996 | 0.00093039 |  | 1862.1842 | 1.6081 | 0.0009042
|  | 2211.3784 | 1.3997 | 0.00095919 |  | 1862.1242 | 1.608 | 0.00092247
|  | 2211.3184 | 1.3997 | 0.00096816 |  | 1862.0642 | 1.6079 | 0.00095797
|  | 2211.2584 | 1.3998 | 0.00096216 |  | 1862.0042 | 1.6079 | 0.0010064
|  | 2211.1984 | 1.3998 | 0.00094063 |  | 1861.9442 | 1.6079 | 0.0010614
|  | 2211.1384 | 1.3998 | 0.00090879 |  | 1861.8842 | 1.6078 | 0.0011166
|  | 2211.0784 | 1.3999 | 0.00087735 |  | 1861.8242 | 1.6078 | 0.0011666
|  | 2211.0184 | 1.3998 | 0.00084844 |  | 1861.7642 | 1.6078 | 0.0012067
|  | 2210.9584 | 1.3998 | 0.00082721 |  | 1861.7042 | 1.6078 | 0.0012382
|  | 2210.8984 | 1.3998 | 0.00081373 |  | 1861.6442 | 1.6078 | 0.0012651
|  | 2210.8384 | 1.3998 | 0.00080722 |  | 1861.5842 | 1.6078 | 0.0012833
|  | 2210.7784 | 1.3998 | 0.00081073 |  | 1861.5242 | 1.6078 | 0.0012937
|  | 2210.7184 | 1.3998 | 0.0008233 |  | 1861.4642 | 1.6078 | 0.0012971
|  | 2210.6584 | 1.3997 | 0.00084355 |  | 1861.4042 | 1.6078 | 0.0012943
|  | 2210.5984 | 1.3997 | 0.00086958 |  | 1861.3442 | 1.6078 | 0.0012878
|  | 2210.5384 | 1.3997 | 0.00089747 |  | 1861.2842 | 1.6078 | 0.0012785
|  | 2210.4784 | 1.3997 | 0.00092527 |  | 1861.2242 | 1.6078 | 0.0012707
|  | 2210.4184 | 1.3998 | 0.00094802 |  | 1861.1642 | 1.6078 | 0.0012663
|  | 2210.3584 | 1.3998 | 0.00096462 |  | 1861.1042 | 1.6077 | 0.001268
|  | 2210.2984 | 1.3998 | 0.00097025 |  | 1861.0442 | 1.6077 | 0.0012768
|  | 2210.2384 | 1.3998 | 0.0009705 |  | 1860.9842 | 1.6076 | 0.0012913
|  | 2210.1784 | 1.3999 | 0.00096322 |  | 1860.9242 | 1.6076 | 0.0013105
|  | 2210.1184 | 1.3999 | 0.0009555 |  | 1860.8642 | 1.6076 | 0.0013316
|  | 2210.0584 | 1.3999 | 0.00094598 |  | 1860.8042 | 1.6075 | 0.0013527
|  | 2209.9984 | 1.3999 | 0.00094124 |  | 1860.7442 | 1.6075 | 0.0013717
|  | 2209.9384 | 1.3999 | 0.00093987 |  | 1860.6842 | 1.6075 | 0.0013871
|  | 2209.8784 | 1.3999 | 0.00094525 |  | 1860.6242 | 1.6075 | 0.0013992
|  | 2209.8184 | 1.3999 | 0.00095472 |  | 1860.5642 | 1.6075 | 0.0014094
|  | 2209.7584 | 1.3999 | 0.00097179 |  | 1860.5042 | 1.6074 | 0.0014188
|  | 2209.6984 | 1.3999 | 0.00099247 |  | 1860.4442 | 1.6074 | 0.0014283
|  | 2209.6384 | 1.3999 | 0.001017 |  | 1860.3842 | 1.6074 | 0.0014396
|  | 2209.5784 | 1.3999 | 0.001041 |  | 1860.3242 | 1.6074 | 0.0014516
|  | 2209.5184 | 1.3999 | 0.0010632 |  | 1860.2642 | 1.6073 | 0.0014627
|  | 2209.4584 | 1.4 | 0.0010776 |  | 1860.2042 | 1.6073 | 0.0014727
|  | 2209.3984 | 1.4 | 0.0010815 |  | 1860.1442 | 1.6073 | 0.0014813
|  | 2209.3384 | 1.4 | 0.0010737 |  | 1860.0842 | 1.6072 | 0.001489
|  | 2209.2784 | 1.4001 | 0.0010531 |  | 1860.0242 | 1.6072 | 0.0014996
|  | 2209.2184 | 1.4001 | 0.0010235 |  | 1859.9642 | 1.6071 | 0.0015157
|  | 2209.1584 | 1.4001 | 0.00099293 |  | 1859.9042 | 1.6071 | 0.0015397
|  | 2209.0984 | 1.4001 | 0.00096277 |  | 1859.8442 | 1.607 | 0.0015727
|  | 2209.0384 | 1.4001 | 0.0009389 |  | 1859.7842 | 1.607 | 0.0016137
|  | 2208.9784 | 1.4001 | 0.00092234 |  | 1859.7242 | 1.607 | 0.0016588
|  | 2208.9184 | 1.4001 | 0.00091029 |  | 1859.6642 | 1.6069 | 0.0017067
|  | 2208.8584 | 1.4001 | 0.00090489 |  | 1859.6042 | 1.6069 | 0.0017541
|  | 2208.7984 | 1.4001 | 0.00089743 |  | 1859.5442 | 1.6069 | 0.0017968
|  | 2208.7384 | 1.4001 | 0.00089044 |  | 1859.4842 | 1.6069 | 0.0018318
|  | 2208.6784 | 1.4001 | 0.00088377 |  | 1859.4242 | 1.6069 | 0.0018664
|  | 2208.6184 | 1.4001 | 0.00087824 |  | 1859.3642 | 1.6069 | 0.0018912
|  | 2208.5584 | 1.4001 | 0.00087653 |  | 1859.3042 | 1.6069 | 0.0019059
|  | 2208.4984 | 1.4001 | 0.00088492 |  | 1859.2442 | 1.607 | 0.0019064
|  | 2208.4384 | 1.4001 | 0.00089979 |  | 1859.1842 | 1.607 | 0.0018902
|  | 2208.3784 | 1.4001 | 0.00092516 |  | 1859.1242 | 1.607 | 0.0018588
|  | 2208.3184 | 1.4001 | 0.00095753 |  | 1859.0642 | 1.607 | 0.0018149
|  | 2208.2584 | 1.4001 | 0.0009893 |  | 1859.0042 | 1.6069 | 0.0017684
|  | 2208.1984 | 1.4001 | 0.0010169 |  | 1858.9442 | 1.6069 | 0.0017279
|  | 2208.1384 | 1.4002 | 0.0010352 |  | 1858.8842 | 1.6068 | 0.0017033
|  | 2208.0784 | 1.4002 | 0.0010357 |  | 1858.8242 | 1.6067 | 0.0017008
|  | 2208.0184 | 1.4003 | 0.0010187 |  | 1858.7642 | 1.6066 | 0.0017214
|  | 2207.9584 | 1.4003 | 0.00098392 |  | 1858.7042 | 1.6065 | 0.0017627
|  | 2207.8984 | 1.4004 | 0.00093157 |  | 1858.6442 | 1.6064 | 0.0018173
|  | 2207.8384 | 1.4004 | 0.00086796 |  | 1858.5842 | 1.6064 | 0.0018758
|  | 2207.7784 | 1.4004 | 0.00079937 |  | 1858.5242 | 1.6064 | 0.0019306
|  | 2207.7184 | 1.4004 | 0.00073461 |  | 1858.4642 | 1.6064 | 0.001978
|  | 2207.6584 | 1.4004 | 0.00068094 |  | 1858.4042 | 1.6063 | 0.0020136
|  | 2207.5984 | 1.4003 | 0.00064373 |  | 1858.3442 | 1.6063 | 0.0020367
|  | 2207.5384 | 1.4003 | 0.00062799 |  | 1858.2842 | 1.6063 | 0.0020505
|  | 2207.4784 | 1.4002 | 0.00063321 |  | 1858.2242 | 1.6063 | 0.0020553
|  | 2207.4184 | 1.4002 | 0.00065658 |  | 1858.1642 | 1.6063 | 0.0020534
|  | 2207.3584 | 1.4001 | 0.00069393 |  | 1858.1042 | 1.6062 | 0.0020494
|  | 2207.2984 | 1.4001 | 0.00073778 |  | 1858.0442 | 1.6062 | 0.0020422
|  | 2207.2384 | 1.4001 | 0.00078212 |  | 1857.9842 | 1.6061 | 0.0020358
|  | 2207.1784 | 1.4001 | 0.0008231 |  | 1857.9242 | 1.6061 | 0.0020346
|  | 2207.1184 | 1.4001 | 0.00085395 |  | 1857.8642 | 1.606 | 0.0020421
|  | 2207.0584 | 1.4002 | 0.00087545 |  | 1857.8042 | 1.6059 | 0.0020608
|  | 2206.9984 | 1.4002 | 0.00088452 |  | 1857.7442 | 1.6058 | 0.0020935
|  | 2206.9384 | 1.4002 | 0.00088219 |  | 1857.6842 | 1.6058 | 0.0021385
|  | 2206.8784 | 1.4003 | 0.00087099 |  | 1857.6242 | 1.6057 | 0.0021963
|  | 2206.8184 | 1.4003 | 0.00085102 |  | 1857.5642 | 1.6056 | 0.0022616
|  | 2206.7584 | 1.4003 | 0.0008268 |  | 1857.5042 | 1.6056 | 0.0023298
|  | 2206.6984 | 1.4003 | 0.00080488 |  | 1857.4442 | 1.6055 | 0.0023938
|  | 2206.6384 | 1.4003 | 0.00078378 |  | 1857.3842 | 1.6055 | 0.0024503
|  | 2206.5784 | 1.4003 | 0.00076641 |  | 1857.3241 | 1.6055 | 0.0024942
|  | 2206.5184 | 1.4003 | 0.00075588 |  | 1857.2641 | 1.6055 | 0.0025197
|  | 2206.4584 | 1.4003 | 0.00075363 |  | 1857.2041 | 1.6055 | 0.0025344
|  | 2206.3984 | 1.4003 | 0.00075873 |  | 1857.1441 | 1.6054 | 0.0025379
|  | 2206.3384 | 1.4003 | 0.00076972 |  | 1857.0841 | 1.6054 | 0.0025388
|  | 2206.2784 | 1.4003 | 0.00078503 |  | 1857.0241 | 1.6053 | 0.0025437
|  | 2206.2184 | 1.4003 | 0.00080478 |  | 1856.9641 | 1.6052 | 0.0025572
|  | 2206.1584 | 1.4003 | 0.00082495 |  | 1856.9041 | 1.6051 | 0.0025888
|  | 2206.0984 | 1.4003 | 0.00084375 |  | 1856.8441 | 1.605 | 0.0026359
|  | 2206.0384 | 1.4003 | 0.00085788 |  | 1856.7841 | 1.6049 | 0.0026993
|  | 2205.9784 | 1.4004 | 0.00086376 |  | 1856.7241 | 1.6049 | 0.0027737
|  | 2205.9184 | 1.4004 | 0.00085724 |  | 1856.6641 | 1.6048 | 0.0028531
|  | 2205.8584 | 1.4005 | 0.00083752 |  | 1856.6041 | 1.6047 | 0.0029377
|  | 2205.7984 | 1.4005 | 0.0008062 |  | 1856.5441 | 1.6047 | 0.0030202
|  | 2205.7384 | 1.4005 | 0.00076765 |  | 1856.4841 | 1.6046 | 0.0031094
|  | 2205.6784 | 1.4005 | 0.00072733 |  | 1856.4241 | 1.6045 | 0.0031975
|  | 2205.6184 | 1.4005 | 0.00069255 |  | 1856.3641 | 1.6045 | 0.0032883
|  | 2205.5584 | 1.4005 | 0.00066781 |  | 1856.3041 | 1.6044 | 0.0033864
|  | 2205.4984 | 1.4005 | 0.00065584 |  | 1856.2441 | 1.6044 | 0.0034887
|  | 2205.4384 | 1.4005 | 0.00065685 |  | 1856.1841 | 1.6044 | 0.0035918
|  | 2205.3784 | 1.4005 | 0.0006668 |  | 1856.1241 | 1.6043 | 0.0036952
|  | 2205.3184 | 1.4005 | 0.00068263 |  | 1856.0641 | 1.6043 | 0.0037912
|  | 2205.2584 | 1.4005 | 0.00069842 |  | 1856.0041 | 1.6043 | 0.0038813
|  | 2205.1984 | 1.4005 | 0.00070947 |  | 1855.9441 | 1.6043 | 0.0039642
|  | 2205.1384 | 1.4006 | 0.00070947 |  | 1855.8841 | 1.6042 | 0.004048
|  | 2205.0784 | 1.4006 | 0.00069494 |  | 1855.8241 | 1.6042 | 0.0041349
|  | 2205.0184 | 1.4007 | 0.00066198 |  | 1855.7641 | 1.6042 | 0.0042327
|  | 2204.9584 | 1.4007 | 0.00060812 |  | 1855.7041 | 1.6041 | 0.0043422
|  | 2204.8984 | 1.4007 | 0.00053477 |  | 1855.6441 | 1.6041 | 0.0044721
|  | 2204.8384 | 1.4007 | 0.00044771 |  | 1855.5841 | 1.6041 | 0.0046172
|  | 2204.7784 | 1.4007 | 0.00035678 |  | 1855.5241 | 1.6041 | 0.004771
|  | 2204.7184 | 1.4007 | 0.00027418 |  | 1855.4641 | 1.6041 | 0.0049271
|  | 2204.6584 | 1.4006 | 0.00021143 |  | 1855.4041 | 1.6042 | 0.0050693
|  | 2204.5984 | 1.4005 | 0.00017711 |  | 1855.3441 | 1.6043 | 0.005189
|  | 2204.5384 | 1.4004 | 0.00017418 |  | 1855.2841 | 1.6044 | 0.0052854
|  | 2204.4784 | 1.4003 | 0.00019668 |  | 1855.2241 | 1.6045 | 0.005348
|  | 2204.4184 | 1.4003 | 0.00023851 |  | 1855.1641 | 1.6046 | 0.0053832
|  | 2204.3584 | 1.4002 | 0.00029532 |  | 1855.1041 | 1.6046 | 0.0054031
|  | 2204.2984 | 1.4002 | 0.00035607 |  | 1855.0441 | 1.6047 | 0.0054067
|  | 2204.2384 | 1.4002 | 0.00041344 |  | 1854.9841 | 1.6047 | 0.0054074
|  | 2204.1784 | 1.4002 | 0.00046303 |  | 1854.9241 | 1.6047 | 0.0054099
|  | 2204.1184 | 1.4002 | 0.00050345 |  | 1854.8641 | 1.6047 | 0.0054269
|  | 2204.0584 | 1.4003 | 0.00053455 |  | 1854.8041 | 1.6047 | 0.0054522
|  | 2203.9984 | 1.4003 | 0.00055624 |  | 1854.7441 | 1.6047 | 0.0054892
|  | 2203.9384 | 1.4003 | 0.00056937 |  | 1854.6841 | 1.6047 | 0.0055348
|  | 2203.8784 | 1.4004 | 0.00057454 |  | 1854.6241 | 1.6047 | 0.0055856
|  | 2203.8184 | 1.4004 | 0.00057333 |  | 1854.5641 | 1.6047 | 0.0056434
|  | 2203.7584 | 1.4004 | 0.00056803 |  | 1854.5041 | 1.6047 | 0.0056987
|  | 2203.6984 | 1.4004 | 0.00056129 |  | 1854.4441 | 1.6047 | 0.0057556
|  | 2203.6384 | 1.4004 | 0.00055508 |  | 1854.3841 | 1.6048 | 0.0058051
|  | 2203.5784 | 1.4005 | 0.00054928 |  | 1854.3241 | 1.6048 | 0.0058471
|  | 2203.5184 | 1.4005 | 0.00054147 |  | 1854.2641 | 1.6048 | 0.0058867
|  | 2203.4584 | 1.4005 | 0.0005284 |  | 1854.2041 | 1.6048 | 0.0059183
|  | 2203.3984 | 1.4005 | 0.00050846 |  | 1854.1441 | 1.6049 | 0.0059487
|  | 2203.3384 | 1.4006 | 0.00048198 |  | 1854.0841 | 1.6049 | 0.0059696
|  | 2203.2784 | 1.4006 | 0.00045219 |  | 1854.0241 | 1.6049 | 0.0059862
|  | 2203.2184 | 1.4006 | 0.00042524 |  | 1853.9641 | 1.6049 | 0.0060001
|  | 2203.1584 | 1.4006 | 0.00040602 |  | 1853.9041 | 1.6049 | 0.0060105
|  | 2203.0984 | 1.4006 | 0.000396 |  | 1853.8441 | 1.6049 | 0.0060224
|  | 2203.0384 | 1.4006 | 0.00039243 |  | 1853.7841 | 1.6049 | 0.0060284
|  | 2202.9784 | 1.4006 | 0.00038762 |  | 1853.7241 | 1.6049 | 0.006042
|  | 2202.9184 | 1.4006 | 0.00037176 |  | 1853.6641 | 1.6049 | 0.0060643
|  | 2202.8584 | 1.4006 | 0.00033743 |  | 1853.6041 | 1.6048 | 0.0060986
|  | 2202.7984 | 1.4007 | 0.00028267 |  | 1853.5441 | 1.6048 | 0.0061468
|  | 2202.7384 | 1.4007 | 0.0002127 |  | 1853.4841 | 1.6047 | 0.0062122
|  | 2202.6784 | 1.4006 | 0.00013915 |  | 1853.4241 | 1.6047 | 0.0062867
|  | 2202.6184 | 1.4006 | 7.5797e-05 |  | 1853.3641 | 1.6047 | 0.0063671
|  | 2202.5584 | 1.4005 | 3.5006e-05 |  | 1853.3041 | 1.6047 | 0.0064453
|  | 2202.4984 | 1.4004 | 2.3329e-05 |  | 1853.2441 | 1.6047 | 0.0065154
|  | 2202.4384 | 1.4004 | 4.051e-05 |  | 1853.1841 | 1.6048 | 0.0065765
|  | 2202.3784 | 1.4003 | 8.081e-05 |  | 1853.1241 | 1.6048 | 0.0066246
|  | 2202.3184 | 1.4003 | 0.00013487 |  | 1853.0641 | 1.6048 | 0.0066555
|  | 2202.2584 | 1.4003 | 0.00019312 |  | 1853.0041 | 1.6048 | 0.0066878
|  | 2202.1984 | 1.4003 | 0.00024486 |  | 1852.9441 | 1.6049 | 0.0067063
|  | 2202.1384 | 1.4003 | 0.00028915 |  | 1852.8841 | 1.6049 | 0.0067208
|  | 2202.0784 | 1.4003 | 0.00032622 |  | 1852.8241 | 1.6049 | 0.0067412
|  | 2202.0184 | 1.4004 | 0.00034909 |  | 1852.7641 | 1.6049 | 0.0067535
|  | 2201.9584 | 1.4004 | 0.00035417 |  | 1852.7041 | 1.6048 | 0.0067743
|  | 2201.8984 | 1.4005 | 0.00033827 |  | 1852.6441 | 1.6048 | 0.0067951
|  | 2201.8384 | 1.4005 | 0.00030094 |  | 1852.5841 | 1.6048 | 0.0068328
|  | 2201.7784 | 1.4006 | 0.00024493 |  | 1852.5241 | 1.6047 | 0.0068807
|  | 2201.7184 | 1.4006 | 0.00017785 |  | 1852.4641 | 1.6047 | 0.0069454
|  | 2201.6584 | 1.4005 | 0.00011051 |  | 1852.4041 | 1.6047 | 0.0070265
|  | 2201.5984 | 1.4005 | 5.4315e-05 |  | 1852.3441 | 1.6047 | 0.0071105
|  | 2201.5384 | 1.4005 | 1.8561e-05 |  | 1852.2841 | 1.6047 | 0.0071905
|  | 2201.4784 | 1.4004 | 7.5537e-06 |  | 1852.2241 | 1.6047 | 0.0072632
|  | 2201.4184 | 1.4003 | 2.0692e-05 |  | 1852.1641 | 1.6047 | 0.0073164
|  | 2201.3584 | 1.4003 | 5.1938e-05 |  | 1852.1041 | 1.6047 | 0.0073554
|  | 2201.2984 | 1.4003 | 9.2953e-05 |  | 1852.0441 | 1.6048 | 0.0073813
|  | 2201.2384 | 1.4003 | 0.00013547 |  | 1851.9841 | 1.6047 | 0.0073984
|  | 2201.1784 | 1.4003 | 0.00017325 |  | 1851.9241 | 1.6047 | 0.0074218
|  | 2201.1184 | 1.4003 | 0.00020224 |  | 1851.8641 | 1.6047 | 0.0074687
|  | 2201.0584 | 1.4003 | 0.00022001 |  | 1851.8041 | 1.6046 | 0.0075331
|  | 2200.9984 | 1.4004 | 0.00022587 |  | 1851.7441 | 1.6046 | 0.0076229
|  | 2200.9384 | 1.4004 | 0.00021905 |  | 1851.6841 | 1.6045 | 0.0077402
|  | 2200.8784 | 1.4004 | 0.00019965 |  | 1851.6241 | 1.6046 | 0.0078581
|  | 2200.8184 | 1.4004 | 0.00016896 |  | 1851.5641 | 1.6046 | 0.0079728
|  | 2200.7584 | 1.4005 | 0.00012949 |  | 1851.5041 | 1.6046 | 0.0080763
|  | 2200.6984 | 1.4005 | 8.53e-05 |  | 1851.4441 | 1.6047 | 0.0081666
|  | 2200.6384 | 1.4005 | 4.1787e-05 |  | 1851.3841 | 1.6047 | 0.0082431
|  | 2200.5784 | 1.4004 | 3.8268e-06 |  | 1851.3241 | 1.6048 | 0.0083093
|  | 2200.5184 | 1.4004 | -2.4457e-05 |  | 1851.2641 | 1.6048 | 0.0083698
|  | 2200.4584 | 1.4004 | -4.0774e-05 |  | 1851.2041 | 1.6048 | 0.0084337
|  | 2200.3984 | 1.4003 | -4.396e-05 |  | 1851.1441 | 1.6049 | 0.0084983
|  | 2200.3384 | 1.4003 | -3.4332e-05 |  | 1851.0841 | 1.6049 | 0.0085602
|  | 2200.2784 | 1.4002 | -1.3143e-05 |  | 1851.0241 | 1.605 | 0.0086106
|  | 2200.2184 | 1.4002 | 1.8184e-05 |  | 1850.9641 | 1.6051 | 0.0086475
|  | 2200.1584 | 1.4002 | 5.5345e-05 |  | 1850.9041 | 1.6051 | 0.0086707
|  | 2200.0984 | 1.4002 | 9.2302e-05 |  | 1850.8441 | 1.6052 | 0.0086748
|  | 2200.0384 | 1.4002 | 0.00012147 |  | 1850.7841 | 1.6052 | 0.0086739
|  | 2199.9784 | 1.4003 | 0.00013404 |  | 1850.7241 | 1.6052 | 0.0086751
|  | 2199.9184 | 1.4003 | 0.00012486 |  | 1850.6641 | 1.6052 | 0.0086869
|  | 2199.8584 | 1.4004 | 9.6386e-05 |  | 1850.6041 | 1.6052 | 0.0087101
|  | 2199.7984 | 1.4004 | 4.2911e-05 |  | 1850.5441 | 1.6052 | 0.0087479
|  | 2199.7384 | 1.4004 | -2.3929e-05 |  | 1850.4841 | 1.6052 | 0.0087999
|  | 2199.6784 | 1.4004 | -9.1311e-05 |  | 1850.4241 | 1.6052 | 0.0088543
|  | 2199.6184 | 1.4004 | -0.00014525 |  | 1850.3641 | 1.6052 | 0.008917
|  | 2199.5584 | 1.4003 | -0.00017599 |  | 1850.3041 | 1.6052 | 0.0089921
|  | 2199.4984 | 1.4002 | -0.00018104 |  | 1850.2441 | 1.6052 | 0.0090614
|  | 2199.4384 | 1.4002 | -0.00016421 |  | 1850.1841 | 1.6053 | 0.0091263
|  | 2199.3784 | 1.4001 | -0.00013421 |  | 1850.1241 | 1.6053 | 0.009196
|  | 2199.3184 | 1.4001 | -0.00010248 |  | 1850.0641 | 1.6054 | 0.0092586
|  | 2199.2584 | 1.4001 | -7.6911e-05 |  | 1850.0041 | 1.6055 | 0.0093041
|  | 2199.1984 | 1.4001 | -6.1423e-05 |  | 1849.9441 | 1.6055 | 0.0093329
|  | 2199.1384 | 1.4001 | -5.4987e-05 |  | 1849.8841 | 1.6056 | 0.0093438
|  | 2199.0784 | 1.4001 | -5.2994e-05 |  | 1849.8241 | 1.6057 | 0.0093289
|  | 2199.0184 | 1.4001 | -5.0141e-05 |  | 1849.7641 | 1.6057 | 0.009301
|  | 2198.9584 | 1.4001 | -4.2342e-05 |  | 1849.7041 | 1.6058 | 0.0092617
|  | 2198.8984 | 1.4001 | -2.8067e-05 |  | 1849.6441 | 1.6057 | 0.0092161
|  | 2198.8384 | 1.4 | -9.2903e-06 |  | 1849.5841 | 1.6057 | 0.0091901
|  | 2198.7784 | 1.4 | 1.2228e-05 |  | 1849.5241 | 1.6057 | 0.009175
|  | 2198.7184 | 1.4 | 3.1986e-05 |  | 1849.4641 | 1.6056 | 0.0091808
|  | 2198.6584 | 1.4 | 4.7512e-05 |  | 1849.4041 | 1.6056 | 0.0092154
|  | 2198.5984 | 1.4001 | 5.7319e-05 |  | 1849.3441 | 1.6055 | 0.0092778
|  | 2198.5384 | 1.4001 | 6.0377e-05 |  | 1849.2841 | 1.6055 | 0.0093549
|  | 2198.4784 | 1.4001 | 5.6261e-05 |  | 1849.2241 | 1.6055 | 0.0094493
|  | 2198.4184 | 1.4001 | 4.5649e-05 |  | 1849.1641 | 1.6055 | 0.0095459
|  | 2198.3584 | 1.4001 | 3.1611e-05 |  | 1849.1041 | 1.6055 | 0.0096236
|  | 2198.2984 | 1.4001 | 1.6992e-05 |  | 1849.0441 | 1.6056 | 0.0096881
|  | 2198.2384 | 1.4001 | 7.2797e-06 |  | 1848.9841 | 1.6056 | 0.0097304
|  | 2198.1784 | 1.4 | 6.6557e-06 |  | 1848.9241 | 1.6057 | 0.0097553
|  | 2198.1184 | 1.4 | 1.7942e-05 |  | 1848.8641 | 1.6058 | 0.0097535
|  | 2198.0584 | 1.4 | 4.119e-05 |  | 1848.8041 | 1.6058 | 0.0097307
|  | 2197.9984 | 1.4 | 7.2723e-05 |  | 1848.7441 | 1.6058 | 0.0097165
|  | 2197.9384 | 1.4 | 0.00010592 |  | 1848.6841 | 1.6058 | 0.0097038
|  | 2197.8784 | 1.4 | 0.00013304 |  | 1848.6241 | 1.6058 | 0.009698
|  | 2197.8184 | 1.4001 | 0.00014769 |  | 1848.5641 | 1.6057 | 0.0097128
|  | 2197.7584 | 1.4001 | 0.00014696 |  | 1848.5041 | 1.6057 | 0.009732
|  | 2197.6984 | 1.4001 | 0.00013145 |  | 1848.444 | 1.6057 | 0.009764
|  | 2197.6384 | 1.4001 | 0.00010626 |  | 1848.384 | 1.6056 | 0.0098137
|  | 2197.5784 | 1.4002 | 7.9418e-05 |  | 1848.324 | 1.6056 | 0.0098665
|  | 2197.5184 | 1.4002 | 4.8123e-05 |  | 1848.264 | 1.6056 | 0.0099261
|  | 2197.4584 | 1.4001 | 2.0355e-05 |  | 1848.204 | 1.6056 | 0.01
|  | 2197.3984 | 1.4001 | -2.1369e-06 |  | 1848.144 | 1.6055 | 0.0101
|  | 2197.3384 | 1.4001 | -1.8166e-05 |  | 1848.084 | 1.6055 | 0.0101
|  | 2197.2784 | 1.4001 | -2.8054e-05 |  | 1848.024 | 1.6055 | 0.0102
|  | 2197.2183 | 1.4 | -3.1142e-05 |  | 1847.964 | 1.6055 | 0.0103
|  | 2197.1583 | 1.4 | -2.6965e-05 |  | 1847.904 | 1.6056 | 0.0103
|  | 2197.0983 | 1.4 | -1.4804e-05 |  | 1847.844 | 1.6056 | 0.0104
|  | 2197.0383 | 1.4 | 4.3505e-06 |  | 1847.784 | 1.6056 | 0.0105
|  | 2196.9783 | 1.4 | 2.8056e-05 |  | 1847.724 | 1.6056 | 0.0105
|  | 2196.9183 | 1.4 | 5.1806e-05 |  | 1847.664 | 1.6056 | 0.0106
|  | 2196.8583 | 1.4 | 7.0566e-05 |  | 1847.604 | 1.6057 | 0.0106
|  | 2196.7983 | 1.4 | 8.0471e-05 |  | 1847.544 | 1.6057 | 0.0107
|  | 2196.7383 | 1.4 | 8.0581e-05 |  | 1847.484 | 1.6057 | 0.0107
|  | 2196.6783 | 1.4 | 7.2827e-05 |  | 1847.424 | 1.6057 | 0.0107
|  | 2196.6183 | 1.4 | 6.2264e-05 |  | 1847.364 | 1.6057 | 0.0108
|  | 2196.5583 | 1.4 | 5.4805e-05 |  | 1847.304 | 1.6056 | 0.0109
|  | 2196.4983 | 1.4 | 5.6313e-05 |  | 1847.244 | 1.6057 | 0.011
|  | 2196.4383 | 1.3999 | 6.9857e-05 |  | 1847.184 | 1.6057 | 0.0111
|  | 2196.3783 | 1.3999 | 9.4726e-05 |  | 1847.124 | 1.6057 | 0.0111
|  | 2196.3183 | 1.3999 | 0.00012816 |  | 1847.064 | 1.6058 | 0.0112
|  | 2196.2583 | 1.3999 | 0.00016334 |  | 1847.004 | 1.6058 | 0.0113
|  | 2196.1983 | 1.4 | 0.00019431 |  | 1846.944 | 1.6059 | 0.0113
|  | 2196.1383 | 1.4 | 0.00021664 |  | 1846.884 | 1.6059 | 0.0114
|  | 2196.0783 | 1.4 | 0.00022665 |  | 1846.824 | 1.6059 | 0.0114
|  | 2196.0183 | 1.4001 | 0.00022431 |  | 1846.764 | 1.606 | 0.0114
|  | 2195.9583 | 1.4001 | 0.00021183 |  | 1846.704 | 1.606 | 0.0115
|  | 2195.8983 | 1.4001 | 0.00019156 |  | 1846.644 | 1.6061 | 0.0115
|  | 2195.8383 | 1.4001 | 0.00016793 |  | 1846.584 | 1.6061 | 0.0115
|  | 2195.7783 | 1.4001 | 0.0001422 |  | 1846.524 | 1.6061 | 0.0115
|  | 2195.7183 | 1.4001 | 0.00011773 |  | 1846.464 | 1.6061 | 0.0115
|  | 2195.6583 | 1.4001 | 9.2941e-05 |  | 1846.404 | 1.6062 | 0.0115
|  | 2195.5983 | 1.4001 | 6.8148e-05 |  | 1846.344 | 1.6061 | 0.0116
|  | 2195.5383 | 1.4001 | 4.2988e-05 |  | 1846.284 | 1.6061 | 0.0116
|  | 2195.4783 | 1.4001 | 1.8684e-05 |  | 1846.224 | 1.6061 | 0.0116
|  | 2195.4183 | 1.4001 | -1.746e-06 |  | 1846.164 | 1.6061 | 0.0116
|  | 2195.3583 | 1.4001 | -1.3182e-05 |  | 1846.104 | 1.6061 | 0.0117
|  | 2195.2983 | 1.4 | -1.7193e-05 |  | 1846.044 | 1.606 | 0.0118
|  | 2195.2383 | 1.4 | -9.2154e-06 |  | 1845.984 | 1.606 | 0.0118
|  | 2195.1783 | 1.4 | 1.2152e-05 |  | 1845.924 | 1.606 | 0.0119
|  | 2195.1183 | 1.4 | 4.3869e-05 |  | 1845.864 | 1.606 | 0.012
|  | 2195.0583 | 1.4 | 8.0837e-05 |  | 1845.804 | 1.606 | 0.0121
|  | 2194.9983 | 1.4 | 0.00011615 |  | 1845.744 | 1.6061 | 0.0122
|  | 2194.9383 | 1.4 | 0.00014336 |  | 1845.684 | 1.6061 | 0.0123
|  | 2194.8783 | 1.4 | 0.00015803 |  | 1845.624 | 1.6062 | 0.0123
|  | 2194.8183 | 1.4001 | 0.00015791 |  | 1845.564 | 1.6062 | 0.0124
|  | 2194.7583 | 1.4001 | 0.00014353 |  | 1845.504 | 1.6062 | 0.0124
|  | 2194.6983 | 1.4001 | 0.00011804 |  | 1845.444 | 1.6062 | 0.0124
|  | 2194.6383 | 1.4001 | 8.5807e-05 |  | 1845.384 | 1.6062 | 0.0125
|  | 2194.5783 | 1.4001 | 5.0488e-05 |  | 1845.324 | 1.6062 | 0.0126
|  | 2194.5183 | 1.4001 | 1.5669e-05 |  | 1845.264 | 1.6062 | 0.0126
|  | 2194.4583 | 1.4001 | -1.4428e-05 |  | 1845.204 | 1.6062 | 0.0127
|  | 2194.3983 | 1.4001 | -3.7662e-05 |  | 1845.144 | 1.6063 | 0.0128
|  | 2194.3383 | 1.4001 | -5.1566e-05 |  | 1845.084 | 1.6063 | 0.0129
|  | 2194.2783 | 1.4 | -5.523e-05 |  | 1845.024 | 1.6064 | 0.0129
|  | 2194.2183 | 1.4 | -4.8689e-05 |  | 1844.964 | 1.6064 | 0.013
|  | 2194.1583 | 1.4 | -3.505e-05 |  | 1844.904 | 1.6064 | 0.0131
|  | 2194.0983 | 1.4 | -1.7197e-05 |  | 1844.844 | 1.6064 | 0.0132
|  | 2194.0383 | 1.4 | 5.8612e-07 |  | 1844.784 | 1.6065 | 0.0132
|  | 2193.9783 | 1.4 | 1.3793e-05 |  | 1844.724 | 1.6065 | 0.0133
|  | 2193.9183 | 1.4 | 2.0834e-05 |  | 1844.664 | 1.6066 | 0.0134
|  | 2193.8583 | 1.4 | 2.2586e-05 |  | 1844.604 | 1.6066 | 0.0134
|  | 2193.7983 | 1.4 | 2.1648e-05 |  | 1844.544 | 1.6067 | 0.0135
|  | 2193.7383 | 1.4 | 2.1655e-05 |  | 1844.484 | 1.6068 | 0.0135
|  | 2193.6783 | 1.4 | 2.5472e-05 |  | 1844.424 | 1.6068 | 0.0136
|  | 2193.6183 | 1.4 | 3.4115e-05 |  | 1844.364 | 1.6069 | 0.0136
|  | 2193.5583 | 1.4 | 4.582e-05 |  | 1844.304 | 1.6069 | 0.0137
|  | 2193.4983 | 1.4 | 5.6717e-05 |  | 1844.244 | 1.6069 | 0.0137
|  | 2193.4383 | 1.4 | 6.2203e-05 |  | 1844.184 | 1.607 | 0.0138
|  | 2193.3783 | 1.4 | 5.9277e-05 |  | 1844.124 | 1.607 | 0.0139
|  | 2193.3183 | 1.4 | 4.6735e-05 |  | 1844.064 | 1.607 | 0.014
|  | 2193.2583 | 1.4 | 2.7257e-05 |  | 1844.004 | 1.6071 | 0.014
|  | 2193.1983 | 1.4 | 5.7937e-06 |  | 1843.944 | 1.6072 | 0.0141
|  | 2193.1383 | 1.4 | -1.149e-05 |  | 1843.884 | 1.6073 | 0.0141
|  | 2193.0783 | 1.4 | -1.8359e-05 |  | 1843.824 | 1.6073 | 0.0142
|  | 2193.0183 | 1.3999 | -1.4583e-05 |  | 1843.764 | 1.6074 | 0.0142
|  | 2192.9583 | 1.3999 | 3.5248e-06 |  | 1843.704 | 1.6075 | 0.0142
|  | 2192.8983 | 1.3999 | 3.3634e-05 |  | 1843.644 | 1.6076 | 0.0143
|  | 2192.8383 | 1.3999 | 7.1083e-05 |  | 1843.584 | 1.6077 | 0.0143
|  | 2192.7783 | 1.3999 | 0.00010768 |  | 1843.524 | 1.6078 | 0.0143
|  | 2192.7183 | 1.3999 | 0.00013549 |  | 1843.464 | 1.6078 | 0.0143
|  | 2192.6583 | 1.4 | 0.00014759 |  | 1843.404 | 1.6078 | 0.0142
|  | 2192.5983 | 1.4 | 0.00013856 |  | 1843.344 | 1.6079 | 0.0142
|  | 2192.5383 | 1.4001 | 0.00010841 |  | 1843.284 | 1.6079 | 0.0142
|  | 2192.4783 | 1.4001 | 6.0504e-05 |  | 1843.224 | 1.6079 | 0.0142
|  | 2192.4183 | 1.4001 | 2.7223e-06 |  | 1843.164 | 1.6079 | 0.0142
|  | 2192.3583 | 1.4001 | -5.5699e-05 |  | 1843.104 | 1.608 | 0.0142
|  | 2192.2983 | 1.4001 | -0.0001048 |  | 1843.044 | 1.608 | 0.0143
|  | 2192.2383 | 1.4 | -0.00013852 |  | 1842.984 | 1.608 | 0.0143
|  | 2192.1783 | 1.4 | -0.00015386 |  | 1842.924 | 1.608 | 0.0143
|  | 2192.1183 | 1.3999 | -0.00015123 |  | 1842.864 | 1.608 | 0.0144
|  | 2192.0583 | 1.3999 | -0.00013477 |  | 1842.804 | 1.6081 | 0.0144
|  | 2191.9983 | 1.3998 | -0.00010957 |  | 1842.744 | 1.6081 | 0.0144
|  | 2191.9383 | 1.3998 | -7.9663e-05 |  | 1842.684 | 1.6081 | 0.0144
|  | 2191.8783 | 1.3998 | -4.8256e-05 |  | 1842.624 | 1.6082 | 0.0144
|  | 2191.8183 | 1.3998 | -1.733e-05 |  | 1842.564 | 1.6082 | 0.0144
|  | 2191.7583 | 1.3998 | 1.1767e-05 |  | 1842.504 | 1.6082 | 0.0144
|  | 2191.6983 | 1.3998 | 3.7403e-05 |  | 1842.444 | 1.6082 | 0.0143
|  | 2191.6383 | 1.3998 | 5.7599e-05 |  | 1842.384 | 1.6081 | 0.0144
|  | 2191.5783 | 1.3998 | 7.0328e-05 |  | 1842.324 | 1.6081 | 0.0144
|  | 2191.5183 | 1.3998 | 7.472e-05 |  | 1842.264 | 1.6081 | 0.0144
|  | 2191.4583 | 1.3998 | 7.2129e-05 |  | 1842.204 | 1.6081 | 0.0144
|  | 2191.3983 | 1.3999 | 6.5637e-05 |  | 1842.144 | 1.608 | 0.0144
|  | 2191.3383 | 1.3999 | 5.9439e-05 |  | 1842.084 | 1.608 | 0.0144
|  | 2191.2783 | 1.3998 | 5.7426e-05 |  | 1842.024 | 1.6079 | 0.0145
|  | 2191.2183 | 1.3998 | 6.0567e-05 |  | 1841.964 | 1.6079 | 0.0145
|  | 2191.1583 | 1.3998 | 6.7341e-05 |  | 1841.904 | 1.6078 | 0.0146
|  | 2191.0983 | 1.3998 | 7.4334e-05 |  | 1841.844 | 1.6077 | 0.0147
|  | 2191.0383 | 1.3998 | 7.7337e-05 |  | 1841.784 | 1.6077 | 0.0148
|  | 2190.9783 | 1.3999 | 7.3631e-05 |  | 1841.724 | 1.6077 | 0.0149
|  | 2190.9183 | 1.3999 | 6.4927e-05 |  | 1841.664 | 1.6076 | 0.015
|  | 2190.8583 | 1.3998 | 5.6549e-05 |  | 1841.604 | 1.6076 | 0.0151
|  | 2190.7983 | 1.3998 | 5.2604e-05 |  | 1841.544 | 1.6076 | 0.0152
|  | 2190.7383 | 1.3998 | 5.8341e-05 |  | 1841.484 | 1.6076 | 0.0154
|  | 2190.6783 | 1.3998 | 7.6683e-05 |  | 1841.424 | 1.6076 | 0.0155
|  | 2190.6183 | 1.3998 | 0.00010563 |  | 1841.364 | 1.6076 | 0.0156
|  | 2190.5583 | 1.3998 | 0.00013826 |  | 1841.304 | 1.6076 | 0.0157
|  | 2190.4983 | 1.3998 | 0.0001652 |  | 1841.244 | 1.6076 | 0.0158
|  | 2190.4383 | 1.3999 | 0.00017825 |  | 1841.184 | 1.6076 | 0.0159
|  | 2190.3783 | 1.3999 | 0.00017192 |  | 1841.124 | 1.6076 | 0.0161
|  | 2190.3183 | 1.3999 | 0.00014581 |  | 1841.064 | 1.6077 | 0.0162
|  | 2190.2583 | 1.4 | 0.00010544 |  | 1841.004 | 1.6077 | 0.0163
|  | 2190.1983 | 1.4 | 5.927e-05 |  | 1840.944 | 1.6077 | 0.0165
|  | 2190.1383 | 1.3999 | 1.6655e-05 |  | 1840.884 | 1.6077 | 0.0166
|  | 2190.0783 | 1.3999 | -1.3925e-05 |  | 1840.824 | 1.6078 | 0.0168
|  | 2190.0183 | 1.3999 | -2.711e-05 |  | 1840.764 | 1.6079 | 0.0169
|  | 2189.9583 | 1.3998 | -2.0752e-05 |  | 1840.704 | 1.6079 | 0.017
|  | 2189.8983 | 1.3998 | 3.7779e-06 |  | 1840.644 | 1.608 | 0.0172
|  | 2189.8383 | 1.3997 | 4.2283e-05 |  | 1840.584 | 1.6081 | 0.0173
|  | 2189.7783 | 1.3997 | 8.8772e-05 |  | 1840.524 | 1.6082 | 0.0174
|  | 2189.7183 | 1.3997 | 0.00013682 |  | 1840.464 | 1.6083 | 0.0175
|  | 2189.6583 | 1.3997 | 0.00017954 |  | 1840.404 | 1.6084 | 0.0176
|  | 2189.5983 | 1.3998 | 0.00021116 |  | 1840.344 | 1.6084 | 0.0177
|  | 2189.5383 | 1.3998 | 0.00022851 |  | 1840.284 | 1.6085 | 0.0177
|  | 2189.4783 | 1.3998 | 0.00023091 |  | 1840.224 | 1.6085 | 0.0178
|  | 2189.4183 | 1.3999 | 0.00021972 |  | 1840.164 | 1.6086 | 0.0179
|  | 2189.3583 | 1.3999 | 0.00019953 |  | 1840.104 | 1.6086 | 0.0181
|  | 2189.2983 | 1.3999 | 0.00017606 |  | 1840.044 | 1.6087 | 0.0182
|  | 2189.2383 | 1.3999 | 0.00015415 |  | 1839.984 | 1.6087 | 0.0183
|  | 2189.1783 | 1.3999 | 0.00013733 |  | 1839.924 | 1.6088 | 0.0185
|  | 2189.1183 | 1.3999 | 0.00012698 |  | 1839.864 | 1.609 | 0.0186
|  | 2189.0583 | 1.3999 | 0.00012302 |  | 1839.804 | 1.6091 | 0.0188
|  | 2188.9983 | 1.3999 | 0.00012376 |  | 1839.744 | 1.6092 | 0.0189
|  | 2188.9383 | 1.3999 | 0.00012698 |  | 1839.684 | 1.6093 | 0.019
|  | 2188.8783 | 1.3999 | 0.00013119 |  | 1839.624 | 1.6095 | 0.0191
|  | 2188.8183 | 1.3999 | 0.00013545 |  | 1839.5639 | 1.6096 | 0.0192
|  | 2188.7583 | 1.3999 | 0.00013898 |  | 1839.5039 | 1.6097 | 0.0192
|  | 2188.6983 | 1.3999 | 0.00014132 |  | 1839.4439 | 1.6098 | 0.0193
|  | 2188.6383 | 1.3999 | 0.00014138 |  | 1839.3839 | 1.6099 | 0.0193
|  | 2188.5783 | 1.3999 | 0.00013974 |  | 1839.3239 | 1.61 | 0.0194
|  | 2188.5183 | 1.3999 | 0.00013548 |  | 1839.2639 | 1.6101 | 0.0195
|  | 2188.4583 | 1.3999 | 0.00012761 |  | 1839.2039 | 1.6101 | 0.0196
|  | 2188.3983 | 1.3999 | 0.00011711 |  | 1839.1439 | 1.6102 | 0.0197
|  | 2188.3383 | 1.4 | 0.00010488 |  | 1839.0839 | 1.6103 | 0.0198
|  | 2188.2783 | 1.4 | 9.1053e-05 |  | 1839.0239 | 1.6103 | 0.0199
|  | 2188.2183 | 1.4 | 7.5075e-05 |  | 1838.9639 | 1.6104 | 0.02
|  | 2188.1583 | 1.4 | 5.6562e-05 |  | 1838.9039 | 1.6105 | 0.0202
|  | 2188.0983 | 1.4 | 3.5085e-05 |  | 1838.8439 | 1.6106 | 0.0203
|  | 2188.0383 | 1.4 | 1.0661e-05 |  | 1838.7839 | 1.6107 | 0.0205
|  | 2187.9783 | 1.3999 | -1.5049e-05 |  | 1838.7239 | 1.6109 | 0.0207
|  | 2187.9183 | 1.3999 | -3.8738e-05 |  | 1838.6639 | 1.611 | 0.0208
|  | 2187.8583 | 1.3999 | -5.6351e-05 |  | 1838.6039 | 1.6111 | 0.021
|  | 2187.7983 | 1.3998 | -6.3368e-05 |  | 1838.5439 | 1.6113 | 0.0212
|  | 2187.7383 | 1.3998 | -5.6814e-05 |  | 1838.4839 | 1.6115 | 0.0213
|  | 2187.6783 | 1.3998 | -3.5727e-05 |  | 1838.4239 | 1.6118 | 0.0215
|  | 2187.6183 | 1.3997 | -9.612e-07 |  | 1838.3639 | 1.612 | 0.0216
|  | 2187.5583 | 1.3997 | 4.3426e-05 |  | 1838.3039 | 1.6122 | 0.0217
|  | 2187.4983 | 1.3997 | 9.1415e-05 |  | 1838.2439 | 1.6125 | 0.0218
|  | 2187.4383 | 1.3997 | 0.00013645 |  | 1838.1839 | 1.6127 | 0.0219
|  | 2187.3783 | 1.3998 | 0.00017163 |  | 1838.1239 | 1.613 | 0.022
|  | 2187.3183 | 1.3998 | 0.00019043 |  | 1838.0639 | 1.6132 | 0.0221
|  | 2187.2583 | 1.3998 | 0.00018983 |  | 1838.0039 | 1.6134 | 0.0222
|  | 2187.1983 | 1.3999 | 0.00016901 |  | 1837.9439 | 1.6137 | 0.0222
|  | 2187.1383 | 1.3999 | 0.00013034 |  | 1837.8839 | 1.614 | 0.0223
|  | 2187.0783 | 1.3999 | 8.0716e-05 |  | 1837.8239 | 1.6143 | 0.0224
|  | 2187.0183 | 1.3999 | 2.9468e-05 |  | 1837.7639 | 1.6146 | 0.0224
|  | 2186.9583 | 1.3999 | -1.2968e-05 |  | 1837.7039 | 1.6149 | 0.0224
|  | 2186.8983 | 1.3998 | -3.8127e-05 |  | 1837.6439 | 1.6152 | 0.0224
|  | 2186.8383 | 1.3998 | -4.1054e-05 |  | 1837.5839 | 1.6155 | 0.0224
|  | 2186.7783 | 1.3997 | -2.2018e-05 |  | 1837.5239 | 1.6159 | 0.0223
|  | 2186.7183 | 1.3997 | 1.4327e-05 |  | 1837.4639 | 1.6162 | 0.0223
|  | 2186.6583 | 1.3997 | 6.0106e-05 |  | 1837.4039 | 1.6165 | 0.0222
|  | 2186.5983 | 1.3997 | 0.00010684 |  | 1837.3439 | 1.6168 | 0.0221
|  | 2186.5383 | 1.3997 | 0.00014765 |  | 1837.2839 | 1.617 | 0.0219
|  | 2186.4783 | 1.3997 | 0.00017824 |  | 1837.2239 | 1.6173 | 0.0218
|  | 2186.4183 | 1.3997 | 0.00019683 |  | 1837.1639 | 1.6175 | 0.0216
|  | 2186.3583 | 1.3998 | 0.00020361 |  | 1837.1039 | 1.6177 | 0.0215
|  | 2186.2983 | 1.3998 | 0.00020134 |  | 1837.0439 | 1.6179 | 0.0213
|  | 2186.2383 | 1.3998 | 0.00018957 |  | 1836.9839 | 1.6181 | 0.0212
|  | 2186.1783 | 1.3998 | 0.00016836 |  | 1836.9239 | 1.6183 | 0.0211
|  | 2186.1183 | 1.3999 | 0.0001408 |  | 1836.8639 | 1.6184 | 0.0209
|  | 2186.0583 | 1.3999 | 0.00010998 |  | 1836.8039 | 1.6186 | 0.0208
|  | 2185.9983 | 1.3998 | 8.1756e-05 |  | 1836.7439 | 1.6188 | 0.0206
|  | 2185.9383 | 1.3998 | 6.1739e-05 |  | 1836.6839 | 1.619 | 0.0205
|  | 2185.8783 | 1.3998 | 5.5521e-05 |  | 1836.6239 | 1.6192 | 0.0204
|  | 2185.8183 | 1.3997 | 6.5756e-05 |  | 1836.5639 | 1.6193 | 0.0202
|  | 2185.7583 | 1.3997 | 9.1386e-05 |  | 1836.5039 | 1.6195 | 0.02
|  | 2185.6983 | 1.3997 | 0.00012811 |  | 1836.4439 | 1.6197 | 0.0198
|  | 2185.6383 | 1.3997 | 0.0001694 |  | 1836.3839 | 1.6198 | 0.0196
|  | 2185.5783 | 1.3997 | 0.00020899 |  | 1836.3239 | 1.62 | 0.0194
|  | 2185.5183 | 1.3997 | 0.00024234 |  | 1836.2639 | 1.6201 | 0.0192
|  | 2185.4583 | 1.3997 | 0.0002675 |  | 1836.2039 | 1.6202 | 0.019
|  | 2185.3983 | 1.3998 | 0.00028354 |  | 1836.1439 | 1.6203 | 0.0187
|  | 2185.3383 | 1.3998 | 0.00029205 |  | 1836.0839 | 1.6203 | 0.0185
|  | 2185.2783 | 1.3998 | 0.00029235 |  | 1836.0239 | 1.6204 | 0.0183
|  | 2185.2183 | 1.3999 | 0.00028358 |  | 1835.9639 | 1.6204 | 0.0181
|  | 2185.1583 | 1.3999 | 0.00026408 |  | 1835.9039 | 1.6205 | 0.0179
|  | 2185.0983 | 1.3999 | 0.00023361 |  | 1835.8439 | 1.6205 | 0.0177
|  | 2185.0383 | 1.4 | 0.00019398 |  | 1835.7839 | 1.6205 | 0.0175
|  | 2184.9783 | 1.4 | 0.00015078 |  | 1835.7239 | 1.6205 | 0.0174
|  | 2184.9183 | 1.3999 | 0.00010952 |  | 1835.6639 | 1.6205 | 0.0172
|  | 2184.8583 | 1.3999 | 7.7537e-05 |  | 1835.6039 | 1.6205 | 0.017
|  | 2184.7983 | 1.3999 | 5.9413e-05 |  | 1835.5439 | 1.6205 | 0.0169
|  | 2184.7383 | 1.3998 | 5.6757e-05 |  | 1835.4839 | 1.6205 | 0.0167
|  | 2184.6783 | 1.3998 | 6.8236e-05 |  | 1835.4239 | 1.6204 | 0.0165
|  | 2184.6183 | 1.3998 | 9.02e-05 |  | 1835.3639 | 1.6204 | 0.0164
|  | 2184.5583 | 1.3998 | 0.0001185 |  | 1835.3039 | 1.6204 | 0.0162
|  | 2184.4983 | 1.3998 | 0.00014931 |  | 1835.2439 | 1.6203 | 0.0161
|  | 2184.4383 | 1.3998 | 0.00017958 |  | 1835.1839 | 1.6203 | 0.016
|  | 2184.3783 | 1.3998 | 0.00020618 |  | 1835.1239 | 1.6202 | 0.0159
|  | 2184.3183 | 1.3998 | 0.00022634 |  | 1835.0639 | 1.6201 | 0.0158
|  | 2184.2583 | 1.3998 | 0.00023619 |  | 1835.0039 | 1.6201 | 0.0157
|  | 2184.1983 | 1.3999 | 0.00023169 |  | 1834.9439 | 1.62 | 0.0156
|  | 2184.1383 | 1.3999 | 0.00021284 |  | 1834.8839 | 1.62 | 0.0155
|  | 2184.0783 | 1.3999 | 0.00018579 |  | 1834.8239 | 1.6199 | 0.0154
|  | 2184.0183 | 1.3999 | 0.00014372 |  | 1834.7639 | 1.6198 | 0.0154
|  | 2183.9583 | 1.3999 | 0.00010156 |  | 1834.7039 | 1.6198 | 0.0153
|  | 2183.8983 | 1.3999 | 6.8716e-05 |  | 1834.6439 | 1.6197 | 0.0153
|  | 2183.8383 | 1.3998 | 5.2786e-05 |  | 1834.5839 | 1.6197 | 0.0152
|  | 2183.7783 | 1.3998 | 5.685e-05 |  | 1834.5239 | 1.6196 | 0.0152
|  | 2183.7183 | 1.3998 | 8.0503e-05 |  | 1834.4639 | 1.6196 | 0.0151
|  | 2183.6583 | 1.3997 | 0.00011738 |  | 1834.4039 | 1.6196 | 0.0151
|  | 2183.5983 | 1.3997 | 0.00016009 |  | 1834.3439 | 1.6195 | 0.015
|  | 2183.5383 | 1.3997 | 0.00020148 |  | 1834.2839 | 1.6195 | 0.0149
|  | 2183.4783 | 1.3997 | 0.00023723 |  | 1834.2239 | 1.6195 | 0.0149
|  | 2183.4183 | 1.3998 | 0.00026528 |  | 1834.1639 | 1.6194 | 0.0148
|  | 2183.3583 | 1.3998 | 0.0002852 |  | 1834.1039 | 1.6193 | 0.0147
|  | 2183.2983 | 1.3998 | 0.00029698 |  | 1834.0439 | 1.6192 | 0.0147
|  | 2183.2383 | 1.3999 | 0.00029821 |  | 1833.9839 | 1.6192 | 0.0146
|  | 2183.1783 | 1.3999 | 0.00028687 |  | 1833.9239 | 1.6191 | 0.0146
|  | 2183.1183 | 1.4 | 0.00026026 |  | 1833.8639 | 1.6189 | 0.0145
|  | 2183.0583 | 1.4 | 0.00021928 |  | 1833.8039 | 1.6188 | 0.0145
|  | 2182.9983 | 1.4 | 0.00016794 |  | 1833.7439 | 1.6187 | 0.0145
|  | 2182.9383 | 1.4 | 0.0001135 |  | 1833.6839 | 1.6186 | 0.0146
|  | 2182.8783 | 1.4 | 6.5284e-05 |  | 1833.6239 | 1.6185 | 0.0146
|  | 2182.8183 | 1.3999 | 3.1773e-05 |  | 1833.5639 | 1.6184 | 0.0147
|  | 2182.7583 | 1.3999 | 1.7208e-05 |  | 1833.5039 | 1.6184 | 0.0147
|  | 2182.6983 | 1.3998 | 2.132e-05 |  | 1833.4439 | 1.6183 | 0.0148
|  | 2182.6383 | 1.3998 | 3.9118e-05 |  | 1833.3839 | 1.6182 | 0.0149
|  | 2182.5783 | 1.3998 | 6.4942e-05 |  | 1833.3239 | 1.6182 | 0.0149
|  | 2182.5183 | 1.3998 | 9.1653e-05 |  | 1833.2639 | 1.6181 | 0.015
|  | 2182.4583 | 1.3998 | 0.00011592 |  | 1833.2039 | 1.6181 | 0.015
|  | 2182.3983 | 1.3998 | 0.00013665 |  | 1833.1439 | 1.6181 | 0.0151
|  | 2182.3383 | 1.3998 | 0.00015608 |  | 1833.0839 | 1.618 | 0.0152
|  | 2182.2783 | 1.3998 | 0.00017494 |  | 1833.0239 | 1.618 | 0.0153
|  | 2182.2183 | 1.3998 | 0.00019374 |  | 1832.9639 | 1.618 | 0.0154
|  | 2182.1583 | 1.3998 | 0.0002106 |  | 1832.9039 | 1.6179 | 0.0154
|  | 2182.0983 | 1.3998 | 0.0002218 |  | 1832.8439 | 1.6179 | 0.0155
|  | 2182.0383 | 1.3999 | 0.00022427 |  | 1832.7839 | 1.6179 | 0.0156
|  | 2181.9783 | 1.3999 | 0.00021783 |  | 1832.7239 | 1.6179 | 0.0157
|  | 2181.9183 | 1.3999 | 0.00020253 |  | 1832.6639 | 1.6178 | 0.0158
|  | 2181.8583 | 1.3999 | 0.00018434 |  | 1832.6039 | 1.6178 | 0.0159
|  | 2181.7983 | 1.3999 | 0.00016954 |  | 1832.5439 | 1.6178 | 0.016
|  | 2181.7383 | 1.3999 | 0.00015566 |  | 1832.4839 | 1.6178 | 0.0161
|  | 2181.6783 | 1.3999 | 0.00014575 |  | 1832.4239 | 1.6178 | 0.0162
|  | 2181.6183 | 1.3999 | 0.00013905 |  | 1832.3639 | 1.6179 | 0.0164
|  | 2181.5583 | 1.3999 | 0.00013096 |  | 1832.3039 | 1.6179 | 0.0165
|  | 2181.4983 | 1.3999 | 0.00011769 |  | 1832.2439 | 1.618 | 0.0166
|  | 2181.4383 | 1.3999 | 9.734e-05 |  | 1832.1839 | 1.618 | 0.0167
|  | 2181.3783 | 1.3999 | 7.1001e-05 |  | 1832.1239 | 1.6181 | 0.0168
|  | 2181.3183 | 1.3999 | 4.2834e-05 |  | 1832.0639 | 1.6182 | 0.0169
|  | 2181.2583 | 1.3999 | 1.8583e-05 |  | 1832.0039 | 1.6183 | 0.017
|  | 2181.1983 | 1.3999 | 4.7335e-06 |  | 1831.9439 | 1.6183 | 0.0171
|  | 2181.1383 | 1.3998 | 4.2325e-06 |  | 1831.8839 | 1.6184 | 0.0171
|  | 2181.0783 | 1.3998 | 1.7483e-05 |  | 1831.8239 | 1.6184 | 0.0172
|  | 2181.0183 | 1.3998 | 4.1239e-05 |  | 1831.7639 | 1.6184 | 0.0173
|  | 2180.9583 | 1.3998 | 7.0407e-05 |  | 1831.7039 | 1.6185 | 0.0174
|  | 2180.8983 | 1.3998 | 9.8295e-05 |  | 1831.6439 | 1.6185 | 0.0176
|  | 2180.8383 | 1.3998 | 0.00011925 |  | 1831.5839 | 1.6186 | 0.0177
|  | 2180.7783 | 1.3998 | 0.0001296 |  | 1831.5239 | 1.6187 | 0.0179
|  | 2180.7183 | 1.3998 | 0.00012829 |  | 1831.4639 | 1.6188 | 0.018
|  | 2180.6583 | 1.3998 | 0.00011673 |  | 1831.4039 | 1.6189 | 0.0182
|  | 2180.5983 | 1.3998 | 9.8394e-05 |  | 1831.3439 | 1.619 | 0.0183
|  | 2180.5383 | 1.3998 | 7.7814e-05 |  | 1831.2839 | 1.6192 | 0.0185
|  | 2180.4783 | 1.3998 | 6.0375e-05 |  | 1831.2239 | 1.6194 | 0.0186
|  | 2180.4183 | 1.3998 | 5.0782e-05 |  | 1831.1639 | 1.6196 | 0.0187
|  | 2180.3583 | 1.3998 | 5.2522e-05 |  | 1831.1039 | 1.6197 | 0.0188
|  | 2180.2983 | 1.3997 | 6.7273e-05 |  | 1831.0439 | 1.6199 | 0.0189
|  | 2180.2383 | 1.3997 | 9.4078e-05 |  | 1830.9839 | 1.6201 | 0.0189
|  | 2180.1783 | 1.3997 | 0.00012961 |  | 1830.9239 | 1.6203 | 0.019
|  | 2180.1183 | 1.3997 | 0.00016791 |  | 1830.8639 | 1.6205 | 0.019
|  | 2180.0583 | 1.3997 | 0.0002026 |  | 1830.8039 | 1.6207 | 0.0191
|  | 2179.9983 | 1.3998 | 0.00022765 |  | 1830.7438 | 1.6209 | 0.0191
|  | 2179.9383 | 1.3998 | 0.00023989 |  | 1830.6838 | 1.6211 | 0.0191
|  | 2179.8783 | 1.3998 | 0.00023786 |  | 1830.6238 | 1.6213 | 0.0191
|  | 2179.8183 | 1.3999 | 0.00022287 |  | 1830.5638 | 1.6215 | 0.0191
|  | 2179.7583 | 1.3999 | 0.00020046 |  | 1830.5038 | 1.6217 | 0.0191
|  | 2179.6983 | 1.3999 | 0.00017435 |  | 1830.4438 | 1.6219 | 0.0191
|  | 2179.6383 | 1.3999 | 0.00014919 |  | 1830.3838 | 1.6221 | 0.0191
|  | 2179.5783 | 1.3999 | 0.00012684 |  | 1830.3238 | 1.6222 | 0.019
|  | 2179.5183 | 1.3999 | 0.00011127 |  | 1830.2638 | 1.6224 | 0.019
|  | 2179.4583 | 1.3999 | 9.3994e-05 |  | 1830.2038 | 1.6226 | 0.019
|  | 2179.3983 | 1.3999 | 7.8679e-05 |  | 1830.1438 | 1.6227 | 0.0189
|  | 2179.3383 | 1.3999 | 6.6449e-05 |  | 1830.0838 | 1.6229 | 0.0189
|  | 2179.2783 | 1.3998 | 5.8886e-05 |  | 1830.0238 | 1.6231 | 0.0188
|  | 2179.2183 | 1.3998 | 5.8915e-05 |  | 1829.9638 | 1.6232 | 0.0188
|  | 2179.1583 | 1.3998 | 6.89e-05 |  | 1829.9038 | 1.6234 | 0.0187
|  | 2179.0983 | 1.3998 | 8.9035e-05 |  | 1829.8438 | 1.6235 | 0.0186
|  | 2179.0383 | 1.3998 | 0.00011694 |  | 1829.7838 | 1.6236 | 0.0185
|  | 2178.9783 | 1.3998 | 0.00014736 |  | 1829.7238 | 1.6237 | 0.0184
|  | 2178.9183 | 1.3998 | 0.00017309 |  | 1829.6638 | 1.6238 | 0.0184
|  | 2178.8583 | 1.3998 | 0.00018723 |  | 1829.6038 | 1.6239 | 0.0183
|  | 2178.7983 | 1.3998 | 0.00018619 |  | 1829.5438 | 1.624 | 0.0182
|  | 2178.7383 | 1.3999 | 0.00017002 |  | 1829.4838 | 1.624 | 0.0182
|  | 2178.6783 | 1.3999 | 0.00014291 |  | 1829.4238 | 1.6241 | 0.0182
|  | 2178.6183 | 1.3999 | 0.00011096 |  | 1829.3638 | 1.6242 | 0.0182
|  | 2178.5583 | 1.3999 | 8.0885e-05 |  | 1829.3038 | 1.6243 | 0.0182
|  | 2178.4983 | 1.3999 | 5.8228e-05 |  | 1829.2438 | 1.6244 | 0.0182
|  | 2178.4383 | 1.3998 | 4.5598e-05 |  | 1829.1838 | 1.6245 | 0.0182
|  | 2178.3783 | 1.3998 | 4.3386e-05 |  | 1829.1238 | 1.6246 | 0.0181
|  | 2178.3183 | 1.3998 | 5.0397e-05 |  | 1829.0638 | 1.6247 | 0.0181
|  | 2178.2583 | 1.3998 | 6.4931e-05 |  | 1829.0038 | 1.6248 | 0.0181
|  | 2178.1983 | 1.3997 | 8.617e-05 |  | 1828.9438 | 1.6249 | 0.0181
|  | 2178.1383 | 1.3997 | 0.00011383 |  | 1828.8838 | 1.625 | 0.018
|  | 2178.0783 | 1.3997 | 0.0001474 |  | 1828.8238 | 1.6251 | 0.018
|  | 2178.0183 | 1.3997 | 0.00018528 |  | 1828.7638 | 1.6252 | 0.018
|  | 2177.9583 | 1.3997 | 0.00022385 |  | 1828.7038 | 1.6253 | 0.0181
|  | 2177.8983 | 1.3998 | 0.00025708 |  | 1828.6438 | 1.6255 | 0.0181
|  | 2177.8383 | 1.3998 | 0.00027903 |  | 1828.5838 | 1.6256 | 0.0181
|  | 2177.7783 | 1.3998 | 0.00028455 |  | 1828.5238 | 1.6257 | 0.0181
|  | 2177.7183 | 1.3999 | 0.00027116 |  | 1828.4638 | 1.6258 | 0.0181
|  | 2177.6583 | 1.3999 | 0.00024039 |  | 1828.4038 | 1.6259 | 0.0181
|  | 2177.5983 | 1.4 | 0.00019809 |  | 1828.3438 | 1.6261 | 0.0182
|  | 2177.5383 | 1.4 | 0.0001534 |  | 1828.2838 | 1.6263 | 0.0182
|  | 2177.4783 | 1.3999 | 0.00011504 |  | 1828.2238 | 1.6265 | 0.0182
|  | 2177.4182 | 1.3999 | 9.0428e-05 |  | 1828.1638 | 1.6266 | 0.0182
|  | 2177.3582 | 1.3999 | 8.3381e-05 |  | 1828.1038 | 1.6268 | 0.0182
|  | 2177.2982 | 1.3999 | 9.3427e-05 |  | 1828.0438 | 1.6269 | 0.0181
|  | 2177.2382 | 1.3998 | 0.0001153 |  | 1827.9838 | 1.6271 | 0.0182
|  | 2177.1782 | 1.3998 | 0.00013987 |  | 1827.9238 | 1.6273 | 0.0181
|  | 2177.1182 | 1.3999 | 0.00016428 |  | 1827.8638 | 1.6274 | 0.0181
|  | 2177.0582 | 1.3999 | 0.00018125 |  | 1827.8038 | 1.6276 | 0.0182
|  | 2176.9982 | 1.3999 | 0.00018546 |  | 1827.7438 | 1.6278 | 0.0182
|  | 2176.9382 | 1.3999 | 0.00017605 |  | 1827.6838 | 1.628 | 0.0182
|  | 2176.8782 | 1.4 | 0.00015525 |  | 1827.6238 | 1.6282 | 0.0182
|  | 2176.8182 | 1.4 | 0.00012739 |  | 1827.5638 | 1.6284 | 0.0182
|  | 2176.7582 | 1.4 | 9.7236e-05 |  | 1827.5038 | 1.6286 | 0.0182
|  | 2176.6982 | 1.4 | 6.8042e-05 |  | 1827.4438 | 1.6288 | 0.0182
|  | 2176.6382 | 1.4 | 4.1337e-05 |  | 1827.3838 | 1.6291 | 0.0182
|  | 2176.5782 | 1.4 | 1.6065e-05 |  | 1827.3238 | 1.6293 | 0.0182
|  | 2176.5182 | 1.4 | -9.942e-06 |  | 1827.2638 | 1.6296 | 0.0183
|  | 2176.4582 | 1.4 | -3.8028e-05 |  | 1827.2038 | 1.6299 | 0.0183
|  | 2176.3982 | 1.4 | -6.852e-05 |  | 1827.1438 | 1.6303 | 0.0183
|  | 2176.3382 | 1.3999 | -9.8727e-05 |  | 1827.0838 | 1.6307 | 0.0183
|  | 2176.2782 | 1.3999 | -0.00012357 |  | 1827.0238 | 1.631 | 0.0182
|  | 2176.2182 | 1.3998 | -0.00013676 |  | 1826.9638 | 1.6314 | 0.0181
|  | 2176.1582 | 1.3998 | -0.00013322 |  | 1826.9038 | 1.6318 | 0.0179
|  | 2176.0982 | 1.3997 | -0.0001111 |  | 1826.8438 | 1.6322 | 0.0178
|  | 2176.0382 | 1.3997 | -7.1914e-05 |  | 1826.7838 | 1.6326 | 0.0176
|  | 2175.9782 | 1.3997 | -2.1794e-05 |  | 1826.7238 | 1.633 | 0.0174
|  | 2175.9182 | 1.3997 | 3.0293e-05 |  | 1826.6638 | 1.6333 | 0.0171
|  | 2175.8582 | 1.3997 | 7.4446e-05 |  | 1826.6038 | 1.6337 | 0.0169
|  | 2175.7982 | 1.3998 | 0.00010276 |  | 1826.5438 | 1.6341 | 0.0167
|  | 2175.7382 | 1.3998 | 0.00011053 |  | 1826.4838 | 1.6344 | 0.0164
|  | 2175.6782 | 1.3999 | 9.734e-05 |  | 1826.4238 | 1.6348 | 0.0161
|  | 2175.6182 | 1.3999 | 6.7016e-05 |  | 1826.3638 | 1.6351 | 0.0158
|  | 2175.5582 | 1.3999 | 2.5267e-05 |  | 1826.3038 | 1.6355 | 0.0154
|  | 2175.4982 | 1.3999 | -2.1035e-05 |  | 1826.2438 | 1.6358 | 0.0151
|  | 2175.4382 | 1.3999 | -6.5059e-05 |  | 1826.1838 | 1.6362 | 0.0147
|  | 2175.3782 | 1.3999 | -0.0001019 |  | 1826.1238 | 1.6365 | 0.0142
|  | 2175.3182 | 1.3998 | -0.00012812 |  | 1826.0638 | 1.6368 | 0.0138
|  | 2175.2582 | 1.3998 | -0.00014155 |  | 1826.0038 | 1.6372 | 0.0133
|  | 2175.1982 | 1.3997 | -0.00014147 |  | 1825.9438 | 1.6375 | 0.0127
|  | 2175.1382 | 1.3997 | -0.00012852 |  | 1825.8838 | 1.6377 | 0.0121
|  | 2175.0782 | 1.3997 | -0.00010454 |  | 1825.8238 | 1.6379 | 0.0115
|  | 2175.0182 | 1.3996 | -7.4417e-05 |  | 1825.7638 | 1.6381 | 0.0108
|  | 2174.9582 | 1.3996 | -4.1338e-05 |  | 1825.7038 | 1.6381 | 0.0101
|  | 2174.8982 | 1.3996 | -6.2766e-06 |  | 1825.6438 | 1.6381 | 0.0093899
|  | 2174.8382 | 1.3997 | 2.3125e-05 |  | 1825.5838 | 1.638 | 0.0087061
|  | 2174.7782 | 1.3997 | 4.1798e-05 |  | 1825.5238 | 1.6378 | 0.0080581
|  | 2174.7182 | 1.3997 | 4.6181e-05 |  | 1825.4638 | 1.6376 | 0.0075154
|  | 2174.6582 | 1.3997 | 3.5268e-05 |  | 1825.4038 | 1.6374 | 0.006974
|  | 2174.5982 | 1.3997 | 1.1708e-05 |  | 1825.3438 | 1.6372 | 0.0064511
|  | 2174.5382 | 1.3998 | -2.005e-05 |  | 1825.2838 | 1.6369 | 0.0059823
|  | 2174.4782 | 1.3997 | -5.3387e-05 |  | 1825.2238 | 1.6366 | 0.0055488
|  | 2174.4182 | 1.3997 | -8.1178e-05 |  | 1825.1638 | 1.6363 | 0.0051473
|  | 2174.3582 | 1.3997 | -9.7469e-05 |  | 1825.1038 | 1.636 | 0.0047782
|  | 2174.2982 | 1.3996 | -9.8042e-05 |  | 1825.0438 | 1.6357 | 0.0044373
|  | 2174.2382 | 1.3996 | -8.2219e-05 |  | 1824.9838 | 1.6354 | 0.0041233
|  | 2174.1782 | 1.3995 | -5.1674e-05 |  | 1824.9238 | 1.6351 | 0.0038288
|  | 2174.1182 | 1.3995 | -1.067e-05 |  | 1824.8638 | 1.6348 | 0.0035597
|  | 2174.0582 | 1.3995 | 3.5115e-05 |  | 1824.8038 | 1.6345 | 0.0033156
|  | 2173.9982 | 1.3995 | 7.9906e-05 |  | 1824.7438 | 1.6342 | 0.0030967
|  | 2173.9382 | 1.3995 | 0.00011872 |  | 1824.6838 | 1.6339 | 0.0029044
|  | 2173.8782 | 1.3996 | 0.00014802 |  | 1824.6238 | 1.6336 | 0.0027342
|  | 2173.8182 | 1.3996 | 0.00016537 |  | 1824.5638 | 1.6333 | 0.002585
|  | 2173.7582 | 1.3996 | 0.00016952 |  | 1824.5038 | 1.633 | 0.0024514
|  | 2173.6982 | 1.3996 | 0.00016128 |  | 1824.4438 | 1.6328 | 0.0023304
|  | 2173.6382 | 1.3997 | 0.0001427 |  | 1824.3838 | 1.6325 | 0.0022204
|  | 2173.5782 | 1.3997 | 0.00011743 |  | 1824.3238 | 1.6322 | 0.0021228
|  | 2173.5182 | 1.3997 | 9.1286e-05 |  | 1824.2638 | 1.632 | 0.0020361
|  | 2173.4582 | 1.3996 | 7.067e-05 |  | 1824.2038 | 1.6318 | 0.001962
|  | 2173.3982 | 1.3996 | 6.2025e-05 |  | 1824.1438 | 1.6315 | 0.0018952
|  | 2173.3382 | 1.3996 | 7.0693e-05 |  | 1824.0838 | 1.6313 | 0.0018354
|  | 2173.2782 | 1.3995 | 9.8174e-05 |  | 1824.0238 | 1.6311 | 0.0017772
|  | 2173.2182 | 1.3995 | 0.00014166 |  | 1823.9638 | 1.631 | 0.0017126
|  | 2173.1582 | 1.3995 | 0.00019425 |  | 1823.9038 | 1.6308 | 0.0016445
|  | 2173.0982 | 1.3995 | 0.00024657 |  | 1823.8438 | 1.6306 | 0.0015736
|  | 2173.0382 | 1.3996 | 0.00028875 |  | 1823.7838 | 1.6304 | 0.0015027
|  | 2172.9782 | 1.3996 | 0.00031321 |  | 1823.7238 | 1.6302 | 0.00144
|  | 2172.9182 | 1.3997 | 0.00031641 |  | 1823.6638 | 1.63 | 0.0013921
|  | 2172.8582 | 1.3997 | 0.00030044 |  | 1823.6038 | 1.6297 | 0.0013643
|  | 2172.7982 | 1.3998 | 0.00026991 |  | 1823.5438 | 1.6295 | 0.001361
|  | 2172.7382 | 1.3998 | 0.00023508 |  | 1823.4838 | 1.6293 | 0.0013889
|  | 2172.6782 | 1.3998 | 0.00020258 |  | 1823.4238 | 1.6291 | 0.0014455
|  | 2172.6182 | 1.3998 | 0.00017092 |  | 1823.3638 | 1.6289 | 0.0015271
|  | 2172.5582 | 1.3998 | 0.00014822 |  | 1823.3038 | 1.6288 | 0.001623
|  | 2172.4982 | 1.3998 | 0.00013467 |  | 1823.2438 | 1.6287 | 0.0017317
|  | 2172.4382 | 1.3997 | 0.00012913 |  | 1823.1838 | 1.6287 | 0.0018296
|  | 2172.3782 | 1.3997 | 0.00013001 |  | 1823.1238 | 1.6287 | 0.0019133
|  | 2172.3182 | 1.3997 | 0.00013546 |  | 1823.0638 | 1.6287 | 0.0019769
|  | 2172.2582 | 1.3997 | 0.00014502 |  | 1823.0038 | 1.6287 | 0.0019971
|  | 2172.1982 | 1.3997 | 0.00015785 |  | 1822.9438 | 1.6288 | 0.0019664
|  | 2172.1382 | 1.3997 | 0.00017273 |  | 1822.8838 | 1.6289 | 0.001886
|  | 2172.0782 | 1.3997 | 0.00018877 |  | 1822.8238 | 1.6289 | 0.0017638
|  | 2172.0182 | 1.3997 | 0.00020367 |  | 1822.7638 | 1.6289 | 0.0016111
|  | 2171.9582 | 1.3997 | 0.00021509 |  | 1822.7038 | 1.6289 | 0.0014424
|  | 2171.8982 | 1.3997 | 0.00022202 |  | 1822.6438 | 1.6288 | 0.0012736
|  | 2171.8382 | 1.3997 | 0.00022393 |  | 1822.5838 | 1.6287 | 0.0011172
|  | 2171.7782 | 1.3998 | 0.00022094 |  | 1822.5238 | 1.6286 | 0.00097646
|  | 2171.7182 | 1.3998 | 0.00021324 |  | 1822.4638 | 1.6285 | 0.00085512
|  | 2171.6582 | 1.3998 | 0.00020095 |  | 1822.4038 | 1.6283 | 0.00075544
|  | 2171.5982 | 1.3998 | 0.00018367 |  | 1822.3438 | 1.6281 | 0.00067369
|  | 2171.5382 | 1.3998 | 0.00016114 |  | 1822.2838 | 1.628 | 0.0006143
|  | 2171.4782 | 1.3998 | 0.00013378 |  | 1822.2238 | 1.6278 | 0.00057548
|  | 2171.4182 | 1.3998 | 0.00010309 |  | 1822.1638 | 1.6277 | 0.00055193
|  | 2171.3582 | 1.3998 | 7.2215e-05 |  | 1822.1038 | 1.6276 | 0.00054194
|  | 2171.2982 | 1.3998 | 4.5189e-05 |  | 1822.0438 | 1.6275 | 0.00053977
|  | 2171.2382 | 1.3998 | 2.6389e-05 |  | 1821.9838 | 1.6274 | 0.0005376
|  | 2171.1782 | 1.3997 | 1.888e-05 |  | 1821.9238 | 1.6273 | 0.00052945
|  | 2171.1182 | 1.3997 | 2.3824e-05 |  | 1821.8637 | 1.6272 | 0.00051137
|  | 2171.0582 | 1.3997 | 4.0347e-05 |  | 1821.8037 | 1.6271 | 0.00048087
|  | 2170.9982 | 1.3996 | 6.5319e-05 |  | 1821.7437 | 1.6271 | 0.00044046
|  | 2170.9382 | 1.3996 | 9.5338e-05 |  | 1821.6837 | 1.627 | 0.00039111
|  | 2170.8782 | 1.3996 | 0.00012657 |  | 1821.6237 | 1.6269 | 0.00033498
|  | 2170.8182 | 1.3996 | 0.00015606 |  | 1821.5637 | 1.6268 | 0.00027494
|  | 2170.7582 | 1.3996 | 0.00018191 |  | 1821.5037 | 1.6267 | 0.00021772
|  | 2170.6982 | 1.3997 | 0.00020273 |  | 1821.4437 | 1.6266 | 0.00016482
|  | 2170.6382 | 1.3997 | 0.00021834 |  | 1821.3837 | 1.6265 | 0.00012009
|  | 2170.5782 | 1.3997 | 0.00022671 |  | 1821.3237 | 1.6264 | 8.7774e-05
|  | 2170.5182 | 1.3997 | 0.00022851 |  | 1821.2637 | 1.6262 | 6.8281e-05
|  | 2170.4582 | 1.3997 | 0.00022362 |  | 1821.2037 | 1.6261 | 6.3616e-05
|  | 2170.3982 | 1.3998 | 0.00021308 |  | 1821.1437 | 1.626 | 7.2888e-05
|  | 2170.3382 | 1.3998 | 0.00020073 |  | 1821.0837 | 1.6259 | 9.2577e-05
|  | 2170.2782 | 1.3998 | 0.00018275 |  | 1821.0237 | 1.6258 | 0.00011974
|  | 2170.2182 | 1.3998 | 0.00016366 |  | 1820.9637 | 1.6257 | 0.00015068
|  | 2170.1582 | 1.3998 | 0.00014613 |  | 1820.9037 | 1.6257 | 0.00018028
|  | 2170.0982 | 1.3998 | 0.0001292 |  | 1820.8437 | 1.6256 | 0.00020623
|  | 2170.0382 | 1.3998 | 0.00011622 |  | 1820.7837 | 1.6256 | 0.00022688
|  | 2169.9782 | 1.3998 | 0.00010687 |  | 1820.7237 | 1.6255 | 0.00023592
|  | 2169.9182 | 1.3997 | 0.00010227 |  | 1820.6637 | 1.6255 | 0.00022649
|  | 2169.8582 | 1.3997 | 0.00010431 |  | 1820.6037 | 1.6255 | 0.00019926
|  | 2169.7982 | 1.3997 | 0.00011346 |  | 1820.5437 | 1.6255 | 0.00015409
|  | 2169.7382 | 1.3997 | 0.0001285 |  | 1820.4837 | 1.6254 | 9.3786e-05
|  | 2169.6782 | 1.3997 | 0.00014666 |  | 1820.4237 | 1.6254 | 2.7559e-05
|  | 2169.6182 | 1.3997 | 0.0001634 |  | 1820.3637 | 1.6253 | -3.602e-05
|  | 2169.5582 | 1.3997 | 0.00017307 |  | 1820.3037 | 1.6252 | -8.7166e-05
|  | 2169.4982 | 1.3998 | 0.00017138 |  | 1820.2437 | 1.6251 | -0.00011913
|  | 2169.4382 | 1.3998 | 0.00015651 |  | 1820.1837 | 1.6249 | -0.00012929
|  | 2169.3782 | 1.3998 | 0.00013106 |  | 1820.1237 | 1.6248 | -0.00012016
|  | 2169.3182 | 1.3998 | 0.00010038 |  | 1820.0637 | 1.6247 | -9.7563e-05
|  | 2169.2582 | 1.3998 | 7.2717e-05 |  | 1820.0037 | 1.6246 | -6.6849e-05
|  | 2169.1982 | 1.3997 | 5.5809e-05 |  | 1819.9437 | 1.6246 | -3.5235e-05
|  | 2169.1382 | 1.3997 | 5.5016e-05 |  | 1819.8837 | 1.6245 | -6.5218e-06
|  | 2169.0782 | 1.3997 | 7.0664e-05 |  | 1819.8237 | 1.6245 | 1.6463e-05
|  | 2169.0182 | 1.3996 | 9.9421e-05 |  | 1819.7637 | 1.6244 | 3.1357e-05
|  | 2168.9582 | 1.3996 | 0.00013415 |  | 1819.7037 | 1.6244 | 3.8919e-05
|  | 2168.8982 | 1.3996 | 0.00016737 |  | 1819.6437 | 1.6244 | 3.7477e-05
|  | 2168.8382 | 1.3997 | 0.00019222 |  | 1819.5837 | 1.6243 | 2.7076e-05
|  | 2168.7782 | 1.3997 | 0.00020609 |  | 1819.5237 | 1.6243 | 8.1698e-06
|  | 2168.7182 | 1.3997 | 0.00020957 |  | 1819.4637 | 1.6243 | -1.6032e-05
|  | 2168.6582 | 1.3997 | 0.0002052 |  | 1819.4037 | 1.6242 | -4.1318e-05
|  | 2168.5982 | 1.3997 | 0.00019735 |  | 1819.3437 | 1.6241 | -6.2179e-05
|  | 2168.5382 | 1.3997 | 0.0001901 |  | 1819.2837 | 1.6241 | -7.3889e-05
|  | 2168.4782 | 1.3997 | 0.00018591 |  | 1819.2237 | 1.624 | -7.2912e-05
|  | 2168.4182 | 1.3997 | 0.00018607 |  | 1819.1637 | 1.6239 | -5.9051e-05
|  | 2168.3582 | 1.3997 | 0.00018972 |  | 1819.1037 | 1.6238 | -3.4626e-05
|  | 2168.2982 | 1.3997 | 0.00019673 |  | 1819.0437 | 1.6238 | -3.4963e-06
|  | 2168.2382 | 1.3997 | 0.0002045 |  | 1818.9837 | 1.6237 | 2.9998e-05
|  | 2168.1782 | 1.3998 | 0.00021165 |  | 1818.9237 | 1.6237 | 6.1483e-05
|  | 2168.1182 | 1.3998 | 0.00021889 |  | 1818.8637 | 1.6237 | 8.7949e-05
|  | 2168.0582 | 1.3998 | 0.00022174 |  | 1818.8037 | 1.6237 | 0.00010731
|  | 2167.9982 | 1.3998 | 0.00021815 |  | 1818.7437 | 1.6236 | 0.00011838
|  | 2167.9382 | 1.3998 | 0.00020524 |  | 1818.6837 | 1.6236 | 0.00012042
|  | 2167.8782 | 1.3999 | 0.00018169 |  | 1818.6237 | 1.6236 | 0.00011334
|  | 2167.8182 | 1.3999 | 0.00014956 |  | 1818.5637 | 1.6236 | 9.9221e-05
|  | 2167.7582 | 1.3999 | 0.00011295 |  | 1818.5037 | 1.6236 | 7.3569e-05
|  | 2167.6982 | 1.3999 | 7.8287e-05 |  | 1818.4437 | 1.6236 | 3.8558e-05
|  | 2167.6382 | 1.3998 | 5.2605e-05 |  | 1818.3837 | 1.6236 | -3.7275e-06
|  | 2167.5782 | 1.3998 | 4.0711e-05 |  | 1818.3237 | 1.6235 | -5.0976e-05
|  | 2167.5182 | 1.3998 | 4.45e-05 |  | 1818.2637 | 1.6235 | -9.8508e-05
|  | 2167.4582 | 1.3998 | 6.0405e-05 |  | 1818.2037 | 1.6234 | -0.00014138
|  | 2167.3982 | 1.3998 | 8.0445e-05 |  | 1818.1437 | 1.6234 | -0.00017433
|  | 2167.3382 | 1.3998 | 9.5904e-05 |  | 1818.0837 | 1.6233 | -0.00019166
|  | 2167.2782 | 1.3998 | 9.8082e-05 |  | 1818.0237 | 1.6232 | -0.00019065
|  | 2167.2182 | 1.3998 | 8.2855e-05 |  | 1817.9637 | 1.6231 | -0.00017082
|  | 2167.1582 | 1.3998 | 5.1651e-05 |  | 1817.9037 | 1.623 | -0.00013679
|  | 2167.0982 | 1.3998 | 1.0463e-05 |  | 1817.8437 | 1.623 | -9.6132e-05
|  | 2167.0382 | 1.3998 | -3.0328e-05 |  | 1817.7837 | 1.623 | -5.8178e-05
|  | 2166.9782 | 1.3998 | -6.029e-05 |  | 1817.7237 | 1.623 | -3.215e-05
|  | 2166.9182 | 1.3997 | -7.1161e-05 |  | 1817.6637 | 1.623 | -2.3985e-05
|  | 2166.8582 | 1.3997 | -5.9299e-05 |  | 1817.6037 | 1.623 | -3.5095e-05
|  | 2166.7982 | 1.3996 | -2.586e-05 |  | 1817.5437 | 1.623 | -6.1414e-05
|  | 2166.7382 | 1.3996 | 2.2861e-05 |  | 1817.4837 | 1.6229 | -9.6125e-05
|  | 2166.6782 | 1.3996 | 7.8432e-05 |  | 1817.4237 | 1.6229 | -0.00013125
|  | 2166.6182 | 1.3996 | 0.00013074 |  | 1817.3637 | 1.6229 | -0.00016252
|  | 2166.5582 | 1.3996 | 0.00017199 |  | 1817.3037 | 1.6228 | -0.0001871
|  | 2166.4982 | 1.3997 | 0.0001958 |  | 1817.2437 | 1.6228 | -0.00020579
|  | 2166.4382 | 1.3997 | 0.00019989 |  | 1817.1837 | 1.6227 | -0.00022145
|  | 2166.3782 | 1.3997 | 0.00018418 |  | 1817.1237 | 1.6227 | -0.00023336
|  | 2166.3182 | 1.3998 | 0.000152 |  | 1817.0637 | 1.6226 | -0.00024104
|  | 2166.2582 | 1.3998 | 0.0001093 |  | 1817.0037 | 1.6225 | -0.00024078
|  | 2166.1982 | 1.3998 | 6.3452e-05 |  | 1816.9437 | 1.6225 | -0.00023023
|  | 2166.1382 | 1.3998 | 2.2586e-05 |  | 1816.8837 | 1.6224 | -0.00020848
|  | 2166.0782 | 1.3997 | -6.3483e-06 |  | 1816.8237 | 1.6224 | -0.00017942
|  | 2166.0182 | 1.3997 | -1.8742e-05 |  | 1816.7637 | 1.6224 | -0.00014949
|  | 2165.9582 | 1.3997 | -1.3324e-05 |  | 1816.7037 | 1.6224 | -0.00012802
|  | 2165.8982 | 1.3996 | 6.4472e-06 |  | 1816.6437 | 1.6224 | -0.0001215
|  | 2165.8382 | 1.3996 | 3.3476e-05 |  | 1816.5837 | 1.6224 | -0.00013409
|  | 2165.7782 | 1.3996 | 6.7324e-05 |  | 1816.5237 | 1.6224 | -0.00016374
|  | 2165.7182 | 1.3996 | 0.00010008 |  | 1816.4637 | 1.6224 | -0.00020475
|  | 2165.6582 | 1.3996 | 0.00012715 |  | 1816.4037 | 1.6223 | -0.00024917
|  | 2165.5982 | 1.3996 | 0.00014767 |  | 1816.3437 | 1.6223 | -0.00028475
|  | 2165.5382 | 1.3996 | 0.00016282 |  | 1816.2837 | 1.6222 | -0.00032023
|  | 2165.4782 | 1.3996 | 0.00017544 |  | 1816.2237 | 1.6222 | -0.00034583
|  | 2165.4182 | 1.3996 | 0.00018797 |  | 1816.1637 | 1.6221 | -0.00036076
|  | 2165.3582 | 1.3996 | 0.00020109 |  | 1816.1037 | 1.622 | -0.0003645
|  | 2165.2982 | 1.3997 | 0.00021371 |  | 1816.0437 | 1.6219 | -0.00035685
|  | 2165.2382 | 1.3997 | 0.00022239 |  | 1815.9837 | 1.6219 | -0.00033628
|  | 2165.1782 | 1.3997 | 0.00022452 |  | 1815.9237 | 1.6218 | -0.0003026
|  | 2165.1182 | 1.3997 | 0.00021758 |  | 1815.8637 | 1.6218 | -0.00025854
|  | 2165.0582 | 1.3997 | 0.00020194 |  | 1815.8037 | 1.6217 | -0.0002092
|  | 2164.9982 | 1.3998 | 0.00017924 |  | 1815.7437 | 1.6217 | -0.00016228
|  | 2164.9382 | 1.3998 | 0.00015345 |  | 1815.6837 | 1.6217 | -0.000126
|  | 2164.8782 | 1.3998 | 0.00012926 |  | 1815.6237 | 1.6218 | -0.00010718
|  | 2164.8182 | 1.3998 | 0.00010864 |  | 1815.5637 | 1.6218 | -0.00010924
|  | 2164.7582 | 1.3997 | 9.4008e-05 |  | 1815.5037 | 1.6218 | -0.00013126
|  | 2164.6982 | 1.3997 | 8.6137e-05 |  | 1815.4437 | 1.6218 | -0.00016926
|  | 2164.6382 | 1.3997 | 8.5065e-05 |  | 1815.3837 | 1.6218 | -0.00021792
|  | 2164.5782 | 1.3997 | 9.0723e-05 |  | 1815.3237 | 1.6218 | -0.00027038
|  | 2164.5182 | 1.3997 | 0.00010226 |  | 1815.2637 | 1.6217 | -0.0003202
|  | 2164.4582 | 1.3997 | 0.00011812 |  | 1815.2037 | 1.6217 | -0.0003617
|  | 2164.3982 | 1.3997 | 0.00013618 |  | 1815.1437 | 1.6216 | -0.00038886
|  | 2164.3382 | 1.3997 | 0.00015237 |  | 1815.0837 | 1.6215 | -0.00039722
|  | 2164.2782 | 1.3997 | 0.00016189 |  | 1815.0237 | 1.6214 | -0.00038308
|  | 2164.2182 | 1.3997 | 0.00015999 |  | 1814.9637 | 1.6213 | -0.00034748
|  | 2164.1582 | 1.3997 | 0.00014424 |  | 1814.9037 | 1.6213 | -0.0002955
|  | 2164.0982 | 1.3998 | 0.00011582 |  | 1814.8437 | 1.6213 | -0.00023583
|  | 2164.0382 | 1.3998 | 7.9828e-05 |  | 1814.7837 | 1.6212 | -0.00018103
|  | 2163.9782 | 1.3997 | 4.4324e-05 |  | 1814.7237 | 1.6213 | -0.00014136
|  | 2163.9182 | 1.3997 | 1.8209e-05 |  | 1814.6637 | 1.6213 | -0.00012426
|  | 2163.8582 | 1.3997 | 9.1486e-06 |  | 1814.6037 | 1.6213 | -0.00013062
|  | 2163.7982 | 1.3996 | 2.1617e-05 |  | 1814.5437 | 1.6213 | -0.00015525
|  | 2163.7382 | 1.3996 | 5.4322e-05 |  | 1814.4837 | 1.6213 | -0.00018893
|  | 2163.6782 | 1.3995 | 0.00010171 |  | 1814.4237 | 1.6213 | -0.00022245
|  | 2163.6182 | 1.3995 | 0.00014971 |  | 1814.3637 | 1.6213 | -0.00024848
|  | 2163.5582 | 1.3995 | 0.00019778 |  | 1814.3037 | 1.6212 | -0.00026468
|  | 2163.4982 | 1.3996 | 0.00023937 |  | 1814.2437 | 1.6212 | -0.00027191
|  | 2163.4382 | 1.3996 | 0.00026626 |  | 1814.1837 | 1.6211 | -0.00027403
|  | 2163.3782 | 1.3997 | 0.00027698 |  | 1814.1237 | 1.6211 | -0.0002739
|  | 2163.3182 | 1.3997 | 0.00027362 |  | 1814.0637 | 1.6211 | -0.00027209
|  | 2163.2582 | 1.3997 | 0.00026047 |  | 1814.0037 | 1.621 | -0.00026782
|  | 2163.1982 | 1.3997 | 0.00024236 |  | 1813.9437 | 1.621 | -0.00025854
|  | 2163.1382 | 1.3998 | 0.00022332 |  | 1813.8837 | 1.621 | -0.00024288
|  | 2163.0782 | 1.3998 | 0.00020511 |  | 1813.8237 | 1.6209 | -0.00022177
|  | 2163.0182 | 1.3998 | 0.00018802 |  | 1813.7637 | 1.6209 | -0.00019891
|  | 2162.9582 | 1.3998 | 0.00017129 |  | 1813.7037 | 1.6209 | -0.00017985
|  | 2162.8982 | 1.3998 | 0.0001532 |  | 1813.6437 | 1.6209 | -0.00016997
|  | 2162.8382 | 1.3998 | 0.00013291 |  | 1813.5837 | 1.6209 | -0.0001727
|  | 2162.7782 | 1.3998 | 0.00011159 |  | 1813.5237 | 1.6209 | -0.00018846
|  | 2162.7182 | 1.3998 | 9.3096e-05 |  | 1813.4637 | 1.6209 | -0.00021431
|  | 2162.6582 | 1.3997 | 8.2493e-05 |  | 1813.4037 | 1.6209 | -0.0002465
|  | 2162.5982 | 1.3997 | 8.4425e-05 |  | 1813.3437 | 1.6209 | -0.00027948
|  | 2162.5382 | 1.3997 | 0.00010122 |  | 1813.2837 | 1.6209 | -0.00031078
|  | 2162.4782 | 1.3997 | 0.00013177 |  | 1813.2237 | 1.6208 | -0.00033796
|  | 2162.4182 | 1.3997 | 0.00017012 |  | 1813.1637 | 1.6208 | -0.00035942
|  | 2162.3582 | 1.3997 | 0.00020621 |  | 1813.1037 | 1.6207 | -0.00037417
|  | 2162.2982 | 1.3997 | 0.00022898 |  | 1813.0437 | 1.6207 | -0.00038046
|  | 2162.2382 | 1.3998 | 0.0002293 |  | 1812.9836 | 1.6206 | -0.00037775
|  | 2162.1782 | 1.3998 | 0.00020321 |  | 1812.9236 | 1.6205 | -0.00036511
|  | 2162.1182 | 1.3999 | 0.00015328 |  | 1812.8636 | 1.6205 | -0.00034345
|  | 2162.0582 | 1.3999 | 8.9161e-05 |  | 1812.8036 | 1.6205 | -0.00031597
|  | 2161.9982 | 1.3999 | 2.4249e-05 |  | 1812.7436 | 1.6204 | -0.00028623
|  | 2161.9382 | 1.3998 | -2.812e-05 |  | 1812.6836 | 1.6204 | -0.00025774
|  | 2161.8782 | 1.3998 | -5.8589e-05 |  | 1812.6236 | 1.6204 | -0.00023366
|  | 2161.8182 | 1.3997 | -6.4534e-05 |  | 1812.5636 | 1.6204 | -0.00021489
|  | 2161.7582 | 1.3997 | -4.9479e-05 |  | 1812.5036 | 1.6204 | -0.000201
|  | 2161.6982 | 1.3996 | -2.1443e-05 |  | 1812.4436 | 1.6204 | -0.00019084
|  | 2161.6382 | 1.3996 | 1.0925e-05 |  | 1812.3836 | 1.6204 | -0.00018288
|  | 2161.5782 | 1.3996 | 4.1381e-05 |  | 1812.3236 | 1.6203 | -0.00017652
|  | 2161.5182 | 1.3996 | 6.8033e-05 |  | 1812.2636 | 1.6203 | -0.00017166
|  | 2161.4582 | 1.3996 | 9.2708e-05 |  | 1812.2036 | 1.6203 | -0.0001696
|  | 2161.3982 | 1.3996 | 0.00011893 |  | 1812.1436 | 1.6203 | -0.00017101
|  | 2161.3382 | 1.3996 | 0.00014659 |  | 1812.0836 | 1.6203 | -0.00017557
|  | 2161.2782 | 1.3996 | 0.00017671 |  | 1812.0236 | 1.6203 | -0.00018286
|  | 2161.2182 | 1.3996 | 0.0002091 |  | 1811.9636 | 1.6203 | -0.00019103
|  | 2161.1582 | 1.3996 | 0.00023415 |  | 1811.9036 | 1.6203 | -0.00019886
|  | 2161.0982 | 1.3997 | 0.00024578 |  | 1811.8436 | 1.6203 | -0.00020448
|  | 2161.0382 | 1.3997 | 0.00024038 |  | 1811.7836 | 1.6202 | -0.00020872
|  | 2160.9782 | 1.3998 | 0.00021846 |  | 1811.7236 | 1.6202 | -0.00021112
|  | 2160.9182 | 1.3998 | 0.0001847 |  | 1811.6636 | 1.6202 | -0.0002113
|  | 2160.8582 | 1.3998 | 0.0001462 |  | 1811.6036 | 1.6202 | -0.00020923
|  | 2160.7982 | 1.3998 | 0.00010999 |  | 1811.5436 | 1.6201 | -0.00020486
|  | 2160.7382 | 1.3998 | 8.0937e-05 |  | 1811.4836 | 1.6201 | -0.00019864
|  | 2160.6782 | 1.3998 | 6.0586e-05 |  | 1811.4236 | 1.6201 | -0.00019097
|  | 2160.6182 | 1.3998 | 4.8426e-05 |  | 1811.3636 | 1.6201 | -0.00018371
|  | 2160.5582 | 1.3997 | 4.3409e-05 |  | 1811.3036 | 1.6201 | -0.00017981
|  | 2160.4982 | 1.3997 | 4.5256e-05 |  | 1811.2436 | 1.6201 | -0.00018181
|  | 2160.4382 | 1.3997 | 5.4628e-05 |  | 1811.1836 | 1.6201 | -0.00019193
|  | 2160.3782 | 1.3997 | 7.2505e-05 |  | 1811.1236 | 1.6201 | -0.00020963
|  | 2160.3182 | 1.3997 | 9.8329e-05 |  | 1811.0636 | 1.62 | -0.00023221
|  | 2160.2582 | 1.3997 | 0.00012883 |  | 1811.0036 | 1.62 | -0.00025509
|  | 2160.1982 | 1.3997 | 0.00015741 |  | 1810.9436 | 1.62 | -0.00027132
|  | 2160.1382 | 1.3997 | 0.00017591 |  | 1810.8836 | 1.6199 | -0.00027511
|  | 2160.0782 | 1.3998 | 0.00017612 |  | 1810.8236 | 1.6199 | -0.00026342
|  | 2160.0182 | 1.3998 | 0.00015466 |  | 1810.7636 | 1.6198 | -0.00023608
|  | 2159.9582 | 1.3998 | 0.00011255 |  | 1810.7036 | 1.6198 | -0.00019715
|  | 2159.8982 | 1.3999 | 5.7171e-05 |  | 1810.6436 | 1.6198 | -0.00015454
|  | 2159.8382 | 1.3998 | -1.9974e-07 |  | 1810.5836 | 1.6198 | -0.00011716
|  | 2159.7782 | 1.3998 | -4.8363e-05 |  | 1810.5236 | 1.6198 | -9.2963e-05
|  | 2159.7182 | 1.3998 | -7.8655e-05 |  | 1810.4636 | 1.6198 | -8.7608e-05
|  | 2159.6582 | 1.3997 | -8.647e-05 |  | 1810.4036 | 1.6199 | -0.0001018
|  | 2159.5982 | 1.3996 | -7.2392e-05 |  | 1810.3436 | 1.6199 | -0.00013191
|  | 2159.5382 | 1.3996 | -4.1309e-05 |  | 1810.2836 | 1.6199 | -0.00017182
|  | 2159.4782 | 1.3996 | -4.6287e-07 |  | 1810.2236 | 1.6199 | -0.0002134
|  | 2159.4182 | 1.3996 | 4.3761e-05 |  | 1810.1636 | 1.6198 | -0.00024901
|  | 2159.3582 | 1.3996 | 8.584e-05 |  | 1810.1036 | 1.6198 | -0.00027429
|  | 2159.2982 | 1.3996 | 0.00012118 |  | 1810.0436 | 1.6197 | -0.00028752
|  | 2159.2382 | 1.3996 | 0.00014647 |  | 1809.9836 | 1.6197 | -0.00028911
|  | 2159.1782 | 1.3997 | 0.00015872 |  | 1809.9236 | 1.6197 | -0.00028126
|  | 2159.1182 | 1.3997 | 0.00015605 |  | 1809.8636 | 1.6196 | -0.00026625
|  | 2159.0582 | 1.3998 | 0.00014021 |  | 1809.8036 | 1.6196 | -0.00024583
|  | 2158.9982 | 1.3998 | 0.00010626 |  | 1809.7436 | 1.6195 | -0.00022117
|  | 2158.9382 | 1.3998 | 5.8712e-05 |  | 1809.6836 | 1.6195 | -0.00019268
|  | 2158.8782 | 1.3998 | 3.5581e-06 |  | 1809.6236 | 1.6195 | -0.00016513
|  | 2158.8182 | 1.3998 | -5.1149e-05 |  | 1809.5636 | 1.6195 | -0.00013877
|  | 2158.7582 | 1.3998 | -9.7867e-05 |  | 1809.5036 | 1.6195 | -0.0001156
|  | 2158.6982 | 1.3997 | -0.00013004 |  | 1809.4436 | 1.6195 | -0.00010315
|  | 2158.6382 | 1.3996 | -0.0001435 |  | 1809.3836 | 1.6196 | -0.00010644
|  | 2158.5782 | 1.3996 | -0.00013911 |  | 1809.3236 | 1.6196 | -0.00012768
|  | 2158.5182 | 1.3995 | -0.00011822 |  | 1809.2636 | 1.6196 | -0.00016553
|  | 2158.4582 | 1.3995 | -8.5297e-05 |  | 1809.2036 | 1.6196 | -0.00021506
|  | 2158.3982 | 1.3995 | -4.4822e-05 |  | 1809.1436 | 1.6196 | -0.0002686
|  | 2158.3382 | 1.3994 | -6.0547e-07 |  | 1809.0836 | 1.6195 | -0.00031716
|  | 2158.2782 | 1.3994 | 4.4581e-05 |  | 1809.0236 | 1.6195 | -0.00035232
|  | 2158.2182 | 1.3994 | 8.768e-05 |  | 1808.9636 | 1.6194 | -0.00036847
|  | 2158.1582 | 1.3995 | 0.0001255 |  | 1808.9036 | 1.6193 | -0.00036299
|  | 2158.0982 | 1.3995 | 0.00015501 |  | 1808.8436 | 1.6192 | -0.00033641
|  | 2158.0382 | 1.3995 | 0.00017381 |  | 1808.7836 | 1.6192 | -0.00029246
|  | 2157.9782 | 1.3996 | 0.0001804 |  | 1808.7236 | 1.6191 | -0.00023564
|  | 2157.9182 | 1.3996 | 0.00017483 |  | 1808.6636 | 1.6191 | -0.00017181
|  | 2157.8582 | 1.3996 | 0.00015988 |  | 1808.6036 | 1.6191 | -0.00010634
|  | 2157.7982 | 1.3996 | 0.00014029 |  | 1808.5436 | 1.6191 | -4.417e-05
|  | 2157.7382 | 1.3996 | 0.0001212 |  | 1808.4836 | 1.6191 | 1.04e-05
|  | 2157.6781 | 1.3996 | 0.000108 |  | 1808.4236 | 1.6191 | 5.4191e-05
|  | 2157.6181 | 1.3996 | 0.00010435 |  | 1808.3636 | 1.6192 | 8.4668e-05
|  | 2157.5581 | 1.3996 | 0.00011156 |  | 1808.3036 | 1.6192 | 0.00010058
|  | 2157.4981 | 1.3995 | 0.00012952 |  | 1808.2436 | 1.6193 | 0.00010245
|  | 2157.4381 | 1.3995 | 0.0001552 |  | 1808.1836 | 1.6193 | 9.1204e-05
|  | 2157.3781 | 1.3995 | 0.00018501 |  | 1808.1236 | 1.6193 | 6.8888e-05
|  | 2157.3181 | 1.3995 | 0.00021518 |  | 1808.0636 | 1.6194 | 3.8738e-05
|  | 2157.2581 | 1.3996 | 0.00024111 |  | 1808.0036 | 1.6194 | 2.9323e-06
|  | 2157.1981 | 1.3996 | 0.00025877 |  | 1807.9436 | 1.6194 | -3.5878e-05
|  | 2157.1381 | 1.3996 | 0.00026558 |  | 1807.8836 | 1.6194 | -7.5379e-05
|  | 2157.0781 | 1.3997 | 0.00026004 |  | 1807.8236 | 1.6194 | -0.0001139
|  | 2157.0181 | 1.3997 | 0.00024169 |  | 1807.7636 | 1.6193 | -0.00014925
|  | 2156.9581 | 1.3997 | 0.0002127 |  | 1807.7036 | 1.6193 | -0.00017939
|  | 2156.8981 | 1.3997 | 0.00017561 |  | 1807.6436 | 1.6193 | -0.00020246
|  | 2156.8381 | 1.3997 | 0.00013758 |  | 1807.5836 | 1.6192 | -0.00021751
|  | 2156.7781 | 1.3997 | 0.00010493 |  | 1807.5236 | 1.6192 | -0.00022409
|  | 2156.7181 | 1.3997 | 7.4146e-05 |  | 1807.4636 | 1.6192 | -0.00022367
|  | 2156.6581 | 1.3997 | 5.4659e-05 |  | 1807.4036 | 1.6191 | -0.00021867
|  | 2156.5981 | 1.3996 | 4.8581e-05 |  | 1807.3436 | 1.6191 | -0.000212
|  | 2156.5381 | 1.3996 | 5.7215e-05 |  | 1807.2836 | 1.6191 | -0.00020628
|  | 2156.4781 | 1.3996 | 7.8706e-05 |  | 1807.2236 | 1.6191 | -0.00020324
|  | 2156.4181 | 1.3996 | 0.00011124 |  | 1807.1636 | 1.6191 | -0.00020398
|  | 2156.3581 | 1.3995 | 0.00014988 |  | 1807.1036 | 1.6191 | -0.00020769
|  | 2156.2981 | 1.3996 | 0.00019039 |  | 1807.0436 | 1.619 | -0.00021192
|  | 2156.2381 | 1.3996 | 0.00022743 |  | 1806.9836 | 1.619 | -0.00021468
|  | 2156.1781 | 1.3996 | 0.00025567 |  | 1806.9236 | 1.619 | -0.00021405
|  | 2156.1181 | 1.3997 | 0.00027072 |  | 1806.8636 | 1.619 | -0.00020938
|  | 2156.0581 | 1.3997 | 0.00026796 |  | 1806.8036 | 1.619 | -0.00020076
|  | 2155.9981 | 1.3998 | 0.00024781 |  | 1806.7436 | 1.6189 | -0.00018937
|  | 2155.9381 | 1.3998 | 0.00021009 |  | 1806.6836 | 1.6189 | -0.00017682
|  | 2155.8781 | 1.3998 | 0.00016079 |  | 1806.6236 | 1.6189 | -0.00016433
|  | 2155.8181 | 1.3998 | 0.00010519 |  | 1806.5636 | 1.6189 | -0.00015234
|  | 2155.7581 | 1.3998 | 5.162e-05 |  | 1806.5036 | 1.6189 | -0.00014166
|  | 2155.6981 | 1.3998 | 7.1855e-06 |  | 1806.4436 | 1.6189 | -0.00013406
|  | 2155.6381 | 1.3997 | -2.1323e-05 |  | 1806.3836 | 1.6189 | -0.00013102
|  | 2155.5781 | 1.3996 | -2.9856e-05 |  | 1806.3236 | 1.6189 | -0.00013487
|  | 2155.5181 | 1.3996 | -1.5981e-05 |  | 1806.2636 | 1.6189 | -0.00014774
|  | 2155.4581 | 1.3995 | 1.8756e-05 |  | 1806.2036 | 1.6189 | -0.00016995
|  | 2155.3981 | 1.3995 | 7.1686e-05 |  | 1806.1436 | 1.6189 | -0.00020044
|  | 2155.3381 | 1.3995 | 0.00013675 |  | 1806.0836 | 1.6189 | -0.00023464
|  | 2155.2781 | 1.3995 | 0.00020701 |  | 1806.0236 | 1.6189 | -0.00026757
|  | 2155.2181 | 1.3995 | 0.00027333 |  | 1805.9636 | 1.6189 | -0.00029348
|  | 2155.1581 | 1.3996 | 0.00032719 |  | 1805.9036 | 1.6188 | -0.00030907
|  | 2155.0981 | 1.3996 | 0.00036083 |  | 1805.8436 | 1.6188 | -0.00031214
|  | 2155.0381 | 1.3997 | 0.00036766 |  | 1805.7836 | 1.6187 | -0.00030372
|  | 2154.9781 | 1.3998 | 0.00034537 |  | 1805.7236 | 1.6187 | -0.00028761
|  | 2154.9181 | 1.3999 | 0.00029577 |  | 1805.6636 | 1.6187 | -0.00026781
|  | 2154.8581 | 1.3999 | 0.00022419 |  | 1805.6036 | 1.6186 | -0.00024699
|  | 2154.7981 | 1.4 | 0.00014029 |  | 1805.5436 | 1.6186 | -0.00022735
|  | 2154.7381 | 1.3999 | 5.4603e-05 |  | 1805.4836 | 1.6186 | -0.00020914
|  | 2154.6781 | 1.3999 | -2.1625e-05 |  | 1805.4236 | 1.6186 | -0.00019165
|  | 2154.6181 | 1.3999 | -7.906e-05 |  | 1805.3636 | 1.6186 | -0.00017523
|  | 2154.5581 | 1.3998 | -0.00010734 |  | 1805.3036 | 1.6186 | -0.00016097
|  | 2154.4981 | 1.3997 | -0.000118 |  | 1805.2436 | 1.6186 | -0.00015117
|  | 2154.4381 | 1.3996 | -0.00010212 |  | 1805.1836 | 1.6186 | -0.0001486
|  | 2154.3781 | 1.3996 | -6.3884e-05 |  | 1805.1236 | 1.6187 | -0.00015586
|  | 2154.3181 | 1.3996 | -1.029e-05 |  | 1805.0636 | 1.6187 | -0.00017343
|  | 2154.2581 | 1.3995 | 5.1076e-05 |  | 1805.0036 | 1.6187 | -0.00019774
|  | 2154.1981 | 1.3996 | 0.00011055 |  | 1804.9436 | 1.6187 | -0.00023382
|  | 2154.1381 | 1.3996 | 0.00015951 |  | 1804.8836 | 1.6187 | -0.00027308
|  | 2154.0781 | 1.3997 | 0.00018989 |  | 1804.8236 | 1.6186 | -0.00031121
|  | 2154.0181 | 1.3997 | 0.00019593 |  | 1804.7636 | 1.6186 | -0.00034236
|  | 2153.9581 | 1.3998 | 0.0001746 |  | 1804.7036 | 1.6185 | -0.00036131
|  | 2153.8981 | 1.3998 | 0.00012683 |  | 1804.6436 | 1.6185 | -0.00036465
|  | 2153.8381 | 1.3999 | 5.6837e-05 |  | 1804.5836 | 1.6184 | -0.00035023
|  | 2153.7781 | 1.3999 | -2.683e-05 |  | 1804.5236 | 1.6183 | -0.00031827
|  | 2153.7181 | 1.3999 | -0.00011282 |  | 1804.4636 | 1.6183 | -0.00027115
|  | 2153.6581 | 1.3998 | -0.00018857 |  | 1804.4036 | 1.6183 | -0.00021365
|  | 2153.5981 | 1.3997 | -0.00024308 |  | 1804.3436 | 1.6183 | -0.00015346
|  | 2153.5381 | 1.3996 | -0.00026516 |  | 1804.2836 | 1.6183 | -9.8252e-05
|  | 2153.4781 | 1.3995 | -0.00025052 |  | 1804.2236 | 1.6183 | -5.5559e-05
|  | 2153.4181 | 1.3994 | -0.00019925 |  | 1804.1636 | 1.6183 | -3.1257e-05
|  | 2153.3581 | 1.3993 | -0.000117 |  | 1804.1035 | 1.6184 | -2.7914e-05
|  | 2153.2981 | 1.3993 | -1.4968e-05 |  | 1804.0435 | 1.6184 | -4.6228e-05
|  | 2153.2381 | 1.3993 | 9.307e-05 |  | 1803.9835 | 1.6185 | -8.3392e-05
|  | 2153.1781 | 1.3993 | 0.00019254 |  | 1803.9235 | 1.6185 | -0.00013375
|  | 2153.1181 | 1.3994 | 0.00027093 |  | 1803.8635 | 1.6185 | -0.0001904
|  | 2153.0581 | 1.3995 | 0.00031977 |  | 1803.8035 | 1.6185 | -0.00024595
|  | 2152.9981 | 1.3996 | 0.00033472 |  | 1803.7435 | 1.6184 | -0.00029119
|  | 2152.9381 | 1.3997 | 0.00031816 |  | 1803.6835 | 1.6184 | -0.00031971
|  | 2152.8781 | 1.3997 | 0.00027558 |  | 1803.6235 | 1.6183 | -0.00032617
|  | 2152.8181 | 1.3998 | 0.00021555 |  | 1803.5635 | 1.6182 | -0.00030929
|  | 2152.7581 | 1.3998 | 0.00014619 |  | 1803.5035 | 1.6182 | -0.00027244
|  | 2152.6981 | 1.3998 | 7.812e-05 |  | 1803.4435 | 1.6181 | -0.00022245
|  | 2152.6381 | 1.3998 | 1.6959e-05 |  | 1803.3835 | 1.6181 | -0.00017112
|  | 2152.5781 | 1.3997 | -3.0096e-05 |  | 1803.3235 | 1.6182 | -0.00012951
|  | 2152.5181 | 1.3997 | -5.9267e-05 |  | 1803.2635 | 1.6182 | -0.00010731
|  | 2152.4581 | 1.3996 | -6.735e-05 |  | 1803.2035 | 1.6182 | -0.00010925
|  | 2152.3981 | 1.3996 | -5.3205e-05 |  | 1803.1435 | 1.6183 | -0.00013386
|  | 2152.3381 | 1.3995 | -1.7944e-05 |  | 1803.0835 | 1.6183 | -0.00017418
|  | 2152.2781 | 1.3995 | 2.9719e-05 |  | 1803.0235 | 1.6183 | -0.00022103
|  | 2152.2181 | 1.3995 | 8.7858e-05 |  | 1802.9635 | 1.6182 | -0.00026412
|  | 2152.1581 | 1.3995 | 0.00015224 |  | 1802.9035 | 1.6182 | -0.00029535
|  | 2152.0981 | 1.3995 | 0.00021028 |  | 1802.8435 | 1.6181 | -0.0003109
|  | 2152.0381 | 1.3996 | 0.00025106 |  | 1802.7835 | 1.6181 | -0.00030979
|  | 2151.9781 | 1.3997 | 0.00026685 |  | 1802.7235 | 1.618 | -0.00029658
|  | 2151.9181 | 1.3997 | 0.00025316 |  | 1802.6635 | 1.618 | -0.00026976
|  | 2151.8581 | 1.3998 | 0.00021014 |  | 1802.6035 | 1.6179 | -0.0002336
|  | 2151.7981 | 1.3999 | 0.00014206 |  | 1802.5435 | 1.6179 | -0.00019099
|  | 2151.7381 | 1.3999 | 5.7115e-05 |  | 1802.4835 | 1.6179 | -0.00014628
|  | 2151.6781 | 1.3999 | -3.4578e-05 |  | 1802.4235 | 1.6179 | -0.00010252
|  | 2151.6181 | 1.3999 | -0.00012116 |  | 1802.3635 | 1.6179 | -6.4597e-05
|  | 2151.5581 | 1.3998 | -0.00019172 |  | 1802.3035 | 1.6179 | -3.7287e-05
|  | 2151.4981 | 1.3997 | -0.00023839 |  | 1802.2435 | 1.618 | -2.2229e-05
|  | 2151.4381 | 1.3996 | -0.00025546 |  | 1802.1835 | 1.618 | -1.9883e-05
|  | 2151.3781 | 1.3995 | -0.00024107 |  | 1802.1235 | 1.618 | -2.7037e-05
|  | 2151.3181 | 1.3994 | -0.00019871 |  | 1802.0635 | 1.618 | -4.0142e-05
|  | 2151.2581 | 1.3994 | -0.00013405 |  | 1802.0035 | 1.618 | -5.3984e-05
|  | 2151.1981 | 1.3993 | -5.5994e-05 |  | 1801.9435 | 1.618 | -6.7136e-05
|  | 2151.1381 | 1.3993 | 2.5388e-05 |  | 1801.8835 | 1.618 | -7.9176e-05
|  | 2151.0781 | 1.3994 | 0.00010081 |  | 1801.8235 | 1.618 | -9.2204e-05
|  | 2151.0181 | 1.3994 | 0.00016264 |  | 1801.7635 | 1.618 | -0.00010828
|  | 2150.9581 | 1.3994 | 0.00020644 |  | 1801.7035 | 1.618 | -0.00012887
|  | 2150.8981 | 1.3995 | 0.00022969 |  | 1801.6435 | 1.618 | -0.00015201
|  | 2150.8381 | 1.3996 | 0.00023231 |  | 1801.5835 | 1.618 | -0.00017275
|  | 2150.7781 | 1.3996 | 0.00021546 |  | 1801.5235 | 1.6179 | -0.00018618
|  | 2150.7181 | 1.3997 | 0.00018132 |  | 1801.4635 | 1.6179 | -0.00018693
|  | 2150.6581 | 1.3997 | 0.00013281 |  | 1801.4035 | 1.6178 | -0.00017278
|  | 2150.5981 | 1.3997 | 7.4838e-05 |  | 1801.3435 | 1.6178 | -0.00014629
|  | 2150.5381 | 1.3997 | 1.3654e-05 |  | 1801.2835 | 1.6178 | -0.00011084
|  | 2150.4781 | 1.3997 | -4.2355e-05 |  | 1801.2235 | 1.6178 | -7.4272e-05
|  | 2150.4181 | 1.3996 | -8.4421e-05 |  | 1801.1635 | 1.6178 | -4.255e-05
|  | 2150.3581 | 1.3996 | -0.0001047 |  | 1801.1035 | 1.6178 | -2.0427e-05
|  | 2150.2981 | 1.3995 | -9.9282e-05 |  | 1801.0435 | 1.6178 | -1.0489e-05
|  | 2150.2381 | 1.3995 | -6.8282e-05 |  | 1800.9835 | 1.6179 | -1.3984e-05
|  | 2150.1781 | 1.3994 | -1.7898e-05 |  | 1800.9235 | 1.6179 | -3.06e-05
|  | 2150.1181 | 1.3994 | 4.1732e-05 |  | 1800.8635 | 1.6179 | -5.7972e-05
|  | 2150.0581 | 1.3994 | 9.8628e-05 |  | 1800.8035 | 1.6179 | -9.376e-05
|  | 2149.9981 | 1.3994 | 0.00013823 |  | 1800.7435 | 1.6179 | -0.00013387
|  | 2149.9381 | 1.3995 | 0.00016272 |  | 1800.6835 | 1.6179 | -0.0001723
|  | 2149.8781 | 1.3995 | 0.00016769 |  | 1800.6235 | 1.6178 | -0.00020379
|  | 2149.8181 | 1.3996 | 0.00015321 |  | 1800.5635 | 1.6178 | -0.00022136
|  | 2149.7581 | 1.3996 | 0.00012584 |  | 1800.5035 | 1.6177 | -0.00022158
|  | 2149.6981 | 1.3996 | 9.3299e-05 |  | 1800.4435 | 1.6177 | -0.00020721
|  | 2149.6381 | 1.3996 | 6.3755e-05 |  | 1800.3835 | 1.6176 | -0.00017632
|  | 2149.5781 | 1.3996 | 4.2718e-05 |  | 1800.3235 | 1.6176 | -0.00013364
|  | 2149.5181 | 1.3995 | 3.3091e-05 |  | 1800.2635 | 1.6176 | -8.491e-05
|  | 2149.4581 | 1.3995 | 3.6266e-05 |  | 1800.2035 | 1.6176 | -3.6075e-05
|  | 2149.3981 | 1.3995 | 5.1122e-05 |  | 1800.1435 | 1.6176 | 7.5455e-06
|  | 2149.3381 | 1.3995 | 7.55e-05 |  | 1800.0835 | 1.6176 | 4.2436e-05
|  | 2149.2781 | 1.3994 | 0.00010684 |  | 1800.0235 | 1.6176 | 6.6582e-05
|  | 2149.2181 | 1.3994 | 0.00014176 |  | 1799.9635 | 1.6177 | 7.8396e-05
|  | 2149.1581 | 1.3995 | 0.00017658 |  | 1799.9035 | 1.6177 | 7.6386e-05
|  | 2149.0981 | 1.3995 | 0.0002074 |  | 1799.8435 | 1.6177 | 6.0045e-05
|  | 2149.0381 | 1.3995 | 0.00023065 |  | 1799.7835 | 1.6178 | 2.9449e-05
|  | 2148.9781 | 1.3996 | 0.0002435 |  | 1799.7235 | 1.6178 | -1.331e-05
|  | 2148.9181 | 1.3996 | 0.00024389 |  | 1799.6635 | 1.6178 | -6.3422e-05
|  | 2148.8581 | 1.3996 | 0.0002316 |  | 1799.6035 | 1.6178 | -0.0001146
|  | 2148.7981 | 1.3997 | 0.00020728 |  | 1799.5435 | 1.6178 | -0.00015945
|  | 2148.7381 | 1.3997 | 0.00017197 |  | 1799.4835 | 1.6177 | -0.0001923
|  | 2148.6781 | 1.3997 | 0.00012808 |  | 1799.4235 | 1.6177 | -0.00020918
|  | 2148.6181 | 1.3997 | 7.8846e-05 |  | 1799.3635 | 1.6176 | -0.000209
|  | 2148.5581 | 1.3997 | 2.8602e-05 |  | 1799.3035 | 1.6175 | -0.00019465
|  | 2148.4981 | 1.3997 | -1.7607e-05 |  | 1799.2435 | 1.6175 | -0.00016972
|  | 2148.4381 | 1.3996 | -5.4041e-05 |  | 1799.1835 | 1.6175 | -0.00013937
|  | 2148.3781 | 1.3996 | -7.5142e-05 |  | 1799.1235 | 1.6175 | -0.00010829
|  | 2148.3181 | 1.3995 | -7.7101e-05 |  | 1799.0635 | 1.6175 | -7.9312e-05
|  | 2148.2581 | 1.3995 | -5.8583e-05 |  | 1799.0035 | 1.6175 | -5.4297e-05
|  | 2148.1981 | 1.3994 | -2.1589e-05 |  | 1798.9435 | 1.6175 | -3.5339e-05
|  | 2148.1381 | 1.3994 | 2.8986e-05 |  | 1798.8835 | 1.6175 | -2.321e-05
|  | 2148.0781 | 1.3994 | 8.619e-05 |  | 1798.8235 | 1.6175 | -1.8671e-05
|  | 2148.0181 | 1.3994 | 0.00014216 |  | 1798.7635 | 1.6175 | -2.2062e-05
|  | 2147.9581 | 1.3994 | 0.00019047 |  | 1798.7035 | 1.6175 | -3.2399e-05
|  | 2147.8981 | 1.3995 | 0.00022586 |  | 1798.6435 | 1.6175 | -4.8639e-05
|  | 2147.8381 | 1.3995 | 0.00024534 |  | 1798.5835 | 1.6175 | -6.7365e-05
|  | 2147.7781 | 1.3996 | 0.00024814 |  | 1798.5235 | 1.6175 | -8.4206e-05
|  | 2147.7181 | 1.3996 | 0.00023597 |  | 1798.4635 | 1.6174 | -9.4668e-05
|  | 2147.6581 | 1.3997 | 0.00021096 |  | 1798.4035 | 1.6174 | -9.4582e-05
|  | 2147.5981 | 1.3997 | 0.00016983 |  | 1798.3435 | 1.6174 | -8.18e-05
|  | 2147.5381 | 1.3997 | 0.00011789 |  | 1798.2835 | 1.6173 | -5.693e-05
|  | 2147.4781 | 1.3997 | 5.9484e-05 |  | 1798.2235 | 1.6173 | -2.6424e-05
|  | 2147.4181 | 1.3997 | 5.6361e-08 |  | 1798.1635 | 1.6173 | 1.0327e-05
|  | 2147.3581 | 1.3997 | -5.2753e-05 |  | 1798.1035 | 1.6173 | 4.8602e-05
|  | 2147.2981 | 1.3996 | -9.2604e-05 |  | 1798.0435 | 1.6173 | 8.1208e-05
|  | 2147.2381 | 1.3996 | -0.00011379 |  | 1797.9835 | 1.6173 | 0.00010368
|  | 2147.1781 | 1.3995 | -0.00011188 |  | 1797.9235 | 1.6174 | 0.00011479
|  | 2147.1181 | 1.3994 | -8.6436e-05 |  | 1797.8635 | 1.6174 | 0.00011537
|  | 2147.0581 | 1.3994 | -3.9944e-05 |  | 1797.8035 | 1.6174 | 0.00010863
|  | 2146.9981 | 1.3993 | 2.2592e-05 |  | 1797.7435 | 1.6174 | 9.8738e-05
|  | 2146.9381 | 1.3993 | 9.3532e-05 |  | 1797.6835 | 1.6174 | 8.9181e-05
|  | 2146.8781 | 1.3993 | 0.00016326 |  | 1797.6235 | 1.6174 | 8.1496e-05
|  | 2146.8181 | 1.3994 | 0.00022188 |  | 1797.5635 | 1.6174 | 7.5898e-05
|  | 2146.7581 | 1.3994 | 0.00026075 |  | 1797.5035 | 1.6174 | 7.1164e-05
|  | 2146.6981 | 1.3995 | 0.00027422 |  | 1797.4435 | 1.6174 | 6.5294e-05
|  | 2146.6381 | 1.3995 | 0.00026165 |  | 1797.3835 | 1.6174 | 5.7027e-05
|  | 2146.5781 | 1.3996 | 0.00022715 |  | 1797.3235 | 1.6174 | 4.6431e-05
|  | 2146.5181 | 1.3996 | 0.00018033 |  | 1797.2635 | 1.6174 | 3.4407e-05
|  | 2146.4581 | 1.3996 | 0.00013443 |  | 1797.2035 | 1.6174 | 2.2342e-05
|  | 2146.3981 | 1.3996 | 0.00010165 |  | 1797.1435 | 1.6174 | 1.2059e-05
|  | 2146.3381 | 1.3995 | 9.0774e-05 |  | 1797.0835 | 1.6174 | 4.5555e-06
|  | 2146.2781 | 1.3995 | 0.00010492 |  | 1797.0235 | 1.6174 | 1.3475e-07
|  | 2146.2181 | 1.3995 | 0.00013966 |  | 1796.9635 | 1.6174 | -7.0467e-07
|  | 2146.1581 | 1.3995 | 0.00018422 |  | 1796.9035 | 1.6173 | 9.1507e-07
|  | 2146.0981 | 1.3995 | 0.00022717 |  | 1796.8435 | 1.6173 | 4.4624e-06
|  | 2146.0381 | 1.3995 | 0.00025877 |  | 1796.7835 | 1.6173 | 8.7235e-06
|  | 2145.9781 | 1.3995 | 0.00027335 |  | 1796.7235 | 1.6173 | 1.1438e-05
|  | 2145.9181 | 1.3996 | 0.00027135 |  | 1796.6635 | 1.6173 | 9.6402e-06
|  | 2145.8581 | 1.3996 | 0.00025777 |  | 1796.6035 | 1.6173 | 8.9364e-07
|  | 2145.7981 | 1.3996 | 0.00023914 |  | 1796.5435 | 1.6174 | -1.691e-05
|  | 2145.7381 | 1.3997 | 0.00021959 |  | 1796.4835 | 1.6174 | -4.3366e-05
|  | 2145.6781 | 1.3997 | 0.00019941 |  | 1796.4235 | 1.6173 | -7.5274e-05
|  | 2145.6181 | 1.3997 | 0.00017611 |  | 1796.3635 | 1.6173 | -0.00010702
|  | 2145.5581 | 1.3997 | 0.0001457 |  | 1796.3035 | 1.6173 | -0.00013152
|  | 2145.4981 | 1.3997 | 0.00010832 |  | 1796.2435 | 1.6172 | -0.00014224
|  | 2145.4381 | 1.3997 | 6.7852e-05 |  | 1796.1835 | 1.6172 | -0.00013516
|  | 2145.3781 | 1.3997 | 2.0395e-05 |  | 1796.1235 | 1.6171 | -0.00011059
|  | 2145.3181 | 1.3996 | -1.8309e-05 |  | 1796.0635 | 1.6171 | -7.2476e-05
|  | 2145.2581 | 1.3996 | -3.8776e-05 |  | 1796.0035 | 1.6171 | -2.803e-05
|  | 2145.1981 | 1.3995 | -3.4175e-05 |  | 1795.9435 | 1.6171 | 1.1584e-05
|  | 2145.1381 | 1.3995 | -3.5092e-06 |  | 1795.8835 | 1.6171 | 4.5099e-05
|  | 2145.0781 | 1.3994 | 4.6515e-05 |  | 1795.8235 | 1.6171 | 6.8885e-05
|  | 2145.0181 | 1.3994 | 0.00010627 |  | 1795.7635 | 1.6171 | 7.7578e-05
|  | 2144.9581 | 1.3994 | 0.0001635 |  | 1795.7035 | 1.6172 | 7.1924e-05
|  | 2144.8981 | 1.3995 | 0.00020843 |  | 1795.6435 | 1.6172 | 5.5112e-05
|  | 2144.8381 | 1.3995 | 0.00023544 |  | 1795.5835 | 1.6172 | 3.187e-05
|  | 2144.7781 | 1.3996 | 0.00024346 |  | 1795.5235 | 1.6172 | 7.2717e-06
|  | 2144.7181 | 1.3996 | 0.0002355 |  | 1795.4635 | 1.6171 | -1.3382e-05
|  | 2144.6581 | 1.3996 | 0.00021531 |  | 1795.4035 | 1.6171 | -2.4531e-05
|  | 2144.5981 | 1.3997 | 0.00018698 |  | 1795.3435 | 1.6171 | -2.2044e-05
|  | 2144.5381 | 1.3997 | 0.00015388 |  | 1795.2835 | 1.617 | -3.6615e-06
|  | 2144.4781 | 1.3997 | 0.00011827 |  | 1795.2234 | 1.617 | 3.1278e-05
|  | 2144.4181 | 1.3997 | 8.2312e-05 |  | 1795.1634 | 1.617 | 7.9934e-05
|  | 2144.3581 | 1.3997 | 4.7988e-05 |  | 1795.1034 | 1.617 | 0.00013654
|  | 2144.2981 | 1.3997 | 1.8337e-05 |  | 1795.0434 | 1.617 | 0.00019331
|  | 2144.2381 | 1.3996 | -3.1864e-06 |  | 1794.9834 | 1.617 | 0.00024055
|  | 2144.1781 | 1.3996 | -1.4555e-05 |  | 1794.9234 | 1.6171 | 0.00026997
|  | 2144.1181 | 1.3996 | -1.4184e-05 |  | 1794.8634 | 1.6172 | 0.00027465
|  | 2144.0581 | 1.3995 | -2.2081e-06 |  | 1794.8034 | 1.6172 | 0.00025144
|  | 2143.9981 | 1.3995 | 2.0216e-05 |  | 1794.7434 | 1.6173 | 0.00020147
|  | 2143.9381 | 1.3995 | 5.1156e-05 |  | 1794.6834 | 1.6173 | 0.00013014
|  | 2143.8781 | 1.3995 | 8.7928e-05 |  | 1794.6234 | 1.6173 | 4.6215e-05
|  | 2143.8181 | 1.3995 | 0.00012732 |  | 1794.5634 | 1.6173 | -3.8331e-05
|  | 2143.7581 | 1.3995 | 0.00016476 |  | 1794.5034 | 1.6173 | -0.00011155
|  | 2143.6981 | 1.3995 | 0.00019567 |  | 1794.4434 | 1.6172 | -0.00016317
|  | 2143.6381 | 1.3996 | 0.00021389 |  | 1794.3834 | 1.6171 | -0.0001865
|  | 2143.5781 | 1.3996 | 0.00021488 |  | 1794.3234 | 1.617 | -0.00018039
|  | 2143.5181 | 1.3997 | 0.00019574 |  | 1794.2634 | 1.617 | -0.00014935
|  | 2143.4581 | 1.3997 | 0.00015652 |  | 1794.2034 | 1.6169 | -0.00010243
|  | 2143.3981 | 1.3998 | 0.00010087 |  | 1794.1434 | 1.6169 | -5.0476e-05
|  | 2143.3381 | 1.3998 | 3.5751e-05 |  | 1794.0834 | 1.6169 | -2.884e-06
|  | 2143.2781 | 1.3998 | -3.0993e-05 |  | 1794.0234 | 1.6169 | 3.3721e-05
|  | 2143.2181 | 1.3997 | -8.9606e-05 |  | 1793.9634 | 1.6169 | 5.714e-05
|  | 2143.1581 | 1.3997 | -0.00013094 |  | 1793.9034 | 1.617 | 6.8819e-05
|  | 2143.0981 | 1.3996 | -0.00016386 |  | 1793.8434 | 1.617 | 7.2136e-05
|  | 2143.0381 | 1.3995 | -0.00017406 |  | 1793.7834 | 1.617 | 7.0021e-05
|  | 2142.9781 | 1.3995 | -0.00016268 |  | 1793.7234 | 1.617 | 6.3404e-05
|  | 2142.9181 | 1.3994 | -0.00013069 |  | 1793.6634 | 1.617 | 5.264e-05
|  | 2142.8581 | 1.3994 | -8.033e-05 |  | 1793.6034 | 1.617 | 3.7463e-05
|  | 2142.7981 | 1.3993 | -1.7587e-05 |  | 1793.5434 | 1.617 | 1.3994e-05
|  | 2142.7381 | 1.3994 | 4.8797e-05 |  | 1793.4834 | 1.617 | -1.4013e-05
|  | 2142.6781 | 1.3994 | 0.00010804 |  | 1793.4234 | 1.617 | -4.2078e-05
|  | 2142.6181 | 1.3994 | 0.00015041 |  | 1793.3634 | 1.617 | -6.435e-05
|  | 2142.5581 | 1.3995 | 0.00016688 |  | 1793.3034 | 1.6169 | -7.4842e-05
|  | 2142.4981 | 1.3995 | 0.00015515 |  | 1793.2434 | 1.6169 | -7.0862e-05
|  | 2142.4381 | 1.3996 | 0.00011843 |  | 1793.1834 | 1.6169 | -5.4181e-05
|  | 2142.3781 | 1.3996 | 6.508e-05 |  | 1793.1234 | 1.6169 | -3.0361e-05
|  | 2142.3181 | 1.3996 | 8.061e-06 |  | 1793.0634 | 1.6169 | -6.3656e-06
|  | 2142.2581 | 1.3996 | -3.9944e-05 |  | 1793.0034 | 1.6169 | 1.0742e-05
|  | 2142.1981 | 1.3995 | -6.9505e-05 |  | 1792.9434 | 1.6169 | 1.6284e-05
|  | 2142.1381 | 1.3995 | -7.6503e-05 |  | 1792.8834 | 1.6169 | 9.7632e-06
|  | 2142.0781 | 1.3994 | -6.2775e-05 |  | 1792.8234 | 1.6169 | -6.1941e-06
|  | 2142.0181 | 1.3994 | -3.4072e-05 |  | 1792.7634 | 1.6169 | -2.7666e-05
|  | 2141.9581 | 1.3994 | 3.4005e-06 |  | 1792.7034 | 1.6169 | -5.0242e-05
|  | 2141.8981 | 1.3994 | 4.3123e-05 |  | 1792.6434 | 1.6169 | -7.0387e-05
|  | 2141.8381 | 1.3994 | 8.0285e-05 |  | 1792.5834 | 1.6168 | -8.6629e-05
|  | 2141.7781 | 1.3994 | 0.00011208 |  | 1792.5234 | 1.6168 | -9.784e-05
|  | 2141.7181 | 1.3994 | 0.00013663 |  | 1792.4634 | 1.6168 | -0.00010377
|  | 2141.6581 | 1.3994 | 0.00015165 |  | 1792.4034 | 1.6167 | -0.00010355
|  | 2141.5981 | 1.3994 | 0.00015627 |  | 1792.3434 | 1.6167 | -9.6531e-05
|  | 2141.5381 | 1.3995 | 0.00014996 |  | 1792.2834 | 1.6167 | -8.1353e-05
|  | 2141.4781 | 1.3995 | 0.00013395 |  | 1792.2234 | 1.6166 | -5.8098e-05
|  | 2141.4181 | 1.3995 | 0.00011304 |  | 1792.1634 | 1.6166 | -2.6639e-05
|  | 2141.3581 | 1.3995 | 9.248e-05 |  | 1792.1034 | 1.6166 | 1.1738e-05
|  | 2141.2981 | 1.3995 | 7.7881e-05 |  | 1792.0434 | 1.6166 | 5.5781e-05
|  | 2141.2381 | 1.3995 | 7.2464e-05 |  | 1791.9834 | 1.6166 | 0.00010324
|  | 2141.1781 | 1.3995 | 7.5632e-05 |  | 1791.9234 | 1.6166 | 0.0001521
|  | 2141.1181 | 1.3995 | 8.3093e-05 |  | 1791.8634 | 1.6166 | 0.00019882
|  | 2141.0581 | 1.3995 | 8.8479e-05 |  | 1791.8034 | 1.6166 | 0.00023934
|  | 2140.9981 | 1.3995 | 8.6986e-05 |  | 1791.7434 | 1.6167 | 0.00026928
|  | 2140.9381 | 1.3995 | 7.7454e-05 |  | 1791.6834 | 1.6167 | 0.00028399
|  | 2140.8781 | 1.3995 | 6.4744e-05 |  | 1791.6234 | 1.6168 | 0.00028023
|  | 2140.8181 | 1.3995 | 5.182e-05 |  | 1791.5634 | 1.6168 | 0.00025695
|  | 2140.7581 | 1.3994 | 4.6536e-05 |  | 1791.5034 | 1.6169 | 0.0002165
|  | 2140.6981 | 1.3994 | 5.4587e-05 |  | 1791.4434 | 1.6169 | 0.00016655
|  | 2140.6381 | 1.3994 | 7.6356e-05 |  | 1791.3834 | 1.6169 | 0.00011637
|  | 2140.5781 | 1.3994 | 0.00010763 |  | 1791.3234 | 1.6169 | 6.0957e-05
|  | 2140.5181 | 1.3994 | 0.00013994 |  | 1791.2634 | 1.6169 | 1.5849e-05
|  | 2140.4581 | 1.3994 | 0.00016497 |  | 1791.2034 | 1.6168 | -1.4819e-05
|  | 2140.3981 | 1.3994 | 0.00017702 |  | 1791.1434 | 1.6168 | -2.8032e-05
|  | 2140.3381 | 1.3994 | 0.00017514 |  | 1791.0834 | 1.6168 | -2.5456e-05
|  | 2140.2781 | 1.3995 | 0.00016374 |  | 1791.0234 | 1.6167 | -1.0215e-05
|  | 2140.2181 | 1.3995 | 0.00014924 |  | 1790.9634 | 1.6167 | 1.2069e-05
|  | 2140.1581 | 1.3994 | 0.00013831 |  | 1790.9034 | 1.6167 | 3.39e-05
|  | 2140.0981 | 1.3994 | 0.00013533 |  | 1790.8434 | 1.6167 | 4.9412e-05
|  | 2140.0381 | 1.3994 | 0.00014033 |  | 1790.7834 | 1.6167 | 5.3556e-05
|  | 2139.9781 | 1.3994 | 0.00015097 |  | 1790.7234 | 1.6168 | 4.4958e-05
|  | 2139.9181 | 1.3994 | 0.00016286 |  | 1790.6634 | 1.6168 | 2.3281e-05
|  | 2139.8581 | 1.3994 | 0.00017307 |  | 1790.6034 | 1.6168 | -6.5428e-06
|  | 2139.7981 | 1.3994 | 0.00018064 |  | 1790.5434 | 1.6168 | -3.922e-05
|  | 2139.7381 | 1.3994 | 0.00018673 |  | 1790.4834 | 1.6167 | -6.9052e-05
|  | 2139.6781 | 1.3994 | 0.00019377 |  | 1790.4234 | 1.6167 | -9.2133e-05
|  | 2139.6181 | 1.3994 | 0.00020376 |  | 1790.3634 | 1.6167 | -0.00010706
|  | 2139.5581 | 1.3994 | 0.00021716 |  | 1790.3034 | 1.6167 | -0.00011423
|  | 2139.4981 | 1.3994 | 0.00023251 |  | 1790.2434 | 1.6166 | -0.00011692
|  | 2139.4381 | 1.3995 | 0.00024656 |  | 1790.1834 | 1.6166 | -0.00011684
|  | 2139.3781 | 1.3995 | 0.00025584 |  | 1790.1234 | 1.6166 | -0.00011474
|  | 2139.3181 | 1.3995 | 0.00025672 |  | 1790.0634 | 1.6165 | -0.00010894
|  | 2139.2581 | 1.3995 | 0.00024728 |  | 1790.0034 | 1.6165 | -9.665e-05
|  | 2139.1981 | 1.3996 | 0.00022686 |  | 1789.9434 | 1.6165 | -7.5852e-05
|  | 2139.1381 | 1.3996 | 0.00019702 |  | 1789.8834 | 1.6164 | -4.6226e-05
|  | 2139.0781 | 1.3996 | 0.00015988 |  | 1789.8234 | 1.6164 | -1.0842e-05
|  | 2139.0181 | 1.3996 | 0.00012015 |  | 1789.7634 | 1.6164 | 2.5328e-05
|  | 2138.9581 | 1.3996 | 8.378e-05 |  | 1789.7034 | 1.6164 | 5.5247e-05
|  | 2138.8981 | 1.3995 | 5.7636e-05 |  | 1789.6434 | 1.6165 | 7.4009e-05
|  | 2138.8381 | 1.3995 | 4.7171e-05 |  | 1789.5834 | 1.6165 | 7.9972e-05
|  | 2138.7781 | 1.3995 | 5.5876e-05 |  | 1789.5234 | 1.6165 | 7.3965e-05
|  | 2138.7181 | 1.3994 | 8.3722e-05 |  | 1789.4634 | 1.6165 | 6.0466e-05
|  | 2138.6581 | 1.3994 | 0.00012473 |  | 1789.4034 | 1.6165 | 4.4087e-05
|  | 2138.5981 | 1.3994 | 0.00016462 |  | 1789.3434 | 1.6165 | 2.9028e-05
|  | 2138.5381 | 1.3994 | 0.00020334 |  | 1789.2834 | 1.6165 | 1.7214e-05
|  | 2138.4781 | 1.3995 | 0.00022935 |  | 1789.2234 | 1.6165 | 7.5225e-06
|  | 2138.4181 | 1.3995 | 0.00023411 |  | 1789.1634 | 1.6165 | -5.2424e-07
|  | 2138.3581 | 1.3995 | 0.00021705 |  | 1789.1034 | 1.6165 | -6.8421e-06
|  | 2138.2981 | 1.3996 | 0.00018343 |  | 1789.0434 | 1.6165 | -1.3067e-05
|  | 2138.2381 | 1.3996 | 0.00014257 |  | 1788.9834 | 1.6164 | -1.6708e-05
|  | 2138.1781 | 1.3995 | 0.00010591 |  | 1788.9234 | 1.6164 | -1.4871e-05
|  | 2138.1181 | 1.3995 | 8.3399e-05 |  | 1788.8634 | 1.6164 | -6.7021e-06
|  | 2138.0581 | 1.3995 | 8.1111e-05 |  | 1788.8034 | 1.6164 | 7.6519e-06
|  | 2137.9981 | 1.3994 | 0.0001002 |  | 1788.7434 | 1.6164 | 2.4794e-05
|  | 2137.938 | 1.3994 | 0.00013674 |  | 1788.6834 | 1.6164 | 4.0626e-05
|  | 2137.878 | 1.3994 | 0.00018395 |  | 1788.6234 | 1.6164 | 5.0805e-05
|  | 2137.818 | 1.3994 | 0.0002341 |  | 1788.5634 | 1.6164 | 5.2487e-05
|  | 2137.758 | 1.3994 | 0.00027974 |  | 1788.5034 | 1.6164 | 4.5962e-05
|  | 2137.698 | 1.3994 | 0.00031558 |  | 1788.4434 | 1.6164 | 3.362e-05
|  | 2137.638 | 1.3995 | 0.0003395 |  | 1788.3834 | 1.6164 | 1.9842e-05
|  | 2137.578 | 1.3995 | 0.00035085 |  | 1788.3234 | 1.6164 | 9.0261e-06
|  | 2137.518 | 1.3996 | 0.00035002 |  | 1788.2634 | 1.6164 | 4.2429e-06
|  | 2137.458 | 1.3996 | 0.00033902 |  | 1788.2034 | 1.6163 | 7.0718e-06
|  | 2137.398 | 1.3996 | 0.00031965 |  | 1788.1434 | 1.6163 | 1.5032e-05
|  | 2137.338 | 1.3997 | 0.00029253 |  | 1788.0834 | 1.6163 | 2.5263e-05
|  | 2137.278 | 1.3997 | 0.00025872 |  | 1788.0234 | 1.6163 | 3.4297e-05
|  | 2137.218 | 1.3997 | 0.00022003 |  | 1787.9634 | 1.6163 | 3.8952e-05
|  | 2137.158 | 1.3997 | 0.00017827 |  | 1787.9034 | 1.6163 | 3.8859e-05
|  | 2137.098 | 1.3997 | 0.00013606 |  | 1787.8434 | 1.6163 | 3.5585e-05
|  | 2137.038 | 1.3997 | 9.7433e-05 |  | 1787.7834 | 1.6163 | 3.353e-05
|  | 2136.978 | 1.3997 | 6.7066e-05 |  | 1787.7234 | 1.6162 | 3.639e-05
|  | 2136.918 | 1.3996 | 4.9313e-05 |  | 1787.6634 | 1.6162 | 4.8759e-05
|  | 2136.858 | 1.3996 | 4.732e-05 |  | 1787.6034 | 1.6162 | 7.1e-05
|  | 2136.798 | 1.3995 | 6.263e-05 |  | 1787.5434 | 1.6162 | 0.0001012
|  | 2136.738 | 1.3995 | 9.3456e-05 |  | 1787.4834 | 1.6162 | 0.0001344
|  | 2136.678 | 1.3995 | 0.00013523 |  | 1787.4234 | 1.6162 | 0.00016374
|  | 2136.618 | 1.3995 | 0.00018046 |  | 1787.3634 | 1.6162 | 0.00018233
|  | 2136.558 | 1.3995 | 0.00021987 |  | 1787.3034 | 1.6163 | 0.00018668
|  | 2136.498 | 1.3996 | 0.0002445 |  | 1787.2434 | 1.6163 | 0.00017654
|  | 2136.438 | 1.3996 | 0.00024873 |  | 1787.1834 | 1.6163 | 0.00015557
|  | 2136.378 | 1.3997 | 0.00023136 |  | 1787.1234 | 1.6163 | 0.00012982
|  | 2136.318 | 1.3997 | 0.00019429 |  | 1787.0634 | 1.6163 | 0.0001071
|  | 2136.258 | 1.3998 | 0.00013828 |  | 1787.0034 | 1.6163 | 9.3151e-05
|  | 2136.198 | 1.3998 | 7.405e-05 |  | 1786.9434 | 1.6162 | 9.0366e-05
|  | 2136.138 | 1.3997 | 1.2534e-05 |  | 1786.8834 | 1.6162 | 9.8882e-05
|  | 2136.078 | 1.3997 | -3.7373e-05 |  | 1786.8234 | 1.6162 | 0.00011298
|  | 2136.018 | 1.3997 | -6.9364e-05 |  | 1786.7634 | 1.6162 | 0.00013245
|  | 2135.958 | 1.3996 | -8.0994e-05 |  | 1786.7034 | 1.6162 | 0.00015245
|  | 2135.898 | 1.3996 | -7.5475e-05 |  | 1786.6434 | 1.6162 | 0.00016914
|  | 2135.838 | 1.3995 | -5.8773e-05 |  | 1786.5834 | 1.6162 | 0.00017899
|  | 2135.778 | 1.3995 | -3.7497e-05 |  | 1786.5234 | 1.6162 | 0.00018166
|  | 2135.718 | 1.3995 | -1.6558e-05 |  | 1786.4634 | 1.6162 | 0.00017542
|  | 2135.658 | 1.3995 | 1.9073e-06 |  | 1786.4034 | 1.6163 | 0.00016189
|  | 2135.598 | 1.3995 | 1.901e-05 |  | 1786.3433 | 1.6163 | 0.00014339
|  | 2135.538 | 1.3995 | 3.7907e-05 |  | 1786.2833 | 1.6163 | 0.00012368
|  | 2135.478 | 1.3995 | 6.0783e-05 |  | 1786.2233 | 1.6162 | 0.00010665
|  | 2135.418 | 1.3995 | 8.7256e-05 |  | 1786.1633 | 1.6162 | 9.5893e-05
|  | 2135.358 | 1.3995 | 0.00011359 |  | 1786.1033 | 1.6162 | 9.3465e-05
|  | 2135.298 | 1.3995 | 0.00013276 |  | 1786.0433 | 1.6162 | 9.9694e-05
|  | 2135.238 | 1.3995 | 0.00013737 |  | 1785.9833 | 1.6162 | 0.00011152
|  | 2135.178 | 1.3996 | 0.00012259 |  | 1785.9233 | 1.6162 | 0.00012526
|  | 2135.118 | 1.3996 | 8.8243e-05 |  | 1785.8633 | 1.6162 | 0.00013726
|  | 2135.058 | 1.3996 | 3.9489e-05 |  | 1785.8033 | 1.6162 | 0.00014487
|  | 2134.998 | 1.3996 | -1.3985e-05 |  | 1785.7433 | 1.6162 | 0.00014821
|  | 2134.938 | 1.3996 | -6.0888e-05 |  | 1785.6833 | 1.6162 | 0.00014802
|  | 2134.878 | 1.3995 | -9.2419e-05 |  | 1785.6233 | 1.6162 | 0.00014576
|  | 2134.818 | 1.3995 | -0.00010301 |  | 1785.5633 | 1.6162 | 0.00014179
|  | 2134.758 | 1.3994 | -9.2658e-05 |  | 1785.5033 | 1.6162 | 0.00013484
|  | 2134.698 | 1.3994 | -6.5609e-05 |  | 1785.4433 | 1.6162 | 0.00012243
|  | 2134.638 | 1.3994 | -2.7314e-05 |  | 1785.3833 | 1.6162 | 0.00010343
|  | 2134.578 | 1.3993 | 1.5762e-05 |  | 1785.3233 | 1.6162 | 7.7881e-05
|  | 2134.518 | 1.3993 | 5.8717e-05 |  | 1785.2633 | 1.6162 | 4.9247e-05
|  | 2134.458 | 1.3994 | 9.8205e-05 |  | 1785.2033 | 1.6161 | 2.3195e-05
|  | 2134.398 | 1.3994 | 0.00013148 |  | 1785.1433 | 1.6161 | 6.3566e-06
|  | 2134.338 | 1.3994 | 0.00015577 |  | 1785.0833 | 1.6161 | 4.2632e-06
|  | 2134.278 | 1.3994 | 0.00016785 |  | 1785.0233 | 1.616 | 1.8513e-05
|  | 2134.218 | 1.3995 | 0.00016503 |  | 1784.9633 | 1.616 | 4.7481e-05
|  | 2134.158 | 1.3995 | 0.00014662 |  | 1784.9033 | 1.6159 | 8.5744e-05
|  | 2134.098 | 1.3995 | 0.00011734 |  | 1784.8433 | 1.6159 | 0.00012781
|  | 2134.038 | 1.3996 | 8.0387e-05 |  | 1784.7833 | 1.6159 | 0.00016889
|  | 2133.978 | 1.3996 | 3.7054e-05 |  | 1784.7233 | 1.6159 | 0.0002051
|  | 2133.918 | 1.3995 | -1.2593e-06 |  | 1784.6633 | 1.616 | 0.00023567
|  | 2133.858 | 1.3995 | -2.7856e-05 |  | 1784.6033 | 1.616 | 0.00025737
|  | 2133.798 | 1.3995 | -3.9398e-05 |  | 1784.5433 | 1.616 | 0.00027415
|  | 2133.738 | 1.3994 | -3.5433e-05 |  | 1784.4833 | 1.616 | 0.0002833
|  | 2133.678 | 1.3994 | -1.8696e-05 |  | 1784.4233 | 1.6161 | 0.00028152
|  | 2133.618 | 1.3993 | 6.6113e-06 |  | 1784.3633 | 1.6161 | 0.00026767
|  | 2133.558 | 1.3993 | 3.6298e-05 |  | 1784.3033 | 1.6161 | 0.00024277
|  | 2133.498 | 1.3993 | 6.6603e-05 |  | 1784.2433 | 1.6161 | 0.00021098
|  | 2133.438 | 1.3993 | 9.5264e-05 |  | 1784.1833 | 1.6161 | 0.00017879
|  | 2133.378 | 1.3993 | 0.00012051 |  | 1784.1233 | 1.6161 | 0.00015198
|  | 2133.318 | 1.3993 | 0.00014136 |  | 1784.0633 | 1.6161 | 0.00013493
|  | 2133.258 | 1.3994 | 0.00015725 |  | 1784.0033 | 1.6161 | 0.00012914
|  | 2133.198 | 1.3994 | 0.00016813 |  | 1783.9433 | 1.616 | 0.00013205
|  | 2133.138 | 1.3994 | 0.00017546 |  | 1783.8833 | 1.616 | 0.00013905
|  | 2133.078 | 1.3994 | 0.00018156 |  | 1783.8233 | 1.616 | 0.00014528
|  | 2133.018 | 1.3994 | 0.00018854 |  | 1783.7633 | 1.616 | 0.00014821
|  | 2132.958 | 1.3994 | 0.00019864 |  | 1783.7033 | 1.616 | 0.00014828
|  | 2132.898 | 1.3994 | 0.00021188 |  | 1783.6433 | 1.616 | 0.00014847
|  | 2132.838 | 1.3994 | 0.00022557 |  | 1783.5833 | 1.616 | 0.00015217
|  | 2132.778 | 1.3995 | 0.00023637 |  | 1783.5233 | 1.616 | 0.00016197
|  | 2132.718 | 1.3995 | 0.00024034 |  | 1783.4633 | 1.6159 | 0.00017751
|  | 2132.658 | 1.3995 | 0.00023466 |  | 1783.4033 | 1.6159 | 0.00019564
|  | 2132.598 | 1.3995 | 0.00021953 |  | 1783.3433 | 1.616 | 0.0002111
|  | 2132.538 | 1.3996 | 0.0001981 |  | 1783.2833 | 1.616 | 0.00021883
|  | 2132.478 | 1.3996 | 0.00017472 |  | 1783.2233 | 1.616 | 0.00021624
|  | 2132.418 | 1.3996 | 0.00015305 |  | 1783.1633 | 1.616 | 0.00020393
|  | 2132.358 | 1.3996 | 0.00013493 |  | 1783.1033 | 1.616 | 0.00018533
|  | 2132.298 | 1.3996 | 0.0001195 |  | 1783.0433 | 1.616 | 0.00016648
|  | 2132.238 | 1.3996 | 0.00010425 |  | 1782.9833 | 1.616 | 0.00015331
|  | 2132.178 | 1.3996 | 8.6042e-05 |  | 1782.9233 | 1.6159 | 0.00015072
|  | 2132.118 | 1.3996 | 6.3694e-05 |  | 1782.8633 | 1.6159 | 0.00016095
|  | 2132.058 | 1.3996 | 3.7987e-05 |  | 1782.8033 | 1.6159 | 0.00018271
|  | 2131.998 | 1.3996 | 1.174e-05 |  | 1782.7433 | 1.6159 | 0.00021159
|  | 2131.938 | 1.3995 | -1.0332e-05 |  | 1782.6833 | 1.6159 | 0.00024161
|  | 2131.878 | 1.3995 | -2.3926e-05 |  | 1782.6233 | 1.6159 | 0.00026628
|  | 2131.818 | 1.3995 | -2.8669e-05 |  | 1782.5633 | 1.6159 | 0.00028009
|  | 2131.758 | 1.3994 | -2.3416e-05 |  | 1782.5033 | 1.616 | 0.00027954
|  | 2131.698 | 1.3994 | -8.5918e-06 |  | 1782.4433 | 1.616 | 0.0002645
|  | 2131.638 | 1.3994 | 1.2785e-05 |  | 1782.3833 | 1.616 | 0.00023972
|  | 2131.578 | 1.3994 | 3.8957e-05 |  | 1782.3233 | 1.616 | 0.00020764
|  | 2131.518 | 1.3993 | 6.6956e-05 |  | 1782.2633 | 1.616 | 0.00016977
|  | 2131.458 | 1.3993 | 9.5453e-05 |  | 1782.2033 | 1.616 | 0.00013373
|  | 2131.398 | 1.3994 | 0.00012216 |  | 1782.1433 | 1.616 | 0.00010301
|  | 2131.338 | 1.3994 | 0.00014545 |  | 1782.0833 | 1.616 | 7.9515e-05
|  | 2131.278 | 1.3994 | 0.00016342 |  | 1782.0233 | 1.616 | 6.2941e-05
|  | 2131.218 | 1.3994 | 0.00017549 |  | 1781.9633 | 1.6159 | 5.2448e-05
|  | 2131.158 | 1.3994 | 0.00018123 |  | 1781.9033 | 1.6159 | 4.6409e-05
|  | 2131.098 | 1.3994 | 0.00018198 |  | 1781.8433 | 1.6159 | 4.4417e-05
|  | 2131.038 | 1.3995 | 0.00017896 |  | 1781.7833 | 1.6158 | 4.63e-05
|  | 2130.978 | 1.3995 | 0.00017313 |  | 1781.7233 | 1.6158 | 5.2573e-05
|  | 2130.918 | 1.3995 | 0.00016392 |  | 1781.6633 | 1.6158 | 6.4607e-05
|  | 2130.858 | 1.3995 | 0.00014997 |  | 1781.6033 | 1.6158 | 8.1413e-05
|  | 2130.798 | 1.3995 | 0.0001302 |  | 1781.5433 | 1.6157 | 0.0001019
|  | 2130.738 | 1.3995 | 0.00010522 |  | 1781.4833 | 1.6157 | 0.00012511
|  | 2130.678 | 1.3995 | 7.7999e-05 |  | 1781.4233 | 1.6157 | 0.00014887
|  | 2130.618 | 1.3995 | 5.4323e-05 |  | 1781.3633 | 1.6157 | 0.00017103
|  | 2130.558 | 1.3995 | 4.1243e-05 |  | 1781.3033 | 1.6157 | 0.00018978
|  | 2130.498 | 1.3994 | 4.3089e-05 |  | 1781.2433 | 1.6157 | 0.00020427
|  | 2130.438 | 1.3994 | 6.2317e-05 |  | 1781.1833 | 1.6157 | 0.00021397
|  | 2130.378 | 1.3994 | 9.574e-05 |  | 1781.1233 | 1.6157 | 0.00022004
|  | 2130.318 | 1.3994 | 0.00013545 |  | 1781.0633 | 1.6157 | 0.0002242
|  | 2130.258 | 1.3994 | 0.00017204 |  | 1781.0033 | 1.6157 | 0.00022825
|  | 2130.198 | 1.3994 | 0.0001968 |  | 1780.9433 | 1.6157 | 0.00023416
|  | 2130.138 | 1.3995 | 0.00020413 |  | 1780.8833 | 1.6157 | 0.00024295
|  | 2130.078 | 1.3995 | 0.00019377 |  | 1780.8233 | 1.6157 | 0.00025405
|  | 2130.018 | 1.3995 | 0.00016985 |  | 1780.7633 | 1.6157 | 0.00026535
|  | 2129.958 | 1.3995 | 0.0001386 |  | 1780.7033 | 1.6157 | 0.00027386
|  | 2129.898 | 1.3996 | 0.0001061 |  | 1780.6433 | 1.6158 | 0.0002768
|  | 2129.838 | 1.3995 | 7.6619e-05 |  | 1780.5833 | 1.6158 | 0.00027258
|  | 2129.778 | 1.3995 | 5.3413e-05 |  | 1780.5233 | 1.6158 | 0.00026186
|  | 2129.718 | 1.3995 | 3.5852e-05 |  | 1780.4633 | 1.6158 | 0.00024728
|  | 2129.658 | 1.3995 | 2.4396e-05 |  | 1780.4033 | 1.6158 | 0.00023307
|  | 2129.598 | 1.3995 | 1.913e-05 |  | 1780.3433 | 1.6158 | 0.0002229
|  | 2129.538 | 1.3995 | 1.7237e-05 |  | 1780.2833 | 1.6158 | 0.00021925
|  | 2129.478 | 1.3994 | 2.3161e-05 |  | 1780.2233 | 1.6157 | 0.00022196
|  | 2129.418 | 1.3994 | 3.5731e-05 |  | 1780.1633 | 1.6157 | 0.00022868
|  | 2129.358 | 1.3994 | 5.3358e-05 |  | 1780.1033 | 1.6157 | 0.00023528
|  | 2129.298 | 1.3994 | 7.2425e-05 |  | 1780.0433 | 1.6157 | 0.00023933
|  | 2129.238 | 1.3994 | 8.7949e-05 |  | 1779.9833 | 1.6157 | 0.00023897
|  | 2129.178 | 1.3994 | 9.6094e-05 |  | 1779.9233 | 1.6157 | 0.00023288
|  | 2129.118 | 1.3995 | 9.3766e-05 |  | 1779.8633 | 1.6158 | 0.0002218
|  | 2129.058 | 1.3995 | 8.0812e-05 |  | 1779.8033 | 1.6157 | 0.00020784
|  | 2128.998 | 1.3995 | 6.0012e-05 |  | 1779.7433 | 1.6157 | 0.00019329
|  | 2128.938 | 1.3995 | 3.4896e-05 |  | 1779.6833 | 1.6157 | 0.00018078
|  | 2128.878 | 1.3995 | 1.0886e-05 |  | 1779.6233 | 1.6157 | 0.00017284
|  | 2128.818 | 1.3994 | -7.8049e-06 |  | 1779.5633 | 1.6157 | 0.00017187
|  | 2128.758 | 1.3994 | -1.6975e-05 |  | 1779.5033 | 1.6156 | 0.00017989
|  | 2128.698 | 1.3994 | -1.579e-05 |  | 1779.4433 | 1.6156 | 0.00019839
|  | 2128.638 | 1.3993 | -3.6833e-06 |  | 1779.3833 | 1.6156 | 0.00022553
|  | 2128.578 | 1.3993 | 1.6837e-05 |  | 1779.3233 | 1.6156 | 0.00025787
|  | 2128.518 | 1.3993 | 4.236e-05 |  | 1779.2633 | 1.6156 | 0.00028905
|  | 2128.458 | 1.3993 | 6.8432e-05 |  | 1779.2033 | 1.6156 | 0.00031174
|  | 2128.398 | 1.3993 | 9.1431e-05 |  | 1779.1433 | 1.6157 | 0.00031967
|  | 2128.338 | 1.3993 | 0.00010835 |  | 1779.0833 | 1.6157 | 0.00031012
|  | 2128.278 | 1.3993 | 0.00011882 |  | 1779.0233 | 1.6157 | 0.00028479
|  | 2128.218 | 1.3993 | 0.00012463 |  | 1778.9633 | 1.6157 | 0.00024928
|  | 2128.158 | 1.3993 | 0.00012821 |  | 1778.9033 | 1.6157 | 0.00021167
|  | 2128.098 | 1.3993 | 0.00013324 |  | 1778.8433 | 1.6157 | 0.00017943
|  | 2128.038 | 1.3993 | 0.00014187 |  | 1778.7833 | 1.6157 | 0.0001573
|  | 2127.978 | 1.3993 | 0.00015338 |  | 1778.7233 | 1.6157 | 0.00014629
|  | 2127.918 | 1.3993 | 0.00016572 |  | 1778.6633 | 1.6156 | 0.0001455
|  | 2127.858 | 1.3993 | 0.00017677 |  | 1778.6033 | 1.6156 | 0.00015262
|  | 2127.798 | 1.3994 | 0.00018352 |  | 1778.5433 | 1.6156 | 0.00016593
|  | 2127.738 | 1.3994 | 0.00018631 |  | 1778.4833 | 1.6155 | 0.00018608
|  | 2127.678 | 1.3994 | 0.00018667 |  | 1778.4233 | 1.6155 | 0.0002137
|  | 2127.618 | 1.3994 | 0.00018861 |  | 1778.3633 | 1.6155 | 0.00024779
|  | 2127.558 | 1.3994 | 0.00019467 |  | 1778.3033 | 1.6155 | 0.00028498
|  | 2127.498 | 1.3994 | 0.00020684 |  | 1778.2433 | 1.6155 | 0.00031937
|  | 2127.438 | 1.3994 | 0.00022408 |  | 1778.1833 | 1.6156 | 0.00034247
|  | 2127.378 | 1.3994 | 0.00024295 |  | 1778.1233 | 1.6156 | 0.00034808
|  | 2127.318 | 1.3994 | 0.00025874 |  | 1778.0633 | 1.6156 | 0.00033394
|  | 2127.258 | 1.3994 | 0.0002678 |  | 1778.0033 | 1.6157 | 0.00030344
|  | 2127.198 | 1.3995 | 0.00027025 |  | 1777.9433 | 1.6157 | 0.00026503
|  | 2127.138 | 1.3995 | 0.00026367 |  | 1777.8833 | 1.6157 | 0.00022879
|  | 2127.078 | 1.3995 | 0.00024885 |  | 1777.8233 | 1.6156 | 0.00020386
|  | 2127.018 | 1.3995 | 0.00022859 |  | 1777.7633 | 1.6156 | 0.00019192
|  | 2126.958 | 1.3996 | 0.00020407 |  | 1777.7033 | 1.6156 | 0.00019069
|  | 2126.898 | 1.3996 | 0.00017676 |  | 1777.6433 | 1.6155 | 0.00019712
|  | 2126.838 | 1.3996 | 0.00014784 |  | 1777.5833 | 1.6155 | 0.00020721
|  | 2126.778 | 1.3996 | 0.00011892 |  | 1777.5232 | 1.6155 | 0.0002168
|  | 2126.718 | 1.3996 | 9.2026e-05 |  | 1777.4632 | 1.6155 | 0.00022543
|  | 2126.658 | 1.3996 | 6.7848e-05 |  | 1777.4032 | 1.6155 | 0.00023799
|  | 2126.598 | 1.3995 | 4.8006e-05 |  | 1777.3432 | 1.6155 | 0.00025803
|  | 2126.538 | 1.3995 | 3.2411e-05 |  | 1777.2832 | 1.6155 | 0.00028751
|  | 2126.478 | 1.3995 | 2.0243e-05 |  | 1777.2232 | 1.6155 | 0.00032275
|  | 2126.418 | 1.3995 | 9.736e-06 |  | 1777.1632 | 1.6155 | 0.00035621
|  | 2126.358 | 1.3995 | 1.9874e-07 |  | 1777.1032 | 1.6155 | 0.00037848
|  | 2126.298 | 1.3994 | -7.8572e-06 |  | 1777.0432 | 1.6156 | 0.00038195
|  | 2126.238 | 1.3994 | -1.2814e-05 |  | 1776.9832 | 1.6156 | 0.0003637
|  | 2126.178 | 1.3994 | -9.7216e-06 |  | 1776.9232 | 1.6156 | 0.00032762
|  | 2126.118 | 1.3993 | 4.7134e-06 |  | 1776.8632 | 1.6156 | 0.00028219
|  | 2126.058 | 1.3993 | 3.1777e-05 |  | 1776.8032 | 1.6156 | 0.00023825
|  | 2125.998 | 1.3993 | 7.1559e-05 |  | 1776.7432 | 1.6156 | 0.00020411
|  | 2125.938 | 1.3993 | 0.00011812 |  | 1776.6832 | 1.6156 | 0.00018545
|  | 2125.878 | 1.3993 | 0.00016604 |  | 1776.6232 | 1.6155 | 0.00018212
|  | 2125.818 | 1.3993 | 0.0002066 |  | 1776.5632 | 1.6155 | 0.00019095
|  | 2125.758 | 1.3993 | 0.00023404 |  | 1776.5032 | 1.6155 | 0.00020612
|  | 2125.698 | 1.3994 | 0.00024413 |  | 1776.4432 | 1.6155 | 0.000224
|  | 2125.638 | 1.3994 | 0.00023573 |  | 1776.3832 | 1.6155 | 0.00024156
|  | 2125.578 | 1.3995 | 0.00021022 |  | 1776.3232 | 1.6155 | 0.00025759
|  | 2125.518 | 1.3995 | 0.0001714 |  | 1776.2632 | 1.6155 | 0.00027217
|  | 2125.458 | 1.3995 | 0.0001262 |  | 1776.2032 | 1.6155 | 0.0002838
|  | 2125.398 | 1.3995 | 8.1972e-05 |  | 1776.1432 | 1.6155 | 0.00029208
|  | 2125.338 | 1.3995 | 4.7145e-05 |  | 1776.0832 | 1.6155 | 0.00029373
|  | 2125.278 | 1.3994 | 2.9647e-05 |  | 1776.0232 | 1.6155 | 0.00028792
|  | 2125.218 | 1.3994 | 3.5358e-05 |  | 1775.9632 | 1.6155 | 0.00027289
|  | 2125.158 | 1.3993 | 6.5869e-05 |  | 1775.9032 | 1.6155 | 0.00024946
|  | 2125.098 | 1.3993 | 0.00011267 |  | 1775.8432 | 1.6155 | 0.0002204
|  | 2125.038 | 1.3993 | 0.00017236 |  | 1775.7832 | 1.6155 | 0.00018874
|  | 2124.978 | 1.3993 | 0.00023834 |  | 1775.7232 | 1.6155 | 0.00015913
|  | 2124.918 | 1.3993 | 0.000295 |  | 1775.6632 | 1.6155 | 0.00013665
|  | 2124.858 | 1.3994 | 0.00033121 |  | 1775.6032 | 1.6154 | 0.00012501
|  | 2124.798 | 1.3995 | 0.00033975 |  | 1775.5432 | 1.6154 | 0.00012567
|  | 2124.738 | 1.3995 | 0.00031984 |  | 1775.4832 | 1.6153 | 0.00014062
|  | 2124.678 | 1.3996 | 0.00027591 |  | 1775.4232 | 1.6153 | 0.00016988
|  | 2124.618 | 1.3996 | 0.00021521 |  | 1775.3632 | 1.6152 | 0.00021156
|  | 2124.558 | 1.3996 | 0.00014677 |  | 1775.3032 | 1.6152 | 0.00026107
|  | 2124.498 | 1.3996 | 7.9415e-05 |  | 1775.2432 | 1.6152 | 0.00031265
|  | 2124.438 | 1.3996 | 1.9774e-05 |  | 1775.1832 | 1.6152 | 0.00036031
|  | 2124.378 | 1.3996 | -2.6325e-05 |  | 1775.1232 | 1.6153 | 0.00039884
|  | 2124.318 | 1.3995 | -5.5304e-05 |  | 1775.0632 | 1.6153 | 0.00042496
|  | 2124.258 | 1.3994 | -6.5067e-05 |  | 1775.0032 | 1.6154 | 0.00043662
|  | 2124.198 | 1.3994 | -5.4623e-05 |  | 1774.9432 | 1.6154 | 0.00043294
|  | 2124.138 | 1.3993 | -2.5395e-05 |  | 1774.8832 | 1.6154 | 0.00041567
|  | 2124.078 | 1.3993 | 1.7671e-05 |  | 1774.8232 | 1.6155 | 0.00038432
|  | 2124.018 | 1.3993 | 6.8403e-05 |  | 1774.7632 | 1.6155 | 0.00034183
|  | 2123.958 | 1.3993 | 0.00011876 |  | 1774.7032 | 1.6155 | 0.00029165
|  | 2123.898 | 1.3993 | 0.00016219 |  | 1774.6432 | 1.6155 | 0.00023827
|  | 2123.838 | 1.3993 | 0.00019399 |  | 1774.5832 | 1.6155 | 0.00018932
|  | 2123.778 | 1.3994 | 0.00021223 |  | 1774.5232 | 1.6154 | 0.00015186
|  | 2123.718 | 1.3994 | 0.00021853 |  | 1774.4632 | 1.6154 | 0.00013396
|  | 2123.658 | 1.3994 | 0.00021535 |  | 1774.4032 | 1.6153 | 0.00014021
|  | 2123.598 | 1.3995 | 0.0002067 |  | 1774.3432 | 1.6152 | 0.00017302
|  | 2123.538 | 1.3995 | 0.00019441 |  | 1774.2832 | 1.6152 | 0.00022793
|  | 2123.478 | 1.3995 | 0.00018018 |  | 1774.2232 | 1.6152 | 0.00029819
|  | 2123.418 | 1.3995 | 0.00016308 |  | 1774.1632 | 1.6152 | 0.00037312
|  | 2123.358 | 1.3995 | 0.00014367 |  | 1774.1032 | 1.6152 | 0.00043909
|  | 2123.298 | 1.3995 | 0.00012259 |  | 1774.0432 | 1.6153 | 0.00048525
|  | 2123.238 | 1.3995 | 0.00010159 |  | 1773.9832 | 1.6153 | 0.00050317
|  | 2123.178 | 1.3995 | 8.2446e-05 |  | 1773.9232 | 1.6154 | 0.00048907
|  | 2123.118 | 1.3995 | 6.7561e-05 |  | 1773.8632 | 1.6155 | 0.00044506
|  | 2123.058 | 1.3995 | 5.8856e-05 |  | 1773.8032 | 1.6155 | 0.00037896
|  | 2122.998 | 1.3994 | 5.7319e-05 |  | 1773.7432 | 1.6155 | 0.00030166
|  | 2122.938 | 1.3994 | 6.3455e-05 |  | 1773.6832 | 1.6155 | 0.00022671
|  | 2122.878 | 1.3994 | 7.6624e-05 |  | 1773.6232 | 1.6154 | 0.00016664
|  | 2122.818 | 1.3994 | 9.3773e-05 |  | 1773.5632 | 1.6154 | 0.00013005
|  | 2122.758 | 1.3994 | 0.0001157 |  | 1773.5032 | 1.6153 | 0.00012051
|  | 2122.698 | 1.3994 | 0.00014002 |  | 1773.4432 | 1.6152 | 0.00013695
|  | 2122.638 | 1.3994 | 0.00016089 |  | 1773.3832 | 1.6152 | 0.00017265
|  | 2122.578 | 1.3994 | 0.00017331 |  | 1773.3232 | 1.6152 | 0.00021995
|  | 2122.518 | 1.3995 | 0.00017375 |  | 1773.2632 | 1.6151 | 0.00026404
|  | 2122.458 | 1.3995 | 0.00016104 |  | 1773.2032 | 1.6151 | 0.00031151
|  | 2122.398 | 1.3995 | 0.00013763 |  | 1773.1432 | 1.6152 | 0.00035394
|  | 2122.338 | 1.3995 | 0.00011006 |  | 1773.0832 | 1.6152 | 0.00038812
|  | 2122.278 | 1.3995 | 8.6185e-05 |  | 1773.0232 | 1.6152 | 0.00041278
|  | 2122.218 | 1.3995 | 7.2883e-05 |  | 1772.9632 | 1.6152 | 0.00042688
|  | 2122.158 | 1.3995 | 7.4142e-05 |  | 1772.9032 | 1.6153 | 0.0004294
|  | 2122.098 | 1.3994 | 8.8451e-05 |  | 1772.8432 | 1.6153 | 0.00041971
|  | 2122.038 | 1.3994 | 0.00011026 |  | 1772.7832 | 1.6153 | 0.00039794
|  | 2121.978 | 1.3994 | 0.00013202 |  | 1772.7232 | 1.6154 | 0.00036651
|  | 2121.918 | 1.3995 | 0.00014616 |  | 1772.6632 | 1.6154 | 0.00032985
|  | 2121.858 | 1.3995 | 0.00014795 |  | 1772.6032 | 1.6154 | 0.00029332
|  | 2121.798 | 1.3995 | 0.00013704 |  | 1772.5432 | 1.6153 | 0.00026227
|  | 2121.738 | 1.3996 | 0.00011588 |  | 1772.4832 | 1.6153 | 0.0002385
|  | 2121.678 | 1.3996 | 8.8086e-05 |  | 1772.4232 | 1.6153 | 0.00022458
|  | 2121.618 | 1.3996 | 5.655e-05 |  | 1772.3632 | 1.6153 | 0.00021999
|  | 2121.558 | 1.3996 | 2.2796e-05 |  | 1772.3032 | 1.6152 | 0.00022348
|  | 2121.498 | 1.3996 | -1.2718e-05 |  | 1772.2432 | 1.6152 | 0.00023351
|  | 2121.438 | 1.3996 | -4.9603e-05 |  | 1772.1832 | 1.6152 | 0.0002491
|  | 2121.378 | 1.3996 | -8.6475e-05 |  | 1772.1232 | 1.6152 | 0.00026987
|  | 2121.318 | 1.3995 | -0.00012065 |  | 1772.0632 | 1.6152 | 0.00029444
|  | 2121.258 | 1.3995 | -0.00014761 |  | 1772.0032 | 1.6152 | 0.0003179
|  | 2121.198 | 1.3994 | -0.00016347 |  | 1771.9432 | 1.6152 | 0.00033681
|  | 2121.138 | 1.3994 | -0.00016626 |  | 1771.8832 | 1.6152 | 0.00034442
|  | 2121.078 | 1.3994 | -0.00015654 |  | 1771.8232 | 1.6153 | 0.0003367
|  | 2121.018 | 1.3993 | -0.00013694 |  | 1771.7632 | 1.6153 | 0.00031248
|  | 2120.958 | 1.3993 | -0.00011058 |  | 1771.7032 | 1.6153 | 0.00027444
|  | 2120.898 | 1.3993 | -8.0241e-05 |  | 1771.6432 | 1.6153 | 0.00022857
|  | 2120.838 | 1.3992 | -4.7349e-05 |  | 1771.5832 | 1.6153 | 0.00018307
|  | 2120.778 | 1.3992 | -1.2257e-05 |  | 1771.5232 | 1.6152 | 0.00014478
|  | 2120.718 | 1.3992 | 2.4757e-05 |  | 1771.4632 | 1.6152 | 0.00011829
|  | 2120.658 | 1.3992 | 6.1841e-05 |  | 1771.4032 | 1.6152 | 0.00010474
|  | 2120.598 | 1.3993 | 9.4939e-05 |  | 1771.3432 | 1.6151 | 0.00010545
|  | 2120.538 | 1.3993 | 0.00011691 |  | 1771.2832 | 1.6151 | 0.00011698
|  | 2120.478 | 1.3993 | 0.00012693 |  | 1771.2232 | 1.615 | 0.00013891
|  | 2120.418 | 1.3994 | 0.00012283 |  | 1771.1632 | 1.615 | 0.00017089
|  | 2120.358 | 1.3994 | 0.00010251 |  | 1771.1032 | 1.6149 | 0.00021232
|  | 2120.298 | 1.3994 | 7.2225e-05 |  | 1771.0432 | 1.6149 | 0.00026084
|  | 2120.238 | 1.3994 | 4.0005e-05 |  | 1770.9832 | 1.6149 | 0.00030734
|  | 2120.178 | 1.3994 | 1.4025e-05 |  | 1770.9232 | 1.6149 | 0.0003559
|  | 2120.118 | 1.3994 | 5.0201e-07 |  | 1770.8632 | 1.6149 | 0.00040049
|  | 2120.058 | 1.3993 | 1.0448e-06 |  | 1770.8032 | 1.615 | 0.00043274
|  | 2119.998 | 1.3993 | 1.3355e-05 |  | 1770.7432 | 1.615 | 0.00044978
|  | 2119.938 | 1.3993 | 3.2676e-05 |  | 1770.6832 | 1.6151 | 0.00045209
|  | 2119.878 | 1.3993 | 5.4004e-05 |  | 1770.6232 | 1.6151 | 0.00044207
|  | 2119.818 | 1.3993 | 7.3799e-05 |  | 1770.5632 | 1.6151 | 0.00042368
|  | 2119.758 | 1.3993 | 9.0186e-05 |  | 1770.5032 | 1.6151 | 0.00040032
|  | 2119.698 | 1.3993 | 0.00010254 |  | 1770.4432 | 1.6151 | 0.00037366
|  | 2119.638 | 1.3993 | 0.00011113 |  | 1770.3832 | 1.6152 | 0.00034348
|  | 2119.578 | 1.3993 | 0.00011568 |  | 1770.3232 | 1.6152 | 0.00031033
|  | 2119.518 | 1.3994 | 0.00011382 |  | 1770.2632 | 1.6151 | 0.00027587
|  | 2119.458 | 1.3994 | 0.00010417 |  | 1770.2032 | 1.6151 | 0.00024392
|  | 2119.398 | 1.3994 | 8.5303e-05 |  | 1770.1432 | 1.6151 | 0.00022089
|  | 2119.338 | 1.3994 | 5.819e-05 |  | 1770.0832 | 1.615 | 0.00021352
|  | 2119.278 | 1.3994 | 2.6917e-05 |  | 1770.0232 | 1.615 | 0.00022586
|  | 2119.218 | 1.3994 | -2.6908e-06 |  | 1769.9632 | 1.6149 | 0.00025818
|  | 2119.158 | 1.3994 | -2.4166e-05 |  | 1769.9032 | 1.6149 | 0.00030569
|  | 2119.098 | 1.3993 | -3.236e-05 |  | 1769.8432 | 1.6149 | 0.00035935
|  | 2119.038 | 1.3993 | -2.4705e-05 |  | 1769.7832 | 1.6149 | 0.00040817
|  | 2118.978 | 1.3992 | -2.6462e-06 |  | 1769.7232 | 1.6149 | 0.00044322
|  | 2118.918 | 1.3992 | 3.0461e-05 |  | 1769.6632 | 1.615 | 0.00045801
|  | 2118.858 | 1.3992 | 6.9082e-05 |  | 1769.6032 | 1.615 | 0.00045074
|  | 2118.798 | 1.3992 | 0.00010768 |  | 1769.5432 | 1.6151 | 0.00042456
|  | 2118.738 | 1.3992 | 0.00014098 |  | 1769.4832 | 1.6151 | 0.00038519
|  | 2118.678 | 1.3993 | 0.00016545 |  | 1769.4232 | 1.6151 | 0.00034039
|  | 2118.618 | 1.3993 | 0.00017916 |  | 1769.3632 | 1.6151 | 0.00029771
|  | 2118.558 | 1.3993 | 0.00018178 |  | 1769.3032 | 1.615 | 0.00026433
|  | 2118.498 | 1.3994 | 0.00017388 |  | 1769.2432 | 1.615 | 0.00024625
|  | 2118.438 | 1.3994 | 0.00015661 |  | 1769.1832 | 1.6149 | 0.00024772
|  | 2118.378 | 1.3994 | 0.00013139 |  | 1769.1232 | 1.6149 | 0.00027081
|  | 2118.318 | 1.3994 | 0.00010023 |  | 1769.0632 | 1.6148 | 0.00031449
|  | 2118.258 | 1.3994 | 6.6142e-05 |  | 1769.0032 | 1.6148 | 0.00037354
|  | 2118.198 | 1.3994 | 3.2761e-05 |  | 1768.9432 | 1.6148 | 0.00043969
|  | 2118.1379 | 1.3994 | -3.0021e-06 |  | 1768.8832 | 1.6148 | 0.0005024
|  | 2118.0779 | 1.3994 | -3.6041e-05 |  | 1768.8232 | 1.6149 | 0.00055039
|  | 2118.0179 | 1.3994 | -6.1304e-05 |  | 1768.7632 | 1.615 | 0.00057457
|  | 2117.9579 | 1.3993 | -7.4792e-05 |  | 1768.7032 | 1.615 | 0.00057104
|  | 2117.8979 | 1.3993 | -7.3972e-05 |  | 1768.6431 | 1.6151 | 0.00054361
|  | 2117.8379 | 1.3992 | -5.7634e-05 |  | 1768.5831 | 1.6151 | 0.00049092
|  | 2117.7779 | 1.3992 | -2.6939e-05 |  | 1768.5231 | 1.6152 | 0.00042326
|  | 2117.7179 | 1.3991 | 1.5543e-05 |  | 1768.4631 | 1.6152 | 0.00035103
|  | 2117.6579 | 1.3991 | 6.5298e-05 |  | 1768.4031 | 1.6151 | 0.00028438
|  | 2117.5979 | 1.3991 | 0.00011635 |  | 1768.3431 | 1.6151 | 0.00023138
|  | 2117.5379 | 1.3991 | 0.00016287 |  | 1768.2831 | 1.615 | 0.00019742
|  | 2117.4779 | 1.3992 | 0.00020059 |  | 1768.2231 | 1.615 | 0.00018402
|  | 2117.4179 | 1.3992 | 0.0002256 |  | 1768.1631 | 1.6149 | 0.00019014
|  | 2117.3579 | 1.3993 | 0.00023569 |  | 1768.1031 | 1.6149 | 0.00021375
|  | 2117.2979 | 1.3993 | 0.00022974 |  | 1768.0431 | 1.6148 | 0.00025115
|  | 2117.2379 | 1.3993 | 0.00020806 |  | 1767.9831 | 1.6148 | 0.00029736
|  | 2117.1779 | 1.3994 | 0.00017425 |  | 1767.9231 | 1.6148 | 0.00034708
|  | 2117.1179 | 1.3994 | 0.00013275 |  | 1767.8631 | 1.6148 | 0.00039394
|  | 2117.0579 | 1.3994 | 9.1407e-05 |  | 1767.8031 | 1.6148 | 0.00043204
|  | 2116.9979 | 1.3993 | 5.8704e-05 |  | 1767.7431 | 1.6149 | 0.00045556
|  | 2116.9379 | 1.3993 | 4.3094e-05 |  | 1767.6831 | 1.6149 | 0.00046148
|  | 2116.8779 | 1.3992 | 4.9961e-05 |  | 1767.6231 | 1.615 | 0.0004494
|  | 2116.8179 | 1.3992 | 7.9944e-05 |  | 1767.5631 | 1.615 | 0.00042219
|  | 2116.7579 | 1.3992 | 0.0001281 |  | 1767.5031 | 1.615 | 0.00038529
|  | 2116.6979 | 1.3992 | 0.00018509 |  | 1767.4431 | 1.615 | 0.00034475
|  | 2116.6379 | 1.3992 | 0.00023854 |  | 1767.3831 | 1.615 | 0.00030602
|  | 2116.5779 | 1.3992 | 0.00027747 |  | 1767.3231 | 1.615 | 0.00027328
|  | 2116.5179 | 1.3993 | 0.00029462 |  | 1767.2631 | 1.6149 | 0.00024813
|  | 2116.4579 | 1.3993 | 0.0002874 |  | 1767.2031 | 1.6149 | 0.00023064
|  | 2116.3979 | 1.3994 | 0.00025924 |  | 1767.1431 | 1.6149 | 0.00022023
|  | 2116.3379 | 1.3994 | 0.00021761 |  | 1767.0831 | 1.6148 | 0.00021745
|  | 2116.2779 | 1.3994 | 0.00017023 |  | 1767.0231 | 1.6148 | 0.00022336
|  | 2116.2179 | 1.3994 | 0.00012572 |  | 1766.9631 | 1.6148 | 0.00023923
|  | 2116.1579 | 1.3994 | 8.9737e-05 |  | 1766.9031 | 1.6147 | 0.00026466
|  | 2116.0979 | 1.3994 | 6.5748e-05 |  | 1766.8431 | 1.6147 | 0.00029752
|  | 2116.0379 | 1.3993 | 5.5074e-05 |  | 1766.7831 | 1.6147 | 0.00033206
|  | 2115.9779 | 1.3993 | 5.5878e-05 |  | 1766.7231 | 1.6147 | 0.00036096
|  | 2115.9179 | 1.3993 | 7.0683e-05 |  | 1766.6631 | 1.6148 | 0.00037686
|  | 2115.8579 | 1.3992 | 9.721e-05 |  | 1766.6031 | 1.6148 | 0.00037512
|  | 2115.7979 | 1.3992 | 0.00013303 |  | 1766.5431 | 1.6148 | 0.00035588
|  | 2115.7379 | 1.3992 | 0.00017433 |  | 1766.4831 | 1.6148 | 0.00032691
|  | 2115.6779 | 1.3992 | 0.0002159 |  | 1766.4231 | 1.6148 | 0.00029562
|  | 2115.6179 | 1.3992 | 0.00025103 |  | 1766.3631 | 1.6148 | 0.00026568
|  | 2115.5579 | 1.3993 | 0.00027681 |  | 1766.3031 | 1.6147 | 0.00024923
|  | 2115.4979 | 1.3993 | 0.00028878 |  | 1766.2431 | 1.6147 | 0.00025101
|  | 2115.4379 | 1.3994 | 0.00028714 |  | 1766.1831 | 1.6146 | 0.0002702
|  | 2115.3779 | 1.3994 | 0.00027335 |  | 1766.1231 | 1.6146 | 0.0003027
|  | 2115.3179 | 1.3994 | 0.00024964 |  | 1766.0631 | 1.6146 | 0.00034283
|  | 2115.2579 | 1.3995 | 0.00021788 |  | 1766.0031 | 1.6146 | 0.00038537
|  | 2115.1979 | 1.3995 | 0.00018055 |  | 1765.9431 | 1.6146 | 0.00042749
|  | 2115.1379 | 1.3995 | 0.00013871 |  | 1765.8831 | 1.6146 | 0.00046872
|  | 2115.0779 | 1.3995 | 9.6122e-05 |  | 1765.8231 | 1.6146 | 0.00051031
|  | 2115.0179 | 1.3994 | 5.6151e-05 |  | 1765.7631 | 1.6146 | 0.00055169
|  | 2114.9579 | 1.3994 | 2.4799e-05 |  | 1765.7031 | 1.6146 | 0.0005907
|  | 2114.8979 | 1.3994 | 7.5885e-06 |  | 1765.6431 | 1.6147 | 0.00062287
|  | 2114.8379 | 1.3993 | 9.6545e-06 |  | 1765.5831 | 1.6147 | 0.00064255
|  | 2114.7779 | 1.3993 | 3.2235e-05 |  | 1765.5231 | 1.6148 | 0.0006442
|  | 2114.7179 | 1.3992 | 7.2358e-05 |  | 1765.4631 | 1.6148 | 0.00062534
|  | 2114.6579 | 1.3992 | 0.0001229 |  | 1765.4031 | 1.6149 | 0.00058602
|  | 2114.5979 | 1.3992 | 0.00017455 |  | 1765.3431 | 1.6149 | 0.00052976
|  | 2114.5379 | 1.3993 | 0.0002179 |  | 1765.2831 | 1.615 | 0.00046268
|  | 2114.4779 | 1.3993 | 0.0002461 |  | 1765.2231 | 1.615 | 0.00039172
|  | 2114.4179 | 1.3993 | 0.00025615 |  | 1765.1631 | 1.6149 | 0.00032378
|  | 2114.3579 | 1.3994 | 0.00024821 |  | 1765.1031 | 1.6149 | 0.00026504
|  | 2114.2979 | 1.3994 | 0.0002256 |  | 1765.0431 | 1.6149 | 0.0002207
|  | 2114.2379 | 1.3995 | 0.00019274 |  | 1764.9831 | 1.6148 | 0.00019461
|  | 2114.1779 | 1.3995 | 0.00015319 |  | 1764.9231 | 1.6147 | 0.00018854
|  | 2114.1179 | 1.3995 | 0.0001098 |  | 1764.8631 | 1.6147 | 0.0002021
|  | 2114.0579 | 1.3995 | 6.506e-05 |  | 1764.8031 | 1.6146 | 0.00023238
|  | 2113.9979 | 1.3995 | 2.2471e-05 |  | 1764.7431 | 1.6146 | 0.00027326
|  | 2113.9379 | 1.3994 | -1.3437e-05 |  | 1764.6831 | 1.6146 | 0.0003173
|  | 2113.8779 | 1.3994 | -3.6498e-05 |  | 1764.6231 | 1.6146 | 0.00035591
|  | 2113.8179 | 1.3993 | -4.0833e-05 |  | 1764.5631 | 1.6146 | 0.00038248
|  | 2113.7579 | 1.3993 | -2.2558e-05 |  | 1764.5031 | 1.6146 | 0.00039302
|  | 2113.6979 | 1.3992 | 1.4682e-05 |  | 1764.4431 | 1.6146 | 0.0003869
|  | 2113.6379 | 1.3992 | 6.9612e-05 |  | 1764.3831 | 1.6147 | 0.00036735
|  | 2113.5779 | 1.3992 | 0.00013817 |  | 1764.3231 | 1.6147 | 0.00034011
|  | 2113.5179 | 1.3992 | 0.00020697 |  | 1764.2631 | 1.6146 | 0.00031184
|  | 2113.4579 | 1.3992 | 0.00026385 |  | 1764.2031 | 1.6146 | 0.00029038
|  | 2113.3979 | 1.3993 | 0.00029915 |  | 1764.1431 | 1.6146 | 0.00027894
|  | 2113.3379 | 1.3994 | 0.00030691 |  | 1764.0831 | 1.6145 | 0.00027976
|  | 2113.2779 | 1.3994 | 0.00028618 |  | 1764.0231 | 1.6145 | 0.00029682
|  | 2113.2179 | 1.3995 | 0.00023875 |  | 1763.9631 | 1.6145 | 0.00032953
|  | 2113.1579 | 1.3995 | 0.00017159 |  | 1763.9031 | 1.6144 | 0.00037339
|  | 2113.0979 | 1.3996 | 9.2842e-05 |  | 1763.8431 | 1.6144 | 0.00042286
|  | 2113.0379 | 1.3996 | 1.1792e-05 |  | 1763.7831 | 1.6144 | 0.00047114
|  | 2112.9779 | 1.3995 | -6.276e-05 |  | 1763.7231 | 1.6145 | 0.00050954
|  | 2112.9179 | 1.3995 | -0.00012138 |  | 1763.6631 | 1.6145 | 0.00053226
|  | 2112.8579 | 1.3994 | -0.00015739 |  | 1763.6031 | 1.6146 | 0.00053591
|  | 2112.7979 | 1.3993 | -0.00016638 |  | 1763.5431 | 1.6146 | 0.00052112
|  | 2112.7379 | 1.3992 | -0.00014562 |  | 1763.4831 | 1.6146 | 0.00049188
|  | 2112.6779 | 1.3991 | -9.847e-05 |  | 1763.4231 | 1.6146 | 0.00045379
|  | 2112.6179 | 1.3991 | -3.0463e-05 |  | 1763.3631 | 1.6146 | 0.00041428
|  | 2112.5579 | 1.3991 | 4.8375e-05 |  | 1763.3031 | 1.6146 | 0.00037754
|  | 2112.4979 | 1.3991 | 0.00012734 |  | 1763.2431 | 1.6146 | 0.00034712
|  | 2112.4379 | 1.3991 | 0.00019709 |  | 1763.1831 | 1.6146 | 0.00032472
|  | 2112.3779 | 1.3991 | 0.00024989 |  | 1763.1231 | 1.6145 | 0.00031029
|  | 2112.3179 | 1.3992 | 0.00028226 |  | 1763.0631 | 1.6145 | 0.00030328
|  | 2112.2579 | 1.3992 | 0.00029495 |  | 1763.0031 | 1.6145 | 0.0003048
|  | 2112.1979 | 1.3993 | 0.00029053 |  | 1762.9431 | 1.6144 | 0.00031423
|  | 2112.1379 | 1.3993 | 0.00027361 |  | 1762.8831 | 1.6144 | 0.00033187
|  | 2112.0779 | 1.3994 | 0.00024774 |  | 1762.8231 | 1.6144 | 0.00035651
|  | 2112.0179 | 1.3994 | 0.0002168 |  | 1762.7631 | 1.6144 | 0.00038509
|  | 2111.9579 | 1.3994 | 0.0001829 |  | 1762.7031 | 1.6144 | 0.00041416
|  | 2111.8979 | 1.3994 | 0.00015047 |  | 1762.6431 | 1.6144 | 0.00044031
|  | 2111.8379 | 1.3994 | 0.00012245 |  | 1762.5831 | 1.6144 | 0.00046093
|  | 2111.7779 | 1.3994 | 0.00010341 |  | 1762.5231 | 1.6144 | 0.00047457
|  | 2111.7179 | 1.3993 | 9.5984e-05 |  | 1762.4631 | 1.6144 | 0.00048036
|  | 2111.6579 | 1.3993 | 0.0001017 |  | 1762.4031 | 1.6145 | 0.00047845
|  | 2111.5979 | 1.3993 | 0.00011918 |  | 1762.3431 | 1.6145 | 0.00046813
|  | 2111.5379 | 1.3993 | 0.00014308 |  | 1762.2831 | 1.6145 | 0.00044803
|  | 2111.4779 | 1.3993 | 0.0001673 |  | 1762.2231 | 1.6145 | 0.00041782
|  | 2111.4179 | 1.3993 | 0.0001833 |  | 1762.1631 | 1.6145 | 0.00037854
|  | 2111.3579 | 1.3994 | 0.00018737 |  | 1762.1031 | 1.6145 | 0.00033293
|  | 2111.2979 | 1.3994 | 0.00017858 |  | 1762.0431 | 1.6145 | 0.00028683
|  | 2111.2379 | 1.3994 | 0.00015613 |  | 1761.9831 | 1.6144 | 0.0002488
|  | 2111.1779 | 1.3994 | 0.00012414 |  | 1761.9231 | 1.6144 | 0.00022633
|  | 2111.1179 | 1.3994 | 8.7938e-05 |  | 1761.8631 | 1.6143 | 0.00022388
|  | 2111.0579 | 1.3994 | 5.178e-05 |  | 1761.8031 | 1.6143 | 0.00024259
|  | 2110.9979 | 1.3994 | 1.9626e-05 |  | 1761.7431 | 1.6142 | 0.00028137
|  | 2110.9379 | 1.3994 | -6.7918e-06 |  | 1761.6831 | 1.6142 | 0.00033343
|  | 2110.8779 | 1.3993 | -2.7007e-05 |  | 1761.6231 | 1.6142 | 0.00038748
|  | 2110.8179 | 1.3993 | -3.9847e-05 |  | 1761.5631 | 1.6142 | 0.00043361
|  | 2110.7579 | 1.3993 | -4.2932e-05 |  | 1761.5031 | 1.6142 | 0.00046278
|  | 2110.6979 | 1.3992 | -3.274e-05 |  | 1761.4431 | 1.6143 | 0.00046959
|  | 2110.6379 | 1.3992 | -6.1497e-06 |  | 1761.3831 | 1.6143 | 0.00045404
|  | 2110.5779 | 1.3991 | 3.8142e-05 |  | 1761.3231 | 1.6143 | 0.00041949
|  | 2110.5179 | 1.3991 | 9.7911e-05 |  | 1761.2631 | 1.6143 | 0.00037325
|  | 2110.4579 | 1.3991 | 0.00016648 |  | 1761.2031 | 1.6143 | 0.00032417
|  | 2110.3979 | 1.3991 | 0.00023411 |  | 1761.1431 | 1.6143 | 0.00028132
|  | 2110.3379 | 1.3991 | 0.00029043 |  | 1761.0831 | 1.6142 | 0.00025246
|  | 2110.2779 | 1.3992 | 0.0003263 |  | 1761.0231 | 1.6142 | 0.00024223
|  | 2110.2179 | 1.3993 | 0.00033687 |  | 1760.9631 | 1.6141 | 0.00025215
|  | 2110.1579 | 1.3993 | 0.00032338 |  | 1760.9031 | 1.614 | 0.00028058
|  | 2110.0979 | 1.3994 | 0.00029196 |  | 1760.8431 | 1.614 | 0.00032135
|  | 2110.0379 | 1.3994 | 0.00025119 |  | 1760.7831 | 1.614 | 0.00036817
|  | 2109.9779 | 1.3994 | 0.00021074 |  | 1760.7231 | 1.614 | 0.00041405
|  | 2109.9179 | 1.3994 | 0.00017801 |  | 1760.6631 | 1.614 | 0.00045422
|  | 2109.8579 | 1.3994 | 0.00015684 |  | 1760.6031 | 1.614 | 0.00048582
|  | 2109.7979 | 1.3994 | 0.00014779 |  | 1760.5431 | 1.614 | 0.00050836
|  | 2109.7379 | 1.3994 | 0.00014816 |  | 1760.4831 | 1.614 | 0.00052267
|  | 2109.6779 | 1.3994 | 0.00015381 |  | 1760.4231 | 1.614 | 0.00053092
|  | 2109.6179 | 1.3994 | 0.0001605 |  | 1760.3631 | 1.614 | 0.00053367
|  | 2109.5579 | 1.3994 | 0.00016516 |  | 1760.3031 | 1.614 | 0.00053207
|  | 2109.4979 | 1.3994 | 0.00016659 |  | 1760.2431 | 1.614 | 0.00052604
|  | 2109.4379 | 1.3994 | 0.00016407 |  | 1760.1831 | 1.614 | 0.00051526
|  | 2109.3779 | 1.3994 | 0.00015855 |  | 1760.1231 | 1.614 | 0.00050128
|  | 2109.3179 | 1.3994 | 0.00015092 |  | 1760.0631 | 1.614 | 0.00048623
|  | 2109.2579 | 1.3994 | 0.00014159 |  | 1760.0031 | 1.614 | 0.00047429
|  | 2109.1979 | 1.3994 | 0.00013054 |  | 1759.9431 | 1.614 | 0.00046899
|  | 2109.1379 | 1.3994 | 0.00011823 |  | 1759.8831 | 1.6139 | 0.0004741
|  | 2109.0779 | 1.3994 | 0.00010342 |  | 1759.8231 | 1.6139 | 0.00049107
|  | 2109.0179 | 1.3994 | 8.5077e-05 |  | 1759.763 | 1.6139 | 0.00051887
|  | 2108.9579 | 1.3994 | 6.3734e-05 |  | 1759.703 | 1.6138 | 0.00055525
|  | 2108.8979 | 1.3994 | 4.1255e-05 |  | 1759.643 | 1.6138 | 0.00059492
|  | 2108.8379 | 1.3994 | 2.0188e-05 |  | 1759.583 | 1.6138 | 0.00062718
|  | 2108.7779 | 1.3994 | 3.769e-06 |  | 1759.523 | 1.6138 | 0.00065615
|  | 2108.7179 | 1.3994 | -4.756e-06 |  | 1759.463 | 1.6139 | 0.00067329
|  | 2108.6579 | 1.3993 | -3.3192e-06 |  | 1759.403 | 1.6139 | 0.00067485
|  | 2108.5979 | 1.3993 | 7.9242e-06 |  | 1759.343 | 1.6139 | 0.00065989
|  | 2108.5379 | 1.3993 | 2.6805e-05 |  | 1759.283 | 1.6139 | 0.00063118
|  | 2108.4779 | 1.3993 | 4.8666e-05 |  | 1759.223 | 1.6139 | 0.00059256
|  | 2108.4179 | 1.3993 | 6.7472e-05 |  | 1759.163 | 1.6139 | 0.00055011
|  | 2108.3579 | 1.3993 | 7.9012e-05 |  | 1759.103 | 1.6139 | 0.00051096
|  | 2108.2979 | 1.3993 | 8.0355e-05 |  | 1759.043 | 1.6138 | 0.00048098
|  | 2108.2379 | 1.3993 | 7.163e-05 |  | 1758.983 | 1.6138 | 0.00046516
|  | 2108.1779 | 1.3993 | 5.684e-05 |  | 1758.923 | 1.6137 | 0.00046691
|  | 2108.1179 | 1.3993 | 4.1934e-05 |  | 1758.863 | 1.6137 | 0.0004872
|  | 2108.0579 | 1.3993 | 3.2159e-05 |  | 1758.803 | 1.6136 | 0.00052539
|  | 2107.9979 | 1.3993 | 3.0845e-05 |  | 1758.743 | 1.6135 | 0.00057842
|  | 2107.9379 | 1.3993 | 3.8187e-05 |  | 1758.683 | 1.6135 | 0.00064188
|  | 2107.8779 | 1.3993 | 5.0536e-05 |  | 1758.623 | 1.6135 | 0.00070988
|  | 2107.8179 | 1.3993 | 6.1514e-05 |  | 1758.563 | 1.6135 | 0.00077566
|  | 2107.7579 | 1.3993 | 6.4981e-05 |  | 1758.503 | 1.6135 | 0.00083287
|  | 2107.6979 | 1.3993 | 5.7895e-05 |  | 1758.443 | 1.6135 | 0.00087562
|  | 2107.6379 | 1.3993 | 4.1113e-05 |  | 1758.383 | 1.6136 | 0.00089921
|  | 2107.5779 | 1.3993 | 2.0085e-05 |  | 1758.323 | 1.6136 | 0.00090244
|  | 2107.5179 | 1.3993 | 3.1391e-06 |  | 1758.263 | 1.6137 | 0.00088549
|  | 2107.4579 | 1.3992 | -1.1305e-06 |  | 1758.203 | 1.6137 | 0.00085215
|  | 2107.3979 | 1.3992 | 1.3304e-05 |  | 1758.143 | 1.6137 | 0.00080786
|  | 2107.3379 | 1.3992 | 4.6867e-05 |  | 1758.083 | 1.6137 | 0.0007592
|  | 2107.2779 | 1.3992 | 9.4254e-05 |  | 1758.023 | 1.6136 | 0.00071367
|  | 2107.2179 | 1.3992 | 0.00014413 |  | 1757.963 | 1.6136 | 0.00067956
|  | 2107.1579 | 1.3992 | 0.00018273 |  | 1757.903 | 1.6135 | 0.00066369
|  | 2107.0979 | 1.3993 | 0.00019919 |  | 1757.843 | 1.6134 | 0.00067118
|  | 2107.0379 | 1.3994 | 0.00018667 |  | 1757.783 | 1.6133 | 0.00070412
|  | 2106.9779 | 1.3994 | 0.00014433 |  | 1757.723 | 1.6132 | 0.00076043
|  | 2106.9179 | 1.3994 | 8.3753e-05 |  | 1757.663 | 1.6132 | 0.0008343
|  | 2106.8579 | 1.3995 | 1.4079e-05 |  | 1757.603 | 1.6132 | 0.00091669
|  | 2106.7979 | 1.3994 | -6.1914e-05 |  | 1757.543 | 1.6131 | 0.00099764
|  | 2106.7379 | 1.3994 | -0.00012635 |  | 1757.483 | 1.6131 | 0.0010688
|  | 2106.6779 | 1.3993 | -0.00016832 |  | 1757.423 | 1.6132 | 0.0011255
|  | 2106.6179 | 1.3992 | -0.00018299 |  | 1757.363 | 1.6132 | 0.0011638
|  | 2106.5579 | 1.3992 | -0.00017057 |  | 1757.303 | 1.6132 | 0.0011964
|  | 2106.4979 | 1.3991 | -0.00013606 |  | 1757.243 | 1.6132 | 0.0012262
|  | 2106.4379 | 1.399 | -8.6588e-05 |  | 1757.183 | 1.6132 | 0.0012571
|  | 2106.3779 | 1.399 | -2.8122e-05 |  | 1757.123 | 1.6132 | 0.001291
|  | 2106.3179 | 1.399 | 3.3471e-05 |  | 1757.063 | 1.6132 | 0.001327
|  | 2106.2579 | 1.399 | 9.4103e-05 |  | 1757.003 | 1.6132 | 0.001361
|  | 2106.1979 | 1.399 | 0.00015214 |  | 1756.943 | 1.6132 | 0.0013879
|  | 2106.1379 | 1.399 | 0.00020612 |  | 1756.883 | 1.6132 | 0.001406
|  | 2106.0779 | 1.3991 | 0.00025425 |  | 1756.823 | 1.6132 | 0.0014175
|  | 2106.0179 | 1.3991 | 0.00029408 |  | 1756.763 | 1.6131 | 0.0014299
|  | 2105.9579 | 1.3992 | 0.00032088 |  | 1756.703 | 1.6131 | 0.0014533
|  | 2105.8979 | 1.3992 | 0.0003298 |  | 1756.643 | 1.613 | 0.0014971
|  | 2105.8379 | 1.3993 | 0.0003166 |  | 1756.583 | 1.613 | 0.001567
|  | 2105.7779 | 1.3994 | 0.00027962 |  | 1756.523 | 1.613 | 0.0016587
|  | 2105.7179 | 1.3994 | 0.0002216 |  | 1756.463 | 1.6129 | 0.001768
|  | 2105.6579 | 1.3994 | 0.00014974 |  | 1756.403 | 1.613 | 0.0018814
|  | 2105.5979 | 1.3994 | 7.5314e-05 |  | 1756.343 | 1.613 | 0.001988
|  | 2105.5379 | 1.3994 | 1.1027e-05 |  | 1756.283 | 1.6131 | 0.0020802
|  | 2105.4779 | 1.3993 | -3.1583e-05 |  | 1756.223 | 1.6131 | 0.0021504
|  | 2105.4179 | 1.3993 | -4.5217e-05 |  | 1756.163 | 1.6132 | 0.0021968
|  | 2105.3579 | 1.3992 | -2.9375e-05 |  | 1756.103 | 1.6133 | 0.0022212
|  | 2105.2979 | 1.3992 | 1.0683e-05 |  | 1756.043 | 1.6134 | 0.0022309
|  | 2105.2379 | 1.3991 | 6.3255e-05 |  | 1755.983 | 1.6134 | 0.0022312
|  | 2105.1779 | 1.3991 | 0.000116 |  | 1755.923 | 1.6134 | 0.0022255
|  | 2105.1179 | 1.3992 | 0.00015682 |  | 1755.863 | 1.6135 | 0.0022186
|  | 2105.0579 | 1.3992 | 0.00017759 |  | 1755.803 | 1.6135 | 0.0022193
|  | 2104.9979 | 1.3993 | 0.00017591 |  | 1755.743 | 1.6135 | 0.002235
|  | 2104.9379 | 1.3993 | 0.00015433 |  | 1755.683 | 1.6135 | 0.0022663
|  | 2104.8779 | 1.3993 | 0.0001185 |  | 1755.623 | 1.6135 | 0.0023126
|  | 2104.8179 | 1.3993 | 7.5144e-05 |  | 1755.563 | 1.6135 | 0.0023735
|  | 2104.7579 | 1.3993 | 3.0145e-05 |  | 1755.503 | 1.6135 | 0.0024444
|  | 2104.6979 | 1.3993 | -1.194e-05 |  | 1755.443 | 1.6135 | 0.002516
|  | 2104.6379 | 1.3993 | -4.6322e-05 |  | 1755.383 | 1.6136 | 0.0025794
|  | 2104.5779 | 1.3992 | -7.1758e-05 |  | 1755.323 | 1.6137 | 0.0026282
|  | 2104.5179 | 1.3992 | -8.8767e-05 |  | 1755.263 | 1.6138 | 0.0026574
|  | 2104.4579 | 1.3991 | -8.8136e-05 |  | 1755.203 | 1.6138 | 0.0026672
|  | 2104.3979 | 1.399 | -6.3938e-05 |  | 1755.143 | 1.6139 | 0.0026577
|  | 2104.3379 | 1.399 | -1.2665e-05 |  | 1755.083 | 1.614 | 0.0026401
|  | 2104.2779 | 1.3989 | 6.6265e-05 |  | 1755.023 | 1.614 | 0.0026151
|  | 2104.2179 | 1.3989 | 0.00016776 |  | 1754.963 | 1.6141 | 0.0025817
|  | 2104.1579 | 1.3989 | 0.00027971 |  | 1754.903 | 1.6141 | 0.0025515
|  | 2104.0979 | 1.399 | 0.00038601 |  | 1754.843 | 1.6141 | 0.0025268
|  | 2104.0379 | 1.3991 | 0.00046804 |  | 1754.783 | 1.6141 | 0.0025095
|  | 2103.9779 | 1.3992 | 0.00051088 |  | 1754.723 | 1.6141 | 0.0025027
|  | 2103.9179 | 1.3993 | 0.00050508 |  | 1754.663 | 1.6141 | 0.0025085
|  | 2103.8579 | 1.3994 | 0.00044998 |  | 1754.603 | 1.6141 | 0.0025275
|  | 2103.7979 | 1.3995 | 0.00035293 |  | 1754.543 | 1.6141 | 0.0025533
|  | 2103.7379 | 1.3996 | 0.00022989 |  | 1754.483 | 1.6142 | 0.002587
|  | 2103.6779 | 1.3996 | 9.9211e-05 |  | 1754.423 | 1.6142 | 0.0026252
|  | 2103.6179 | 1.3995 | -2.0295e-05 |  | 1754.363 | 1.6142 | 0.0026585
|  | 2103.5579 | 1.3995 | -0.00011311 |  | 1754.303 | 1.6143 | 0.0026824
|  | 2103.4979 | 1.3994 | -0.00016983 |  | 1754.243 | 1.6144 | 0.0026951
|  | 2103.4379 | 1.3993 | -0.00018697 |  | 1754.183 | 1.6144 | 0.0026924
|  | 2103.3779 | 1.3991 | -0.00016675 |  | 1754.123 | 1.6145 | 0.0026738
|  | 2103.3179 | 1.3991 | -0.00011419 |  | 1754.063 | 1.6145 | 0.0026408
|  | 2103.2579 | 1.399 | -3.8312e-05 |  | 1754.003 | 1.6146 | 0.0025979
|  | 2103.1979 | 1.399 | 5.081e-05 |  | 1753.943 | 1.6146 | 0.0025503
|  | 2103.1379 | 1.399 | 0.00014354 |  | 1753.883 | 1.6146 | 0.0025056
|  | 2103.0779 | 1.399 | 0.00022955 |  | 1753.823 | 1.6146 | 0.0024717
|  | 2103.0179 | 1.399 | 0.00029901 |  | 1753.763 | 1.6146 | 0.0024552
|  | 2102.9579 | 1.3991 | 0.00034357 |  | 1753.703 | 1.6145 | 0.0024612
|  | 2102.8979 | 1.3992 | 0.00035829 |  | 1753.643 | 1.6145 | 0.0024852
|  | 2102.8379 | 1.3993 | 0.00034166 |  | 1753.583 | 1.6145 | 0.0025237
|  | 2102.7779 | 1.3993 | 0.00029843 |  | 1753.523 | 1.6145 | 0.0025734
|  | 2102.7179 | 1.3994 | 0.00023785 |  | 1753.463 | 1.6145 | 0.0026225
|  | 2102.6579 | 1.3994 | 0.0001712 |  | 1753.403 | 1.6146 | 0.0026668
|  | 2102.5979 | 1.3994 | 0.00011106 |  | 1753.343 | 1.6146 | 0.0027024
|  | 2102.5379 | 1.3993 | 6.7488e-05 |  | 1753.283 | 1.6147 | 0.0027256
|  | 2102.4779 | 1.3993 | 4.617e-05 |  | 1753.223 | 1.6148 | 0.0027313
|  | 2102.4179 | 1.3992 | 4.7155e-05 |  | 1753.163 | 1.6148 | 0.0027222
|  | 2102.3579 | 1.3992 | 6.5569e-05 |  | 1753.103 | 1.6149 | 0.0027031
|  | 2102.2979 | 1.3992 | 9.1371e-05 |  | 1753.043 | 1.615 | 0.0026703
|  | 2102.2379 | 1.3992 | 0.00012578 |  | 1752.983 | 1.615 | 0.0026254
|  | 2102.1779 | 1.3992 | 0.00015794 |  | 1752.923 | 1.615 | 0.0025771
|  | 2102.1179 | 1.3992 | 0.00018333 |  | 1752.863 | 1.615 | 0.0025328
|  | 2102.0579 | 1.3992 | 0.00019926 |  | 1752.803 | 1.615 | 0.002495
|  | 2101.9979 | 1.3992 | 0.00020582 |  | 1752.743 | 1.615 | 0.0024631
|  | 2101.9379 | 1.3993 | 0.00020248 |  | 1752.683 | 1.615 | 0.002449
|  | 2101.8779 | 1.3993 | 0.00018974 |  | 1752.623 | 1.615 | 0.0024549
|  | 2101.8179 | 1.3993 | 0.00016819 |  | 1752.563 | 1.6149 | 0.0024814
|  | 2101.7579 | 1.3993 | 0.00013843 |  | 1752.503 | 1.6149 | 0.0025269
|  | 2101.6979 | 1.3994 | 0.00010274 |  | 1752.443 | 1.6149 | 0.0025856
|  | 2101.6379 | 1.3994 | 6.429e-05 |  | 1752.383 | 1.615 | 0.00265
|  | 2101.5779 | 1.3993 | 2.6963e-05 |  | 1752.323 | 1.615 | 0.0027125
|  | 2101.5179 | 1.3993 | -4.7792e-06 |  | 1752.263 | 1.6151 | 0.002763
|  | 2101.4579 | 1.3993 | -2.7606e-05 |  | 1752.203 | 1.6152 | 0.0027926
|  | 2101.3979 | 1.3992 | -3.8311e-05 |  | 1752.143 | 1.6153 | 0.002795
|  | 2101.3379 | 1.3992 | -3.6802e-05 |  | 1752.083 | 1.6154 | 0.0027677
|  | 2101.2779 | 1.3992 | -2.1673e-05 |  | 1752.023 | 1.6155 | 0.0027192
|  | 2101.2179 | 1.3991 | 4.3397e-06 |  | 1751.963 | 1.6156 | 0.002653
|  | 2101.1579 | 1.3991 | 4.0666e-05 |  | 1751.903 | 1.6156 | 0.0025784
|  | 2101.0979 | 1.3991 | 8.2576e-05 |  | 1751.843 | 1.6157 | 0.0025093
|  | 2101.0379 | 1.3991 | 0.00012539 |  | 1751.783 | 1.6157 | 0.0024546
|  | 2100.9779 | 1.3991 | 0.00016211 |  | 1751.723 | 1.6157 | 0.0024157
|  | 2100.9179 | 1.3991 | 0.00018598 |  | 1751.663 | 1.6157 | 0.0023929
|  | 2100.8579 | 1.3992 | 0.00019159 |  | 1751.603 | 1.6157 | 0.0023866
|  | 2100.7979 | 1.3992 | 0.00017635 |  | 1751.543 | 1.6157 | 0.0023861
|  | 2100.7379 | 1.3993 | 0.00014221 |  | 1751.483 | 1.6157 | 0.0023905
|  | 2100.6779 | 1.3993 | 9.6023e-05 |  | 1751.423 | 1.6157 | 0.002397
|  | 2100.6179 | 1.3993 | 4.8441e-05 |  | 1751.363 | 1.6158 | 0.0023962
|  | 2100.5579 | 1.3992 | 1.0906e-05 |  | 1751.303 | 1.6158 | 0.0023881
|  | 2100.4979 | 1.3992 | -7.8232e-06 |  | 1751.243 | 1.6159 | 0.0023706
|  | 2100.4379 | 1.3991 | -1.6275e-06 |  | 1751.183 | 1.616 | 0.0023382
|  | 2100.3779 | 1.3991 | 2.802e-05 |  | 1751.123 | 1.6161 | 0.0022884
|  | 2100.3179 | 1.399 | 7.6134e-05 |  | 1751.063 | 1.6161 | 0.0022237
|  | 2100.2579 | 1.399 | 0.00013355 |  | 1751.003 | 1.6162 | 0.0021458
|  | 2100.1979 | 1.399 | 0.00019123 |  | 1750.943 | 1.6162 | 0.0020578
|  | 2100.1379 | 1.399 | 0.00024114 |  | 1750.8829 | 1.6162 | 0.0019702
|  | 2100.0779 | 1.3991 | 0.0002735 |  | 1750.8229 | 1.6162 | 0.0018842
|  | 2100.0179 | 1.3991 | 0.00029766 |  | 1750.7629 | 1.6162 | 0.0018065
|  | 2099.9579 | 1.3991 | 0.00030857 |  | 1750.7029 | 1.6162 | 0.00174
|  | 2099.8979 | 1.3992 | 0.00030693 |  | 1750.6429 | 1.6162 | 0.0016881
|  | 2099.8379 | 1.3992 | 0.00029556 |  | 1750.5829 | 1.6161 | 0.0016493
|  | 2099.7779 | 1.3992 | 0.00027733 |  | 1750.5229 | 1.6161 | 0.0016188
|  | 2099.7179 | 1.3993 | 0.00025459 |  | 1750.4629 | 1.6161 | 0.0016002
|  | 2099.6579 | 1.3993 | 0.00023004 |  | 1750.4029 | 1.6161 | 0.0015936
|  | 2099.5979 | 1.3993 | 0.00020598 |  | 1750.3429 | 1.6161 | 0.0015919
|  | 2099.5379 | 1.3993 | 0.0001843 |  | 1750.2829 | 1.6161 | 0.0015897
|  | 2099.4779 | 1.3993 | 0.00016575 |  | 1750.2229 | 1.6161 | 0.0015801
|  | 2099.4179 | 1.3992 | 0.00015174 |  | 1750.1629 | 1.6162 | 0.0015565
|  | 2099.3579 | 1.3992 | 0.00014332 |  | 1750.1029 | 1.6162 | 0.0015111
|  | 2099.2979 | 1.3992 | 0.0001412 |  | 1750.0429 | 1.6162 | 0.0014452
|  | 2099.2379 | 1.3992 | 0.0001469 |  | 1749.9829 | 1.6163 | 0.0013658
|  | 2099.1779 | 1.3992 | 0.00016213 |  | 1749.9229 | 1.6163 | 0.0012773
|  | 2099.1179 | 1.3992 | 0.0001873 |  | 1749.8629 | 1.6163 | 0.0011885
|  | 2099.0579 | 1.3991 | 0.00022106 |  | 1749.8029 | 1.6162 | 0.0011059
|  | 2098.9979 | 1.3992 | 0.00026033 |  | 1749.7429 | 1.6162 | 0.001033
|  | 2098.9379 | 1.3992 | 0.00029802 |  | 1749.6829 | 1.6162 | 0.00097136
|  | 2098.8779 | 1.3992 | 0.00032712 |  | 1749.6229 | 1.6161 | 0.0009219
|  | 2098.8179 | 1.3993 | 0.00033956 |  | 1749.5629 | 1.616 | 0.00088502
|  | 2098.7579 | 1.3993 | 0.00033173 |  | 1749.5029 | 1.616 | 0.00086187
|  | 2098.6979 | 1.3994 | 0.0003021 |  | 1749.4429 | 1.6159 | 0.00085373
|  | 2098.6379 | 1.3994 | 0.00025506 |  | 1749.3829 | 1.6159 | 0.00085949
|  | 2098.5779 | 1.3994 | 0.00019899 |  | 1749.3229 | 1.6158 | 0.00087618
|  | 2098.5179 | 1.3994 | 0.00014217 |  | 1749.2629 | 1.6158 | 0.0008957
|  | 2098.4578 | 1.3994 | 9.4035e-05 |  | 1749.2029 | 1.6158 | 0.00091021
|  | 2098.3978 | 1.3994 | 6.0203e-05 |  | 1749.1429 | 1.6158 | 0.00091066
|  | 2098.3378 | 1.3993 | 4.1556e-05 |  | 1749.0829 | 1.6159 | 0.00089033
|  | 2098.2778 | 1.3993 | 3.7456e-05 |  | 1749.0229 | 1.6159 | 0.00084908
|  | 2098.2178 | 1.3993 | 4.4761e-05 |  | 1748.9629 | 1.6159 | 0.00079161
|  | 2098.1578 | 1.3992 | 5.9903e-05 |  | 1748.9029 | 1.6159 | 0.00072613
|  | 2098.0978 | 1.3992 | 7.9707e-05 |  | 1748.8429 | 1.6158 | 0.00066348
|  | 2098.0378 | 1.3992 | 0.00010332 |  | 1748.7829 | 1.6158 | 0.00061221
|  | 2097.9778 | 1.3992 | 0.0001285 |  | 1748.7229 | 1.6157 | 0.00057873
|  | 2097.9178 | 1.3992 | 0.0001538 |  | 1748.6629 | 1.6156 | 0.00056553
|  | 2097.8578 | 1.3992 | 0.00017607 |  | 1748.6029 | 1.6156 | 0.00057087
|  | 2097.7978 | 1.3992 | 0.00018938 |  | 1748.5429 | 1.6155 | 0.00059099
|  | 2097.7378 | 1.3993 | 0.00019458 |  | 1748.4829 | 1.6155 | 0.00062077
|  | 2097.6778 | 1.3993 | 0.000187 |  | 1748.4229 | 1.6155 | 0.00065424
|  | 2097.6178 | 1.3993 | 0.0001655 |  | 1748.3629 | 1.6155 | 0.00068509
|  | 2097.5578 | 1.3994 | 0.00013304 |  | 1748.3029 | 1.6155 | 0.00070721
|  | 2097.4978 | 1.3994 | 9.5323e-05 |  | 1748.2429 | 1.6155 | 0.00072368
|  | 2097.4378 | 1.3993 | 5.9301e-05 |  | 1748.1829 | 1.6155 | 0.00072861
|  | 2097.3778 | 1.3993 | 3.1878e-05 |  | 1748.1229 | 1.6155 | 0.00072256
|  | 2097.3178 | 1.3993 | 1.7639e-05 |  | 1748.0629 | 1.6155 | 0.00070691
|  | 2097.2578 | 1.3992 | 1.7863e-05 |  | 1748.0029 | 1.6155 | 0.00068466
|  | 2097.1978 | 1.3992 | 3.1389e-05 |  | 1747.9429 | 1.6155 | 0.00065903
|  | 2097.1378 | 1.3992 | 5.4769e-05 |  | 1747.8829 | 1.6155 | 0.00063236
|  | 2097.0778 | 1.3992 | 8.3744e-05 |  | 1747.8229 | 1.6155 | 0.00060548
|  | 2097.0178 | 1.3992 | 0.00011509 |  | 1747.7629 | 1.6154 | 0.00057891
|  | 2096.9578 | 1.3992 | 0.00014566 |  | 1747.7029 | 1.6154 | 0.00055364
|  | 2096.8978 | 1.3992 | 0.00017259 |  | 1747.6429 | 1.6154 | 0.00053185
|  | 2096.8378 | 1.3992 | 0.00019313 |  | 1747.5829 | 1.6153 | 0.00051787
|  | 2096.7778 | 1.3993 | 0.00020308 |  | 1747.5229 | 1.6153 | 0.00051678
|  | 2096.7178 | 1.3993 | 0.00019735 |  | 1747.4629 | 1.6152 | 0.0005328
|  | 2096.6578 | 1.3994 | 0.00017318 |  | 1747.4029 | 1.6152 | 0.00056668
|  | 2096.5978 | 1.3994 | 0.00012851 |  | 1747.3429 | 1.6151 | 0.00061731
|  | 2096.5378 | 1.3994 | 6.7019e-05 |  | 1747.2829 | 1.6151 | 0.00067864
|  | 2096.4778 | 1.3994 | -4.2231e-06 |  | 1747.2229 | 1.6151 | 0.0007422
|  | 2096.4178 | 1.3994 | -7.4201e-05 |  | 1747.1629 | 1.6152 | 0.00079907
|  | 2096.3578 | 1.3993 | -0.00013105 |  | 1747.1029 | 1.6152 | 0.00084196
|  | 2096.2978 | 1.3993 | -0.0001651 |  | 1747.0429 | 1.6153 | 0.00086623
|  | 2096.2378 | 1.3992 | -0.0001698 |  | 1746.9829 | 1.6153 | 0.00086951
|  | 2096.1778 | 1.3991 | -0.00014418 |  | 1746.9229 | 1.6154 | 0.00085167
|  | 2096.1178 | 1.399 | -9.3226e-05 |  | 1746.8629 | 1.6154 | 0.00081503
|  | 2096.0578 | 1.399 | -2.3771e-05 |  | 1746.8029 | 1.6155 | 0.0007619
|  | 2095.9978 | 1.399 | 5.5456e-05 |  | 1746.7429 | 1.6155 | 0.00069553
|  | 2095.9378 | 1.399 | 0.0001367 |  | 1746.6829 | 1.6155 | 0.00062073
|  | 2095.8778 | 1.399 | 0.0002133 |  | 1746.6229 | 1.6155 | 0.00054442
|  | 2095.8178 | 1.399 | 0.00027968 |  | 1746.5629 | 1.6155 | 0.00047473
|  | 2095.7578 | 1.3991 | 0.00033106 |  | 1746.5029 | 1.6154 | 0.00041866
|  | 2095.6978 | 1.3992 | 0.00036151 |  | 1746.4429 | 1.6154 | 0.0003815
|  | 2095.6378 | 1.3993 | 0.00036636 |  | 1746.3829 | 1.6153 | 0.00036468
|  | 2095.5778 | 1.3993 | 0.00034557 |  | 1746.3229 | 1.6152 | 0.00036729
|  | 2095.5178 | 1.3994 | 0.00030122 |  | 1746.2629 | 1.6152 | 0.00038426
|  | 2095.4578 | 1.3995 | 0.00023146 |  | 1746.2029 | 1.6151 | 0.00040967
|  | 2095.3978 | 1.3995 | 0.00014522 |  | 1746.1429 | 1.6151 | 0.00043901
|  | 2095.3378 | 1.3995 | 5.4882e-05 |  | 1746.0829 | 1.6151 | 0.00046962
|  | 2095.2778 | 1.3995 | -2.8036e-05 |  | 1746.0229 | 1.6151 | 0.0004955
|  | 2095.2178 | 1.3994 | -9.3635e-05 |  | 1745.9629 | 1.6151 | 0.00052397
|  | 2095.1578 | 1.3994 | -0.00013517 |  | 1745.9029 | 1.6151 | 0.00055008
|  | 2095.0978 | 1.3993 | -0.00015102 |  | 1745.8429 | 1.6151 | 0.00056869
|  | 2095.0378 | 1.3993 | -0.00014382 |  | 1745.7829 | 1.6152 | 0.00057396
|  | 2094.9778 | 1.3992 | -0.00011882 |  | 1745.7229 | 1.6152 | 0.00056037
|  | 2094.9178 | 1.3992 | -8.3326e-05 |  | 1745.6629 | 1.6153 | 0.00052472
|  | 2094.8578 | 1.3992 | -4.4704e-05 |  | 1745.6029 | 1.6153 | 0.0004683
|  | 2094.7978 | 1.3992 | -1.1171e-05 |  | 1745.5429 | 1.6153 | 0.00039904
|  | 2094.7378 | 1.3992 | 1.0262e-05 |  | 1745.4829 | 1.6152 | 0.00032907
|  | 2094.6778 | 1.3992 | 1.3832e-05 |  | 1745.4229 | 1.6152 | 0.00027267
|  | 2094.6178 | 1.3993 | -3.7032e-06 |  | 1745.3629 | 1.6151 | 0.00024189
|  | 2094.5578 | 1.3993 | -4.1303e-05 |  | 1745.3029 | 1.615 | 0.00024371
|  | 2094.4978 | 1.3993 | -9.3159e-05 |  | 1745.2429 | 1.6149 | 0.00027797
|  | 2094.4378 | 1.3993 | -0.00014974 |  | 1745.1829 | 1.6149 | 0.00033627
|  | 2094.3778 | 1.3992 | -0.00019946 |  | 1745.1229 | 1.6149 | 0.00040596
|  | 2094.3178 | 1.3992 | -0.00023154 |  | 1745.0629 | 1.6149 | 0.00047205
|  | 2094.2578 | 1.3991 | -0.0002391 |  | 1745.0029 | 1.6149 | 0.00052157
|  | 2094.1978 | 1.399 | -0.0002208 |  | 1744.9429 | 1.615 | 0.0005462
|  | 2094.1378 | 1.3989 | -0.00018028 |  | 1744.8829 | 1.615 | 0.00054303
|  | 2094.0778 | 1.3989 | -0.00012437 |  | 1744.8229 | 1.6151 | 0.00051534
|  | 2094.0178 | 1.3988 | -6.0429e-05 |  | 1744.7629 | 1.6151 | 0.00047069
|  | 2093.9578 | 1.3988 | 6.1223e-06 |  | 1744.7029 | 1.6151 | 0.00041697
|  | 2093.8978 | 1.3988 | 7.2741e-05 |  | 1744.6429 | 1.6151 | 0.00036258
|  | 2093.8378 | 1.3988 | 0.00013825 |  | 1744.5829 | 1.6151 | 0.0003136
|  | 2093.7778 | 1.3989 | 0.0002012 |  | 1744.5229 | 1.615 | 0.00027314
|  | 2093.7178 | 1.3989 | 0.00025782 |  | 1744.4629 | 1.615 | 0.00024272
|  | 2093.6578 | 1.399 | 0.00030245 |  | 1744.4029 | 1.6149 | 0.00022211
|  | 2093.5978 | 1.399 | 0.00032741 |  | 1744.3429 | 1.6149 | 0.00021149
|  | 2093.5378 | 1.3991 | 0.00032641 |  | 1744.2829 | 1.6148 | 0.00021149
|  | 2093.4778 | 1.3992 | 0.00029889 |  | 1744.2229 | 1.6148 | 0.00022343
|  | 2093.4178 | 1.3992 | 0.0002491 |  | 1744.1629 | 1.6147 | 0.00024899
|  | 2093.3578 | 1.3993 | 0.00018667 |  | 1744.1029 | 1.6147 | 0.00028829
|  | 2093.2978 | 1.3993 | 0.00012827 |  | 1744.0429 | 1.6146 | 0.00033998
|  | 2093.2378 | 1.3992 | 8.0794e-05 |  | 1743.9829 | 1.6146 | 0.0004002
|  | 2093.1778 | 1.3992 | 4.8471e-05 |  | 1743.9229 | 1.6146 | 0.0004626
|  | 2093.1178 | 1.3991 | 3.7823e-05 |  | 1743.8629 | 1.6146 | 0.0005199
|  | 2093.0578 | 1.3991 | 4.7608e-05 |  | 1743.8029 | 1.6147 | 0.00056441
|  | 2092.9978 | 1.3991 | 7.1426e-05 |  | 1743.7429 | 1.6147 | 0.00058852
|  | 2092.9378 | 1.3991 | 0.00010223 |  | 1743.6829 | 1.6148 | 0.0005982
|  | 2092.8778 | 1.3991 | 0.00013388 |  | 1743.6229 | 1.6148 | 0.00059034
|  | 2092.8178 | 1.3991 | 0.00016195 |  | 1743.5629 | 1.6148 | 0.00056855
|  | 2092.7578 | 1.3991 | 0.00018496 |  | 1743.5029 | 1.6149 | 0.0005387
|  | 2092.6978 | 1.3991 | 0.00020185 |  | 1743.4429 | 1.6149 | 0.00050784
|  | 2092.6378 | 1.3991 | 0.00021205 |  | 1743.3829 | 1.6149 | 0.00048064
|  | 2092.5778 | 1.3992 | 0.00021474 |  | 1743.3229 | 1.6149 | 0.00045947
|  | 2092.5178 | 1.3992 | 0.00020906 |  | 1743.2629 | 1.6149 | 0.00044424
|  | 2092.4578 | 1.3992 | 0.00019466 |  | 1743.2029 | 1.6148 | 0.0004331
|  | 2092.3978 | 1.3993 | 0.00017225 |  | 1743.1429 | 1.6148 | 0.00042298
|  | 2092.3378 | 1.3993 | 0.00014312 |  | 1743.0829 | 1.6148 | 0.00041249
|  | 2092.2778 | 1.3993 | 0.00010905 |  | 1743.0229 | 1.6148 | 0.00040225
|  | 2092.2178 | 1.3993 | 7.2271e-05 |  | 1742.9629 | 1.6148 | 0.00039434
|  | 2092.1578 | 1.3993 | 3.521e-05 |  | 1742.9029 | 1.6148 | 0.00039129
|  | 2092.0978 | 1.3993 | 1.6047e-07 |  | 1742.8429 | 1.6148 | 0.00039523
|  | 2092.0378 | 1.3992 | -2.9624e-05 |  | 1742.7829 | 1.6147 | 0.00040581
|  | 2091.9778 | 1.3992 | -5.0136e-05 |  | 1742.7229 | 1.6147 | 0.00041993
|  | 2091.9178 | 1.3991 | -5.6851e-05 |  | 1742.6629 | 1.6147 | 0.00043177
|  | 2091.8578 | 1.3991 | -4.5592e-05 |  | 1742.6029 | 1.6148 | 0.0004358
|  | 2091.7978 | 1.399 | -1.5806e-05 |  | 1742.5429 | 1.6148 | 0.00042801
|  | 2091.7378 | 1.399 | 2.9608e-05 |  | 1742.4829 | 1.6148 | 0.00040841
|  | 2091.6778 | 1.399 | 8.5362e-05 |  | 1742.4229 | 1.6148 | 0.000381
|  | 2091.6178 | 1.399 | 0.00014217 |  | 1742.3629 | 1.6148 | 0.00035333
|  | 2091.5578 | 1.399 | 0.00018985 |  | 1742.3029 | 1.6147 | 0.00033359
|  | 2091.4978 | 1.3991 | 0.0002206 |  | 1742.2429 | 1.6147 | 0.00032853
|  | 2091.4378 | 1.3991 | 0.00022959 |  | 1742.1829 | 1.6147 | 0.00034101
|  | 2091.3778 | 1.3992 | 0.00021603 |  | 1742.1229 | 1.6146 | 0.00036928
|  | 2091.3178 | 1.3992 | 0.00018258 |  | 1742.0629 | 1.6146 | 0.00040718
|  | 2091.2578 | 1.3993 | 0.00013443 |  | 1742.0028 | 1.6146 | 0.00044648
|  | 2091.1978 | 1.3993 | 7.9046e-05 |  | 1741.9428 | 1.6146 | 0.00047931
|  | 2091.1378 | 1.3993 | 2.3268e-05 |  | 1741.8828 | 1.6147 | 0.00049947
|  | 2091.0778 | 1.3993 | -2.5487e-05 |  | 1741.8228 | 1.6147 | 0.00050269
|  | 2091.0178 | 1.3992 | -5.9493e-05 |  | 1741.7628 | 1.6148 | 0.00048872
|  | 2090.9578 | 1.3992 | -7.7167e-05 |  | 1741.7028 | 1.6148 | 0.0004584
|  | 2090.8978 | 1.3991 | -7.7246e-05 |  | 1741.6428 | 1.6148 | 0.00041377
|  | 2090.8378 | 1.3991 | -5.7293e-05 |  | 1741.5828 | 1.6148 | 0.00035824
|  | 2090.7778 | 1.399 | -2.1774e-05 |  | 1741.5228 | 1.6148 | 0.00030189
|  | 2090.7178 | 1.399 | 2.0775e-05 |  | 1741.4628 | 1.6148 | 0.00024374
|  | 2090.6578 | 1.399 | 6.0577e-05 |  | 1741.4028 | 1.6148 | 0.00018635
|  | 2090.5978 | 1.3991 | 8.8482e-05 |  | 1741.3428 | 1.6147 | 0.00014221
|  | 2090.5378 | 1.3991 | 9.9128e-05 |  | 1741.2828 | 1.6147 | 0.00011765
|  | 2090.4778 | 1.3991 | 9.1736e-05 |  | 1741.2228 | 1.6146 | 0.00011642
|  | 2090.4178 | 1.3991 | 7.0214e-05 |  | 1741.1628 | 1.6145 | 0.00013814
|  | 2090.3578 | 1.3991 | 4.1674e-05 |  | 1741.1028 | 1.6145 | 0.00017799
|  | 2090.2978 | 1.3991 | 1.4501e-05 |  | 1741.0428 | 1.6144 | 0.00022902
|  | 2090.2378 | 1.3991 | -7.0418e-06 |  | 1740.9828 | 1.6144 | 0.00028226
|  | 2090.1778 | 1.3991 | -1.9778e-05 |  | 1740.9228 | 1.6144 | 0.00033
|  | 2090.1178 | 1.3991 | -2.4116e-05 |  | 1740.8628 | 1.6144 | 0.00036731
|  | 2090.0578 | 1.399 | -2.0993e-05 |  | 1740.8028 | 1.6145 | 0.00039248
|  | 2089.9978 | 1.399 | -1.2165e-05 |  | 1740.7428 | 1.6145 | 0.00040599
|  | 2089.9378 | 1.399 | 2.188e-06 |  | 1740.6828 | 1.6145 | 0.00041039
|  | 2089.8778 | 1.399 | 2.3239e-05 |  | 1740.6228 | 1.6145 | 0.00040835
|  | 2089.8178 | 1.399 | 4.9643e-05 |  | 1740.5628 | 1.6145 | 0.00040187
|  | 2089.7578 | 1.399 | 7.9214e-05 |  | 1740.5028 | 1.6145 | 0.00039232
|  | 2089.6978 | 1.399 | 0.0001078 |  | 1740.4428 | 1.6145 | 0.00038087
|  | 2089.6378 | 1.399 | 0.00012904 |  | 1740.3828 | 1.6145 | 0.0003679
|  | 2089.5778 | 1.399 | 0.00013845 |  | 1740.3228 | 1.6145 | 0.00035411
|  | 2089.5178 | 1.399 | 0.00013367 |  | 1740.2628 | 1.6145 | 0.00034049
|  | 2089.4578 | 1.3991 | 0.0001172 |  | 1740.2028 | 1.6145 | 0.00032896
|  | 2089.3978 | 1.3991 | 9.338e-05 |  | 1740.1428 | 1.6145 | 0.00032111
|  | 2089.3378 | 1.3991 | 6.9398e-05 |  | 1740.0828 | 1.6145 | 0.00031874
|  | 2089.2778 | 1.399 | 5.2079e-05 |  | 1740.0228 | 1.6145 | 0.00032337
|  | 2089.2178 | 1.399 | 4.3894e-05 |  | 1739.9628 | 1.6144 | 0.00033528
|  | 2089.1578 | 1.399 | 4.5933e-05 |  | 1739.9028 | 1.6144 | 0.00035303
|  | 2089.0978 | 1.399 | 5.6233e-05 |  | 1739.8428 | 1.6144 | 0.0003734
|  | 2089.0378 | 1.3989 | 7.2136e-05 |  | 1739.7828 | 1.6144 | 0.00039102
|  | 2088.9778 | 1.3989 | 9.2686e-05 |  | 1739.7228 | 1.6145 | 0.00040125
|  | 2088.9178 | 1.3989 | 0.00011781 |  | 1739.6628 | 1.6145 | 0.00039994
|  | 2088.8578 | 1.3989 | 0.00014829 |  | 1739.6028 | 1.6145 | 0.00038643
|  | 2088.7978 | 1.3989 | 0.00018467 |  | 1739.5428 | 1.6145 | 0.00036344
|  | 2088.7378 | 1.3989 | 0.00022381 |  | 1739.4828 | 1.6145 | 0.00033716
|  | 2088.6778 | 1.3989 | 0.00025924 |  | 1739.4228 | 1.6145 | 0.00031413
|  | 2088.6178 | 1.3989 | 0.00029506 |  | 1739.3628 | 1.6145 | 0.00029949
|  | 2088.5578 | 1.399 | 0.00032114 |  | 1739.3028 | 1.6145 | 0.0002941
|  | 2088.4978 | 1.399 | 0.00033205 |  | 1739.2428 | 1.6145 | 0.00029453
|  | 2088.4378 | 1.3991 | 0.00032703 |  | 1739.1828 | 1.6144 | 0.00029483
|  | 2088.3778 | 1.3991 | 0.00030787 |  | 1739.1228 | 1.6144 | 0.00028949
|  | 2088.3178 | 1.3991 | 0.00027819 |  | 1739.0628 | 1.6144 | 0.00027524
|  | 2088.2578 | 1.3992 | 0.00024164 |  | 1739.0028 | 1.6144 | 0.00025328
|  | 2088.1978 | 1.3992 | 0.00020263 |  | 1738.9428 | 1.6144 | 0.00023107
|  | 2088.1378 | 1.3992 | 0.00016286 |  | 1738.8828 | 1.6144 | 0.00021904
|  | 2088.0778 | 1.3992 | 0.00012507 |  | 1738.8228 | 1.6143 | 0.00022587
|  | 2088.0178 | 1.3991 | 9.2714e-05 |  | 1738.7628 | 1.6143 | 0.00025464
|  | 2087.9578 | 1.3991 | 7.0074e-05 |  | 1738.7028 | 1.6142 | 0.00030095
|  | 2087.8978 | 1.399 | 6.2635e-05 |  | 1738.6428 | 1.6142 | 0.00035369
|  | 2087.8378 | 1.399 | 7.5036e-05 |  | 1738.5828 | 1.6143 | 0.00039801
|  | 2087.7778 | 1.3989 | 0.00010914 |  | 1738.5228 | 1.6143 | 0.00042122
|  | 2087.7178 | 1.3989 | 0.00016293 |  | 1738.4628 | 1.6144 | 0.00041603
|  | 2087.6578 | 1.3989 | 0.00022977 |  | 1738.4028 | 1.6144 | 0.00038375
|  | 2087.5978 | 1.3989 | 0.00030001 |  | 1738.3428 | 1.6144 | 0.00033266
|  | 2087.5378 | 1.3989 | 0.0003635 |  | 1738.2828 | 1.6144 | 0.00027565
|  | 2087.4778 | 1.399 | 0.00041233 |  | 1738.2228 | 1.6144 | 0.0002251
|  | 2087.4178 | 1.3991 | 0.00044062 |  | 1738.1628 | 1.6144 | 0.0001909
|  | 2087.3578 | 1.3991 | 0.00044733 |  | 1738.1028 | 1.6143 | 0.00017733
|  | 2087.2978 | 1.3992 | 0.00043402 |  | 1738.0428 | 1.6142 | 0.00018419
|  | 2087.2378 | 1.3993 | 0.00040366 |  | 1737.9828 | 1.6142 | 0.00020711
|  | 2087.1778 | 1.3993 | 0.00035996 |  | 1737.9228 | 1.6142 | 0.00024079
|  | 2087.1178 | 1.3993 | 0.00030619 |  | 1737.8628 | 1.6141 | 0.00027936
|  | 2087.0578 | 1.3994 | 0.00024517 |  | 1737.8028 | 1.6141 | 0.00031743
|  | 2086.9978 | 1.3994 | 0.00018229 |  | 1737.7428 | 1.6141 | 0.00034999
|  | 2086.9378 | 1.3994 | 0.00012257 |  | 1737.6828 | 1.6142 | 0.00037372
|  | 2086.8778 | 1.3993 | 7.1667e-05 |  | 1737.6228 | 1.6142 | 0.00038571
|  | 2086.8178 | 1.3993 | 3.3955e-05 |  | 1737.5628 | 1.6142 | 0.00038567
|  | 2086.7578 | 1.3992 | 1.2717e-05 |  | 1737.5028 | 1.6142 | 0.00037557
|  | 2086.6978 | 1.3992 | 6.2325e-06 |  | 1737.4428 | 1.6142 | 0.00036003
|  | 2086.6378 | 1.3992 | 1.2032e-05 |  | 1737.3828 | 1.6142 | 0.00034494
|  | 2086.5778 | 1.3991 | 2.4561e-05 |  | 1737.3228 | 1.6142 | 0.00033608
|  | 2086.5178 | 1.3991 | 3.884e-05 |  | 1737.2628 | 1.6142 | 0.00033618
|  | 2086.4578 | 1.3991 | 5.158e-05 |  | 1737.2028 | 1.6142 | 0.00034541
|  | 2086.3978 | 1.3991 | 6.4161e-05 |  | 1737.1428 | 1.6141 | 0.00036142
|  | 2086.3378 | 1.3991 | 7.6811e-05 |  | 1737.0828 | 1.6141 | 0.00037961
|  | 2086.2778 | 1.3991 | 8.9288e-05 |  | 1737.0228 | 1.6141 | 0.00039643
|  | 2086.2178 | 1.3991 | 0.0001011 |  | 1736.9628 | 1.6141 | 0.00040907
|  | 2086.1578 | 1.3991 | 0.00011086 |  | 1736.9028 | 1.6141 | 0.00041782
|  | 2086.0978 | 1.3991 | 0.00011447 |  | 1736.8428 | 1.6141 | 0.00042544
|  | 2086.0378 | 1.3991 | 0.00010962 |  | 1736.7828 | 1.6142 | 0.00043197
|  | 2085.9778 | 1.3991 | 9.63e-05 |  | 1736.7228 | 1.6142 | 0.00043761
|  | 2085.9178 | 1.3991 | 7.8281e-05 |  | 1736.6628 | 1.6142 | 0.00044139
|  | 2085.8578 | 1.3991 | 6.1318e-05 |  | 1736.6028 | 1.6142 | 0.00044147
|  | 2085.7978 | 1.3991 | 5.2896e-05 |  | 1736.5428 | 1.6142 | 0.0004364
|  | 2085.7378 | 1.3991 | 5.7358e-05 |  | 1736.4828 | 1.6142 | 0.00042558
|  | 2085.6778 | 1.399 | 7.4497e-05 |  | 1736.4228 | 1.6142 | 0.0004102
|  | 2085.6178 | 1.399 | 9.9414e-05 |  | 1736.3628 | 1.6142 | 0.0003937
|  | 2085.5578 | 1.399 | 0.00012346 |  | 1736.3028 | 1.6142 | 0.00037914
|  | 2085.4978 | 1.399 | 0.00013904 |  | 1736.2428 | 1.6142 | 0.00036875
|  | 2085.4378 | 1.3991 | 0.00014086 |  | 1736.1828 | 1.6142 | 0.00036327
|  | 2085.3778 | 1.3991 | 0.00013019 |  | 1736.1228 | 1.6141 | 0.00036215
|  | 2085.3178 | 1.3991 | 0.00011415 |  | 1736.0628 | 1.6141 | 0.00036344
|  | 2085.2578 | 1.3991 | 0.00010151 |  | 1736.0028 | 1.6141 | 0.00036681
|  | 2085.1978 | 1.399 | 0.0001004 |  | 1735.9428 | 1.6141 | 0.00037265
|  | 2085.1378 | 1.399 | 0.00011396 |  | 1735.8828 | 1.6141 | 0.00038246
|  | 2085.0778 | 1.399 | 0.00014001 |  | 1735.8228 | 1.6141 | 0.00039892
|  | 2085.0178 | 1.399 | 0.00017029 |  | 1735.7628 | 1.614 | 0.00042377
|  | 2084.9578 | 1.399 | 0.00019542 |  | 1735.7028 | 1.614 | 0.00045606
|  | 2084.8978 | 1.399 | 0.0002083 |  | 1735.6428 | 1.614 | 0.00049299
|  | 2084.8378 | 1.3991 | 0.00020704 |  | 1735.5828 | 1.6141 | 0.00052832
|  | 2084.7778 | 1.3991 | 0.00019627 |  | 1735.5228 | 1.6141 | 0.0005551
|  | 2084.7178 | 1.3991 | 0.00018426 |  | 1735.4628 | 1.6141 | 0.00056716
|  | 2084.6578 | 1.3991 | 0.00017965 |  | 1735.4028 | 1.6142 | 0.00056053
|  | 2084.5978 | 1.3991 | 0.00018802 |  | 1735.3428 | 1.6142 | 0.00053545
|  | 2084.5378 | 1.3991 | 0.00020834 |  | 1735.2828 | 1.6142 | 0.00049461
|  | 2084.4778 | 1.3991 | 0.00023474 |  | 1735.2228 | 1.6143 | 0.00044521
|  | 2084.4178 | 1.3991 | 0.00025736 |  | 1735.1628 | 1.6143 | 0.00039529
|  | 2084.3578 | 1.3991 | 0.00026679 |  | 1735.1028 | 1.6142 | 0.00035238
|  | 2084.2978 | 1.3992 | 0.00025634 |  | 1735.0428 | 1.6142 | 0.00032231
|  | 2084.2378 | 1.3992 | 0.00022531 |  | 1734.9828 | 1.6141 | 0.00030773
|  | 2084.1778 | 1.3993 | 0.0001821 |  | 1734.9228 | 1.6141 | 0.00030838
|  | 2084.1178 | 1.3993 | 0.00012921 |  | 1734.8628 | 1.6141 | 0.00032184
|  | 2084.0578 | 1.3993 | 7.1492e-05 |  | 1734.8028 | 1.614 | 0.00034462
|  | 2083.9978 | 1.3992 | 2.0359e-05 |  | 1734.7428 | 1.614 | 0.000374
|  | 2083.9378 | 1.3992 | -1.828e-05 |  | 1734.6828 | 1.614 | 0.0004062
|  | 2083.8778 | 1.3991 | -4.0058e-05 |  | 1734.6228 | 1.614 | 0.00043589
|  | 2083.8178 | 1.3991 | -4.4417e-05 |  | 1734.5628 | 1.614 | 0.00046927
|  | 2083.7578 | 1.399 | -3.2883e-05 |  | 1734.5028 | 1.614 | 0.00049909
|  | 2083.6978 | 1.399 | -8.7007e-06 |  | 1734.4428 | 1.614 | 0.00052087
|  | 2083.6378 | 1.399 | 2.3973e-05 |  | 1734.3828 | 1.6141 | 0.00053059
|  | 2083.5778 | 1.399 | 5.9439e-05 |  | 1734.3228 | 1.6141 | 0.00052469
|  | 2083.5178 | 1.399 | 9.4417e-05 |  | 1734.2628 | 1.6142 | 0.00050222
|  | 2083.4578 | 1.399 | 0.0001253 |  | 1734.2028 | 1.6142 | 0.00046664
|  | 2083.3978 | 1.399 | 0.00015211 |  | 1734.1428 | 1.6142 | 0.00042432
|  | 2083.3378 | 1.399 | 0.00017586 |  | 1734.0828 | 1.6142 | 0.00038338
|  | 2083.2778 | 1.399 | 0.00019801 |  | 1734.0228 | 1.6141 | 0.00035204
|  | 2083.2178 | 1.399 | 0.00021987 |  | 1733.9628 | 1.6141 | 0.0003361
|  | 2083.1578 | 1.399 | 0.00024006 |  | 1733.9028 | 1.6141 | 0.00033607
|  | 2083.0978 | 1.399 | 0.00025594 |  | 1733.8428 | 1.614 | 0.00035016
|  | 2083.0378 | 1.3991 | 0.00026282 |  | 1733.7828 | 1.614 | 0.00037227
|  | 2082.9778 | 1.3991 | 0.00025652 |  | 1733.7228 | 1.614 | 0.00039725
|  | 2082.9178 | 1.3992 | 0.00023543 |  | 1733.6628 | 1.614 | 0.00041958
|  | 2082.8578 | 1.3992 | 0.00020124 |  | 1733.6028 | 1.614 | 0.00043799
|  | 2082.7978 | 1.3992 | 0.00015979 |  | 1733.5428 | 1.614 | 0.00045134
|  | 2082.7378 | 1.3992 | 0.00011875 |  | 1733.4828 | 1.614 | 0.00045958
|  | 2082.6778 | 1.3992 | 8.5747e-05 |  | 1733.4228 | 1.6141 | 0.00046283
|  | 2082.6178 | 1.3991 | 6.6472e-05 |  | 1733.3628 | 1.6141 | 0.00046033
|  | 2082.5578 | 1.3991 | 6.3696e-05 |  | 1733.3028 | 1.6141 | 0.00045061
|  | 2082.4978 | 1.3991 | 7.6866e-05 |  | 1733.2428 | 1.6141 | 0.00043248
|  | 2082.4378 | 1.399 | 0.00010279 |  | 1733.1828 | 1.6141 | 0.0004073
|  | 2082.3778 | 1.399 | 0.00013675 |  | 1733.1227 | 1.6141 | 0.00037766
|  | 2082.3178 | 1.399 | 0.00017337 |  | 1733.0627 | 1.6141 | 0.00034806
|  | 2082.2578 | 1.399 | 0.00020722 |  | 1733.0027 | 1.6141 | 0.00032309
|  | 2082.1978 | 1.3991 | 0.0002326 |  | 1732.9427 | 1.6141 | 0.0003054
|  | 2082.1378 | 1.3991 | 0.00024438 |  | 1732.8827 | 1.614 | 0.00029625
|  | 2082.0778 | 1.3991 | 0.00023908 |  | 1732.8227 | 1.614 | 0.00029408
|  | 2082.0178 | 1.3992 | 0.000216 |  | 1732.7627 | 1.614 | 0.00029716
|  | 2081.9578 | 1.3992 | 0.00017906 |  | 1732.7027 | 1.614 | 0.00030322
|  | 2081.8978 | 1.3992 | 0.00013996 |  | 1732.6427 | 1.614 | 0.0003121
|  | 2081.8378 | 1.3992 | 0.00010159 |  | 1732.5827 | 1.6139 | 0.00032467
|  | 2081.7778 | 1.3992 | 7.1755e-05 |  | 1732.5227 | 1.6139 | 0.0003418
|  | 2081.7178 | 1.3991 | 6.0069e-05 |  | 1732.4627 | 1.6139 | 0.0003639
|  | 2081.6578 | 1.3991 | 6.7338e-05 |  | 1732.4027 | 1.6139 | 0.00038597
|  | 2081.5978 | 1.3991 | 8.8066e-05 |  | 1732.3427 | 1.6139 | 0.00040964
|  | 2081.5378 | 1.3991 | 0.00011283 |  | 1732.2827 | 1.6139 | 0.00042807
|  | 2081.4778 | 1.3991 | 0.00013162 |  | 1732.2227 | 1.614 | 0.00043574
|  | 2081.4178 | 1.3991 | 0.00013706 |  | 1732.1627 | 1.614 | 0.00042976
|  | 2081.3578 | 1.3991 | 0.00012758 |  | 1732.1027 | 1.614 | 0.00040965
|  | 2081.2978 | 1.3992 | 0.00010723 |  | 1732.0427 | 1.614 | 0.00037966
|  | 2081.2378 | 1.3992 | 8.3843e-05 |  | 1731.9827 | 1.614 | 0.00034621
|  | 2081.1778 | 1.3992 | 6.4487e-05 |  | 1731.9227 | 1.614 | 0.0003173
|  | 2081.1178 | 1.3991 | 5.3118e-05 |  | 1731.8627 | 1.6139 | 0.00030025
|  | 2081.0578 | 1.3991 | 4.9384e-05 |  | 1731.8027 | 1.6139 | 0.00030017
|  | 2080.9978 | 1.3991 | 4.852e-05 |  | 1731.7427 | 1.6139 | 0.00031816
|  | 2080.9378 | 1.3991 | 4.4782e-05 |  | 1731.6827 | 1.6138 | 0.00035276
|  | 2080.8778 | 1.3991 | 3.4032e-05 |  | 1731.6227 | 1.6138 | 0.000398
|  | 2080.8178 | 1.3991 | 1.6315e-05 |  | 1731.5627 | 1.6138 | 0.00044649
|  | 2080.7578 | 1.3991 | -4.7231e-06 |  | 1731.5027 | 1.6138 | 0.00048882
|  | 2080.6978 | 1.3991 | -2.2761e-05 |  | 1731.4427 | 1.6139 | 0.00051676
|  | 2080.6378 | 1.3991 | -3.1997e-05 |  | 1731.3827 | 1.6139 | 0.00052473
|  | 2080.5778 | 1.399 | -2.9522e-05 |  | 1731.3227 | 1.614 | 0.00051103
|  | 2080.5178 | 1.399 | -1.4868e-05 |  | 1731.2627 | 1.614 | 0.00047744
|  | 2080.4578 | 1.399 | 9.7072e-06 |  | 1731.2027 | 1.6141 | 0.00043068
|  | 2080.3978 | 1.3989 | 3.9762e-05 |  | 1731.1427 | 1.6141 | 0.000379
|  | 2080.3378 | 1.3989 | 7.2225e-05 |  | 1731.0827 | 1.614 | 0.0003301
|  | 2080.2778 | 1.3989 | 0.00010563 |  | 1731.0227 | 1.614 | 0.00028948
|  | 2080.2178 | 1.3989 | 0.00013806 |  | 1730.9627 | 1.614 | 0.00026005
|  | 2080.1578 | 1.399 | 0.00016832 |  | 1730.9027 | 1.614 | 0.00024095
|  | 2080.0978 | 1.399 | 0.00019449 |  | 1730.8427 | 1.6139 | 0.00022961
|  | 2080.0378 | 1.399 | 0.00021325 |  | 1730.7827 | 1.6139 | 0.00022306
|  | 2079.9778 | 1.399 | 0.00022171 |  | 1730.7227 | 1.6139 | 0.00021961
|  | 2079.9178 | 1.3991 | 0.00021858 |  | 1730.6627 | 1.6138 | 0.0002196
|  | 2079.8578 | 1.3991 | 0.00020422 |  | 1730.6027 | 1.6138 | 0.0002254
|  | 2079.7978 | 1.3991 | 0.00018144 |  | 1730.5427 | 1.6138 | 0.00023948
|  | 2079.7378 | 1.3992 | 0.0001544 |  | 1730.4827 | 1.6137 | 0.00026247
|  | 2079.6778 | 1.3992 | 0.00012592 |  | 1730.4227 | 1.6137 | 0.00029439
|  | 2079.6178 | 1.3992 | 0.00010033 |  | 1730.3627 | 1.6137 | 0.00033144
|  | 2079.5578 | 1.3992 | 7.5878e-05 |  | 1730.3027 | 1.6137 | 0.00036823
|  | 2079.4978 | 1.3992 | 4.938e-05 |  | 1730.2427 | 1.6137 | 0.00039976
|  | 2079.4378 | 1.3991 | 2.3245e-05 |  | 1730.1827 | 1.6137 | 0.00042048
|  | 2079.3778 | 1.3991 | -3.4331e-07 |  | 1730.1227 | 1.6138 | 0.00042728
|  | 2079.3178 | 1.3991 | -1.7241e-05 |  | 1730.0627 | 1.6138 | 0.00042281
|  | 2079.2578 | 1.399 | -2.1958e-05 |  | 1730.0027 | 1.6138 | 0.000407
|  | 2079.1978 | 1.399 | -1.0781e-05 |  | 1729.9427 | 1.6138 | 0.00038452
|  | 2079.1378 | 1.399 | 1.6486e-05 |  | 1729.8827 | 1.6138 | 0.00036126
|  | 2079.0778 | 1.399 | 5.5147e-05 |  | 1729.8227 | 1.6138 | 0.00034384
|  | 2079.0178 | 1.399 | 9.5808e-05 |  | 1729.7627 | 1.6137 | 0.0003381
|  | 2078.9578 | 1.399 | 0.00012797 |  | 1729.7027 | 1.6137 | 0.00034689
|  | 2078.8978 | 1.399 | 0.00014268 |  | 1729.6427 | 1.6137 | 0.00037013
|  | 2078.8378 | 1.3991 | 0.00013613 |  | 1729.5827 | 1.6136 | 0.00040467
|  | 2078.7778 | 1.3991 | 0.000111 |  | 1729.5227 | 1.6136 | 0.00044491
|  | 2078.7177 | 1.3991 | 7.54e-05 |  | 1729.4627 | 1.6136 | 0.00048423
|  | 2078.6577 | 1.3991 | 4.0119e-05 |  | 1729.4027 | 1.6137 | 0.00051743
|  | 2078.5977 | 1.3991 | 1.4503e-05 |  | 1729.3427 | 1.6137 | 0.00054082
|  | 2078.5377 | 1.399 | 3.7945e-06 |  | 1729.2827 | 1.6137 | 0.00055382
|  | 2078.4777 | 1.399 | 6.6044e-06 |  | 1729.2227 | 1.6138 | 0.00055754
|  | 2078.4177 | 1.399 | 1.7169e-05 |  | 1729.1627 | 1.6138 | 0.00055433
|  | 2078.3577 | 1.399 | 2.7564e-05 |  | 1729.1027 | 1.6138 | 0.00054555
|  | 2078.2977 | 1.399 | 3.165e-05 |  | 1729.0427 | 1.6138 | 0.00053192
|  | 2078.2377 | 1.399 | 2.7386e-05 |  | 1728.9827 | 1.6139 | 0.00051305
|  | 2078.1777 | 1.399 | 1.8355e-05 |  | 1728.9227 | 1.6139 | 0.00048832
|  | 2078.1177 | 1.399 | 1.1648e-05 |  | 1728.8627 | 1.6139 | 0.00045832
|  | 2078.0577 | 1.3989 | 1.5499e-05 |  | 1728.8027 | 1.6139 | 0.00042545
|  | 2077.9977 | 1.3989 | 3.6032e-05 |  | 1728.7427 | 1.6139 | 0.00039388
|  | 2077.9377 | 1.3989 | 7.317e-05 |  | 1728.6827 | 1.6139 | 0.00036839
|  | 2077.8777 | 1.3989 | 0.00012041 |  | 1728.6227 | 1.6138 | 0.00035241
|  | 2077.8177 | 1.3989 | 0.00016715 |  | 1728.5627 | 1.6138 | 0.00034831
|  | 2077.7577 | 1.3989 | 0.00020267 |  | 1728.5027 | 1.6138 | 0.00035448
|  | 2077.6977 | 1.399 | 0.00021877 |  | 1728.4427 | 1.6138 | 0.00036697
|  | 2077.6377 | 1.399 | 0.00021373 |  | 1728.3827 | 1.6138 | 0.00038066
|  | 2077.5777 | 1.399 | 0.00019287 |  | 1728.3227 | 1.6138 | 0.000391
|  | 2077.5177 | 1.399 | 0.00016658 |  | 1728.2627 | 1.6138 | 0.00039493
|  | 2077.4577 | 1.399 | 0.00014599 |  | 1728.2027 | 1.6138 | 0.00039154
|  | 2077.3977 | 1.399 | 0.00013871 |  | 1728.1427 | 1.6138 | 0.00038133
|  | 2077.3377 | 1.399 | 0.00014446 |  | 1728.0827 | 1.6138 | 0.00036604
|  | 2077.2777 | 1.399 | 0.0001618 |  | 1728.0227 | 1.6138 | 0.00034714
|  | 2077.2177 | 1.399 | 0.00018101 |  | 1727.9627 | 1.6138 | 0.00032518
|  | 2077.1577 | 1.399 | 0.00019205 |  | 1727.9027 | 1.6138 | 0.00030048
|  | 2077.0977 | 1.3991 | 0.00018795 |  | 1727.8427 | 1.6138 | 0.00027548
|  | 2077.0377 | 1.3991 | 0.00016732 |  | 1727.7827 | 1.6138 | 0.00024784
|  | 2076.9777 | 1.3991 | 0.000136 |  | 1727.7227 | 1.6138 | 0.00021687
|  | 2076.9177 | 1.3991 | 0.00010311 |  | 1727.6627 | 1.6137 | 0.00018752
|  | 2076.8577 | 1.3991 | 7.7763e-05 |  | 1727.6027 | 1.6137 | 0.00016426
|  | 2076.7977 | 1.3991 | 6.5366e-05 |  | 1727.5427 | 1.6136 | 0.00015161
|  | 2076.7377 | 1.3991 | 6.5775e-05 |  | 1727.4827 | 1.6136 | 0.00015354
|  | 2076.6777 | 1.3991 | 7.3299e-05 |  | 1727.4227 | 1.6135 | 0.00017253
|  | 2076.6177 | 1.3991 | 8.0349e-05 |  | 1727.3627 | 1.6135 | 0.00020849
|  | 2076.5577 | 1.3991 | 8.0163e-05 |  | 1727.3027 | 1.6134 | 0.00025844
|  | 2076.4977 | 1.3991 | 6.9355e-05 |  | 1727.2427 | 1.6134 | 0.00031693
|  | 2076.4377 | 1.3991 | 4.8827e-05 |  | 1727.1827 | 1.6134 | 0.00037584
|  | 2076.3777 | 1.3991 | 2.3368e-05 |  | 1727.1227 | 1.6135 | 0.00042735
|  | 2076.3177 | 1.3991 | -1.3877e-06 |  | 1727.0627 | 1.6135 | 0.0004642
|  | 2076.2577 | 1.399 | -2.1027e-05 |  | 1727.0027 | 1.6135 | 0.00048218
|  | 2076.1977 | 1.399 | -3.3039e-05 |  | 1726.9427 | 1.6136 | 0.0004799
|  | 2076.1377 | 1.399 | -3.64e-05 |  | 1726.8827 | 1.6136 | 0.00045957
|  | 2076.0777 | 1.399 | -3.2586e-05 |  | 1726.8227 | 1.6136 | 0.00042628
|  | 2076.0177 | 1.3989 | -2.1625e-05 |  | 1726.7627 | 1.6137 | 0.00038715
|  | 2075.9577 | 1.3989 | -4.2708e-06 |  | 1726.7027 | 1.6136 | 0.0003493
|  | 2075.8977 | 1.3989 | 1.9166e-05 |  | 1726.6427 | 1.6136 | 0.00031896
|  | 2075.8377 | 1.3989 | 4.5448e-05 |  | 1726.5827 | 1.6136 | 0.0003008
|  | 2075.7777 | 1.3989 | 7.2061e-05 |  | 1726.5227 | 1.6135 | 0.00029815
|  | 2075.7177 | 1.3989 | 9.3078e-05 |  | 1726.4627 | 1.6135 | 0.00031125
|  | 2075.6577 | 1.3989 | 0.00010413 |  | 1726.4027 | 1.6135 | 0.00033826
|  | 2075.5977 | 1.3989 | 0.00010355 |  | 1726.3427 | 1.6134 | 0.00037502
|  | 2075.5377 | 1.3989 | 9.2965e-05 |  | 1726.2827 | 1.6134 | 0.00041566
|  | 2075.4777 | 1.3989 | 7.7242e-05 |  | 1726.2227 | 1.6135 | 0.00045318
|  | 2075.4177 | 1.3989 | 6.2891e-05 |  | 1726.1627 | 1.6135 | 0.00048115
|  | 2075.3577 | 1.3989 | 5.6178e-05 |  | 1726.1027 | 1.6135 | 0.0004944
|  | 2075.2977 | 1.3989 | 5.9971e-05 |  | 1726.0427 | 1.6135 | 0.00049095
|  | 2075.2377 | 1.3989 | 7.3889e-05 |  | 1725.9827 | 1.6136 | 0.00047198
|  | 2075.1777 | 1.3989 | 9.4907e-05 |  | 1725.9227 | 1.6136 | 0.00044244
|  | 2075.1177 | 1.3988 | 0.00011779 |  | 1725.8627 | 1.6136 | 0.00040804
|  | 2075.0577 | 1.3988 | 0.00013854 |  | 1725.8027 | 1.6136 | 0.00037529
|  | 2074.9977 | 1.3988 | 0.00016129 |  | 1725.7427 | 1.6136 | 0.00034941
|  | 2074.9377 | 1.3988 | 0.00018404 |  | 1725.6827 | 1.6135 | 0.00033393
|  | 2074.8777 | 1.3989 | 0.00020805 |  | 1725.6227 | 1.6135 | 0.00033011
|  | 2074.8177 | 1.3989 | 0.00023364 |  | 1725.5627 | 1.6134 | 0.00033666
|  | 2074.7577 | 1.3989 | 0.00025844 |  | 1725.5027 | 1.6134 | 0.00035653
|  | 2074.6977 | 1.3989 | 0.00027818 |  | 1725.4427 | 1.6134 | 0.00038999
|  | 2074.6377 | 1.399 | 0.00028823 |  | 1725.3827 | 1.6133 | 0.00043676
|  | 2074.5777 | 1.399 | 0.00028527 |  | 1725.3227 | 1.6133 | 0.00049478
|  | 2074.5177 | 1.399 | 0.00026944 |  | 1725.2627 | 1.6133 | 0.00055988
|  | 2074.4577 | 1.3991 | 0.00024369 |  | 1725.2027 | 1.6134 | 0.00062378
|  | 2074.3977 | 1.3991 | 0.00021475 |  | 1725.1427 | 1.6134 | 0.00067696
|  | 2074.3377 | 1.3991 | 0.00018742 |  | 1725.0827 | 1.6135 | 0.00071056
|  | 2074.2777 | 1.3991 | 0.00016619 |  | 1725.0227 | 1.6136 | 0.00071799
|  | 2074.2177 | 1.3991 | 0.000152 |  | 1724.9627 | 1.6136 | 0.00069828
|  | 2074.1577 | 1.399 | 0.00014401 |  | 1724.9027 | 1.6137 | 0.00065548
|  | 2074.0977 | 1.399 | 0.00014015 |  | 1724.8427 | 1.6137 | 0.00059709
|  | 2074.0377 | 1.399 | 0.00013755 |  | 1724.7827 | 1.6138 | 0.00053243
|  | 2073.9777 | 1.399 | 0.00013538 |  | 1724.7227 | 1.6138 | 0.00046982
|  | 2073.9177 | 1.399 | 0.00013297 |  | 1724.6627 | 1.6137 | 0.00041467
|  | 2073.8577 | 1.399 | 0.00013093 |  | 1724.6027 | 1.6137 | 0.00036926
|  | 2073.7977 | 1.399 | 0.00012731 |  | 1724.5427 | 1.6137 | 0.00033332
|  | 2073.7377 | 1.399 | 0.00012116 |  | 1724.4827 | 1.6137 | 0.00030638
|  | 2073.6777 | 1.399 | 0.00011094 |  | 1724.4227 | 1.6136 | 0.00028772
|  | 2073.6177 | 1.399 | 9.5198e-05 |  | 1724.3627 | 1.6136 | 0.00027853
|  | 2073.5577 | 1.399 | 7.4887e-05 |  | 1724.3027 | 1.6135 | 0.00027989
|  | 2073.4977 | 1.399 | 5.3182e-05 |  | 1724.2426 | 1.6135 | 0.00029206
|  | 2073.4377 | 1.399 | 3.4766e-05 |  | 1724.1826 | 1.6135 | 0.00031339
|  | 2073.3777 | 1.399 | 2.4928e-05 |  | 1724.1226 | 1.6135 | 0.00034073
|  | 2073.3177 | 1.3989 | 2.786e-05 |  | 1724.0626 | 1.6135 | 0.0003677
|  | 2073.2577 | 1.3989 | 4.6019e-05 |  | 1724.0026 | 1.6135 | 0.00038853
|  | 2073.1977 | 1.3989 | 7.9111e-05 |  | 1723.9426 | 1.6135 | 0.00039875
|  | 2073.1377 | 1.3988 | 0.00012437 |  | 1723.8826 | 1.6135 | 0.00039525
|  | 2073.0777 | 1.3988 | 0.00017724 |  | 1723.8226 | 1.6136 | 0.00037759
|  | 2073.0177 | 1.3989 | 0.00023007 |  | 1723.7626 | 1.6136 | 0.00034786
|  | 2072.9577 | 1.3989 | 0.00027622 |  | 1723.7026 | 1.6136 | 0.00030985
|  | 2072.8977 | 1.399 | 0.00030625 |  | 1723.6426 | 1.6136 | 0.0002674
|  | 2072.8377 | 1.399 | 0.00031406 |  | 1723.5826 | 1.6136 | 0.00022443
|  | 2072.7777 | 1.3991 | 0.00030007 |  | 1723.5226 | 1.6136 | 0.00018493
|  | 2072.7177 | 1.3992 | 0.00025956 |  | 1723.4626 | 1.6135 | 0.00015111
|  | 2072.6577 | 1.3992 | 0.00019783 |  | 1723.4026 | 1.6135 | 0.00012667
|  | 2072.5977 | 1.3992 | 0.00012361 |  | 1723.3426 | 1.6134 | 0.00011209
|  | 2072.5377 | 1.3992 | 4.8208e-05 |  | 1723.2826 | 1.6134 | 0.00010649
|  | 2072.4777 | 1.3992 | -1.7105e-05 |  | 1723.2226 | 1.6133 | 0.00011284
|  | 2072.4177 | 1.3991 | -6.5512e-05 |  | 1723.1626 | 1.6133 | 0.00013176
|  | 2072.3577 | 1.399 | -9.2445e-05 |  | 1723.1026 | 1.6132 | 0.00016238
|  | 2072.2977 | 1.399 | -9.9726e-05 |  | 1723.0426 | 1.6132 | 0.00020215
|  | 2072.2377 | 1.3989 | -8.9152e-05 |  | 1722.9826 | 1.6132 | 0.00024923
|  | 2072.1777 | 1.3989 | -6.269e-05 |  | 1722.9226 | 1.6131 | 0.00029915
|  | 2072.1177 | 1.3988 | -2.2228e-05 |  | 1722.8626 | 1.6131 | 0.00034726
|  | 2072.0577 | 1.3988 | 3.1886e-05 |  | 1722.8026 | 1.6132 | 0.00038804
|  | 2071.9977 | 1.3987 | 9.893e-05 |  | 1722.7426 | 1.6132 | 0.00041654
|  | 2071.9377 | 1.3987 | 0.00017453 |  | 1722.6826 | 1.6132 | 0.00043046
|  | 2071.8777 | 1.3988 | 0.00025031 |  | 1722.6226 | 1.6132 | 0.00042946
|  | 2071.8177 | 1.3988 | 0.00031579 |  | 1722.5626 | 1.6133 | 0.00041573
|  | 2071.7577 | 1.3989 | 0.00035923 |  | 1722.5026 | 1.6133 | 0.00039491
|  | 2071.6977 | 1.399 | 0.00037319 |  | 1722.4426 | 1.6133 | 0.00037314
|  | 2071.6377 | 1.3991 | 0.00035612 |  | 1722.3826 | 1.6132 | 0.00035757
|  | 2071.5777 | 1.3991 | 0.00031516 |  | 1722.3226 | 1.6132 | 0.00035353
|  | 2071.5177 | 1.3992 | 0.00026176 |  | 1722.2626 | 1.6132 | 0.0003626
|  | 2071.4577 | 1.3992 | 0.00020751 |  | 1722.2026 | 1.6132 | 0.00038448
|  | 2071.3977 | 1.3992 | 0.00016217 |  | 1722.1426 | 1.6132 | 0.00041593
|  | 2071.3377 | 1.3992 | 0.00012762 |  | 1722.0826 | 1.6132 | 0.00045265
|  | 2071.2777 | 1.3992 | 0.00010021 |  | 1722.0226 | 1.6132 | 0.00048829
|  | 2071.2177 | 1.3992 | 7.1733e-05 |  | 1721.9626 | 1.6132 | 0.00051803
|  | 2071.1577 | 1.3992 | 3.7541e-05 |  | 1721.9026 | 1.6132 | 0.00053722
|  | 2071.0977 | 1.3991 | -3.7887e-06 |  | 1721.8426 | 1.6133 | 0.00054255
|  | 2071.0377 | 1.3991 | -4.6243e-05 |  | 1721.7826 | 1.6133 | 0.0005329
|  | 2070.9777 | 1.3991 | -7.8897e-05 |  | 1721.7226 | 1.6133 | 0.00050778
|  | 2070.9177 | 1.399 | -8.9272e-05 |  | 1721.6626 | 1.6134 | 0.00047039
|  | 2070.8577 | 1.3989 | -6.8968e-05 |  | 1721.6026 | 1.6134 | 0.00042461
|  | 2070.7977 | 1.3989 | -1.7389e-05 |  | 1721.5426 | 1.6134 | 0.00037694
|  | 2070.7377 | 1.3988 | 5.8119e-05 |  | 1721.4826 | 1.6133 | 0.00033414
|  | 2070.6777 | 1.3988 | 0.00014232 |  | 1721.4226 | 1.6133 | 0.00030094
|  | 2070.6177 | 1.3989 | 0.00020875 |  | 1721.3626 | 1.6133 | 0.00028256
|  | 2070.5577 | 1.3989 | 0.00025838 |  | 1721.3026 | 1.6132 | 0.0002806
|  | 2070.4977 | 1.399 | 0.00027737 |  | 1721.2426 | 1.6132 | 0.00029331
|  | 2070.4377 | 1.3991 | 0.00025813 |  | 1721.1826 | 1.6131 | 0.00031872
|  | 2070.3777 | 1.3992 | 0.0002051 |  | 1721.1226 | 1.6131 | 0.0003511
|  | 2070.3177 | 1.3992 | 0.00012885 |  | 1721.0626 | 1.6131 | 0.00038279
|  | 2070.2577 | 1.3992 | 4.4625e-05 |  | 1721.0026 | 1.6131 | 0.00041875
|  | 2070.1977 | 1.3992 | -3.3098e-05 |  | 1720.9426 | 1.6131 | 0.00045161
|  | 2070.1377 | 1.3992 | -9.3958e-05 |  | 1720.8826 | 1.6131 | 0.00047797
|  | 2070.0777 | 1.3991 | -0.00013267 |  | 1720.8226 | 1.6131 | 0.00049564
|  | 2070.0177 | 1.3991 | -0.00014986 |  | 1720.7626 | 1.6132 | 0.00050328
|  | 2069.9577 | 1.399 | -0.00015183 |  | 1720.7026 | 1.6132 | 0.00050015
|  | 2069.8977 | 1.399 | -0.00014667 |  | 1720.6426 | 1.6132 | 0.00048593
|  | 2069.8377 | 1.399 | -0.00014046 |  | 1720.5826 | 1.6132 | 0.00046126
|  | 2069.7777 | 1.3989 | -0.00013729 |  | 1720.5226 | 1.6132 | 0.0004288
|  | 2069.7177 | 1.3989 | -0.00013524 |  | 1720.4626 | 1.6132 | 0.00039262
|  | 2069.6577 | 1.3989 | -0.00012974 |  | 1720.4026 | 1.6132 | 0.00035788
|  | 2069.5977 | 1.3988 | -0.00011453 |  | 1720.3426 | 1.6132 | 0.00032958
|  | 2069.5377 | 1.3988 | -8.5279e-05 |  | 1720.2826 | 1.6131 | 0.00031307
|  | 2069.4777 | 1.3988 | -4.2695e-05 |  | 1720.2226 | 1.6131 | 0.00031269
|  | 2069.4177 | 1.3988 | 7.1186e-06 |  | 1720.1626 | 1.613 | 0.00032979
|  | 2069.3577 | 1.3988 | 5.4399e-05 |  | 1720.1026 | 1.613 | 0.00036304
|  | 2069.2977 | 1.3988 | 8.9015e-05 |  | 1720.0426 | 1.613 | 0.00040904
|  | 2069.2377 | 1.3989 | 0.0001035 |  | 1719.9826 | 1.613 | 0.00046138
|  | 2069.1777 | 1.3989 | 9.7008e-05 |  | 1719.9226 | 1.613 | 0.00051328
|  | 2069.1177 | 1.3989 | 7.4046e-05 |  | 1719.8626 | 1.613 | 0.00055751
|  | 2069.0577 | 1.3989 | 4.4085e-05 |  | 1719.8026 | 1.6131 | 0.00058753
|  | 2068.9977 | 1.3989 | 1.7614e-05 |  | 1719.7426 | 1.6131 | 0.00059981
|  | 2068.9377 | 1.3989 | 2.8955e-06 |  | 1719.6826 | 1.6132 | 0.00059146
|  | 2068.8777 | 1.3988 | 3.5067e-06 |  | 1719.6226 | 1.6132 | 0.00056201
|  | 2068.8177 | 1.3988 | 1.8728e-05 |  | 1719.5626 | 1.6133 | 0.00051315
|  | 2068.7577 | 1.3988 | 4.4833e-05 |  | 1719.5026 | 1.6133 | 0.00044801
|  | 2068.6977 | 1.3988 | 7.6679e-05 |  | 1719.4426 | 1.6133 | 0.00037114
|  | 2068.6377 | 1.3988 | 0.00011027 |  | 1719.3826 | 1.6133 | 0.00028863
|  | 2068.5777 | 1.3988 | 0.00014236 |  | 1719.3226 | 1.6133 | 0.00020889
|  | 2068.5177 | 1.3988 | 0.0001704 |  | 1719.2626 | 1.6132 | 0.00014129
|  | 2068.4577 | 1.3989 | 0.00019116 |  | 1719.2026 | 1.6131 | 9.4705e-05
|  | 2068.3977 | 1.3989 | 0.00020114 |  | 1719.1426 | 1.613 | 7.6717e-05
|  | 2068.3377 | 1.3989 | 0.00019628 |  | 1719.0826 | 1.6129 | 8.9937e-05
|  | 2068.2777 | 1.399 | 0.00018137 |  | 1719.0226 | 1.6128 | 0.00013337
|  | 2068.2177 | 1.399 | 0.00015171 |  | 1718.9626 | 1.6128 | 0.00020076
|  | 2068.1577 | 1.399 | 0.00011207 |  | 1718.9026 | 1.6127 | 0.00028183
|  | 2068.0977 | 1.399 | 7.1449e-05 |  | 1718.8426 | 1.6127 | 0.00036424
|  | 2068.0377 | 1.399 | 3.8072e-05 |  | 1718.7826 | 1.6127 | 0.00042831
|  | 2067.9777 | 1.399 | 1.8599e-05 |  | 1718.7226 | 1.6127 | 0.00048569
|  | 2067.9177 | 1.3989 | 1.5361e-05 |  | 1718.6626 | 1.6128 | 0.00052308
|  | 2067.8577 | 1.3989 | 2.598e-05 |  | 1718.6026 | 1.6128 | 0.00053746
|  | 2067.7977 | 1.3989 | 4.4939e-05 |  | 1718.5426 | 1.6129 | 0.00053023
|  | 2067.7377 | 1.3989 | 6.4938e-05 |  | 1718.4826 | 1.6129 | 0.00050663
|  | 2067.6777 | 1.3989 | 8.0072e-05 |  | 1718.4226 | 1.6129 | 0.00047344
|  | 2067.6177 | 1.3989 | 8.7309e-05 |  | 1718.3626 | 1.6129 | 0.00043875
|  | 2067.5577 | 1.3989 | 8.6137e-05 |  | 1718.3026 | 1.6128 | 0.00041073
|  | 2067.4977 | 1.399 | 7.7606e-05 |  | 1718.2426 | 1.6128 | 0.00039755
|  | 2067.4377 | 1.399 | 6.2926e-05 |  | 1718.1826 | 1.6127 | 0.00040514
|  | 2067.3777 | 1.399 | 4.248e-05 |  | 1718.1226 | 1.6127 | 0.00043622
|  | 2067.3177 | 1.399 | 1.6336e-05 |  | 1718.0626 | 1.6126 | 0.00048919
|  | 2067.2577 | 1.399 | -1.5817e-05 |  | 1718.0026 | 1.6126 | 0.00055808
|  | 2067.1977 | 1.399 | -5.2324e-05 |  | 1717.9426 | 1.6126 | 0.00063274
|  | 2067.1377 | 1.399 | -8.975e-05 |  | 1717.8826 | 1.6126 | 0.00070205
|  | 2067.0777 | 1.3989 | -0.0001222 |  | 1717.8226 | 1.6127 | 0.00075646
|  | 2067.0177 | 1.3989 | -0.0001442 |  | 1717.7626 | 1.6127 | 0.0007891
|  | 2066.9577 | 1.3988 | -0.00015163 |  | 1717.7026 | 1.6128 | 0.00079836
|  | 2066.8977 | 1.3988 | -0.00014225 |  | 1717.6426 | 1.6128 | 0.00078818
|  | 2066.8377 | 1.3987 | -0.00011829 |  | 1717.5826 | 1.6129 | 0.00076539
|  | 2066.7777 | 1.3987 | -8.3501e-05 |  | 1717.5226 | 1.6129 | 0.0007375
|  | 2066.7177 | 1.3987 | -4.2827e-05 |  | 1717.4626 | 1.6129 | 0.00071161
|  | 2066.6577 | 1.3987 | -1.5044e-06 |  | 1717.4026 | 1.6129 | 0.0006927
|  | 2066.5977 | 1.3987 | 3.6974e-05 |  | 1717.3426 | 1.6129 | 0.00068175
|  | 2066.5377 | 1.3987 | 7.0486e-05 |  | 1717.2826 | 1.6129 | 0.00067786
|  | 2066.4777 | 1.3987 | 9.7624e-05 |  | 1717.2226 | 1.6129 | 0.00067918
|  | 2066.4177 | 1.3987 | 0.00011709 |  | 1717.1626 | 1.6129 | 0.00068343
|  | 2066.3577 | 1.3987 | 0.00012786 |  | 1717.1026 | 1.6128 | 0.00068894
|  | 2066.2977 | 1.3988 | 0.00012966 |  | 1717.0426 | 1.6128 | 0.00069524
|  | 2066.2377 | 1.3988 | 0.00012381 |  | 1716.9826 | 1.6128 | 0.000702
|  | 2066.1777 | 1.3988 | 0.00011283 |  | 1716.9226 | 1.6129 | 0.00070919
|  | 2066.1177 | 1.3988 | 0.00010221 |  | 1716.8626 | 1.6129 | 0.00071528
|  | 2066.0577 | 1.3988 | 9.6227e-05 |  | 1716.8026 | 1.6129 | 0.00071838
|  | 2065.9977 | 1.3987 | 9.7715e-05 |  | 1716.7426 | 1.6129 | 0.00071663
|  | 2065.9377 | 1.3987 | 0.00011012 |  | 1716.6826 | 1.6129 | 0.00070706
|  | 2065.8777 | 1.3987 | 0.00013291 |  | 1716.6226 | 1.6129 | 0.00068848
|  | 2065.8177 | 1.3987 | 0.00016331 |  | 1716.5626 | 1.6129 | 0.00066392
|  | 2065.7577 | 1.3987 | 0.00019594 |  | 1716.5026 | 1.6129 | 0.00063208
|  | 2065.6977 | 1.3987 | 0.00022626 |  | 1716.4426 | 1.6129 | 0.00059619
|  | 2065.6377 | 1.3988 | 0.00025044 |  | 1716.3826 | 1.6129 | 0.00056358
|  | 2065.5777 | 1.3988 | 0.00026672 |  | 1716.3226 | 1.6128 | 0.00054081
|  | 2065.5177 | 1.3988 | 0.00027567 |  | 1716.2626 | 1.6128 | 0.00053311
|  | 2065.4577 | 1.3988 | 0.00027819 |  | 1716.2026 | 1.6127 | 0.00054417
|  | 2065.3977 | 1.3989 | 0.00027628 |  | 1716.1426 | 1.6127 | 0.00057435
|  | 2065.3377 | 1.3989 | 0.00027133 |  | 1716.0826 | 1.6126 | 0.00062164
|  | 2065.2777 | 1.3989 | 0.00026296 |  | 1716.0226 | 1.6126 | 0.00068083
|  | 2065.2177 | 1.3989 | 0.00025155 |  | 1715.9626 | 1.6126 | 0.00074577
|  | 2065.1577 | 1.399 | 0.00023686 |  | 1715.9026 | 1.6126 | 0.00081089
|  | 2065.0977 | 1.399 | 0.00021872 |  | 1715.8426 | 1.6126 | 0.00087044
|  | 2065.0377 | 1.399 | 0.00019827 |  | 1715.7826 | 1.6126 | 0.00092002
|  | 2064.9777 | 1.399 | 0.00017672 |  | 1715.7226 | 1.6127 | 0.00095651
|  | 2064.9177 | 1.399 | 0.0001551 |  | 1715.6626 | 1.6127 | 0.00097737
|  | 2064.8577 | 1.399 | 0.00013483 |  | 1715.6026 | 1.6128 | 0.00098219
|  | 2064.7977 | 1.399 | 0.00011729 |  | 1715.5426 | 1.6128 | 0.00097195
|  | 2064.7377 | 1.399 | 0.00010208 |  | 1715.4826 | 1.6129 | 0.00094877
|  | 2064.6777 | 1.399 | 8.932e-05 |  | 1715.4225 | 1.6129 | 0.00091698
|  | 2064.6177 | 1.399 | 7.7938e-05 |  | 1715.3625 | 1.6129 | 0.00088193
|  | 2064.5577 | 1.399 | 6.6175e-05 |  | 1715.3025 | 1.6129 | 0.00084836
|  | 2064.4977 | 1.399 | 5.3043e-05 |  | 1715.2425 | 1.6129 | 0.00082046
|  | 2064.4377 | 1.399 | 3.7795e-05 |  | 1715.1825 | 1.6129 | 0.00080052
|  | 2064.3777 | 1.399 | 1.9193e-05 |  | 1715.1225 | 1.6128 | 0.00078932
|  | 2064.3177 | 1.399 | -1.2984e-06 |  | 1715.0625 | 1.6128 | 0.00078622
|  | 2064.2577 | 1.399 | -2.2403e-05 |  | 1715.0025 | 1.6128 | 0.00079097
|  | 2064.1977 | 1.3989 | -4.2894e-05 |  | 1714.9425 | 1.6128 | 0.00080366
|  | 2064.1377 | 1.3989 | -6.0726e-05 |  | 1714.8825 | 1.6128 | 0.00082498
|  | 2064.0777 | 1.3989 | -7.5077e-05 |  | 1714.8225 | 1.6127 | 0.00085543
|  | 2064.0177 | 1.3989 | -8.5515e-05 |  | 1714.7625 | 1.6127 | 0.00089338
|  | 2063.9577 | 1.3988 | -9.051e-05 |  | 1714.7025 | 1.6127 | 0.00093507
|  | 2063.8977 | 1.3988 | -8.9153e-05 |  | 1714.6425 | 1.6128 | 0.00097398
|  | 2063.8377 | 1.3988 | -7.904e-05 |  | 1714.5825 | 1.6128 | 0.0010015
|  | 2063.7777 | 1.3987 | -6.0358e-05 |  | 1714.5225 | 1.6129 | 0.0010103
|  | 2063.7177 | 1.3987 | -2.8982e-05 |  | 1714.4625 | 1.6129 | 0.00099622
|  | 2063.6577 | 1.3987 | 1.6321e-05 |  | 1714.4025 | 1.613 | 0.00096
|  | 2063.5977 | 1.3987 | 7.0173e-05 |  | 1714.3425 | 1.613 | 0.00090706
|  | 2063.5377 | 1.3987 | 0.00012514 |  | 1714.2825 | 1.613 | 0.00085276
|  | 2063.4777 | 1.3987 | 0.00017164 |  | 1714.2225 | 1.613 | 0.00080041
|  | 2063.4177 | 1.3988 | 0.0002011 |  | 1714.1625 | 1.613 | 0.00075614
|  | 2063.3577 | 1.3988 | 0.0002077 |  | 1714.1025 | 1.6129 | 0.00073169
|  | 2063.2977 | 1.3989 | 0.00019135 |  | 1714.0425 | 1.6128 | 0.00072967
|  | 2063.2377 | 1.3989 | 0.00015765 |  | 1713.9825 | 1.6128 | 0.00074823
|  | 2063.1777 | 1.3989 | 0.00011662 |  | 1713.9225 | 1.6128 | 0.00078212
|  | 2063.1177 | 1.3989 | 7.872e-05 |  | 1713.8625 | 1.6127 | 0.00082405
|  | 2063.0577 | 1.3989 | 5.2563e-05 |  | 1713.8025 | 1.6127 | 0.00086663
|  | 2062.9977 | 1.3989 | 4.1052e-05 |  | 1713.7425 | 1.6128 | 0.00090307
|  | 2062.9377 | 1.3988 | 4.1437e-05 |  | 1713.6825 | 1.6128 | 0.00092885
|  | 2062.8777 | 1.3988 | 4.7696e-05 |  | 1713.6225 | 1.6128 | 0.00094128
|  | 2062.8177 | 1.3988 | 5.2436e-05 |  | 1713.5625 | 1.6129 | 0.00094
|  | 2062.7577 | 1.3988 | 5.1848e-05 |  | 1713.5025 | 1.6129 | 0.00092656
|  | 2062.6977 | 1.3988 | 4.6112e-05 |  | 1713.4425 | 1.6129 | 0.00090496
|  | 2062.6377 | 1.3988 | 4.0001e-05 |  | 1713.3825 | 1.6129 | 0.00087948
|  | 2062.5777 | 1.3988 | 3.9872e-05 |  | 1713.3225 | 1.6129 | 0.00085475
|  | 2062.5177 | 1.3988 | 5.061e-05 |  | 1713.2625 | 1.6129 | 0.00083398
|  | 2062.4577 | 1.3987 | 7.3927e-05 |  | 1713.2025 | 1.6129 | 0.00081953
|  | 2062.3977 | 1.3987 | 0.0001056 |  | 1713.1425 | 1.6128 | 0.00081222
|  | 2062.3377 | 1.3987 | 0.00013803 |  | 1713.0825 | 1.6128 | 0.00081206
|  | 2062.2777 | 1.3988 | 0.00016171 |  | 1713.0225 | 1.6128 | 0.00081893
|  | 2062.2177 | 1.3988 | 0.00017053 |  | 1712.9625 | 1.6128 | 0.00083328
|  | 2062.1577 | 1.3988 | 0.00016236 |  | 1712.9025 | 1.6127 | 0.00085598
|  | 2062.0977 | 1.3989 | 0.00013997 |  | 1712.8425 | 1.6127 | 0.00088808
|  | 2062.0377 | 1.3989 | 0.00011038 |  | 1712.7825 | 1.6127 | 0.00092927
|  | 2061.9777 | 1.3989 | 8.1961e-05 |  | 1712.7225 | 1.6127 | 0.00097718
|  | 2061.9177 | 1.3989 | 6.0546e-05 |  | 1712.6625 | 1.6127 | 0.0010274
|  | 2061.8577 | 1.3988 | 4.9317e-05 |  | 1712.6025 | 1.6128 | 0.0010735
|  | 2061.7977 | 1.3988 | 4.6495e-05 |  | 1712.5425 | 1.6128 | 0.0011077
|  | 2061.7377 | 1.3988 | 4.8698e-05 |  | 1712.4825 | 1.6129 | 0.0011229
|  | 2061.6777 | 1.3988 | 5.2219e-05 |  | 1712.4225 | 1.613 | 0.0011132
|  | 2061.6177 | 1.3988 | 5.4931e-05 |  | 1712.3625 | 1.613 | 0.0010761
|  | 2061.5577 | 1.3988 | 5.7382e-05 |  | 1712.3025 | 1.6131 | 0.0010135
|  | 2061.4977 | 1.3988 | 6.0615e-05 |  | 1712.2425 | 1.6131 | 0.00093115
|  | 2061.4377 | 1.3987 | 6.7239e-05 |  | 1712.1825 | 1.6131 | 0.00083887
|  | 2061.3777 | 1.3987 | 8.2237e-05 |  | 1712.1225 | 1.6131 | 0.00074949
|  | 2061.3177 | 1.3987 | 0.00010562 |  | 1712.0625 | 1.613 | 0.00067596
|  | 2061.2577 | 1.3987 | 0.00013516 |  | 1712.0025 | 1.613 | 0.0006321
|  | 2061.1977 | 1.3987 | 0.00016588 |  | 1711.9425 | 1.6129 | 0.00061823
|  | 2061.1377 | 1.3988 | 0.00019345 |  | 1711.8825 | 1.6128 | 0.00063726
|  | 2061.0777 | 1.3988 | 0.00021241 |  | 1711.8225 | 1.6127 | 0.00068857
|  | 2061.0177 | 1.3988 | 0.00021941 |  | 1711.7625 | 1.6127 | 0.00076312
|  | 2060.9577 | 1.3989 | 0.00021359 |  | 1711.7025 | 1.6126 | 0.00084781
|  | 2060.8977 | 1.3989 | 0.00019525 |  | 1711.6425 | 1.6126 | 0.00092988
|  | 2060.8377 | 1.3989 | 0.00016661 |  | 1711.5825 | 1.6127 | 0.00099809
|  | 2060.7777 | 1.399 | 0.00013105 |  | 1711.5225 | 1.6127 | 0.0010458
|  | 2060.7177 | 1.399 | 9.1248e-05 |  | 1711.4625 | 1.6128 | 0.0010697
|  | 2060.6577 | 1.399 | 5.0306e-05 |  | 1711.4025 | 1.6129 | 0.0010708
|  | 2060.5977 | 1.3989 | 1.1379e-05 |  | 1711.3425 | 1.6129 | 0.0010513
|  | 2060.5377 | 1.3989 | -2.286e-05 |  | 1711.2825 | 1.613 | 0.001015
|  | 2060.4777 | 1.3989 | -4.9705e-05 |  | 1711.2225 | 1.613 | 0.0009665
|  | 2060.4177 | 1.3989 | -6.8066e-05 |  | 1711.1625 | 1.613 | 0.00091117
|  | 2060.3577 | 1.3988 | -7.7326e-05 |  | 1711.1025 | 1.613 | 0.00085515
|  | 2060.2977 | 1.3988 | -7.7878e-05 |  | 1711.0425 | 1.613 | 0.00080597
|  | 2060.2377 | 1.3988 | -7.0884e-05 |  | 1710.9825 | 1.613 | 0.00077067
|  | 2060.1777 | 1.3987 | -5.858e-05 |  | 1710.9225 | 1.6129 | 0.000754
|  | 2060.1177 | 1.3987 | -4.343e-05 |  | 1710.8625 | 1.6129 | 0.00075704
|  | 2060.0577 | 1.3987 | -2.9119e-05 |  | 1710.8025 | 1.6128 | 0.00077681
|  | 2059.9977 | 1.3987 | -1.9463e-05 |  | 1710.7425 | 1.6128 | 0.0008068
|  | 2059.9377 | 1.3987 | -1.5022e-05 |  | 1710.6825 | 1.6128 | 0.000839
|  | 2059.8777 | 1.3987 | -1.7047e-05 |  | 1710.6225 | 1.6128 | 0.00086594
|  | 2059.8177 | 1.3987 | -2.454e-05 |  | 1710.5625 | 1.6128 | 0.00088352
|  | 2059.7577 | 1.3987 | -3.2411e-05 |  | 1710.5025 | 1.6129 | 0.0008898
|  | 2059.6977 | 1.3987 | -3.5492e-05 |  | 1710.4425 | 1.6129 | 0.00088673
|  | 2059.6377 | 1.3986 | -2.9417e-05 |  | 1710.3825 | 1.6129 | 0.00087621
|  | 2059.5777 | 1.3986 | -9.1876e-06 |  | 1710.3225 | 1.6129 | 0.00086002
|  | 2059.5177 | 1.3986 | 2.6028e-05 |  | 1710.2625 | 1.6129 | 0.00083886
|  | 2059.4577 | 1.3985 | 7.385e-05 |  | 1710.2025 | 1.6129 | 0.00081267
|  | 2059.3977 | 1.3985 | 0.00012803 |  | 1710.1425 | 1.6129 | 0.00078131
|  | 2059.3377 | 1.3986 | 0.00018184 |  | 1710.0825 | 1.6129 | 0.00074627
|  | 2059.2777 | 1.3986 | 0.00022653 |  | 1710.0225 | 1.6129 | 0.00071032
|  | 2059.2177 | 1.3986 | 0.0002527 |  | 1709.9625 | 1.6129 | 0.00067898
|  | 2059.1577 | 1.3987 | 0.0002662 |  | 1709.9025 | 1.6128 | 0.0006572
|  | 2059.0977 | 1.3987 | 0.000261 |  | 1709.8425 | 1.6128 | 0.00064943
|  | 2059.0377 | 1.3988 | 0.00023801 |  | 1709.7825 | 1.6127 | 0.00065791
|  | 2058.9776 | 1.3988 | 0.0002017 |  | 1709.7225 | 1.6127 | 0.00068135
|  | 2058.9177 | 1.3988 | 0.00015758 |  | 1709.6625 | 1.6127 | 0.00071448
|  | 2058.8576 | 1.3988 | 0.00011089 |  | 1709.6025 | 1.6126 | 0.0007632
|  | 2058.7976 | 1.3988 | 6.7653e-05 |  | 1709.5425 | 1.6126 | 0.00081693
|  | 2058.7376 | 1.3988 | 3.3875e-05 |  | 1709.4825 | 1.6126 | 0.00086927
|  | 2058.6776 | 1.3988 | 1.4869e-05 |  | 1709.4225 | 1.6127 | 0.00091255
|  | 2058.6176 | 1.3987 | 1.345e-05 |  | 1709.3625 | 1.6127 | 0.00093976
|  | 2058.5576 | 1.3987 | 3.0109e-05 |  | 1709.3025 | 1.6127 | 0.00094656
|  | 2058.4976 | 1.3986 | 6.2253e-05 |  | 1709.2425 | 1.6128 | 0.00093172
|  | 2058.4376 | 1.3986 | 0.00010404 |  | 1709.1825 | 1.6128 | 0.00089874
|  | 2058.3776 | 1.3986 | 0.00014721 |  | 1709.1225 | 1.6128 | 0.00085581
|  | 2058.3176 | 1.3987 | 0.00018312 |  | 1709.0625 | 1.6128 | 0.00081212
|  | 2058.2576 | 1.3987 | 0.00020497 |  | 1709.0025 | 1.6128 | 0.00077861
|  | 2058.1976 | 1.3987 | 0.00020962 |  | 1708.9425 | 1.6128 | 0.00076073
|  | 2058.1376 | 1.3988 | 0.00019671 |  | 1708.8825 | 1.6127 | 0.00076207
|  | 2058.0776 | 1.3988 | 0.00016999 |  | 1708.8225 | 1.6127 | 0.00078012
|  | 2058.0176 | 1.3988 | 0.00013419 |  | 1708.7625 | 1.6126 | 0.00081091
|  | 2057.9576 | 1.3988 | 9.4342e-05 |  | 1708.7025 | 1.6126 | 0.00084891
|  | 2057.8976 | 1.3988 | 5.3969e-05 |  | 1708.6425 | 1.6126 | 0.0008898
|  | 2057.8376 | 1.3988 | 1.6157e-05 |  | 1708.5825 | 1.6126 | 0.00092941
|  | 2057.7776 | 1.3988 | -1.524e-05 |  | 1708.5225 | 1.6127 | 0.00096518
|  | 2057.7176 | 1.3987 | -3.7893e-05 |  | 1708.4625 | 1.6127 | 0.00099278
|  | 2057.6576 | 1.3987 | -4.6377e-05 |  | 1708.4025 | 1.6128 | 0.0010073
|  | 2057.5976 | 1.3986 | -3.548e-05 |  | 1708.3425 | 1.6128 | 0.0010034
|  | 2057.5376 | 1.3986 | -3.2798e-06 |  | 1708.2825 | 1.6129 | 0.0009782
|  | 2057.4776 | 1.3985 | 5.0536e-05 |  | 1708.2225 | 1.6129 | 0.00093223
|  | 2057.4176 | 1.3985 | 0.00012062 |  | 1708.1625 | 1.6129 | 0.00087251
|  | 2057.3576 | 1.3985 | 0.00019687 |  | 1708.1025 | 1.6129 | 0.00080905
|  | 2057.2976 | 1.3986 | 0.00026701 |  | 1708.0425 | 1.6129 | 0.00075426
|  | 2057.2376 | 1.3986 | 0.00031836 |  | 1707.9825 | 1.6128 | 0.00071577
|  | 2057.1776 | 1.3987 | 0.00034103 |  | 1707.9225 | 1.6128 | 0.00069844
|  | 2057.1176 | 1.3988 | 0.00033171 |  | 1707.8625 | 1.6127 | 0.00069898
|  | 2057.0576 | 1.3988 | 0.00029126 |  | 1707.8025 | 1.6127 | 0.00071301
|  | 2056.9976 | 1.3989 | 0.00023401 |  | 1707.7425 | 1.6127 | 0.00073392
|  | 2056.9376 | 1.3989 | 0.0001641 |  | 1707.6825 | 1.6126 | 0.00075729
|  | 2056.8776 | 1.3989 | 8.7263e-05 |  | 1707.6225 | 1.6126 | 0.00078325
|  | 2056.8176 | 1.3989 | 1.6911e-05 |  | 1707.5625 | 1.6126 | 0.00081284
|  | 2056.7576 | 1.3989 | -3.8595e-05 |  | 1707.5025 | 1.6126 | 0.000846
|  | 2056.6976 | 1.3988 | -7.4651e-05 |  | 1707.4425 | 1.6126 | 0.00087676
|  | 2056.6376 | 1.3987 | -8.9696e-05 |  | 1707.3825 | 1.6126 | 0.00090863
|  | 2056.5776 | 1.3987 | -8.5356e-05 |  | 1707.3225 | 1.6127 | 0.00092728
|  | 2056.5176 | 1.3986 | -6.3652e-05 |  | 1707.2625 | 1.6127 | 0.00092455
|  | 2056.4576 | 1.3986 | -2.9583e-05 |  | 1707.2025 | 1.6128 | 0.00089768
|  | 2056.3976 | 1.3985 | 1.2501e-05 |  | 1707.1425 | 1.6128 | 0.00084955
|  | 2056.3376 | 1.3985 | 5.8448e-05 |  | 1707.0825 | 1.6128 | 0.00079073
|  | 2056.2776 | 1.3985 | 0.00010473 |  | 1707.0225 | 1.6128 | 0.00073389
|  | 2056.2176 | 1.3985 | 0.00014836 |  | 1706.9625 | 1.6127 | 0.00069039
|  | 2056.1576 | 1.3985 | 0.00018672 |  | 1706.9025 | 1.6127 | 0.00066715
|  | 2056.0976 | 1.3986 | 0.00021826 |  | 1706.8425 | 1.6126 | 0.00066385
|  | 2056.0376 | 1.3986 | 0.00024103 |  | 1706.7825 | 1.6126 | 0.00067694
|  | 2055.9776 | 1.3986 | 0.0002536 |  | 1706.7225 | 1.6125 | 0.00070276
|  | 2055.9176 | 1.3987 | 0.00025472 |  | 1706.6625 | 1.6125 | 0.00073764
|  | 2055.8576 | 1.3987 | 0.00024366 |  | 1706.6025 | 1.6125 | 0.00078279
|  | 2055.7976 | 1.3987 | 0.00022247 |  | 1706.5424 | 1.6124 | 0.00083952
|  | 2055.7376 | 1.3987 | 0.00019514 |  | 1706.4824 | 1.6124 | 0.00090754
|  | 2055.6776 | 1.3987 | 0.00016678 |  | 1706.4224 | 1.6124 | 0.00098137
|  | 2055.6176 | 1.3987 | 0.000144 |  | 1706.3624 | 1.6125 | 0.0010507
|  | 2055.5576 | 1.3987 | 0.00013133 |  | 1706.3024 | 1.6126 | 0.0011019
|  | 2055.4976 | 1.3987 | 0.00013144 |  | 1706.2424 | 1.6126 | 0.001123
|  | 2055.4376 | 1.3987 | 0.00014297 |  | 1706.1824 | 1.6127 | 0.0011084
|  | 2055.3776 | 1.3987 | 0.00016121 |  | 1706.1224 | 1.6128 | 0.0010592
|  | 2055.3176 | 1.3987 | 0.00017981 |  | 1706.0624 | 1.6129 | 0.00098393
|  | 2055.2576 | 1.3987 | 0.00019293 |  | 1706.0024 | 1.6129 | 0.00089641
|  | 2055.1976 | 1.3987 | 0.00019643 |  | 1705.9424 | 1.6129 | 0.00080943
|  | 2055.1376 | 1.3987 | 0.0001895 |  | 1705.8824 | 1.6128 | 0.00073348
|  | 2055.0776 | 1.3987 | 0.00017431 |  | 1705.8224 | 1.6128 | 0.00067598
|  | 2055.0176 | 1.3987 | 0.00015496 |  | 1705.7624 | 1.6127 | 0.0006403
|  | 2054.9576 | 1.3987 | 0.00013592 |  | 1705.7024 | 1.6126 | 0.0006299
|  | 2054.8976 | 1.3987 | 0.00012091 |  | 1705.6424 | 1.6126 | 0.00064603
|  | 2054.8376 | 1.3987 | 0.00011162 |  | 1705.5824 | 1.6125 | 0.00068861
|  | 2054.7776 | 1.3987 | 0.00010854 |  | 1705.5224 | 1.6124 | 0.00075405
|  | 2054.7176 | 1.3986 | 0.00011016 |  | 1705.4624 | 1.6124 | 0.00083233
|  | 2054.6576 | 1.3986 | 0.00011819 |  | 1705.4024 | 1.6125 | 0.00091033
|  | 2054.5976 | 1.3986 | 0.00013216 |  | 1705.3424 | 1.6125 | 0.00097079
|  | 2054.5376 | 1.3986 | 0.0001533 |  | 1705.2824 | 1.6126 | 0.00099935
|  | 2054.4776 | 1.3986 | 0.00018227 |  | 1705.2224 | 1.6127 | 0.00098947
|  | 2054.4176 | 1.3986 | 0.00021799 |  | 1705.1624 | 1.6127 | 0.00094735
|  | 2054.3576 | 1.3986 | 0.00025877 |  | 1705.1024 | 1.6128 | 0.00087852
|  | 2054.2976 | 1.3986 | 0.00030023 |  | 1705.0424 | 1.6128 | 0.00079588
|  | 2054.2376 | 1.3986 | 0.00033654 |  | 1704.9824 | 1.6128 | 0.00071753
|  | 2054.1776 | 1.3987 | 0.0003624 |  | 1704.9224 | 1.6127 | 0.00065704
|  | 2054.1176 | 1.3987 | 0.00037295 |  | 1704.8624 | 1.6126 | 0.00062179
|  | 2054.0576 | 1.3988 | 0.00036445 |  | 1704.8024 | 1.6125 | 0.00061332
|  | 2053.9976 | 1.3988 | 0.00033689 |  | 1704.7424 | 1.6125 | 0.00062821
|  | 2053.9376 | 1.3989 | 0.00029231 |  | 1704.6824 | 1.6124 | 0.00066251
|  | 2053.8776 | 1.3989 | 0.000235 |  | 1704.6224 | 1.6124 | 0.00071248
|  | 2053.8176 | 1.3989 | 0.00017144 |  | 1704.5624 | 1.6123 | 0.00077463
|  | 2053.7576 | 1.3989 | 0.00010928 |  | 1704.5024 | 1.6123 | 0.00084521
|  | 2053.6976 | 1.3989 | 5.6462e-05 |  | 1704.4424 | 1.6123 | 0.00091856
|  | 2053.6376 | 1.3988 | 2.0147e-05 |  | 1704.3824 | 1.6124 | 0.00098562
|  | 2053.5776 | 1.3987 | 5.1494e-06 |  | 1704.3224 | 1.6124 | 0.0010375
|  | 2053.5176 | 1.3987 | 1.2776e-05 |  | 1704.2624 | 1.6125 | 0.0010653
|  | 2053.4576 | 1.3986 | 4.0949e-05 |  | 1704.2024 | 1.6126 | 0.0010656
|  | 2053.3976 | 1.3986 | 8.3588e-05 |  | 1704.1424 | 1.6126 | 0.0010386
|  | 2053.3376 | 1.3986 | 0.00013257 |  | 1704.0824 | 1.6127 | 0.00099001
|  | 2053.2776 | 1.3986 | 0.00017972 |  | 1704.0224 | 1.6127 | 0.00092807
|  | 2053.2176 | 1.3986 | 0.00021712 |  | 1703.9624 | 1.6127 | 0.00086149
|  | 2053.1576 | 1.3986 | 0.00023987 |  | 1703.9024 | 1.6127 | 0.00079603
|  | 2053.0976 | 1.3987 | 0.00024702 |  | 1703.8424 | 1.6127 | 0.00073551
|  | 2053.0376 | 1.3987 | 0.00023998 |  | 1703.7824 | 1.6127 | 0.00068219
|  | 2052.9776 | 1.3987 | 0.00022238 |  | 1703.7224 | 1.6126 | 0.00063843
|  | 2052.9176 | 1.3988 | 0.00019915 |  | 1703.6624 | 1.6125 | 0.00060787
|  | 2052.8576 | 1.3988 | 0.00017457 |  | 1703.6024 | 1.6125 | 0.00059507
|  | 2052.7976 | 1.3987 | 0.0001524 |  | 1703.5424 | 1.6124 | 0.0006044
|  | 2052.7376 | 1.3987 | 0.00013556 |  | 1703.4824 | 1.6123 | 0.0006377
|  | 2052.6776 | 1.3987 | 0.00012542 |  | 1703.4224 | 1.6123 | 0.00069239
|  | 2052.6176 | 1.3987 | 0.00012332 |  | 1703.3624 | 1.6122 | 0.00076084
|  | 2052.5576 | 1.3987 | 0.00012914 |  | 1703.3024 | 1.6122 | 0.00083214
|  | 2052.4976 | 1.3987 | 0.00014268 |  | 1703.2424 | 1.6123 | 0.00089555
|  | 2052.4376 | 1.3987 | 0.000161 |  | 1703.1824 | 1.6123 | 0.00094067
|  | 2052.3776 | 1.3987 | 0.00018026 |  | 1703.1224 | 1.6124 | 0.000962
|  | 2052.3176 | 1.3987 | 0.0001997 |  | 1703.0624 | 1.6124 | 0.00095771
|  | 2052.2576 | 1.3987 | 0.00021613 |  | 1703.0024 | 1.6125 | 0.00093111
|  | 2052.1976 | 1.3987 | 0.00022613 |  | 1702.9424 | 1.6125 | 0.00088785
|  | 2052.1376 | 1.3987 | 0.00022938 |  | 1702.8824 | 1.6125 | 0.00084153
|  | 2052.0776 | 1.3987 | 0.00022752 |  | 1702.8224 | 1.6125 | 0.00079109
|  | 2052.0176 | 1.3987 | 0.0002234 |  | 1702.7624 | 1.6124 | 0.00074475
|  | 2051.9576 | 1.3988 | 0.00021918 |  | 1702.7024 | 1.6124 | 0.00071388
|  | 2051.8976 | 1.3988 | 0.00021508 |  | 1702.6424 | 1.6123 | 0.0007059
|  | 2051.8376 | 1.3988 | 0.00020873 |  | 1702.5824 | 1.6122 | 0.000725
|  | 2051.7776 | 1.3988 | 0.00019594 |  | 1702.5224 | 1.6122 | 0.00077155
|  | 2051.7176 | 1.3988 | 0.00017211 |  | 1702.4624 | 1.6121 | 0.00084099
|  | 2051.6576 | 1.3989 | 0.00013437 |  | 1702.4024 | 1.6121 | 0.00092509
|  | 2051.5976 | 1.3989 | 8.4243e-05 |  | 1702.3424 | 1.6121 | 0.0010118
|  | 2051.5376 | 1.3988 | 2.8177e-05 |  | 1702.2824 | 1.6121 | 0.0010886
|  | 2051.4776 | 1.3988 | -2.4747e-05 |  | 1702.2224 | 1.6122 | 0.0011451
|  | 2051.4176 | 1.3988 | -6.3858e-05 |  | 1702.1624 | 1.6123 | 0.0011747
|  | 2051.3576 | 1.3987 | -8.0241e-05 |  | 1702.1024 | 1.6123 | 0.0011765
|  | 2051.2976 | 1.3986 | -6.9431e-05 |  | 1702.0424 | 1.6124 | 0.0011534
|  | 2051.2376 | 1.3985 | -3.2656e-05 |  | 1701.9824 | 1.6125 | 0.0011118
|  | 2051.1776 | 1.3985 | 2.3029e-05 |  | 1701.9224 | 1.6125 | 0.0010602
|  | 2051.1176 | 1.3985 | 8.8416e-05 |  | 1701.8624 | 1.6125 | 0.0010065
|  | 2051.0576 | 1.3985 | 0.0001542 |  | 1701.8024 | 1.6125 | 0.00095642
|  | 2050.9976 | 1.3985 | 0.00021248 |  | 1701.7424 | 1.6125 | 0.00091424
|  | 2050.9376 | 1.3985 | 0.00025896 |  | 1701.6824 | 1.6124 | 0.0008821
|  | 2050.8776 | 1.3986 | 0.00029177 |  | 1701.6224 | 1.6124 | 0.00086074
|  | 2050.8176 | 1.3986 | 0.00031059 |  | 1701.5624 | 1.6124 | 0.0008513
|  | 2050.7576 | 1.3987 | 0.00031485 |  | 1701.5024 | 1.6123 | 0.00085419
|  | 2050.6976 | 1.3987 | 0.00030275 |  | 1701.4424 | 1.6123 | 0.00087059
|  | 2050.6376 | 1.3988 | 0.00027362 |  | 1701.3824 | 1.6122 | 0.00090047
|  | 2050.5776 | 1.3988 | 0.00022725 |  | 1701.3224 | 1.6122 | 0.00094225
|  | 2050.5176 | 1.3989 | 0.00016676 |  | 1701.2624 | 1.6122 | 0.00099154
|  | 2050.4576 | 1.3989 | 9.9065e-05 |  | 1701.2024 | 1.6122 | 0.0010417
|  | 2050.3976 | 1.3988 | 3.3802e-05 |  | 1701.1424 | 1.6122 | 0.0010844
|  | 2050.3376 | 1.3988 | -1.7852e-05 |  | 1701.0824 | 1.6123 | 0.0011118
|  | 2050.2776 | 1.3987 | -4.6512e-05 |  | 1701.0224 | 1.6123 | 0.0011184
|  | 2050.2176 | 1.3987 | -4.674e-05 |  | 1700.9624 | 1.6124 | 0.0011033
|  | 2050.1576 | 1.3986 | -2.0151e-05 |  | 1700.9024 | 1.6124 | 0.0010695
|  | 2050.0976 | 1.3985 | 2.3266e-05 |  | 1700.8424 | 1.6124 | 0.0010238
|  | 2050.0376 | 1.3985 | 8.4688e-05 |  | 1700.7824 | 1.6124 | 0.00097574
|  | 2049.9776 | 1.3985 | 0.00014818 |  | 1700.7224 | 1.6124 | 0.00093421
|  | 2049.9176 | 1.3986 | 0.00019986 |  | 1700.6624 | 1.6123 | 0.00090596
|  | 2049.8576 | 1.3986 | 0.00022875 |  | 1700.6024 | 1.6123 | 0.00089636
|  | 2049.7976 | 1.3987 | 0.00022881 |  | 1700.5424 | 1.6122 | 0.00090314
|  | 2049.7376 | 1.3987 | 0.00019849 |  | 1700.4824 | 1.6122 | 0.00092885
|  | 2049.6776 | 1.3988 | 0.00014201 |  | 1700.4224 | 1.6121 | 0.00097179
|  | 2049.6176 | 1.3988 | 6.8722e-05 |  | 1700.3624 | 1.6121 | 0.0010288
|  | 2049.5576 | 1.3988 | -8.6994e-06 |  | 1700.3024 | 1.6121 | 0.0010943
|  | 2049.4976 | 1.3987 | -7.6208e-05 |  | 1700.2424 | 1.6121 | 0.0011608
|  | 2049.4376 | 1.3987 | -0.00012131 |  | 1700.1824 | 1.6122 | 0.0012195
|  | 2049.3776 | 1.3986 | -0.00013504 |  | 1700.1224 | 1.6122 | 0.001262
|  | 2049.3176 | 1.3985 | -0.00011425 |  | 1700.0624 | 1.6123 | 0.0012805
|  | 2049.2576 | 1.3984 | -6.1464e-05 |  | 1700.0024 | 1.6123 | 0.0012726
|  | 2049.1976 | 1.3983 | 1.4666e-05 |  | 1699.9424 | 1.6124 | 0.0012404
|  | 2049.1376 | 1.3983 | 0.00010373 |  | 1699.8824 | 1.6124 | 0.0011913
|  | 2049.0776 | 1.3983 | 0.00019471 |  | 1699.8224 | 1.6125 | 0.0011348
|  | 2049.0176 | 1.3983 | 0.00027838 |  | 1699.7624 | 1.6124 | 0.0010821
|  | 2048.9576 | 1.3984 | 0.00034827 |  | 1699.7024 | 1.6124 | 0.0010414
|  | 2048.8976 | 1.3984 | 0.00040081 |  | 1699.6424 | 1.6124 | 0.0010169
|  | 2048.8376 | 1.3985 | 0.00043404 |  | 1699.5824 | 1.6123 | 0.0010094
|  | 2048.7776 | 1.3986 | 0.0004461 |  | 1699.5224 | 1.6123 | 0.0010174
|  | 2048.7176 | 1.3987 | 0.00043476 |  | 1699.4624 | 1.6123 | 0.0010385
|  | 2048.6576 | 1.3987 | 0.00040019 |  | 1699.4024 | 1.6122 | 0.0010704
|  | 2048.5976 | 1.3988 | 0.00034345 |  | 1699.3424 | 1.6122 | 0.0011101
|  | 2048.5376 | 1.3988 | 0.00026998 |  | 1699.2824 | 1.6122 | 0.0011545
|  | 2048.4776 | 1.3988 | 0.00018997 |  | 1699.2224 | 1.6122 | 0.0011991
|  | 2048.4176 | 1.3988 | 0.00011554 |  | 1699.1624 | 1.6123 | 0.001238
|  | 2048.3576 | 1.3988 | 6.0361e-05 |  | 1699.1024 | 1.6123 | 0.001265
|  | 2048.2976 | 1.3987 | 3.4749e-05 |  | 1699.0424 | 1.6124 | 0.0012757
|  | 2048.2376 | 1.3986 | 4.3137e-05 |  | 1698.9824 | 1.6124 | 0.0012688
|  | 2048.1776 | 1.3985 | 8.2247e-05 |  | 1698.9224 | 1.6125 | 0.0012458
|  | 2048.1176 | 1.3985 | 0.00014175 |  | 1698.8624 | 1.6125 | 0.0012101
|  | 2048.0576 | 1.3985 | 0.00020745 |  | 1698.8024 | 1.6125 | 0.0011676
|  | 2047.9976 | 1.3985 | 0.0002644 |  | 1698.7424 | 1.6125 | 0.0011213
|  | 2047.9376 | 1.3986 | 0.00030158 |  | 1698.6824 | 1.6125 | 0.0010747
|  | 2047.8776 | 1.3986 | 0.00031591 |  | 1698.6224 | 1.6125 | 0.0010293
|  | 2047.8176 | 1.3987 | 0.00030693 |  | 1698.5624 | 1.6125 | 0.00098786
|  | 2047.7576 | 1.3987 | 0.00027948 |  | 1698.5024 | 1.6125 | 0.00095495
|  | 2047.6976 | 1.3988 | 0.00024131 |  | 1698.4424 | 1.6124 | 0.00093707
|  | 2047.6376 | 1.3988 | 0.00020056 |  | 1698.3824 | 1.6124 | 0.00093929
|  | 2047.5776 | 1.3988 | 0.00016327 |  | 1698.3224 | 1.6123 | 0.00096153
|  | 2047.5176 | 1.3988 | 0.00013242 |  | 1698.2624 | 1.6123 | 0.0010076
|  | 2047.4576 | 1.3987 | 0.00010807 |  | 1698.2024 | 1.6123 | 0.0010677
|  | 2047.3976 | 1.3987 | 8.7907e-05 |  | 1698.1424 | 1.6123 | 0.0011282
|  | 2047.3376 | 1.3987 | 7.2274e-05 |  | 1698.0824 | 1.6123 | 0.0011728
|  | 2047.2776 | 1.3987 | 5.9357e-05 |  | 1698.0224 | 1.6124 | 0.0011883
|  | 2047.2176 | 1.3987 | 5.0187e-05 |  | 1697.9624 | 1.6125 | 0.0011689
|  | 2047.1576 | 1.3986 | 4.7234e-05 |  | 1697.9024 | 1.6125 | 0.0011181
|  | 2047.0976 | 1.3986 | 5.1617e-05 |  | 1697.8424 | 1.6125 | 0.0010467
|  | 2047.0376 | 1.3986 | 6.5006e-05 |  | 1697.7824 | 1.6125 | 0.00097027
|  | 2046.9776 | 1.3985 | 8.6498e-05 |  | 1697.7224 | 1.6125 | 0.00090383
|  | 2046.9176 | 1.3985 | 0.00011435 |  | 1697.6623 | 1.6125 | 0.00085867
|  | 2046.8576 | 1.3985 | 0.00014415 |  | 1697.6023 | 1.6124 | 0.00083911
|  | 2046.7976 | 1.3985 | 0.00017282 |  | 1697.5423 | 1.6123 | 0.00084415
|  | 2046.7376 | 1.3985 | 0.00019723 |  | 1697.4823 | 1.6123 | 0.00086873
|  | 2046.6776 | 1.3986 | 0.00021414 |  | 1697.4223 | 1.6122 | 0.00090542
|  | 2046.6176 | 1.3986 | 0.00022269 |  | 1697.3623 | 1.6122 | 0.00094741
|  | 2046.5576 | 1.3986 | 0.00022421 |  | 1697.3023 | 1.6122 | 0.00098877
|  | 2046.4976 | 1.3986 | 0.00022066 |  | 1697.2423 | 1.6122 | 0.0010249
|  | 2046.4376 | 1.3986 | 0.00021366 |  | 1697.1823 | 1.6123 | 0.0010512
|  | 2046.3776 | 1.3986 | 0.00020521 |  | 1697.1223 | 1.6123 | 0.0010644
|  | 2046.3176 | 1.3986 | 0.00019961 |  | 1697.0623 | 1.6123 | 0.0010633
|  | 2046.2576 | 1.3986 | 0.00019655 |  | 1697.0023 | 1.6124 | 0.0010477
|  | 2046.1976 | 1.3986 | 0.00019842 |  | 1696.9423 | 1.6124 | 0.0010187
|  | 2046.1376 | 1.3986 | 0.00020387 |  | 1696.8823 | 1.6124 | 0.00098031
|  | 2046.0776 | 1.3986 | 0.0002122 |  | 1696.8223 | 1.6124 | 0.00093555
|  | 2046.0176 | 1.3986 | 0.00022149 |  | 1696.7623 | 1.6124 | 0.00088919
|  | 2045.9576 | 1.3987 | 0.00022796 |  | 1696.7023 | 1.6124 | 0.00084408
|  | 2045.8976 | 1.3987 | 0.00022849 |  | 1696.6423 | 1.6123 | 0.00080369
|  | 2045.8376 | 1.3987 | 0.00022177 |  | 1696.5823 | 1.6123 | 0.00077225
|  | 2045.7776 | 1.3987 | 0.00020662 |  | 1696.5223 | 1.6122 | 0.00075422
|  | 2045.7176 | 1.3987 | 0.00018505 |  | 1696.4623 | 1.6122 | 0.00075432
|  | 2045.6576 | 1.3987 | 0.00015937 |  | 1696.4023 | 1.6121 | 0.00077618
|  | 2045.5976 | 1.3987 | 0.00013486 |  | 1696.3423 | 1.612 | 0.00082033
|  | 2045.5376 | 1.3987 | 0.00011047 |  | 1696.2823 | 1.612 | 0.00088329
|  | 2045.4776 | 1.3987 | 8.6848e-05 |  | 1696.2223 | 1.6119 | 0.00095839
|  | 2045.4176 | 1.3987 | 6.4834e-05 |  | 1696.1623 | 1.612 | 0.0010356
|  | 2045.3576 | 1.3987 | 4.3885e-05 |  | 1696.1023 | 1.612 | 0.0011021
|  | 2045.2976 | 1.3987 | 2.3902e-05 |  | 1696.0423 | 1.612 | 0.0011512
|  | 2045.2376 | 1.3987 | 4.8646e-06 |  | 1695.9823 | 1.6121 | 0.0011882
|  | 2045.1776 | 1.3986 | -1.0079e-05 |  | 1695.9223 | 1.6121 | 0.001203
|  | 2045.1176 | 1.3986 | -1.7062e-05 |  | 1695.8623 | 1.6122 | 0.0011987
|  | 2045.0576 | 1.3986 | -1.2421e-05 |  | 1695.8023 | 1.6122 | 0.0011786
|  | 2044.9976 | 1.3985 | 6.475e-06 |  | 1695.7423 | 1.6123 | 0.001147
|  | 2044.9376 | 1.3985 | 3.9237e-05 |  | 1695.6823 | 1.6123 | 0.0011082
|  | 2044.8776 | 1.3985 | 7.9293e-05 |  | 1695.6223 | 1.6123 | 0.0010669
|  | 2044.8176 | 1.3985 | 0.00012006 |  | 1695.5623 | 1.6123 | 0.0010258
|  | 2044.7576 | 1.3985 | 0.0001524 |  | 1695.5023 | 1.6123 | 0.00099069
|  | 2044.6976 | 1.3986 | 0.00016902 |  | 1695.4423 | 1.6123 | 0.0009649
|  | 2044.6376 | 1.3986 | 0.00016519 |  | 1695.3823 | 1.6122 | 0.00095198
|  | 2044.5776 | 1.3986 | 0.00014132 |  | 1695.3223 | 1.6122 | 0.00095074
|  | 2044.5176 | 1.3987 | 0.00010112 |  | 1695.2623 | 1.6122 | 0.00096032
|  | 2044.4576 | 1.3987 | 5.1705e-05 |  | 1695.2023 | 1.6122 | 0.00097621
|  | 2044.3976 | 1.3986 | 1.3377e-06 |  | 1695.1423 | 1.6122 | 0.00099391
|  | 2044.3376 | 1.3986 | -4.033e-05 |  | 1695.0823 | 1.6122 | 0.0010097
|  | 2044.2776 | 1.3985 | -6.5928e-05 |  | 1695.0223 | 1.6122 | 0.0010226
|  | 2044.2176 | 1.3985 | -7.0641e-05 |  | 1694.9623 | 1.6122 | 0.0010314
|  | 2044.1576 | 1.3984 | -5.0494e-05 |  | 1694.9023 | 1.6122 | 0.0010361
|  | 2044.0976 | 1.3984 | -7.3069e-06 |  | 1694.8423 | 1.6122 | 0.0010351
|  | 2044.0376 | 1.3983 | 5.599e-05 |  | 1694.7823 | 1.6122 | 0.0010252
|  | 2043.9776 | 1.3983 | 0.00013158 |  | 1694.7223 | 1.6123 | 0.0010038
|  | 2043.9176 | 1.3983 | 0.00021003 |  | 1694.6623 | 1.6123 | 0.00096869
|  | 2043.8576 | 1.3983 | 0.00028125 |  | 1694.6023 | 1.6123 | 0.00092106
|  | 2043.7976 | 1.3984 | 0.00033616 |  | 1694.5423 | 1.6123 | 0.00086642
|  | 2043.7376 | 1.3984 | 0.00036931 |  | 1694.4823 | 1.6123 | 0.00081238
|  | 2043.6776 | 1.3985 | 0.00037795 |  | 1694.4223 | 1.6122 | 0.00076769
|  | 2043.6176 | 1.3986 | 0.00036515 |  | 1694.3623 | 1.6122 | 0.00073997
|  | 2043.5576 | 1.3986 | 0.00033517 |  | 1694.3023 | 1.6121 | 0.00073256
|  | 2043.4976 | 1.3987 | 0.00029398 |  | 1694.2423 | 1.612 | 0.00074469
|  | 2043.4376 | 1.3987 | 0.00024735 |  | 1694.1823 | 1.612 | 0.00077212
|  | 2043.3776 | 1.3987 | 0.0001999 |  | 1694.1223 | 1.612 | 0.00080856
|  | 2043.3176 | 1.3987 | 0.00016048 |  | 1694.0623 | 1.6119 | 0.00084752
|  | 2043.2576 | 1.3987 | 0.00012066 |  | 1694.0023 | 1.6119 | 0.00088412
|  | 2043.1976 | 1.3987 | 8.461e-05 |  | 1693.9423 | 1.6119 | 0.00091345
|  | 2043.1376 | 1.3986 | 5.658e-05 |  | 1693.8823 | 1.612 | 0.00093322
|  | 2043.0776 | 1.3986 | 3.8897e-05 |  | 1693.8223 | 1.612 | 0.00094156
|  | 2043.0176 | 1.3986 | 3.4223e-05 |  | 1693.7623 | 1.612 | 0.00093999
|  | 2042.9576 | 1.3985 | 4.4338e-05 |  | 1693.7023 | 1.612 | 0.00092664
|  | 2042.8976 | 1.3985 | 6.8995e-05 |  | 1693.6423 | 1.612 | 0.00090333
|  | 2042.8376 | 1.3985 | 0.00010613 |  | 1693.5823 | 1.612 | 0.00087458
|  | 2042.7776 | 1.3984 | 0.00015074 |  | 1693.5223 | 1.612 | 0.00084657
|  | 2042.7176 | 1.3985 | 0.00019568 |  | 1693.4623 | 1.612 | 0.00082416
|  | 2042.6576 | 1.3985 | 0.00023296 |  | 1693.4023 | 1.6119 | 0.00081024
|  | 2042.5976 | 1.3985 | 0.00025534 |  | 1693.3423 | 1.6119 | 0.00080699
|  | 2042.5376 | 1.3986 | 0.00025701 |  | 1693.2823 | 1.6119 | 0.00081443
|  | 2042.4776 | 1.3986 | 0.00023624 |  | 1693.2223 | 1.6118 | 0.00082882
|  | 2042.4176 | 1.3987 | 0.00019558 |  | 1693.1623 | 1.6118 | 0.00084982
|  | 2042.3576 | 1.3987 | 0.00014168 |  | 1693.1023 | 1.6118 | 0.0008764
|  | 2042.2976 | 1.3987 | 8.4209e-05 |  | 1693.0423 | 1.6117 | 0.00090908
|  | 2042.2376 | 1.3986 | 3.3593e-05 |  | 1692.9823 | 1.6117 | 0.00094742
|  | 2042.1776 | 1.3986 | -1.473e-06 |  | 1692.9223 | 1.6117 | 0.00098844
|  | 2042.1176 | 1.3985 | -1.5302e-05 |  | 1692.8623 | 1.6117 | 0.0010271
|  | 2042.0576 | 1.3985 | -7.5943e-06 |  | 1692.8023 | 1.6118 | 0.0010564
|  | 2041.9976 | 1.3984 | 1.7558e-05 |  | 1692.7423 | 1.6118 | 0.0010686
|  | 2041.9376 | 1.3984 | 5.2615e-05 |  | 1692.6823 | 1.6119 | 0.0010593
|  | 2041.8776 | 1.3984 | 9.0281e-05 |  | 1692.6223 | 1.6119 | 0.0010288
|  | 2041.8176 | 1.3984 | 0.00012448 |  | 1692.5623 | 1.6119 | 0.00098197
|  | 2041.7576 | 1.3984 | 0.00015243 |  | 1692.5023 | 1.6119 | 0.0009282
|  | 2041.6976 | 1.3984 | 0.00017372 |  | 1692.4423 | 1.6119 | 0.00087711
|  | 2041.6376 | 1.3984 | 0.00019059 |  | 1692.3823 | 1.6118 | 0.00083756
|  | 2041.5776 | 1.3984 | 0.00020446 |  | 1692.3223 | 1.6118 | 0.00081454
|  | 2041.5176 | 1.3985 | 0.00021577 |  | 1692.2623 | 1.6117 | 0.00081066
|  | 2041.4576 | 1.3985 | 0.0002233 |  | 1692.2023 | 1.6117 | 0.00082481
|  | 2041.3976 | 1.3985 | 0.00022462 |  | 1692.1423 | 1.6116 | 0.00085411
|  | 2041.3376 | 1.3985 | 0.00021767 |  | 1692.0823 | 1.6116 | 0.00089662
|  | 2041.2776 | 1.3985 | 0.00020226 |  | 1692.0223 | 1.6115 | 0.00094906
|  | 2041.2176 | 1.3985 | 0.00018044 |  | 1691.9623 | 1.6115 | 0.0010065
|  | 2041.1576 | 1.3985 | 0.00015709 |  | 1691.9023 | 1.6115 | 0.0010634
|  | 2041.0976 | 1.3985 | 0.00014002 |  | 1691.8423 | 1.6115 | 0.0011127
|  | 2041.0376 | 1.3985 | 0.0001296 |  | 1691.7823 | 1.6116 | 0.0011457
|  | 2040.9776 | 1.3985 | 0.00013086 |  | 1691.7223 | 1.6116 | 0.0011571
|  | 2040.9176 | 1.3984 | 0.00014713 |  | 1691.6623 | 1.6117 | 0.0011444
|  | 2040.8576 | 1.3984 | 0.00017632 |  | 1691.6023 | 1.6117 | 0.0011129
|  | 2040.7976 | 1.3984 | 0.00021426 |  | 1691.5423 | 1.6117 | 0.0010646
|  | 2040.7376 | 1.3984 | 0.0002542 |  | 1691.4823 | 1.6117 | 0.0010068
|  | 2040.6776 | 1.3985 | 0.00028807 |  | 1691.4223 | 1.6117 | 0.00095038
|  | 2040.6176 | 1.3985 | 0.00030874 |  | 1691.3623 | 1.6116 | 0.00090605
|  | 2040.5576 | 1.3986 | 0.00031111 |  | 1691.3023 | 1.6116 | 0.00087933
|  | 2040.4976 | 1.3986 | 0.00029285 |  | 1691.2423 | 1.6115 | 0.00087583
|  | 2040.4376 | 1.3986 | 0.00025508 |  | 1691.1823 | 1.6114 | 0.00089606
|  | 2040.3776 | 1.3987 | 0.00020312 |  | 1691.1223 | 1.6114 | 0.00093778
|  | 2040.3176 | 1.3987 | 0.00014533 |  | 1691.0623 | 1.6113 | 0.0009967
|  | 2040.2576 | 1.3987 | 9.0535e-05 |  | 1691.0023 | 1.6113 | 0.0010663
|  | 2040.1976 | 1.3986 | 4.6326e-05 |  | 1690.9423 | 1.6113 | 0.0011386
|  | 2040.1376 | 1.3986 | 1.7071e-05 |  | 1690.8823 | 1.6113 | 0.0012053
|  | 2040.0776 | 1.3985 | 3.2387e-06 |  | 1690.8223 | 1.6113 | 0.0012584
|  | 2040.0176 | 1.3985 | 2.2053e-06 |  | 1690.7623 | 1.6113 | 0.0012926
|  | 2039.9576 | 1.3985 | 1.0134e-05 |  | 1690.7023 | 1.6114 | 0.0013058
|  | 2039.8976 | 1.3984 | 2.3897e-05 |  | 1690.6423 | 1.6114 | 0.0012994
|  | 2039.8376 | 1.3984 | 4.2334e-05 |  | 1690.5823 | 1.6115 | 0.0012786
|  | 2039.7776 | 1.3984 | 6.6094e-05 |  | 1690.5223 | 1.6115 | 0.0012501
|  | 2039.7176 | 1.3983 | 9.6739e-05 |  | 1690.4623 | 1.6114 | 0.0012216
|  | 2039.6576 | 1.3983 | 0.00013474 |  | 1690.4023 | 1.6114 | 0.0012003
|  | 2039.5976 | 1.3983 | 0.00017791 |  | 1690.3423 | 1.6114 | 0.0011911
|  | 2039.5376 | 1.3983 | 0.00022162 |  | 1690.2823 | 1.6113 | 0.0011976
|  | 2039.4776 | 1.3984 | 0.00025988 |  | 1690.2223 | 1.6113 | 0.0012194
|  | 2039.4176 | 1.3984 | 0.00028759 |  | 1690.1623 | 1.6113 | 0.0012548
|  | 2039.3576 | 1.3984 | 0.00030151 |  | 1690.1023 | 1.6112 | 0.0012992
|  | 2039.2976 | 1.3985 | 0.00030195 |  | 1690.0423 | 1.6112 | 0.0013475
|  | 2039.2376 | 1.3985 | 0.0002916 |  | 1689.9823 | 1.6112 | 0.0013928
|  | 2039.1776 | 1.3985 | 0.00027409 |  | 1689.9223 | 1.6113 | 0.0014298
|  | 2039.1175 | 1.3985 | 0.00025322 |  | 1689.8623 | 1.6113 | 0.0014555
|  | 2039.0575 | 1.3985 | 0.00023128 |  | 1689.8023 | 1.6113 | 0.0014683
|  | 2038.9975 | 1.3985 | 0.00020905 |  | 1689.7423 | 1.6114 | 0.0014689
|  | 2038.9375 | 1.3985 | 0.00018755 |  | 1689.6823 | 1.6114 | 0.0014581
|  | 2038.8775 | 1.3985 | 0.00016897 |  | 1689.6223 | 1.6114 | 0.0014397
|  | 2038.8175 | 1.3985 | 0.0001561 |  | 1689.5623 | 1.6114 | 0.0014107
|  | 2038.7575 | 1.3985 | 0.00014878 |  | 1689.5023 | 1.6114 | 0.0013734
|  | 2038.6975 | 1.3985 | 0.00014811 |  | 1689.4423 | 1.6114 | 0.001328
|  | 2038.6375 | 1.3985 | 0.00015292 |  | 1689.3823 | 1.6114 | 0.0012762
|  | 2038.5775 | 1.3985 | 0.00015795 |  | 1689.3223 | 1.6113 | 0.0012308
|  | 2038.5175 | 1.3985 | 0.00015689 |  | 1689.2623 | 1.6113 | 0.0011898
|  | 2038.4575 | 1.3985 | 0.00014503 |  | 1689.2023 | 1.6112 | 0.001167
|  | 2038.3975 | 1.3985 | 0.00012182 |  | 1689.1423 | 1.611 | 0.0011746
|  | 2038.3375 | 1.3985 | 9.2143e-05 |  | 1689.0823 | 1.6109 | 0.0012196
|  | 2038.2775 | 1.3985 | 6.5452e-05 |  | 1689.0223 | 1.6108 | 0.0013026
|  | 2038.2175 | 1.3984 | 5.293e-05 |  | 1688.9623 | 1.6107 | 0.0014158
|  | 2038.1575 | 1.3983 | 6.2421e-05 |  | 1688.9023 | 1.6107 | 0.0015477
|  | 2038.0975 | 1.3983 | 9.5678e-05 |  | 1688.8423 | 1.6107 | 0.0016834
|  | 2038.0375 | 1.3983 | 0.00014888 |  | 1688.7822 | 1.6107 | 0.0018093
|  | 2037.9775 | 1.3982 | 0.00021211 |  | 1688.7222 | 1.6108 | 0.0019161
|  | 2037.9175 | 1.3983 | 0.0002741 |  | 1688.6622 | 1.6108 | 0.0019989
|  | 2037.8575 | 1.3983 | 0.00032617 |  | 1688.6022 | 1.6109 | 0.0020549
|  | 2037.7975 | 1.3983 | 0.00036472 |  | 1688.5422 | 1.611 | 0.002087
|  | 2037.7375 | 1.3984 | 0.00038929 |  | 1688.4822 | 1.611 | 0.0020963
|  | 2037.6775 | 1.3984 | 0.00040331 |  | 1688.4222 | 1.6111 | 0.0020888
|  | 2037.6175 | 1.3984 | 0.00040993 |  | 1688.3622 | 1.6111 | 0.0020679
|  | 2037.5575 | 1.3985 | 0.0004103 |  | 1688.3022 | 1.6112 | 0.0020407
|  | 2037.4975 | 1.3985 | 0.00040331 |  | 1688.2422 | 1.6111 | 0.0020177
|  | 2037.4375 | 1.3986 | 0.00038662 |  | 1688.1822 | 1.6111 | 0.0020081
|  | 2037.3775 | 1.3986 | 0.00035895 |  | 1688.1222 | 1.6111 | 0.0020173
|  | 2037.3175 | 1.3986 | 0.0003221 |  | 1688.0622 | 1.611 | 0.0020499
|  | 2037.2575 | 1.3986 | 0.00028087 |  | 1688.0022 | 1.611 | 0.0021065
|  | 2037.1975 | 1.3986 | 0.00024125 |  | 1687.9422 | 1.611 | 0.0021794
|  | 2037.1375 | 1.3986 | 0.00020765 |  | 1687.8822 | 1.611 | 0.0022617
|  | 2037.0775 | 1.3986 | 0.00018217 |  | 1687.8222 | 1.611 | 0.0023434
|  | 2037.0175 | 1.3986 | 0.00016385 |  | 1687.7622 | 1.6111 | 0.0024163
|  | 2036.9575 | 1.3986 | 0.00014989 |  | 1687.7022 | 1.6111 | 0.0024754
|  | 2036.8975 | 1.3985 | 0.00013841 |  | 1687.6422 | 1.6112 | 0.0025156
|  | 2036.8375 | 1.3985 | 0.0001301 |  | 1687.5822 | 1.6113 | 0.0025373
|  | 2036.7775 | 1.3985 | 0.00012858 |  | 1687.5222 | 1.6114 | 0.0025416
|  | 2036.7175 | 1.3985 | 0.00013885 |  | 1687.4622 | 1.6114 | 0.0025307
|  | 2036.6575 | 1.3984 | 0.00016375 |  | 1687.4022 | 1.6115 | 0.0025073
|  | 2036.5975 | 1.3984 | 0.00020036 |  | 1687.3422 | 1.6115 | 0.002472
|  | 2036.5375 | 1.3984 | 0.00024098 |  | 1687.2822 | 1.6115 | 0.0024321
|  | 2036.4775 | 1.3985 | 0.00028021 |  | 1687.2222 | 1.6116 | 0.0023925
|  | 2036.4175 | 1.3985 | 0.00030335 |  | 1687.1622 | 1.6115 | 0.0023619
|  | 2036.3575 | 1.3986 | 0.0003005 |  | 1687.1022 | 1.6115 | 0.0023471
|  | 2036.2975 | 1.3986 | 0.00026633 |  | 1687.0422 | 1.6115 | 0.0023515
|  | 2036.2375 | 1.3987 | 0.00020505 |  | 1686.9822 | 1.6114 | 0.0023753
|  | 2036.1775 | 1.3987 | 0.0001281 |  | 1686.9222 | 1.6114 | 0.002423
|  | 2036.1175 | 1.3987 | 5.0688e-05 |  | 1686.8622 | 1.6114 | 0.0024916
|  | 2036.0575 | 1.3986 | -1.2536e-05 |  | 1686.8022 | 1.6114 | 0.0025754
|  | 2035.9975 | 1.3985 | -4.9711e-05 |  | 1686.7422 | 1.6114 | 0.0026642
|  | 2035.9375 | 1.3984 | -5.5571e-05 |  | 1686.6822 | 1.6115 | 0.0027492
|  | 2035.8775 | 1.3984 | -3.239e-05 |  | 1686.6222 | 1.6116 | 0.0028183
|  | 2035.8175 | 1.3983 | 1.3637e-05 |  | 1686.5622 | 1.6117 | 0.0028571
|  | 2035.7575 | 1.3983 | 7.225e-05 |  | 1686.5022 | 1.6118 | 0.0028565
|  | 2035.6975 | 1.3983 | 0.00013337 |  | 1686.4422 | 1.612 | 0.0028163
|  | 2035.6375 | 1.3983 | 0.0001884 |  | 1686.3822 | 1.6121 | 0.0027411
|  | 2035.5775 | 1.3983 | 0.00023177 |  | 1686.3222 | 1.6121 | 0.0026398
|  | 2035.5175 | 1.3983 | 0.00026125 |  | 1686.2622 | 1.6121 | 0.0025293
|  | 2035.4575 | 1.3984 | 0.0002781 |  | 1686.2022 | 1.6121 | 0.0024268
|  | 2035.3975 | 1.3984 | 0.00028525 |  | 1686.1422 | 1.6121 | 0.0023419
|  | 2035.3375 | 1.3984 | 0.00028845 |  | 1686.0822 | 1.612 | 0.0022872
|  | 2035.2775 | 1.3984 | 0.00029138 |  | 1686.0222 | 1.612 | 0.0022653
|  | 2035.2175 | 1.3984 | 0.00029472 |  | 1685.9622 | 1.6119 | 0.0022756
|  | 2035.1575 | 1.3985 | 0.00029774 |  | 1685.9022 | 1.6118 | 0.0023121
|  | 2035.0975 | 1.3985 | 0.00029484 |  | 1685.8422 | 1.6118 | 0.0023678
|  | 2035.0375 | 1.3985 | 0.0002809 |  | 1685.7822 | 1.6118 | 0.0024369
|  | 2034.9775 | 1.3986 | 0.00025136 |  | 1685.7222 | 1.6118 | 0.0025086
|  | 2034.9175 | 1.3986 | 0.00020567 |  | 1685.6622 | 1.6118 | 0.002576
|  | 2034.8575 | 1.3986 | 0.00014832 |  | 1685.6022 | 1.6119 | 0.0026302
|  | 2034.7975 | 1.3986 | 8.8172e-05 |  | 1685.5422 | 1.6119 | 0.0026643
|  | 2034.7375 | 1.3985 | 3.6069e-05 |  | 1685.4822 | 1.612 | 0.0026774
|  | 2034.6775 | 1.3985 | 3.6169e-06 |  | 1685.4222 | 1.6121 | 0.0026648
|  | 2034.6175 | 1.3984 | -2.7736e-06 |  | 1685.3622 | 1.6121 | 0.0026288
|  | 2034.5575 | 1.3983 | 1.7608e-05 |  | 1685.3022 | 1.6122 | 0.0025795
|  | 2034.4975 | 1.3983 | 6.0696e-05 |  | 1685.2422 | 1.6122 | 0.002524
|  | 2034.4375 | 1.3983 | 0.00011704 |  | 1685.1822 | 1.6122 | 0.0024718
|  | 2034.3775 | 1.3983 | 0.00017536 |  | 1685.1222 | 1.6122 | 0.0024315
|  | 2034.3175 | 1.3983 | 0.00022592 |  | 1685.0622 | 1.6122 | 0.0024093
|  | 2034.2575 | 1.3983 | 0.00026126 |  | 1685.0022 | 1.6121 | 0.002407
|  | 2034.1975 | 1.3983 | 0.00029097 |  | 1684.9422 | 1.6121 | 0.0024238
|  | 2034.1375 | 1.3984 | 0.0003068 |  | 1684.8822 | 1.6121 | 0.0024556
|  | 2034.0775 | 1.3984 | 0.00031328 |  | 1684.8222 | 1.6121 | 0.0024977
|  | 2034.0175 | 1.3984 | 0.00031142 |  | 1684.7622 | 1.6121 | 0.0025359
|  | 2033.9575 | 1.3984 | 0.00030419 |  | 1684.7022 | 1.6122 | 0.0025617
|  | 2033.8975 | 1.3985 | 0.00029032 |  | 1684.6422 | 1.6122 | 0.0025745
|  | 2033.8375 | 1.3985 | 0.00026859 |  | 1684.5822 | 1.6123 | 0.0025628
|  | 2033.7775 | 1.3985 | 0.00024081 |  | 1684.5222 | 1.6124 | 0.0025302
|  | 2033.7175 | 1.3985 | 0.00020893 |  | 1684.4622 | 1.6124 | 0.0024787
|  | 2033.6575 | 1.3985 | 0.00017965 |  | 1684.4022 | 1.6124 | 0.0024239
|  | 2033.5975 | 1.3984 | 0.00015915 |  | 1684.3422 | 1.6124 | 0.00237
|  | 2033.5375 | 1.3984 | 0.00015383 |  | 1684.2822 | 1.6124 | 0.0023342
|  | 2033.4775 | 1.3984 | 0.00016743 |  | 1684.2222 | 1.6124 | 0.0023135
|  | 2033.4175 | 1.3983 | 0.00019825 |  | 1684.1622 | 1.6124 | 0.0023085
|  | 2033.3575 | 1.3983 | 0.00024111 |  | 1684.1022 | 1.6124 | 0.0023106
|  | 2033.2975 | 1.3983 | 0.00028718 |  | 1684.0422 | 1.6124 | 0.0023099
|  | 2033.2375 | 1.3984 | 0.0003267 |  | 1683.9822 | 1.6124 | 0.0023015
|  | 2033.1775 | 1.3984 | 0.00035328 |  | 1683.9222 | 1.6124 | 0.0022847
|  | 2033.1175 | 1.3984 | 0.00036286 |  | 1683.8622 | 1.6124 | 0.0022638
|  | 2033.0575 | 1.3985 | 0.00035746 |  | 1683.8022 | 1.6124 | 0.0022473
|  | 2032.9975 | 1.3985 | 0.00033998 |  | 1683.7422 | 1.6124 | 0.0022438
|  | 2032.9375 | 1.3985 | 0.000316 |  | 1683.6822 | 1.6123 | 0.0022549
|  | 2032.8775 | 1.3986 | 0.0002875 |  | 1683.6222 | 1.6123 | 0.0022785
|  | 2032.8175 | 1.3986 | 0.00025628 |  | 1683.5622 | 1.6123 | 0.0023108
|  | 2032.7575 | 1.3986 | 0.00022178 |  | 1683.5022 | 1.6124 | 0.0023381
|  | 2032.6975 | 1.3986 | 0.00018433 |  | 1683.4422 | 1.6124 | 0.0023539
|  | 2032.6375 | 1.3986 | 0.00014708 |  | 1683.3822 | 1.6125 | 0.0023512
|  | 2032.5775 | 1.3985 | 0.00011629 |  | 1683.3222 | 1.6125 | 0.0023292
|  | 2032.5175 | 1.3985 | 9.8823e-05 |  | 1683.2622 | 1.6125 | 0.0022945
|  | 2032.4575 | 1.3984 | 0.00010229 |  | 1683.2022 | 1.6126 | 0.0022517
|  | 2032.3975 | 1.3984 | 0.00012846 |  | 1683.1422 | 1.6126 | 0.0022039
|  | 2032.3375 | 1.3984 | 0.00017408 |  | 1683.0822 | 1.6126 | 0.0021594
|  | 2032.2775 | 1.3984 | 0.00022987 |  | 1683.0222 | 1.6126 | 0.0021148
|  | 2032.2175 | 1.3984 | 0.00028158 |  | 1682.9622 | 1.6126 | 0.0020734
|  | 2032.1575 | 1.3984 | 0.00031622 |  | 1682.9022 | 1.6126 | 0.0020357
|  | 2032.0975 | 1.3985 | 0.00032562 |  | 1682.8422 | 1.6125 | 0.0019986
|  | 2032.0375 | 1.3985 | 0.0003098 |  | 1682.7822 | 1.6125 | 0.0019636
|  | 2031.9775 | 1.3986 | 0.00027753 |  | 1682.7222 | 1.6125 | 0.0019359
|  | 2031.9175 | 1.3986 | 0.00023 |  | 1682.6622 | 1.6124 | 0.0019157
|  | 2031.8575 | 1.3986 | 0.00017887 |  | 1682.6022 | 1.6124 | 0.0019061
|  | 2031.7975 | 1.3986 | 0.00013296 |  | 1682.5422 | 1.6124 | 0.001907
|  | 2031.7375 | 1.3986 | 9.6125e-05 |  | 1682.4822 | 1.6123 | 0.0019166
|  | 2031.6775 | 1.3985 | 7.0705e-05 |  | 1682.4222 | 1.6123 | 0.0019339
|  | 2031.6175 | 1.3985 | 5.5802e-05 |  | 1682.3622 | 1.6123 | 0.0019604
|  | 2031.5575 | 1.3985 | 5.1291e-05 |  | 1682.3022 | 1.6123 | 0.0019864
|  | 2031.4975 | 1.3984 | 5.73e-05 |  | 1682.2422 | 1.6123 | 0.002007
|  | 2031.4375 | 1.3984 | 7.3526e-05 |  | 1682.1822 | 1.6123 | 0.002015
|  | 2031.3775 | 1.3984 | 9.7917e-05 |  | 1682.1222 | 1.6123 | 0.0020105
|  | 2031.3175 | 1.3984 | 0.00012583 |  | 1682.0622 | 1.6123 | 0.0019941
|  | 2031.2575 | 1.3984 | 0.00015003 |  | 1682.0022 | 1.6122 | 0.0019761
|  | 2031.1975 | 1.3984 | 0.00016284 |  | 1681.9422 | 1.6122 | 0.0019636
|  | 2031.1375 | 1.3984 | 0.00015985 |  | 1681.8822 | 1.6121 | 0.0019696
|  | 2031.0775 | 1.3984 | 0.00014221 |  | 1681.8222 | 1.6121 | 0.0020031
|  | 2031.0175 | 1.3984 | 0.00011714 |  | 1681.7622 | 1.612 | 0.0020603
|  | 2030.9575 | 1.3984 | 9.6391e-05 |  | 1681.7022 | 1.612 | 0.0021414
|  | 2030.8975 | 1.3984 | 8.9836e-05 |  | 1681.6422 | 1.612 | 0.0022334
|  | 2030.8375 | 1.3984 | 0.00010403 |  | 1681.5822 | 1.6121 | 0.0023187
|  | 2030.7775 | 1.3983 | 0.00013618 |  | 1681.5222 | 1.6121 | 0.0023829
|  | 2030.7175 | 1.3983 | 0.00017571 |  | 1681.4622 | 1.6122 | 0.0024219
|  | 2030.6575 | 1.3984 | 0.00020897 |  | 1681.4022 | 1.6123 | 0.0024281
|  | 2030.5975 | 1.3984 | 0.00022319 |  | 1681.3422 | 1.6124 | 0.0024024
|  | 2030.5375 | 1.3984 | 0.00021226 |  | 1681.2822 | 1.6124 | 0.0023552
|  | 2030.4775 | 1.3985 | 0.00017892 |  | 1681.2222 | 1.6125 | 0.0022966
|  | 2030.4175 | 1.3985 | 0.00013522 |  | 1681.1622 | 1.6125 | 0.0022347
|  | 2030.3575 | 1.3984 | 9.6152e-05 |  | 1681.1022 | 1.6125 | 0.0021815
|  | 2030.2975 | 1.3984 | 7.4596e-05 |  | 1681.0422 | 1.6124 | 0.0021398
|  | 2030.2375 | 1.3984 | 7.7975e-05 |  | 1680.9822 | 1.6124 | 0.0021159
|  | 2030.1775 | 1.3983 | 0.0001038 |  | 1680.9222 | 1.6123 | 0.0021165
|  | 2030.1175 | 1.3983 | 0.00014341 |  | 1680.8622 | 1.6123 | 0.0021348
|  | 2030.0575 | 1.3983 | 0.00018452 |  | 1680.8022 | 1.6123 | 0.0021711
|  | 2029.9975 | 1.3983 | 0.0002168 |  | 1680.7422 | 1.6122 | 0.002219
|  | 2029.9375 | 1.3984 | 0.00023417 |  | 1680.6822 | 1.6122 | 0.0022721
|  | 2029.8775 | 1.3984 | 0.00023684 |  | 1680.6222 | 1.6123 | 0.0023184
|  | 2029.8175 | 1.3984 | 0.00022887 |  | 1680.5622 | 1.6123 | 0.002353
|  | 2029.7575 | 1.3984 | 0.000218 |  | 1680.5022 | 1.6123 | 0.0023736
|  | 2029.6975 | 1.3984 | 0.00020897 |  | 1680.4422 | 1.6124 | 0.0023775
|  | 2029.6375 | 1.3984 | 0.00020269 |  | 1680.3822 | 1.6124 | 0.002366
|  | 2029.5775 | 1.3984 | 0.00020005 |  | 1680.3222 | 1.6125 | 0.0023441
|  | 2029.5175 | 1.3984 | 0.0001996 |  | 1680.2622 | 1.6125 | 0.0023223
|  | 2029.4575 | 1.3984 | 0.00019938 |  | 1680.2022 | 1.6125 | 0.0023026
|  | 2029.3975 | 1.3984 | 0.00019876 |  | 1680.1422 | 1.6125 | 0.0022815
|  | 2029.3375 | 1.3984 | 0.00019825 |  | 1680.0822 | 1.6125 | 0.002268
|  | 2029.2775 | 1.3984 | 0.00019945 |  | 1680.0222 | 1.6125 | 0.0022607
|  | 2029.2175 | 1.3984 | 0.00020323 |  | 1679.9622 | 1.6124 | 0.002259
|  | 2029.1575 | 1.3985 | 0.00020859 |  | 1679.9021 | 1.6124 | 0.0022684
|  | 2029.0975 | 1.3985 | 0.00021206 |  | 1679.8421 | 1.6124 | 0.0022892
|  | 2029.0375 | 1.3985 | 0.0002093 |  | 1679.7821 | 1.6124 | 0.0023163
|  | 2028.9775 | 1.3985 | 0.00019476 |  | 1679.7221 | 1.6124 | 0.0023529
|  | 2028.9175 | 1.3986 | 0.00016406 |  | 1679.6621 | 1.6124 | 0.0023944
|  | 2028.8575 | 1.3986 | 0.0001185 |  | 1679.6021 | 1.6124 | 0.0024404
|  | 2028.7975 | 1.3986 | 6.1596e-05 |  | 1679.5421 | 1.6124 | 0.0024797
|  | 2028.7375 | 1.3986 | 1.7564e-06 |  | 1679.4821 | 1.6125 | 0.0025203
|  | 2028.6775 | 1.3985 | -5.0766e-05 |  | 1679.4221 | 1.6125 | 0.0025518
|  | 2028.6175 | 1.3985 | -8.6692e-05 |  | 1679.3621 | 1.6126 | 0.0025767
|  | 2028.5575 | 1.3984 | -9.9951e-05 |  | 1679.3021 | 1.6126 | 0.0025917
|  | 2028.4975 | 1.3984 | -8.9557e-05 |  | 1679.2421 | 1.6127 | 0.0025877
|  | 2028.4375 | 1.3983 | -6.0329e-05 |  | 1679.1821 | 1.6128 | 0.0025718
|  | 2028.3775 | 1.3983 | -2.0817e-05 |  | 1679.1221 | 1.6128 | 0.0025425
|  | 2028.3175 | 1.3983 | 1.9233e-05 |  | 1679.0621 | 1.6129 | 0.0024948
|  | 2028.2575 | 1.3983 | 5.1358e-05 |  | 1679.0021 | 1.6129 | 0.0024364
|  | 2028.1975 | 1.3983 | 7.084e-05 |  | 1678.9421 | 1.6129 | 0.0023719
|  | 2028.1375 | 1.3983 | 7.8427e-05 |  | 1678.8821 | 1.6129 | 0.002311
|  | 2028.0775 | 1.3983 | 7.7788e-05 |  | 1678.8221 | 1.6129 | 0.0022657
|  | 2028.0175 | 1.3983 | 7.4567e-05 |  | 1678.7621 | 1.6129 | 0.0022347
|  | 2027.9575 | 1.3983 | 7.3471e-05 |  | 1678.7021 | 1.6128 | 0.0022248
|  | 2027.8975 | 1.3983 | 7.5436e-05 |  | 1678.6421 | 1.6128 | 0.0022315
|  | 2027.8375 | 1.3983 | 7.8222e-05 |  | 1678.5821 | 1.6128 | 0.0022534
|  | 2027.7775 | 1.3983 | 7.7171e-05 |  | 1678.5221 | 1.6128 | 0.0022775
|  | 2027.7175 | 1.3984 | 6.7373e-05 |  | 1678.4621 | 1.6128 | 0.0023061
|  | 2027.6575 | 1.3984 | 4.6981e-05 |  | 1678.4021 | 1.6128 | 0.0023286
|  | 2027.5975 | 1.3984 | 1.8525e-05 |  | 1678.3421 | 1.6128 | 0.0023479
|  | 2027.5375 | 1.3983 | -1.1486e-05 |  | 1678.2821 | 1.6129 | 0.0023609
|  | 2027.4775 | 1.3983 | -3.2531e-05 |  | 1678.2221 | 1.6129 | 0.0023729
|  | 2027.4175 | 1.3983 | -3.9855e-05 |  | 1678.1621 | 1.613 | 0.0023764
|  | 2027.3575 | 1.3982 | -2.9078e-05 |  | 1678.1021 | 1.613 | 0.002369
|  | 2027.2975 | 1.3982 | 3.9564e-06 |  | 1678.0421 | 1.613 | 0.0023505
|  | 2027.2375 | 1.3981 | 5.4565e-05 |  | 1677.9821 | 1.6131 | 0.0023229
|  | 2027.1775 | 1.3981 | 0.00011415 |  | 1677.9221 | 1.6131 | 0.0022887
|  | 2027.1175 | 1.3981 | 0.00017226 |  | 1677.8621 | 1.6131 | 0.00225
|  | 2027.0575 | 1.3982 | 0.00021875 |  | 1677.8021 | 1.6131 | 0.0022094
|  | 2026.9975 | 1.3982 | 0.0002464 |  | 1677.7421 | 1.6131 | 0.0021786
|  | 2026.9375 | 1.3983 | 0.00025167 |  | 1677.6821 | 1.6131 | 0.0021608
|  | 2026.8775 | 1.3983 | 0.00023537 |  | 1677.6221 | 1.6131 | 0.0021555
|  | 2026.8175 | 1.3984 | 0.00020185 |  | 1677.5621 | 1.6131 | 0.0021593
|  | 2026.7575 | 1.3984 | 0.0001575 |  | 1677.5021 | 1.6131 | 0.0021661
|  | 2026.6975 | 1.3984 | 0.00010983 |  | 1677.4421 | 1.6132 | 0.0021681
|  | 2026.6375 | 1.3984 | 6.5606e-05 |  | 1677.3821 | 1.6132 | 0.002157
|  | 2026.5775 | 1.3984 | 3.0291e-05 |  | 1677.3221 | 1.6132 | 0.0021371
|  | 2026.5175 | 1.3983 | 7.6616e-06 |  | 1677.2621 | 1.6133 | 0.002109
|  | 2026.4575 | 1.3983 | -3.785e-07 |  | 1677.2021 | 1.6133 | 0.0020757
|  | 2026.3975 | 1.3982 | 6.4933e-06 |  | 1677.1421 | 1.6133 | 0.002042
|  | 2026.3375 | 1.3982 | 2.7279e-05 |  | 1677.0821 | 1.6133 | 0.0020139
|  | 2026.2775 | 1.3982 | 6.0178e-05 |  | 1677.0221 | 1.6134 | 0.0019867
|  | 2026.2175 | 1.3981 | 0.00010236 |  | 1676.9621 | 1.6134 | 0.0019547
|  | 2026.1575 | 1.3981 | 0.0001487 |  | 1676.9021 | 1.6134 | 0.0019166
|  | 2026.0975 | 1.3982 | 0.00019368 |  | 1676.8421 | 1.6134 | 0.001872
|  | 2026.0375 | 1.3982 | 0.00023015 |  | 1676.7821 | 1.6134 | 0.0018205
|  | 2025.9775 | 1.3982 | 0.0002511 |  | 1676.7221 | 1.6134 | 0.0017656
|  | 2025.9175 | 1.3983 | 0.00025177 |  | 1676.6621 | 1.6134 | 0.0017133
|  | 2025.8575 | 1.3983 | 0.00022993 |  | 1676.6021 | 1.6134 | 0.0016671
|  | 2025.7975 | 1.3984 | 0.00018778 |  | 1676.5421 | 1.6133 | 0.0016328
|  | 2025.7375 | 1.3984 | 0.00013228 |  | 1676.4821 | 1.6133 | 0.0016107
|  | 2025.6775 | 1.3984 | 7.3716e-05 |  | 1676.4221 | 1.6133 | 0.0016004
|  | 2025.6175 | 1.3984 | 2.2959e-05 |  | 1676.3621 | 1.6132 | 0.0016001
|  | 2025.5575 | 1.3983 | -1.0896e-05 |  | 1676.3021 | 1.6132 | 0.0016092
|  | 2025.4975 | 1.3983 | -2.243e-05 |  | 1676.2421 | 1.6132 | 0.0016258
|  | 2025.4375 | 1.3982 | -1.0429e-05 |  | 1676.1821 | 1.6132 | 0.0016451
|  | 2025.3775 | 1.3982 | 2.1823e-05 |  | 1676.1221 | 1.6132 | 0.0016603
|  | 2025.3175 | 1.3981 | 6.7841e-05 |  | 1676.0621 | 1.6132 | 0.0016683
|  | 2025.2575 | 1.3981 | 0.00012024 |  | 1676.0021 | 1.6133 | 0.0016611
|  | 2025.1975 | 1.3981 | 0.00016813 |  | 1675.9421 | 1.6133 | 0.0016388
|  | 2025.1375 | 1.3981 | 0.00020933 |  | 1675.8821 | 1.6133 | 0.0016005
|  | 2025.0775 | 1.3982 | 0.00024403 |  | 1675.8221 | 1.6133 | 0.0015521
|  | 2025.0175 | 1.3982 | 0.00026534 |  | 1675.7621 | 1.6133 | 0.0015021
|  | 2024.9575 | 1.3983 | 0.00027053 |  | 1675.7021 | 1.6133 | 0.0014606
|  | 2024.8975 | 1.3983 | 0.00026044 |  | 1675.6421 | 1.6133 | 0.0014377
|  | 2024.8375 | 1.3983 | 0.00023752 |  | 1675.5821 | 1.6132 | 0.0014276
|  | 2024.7775 | 1.3984 | 0.00020509 |  | 1675.5221 | 1.6132 | 0.001432
|  | 2024.7175 | 1.3984 | 0.00016912 |  | 1675.4621 | 1.6132 | 0.001445
|  | 2024.6575 | 1.3984 | 0.00013452 |  | 1675.4021 | 1.6132 | 0.0014576
|  | 2024.5975 | 1.3984 | 0.00010562 |  | 1675.3421 | 1.6133 | 0.0014605
|  | 2024.5375 | 1.3983 | 8.5006e-05 |  | 1675.2821 | 1.6133 | 0.0014479
|  | 2024.4775 | 1.3983 | 7.2667e-05 |  | 1675.2221 | 1.6133 | 0.0014174
|  | 2024.4175 | 1.3983 | 6.7081e-05 |  | 1675.1621 | 1.6133 | 0.0013713
|  | 2024.3575 | 1.3983 | 6.5881e-05 |  | 1675.1021 | 1.6134 | 0.0013137
|  | 2024.2975 | 1.3983 | 6.7188e-05 |  | 1675.0421 | 1.6133 | 0.0012512
|  | 2024.2375 | 1.3983 | 6.9734e-05 |  | 1674.9821 | 1.6133 | 0.0011913
|  | 2024.1775 | 1.3983 | 7.3519e-05 |  | 1674.9221 | 1.6133 | 0.0011414
|  | 2024.1175 | 1.3983 | 7.8596e-05 |  | 1674.8621 | 1.6132 | 0.0011073
|  | 2024.0575 | 1.3983 | 8.3839e-05 |  | 1674.8021 | 1.6132 | 0.0010935
|  | 2023.9975 | 1.3983 | 8.7644e-05 |  | 1674.7421 | 1.6131 | 0.0011005
|  | 2023.9375 | 1.3983 | 8.8282e-05 |  | 1674.6821 | 1.6131 | 0.0011253
|  | 2023.8775 | 1.3983 | 8.4719e-05 |  | 1674.6221 | 1.613 | 0.0011606
|  | 2023.8175 | 1.3983 | 7.7352e-05 |  | 1674.5621 | 1.613 | 0.0011979
|  | 2023.7575 | 1.3983 | 6.873e-05 |  | 1674.5021 | 1.613 | 0.0012275
|  | 2023.6975 | 1.3983 | 6.2656e-05 |  | 1674.4421 | 1.6131 | 0.0012433
|  | 2023.6375 | 1.3983 | 6.2369e-05 |  | 1674.3821 | 1.6131 | 0.0012433
|  | 2023.5775 | 1.3983 | 6.8958e-05 |  | 1674.3221 | 1.6131 | 0.0012299
|  | 2023.5175 | 1.3983 | 8.0904e-05 |  | 1674.2621 | 1.6131 | 0.0012084
|  | 2023.4575 | 1.3983 | 9.3295e-05 |  | 1674.2021 | 1.6132 | 0.0011842
|  | 2023.3975 | 1.3983 | 9.9992e-05 |  | 1674.1421 | 1.6132 | 0.0011609
|  | 2023.3375 | 1.3983 | 9.5739e-05 |  | 1674.0821 | 1.6132 | 0.0011382
|  | 2023.2775 | 1.3983 | 7.7607e-05 |  | 1674.0221 | 1.6132 | 0.0011139
|  | 2023.2175 | 1.3983 | 4.6061e-05 |  | 1673.9621 | 1.6132 | 0.0010843
|  | 2023.1575 | 1.3984 | 5.8685e-06 |  | 1673.9021 | 1.6132 | 0.0010461
|  | 2023.0975 | 1.3983 | -3.6018e-05 |  | 1673.8421 | 1.6132 | 0.0010003
|  | 2023.0375 | 1.3983 | -7.3179e-05 |  | 1673.7821 | 1.6132 | 0.00094935
|  | 2022.9775 | 1.3983 | -9.9607e-05 |  | 1673.7221 | 1.6132 | 0.00089816
|  | 2022.9175 | 1.3982 | -0.00011375 |  | 1673.6621 | 1.6131 | 0.00085179
|  | 2022.8575 | 1.3982 | -0.00011551 |  | 1673.6021 | 1.6131 | 0.00081391
|  | 2022.7975 | 1.3982 | -0.00010577 |  | 1673.5421 | 1.613 | 0.00078667
|  | 2022.7375 | 1.3981 | -8.6111e-05 |  | 1673.4821 | 1.613 | 0.00077103
|  | 2022.6775 | 1.3981 | -5.9907e-05 |  | 1673.4221 | 1.6129 | 0.00076755
|  | 2022.6175 | 1.3981 | -3.037e-05 |  | 1673.3621 | 1.6129 | 0.00077525
|  | 2022.5575 | 1.3981 | -1.216e-06 |  | 1673.3021 | 1.6128 | 0.00079597
|  | 2022.4975 | 1.3981 | 2.4447e-05 |  | 1673.2421 | 1.6128 | 0.00082877
|  | 2022.4375 | 1.3981 | 4.3346e-05 |  | 1673.1821 | 1.6128 | 0.00087029
|  | 2022.3775 | 1.3981 | 5.321e-05 |  | 1673.1221 | 1.6128 | 0.00091398
|  | 2022.3175 | 1.3982 | 5.2978e-05 |  | 1673.0621 | 1.6128 | 0.00095112
|  | 2022.2575 | 1.3982 | 4.3137e-05 |  | 1673.0021 | 1.6128 | 0.00097346
|  | 2022.1975 | 1.3982 | 2.5537e-05 |  | 1672.9421 | 1.6129 | 0.00097497
|  | 2022.1375 | 1.3982 | 3.449e-06 |  | 1672.8821 | 1.6129 | 0.00095477
|  | 2022.0775 | 1.3982 | -1.9942e-05 |  | 1672.8221 | 1.6129 | 0.00091639
|  | 2022.0175 | 1.3982 | -4.0883e-05 |  | 1672.7621 | 1.6129 | 0.00086731
|  | 2021.9575 | 1.3982 | -5.6746e-05 |  | 1672.7021 | 1.6129 | 0.0008163
|  | 2021.8975 | 1.3982 | -6.6384e-05 |  | 1672.6421 | 1.6129 | 0.00077113
|  | 2021.8375 | 1.3981 | -6.9571e-05 |  | 1672.5821 | 1.6129 | 0.00073608
|  | 2021.7775 | 1.3981 | -6.8323e-05 |  | 1672.5221 | 1.6128 | 0.00071298
|  | 2021.7175 | 1.3981 | -6.4823e-05 |  | 1672.4621 | 1.6128 | 0.00070155
|  | 2021.6575 | 1.3981 | -6.2587e-05 |  | 1672.4021 | 1.6127 | 0.00070084
|  | 2021.5975 | 1.3981 | -6.41e-05 |  | 1672.3421 | 1.6127 | 0.00070954
|  | 2021.5375 | 1.3981 | -7.0422e-05 |  | 1672.2821 | 1.6126 | 0.0007271
|  | 2021.4775 | 1.3981 | -8.0192e-05 |  | 1672.2221 | 1.6126 | 0.00075156
|  | 2021.4175 | 1.3981 | -8.9459e-05 |  | 1672.1621 | 1.6126 | 0.00077991
|  | 2021.3575 | 1.398 | -9.3857e-05 |  | 1672.1021 | 1.6126 | 0.00080739
|  | 2021.2975 | 1.398 | -8.8601e-05 |  | 1672.0421 | 1.6126 | 0.00082853
|  | 2021.2375 | 1.398 | -7.0735e-05 |  | 1671.9821 | 1.6126 | 0.00083889
|  | 2021.1775 | 1.3979 | -4.0858e-05 |  | 1671.9221 | 1.6126 | 0.00083722
|  | 2021.1175 | 1.3979 | -3.5369e-06 |  | 1671.8621 | 1.6127 | 0.00082473
|  | 2021.0575 | 1.3979 | 3.5572e-05 |  | 1671.8021 | 1.6127 | 0.00080538
|  | 2020.9975 | 1.398 | 6.9771e-05 |  | 1671.7421 | 1.6127 | 0.00078342
|  | 2020.9375 | 1.398 | 9.4058e-05 |  | 1671.6821 | 1.6127 | 0.00076257
|  | 2020.8775 | 1.398 | 0.00010619 |  | 1671.6221 | 1.6126 | 0.00074385
|  | 2020.8175 | 1.398 | 0.0001066 |  | 1671.5621 | 1.6126 | 0.00072667
|  | 2020.7575 | 1.3981 | 9.6054e-05 |  | 1671.5021 | 1.6126 | 0.00070945
|  | 2020.6975 | 1.3981 | 7.6472e-05 |  | 1671.4421 | 1.6126 | 0.00069206
|  | 2020.6375 | 1.3981 | 5.2569e-05 |  | 1671.3821 | 1.6126 | 0.00067612
|  | 2020.5775 | 1.3981 | 1.6285e-05 |  | 1671.3221 | 1.6125 | 0.00066625
|  | 2020.5175 | 1.3981 | -2.6469e-05 |  | 1671.2621 | 1.6125 | 0.00066724
|  | 2020.4575 | 1.3981 | -7.2404e-05 |  | 1671.2021 | 1.6124 | 0.00068355
|  | 2020.3975 | 1.3981 | -0.00011552 |  | 1671.1421 | 1.6124 | 0.0007137
|  | 2020.3375 | 1.398 | -0.00014815 |  | 1671.0821 | 1.6124 | 0.00075497
|  | 2020.2775 | 1.398 | -0.00016094 |  | 1671.022 | 1.6123 | 0.0008098
|  | 2020.2175 | 1.3979 | -0.00015107 |  | 1670.962 | 1.6123 | 0.00086604
|  | 2020.1575 | 1.3979 | -0.00011904 |  | 1670.902 | 1.6124 | 0.00091495
|  | 2020.0975 | 1.3978 | -7.0808e-05 |  | 1670.842 | 1.6124 | 0.00094789
|  | 2020.0375 | 1.3978 | -1.6117e-05 |  | 1670.782 | 1.6125 | 0.00095914
|  | 2019.9775 | 1.3978 | 3.5089e-05 |  | 1670.722 | 1.6125 | 0.00094517
|  | 2019.9175 | 1.3978 | 7.5289e-05 |  | 1670.662 | 1.6126 | 0.00090613
|  | 2019.8575 | 1.3979 | 0.00010262 |  | 1670.602 | 1.6126 | 0.00084634
|  | 2019.7975 | 1.3979 | 0.00012014 |  | 1670.542 | 1.6126 | 0.0007736
|  | 2019.7375 | 1.3979 | 0.00013344 |  | 1670.482 | 1.6126 | 0.0006986
|  | 2019.6775 | 1.3979 | 0.00014652 |  | 1670.422 | 1.6126 | 0.00063379
|  | 2019.6175 | 1.3979 | 0.00016062 |  | 1670.362 | 1.6125 | 0.00059132
|  | 2019.5575 | 1.398 | 0.00017371 |  | 1670.302 | 1.6124 | 0.00057893
|  | 2019.4975 | 1.398 | 0.00018039 |  | 1670.242 | 1.6124 | 0.00059856
|  | 2019.4375 | 1.398 | 0.00017429 |  | 1670.182 | 1.6123 | 0.00064546
|  | 2019.3775 | 1.3981 | 0.00015037 |  | 1670.122 | 1.6123 | 0.00070874
|  | 2019.3174 | 1.3981 | 0.00010924 |  | 1670.062 | 1.6123 | 0.0007737
|  | 2019.2574 | 1.3982 | 5.5312e-05 |  | 1670.002 | 1.6123 | 0.00082695
|  | 2019.1974 | 1.3982 | -5.9869e-06 |  | 1669.942 | 1.6123 | 0.00085851
|  | 2019.1374 | 1.3981 | -6.5998e-05 |  | 1669.882 | 1.6124 | 0.00086483
|  | 2019.0774 | 1.3981 | -0.00011817 |  | 1669.822 | 1.6124 | 0.0008485
|  | 2019.0174 | 1.3981 | -0.00015723 |  | 1669.762 | 1.6124 | 0.00081682
|  | 2018.9574 | 1.398 | -0.00018114 |  | 1669.702 | 1.6124 | 0.00077932
|  | 2018.8974 | 1.3979 | -0.00018881 |  | 1669.642 | 1.6124 | 0.00074437
|  | 2018.8374 | 1.3979 | -0.00018189 |  | 1669.582 | 1.6124 | 0.00071668
|  | 2018.7774 | 1.3979 | -0.00016291 |  | 1669.522 | 1.6124 | 0.00069816
|  | 2018.7174 | 1.3978 | -0.00013686 |  | 1669.462 | 1.6124 | 0.00068671
|  | 2018.6574 | 1.3978 | -0.00010911 |  | 1669.402 | 1.6124 | 0.0006795
|  | 2018.5974 | 1.3978 | -8.4983e-05 |  | 1669.342 | 1.6123 | 0.00067402
|  | 2018.5374 | 1.3978 | -6.6524e-05 |  | 1669.282 | 1.6123 | 0.00066958
|  | 2018.4774 | 1.3978 | -5.6019e-05 |  | 1669.222 | 1.6123 | 0.00066817
|  | 2018.4174 | 1.3978 | -5.001e-05 |  | 1669.162 | 1.6123 | 0.00067367
|  | 2018.3574 | 1.3978 | -4.5089e-05 |  | 1669.102 | 1.6122 | 0.00068867
|  | 2018.2974 | 1.3977 | -3.5185e-05 |  | 1669.042 | 1.6122 | 0.00071483
|  | 2018.2374 | 1.3977 | -1.7299e-05 |  | 1668.982 | 1.6122 | 0.00074952
|  | 2018.1774 | 1.3977 | 8.9568e-06 |  | 1668.922 | 1.6122 | 0.00078792
|  | 2018.1174 | 1.3977 | 4.0504e-05 |  | 1668.862 | 1.6122 | 0.00082047
|  | 2018.0574 | 1.3977 | 7.204e-05 |  | 1668.802 | 1.6123 | 0.00084099
|  | 2017.9974 | 1.3977 | 9.8035e-05 |  | 1668.742 | 1.6123 | 0.00084631
|  | 2017.9374 | 1.3977 | 0.00011419 |  | 1668.682 | 1.6124 | 0.00082977
|  | 2017.8774 | 1.3978 | 0.00012024 |  | 1668.622 | 1.6124 | 0.00079292
|  | 2017.8174 | 1.3978 | 0.00011921 |  | 1668.562 | 1.6124 | 0.00074131
|  | 2017.7574 | 1.3978 | 0.00011421 |  | 1668.502 | 1.6124 | 0.00068406
|  | 2017.6974 | 1.3978 | 0.00010892 |  | 1668.442 | 1.6124 | 0.00062927
|  | 2017.6374 | 1.3978 | 0.00010581 |  | 1668.382 | 1.6124 | 0.00058367
|  | 2017.5774 | 1.3978 | 0.00010436 |  | 1668.322 | 1.6123 | 0.0005506
|  | 2017.5174 | 1.3978 | 0.00010277 |  | 1668.262 | 1.6123 | 0.00053058
|  | 2017.4574 | 1.3978 | 9.9779e-05 |  | 1668.202 | 1.6122 | 0.0005228
|  | 2017.3974 | 1.3978 | 9.4885e-05 |  | 1668.142 | 1.6122 | 0.00052601
|  | 2017.3374 | 1.3978 | 8.8865e-05 |  | 1668.082 | 1.6121 | 0.00053968
|  | 2017.2774 | 1.3978 | 8.4084e-05 |  | 1668.022 | 1.6121 | 0.00056411
|  | 2017.2174 | 1.3978 | 8.1722e-05 |  | 1667.962 | 1.6121 | 0.00059972
|  | 2017.1574 | 1.3978 | 8.2905e-05 |  | 1667.902 | 1.612 | 0.0006441
|  | 2017.0974 | 1.3978 | 8.6783e-05 |  | 1667.842 | 1.612 | 0.00069312
|  | 2017.0374 | 1.3978 | 9.1499e-05 |  | 1667.782 | 1.6121 | 0.00073901
|  | 2016.9774 | 1.3978 | 9.5887e-05 |  | 1667.722 | 1.6121 | 0.0007735
|  | 2016.9174 | 1.3978 | 9.7416e-05 |  | 1667.662 | 1.6121 | 0.00078871
|  | 2016.8574 | 1.3978 | 9.5517e-05 |  | 1667.602 | 1.6122 | 0.00078102
|  | 2016.7974 | 1.3978 | 8.9719e-05 |  | 1667.542 | 1.6122 | 0.0007494
|  | 2016.7374 | 1.3978 | 8.0945e-05 |  | 1667.482 | 1.6123 | 0.00069865
|  | 2016.6774 | 1.3978 | 6.8454e-05 |  | 1667.422 | 1.6123 | 0.00063633
|  | 2016.6174 | 1.3978 | 5.2769e-05 |  | 1667.362 | 1.6122 | 0.00057181
|  | 2016.5574 | 1.3978 | 3.4189e-05 |  | 1667.302 | 1.6122 | 0.00051432
|  | 2016.4974 | 1.3978 | 1.4902e-05 |  | 1667.242 | 1.6121 | 0.00047351
|  | 2016.4374 | 1.3978 | -2.511e-06 |  | 1667.182 | 1.6121 | 0.00045572
|  | 2016.3774 | 1.3977 | -1.5819e-05 |  | 1667.122 | 1.612 | 0.00046552
|  | 2016.3174 | 1.3977 | -2.2128e-05 |  | 1667.062 | 1.6119 | 0.0005042
|  | 2016.2574 | 1.3977 | -2.2111e-05 |  | 1667.002 | 1.6118 | 0.00056837
|  | 2016.1974 | 1.3977 | -1.6823e-05 |  | 1666.942 | 1.6118 | 0.00065102
|  | 2016.1374 | 1.3976 | -9.9495e-06 |  | 1666.882 | 1.6118 | 0.00074105
|  | 2016.0774 | 1.3976 | -4.4583e-06 |  | 1666.822 | 1.6118 | 0.00082546
|  | 2016.0174 | 1.3976 | -2.791e-07 |  | 1666.762 | 1.6119 | 0.00089232
|  | 2015.9574 | 1.3976 | 3.6176e-06 |  | 1666.702 | 1.6119 | 0.00093247
|  | 2015.8974 | 1.3976 | 1.0304e-05 |  | 1666.642 | 1.612 | 0.00094196
|  | 2015.8374 | 1.3975 | 2.3775e-05 |  | 1666.582 | 1.6121 | 0.00092622
|  | 2015.7774 | 1.3975 | 4.704e-05 |  | 1666.522 | 1.6122 | 0.00088416
|  | 2015.7174 | 1.3975 | 8.0387e-05 |  | 1666.462 | 1.6122 | 0.00082386
|  | 2015.6574 | 1.3975 | 0.00011994 |  | 1666.402 | 1.6122 | 0.00075395
|  | 2015.5974 | 1.3975 | 0.0001607 |  | 1666.342 | 1.6122 | 0.00068142
|  | 2015.5374 | 1.3975 | 0.00019594 |  | 1666.282 | 1.6122 | 0.00061389
|  | 2015.4774 | 1.3975 | 0.00022072 |  | 1666.222 | 1.6122 | 0.0005566
|  | 2015.4174 | 1.3975 | 0.00023304 |  | 1666.162 | 1.6121 | 0.00051643
|  | 2015.3574 | 1.3975 | 0.00023378 |  | 1666.102 | 1.612 | 0.00049863
|  | 2015.2974 | 1.3976 | 0.00022562 |  | 1666.042 | 1.612 | 0.00050595
|  | 2015.2374 | 1.3976 | 0.00021196 |  | 1665.982 | 1.6119 | 0.00053939
|  | 2015.1774 | 1.3976 | 0.0001957 |  | 1665.922 | 1.6118 | 0.00059516
|  | 2015.1174 | 1.3976 | 0.00017898 |  | 1665.862 | 1.6118 | 0.00066439
|  | 2015.0574 | 1.3976 | 0.00016414 |  | 1665.802 | 1.6118 | 0.00073529
|  | 2014.9974 | 1.3975 | 0.00015316 |  | 1665.742 | 1.6119 | 0.00079605
|  | 2014.9374 | 1.3975 | 0.00014897 |  | 1665.682 | 1.6119 | 0.00083662
|  | 2014.8774 | 1.3975 | 0.00015408 |  | 1665.622 | 1.612 | 0.00085054
|  | 2014.8174 | 1.3975 | 0.00017084 |  | 1665.562 | 1.6121 | 0.00083564
|  | 2014.7574 | 1.3974 | 0.00019958 |  | 1665.502 | 1.6121 | 0.00079564
|  | 2014.6974 | 1.3974 | 0.00023828 |  | 1665.442 | 1.6122 | 0.00073534
|  | 2014.6374 | 1.3974 | 0.00028244 |  | 1665.382 | 1.6122 | 0.00066271
|  | 2014.5774 | 1.3974 | 0.00032469 |  | 1665.322 | 1.6122 | 0.0005856
|  | 2014.5174 | 1.3975 | 0.00035833 |  | 1665.262 | 1.6122 | 0.0005127
|  | 2014.4574 | 1.3975 | 0.0003771 |  | 1665.202 | 1.6121 | 0.00045124
|  | 2014.3974 | 1.3975 | 0.00037706 |  | 1665.142 | 1.612 | 0.00040752
|  | 2014.3374 | 1.3976 | 0.00035748 |  | 1665.082 | 1.612 | 0.00038585
|  | 2014.2774 | 1.3976 | 0.00032083 |  | 1665.022 | 1.6119 | 0.00038771
|  | 2014.2174 | 1.3976 | 0.00027256 |  | 1664.962 | 1.6118 | 0.00041085
|  | 2014.1574 | 1.3976 | 0.00021975 |  | 1664.902 | 1.6118 | 0.00045031
|  | 2014.0974 | 1.3976 | 0.00017147 |  | 1664.842 | 1.6117 | 0.00050075
|  | 2014.0374 | 1.3975 | 0.00013688 |  | 1664.782 | 1.6117 | 0.0005557
|  | 2013.9774 | 1.3975 | 0.00012298 |  | 1664.722 | 1.6117 | 0.0006092
|  | 2013.9174 | 1.3974 | 0.00013323 |  | 1664.662 | 1.6117 | 0.0006572
|  | 2013.8574 | 1.3973 | 0.00016273 |  | 1664.602 | 1.6117 | 0.00069606
|  | 2013.7974 | 1.3973 | 0.00021118 |  | 1664.542 | 1.6118 | 0.00072287
|  | 2013.7374 | 1.3972 | 0.00027476 |  | 1664.482 | 1.6118 | 0.00073405
|  | 2013.6774 | 1.3972 | 0.00034135 |  | 1664.422 | 1.6119 | 0.00072677
|  | 2013.6174 | 1.3972 | 0.00040316 |  | 1664.362 | 1.6119 | 0.00070448
|  | 2013.5574 | 1.3973 | 0.0004549 |  | 1664.302 | 1.6119 | 0.00066663
|  | 2013.4974 | 1.3973 | 0.00049464 |  | 1664.242 | 1.6119 | 0.00061881
|  | 2013.4374 | 1.3973 | 0.00052372 |  | 1664.182 | 1.6119 | 0.00057071
|  | 2013.3774 | 1.3973 | 0.00054505 |  | 1664.122 | 1.6119 | 0.00053254
|  | 2013.3174 | 1.3974 | 0.00056131 |  | 1664.062 | 1.6118 | 0.00051239
|  | 2013.2574 | 1.3974 | 0.00057328 |  | 1664.002 | 1.6118 | 0.00051364
|  | 2013.1974 | 1.3974 | 0.00058077 |  | 1663.942 | 1.6117 | 0.00053446
|  | 2013.1374 | 1.3975 | 0.00058223 |  | 1663.882 | 1.6117 | 0.00056925
|  | 2013.0774 | 1.3975 | 0.00057675 |  | 1663.822 | 1.6117 | 0.00061005
|  | 2013.0174 | 1.3975 | 0.00056514 |  | 1663.762 | 1.6117 | 0.00065019
|  | 2012.9574 | 1.3975 | 0.00055051 |  | 1663.702 | 1.6117 | 0.00068504
|  | 2012.8974 | 1.3975 | 0.00053778 |  | 1663.642 | 1.6117 | 0.00071227
|  | 2012.8374 | 1.3975 | 0.00053032 |  | 1663.582 | 1.6117 | 0.00073122
|  | 2012.7774 | 1.3975 | 0.00053045 |  | 1663.522 | 1.6117 | 0.00074083
|  | 2012.7174 | 1.3975 | 0.00053761 |  | 1663.462 | 1.6118 | 0.0007389
|  | 2012.6574 | 1.3975 | 0.00054854 |  | 1663.402 | 1.6118 | 0.00072313
|  | 2012.5974 | 1.3975 | 0.00055964 |  | 1663.342 | 1.6118 | 0.00069207
|  | 2012.5374 | 1.3975 | 0.00056698 |  | 1663.282 | 1.6119 | 0.00064792
|  | 2012.4774 | 1.3975 | 0.00056814 |  | 1663.222 | 1.6119 | 0.00059584
|  | 2012.4174 | 1.3976 | 0.00056318 |  | 1663.162 | 1.6118 | 0.00054408
|  | 2012.3574 | 1.3976 | 0.00055206 |  | 1663.102 | 1.6118 | 0.00050176
|  | 2012.2974 | 1.3976 | 0.0005353 |  | 1663.042 | 1.6117 | 0.00047584
|  | 2012.2374 | 1.3976 | 0.00051384 |  | 1662.982 | 1.6117 | 0.00046987
|  | 2012.1774 | 1.3976 | 0.00048706 |  | 1662.922 | 1.6116 | 0.00048443
|  | 2012.1174 | 1.3976 | 0.00045484 |  | 1662.862 | 1.6116 | 0.00051654
|  | 2012.0574 | 1.3976 | 0.00041734 |  | 1662.802 | 1.6115 | 0.00056224
|  | 2011.9974 | 1.3976 | 0.00037763 |  | 1662.742 | 1.6115 | 0.00061795
|  | 2011.9374 | 1.3976 | 0.00034108 |  | 1662.682 | 1.6115 | 0.00067951
|  | 2011.8774 | 1.3975 | 0.00031328 |  | 1662.622 | 1.6115 | 0.00074192
|  | 2011.8174 | 1.3974 | 0.00030107 |  | 1662.562 | 1.6116 | 0.00079753
|  | 2011.7574 | 1.3974 | 0.00030945 |  | 1662.502 | 1.6116 | 0.00083654
|  | 2011.6974 | 1.3973 | 0.00034045 |  | 1662.442 | 1.6117 | 0.00085041
|  | 2011.6374 | 1.3973 | 0.00038833 |  | 1662.382 | 1.6118 | 0.00083179
|  | 2011.5774 | 1.3972 | 0.00044928 |  | 1662.322 | 1.6118 | 0.00078093
|  | 2011.5174 | 1.3972 | 0.00052406 |  | 1662.262 | 1.6119 | 0.00070486
|  | 2011.4574 | 1.3972 | 0.00060029 |  | 1662.2019 | 1.6119 | 0.00061746
|  | 2011.3974 | 1.3972 | 0.0006711 |  | 1662.1419 | 1.6118 | 0.0005365
|  | 2011.3374 | 1.3972 | 0.00072863 |  | 1662.0819 | 1.6118 | 0.00048307
|  | 2011.2774 | 1.3973 | 0.00076865 |  | 1662.0219 | 1.6117 | 0.00045066
|  | 2011.2174 | 1.3973 | 0.00079107 |  | 1661.9619 | 1.6116 | 0.00044837
|  | 2011.1574 | 1.3974 | 0.00079649 |  | 1661.9019 | 1.6115 | 0.0004746
|  | 2011.0974 | 1.3974 | 0.00078761 |  | 1661.8419 | 1.6115 | 0.00052136
|  | 2011.0374 | 1.3975 | 0.00076937 |  | 1661.7819 | 1.6115 | 0.00057923
|  | 2010.9774 | 1.3975 | 0.00074538 |  | 1661.7219 | 1.6114 | 0.00064087
|  | 2010.9174 | 1.3975 | 0.0007208 |  | 1661.6619 | 1.6115 | 0.00070021
|  | 2010.8574 | 1.3975 | 0.00070014 |  | 1661.6019 | 1.6115 | 0.0007532
|  | 2010.7974 | 1.3975 | 0.00068674 |  | 1661.5419 | 1.6115 | 0.00079533
|  | 2010.7374 | 1.3974 | 0.00068412 |  | 1661.4819 | 1.6116 | 0.00082164
|  | 2010.6774 | 1.3974 | 0.00069349 |  | 1661.4219 | 1.6116 | 0.00082605
|  | 2010.6174 | 1.3974 | 0.00071564 |  | 1661.3619 | 1.6117 | 0.00080537
|  | 2010.5574 | 1.3974 | 0.00074907 |  | 1661.3019 | 1.6118 | 0.00075962
|  | 2010.4974 | 1.3974 | 0.00078977 |  | 1661.2419 | 1.6118 | 0.00069431
|  | 2010.4374 | 1.3974 | 0.00083276 |  | 1661.1819 | 1.6118 | 0.00061951
|  | 2010.3774 | 1.3974 | 0.00087133 |  | 1661.1219 | 1.6118 | 0.000547
|  | 2010.3174 | 1.3974 | 0.00090001 |  | 1661.0619 | 1.6117 | 0.00048768
|  | 2010.2574 | 1.3975 | 0.00091397 |  | 1661.0019 | 1.6117 | 0.00044837
|  | 2010.1974 | 1.3975 | 0.00091309 |  | 1660.9419 | 1.6116 | 0.00043118
|  | 2010.1374 | 1.3976 | 0.0008987 |  | 1660.8819 | 1.6116 | 0.00043359
|  | 2010.0774 | 1.3976 | 0.00087398 |  | 1660.8219 | 1.6115 | 0.00044994
|  | 2010.0174 | 1.3976 | 0.00084485 |  | 1660.7619 | 1.6115 | 0.00047485
|  | 2009.9574 | 1.3976 | 0.00081501 |  | 1660.7019 | 1.6115 | 0.00050392
|  | 2009.8974 | 1.3976 | 0.0007886 |  | 1660.6419 | 1.6114 | 0.00053378
|  | 2009.8374 | 1.3976 | 0.00076849 |  | 1660.5819 | 1.6114 | 0.00056127
|  | 2009.7774 | 1.3975 | 0.00075702 |  | 1660.5219 | 1.6114 | 0.00058497
|  | 2009.7174 | 1.3975 | 0.00075618 |  | 1660.4619 | 1.6115 | 0.00060255
|  | 2009.6574 | 1.3975 | 0.0007698 |  | 1660.4019 | 1.6115 | 0.00061308
|  | 2009.5974 | 1.3974 | 0.00080193 |  | 1660.3419 | 1.6115 | 0.00061507
|  | 2009.5374 | 1.3974 | 0.00085172 |  | 1660.2819 | 1.6115 | 0.00060957
|  | 2009.4774 | 1.3974 | 0.00091915 |  | 1660.2219 | 1.6115 | 0.00059814
|  | 2009.4174 | 1.3974 | 0.00099591 |  | 1660.1619 | 1.6115 | 0.00058167
|  | 2009.3574 | 1.3974 | 0.0010679 |  | 1660.1019 | 1.6115 | 0.0005613
|  | 2009.2974 | 1.3975 | 0.0011246 |  | 1660.0419 | 1.6115 | 0.00053858
|  | 2009.2374 | 1.3976 | 0.0011626 |  | 1659.9819 | 1.6115 | 0.00051451
|  | 2009.1774 | 1.3977 | 0.0011689 |  | 1659.9219 | 1.6115 | 0.00049239
|  | 2009.1174 | 1.3978 | 0.0011399 |  | 1659.8619 | 1.6114 | 0.00047739
|  | 2009.0574 | 1.3979 | 0.0010819 |  | 1659.8019 | 1.6114 | 0.00047618
|  | 2008.9974 | 1.3979 | 0.0010034 |  | 1659.7419 | 1.6113 | 0.00049123
|  | 2008.9374 | 1.3979 | 0.00092091 |  | 1659.6819 | 1.6113 | 0.00052909
|  | 2008.8774 | 1.3979 | 0.00084564 |  | 1659.6219 | 1.6112 | 0.00058746
|  | 2008.8174 | 1.3979 | 0.00078735 |  | 1659.5619 | 1.6112 | 0.00065888
|  | 2008.7574 | 1.3978 | 0.00075141 |  | 1659.5019 | 1.6112 | 0.00073076
|  | 2008.6974 | 1.3978 | 0.00073747 |  | 1659.4419 | 1.6113 | 0.00078909
|  | 2008.6374 | 1.3977 | 0.00073992 |  | 1659.3819 | 1.6113 | 0.00082264
|  | 2008.5774 | 1.3977 | 0.00075546 |  | 1659.3219 | 1.6114 | 0.00082626
|  | 2008.5174 | 1.3976 | 0.00077818 |  | 1659.2619 | 1.6115 | 0.00080116
|  | 2008.4574 | 1.3976 | 0.00080515 |  | 1659.2019 | 1.6115 | 0.00075582
|  | 2008.3974 | 1.3976 | 0.00083463 |  | 1659.1419 | 1.6115 | 0.00070078
|  | 2008.3374 | 1.3976 | 0.00086693 |  | 1659.0819 | 1.6115 | 0.00064698
|  | 2008.2774 | 1.3976 | 0.00090273 |  | 1659.0219 | 1.6115 | 0.00060266
|  | 2008.2174 | 1.3976 | 0.00094134 |  | 1658.9619 | 1.6115 | 0.0005729
|  | 2008.1574 | 1.3976 | 0.00097957 |  | 1658.9019 | 1.6114 | 0.00055878
|  | 2008.0974 | 1.3976 | 0.0010149 |  | 1658.8419 | 1.6114 | 0.00055983
|  | 2008.0374 | 1.3977 | 0.0010421 |  | 1658.7819 | 1.6113 | 0.00057394
|  | 2007.9774 | 1.3977 | 0.0010577 |  | 1658.7219 | 1.6113 | 0.00059886
|  | 2007.9174 | 1.3978 | 0.0010596 |  | 1658.6619 | 1.6113 | 0.00063091
|  | 2007.8574 | 1.3978 | 0.001047 |  | 1658.6019 | 1.6113 | 0.00066586
|  | 2007.7974 | 1.3978 | 0.0010238 |  | 1658.5419 | 1.6113 | 0.00069822
|  | 2007.7374 | 1.3979 | 0.00099343 |  | 1658.4819 | 1.6113 | 0.0007232
|  | 2007.6774 | 1.3979 | 0.00096399 |  | 1658.4219 | 1.6114 | 0.00073701
|  | 2007.6174 | 1.3979 | 0.00094116 |  | 1658.3619 | 1.6114 | 0.00073831
|  | 2007.5574 | 1.3979 | 0.00093027 |  | 1658.3019 | 1.6114 | 0.00072776
|  | 2007.4974 | 1.3978 | 0.00093275 |  | 1658.2419 | 1.6115 | 0.00070788
|  | 2007.4374 | 1.3978 | 0.00094866 |  | 1658.1819 | 1.6115 | 0.00068029
|  | 2007.3774 | 1.3978 | 0.00097374 |  | 1658.1219 | 1.6115 | 0.00064644
|  | 2007.3174 | 1.3978 | 0.0010035 |  | 1658.0619 | 1.6115 | 0.00060627
|  | 2007.2574 | 1.3979 | 0.0010305 |  | 1658.0019 | 1.6115 | 0.00056075
|  | 2007.1974 | 1.3979 | 0.0010509 |  | 1657.9419 | 1.6115 | 0.00051213
|  | 2007.1374 | 1.398 | 0.0010581 |  | 1657.8819 | 1.6115 | 0.00046561
|  | 2007.0774 | 1.398 | 0.0010505 |  | 1657.8219 | 1.6114 | 0.00042922
|  | 2007.0174 | 1.3981 | 0.0010281 |  | 1657.7619 | 1.6114 | 0.00041164
|  | 2006.9574 | 1.3981 | 0.00099017 |  | 1657.7019 | 1.6113 | 0.00041848
|  | 2006.8974 | 1.3982 | 0.00093447 |  | 1657.6419 | 1.6112 | 0.00045096
|  | 2006.8374 | 1.3982 | 0.00086534 |  | 1657.5819 | 1.6112 | 0.00049929
|  | 2006.7774 | 1.3982 | 0.00078996 |  | 1657.5219 | 1.6112 | 0.00055487
|  | 2006.7174 | 1.3982 | 0.00071825 |  | 1657.4619 | 1.6112 | 0.00061519
|  | 2006.6574 | 1.3981 | 0.0006568 |  | 1657.4019 | 1.6112 | 0.00066182
|  | 2006.5974 | 1.3981 | 0.00061271 |  | 1657.3419 | 1.6113 | 0.00068599
|  | 2006.5374 | 1.398 | 0.00059208 |  | 1657.2819 | 1.6113 | 0.00068496
|  | 2006.4774 | 1.3979 | 0.00059726 |  | 1657.2219 | 1.6114 | 0.0006606
|  | 2006.4174 | 1.3978 | 0.00062608 |  | 1657.1619 | 1.6114 | 0.00061876
|  | 2006.3574 | 1.3978 | 0.0006722 |  | 1657.1019 | 1.6114 | 0.00056577
|  | 2006.2974 | 1.3978 | 0.00072982 |  | 1657.0419 | 1.6114 | 0.00050968
|  | 2006.2374 | 1.3978 | 0.00079005 |  | 1656.9819 | 1.6114 | 0.00045593
|  | 2006.1774 | 1.3978 | 0.00084828 |  | 1656.9219 | 1.6114 | 0.00040925
|  | 2006.1174 | 1.3978 | 0.00089754 |  | 1656.8619 | 1.6113 | 0.00037469
|  | 2006.0574 | 1.3979 | 0.00093614 |  | 1656.8019 | 1.6113 | 0.00035509
|  | 2005.9974 | 1.3979 | 0.00096069 |  | 1656.7419 | 1.6112 | 0.0003525
|  | 2005.9374 | 1.398 | 0.000969 |  | 1656.6819 | 1.6112 | 0.00036748
|  | 2005.8774 | 1.398 | 0.00096182 |  | 1656.6219 | 1.6111 | 0.00039734
|  | 2005.8174 | 1.3981 | 0.00093589 |  | 1656.5619 | 1.6111 | 0.00043717
|  | 2005.7574 | 1.3981 | 0.00089426 |  | 1656.5019 | 1.6111 | 0.00047985
|  | 2005.6974 | 1.3981 | 0.00083774 |  | 1656.4419 | 1.6111 | 0.00051929
|  | 2005.6374 | 1.3982 | 0.00077538 |  | 1656.3819 | 1.6111 | 0.00054929
|  | 2005.5774 | 1.3981 | 0.00071402 |  | 1656.3219 | 1.6111 | 0.00056651
|  | 2005.5174 | 1.3981 | 0.00066491 |  | 1656.2619 | 1.6111 | 0.00057007
|  | 2005.4574 | 1.3981 | 0.00063729 |  | 1656.2019 | 1.6112 | 0.00056079
|  | 2005.3974 | 1.398 | 0.00063582 |  | 1656.1419 | 1.6112 | 0.00054031
|  | 2005.3374 | 1.3979 | 0.00066171 |  | 1656.0819 | 1.6112 | 0.00051237
|  | 2005.2774 | 1.3979 | 0.00070875 |  | 1656.0219 | 1.6112 | 0.0004805
|  | 2005.2174 | 1.3979 | 0.00076705 |  | 1655.9619 | 1.6111 | 0.00044946
|  | 2005.1574 | 1.3979 | 0.00082312 |  | 1655.9019 | 1.6111 | 0.00042439
|  | 2005.0974 | 1.398 | 0.00086321 |  | 1655.8419 | 1.6111 | 0.00041115
|  | 2005.0374 | 1.3981 | 0.00087571 |  | 1655.7819 | 1.611 | 0.00041435
|  | 2004.9774 | 1.3981 | 0.00085764 |  | 1655.7219 | 1.611 | 0.00043512
|  | 2004.9174 | 1.3982 | 0.00081215 |  | 1655.6619 | 1.6109 | 0.00047268
|  | 2004.8574 | 1.3982 | 0.00074709 |  | 1655.6019 | 1.6109 | 0.00052251
|  | 2004.7974 | 1.3982 | 0.00067721 |  | 1655.5419 | 1.6109 | 0.00057781
|  | 2004.7374 | 1.3982 | 0.00062293 |  | 1655.4819 | 1.6109 | 0.00063214
|  | 2004.6774 | 1.3982 | 0.000578 |  | 1655.4219 | 1.6109 | 0.00067898
|  | 2004.6174 | 1.3981 | 0.00055607 |  | 1655.3619 | 1.611 | 0.00071431
|  | 2004.5574 | 1.3981 | 0.00055838 |  | 1655.3019 | 1.611 | 0.00073459
|  | 2004.4974 | 1.398 | 0.00057862 |  | 1655.2419 | 1.6111 | 0.00074061
|  | 2004.4374 | 1.398 | 0.00060919 |  | 1655.1819 | 1.6111 | 0.00073152
|  | 2004.3774 | 1.398 | 0.00063839 |  | 1655.1219 | 1.6111 | 0.00070409
|  | 2004.3174 | 1.398 | 0.00066155 |  | 1655.0619 | 1.6112 | 0.00065855
|  | 2004.2574 | 1.3981 | 0.0006747 |  | 1655.0019 | 1.6112 | 0.0005979
|  | 2004.1974 | 1.3981 | 0.00067837 |  | 1654.9419 | 1.6112 | 0.0005273
|  | 2004.1374 | 1.3981 | 0.00067555 |  | 1654.8819 | 1.6112 | 0.00045665
|  | 2004.0774 | 1.3981 | 0.00066636 |  | 1654.8219 | 1.6111 | 0.00039704
|  | 2004.0174 | 1.3982 | 0.00065115 |  | 1654.7619 | 1.611 | 0.00036154
|  | 2003.9574 | 1.3982 | 0.00062542 |  | 1654.7019 | 1.611 | 0.00035697
|  | 2003.8974 | 1.3982 | 0.00058624 |  | 1654.6419 | 1.6109 | 0.00038731
|  | 2003.8374 | 1.3983 | 0.00053206 |  | 1654.5819 | 1.6108 | 0.00044794
|  | 2003.7774 | 1.3983 | 0.00046355 |  | 1654.5219 | 1.6108 | 0.00052919
|  | 2003.7174 | 1.3982 | 0.0003874 |  | 1654.4619 | 1.6108 | 0.00061674
|  | 2003.6574 | 1.3982 | 0.00031465 |  | 1654.4019 | 1.6108 | 0.00069655
|  | 2003.5974 | 1.3981 | 0.00025693 |  | 1654.3419 | 1.6108 | 0.00075715
|  | 2003.5374 | 1.3981 | 0.00022595 |  | 1654.2819 | 1.6109 | 0.00079259
|  | 2003.4774 | 1.398 | 0.00022667 |  | 1654.2219 | 1.611 | 0.00080102
|  | 2003.4174 | 1.3979 | 0.0002594 |  | 1654.1619 | 1.611 | 0.00078608
|  | 2003.3574 | 1.3978 | 0.00031793 |  | 1654.1019 | 1.6111 | 0.00075131
|  | 2003.2974 | 1.3978 | 0.00039257 |  | 1654.0419 | 1.6111 | 0.00070247
|  | 2003.2374 | 1.3978 | 0.00047263 |  | 1653.9819 | 1.6112 | 0.00064319
|  | 2003.1774 | 1.3978 | 0.00054765 |  | 1653.9219 | 1.6112 | 0.00057689
|  | 2003.1174 | 1.3978 | 0.00061082 |  | 1653.8619 | 1.6112 | 0.00050779
|  | 2003.0574 | 1.3979 | 0.00065617 |  | 1653.8019 | 1.6111 | 0.00043977
|  | 2002.9974 | 1.3979 | 0.00068049 |  | 1653.7419 | 1.6111 | 0.00038028
|  | 2002.9374 | 1.398 | 0.00068123 |  | 1653.6819 | 1.611 | 0.00033674
|  | 2002.8774 | 1.3981 | 0.00065699 |  | 1653.6219 | 1.611 | 0.00031566
|  | 2002.8174 | 1.3982 | 0.00060765 |  | 1653.5619 | 1.6109 | 0.00032191
|  | 2002.7574 | 1.3982 | 0.0005366 |  | 1653.5019 | 1.6108 | 0.00035531
|  | 2002.6974 | 1.3982 | 0.00045128 |  | 1653.4419 | 1.6107 | 0.0004118
|  | 2002.6374 | 1.3982 | 0.00036211 |  | 1653.3819 | 1.6107 | 0.00048175
|  | 2002.5774 | 1.3982 | 0.00028283 |  | 1653.3218 | 1.6107 | 0.0005525
|  | 2002.5174 | 1.3981 | 0.00022873 |  | 1653.2618 | 1.6107 | 0.00061154
|  | 2002.4574 | 1.3981 | 0.00019603 |  | 1653.2018 | 1.6108 | 0.00064929
|  | 2002.3974 | 1.398 | 0.00018892 |  | 1653.1418 | 1.6108 | 0.00066059
|  | 2002.3374 | 1.3979 | 0.00020676 |  | 1653.0818 | 1.6109 | 0.0006457
|  | 2002.2774 | 1.3979 | 0.00024144 |  | 1653.0218 | 1.6109 | 0.00061067
|  | 2002.2174 | 1.3979 | 0.00028182 |  | 1652.9618 | 1.6109 | 0.00056836
|  | 2002.1574 | 1.3979 | 0.00031887 |  | 1652.9018 | 1.611 | 0.00051417
|  | 2002.0974 | 1.3979 | 0.00034583 |  | 1652.8418 | 1.6109 | 0.00046363
|  | 2002.0374 | 1.3979 | 0.00036225 |  | 1652.7818 | 1.6109 | 0.00042452
|  | 2001.9774 | 1.3979 | 0.00036811 |  | 1652.7218 | 1.6108 | 0.00040348
|  | 2001.9174 | 1.3979 | 0.00036628 |  | 1652.6618 | 1.6108 | 0.0004029
|  | 2001.8574 | 1.3979 | 0.00035933 |  | 1652.6018 | 1.6107 | 0.00042292
|  | 2001.7974 | 1.3979 | 0.00034716 |  | 1652.5418 | 1.6107 | 0.00045881
|  | 2001.7374 | 1.398 | 0.0003279 |  | 1652.4818 | 1.6107 | 0.00050412
|  | 2001.6774 | 1.398 | 0.00030036 |  | 1652.4218 | 1.6107 | 0.00054962
|  | 2001.6174 | 1.398 | 0.00026468 |  | 1652.3618 | 1.6107 | 0.00058712
|  | 2001.5574 | 1.398 | 0.00022317 |  | 1652.3018 | 1.6107 | 0.00060985
|  | 2001.4974 | 1.3979 | 0.00018164 |  | 1652.2418 | 1.6107 | 0.00061686
|  | 2001.4374 | 1.3979 | 0.000147 |  | 1652.1818 | 1.6108 | 0.00060911
|  | 2001.3774 | 1.3978 | 0.00012585 |  | 1652.1218 | 1.6108 | 0.0005919
|  | 2001.3174 | 1.3978 | 0.00012276 |  | 1652.0618 | 1.6108 | 0.00056916
|  | 2001.2574 | 1.3977 | 0.00013848 |  | 1652.0018 | 1.6108 | 0.00054442
|  | 2001.1974 | 1.3977 | 0.00016989 |  | 1651.9418 | 1.6108 | 0.00051859
|  | 2001.1374 | 1.3977 | 0.00021196 |  | 1651.8818 | 1.6108 | 0.00049114
|  | 2001.0774 | 1.3977 | 0.00025716 |  | 1651.8218 | 1.6108 | 0.00046153
|  | 2001.0174 | 1.3977 | 0.00029908 |  | 1651.7618 | 1.6107 | 0.00043189
|  | 2000.9574 | 1.3977 | 0.00033142 |  | 1651.7018 | 1.6107 | 0.00040702
|  | 2000.8974 | 1.3977 | 0.00035084 |  | 1651.6418 | 1.6106 | 0.00039514
|  | 2000.8374 | 1.3977 | 0.00035589 |  | 1651.5818 | 1.6106 | 0.0004041
|  | 2000.7774 | 1.3978 | 0.00034772 |  | 1651.5218 | 1.6105 | 0.00043825
|  | 2000.7174 | 1.3978 | 0.00032758 |  | 1651.4618 | 1.6104 | 0.00049752
|  | 2000.6574 | 1.3978 | 0.00029812 |  | 1651.4018 | 1.6104 | 0.00057494
|  | 2000.5974 | 1.3978 | 0.00026394 |  | 1651.3418 | 1.6104 | 0.00065847
|  | 2000.5374 | 1.3978 | 0.00022972 |  | 1651.2818 | 1.6104 | 0.00073481
|  | 2000.4774 | 1.3978 | 0.0001982 |  | 1651.2218 | 1.6105 | 0.00079103
|  | 2000.4174 | 1.3978 | 0.00017163 |  | 1651.1618 | 1.6106 | 0.0008196
|  | 2000.3574 | 1.3977 | 0.00015106 |  | 1651.1018 | 1.6106 | 0.00081829
|  | 2000.2974 | 1.3977 | 0.00013774 |  | 1651.0418 | 1.6107 | 0.00078931
|  | 2000.2374 | 1.3977 | 0.00013297 |  | 1650.9818 | 1.6108 | 0.00073858
|  | 2000.1774 | 1.3976 | 0.00013423 |  | 1650.9218 | 1.6108 | 0.00067446
|  | 2000.1174 | 1.3976 | 0.00014401 |  | 1650.8618 | 1.6108 | 0.00060447
|  | 2000.0574 | 1.3975 | 0.00016559 |  | 1650.8018 | 1.6108 | 0.00053692
|  | 1999.9974 | 1.3975 | 0.00019899 |  | 1650.7418 | 1.6107 | 0.00048
|  | 1999.9374 | 1.3975 | 0.00024183 |  | 1650.6818 | 1.6107 | 0.00044685
|  | 1999.8774 | 1.3975 | 0.00028916 |  | 1650.6218 | 1.6106 | 0.00042791
|  | 1999.8174 | 1.3975 | 0.00033314 |  | 1650.5618 | 1.6105 | 0.00043347
|  | 1999.7574 | 1.3975 | 0.00036478 |  | 1650.5018 | 1.6105 | 0.00046364
|  | 1999.6974 | 1.3976 | 0.00037739 |  | 1650.4418 | 1.6104 | 0.00051241
|  | 1999.6374 | 1.3976 | 0.00036861 |  | 1650.3818 | 1.6104 | 0.00056966
|  | 1999.5773 | 1.3976 | 0.00034081 |  | 1650.3218 | 1.6104 | 0.00062533
|  | 1999.5173 | 1.3976 | 0.00030235 |  | 1650.2618 | 1.6104 | 0.0006687
|  | 1999.4573 | 1.3976 | 0.00026499 |  | 1650.2018 | 1.6105 | 0.00069353
|  | 1999.3973 | 1.3976 | 0.00023984 |  | 1650.1418 | 1.6105 | 0.00069824
|  | 1999.3373 | 1.3975 | 0.00023483 |  | 1650.0818 | 1.6106 | 0.00068489
|  | 1999.2773 | 1.3975 | 0.00025214 |  | 1650.0218 | 1.6106 | 0.00065812
|  | 1999.2173 | 1.3975 | 0.00028735 |  | 1649.9618 | 1.6106 | 0.00062264
|  | 1999.1573 | 1.3975 | 0.0003319 |  | 1649.9018 | 1.6106 | 0.00058235
|  | 1999.0973 | 1.3975 | 0.00037532 |  | 1649.8418 | 1.6106 | 0.00054069
|  | 1999.0373 | 1.3975 | 0.00040962 |  | 1649.7818 | 1.6106 | 0.00049955
|  | 1998.9773 | 1.3975 | 0.00042998 |  | 1649.7218 | 1.6105 | 0.00046234
|  | 1998.9173 | 1.3976 | 0.00043617 |  | 1649.6618 | 1.6105 | 0.00043255
|  | 1998.8573 | 1.3976 | 0.00043201 |  | 1649.6018 | 1.6104 | 0.00041576
|  | 1998.7973 | 1.3976 | 0.00042223 |  | 1649.5418 | 1.6104 | 0.00041589
|  | 1998.7373 | 1.3976 | 0.00041157 |  | 1649.4818 | 1.6103 | 0.0004348
|  | 1998.6773 | 1.3976 | 0.00040188 |  | 1649.4218 | 1.6102 | 0.00047221
|  | 1998.6173 | 1.3976 | 0.00039183 |  | 1649.3618 | 1.6102 | 0.00052469
|  | 1998.5573 | 1.3976 | 0.00037965 |  | 1649.3018 | 1.6102 | 0.00058709
|  | 1998.4973 | 1.3977 | 0.00036299 |  | 1649.2418 | 1.6102 | 0.00065389
|  | 1998.4373 | 1.3977 | 0.00034189 |  | 1649.1818 | 1.6102 | 0.00071893
|  | 1998.3773 | 1.3977 | 0.0003184 |  | 1649.1218 | 1.6102 | 0.00077801
|  | 1998.3173 | 1.3977 | 0.00029591 |  | 1649.0618 | 1.6102 | 0.00082669
|  | 1998.2573 | 1.3976 | 0.00027893 |  | 1649.0018 | 1.6103 | 0.00086086
|  | 1998.1973 | 1.3976 | 0.00027049 |  | 1648.9418 | 1.6103 | 0.0008764
|  | 1998.1373 | 1.3976 | 0.0002717 |  | 1648.8818 | 1.6104 | 0.00087002
|  | 1998.0773 | 1.3976 | 0.00028093 |  | 1648.8218 | 1.6105 | 0.00084011
|  | 1998.0173 | 1.3976 | 0.000294 |  | 1648.7618 | 1.6105 | 0.00078863
|  | 1997.9573 | 1.3976 | 0.00030606 |  | 1648.7018 | 1.6105 | 0.0007208
|  | 1997.8973 | 1.3976 | 0.00031369 |  | 1648.6418 | 1.6105 | 0.00064591
|  | 1997.8373 | 1.3976 | 0.00031059 |  | 1648.5818 | 1.6105 | 0.00057447
|  | 1997.7773 | 1.3977 | 0.0002934 |  | 1648.5218 | 1.6104 | 0.00051749
|  | 1997.7173 | 1.3977 | 0.00025991 |  | 1648.4618 | 1.6104 | 0.00048718
|  | 1997.6573 | 1.3977 | 0.00021099 |  | 1648.4018 | 1.6103 | 0.00047733
|  | 1997.5973 | 1.3977 | 0.00014975 |  | 1648.3418 | 1.6102 | 0.0004946
|  | 1997.5373 | 1.3977 | 8.3279e-05 |  | 1648.2818 | 1.6101 | 0.0005374
|  | 1997.4773 | 1.3977 | 1.971e-05 |  | 1648.2218 | 1.6101 | 0.00059969
|  | 1997.4173 | 1.3976 | -3.2227e-05 |  | 1648.1618 | 1.6101 | 0.00067233
|  | 1997.3573 | 1.3975 | -6.4212e-05 |  | 1648.1018 | 1.6101 | 0.00074518
|  | 1997.2973 | 1.3974 | -7.0345e-05 |  | 1648.0418 | 1.6101 | 0.00080795
|  | 1997.2373 | 1.3974 | -5.0685e-05 |  | 1647.9818 | 1.6101 | 0.00085164
|  | 1997.1773 | 1.3973 | -8.9508e-06 |  | 1647.9218 | 1.6102 | 0.00087127
|  | 1997.1173 | 1.3973 | 4.6548e-05 |  | 1647.8618 | 1.6102 | 0.00086547
|  | 1997.0573 | 1.3972 | 0.00010526 |  | 1647.8018 | 1.6103 | 0.00083806
|  | 1996.9973 | 1.3972 | 0.00015743 |  | 1647.7418 | 1.6103 | 0.00079596
|  | 1996.9373 | 1.3972 | 0.00019644 |  | 1647.6818 | 1.6103 | 0.00075008
|  | 1996.8773 | 1.3973 | 0.00022039 |  | 1647.6218 | 1.6103 | 0.00071031
|  | 1996.8173 | 1.3973 | 0.00023073 |  | 1647.5618 | 1.6102 | 0.00068444
|  | 1996.7573 | 1.3973 | 0.00023244 |  | 1647.5018 | 1.6102 | 0.00067703
|  | 1996.6973 | 1.3973 | 0.00023021 |  | 1647.4418 | 1.6101 | 0.00068908
|  | 1996.6373 | 1.3973 | 0.00022649 |  | 1647.3818 | 1.6101 | 0.00071782
|  | 1996.5773 | 1.3973 | 0.00022138 |  | 1647.3218 | 1.61 | 0.00075936
|  | 1996.5173 | 1.3973 | 0.00021142 |  | 1647.2618 | 1.61 | 0.00080867
|  | 1996.4573 | 1.3973 | 0.00019395 |  | 1647.2018 | 1.61 | 0.00086133
|  | 1996.3973 | 1.3973 | 0.00016755 |  | 1647.1418 | 1.61 | 0.00091263
|  | 1996.3373 | 1.3973 | 0.00013474 |  | 1647.0818 | 1.61 | 0.00095861
|  | 1996.2773 | 1.3973 | 0.00010213 |  | 1647.0218 | 1.6101 | 0.00099477
|  | 1996.2173 | 1.3972 | 7.9087e-05 |  | 1646.9618 | 1.6101 | 0.0010176
|  | 1996.1573 | 1.3972 | 7.5644e-05 |  | 1646.9018 | 1.6102 | 0.0010241
|  | 1996.0973 | 1.3971 | 9.9221e-05 |  | 1646.8418 | 1.6102 | 0.0010133
|  | 1996.0373 | 1.397 | 0.00015301 |  | 1646.7818 | 1.6102 | 0.00098728
|  | 1995.9773 | 1.397 | 0.00023381 |  | 1646.7218 | 1.6103 | 0.00094932
|  | 1995.9173 | 1.3969 | 0.00033211 |  | 1646.6618 | 1.6103 | 0.00090503
|  | 1995.8573 | 1.397 | 0.00043466 |  | 1646.6018 | 1.6102 | 0.00086155
|  | 1995.7973 | 1.397 | 0.00052547 |  | 1646.5418 | 1.6102 | 0.00082537
|  | 1995.7373 | 1.3971 | 0.00058682 |  | 1646.4818 | 1.6102 | 0.00080387
|  | 1995.6773 | 1.3972 | 0.00061408 |  | 1646.4218 | 1.6101 | 0.00080215
|  | 1995.6173 | 1.3973 | 0.0006029 |  | 1646.3618 | 1.61 | 0.00082418
|  | 1995.5573 | 1.3974 | 0.00054917 |  | 1646.3018 | 1.61 | 0.00087034
|  | 1995.4973 | 1.3975 | 0.0004605 |  | 1646.2418 | 1.6099 | 0.00093771
|  | 1995.4373 | 1.3975 | 0.00035238 |  | 1646.1818 | 1.6099 | 0.0010108
|  | 1995.3773 | 1.3975 | 0.00024262 |  | 1646.1218 | 1.61 | 0.0010873
|  | 1995.3173 | 1.3975 | 0.00014833 |  | 1646.0618 | 1.61 | 0.0011594
|  | 1995.2573 | 1.3974 | 8.206e-05 |  | 1646.0018 | 1.6101 | 0.0012074
|  | 1995.1973 | 1.3973 | 4.9699e-05 |  | 1645.9418 | 1.6102 | 0.0012213
|  | 1995.1373 | 1.3972 | 4.9148e-05 |  | 1645.8818 | 1.6102 | 0.0011992
|  | 1995.0773 | 1.3972 | 7.1734e-05 |  | 1645.8218 | 1.6103 | 0.0011465
|  | 1995.0173 | 1.3971 | 0.00010641 |  | 1645.7618 | 1.6103 | 0.0010752
|  | 1994.9573 | 1.3971 | 0.00014309 |  | 1645.7018 | 1.6103 | 0.00099969
|  | 1994.8973 | 1.3971 | 0.00017661 |  | 1645.6418 | 1.6103 | 0.00093319
|  | 1994.8373 | 1.3971 | 0.00020534 |  | 1645.5818 | 1.6103 | 0.00088408
|  | 1994.7773 | 1.3971 | 0.0002306 |  | 1645.5218 | 1.6102 | 0.00085606
|  | 1994.7173 | 1.397 | 0.00025534 |  | 1645.4618 | 1.6102 | 0.00084773
|  | 1994.6573 | 1.3971 | 0.00027967 |  | 1645.4018 | 1.6101 | 0.0008559
|  | 1994.5973 | 1.3971 | 0.00030065 |  | 1645.3418 | 1.6101 | 0.00087772
|  | 1994.5373 | 1.3971 | 0.00031343 |  | 1645.2818 | 1.61 | 0.00091204
|  | 1994.4773 | 1.3971 | 0.00031247 |  | 1645.2218 | 1.61 | 0.00095864
|  | 1994.4173 | 1.3971 | 0.00029617 |  | 1645.1618 | 1.61 | 0.0010165
|  | 1994.3573 | 1.3971 | 0.00026882 |  | 1645.1018 | 1.61 | 0.0010814
|  | 1994.2973 | 1.3971 | 0.00023691 |  | 1645.0418 | 1.61 | 0.0011463
|  | 1994.2373 | 1.3971 | 0.00020968 |  | 1644.9818 | 1.61 | 0.0012008
|  | 1994.1773 | 1.3971 | 0.00019465 |  | 1644.9218 | 1.6101 | 0.0012347
|  | 1994.1173 | 1.397 | 0.00019446 |  | 1644.8618 | 1.6102 | 0.0012398
|  | 1994.0573 | 1.397 | 0.00020769 |  | 1644.8018 | 1.6102 | 0.0012147
|  | 1993.9973 | 1.397 | 0.00022797 |  | 1644.7418 | 1.6103 | 0.001164
|  | 1993.9373 | 1.397 | 0.00024933 |  | 1644.6818 | 1.6103 | 0.0010985
|  | 1993.8773 | 1.3969 | 0.00026725 |  | 1644.6218 | 1.6103 | 0.0010314
|  | 1993.8173 | 1.3969 | 0.00028175 |  | 1644.5618 | 1.6103 | 0.00097536
|  | 1993.7573 | 1.3969 | 0.00029406 |  | 1644.5018 | 1.6102 | 0.0009396
|  | 1993.6973 | 1.3969 | 0.00030833 |  | 1644.4417 | 1.6101 | 0.00092913
|  | 1993.6373 | 1.3969 | 0.00032592 |  | 1644.3817 | 1.6101 | 0.00094296
|  | 1993.5773 | 1.3969 | 0.00034445 |  | 1644.3217 | 1.61 | 0.00097763
|  | 1993.5173 | 1.3969 | 0.00035868 |  | 1644.2617 | 1.61 | 0.0010276
|  | 1993.4573 | 1.3969 | 0.00036325 |  | 1644.2017 | 1.61 | 0.0010867
|  | 1993.3973 | 1.3969 | 0.00035779 |  | 1644.1417 | 1.61 | 0.0011494
|  | 1993.3373 | 1.3969 | 0.00034327 |  | 1644.0817 | 1.61 | 0.0012105
|  | 1993.2773 | 1.3969 | 0.00032225 |  | 1644.0217 | 1.61 | 0.0012649
|  | 1993.2173 | 1.3969 | 0.00030571 |  | 1643.9617 | 1.6101 | 0.0013075
|  | 1993.1573 | 1.3969 | 0.00030365 |  | 1643.9017 | 1.6101 | 0.0013312
|  | 1993.0973 | 1.3968 | 0.00031974 |  | 1643.8417 | 1.6102 | 0.0013369
|  | 1993.0373 | 1.3968 | 0.0003546 |  | 1643.7817 | 1.6103 | 0.0013216
|  | 1992.9773 | 1.3968 | 0.00040268 |  | 1643.7217 | 1.6103 | 0.001284
|  | 1992.9173 | 1.3968 | 0.00045613 |  | 1643.6617 | 1.6104 | 0.0012272
|  | 1992.8573 | 1.3968 | 0.00050669 |  | 1643.6017 | 1.6104 | 0.0011586
|  | 1992.7973 | 1.3968 | 0.0005486 |  | 1643.5417 | 1.6104 | 0.0010873
|  | 1992.7373 | 1.3969 | 0.00057854 |  | 1643.4817 | 1.6104 | 0.0010222
|  | 1992.6773 | 1.3969 | 0.00059621 |  | 1643.4217 | 1.6103 | 0.00097118
|  | 1992.6173 | 1.3969 | 0.00059941 |  | 1643.3617 | 1.6103 | 0.00093923
|  | 1992.5573 | 1.397 | 0.00058865 |  | 1643.3017 | 1.6102 | 0.0009285
|  | 1992.4973 | 1.397 | 0.00056115 |  | 1643.2417 | 1.6101 | 0.00093818
|  | 1992.4373 | 1.3971 | 0.00051704 |  | 1643.1817 | 1.6101 | 0.00096503
|  | 1992.3773 | 1.3971 | 0.00045826 |  | 1643.1217 | 1.6101 | 0.0010051
|  | 1992.3173 | 1.3971 | 0.00039094 |  | 1643.0617 | 1.61 | 0.0010534
|  | 1992.2573 | 1.3971 | 0.00032292 |  | 1643.0017 | 1.61 | 0.0011046
|  | 1992.1973 | 1.397 | 0.00026383 |  | 1642.9417 | 1.61 | 0.001153
|  | 1992.1373 | 1.397 | 0.00022096 |  | 1642.8817 | 1.6101 | 0.0011937
|  | 1992.0773 | 1.3969 | 0.00020052 |  | 1642.8217 | 1.6101 | 0.0012207
|  | 1992.0173 | 1.3968 | 0.00020094 |  | 1642.7617 | 1.6102 | 0.0012295
|  | 1991.9573 | 1.3968 | 0.00022042 |  | 1642.7017 | 1.6102 | 0.0012185
|  | 1991.8973 | 1.3967 | 0.00025406 |  | 1642.6417 | 1.6102 | 0.0011887
|  | 1991.8373 | 1.3967 | 0.00029802 |  | 1642.5817 | 1.6103 | 0.0011462
|  | 1991.7773 | 1.3967 | 0.00034931 |  | 1642.5217 | 1.6103 | 0.0010999
|  | 1991.7173 | 1.3966 | 0.0004048 |  | 1642.4617 | 1.6102 | 0.0010597
|  | 1991.6573 | 1.3966 | 0.00046202 |  | 1642.4017 | 1.6102 | 0.0010352
|  | 1991.5973 | 1.3966 | 0.0005181 |  | 1642.3417 | 1.6102 | 0.0010311
|  | 1991.5373 | 1.3967 | 0.00056647 |  | 1642.2817 | 1.6101 | 0.0010478
|  | 1991.4773 | 1.3967 | 0.00060043 |  | 1642.2217 | 1.6101 | 0.0010804
|  | 1991.4173 | 1.3968 | 0.0006151 |  | 1642.1617 | 1.6101 | 0.0011207
|  | 1991.3573 | 1.3968 | 0.0006082 |  | 1642.1017 | 1.6101 | 0.00116
|  | 1991.2973 | 1.3969 | 0.00058115 |  | 1642.0417 | 1.6101 | 0.0011913
|  | 1991.2373 | 1.3969 | 0.00053904 |  | 1641.9817 | 1.6102 | 0.0012096
|  | 1991.1773 | 1.3969 | 0.00049053 |  | 1641.9217 | 1.6102 | 0.0012133
|  | 1991.1173 | 1.3969 | 0.00044875 |  | 1641.8617 | 1.6102 | 0.0012021
|  | 1991.0573 | 1.3969 | 0.00040965 |  | 1641.8017 | 1.6103 | 0.0011774
|  | 1990.9973 | 1.3968 | 0.00038283 |  | 1641.7417 | 1.6103 | 0.0011401
|  | 1990.9373 | 1.3968 | 0.00037027 |  | 1641.6817 | 1.6103 | 0.0010926
|  | 1990.8773 | 1.3968 | 0.0003734 |  | 1641.6217 | 1.6103 | 0.0010414
|  | 1990.8173 | 1.3967 | 0.00038817 |  | 1641.5617 | 1.6103 | 0.00099274
|  | 1990.7573 | 1.3967 | 0.00041155 |  | 1641.5017 | 1.6103 | 0.00094142
|  | 1990.6973 | 1.3967 | 0.00043611 |  | 1641.4417 | 1.6103 | 0.0009017
|  | 1990.6373 | 1.3967 | 0.00045884 |  | 1641.3817 | 1.6102 | 0.00087802
|  | 1990.5773 | 1.3967 | 0.00047541 |  | 1641.3217 | 1.6102 | 0.00087208
|  | 1990.5173 | 1.3967 | 0.00048346 |  | 1641.2617 | 1.6101 | 0.00088093
|  | 1990.4573 | 1.3967 | 0.00048625 |  | 1641.2017 | 1.6101 | 0.00090115
|  | 1990.3973 | 1.3967 | 0.00048772 |  | 1641.1417 | 1.61 | 0.00092623
|  | 1990.3373 | 1.3967 | 0.00049327 |  | 1641.0817 | 1.61 | 0.00095356
|  | 1990.2773 | 1.3967 | 0.00050572 |  | 1641.0217 | 1.61 | 0.00098071
|  | 1990.2173 | 1.3967 | 0.00052506 |  | 1640.9617 | 1.61 | 0.0010098
|  | 1990.1573 | 1.3967 | 0.00054687 |  | 1640.9017 | 1.61 | 0.0010406
|  | 1990.0973 | 1.3967 | 0.00056549 |  | 1640.8417 | 1.61 | 0.0010725
|  | 1990.0373 | 1.3967 | 0.00057077 |  | 1640.7817 | 1.61 | 0.0011005
|  | 1989.9773 | 1.3967 | 0.00055905 |  | 1640.7217 | 1.61 | 0.0011179
|  | 1989.9173 | 1.3968 | 0.00053098 |  | 1640.6617 | 1.6101 | 0.001118
|  | 1989.8573 | 1.3968 | 0.00049068 |  | 1640.6017 | 1.6101 | 0.0010968
|  | 1989.7973 | 1.3968 | 0.00044998 |  | 1640.5417 | 1.6101 | 0.0010562
|  | 1989.7373 | 1.3967 | 0.00041648 |  | 1640.4817 | 1.6101 | 0.0010042
|  | 1989.6773 | 1.3967 | 0.00040036 |  | 1640.4217 | 1.6101 | 0.00095248
|  | 1989.6173 | 1.3966 | 0.00040309 |  | 1640.3617 | 1.61 | 0.00091457
|  | 1989.5573 | 1.3966 | 0.00042309 |  | 1640.3017 | 1.61 | 0.00089929
|  | 1989.4973 | 1.3966 | 0.00045369 |  | 1640.2417 | 1.6099 | 0.00091249
|  | 1989.4373 | 1.3966 | 0.00048769 |  | 1640.1817 | 1.6098 | 0.000953
|  | 1989.3773 | 1.3966 | 0.00051664 |  | 1640.1217 | 1.6098 | 0.0010162
|  | 1989.3173 | 1.3966 | 0.00053549 |  | 1640.0617 | 1.6097 | 0.0010953
|  | 1989.2573 | 1.3966 | 0.00054179 |  | 1640.0017 | 1.6097 | 0.001184
|  | 1989.1973 | 1.3966 | 0.00053467 |  | 1639.9417 | 1.6097 | 0.001276
|  | 1989.1373 | 1.3966 | 0.00051552 |  | 1639.8817 | 1.6097 | 0.0013655
|  | 1989.0773 | 1.3966 | 0.00048922 |  | 1639.8217 | 1.6098 | 0.0014441
|  | 1989.0173 | 1.3966 | 0.00046237 |  | 1639.7617 | 1.6099 | 0.0015042
|  | 1988.9573 | 1.3966 | 0.00044267 |  | 1639.7017 | 1.61 | 0.0015379
|  | 1988.8973 | 1.3965 | 0.0004378 |  | 1639.6417 | 1.6101 | 0.0015399
|  | 1988.8373 | 1.3965 | 0.00045215 |  | 1639.5817 | 1.6102 | 0.0015093
|  | 1988.7773 | 1.3964 | 0.0004888 |  | 1639.5217 | 1.6102 | 0.0014528
|  | 1988.7173 | 1.3964 | 0.00054389 |  | 1639.4617 | 1.6103 | 0.0013807
|  | 1988.6573 | 1.3964 | 0.00060782 |  | 1639.4017 | 1.6103 | 0.0013094
|  | 1988.5973 | 1.3964 | 0.00066745 |  | 1639.3417 | 1.6103 | 0.0012552
|  | 1988.5373 | 1.3965 | 0.0007076 |  | 1639.2817 | 1.6102 | 0.0012124
|  | 1988.4773 | 1.3965 | 0.00071895 |  | 1639.2217 | 1.6102 | 0.0011959
|  | 1988.4173 | 1.3966 | 0.00069857 |  | 1639.1617 | 1.6101 | 0.0012046
|  | 1988.3573 | 1.3967 | 0.00065127 |  | 1639.1017 | 1.6101 | 0.0012352
|  | 1988.2973 | 1.3967 | 0.0005884 |  | 1639.0417 | 1.6101 | 0.0012809
|  | 1988.2373 | 1.3967 | 0.00052241 |  | 1638.9817 | 1.6101 | 0.0013363
|  | 1988.1773 | 1.3967 | 0.00046519 |  | 1638.9217 | 1.6101 | 0.001395
|  | 1988.1173 | 1.3966 | 0.00042351 |  | 1638.8617 | 1.6102 | 0.0014509
|  | 1988.0573 | 1.3966 | 0.00040004 |  | 1638.8017 | 1.6102 | 0.0014965
|  | 1987.9973 | 1.3965 | 0.00039185 |  | 1638.7417 | 1.6103 | 0.0015203
|  | 1987.9373 | 1.3965 | 0.00039536 |  | 1638.6817 | 1.6105 | 0.0015154
|  | 1987.8773 | 1.3964 | 0.00040769 |  | 1638.6217 | 1.6106 | 0.0014737
|  | 1987.8173 | 1.3964 | 0.00042664 |  | 1638.5617 | 1.6107 | 0.0013891
|  | 1987.7573 | 1.3964 | 0.00045028 |  | 1638.5017 | 1.6108 | 0.0012672
|  | 1987.6973 | 1.3963 | 0.00047729 |  | 1638.4417 | 1.6108 | 0.0011183
|  | 1987.6373 | 1.3963 | 0.0005064 |  | 1638.3817 | 1.6108 | 0.00095816
|  | 1987.5773 | 1.3963 | 0.00053394 |  | 1638.3217 | 1.6108 | 0.00080445
|  | 1987.5173 | 1.3963 | 0.00055768 |  | 1638.2617 | 1.6107 | 0.00067473
|  | 1987.4573 | 1.3963 | 0.00057396 |  | 1638.2017 | 1.6106 | 0.00058103
|  | 1987.3973 | 1.3964 | 0.00058204 |  | 1638.1417 | 1.6104 | 0.00053033
|  | 1987.3373 | 1.3964 | 0.00058168 |  | 1638.0817 | 1.6103 | 0.00052314
|  | 1987.2773 | 1.3964 | 0.00057298 |  | 1638.0217 | 1.6102 | 0.00055412
|  | 1987.2173 | 1.3964 | 0.00055803 |  | 1637.9617 | 1.6101 | 0.00061356
|  | 1987.1573 | 1.3964 | 0.00053562 |  | 1637.9017 | 1.61 | 0.00069022
|  | 1987.0973 | 1.3964 | 0.00050775 |  | 1637.8417 | 1.61 | 0.00077102
|  | 1987.0373 | 1.3964 | 0.00047488 |  | 1637.7817 | 1.61 | 0.00084347
|  | 1986.9773 | 1.3964 | 0.00043826 |  | 1637.7217 | 1.6101 | 0.00089766
|  | 1986.9173 | 1.3963 | 0.00040364 |  | 1637.6617 | 1.6101 | 0.00092688
|  | 1986.8573 | 1.3963 | 0.00037754 |  | 1637.6017 | 1.6102 | 0.00092973
|  | 1986.7973 | 1.3962 | 0.00036647 |  | 1637.5417 | 1.6102 | 0.00090785
|  | 1986.7373 | 1.3962 | 0.00037532 |  | 1637.4817 | 1.6102 | 0.00086842
|  | 1986.6773 | 1.3961 | 0.00040604 |  | 1637.4217 | 1.6103 | 0.00081783
|  | 1986.6173 | 1.3961 | 0.00045148 |  | 1637.3617 | 1.6103 | 0.00076445
|  | 1986.5573 | 1.396 | 0.00050907 |  | 1637.3017 | 1.6102 | 0.00071347
|  | 1986.4973 | 1.396 | 0.00057518 |  | 1637.2417 | 1.6102 | 0.0006692
|  | 1986.4373 | 1.396 | 0.00063603 |  | 1637.1817 | 1.6102 | 0.00063216
|  | 1986.3773 | 1.3961 | 0.00068257 |  | 1637.1217 | 1.6101 | 0.00060489
|  | 1986.3173 | 1.3961 | 0.00070882 |  | 1637.0617 | 1.6101 | 0.00059082
|  | 1986.2573 | 1.3962 | 0.00071151 |  | 1637.0017 | 1.61 | 0.00058468
|  | 1986.1973 | 1.3962 | 0.00069242 |  | 1636.9417 | 1.61 | 0.00059266
|  | 1986.1373 | 1.3962 | 0.00065694 |  | 1636.8817 | 1.6099 | 0.00061621
|  | 1986.0773 | 1.3962 | 0.00061237 |  | 1636.8217 | 1.6099 | 0.00065442
|  | 1986.0173 | 1.3962 | 0.00056876 |  | 1636.7617 | 1.6098 | 0.00070341
|  | 1985.9573 | 1.3962 | 0.00053387 |  | 1636.7017 | 1.6098 | 0.00075685
|  | 1985.8973 | 1.3961 | 0.0005135 |  | 1636.6417 | 1.6098 | 0.00080652
|  | 1985.8373 | 1.3961 | 0.0005107 |  | 1636.5817 | 1.6099 | 0.00084404
|  | 1985.7773 | 1.396 | 0.00052455 |  | 1636.5217 | 1.6099 | 0.00086234
|  | 1985.7173 | 1.396 | 0.00055023 |  | 1636.4617 | 1.61 | 0.00085829
|  | 1985.6573 | 1.396 | 0.00058255 |  | 1636.4017 | 1.61 | 0.00083248
|  | 1985.5973 | 1.396 | 0.00061629 |  | 1636.3417 | 1.61 | 0.00078877
|  | 1985.5373 | 1.396 | 0.0006468 |  | 1636.2817 | 1.61 | 0.00073463
|  | 1985.4773 | 1.396 | 0.00067283 |  | 1636.2217 | 1.61 | 0.00067861
|  | 1985.4173 | 1.396 | 0.00069321 |  | 1636.1617 | 1.61 | 0.00062959
|  | 1985.3573 | 1.396 | 0.00070797 |  | 1636.1017 | 1.6099 | 0.00059587
|  | 1985.2973 | 1.396 | 0.00071583 |  | 1636.0417 | 1.6098 | 0.00058288
|  | 1985.2373 | 1.396 | 0.00071473 |  | 1635.9817 | 1.6098 | 0.00059249
|  | 1985.1773 | 1.3961 | 0.00070227 |  | 1635.9217 | 1.6097 | 0.00062379
|  | 1985.1173 | 1.3961 | 0.00067527 |  | 1635.8617 | 1.6097 | 0.00067197
|  | 1985.0573 | 1.3961 | 0.00063475 |  | 1635.8017 | 1.6096 | 0.00073102
|  | 1984.9973 | 1.3961 | 0.0005847 |  | 1635.7417 | 1.6096 | 0.00079265
|  | 1984.9373 | 1.3961 | 0.00053115 |  | 1635.6817 | 1.6097 | 0.00084765
|  | 1984.8773 | 1.396 | 0.00048345 |  | 1635.6217 | 1.6097 | 0.00088942
|  | 1984.8173 | 1.3959 | 0.00045017 |  | 1635.5616 | 1.6097 | 0.00091349
|  | 1984.7573 | 1.3959 | 0.00043777 |  | 1635.5016 | 1.6098 | 0.00091745
|  | 1984.6973 | 1.3958 | 0.0004492 |  | 1635.4416 | 1.6098 | 0.00090275
|  | 1984.6373 | 1.3957 | 0.0004819 |  | 1635.3816 | 1.6099 | 0.00087268
|  | 1984.5773 | 1.3957 | 0.00053013 |  | 1635.3216 | 1.6099 | 0.00083269
|  | 1984.5173 | 1.3956 | 0.00058633 |  | 1635.2616 | 1.6099 | 0.00078846
|  | 1984.4573 | 1.3956 | 0.00064226 |  | 1635.2016 | 1.6099 | 0.00074693
|  | 1984.3973 | 1.3956 | 0.00068969 |  | 1635.1416 | 1.6098 | 0.00071288
|  | 1984.3373 | 1.3957 | 0.0007218 |  | 1635.0816 | 1.6098 | 0.00069057
|  | 1984.2773 | 1.3957 | 0.00074076 |  | 1635.0216 | 1.6098 | 0.00068173
|  | 1984.2173 | 1.3957 | 0.00074594 |  | 1634.9616 | 1.6097 | 0.00068527
|  | 1984.1573 | 1.3957 | 0.00073731 |  | 1634.9016 | 1.6097 | 0.00069863
|  | 1984.0973 | 1.3957 | 0.00071845 |  | 1634.8416 | 1.6097 | 0.00071647
|  | 1984.0373 | 1.3957 | 0.00069524 |  | 1634.7816 | 1.6097 | 0.00073849
|  | 1983.9773 | 1.3957 | 0.00067238 |  | 1634.7216 | 1.6097 | 0.00076299
|  | 1983.9173 | 1.3957 | 0.00065387 |  | 1634.6616 | 1.6097 | 0.00078653
|  | 1983.8573 | 1.3956 | 0.00064268 |  | 1634.6016 | 1.6097 | 0.00080801
|  | 1983.7973 | 1.3956 | 0.00063923 |  | 1634.5416 | 1.6097 | 0.00082603
|  | 1983.7373 | 1.3956 | 0.00064388 |  | 1634.4816 | 1.6097 | 0.00083759
|  | 1983.6773 | 1.3955 | 0.00065675 |  | 1634.4216 | 1.6097 | 0.00083913
|  | 1983.6173 | 1.3955 | 0.0006779 |  | 1634.3616 | 1.6098 | 0.00082712
|  | 1983.5573 | 1.3954 | 0.0007069 |  | 1634.3016 | 1.6098 | 0.00079921
|  | 1983.4973 | 1.3954 | 0.00074351 |  | 1634.2416 | 1.6098 | 0.00075617
|  | 1983.4373 | 1.3954 | 0.00078588 |  | 1634.1816 | 1.6098 | 0.00070239
|  | 1983.3773 | 1.3954 | 0.00082969 |  | 1634.1216 | 1.6098 | 0.00064545
|  | 1983.3173 | 1.3954 | 0.00086819 |  | 1634.0616 | 1.6098 | 0.00059426
|  | 1983.2573 | 1.3954 | 0.00089448 |  | 1634.0016 | 1.6097 | 0.00055678
|  | 1983.1973 | 1.3955 | 0.0009038 |  | 1633.9416 | 1.6097 | 0.00053722
|  | 1983.1373 | 1.3955 | 0.00089318 |  | 1633.8816 | 1.6096 | 0.00053582
|  | 1983.0773 | 1.3955 | 0.0008651 |  | 1633.8216 | 1.6096 | 0.00054877
|  | 1983.0173 | 1.3955 | 0.00082575 |  | 1633.7616 | 1.6095 | 0.00057035
|  | 1982.9573 | 1.3955 | 0.00078415 |  | 1633.7016 | 1.6095 | 0.00059478
|  | 1982.8973 | 1.3955 | 0.00074903 |  | 1633.6416 | 1.6095 | 0.00061847
|  | 1982.8373 | 1.3954 | 0.00072707 |  | 1633.5816 | 1.6094 | 0.00063983
|  | 1982.7773 | 1.3953 | 0.00072197 |  | 1633.5216 | 1.6094 | 0.00066005
|  | 1982.7173 | 1.3953 | 0.00073317 |  | 1633.4616 | 1.6094 | 0.0006799
|  | 1982.6573 | 1.3952 | 0.00075807 |  | 1633.4016 | 1.6094 | 0.00069914
|  | 1982.5973 | 1.3952 | 0.00079224 |  | 1633.3416 | 1.6094 | 0.00071554
|  | 1982.5373 | 1.3952 | 0.00083198 |  | 1633.2816 | 1.6094 | 0.00072536
|  | 1982.4773 | 1.3951 | 0.00087267 |  | 1633.2216 | 1.6094 | 0.00072444
|  | 1982.4173 | 1.3951 | 0.00091001 |  | 1633.1616 | 1.6094 | 0.00071139
|  | 1982.3573 | 1.3951 | 0.00093938 |  | 1633.1016 | 1.6094 | 0.00068839
|  | 1982.2973 | 1.3951 | 0.00095751 |  | 1633.0416 | 1.6094 | 0.00066153
|  | 1982.2373 | 1.3952 | 0.0009616 |  | 1632.9816 | 1.6094 | 0.00063952
|  | 1982.1773 | 1.3952 | 0.00095153 |  | 1632.9216 | 1.6093 | 0.00063157
|  | 1982.1173 | 1.3952 | 0.00093243 |  | 1632.8616 | 1.6093 | 0.00064373
|  | 1982.0573 | 1.3951 | 0.00090992 |  | 1632.8016 | 1.6092 | 0.00067732
|  | 1981.9973 | 1.3951 | 0.00088866 |  | 1632.7416 | 1.6092 | 0.00072811
|  | 1981.9373 | 1.3951 | 0.00087709 |  | 1632.6816 | 1.6092 | 0.0007874
|  | 1981.8773 | 1.395 | 0.00087913 |  | 1632.6216 | 1.6092 | 0.00083976
|  | 1981.8173 | 1.3949 | 0.00089618 |  | 1632.5616 | 1.6092 | 0.0008839
|  | 1981.7573 | 1.3949 | 0.00092512 |  | 1632.5016 | 1.6092 | 0.00091348
|  | 1981.6973 | 1.3949 | 0.00096094 |  | 1632.4416 | 1.6093 | 0.00092133
|  | 1981.6373 | 1.3948 | 0.00099926 |  | 1632.3816 | 1.6093 | 0.00090893
|  | 1981.5773 | 1.3948 | 0.0010355 |  | 1632.3216 | 1.6093 | 0.00088157
|  | 1981.5173 | 1.3948 | 0.0010672 |  | 1632.2616 | 1.6093 | 0.00084736
|  | 1981.4573 | 1.3948 | 0.0010977 |  | 1632.2016 | 1.6093 | 0.00081583
|  | 1981.3973 | 1.3948 | 0.0011263 |  | 1632.1416 | 1.6093 | 0.00079406
|  | 1981.3373 | 1.3947 | 0.0011559 |  | 1632.0816 | 1.6092 | 0.00078802
|  | 1981.2773 | 1.3947 | 0.0011836 |  | 1632.0216 | 1.6092 | 0.00080066
|  | 1981.2173 | 1.3947 | 0.0012062 |  | 1631.9616 | 1.6092 | 0.00083178
|  | 1981.1573 | 1.3947 | 0.0012213 |  | 1631.9016 | 1.6091 | 0.00087838
|  | 1981.0973 | 1.3947 | 0.0012277 |  | 1631.8416 | 1.6091 | 0.00093568
|  | 1981.0373 | 1.3947 | 0.001225 |  | 1631.7816 | 1.6091 | 0.00099702
|  | 1980.9773 | 1.3947 | 0.0012191 |  | 1631.7216 | 1.6091 | 0.0010563
|  | 1980.9173 | 1.3947 | 0.0012124 |  | 1631.6616 | 1.6092 | 0.0011068
|  | 1980.8573 | 1.3946 | 0.0012117 |  | 1631.6016 | 1.6092 | 0.0011438
|  | 1980.7973 | 1.3946 | 0.0012204 |  | 1631.5416 | 1.6093 | 0.001164
|  | 1980.7373 | 1.3945 | 0.0012392 |  | 1631.4816 | 1.6093 | 0.0011656
|  | 1980.6773 | 1.3945 | 0.0012707 |  | 1631.4216 | 1.6094 | 0.0011482
|  | 1980.6173 | 1.3944 | 0.0013109 |  | 1631.3616 | 1.6094 | 0.0011134
|  | 1980.5573 | 1.3944 | 0.0013588 |  | 1631.3016 | 1.6095 | 0.0010647
|  | 1980.4973 | 1.3944 | 0.0014136 |  | 1631.2416 | 1.6095 | 0.0010063
|  | 1980.4373 | 1.3943 | 0.0014744 |  | 1631.1816 | 1.6095 | 0.00094323
|  | 1980.3773 | 1.3943 | 0.0015363 |  | 1631.1216 | 1.6095 | 0.00088121
|  | 1980.3173 | 1.3943 | 0.001599 |  | 1631.0616 | 1.6095 | 0.00082575
|  | 1980.2573 | 1.3943 | 0.0016582 |  | 1631.0016 | 1.6094 | 0.00078272
|  | 1980.1973 | 1.3943 | 0.0017078 |  | 1630.9416 | 1.6094 | 0.00075602
|  | 1980.1373 | 1.3944 | 0.0017438 |  | 1630.8816 | 1.6093 | 0.00074837
|  | 1980.0773 | 1.3944 | 0.0017625 |  | 1630.8216 | 1.6093 | 0.00076069
|  | 1980.0173 | 1.3944 | 0.0017633 |  | 1630.7616 | 1.6092 | 0.00079151
|  | 1979.9573 | 1.3944 | 0.0017511 |  | 1630.7016 | 1.6092 | 0.00083599
|  | 1979.8973 | 1.3944 | 0.0017295 |  | 1630.6416 | 1.6091 | 0.00088815
|  | 1979.8373 | 1.3944 | 0.0017085 |  | 1630.5816 | 1.6092 | 0.00094021
|  | 1979.7772 | 1.3944 | 0.0016953 |  | 1630.5216 | 1.6092 | 0.0009845
|  | 1979.7172 | 1.3943 | 0.0016937 |  | 1630.4616 | 1.6092 | 0.0010147
|  | 1979.6572 | 1.3943 | 0.0017126 |  | 1630.4016 | 1.6092 | 0.0010273
|  | 1979.5972 | 1.3942 | 0.0017457 |  | 1630.3416 | 1.6093 | 0.0010228
|  | 1979.5372 | 1.3942 | 0.0017906 |  | 1630.2816 | 1.6093 | 0.0010065
|  | 1979.4772 | 1.3942 | 0.0018435 |  | 1630.2216 | 1.6093 | 0.00097866
|  | 1979.4172 | 1.3941 | 0.0018958 |  | 1630.1616 | 1.6094 | 0.00094689
|  | 1979.3572 | 1.3941 | 0.0019445 |  | 1630.1016 | 1.6094 | 0.00091528
|  | 1979.2972 | 1.3941 | 0.0019904 |  | 1630.0416 | 1.6094 | 0.00088614
|  | 1979.2372 | 1.3941 | 0.0020311 |  | 1629.9816 | 1.6094 | 0.00085894
|  | 1979.1772 | 1.3941 | 0.0020731 |  | 1629.9216 | 1.6093 | 0.00083179
|  | 1979.1172 | 1.3941 | 0.0021137 |  | 1629.8616 | 1.6093 | 0.00080247
|  | 1979.0572 | 1.3941 | 0.0021477 |  | 1629.8016 | 1.6093 | 0.0007727
|  | 1978.9972 | 1.3942 | 0.0021722 |  | 1629.7416 | 1.6093 | 0.00074538
|  | 1978.9372 | 1.3942 | 0.0021833 |  | 1629.6816 | 1.6092 | 0.00072769
|  | 1978.8772 | 1.3942 | 0.0021758 |  | 1629.6216 | 1.6092 | 0.00072581
|  | 1978.8172 | 1.3942 | 0.0021568 |  | 1629.5616 | 1.6091 | 0.00074384
|  | 1978.7572 | 1.3942 | 0.0021283 |  | 1629.5016 | 1.6091 | 0.00078002
|  | 1978.6972 | 1.3942 | 0.0021051 |  | 1629.4416 | 1.6091 | 0.00082834
|  | 1978.6372 | 1.3941 | 0.0020991 |  | 1629.3816 | 1.6091 | 0.00087688
|  | 1978.5772 | 1.394 | 0.0021118 |  | 1629.3216 | 1.6091 | 0.0009139
|  | 1978.5172 | 1.394 | 0.0021474 |  | 1629.2616 | 1.6092 | 0.00092896
|  | 1978.4572 | 1.3939 | 0.002198 |  | 1629.2016 | 1.6092 | 0.00091825
|  | 1978.3972 | 1.3939 | 0.0022533 |  | 1629.1416 | 1.6092 | 0.00088418
|  | 1978.3372 | 1.3939 | 0.0023026 |  | 1629.0816 | 1.6093 | 0.0008356
|  | 1978.2772 | 1.3939 | 0.0023421 |  | 1629.0216 | 1.6092 | 0.00078332
|  | 1978.2172 | 1.3938 | 0.0023688 |  | 1628.9616 | 1.6092 | 0.00073828
|  | 1978.1572 | 1.3938 | 0.0023942 |  | 1628.9016 | 1.6092 | 0.00070734
|  | 1978.0972 | 1.3938 | 0.0024257 |  | 1628.8416 | 1.6091 | 0.00069335
|  | 1978.0372 | 1.3937 | 0.0024743 |  | 1628.7816 | 1.6091 | 0.00069526
|  | 1977.9772 | 1.3937 | 0.0025404 |  | 1628.7216 | 1.609 | 0.00070932
|  | 1977.9172 | 1.3937 | 0.0026233 |  | 1628.6616 | 1.609 | 0.00073215
|  | 1977.8572 | 1.3936 | 0.0027089 |  | 1628.6016 | 1.609 | 0.00076051
|  | 1977.7972 | 1.3937 | 0.002789 |  | 1628.5416 | 1.609 | 0.00079281
|  | 1977.7372 | 1.3937 | 0.0028474 |  | 1628.4816 | 1.609 | 0.00082718
|  | 1977.6772 | 1.3937 | 0.0028826 |  | 1628.4216 | 1.609 | 0.00086092
|  | 1977.6172 | 1.3938 | 0.0028923 |  | 1628.3616 | 1.609 | 0.00089044
|  | 1977.5572 | 1.3938 | 0.0028917 |  | 1628.3016 | 1.609 | 0.00091117
|  | 1977.4972 | 1.3938 | 0.0028873 |  | 1628.2416 | 1.609 | 0.00091876
|  | 1977.4372 | 1.3938 | 0.0028849 |  | 1628.1816 | 1.6091 | 0.00091068
|  | 1977.3772 | 1.3937 | 0.0028944 |  | 1628.1216 | 1.6091 | 0.00088659
|  | 1977.3172 | 1.3937 | 0.0029185 |  | 1628.0616 | 1.6091 | 0.00085058
|  | 1977.2572 | 1.3936 | 0.002963 |  | 1628.0016 | 1.6092 | 0.00080899
|  | 1977.1972 | 1.3936 | 0.0030222 |  | 1627.9416 | 1.6092 | 0.00075466
|  | 1977.1372 | 1.3936 | 0.0030858 |  | 1627.8816 | 1.6091 | 0.00069906
|  | 1977.0772 | 1.3936 | 0.0031534 |  | 1627.8216 | 1.6091 | 0.00064619
|  | 1977.0172 | 1.3936 | 0.0032187 |  | 1627.7616 | 1.6091 | 0.00060072
|  | 1976.9572 | 1.3936 | 0.0032759 |  | 1627.7016 | 1.609 | 0.0005667
|  | 1976.8972 | 1.3936 | 0.0033222 |  | 1627.6416 | 1.609 | 0.00054949
|  | 1976.8372 | 1.3936 | 0.0033551 |  | 1627.5816 | 1.6089 | 0.00055026
|  | 1976.7772 | 1.3936 | 0.0033727 |  | 1627.5216 | 1.6088 | 0.00057055
|  | 1976.7172 | 1.3937 | 0.0033798 |  | 1627.4616 | 1.6088 | 0.00060694
|  | 1976.6572 | 1.3936 | 0.0033792 |  | 1627.4016 | 1.6087 | 0.00065297
|  | 1976.5972 | 1.3936 | 0.0033779 |  | 1627.3416 | 1.6087 | 0.00070064
|  | 1976.5372 | 1.3936 | 0.003381 |  | 1627.2816 | 1.6087 | 0.00074051
|  | 1976.4772 | 1.3935 | 0.0034008 |  | 1627.2216 | 1.6088 | 0.00076552
|  | 1976.4172 | 1.3935 | 0.0034401 |  | 1627.1616 | 1.6088 | 0.00077269
|  | 1976.3572 | 1.3934 | 0.0035063 |  | 1627.1016 | 1.6088 | 0.00076244
|  | 1976.2972 | 1.3933 | 0.0035898 |  | 1627.0416 | 1.6088 | 0.00073975
|  | 1976.2372 | 1.3933 | 0.0036922 |  | 1626.9816 | 1.6088 | 0.00071028
|  | 1976.1772 | 1.3933 | 0.0037998 |  | 1626.9216 | 1.6088 | 0.00068204
|  | 1976.1172 | 1.3933 | 0.0039177 |  | 1626.8616 | 1.6088 | 0.00065892
|  | 1976.0572 | 1.3933 | 0.0040295 |  | 1626.8016 | 1.6087 | 0.000645
|  | 1975.9972 | 1.3933 | 0.0041224 |  | 1626.7416 | 1.6087 | 0.00064102
|  | 1975.9372 | 1.3934 | 0.0042019 |  | 1626.6815 | 1.6087 | 0.00064558
|  | 1975.8772 | 1.3934 | 0.004271 |  | 1626.6215 | 1.6086 | 0.00065823
|  | 1975.8172 | 1.3935 | 0.0043196 |  | 1626.5615 | 1.6086 | 0.00067589
|  | 1975.7572 | 1.3935 | 0.0043614 |  | 1626.5015 | 1.6086 | 0.00069789
|  | 1975.6972 | 1.3936 | 0.0043934 |  | 1626.4415 | 1.6085 | 0.00072204
|  | 1975.6372 | 1.3936 | 0.0044205 |  | 1626.3815 | 1.6085 | 0.00074779
|  | 1975.5772 | 1.3937 | 0.0044342 |  | 1626.3215 | 1.6085 | 0.00077561
|  | 1975.5172 | 1.3937 | 0.0044511 |  | 1626.2615 | 1.6085 | 0.000805
|  | 1975.4572 | 1.3937 | 0.0044584 |  | 1626.2015 | 1.6085 | 0.00083456
|  | 1975.3972 | 1.3937 | 0.0044669 |  | 1626.1415 | 1.6085 | 0.00086205
|  | 1975.3372 | 1.3937 | 0.0044724 |  | 1626.0815 | 1.6085 | 0.00088277
|  | 1975.2772 | 1.3937 | 0.0044803 |  | 1626.0215 | 1.6086 | 0.00089166
|  | 1975.2172 | 1.3937 | 0.0044998 |  | 1625.9615 | 1.6086 | 0.00088413
|  | 1975.1572 | 1.3936 | 0.0045364 |  | 1625.9015 | 1.6086 | 0.00085782
|  | 1975.0972 | 1.3936 | 0.0045838 |  | 1625.8415 | 1.6086 | 0.00081479
|  | 1975.0372 | 1.3936 | 0.0046474 |  | 1625.7815 | 1.6086 | 0.00076157
|  | 1974.9772 | 1.3936 | 0.0047221 |  | 1625.7215 | 1.6086 | 0.00071277
|  | 1974.9172 | 1.3936 | 0.0047949 |  | 1625.6615 | 1.6086 | 0.00066336
|  | 1974.8572 | 1.3936 | 0.0048623 |  | 1625.6015 | 1.6085 | 0.00063189
|  | 1974.7972 | 1.3937 | 0.0049197 |  | 1625.5415 | 1.6084 | 0.00062303
|  | 1974.7372 | 1.3937 | 0.0049527 |  | 1625.4815 | 1.6084 | 0.00063843
|  | 1974.6772 | 1.3938 | 0.0049688 |  | 1625.4215 | 1.6083 | 0.00067342
|  | 1974.6172 | 1.3938 | 0.0049649 |  | 1625.3615 | 1.6083 | 0.00072228
|  | 1974.5572 | 1.3938 | 0.0049548 |  | 1625.3015 | 1.6082 | 0.00077661
|  | 1974.4972 | 1.3938 | 0.0049489 |  | 1625.2415 | 1.6082 | 0.00083165
|  | 1974.4372 | 1.3938 | 0.0049543 |  | 1625.1815 | 1.6082 | 0.00088184
|  | 1974.3772 | 1.3937 | 0.0049773 |  | 1625.1215 | 1.6082 | 0.00092455
|  | 1974.3172 | 1.3937 | 0.0050327 |  | 1625.0615 | 1.6083 | 0.00095708
|  | 1974.2572 | 1.3936 | 0.0051093 |  | 1625.0015 | 1.6083 | 0.0009752
|  | 1974.1972 | 1.3936 | 0.0052014 |  | 1624.9415 | 1.6083 | 0.00097604
|  | 1974.1372 | 1.3936 | 0.0053075 |  | 1624.8815 | 1.6084 | 0.00095836
|  | 1974.0772 | 1.3936 | 0.005404 |  | 1624.8215 | 1.6084 | 0.00092275
|  | 1974.0172 | 1.3936 | 0.0054847 |  | 1624.7615 | 1.6084 | 0.00087689
|  | 1973.9572 | 1.3937 | 0.0055543 |  | 1624.7015 | 1.6084 | 0.00083027
|  | 1973.8972 | 1.3937 | 0.0056092 |  | 1624.6415 | 1.6083 | 0.00079489
|  | 1973.8372 | 1.3938 | 0.0056514 |  | 1624.5815 | 1.6083 | 0.00077986
|  | 1973.7772 | 1.3938 | 0.0056897 |  | 1624.5215 | 1.6082 | 0.00078901
|  | 1973.7172 | 1.3938 | 0.0057335 |  | 1624.4615 | 1.6081 | 0.00082061
|  | 1973.6572 | 1.3938 | 0.0057671 |  | 1624.4015 | 1.6081 | 0.00086613
|  | 1973.5972 | 1.3938 | 0.0058078 |  | 1624.3415 | 1.6081 | 0.0009144
|  | 1973.5372 | 1.3939 | 0.0058529 |  | 1624.2815 | 1.6081 | 0.00095651
|  | 1973.4772 | 1.3939 | 0.0058987 |  | 1624.2215 | 1.6081 | 0.0009849
|  | 1973.4172 | 1.3939 | 0.005938 |  | 1624.1615 | 1.6081 | 0.0009985
|  | 1973.3572 | 1.3939 | 0.0059832 |  | 1624.1015 | 1.6082 | 0.0009993
|  | 1973.2972 | 1.3939 | 0.0060365 |  | 1624.0415 | 1.6082 | 0.00099317
|  | 1973.2372 | 1.3939 | 0.0060938 |  | 1623.9815 | 1.6082 | 0.00098395
|  | 1973.1772 | 1.3939 | 0.0061608 |  | 1623.9215 | 1.6082 | 0.00097476
|  | 1973.1172 | 1.3939 | 0.0062311 |  | 1623.8615 | 1.6082 | 0.00096512
|  | 1973.0572 | 1.3939 | 0.0063012 |  | 1623.8015 | 1.6082 | 0.00095331
|  | 1972.9972 | 1.394 | 0.0063606 |  | 1623.7415 | 1.6082 | 0.00093684
|  | 1972.9372 | 1.394 | 0.0064188 |  | 1623.6815 | 1.6082 | 0.00091494
|  | 1972.8772 | 1.394 | 0.0064796 |  | 1623.6215 | 1.6081 | 0.0008875
|  | 1972.8172 | 1.3941 | 0.0065345 |  | 1623.5615 | 1.6081 | 0.00085883
|  | 1972.7572 | 1.3941 | 0.006584 |  | 1623.5015 | 1.6081 | 0.00083806
|  | 1972.6972 | 1.3942 | 0.0066277 |  | 1623.4415 | 1.608 | 0.00082223
|  | 1972.6372 | 1.3942 | 0.0066678 |  | 1623.3815 | 1.608 | 0.00081952
|  | 1972.5772 | 1.3942 | 0.0067023 |  | 1623.3215 | 1.6079 | 0.00083453
|  | 1972.5172 | 1.3943 | 0.0067352 |  | 1623.2615 | 1.6078 | 0.00086592
|  | 1972.4572 | 1.3943 | 0.0067687 |  | 1623.2015 | 1.6078 | 0.00091122
|  | 1972.3972 | 1.3943 | 0.0068049 |  | 1623.1415 | 1.6078 | 0.00096378
|  | 1972.3372 | 1.3943 | 0.0068507 |  | 1623.0815 | 1.6078 | 0.0010152
|  | 1972.2772 | 1.3943 | 0.0069139 |  | 1623.0215 | 1.6078 | 0.0010569
|  | 1972.2172 | 1.3943 | 0.0069909 |  | 1622.9615 | 1.6078 | 0.0010828
|  | 1972.1572 | 1.3943 | 0.0070754 |  | 1622.9015 | 1.6078 | 0.0010904
|  | 1972.0972 | 1.3944 | 0.0071609 |  | 1622.8415 | 1.6079 | 0.0010807
|  | 1972.0372 | 1.3944 | 0.0072507 |  | 1622.7815 | 1.6079 | 0.0010593
|  | 1971.9772 | 1.3945 | 0.007337 |  | 1622.7215 | 1.6079 | 0.001033
|  | 1971.9172 | 1.3945 | 0.0074001 |  | 1622.6615 | 1.6078 | 0.0010083
|  | 1971.8572 | 1.3946 | 0.0074547 |  | 1622.6015 | 1.6078 | 0.00098992
|  | 1971.7972 | 1.3947 | 0.0075127 |  | 1622.5415 | 1.6078 | 0.00098026
|  | 1971.7372 | 1.3948 | 0.0075584 |  | 1622.4815 | 1.6077 | 0.00097964
|  | 1971.6772 | 1.3948 | 0.0075952 |  | 1622.4215 | 1.6077 | 0.00098632
|  | 1971.6172 | 1.3949 | 0.0076361 |  | 1622.3615 | 1.6077 | 0.00099872
|  | 1971.5572 | 1.395 | 0.0076723 |  | 1622.3015 | 1.6076 | 0.0010156
|  | 1971.4972 | 1.3951 | 0.0076914 |  | 1622.2415 | 1.6076 | 0.0010359
|  | 1971.4372 | 1.3951 | 0.0076958 |  | 1622.1815 | 1.6076 | 0.0010574
|  | 1971.3772 | 1.3952 | 0.0076879 |  | 1622.1215 | 1.6076 | 0.0010779
|  | 1971.3172 | 1.3953 | 0.0076681 |  | 1622.0615 | 1.6076 | 0.0010943
|  | 1971.2572 | 1.3953 | 0.0076535 |  | 1622.0015 | 1.6076 | 0.0011035
|  | 1971.1972 | 1.3953 | 0.0076431 |  | 1621.9415 | 1.6076 | 0.0011032
|  | 1971.1372 | 1.3953 | 0.0076462 |  | 1621.8815 | 1.6076 | 0.0010937
|  | 1971.0772 | 1.3953 | 0.0076665 |  | 1621.8215 | 1.6076 | 0.001076
|  | 1971.0172 | 1.3953 | 0.0077035 |  | 1621.7615 | 1.6075 | 0.001053
|  | 1970.9572 | 1.3953 | 0.007756 |  | 1621.7015 | 1.6075 | 0.0010259
|  | 1970.8972 | 1.3953 | 0.0078228 |  | 1621.6415 | 1.6075 | 0.00099777
|  | 1970.8372 | 1.3953 | 0.0078906 |  | 1621.5815 | 1.6074 | 0.00096983
|  | 1970.7772 | 1.3953 | 0.0079654 |  | 1621.5215 | 1.6074 | 0.0009458
|  | 1970.7172 | 1.3954 | 0.0080327 |  | 1621.4615 | 1.6073 | 0.00092906
|  | 1970.6572 | 1.3955 | 0.0080899 |  | 1621.4015 | 1.6072 | 0.00092602
|  | 1970.5972 | 1.3955 | 0.0081467 |  | 1621.3415 | 1.6071 | 0.00094219
|  | 1970.5372 | 1.3956 | 0.0081903 |  | 1621.2815 | 1.607 | 0.00098152
|  | 1970.4772 | 1.3956 | 0.008234 |  | 1621.2215 | 1.6069 | 0.0010364
|  | 1970.4172 | 1.3957 | 0.0082711 |  | 1621.1615 | 1.6069 | 0.0011092
|  | 1970.3572 | 1.3958 | 0.0082938 |  | 1621.1015 | 1.6068 | 0.001192
|  | 1970.2972 | 1.3958 | 0.0083165 |  | 1621.0415 | 1.6068 | 0.0012697
|  | 1970.2372 | 1.3959 | 0.0083359 |  | 1620.9815 | 1.6068 | 0.0013304
|  | 1970.1772 | 1.3959 | 0.0083656 |  | 1620.9215 | 1.6068 | 0.0013672
|  | 1970.1172 | 1.3959 | 0.0084114 |  | 1620.8615 | 1.6068 | 0.0013784
|  | 1970.0572 | 1.396 | 0.0084677 |  | 1620.8015 | 1.6068 | 0.0013694
|  | 1969.9972 | 1.396 | 0.0085239 |  | 1620.7415 | 1.6068 | 0.0013492
|  | 1969.9372 | 1.3961 | 0.0085848 |  | 1620.6815 | 1.6067 | 0.0013294
|  | 1969.8772 | 1.3961 | 0.0086433 |  | 1620.6215 | 1.6066 | 0.0013204
|  | 1969.8172 | 1.3962 | 0.0086871 |  | 1620.5615 | 1.6065 | 0.0013316
|  | 1969.7572 | 1.3963 | 0.0087232 |  | 1620.5015 | 1.6064 | 0.0013706
|  | 1969.6972 | 1.3964 | 0.0087364 |  | 1620.4415 | 1.6062 | 0.0014431
|  | 1969.6372 | 1.3965 | 0.008732 |  | 1620.3815 | 1.6061 | 0.0015513
|  | 1969.5772 | 1.3966 | 0.008725 |  | 1620.3215 | 1.606 | 0.0016953
|  | 1969.5172 | 1.3966 | 0.0087067 |  | 1620.2615 | 1.6059 | 0.0018667
|  | 1969.4572 | 1.3967 | 0.0086895 |  | 1620.2015 | 1.6058 | 0.0020563
|  | 1969.3972 | 1.3967 | 0.0086989 |  | 1620.1415 | 1.6058 | 0.0022469
|  | 1969.3372 | 1.3967 | 0.0087184 |  | 1620.0815 | 1.6059 | 0.0024205
|  | 1969.2772 | 1.3967 | 0.0087438 |  | 1620.0215 | 1.6059 | 0.0025662
|  | 1969.2172 | 1.3967 | 0.0087779 |  | 1619.9615 | 1.606 | 0.0026802
|  | 1969.1572 | 1.3968 | 0.0088137 |  | 1619.9015 | 1.6061 | 0.0027673
|  | 1969.0972 | 1.3968 | 0.0088457 |  | 1619.8415 | 1.6061 | 0.0028406
|  | 1969.0372 | 1.3969 | 0.0088838 |  | 1619.7815 | 1.6061 | 0.0029122
|  | 1968.9772 | 1.3969 | 0.0089222 |  | 1619.7215 | 1.6062 | 0.0029929
|  | 1968.9172 | 1.3969 | 0.008984 |  | 1619.6615 | 1.6062 | 0.0030872
|  | 1968.8572 | 1.3969 | 0.0090521 |  | 1619.6015 | 1.6062 | 0.003189
|  | 1968.7972 | 1.397 | 0.0091288 |  | 1619.5415 | 1.6063 | 0.0032898
|  | 1968.7372 | 1.3971 | 0.009216 |  | 1619.4815 | 1.6063 | 0.0033791
|  | 1968.6772 | 1.3972 | 0.0093015 |  | 1619.4215 | 1.6064 | 0.0034523
|  | 1968.6172 | 1.3973 | 0.0093624 |  | 1619.3615 | 1.6065 | 0.0035106
|  | 1968.5572 | 1.3974 | 0.0093981 |  | 1619.3015 | 1.6065 | 0.0035663
|  | 1968.4972 | 1.3975 | 0.0094132 |  | 1619.2415 | 1.6065 | 0.0036273
|  | 1968.4372 | 1.3976 | 0.0094065 |  | 1619.1815 | 1.6066 | 0.0037039
|  | 1968.3772 | 1.3977 | 0.0093853 |  | 1619.1215 | 1.6066 | 0.0038012
|  | 1968.3172 | 1.3978 | 0.0093666 |  | 1619.0615 | 1.6067 | 0.0039126
|  | 1968.2572 | 1.3979 | 0.0093378 |  | 1619.0015 | 1.6067 | 0.0040332
|  | 1968.1972 | 1.3979 | 0.0093297 |  | 1618.9415 | 1.6068 | 0.0041408
|  | 1968.1372 | 1.398 | 0.0093312 |  | 1618.8815 | 1.607 | 0.0042422
|  | 1968.0772 | 1.398 | 0.0093454 |  | 1618.8215 | 1.6071 | 0.0043345
|  | 1968.0172 | 1.3981 | 0.0093611 |  | 1618.7615 | 1.6073 | 0.0043989
|  | 1967.9572 | 1.3981 | 0.0093898 |  | 1618.7015 | 1.6075 | 0.0044268
|  | 1967.8972 | 1.3982 | 0.0094137 |  | 1618.6415 | 1.6077 | 0.0044172
|  | 1967.8372 | 1.3982 | 0.0094438 |  | 1618.5815 | 1.6078 | 0.0043677
|  | 1967.7772 | 1.3983 | 0.0094737 |  | 1618.5215 | 1.608 | 0.0042805
|  | 1967.7172 | 1.3984 | 0.0094966 |  | 1618.4615 | 1.6081 | 0.0041641
|  | 1967.6572 | 1.3985 | 0.0095303 |  | 1618.4015 | 1.6082 | 0.0040323
|  | 1967.5972 | 1.3986 | 0.0095533 |  | 1618.3415 | 1.6082 | 0.0039004
|  | 1967.5372 | 1.3987 | 0.0095712 |  | 1618.2815 | 1.6083 | 0.0037802
|  | 1967.4772 | 1.3988 | 0.0095731 |  | 1618.2215 | 1.6082 | 0.0036842
|  | 1967.4172 | 1.3989 | 0.0095726 |  | 1618.1615 | 1.6082 | 0.003616
|  | 1967.3572 | 1.399 | 0.0095585 |  | 1618.1015 | 1.6081 | 0.003573
|  | 1967.2972 | 1.3991 | 0.0095431 |  | 1618.0415 | 1.6081 | 0.0035506
|  | 1967.2372 | 1.3991 | 0.0095041 |  | 1617.9815 | 1.6081 | 0.0035387
|  | 1967.1772 | 1.3992 | 0.0094722 |  | 1617.9215 | 1.608 | 0.0035351
|  | 1967.1172 | 1.3993 | 0.0094333 |  | 1617.8615 | 1.608 | 0.0035376
|  | 1967.0572 | 1.3993 | 0.00941 |  | 1617.8014 | 1.608 | 0.0035442
|  | 1966.9972 | 1.3993 | 0.0093846 |  | 1617.7414 | 1.608 | 0.0035585
|  | 1966.9372 | 1.3994 | 0.0093893 |  | 1617.6814 | 1.608 | 0.0035785
|  | 1966.8772 | 1.3994 | 0.0094064 |  | 1617.6214 | 1.608 | 0.0036001
|  | 1966.8172 | 1.3994 | 0.0094401 |  | 1617.5614 | 1.6079 | 0.003626
|  | 1966.7572 | 1.3995 | 0.0094844 |  | 1617.5014 | 1.6079 | 0.0036496
|  | 1966.6972 | 1.3996 | 0.0095259 |  | 1617.4414 | 1.6079 | 0.0036691
|  | 1966.6372 | 1.3996 | 0.0095726 |  | 1617.3814 | 1.6079 | 0.0036876
|  | 1966.5772 | 1.3998 | 0.0096 |  | 1617.3214 | 1.6079 | 0.0037057
|  | 1966.5172 | 1.3999 | 0.0096017 |  | 1617.2614 | 1.6079 | 0.00373
|  | 1966.4572 | 1.4 | 0.0095988 |  | 1617.2014 | 1.6079 | 0.0037661
|  | 1966.3972 | 1.4001 | 0.0095606 |  | 1617.1414 | 1.6078 | 0.003813
|  | 1966.3372 | 1.4002 | 0.009519 |  | 1617.0814 | 1.6078 | 0.0038767
|  | 1966.2772 | 1.4003 | 0.0094686 |  | 1617.0214 | 1.6078 | 0.0039559
|  | 1966.2172 | 1.4004 | 0.009418 |  | 1616.9614 | 1.6078 | 0.0040501
|  | 1966.1572 | 1.4004 | 0.0093792 |  | 1616.9014 | 1.6078 | 0.0041557
|  | 1966.0972 | 1.4005 | 0.009343 |  | 1616.8414 | 1.6078 | 0.0042655
|  | 1966.0372 | 1.4006 | 0.0093122 |  | 1616.7814 | 1.6078 | 0.0043781
|  | 1965.9772 | 1.4006 | 0.0092945 |  | 1616.7214 | 1.6079 | 0.0044809
|  | 1965.9172 | 1.4006 | 0.009286 |  | 1616.6614 | 1.6079 | 0.0045736
|  | 1965.8572 | 1.4007 | 0.00929 |  | 1616.6014 | 1.608 | 0.0046709
|  | 1965.7972 | 1.4008 | 0.009274 |  | 1616.5414 | 1.6081 | 0.0047567
|  | 1965.7372 | 1.4009 | 0.0092639 |  | 1616.4814 | 1.6082 | 0.0048369
|  | 1965.6772 | 1.4009 | 0.0092539 |  | 1616.4214 | 1.6082 | 0.0049202
|  | 1965.6172 | 1.401 | 0.00923 |  | 1616.3614 | 1.6083 | 0.0050088
|  | 1965.5572 | 1.4011 | 0.0091995 |  | 1616.3014 | 1.6084 | 0.0051061
|  | 1965.4972 | 1.4012 | 0.0091731 |  | 1616.2414 | 1.6085 | 0.0052116
|  | 1965.4372 | 1.4013 | 0.0091474 |  | 1616.1814 | 1.6086 | 0.0053248
|  | 1965.3772 | 1.4013 | 0.0091182 |  | 1616.1214 | 1.6087 | 0.0054434
|  | 1965.3172 | 1.4014 | 0.0090769 |  | 1616.0614 | 1.6089 | 0.0055661
|  | 1965.2572 | 1.4015 | 0.0090203 |  | 1616.0014 | 1.609 | 0.0056893
|  | 1965.1972 | 1.4016 | 0.0089805 |  | 1615.9414 | 1.6092 | 0.005818
|  | 1965.1372 | 1.4016 | 0.0089311 |  | 1615.8814 | 1.6095 | 0.0059405
|  | 1965.0772 | 1.4017 | 0.0088787 |  | 1615.8214 | 1.6097 | 0.0060518
|  | 1965.0172 | 1.4017 | 0.0088319 |  | 1615.7614 | 1.6101 | 0.0061297
|  | 1964.9572 | 1.4018 | 0.0087991 |  | 1615.7014 | 1.6105 | 0.0061513
|  | 1964.8972 | 1.4018 | 0.0087629 |  | 1615.6414 | 1.6109 | 0.006096
|  | 1964.8372 | 1.4018 | 0.0087561 |  | 1615.5814 | 1.6113 | 0.0059472
|  | 1964.7772 | 1.4019 | 0.0087342 |  | 1615.5214 | 1.6117 | 0.0057009
|  | 1964.7172 | 1.402 | 0.0087117 |  | 1615.4614 | 1.612 | 0.0053704
|  | 1964.6572 | 1.402 | 0.0086947 |  | 1615.4014 | 1.6123 | 0.0049828
|  | 1964.5972 | 1.4021 | 0.0086597 |  | 1615.3414 | 1.6124 | 0.00457
|  | 1964.5372 | 1.4022 | 0.008623 |  | 1615.2814 | 1.6125 | 0.0041642
|  | 1964.4772 | 1.4023 | 0.0085672 |  | 1615.2214 | 1.6125 | 0.0037953
|  | 1964.4172 | 1.4023 | 0.0085155 |  | 1615.1614 | 1.6124 | 0.0034698
|  | 1964.3572 | 1.4024 | 0.0084534 |  | 1615.1014 | 1.6123 | 0.0031967
|  | 1964.2972 | 1.4025 | 0.0083865 |  | 1615.0414 | 1.6122 | 0.0029773
|  | 1964.2372 | 1.4025 | 0.008336 |  | 1614.9814 | 1.6121 | 0.0027972
|  | 1964.1772 | 1.4025 | 0.0082884 |  | 1614.9214 | 1.612 | 0.0026478
|  | 1964.1172 | 1.4026 | 0.008248 |  | 1614.8614 | 1.6119 | 0.0025169
|  | 1964.0572 | 1.4026 | 0.0082151 |  | 1614.8014 | 1.6119 | 0.0023947
|  | 1963.9972 | 1.4026 | 0.0081988 |  | 1614.7414 | 1.6118 | 0.0022726
|  | 1963.9372 | 1.4027 | 0.008177 |  | 1614.6814 | 1.6118 | 0.0021405
|  | 1963.8772 | 1.4027 | 0.0081594 |  | 1614.6214 | 1.6117 | 0.0019918
|  | 1963.8172 | 1.4028 | 0.0081317 |  | 1614.5614 | 1.6117 | 0.0018294
|  | 1963.7572 | 1.4029 | 0.0080896 |  | 1614.5014 | 1.6116 | 0.0016622
|  | 1963.6972 | 1.403 | 0.0080479 |  | 1614.4414 | 1.6114 | 0.001508
|  | 1963.6372 | 1.403 | 0.0079999 |  | 1614.3814 | 1.6113 | 0.0013828
|  | 1963.5772 | 1.4031 | 0.0079348 |  | 1614.3214 | 1.6111 | 0.0012711
|  | 1963.5172 | 1.4032 | 0.0078734 |  | 1614.2614 | 1.6109 | 0.0012034
|  | 1963.4572 | 1.4032 | 0.0078039 |  | 1614.2014 | 1.6108 | 0.0011824
|  | 1963.3972 | 1.4033 | 0.0077323 |  | 1614.1414 | 1.6106 | 0.0012028
|  | 1963.3372 | 1.4033 | 0.0076575 |  | 1614.0814 | 1.6104 | 0.0012541
|  | 1963.2772 | 1.4034 | 0.0075787 |  | 1614.0214 | 1.6103 | 0.0013226
|  | 1963.2172 | 1.4034 | 0.007498 |  | 1613.9614 | 1.6103 | 0.0013963
|  | 1963.1572 | 1.4034 | 0.0074269 |  | 1613.9014 | 1.6102 | 0.0014639
|  | 1963.0972 | 1.4035 | 0.0073503 |  | 1613.8414 | 1.6102 | 0.0015192
|  | 1963.0372 | 1.4035 | 0.0072917 |  | 1613.7814 | 1.6103 | 0.0015574
|  | 1962.9772 | 1.4035 | 0.0072423 |  | 1613.7214 | 1.6103 | 0.0015754
|  | 1962.9172 | 1.4035 | 0.0072045 |  | 1613.6614 | 1.6103 | 0.0015707
|  | 1962.8572 | 1.4035 | 0.0071676 |  | 1613.6014 | 1.6104 | 0.0015425
|  | 1962.7972 | 1.4035 | 0.0071328 |  | 1613.5414 | 1.6104 | 0.0014899
|  | 1962.7372 | 1.4036 | 0.0070998 |  | 1613.4814 | 1.6104 | 0.001415
|  | 1962.6772 | 1.4036 | 0.0070616 |  | 1613.4214 | 1.6104 | 0.0013227
|  | 1962.6172 | 1.4037 | 0.0070181 |  | 1613.3614 | 1.6104 | 0.0012201
|  | 1962.5572 | 1.4037 | 0.0069622 |  | 1613.3014 | 1.6103 | 0.0011175
|  | 1962.4972 | 1.4038 | 0.0068984 |  | 1613.2414 | 1.6102 | 0.0010254
|  | 1962.4372 | 1.4038 | 0.0068347 |  | 1613.1814 | 1.6101 | 0.00095612
|  | 1962.3772 | 1.4038 | 0.006765 |  | 1613.1214 | 1.61 | 0.00091686
|  | 1962.3172 | 1.4038 | 0.006701 |  | 1613.0614 | 1.6099 | 0.00091069
|  | 1962.2572 | 1.4038 | 0.0066344 |  | 1613.0014 | 1.6097 | 0.00093767
|  | 1962.1972 | 1.4038 | 0.0065944 |  | 1612.9414 | 1.6097 | 0.00099095
|  | 1962.1372 | 1.4038 | 0.0065579 |  | 1612.8814 | 1.6096 | 0.0010605
|  | 1962.0772 | 1.4038 | 0.0065375 |  | 1612.8214 | 1.6095 | 0.0011337
|  | 1962.0172 | 1.4039 | 0.0065125 |  | 1612.7614 | 1.6095 | 0.0011984
|  | 1961.9572 | 1.4039 | 0.0064922 |  | 1612.7014 | 1.6095 | 0.001245
|  | 1961.8972 | 1.4039 | 0.0064653 |  | 1612.6414 | 1.6096 | 0.0012704
|  | 1961.8372 | 1.404 | 0.0064364 |  | 1612.5814 | 1.6096 | 0.001276
|  | 1961.7772 | 1.404 | 0.00639 |  | 1612.5214 | 1.6096 | 0.0012675
|  | 1961.7172 | 1.4041 | 0.0063454 |  | 1612.4614 | 1.6096 | 0.0012519
|  | 1961.6572 | 1.4041 | 0.0063005 |  | 1612.4014 | 1.6096 | 0.0012347
|  | 1961.5972 | 1.4041 | 0.006258 |  | 1612.3414 | 1.6096 | 0.001221
|  | 1961.5372 | 1.4042 | 0.0062138 |  | 1612.2814 | 1.6095 | 0.0012111
|  | 1961.4772 | 1.4042 | 0.00617 |  | 1612.2214 | 1.6095 | 0.0012034
|  | 1961.4172 | 1.4043 | 0.0061189 |  | 1612.1614 | 1.6095 | 0.0011976
|  | 1961.3572 | 1.4043 | 0.0060662 |  | 1612.1014 | 1.6095 | 0.0011935
|  | 1961.2972 | 1.4044 | 0.0059944 |  | 1612.0414 | 1.6095 | 0.0011895
|  | 1961.2372 | 1.4044 | 0.0059192 |  | 1611.9814 | 1.6094 | 0.0011887
|  | 1961.1772 | 1.4045 | 0.0058356 |  | 1611.9214 | 1.6094 | 0.0011916
|  | 1961.1172 | 1.4045 | 0.0057439 |  | 1611.8614 | 1.6094 | 0.0011974
|  | 1961.0572 | 1.4045 | 0.0056547 |  | 1611.8014 | 1.6094 | 0.0012032
|  | 1960.9972 | 1.4045 | 0.0055795 |  | 1611.7414 | 1.6094 | 0.0012056
|  | 1960.9372 | 1.4045 | 0.0055064 |  | 1611.6814 | 1.6094 | 0.0012005
|  | 1960.8772 | 1.4045 | 0.0054455 |  | 1611.6214 | 1.6094 | 0.001185
|  | 1960.8172 | 1.4045 | 0.0053887 |  | 1611.5614 | 1.6094 | 0.0011593
|  | 1960.7572 | 1.4045 | 0.0053388 |  | 1611.5014 | 1.6094 | 0.0011257
|  | 1960.6972 | 1.4045 | 0.0052918 |  | 1611.4414 | 1.6094 | 0.0010893
|  | 1960.6372 | 1.4045 | 0.0052493 |  | 1611.3814 | 1.6094 | 0.0010536
|  | 1960.5772 | 1.4046 | 0.0052038 |  | 1611.3214 | 1.6093 | 0.0010237
|  | 1960.5172 | 1.4046 | 0.0051607 |  | 1611.2614 | 1.6093 | 0.0010032
|  | 1960.4572 | 1.4046 | 0.0050989 |  | 1611.2014 | 1.6092 | 0.00099321
|  | 1960.3972 | 1.4046 | 0.0050237 |  | 1611.1414 | 1.6092 | 0.00099384
|  | 1960.3372 | 1.4047 | 0.0049416 |  | 1611.0814 | 1.6091 | 0.0010041
|  | 1960.2772 | 1.4047 | 0.0048551 |  | 1611.0214 | 1.6091 | 0.0010223
|  | 1960.2172 | 1.4047 | 0.0047596 |  | 1610.9614 | 1.6091 | 0.0010468
|  | 1960.1572 | 1.4047 | 0.0046741 |  | 1610.9014 | 1.609 | 0.0010747
|  | 1960.0972 | 1.4046 | 0.0046021 |  | 1610.8414 | 1.609 | 0.0011047
|  | 1960.0371 | 1.4046 | 0.0045404 |  | 1610.7814 | 1.609 | 0.0011346
|  | 1959.9771 | 1.4046 | 0.0044937 |  | 1610.7214 | 1.609 | 0.0011634
|  | 1959.9171 | 1.4045 | 0.0044503 |  | 1610.6614 | 1.609 | 0.0011896
|  | 1959.8571 | 1.4045 | 0.0044147 |  | 1610.6014 | 1.609 | 0.0012108
|  | 1959.7971 | 1.4045 | 0.0043852 |  | 1610.5414 | 1.6091 | 0.0012241
|  | 1959.7371 | 1.4044 | 0.0043597 |  | 1610.4814 | 1.6091 | 0.0012267
|  | 1959.6771 | 1.4044 | 0.0043381 |  | 1610.4214 | 1.6091 | 0.0012146
|  | 1959.6171 | 1.4044 | 0.0043279 |  | 1610.3614 | 1.6092 | 0.0011853
|  | 1959.5571 | 1.4044 | 0.0043359 |  | 1610.3014 | 1.6092 | 0.0011396
|  | 1959.4971 | 1.4043 | 0.0043549 |  | 1610.2414 | 1.6092 | 0.0010804
|  | 1959.4371 | 1.4043 | 0.0043922 |  | 1610.1814 | 1.6092 | 0.0010144
|  | 1959.3771 | 1.4044 | 0.0044333 |  | 1610.1214 | 1.6091 | 0.00095045
|  | 1959.3171 | 1.4044 | 0.0044789 |  | 1610.0614 | 1.6091 | 0.00089788
|  | 1959.2571 | 1.4045 | 0.0045195 |  | 1610.0014 | 1.609 | 0.00086531
|  | 1959.1971 | 1.4046 | 0.0045384 |  | 1609.9414 | 1.6089 | 0.00085709
|  | 1959.1371 | 1.4048 | 0.0045199 |  | 1609.8814 | 1.6089 | 0.00087441
|  | 1959.0771 | 1.405 | 0.0044527 |  | 1609.8214 | 1.6088 | 0.00091048
|  | 1959.0171 | 1.4051 | 0.0043299 |  | 1609.7614 | 1.6087 | 0.00096564
|  | 1958.9571 | 1.4053 | 0.0041543 |  | 1609.7014 | 1.6087 | 0.001032
|  | 1958.8971 | 1.4054 | 0.0039331 |  | 1609.6414 | 1.6087 | 0.0010988
|  | 1958.8371 | 1.4054 | 0.0036898 |  | 1609.5814 | 1.6088 | 0.0011553
|  | 1958.7771 | 1.4053 | 0.003454 |  | 1609.5214 | 1.6088 | 0.0011916
|  | 1958.7171 | 1.4052 | 0.0032483 |  | 1609.4614 | 1.6089 | 0.0012007
|  | 1958.6571 | 1.4051 | 0.0030936 |  | 1609.4014 | 1.6089 | 0.0011784
|  | 1958.5971 | 1.4049 | 0.0030002 |  | 1609.3414 | 1.609 | 0.0011262
|  | 1958.5371 | 1.4048 | 0.0029632 |  | 1609.2814 | 1.609 | 0.0010512
|  | 1958.4771 | 1.4047 | 0.0029663 |  | 1609.2214 | 1.609 | 0.00096407
|  | 1958.4171 | 1.4046 | 0.0029911 |  | 1609.1614 | 1.609 | 0.00087743
|  | 1958.3571 | 1.4046 | 0.0030192 |  | 1609.1014 | 1.6089 | 0.00080394
|  | 1958.2971 | 1.4046 | 0.0030346 |  | 1609.0414 | 1.6088 | 0.00075206
|  | 1958.2371 | 1.4046 | 0.0030279 |  | 1608.9814 | 1.6088 | 0.00072687
|  | 1958.1771 | 1.4046 | 0.0029985 |  | 1608.9213 | 1.6087 | 0.00072891
|  | 1958.1171 | 1.4046 | 0.0029493 |  | 1608.8613 | 1.6086 | 0.00075605
|  | 1958.0571 | 1.4046 | 0.0028873 |  | 1608.8013 | 1.6085 | 0.00080376
|  | 1957.9971 | 1.4046 | 0.0028243 |  | 1608.7413 | 1.6084 | 0.0008657
|  | 1957.9371 | 1.4046 | 0.0027643 |  | 1608.6813 | 1.6084 | 0.00093691
|  | 1957.8771 | 1.4046 | 0.0027069 |  | 1608.6213 | 1.6084 | 0.0010092
|  | 1957.8171 | 1.4046 | 0.0026552 |  | 1608.5613 | 1.6084 | 0.0010748
|  | 1957.7571 | 1.4045 | 0.0026057 |  | 1608.5013 | 1.6085 | 0.0011258
|  | 1957.6971 | 1.4045 | 0.0025549 |  | 1608.4413 | 1.6085 | 0.001156
|  | 1957.6371 | 1.4045 | 0.0025042 |  | 1608.3813 | 1.6086 | 0.0011604
|  | 1957.5771 | 1.4044 | 0.002455 |  | 1608.3213 | 1.6086 | 0.0011402
|  | 1957.5171 | 1.4044 | 0.0024122 |  | 1608.2613 | 1.6086 | 0.0010992
|  | 1957.4571 | 1.4044 | 0.0023793 |  | 1608.2013 | 1.6087 | 0.0010453
|  | 1957.3971 | 1.4043 | 0.0023619 |  | 1608.1413 | 1.6087 | 0.00098789
|  | 1957.3371 | 1.4043 | 0.0023547 |  | 1608.0813 | 1.6086 | 0.00093525
|  | 1957.2771 | 1.4043 | 0.0023524 |  | 1608.0213 | 1.6086 | 0.00089389
|  | 1957.2171 | 1.4043 | 0.0023483 |  | 1607.9613 | 1.6085 | 0.00086766
|  | 1957.1571 | 1.4043 | 0.0023254 |  | 1607.9013 | 1.6085 | 0.00085916
|  | 1957.0971 | 1.4043 | 0.0022818 |  | 1607.8413 | 1.6084 | 0.00086932
|  | 1957.0371 | 1.4044 | 0.0022172 |  | 1607.7813 | 1.6083 | 0.00089827
|  | 1956.9771 | 1.4044 | 0.0021234 |  | 1607.7213 | 1.6083 | 0.00094712
|  | 1956.9171 | 1.4043 | 0.0020183 |  | 1607.6613 | 1.6082 | 0.0010122
|  | 1956.8571 | 1.4043 | 0.0019186 |  | 1607.6013 | 1.6082 | 0.0010794
|  | 1956.7971 | 1.4042 | 0.0018385 |  | 1607.5413 | 1.6082 | 0.0011542
|  | 1956.7371 | 1.4041 | 0.0017899 |  | 1607.4813 | 1.6083 | 0.0012248
|  | 1956.6771 | 1.404 | 0.0017749 |  | 1607.4213 | 1.6083 | 0.0012746
|  | 1956.6171 | 1.4039 | 0.0017899 |  | 1607.3613 | 1.6084 | 0.0012949
|  | 1956.5571 | 1.4039 | 0.0018234 |  | 1607.3013 | 1.6085 | 0.0012804
|  | 1956.4971 | 1.4038 | 0.0018613 |  | 1607.2413 | 1.6086 | 0.0012327
|  | 1956.4371 | 1.4038 | 0.0018947 |  | 1607.1813 | 1.6086 | 0.0011583
|  | 1956.3771 | 1.4038 | 0.0019189 |  | 1607.1213 | 1.6087 | 0.0010684
|  | 1956.3171 | 1.4039 | 0.0019312 |  | 1607.0613 | 1.6087 | 0.00097431
|  | 1956.2571 | 1.4039 | 0.0019306 |  | 1607.0013 | 1.6086 | 0.00088666
|  | 1956.1971 | 1.4039 | 0.00192 |  | 1606.9413 | 1.6086 | 0.00081346
|  | 1956.1371 | 1.4039 | 0.001899 |  | 1606.8813 | 1.6085 | 0.00076106
|  | 1956.0771 | 1.404 | 0.0018672 |  | 1606.8213 | 1.6084 | 0.00073359
|  | 1956.0171 | 1.404 | 0.001822 |  | 1606.7613 | 1.6083 | 0.00073358
|  | 1955.9571 | 1.404 | 0.0017634 |  | 1606.7013 | 1.6082 | 0.00076166
|  | 1955.8971 | 1.4041 | 0.0016919 |  | 1606.6413 | 1.6081 | 0.00081731
|  | 1955.8371 | 1.4041 | 0.001611 |  | 1606.5813 | 1.608 | 0.00089466
|  | 1955.7771 | 1.404 | 0.0015259 |  | 1606.5213 | 1.608 | 0.00098605
|  | 1955.7171 | 1.404 | 0.0014415 |  | 1606.4613 | 1.608 | 0.0010807
|  | 1955.6571 | 1.404 | 0.0013639 |  | 1606.4013 | 1.608 | 0.0011666
|  | 1955.5971 | 1.4039 | 0.0012969 |  | 1606.3413 | 1.6081 | 0.001233
|  | 1955.5371 | 1.4039 | 0.0012422 |  | 1606.2813 | 1.6082 | 0.0012719
|  | 1955.4771 | 1.4038 | 0.0012034 |  | 1606.2213 | 1.6083 | 0.0012798
|  | 1955.4171 | 1.4037 | 0.001181 |  | 1606.1613 | 1.6083 | 0.001258
|  | 1955.3571 | 1.4037 | 0.0011757 |  | 1606.1013 | 1.6084 | 0.0012107
|  | 1955.2971 | 1.4036 | 0.0011837 |  | 1606.0413 | 1.6084 | 0.0011451
|  | 1955.2371 | 1.4036 | 0.0011985 |  | 1605.9813 | 1.6085 | 0.0010699
|  | 1955.1771 | 1.4036 | 0.0012094 |  | 1605.9213 | 1.6085 | 0.00099375
|  | 1955.1171 | 1.4036 | 0.001206 |  | 1605.8613 | 1.6084 | 0.00092392
|  | 1955.0571 | 1.4036 | 0.0011836 |  | 1605.8013 | 1.6084 | 0.00086743
|  | 1954.9971 | 1.4036 | 0.0011375 |  | 1605.7413 | 1.6083 | 0.00082949
|  | 1954.9371 | 1.4036 | 0.0010707 |  | 1605.6813 | 1.6083 | 0.00081218
|  | 1954.8771 | 1.4036 | 0.00099852 |  | 1605.6213 | 1.6082 | 0.00081477
|  | 1954.8171 | 1.4036 | 0.00093135 |  | 1605.5613 | 1.6081 | 0.00083379
|  | 1954.7571 | 1.4035 | 0.00086553 |  | 1605.5013 | 1.6081 | 0.00086329
|  | 1954.6971 | 1.4034 | 0.00081672 |  | 1605.4413 | 1.6081 | 0.00089585
|  | 1954.6371 | 1.4034 | 0.00078351 |  | 1605.3813 | 1.6081 | 0.00092241
|  | 1954.5771 | 1.4033 | 0.0007654 |  | 1605.3213 | 1.6081 | 0.00094257
|  | 1954.5171 | 1.4032 | 0.00075822 |  | 1605.2613 | 1.6081 | 0.00095273
|  | 1954.4571 | 1.4032 | 0.00075999 |  | 1605.2013 | 1.6081 | 0.00094997
|  | 1954.3971 | 1.4031 | 0.0007704 |  | 1605.1413 | 1.6081 | 0.00093517
|  | 1954.3371 | 1.403 | 0.00079432 |  | 1605.0813 | 1.6081 | 0.00091096
|  | 1954.2771 | 1.403 | 0.00083122 |  | 1605.0213 | 1.6081 | 0.00088009
|  | 1954.2171 | 1.4029 | 0.00087911 |  | 1604.9613 | 1.6081 | 0.00084675
|  | 1954.1571 | 1.4029 | 0.00093233 |  | 1604.9013 | 1.6081 | 0.00081488
|  | 1954.0971 | 1.403 | 0.00097787 |  | 1604.8413 | 1.608 | 0.00078925
|  | 1954.0371 | 1.403 | 0.0010055 |  | 1604.7813 | 1.608 | 0.00077473
|  | 1953.9771 | 1.403 | 0.0010047 |  | 1604.7213 | 1.6079 | 0.00077585
|  | 1953.9171 | 1.4031 | 0.00097484 |  | 1604.6613 | 1.6078 | 0.00079465
|  | 1953.8571 | 1.4031 | 0.0009222 |  | 1604.6013 | 1.6078 | 0.00083192
|  | 1953.7971 | 1.4031 | 0.00085603 |  | 1604.5413 | 1.6077 | 0.00088413
|  | 1953.7371 | 1.4031 | 0.00078913 |  | 1604.4813 | 1.6077 | 0.00094597
|  | 1953.6771 | 1.4031 | 0.00073118 |  | 1604.4213 | 1.6077 | 0.0010092
|  | 1953.6171 | 1.4031 | 0.00068709 |  | 1604.3613 | 1.6077 | 0.0010658
|  | 1953.5571 | 1.403 | 0.00065367 |  | 1604.3013 | 1.6078 | 0.0011089
|  | 1953.4971 | 1.403 | 0.00062886 |  | 1604.2413 | 1.6078 | 0.0011341
|  | 1953.4371 | 1.4029 | 0.00061131 |  | 1604.1813 | 1.6079 | 0.001139
|  | 1953.3771 | 1.4029 | 0.00059702 |  | 1604.1213 | 1.6079 | 0.0011243
|  | 1953.3171 | 1.4029 | 0.00058895 |  | 1604.0613 | 1.608 | 0.0010922
|  | 1953.2571 | 1.4028 | 0.00058626 |  | 1604.0013 | 1.608 | 0.0010459
|  | 1953.1971 | 1.4028 | 0.0005906 |  | 1603.9413 | 1.608 | 0.00098931
|  | 1953.1371 | 1.4028 | 0.00059768 |  | 1603.8813 | 1.608 | 0.00092829
|  | 1953.0771 | 1.4028 | 0.00060061 |  | 1603.8213 | 1.6079 | 0.00086995
|  | 1953.0171 | 1.4028 | 0.00059317 |  | 1603.7613 | 1.6079 | 0.00082346
|  | 1952.9571 | 1.4028 | 0.00056867 |  | 1603.7013 | 1.6078 | 0.0007986
|  | 1952.8971 | 1.4028 | 0.00052778 |  | 1603.6413 | 1.6077 | 0.00080595
|  | 1952.8371 | 1.4028 | 0.0004763 |  | 1603.5813 | 1.6076 | 0.00085016
|  | 1952.7771 | 1.4028 | 0.0004212 |  | 1603.5213 | 1.6075 | 0.00093008
|  | 1952.7171 | 1.4027 | 0.00037401 |  | 1603.4613 | 1.6075 | 0.0010383
|  | 1952.6571 | 1.4027 | 0.00033935 |  | 1603.4013 | 1.6075 | 0.0011588
|  | 1952.5971 | 1.4026 | 0.00031882 |  | 1603.3413 | 1.6075 | 0.0012696
|  | 1952.5371 | 1.4026 | 0.00031061 |  | 1603.2813 | 1.6076 | 0.0013505
|  | 1952.4771 | 1.4025 | 0.00031057 |  | 1603.2213 | 1.6078 | 0.0013861
|  | 1952.4171 | 1.4025 | 0.00031048 |  | 1603.1613 | 1.6079 | 0.0013712
|  | 1952.3571 | 1.4024 | 0.0003085 |  | 1603.1013 | 1.608 | 0.0013159
|  | 1952.2971 | 1.4024 | 0.00030613 |  | 1603.0413 | 1.608 | 0.0012341
|  | 1952.2371 | 1.4023 | 0.00030703 |  | 1602.9813 | 1.6081 | 0.0011272
|  | 1952.1771 | 1.4023 | 0.00031671 |  | 1602.9213 | 1.6081 | 0.001022
|  | 1952.1171 | 1.4023 | 0.00033675 |  | 1602.8613 | 1.608 | 0.00093203
|  | 1952.0571 | 1.4022 | 0.00036775 |  | 1602.8013 | 1.608 | 0.00086531
|  | 1951.9971 | 1.4022 | 0.00040487 |  | 1602.7413 | 1.6079 | 0.000825
|  | 1951.9371 | 1.4022 | 0.00043935 |  | 1602.6813 | 1.6078 | 0.00080938
|  | 1951.8771 | 1.4022 | 0.00046178 |  | 1602.6213 | 1.6077 | 0.00081494
|  | 1951.8171 | 1.4023 | 0.00046574 |  | 1602.5613 | 1.6077 | 0.00084029
|  | 1951.7571 | 1.4023 | 0.00044759 |  | 1602.5013 | 1.6076 | 0.00088216
|  | 1951.6971 | 1.4023 | 0.00040932 |  | 1602.4413 | 1.6076 | 0.00093778
|  | 1951.6371 | 1.4023 | 0.0003563 |  | 1602.3813 | 1.6076 | 0.0010006
|  | 1951.5771 | 1.4023 | 0.00029578 |  | 1602.3213 | 1.6076 | 0.0010615
|  | 1951.5171 | 1.4023 | 0.0002379 |  | 1602.2613 | 1.6077 | 0.0011086
|  | 1951.4571 | 1.4022 | 0.00019127 |  | 1602.2013 | 1.6077 | 0.0011302
|  | 1951.3971 | 1.4022 | 0.00016232 |  | 1602.1413 | 1.6078 | 0.0011183
|  | 1951.3371 | 1.4021 | 0.00015392 |  | 1602.0813 | 1.6079 | 0.001073
|  | 1951.2771 | 1.402 | 0.00016643 |  | 1602.0213 | 1.6079 | 0.0010003
|  | 1951.2171 | 1.402 | 0.00019536 |  | 1601.9613 | 1.6079 | 0.00091206
|  | 1951.1571 | 1.4019 | 0.00023518 |  | 1601.9013 | 1.6079 | 0.00082279
|  | 1951.0971 | 1.4019 | 0.00027598 |  | 1601.8413 | 1.6078 | 0.00074599
|  | 1951.0371 | 1.4019 | 0.00031219 |  | 1601.7813 | 1.6078 | 0.00069011
|  | 1950.9771 | 1.4019 | 0.00033637 |  | 1601.7213 | 1.6077 | 0.00065966
|  | 1950.9171 | 1.4019 | 0.00034605 |  | 1601.6613 | 1.6076 | 0.00065505
|  | 1950.8571 | 1.402 | 0.00034048 |  | 1601.6013 | 1.6075 | 0.00067281
|  | 1950.7971 | 1.402 | 0.00032144 |  | 1601.5413 | 1.6075 | 0.00071043
|  | 1950.7371 | 1.402 | 0.00029193 |  | 1601.4813 | 1.6074 | 0.00076251
|  | 1950.6771 | 1.402 | 0.00025665 |  | 1601.4213 | 1.6074 | 0.00082254
|  | 1950.6171 | 1.4019 | 0.00022058 |  | 1601.3613 | 1.6074 | 0.00088343
|  | 1950.5571 | 1.4019 | 0.00018829 |  | 1601.3013 | 1.6074 | 0.00093526
|  | 1950.4971 | 1.4018 | 0.00016545 |  | 1601.2413 | 1.6074 | 0.00097024
|  | 1950.4371 | 1.4018 | 0.00015644 |  | 1601.1813 | 1.6075 | 0.00098126
|  | 1950.3771 | 1.4017 | 0.0001656 |  | 1601.1213 | 1.6075 | 0.00096762
|  | 1950.3171 | 1.4017 | 0.00019203 |  | 1601.0613 | 1.6075 | 0.00093244
|  | 1950.2571 | 1.4016 | 0.00023423 |  | 1601.0013 | 1.6076 | 0.00088391
|  | 1950.1971 | 1.4016 | 0.00029268 |  | 1600.9413 | 1.6075 | 0.00083168
|  | 1950.1371 | 1.4016 | 0.00035728 |  | 1600.8813 | 1.6075 | 0.00078612
|  | 1950.0771 | 1.4016 | 0.00041688 |  | 1600.8213 | 1.6075 | 0.00075428
|  | 1950.0171 | 1.4017 | 0.00046258 |  | 1600.7613 | 1.6074 | 0.00073863
|  | 1949.9571 | 1.4017 | 0.00048375 |  | 1600.7013 | 1.6074 | 0.00073578
|  | 1949.8971 | 1.4018 | 0.00047739 |  | 1600.6413 | 1.6073 | 0.00074686
|  | 1949.8371 | 1.4018 | 0.00044358 |  | 1600.5813 | 1.6073 | 0.00076996
|  | 1949.7771 | 1.4019 | 0.00038813 |  | 1600.5213 | 1.6072 | 0.00080181
|  | 1949.7171 | 1.4019 | 0.000318 |  | 1600.4613 | 1.6072 | 0.0008416
|  | 1949.6571 | 1.4019 | 0.00024456 |  | 1600.4013 | 1.6072 | 0.00088602
|  | 1949.5971 | 1.4019 | 0.00017589 |  | 1600.3413 | 1.6072 | 0.00093139
|  | 1949.5371 | 1.4018 | 0.00012121 |  | 1600.2813 | 1.6072 | 0.00097088
|  | 1949.4771 | 1.4017 | 8.4886e-05 |  | 1600.2213 | 1.6072 | 0.0009989
|  | 1949.4171 | 1.4017 | 6.8604e-05 |  | 1600.1613 | 1.6073 | 0.0010096
|  | 1949.3571 | 1.4016 | 7.0181e-05 |  | 1600.1012 | 1.6073 | 0.00099915
|  | 1949.2971 | 1.4016 | 8.6317e-05 |  | 1600.0412 | 1.6074 | 0.0009674
|  | 1949.2371 | 1.4015 | 0.00011042 |  | 1599.9812 | 1.6074 | 0.00091724
|  | 1949.1771 | 1.4015 | 0.00013767 |  | 1599.9212 | 1.6074 | 0.00085523
|  | 1949.1171 | 1.4015 | 0.00016417 |  | 1599.8612 | 1.6074 | 0.00078942
|  | 1949.0571 | 1.4015 | 0.00018682 |  | 1599.8012 | 1.6073 | 0.00073196
|  | 1948.9971 | 1.4015 | 0.00020645 |  | 1599.7412 | 1.6072 | 0.00069149
|  | 1948.9371 | 1.4015 | 0.0002218 |  | 1599.6812 | 1.6072 | 0.00067507
|  | 1948.8771 | 1.4015 | 0.0002331 |  | 1599.6212 | 1.6071 | 0.00068601
|  | 1948.8171 | 1.4015 | 0.0002407 |  | 1599.5612 | 1.607 | 0.00072436
|  | 1948.7571 | 1.4015 | 0.0002402 |  | 1599.5012 | 1.6069 | 0.00078483
|  | 1948.6971 | 1.4015 | 0.00022961 |  | 1599.4412 | 1.6069 | 0.00085757
|  | 1948.6371 | 1.4015 | 0.00020793 |  | 1599.3812 | 1.6069 | 0.00093166
|  | 1948.5771 | 1.4015 | 0.00017688 |  | 1599.3212 | 1.6069 | 0.00099983
|  | 1948.5171 | 1.4015 | 0.00014216 |  | 1599.2612 | 1.6069 | 0.0010541
|  | 1948.4571 | 1.4015 | 0.00011016 |  | 1599.2012 | 1.607 | 0.001092
|  | 1948.3971 | 1.4014 | 8.9918e-05 |  | 1599.1412 | 1.607 | 0.001115
|  | 1948.3371 | 1.4014 | 8.5981e-05 |  | 1599.0812 | 1.607 | 0.0011258
|  | 1948.2771 | 1.4013 | 9.7873e-05 |  | 1599.0212 | 1.6071 | 0.0011253
|  | 1948.2171 | 1.4013 | 0.00012038 |  | 1598.9612 | 1.6071 | 0.0011131
|  | 1948.1571 | 1.4013 | 0.00014462 |  | 1598.9012 | 1.6072 | 0.0010862
|  | 1948.0971 | 1.4013 | 0.00016173 |  | 1598.8412 | 1.6072 | 0.0010424
|  | 1948.0371 | 1.4013 | 0.00016479 |  | 1598.7812 | 1.6072 | 0.0009828
|  | 1947.9771 | 1.4013 | 0.00015571 |  | 1598.7212 | 1.6072 | 0.00091191
|  | 1947.9171 | 1.4013 | 0.00013697 |  | 1598.6612 | 1.6072 | 0.00084314
|  | 1947.8571 | 1.4013 | 0.00011498 |  | 1598.6012 | 1.6071 | 0.00078801
|  | 1947.7971 | 1.4013 | 9.8616e-05 |  | 1598.5412 | 1.6071 | 0.00075921
|  | 1947.7371 | 1.4012 | 9.2935e-05 |  | 1598.4812 | 1.607 | 0.00075635
|  | 1947.6771 | 1.4012 | 9.8586e-05 |  | 1598.4212 | 1.6069 | 0.00078387
|  | 1947.6171 | 1.4012 | 0.00011131 |  | 1598.3612 | 1.6068 | 0.00083512
|  | 1947.5571 | 1.4011 | 0.0001262 |  | 1598.3012 | 1.6068 | 0.00089712
|  | 1947.4971 | 1.4011 | 0.00013672 |  | 1598.2412 | 1.6068 | 0.00095782
|  | 1947.4371 | 1.4011 | 0.00014235 |  | 1598.1812 | 1.6068 | 0.0010072
|  | 1947.3771 | 1.4011 | 0.00014476 |  | 1598.1212 | 1.6068 | 0.0010432
|  | 1947.3171 | 1.4011 | 0.00014845 |  | 1598.0612 | 1.6069 | 0.0010641
|  | 1947.2571 | 1.4011 | 0.0001566 |  | 1598.0012 | 1.6069 | 0.0010745
|  | 1947.1971 | 1.401 | 0.0001714 |  | 1597.9412 | 1.6069 | 0.0010756
|  | 1947.1371 | 1.401 | 0.00019186 |  | 1597.8812 | 1.6069 | 0.0010676
|  | 1947.0771 | 1.401 | 0.00021449 |  | 1597.8212 | 1.607 | 0.0010497
|  | 1947.0171 | 1.401 | 0.00023592 |  | 1597.7612 | 1.607 | 0.001019
|  | 1946.9571 | 1.401 | 0.00025415 |  | 1597.7012 | 1.607 | 0.00097624
|  | 1946.8971 | 1.401 | 0.00027054 |  | 1597.6412 | 1.607 | 0.00092725
|  | 1946.8371 | 1.401 | 0.00028717 |  | 1597.5812 | 1.6069 | 0.00087919
|  | 1946.7771 | 1.401 | 0.00030493 |  | 1597.5212 | 1.6069 | 0.00084272
|  | 1946.7171 | 1.4011 | 0.00032113 |  | 1597.4612 | 1.6068 | 0.00082732
|  | 1946.6571 | 1.4011 | 0.00033106 |  | 1597.4012 | 1.6068 | 0.0008358
|  | 1946.5971 | 1.4011 | 0.00032822 |  | 1597.3412 | 1.6067 | 0.00086923
|  | 1946.5371 | 1.4012 | 0.00030521 |  | 1597.2812 | 1.6066 | 0.00092067
|  | 1946.4771 | 1.4012 | 0.00026019 |  | 1597.2212 | 1.6066 | 0.00098391
|  | 1946.4171 | 1.4012 | 0.00019788 |  | 1597.1612 | 1.6066 | 0.0010499
|  | 1946.3571 | 1.4012 | 0.00012724 |  | 1597.1012 | 1.6066 | 0.0011085
|  | 1946.2971 | 1.4011 | 6.1521e-05 |  | 1597.0412 | 1.6067 | 0.0011517
|  | 1946.2371 | 1.4011 | 1.2298e-05 |  | 1596.9812 | 1.6067 | 0.0011758
|  | 1946.1771 | 1.401 | -1.2437e-05 |  | 1596.9212 | 1.6068 | 0.0011769
|  | 1946.1171 | 1.4009 | -1.0905e-05 |  | 1596.8612 | 1.6069 | 0.0011537
|  | 1946.0571 | 1.4008 | 1.52e-05 |  | 1596.8012 | 1.6069 | 0.00111
|  | 1945.9971 | 1.4008 | 6.0666e-05 |  | 1596.7412 | 1.6069 | 0.0010506
|  | 1945.9371 | 1.4007 | 0.00012043 |  | 1596.6812 | 1.6069 | 0.00098373
|  | 1945.8771 | 1.4007 | 0.0001899 |  | 1596.6212 | 1.6069 | 0.00091597
|  | 1945.8171 | 1.4007 | 0.00026395 |  | 1596.5612 | 1.6069 | 0.00085623
|  | 1945.7571 | 1.4007 | 0.00033022 |  | 1596.5012 | 1.6068 | 0.00080884
|  | 1945.6971 | 1.4007 | 0.00039404 |  | 1596.4412 | 1.6068 | 0.00077779
|  | 1945.6371 | 1.4008 | 0.00044867 |  | 1596.3812 | 1.6067 | 0.00076294
|  | 1945.5771 | 1.4008 | 0.0004813 |  | 1596.3212 | 1.6066 | 0.00076962
|  | 1945.5171 | 1.4009 | 0.00048647 |  | 1596.2612 | 1.6066 | 0.00079179
|  | 1945.4571 | 1.401 | 0.00046444 |  | 1596.2012 | 1.6065 | 0.00083151
|  | 1945.3971 | 1.401 | 0.00042195 |  | 1596.1412 | 1.6065 | 0.00088705
|  | 1945.3371 | 1.401 | 0.00037072 |  | 1596.0812 | 1.6064 | 0.00094935
|  | 1945.2771 | 1.401 | 0.00032226 |  | 1596.0212 | 1.6065 | 0.001009
|  | 1945.2171 | 1.401 | 0.00028581 |  | 1595.9612 | 1.6065 | 0.0010535
|  | 1945.1571 | 1.401 | 0.00026564 |  | 1595.9012 | 1.6065 | 0.0010741
|  | 1945.0971 | 1.401 | 0.00025906 |  | 1595.8412 | 1.6066 | 0.0010632
|  | 1945.0371 | 1.401 | 0.00026124 |  | 1595.7812 | 1.6066 | 0.0010248
|  | 1944.9771 | 1.401 | 0.00026607 |  | 1595.7212 | 1.6066 | 0.00096545
|  | 1944.9171 | 1.401 | 0.00026955 |  | 1595.6612 | 1.6066 | 0.00090124
|  | 1944.8571 | 1.401 | 0.00027062 |  | 1595.6012 | 1.6066 | 0.00084619
|  | 1944.7971 | 1.401 | 0.00026959 |  | 1595.5412 | 1.6065 | 0.00081056
|  | 1944.7371 | 1.401 | 0.00026452 |  | 1595.4812 | 1.6064 | 0.0008031
|  | 1944.6771 | 1.401 | 0.00025141 |  | 1595.4212 | 1.6063 | 0.00082245
|  | 1944.6171 | 1.401 | 0.00022381 |  | 1595.3612 | 1.6063 | 0.00086404
|  | 1944.5571 | 1.4011 | 0.00017485 |  | 1595.3012 | 1.6062 | 0.00092226
|  | 1944.4971 | 1.4011 | 0.00010297 |  | 1595.2412 | 1.6062 | 0.00098973
|  | 1944.4371 | 1.4011 | 1.4584e-05 |  | 1595.1812 | 1.6062 | 0.0010604
|  | 1944.3771 | 1.401 | -7.6822e-05 |  | 1595.1212 | 1.6062 | 0.0011292
|  | 1944.3171 | 1.4009 | -0.00015238 |  | 1595.0612 | 1.6062 | 0.0011908
|  | 1944.2571 | 1.4008 | -0.00019382 |  | 1595.0012 | 1.6062 | 0.0012397
|  | 1944.1971 | 1.4007 | -0.00018899 |  | 1594.9412 | 1.6063 | 0.0012718
|  | 1944.1371 | 1.4005 | -0.0001366 |  | 1594.8812 | 1.6063 | 0.0012855
|  | 1944.0771 | 1.4005 | -4.6952e-05 |  | 1594.8212 | 1.6064 | 0.0012784
|  | 1944.0171 | 1.4004 | 6.4459e-05 |  | 1594.7612 | 1.6064 | 0.0012555
|  | 1943.9571 | 1.4004 | 0.00017999 |  | 1594.7012 | 1.6065 | 0.0012212
|  | 1943.8971 | 1.4004 | 0.00028637 |  | 1594.6412 | 1.6065 | 0.0011802
|  | 1943.8371 | 1.4004 | 0.00037554 |  | 1594.5812 | 1.6065 | 0.0011372
|  | 1943.7771 | 1.4005 | 0.00044572 |  | 1594.5212 | 1.6065 | 0.0010936
|  | 1943.7171 | 1.4006 | 0.00049801 |  | 1594.4612 | 1.6065 | 0.0010514
|  | 1943.6571 | 1.4006 | 0.00053123 |  | 1594.4012 | 1.6064 | 0.0010135
|  | 1943.5971 | 1.4007 | 0.00054142 |  | 1594.3412 | 1.6064 | 0.00098349
|  | 1943.5371 | 1.4008 | 0.00052552 |  | 1594.2812 | 1.6063 | 0.00096734
|  | 1943.4771 | 1.4009 | 0.00048365 |  | 1594.2212 | 1.6063 | 0.0009699
|  | 1943.4171 | 1.401 | 0.00040758 |  | 1594.1612 | 1.6062 | 0.00099568
|  | 1943.3571 | 1.401 | 0.00030717 |  | 1594.1012 | 1.6062 | 0.0010411
|  | 1943.2971 | 1.401 | 0.0001962 |  | 1594.0412 | 1.6061 | 0.0010989
|  | 1943.2371 | 1.401 | 9.1865e-05 |  | 1593.9812 | 1.6061 | 0.0011497
|  | 1943.1771 | 1.4009 | 1.0636e-05 |  | 1593.9212 | 1.6062 | 0.0011932
|  | 1943.1171 | 1.4008 | -3.7079e-05 |  | 1593.8612 | 1.6062 | 0.0012165
|  | 1943.0571 | 1.4007 | -4.7881e-05 |  | 1593.8012 | 1.6062 | 0.0012122
|  | 1942.9971 | 1.4006 | -2.5237e-05 |  | 1593.7412 | 1.6063 | 0.0011826
|  | 1942.9371 | 1.4006 | 2.1433e-05 |  | 1593.6812 | 1.6063 | 0.0011371
|  | 1942.8771 | 1.4005 | 8.155e-05 |  | 1593.6212 | 1.6063 | 0.0010881
|  | 1942.8171 | 1.4005 | 0.0001456 |  | 1593.5612 | 1.6062 | 0.0010474
|  | 1942.7571 | 1.4005 | 0.00020499 |  | 1593.5012 | 1.6062 | 0.001023
|  | 1942.6971 | 1.4005 | 0.00025323 |  | 1593.4412 | 1.6061 | 0.0010188
|  | 1942.6371 | 1.4006 | 0.00028348 |  | 1593.3812 | 1.6061 | 0.0010327
|  | 1942.5771 | 1.4006 | 0.00029128 |  | 1593.3212 | 1.606 | 0.00106
|  | 1942.5171 | 1.4007 | 0.00027489 |  | 1593.2612 | 1.606 | 0.0010948
|  | 1942.4571 | 1.4007 | 0.00023685 |  | 1593.2012 | 1.606 | 0.0011326
|  | 1942.3971 | 1.4007 | 0.00018447 |  | 1593.1412 | 1.606 | 0.0011684
|  | 1942.3371 | 1.4007 | 0.00013022 |  | 1593.0812 | 1.606 | 0.0012004
|  | 1942.2771 | 1.4006 | 8.7073e-05 |  | 1593.0212 | 1.606 | 0.0012272
|  | 1942.2171 | 1.4006 | 6.6481e-05 |  | 1592.9612 | 1.606 | 0.0012489
|  | 1942.1571 | 1.4005 | 7.4809e-05 |  | 1592.9012 | 1.606 | 0.001265
|  | 1942.0971 | 1.4005 | 0.00011047 |  | 1592.8412 | 1.606 | 0.0012765
|  | 1942.0371 | 1.4004 | 0.00016504 |  | 1592.7812 | 1.606 | 0.0012837
|  | 1941.9771 | 1.4004 | 0.00022776 |  | 1592.7212 | 1.606 | 0.0012874
|  | 1941.9171 | 1.4004 | 0.00028834 |  | 1592.6612 | 1.606 | 0.0012875
|  | 1941.8571 | 1.4004 | 0.00033992 |  | 1592.6012 | 1.606 | 0.0012854
|  | 1941.7971 | 1.4005 | 0.00037897 |  | 1592.5412 | 1.606 | 0.0012827
|  | 1941.7371 | 1.4005 | 0.00040529 |  | 1592.4812 | 1.606 | 0.0012833
|  | 1941.6771 | 1.4006 | 0.00041958 |  | 1592.4212 | 1.606 | 0.0012908
|  | 1941.6171 | 1.4006 | 0.00042132 |  | 1592.3612 | 1.606 | 0.0013096
|  | 1941.5571 | 1.4007 | 0.0004081 |  | 1592.3012 | 1.6059 | 0.0013413
|  | 1941.4971 | 1.4007 | 0.00037704 |  | 1592.2412 | 1.6059 | 0.0013855
|  | 1941.4371 | 1.4008 | 0.00032752 |  | 1592.1812 | 1.606 | 0.0014352
|  | 1941.3771 | 1.4008 | 0.00026273 |  | 1592.1212 | 1.606 | 0.0014809
|  | 1941.3171 | 1.4008 | 0.00019135 |  | 1592.0612 | 1.606 | 0.0015116
|  | 1941.2571 | 1.4008 | 0.00012623 |  | 1592.0012 | 1.6061 | 0.0015185
|  | 1941.1971 | 1.4007 | 7.7419e-05 |  | 1591.9412 | 1.6062 | 0.0014966
|  | 1941.1371 | 1.4006 | 4.6377e-05 |  | 1591.8812 | 1.6062 | 0.0014479
|  | 1941.0771 | 1.4006 | 4.1768e-05 |  | 1591.8212 | 1.6063 | 0.0013796
|  | 1941.0171 | 1.4005 | 6.3485e-05 |  | 1591.7612 | 1.6063 | 0.0013094
|  | 1940.9571 | 1.4005 | 0.00010515 |  | 1591.7012 | 1.6063 | 0.0012374
|  | 1940.8971 | 1.4004 | 0.00015654 |  | 1591.6412 | 1.6063 | 0.0011678
|  | 1940.8371 | 1.4004 | 0.0002085 |  | 1591.5812 | 1.6062 | 0.0011121
|  | 1940.7771 | 1.4005 | 0.00025135 |  | 1591.5212 | 1.6062 | 0.0010721
|  | 1940.7171 | 1.4005 | 0.00027921 |  | 1591.4612 | 1.6061 | 0.0010468
|  | 1940.6571 | 1.4005 | 0.00028919 |  | 1591.4012 | 1.606 | 0.001036
|  | 1940.5971 | 1.4006 | 0.00028066 |  | 1591.3412 | 1.606 | 0.0010388
|  | 1940.5371 | 1.4006 | 0.00025531 |  | 1591.2812 | 1.6059 | 0.0010557
|  | 1940.4771 | 1.4007 | 0.00021717 |  | 1591.2211 | 1.6059 | 0.0010858
|  | 1940.4171 | 1.4007 | 0.00017173 |  | 1591.1611 | 1.6058 | 0.0011282
|  | 1940.3571 | 1.4007 | 0.00012582 |  | 1591.1011 | 1.6058 | 0.0011798
|  | 1940.297 | 1.4006 | 8.4932e-05 |  | 1591.0411 | 1.6058 | 0.001237
|  | 1940.237 | 1.4006 | 5.2665e-05 |  | 1590.9811 | 1.6058 | 0.0012938
|  | 1940.177 | 1.4006 | 3.1234e-05 |  | 1590.9211 | 1.6058 | 0.0013448
|  | 1940.117 | 1.4005 | 2.0813e-05 |  | 1590.8611 | 1.6058 | 0.0013836
|  | 1940.057 | 1.4005 | 1.9428e-05 |  | 1590.8011 | 1.6059 | 0.0014062
|  | 1939.997 | 1.4005 | 2.522e-05 |  | 1590.7411 | 1.606 | 0.0014084
|  | 1939.937 | 1.4004 | 3.7505e-05 |  | 1590.6811 | 1.606 | 0.001388
|  | 1939.877 | 1.4004 | 5.7052e-05 |  | 1590.6211 | 1.6061 | 0.0013452
|  | 1939.817 | 1.4004 | 8.4251e-05 |  | 1590.5611 | 1.6061 | 0.0012841
|  | 1939.757 | 1.4003 | 0.00011914 |  | 1590.5011 | 1.6061 | 0.0012119
|  | 1939.697 | 1.4003 | 0.00016044 |  | 1590.4411 | 1.6061 | 0.001139
|  | 1939.637 | 1.4003 | 0.00020331 |  | 1590.3811 | 1.606 | 0.001076
|  | 1939.577 | 1.4004 | 0.00024247 |  | 1590.3211 | 1.606 | 0.0010325
|  | 1939.517 | 1.4004 | 0.00027205 |  | 1590.2611 | 1.6059 | 0.0010119
|  | 1939.457 | 1.4004 | 0.00028754 |  | 1590.2011 | 1.6058 | 0.0010149
|  | 1939.397 | 1.4005 | 0.00028615 |  | 1590.1411 | 1.6057 | 0.0010382
|  | 1939.337 | 1.4005 | 0.00026921 |  | 1590.0811 | 1.6057 | 0.0010769
|  | 1939.277 | 1.4006 | 0.00023848 |  | 1590.0211 | 1.6056 | 0.0011263
|  | 1939.217 | 1.4006 | 0.00019904 |  | 1589.9611 | 1.6056 | 0.0011836
|  | 1939.157 | 1.4006 | 0.00015372 |  | 1589.9011 | 1.6056 | 0.0012455
|  | 1939.097 | 1.4006 | 0.00010638 |  | 1589.8411 | 1.6056 | 0.0013086
|  | 1939.037 | 1.4006 | 6.2048e-05 |  | 1589.7811 | 1.6057 | 0.0013655
|  | 1938.977 | 1.4005 | 2.6246e-05 |  | 1589.7211 | 1.6057 | 0.0014063
|  | 1938.917 | 1.4005 | -6.1323e-06 |  | 1589.6611 | 1.6058 | 0.0014182
|  | 1938.857 | 1.4005 | -2.5618e-05 |  | 1589.6011 | 1.6059 | 0.0013925
|  | 1938.797 | 1.4004 | -2.9826e-05 |  | 1589.5411 | 1.606 | 0.0013266
|  | 1938.737 | 1.4004 | -1.5606e-05 |  | 1589.4811 | 1.606 | 0.0012347
|  | 1938.677 | 1.4003 | 1.418e-05 |  | 1589.4211 | 1.606 | 0.0011279
|  | 1938.617 | 1.4003 | 5.4195e-05 |  | 1589.3611 | 1.606 | 0.0010093
|  | 1938.557 | 1.4003 | 9.9145e-05 |  | 1589.3011 | 1.6059 | 0.00091288
|  | 1938.497 | 1.4003 | 0.00014182 |  | 1589.2411 | 1.6058 | 0.00085574
|  | 1938.437 | 1.4003 | 0.00017638 |  | 1589.1811 | 1.6056 | 0.00084647
|  | 1938.377 | 1.4003 | 0.00019772 |  | 1589.1211 | 1.6055 | 0.00088315
|  | 1938.317 | 1.4004 | 0.00020736 |  | 1589.0611 | 1.6054 | 0.00095537
|  | 1938.257 | 1.4004 | 0.00020425 |  | 1589.0011 | 1.6054 | 0.0010487
|  | 1938.197 | 1.4004 | 0.00019124 |  | 1588.9411 | 1.6054 | 0.0011449
|  | 1938.137 | 1.4005 | 0.00017024 |  | 1588.8811 | 1.6054 | 0.001231
|  | 1938.077 | 1.4005 | 0.00014336 |  | 1588.8211 | 1.6054 | 0.0012962
|  | 1938.017 | 1.4005 | 0.00011302 |  | 1588.7611 | 1.6055 | 0.0013353
|  | 1937.957 | 1.4005 | 8.1479e-05 |  | 1588.7011 | 1.6055 | 0.0013465
|  | 1937.897 | 1.4005 | 5.1151e-05 |  | 1588.6411 | 1.6056 | 0.0013313
|  | 1937.837 | 1.4005 | 2.4992e-05 |  | 1588.5811 | 1.6057 | 0.0012935
|  | 1937.777 | 1.4004 | 6.0316e-06 |  | 1588.5211 | 1.6057 | 0.0012401
|  | 1937.717 | 1.4004 | -3.4305e-06 |  | 1588.4611 | 1.6057 | 0.0011788
|  | 1937.657 | 1.4004 | -3.0341e-06 |  | 1588.4011 | 1.6057 | 0.0011191
|  | 1937.597 | 1.4004 | 7.3414e-06 |  | 1588.3411 | 1.6056 | 0.0010687
|  | 1937.537 | 1.4003 | 2.4979e-05 |  | 1588.2811 | 1.6056 | 0.0010322
|  | 1937.477 | 1.4003 | 4.4965e-05 |  | 1588.2211 | 1.6055 | 0.001013
|  | 1937.417 | 1.4004 | 6.1812e-05 |  | 1588.1611 | 1.6055 | 0.0010105
|  | 1937.357 | 1.4004 | 6.9046e-05 |  | 1588.1011 | 1.6054 | 0.001022
|  | 1937.297 | 1.4004 | 5.9785e-05 |  | 1588.0411 | 1.6054 | 0.0010432
|  | 1937.237 | 1.4005 | 3.0227e-05 |  | 1587.9811 | 1.6053 | 0.0010725
|  | 1937.177 | 1.4005 | -2.0429e-05 |  | 1587.9211 | 1.6053 | 0.0011065
|  | 1937.117 | 1.4005 | -8.8667e-05 |  | 1587.8611 | 1.6053 | 0.0011405
|  | 1937.057 | 1.4005 | -0.00016339 |  | 1587.8011 | 1.6053 | 0.0011722
|  | 1936.997 | 1.4004 | -0.00023292 |  | 1587.7411 | 1.6053 | 0.0011952
|  | 1936.937 | 1.4003 | -0.00028166 |  | 1587.6811 | 1.6053 | 0.001205
|  | 1936.877 | 1.4002 | -0.0002979 |  | 1587.6211 | 1.6054 | 0.0011996
|  | 1936.817 | 1.4001 | -0.00027532 |  | 1587.5611 | 1.6054 | 0.0011778
|  | 1936.757 | 1.4 | -0.00021533 |  | 1587.5011 | 1.6054 | 0.0011439
|  | 1936.697 | 1.4 | -0.00013913 |  | 1587.4411 | 1.6054 | 0.0011058
|  | 1936.637 | 1.3999 | -4.1954e-05 |  | 1587.3811 | 1.6053 | 0.0010706
|  | 1936.577 | 1.4 | 5.5147e-05 |  | 1587.3211 | 1.6053 | 0.0010477
|  | 1936.517 | 1.4 | 0.00013377 |  | 1587.2611 | 1.6052 | 0.0010416
|  | 1936.457 | 1.4001 | 0.00018185 |  | 1587.2011 | 1.6052 | 0.0010526
|  | 1936.397 | 1.4001 | 0.00019465 |  | 1587.1411 | 1.6051 | 0.0010764
|  | 1936.337 | 1.4002 | 0.00017463 |  | 1587.0811 | 1.6051 | 0.0011146
|  | 1936.277 | 1.4003 | 0.00013025 |  | 1587.0211 | 1.6051 | 0.001158
|  | 1936.217 | 1.4003 | 7.3077e-05 |  | 1586.9611 | 1.6051 | 0.0012023
|  | 1936.157 | 1.4003 | 1.4895e-05 |  | 1586.9011 | 1.6051 | 0.0012443
|  | 1936.097 | 1.4003 | -3.4554e-05 |  | 1586.8411 | 1.6051 | 0.0012806
|  | 1936.037 | 1.4002 | -6.8631e-05 |  | 1586.7811 | 1.6051 | 0.0013092
|  | 1935.977 | 1.4002 | -8.4556e-05 |  | 1586.7211 | 1.6051 | 0.0013306
|  | 1935.917 | 1.4001 | -8.3814e-05 |  | 1586.6611 | 1.6051 | 0.0013446
|  | 1935.857 | 1.4001 | -6.9783e-05 |  | 1586.6011 | 1.6051 | 0.0013522
|  | 1935.797 | 1.4001 | -4.7593e-05 |  | 1586.5411 | 1.6052 | 0.0013526
|  | 1935.737 | 1.4 | -2.1836e-05 |  | 1586.4811 | 1.6052 | 0.0013463
|  | 1935.677 | 1.4 | 4.0343e-06 |  | 1586.4211 | 1.6052 | 0.001331
|  | 1935.617 | 1.4 | 2.885e-05 |  | 1586.3611 | 1.6052 | 0.0013063
|  | 1935.557 | 1.4 | 5.2885e-05 |  | 1586.3011 | 1.6053 | 0.0012696
|  | 1935.497 | 1.4 | 7.6791e-05 |  | 1586.2411 | 1.6053 | 0.0012246
|  | 1935.437 | 1.4 | 0.00010093 |  | 1586.1811 | 1.6052 | 0.0011765
|  | 1935.377 | 1.4 | 0.00012459 |  | 1586.1211 | 1.6052 | 0.001133
|  | 1935.317 | 1.4001 | 0.00014472 |  | 1586.0611 | 1.6052 | 0.001102
|  | 1935.257 | 1.4001 | 0.00015815 |  | 1586.0011 | 1.6051 | 0.0010931
|  | 1935.197 | 1.4001 | 0.00016163 |  | 1585.9411 | 1.605 | 0.0011091
|  | 1935.137 | 1.4002 | 0.00015333 |  | 1585.8811 | 1.605 | 0.0011471
|  | 1935.077 | 1.4002 | 0.0001354 |  | 1585.8211 | 1.605 | 0.0011969
|  | 1935.017 | 1.4002 | 0.00010926 |  | 1585.7611 | 1.605 | 0.0012471
|  | 1934.957 | 1.4002 | 8.1041e-05 |  | 1585.7011 | 1.605 | 0.0012836
|  | 1934.897 | 1.4002 | 5.4519e-05 |  | 1585.6411 | 1.605 | 0.0012966
|  | 1934.837 | 1.4002 | 3.1093e-05 |  | 1585.5811 | 1.6051 | 0.001282
|  | 1934.777 | 1.4002 | 1.3322e-05 |  | 1585.5211 | 1.6051 | 0.0012443
|  | 1934.717 | 1.4002 | -3.0436e-07 |  | 1585.4611 | 1.6051 | 0.001191
|  | 1934.657 | 1.4001 | -9.4365e-06 |  | 1585.4011 | 1.6051 | 0.0011334
|  | 1934.597 | 1.4001 | -1.4188e-05 |  | 1585.3411 | 1.6051 | 0.0010816
|  | 1934.537 | 1.4001 | -1.317e-05 |  | 1585.2811 | 1.605 | 0.0010434
|  | 1934.477 | 1.4001 | -3.4397e-06 |  | 1585.2211 | 1.605 | 0.0010224
|  | 1934.417 | 1.4 | 1.306e-05 |  | 1585.1611 | 1.6049 | 0.0010201
|  | 1934.357 | 1.4 | 3.6836e-05 |  | 1585.1011 | 1.6048 | 0.0010369
|  | 1934.297 | 1.4 | 6.6309e-05 |  | 1585.0411 | 1.6048 | 0.0010705
|  | 1934.237 | 1.4001 | 9.3284e-05 |  | 1584.9811 | 1.6047 | 0.0011156
|  | 1934.177 | 1.4001 | 0.00011016 |  | 1584.9211 | 1.6047 | 0.0011655
|  | 1934.117 | 1.4001 | 0.00011161 |  | 1584.8611 | 1.6047 | 0.0012088
|  | 1934.057 | 1.4002 | 9.4907e-05 |  | 1584.8011 | 1.6047 | 0.0012497
|  | 1933.997 | 1.4002 | 6.1341e-05 |  | 1584.7411 | 1.6048 | 0.001274
|  | 1933.937 | 1.4002 | 1.6542e-05 |  | 1584.6811 | 1.6048 | 0.0012769
|  | 1933.877 | 1.4002 | -3.1174e-05 |  | 1584.6211 | 1.6049 | 0.0012562
|  | 1933.817 | 1.4002 | -7.39e-05 |  | 1584.5611 | 1.6049 | 0.0012199
|  | 1933.757 | 1.4001 | -0.00010547 |  | 1584.5011 | 1.6049 | 0.0011722
|  | 1933.697 | 1.4001 | -0.00012245 |  | 1584.4411 | 1.6049 | 0.0011237
|  | 1933.637 | 1.4 | -0.00012346 |  | 1584.3811 | 1.6048 | 0.0010813
|  | 1933.577 | 1.4 | -0.00010933 |  | 1584.3211 | 1.6048 | 0.0010476
|  | 1933.517 | 1.3999 | -8.3041e-05 |  | 1584.2611 | 1.6048 | 0.0010253
|  | 1933.457 | 1.3999 | -4.6658e-05 |  | 1584.2011 | 1.6047 | 0.0010109
|  | 1933.397 | 1.3999 | -4.7079e-06 |  | 1584.1411 | 1.6047 | 0.0010024
|  | 1933.337 | 1.3999 | 3.838e-05 |  | 1584.0811 | 1.6046 | 0.0010002
|  | 1933.277 | 1.3999 | 7.7077e-05 |  | 1584.0211 | 1.6046 | 0.0010035
|  | 1933.217 | 1.3999 | 0.00010566 |  | 1583.9611 | 1.6045 | 0.0010135
|  | 1933.157 | 1.4 | 0.00012018 |  | 1583.9011 | 1.6045 | 0.001033
|  | 1933.097 | 1.4 | 0.00011878 |  | 1583.8411 | 1.6044 | 0.0010628
|  | 1933.037 | 1.4 | 0.00010275 |  | 1583.7811 | 1.6044 | 0.0011027
|  | 1932.977 | 1.4001 | 7.6922e-05 |  | 1583.7211 | 1.6044 | 0.0011497
|  | 1932.917 | 1.4001 | 4.79e-05 |  | 1583.6611 | 1.6044 | 0.0011999
|  | 1932.857 | 1.4 | 2.3399e-05 |  | 1583.6011 | 1.6044 | 0.0012475
|  | 1932.797 | 1.4 | 9.4665e-06 |  | 1583.5411 | 1.6044 | 0.0012868
|  | 1932.737 | 1.4 | 8.5854e-06 |  | 1583.4811 | 1.6044 | 0.0013119
|  | 1932.677 | 1.4 | 2.0983e-05 |  | 1583.4211 | 1.6045 | 0.0013188
|  | 1932.617 | 1.4 | 4.4295e-05 |  | 1583.3611 | 1.6045 | 0.0013072
|  | 1932.557 | 1.3999 | 7.363e-05 |  | 1583.3011 | 1.6045 | 0.0012784
|  | 1932.497 | 1.4 | 0.00010411 |  | 1583.2411 | 1.6045 | 0.0012385
|  | 1932.437 | 1.4 | 0.00013099 |  | 1583.1811 | 1.6045 | 0.0011951
|  | 1932.377 | 1.4 | 0.00014999 |  | 1583.1211 | 1.6045 | 0.0011559
|  | 1932.317 | 1.4 | 0.00015864 |  | 1583.0611 | 1.6045 | 0.0011255
|  | 1932.257 | 1.4001 | 0.00015489 |  | 1583.0011 | 1.6044 | 0.0011077
|  | 1932.197 | 1.4001 | 0.00013873 |  | 1582.9411 | 1.6044 | 0.0010997
|  | 1932.137 | 1.4001 | 0.00011523 |  | 1582.8811 | 1.6043 | 0.0010992
|  | 1932.077 | 1.4002 | 8.4739e-05 |  | 1582.8211 | 1.6043 | 0.0011026
|  | 1932.017 | 1.4002 | 4.9365e-05 |  | 1582.7611 | 1.6043 | 0.0011096
|  | 1931.957 | 1.4002 | 1.5276e-05 |  | 1582.7011 | 1.6042 | 0.0011209
|  | 1931.897 | 1.4002 | -1.488e-05 |  | 1582.6411 | 1.6042 | 0.0011379
|  | 1931.837 | 1.4001 | -3.9194e-05 |  | 1582.5811 | 1.6042 | 0.0011661
|  | 1931.777 | 1.4001 | -5.867e-05 |  | 1582.5211 | 1.6041 | 0.0012035
|  | 1931.717 | 1.4001 | -7.5665e-05 |  | 1582.4611 | 1.6041 | 0.0012457
|  | 1931.657 | 1.4001 | -9.1796e-05 |  | 1582.4011 | 1.6041 | 0.001283
|  | 1931.597 | 1.4001 | -0.00010818 |  | 1582.341 | 1.6042 | 0.0013062
|  | 1931.537 | 1.4001 | -0.0001231 |  | 1582.281 | 1.6042 | 0.0013061
|  | 1931.477 | 1.4 | -0.00013252 |  | 1582.221 | 1.6043 | 0.0012801
|  | 1931.417 | 1.4 | -0.00013204 |  | 1582.161 | 1.6043 | 0.0012334
|  | 1931.357 | 1.4 | -0.00011833 |  | 1582.101 | 1.6043 | 0.0011742
|  | 1931.297 | 1.3999 | -9.1027e-05 |  | 1582.041 | 1.6042 | 0.0011174
|  | 1931.237 | 1.3999 | -5.3783e-05 |  | 1581.981 | 1.6042 | 0.0010731
|  | 1931.177 | 1.3999 | -1.4147e-05 |  | 1581.921 | 1.6041 | 0.0010518
|  | 1931.117 | 1.4 | 1.8339e-05 |  | 1581.861 | 1.604 | 0.0010537
|  | 1931.057 | 1.4 | 3.5034e-05 |  | 1581.801 | 1.6039 | 0.0010779
|  | 1930.997 | 1.4001 | 2.9616e-05 |  | 1581.741 | 1.6039 | 0.0011193
|  | 1930.937 | 1.4001 | 6.1215e-07 |  | 1581.681 | 1.6038 | 0.001173
|  | 1930.877 | 1.4001 | -4.8754e-05 |  | 1581.621 | 1.6038 | 0.0012344
|  | 1930.817 | 1.4002 | -0.00011134 |  | 1581.561 | 1.6038 | 0.0013005
|  | 1930.757 | 1.4002 | -0.00017752 |  | 1581.501 | 1.6038 | 0.0013668
|  | 1930.697 | 1.4001 | -0.00023766 |  | 1581.441 | 1.6038 | 0.0014284
|  | 1930.637 | 1.4001 | -0.00028378 |  | 1581.381 | 1.6038 | 0.0014811
|  | 1930.577 | 1.4 | -0.00031085 |  | 1581.321 | 1.6039 | 0.0015167
|  | 1930.517 | 1.3999 | -0.00031636 |  | 1581.261 | 1.6039 | 0.0015285
|  | 1930.457 | 1.3999 | -0.0003016 |  | 1581.201 | 1.604 | 0.0015128
|  | 1930.397 | 1.3998 | -0.00027096 |  | 1581.141 | 1.6041 | 0.0014705
|  | 1930.337 | 1.3998 | -0.00022874 |  | 1581.081 | 1.6041 | 0.0014078
|  | 1930.277 | 1.3998 | -0.0001816 |  | 1581.021 | 1.6041 | 0.0013338
|  | 1930.217 | 1.3998 | -0.00013578 |  | 1580.961 | 1.6041 | 0.0012624
|  | 1930.157 | 1.3998 | -9.6587e-05 |  | 1580.901 | 1.604 | 0.0012037
|  | 1930.097 | 1.3998 | -6.8761e-05 |  | 1580.841 | 1.604 | 0.0011671
|  | 1930.037 | 1.3999 | -5.4173e-05 |  | 1580.781 | 1.6039 | 0.0011546
|  | 1929.977 | 1.3999 | -5.3629e-05 |  | 1580.721 | 1.6038 | 0.001164
|  | 1929.917 | 1.3999 | -6.5873e-05 |  | 1580.661 | 1.6038 | 0.0011878
|  | 1929.857 | 1.3999 | -8.4944e-05 |  | 1580.601 | 1.6038 | 0.0012177
|  | 1929.797 | 1.3999 | -0.00011175 |  | 1580.541 | 1.6037 | 0.0012438
|  | 1929.737 | 1.3999 | -0.00014358 |  | 1580.481 | 1.6037 | 0.0012602
|  | 1929.677 | 1.3999 | -0.00017411 |  | 1580.421 | 1.6037 | 0.0012638
|  | 1929.617 | 1.3999 | -0.00019948 |  | 1580.361 | 1.6037 | 0.0012573
|  | 1929.557 | 1.3999 | -0.00021607 |  | 1580.301 | 1.6037 | 0.001244
|  | 1929.497 | 1.3998 | -0.0002199 |  | 1580.241 | 1.6037 | 0.0012282
|  | 1929.437 | 1.3998 | -0.00020814 |  | 1580.181 | 1.6037 | 0.0012157
|  | 1929.377 | 1.3998 | -0.00018019 |  | 1580.121 | 1.6036 | 0.0012096
|  | 1929.317 | 1.3997 | -0.00013815 |  | 1580.061 | 1.6036 | 0.0012114
|  | 1929.257 | 1.3997 | -8.6854e-05 |  | 1580.001 | 1.6036 | 0.0012186
|  | 1929.197 | 1.3997 | -3.3808e-05 |  | 1579.941 | 1.6036 | 0.0012287
|  | 1929.137 | 1.3998 | 1.1951e-05 |  | 1579.881 | 1.6035 | 0.0012379
|  | 1929.077 | 1.3998 | 4.1475e-05 |  | 1579.821 | 1.6035 | 0.0012455
|  | 1929.017 | 1.3999 | 4.7743e-05 |  | 1579.761 | 1.6035 | 0.0012516
|  | 1928.957 | 1.4 | 2.7188e-05 |  | 1579.701 | 1.6035 | 0.001258
|  | 1928.897 | 1.4 | -1.8924e-05 |  | 1579.641 | 1.6034 | 0.0012682
|  | 1928.837 | 1.4001 | -8.3813e-05 |  | 1579.581 | 1.6034 | 0.0012829
|  | 1928.777 | 1.4001 | -0.00015756 |  | 1579.521 | 1.6034 | 0.0013028
|  | 1928.717 | 1.4 | -0.00022875 |  | 1579.461 | 1.6034 | 0.0013253
|  | 1928.657 | 1.4 | -0.00028702 |  | 1579.401 | 1.6034 | 0.0013471
|  | 1928.597 | 1.4 | -0.00032464 |  | 1579.341 | 1.6034 | 0.0013613
|  | 1928.537 | 1.3999 | -0.00033923 |  | 1579.281 | 1.6034 | 0.0013656
|  | 1928.477 | 1.3999 | -0.00033448 |  | 1579.221 | 1.6034 | 0.0013573
|  | 1928.417 | 1.3998 | -0.00031747 |  | 1579.161 | 1.6034 | 0.0013377
|  | 1928.357 | 1.3998 | -0.0002975 |  | 1579.101 | 1.6034 | 0.0013108
|  | 1928.297 | 1.3998 | -0.00028274 |  | 1579.041 | 1.6034 | 0.0012839
|  | 1928.237 | 1.3998 | -0.00027727 |  | 1578.981 | 1.6033 | 0.001263
|  | 1928.177 | 1.3998 | -0.00028065 |  | 1578.921 | 1.6033 | 0.0012538
|  | 1928.117 | 1.3998 | -0.00028872 |  | 1578.861 | 1.6032 | 0.001258
|  | 1928.057 | 1.3998 | -0.00029467 |  | 1578.801 | 1.6032 | 0.0012742
|  | 1927.997 | 1.3997 | -0.00029251 |  | 1578.741 | 1.6031 | 0.0012968
|  | 1927.937 | 1.3997 | -0.00028036 |  | 1578.681 | 1.6031 | 0.0013206
|  | 1927.877 | 1.3997 | -0.00025981 |  | 1578.621 | 1.6031 | 0.0013407
|  | 1927.817 | 1.3997 | -0.00023672 |  | 1578.561 | 1.6031 | 0.0013547
|  | 1927.757 | 1.3997 | -0.00021805 |  | 1578.501 | 1.6031 | 0.0013635
|  | 1927.697 | 1.3997 | -0.00020986 |  | 1578.441 | 1.6031 | 0.0013711
|  | 1927.637 | 1.3997 | -0.00021296 |  | 1578.381 | 1.6031 | 0.0013796
|  | 1927.577 | 1.3997 | -0.00022343 |  | 1578.321 | 1.603 | 0.0013905
|  | 1927.517 | 1.3997 | -0.00023783 |  | 1578.261 | 1.603 | 0.0014018
|  | 1927.457 | 1.3997 | -0.00024876 |  | 1578.201 | 1.603 | 0.0014083
|  | 1927.397 | 1.3997 | -0.00024905 |  | 1578.141 | 1.603 | 0.0014037
|  | 1927.337 | 1.3996 | -0.00023646 |  | 1578.081 | 1.603 | 0.0013872
|  | 1927.277 | 1.3996 | -0.00021326 |  | 1578.021 | 1.603 | 0.0013585
|  | 1927.217 | 1.3996 | -0.00018535 |  | 1577.961 | 1.603 | 0.0013179
|  | 1927.157 | 1.3996 | -0.00015936 |  | 1577.901 | 1.603 | 0.0012753
|  | 1927.097 | 1.3997 | -0.00014114 |  | 1577.841 | 1.6029 | 0.0012413
|  | 1927.037 | 1.3997 | -0.00013374 |  | 1577.781 | 1.6028 | 0.0012238
|  | 1926.977 | 1.3997 | -0.00013677 |  | 1577.721 | 1.6027 | 0.0012276
|  | 1926.917 | 1.3997 | -0.00014787 |  | 1577.661 | 1.6026 | 0.0012526
|  | 1926.857 | 1.3997 | -0.00016424 |  | 1577.601 | 1.6026 | 0.0012955
|  | 1926.797 | 1.3997 | -0.00018411 |  | 1577.541 | 1.6025 | 0.0013506
|  | 1926.737 | 1.3998 | -0.00020659 |  | 1577.481 | 1.6024 | 0.0014152
|  | 1926.677 | 1.3997 | -0.00023099 |  | 1577.421 | 1.6024 | 0.0014869
|  | 1926.617 | 1.3997 | -0.00025569 |  | 1577.361 | 1.6024 | 0.0015671
|  | 1926.557 | 1.3997 | -0.00027849 |  | 1577.301 | 1.6023 | 0.0016557
|  | 1926.497 | 1.3997 | -0.00029499 |  | 1577.241 | 1.6023 | 0.0017517
|  | 1926.437 | 1.3997 | -0.00030017 |  | 1577.181 | 1.6023 | 0.00185
|  | 1926.377 | 1.3996 | -0.00029113 |  | 1577.121 | 1.6024 | 0.0019431
|  | 1926.317 | 1.3996 | -0.0002686 |  | 1577.061 | 1.6024 | 0.0020214
|  | 1926.257 | 1.3996 | -0.00023725 |  | 1577.001 | 1.6025 | 0.0020772
|  | 1926.197 | 1.3996 | -0.00020456 |  | 1576.941 | 1.6026 | 0.0021042
|  | 1926.137 | 1.3996 | -0.00017814 |  | 1576.881 | 1.6027 | 0.0021012
|  | 1926.077 | 1.3996 | -0.00016466 |  | 1576.821 | 1.6028 | 0.0020698
|  | 1926.017 | 1.3997 | -0.00016732 |  | 1576.761 | 1.6029 | 0.0020157
|  | 1925.957 | 1.3997 | -0.00018558 |  | 1576.701 | 1.6029 | 0.0019457
|  | 1925.897 | 1.3997 | -0.00021634 |  | 1576.641 | 1.6029 | 0.001868
|  | 1925.837 | 1.3997 | -0.00025468 |  | 1576.581 | 1.6029 | 0.0017899
|  | 1925.777 | 1.3997 | -0.00029639 |  | 1576.521 | 1.6029 | 0.00172
|  | 1925.717 | 1.3997 | -0.00033797 |  | 1576.461 | 1.6029 | 0.0016647
|  | 1925.657 | 1.3997 | -0.00037538 |  | 1576.401 | 1.6028 | 0.0016283
|  | 1925.597 | 1.3997 | -0.00040616 |  | 1576.341 | 1.6028 | 0.0016124
|  | 1925.537 | 1.3996 | -0.00042495 |  | 1576.281 | 1.6027 | 0.0016147
|  | 1925.477 | 1.3995 | -0.00042773 |  | 1576.221 | 1.6027 | 0.0016272
|  | 1925.417 | 1.3995 | -0.0004101 |  | 1576.161 | 1.6027 | 0.0016414
|  | 1925.357 | 1.3994 | -0.00037147 |  | 1576.101 | 1.6027 | 0.0016471
|  | 1925.297 | 1.3994 | -0.00032123 |  | 1576.041 | 1.6027 | 0.0016379
|  | 1925.237 | 1.3994 | -0.00024724 |  | 1575.981 | 1.6027 | 0.0016108
|  | 1925.177 | 1.3994 | -0.00016832 |  | 1575.921 | 1.6027 | 0.0015701
|  | 1925.117 | 1.3994 | -9.5757e-05 |  | 1575.861 | 1.6026 | 0.0015263
|  | 1925.057 | 1.3995 | -4.1622e-05 |  | 1575.801 | 1.6026 | 0.0014854
|  | 1924.997 | 1.3995 | -1.5185e-05 |  | 1575.741 | 1.6025 | 0.0014502
|  | 1924.937 | 1.3996 | -1.8874e-05 |  | 1575.681 | 1.6025 | 0.0014333
|  | 1924.877 | 1.3997 | -5.2428e-05 |  | 1575.621 | 1.6024 | 0.001437
|  | 1924.817 | 1.3998 | -0.00011064 |  | 1575.561 | 1.6023 | 0.0014596
|  | 1924.757 | 1.3998 | -0.00018605 |  | 1575.501 | 1.6023 | 0.0014957
|  | 1924.697 | 1.3998 | -0.00026962 |  | 1575.441 | 1.6023 | 0.0015368
|  | 1924.637 | 1.3998 | -0.00035234 |  | 1575.381 | 1.6022 | 0.001574
|  | 1924.577 | 1.3998 | -0.00042604 |  | 1575.321 | 1.6023 | 0.0016001
|  | 1924.517 | 1.3997 | -0.00048399 |  | 1575.261 | 1.6023 | 0.0016094
|  | 1924.457 | 1.3997 | -0.00052341 |  | 1575.201 | 1.6023 | 0.0016014
|  | 1924.397 | 1.3996 | -0.00054093 |  | 1575.141 | 1.6023 | 0.0015787
|  | 1924.337 | 1.3995 | -0.00054063 |  | 1575.081 | 1.6023 | 0.0015467
|  | 1924.277 | 1.3995 | -0.00052504 |  | 1575.021 | 1.6022 | 0.0015105
|  | 1924.217 | 1.3994 | -0.0005001 |  | 1574.961 | 1.6022 | 0.0014766
|  | 1924.157 | 1.3994 | -0.00046895 |  | 1574.901 | 1.6022 | 0.0014479
|  | 1924.097 | 1.3994 | -0.0004349 |  | 1574.841 | 1.6021 | 0.001427
|  | 1924.037 | 1.3993 | -0.00039917 |  | 1574.781 | 1.602 | 0.0014138
|  | 1923.977 | 1.3993 | -0.0003605 |  | 1574.721 | 1.602 | 0.0014105
|  | 1923.917 | 1.3993 | -0.00031945 |  | 1574.661 | 1.6019 | 0.0014188
|  | 1923.857 | 1.3993 | -0.00027712 |  | 1574.601 | 1.6018 | 0.0014428
|  | 1923.797 | 1.3993 | -0.00023897 |  | 1574.541 | 1.6018 | 0.0014851
|  | 1923.737 | 1.3994 | -0.00021149 |  | 1574.481 | 1.6017 | 0.0015455
|  | 1923.677 | 1.3994 | -0.00020093 |  | 1574.421 | 1.6017 | 0.0016179
|  | 1923.617 | 1.3995 | -0.00021185 |  | 1574.361 | 1.6017 | 0.0016953
|  | 1923.557 | 1.3995 | -0.00024474 |  | 1574.301 | 1.6017 | 0.0017642
|  | 1923.497 | 1.3995 | -0.00029333 |  | 1574.241 | 1.6017 | 0.001814
|  | 1923.437 | 1.3995 | -0.00034894 |  | 1574.181 | 1.6018 | 0.0018356
|  | 1923.377 | 1.3995 | -0.00039969 |  | 1574.121 | 1.6019 | 0.0018272
|  | 1923.317 | 1.3995 | -0.0004351 |  | 1574.061 | 1.6019 | 0.0017906
|  | 1923.257 | 1.3994 | -0.00044964 |  | 1574.001 | 1.602 | 0.0017328
|  | 1923.197 | 1.3993 | -0.00044193 |  | 1573.941 | 1.602 | 0.00166
|  | 1923.137 | 1.3993 | -0.00041688 |  | 1573.881 | 1.602 | 0.001578
|  | 1923.077 | 1.3993 | -0.00038534 |  | 1573.821 | 1.602 | 0.0014891
|  | 1923.017 | 1.3993 | -0.00034689 |  | 1573.761 | 1.6019 | 0.0013957
|  | 1922.957 | 1.3993 | -0.00031159 |  | 1573.701 | 1.6019 | 0.0013008
|  | 1922.897 | 1.3993 | -0.00028634 |  | 1573.641 | 1.6018 | 0.0012154
|  | 1922.837 | 1.3993 | -0.00027313 |  | 1573.581 | 1.6017 | 0.0011478
|  | 1922.777 | 1.3993 | -0.00027281 |  | 1573.521 | 1.6015 | 0.0010935
|  | 1922.717 | 1.3993 | -0.00028258 |  | 1573.4609 | 1.6014 | 0.0010758
|  | 1922.657 | 1.3993 | -0.00029848 |  | 1573.4009 | 1.6012 | 0.0010962
|  | 1922.597 | 1.3993 | -0.00031487 |  | 1573.3409 | 1.6011 | 0.0011532
|  | 1922.537 | 1.3993 | -0.00032682 |  | 1573.2809 | 1.601 | 0.0012379
|  | 1922.477 | 1.3993 | -0.00032893 |  | 1573.2209 | 1.6009 | 0.0013341
|  | 1922.417 | 1.3992 | -0.00031858 |  | 1573.1609 | 1.6008 | 0.0014298
|  | 1922.357 | 1.3992 | -0.00029411 |  | 1573.1009 | 1.6008 | 0.0015143
|  | 1922.297 | 1.3992 | -0.00025739 |  | 1573.0409 | 1.6008 | 0.0015838
|  | 1922.237 | 1.3992 | -0.00021158 |  | 1572.9809 | 1.6008 | 0.0016377
|  | 1922.177 | 1.3992 | -0.00016256 |  | 1572.9209 | 1.6008 | 0.0016801
|  | 1922.117 | 1.3992 | -0.00011561 |  | 1572.8609 | 1.6007 | 0.0017139
|  | 1922.057 | 1.3993 | -7.8665e-05 |  | 1572.8009 | 1.6007 | 0.0017416
|  | 1921.997 | 1.3993 | -5.6836e-05 |  | 1572.7409 | 1.6007 | 0.0017649
|  | 1921.937 | 1.3994 | -5.4908e-05 |  | 1572.6809 | 1.6007 | 0.0017861
|  | 1921.877 | 1.3994 | -7.5793e-05 |  | 1572.6209 | 1.6007 | 0.001809
|  | 1921.817 | 1.3995 | -0.00011885 |  | 1572.5609 | 1.6006 | 0.001839
|  | 1921.757 | 1.3995 | -0.00017953 |  | 1572.5009 | 1.6006 | 0.0018799
|  | 1921.697 | 1.3995 | -0.00025076 |  | 1572.4409 | 1.6005 | 0.0019347
|  | 1921.637 | 1.3995 | -0.00032202 |  | 1572.3809 | 1.6005 | 0.002
|  | 1921.577 | 1.3995 | -0.00038227 |  | 1572.3209 | 1.6005 | 0.0020685
|  | 1921.517 | 1.3994 | -0.0004246 |  | 1572.2609 | 1.6006 | 0.0021298
|  | 1921.457 | 1.3994 | -0.00044384 |  | 1572.2009 | 1.6006 | 0.0021738
|  | 1921.397 | 1.3993 | -0.00044118 |  | 1572.1409 | 1.6007 | 0.0021937
|  | 1921.337 | 1.3993 | -0.00042313 |  | 1572.0809 | 1.6007 | 0.0021872
|  | 1921.277 | 1.3993 | -0.00039938 |  | 1572.0209 | 1.6008 | 0.0021582
|  | 1921.217 | 1.3992 | -0.00037794 |  | 1571.9609 | 1.6008 | 0.0021115
|  | 1921.157 | 1.3992 | -0.0003648 |  | 1571.9009 | 1.6008 | 0.0020545
|  | 1921.097 | 1.3992 | -0.00036167 |  | 1571.8409 | 1.6008 | 0.0019903
|  | 1921.037 | 1.3992 | -0.00036212 |  | 1571.7809 | 1.6008 | 0.0019224
|  | 1920.977 | 1.3992 | -0.00036038 |  | 1571.7209 | 1.6008 | 0.001853
|  | 1920.917 | 1.3992 | -0.0003485 |  | 1571.6609 | 1.6007 | 0.0017838
|  | 1920.857 | 1.3991 | -0.00032222 |  | 1571.6009 | 1.6006 | 0.0017209
|  | 1920.797 | 1.3991 | -0.00028476 |  | 1571.5409 | 1.6006 | 0.0016697
|  | 1920.737 | 1.3991 | -0.00024237 |  | 1571.4809 | 1.6005 | 0.0016358
|  | 1920.677 | 1.3991 | -0.00019738 |  | 1571.4209 | 1.6004 | 0.0016238
|  | 1920.617 | 1.3992 | -0.00016313 |  | 1571.3609 | 1.6003 | 0.0016318
|  | 1920.557 | 1.3992 | -0.00014888 |  | 1571.3009 | 1.6002 | 0.0016516
|  | 1920.4969 | 1.3993 | -0.00015937 |  | 1571.2409 | 1.6001 | 0.0016811
|  | 1920.4369 | 1.3993 | -0.00019431 |  | 1571.1809 | 1.6 | 0.0017107
|  | 1920.3769 | 1.3994 | -0.00024725 |  | 1571.1209 | 1.6 | 0.0017338
|  | 1920.3169 | 1.3994 | -0.00030931 |  | 1571.0609 | 1.5999 | 0.0017483
|  | 1920.2569 | 1.3993 | -0.00036896 |  | 1571.0009 | 1.5999 | 0.0017563
|  | 1920.1969 | 1.3993 | -0.00041513 |  | 1570.9409 | 1.5998 | 0.0017614
|  | 1920.1369 | 1.3992 | -0.00044154 |  | 1570.8809 | 1.5998 | 0.0017679
|  | 1920.0769 | 1.3992 | -0.00044477 |  | 1570.8209 | 1.5997 | 0.0017779
|  | 1920.0169 | 1.3991 | -0.00042595 |  | 1570.7609 | 1.5996 | 0.0017913
|  | 1919.9569 | 1.3991 | -0.00039078 |  | 1570.7009 | 1.5996 | 0.0018057
|  | 1919.8969 | 1.3991 | -0.00034683 |  | 1570.6409 | 1.5995 | 0.0018196
|  | 1919.8369 | 1.3991 | -0.00030265 |  | 1570.5809 | 1.5995 | 0.0018309
|  | 1919.7769 | 1.3991 | -0.00026563 |  | 1570.5209 | 1.5994 | 0.0018425
|  | 1919.7169 | 1.3991 | -0.00023887 |  | 1570.4609 | 1.5993 | 0.0018561
|  | 1919.6569 | 1.3991 | -0.00022507 |  | 1570.4009 | 1.5992 | 0.0018765
|  | 1919.5969 | 1.3991 | -0.00022333 |  | 1570.3409 | 1.5991 | 0.0019072
|  | 1919.5369 | 1.3992 | -0.00023182 |  | 1570.2809 | 1.5991 | 0.0019505
|  | 1919.4769 | 1.3992 | -0.0002477 |  | 1570.2209 | 1.599 | 0.0020053
|  | 1919.4169 | 1.3992 | -0.00026828 |  | 1570.1609 | 1.5989 | 0.0020695
|  | 1919.3569 | 1.3992 | -0.00029059 |  | 1570.1009 | 1.5989 | 0.0021353
|  | 1919.2969 | 1.3992 | -0.0003108 |  | 1570.0409 | 1.5989 | 0.0021972
|  | 1919.2369 | 1.3992 | -0.0003254 |  | 1569.9809 | 1.5988 | 0.0022464
|  | 1919.1769 | 1.3991 | -0.00033069 |  | 1569.9209 | 1.5988 | 0.0022756
|  | 1919.1169 | 1.3991 | -0.00032517 |  | 1569.8609 | 1.5988 | 0.0022805
|  | 1919.0569 | 1.3991 | -0.00030939 |  | 1569.8009 | 1.5988 | 0.0022608
|  | 1918.9969 | 1.3991 | -0.00028816 |  | 1569.7409 | 1.5988 | 0.0022202
|  | 1918.9369 | 1.3991 | -0.00026871 |  | 1569.6809 | 1.5988 | 0.0021664
|  | 1918.8769 | 1.3991 | -0.00025846 |  | 1569.6209 | 1.5987 | 0.0021092
|  | 1918.8169 | 1.3991 | -0.00026348 |  | 1569.5609 | 1.5986 | 0.0020612
|  | 1918.7569 | 1.3991 | -0.00028425 |  | 1569.5009 | 1.5984 | 0.002031
|  | 1918.6969 | 1.3991 | -0.00031483 |  | 1569.4409 | 1.5982 | 0.0020276
|  | 1918.6369 | 1.3991 | -0.00034639 |  | 1569.3809 | 1.5981 | 0.0020566
|  | 1918.5769 | 1.3991 | -0.00036742 |  | 1569.3209 | 1.5979 | 0.0021192
|  | 1918.5169 | 1.399 | -0.00037334 |  | 1569.2609 | 1.5978 | 0.0022119
|  | 1918.4569 | 1.399 | -0.00035587 |  | 1569.2009 | 1.5976 | 0.0023297
|  | 1918.3969 | 1.3989 | -0.00031978 |  | 1569.1409 | 1.5975 | 0.002464
|  | 1918.3369 | 1.3989 | -0.00027157 |  | 1569.0809 | 1.5974 | 0.002603
|  | 1918.2769 | 1.3989 | -0.00021984 |  | 1569.0209 | 1.5974 | 0.0027196
|  | 1918.2169 | 1.3989 | -0.00017246 |  | 1568.9609 | 1.5973 | 0.0028407
|  | 1918.1569 | 1.3989 | -0.00013403 |  | 1568.9009 | 1.5973 | 0.0029443
|  | 1918.0969 | 1.399 | -0.00010511 |  | 1568.8409 | 1.5973 | 0.0030255
|  | 1918.0369 | 1.399 | -8.3172e-05 |  | 1568.7809 | 1.5973 | 0.0030832
|  | 1917.9769 | 1.399 | -6.6685e-05 |  | 1568.7209 | 1.5973 | 0.0031216
|  | 1917.9169 | 1.3991 | -5.6158e-05 |  | 1568.6609 | 1.5973 | 0.0031443
|  | 1917.8569 | 1.3991 | -5.5414e-05 |  | 1568.6009 | 1.5972 | 0.0031557
|  | 1917.7969 | 1.3992 | -7.0256e-05 |  | 1568.5409 | 1.5971 | 0.003163
|  | 1917.7369 | 1.3992 | -0.00010501 |  | 1568.4809 | 1.597 | 0.0031729
|  | 1917.6769 | 1.3993 | -0.0001608 |  | 1568.4209 | 1.5969 | 0.0031907
|  | 1917.6169 | 1.3993 | -0.00023339 |  | 1568.3609 | 1.5968 | 0.0032229
|  | 1917.5569 | 1.3993 | -0.00031388 |  | 1568.3009 | 1.5966 | 0.0032803
|  | 1917.4969 | 1.3993 | -0.0003905 |  | 1568.2409 | 1.5965 | 0.003365
|  | 1917.4369 | 1.3992 | -0.00045263 |  | 1568.1809 | 1.5963 | 0.0034873
|  | 1917.3769 | 1.3992 | -0.00049284 |  | 1568.1209 | 1.5962 | 0.0036401
|  | 1917.3169 | 1.3991 | -0.00050791 |  | 1568.0609 | 1.5961 | 0.0038182
|  | 1917.2569 | 1.399 | -0.00050028 |  | 1568.0009 | 1.596 | 0.0040119
|  | 1917.1969 | 1.3989 | -0.00047459 |  | 1567.9409 | 1.5959 | 0.0042081
|  | 1917.1369 | 1.3989 | -0.00043573 |  | 1567.8809 | 1.5959 | 0.0043915
|  | 1917.0769 | 1.3988 | -0.00038888 |  | 1567.8209 | 1.5959 | 0.0045575
|  | 1917.0169 | 1.3988 | -0.00033841 |  | 1567.7609 | 1.5959 | 0.0047031
|  | 1916.9569 | 1.3988 | -0.00028714 |  | 1567.7009 | 1.5959 | 0.0048235
|  | 1916.8969 | 1.3988 | -0.00023801 |  | 1567.6409 | 1.5959 | 0.0049245
|  | 1916.8369 | 1.3988 | -0.00019449 |  | 1567.5809 | 1.5959 | 0.0050068
|  | 1916.7769 | 1.3988 | -0.00015894 |  | 1567.5209 | 1.5959 | 0.0050824
|  | 1916.7169 | 1.3989 | -0.00013317 |  | 1567.4609 | 1.5959 | 0.005149
|  | 1916.6569 | 1.3989 | -0.00011813 |  | 1567.4009 | 1.5958 | 0.0052258
|  | 1916.5969 | 1.3989 | -0.00011206 |  | 1567.3409 | 1.5958 | 0.005312
|  | 1916.5369 | 1.399 | -0.00011236 |  | 1567.2809 | 1.5957 | 0.0054189
|  | 1916.4769 | 1.399 | -0.00011758 |  | 1567.2209 | 1.5956 | 0.0055495
|  | 1916.4169 | 1.399 | -0.00012718 |  | 1567.1609 | 1.5955 | 0.005707
|  | 1916.3569 | 1.399 | -0.00014156 |  | 1567.1009 | 1.5955 | 0.0058847
|  | 1916.2969 | 1.399 | -0.00016014 |  | 1567.0409 | 1.5955 | 0.0060723
|  | 1916.2369 | 1.399 | -0.00018227 |  | 1566.9809 | 1.5955 | 0.0062608
|  | 1916.1769 | 1.399 | -0.00021062 |  | 1566.9209 | 1.5955 | 0.0064361
|  | 1916.1169 | 1.399 | -0.00023977 |  | 1566.8609 | 1.5955 | 0.0065941
|  | 1916.0569 | 1.399 | -0.00026395 |  | 1566.8009 | 1.5956 | 0.0067235
|  | 1915.9969 | 1.399 | -0.00027753 |  | 1566.7409 | 1.5957 | 0.0068233
|  | 1915.9369 | 1.3989 | -0.00027574 |  | 1566.6809 | 1.5957 | 0.0069146
|  | 1915.8769 | 1.3989 | -0.0002571 |  | 1566.6209 | 1.5957 | 0.0070039
|  | 1915.8169 | 1.3989 | -0.00022351 |  | 1566.5609 | 1.5957 | 0.0070891
|  | 1915.7569 | 1.3988 | -0.00017925 |  | 1566.5009 | 1.5957 | 0.0071791
|  | 1915.6969 | 1.3989 | -0.00013083 |  | 1566.4409 | 1.5957 | 0.0072774
|  | 1915.6369 | 1.3989 | -8.5628e-05 |  | 1566.3809 | 1.5957 | 0.0073838
|  | 1915.5769 | 1.3989 | -4.9931e-05 |  | 1566.3209 | 1.5957 | 0.007495
|  | 1915.5169 | 1.399 | -2.9338e-05 |  | 1566.2609 | 1.5956 | 0.0076144
|  | 1915.4569 | 1.399 | -2.8186e-05 |  | 1566.2009 | 1.5956 | 0.0077445
|  | 1915.3969 | 1.3991 | -4.909e-05 |  | 1566.1409 | 1.5956 | 0.0078831
|  | 1915.3369 | 1.3991 | -9.2209e-05 |  | 1566.0809 | 1.5956 | 0.0080358
|  | 1915.2769 | 1.3992 | -0.00015472 |  | 1566.0209 | 1.5956 | 0.0082026
|  | 1915.2169 | 1.3992 | -0.00023047 |  | 1565.9609 | 1.5956 | 0.0083809
|  | 1915.1569 | 1.3991 | -0.00030927 |  | 1565.9009 | 1.5956 | 0.0085705
|  | 1915.0969 | 1.3991 | -0.00037866 |  | 1565.8409 | 1.5956 | 0.0087678
|  | 1915.0369 | 1.399 | -0.00042639 |  | 1565.7809 | 1.5957 | 0.0089617
|  | 1914.9769 | 1.3989 | -0.00044259 |  | 1565.7209 | 1.5957 | 0.0091524
|  | 1914.9169 | 1.3988 | -0.00042296 |  | 1565.6609 | 1.5958 | 0.0093264
|  | 1914.8569 | 1.3988 | -0.00037004 |  | 1565.6009 | 1.5959 | 0.0094969
|  | 1914.7969 | 1.3987 | -0.00029292 |  | 1565.5409 | 1.596 | 0.0096499
|  | 1914.7369 | 1.3987 | -0.00020494 |  | 1565.4809 | 1.5961 | 0.0097867
|  | 1914.6769 | 1.3987 | -0.00011933 |  | 1565.4209 | 1.5963 | 0.0099068
|  | 1914.6169 | 1.3987 | -4.8499e-05 |  | 1565.3609 | 1.5964 | 0.01
|  | 1914.5569 | 1.3988 | -3.2016e-08 |  | 1565.3009 | 1.5965 | 0.0101
|  | 1914.4969 | 1.3988 | 2.3555e-05 |  | 1565.2409 | 1.5966 | 0.0102
|  | 1914.4369 | 1.3989 | 2.4766e-05 |  | 1565.1809 | 1.5967 | 0.0103
|  | 1914.3769 | 1.399 | 8.6909e-06 |  | 1565.1209 | 1.5968 | 0.0104
|  | 1914.3169 | 1.399 | -1.9023e-05 |  | 1565.0609 | 1.5969 | 0.0105
|  | 1914.2569 | 1.399 | -5.3089e-05 |  | 1565.0009 | 1.597 | 0.0106
|  | 1914.1969 | 1.399 | -8.9642e-05 |  | 1564.9409 | 1.5971 | 0.0107
|  | 1914.1369 | 1.399 | -0.0001256 |  | 1564.8809 | 1.5972 | 0.0108
|  | 1914.0769 | 1.399 | -0.00015783 |  | 1564.8209 | 1.5973 | 0.0109
|  | 1914.0169 | 1.399 | -0.00018206 |  | 1564.7609 | 1.5974 | 0.011
|  | 1913.9569 | 1.399 | -0.00019686 |  | 1564.7009 | 1.5976 | 0.0111
|  | 1913.8969 | 1.3989 | -0.00019945 |  | 1564.6409 | 1.5977 | 0.0112
|  | 1913.8369 | 1.3989 | -0.00018497 |  | 1564.5808 | 1.5979 | 0.0112
|  | 1913.7769 | 1.3989 | -0.00015273 |  | 1564.5208 | 1.598 | 0.0113
|  | 1913.7169 | 1.3988 | -0.00010527 |  | 1564.4608 | 1.5982 | 0.0113
|  | 1913.6569 | 1.3988 | -4.9344e-05 |  | 1564.4008 | 1.5983 | 0.0113
|  | 1913.5969 | 1.3989 | 6.5877e-06 |  | 1564.3408 | 1.5983 | 0.0113
|  | 1913.5369 | 1.3989 | 5.1572e-05 |  | 1564.2808 | 1.5984 | 0.0113
|  | 1913.4769 | 1.399 | 7.774e-05 |  | 1564.2208 | 1.5985 | 0.0113
|  | 1913.4169 | 1.399 | 8.0331e-05 |  | 1564.1608 | 1.5985 | 0.0113
|  | 1913.3569 | 1.3991 | 5.7536e-05 |  | 1564.1008 | 1.5986 | 0.0114
|  | 1913.2969 | 1.3992 | 1.2876e-05 |  | 1564.0408 | 1.5987 | 0.0114
|  | 1913.2369 | 1.3992 | -4.7465e-05 |  | 1563.9808 | 1.5987 | 0.0115
|  | 1913.1769 | 1.3992 | -0.00011567 |  | 1563.9208 | 1.5988 | 0.0115
|  | 1913.1169 | 1.3992 | -0.00018486 |  | 1563.8608 | 1.5989 | 0.0116
|  | 1913.0569 | 1.3992 | -0.00024949 |  | 1563.8008 | 1.599 | 0.0117
|  | 1912.9969 | 1.3992 | -0.00030542 |  | 1563.7408 | 1.5991 | 0.0117
|  | 1912.9369 | 1.3992 | -0.00034994 |  | 1563.6808 | 1.5992 | 0.0118
|  | 1912.8769 | 1.3991 | -0.00038145 |  | 1563.6208 | 1.5993 | 0.0119
|  | 1912.8169 | 1.3991 | -0.00039814 |  | 1563.5608 | 1.5995 | 0.0119
|  | 1912.7569 | 1.399 | -0.00039977 |  | 1563.5008 | 1.5996 | 0.0119
|  | 1912.6969 | 1.399 | -0.00038673 |  | 1563.4408 | 1.5997 | 0.0119
|  | 1912.6369 | 1.3989 | -0.00036114 |  | 1563.3808 | 1.5998 | 0.0119
|  | 1912.5769 | 1.3989 | -0.00032879 |  | 1563.3208 | 1.5999 | 0.0118
|  | 1912.5169 | 1.3989 | -0.00029477 |  | 1563.2608 | 1.6 | 0.0118
|  | 1912.4569 | 1.3989 | -0.0002655 |  | 1563.2008 | 1.6 | 0.0119
|  | 1912.3969 | 1.3989 | -0.00024584 |  | 1563.1408 | 1.6001 | 0.0119
|  | 1912.3369 | 1.399 | -0.00023804 |  | 1563.0808 | 1.6002 | 0.0119
|  | 1912.2769 | 1.399 | -0.00024265 |  | 1563.0208 | 1.6002 | 0.0119
|  | 1912.2169 | 1.399 | -0.00025969 |  | 1562.9608 | 1.6003 | 0.0119
|  | 1912.1569 | 1.399 | -0.00028679 |  | 1562.9008 | 1.6004 | 0.0119
|  | 1912.0969 | 1.399 | -0.00032094 |  | 1562.8408 | 1.6004 | 0.012
|  | 1912.0369 | 1.399 | -0.00036059 |  | 1562.7808 | 1.6005 | 0.012
|  | 1911.9769 | 1.399 | -0.0004013 |  | 1562.7208 | 1.6006 | 0.012
|  | 1911.9169 | 1.399 | -0.00043766 |  | 1562.6608 | 1.6008 | 0.012
|  | 1911.8569 | 1.3989 | -0.00046269 |  | 1562.6008 | 1.6009 | 0.012
|  | 1911.7969 | 1.3989 | -0.00046837 |  | 1562.5408 | 1.601 | 0.012
|  | 1911.7369 | 1.3988 | -0.00045105 |  | 1562.4808 | 1.6011 | 0.012
|  | 1911.6769 | 1.3987 | -0.00041542 |  | 1562.4208 | 1.6012 | 0.0119
|  | 1911.6169 | 1.3987 | -0.00035318 |  | 1562.3608 | 1.6012 | 0.0119
|  | 1911.5569 | 1.3987 | -0.00027859 |  | 1562.3008 | 1.6013 | 0.0118
|  | 1911.4969 | 1.3987 | -0.00020808 |  | 1562.2408 | 1.6013 | 0.0118
|  | 1911.4369 | 1.3988 | -0.00015656 |  | 1562.1808 | 1.6013 | 0.0118
|  | 1911.3769 | 1.3988 | -0.0001354 |  | 1562.1208 | 1.6014 | 0.0118
|  | 1911.3169 | 1.3989 | -0.00014863 |  | 1562.0608 | 1.6014 | 0.0118
|  | 1911.2569 | 1.399 | -0.00019119 |  | 1562.0008 | 1.6014 | 0.0118
|  | 1911.1969 | 1.399 | -0.00025222 |  | 1561.9408 | 1.6015 | 0.0118
|  | 1911.1369 | 1.399 | -0.00031701 |  | 1561.8808 | 1.6015 | 0.0119
|  | 1911.0769 | 1.399 | -0.00037397 |  | 1561.8208 | 1.6015 | 0.0119
|  | 1911.0169 | 1.3989 | -0.0004155 |  | 1561.7608 | 1.6016 | 0.0119
|  | 1910.9569 | 1.3989 | -0.0004401 |  | 1561.7008 | 1.6017 | 0.012
|  | 1910.8969 | 1.3988 | -0.00045089 |  | 1561.6408 | 1.6018 | 0.012
|  | 1910.8369 | 1.3988 | -0.00045113 |  | 1561.5808 | 1.6019 | 0.012
|  | 1910.7769 | 1.3988 | -0.00044307 |  | 1561.5208 | 1.602 | 0.0119
|  | 1910.7169 | 1.3987 | -0.00042631 |  | 1561.4608 | 1.602 | 0.0119
|  | 1910.6569 | 1.3987 | -0.00039769 |  | 1561.4008 | 1.6021 | 0.0119
|  | 1910.5969 | 1.3986 | -0.00035619 |  | 1561.3408 | 1.6021 | 0.0118
|  | 1910.5369 | 1.3986 | -0.00030208 |  | 1561.2808 | 1.6021 | 0.0118
|  | 1910.4769 | 1.3986 | -0.00024056 |  | 1561.2208 | 1.6021 | 0.0118
|  | 1910.4169 | 1.3986 | -0.00018148 |  | 1561.1608 | 1.6021 | 0.0119
|  | 1910.3569 | 1.3987 | -0.00013519 |  | 1561.1008 | 1.6022 | 0.0119
|  | 1910.2969 | 1.3988 | -0.00011005 |  | 1561.0408 | 1.6022 | 0.012
|  | 1910.2369 | 1.3988 | -0.00011022 |  | 1560.9808 | 1.6023 | 0.012
|  | 1910.1769 | 1.3989 | -0.0001344 |  | 1560.9208 | 1.6023 | 0.0121
|  | 1910.1169 | 1.3989 | -0.00017704 |  | 1560.8608 | 1.6024 | 0.0122
|  | 1910.0569 | 1.399 | -0.00023052 |  | 1560.8008 | 1.6025 | 0.0122
|  | 1909.9969 | 1.399 | -0.00028785 |  | 1560.7408 | 1.6026 | 0.0123
|  | 1909.9369 | 1.399 | -0.00034389 |  | 1560.6808 | 1.6027 | 0.0123
|  | 1909.8769 | 1.3989 | -0.00039437 |  | 1560.6208 | 1.6029 | 0.0124
|  | 1909.8169 | 1.3989 | -0.0004382 |  | 1560.5608 | 1.603 | 0.0124
|  | 1909.7569 | 1.3989 | -0.00047155 |  | 1560.5008 | 1.6032 | 0.0124
|  | 1909.6969 | 1.3988 | -0.00049202 |  | 1560.4408 | 1.6034 | 0.0124
|  | 1909.6369 | 1.3988 | -0.00049536 |  | 1560.3808 | 1.6035 | 0.0123
|  | 1909.5769 | 1.3987 | -0.00048092 |  | 1560.3208 | 1.6037 | 0.0122
|  | 1909.5169 | 1.3987 | -0.00045222 |  | 1560.2608 | 1.6038 | 0.0121
|  | 1909.4569 | 1.3987 | -0.00041818 |  | 1560.2008 | 1.6039 | 0.012
|  | 1909.3969 | 1.3987 | -0.00038257 |  | 1560.1408 | 1.604 | 0.0119
|  | 1909.3369 | 1.3987 | -0.00035307 |  | 1560.0808 | 1.604 | 0.0117
|  | 1909.2769 | 1.3987 | -0.00033955 |  | 1560.0208 | 1.604 | 0.0116
|  | 1909.2169 | 1.3987 | -0.00034338 |  | 1559.9608 | 1.604 | 0.0116
|  | 1909.1569 | 1.3987 | -0.00036173 |  | 1559.9008 | 1.604 | 0.0115
|  | 1909.0969 | 1.3987 | -0.00039059 |  | 1559.8408 | 1.604 | 0.0115
|  | 1909.0369 | 1.3987 | -0.00042325 |  | 1559.7808 | 1.604 | 0.0116
|  | 1908.9769 | 1.3987 | -0.0004547 |  | 1559.7208 | 1.604 | 0.0116
|  | 1908.9169 | 1.3987 | -0.00048322 |  | 1559.6608 | 1.6041 | 0.0116
|  | 1908.8569 | 1.3987 | -0.00050789 |  | 1559.6008 | 1.6042 | 0.0116
|  | 1908.7969 | 1.3986 | -0.00052865 |  | 1559.5408 | 1.6043 | 0.0116
|  | 1908.7369 | 1.3986 | -0.00054355 |  | 1559.4808 | 1.6045 | 0.0116
|  | 1908.6769 | 1.3985 | -0.00054869 |  | 1559.4208 | 1.6046 | 0.0115
|  | 1908.6169 | 1.3985 | -0.00053644 |  | 1559.3608 | 1.6047 | 0.0115
|  | 1908.5569 | 1.3984 | -0.00050369 |  | 1559.3008 | 1.6048 | 0.0114
|  | 1908.4969 | 1.3983 | -0.00044957 |  | 1559.2408 | 1.6049 | 0.0113
|  | 1908.4369 | 1.3983 | -0.00037808 |  | 1559.1808 | 1.6049 | 0.0111
|  | 1908.3769 | 1.3983 | -0.0002991 |  | 1559.1208 | 1.6049 | 0.011
|  | 1908.3169 | 1.3983 | -0.00022419 |  | 1559.0608 | 1.6049 | 0.0109
|  | 1908.2569 | 1.3983 | -0.00016289 |  | 1559.0008 | 1.6049 | 0.0108
|  | 1908.1969 | 1.3984 | -0.00012123 |  | 1558.9408 | 1.6048 | 0.0107
|  | 1908.1369 | 1.3984 | -9.9096e-05 |  | 1558.8808 | 1.6048 | 0.0107
|  | 1908.0769 | 1.3985 | -9.1715e-05 |  | 1558.8208 | 1.6047 | 0.0107
|  | 1908.0169 | 1.3985 | -9.1445e-05 |  | 1558.7608 | 1.6047 | 0.0108
|  | 1907.9569 | 1.3985 | -9.2302e-05 |  | 1558.7008 | 1.6047 | 0.0108
|  | 1907.8969 | 1.3985 | -9.2711e-05 |  | 1558.6408 | 1.6048 | 0.0109
|  | 1907.8369 | 1.3985 | -9.1625e-05 |  | 1558.5808 | 1.6049 | 0.0109
|  | 1907.7769 | 1.3986 | -9.145e-05 |  | 1558.5208 | 1.605 | 0.011
|  | 1907.7169 | 1.3986 | -9.3867e-05 |  | 1558.4608 | 1.6052 | 0.011
|  | 1907.6569 | 1.3986 | -9.8084e-05 |  | 1558.4008 | 1.6053 | 0.0109
|  | 1907.5969 | 1.3986 | -0.00010083 |  | 1558.3408 | 1.6055 | 0.0108
|  | 1907.5369 | 1.3986 | -9.9057e-05 |  | 1558.2808 | 1.6056 | 0.0107
|  | 1907.4769 | 1.3986 | -8.9385e-05 |  | 1558.2208 | 1.6057 | 0.0105
|  | 1907.4169 | 1.3986 | -7.3079e-05 |  | 1558.1608 | 1.6058 | 0.0104
|  | 1907.3569 | 1.3986 | -5.4493e-05 |  | 1558.1008 | 1.6058 | 0.0102
|  | 1907.2969 | 1.3987 | -4.1093e-05 |  | 1558.0408 | 1.6058 | 0.0101
|  | 1907.2369 | 1.3987 | -3.9328e-05 |  | 1557.9808 | 1.6057 | 0.0099377
|  | 1907.1769 | 1.3987 | -5.1611e-05 |  | 1557.9208 | 1.6057 | 0.0098529
|  | 1907.1169 | 1.3988 | -7.8441e-05 |  | 1557.8608 | 1.6057 | 0.0097844
|  | 1907.0569 | 1.3988 | -0.00011826 |  | 1557.8008 | 1.6056 | 0.0097312
|  | 1906.9969 | 1.3988 | -0.00016536 |  | 1557.7408 | 1.6056 | 0.009694
|  | 1906.9369 | 1.3988 | -0.00021434 |  | 1557.6808 | 1.6056 | 0.0096489
|  | 1906.8769 | 1.3988 | -0.00026102 |  | 1557.6208 | 1.6056 | 0.0095988
|  | 1906.8169 | 1.3988 | -0.00030505 |  | 1557.5608 | 1.6056 | 0.0095639
|  | 1906.7569 | 1.3988 | -0.00034787 |  | 1557.5008 | 1.6057 | 0.0095253
|  | 1906.6969 | 1.3988 | -0.00038935 |  | 1557.4408 | 1.6057 | 0.0094937
|  | 1906.6369 | 1.3988 | -0.00042896 |  | 1557.3808 | 1.6057 | 0.0094556
|  | 1906.5769 | 1.3987 | -0.00046408 |  | 1557.3208 | 1.6058 | 0.0093962
|  | 1906.5169 | 1.3987 | -0.00048984 |  | 1557.2608 | 1.6059 | 0.0093033
|  | 1906.4569 | 1.3986 | -0.00050124 |  | 1557.2008 | 1.6059 | 0.0091682
|  | 1906.3969 | 1.3985 | -0.00049525 |  | 1557.1408 | 1.606 | 0.0090173
|  | 1906.3369 | 1.3985 | -0.00047121 |  | 1557.0808 | 1.6059 | 0.008842
|  | 1906.2769 | 1.3984 | -0.00043241 |  | 1557.0208 | 1.6059 | 0.0086777
|  | 1906.2169 | 1.3984 | -0.00038417 |  | 1556.9608 | 1.6058 | 0.0085314
|  | 1906.1569 | 1.3984 | -0.00033144 |  | 1556.9008 | 1.6057 | 0.008417
|  | 1906.0969 | 1.3984 | -0.00027977 |  | 1556.8408 | 1.6056 | 0.0083419
|  | 1906.0369 | 1.3984 | -0.00023284 |  | 1556.7808 | 1.6054 | 0.0083023
|  | 1905.9769 | 1.3984 | -0.00019378 |  | 1556.7208 | 1.6053 | 0.0082988
|  | 1905.9169 | 1.3985 | -0.00016572 |  | 1556.6608 | 1.6052 | 0.0083172
|  | 1905.8569 | 1.3985 | -0.00015194 |  | 1556.6008 | 1.6052 | 0.0083559
|  | 1905.7969 | 1.3986 | -0.00015561 |  | 1556.5408 | 1.6051 | 0.0083963
|  | 1905.7369 | 1.3986 | -0.00017845 |  | 1556.4808 | 1.6051 | 0.0084298
|  | 1905.6769 | 1.3987 | -0.00021967 |  | 1556.4208 | 1.6052 | 0.0084366
|  | 1905.6169 | 1.3987 | -0.0002737 |  | 1556.3608 | 1.6052 | 0.0084076
|  | 1905.5569 | 1.3987 | -0.00033257 |  | 1556.3008 | 1.6053 | 0.0083478
|  | 1905.4969 | 1.3986 | -0.00038668 |  | 1556.2408 | 1.6053 | 0.0082486
|  | 1905.4369 | 1.3986 | -0.00042653 |  | 1556.1808 | 1.6053 | 0.0081368
|  | 1905.3769 | 1.3985 | -0.00044536 |  | 1556.1208 | 1.6052 | 0.0080261
|  | 1905.3169 | 1.3985 | -0.00044141 |  | 1556.0608 | 1.6051 | 0.0079259
|  | 1905.2569 | 1.3984 | -0.00041623 |  | 1556.0008 | 1.605 | 0.0078564
|  | 1905.1969 | 1.3984 | -0.00037615 |  | 1555.9408 | 1.6049 | 0.007813
|  | 1905.1369 | 1.3984 | -0.0003295 |  | 1555.8808 | 1.6048 | 0.0077887
|  | 1905.0769 | 1.3984 | -0.00028465 |  | 1555.8208 | 1.6047 | 0.007788
|  | 1905.0169 | 1.3984 | -0.00024932 |  | 1555.7608 | 1.6046 | 0.0077909
|  | 1904.9569 | 1.3984 | -0.00023079 |  | 1555.7007 | 1.6045 | 0.0078073
|  | 1904.8969 | 1.3984 | -0.00022636 |  | 1555.6407 | 1.6045 | 0.00783
|  | 1904.8369 | 1.3985 | -0.00023973 |  | 1555.5807 | 1.6044 | 0.0078595
|  | 1904.7769 | 1.3985 | -0.000269 |  | 1555.5207 | 1.6044 | 0.0078909
|  | 1904.7169 | 1.3985 | -0.00030803 |  | 1555.4607 | 1.6043 | 0.0079219
|  | 1904.6569 | 1.3985 | -0.00034824 |  | 1555.4007 | 1.6043 | 0.0079478
|  | 1904.5969 | 1.3984 | -0.00037926 |  | 1555.3407 | 1.6043 | 0.0079682
|  | 1904.5369 | 1.3984 | -0.00039111 |  | 1555.2807 | 1.6042 | 0.007977
|  | 1904.4769 | 1.3983 | -0.00037646 |  | 1555.2207 | 1.6042 | 0.0079754
|  | 1904.4169 | 1.3983 | -0.00033336 |  | 1555.1607 | 1.6042 | 0.0079651
|  | 1904.3569 | 1.3982 | -0.00026634 |  | 1555.1007 | 1.6042 | 0.0079534
|  | 1904.2969 | 1.3982 | -0.00018591 |  | 1555.0407 | 1.6041 | 0.0079392
|  | 1904.2369 | 1.3982 | -0.0001068 |  | 1554.9807 | 1.6041 | 0.0079184
|  | 1904.1769 | 1.3983 | -4.5189e-05 |  | 1554.9207 | 1.604 | 0.0079011
|  | 1904.1169 | 1.3984 | -1.4344e-05 |  | 1554.8607 | 1.604 | 0.0078849
|  | 1904.0569 | 1.3985 | -2.1864e-05 |  | 1554.8007 | 1.6039 | 0.0078781
|  | 1903.9969 | 1.3986 | -6.7698e-05 |  | 1554.7407 | 1.6038 | 0.0078867
|  | 1903.9369 | 1.3986 | -0.00014319 |  | 1554.6807 | 1.6037 | 0.0079207
|  | 1903.8769 | 1.3986 | -0.00023459 |  | 1554.6207 | 1.6036 | 0.0079917
|  | 1903.8169 | 1.3986 | -0.00032415 |  | 1554.5607 | 1.6035 | 0.0080919
|  | 1903.7569 | 1.3985 | -0.00039424 |  | 1554.5007 | 1.6034 | 0.0082136
|  | 1903.6969 | 1.3985 | -0.00043179 |  | 1554.4407 | 1.6034 | 0.0083357
|  | 1903.6369 | 1.3984 | -0.00043076 |  | 1554.3807 | 1.6035 | 0.008442
|  | 1903.5769 | 1.3983 | -0.00039325 |  | 1554.3207 | 1.6035 | 0.0085172
|  | 1903.5169 | 1.3982 | -0.00032808 |  | 1554.2607 | 1.6036 | 0.0085539
|  | 1903.4569 | 1.3982 | -0.00024899 |  | 1554.2007 | 1.6036 | 0.0085612
|  | 1903.3969 | 1.3982 | -0.00017171 |  | 1554.1407 | 1.6037 | 0.0085405
|  | 1903.3369 | 1.3982 | -0.00010955 |  | 1554.0807 | 1.6037 | 0.0085086
|  | 1903.2769 | 1.3983 | -7.007e-05 |  | 1554.0207 | 1.6036 | 0.0084862
|  | 1903.2169 | 1.3983 | -5.4989e-05 |  | 1553.9607 | 1.6036 | 0.0084818
|  | 1903.1569 | 1.3984 | -6.0629e-05 |  | 1553.9007 | 1.6035 | 0.0084974
|  | 1903.0969 | 1.3984 | -7.9332e-05 |  | 1553.8407 | 1.6034 | 0.008544
|  | 1903.0369 | 1.3985 | -0.00010279 |  | 1553.7807 | 1.6034 | 0.0086121
|  | 1902.9769 | 1.3985 | -0.00012522 |  | 1553.7207 | 1.6033 | 0.0087059
|  | 1902.9169 | 1.3985 | -0.00014472 |  | 1553.6607 | 1.6033 | 0.0088132
|  | 1902.8569 | 1.3985 | -0.00016224 |  | 1553.6007 | 1.6033 | 0.0089335
|  | 1902.7969 | 1.3985 | -0.00018115 |  | 1553.5407 | 1.6033 | 0.0090521
|  | 1902.7369 | 1.3985 | -0.00020493 |  | 1553.4807 | 1.6034 | 0.0091564
|  | 1902.6769 | 1.3985 | -0.00023228 |  | 1553.4207 | 1.6035 | 0.009236
|  | 1902.6169 | 1.3985 | -0.0002607 |  | 1553.3607 | 1.6036 | 0.0092846
|  | 1902.5569 | 1.3985 | -0.0002911 |  | 1553.3007 | 1.6037 | 0.0093012
|  | 1902.4969 | 1.3985 | -0.00031399 |  | 1553.2407 | 1.6038 | 0.0092868
|  | 1902.4369 | 1.3984 | -0.00032352 |  | 1553.1807 | 1.6039 | 0.0092464
|  | 1902.3769 | 1.3984 | -0.00031752 |  | 1553.1207 | 1.6039 | 0.0091897
|  | 1902.3169 | 1.3983 | -0.00029692 |  | 1553.0607 | 1.604 | 0.009118
|  | 1902.2569 | 1.3983 | -0.00026659 |  | 1553.0007 | 1.604 | 0.0090393
|  | 1902.1969 | 1.3983 | -0.0002343 |  | 1552.9407 | 1.6039 | 0.0089572
|  | 1902.1369 | 1.3983 | -0.00020765 |  | 1552.8807 | 1.6039 | 0.0088838
|  | 1902.0769 | 1.3984 | -0.00019315 |  | 1552.8207 | 1.6038 | 0.0088364
|  | 1902.0169 | 1.3984 | -0.00019497 |  | 1552.7607 | 1.6037 | 0.0088271
|  | 1901.9569 | 1.3984 | -0.00021317 |  | 1552.7007 | 1.6035 | 0.0088639
|  | 1901.8969 | 1.3985 | -0.00024508 |  | 1552.6407 | 1.6034 | 0.0089522
|  | 1901.8369 | 1.3985 | -0.00028508 |  | 1552.5807 | 1.6034 | 0.0090808
|  | 1901.7769 | 1.3985 | -0.00032685 |  | 1552.5207 | 1.6033 | 0.0092226
|  | 1901.7169 | 1.3984 | -0.0003647 |  | 1552.4607 | 1.6033 | 0.0093686
|  | 1901.6569 | 1.3984 | -0.00039307 |  | 1552.4007 | 1.6034 | 0.0094963
|  | 1901.5969 | 1.3984 | -0.0004089 |  | 1552.3407 | 1.6035 | 0.00959
|  | 1901.5369 | 1.3983 | -0.00041168 |  | 1552.2807 | 1.6036 | 0.0096547
|  | 1901.4769 | 1.3983 | -0.00040242 |  | 1552.2207 | 1.6037 | 0.0096864
|  | 1901.4169 | 1.3982 | -0.00038383 |  | 1552.1607 | 1.6037 | 0.0096867
|  | 1901.3569 | 1.3982 | -0.00035851 |  | 1552.1007 | 1.6038 | 0.009669
|  | 1901.2969 | 1.3982 | -0.00032905 |  | 1552.0407 | 1.6038 | 0.0096355
|  | 1901.2369 | 1.3982 | -0.00029772 |  | 1551.9807 | 1.6039 | 0.0095873
|  | 1901.1769 | 1.3982 | -0.00026533 |  | 1551.9207 | 1.6038 | 0.0095477
|  | 1901.1169 | 1.3982 | -0.00023354 |  | 1551.8607 | 1.6038 | 0.0095275
|  | 1901.0569 | 1.3982 | -0.00020275 |  | 1551.8007 | 1.6037 | 0.0095267
|  | 1900.9969 | 1.3982 | -0.00017457 |  | 1551.7407 | 1.6037 | 0.0095422
|  | 1900.9369 | 1.3982 | -0.00015278 |  | 1551.6807 | 1.6036 | 0.0095905
|  | 1900.8769 | 1.3982 | -0.00014057 |  | 1551.6207 | 1.6035 | 0.009668
|  | 1900.8169 | 1.3983 | -0.00014101 |  | 1551.5607 | 1.6035 | 0.0097608
|  | 1900.7568 | 1.3983 | -0.0001566 |  | 1551.5007 | 1.6035 | 0.0098655
|  | 1900.6968 | 1.3983 | -0.00018705 |  | 1551.4407 | 1.6035 | 0.01
|  | 1900.6368 | 1.3984 | -0.00022923 |  | 1551.3807 | 1.6035 | 0.0101
|  | 1900.5768 | 1.3984 | -0.00027747 |  | 1551.3207 | 1.6035 | 0.0102
|  | 1900.5168 | 1.3983 | -0.00032391 |  | 1551.2607 | 1.6035 | 0.0103
|  | 1900.4568 | 1.3983 | -0.00036085 |  | 1551.2007 | 1.6036 | 0.0104
|  | 1900.3968 | 1.3982 | -0.00038086 |  | 1551.1407 | 1.6036 | 0.0105
|  | 1900.3368 | 1.3982 | -0.00038407 |  | 1551.0807 | 1.6037 | 0.0106
|  | 1900.2768 | 1.3981 | -0.00036801 |  | 1551.0207 | 1.6038 | 0.0107
|  | 1900.2168 | 1.3981 | -0.00033429 |  | 1550.9607 | 1.6039 | 0.0107
|  | 1900.1568 | 1.3981 | -0.00028934 |  | 1550.9007 | 1.6039 | 0.0107
|  | 1900.0968 | 1.398 | -0.0002406 |  | 1550.8407 | 1.6039 | 0.0108
|  | 1900.0368 | 1.3981 | -0.0001956 |  | 1550.7807 | 1.6039 | 0.0108
|  | 1899.9768 | 1.3981 | -0.00016014 |  | 1550.7207 | 1.6039 | 0.0109
|  | 1899.9168 | 1.3981 | -0.00013597 |  | 1550.6607 | 1.6038 | 0.011
|  | 1899.8568 | 1.3981 | -0.00012278 |  | 1550.6007 | 1.6038 | 0.0112
|  | 1899.7968 | 1.3981 | -0.00011855 |  | 1550.5407 | 1.6038 | 0.0113
|  | 1899.7368 | 1.3981 | -0.00012003 |  | 1550.4807 | 1.6039 | 0.0116
|  | 1899.6768 | 1.3982 | -0.00012359 |  | 1550.4207 | 1.604 | 0.0118
|  | 1899.6168 | 1.3982 | -0.00012855 |  | 1550.3607 | 1.6042 | 0.012
|  | 1899.5568 | 1.3982 | -0.00013457 |  | 1550.3007 | 1.6044 | 0.0122
|  | 1899.4968 | 1.3982 | -0.00014262 |  | 1550.2407 | 1.6046 | 0.0124
|  | 1899.4368 | 1.3982 | -0.00015292 |  | 1550.1807 | 1.6049 | 0.0125
|  | 1899.3768 | 1.3982 | -0.0001646 |  | 1550.1207 | 1.6052 | 0.0126
|  | 1899.3168 | 1.3982 | -0.00017475 |  | 1550.0607 | 1.6055 | 0.0126
|  | 1899.2568 | 1.3981 | -0.00017895 |  | 1550.0007 | 1.6058 | 0.0126
|  | 1899.1968 | 1.3981 | -0.0001733 |  | 1549.9407 | 1.606 | 0.0126
|  | 1899.1368 | 1.3981 | -0.00015605 |  | 1549.8807 | 1.6063 | 0.0125
|  | 1899.0768 | 1.3981 | -0.00012834 |  | 1549.8207 | 1.6065 | 0.0124
|  | 1899.0168 | 1.3981 | -9.4369e-05 |  | 1549.7607 | 1.6067 | 0.0123
|  | 1898.9568 | 1.3981 | -6.1001e-05 |  | 1549.7007 | 1.6069 | 0.0122
|  | 1898.8968 | 1.3981 | -3.5533e-05 |  | 1549.6407 | 1.607 | 0.0121
|  | 1898.8368 | 1.3981 | -2.4424e-05 |  | 1549.5807 | 1.6071 | 0.012
|  | 1898.7768 | 1.3982 | -2.9609e-05 |  | 1549.5207 | 1.6072 | 0.0119
|  | 1898.7168 | 1.3982 | -4.9321e-05 |  | 1549.4607 | 1.6073 | 0.0118
|  | 1898.6568 | 1.3982 | -7.8756e-05 |  | 1549.4007 | 1.6074 | 0.0118
|  | 1898.5968 | 1.3982 | -0.00011053 |  | 1549.3407 | 1.6075 | 0.0117
|  | 1898.5368 | 1.3982 | -0.00013757 |  | 1549.2807 | 1.6077 | 0.0117
|  | 1898.4768 | 1.3982 | -0.0001549 |  | 1549.2207 | 1.6078 | 0.0117
|  | 1898.4168 | 1.3982 | -0.00015957 |  | 1549.1607 | 1.608 | 0.0116
|  | 1898.3568 | 1.3981 | -0.00015194 |  | 1549.1007 | 1.6082 | 0.0116
|  | 1898.2968 | 1.3981 | -0.00013457 |  | 1549.0407 | 1.6084 | 0.0115
|  | 1898.2368 | 1.3981 | -0.00011005 |  | 1548.9807 | 1.6086 | 0.0114
|  | 1898.1768 | 1.3981 | -8.1323e-05 |  | 1548.9207 | 1.6088 | 0.0112
|  | 1898.1168 | 1.3981 | -5.1842e-05 |  | 1548.8607 | 1.6089 | 0.011
|  | 1898.0568 | 1.3981 | -2.5156e-05 |  | 1548.8007 | 1.6091 | 0.0108
|  | 1897.9968 | 1.3981 | 5.1451e-06 |  | 1548.7407 | 1.6092 | 0.0106
|  | 1897.9368 | 1.3981 | 3.386e-05 |  | 1548.6807 | 1.6092 | 0.0104
|  | 1897.8768 | 1.3981 | 5.8216e-05 |  | 1548.6207 | 1.6092 | 0.0102
|  | 1897.8168 | 1.3982 | 7.6767e-05 |  | 1548.5607 | 1.6092 | 0.0101
|  | 1897.7568 | 1.3982 | 8.4995e-05 |  | 1548.5007 | 1.6092 | 0.0099295
|  | 1897.6968 | 1.3983 | 8.0785e-05 |  | 1548.4407 | 1.6092 | 0.009829
|  | 1897.6368 | 1.3983 | 6.2195e-05 |  | 1548.3807 | 1.6093 | 0.0097542
|  | 1897.5768 | 1.3983 | 2.9328e-05 |  | 1548.3207 | 1.6093 | 0.0096914
|  | 1897.5168 | 1.3984 | -1.4389e-05 |  | 1548.2607 | 1.6094 | 0.0096245
|  | 1897.4568 | 1.3984 | -6.3485e-05 |  | 1548.2007 | 1.6095 | 0.0095442
|  | 1897.3968 | 1.3984 | -0.00011161 |  | 1548.1407 | 1.6096 | 0.0094354
|  | 1897.3368 | 1.3983 | -0.0001521 |  | 1548.0807 | 1.6097 | 0.0092936
|  | 1897.2768 | 1.3983 | -0.00017963 |  | 1548.0207 | 1.6099 | 0.0091076
|  | 1897.2168 | 1.3983 | -0.00019082 |  | 1547.9607 | 1.61 | 0.008895
|  | 1897.1568 | 1.3982 | -0.00018596 |  | 1547.9007 | 1.61 | 0.0086537
|  | 1897.0968 | 1.3982 | -0.00016963 |  | 1547.8407 | 1.61 | 0.0083984
|  | 1897.0368 | 1.3982 | -0.00014697 |  | 1547.7807 | 1.61 | 0.0081493
|  | 1896.9768 | 1.3982 | -0.00012486 |  | 1547.7207 | 1.61 | 0.00791
|  | 1896.9168 | 1.3982 | -0.00010967 |  | 1547.6607 | 1.6099 | 0.0076953
|  | 1896.8568 | 1.3983 | -0.00010666 |  | 1547.6007 | 1.6097 | 0.0075163
|  | 1896.7968 | 1.3983 | -0.00011693 |  | 1547.5407 | 1.6096 | 0.0073823
|  | 1896.7368 | 1.3983 | -0.00014051 |  | 1547.4807 | 1.6095 | 0.0072966
|  | 1896.6768 | 1.3983 | -0.00017611 |  | 1547.4207 | 1.6093 | 0.0072522
|  | 1896.6168 | 1.3983 | -0.00021952 |  | 1547.3607 | 1.6092 | 0.0072387
|  | 1896.5568 | 1.3983 | -0.00026667 |  | 1547.3007 | 1.6092 | 0.0072411
|  | 1896.4968 | 1.3983 | -0.00031212 |  | 1547.2407 | 1.6092 | 0.0072416
|  | 1896.4368 | 1.3982 | -0.00034977 |  | 1547.1807 | 1.6092 | 0.0072177
|  | 1896.3768 | 1.3982 | -0.00037409 |  | 1547.1207 | 1.6093 | 0.0071638
|  | 1896.3168 | 1.3981 | -0.00037907 |  | 1547.0607 | 1.6093 | 0.007077
|  | 1896.2568 | 1.3981 | -0.00036286 |  | 1547.0007 | 1.6093 | 0.0069554
|  | 1896.1968 | 1.398 | -0.00032569 |  | 1546.9407 | 1.6094 | 0.006811
|  | 1896.1368 | 1.398 | -0.00027156 |  | 1546.8806 | 1.6093 | 0.0066572
|  | 1896.0768 | 1.3979 | -0.00020781 |  | 1546.8206 | 1.6093 | 0.0065005
|  | 1896.0168 | 1.3979 | -0.00014424 |  | 1546.7606 | 1.6092 | 0.0063559
|  | 1895.9568 | 1.398 | -9.0614e-05 |  | 1546.7006 | 1.6091 | 0.0062275
|  | 1895.8968 | 1.398 | -5.4507e-05 |  | 1546.6406 | 1.609 | 0.0061281
|  | 1895.8368 | 1.3981 | -3.9656e-05 |  | 1546.5806 | 1.6089 | 0.0060609
|  | 1895.7768 | 1.3981 | -4.2744e-05 |  | 1546.5206 | 1.6087 | 0.0060344
|  | 1895.7168 | 1.3981 | -6.1811e-05 |  | 1546.4606 | 1.6086 | 0.0060467
|  | 1895.6568 | 1.3982 | -9.2466e-05 |  | 1546.4006 | 1.6085 | 0.0060862
|  | 1895.5968 | 1.3982 | -0.00012879 |  | 1546.3406 | 1.6085 | 0.0061343
|  | 1895.5368 | 1.3982 | -0.00016689 |  | 1546.2806 | 1.6085 | 0.0061887
|  | 1895.4768 | 1.3982 | -0.00020354 |  | 1546.2206 | 1.6086 | 0.0062226
|  | 1895.4168 | 1.3982 | -0.00023745 |  | 1546.1606 | 1.6086 | 0.0062255
|  | 1895.3568 | 1.3981 | -0.00026725 |  | 1546.1006 | 1.6087 | 0.0061801
|  | 1895.2968 | 1.3981 | -0.00029053 |  | 1546.0406 | 1.6088 | 0.0061027
|  | 1895.2368 | 1.3981 | -0.00030445 |  | 1545.9806 | 1.6089 | 0.0059869
|  | 1895.1768 | 1.398 | -0.00030423 |  | 1545.9206 | 1.6089 | 0.0058494
|  | 1895.1168 | 1.398 | -0.00028761 |  | 1545.8606 | 1.6089 | 0.0056997
|  | 1895.0568 | 1.3979 | -0.00025284 |  | 1545.8006 | 1.6089 | 0.0055336
|  | 1894.9968 | 1.3979 | -0.00020154 |  | 1545.7406 | 1.6089 | 0.0053679
|  | 1894.9368 | 1.3979 | -0.00013977 |  | 1545.6806 | 1.6089 | 0.0052033
|  | 1894.8768 | 1.3979 | -7.7205e-05 |  | 1545.6206 | 1.6088 | 0.0050456
|  | 1894.8168 | 1.3979 | -2.2522e-05 |  | 1545.5606 | 1.6086 | 0.0049087
|  | 1894.7568 | 1.3979 | 1.4266e-05 |  | 1545.5006 | 1.6085 | 0.0047986
|  | 1894.6968 | 1.398 | 2.7107e-05 |  | 1545.4406 | 1.6084 | 0.0047253
|  | 1894.6368 | 1.3981 | 1.3987e-05 |  | 1545.3806 | 1.6082 | 0.0046905
|  | 1894.5768 | 1.3981 | -2.2449e-05 |  | 1545.3206 | 1.6081 | 0.0046915
|  | 1894.5168 | 1.3981 | -7.5089e-05 |  | 1545.2606 | 1.608 | 0.0047123
|  | 1894.4568 | 1.3981 | -0.00013326 |  | 1545.2006 | 1.6079 | 0.00475
|  | 1894.3968 | 1.3981 | -0.00018514 |  | 1545.1406 | 1.6078 | 0.0047855
|  | 1894.3368 | 1.3981 | -0.00022028 |  | 1545.0806 | 1.6078 | 0.0048048
|  | 1894.2768 | 1.398 | -0.00023138 |  | 1545.0206 | 1.6078 | 0.0048112
|  | 1894.2168 | 1.3979 | -0.00021668 |  | 1544.9606 | 1.6078 | 0.0047982
|  | 1894.1568 | 1.3979 | -0.00017883 |  | 1544.9006 | 1.6079 | 0.0047605
|  | 1894.0968 | 1.3979 | -0.00012606 |  | 1544.8406 | 1.6079 | 0.0046999
|  | 1894.0368 | 1.3979 | -6.9445e-05 |  | 1544.7806 | 1.6079 | 0.0046242
|  | 1893.9768 | 1.3979 | -1.7603e-05 |  | 1544.7206 | 1.6078 | 0.0045347
|  | 1893.9168 | 1.3979 | 1.9982e-05 |  | 1544.6606 | 1.6078 | 0.0044477
|  | 1893.8568 | 1.398 | 4.1332e-05 |  | 1544.6006 | 1.6077 | 0.0043763
|  | 1893.7968 | 1.398 | 4.6569e-05 |  | 1544.5406 | 1.6076 | 0.0043282
|  | 1893.7368 | 1.398 | 3.9903e-05 |  | 1544.4806 | 1.6075 | 0.0043089
|  | 1893.6768 | 1.3981 | 2.7048e-05 |  | 1544.4206 | 1.6074 | 0.0043146
|  | 1893.6168 | 1.3981 | 1.1603e-05 |  | 1544.3606 | 1.6073 | 0.0043452
|  | 1893.5568 | 1.3981 | -4.0218e-06 |  | 1544.3006 | 1.6073 | 0.0043762
|  | 1893.4968 | 1.3981 | -2.2647e-05 |  | 1544.2406 | 1.6073 | 0.0044052
|  | 1893.4368 | 1.3981 | -4.7433e-05 |  | 1544.1806 | 1.6073 | 0.0044138
|  | 1893.3768 | 1.3981 | -8.0373e-05 |  | 1544.1206 | 1.6073 | 0.0044009
|  | 1893.3168 | 1.3981 | -0.00012049 |  | 1544.0606 | 1.6074 | 0.0043761
|  | 1893.2568 | 1.3981 | -0.00016378 |  | 1544.0006 | 1.6074 | 0.0043277
|  | 1893.1968 | 1.3981 | -0.00020295 |  | 1543.9406 | 1.6074 | 0.0042629
|  | 1893.1368 | 1.398 | -0.00022981 |  | 1543.8806 | 1.6074 | 0.0041891
|  | 1893.0768 | 1.398 | -0.00023762 |  | 1543.8206 | 1.6074 | 0.0040934
|  | 1893.0168 | 1.3979 | -0.00022431 |  | 1543.7606 | 1.6074 | 0.0039877
|  | 1892.9568 | 1.3979 | -0.0001921 |  | 1543.7006 | 1.6074 | 0.0038756
|  | 1892.8968 | 1.3979 | -0.00014755 |  | 1543.6406 | 1.6073 | 0.0037625
|  | 1892.8368 | 1.3979 | -0.00010008 |  | 1543.5806 | 1.6072 | 0.0036557
|  | 1892.7768 | 1.3979 | -5.7633e-05 |  | 1543.5206 | 1.6071 | 0.0035715
|  | 1892.7168 | 1.3979 | -2.5373e-05 |  | 1543.4606 | 1.607 | 0.0035126
|  | 1892.6568 | 1.3979 | -5.2275e-06 |  | 1543.4006 | 1.6069 | 0.0034728
|  | 1892.5968 | 1.3979 | 4.6739e-06 |  | 1543.3406 | 1.6068 | 0.0034634
|  | 1892.5368 | 1.3979 | 8.035e-06 |  | 1543.2806 | 1.6066 | 0.0034736
|  | 1892.4768 | 1.398 | 7.7339e-06 |  | 1543.2206 | 1.6065 | 0.0035016
|  | 1892.4168 | 1.398 | 6.1327e-06 |  | 1543.1606 | 1.6065 | 0.0035445
|  | 1892.3568 | 1.398 | 3.7127e-06 |  | 1543.1006 | 1.6064 | 0.0036032
|  | 1892.2968 | 1.398 | -2.4231e-07 |  | 1543.0406 | 1.6064 | 0.003669
|  | 1892.2368 | 1.398 | -6.7709e-06 |  | 1542.9806 | 1.6064 | 0.0037321
|  | 1892.1768 | 1.398 | -1.5485e-05 |  | 1542.9206 | 1.6064 | 0.003787
|  | 1892.1168 | 1.398 | -2.5137e-05 |  | 1542.8606 | 1.6064 | 0.003809
|  | 1892.0568 | 1.398 | -3.4217e-05 |  | 1542.8006 | 1.6065 | 0.0037987
|  | 1891.9968 | 1.398 | -4.0896e-05 |  | 1542.7406 | 1.6066 | 0.0037447
|  | 1891.9368 | 1.398 | -4.4674e-05 |  | 1542.6806 | 1.6066 | 0.0036461
|  | 1891.8768 | 1.398 | -4.6141e-05 |  | 1542.6206 | 1.6066 | 0.0035254
|  | 1891.8168 | 1.398 | -4.6909e-05 |  | 1542.5606 | 1.6066 | 0.0034013
|  | 1891.7568 | 1.398 | -4.8281e-05 |  | 1542.5006 | 1.6065 | 0.0032839
|  | 1891.6968 | 1.398 | -5.1167e-05 |  | 1542.4406 | 1.6064 | 0.0031929
|  | 1891.6368 | 1.398 | -5.5586e-05 |  | 1542.3806 | 1.6063 | 0.0031374
|  | 1891.5768 | 1.398 | -6.1695e-05 |  | 1542.3206 | 1.6062 | 0.0031178
|  | 1891.5168 | 1.398 | -6.7479e-05 |  | 1542.2606 | 1.6061 | 0.0031249
|  | 1891.4568 | 1.398 | -7.2417e-05 |  | 1542.2006 | 1.606 | 0.0031535
|  | 1891.3968 | 1.398 | -7.6402e-05 |  | 1542.1406 | 1.6059 | 0.0031959
|  | 1891.3368 | 1.398 | -8.0715e-05 |  | 1542.0806 | 1.6059 | 0.0032386
|  | 1891.2768 | 1.398 | -8.3361e-05 |  | 1542.0206 | 1.6058 | 0.0032752
|  | 1891.2168 | 1.398 | -8.7129e-05 |  | 1541.9606 | 1.6058 | 0.0032982
|  | 1891.1568 | 1.398 | -9.1649e-05 |  | 1541.9006 | 1.6059 | 0.0033033
|  | 1891.0968 | 1.398 | -9.63e-05 |  | 1541.8406 | 1.6059 | 0.0032873
|  | 1891.0368 | 1.398 | -0.00010073 |  | 1541.7806 | 1.6059 | 0.0032622
|  | 1890.9768 | 1.398 | -0.00010487 |  | 1541.7206 | 1.6059 | 0.0032269
|  | 1890.9168 | 1.398 | -0.00010886 |  | 1541.6606 | 1.6059 | 0.0031755
|  | 1890.8568 | 1.398 | -0.00011303 |  | 1541.6006 | 1.6059 | 0.0031179
|  | 1890.7968 | 1.398 | -0.00011772 |  | 1541.5406 | 1.6058 | 0.003054
|  | 1890.7368 | 1.398 | -0.00012317 |  | 1541.4806 | 1.6058 | 0.0029857
|  | 1890.6768 | 1.398 | -0.00012808 |  | 1541.4206 | 1.6058 | 0.0029136
|  | 1890.6168 | 1.398 | -0.0001318 |  | 1541.3606 | 1.6057 | 0.0028472
|  | 1890.5568 | 1.3979 | -0.00013376 |  | 1541.3006 | 1.6056 | 0.0027894
|  | 1890.4968 | 1.3979 | -0.00013372 |  | 1541.2406 | 1.6055 | 0.0027544
|  | 1890.4368 | 1.3979 | -0.00013238 |  | 1541.1806 | 1.6054 | 0.0027431
|  | 1890.3768 | 1.3979 | -0.00013122 |  | 1541.1206 | 1.6053 | 0.0027593
|  | 1890.3168 | 1.3979 | -0.00013113 |  | 1541.0606 | 1.6052 | 0.0027965
|  | 1890.2568 | 1.3979 | -0.00013292 |  | 1541.0006 | 1.6052 | 0.002844
|  | 1890.1968 | 1.3979 | -0.00013533 |  | 1540.9406 | 1.6051 | 0.0028869
|  | 1890.1368 | 1.3979 | -0.00013546 |  | 1540.8806 | 1.6051 | 0.002916
|  | 1890.0768 | 1.3979 | -0.00013102 |  | 1540.8206 | 1.6051 | 0.0029215
|  | 1890.0168 | 1.3978 | -0.00011981 |  | 1540.7606 | 1.6051 | 0.0029055
|  | 1889.9568 | 1.3978 | -0.00010174 |  | 1540.7006 | 1.6051 | 0.0028732
|  | 1889.8968 | 1.3978 | -7.8658e-05 |  | 1540.6406 | 1.6051 | 0.0028342
|  | 1889.8368 | 1.3978 | -5.3451e-05 |  | 1540.5806 | 1.6051 | 0.0027943
|  | 1889.7768 | 1.3978 | -2.9673e-05 |  | 1540.5206 | 1.605 | 0.002759
|  | 1889.7168 | 1.3978 | -1.0006e-05 |  | 1540.4606 | 1.605 | 0.0027314
|  | 1889.6568 | 1.3978 | 4.498e-06 |  | 1540.4006 | 1.6049 | 0.0027128
|  | 1889.5968 | 1.3979 | 1.4416e-05 |  | 1540.3406 | 1.6049 | 0.0026972
|  | 1889.5368 | 1.3979 | 2.089e-05 |  | 1540.2806 | 1.6048 | 0.0026911
|  | 1889.4768 | 1.3979 | 2.4802e-05 |  | 1540.2206 | 1.6048 | 0.0026917
|  | 1889.4168 | 1.3979 | 2.5924e-05 |  | 1540.1606 | 1.6047 | 0.0027006
|  | 1889.3568 | 1.3979 | 2.2235e-05 |  | 1540.1006 | 1.6047 | 0.0027109
|  | 1889.2968 | 1.398 | 1.1653e-05 |  | 1540.0406 | 1.6047 | 0.0027214
|  | 1889.2368 | 1.398 | -7.1674e-06 |  | 1539.9806 | 1.6046 | 0.0027262
|  | 1889.1768 | 1.398 | -3.4397e-05 |  | 1539.9206 | 1.6046 | 0.0027263
|  | 1889.1168 | 1.398 | -6.6575e-05 |  | 1539.8606 | 1.6046 | 0.0027187
|  | 1889.0568 | 1.398 | -9.5198e-05 |  | 1539.8006 | 1.6046 | 0.002704
|  | 1888.9968 | 1.3979 | -0.00011876 |  | 1539.7406 | 1.6046 | 0.0026839
|  | 1888.9368 | 1.3979 | -0.00013127 |  | 1539.6806 | 1.6046 | 0.0026563
|  | 1888.8768 | 1.3979 | -0.0001247 |  | 1539.6206 | 1.6045 | 0.0026221
|  | 1888.8168 | 1.3978 | -9.7823e-05 |  | 1539.5606 | 1.6045 | 0.0025865
|  | 1888.7568 | 1.3978 | -5.3336e-05 |  | 1539.5006 | 1.6045 | 0.002542
|  | 1888.6968 | 1.3978 | 1.5111e-06 |  | 1539.4406 | 1.6044 | 0.0024941
|  | 1888.6368 | 1.3978 | 5.6865e-05 |  | 1539.3806 | 1.6043 | 0.0024545
|  | 1888.5768 | 1.3978 | 0.00010273 |  | 1539.3206 | 1.6042 | 0.0024365
|  | 1888.5168 | 1.3979 | 0.00013009 |  | 1539.2606 | 1.6041 | 0.0024481
|  | 1888.4568 | 1.398 | 0.00013282 |  | 1539.2006 | 1.604 | 0.0024917
|  | 1888.3968 | 1.398 | 0.00010963 |  | 1539.1406 | 1.604 | 0.0025589
|  | 1888.3368 | 1.3981 | 6.321e-05 |  | 1539.0806 | 1.6039 | 0.0026354
|  | 1888.2768 | 1.3981 | 2.7453e-07 |  | 1539.0206 | 1.6039 | 0.0027015
|  | 1888.2168 | 1.3981 | -7.0657e-05 |  | 1538.9606 | 1.604 | 0.0027422
|  | 1888.1568 | 1.3981 | -0.00014042 |  | 1538.9006 | 1.604 | 0.0027497
|  | 1888.0968 | 1.3981 | -0.00020091 |  | 1538.8406 | 1.604 | 0.0027289
|  | 1888.0368 | 1.3981 | -0.00024717 |  | 1538.7806 | 1.604 | 0.002691
|  | 1887.9768 | 1.398 | -0.00027792 |  | 1538.7206 | 1.604 | 0.0026508
|  | 1887.9168 | 1.398 | -0.00029402 |  | 1538.6606 | 1.604 | 0.0026219
|  | 1887.8568 | 1.3979 | -0.00029898 |  | 1538.6006 | 1.604 | 0.0026079
|  | 1887.7968 | 1.3979 | -0.00029745 |  | 1538.5406 | 1.6039 | 0.0026026
|  | 1887.7368 | 1.3979 | -0.00029272 |  | 1538.4806 | 1.6039 | 0.0025985
|  | 1887.6768 | 1.3978 | -0.00028564 |  | 1538.4206 | 1.6039 | 0.0025863
|  | 1887.6168 | 1.3978 | -0.00027486 |  | 1538.3606 | 1.6039 | 0.002563
|  | 1887.5568 | 1.3977 | -0.00025833 |  | 1538.3006 | 1.6039 | 0.0025302
|  | 1887.4968 | 1.3977 | -0.00023323 |  | 1538.2406 | 1.6039 | 0.0024927
|  | 1887.4368 | 1.3977 | -0.00019835 |  | 1538.1806 | 1.6038 | 0.0024589
|  | 1887.3768 | 1.3977 | -0.00015658 |  | 1538.1206 | 1.6038 | 0.0024363
|  | 1887.3168 | 1.3977 | -0.00011291 |  | 1538.0606 | 1.6037 | 0.0024268
|  | 1887.2568 | 1.3977 | -7.4412e-05 |  | 1538.0005 | 1.6037 | 0.0024302
|  | 1887.1968 | 1.3977 | -4.8346e-05 |  | 1537.9405 | 1.6036 | 0.0024406
|  | 1887.1368 | 1.3978 | -3.9797e-05 |  | 1537.8805 | 1.6036 | 0.0024525
|  | 1887.0768 | 1.3978 | -4.9311e-05 |  | 1537.8205 | 1.6036 | 0.0024617
|  | 1887.0168 | 1.3978 | -7.3161e-05 |  | 1537.7605 | 1.6036 | 0.0024609
|  | 1886.9568 | 1.3978 | -0.00010304 |  | 1537.7005 | 1.6036 | 0.0024444
|  | 1886.8968 | 1.3978 | -0.00012888 |  | 1537.6405 | 1.6036 | 0.0024113
|  | 1886.8368 | 1.3977 | -0.00014143 |  | 1537.5805 | 1.6037 | 0.0023588
|  | 1886.7768 | 1.3977 | -0.00013572 |  | 1537.5205 | 1.6037 | 0.0022918
|  | 1886.7168 | 1.3977 | -0.00011317 |  | 1537.4605 | 1.6036 | 0.0022142
|  | 1886.6568 | 1.3976 | -7.0042e-05 |  | 1537.4005 | 1.6036 | 0.0021337
|  | 1886.5968 | 1.3976 | -1.4633e-05 |  | 1537.3405 | 1.6035 | 0.0020592
|  | 1886.5368 | 1.3976 | 4.3693e-05 |  | 1537.2805 | 1.6034 | 0.0020048
|  | 1886.4768 | 1.3977 | 9.6131e-05 |  | 1537.2205 | 1.6033 | 0.0019633
|  | 1886.4168 | 1.3977 | 0.0001346 |  | 1537.1605 | 1.6032 | 0.0019388
|  | 1886.3568 | 1.3978 | 0.00015363 |  | 1537.1005 | 1.6031 | 0.0019369
|  | 1886.2968 | 1.3979 | 0.00015037 |  | 1537.0405 | 1.603 | 0.0019594
|  | 1886.2368 | 1.3979 | 0.00012306 |  | 1536.9805 | 1.6029 | 0.0020047
|  | 1886.1768 | 1.398 | 7.4396e-05 |  | 1536.9205 | 1.6028 | 0.0020715
|  | 1886.1168 | 1.398 | 8.92e-06 |  | 1536.8605 | 1.6028 | 0.002153
|  | 1886.0568 | 1.398 | -6.6782e-05 |  | 1536.8005 | 1.6028 | 0.0022385
|  | 1885.9968 | 1.398 | -0.00014379 |  | 1536.7405 | 1.6028 | 0.0023111
|  | 1885.9368 | 1.398 | -0.00021241 |  | 1536.6805 | 1.6028 | 0.0023553
|  | 1885.8768 | 1.3979 | -0.00026295 |  | 1536.6205 | 1.6029 | 0.0023581
|  | 1885.8168 | 1.3978 | -0.00028728 |  | 1536.5605 | 1.6029 | 0.0023179
|  | 1885.7568 | 1.3977 | -0.00028125 |  | 1536.5005 | 1.603 | 0.0022417
|  | 1885.6968 | 1.3977 | -0.00024607 |  | 1536.4405 | 1.603 | 0.0021467
|  | 1885.6368 | 1.3976 | -0.00018599 |  | 1536.3805 | 1.6029 | 0.0020519
|  | 1885.5768 | 1.3976 | -0.00011114 |  | 1536.3205 | 1.6029 | 0.0019761
|  | 1885.5168 | 1.3976 | -3.2993e-05 |  | 1536.2605 | 1.6028 | 0.0019278
|  | 1885.4568 | 1.3976 | 3.63e-05 |  | 1536.2005 | 1.6027 | 0.0019084
|  | 1885.3968 | 1.3976 | 8.6492e-05 |  | 1536.1405 | 1.6026 | 0.0019109
|  | 1885.3368 | 1.3977 | 0.00011082 |  | 1536.0805 | 1.6025 | 0.0019293
|  | 1885.2768 | 1.3978 | 0.00010681 |  | 1536.0205 | 1.6024 | 0.0019572
|  | 1885.2168 | 1.3978 | 7.785e-05 |  | 1535.9605 | 1.6024 | 0.0019937
|  | 1885.1568 | 1.3979 | 3.0241e-05 |  | 1535.9005 | 1.6023 | 0.0020377
|  | 1885.0968 | 1.3979 | -2.4764e-05 |  | 1535.8405 | 1.6023 | 0.0020879
|  | 1885.0368 | 1.3979 | -7.502e-05 |  | 1535.7805 | 1.6023 | 0.0021361
|  | 1884.9768 | 1.3978 | -0.00011229 |  | 1535.7205 | 1.6023 | 0.0021717
|  | 1884.9168 | 1.3978 | -0.00012929 |  | 1535.6605 | 1.6023 | 0.0021804
|  | 1884.8568 | 1.3978 | -0.00012588 |  | 1535.6005 | 1.6024 | 0.0021549
|  | 1884.7968 | 1.3977 | -0.00010682 |  | 1535.5405 | 1.6024 | 0.0020962
|  | 1884.7368 | 1.3977 | -7.9094e-05 |  | 1535.4805 | 1.6024 | 0.0020174
|  | 1884.6768 | 1.3977 | -4.9679e-05 |  | 1535.4205 | 1.6023 | 0.0019365
|  | 1884.6168 | 1.3977 | -2.5376e-05 |  | 1535.3605 | 1.6023 | 0.001873
|  | 1884.5568 | 1.3977 | -8.2757e-06 |  | 1535.3005 | 1.6022 | 0.0018377
|  | 1884.4968 | 1.3977 | 2.3992e-06 |  | 1535.2405 | 1.6021 | 0.001832
|  | 1884.4368 | 1.3977 | 1.1992e-05 |  | 1535.1805 | 1.602 | 0.0018458
|  | 1884.3768 | 1.3977 | 2.2334e-05 |  | 1535.1205 | 1.6019 | 0.0018675
|  | 1884.3168 | 1.3978 | 3.3535e-05 |  | 1535.0605 | 1.6019 | 0.0018862
|  | 1884.2568 | 1.3978 | 4.3339e-05 |  | 1535.0005 | 1.6018 | 0.0018997
|  | 1884.1968 | 1.3978 | 4.6039e-05 |  | 1534.9405 | 1.6017 | 0.001913
|  | 1884.1368 | 1.3978 | 3.6666e-05 |  | 1534.8805 | 1.6017 | 0.0019378
|  | 1884.0768 | 1.3979 | 1.2324e-05 |  | 1534.8205 | 1.6016 | 0.0019807
|  | 1884.0168 | 1.3979 | -2.5893e-05 |  | 1534.7605 | 1.6016 | 0.0020443
|  | 1883.9568 | 1.3979 | -7.1926e-05 |  | 1534.7005 | 1.6016 | 0.0021193
|  | 1883.8968 | 1.3979 | -0.00011638 |  | 1534.6405 | 1.6016 | 0.002191
|  | 1883.8368 | 1.3979 | -0.00015207 |  | 1534.5805 | 1.6016 | 0.0022408
|  | 1883.7768 | 1.3978 | -0.00017193 |  | 1534.5205 | 1.6017 | 0.0022563
|  | 1883.7168 | 1.3978 | -0.00017533 |  | 1534.4605 | 1.6017 | 0.0022319
|  | 1883.6568 | 1.3977 | -0.00016322 |  | 1534.4005 | 1.6018 | 0.0021741
|  | 1883.5968 | 1.3977 | -0.0001409 |  | 1534.3405 | 1.6018 | 0.0020948
|  | 1883.5368 | 1.3977 | -0.00011293 |  | 1534.2805 | 1.6018 | 0.0020098
|  | 1883.4768 | 1.3977 | -8.1581e-05 |  | 1534.2205 | 1.6017 | 0.0019308
|  | 1883.4168 | 1.3977 | -5.0243e-05 |  | 1534.1605 | 1.6016 | 0.0018686
|  | 1883.3568 | 1.3977 | -1.9907e-05 |  | 1534.1005 | 1.6016 | 0.0018276
|  | 1883.2968 | 1.3977 | 5.8214e-06 |  | 1534.0405 | 1.6015 | 0.0018104
|  | 1883.2368 | 1.3978 | 2.2457e-05 |  | 1533.9805 | 1.6014 | 0.0018152
|  | 1883.1768 | 1.3978 | 2.5398e-05 |  | 1533.9205 | 1.6013 | 0.0018392
|  | 1883.1168 | 1.3978 | 1.0398e-05 |  | 1533.8605 | 1.6012 | 0.0018755
|  | 1883.0568 | 1.3979 | -2.2323e-05 |  | 1533.8005 | 1.6012 | 0.0019175
|  | 1882.9968 | 1.3979 | -6.9203e-05 |  | 1533.7405 | 1.6012 | 0.0019552
|  | 1882.9368 | 1.3979 | -0.00012151 |  | 1533.6805 | 1.6012 | 0.0019833
|  | 1882.8768 | 1.3979 | -0.00017007 |  | 1533.6205 | 1.6012 | 0.001997
|  | 1882.8168 | 1.3978 | -0.00020642 |  | 1533.5605 | 1.6011 | 0.0019992
|  | 1882.7568 | 1.3978 | -0.00022564 |  | 1533.5005 | 1.6011 | 0.0019929
|  | 1882.6968 | 1.3978 | -0.00022714 |  | 1533.4405 | 1.6011 | 0.0019831
|  | 1882.6368 | 1.3977 | -0.00021451 |  | 1533.3805 | 1.6011 | 0.0019719
|  | 1882.5768 | 1.3977 | -0.00019314 |  | 1533.3205 | 1.6011 | 0.0019596
|  | 1882.5168 | 1.3977 | -0.00016714 |  | 1533.2605 | 1.6011 | 0.0019428
|  | 1882.4568 | 1.3977 | -0.00013935 |  | 1533.2005 | 1.601 | 0.0019205
|  | 1882.3968 | 1.3977 | -0.00011058 |  | 1533.1405 | 1.601 | 0.0018923
|  | 1882.3368 | 1.3977 | -8.2114e-05 |  | 1533.0805 | 1.601 | 0.0018649
|  | 1882.2768 | 1.3977 | -5.6294e-05 |  | 1533.0205 | 1.6009 | 0.0018446
|  | 1882.2168 | 1.3977 | -3.7588e-05 |  | 1532.9605 | 1.6008 | 0.0018382
|  | 1882.1568 | 1.3978 | -3.0804e-05 |  | 1532.9005 | 1.6008 | 0.0018458
|  | 1882.0968 | 1.3978 | -3.9502e-05 |  | 1532.8405 | 1.6007 | 0.0018635
|  | 1882.0368 | 1.3979 | -6.9057e-05 |  | 1532.7805 | 1.6007 | 0.0018812
|  | 1881.9768 | 1.3979 | -0.00012012 |  | 1532.7205 | 1.6007 | 0.0018927
|  | 1881.9168 | 1.398 | -0.00018776 |  | 1532.6605 | 1.6007 | 0.0018927
|  | 1881.8568 | 1.398 | -0.00026437 |  | 1532.6005 | 1.6007 | 0.0018811
|  | 1881.7968 | 1.3979 | -0.00033943 |  | 1532.5405 | 1.6006 | 0.0018631
|  | 1881.7368 | 1.3979 | -0.00040489 |  | 1532.4805 | 1.6006 | 0.0018483
|  | 1881.6768 | 1.3978 | -0.00045366 |  | 1532.4205 | 1.6006 | 0.0018408
|  | 1881.6168 | 1.3978 | -0.00048091 |  | 1532.3605 | 1.6005 | 0.0018393
|  | 1881.5568 | 1.3977 | -0.00048645 |  | 1532.3005 | 1.6005 | 0.0018346
|  | 1881.4968 | 1.3976 | -0.00047264 |  | 1532.2405 | 1.6005 | 0.0018171
|  | 1881.4368 | 1.3976 | -0.00044138 |  | 1532.1805 | 1.6005 | 0.0017787
|  | 1881.3768 | 1.3975 | -0.00039902 |  | 1532.1205 | 1.6004 | 0.0017222
|  | 1881.3168 | 1.3975 | -0.0003508 |  | 1532.0605 | 1.6004 | 0.0016574
|  | 1881.2568 | 1.3975 | -0.00030204 |  | 1532.0005 | 1.6003 | 0.0016025
|  | 1881.1968 | 1.3975 | -0.00025843 |  | 1531.9405 | 1.6002 | 0.0015738
|  | 1881.1368 | 1.3975 | -0.00022449 |  | 1531.8805 | 1.6 | 0.0015823
|  | 1881.0768 | 1.3975 | -0.00020569 |  | 1531.8205 | 1.5999 | 0.0016274
|  | 1881.0168 | 1.3976 | -0.00020204 |  | 1531.7605 | 1.5998 | 0.0016999
|  | 1880.9567 | 1.3976 | -0.00021428 |  | 1531.7005 | 1.5998 | 0.0017836
|  | 1880.8967 | 1.3976 | -0.00024075 |  | 1531.6405 | 1.5997 | 0.0018645
|  | 1880.8367 | 1.3976 | -0.00027815 |  | 1531.5805 | 1.5997 | 0.0019314
|  | 1880.7767 | 1.3976 | -0.00032129 |  | 1531.5205 | 1.5997 | 0.0019811
|  | 1880.7167 | 1.3976 | -0.00036465 |  | 1531.4605 | 1.5997 | 0.0020138
|  | 1880.6567 | 1.3976 | -0.00039865 |  | 1531.4005 | 1.5998 | 0.0020334
|  | 1880.5967 | 1.3975 | -0.00041497 |  | 1531.3405 | 1.5998 | 0.002041
|  | 1880.5367 | 1.3974 | -0.00040743 |  | 1531.2805 | 1.5998 | 0.0020396
|  | 1880.4767 | 1.3974 | -0.00037288 |  | 1531.2205 | 1.5998 | 0.0020287
|  | 1880.4167 | 1.3973 | -0.00031529 |  | 1531.1605 | 1.5997 | 0.0020115
|  | 1880.3567 | 1.3973 | -0.00024376 |  | 1531.1005 | 1.5997 | 0.0019906
|  | 1880.2967 | 1.3973 | -0.00017162 |  | 1531.0405 | 1.5997 | 0.0019708
|  | 1880.2367 | 1.3974 | -0.00011514 |  | 1530.9805 | 1.5997 | 0.0019545
|  | 1880.1767 | 1.3974 | -8.651e-05 |  | 1530.9205 | 1.5996 | 0.0019444
|  | 1880.1167 | 1.3975 | -9.0643e-05 |  | 1530.8605 | 1.5996 | 0.001938
|  | 1880.0567 | 1.3975 | -0.00012539 |  | 1530.8005 | 1.5995 | 0.0019348
|  | 1879.9967 | 1.3976 | -0.00017598 |  | 1530.7405 | 1.5995 | 0.0019334
|  | 1879.9367 | 1.3976 | -0.00023329 |  | 1530.6805 | 1.5994 | 0.0019365
|  | 1879.8767 | 1.3975 | -0.00028964 |  | 1530.6205 | 1.5994 | 0.0019478
|  | 1879.8167 | 1.3975 | -0.00033159 |  | 1530.5605 | 1.5993 | 0.0019723
|  | 1879.7567 | 1.3974 | -0.00035198 |  | 1530.5005 | 1.5993 | 0.0020077
|  | 1879.6967 | 1.3974 | -0.00035046 |  | 1530.4405 | 1.5992 | 0.0020471
|  | 1879.6367 | 1.3973 | -0.00032973 |  | 1530.3805 | 1.5992 | 0.0020947
|  | 1879.5767 | 1.3973 | -0.00029339 |  | 1530.3205 | 1.5992 | 0.0021338
|  | 1879.5167 | 1.3972 | -0.00024581 |  | 1530.2605 | 1.5992 | 0.002155
|  | 1879.4567 | 1.3972 | -0.00019033 |  | 1530.2005 | 1.5992 | 0.0021553
|  | 1879.3967 | 1.3972 | -0.00013042 |  | 1530.1405 | 1.5993 | 0.0021368
|  | 1879.3367 | 1.3972 | -7.1841e-05 |  | 1530.0805 | 1.5992 | 0.0021067
|  | 1879.2767 | 1.3973 | -2.0431e-05 |  | 1530.0205 | 1.5992 | 0.0020728
|  | 1879.2167 | 1.3973 | 1.7399e-05 |  | 1529.9605 | 1.5992 | 0.0020396
|  | 1879.1567 | 1.3974 | 3.5982e-05 |  | 1529.9005 | 1.5991 | 0.0020098
|  | 1879.0967 | 1.3974 | 3.3204e-05 |  | 1529.8405 | 1.5991 | 0.0019841
|  | 1879.0367 | 1.3975 | 1.1322e-05 |  | 1529.7805 | 1.599 | 0.0019631
|  | 1878.9767 | 1.3975 | -2.3949e-05 |  | 1529.7205 | 1.5989 | 0.0019538
|  | 1878.9167 | 1.3975 | -6.581e-05 |  | 1529.6605 | 1.5989 | 0.0019642
|  | 1878.8567 | 1.3975 | -0.00010714 |  | 1529.6005 | 1.5988 | 0.0020045
|  | 1878.7967 | 1.3975 | -0.0001435 |  | 1529.5405 | 1.5987 | 0.0020783
|  | 1878.7367 | 1.3975 | -0.00017289 |  | 1529.4805 | 1.5986 | 0.0021815
|  | 1878.6767 | 1.3975 | -0.00019605 |  | 1529.4205 | 1.5986 | 0.0022964
|  | 1878.6167 | 1.3975 | -0.0002137 |  | 1529.3605 | 1.5986 | 0.002402
|  | 1878.5567 | 1.3974 | -0.0002263 |  | 1529.3005 | 1.5987 | 0.0024723
|  | 1878.4967 | 1.3974 | -0.00023256 |  | 1529.2405 | 1.5988 | 0.0024927
|  | 1878.4367 | 1.3974 | -0.00023151 |  | 1529.1805 | 1.5989 | 0.0024568
|  | 1878.3767 | 1.3973 | -0.00022115 |  | 1529.1204 | 1.599 | 0.0023744
|  | 1878.3167 | 1.3973 | -0.00020164 |  | 1529.0604 | 1.599 | 0.0022641
|  | 1878.2567 | 1.3973 | -0.00017491 |  | 1529.0004 | 1.599 | 0.0021494
|  | 1878.1967 | 1.3973 | -0.00014436 |  | 1528.9404 | 1.5989 | 0.0020513
|  | 1878.1367 | 1.3973 | -0.00011541 |  | 1528.8804 | 1.5988 | 0.0019848
|  | 1878.0767 | 1.3973 | -9.2814e-05 |  | 1528.8204 | 1.5987 | 0.0019555
|  | 1878.0167 | 1.3974 | -8.1119e-05 |  | 1528.7604 | 1.5986 | 0.0019646
|  | 1877.9567 | 1.3974 | -8.3216e-05 |  | 1528.7004 | 1.5985 | 0.0020038
|  | 1877.8967 | 1.3974 | -9.8793e-05 |  | 1528.6404 | 1.5984 | 0.0020642
|  | 1877.8367 | 1.3974 | -0.00012695 |  | 1528.5804 | 1.5984 | 0.0021313
|  | 1877.7767 | 1.3974 | -0.00016402 |  | 1528.5204 | 1.5984 | 0.0021932
|  | 1877.7167 | 1.3974 | -0.00020105 |  | 1528.4604 | 1.5984 | 0.0022364
|  | 1877.6567 | 1.3974 | -0.00023334 |  | 1528.4004 | 1.5985 | 0.002253
|  | 1877.5967 | 1.3974 | -0.00025622 |  | 1528.3404 | 1.5985 | 0.002241
|  | 1877.5367 | 1.3973 | -0.00026121 |  | 1528.2804 | 1.5985 | 0.0022037
|  | 1877.4767 | 1.3973 | -0.00024475 |  | 1528.2204 | 1.5985 | 0.0021506
|  | 1877.4167 | 1.3972 | -0.0002085 |  | 1528.1604 | 1.5985 | 0.0021004
|  | 1877.3567 | 1.3972 | -0.00015934 |  | 1528.1004 | 1.5985 | 0.0020448
|  | 1877.2967 | 1.3972 | -0.00010758 |  | 1528.0404 | 1.5984 | 0.0019962
|  | 1877.2367 | 1.3972 | -6.3982e-05 |  | 1527.9804 | 1.5984 | 0.0019559
|  | 1877.1767 | 1.3973 | -3.7502e-05 |  | 1527.9204 | 1.5983 | 0.0019242
|  | 1877.1167 | 1.3973 | -3.2248e-05 |  | 1527.8604 | 1.5982 | 0.0019007
|  | 1877.0567 | 1.3973 | -4.672e-05 |  | 1527.8004 | 1.5981 | 0.0018889
|  | 1876.9967 | 1.3974 | -7.538e-05 |  | 1527.7404 | 1.598 | 0.0018935
|  | 1876.9367 | 1.3974 | -0.00011007 |  | 1527.6804 | 1.5979 | 0.00192
|  | 1876.8767 | 1.3974 | -0.00014264 |  | 1527.6204 | 1.5979 | 0.0019685
|  | 1876.8167 | 1.3973 | -0.00016701 |  | 1527.5604 | 1.5978 | 0.0020336
|  | 1876.7567 | 1.3973 | -0.00017996 |  | 1527.5004 | 1.5978 | 0.0021021
|  | 1876.6967 | 1.3973 | -0.00018045 |  | 1527.4404 | 1.5978 | 0.0021594
|  | 1876.6367 | 1.3972 | -0.00016941 |  | 1527.3804 | 1.5978 | 0.0021907
|  | 1876.5767 | 1.3972 | -0.00014839 |  | 1527.3204 | 1.5979 | 0.0021908
|  | 1876.5167 | 1.3972 | -0.00011965 |  | 1527.2604 | 1.5979 | 0.0021613
|  | 1876.4567 | 1.3972 | -8.4979e-05 |  | 1527.2004 | 1.5979 | 0.0021133
|  | 1876.3967 | 1.3972 | -4.7878e-05 |  | 1527.1404 | 1.5978 | 0.0020597
|  | 1876.3367 | 1.3972 | -1.1447e-05 |  | 1527.0804 | 1.5978 | 0.0020138
|  | 1876.2767 | 1.3972 | 2.1331e-05 |  | 1527.0204 | 1.5977 | 0.0019821
|  | 1876.2167 | 1.3973 | 4.6713e-05 |  | 1526.9604 | 1.5976 | 0.0019677
|  | 1876.1567 | 1.3973 | 6.1427e-05 |  | 1526.9004 | 1.5976 | 0.0019682
|  | 1876.0967 | 1.3973 | 6.3181e-05 |  | 1526.8404 | 1.5975 | 0.0019825
|  | 1876.0367 | 1.3974 | 5.0824e-05 |  | 1526.7804 | 1.5974 | 0.0020078
|  | 1875.9767 | 1.3974 | 2.348e-05 |  | 1526.7204 | 1.5974 | 0.0020435
|  | 1875.9167 | 1.3975 | -1.8182e-05 |  | 1526.6604 | 1.5973 | 0.0020862
|  | 1875.8567 | 1.3975 | -7.244e-05 |  | 1526.6004 | 1.5973 | 0.0021319
|  | 1875.7967 | 1.3975 | -0.00013586 |  | 1526.5404 | 1.5973 | 0.0021732
|  | 1875.7367 | 1.3975 | -0.00020269 |  | 1526.4804 | 1.5973 | 0.0022041
|  | 1875.6767 | 1.3975 | -0.00026647 |  | 1526.4204 | 1.5973 | 0.0022204
|  | 1875.6167 | 1.3974 | -0.00032017 |  | 1526.3604 | 1.5973 | 0.0022246
|  | 1875.5567 | 1.3974 | -0.00035769 |  | 1526.3004 | 1.5973 | 0.0022202
|  | 1875.4967 | 1.3973 | -0.00037568 |  | 1526.2404 | 1.5972 | 0.0022159
|  | 1875.4367 | 1.3973 | -0.00037507 |  | 1526.1804 | 1.5972 | 0.0022138
|  | 1875.3767 | 1.3972 | -0.00036076 |  | 1526.1204 | 1.5972 | 0.0022134
|  | 1875.3167 | 1.3971 | -0.00033397 |  | 1526.0604 | 1.5972 | 0.0022084
|  | 1875.2567 | 1.3971 | -0.00029954 |  | 1526.0004 | 1.5972 | 0.0021916
|  | 1875.1967 | 1.3971 | -0.00026205 |  | 1525.9404 | 1.5972 | 0.0021589
|  | 1875.1367 | 1.3971 | -0.000224 |  | 1525.8804 | 1.5971 | 0.0021199
|  | 1875.0767 | 1.3971 | -0.00018666 |  | 1525.8204 | 1.5971 | 0.0020751
|  | 1875.0167 | 1.3971 | -0.00015129 |  | 1525.7604 | 1.597 | 0.002039
|  | 1874.9567 | 1.3971 | -0.00012 |  | 1525.7004 | 1.5969 | 0.002026
|  | 1874.8967 | 1.3971 | -9.6546e-05 |  | 1525.6404 | 1.5968 | 0.002043
|  | 1874.8367 | 1.3971 | -8.5086e-05 |  | 1525.5804 | 1.5968 | 0.0020851
|  | 1874.7767 | 1.3972 | -8.8756e-05 |  | 1525.5204 | 1.5967 | 0.0021428
|  | 1874.7167 | 1.3972 | -0.00010767 |  | 1525.4604 | 1.5967 | 0.0022013
|  | 1874.6567 | 1.3972 | -0.00013924 |  | 1525.4004 | 1.5966 | 0.0022509
|  | 1874.5967 | 1.3972 | -0.00017724 |  | 1525.3404 | 1.5966 | 0.0022862
|  | 1874.5367 | 1.3972 | -0.00021355 |  | 1525.2804 | 1.5966 | 0.0023109
|  | 1874.4767 | 1.3972 | -0.00024053 |  | 1525.2204 | 1.5966 | 0.0023283
|  | 1874.4167 | 1.3971 | -0.00025201 |  | 1525.1604 | 1.5966 | 0.0023426
|  | 1874.3567 | 1.3971 | -0.00024483 |  | 1525.1004 | 1.5966 | 0.002351
|  | 1874.2967 | 1.397 | -0.00021919 |  | 1525.0404 | 1.5966 | 0.0023499
|  | 1874.2367 | 1.397 | -0.00017865 |  | 1524.9804 | 1.5966 | 0.0023338
|  | 1874.1767 | 1.397 | -0.00012882 |  | 1524.9204 | 1.5966 | 0.002304
|  | 1874.1167 | 1.397 | -7.6277e-05 |  | 1524.8604 | 1.5966 | 0.0022658
|  | 1874.0567 | 1.397 | -2.7845e-05 |  | 1524.8004 | 1.5966 | 0.0022317
|  | 1873.9967 | 1.397 | 9.5416e-06 |  | 1524.7404 | 1.5965 | 0.0022111
|  | 1873.9367 | 1.3971 | 3.1658e-05 |  | 1524.6804 | 1.5965 | 0.0022104
|  | 1873.8767 | 1.3971 | 3.7361e-05 |  | 1524.6204 | 1.5964 | 0.0022248
|  | 1873.8167 | 1.3971 | 2.7626e-05 |  | 1524.5604 | 1.5964 | 0.0022453
|  | 1873.7567 | 1.3972 | 6.8777e-06 |  | 1524.5004 | 1.5964 | 0.0022588
|  | 1873.6967 | 1.3972 | -1.9101e-05 |  | 1524.4404 | 1.5963 | 0.002259
|  | 1873.6367 | 1.3972 | -4.4935e-05 |  | 1524.3804 | 1.5963 | 0.002245
|  | 1873.5767 | 1.3972 | -6.6542e-05 |  | 1524.3204 | 1.5963 | 0.0022267
|  | 1873.5167 | 1.3972 | -8.306e-05 |  | 1524.2604 | 1.5963 | 0.0022134
|  | 1873.4567 | 1.3972 | -9.6243e-05 |  | 1524.2004 | 1.5962 | 0.0022139
|  | 1873.3967 | 1.3972 | -0.00010925 |  | 1524.1404 | 1.5962 | 0.0022265
|  | 1873.3367 | 1.3972 | -0.00012442 |  | 1524.0804 | 1.5961 | 0.0022439
|  | 1873.2767 | 1.3972 | -0.00014185 |  | 1524.0204 | 1.5961 | 0.0022533
|  | 1873.2167 | 1.3972 | -0.00015993 |  | 1523.9604 | 1.5961 | 0.0022467
|  | 1873.1567 | 1.3971 | -0.00017359 |  | 1523.9004 | 1.5961 | 0.0022221
|  | 1873.0967 | 1.3971 | -0.00018096 |  | 1523.8404 | 1.5961 | 0.0021876
|  | 1873.0367 | 1.3971 | -0.00018153 |  | 1523.7804 | 1.596 | 0.0021542
|  | 1872.9767 | 1.397 | -0.00016908 |  | 1523.7204 | 1.5959 | 0.0021346
|  | 1872.9167 | 1.397 | -0.00014641 |  | 1523.6604 | 1.5959 | 0.0021327
|  | 1872.8567 | 1.397 | -0.00011768 |  | 1523.6004 | 1.5958 | 0.0021438
|  | 1872.7967 | 1.397 | -8.7899e-05 |  | 1523.5404 | 1.5958 | 0.0021617
|  | 1872.7367 | 1.397 | -6.281e-05 |  | 1523.4804 | 1.5957 | 0.0021785
|  | 1872.6767 | 1.3971 | -4.7573e-05 |  | 1523.4204 | 1.5957 | 0.0021889
|  | 1872.6167 | 1.3971 | -4.6454e-05 |  | 1523.3604 | 1.5956 | 0.0021955
|  | 1872.5567 | 1.3971 | -6.172e-05 |  | 1523.3004 | 1.5956 | 0.0022033
|  | 1872.4967 | 1.3972 | -9.387e-05 |  | 1523.2404 | 1.5956 | 0.0022205
|  | 1872.4367 | 1.3972 | -0.00013991 |  | 1523.1804 | 1.5955 | 0.0022476
|  | 1872.3767 | 1.3972 | -0.0001932 |  | 1523.1204 | 1.5955 | 0.0022806
|  | 1872.3167 | 1.3971 | -0.00024361 |  | 1523.0604 | 1.5955 | 0.0023075
|  | 1872.2567 | 1.3971 | -0.00028025 |  | 1523.0004 | 1.5955 | 0.0023176
|  | 1872.1967 | 1.397 | -0.00029309 |  | 1522.9404 | 1.5955 | 0.0023027
|  | 1872.1367 | 1.3969 | -0.00027699 |  | 1522.8804 | 1.5955 | 0.002265
|  | 1872.0767 | 1.3969 | -0.0002341 |  | 1522.8204 | 1.5955 | 0.0022131
|  | 1872.0167 | 1.3968 | -0.00017312 |  | 1522.7604 | 1.5954 | 0.0021628
|  | 1871.9567 | 1.3968 | -0.00010742 |  | 1522.7004 | 1.5953 | 0.0021268
|  | 1871.8967 | 1.3968 | -4.9922e-05 |  | 1522.6404 | 1.5952 | 0.0021151
|  | 1871.8367 | 1.3969 | -1.091e-05 |  | 1522.5804 | 1.5951 | 0.0021287
|  | 1871.7767 | 1.3969 | 6.5471e-06 |  | 1522.5204 | 1.595 | 0.002165
|  | 1871.7167 | 1.397 | 5.1535e-06 |  | 1522.4604 | 1.595 | 0.002216
|  | 1871.6567 | 1.397 | -6.9646e-06 |  | 1522.4004 | 1.5949 | 0.0022757
|  | 1871.5967 | 1.397 | -2.172e-05 |  | 1522.3404 | 1.5949 | 0.0023363
|  | 1871.5367 | 1.397 | -3.3798e-05 |  | 1522.2804 | 1.5949 | 0.0023936
|  | 1871.4767 | 1.397 | -4.0258e-05 |  | 1522.2204 | 1.5949 | 0.0024419
|  | 1871.4167 | 1.397 | -4.4631e-05 |  | 1522.1604 | 1.5949 | 0.002478
|  | 1871.3567 | 1.397 | -4.9117e-05 |  | 1522.1004 | 1.5949 | 0.002499
|  | 1871.2967 | 1.397 | -5.8161e-05 |  | 1522.0404 | 1.5949 | 0.0025062
|  | 1871.2367 | 1.397 | -7.1828e-05 |  | 1521.9804 | 1.5949 | 0.0025025
|  | 1871.1767 | 1.397 | -8.6144e-05 |  | 1521.9204 | 1.5949 | 0.0024948
|  | 1871.1167 | 1.397 | -9.854e-05 |  | 1521.8604 | 1.5949 | 0.0024868
|  | 1871.0567 | 1.397 | -0.00010464 |  | 1521.8004 | 1.5949 | 0.0024803
|  | 1870.9967 | 1.397 | -0.00010263 |  | 1521.7404 | 1.5949 | 0.0024706
|  | 1870.9367 | 1.397 | -9.5507e-05 |  | 1521.6804 | 1.5949 | 0.0024515
|  | 1870.8767 | 1.397 | -8.5948e-05 |  | 1521.6204 | 1.5949 | 0.0024144
|  | 1870.8167 | 1.3969 | -7.4508e-05 |  | 1521.5604 | 1.5949 | 0.0023586
|  | 1870.7567 | 1.397 | -6.4603e-05 |  | 1521.5004 | 1.5948 | 0.0022878
|  | 1870.6967 | 1.397 | -5.9263e-05 |  | 1521.4404 | 1.5948 | 0.002215
|  | 1870.6367 | 1.397 | -5.9249e-05 |  | 1521.3804 | 1.5947 | 0.0021572
|  | 1870.5767 | 1.397 | -6.4668e-05 |  | 1521.3204 | 1.5946 | 0.00212
|  | 1870.5167 | 1.397 | -7.7172e-05 |  | 1521.2604 | 1.5945 | 0.0021044
|  | 1870.4567 | 1.397 | -9.6744e-05 |  | 1521.2004 | 1.5944 | 0.0021153
|  | 1870.3967 | 1.397 | -0.00012154 |  | 1521.1404 | 1.5943 | 0.0021434
|  | 1870.3367 | 1.397 | -0.00014767 |  | 1521.0804 | 1.5942 | 0.00218
|  | 1870.2767 | 1.397 | -0.00016862 |  | 1521.0204 | 1.5942 | 0.0022169
|  | 1870.2167 | 1.3969 | -0.00017661 |  | 1520.9604 | 1.5941 | 0.0022546
|  | 1870.1567 | 1.3969 | -0.00016574 |  | 1520.9004 | 1.5941 | 0.0022934
|  | 1870.0967 | 1.3968 | -0.00013384 |  | 1520.8404 | 1.594 | 0.0023367
|  | 1870.0367 | 1.3968 | -8.5359e-05 |  | 1520.7804 | 1.594 | 0.0023801
|  | 1869.9767 | 1.3968 | -3.0112e-05 |  | 1520.7204 | 1.594 | 0.0024173
|  | 1869.9167 | 1.3968 | 2.0045e-05 |  | 1520.6604 | 1.594 | 0.0024375
|  | 1869.8567 | 1.3969 | 5.3201e-05 |  | 1520.6004 | 1.594 | 0.0024351
|  | 1869.7967 | 1.397 | 6.2173e-05 |  | 1520.5404 | 1.594 | 0.0024094
|  | 1869.7367 | 1.397 | 4.6146e-05 |  | 1520.4804 | 1.5939 | 0.0023731
|  | 1869.6767 | 1.3971 | 9.8975e-06 |  | 1520.4204 | 1.5938 | 0.0023427
|  | 1869.6167 | 1.3971 | -3.8993e-05 |  | 1520.3604 | 1.5937 | 0.0023385
|  | 1869.5567 | 1.3971 | -9.314e-05 |  | 1520.3004 | 1.5936 | 0.0023712
|  | 1869.4967 | 1.3971 | -0.00014719 |  | 1520.2403 | 1.5936 | 0.0024416
|  | 1869.4367 | 1.3971 | -0.00019934 |  | 1520.1803 | 1.5935 | 0.0025353
|  | 1869.3767 | 1.3971 | -0.00024992 |  | 1520.1203 | 1.5935 | 0.0026331
|  | 1869.3167 | 1.3971 | -0.00029882 |  | 1520.0603 | 1.5935 | 0.0027128
|  | 1869.2567 | 1.397 | -0.00034457 |  | 1520.0003 | 1.5936 | 0.0027601
|  | 1869.1967 | 1.397 | -0.00038166 |  | 1519.9403 | 1.5936 | 0.0027685
|  | 1869.1367 | 1.3969 | -0.00040284 |  | 1519.8803 | 1.5937 | 0.002744
|  | 1869.0767 | 1.3968 | -0.0004029 |  | 1519.8203 | 1.5937 | 0.0026964
|  | 1869.0167 | 1.3968 | -0.00038033 |  | 1519.7603 | 1.5937 | 0.0026389
|  | 1868.9567 | 1.3967 | -0.00033734 |  | 1519.7003 | 1.5937 | 0.0025807
|  | 1868.8967 | 1.3967 | -0.00028067 |  | 1519.6403 | 1.5936 | 0.0025305
|  | 1868.8367 | 1.3966 | -0.00022261 |  | 1519.5803 | 1.5936 | 0.0024905
|  | 1868.7767 | 1.3967 | -0.00017146 |  | 1519.5203 | 1.5935 | 0.0024642
|  | 1868.7167 | 1.3967 | -0.00013553 |  | 1519.4603 | 1.5935 | 0.0024515
|  | 1868.6567 | 1.3967 | -0.00011566 |  | 1519.4003 | 1.5934 | 0.0024534
|  | 1868.5967 | 1.3967 | -0.00011135 |  | 1519.3403 | 1.5933 | 0.0024658
|  | 1868.5367 | 1.3967 | -0.00011165 |  | 1519.2803 | 1.5933 | 0.0024858
|  | 1868.4767 | 1.3968 | -0.00011698 |  | 1519.2203 | 1.5933 | 0.0025053
|  | 1868.4167 | 1.3968 | -0.00012191 |  | 1519.1603 | 1.5932 | 0.0025199
|  | 1868.3567 | 1.3968 | -0.00012498 |  | 1519.1003 | 1.5932 | 0.0025238
|  | 1868.2967 | 1.3968 | -0.00012782 |  | 1519.0403 | 1.5932 | 0.0025182
|  | 1868.2367 | 1.3968 | -0.00013226 |  | 1518.9803 | 1.5932 | 0.0024987
|  | 1868.1767 | 1.3968 | -0.00013996 |  | 1518.9203 | 1.5932 | 0.0024682
|  | 1868.1167 | 1.3968 | -0.00015128 |  | 1518.8603 | 1.5932 | 0.0024279
|  | 1868.0567 | 1.3968 | -0.00016422 |  | 1518.8003 | 1.5931 | 0.0023811
|  | 1867.9967 | 1.3968 | -0.00017555 |  | 1518.7403 | 1.5931 | 0.00233
|  | 1867.9367 | 1.3968 | -0.00018314 |  | 1518.6803 | 1.593 | 0.0022797
|  | 1867.8767 | 1.3968 | -0.00018663 |  | 1518.6203 | 1.5929 | 0.0022357
|  | 1867.8167 | 1.3968 | -0.00018809 |  | 1518.5603 | 1.5928 | 0.0022056
|  | 1867.7567 | 1.3968 | -0.00019198 |  | 1518.5003 | 1.5927 | 0.0021923
|  | 1867.6967 | 1.3968 | -0.00020254 |  | 1518.4403 | 1.5926 | 0.0021981
|  | 1867.6367 | 1.3968 | -0.00022315 |  | 1518.3803 | 1.5925 | 0.0022176
|  | 1867.5767 | 1.3968 | -0.00025273 |  | 1518.3203 | 1.5924 | 0.0022451
|  | 1867.5167 | 1.3968 | -0.00028951 |  | 1518.2603 | 1.5924 | 0.0022741
|  | 1867.4567 | 1.3967 | -0.00032794 |  | 1518.2003 | 1.5923 | 0.0023043
|  | 1867.3967 | 1.3967 | -0.00036153 |  | 1518.1403 | 1.5922 | 0.0023396
|  | 1867.3367 | 1.3967 | -0.00038569 |  | 1518.0803 | 1.5921 | 0.0023909
|  | 1867.2767 | 1.3966 | -0.00039799 |  | 1518.0203 | 1.592 | 0.0024663
|  | 1867.2167 | 1.3965 | -0.00039837 |  | 1517.9603 | 1.5919 | 0.0025698
|  | 1867.1567 | 1.3965 | -0.00038638 |  | 1517.9003 | 1.5919 | 0.0026922
|  | 1867.0967 | 1.3964 | -0.00036249 |  | 1517.8403 | 1.5919 | 0.0028165
|  | 1867.0367 | 1.3964 | -0.00032646 |  | 1517.7803 | 1.592 | 0.0029171
|  | 1866.9767 | 1.3963 | -0.00027721 |  | 1517.7203 | 1.5921 | 0.002973
|  | 1866.9167 | 1.3963 | -0.00021548 |  | 1517.6603 | 1.5922 | 0.0029706
|  | 1866.8567 | 1.3963 | -0.00014508 |  | 1517.6003 | 1.5922 | 0.0029149
|  | 1866.7967 | 1.3963 | -7.2782e-05 |  | 1517.5403 | 1.5923 | 0.0028209
|  | 1866.7367 | 1.3963 | -9.2853e-06 |  | 1517.4803 | 1.5923 | 0.0027149
|  | 1866.6767 | 1.3964 | 3.495e-05 |  | 1517.4203 | 1.5922 | 0.0026199
|  | 1866.6167 | 1.3965 | 5.066e-05 |  | 1517.3603 | 1.5921 | 0.0025539
|  | 1866.5567 | 1.3965 | 3.463e-05 |  | 1517.3003 | 1.592 | 0.0025207
|  | 1866.4967 | 1.3966 | -9.6962e-06 |  | 1517.2403 | 1.5919 | 0.0025184
|  | 1866.4367 | 1.3966 | -7.3087e-05 |  | 1517.1803 | 1.5919 | 0.002535
|  | 1866.3767 | 1.3966 | -0.00014294 |  | 1517.1203 | 1.5918 | 0.0025609
|  | 1866.3167 | 1.3966 | -0.00019845 |  | 1517.0603 | 1.5918 | 0.0025847
|  | 1866.2567 | 1.3965 | -0.00024755 |  | 1517.0003 | 1.5917 | 0.0026007
|  | 1866.1967 | 1.3965 | -0.0002811 |  | 1516.9403 | 1.5917 | 0.0026026
|  | 1866.1367 | 1.3964 | -0.0002968 |  | 1516.8803 | 1.5917 | 0.00259
|  | 1866.0767 | 1.3964 | -0.00029672 |  | 1516.8203 | 1.5917 | 0.0025656
|  | 1866.0167 | 1.3963 | -0.00028387 |  | 1516.7603 | 1.5917 | 0.0025218
|  | 1865.9567 | 1.3962 | -0.00025926 |  | 1516.7003 | 1.5916 | 0.0024682
|  | 1865.8967 | 1.3962 | -0.00022218 |  | 1516.6403 | 1.5915 | 0.0024161
|  | 1865.8367 | 1.3961 | -0.00017034 |  | 1516.5803 | 1.5915 | 0.0023758
|  | 1865.7767 | 1.3961 | -0.00010372 |  | 1516.5203 | 1.5913 | 0.0023586
|  | 1865.7167 | 1.3961 | -2.433e-05 |  | 1516.4603 | 1.5912 | 0.0023681
|  | 1865.6567 | 1.3961 | 6.1788e-05 |  | 1516.4003 | 1.5911 | 0.0024019
|  | 1865.5967 | 1.3961 | 0.00014523 |  | 1516.3403 | 1.591 | 0.0024503
|  | 1865.5367 | 1.3961 | 0.00021641 |  | 1516.2803 | 1.591 | 0.0025041
|  | 1865.4767 | 1.3962 | 0.00026789 |  | 1516.2203 | 1.5909 | 0.0025529
|  | 1865.4167 | 1.3963 | 0.00029507 |  | 1516.1603 | 1.5909 | 0.0025943
|  | 1865.3567 | 1.3963 | 0.00029962 |  | 1516.1003 | 1.5909 | 0.002628
|  | 1865.2967 | 1.3964 | 0.00028695 |  | 1516.0403 | 1.5908 | 0.0026591
|  | 1865.2367 | 1.3964 | 0.00026351 |  | 1515.9803 | 1.5908 | 0.0026896
|  | 1865.1767 | 1.3965 | 0.00023668 |  | 1515.9203 | 1.5908 | 0.0027209
|  | 1865.1167 | 1.3965 | 0.00021063 |  | 1515.8603 | 1.5907 | 0.0027472
|  | 1865.0567 | 1.3965 | 0.00018618 |  | 1515.8003 | 1.5907 | 0.0027664
|  | 1864.9967 | 1.3965 | 0.00016336 |  | 1515.7403 | 1.5907 | 0.002773
|  | 1864.9367 | 1.3965 | 0.00014019 |  | 1515.6803 | 1.5907 | 0.0027691
|  | 1864.8767 | 1.3965 | 0.00011586 |  | 1515.6203 | 1.5907 | 0.0027568
|  | 1864.8167 | 1.3965 | 9.1526e-05 |  | 1515.5603 | 1.5906 | 0.0027424
|  | 1864.7567 | 1.3965 | 7.0743e-05 |  | 1515.5003 | 1.5906 | 0.0027274
|  | 1864.6967 | 1.3964 | 5.8891e-05 |  | 1515.4403 | 1.5906 | 0.0027152
|  | 1864.6367 | 1.3964 | 6.1115e-05 |  | 1515.3803 | 1.5905 | 0.0027011
|  | 1864.5767 | 1.3964 | 8.0256e-05 |  | 1515.3203 | 1.5905 | 0.0026859
|  | 1864.5167 | 1.3963 | 0.00011427 |  | 1515.2603 | 1.5904 | 0.0026691
|  | 1864.4567 | 1.3963 | 0.00015763 |  | 1515.2003 | 1.5904 | 0.0026567
|  | 1864.3967 | 1.3964 | 0.00020021 |  | 1515.1403 | 1.5903 | 0.002653
|  | 1864.3367 | 1.3964 | 0.00023139 |  | 1515.0803 | 1.5902 | 0.0026656
|  | 1864.2767 | 1.3965 | 0.00024187 |  | 1515.0203 | 1.5901 | 0.0026936
|  | 1864.2167 | 1.3965 | 0.00022812 |  | 1514.9603 | 1.5901 | 0.0027351
|  | 1864.1567 | 1.3965 | 0.00019358 |  | 1514.9003 | 1.5901 | 0.0027773
|  | 1864.0967 | 1.3966 | 0.00015185 |  | 1514.8403 | 1.59 | 0.0028111
|  | 1864.0367 | 1.3966 | 0.00010698 |  | 1514.7803 | 1.59 | 0.002826
|  | 1863.9767 | 1.3965 | 6.8432e-05 |  | 1514.7203 | 1.59 | 0.0028201
|  | 1863.9167 | 1.3965 | 4.7703e-05 |  | 1514.6603 | 1.59 | 0.0027956
|  | 1863.8567 | 1.3965 | 4.6204e-05 |  | 1514.6003 | 1.59 | 0.0027648
|  | 1863.7967 | 1.3965 | 5.8744e-05 |  | 1514.5403 | 1.59 | 0.0027246
|  | 1863.7367 | 1.3965 | 7.7128e-05 |  | 1514.4803 | 1.5899 | 0.0026848
|  | 1863.6767 | 1.3965 | 9.1964e-05 |  | 1514.4203 | 1.5899 | 0.0026467
|  | 1863.6167 | 1.3965 | 9.5836e-05 |  | 1514.3603 | 1.5898 | 0.0026134
|  | 1863.5567 | 1.3965 | 8.5884e-05 |  | 1514.3003 | 1.5897 | 0.0025839
|  | 1863.4967 | 1.3965 | 6.3797e-05 |  | 1514.2403 | 1.5896 | 0.0025623
|  | 1863.4367 | 1.3965 | 3.3586e-05 |  | 1514.1803 | 1.5895 | 0.0025502
|  | 1863.3767 | 1.3966 | -8.1458e-07 |  | 1514.1203 | 1.5894 | 0.0025529
|  | 1863.3167 | 1.3966 | -3.7626e-05 |  | 1514.0603 | 1.5893 | 0.0025704
|  | 1863.2567 | 1.3965 | -7.6666e-05 |  | 1514.0003 | 1.5892 | 0.0026037
|  | 1863.1967 | 1.3965 | -0.00011881 |  | 1513.9403 | 1.5891 | 0.0026506
|  | 1863.1367 | 1.3965 | -0.00016281 |  | 1513.8803 | 1.589 | 0.0027097
|  | 1863.0767 | 1.3965 | -0.00020417 |  | 1513.8203 | 1.589 | 0.0027777
|  | 1863.0167 | 1.3964 | -0.00023573 |  | 1513.7603 | 1.5889 | 0.0028543
|  | 1862.9567 | 1.3963 | -0.0002492 |  | 1513.7003 | 1.5889 | 0.0029348
|  | 1862.8967 | 1.3962 | -0.00023845 |  | 1513.6403 | 1.5889 | 0.0030142
|  | 1862.8367 | 1.3962 | -0.00020096 |  | 1513.5803 | 1.5889 | 0.0030806
|  | 1862.7767 | 1.3961 | -0.00014146 |  | 1513.5203 | 1.5889 | 0.0031232
|  | 1862.7167 | 1.3961 | -7.0161e-05 |  | 1513.4603 | 1.589 | 0.0031308
|  | 1862.6567 | 1.3961 | 1.6569e-07 |  | 1513.4003 | 1.589 | 0.0031001
|  | 1862.5967 | 1.3961 | 5.7229e-05 |  | 1513.3403 | 1.589 | 0.0030361
|  | 1862.5367 | 1.3962 | 9.258e-05 |  | 1513.2803 | 1.589 | 0.0029549
|  | 1862.4767 | 1.3962 | 0.00010314 |  | 1513.2203 | 1.5889 | 0.0028754
|  | 1862.4167 | 1.3963 | 9.1746e-05 |  | 1513.1603 | 1.5888 | 0.0028183
|  | 1862.3567 | 1.3963 | 6.4755e-05 |  | 1513.1003 | 1.5887 | 0.0027941
|  | 1862.2967 | 1.3963 | 2.9872e-05 |  | 1513.0403 | 1.5886 | 0.0028058
|  | 1862.2367 | 1.3963 | -4.8266e-06 |  | 1512.9803 | 1.5885 | 0.0028457
|  | 1862.1767 | 1.3963 | -3.3548e-05 |  | 1512.9203 | 1.5884 | 0.0029039
|  | 1862.1167 | 1.3962 | -5.2795e-05 |  | 1512.8603 | 1.5884 | 0.0029673
|  | 1862.0567 | 1.3962 | -6.0109e-05 |  | 1512.8003 | 1.5884 | 0.0030301
|  | 1861.9967 | 1.3962 | -5.5536e-05 |  | 1512.7403 | 1.5883 | 0.0030858
|  | 1861.9367 | 1.3961 | -4.0147e-05 |  | 1512.6803 | 1.5884 | 0.0031312
|  | 1861.8767 | 1.3961 | -1.6367e-05 |  | 1512.6203 | 1.5884 | 0.0031584
|  | 1861.8167 | 1.3961 | 9.4889e-06 |  | 1512.5603 | 1.5884 | 0.0031599
|  | 1861.7567 | 1.3961 | 3.5846e-05 |  | 1512.5003 | 1.5885 | 0.0031246
|  | 1861.6967 | 1.3961 | 6.0576e-05 |  | 1512.4403 | 1.5885 | 0.0030481
|  | 1861.6367 | 1.3961 | 7.8403e-05 |  | 1512.3803 | 1.5885 | 0.0029343
|  | 1861.5767 | 1.3961 | 8.6919e-05 |  | 1512.3203 | 1.5885 | 0.0028141
|  | 1861.5167 | 1.3961 | 8.6302e-05 |  | 1512.2603 | 1.5884 | 0.0026807
|  | 1861.4567 | 1.3962 | 7.8376e-05 |  | 1512.2003 | 1.5883 | 0.0025604
|  | 1861.3967 | 1.3962 | 6.5944e-05 |  | 1512.1403 | 1.5881 | 0.0024781
|  | 1861.3367 | 1.3962 | 5.1965e-05 |  | 1512.0803 | 1.5879 | 0.0024449
|  | 1861.2767 | 1.3962 | 3.8934e-05 |  | 1512.0203 | 1.5878 | 0.0024584
|  | 1861.2166 | 1.3961 | 2.8216e-05 |  | 1511.9603 | 1.5876 | 0.0025109
|  | 1861.1566 | 1.3961 | 2.1254e-05 |  | 1511.9003 | 1.5875 | 0.0025858
|  | 1861.0966 | 1.3961 | 1.9044e-05 |  | 1511.8403 | 1.5874 | 0.0026695
|  | 1861.0366 | 1.3961 | 2.2023e-05 |  | 1511.7803 | 1.5874 | 0.0027475
|  | 1860.9766 | 1.3961 | 3.1401e-05 |  | 1511.7203 | 1.5873 | 0.0028119
|  | 1860.9166 | 1.396 | 4.7489e-05 |  | 1511.6603 | 1.5873 | 0.0028537
|  | 1860.8566 | 1.396 | 7.0119e-05 |  | 1511.6003 | 1.5873 | 0.0028692
|  | 1860.7966 | 1.396 | 9.7542e-05 |  | 1511.5403 | 1.5873 | 0.0028552
|  | 1860.7366 | 1.396 | 0.0001275 |  | 1511.4803 | 1.5873 | 0.0028166
|  | 1860.6766 | 1.396 | 0.0001566 |  | 1511.4203 | 1.5872 | 0.0027621
|  | 1860.6166 | 1.396 | 0.00018004 |  | 1511.3602 | 1.5871 | 0.002709
|  | 1860.5566 | 1.3961 | 0.0001948 |  | 1511.3002 | 1.587 | 0.0026723
|  | 1860.4966 | 1.3961 | 0.0001981 |  | 1511.2402 | 1.5869 | 0.0026683
|  | 1860.4366 | 1.3961 | 0.0001894 |  | 1511.1802 | 1.5868 | 0.0026986
|  | 1860.3766 | 1.3961 | 0.00017076 |  | 1511.1202 | 1.5866 | 0.0027587
|  | 1860.3166 | 1.3962 | 0.00014474 |  | 1511.0602 | 1.5866 | 0.002833
|  | 1860.2566 | 1.3962 | 0.00011681 |  | 1511.0002 | 1.5865 | 0.0029064
|  | 1860.1966 | 1.3961 | 9.1697e-05 |  | 1510.9402 | 1.5865 | 0.002966
|  | 1860.1366 | 1.3961 | 7.321e-05 |  | 1510.8802 | 1.5864 | 0.003011
|  | 1860.0766 | 1.3961 | 6.2676e-05 |  | 1510.8202 | 1.5864 | 0.0030439
|  | 1860.0166 | 1.3961 | 5.8861e-05 |  | 1510.7602 | 1.5864 | 0.003075
|  | 1859.9566 | 1.3961 | 5.8587e-05 |  | 1510.7002 | 1.5863 | 0.0031084
|  | 1859.8966 | 1.3961 | 5.7954e-05 |  | 1510.6402 | 1.5863 | 0.0031444
|  | 1859.8366 | 1.396 | 5.4941e-05 |  | 1510.5802 | 1.5863 | 0.0031729
|  | 1859.7766 | 1.396 | 4.9927e-05 |  | 1510.5202 | 1.5863 | 0.0031832
|  | 1859.7166 | 1.396 | 4.7847e-05 |  | 1510.4602 | 1.5863 | 0.0031638
|  | 1859.6566 | 1.396 | 5.39e-05 |  | 1510.4002 | 1.5863 | 0.0031147
|  | 1859.5966 | 1.3959 | 7.3267e-05 |  | 1510.3402 | 1.5863 | 0.0030419
|  | 1859.5366 | 1.3959 | 0.00010598 |  | 1510.2802 | 1.5862 | 0.0029624
|  | 1859.4766 | 1.3959 | 0.00014634 |  | 1510.2202 | 1.5861 | 0.0028913
|  | 1859.4166 | 1.3959 | 0.00019493 |  | 1510.1602 | 1.586 | 0.0028438
|  | 1859.3566 | 1.396 | 0.0002373 |  | 1510.1002 | 1.5859 | 0.002825
|  | 1859.2966 | 1.396 | 0.0002615 |  | 1510.0402 | 1.5857 | 0.0028356
|  | 1859.2366 | 1.3961 | 0.00025828 |  | 1509.9802 | 1.5856 | 0.0028672
|  | 1859.1766 | 1.3961 | 0.00022497 |  | 1509.9202 | 1.5855 | 0.0029219
|  | 1859.1166 | 1.3962 | 0.00016553 |  | 1509.8602 | 1.5854 | 0.0029922
|  | 1859.0566 | 1.3962 | 8.985e-05 |  | 1509.8002 | 1.5853 | 0.0030747
|  | 1858.9966 | 1.3962 | 1.1133e-05 |  | 1509.7402 | 1.5853 | 0.0031611
|  | 1858.9366 | 1.3961 | -5.8342e-05 |  | 1509.6802 | 1.5852 | 0.0032427
|  | 1858.8766 | 1.3961 | -0.00010867 |  | 1509.6202 | 1.5852 | 0.0033051
|  | 1858.8166 | 1.396 | -0.00013351 |  | 1509.5602 | 1.5853 | 0.0033375
|  | 1858.7566 | 1.3959 | -0.00013153 |  | 1509.5002 | 1.5853 | 0.0033315
|  | 1858.6966 | 1.3959 | -0.00010413 |  | 1509.4402 | 1.5853 | 0.0032894
|  | 1858.6366 | 1.3958 | -5.737e-05 |  | 1509.3802 | 1.5853 | 0.003218
|  | 1858.5766 | 1.3958 | 2.3355e-06 |  | 1509.3202 | 1.5853 | 0.0031334
|  | 1858.5166 | 1.3958 | 6.6559e-05 |  | 1509.2602 | 1.5852 | 0.0030504
|  | 1858.4566 | 1.3958 | 0.00012654 |  | 1509.2002 | 1.5851 | 0.0029847
|  | 1858.3966 | 1.3958 | 0.00017496 |  | 1509.1402 | 1.585 | 0.0029428
|  | 1858.3366 | 1.3958 | 0.00020585 |  | 1509.0802 | 1.5848 | 0.0029296
|  | 1858.2766 | 1.3959 | 0.00021682 |  | 1509.0202 | 1.5847 | 0.0029432
|  | 1858.2166 | 1.3959 | 0.00020759 |  | 1508.9602 | 1.5845 | 0.0029836
|  | 1858.1566 | 1.396 | 0.00018025 |  | 1508.9002 | 1.5844 | 0.0030464
|  | 1858.0966 | 1.396 | 0.00013795 |  | 1508.8402 | 1.5843 | 0.0031283
|  | 1858.0366 | 1.396 | 8.4636e-05 |  | 1508.7802 | 1.5842 | 0.0032188
|  | 1857.9766 | 1.396 | 2.3279e-05 |  | 1508.7202 | 1.5842 | 0.0033078
|  | 1857.9166 | 1.396 | -4.2183e-05 |  | 1508.6602 | 1.5842 | 0.0033799
|  | 1857.8566 | 1.396 | -0.00010723 |  | 1508.6002 | 1.5842 | 0.0034255
|  | 1857.7966 | 1.3959 | -0.00016482 |  | 1508.5402 | 1.5842 | 0.0034387
|  | 1857.7366 | 1.3959 | -0.00020598 |  | 1508.4802 | 1.5842 | 0.0034244
|  | 1857.6766 | 1.3958 | -0.00022181 |  | 1508.4202 | 1.5842 | 0.0033914
|  | 1857.6166 | 1.3957 | -0.00020474 |  | 1508.3602 | 1.5841 | 0.0033543
|  | 1857.5566 | 1.3956 | -0.00015157 |  | 1508.3002 | 1.5841 | 0.0033212
|  | 1857.4966 | 1.3955 | -6.6996e-05 |  | 1508.2402 | 1.584 | 0.0032976
|  | 1857.4366 | 1.3955 | 3.78e-05 |  | 1508.1802 | 1.5839 | 0.0032795
|  | 1857.3766 | 1.3955 | 0.00014607 |  | 1508.1202 | 1.5839 | 0.0032641
|  | 1857.3166 | 1.3955 | 0.00023755 |  | 1508.0602 | 1.5838 | 0.0032476
|  | 1857.2566 | 1.3956 | 0.00029811 |  | 1508.0002 | 1.5837 | 0.0032347
|  | 1857.1966 | 1.3957 | 0.00033099 |  | 1507.9402 | 1.5836 | 0.0032316
|  | 1857.1366 | 1.3958 | 0.0003234 |  | 1507.8802 | 1.5835 | 0.0032489
|  | 1857.0766 | 1.3958 | 0.00028097 |  | 1507.8202 | 1.5834 | 0.0032887
|  | 1857.0166 | 1.3959 | 0.00021412 |  | 1507.7602 | 1.5833 | 0.0033443
|  | 1856.9566 | 1.3959 | 0.00013516 |  | 1507.7002 | 1.5833 | 0.0034039
|  | 1856.8966 | 1.3959 | 5.6376e-05 |  | 1507.6402 | 1.5832 | 0.0034623
|  | 1856.8366 | 1.3959 | -1.2367e-05 |  | 1507.5802 | 1.5832 | 0.0034952
|  | 1856.7766 | 1.3958 | -6.3536e-05 |  | 1507.5202 | 1.5832 | 0.0034963
|  | 1856.7166 | 1.3957 | -9.2268e-05 |  | 1507.4602 | 1.5832 | 0.0034647
|  | 1856.6566 | 1.3956 | -9.6293e-05 |  | 1507.4002 | 1.5832 | 0.0034116
|  | 1856.5966 | 1.3956 | -7.5818e-05 |  | 1507.3402 | 1.5832 | 0.0033497
|  | 1856.5366 | 1.3955 | -3.3486e-05 |  | 1507.2802 | 1.5831 | 0.003293
|  | 1856.4766 | 1.3955 | 2.435e-05 |  | 1507.2202 | 1.583 | 0.0032459
|  | 1856.4166 | 1.3955 | 8.9387e-05 |  | 1507.1602 | 1.5829 | 0.0032103
|  | 1856.3566 | 1.3955 | 0.00015152 |  | 1507.1002 | 1.5828 | 0.0031821
|  | 1856.2966 | 1.3955 | 0.00020071 |  | 1507.0402 | 1.5827 | 0.003161
|  | 1856.2366 | 1.3955 | 0.00022893 |  | 1506.9802 | 1.5826 | 0.0031459
|  | 1856.1766 | 1.3956 | 0.00023209 |  | 1506.9202 | 1.5825 | 0.0031418
|  | 1856.1166 | 1.3956 | 0.00021034 |  | 1506.8602 | 1.5824 | 0.0031501
|  | 1856.0566 | 1.3957 | 0.00016849 |  | 1506.8002 | 1.5823 | 0.0031725
|  | 1855.9966 | 1.3957 | 0.00011414 |  | 1506.7402 | 1.5822 | 0.0032026
|  | 1855.9366 | 1.3957 | 5.6815e-05 |  | 1506.6802 | 1.5821 | 0.0032343
|  | 1855.8766 | 1.3956 | 6.8982e-06 |  | 1506.6202 | 1.5821 | 0.003257
|  | 1855.8166 | 1.3956 | -2.7414e-05 |  | 1506.5602 | 1.582 | 0.0032674
|  | 1855.7566 | 1.3955 | -4.0647e-05 |  | 1506.5002 | 1.582 | 0.0032615
|  | 1855.6966 | 1.3954 | -3.0046e-05 |  | 1506.4402 | 1.5819 | 0.0032437
|  | 1855.6366 | 1.3954 | 3.4301e-06 |  | 1506.3802 | 1.5818 | 0.0032154
|  | 1855.5766 | 1.3953 | 5.4721e-05 |  | 1506.3202 | 1.5818 | 0.0031806
|  | 1855.5166 | 1.3953 | 0.00011716 |  | 1506.2602 | 1.5817 | 0.0031384
|  | 1855.4566 | 1.3953 | 0.00018255 |  | 1506.2002 | 1.5816 | 0.0030907
|  | 1855.3966 | 1.3953 | 0.00024306 |  | 1506.1402 | 1.5815 | 0.0030389
|  | 1855.3366 | 1.3953 | 0.00029287 |  | 1506.0802 | 1.5813 | 0.0029924
|  | 1855.2766 | 1.3953 | 0.00032956 |  | 1506.0202 | 1.5812 | 0.0029603
|  | 1855.2166 | 1.3954 | 0.00035123 |  | 1505.9602 | 1.581 | 0.0029566
|  | 1855.1566 | 1.3954 | 0.00035864 |  | 1505.9002 | 1.5808 | 0.0029883
|  | 1855.0966 | 1.3955 | 0.00035391 |  | 1505.8402 | 1.5806 | 0.0030607
|  | 1855.0366 | 1.3955 | 0.00033728 |  | 1505.7802 | 1.5804 | 0.0031676
|  | 1854.9766 | 1.3955 | 0.00031441 |  | 1505.7202 | 1.5803 | 0.0033001
|  | 1854.9166 | 1.3956 | 0.00027879 |  | 1505.6602 | 1.5802 | 0.0034423
|  | 1854.8566 | 1.3956 | 0.00023394 |  | 1505.6002 | 1.5802 | 0.003582
|  | 1854.7966 | 1.3956 | 0.00018265 |  | 1505.5402 | 1.5801 | 0.0036996
|  | 1854.7366 | 1.3956 | 0.00013006 |  | 1505.4802 | 1.5801 | 0.0037902
|  | 1854.6766 | 1.3955 | 8.1454e-05 |  | 1505.4202 | 1.5802 | 0.0038586
|  | 1854.6166 | 1.3955 | 4.2675e-05 |  | 1505.3602 | 1.5802 | 0.0038846
|  | 1854.5566 | 1.3954 | 1.9006e-05 |  | 1505.3002 | 1.5803 | 0.0038624
|  | 1854.4966 | 1.3954 | 1.3312e-05 |  | 1505.2402 | 1.5803 | 0.0037953
|  | 1854.4366 | 1.3953 | 2.6661e-05 |  | 1505.1802 | 1.5803 | 0.0036921
|  | 1854.3766 | 1.3952 | 5.7619e-05 |  | 1505.1202 | 1.5802 | 0.0035742
|  | 1854.3166 | 1.3952 | 0.00010302 |  | 1505.0602 | 1.5801 | 0.0034648
|  | 1854.2566 | 1.3952 | 0.00015804 |  | 1505.0002 | 1.5799 | 0.0033883
|  | 1854.1966 | 1.3952 | 0.00021681 |  | 1504.9402 | 1.5798 | 0.0033573
|  | 1854.1366 | 1.3952 | 0.00027233 |  | 1504.8802 | 1.5796 | 0.0033744
|  | 1854.0766 | 1.3952 | 0.00031694 |  | 1504.8202 | 1.5794 | 0.0034242
|  | 1854.0166 | 1.3952 | 0.00034406 |  | 1504.7602 | 1.5793 | 0.0034915
|  | 1853.9566 | 1.3953 | 0.00034923 |  | 1504.7002 | 1.5792 | 0.0035559
|  | 1853.8966 | 1.3953 | 0.00033066 |  | 1504.6402 | 1.5791 | 0.0036123
|  | 1853.8366 | 1.3954 | 0.00029162 |  | 1504.5802 | 1.579 | 0.0036588
|  | 1853.7766 | 1.3954 | 0.00024047 |  | 1504.5202 | 1.5789 | 0.0037044
|  | 1853.7166 | 1.3954 | 0.00018668 |  | 1504.4602 | 1.5789 | 0.0037541
|  | 1853.6566 | 1.3953 | 0.00014265 |  | 1504.4002 | 1.5788 | 0.0038087
|  | 1853.5966 | 1.3953 | 0.00011812 |  | 1504.3402 | 1.5788 | 0.0038571
|  | 1853.5366 | 1.3952 | 0.00011686 |  | 1504.2802 | 1.5787 | 0.0038869
|  | 1853.4766 | 1.3951 | 0.00013938 |  | 1504.2202 | 1.5787 | 0.0038853
|  | 1853.4166 | 1.3951 | 0.00017852 |  | 1504.1602 | 1.5787 | 0.0038503
|  | 1853.3566 | 1.3951 | 0.00022658 |  | 1504.1002 | 1.5786 | 0.0037887
|  | 1853.2966 | 1.3951 | 0.00027294 |  | 1504.0402 | 1.5785 | 0.0037204
|  | 1853.2366 | 1.3951 | 0.00031006 |  | 1503.9802 | 1.5784 | 0.0036633
|  | 1853.1766 | 1.3951 | 0.00033357 |  | 1503.9202 | 1.5782 | 0.0036334
|  | 1853.1166 | 1.3951 | 0.00034457 |  | 1503.8602 | 1.5781 | 0.0036349
|  | 1853.0566 | 1.3951 | 0.00034664 |  | 1503.8002 | 1.5779 | 0.0036659
|  | 1852.9966 | 1.3952 | 0.00034359 |  | 1503.7402 | 1.5778 | 0.0037165
|  | 1852.9366 | 1.3952 | 0.00034018 |  | 1503.6802 | 1.5776 | 0.0037823
|  | 1852.8766 | 1.3952 | 0.00033859 |  | 1503.6202 | 1.5775 | 0.0038575
|  | 1852.8166 | 1.3952 | 0.00033795 |  | 1503.5602 | 1.5774 | 0.0039448
|  | 1852.7566 | 1.3952 | 0.00033622 |  | 1503.5002 | 1.5773 | 0.0040404
|  | 1852.6966 | 1.3952 | 0.00033183 |  | 1503.4402 | 1.5773 | 0.0041407
|  | 1852.6366 | 1.3952 | 0.00032357 |  | 1503.3802 | 1.5772 | 0.0042321
|  | 1852.5766 | 1.3952 | 0.00031231 |  | 1503.3202 | 1.5772 | 0.0043
|  | 1852.5166 | 1.3951 | 0.00030167 |  | 1503.2602 | 1.5772 | 0.0043307
|  | 1852.4566 | 1.3951 | 0.00029643 |  | 1503.2002 | 1.5773 | 0.0043279
|  | 1852.3966 | 1.3951 | 0.00030126 |  | 1503.1402 | 1.5773 | 0.0042844
|  | 1852.3366 | 1.3951 | 0.00031926 |  | 1503.0802 | 1.5772 | 0.0042164
|  | 1852.2766 | 1.3951 | 0.00034826 |  | 1503.0202 | 1.5772 | 0.0041396
|  | 1852.2166 | 1.3951 | 0.00038296 |  | 1502.9602 | 1.5771 | 0.0040711
|  | 1852.1566 | 1.3951 | 0.00041481 |  | 1502.9002 | 1.5769 | 0.0040187
|  | 1852.0966 | 1.3952 | 0.0004336 |  | 1502.8402 | 1.5768 | 0.0039858
|  | 1852.0366 | 1.3952 | 0.00043023 |  | 1502.7802 | 1.5766 | 0.0039709
|  | 1851.9766 | 1.3953 | 0.00039934 |  | 1502.7202 | 1.5765 | 0.0039756
|  | 1851.9166 | 1.3953 | 0.00034039 |  | 1502.6602 | 1.5763 | 0.0040006
|  | 1851.8566 | 1.3953 | 0.00025861 |  | 1502.6002 | 1.5762 | 0.0040513
|  | 1851.7966 | 1.3953 | 0.00016338 |  | 1502.5402 | 1.5761 | 0.0041243
|  | 1851.7366 | 1.3953 | 6.6321e-05 |  | 1502.4801 | 1.576 | 0.0042147
|  | 1851.6766 | 1.3953 | -1.9284e-05 |  | 1502.4201 | 1.5759 | 0.0043036
|  | 1851.6166 | 1.3952 | -8.2525e-05 |  | 1502.3601 | 1.5759 | 0.0043741
|  | 1851.5566 | 1.3951 | -0.00011657 |  | 1502.3001 | 1.5759 | 0.0044076
|  | 1851.4966 | 1.3949 | -0.00011786 |  | 1502.2401 | 1.5759 | 0.0044006
|  | 1851.4366 | 1.3948 | -8.7592e-05 |  | 1502.1801 | 1.5759 | 0.0043577
|  | 1851.3766 | 1.3948 | -3.3411e-05 |  | 1502.1201 | 1.5758 | 0.0042971
|  | 1851.3166 | 1.3947 | 3.5689e-05 |  | 1502.0601 | 1.5757 | 0.004234
|  | 1851.2566 | 1.3947 | 0.00010787 |  | 1502.0001 | 1.5756 | 0.0041837
|  | 1851.1966 | 1.3947 | 0.00017208 |  | 1501.9401 | 1.5755 | 0.0041451
|  | 1851.1366 | 1.3947 | 0.00021929 |  | 1501.8801 | 1.5754 | 0.0041145
|  | 1851.0766 | 1.3947 | 0.0002454 |  | 1501.8201 | 1.5753 | 0.0040808
|  | 1851.0166 | 1.3947 | 0.00025106 |  | 1501.7601 | 1.5751 | 0.0040453
|  | 1850.9566 | 1.3948 | 0.00024116 |  | 1501.7001 | 1.575 | 0.0040125
|  | 1850.8966 | 1.3948 | 0.00022335 |  | 1501.6401 | 1.5748 | 0.0039987
|  | 1850.8366 | 1.3947 | 0.00020562 |  | 1501.5801 | 1.5746 | 0.0040186
|  | 1850.7766 | 1.3947 | 0.00019388 |  | 1501.5201 | 1.5744 | 0.0040797
|  | 1850.7166 | 1.3947 | 0.0001914 |  | 1501.4601 | 1.5743 | 0.0041731
|  | 1850.6566 | 1.3946 | 0.00019842 |  | 1501.4001 | 1.5742 | 0.00428
|  | 1850.5966 | 1.3946 | 0.00021401 |  | 1501.3401 | 1.5741 | 0.0043698
|  | 1850.5366 | 1.3946 | 0.00023485 |  | 1501.2801 | 1.5741 | 0.0044207
|  | 1850.4766 | 1.3946 | 0.00025915 |  | 1501.2201 | 1.5741 | 0.0044178
|  | 1850.4166 | 1.3945 | 0.00028716 |  | 1501.1601 | 1.5741 | 0.004367
|  | 1850.3566 | 1.3945 | 0.0003201 |  | 1501.1001 | 1.574 | 0.0042819
|  | 1850.2966 | 1.3945 | 0.00035727 |  | 1501.0401 | 1.5739 | 0.0041875
|  | 1850.2366 | 1.3945 | 0.00039491 |  | 1500.9801 | 1.5738 | 0.004102
|  | 1850.1766 | 1.3945 | 0.00042813 |  | 1500.9201 | 1.5736 | 0.0040525
|  | 1850.1166 | 1.3946 | 0.00045092 |  | 1500.8601 | 1.5734 | 0.0040175
|  | 1850.0566 | 1.3946 | 0.00045804 |  | 1500.8001 | 1.5732 | 0.004014
|  | 1849.9966 | 1.3946 | 0.0004467 |  | 1500.7401 | 1.573 | 0.0040404
|  | 1849.9366 | 1.3946 | 0.00041827 |  | 1500.6801 | 1.5728 | 0.0040977
|  | 1849.8766 | 1.3947 | 0.00037821 |  | 1500.6201 | 1.5726 | 0.004179
|  | 1849.8166 | 1.3946 | 0.00033435 |  | 1500.5601 | 1.5725 | 0.0042808
|  | 1849.7566 | 1.3946 | 0.00029463 |  | 1500.5001 | 1.5724 | 0.0043899
|  | 1849.6966 | 1.3946 | 0.00026522 |  | 1500.4401 | 1.5723 | 0.0044946
|  | 1849.6366 | 1.3945 | 0.00024868 |  | 1500.3801 | 1.5722 | 0.004581
|  | 1849.5766 | 1.3945 | 0.00024469 |  | 1500.3201 | 1.5721 | 0.0046435
|  | 1849.5166 | 1.3944 | 0.00025101 |  | 1500.2601 | 1.5721 | 0.0046778
|  | 1849.4566 | 1.3944 | 0.00026557 |  | 1500.2001 | 1.5721 | 0.0046904
|  | 1849.3966 | 1.3943 | 0.0002875 |  | 1500.1401 | 1.572 | 0.004684
|  | 1849.3366 | 1.3943 | 0.0003175 |  | 1500.0801 | 1.572 | 0.0046658
|  | 1849.2766 | 1.3943 | 0.00035798 |  | 1500.0201 | 1.5719 | 0.0046338
|  | 1849.2166 | 1.3942 | 0.0004094 |  | 1499.9601 | 1.5718 | 0.0045887
|  | 1849.1566 | 1.3942 | 0.00046986 |  | 1499.9001 | 1.5717 | 0.0045286
|  | 1849.0966 | 1.3942 | 0.00053282 |  | 1499.8401 | 1.5716 | 0.0044629
|  | 1849.0366 | 1.3942 | 0.00058934 |  | 1499.7801 | 1.5714 | 0.0044011
|  | 1848.9766 | 1.3943 | 0.00063003 |  | 1499.7201 | 1.5712 | 0.0043634
|  | 1848.9166 | 1.3944 | 0.00064603 |  | 1499.6601 | 1.571 | 0.0043613
|  | 1848.8566 | 1.3944 | 0.00063412 |  | 1499.6001 | 1.5708 | 0.0044024
|  | 1848.7966 | 1.3945 | 0.00059662 |  | 1499.5401 | 1.5706 | 0.0044768
|  | 1848.7366 | 1.3945 | 0.00054038 |  | 1499.4801 | 1.5705 | 0.0045696
|  | 1848.6766 | 1.3945 | 0.00047618 |  | 1499.4201 | 1.5704 | 0.0046576
|  | 1848.6166 | 1.3945 | 0.00041462 |  | 1499.3601 | 1.5703 | 0.0047254
|  | 1848.5566 | 1.3944 | 0.00036479 |  | 1499.3001 | 1.5702 | 0.0047631
|  | 1848.4966 | 1.3944 | 0.00033217 |  | 1499.2401 | 1.5701 | 0.0047761
|  | 1848.4366 | 1.3943 | 0.00031724 |  | 1499.1801 | 1.5701 | 0.0047707
|  | 1848.3766 | 1.3943 | 0.00031812 |  | 1499.1201 | 1.5699 | 0.0047597
|  | 1848.3166 | 1.3942 | 0.00033127 |  | 1499.0601 | 1.5698 | 0.0047454
|  | 1848.2566 | 1.3942 | 0.00035218 |  | 1499.0001 | 1.5697 | 0.0047301
|  | 1848.1966 | 1.3941 | 0.00037603 |  | 1498.9401 | 1.5696 | 0.0047086
|  | 1848.1366 | 1.3941 | 0.00039883 |  | 1498.8801 | 1.5695 | 0.0046839
|  | 1848.0766 | 1.3941 | 0.00042011 |  | 1498.8201 | 1.5693 | 0.0046582
|  | 1848.0166 | 1.3941 | 0.00043818 |  | 1498.7601 | 1.5691 | 0.0046453
|  | 1847.9566 | 1.3941 | 0.0004502 |  | 1498.7001 | 1.5689 | 0.0046537
|  | 1847.8966 | 1.3941 | 0.00045417 |  | 1498.6401 | 1.5687 | 0.0046869
|  | 1847.8366 | 1.3941 | 0.00045043 |  | 1498.5801 | 1.5686 | 0.0047461
|  | 1847.7766 | 1.394 | 0.00044044 |  | 1498.5201 | 1.5684 | 0.0048242
|  | 1847.7166 | 1.394 | 0.00042788 |  | 1498.4601 | 1.5683 | 0.0049046
|  | 1847.6566 | 1.394 | 0.00041681 |  | 1498.4001 | 1.5682 | 0.0049778
|  | 1847.5966 | 1.3939 | 0.00041109 |  | 1498.3401 | 1.5681 | 0.0050339
|  | 1847.5366 | 1.3939 | 0.00041377 |  | 1498.2801 | 1.568 | 0.0050753
|  | 1847.4766 | 1.3939 | 0.00042586 |  | 1498.2201 | 1.5679 | 0.005103
|  | 1847.4166 | 1.3938 | 0.00044726 |  | 1498.1601 | 1.5678 | 0.0051228
|  | 1847.3566 | 1.3938 | 0.00047648 |  | 1498.1001 | 1.5677 | 0.0051305
|  | 1847.2966 | 1.3937 | 0.00051133 |  | 1498.0401 | 1.5677 | 0.0051235
|  | 1847.2366 | 1.3937 | 0.00055042 |  | 1497.9801 | 1.5676 | 0.0050942
|  | 1847.1766 | 1.3937 | 0.00059332 |  | 1497.9201 | 1.5675 | 0.0050439
|  | 1847.1166 | 1.3936 | 0.00063922 |  | 1497.8601 | 1.5674 | 0.0049764
|  | 1847.0566 | 1.3936 | 0.00068632 |  | 1497.8001 | 1.5672 | 0.0049105
|  | 1846.9966 | 1.3936 | 0.00073348 |  | 1497.7401 | 1.567 | 0.0048625
|  | 1846.9366 | 1.3936 | 0.00077694 |  | 1497.6801 | 1.5668 | 0.0048494
|  | 1846.8766 | 1.3937 | 0.00081259 |  | 1497.6201 | 1.5666 | 0.0048744
|  | 1846.8166 | 1.3937 | 0.00083825 |  | 1497.5601 | 1.5663 | 0.0049335
|  | 1846.7566 | 1.3937 | 0.0008504 |  | 1497.5001 | 1.5662 | 0.0050094
|  | 1846.6966 | 1.3937 | 0.00084913 |  | 1497.4401 | 1.566 | 0.0050878
|  | 1846.6366 | 1.3938 | 0.00083648 |  | 1497.3801 | 1.5659 | 0.0051528
|  | 1846.5766 | 1.3938 | 0.00081491 |  | 1497.3201 | 1.5658 | 0.0051995
|  | 1846.5166 | 1.3938 | 0.00078927 |  | 1497.2601 | 1.5658 | 0.0052228
|  | 1846.4566 | 1.3938 | 0.0007649 |  | 1497.2001 | 1.5657 | 0.0052261
|  | 1846.3966 | 1.3937 | 0.00074511 |  | 1497.1401 | 1.5656 | 0.0052067
|  | 1846.3366 | 1.3937 | 0.00073365 |  | 1497.0801 | 1.5655 | 0.0051654
|  | 1846.2766 | 1.3937 | 0.00073205 |  | 1497.0201 | 1.5654 | 0.0051
|  | 1846.2166 | 1.3936 | 0.0007407 |  | 1496.9601 | 1.5653 | 0.0050167
|  | 1846.1566 | 1.3936 | 0.00075746 |  | 1496.9001 | 1.5651 | 0.0049234
|  | 1846.0966 | 1.3936 | 0.00077971 |  | 1496.8401 | 1.5649 | 0.0048374
|  | 1846.0366 | 1.3935 | 0.00080433 |  | 1496.7801 | 1.5647 | 0.0047698
|  | 1845.9766 | 1.3935 | 0.00082652 |  | 1496.7201 | 1.5644 | 0.0047316
|  | 1845.9166 | 1.3935 | 0.000843 |  | 1496.6601 | 1.5642 | 0.0047205
|  | 1845.8566 | 1.3935 | 0.00085536 |  | 1496.6001 | 1.5639 | 0.0047341
|  | 1845.7966 | 1.3935 | 0.00086249 |  | 1496.5401 | 1.5636 | 0.0047624
|  | 1845.7366 | 1.3935 | 0.00086469 |  | 1496.4801 | 1.5634 | 0.004805
|  | 1845.6766 | 1.3935 | 0.00086494 |  | 1496.4201 | 1.5632 | 0.0048585
|  | 1845.6166 | 1.3935 | 0.00086323 |  | 1496.3601 | 1.5629 | 0.0049353
|  | 1845.5566 | 1.3935 | 0.00085828 |  | 1496.3001 | 1.5627 | 0.0050447
|  | 1845.4966 | 1.3935 | 0.00084922 |  | 1496.2401 | 1.5624 | 0.0051858
|  | 1845.4366 | 1.3935 | 0.00083272 |  | 1496.1801 | 1.5623 | 0.0053434
|  | 1845.3766 | 1.3935 | 0.0008069 |  | 1496.1201 | 1.5622 | 0.0054968
|  | 1845.3166 | 1.3935 | 0.00077347 |  | 1496.0601 | 1.5621 | 0.0056164
|  | 1845.2566 | 1.3934 | 0.00073613 |  | 1496.0001 | 1.5621 | 0.005684
|  | 1845.1966 | 1.3933 | 0.0007041 |  | 1495.9401 | 1.5621 | 0.0056892
|  | 1845.1366 | 1.3933 | 0.00068638 |  | 1495.8801 | 1.562 | 0.0056429
|  | 1845.0766 | 1.3932 | 0.00069258 |  | 1495.8201 | 1.5619 | 0.0055612
|  | 1845.0166 | 1.3931 | 0.00072699 |  | 1495.7601 | 1.5618 | 0.0054689
|  | 1844.9566 | 1.393 | 0.00079 |  | 1495.7001 | 1.5616 | 0.0053797
|  | 1844.8966 | 1.3929 | 0.0008735 |  | 1495.6401 | 1.5614 | 0.0053052
|  | 1844.8366 | 1.3929 | 0.0009656 |  | 1495.5801 | 1.5612 | 0.0052449
|  | 1844.7766 | 1.3929 | 0.0010538 |  | 1495.5201 | 1.561 | 0.0052018
|  | 1844.7166 | 1.3929 | 0.0011252 |  | 1495.4601 | 1.5607 | 0.0051752
|  | 1844.6566 | 1.3929 | 0.0011727 |  | 1495.4001 | 1.5604 | 0.0051748
|  | 1844.5966 | 1.393 | 0.0011937 |  | 1495.3401 | 1.5602 | 0.0052047
|  | 1844.5366 | 1.393 | 0.0011944 |  | 1495.2801 | 1.5599 | 0.0052704
|  | 1844.4766 | 1.393 | 0.0011825 |  | 1495.2201 | 1.5597 | 0.005362
|  | 1844.4166 | 1.393 | 0.0011656 |  | 1495.1601 | 1.5595 | 0.0054652
|  | 1844.3566 | 1.393 | 0.0011584 |  | 1495.1001 | 1.5593 | 0.0055542
|  | 1844.2966 | 1.3929 | 0.0011649 |  | 1495.0401 | 1.5592 | 0.0056121
|  | 1844.2366 | 1.3929 | 0.0011882 |  | 1494.9801 | 1.5591 | 0.0056252
|  | 1844.1766 | 1.3928 | 0.0012327 |  | 1494.9201 | 1.559 | 0.0055989
|  | 1844.1166 | 1.3928 | 0.0012912 |  | 1494.8601 | 1.5588 | 0.0055442
|  | 1844.0566 | 1.3927 | 0.0013593 |  | 1494.8001 | 1.5586 | 0.005481
|  | 1843.9966 | 1.3928 | 0.0014287 |  | 1494.7401 | 1.5584 | 0.0054196
|  | 1843.9366 | 1.3928 | 0.0014889 |  | 1494.6801 | 1.5582 | 0.005373
|  | 1843.8766 | 1.3928 | 0.0015369 |  | 1494.6201 | 1.5579 | 0.0053428
|  | 1843.8166 | 1.3929 | 0.0015661 |  | 1494.5601 | 1.5576 | 0.0053356
|  | 1843.7566 | 1.3929 | 0.0015729 |  | 1494.5001 | 1.5573 | 0.0053525
|  | 1843.6966 | 1.3929 | 0.0015613 |  | 1494.4401 | 1.557 | 0.0054027
|  | 1843.6366 | 1.393 | 0.001538 |  | 1494.3801 | 1.5567 | 0.0054867
|  | 1843.5766 | 1.393 | 0.001507 |  | 1494.3201 | 1.5565 | 0.0056039
|  | 1843.5166 | 1.393 | 0.0014684 |  | 1494.2601 | 1.5563 | 0.0057376
|  | 1843.4566 | 1.3929 | 0.0014327 |  | 1494.2001 | 1.5561 | 0.0058695
|  | 1843.3966 | 1.3929 | 0.0014083 |  | 1494.1401 | 1.5559 | 0.0059681
|  | 1843.3366 | 1.3929 | 0.0013958 |  | 1494.0801 | 1.5558 | 0.0060315
|  | 1843.2766 | 1.3928 | 0.0013956 |  | 1494.0201 | 1.5557 | 0.0060519
|  | 1843.2166 | 1.3928 | 0.0014058 |  | 1493.9601 | 1.5556 | 0.0060334
|  | 1843.1566 | 1.3927 | 0.0014249 |  | 1493.9001 | 1.5554 | 0.005991
|  | 1843.0966 | 1.3927 | 0.0014498 |  | 1493.8401 | 1.5552 | 0.0059477
|  | 1843.0366 | 1.3926 | 0.0014777 |  | 1493.7801 | 1.555 | 0.0059143
|  | 1842.9766 | 1.3926 | 0.0015107 |  | 1493.7201 | 1.5547 | 0.0058981
|  | 1842.9166 | 1.3926 | 0.0015477 |  | 1493.6601 | 1.5545 | 0.0058893
|  | 1842.8566 | 1.3926 | 0.0015842 |  | 1493.6 | 1.5542 | 0.0058837
|  | 1842.7966 | 1.3925 | 0.0016212 |  | 1493.54 | 1.554 | 0.0058731
|  | 1842.7366 | 1.3925 | 0.0016571 |  | 1493.48 | 1.5537 | 0.0058637
|  | 1842.6766 | 1.3925 | 0.0016803 |  | 1493.42 | 1.5535 | 0.0058604
|  | 1842.6166 | 1.3926 | 0.0016921 |  | 1493.36 | 1.5532 | 0.0058774
|  | 1842.5566 | 1.3926 | 0.0016871 |  | 1493.3 | 1.5529 | 0.0059161
|  | 1842.4966 | 1.3925 | 0.0016736 |  | 1493.24 | 1.5526 | 0.0059782
|  | 1842.4366 | 1.3925 | 0.0016495 |  | 1493.18 | 1.5524 | 0.0060507
|  | 1842.3766 | 1.3925 | 0.001627 |  | 1493.12 | 1.5521 | 0.0061273
|  | 1842.3166 | 1.3924 | 0.0016174 |  | 1493.06 | 1.5519 | 0.0061965
|  | 1842.2566 | 1.3923 | 0.001625 |  | 1493 | 1.5517 | 0.0062589
|  | 1842.1966 | 1.3923 | 0.0016599 |  | 1492.94 | 1.5515 | 0.0063109
|  | 1842.1366 | 1.3922 | 0.0017137 |  | 1492.88 | 1.5513 | 0.0063555
|  | 1842.0766 | 1.3921 | 0.0017846 |  | 1492.82 | 1.5511 | 0.0063841
|  | 1842.0166 | 1.3921 | 0.0018711 |  | 1492.76 | 1.5509 | 0.0063914
|  | 1841.9566 | 1.3921 | 0.0019593 |  | 1492.7 | 1.5507 | 0.0063666
|  | 1841.8966 | 1.3921 | 0.0020447 |  | 1492.64 | 1.5505 | 0.0063126
|  | 1841.8366 | 1.3921 | 0.0021208 |  | 1492.58 | 1.5502 | 0.0062367
|  | 1841.7766 | 1.3921 | 0.0021836 |  | 1492.52 | 1.5499 | 0.0061636
|  | 1841.7166 | 1.3921 | 0.0022374 |  | 1492.46 | 1.5496 | 0.006115
|  | 1841.6566 | 1.3922 | 0.002275 |  | 1492.4 | 1.5492 | 0.0061144
|  | 1841.5966 | 1.3922 | 0.0023001 |  | 1492.34 | 1.5489 | 0.0061644
|  | 1841.5366 | 1.3922 | 0.0023121 |  | 1492.28 | 1.5485 | 0.0062601
|  | 1841.4765 | 1.3922 | 0.0023109 |  | 1492.22 | 1.5482 | 0.0063774
|  | 1841.4165 | 1.3923 | 0.0023007 |  | 1492.16 | 1.5479 | 0.0064953
|  | 1841.3565 | 1.3922 | 0.00229 |  | 1492.1 | 1.5477 | 0.0065915
|  | 1841.2965 | 1.3922 | 0.0022832 |  | 1492.04 | 1.5475 | 0.0066613
|  | 1841.2365 | 1.3922 | 0.002282 |  | 1491.98 | 1.5473 | 0.0067018
|  | 1841.1765 | 1.3922 | 0.0022942 |  | 1491.92 | 1.5471 | 0.0067214
|  | 1841.1165 | 1.3921 | 0.0023214 |  | 1491.86 | 1.5469 | 0.0067216
|  | 1841.0565 | 1.3921 | 0.0023622 |  | 1491.8 | 1.5466 | 0.0067111
|  | 1840.9965 | 1.3921 | 0.0024186 |  | 1491.74 | 1.5464 | 0.0066761
|  | 1840.9365 | 1.3921 | 0.0024793 |  | 1491.68 | 1.5461 | 0.0066273
|  | 1840.8765 | 1.3921 | 0.0025361 |  | 1491.62 | 1.5458 | 0.0065683
|  | 1840.8165 | 1.3921 | 0.0025805 |  | 1491.56 | 1.5455 | 0.0065191
|  | 1840.7565 | 1.3922 | 0.0026085 |  | 1491.5 | 1.5451 | 0.0064926
|  | 1840.6965 | 1.3922 | 0.0026115 |  | 1491.44 | 1.5447 | 0.0065053
|  | 1840.6365 | 1.3923 | 0.0025861 |  | 1491.38 | 1.5443 | 0.0065526
|  | 1840.5765 | 1.3923 | 0.0025359 |  | 1491.32 | 1.544 | 0.0066274
|  | 1840.5165 | 1.3923 | 0.0024727 |  | 1491.26 | 1.5437 | 0.0067062
|  | 1840.4565 | 1.3923 | 0.0023995 |  | 1491.2 | 1.5434 | 0.0067759
|  | 1840.3965 | 1.3922 | 0.0023302 |  | 1491.14 | 1.5431 | 0.0068246
|  | 1840.3365 | 1.3921 | 0.0022741 |  | 1491.08 | 1.5428 | 0.0068608
|  | 1840.2765 | 1.392 | 0.0022384 |  | 1491.02 | 1.5425 | 0.0068901
|  | 1840.2165 | 1.3919 | 0.0022316 |  | 1490.96 | 1.5421 | 0.0069264
|  | 1840.1565 | 1.3918 | 0.002253 |  | 1490.9 | 1.5419 | 0.0069659
|  | 1840.0965 | 1.3917 | 0.002311 |  | 1490.84 | 1.5416 | 0.0070028
|  | 1840.0365 | 1.3915 | 0.002401 |  | 1490.78 | 1.5413 | 0.0070175
|  | 1839.9765 | 1.3915 | 0.0025181 |  | 1490.72 | 1.541 | 0.0070017
|  | 1839.9165 | 1.3914 | 0.002651 |  | 1490.66 | 1.5407 | 0.0069511
|  | 1839.8565 | 1.3914 | 0.0027962 |  | 1490.6 | 1.5403 | 0.0068859
|  | 1839.7965 | 1.3914 | 0.0029316 |  | 1490.54 | 1.54 | 0.0068268
|  | 1839.7365 | 1.3914 | 0.0030443 |  | 1490.48 | 1.5395 | 0.0067987
|  | 1839.6765 | 1.3915 | 0.0031315 |  | 1490.42 | 1.5391 | 0.0068094
|  | 1839.6165 | 1.3916 | 0.0031854 |  | 1490.36 | 1.5387 | 0.0068578
|  | 1839.5565 | 1.3916 | 0.003202 |  | 1490.3 | 1.5383 | 0.0069238
|  | 1839.4965 | 1.3917 | 0.0032041 |  | 1490.24 | 1.5379 | 0.0069933
|  | 1839.4365 | 1.3917 | 0.0031881 |  | 1490.18 | 1.5375 | 0.0070515
|  | 1839.3765 | 1.3917 | 0.0031671 |  | 1490.12 | 1.5371 | 0.0071044
|  | 1839.3165 | 1.3917 | 0.0031571 |  | 1490.06 | 1.5367 | 0.0071576
|  | 1839.2565 | 1.3917 | 0.0031573 |  | 1490 | 1.5363 | 0.0072272
|  | 1839.1965 | 1.3916 | 0.0031656 |  | 1489.94 | 1.536 | 0.0073102
|  | 1839.1365 | 1.3916 | 0.0031914 |  | 1489.88 | 1.5356 | 0.0073999
|  | 1839.0765 | 1.3915 | 0.0032227 |  | 1489.82 | 1.5353 | 0.0074701
|  | 1839.0165 | 1.3915 | 0.0032661 |  | 1489.76 | 1.535 | 0.0075046
|  | 1838.9565 | 1.3915 | 0.0033285 |  | 1489.7 | 1.5347 | 0.0074893
|  | 1838.8965 | 1.3914 | 0.0034033 |  | 1489.64 | 1.5343 | 0.0074385
|  | 1838.8365 | 1.3914 | 0.0034781 |  | 1489.58 | 1.5339 | 0.0073774
|  | 1838.7765 | 1.3914 | 0.0035492 |  | 1489.52 | 1.5335 | 0.0073055
|  | 1838.7165 | 1.3915 | 0.0036153 |  | 1489.46 | 1.5331 | 0.0072549
|  | 1838.6565 | 1.3915 | 0.0036709 |  | 1489.4 | 1.5325 | 0.0072378
|  | 1838.5965 | 1.3915 | 0.003708 |  | 1489.34 | 1.5321 | 0.007245
|  | 1838.5365 | 1.3916 | 0.0037293 |  | 1489.28 | 1.5316 | 0.0072694
|  | 1838.4765 | 1.3916 | 0.0037409 |  | 1489.22 | 1.5311 | 0.0073
|  | 1838.4165 | 1.3916 | 0.0037413 |  | 1489.16 | 1.5306 | 0.0073407
|  | 1838.3565 | 1.3916 | 0.0037357 |  | 1489.1 | 1.5301 | 0.0073938
|  | 1838.2965 | 1.3916 | 0.0037289 |  | 1489.04 | 1.5296 | 0.0074718
|  | 1838.2365 | 1.3916 | 0.0037218 |  | 1488.98 | 1.5291 | 0.0075691
|  | 1838.1765 | 1.3916 | 0.0037132 |  | 1488.92 | 1.5286 | 0.0076766
|  | 1838.1165 | 1.3916 | 0.0037088 |  | 1488.86 | 1.5282 | 0.0077659
|  | 1838.0565 | 1.3915 | 0.0037149 |  | 1488.8 | 1.5278 | 0.0078216
|  | 1837.9965 | 1.3915 | 0.0037315 |  | 1488.74 | 1.5274 | 0.0078306
|  | 1837.9365 | 1.3914 | 0.003763 |  | 1488.68 | 1.5269 | 0.0078053
|  | 1837.8765 | 1.3914 | 0.0038073 |  | 1488.62 | 1.5265 | 0.007767
|  | 1837.8165 | 1.3913 | 0.0038603 |  | 1488.56 | 1.5259 | 0.0077492
|  | 1837.7565 | 1.3913 | 0.0039175 |  | 1488.5 | 1.5253 | 0.0077678
|  | 1837.6965 | 1.3913 | 0.0039695 |  | 1488.44 | 1.5247 | 0.0078307
|  | 1837.6365 | 1.3913 | 0.0040123 |  | 1488.38 | 1.5242 | 0.0079212
|  | 1837.5765 | 1.3913 | 0.0040507 |  | 1488.32 | 1.5236 | 0.008023
|  | 1837.5165 | 1.3912 | 0.0040878 |  | 1488.26 | 1.5231 | 0.0081161
|  | 1837.4565 | 1.3912 | 0.0041316 |  | 1488.2 | 1.5226 | 0.0082023
|  | 1837.3965 | 1.3912 | 0.0041884 |  | 1488.14 | 1.5221 | 0.008287
|  | 1837.3365 | 1.3911 | 0.004263 |  | 1488.08 | 1.5215 | 0.0083852
|  | 1837.2765 | 1.3911 | 0.0043474 |  | 1488.02 | 1.521 | 0.0084971
|  | 1837.2165 | 1.3911 | 0.0044311 |  | 1487.96 | 1.5205 | 0.0086198
|  | 1837.1565 | 1.3911 | 0.0045211 |  | 1487.9 | 1.52 | 0.0087286
|  | 1837.0965 | 1.3911 | 0.0045966 |  | 1487.84 | 1.5195 | 0.0088082
|  | 1837.0365 | 1.3912 | 0.0046589 |  | 1487.78 | 1.5191 | 0.0088383
|  | 1836.9765 | 1.3912 | 0.0047117 |  | 1487.72 | 1.5186 | 0.0088284
|  | 1836.9165 | 1.3912 | 0.0047487 |  | 1487.66 | 1.5181 | 0.0087907
|  | 1836.8565 | 1.3913 | 0.0047848 |  | 1487.6 | 1.5175 | 0.0087549
|  | 1836.7965 | 1.3913 | 0.004812 |  | 1487.54 | 1.5169 | 0.008733
|  | 1836.7365 | 1.3913 | 0.0048424 |  | 1487.48 | 1.5162 | 0.0087365
|  | 1836.6765 | 1.3913 | 0.0048764 |  | 1487.42 | 1.5156 | 0.0087537
|  | 1836.6165 | 1.3913 | 0.0049114 |  | 1487.36 | 1.5149 | 0.0087808
|  | 1836.5565 | 1.3914 | 0.0049427 |  | 1487.3 | 1.5143 | 0.008802
|  | 1836.4965 | 1.3914 | 0.0049698 |  | 1487.24 | 1.5136 | 0.0088292
|  | 1836.4365 | 1.3914 | 0.0049889 |  | 1487.18 | 1.5129 | 0.0088689
|  | 1836.3765 | 1.3914 | 0.004997 |  | 1487.12 | 1.5122 | 0.0089392
|  | 1836.3165 | 1.3915 | 0.0049901 |  | 1487.06 | 1.5115 | 0.0090383
|  | 1836.2565 | 1.3915 | 0.0049708 |  | 1487 | 1.5108 | 0.0091596
|  | 1836.1965 | 1.3915 | 0.004945 |  | 1486.94 | 1.5102 | 0.0092747
|  | 1836.1365 | 1.3914 | 0.0049159 |  | 1486.88 | 1.5096 | 0.0093649
|  | 1836.0765 | 1.3914 | 0.0049017 |  | 1486.82 | 1.509 | 0.0094121
|  | 1836.0165 | 1.3913 | 0.004917 |  | 1486.76 | 1.5083 | 0.0094272
|  | 1835.9565 | 1.3912 | 0.0049621 |  | 1486.7 | 1.5076 | 0.0094256
|  | 1835.8965 | 1.3911 | 0.0050457 |  | 1486.64 | 1.5069 | 0.0094347
|  | 1835.8365 | 1.391 | 0.0051637 |  | 1486.58 | 1.5062 | 0.009466
|  | 1835.7765 | 1.391 | 0.0052921 |  | 1486.52 | 1.5054 | 0.0095231
|  | 1835.7165 | 1.391 | 0.005419 |  | 1486.46 | 1.5047 | 0.0095798
|  | 1835.6565 | 1.3911 | 0.0055266 |  | 1486.4 | 1.5039 | 0.009618
|  | 1835.5965 | 1.3911 | 0.0056034 |  | 1486.34 | 1.5032 | 0.0096188
|  | 1835.5365 | 1.3912 | 0.0056523 |  | 1486.28 | 1.5024 | 0.0095963
|  | 1835.4765 | 1.3912 | 0.0056795 |  | 1486.22 | 1.5016 | 0.009571
|  | 1835.4165 | 1.3913 | 0.0056973 |  | 1486.16 | 1.5006 | 0.0095822
|  | 1835.3565 | 1.3913 | 0.0057122 |  | 1486.1 | 1.4997 | 0.0096452
|  | 1835.2965 | 1.3913 | 0.0057426 |  | 1486.04 | 1.4988 | 0.0097654
|  | 1835.2365 | 1.3913 | 0.005777 |  | 1485.98 | 1.4979 | 0.0099116
|  | 1835.1765 | 1.3913 | 0.0058108 |  | 1485.92 | 1.4971 | 0.0101
|  | 1835.1165 | 1.3913 | 0.0058455 |  | 1485.86 | 1.4963 | 0.0102
|  | 1835.0565 | 1.3913 | 0.0058721 |  | 1485.8 | 1.4954 | 0.0102
|  | 1834.9965 | 1.3913 | 0.0059005 |  | 1485.74 | 1.4946 | 0.0103
|  | 1834.9365 | 1.3913 | 0.005928 |  | 1485.68 | 1.4937 | 0.0103
|  | 1834.8765 | 1.3913 | 0.0059627 |  | 1485.62 | 1.4927 | 0.0103
|  | 1834.8165 | 1.3912 | 0.0060255 |  | 1485.56 | 1.4918 | 0.0104
|  | 1834.7565 | 1.3912 | 0.0061048 |  | 1485.5 | 1.4908 | 0.0105
|  | 1834.6965 | 1.3912 | 0.006191 |  | 1485.44 | 1.4899 | 0.0106
|  | 1834.6365 | 1.3912 | 0.0062831 |  | 1485.38 | 1.489 | 0.0106
|  | 1834.5765 | 1.3913 | 0.0063646 |  | 1485.32 | 1.488 | 0.0106
|  | 1834.5165 | 1.3913 | 0.0064334 |  | 1485.26 | 1.487 | 0.0106
|  | 1834.4565 | 1.3914 | 0.0064871 |  | 1485.2 | 1.4859 | 0.0106
|  | 1834.3965 | 1.3915 | 0.006518 |  | 1485.14 | 1.4847 | 0.0106
|  | 1834.3365 | 1.3915 | 0.0065331 |  | 1485.08 | 1.4835 | 0.0107
|  | 1834.2765 | 1.3916 | 0.0065237 |  | 1485.02 | 1.4824 | 0.0108
|  | 1834.2165 | 1.3916 | 0.0065011 |  | 1484.96 | 1.4812 | 0.011
|  | 1834.1565 | 1.3916 | 0.0064736 |  | 1484.9 | 1.4802 | 0.0111
|  | 1834.0965 | 1.3916 | 0.0064464 |  | 1484.84 | 1.479 | 0.0112
|  | 1834.0365 | 1.3916 | 0.0064356 |  | 1484.7799 | 1.4779 | 0.0113
|  | 1833.9765 | 1.3915 | 0.0064464 |  | 1484.7199 | 1.4768 | 0.0113
|  | 1833.9165 | 1.3915 | 0.0064804 |  | 1484.6599 | 1.4756 | 0.0114
|  | 1833.8565 | 1.3914 | 0.0065302 |  | 1484.5999 | 1.4743 | 0.0114
|  | 1833.7965 | 1.3914 | 0.0065989 |  | 1484.5399 | 1.4731 | 0.0115
|  | 1833.7365 | 1.3914 | 0.0066838 |  | 1484.4799 | 1.4719 | 0.0115
|  | 1833.6765 | 1.3914 | 0.0067726 |  | 1484.4199 | 1.4706 | 0.0114
|  | 1833.6165 | 1.3914 | 0.0068547 |  | 1484.3599 | 1.4692 | 0.0114
|  | 1833.5565 | 1.3914 | 0.0069311 |  | 1484.2999 | 1.4678 | 0.0113
|  | 1833.4965 | 1.3915 | 0.0069995 |  | 1484.2399 | 1.4662 | 0.0113
|  | 1833.4365 | 1.3915 | 0.0070618 |  | 1484.1799 | 1.4647 | 0.0113
|  | 1833.3765 | 1.3916 | 0.007106 |  | 1484.1199 | 1.463 | 0.0115
|  | 1833.3165 | 1.3916 | 0.0071457 |  | 1484.0599 | 1.4614 | 0.0116
|  | 1833.2565 | 1.3916 | 0.0071793 |  | 1483.9999 | 1.4598 | 0.0118
|  | 1833.1965 | 1.3917 | 0.0071994 |  | 1483.9399 | 1.4583 | 0.012
|  | 1833.1365 | 1.3917 | 0.0072058 |  | 1483.8799 | 1.4567 | 0.0121
|  | 1833.0765 | 1.3918 | 0.0071975 |  | 1483.8199 | 1.4551 | 0.0122
|  | 1833.0165 | 1.3918 | 0.0071888 |  | 1483.7599 | 1.4534 | 0.0122
|  | 1832.9565 | 1.3918 | 0.0071713 |  | 1483.6999 | 1.4517 | 0.0123
|  | 1832.8965 | 1.3918 | 0.0071533 |  | 1483.6399 | 1.4499 | 0.0124
|  | 1832.8365 | 1.3917 | 0.0071494 |  | 1483.5799 | 1.4481 | 0.0126
|  | 1832.7765 | 1.3917 | 0.0071651 |  | 1483.5199 | 1.4463 | 0.0127
|  | 1832.7165 | 1.3916 | 0.0072129 |  | 1483.4599 | 1.4445 | 0.0128
|  | 1832.6565 | 1.3915 | 0.007287 |  | 1483.3999 | 1.4426 | 0.0128
|  | 1832.5965 | 1.3915 | 0.0073895 |  | 1483.3399 | 1.4406 | 0.0128
|  | 1832.5365 | 1.3915 | 0.0075053 |  | 1483.2799 | 1.4385 | 0.0128
|  | 1832.4765 | 1.3915 | 0.0076295 |  | 1483.2199 | 1.4363 | 0.0129
|  | 1832.4165 | 1.3915 | 0.0077463 |  | 1483.1599 | 1.4341 | 0.013
|  | 1832.3565 | 1.3916 | 0.0078451 |  | 1483.0999 | 1.4318 | 0.0131
|  | 1832.2965 | 1.3917 | 0.0079148 |  | 1483.0399 | 1.4295 | 0.0133
|  | 1832.2365 | 1.3917 | 0.0079688 |  | 1482.9799 | 1.4272 | 0.0134
|  | 1832.1765 | 1.3918 | 0.0079961 |  | 1482.9199 | 1.4247 | 0.0135
|  | 1832.1165 | 1.3919 | 0.0079983 |  | 1482.8599 | 1.4223 | 0.0136
|  | 1832.0565 | 1.3919 | 0.0079927 |  | 1482.7999 | 1.4196 | 0.0137
|  | 1831.9965 | 1.3919 | 0.0079855 |  | 1482.7399 | 1.417 | 0.0138
|  | 1831.9365 | 1.3919 | 0.0079912 |  | 1482.6799 | 1.4142 | 0.0139
|  | 1831.8765 | 1.3919 | 0.0080035 |  | 1482.6199 | 1.4113 | 0.0141
|  | 1831.8165 | 1.3919 | 0.0080309 |  | 1482.5599 | 1.4084 | 0.0143
|  | 1831.7565 | 1.3919 | 0.0080827 |  | 1482.4999 | 1.4056 | 0.0145
|  | 1831.6965 | 1.3919 | 0.0081428 |  | 1482.4399 | 1.4025 | 0.0146
|  | 1831.6365 | 1.3919 | 0.0082286 |  | 1482.3799 | 1.3994 | 0.0147
|  | 1831.5765 | 1.3919 | 0.0083043 |  | 1482.3199 | 1.396 | 0.0147
|  | 1831.5165 | 1.3919 | 0.0083751 |  | 1482.2599 | 1.3925 | 0.0148
|  | 1831.4565 | 1.392 | 0.008447 |  | 1482.1999 | 1.3888 | 0.0149
|  | 1831.3965 | 1.392 | 0.0085027 |  | 1482.1399 | 1.385 | 0.0151
|  | 1831.3365 | 1.3921 | 0.0085309 |  | 1482.0799 | 1.381 | 0.0154
|  | 1831.2765 | 1.3921 | 0.0085512 |  | 1482.0199 | 1.377 | 0.0157
|  | 1831.2165 | 1.3921 | 0.0085724 |  | 1481.9599 | 1.3728 | 0.016
|  | 1831.1565 | 1.3922 | 0.0085779 |  | 1481.8999 | 1.3685 | 0.0163
|  | 1831.0965 | 1.3922 | 0.0085885 |  | 1481.8399 | 1.3639 | 0.0166
|  | 1831.0365 | 1.3922 | 0.0086121 |  | 1481.7799 | 1.3591 | 0.0169
|  | 1830.9765 | 1.3922 | 0.0086314 |  | 1481.7199 | 1.3541 | 0.0173
|  | 1830.9165 | 1.3922 | 0.0086681 |  | 1481.6599 | 1.3489 | 0.0177
|  | 1830.8565 | 1.3922 | 0.0087134 |  | 1481.5999 | 1.3435 | 0.0183
|  | 1830.7965 | 1.3922 | 0.0087547 |  | 1481.5399 | 1.3379 | 0.0188
|  | 1830.7365 | 1.3922 | 0.008796 |  | 1481.4799 | 1.332 | 0.0192
|  | 1830.6765 | 1.3922 | 0.0088473 |  | 1481.4199 | 1.3259 | 0.0197
|  | 1830.6165 | 1.3922 | 0.0089094 |  | 1481.3599 | 1.3192 | 0.0202
|  | 1830.5565 | 1.3922 | 0.0089738 |  | 1481.2999 | 1.3122 | 0.0207
|  | 1830.4965 | 1.3922 | 0.0090629 |  | 1481.2399 | 1.3046 | 0.0214
|  | 1830.4365 | 1.3922 | 0.0091446 |  | 1481.1799 | 1.2966 | 0.0222
|  | 1830.3765 | 1.3922 | 0.0092316 |  | 1481.1199 | 1.2881 | 0.0232
|  | 1830.3165 | 1.3923 | 0.009303 |  | 1481.0599 | 1.2792 | 0.0244
|  | 1830.2565 | 1.3923 | 0.0093668 |  | 1480.9999 | 1.2696 | 0.0256
|  | 1830.1965 | 1.3924 | 0.0094139 |  | 1480.9399 | 1.2594 | 0.027
|  | 1830.1365 | 1.3925 | 0.0094444 |  | 1480.8799 | 1.2482 | 0.0285
|  | 1830.0765 | 1.3925 | 0.0094719 |  | 1480.8199 | 1.2362 | 0.0302
|  | 1830.0165 | 1.3925 | 0.0094946 |  | 1480.7599 | 1.2228 | 0.0323
|  | 1829.9565 | 1.3926 | 0.0095156 |  | 1480.6999 | 1.2083 | 0.0349
|  | 1829.8965 | 1.3926 | 0.0095433 |  | 1480.6399 | 1.1921 | 0.0381
|  | 1829.8365 | 1.3926 | 0.0095751 |  | 1480.5799 | 1.1744 | 0.0418
|  | 1829.7765 | 1.3926 | 0.0096247 |  | 1480.5199 | 1.1535 | 0.0465
|  | 1829.7165 | 1.3926 | 0.009678 |  | 1480.4599 | 1.1298 | 0.0538
|  | 1829.6565 | 1.3926 | 0.0097582 |  | 1480.3999 | 1.1032 | 0.0643
|  | 1829.5965 | 1.3926 | 0.0098249 |  | 1480.3399 | 1.0736 | 0.0793
|  | 1829.5365 | 1.3927 | 0.0099121 |  | 1480.2799 | 1.0415 | 0.1007
|  | 1829.4765 | 1.3927 | 0.01 |  | 1480.2199 | 1.0085 | 0.1302
|  | 1829.4165 | 1.3928 | 0.01 |  | 1480.1599 | 0.9766 | 0.1693
|  | 1829.3565 | 1.3928 | 0.0101 |  | 1480.0999 | 0.9493 | 0.219
|  | 1829.2965 | 1.3929 | 0.0101 |  | 1480.0399 | 0.9303 | 0.2791
|  | 1829.2365 | 1.393 | 0.0102 |  | 1479.9799 | 0.9243 | 0.3468
|  | 1829.1765 | 1.393 | 0.0102 |  | 1479.9199 | 0.9333 | 0.418
|  | 1829.1165 | 1.3931 | 0.0102 |  | 1479.8599 | 0.9587 | 0.4884
|  | 1829.0565 | 1.3931 | 0.0102 |  | 1479.7999 | 0.9998 | 0.5533
|  | 1828.9965 | 1.3932 | 0.0102 |  | 1479.7399 | 1.0558 | 0.6086
|  | 1828.9365 | 1.3932 | 0.0103 |  | 1479.6799 | 1.1236 | 0.6503
|  | 1828.8765 | 1.3932 | 0.0103 |  | 1479.6199 | 1.2012 | 0.6751
|  | 1828.8165 | 1.3932 | 0.0103 |  | 1479.5599 | 1.2833 | 0.6779
|  | 1828.7565 | 1.3932 | 0.0103 |  | 1479.4999 | 1.3621 | 0.657
|  | 1828.6965 | 1.3932 | 0.0104 |  | 1479.4399 | 1.4286 | 0.6139
|  | 1828.6365 | 1.3932 | 0.0104 |  | 1479.3799 | 1.4753 | 0.5549
|  | 1828.5765 | 1.3933 | 0.0105 |  | 1479.3199 | 1.4991 | 0.4881
|  | 1828.5165 | 1.3933 | 0.0105 |  | 1479.2599 | 1.4994 | 0.4214
|  | 1828.4565 | 1.3933 | 0.0106 |  | 1479.1999 | 1.4789 | 0.3625
|  | 1828.3965 | 1.3933 | 0.0107 |  | 1479.1399 | 1.443 | 0.3158
|  | 1828.3365 | 1.3933 | 0.0108 |  | 1479.0799 | 1.3956 | 0.2833
|  | 1828.2765 | 1.3934 | 0.0108 |  | 1479.0199 | 1.3413 | 0.2664
|  | 1828.2165 | 1.3935 | 0.0109 |  | 1478.9599 | 1.2835 | 0.2657
|  | 1828.1565 | 1.3936 | 0.011 |  | 1478.8999 | 1.2261 | 0.2811
|  | 1828.0965 | 1.3937 | 0.0111 |  | 1478.8399 | 1.1724 | 0.3122
|  | 1828.0365 | 1.3938 | 0.0111 |  | 1478.7799 | 1.127 | 0.3579
|  | 1827.9765 | 1.3939 | 0.0111 |  | 1478.7199 | 1.0929 | 0.4149
|  | 1827.9165 | 1.394 | 0.0111 |  | 1478.6599 | 1.0724 | 0.48
|  | 1827.8565 | 1.3941 | 0.0111 |  | 1478.5999 | 1.067 | 0.5491
|  | 1827.7965 | 1.3941 | 0.011 |  | 1478.5399 | 1.0764 | 0.6171
|  | 1827.7365 | 1.3941 | 0.011 |  | 1478.4799 | 1.0977 | 0.6818
|  | 1827.6765 | 1.3941 | 0.0109 |  | 1478.4199 | 1.1304 | 0.7406
|  | 1827.6165 | 1.394 | 0.011 |  | 1478.3599 | 1.1715 | 0.7926
|  | 1827.5565 | 1.394 | 0.011 |  | 1478.2999 | 1.2207 | 0.8339
|  | 1827.4965 | 1.394 | 0.0111 |  | 1478.2399 | 1.2684 | 0.8655
|  | 1827.4365 | 1.394 | 0.0112 |  | 1478.1799 | 1.3197 | 0.894
|  | 1827.3765 | 1.394 | 0.0113 |  | 1478.1199 | 1.3733 | 0.9121
|  | 1827.3165 | 1.3941 | 0.0113 |  | 1478.0599 | 1.4248 | 0.9237
|  | 1827.2565 | 1.3941 | 0.0114 |  | 1477.9999 | 1.4736 | 0.9282
|  | 1827.1965 | 1.3942 | 0.0115 |  | 1477.9399 | 1.5177 | 0.9302
|  | 1827.1365 | 1.3942 | 0.0116 |  | 1477.8799 | 1.5598 | 0.9303
|  | 1827.0765 | 1.3943 | 0.0116 |  | 1477.8199 | 1.5992 | 0.9296
|  | 1827.0165 | 1.3943 | 0.0117 |  | 1477.7599 | 1.6375 | 0.9291
|  | 1826.9565 | 1.3944 | 0.0118 |  | 1477.6999 | 1.6769 | 0.9288
|  | 1826.8965 | 1.3945 | 0.0118 |  | 1477.6399 | 1.7165 | 0.926
|  | 1826.8365 | 1.3946 | 0.0118 |  | 1477.5799 | 1.7556 | 0.9237
|  | 1826.7765 | 1.3947 | 0.0118 |  | 1477.5199 | 1.7964 | 0.9213
|  | 1826.7165 | 1.3948 | 0.0118 |  | 1477.4599 | 1.8397 | 0.9198
|  | 1826.6565 | 1.3948 | 0.0118 |  | 1477.3999 | 1.8887 | 0.9174
|  | 1826.5965 | 1.3948 | 0.0118 |  | 1477.3399 | 1.9447 | 0.9131
|  | 1826.5365 | 1.3949 | 0.0118 |  | 1477.2799 | 2.0123 | 0.9008
|  | 1826.4765 | 1.3948 | 0.0118 |  | 1477.2199 | 2.0865 | 0.8724
|  | 1826.4165 | 1.3948 | 0.0119 |  | 1477.1599 | 2.1618 | 0.8243
|  | 1826.3565 | 1.3948 | 0.012 |  | 1477.0999 | 2.2284 | 0.7539
|  | 1826.2965 | 1.3948 | 0.0121 |  | 1477.0399 | 2.2769 | 0.6669
|  | 1826.2365 | 1.3949 | 0.0122 |  | 1476.9799 | 2.3027 | 0.5716
|  | 1826.1765 | 1.3949 | 0.0123 |  | 1476.9199 | 2.3056 | 0.4767
|  | 1826.1165 | 1.3951 | 0.0124 |  | 1476.8599 | 2.2891 | 0.389
|  | 1826.0565 | 1.3952 | 0.0125 |  | 1476.7999 | 2.2574 | 0.3125
|  | 1825.9965 | 1.3954 | 0.0126 |  | 1476.7399 | 2.216 | 0.2501
|  | 1825.9365 | 1.3955 | 0.0126 |  | 1476.6799 | 2.1698 | 0.2009
|  | 1825.8765 | 1.3957 | 0.0125 |  | 1476.6199 | 2.122 | 0.1642
|  | 1825.8165 | 1.3958 | 0.0125 |  | 1476.5599 | 2.0757 | 0.1381
|  | 1825.7565 | 1.3958 | 0.0124 |  | 1476.4999 | 2.0326 | 0.12
|  | 1825.6965 | 1.3958 | 0.0123 |  | 1476.4399 | 1.993 | 0.1076
|  | 1825.6365 | 1.3958 | 0.0123 |  | 1476.3799 | 1.957 | 0.0993
|  | 1825.5765 | 1.3958 | 0.0123 |  | 1476.3199 | 1.9236 | 0.0935
|  | 1825.5165 | 1.3958 | 0.0123 |  | 1476.2599 | 1.8923 | 0.0903
|  | 1825.4565 | 1.3958 | 0.0124 |  | 1476.1999 | 1.863 | 0.0884
|  | 1825.3965 | 1.3958 | 0.0124 |  | 1476.1399 | 1.8345 | 0.0879
|  | 1825.3365 | 1.3958 | 0.0125 |  | 1476.0799 | 1.8066 | 0.089
|  | 1825.2765 | 1.3958 | 0.0126 |  | 1476.0199 | 1.7792 | 0.0918
|  | 1825.2165 | 1.3959 | 0.0127 |  | 1475.9599 | 1.7517 | 0.0957
|  | 1825.1565 | 1.396 | 0.0128 |  | 1475.8998 | 1.7232 | 0.102
|  | 1825.0965 | 1.3961 | 0.0129 |  | 1475.8398 | 1.6943 | 0.1108
|  | 1825.0365 | 1.3962 | 0.013 |  | 1475.7798 | 1.664 | 0.1231
|  | 1824.9765 | 1.3964 | 0.0131 |  | 1475.7198 | 1.6331 | 0.1398
|  | 1824.9165 | 1.3965 | 0.0131 |  | 1475.6598 | 1.6018 | 0.1622
|  | 1824.8565 | 1.3967 | 0.0131 |  | 1475.5998 | 1.5714 | 0.1916
|  | 1824.7965 | 1.3968 | 0.0131 |  | 1475.5398 | 1.5435 | 0.2289
|  | 1824.7365 | 1.3969 | 0.013 |  | 1475.4798 | 1.5205 | 0.2747
|  | 1824.6765 | 1.397 | 0.013 |  | 1475.4198 | 1.5052 | 0.3288
|  | 1824.6165 | 1.3971 | 0.0129 |  | 1475.3598 | 1.5002 | 0.3897
|  | 1824.5565 | 1.3971 | 0.0129 |  | 1475.2998 | 1.5082 | 0.4568
|  | 1824.4965 | 1.3972 | 0.0128 |  | 1475.2398 | 1.5337 | 0.526
|  | 1824.4365 | 1.3972 | 0.0128 |  | 1475.1798 | 1.5774 | 0.5921
|  | 1824.3765 | 1.3972 | 0.0128 |  | 1475.1198 | 1.6403 | 0.6495
|  | 1824.3165 | 1.3972 | 0.0128 |  | 1475.0598 | 1.7202 | 0.6909
|  | 1824.2565 | 1.3972 | 0.0129 |  | 1474.9998 | 1.8122 | 0.7099
|  | 1824.1965 | 1.3972 | 0.0129 |  | 1474.9398 | 1.9071 | 0.7009
|  | 1824.1365 | 1.3972 | 0.013 |  | 1474.8798 | 1.9927 | 0.6651
|  | 1824.0765 | 1.3973 | 0.0131 |  | 1474.8198 | 2.0599 | 0.6099
|  | 1824.0165 | 1.3973 | 0.0132 |  | 1474.7598 | 2.105 | 0.5449
|  | 1823.9565 | 1.3974 | 0.0132 |  | 1474.6998 | 2.1281 | 0.4794
|  | 1823.8965 | 1.3975 | 0.0133 |  | 1474.6398 | 2.1347 | 0.4211
|  | 1823.8365 | 1.3976 | 0.0133 |  | 1474.5798 | 2.1304 | 0.3719
|  | 1823.7765 | 1.3977 | 0.0133 |  | 1474.5198 | 2.1197 | 0.3341
|  | 1823.7165 | 1.3978 | 0.0133 |  | 1474.4598 | 2.1092 | 0.3057
|  | 1823.6565 | 1.3979 | 0.0133 |  | 1474.3998 | 2.1002 | 0.2837
|  | 1823.5965 | 1.398 | 0.0133 |  | 1474.3398 | 2.0953 | 0.2655
|  | 1823.5365 | 1.3981 | 0.0133 |  | 1474.2798 | 2.093 | 0.247
|  | 1823.4765 | 1.3982 | 0.0133 |  | 1474.2198 | 2.0924 | 0.2278
|  | 1823.4165 | 1.3983 | 0.0133 |  | 1474.1598 | 2.0913 | 0.2056
|  | 1823.3565 | 1.3983 | 0.0133 |  | 1474.0998 | 2.0872 | 0.1821
|  | 1823.2965 | 1.3984 | 0.0133 |  | 1474.0398 | 2.0798 | 0.1584
|  | 1823.2365 | 1.3984 | 0.0133 |  | 1473.9798 | 2.0685 | 0.1361
|  | 1823.1765 | 1.3985 | 0.0134 |  | 1473.9198 | 2.0542 | 0.1167
|  | 1823.1165 | 1.3985 | 0.0134 |  | 1473.8598 | 2.0381 | 0.1007
|  | 1823.0565 | 1.3986 | 0.0135 |  | 1473.7998 | 2.0202 | 0.0885
|  | 1822.9965 | 1.3987 | 0.0135 |  | 1473.7398 | 2.0037 | 0.0813
|  | 1822.9365 | 1.3989 | 0.0136 |  | 1473.6798 | 1.9887 | 0.0751
|  | 1822.8765 | 1.399 | 0.0136 |  | 1473.6198 | 1.9735 | 0.0723
|  | 1822.8165 | 1.3992 | 0.0136 |  | 1473.5598 | 1.9608 | 0.0721
|  | 1822.7565 | 1.3994 | 0.0136 |  | 1473.4998 | 1.9502 | 0.0742
|  | 1822.6965 | 1.3995 | 0.0135 |  | 1473.4398 | 1.9433 | 0.0774
|  | 1822.6365 | 1.3996 | 0.0134 |  | 1473.3798 | 1.9395 | 0.0808
|  | 1822.5765 | 1.3997 | 0.0133 |  | 1473.3198 | 1.9394 | 0.0828
|  | 1822.5165 | 1.3998 | 0.0132 |  | 1473.2598 | 1.9415 | 0.0822
|  | 1822.4565 | 1.3998 | 0.0132 |  | 1473.1998 | 1.9447 | 0.0783
|  | 1822.3965 | 1.3998 | 0.0131 |  | 1473.1398 | 1.9472 | 0.071
|  | 1822.3365 | 1.3998 | 0.0131 |  | 1473.0798 | 1.9479 | 0.0612
|  | 1822.2765 | 1.3998 | 0.0131 |  | 1473.0198 | 1.9455 | 0.0501
|  | 1822.2165 | 1.3998 | 0.0131 |  | 1472.9598 | 1.9406 | 0.0392
|  | 1822.1565 | 1.3998 | 0.0131 |  | 1472.8998 | 1.9331 | 0.0295
|  | 1822.0965 | 1.3999 | 0.0132 |  | 1472.8398 | 1.9244 | 0.0215
|  | 1822.0365 | 1.4 | 0.0132 |  | 1472.7798 | 1.915 | 0.0156
|  | 1821.9765 | 1.4 | 0.0132 |  | 1472.7198 | 1.9058 | 0.0112
|  | 1821.9165 | 1.4001 | 0.0132 |  | 1472.6598 | 1.8971 | 0.0080821
|  | 1821.8565 | 1.4002 | 0.0133 |  | 1472.5998 | 1.8891 | 0.0057554
|  | 1821.7965 | 1.4003 | 0.0133 |  | 1472.5398 | 1.8814 | 0.0039908
|  | 1821.7365 | 1.4004 | 0.0133 |  | 1472.4798 | 1.8744 | 0.0026164
|  | 1821.6764 | 1.4005 | 0.0132 |  | 1472.4198 | 1.8676 | 0.0016029
|  | 1821.6164 | 1.4006 | 0.0132 |  | 1472.3598 | 1.8612 | 0.00097705
|  | 1821.5564 | 1.4007 | 0.0131 |  | 1472.2998 | 1.8552 | 0.00070194
|  | 1821.4964 | 1.4007 | 0.0131 |  | 1472.2398 | 1.8498 | 0.00059287
|  | 1821.4364 | 1.4008 | 0.0131 |  | 1472.1798 | 1.8447 | 0.000586
|  | 1821.3764 | 1.4009 | 0.0131 |  | 1472.1198 | 1.8402 | 0.00055176
|  | 1821.3164 | 1.4009 | 0.0131 |  | 1472.0598 | 1.8358 | 0.0003938
|  | 1821.2564 | 1.401 | 0.0131 |  | 1471.9998 | 1.8315 | 0.00016335
|  | 1821.1964 | 1.4011 | 0.0131 |  | 1471.9398 | 1.8273 | -2.5492e-05
|  | 1821.1364 | 1.4012 | 0.013 |  | 1471.8798 | 1.8233 | -0.00012759
|  | 1821.0764 | 1.4013 | 0.013 |  | 1471.8198 | 1.8193 | -0.00017666
|  | 1821.0164 | 1.4014 | 0.0129 |  | 1471.7598 | 1.8156 | -0.00014455
|  | 1820.9564 | 1.4014 | 0.0129 |  | 1471.6998 | 1.812 | -0.00012009
|  | 1820.8964 | 1.4015 | 0.0129 |  | 1471.6398 | 1.8085 | -0.00019349
|  | 1820.8364 | 1.4015 | 0.0128 |  | 1471.5798 | 1.8051 | -0.00032306
|  | 1820.7764 | 1.4016 | 0.0128 |  | 1471.5198 | 1.8016 | -0.00046135
|  | 1820.7164 | 1.4016 | 0.0128 |  | 1471.4598 | 1.7981 | -0.00046416
|  | 1820.6564 | 1.4017 | 0.0128 |  | 1471.3998 | 1.7947 | -0.00044068
|  | 1820.5964 | 1.4017 | 0.0128 |  | 1471.3398 | 1.7913 | -0.00027629
|  | 1820.5364 | 1.4018 | 0.0128 |  | 1471.2798 | 1.788 | -2.2495e-05
|  | 1820.4764 | 1.4019 | 0.0128 |  | 1471.2198 | 1.7848 | 0.00028413
|  | 1820.4164 | 1.402 | 0.0128 |  | 1471.1598 | 1.7818 | 0.000534
|  | 1820.3564 | 1.4021 | 0.0127 |  | 1471.0998 | 1.7788 | 0.00066332
|  | 1820.2964 | 1.4021 | 0.0127 |  | 1471.0398 | 1.7757 | 0.00071124
|  | 1820.2364 | 1.4022 | 0.0126 |  | 1470.9798 | 1.7724 | 0.00078554
|  | 1820.1764 | 1.4022 | 0.0126 |  | 1470.9198 | 1.769 | 0.00093012
|  | 1820.1164 | 1.4023 | 0.0126 |  | 1470.8598 | 1.7654 | 0.0012034
|  | 1820.0564 | 1.4024 | 0.0126 |  | 1470.7998 | 1.7617 | 0.0016682
|  | 1819.9964 | 1.4024 | 0.0125 |  | 1470.7398 | 1.7578 | 0.0023188
|  | 1819.9364 | 1.4025 | 0.0125 |  | 1470.6798 | 1.7539 | 0.0031387
|  | 1819.8764 | 1.4026 | 0.0125 |  | 1470.6198 | 1.7496 | 0.0042202
|  | 1819.8164 | 1.4026 | 0.0125 |  | 1470.5598 | 1.7451 | 0.0056814
|  | 1819.7564 | 1.4027 | 0.0124 |  | 1470.4998 | 1.7401 | 0.0078239
|  | 1819.6964 | 1.4028 | 0.0124 |  | 1470.4398 | 1.7351 | 0.0109
|  | 1819.6364 | 1.4029 | 0.0123 |  | 1470.3798 | 1.7301 | 0.0152
|  | 1819.5764 | 1.4029 | 0.0123 |  | 1470.3198 | 1.7258 | 0.0207
|  | 1819.5164 | 1.403 | 0.0122 |  | 1470.2598 | 1.7225 | 0.0274
|  | 1819.4564 | 1.403 | 0.0122 |  | 1470.1998 | 1.7207 | 0.0349
|  | 1819.3964 | 1.403 | 0.0121 |  | 1470.1398 | 1.7207 | 0.0426
|  | 1819.3364 | 1.403 | 0.0121 |  | 1470.0798 | 1.7225 | 0.0501
|  | 1819.2764 | 1.403 | 0.0121 |  | 1470.0198 | 1.7257 | 0.0569
|  | 1819.2164 | 1.4031 | 0.0122 |  | 1469.9598 | 1.7302 | 0.0626
|  | 1819.1564 | 1.4032 | 0.0122 |  | 1469.8998 | 1.7356 | 0.0673
|  | 1819.0964 | 1.4032 | 0.0122 |  | 1469.8398 | 1.7418 | 0.0706
|  | 1819.0364 | 1.4034 | 0.0122 |  | 1469.7798 | 1.7484 | 0.0725
|  | 1818.9764 | 1.4035 | 0.0122 |  | 1469.7198 | 1.7552 | 0.0731
|  | 1818.9164 | 1.4036 | 0.0122 |  | 1469.6598 | 1.762 | 0.0721
|  | 1818.8564 | 1.4037 | 0.0121 |  | 1469.5998 | 1.7683 | 0.0693
|  | 1818.7964 | 1.4038 | 0.0121 |  | 1469.5398 | 1.7734 | 0.0649
|  | 1818.7364 | 1.4038 | 0.012 |  | 1469.4798 | 1.7767 | 0.0595
|  | 1818.6764 | 1.4039 | 0.012 |  | 1469.4198 | 1.7779 | 0.0539
|  | 1818.6164 | 1.404 | 0.0119 |  | 1469.3598 | 1.7771 | 0.0491
|  | 1818.5564 | 1.4041 | 0.0119 |  | 1469.2998 | 1.7751 | 0.0458
|  | 1818.4964 | 1.4041 | 0.0118 |  | 1469.2398 | 1.7727 | 0.0445
|  | 1818.4364 | 1.4042 | 0.0118 |  | 1469.1798 | 1.7711 | 0.045
|  | 1818.3764 | 1.4043 | 0.0117 |  | 1469.1198 | 1.7709 | 0.0465
|  | 1818.3164 | 1.4044 | 0.0117 |  | 1469.0598 | 1.7725 | 0.0484
|  | 1818.2564 | 1.4045 | 0.0116 |  | 1468.9998 | 1.7762 | 0.0495
|  | 1818.1964 | 1.4045 | 0.0115 |  | 1468.9398 | 1.7811 | 0.0488
|  | 1818.1364 | 1.4046 | 0.0114 |  | 1468.8798 | 1.7863 | 0.0458
|  | 1818.0764 | 1.4046 | 0.0113 |  | 1468.8198 | 1.7906 | 0.0407
|  | 1818.0164 | 1.4046 | 0.0113 |  | 1468.7598 | 1.7933 | 0.0341
|  | 1817.9564 | 1.4046 | 0.0112 |  | 1468.6998 | 1.7938 | 0.0271
|  | 1817.8964 | 1.4046 | 0.0112 |  | 1468.6398 | 1.7926 | 0.0204
|  | 1817.8364 | 1.4046 | 0.0112 |  | 1468.5798 | 1.79 | 0.0146
|  | 1817.7764 | 1.4047 | 0.0112 |  | 1468.5198 | 1.7866 | 0.01
|  | 1817.7164 | 1.4048 | 0.0112 |  | 1468.4598 | 1.7829 | 0.0063888
|  | 1817.6564 | 1.4049 | 0.0112 |  | 1468.3998 | 1.7793 | 0.003643
|  | 1817.5964 | 1.405 | 0.0111 |  | 1468.3398 | 1.7757 | 0.0015111
|  | 1817.5364 | 1.4051 | 0.011 |  | 1468.2798 | 1.7724 | -0.00015195
|  | 1817.4764 | 1.4051 | 0.0109 |  | 1468.2198 | 1.7691 | -0.0014208
|  | 1817.4164 | 1.4052 | 0.0109 |  | 1468.1598 | 1.766 | -0.00231
|  | 1817.3564 | 1.4052 | 0.0108 |  | 1468.0998 | 1.7631 | -0.0028374
|  | 1817.2964 | 1.4052 | 0.0107 |  | 1468.0398 | 1.7605 | -0.0030848
|  | 1817.2364 | 1.4052 | 0.0107 |  | 1467.9798 | 1.7582 | -0.0031515
|  | 1817.1764 | 1.4052 | 0.0107 |  | 1467.9198 | 1.7562 | -0.0031636
|  | 1817.1164 | 1.4053 | 0.0107 |  | 1467.8598 | 1.7545 | -0.0032442
|  | 1817.0564 | 1.4053 | 0.0107 |  | 1467.7998 | 1.7529 | -0.0034355
|  | 1816.9964 | 1.4054 | 0.0106 |  | 1467.7398 | 1.7513 | -0.0036797
|  | 1816.9364 | 1.4055 | 0.0106 |  | 1467.6798 | 1.7497 | -0.0039245
|  | 1816.8764 | 1.4056 | 0.0106 |  | 1467.6198 | 1.7482 | -0.0041006
|  | 1816.8164 | 1.4056 | 0.0106 |  | 1467.5598 | 1.7467 | -0.0042039
|  | 1816.7564 | 1.4057 | 0.0106 |  | 1467.4998 | 1.7453 | -0.0042702
|  | 1816.6964 | 1.4059 | 0.0105 |  | 1467.4398 | 1.744 | -0.0043608
|  | 1816.6364 | 1.406 | 0.0105 |  | 1467.3798 | 1.7428 | -0.0045043
|  | 1816.5764 | 1.4061 | 0.0104 |  | 1467.3198 | 1.7416 | -0.0047062
|  | 1816.5164 | 1.4062 | 0.0103 |  | 1467.2598 | 1.7403 | -0.0049071
|  | 1816.4564 | 1.4063 | 0.0102 |  | 1467.1998 | 1.739 | -0.0050418
|  | 1816.3964 | 1.4064 | 0.01 |  | 1467.1398 | 1.7376 | -0.0050652
|  | 1816.3364 | 1.4064 | 0.0098801 |  | 1467.0798 | 1.7364 | -0.0050026
|  | 1816.2764 | 1.4065 | 0.0097492 |  | 1467.0197 | 1.7353 | -0.0049025
|  | 1816.2164 | 1.4065 | 0.0096257 |  | 1466.9597 | 1.7343 | -0.0048334
|  | 1816.1564 | 1.4065 | 0.0095326 |  | 1466.8997 | 1.7334 | -0.004805
|  | 1816.0964 | 1.4064 | 0.0094492 |  | 1466.8397 | 1.7325 | -0.0048403
|  | 1816.0364 | 1.4064 | 0.0094029 |  | 1466.7797 | 1.7316 | -0.0049415
|  | 1815.9764 | 1.4064 | 0.0093697 |  | 1466.7197 | 1.7306 | -0.0050306
|  | 1815.9164 | 1.4065 | 0.0093327 |  | 1466.6597 | 1.7296 | -0.0050824
|  | 1815.8564 | 1.4065 | 0.0093027 |  | 1466.5997 | 1.7287 | -0.0050693
|  | 1815.7964 | 1.4066 | 0.0092655 |  | 1466.5397 | 1.7277 | -0.0050168
|  | 1815.7364 | 1.4066 | 0.0092104 |  | 1466.4797 | 1.7269 | -0.0049772
|  | 1815.6764 | 1.4067 | 0.0091601 |  | 1466.4197 | 1.7261 | -0.004979
|  | 1815.6164 | 1.4068 | 0.0091029 |  | 1466.3597 | 1.7253 | -0.0050297
|  | 1815.5564 | 1.4069 | 0.0090228 |  | 1466.2997 | 1.7245 | -0.0050937
|  | 1815.4964 | 1.4069 | 0.0089111 |  | 1466.2397 | 1.7236 | -0.0051281
|  | 1815.4364 | 1.407 | 0.0087959 |  | 1466.1797 | 1.7227 | -0.0050935
|  | 1815.3764 | 1.4071 | 0.0086633 |  | 1466.1197 | 1.7219 | -0.0049901
|  | 1815.3164 | 1.4071 | 0.0085091 |  | 1466.0597 | 1.7211 | -0.0048458
|  | 1815.2564 | 1.4071 | 0.0083556 |  | 1465.9997 | 1.7205 | -0.0047152
|  | 1815.1964 | 1.4071 | 0.0082188 |  | 1465.9397 | 1.7199 | -0.0046481
|  | 1815.1364 | 1.407 | 0.0081066 |  | 1465.8797 | 1.7193 | -0.0046729
|  | 1815.0764 | 1.407 | 0.0080264 |  | 1465.8197 | 1.7187 | -0.0047586
|  | 1815.0164 | 1.4069 | 0.0079866 |  | 1465.7597 | 1.718 | -0.004871
|  | 1814.9564 | 1.4069 | 0.0079661 |  | 1465.6997 | 1.7173 | -0.0049608
|  | 1814.8964 | 1.4069 | 0.0079465 |  | 1465.6397 | 1.7166 | -0.0050063
|  | 1814.8364 | 1.4069 | 0.0079295 |  | 1465.5797 | 1.7159 | -0.0050086
|  | 1814.7764 | 1.407 | 0.0078956 |  | 1465.5197 | 1.7152 | -0.0049995
|  | 1814.7164 | 1.407 | 0.0078462 |  | 1465.4597 | 1.7145 | -0.0049887
|  | 1814.6564 | 1.4071 | 0.0077767 |  | 1465.3997 | 1.7138 | -0.0049867
|  | 1814.5964 | 1.4071 | 0.0076858 |  | 1465.3397 | 1.7131 | -0.0049699
|  | 1814.5364 | 1.4072 | 0.0075871 |  | 1465.2797 | 1.7125 | -0.0049164
|  | 1814.4764 | 1.4072 | 0.0074645 |  | 1465.2197 | 1.7117 | -0.0048038
|  | 1814.4164 | 1.4072 | 0.0073608 |  | 1465.1597 | 1.7111 | -0.0046374
|  | 1814.3564 | 1.4072 | 0.0072446 |  | 1465.0997 | 1.7106 | -0.0044562
|  | 1814.2964 | 1.4072 | 0.0071377 |  | 1465.0397 | 1.7101 | -0.004312
|  | 1814.2364 | 1.4071 | 0.0070457 |  | 1464.9797 | 1.7097 | -0.0042391
|  | 1814.1764 | 1.4071 | 0.0069779 |  | 1464.9197 | 1.7093 | -0.0042566
|  | 1814.1164 | 1.407 | 0.0069369 |  | 1464.8597 | 1.7088 | -0.0043326
|  | 1814.0564 | 1.407 | 0.0069017 |  | 1464.7997 | 1.7083 | -0.0044199
|  | 1813.9964 | 1.4069 | 0.0068904 |  | 1464.7397 | 1.7077 | -0.0044679
|  | 1813.9364 | 1.4069 | 0.0068879 |  | 1464.6797 | 1.7071 | -0.0044532
|  | 1813.8764 | 1.4069 | 0.0068802 |  | 1464.6197 | 1.7065 | -0.0043811
|  | 1813.8164 | 1.407 | 0.0068676 |  | 1464.5597 | 1.706 | -0.0042725
|  | 1813.7564 | 1.407 | 0.006839 |  | 1464.4997 | 1.7055 | -0.0041474
|  | 1813.6964 | 1.407 | 0.006807 |  | 1464.4397 | 1.705 | -0.0040327
|  | 1813.6364 | 1.4071 | 0.0067568 |  | 1464.3797 | 1.7046 | -0.0039235
|  | 1813.5764 | 1.4071 | 0.0067202 |  | 1464.3197 | 1.7041 | -0.0038136
|  | 1813.5164 | 1.4072 | 0.0066757 |  | 1464.2597 | 1.7037 | -0.0036825
|  | 1813.4564 | 1.4072 | 0.0066116 |  | 1464.1997 | 1.7034 | -0.0035494
|  | 1813.3964 | 1.4073 | 0.0065562 |  | 1464.1397 | 1.7031 | -0.0034249
|  | 1813.3364 | 1.4074 | 0.0064664 |  | 1464.0797 | 1.7029 | -0.0033619
|  | 1813.2764 | 1.4074 | 0.0063552 |  | 1464.0197 | 1.7027 | -0.0033797
|  | 1813.2164 | 1.4075 | 0.0062207 |  | 1463.9597 | 1.7025 | -0.0034987
|  | 1813.1564 | 1.4075 | 0.0060633 |  | 1463.8997 | 1.7022 | -0.0036849
|  | 1813.0964 | 1.4075 | 0.0059045 |  | 1463.8397 | 1.7018 | -0.0038936
|  | 1813.0364 | 1.4074 | 0.0057546 |  | 1463.7797 | 1.7013 | -0.0040703
|  | 1812.9764 | 1.4074 | 0.0056247 |  | 1463.7197 | 1.7009 | -0.0041856
|  | 1812.9164 | 1.4073 | 0.0055252 |  | 1463.6597 | 1.7004 | -0.0042422
|  | 1812.8564 | 1.4071 | 0.0054728 |  | 1463.5997 | 1.6999 | -0.0042595
|  | 1812.7964 | 1.4071 | 0.0054443 |  | 1463.5397 | 1.6995 | -0.0042698
|  | 1812.7364 | 1.407 | 0.0054522 |  | 1463.4797 | 1.6991 | -0.0042965
|  | 1812.6764 | 1.4069 | 0.005486 |  | 1463.4197 | 1.6987 | -0.0043371
|  | 1812.6164 | 1.4069 | 0.0055264 |  | 1463.3597 | 1.6983 | -0.0043699
|  | 1812.5564 | 1.4069 | 0.0055669 |  | 1463.2997 | 1.6978 | -0.0043748
|  | 1812.4964 | 1.407 | 0.0055926 |  | 1463.2397 | 1.6974 | -0.0043398
|  | 1812.4364 | 1.407 | 0.0055952 |  | 1463.1797 | 1.697 | -0.0042729
|  | 1812.3764 | 1.4071 | 0.0055636 |  | 1463.1197 | 1.6967 | -0.0042117
|  | 1812.3164 | 1.4072 | 0.0054947 |  | 1463.0597 | 1.6964 | -0.0041805
|  | 1812.2564 | 1.4073 | 0.0054048 |  | 1462.9997 | 1.6961 | -0.0042038
|  | 1812.1964 | 1.4073 | 0.0052916 |  | 1462.9397 | 1.6959 | -0.0042695
|  | 1812.1364 | 1.4074 | 0.0051647 |  | 1462.8797 | 1.6956 | -0.0043686
|  | 1812.0764 | 1.4074 | 0.0050373 |  | 1462.8197 | 1.6952 | -0.0044617
|  | 1812.0164 | 1.4074 | 0.0049114 |  | 1462.7597 | 1.6949 | -0.0045444
|  | 1811.9564 | 1.4073 | 0.004799 |  | 1462.6997 | 1.6945 | -0.0046025
|  | 1811.8964 | 1.4073 | 0.004717 |  | 1462.6397 | 1.6942 | -0.0046704
|  | 1811.8364 | 1.4072 | 0.0046461 |  | 1462.5797 | 1.6939 | -0.0047632
|  | 1811.7764 | 1.4071 | 0.0045883 |  | 1462.5197 | 1.6936 | -0.0048976
|  | 1811.7164 | 1.4071 | 0.0045479 |  | 1462.4597 | 1.6932 | -0.0050574
|  | 1811.6564 | 1.4071 | 0.00452 |  | 1462.3997 | 1.6928 | -0.0052119
|  | 1811.5964 | 1.407 | 0.0045042 |  | 1462.3397 | 1.6923 | -0.0053161
|  | 1811.5364 | 1.407 | 0.0044821 |  | 1462.2797 | 1.6919 | -0.0053952
|  | 1811.4764 | 1.4071 | 0.0044558 |  | 1462.2197 | 1.6914 | -0.005416
|  | 1811.4164 | 1.4071 | 0.0044159 |  | 1462.1597 | 1.691 | -0.0053962
|  | 1811.3564 | 1.4071 | 0.0043529 |  | 1462.0997 | 1.6906 | -0.0053667
|  | 1811.2964 | 1.4071 | 0.004269 |  | 1462.0397 | 1.6902 | -0.0053554
|  | 1811.2364 | 1.4072 | 0.0041719 |  | 1461.9797 | 1.6898 | -0.0053511
|  | 1811.1764 | 1.4071 | 0.0040655 |  | 1461.9197 | 1.6894 | -0.0053453
|  | 1811.1164 | 1.4071 | 0.0039624 |  | 1461.8597 | 1.689 | -0.0053188
|  | 1811.0564 | 1.407 | 0.003874 |  | 1461.7997 | 1.6886 | -0.0052654
|  | 1810.9964 | 1.407 | 0.0038119 |  | 1461.7397 | 1.6883 | -0.0051794
|  | 1810.9364 | 1.4069 | 0.003766 |  | 1461.6797 | 1.688 | -0.0050882
|  | 1810.8764 | 1.4069 | 0.0037426 |  | 1461.6197 | 1.6877 | -0.0050199
|  | 1810.8164 | 1.4068 | 0.0037384 |  | 1461.5597 | 1.6875 | -0.0050039
|  | 1810.7564 | 1.4068 | 0.0037306 |  | 1461.4997 | 1.6872 | -0.0050319
|  | 1810.6964 | 1.4068 | 0.0037242 |  | 1461.4397 | 1.687 | -0.0050991
|  | 1810.6364 | 1.4068 | 0.0037074 |  | 1461.3797 | 1.6866 | -0.0051623
|  | 1810.5764 | 1.4068 | 0.0036719 |  | 1461.3197 | 1.6863 | -0.0052106
|  | 1810.5164 | 1.4069 | 0.0036173 |  | 1461.2597 | 1.686 | -0.0052313
|  | 1810.4564 | 1.4069 | 0.0035486 |  | 1461.1997 | 1.6856 | -0.005239
|  | 1810.3964 | 1.4069 | 0.0034678 |  | 1461.1397 | 1.6853 | -0.0052392
|  | 1810.3364 | 1.4069 | 0.0033784 |  | 1461.0797 | 1.685 | -0.0052521
|  | 1810.2764 | 1.4069 | 0.003291 |  | 1461.0197 | 1.6847 | -0.0052649
|  | 1810.2164 | 1.4068 | 0.0032053 |  | 1460.9597 | 1.6843 | -0.0052647
|  | 1810.1564 | 1.4068 | 0.0031286 |  | 1460.8997 | 1.6839 | -0.0052223
|  | 1810.0964 | 1.4068 | 0.0030613 |  | 1460.8397 | 1.6836 | -0.0051452
|  | 1810.0364 | 1.4067 | 0.0030018 |  | 1460.7797 | 1.6833 | -0.0050455
|  | 1809.9764 | 1.4067 | 0.002948 |  | 1460.7197 | 1.6831 | -0.0049409
|  | 1809.9164 | 1.4066 | 0.0029031 |  | 1460.6597 | 1.6829 | -0.0048694
|  | 1809.8564 | 1.4066 | 0.0028665 |  | 1460.5997 | 1.6827 | -0.0048538
|  | 1809.7964 | 1.4065 | 0.0028371 |  | 1460.5397 | 1.6825 | -0.0048927
|  | 1809.7364 | 1.4065 | 0.0028134 |  | 1460.4797 | 1.6823 | -0.0049697
|  | 1809.6764 | 1.4065 | 0.0027938 |  | 1460.4197 | 1.682 | -0.0050536
|  | 1809.6164 | 1.4064 | 0.0027785 |  | 1460.3597 | 1.6817 | -0.0051236
|  | 1809.5564 | 1.4064 | 0.0027566 |  | 1460.2997 | 1.6814 | -0.0051622
|  | 1809.4964 | 1.4065 | 0.0027231 |  | 1460.2397 | 1.6811 | -0.0051728
|  | 1809.4364 | 1.4065 | 0.0026815 |  | 1460.1797 | 1.6808 | -0.005163
|  | 1809.3764 | 1.4065 | 0.0026239 |  | 1460.1197 | 1.6805 | -0.0051526
|  | 1809.3164 | 1.4065 | 0.0025524 |  | 1460.0597 | 1.6801 | -0.0051229
|  | 1809.2564 | 1.4065 | 0.0024726 |  | 1459.9997 | 1.6798 | -0.0050893
|  | 1809.1964 | 1.4065 | 0.002387 |  | 1459.9397 | 1.6795 | -0.0050253
|  | 1809.1364 | 1.4064 | 0.0022994 |  | 1459.8797 | 1.6792 | -0.004936
|  | 1809.0764 | 1.4064 | 0.0022101 |  | 1459.8197 | 1.679 | -0.0048232
|  | 1809.0164 | 1.4063 | 0.0021264 |  | 1459.7597 | 1.6788 | -0.004712
|  | 1808.9564 | 1.4062 | 0.002054 |  | 1459.6997 | 1.6786 | -0.0046254
|  | 1808.8964 | 1.4062 | 0.0019943 |  | 1459.6397 | 1.6785 | -0.0045875
|  | 1808.8364 | 1.4061 | 0.0019513 |  | 1459.5797 | 1.6783 | -0.0045901
|  | 1808.7764 | 1.406 | 0.0019293 |  | 1459.5197 | 1.6782 | -0.0046283
|  | 1808.7164 | 1.4059 | 0.001931 |  | 1459.4597 | 1.678 | -0.004679
|  | 1808.6564 | 1.4058 | 0.0019552 |  | 1459.3997 | 1.6778 | -0.0047319
|  | 1808.5964 | 1.4057 | 0.0019934 |  | 1459.3397 | 1.6776 | -0.004777
|  | 1808.5364 | 1.4057 | 0.0020384 |  | 1459.2797 | 1.6774 | -0.0048329
|  | 1808.4764 | 1.4057 | 0.0020776 |  | 1459.2197 | 1.6771 | -0.0048945
|  | 1808.4164 | 1.4058 | 0.0020979 |  | 1459.1597 | 1.6769 | -0.0049671
|  | 1808.3564 | 1.4058 | 0.0020911 |  | 1459.0997 | 1.6766 | -0.0050379
|  | 1808.2964 | 1.4058 | 0.0020545 |  | 1459.0397 | 1.6763 | -0.0050931
|  | 1808.2364 | 1.4059 | 0.0019934 |  | 1458.9797 | 1.676 | -0.0051033
|  | 1808.1764 | 1.4059 | 0.0019129 |  | 1458.9197 | 1.6756 | -0.0050582
|  | 1808.1164 | 1.4059 | 0.0018212 |  | 1458.8597 | 1.6753 | -0.0049592
|  | 1808.0564 | 1.4059 | 0.0017304 |  | 1458.7997 | 1.6751 | -0.0048411
|  | 1807.9964 | 1.4058 | 0.0016479 |  | 1458.7397 | 1.6749 | -0.0047322
|  | 1807.9364 | 1.4057 | 0.0015809 |  | 1458.6797 | 1.6748 | -0.0046649
|  | 1807.8764 | 1.4057 | 0.0015299 |  | 1458.6197 | 1.6747 | -0.0046489
|  | 1807.8164 | 1.4056 | 0.0014923 |  | 1458.5597 | 1.6745 | -0.004684
|  | 1807.7564 | 1.4055 | 0.0014685 |  | 1458.4997 | 1.6744 | -0.0047433
|  | 1807.6964 | 1.4055 | 0.0014546 |  | 1458.4397 | 1.6742 | -0.0048132
|  | 1807.6364 | 1.4054 | 0.0014515 |  | 1458.3797 | 1.6739 | -0.0048717
|  | 1807.5764 | 1.4054 | 0.0014551 |  | 1458.3197 | 1.6737 | -0.0049202
|  | 1807.5164 | 1.4053 | 0.0014629 |  | 1458.2597 | 1.6734 | -0.0049612
|  | 1807.4564 | 1.4053 | 0.0014728 |  | 1458.1997 | 1.6732 | -0.0049969
|  | 1807.3964 | 1.4053 | 0.0014776 |  | 1458.1396 | 1.6729 | -0.0050151
|  | 1807.3364 | 1.4053 | 0.0014706 |  | 1458.0796 | 1.6726 | -0.0050099
|  | 1807.2764 | 1.4053 | 0.0014504 |  | 1458.0196 | 1.6723 | -0.0049603
|  | 1807.2164 | 1.4053 | 0.0014122 |  | 1457.9596 | 1.672 | -0.0048659
|  | 1807.1564 | 1.4053 | 0.0013555 |  | 1457.8996 | 1.6717 | -0.0047318
|  | 1807.0964 | 1.4053 | 0.0012863 |  | 1457.8396 | 1.6715 | -0.004599
|  | 1807.0364 | 1.4053 | 0.0012132 |  | 1457.7796 | 1.6714 | -0.0044683
|  | 1806.9764 | 1.4052 | 0.0011457 |  | 1457.7196 | 1.6713 | -0.0043705
|  | 1806.9164 | 1.4051 | 0.0010918 |  | 1457.6596 | 1.6711 | -0.0043164
|  | 1806.8564 | 1.4051 | 0.0010543 |  | 1457.5996 | 1.671 | -0.0043006
|  | 1806.7964 | 1.405 | 0.0010379 |  | 1457.5396 | 1.6709 | -0.0043029
|  | 1806.7364 | 1.4049 | 0.0010406 |  | 1457.4796 | 1.6708 | -0.0043109
|  | 1806.6764 | 1.4048 | 0.0010603 |  | 1457.4196 | 1.6706 | -0.0043106
|  | 1806.6164 | 1.4048 | 0.0010931 |  | 1457.3596 | 1.6705 | -0.0043066
|  | 1806.5564 | 1.4047 | 0.0011347 |  | 1457.2996 | 1.6703 | -0.0043069
|  | 1806.4964 | 1.4047 | 0.0011811 |  | 1457.2396 | 1.6702 | -0.0043261
|  | 1806.4364 | 1.4047 | 0.0012262 |  | 1457.1796 | 1.67 | -0.004365
|  | 1806.3764 | 1.4047 | 0.0012639 |  | 1457.1196 | 1.6699 | -0.0044154
|  | 1806.3164 | 1.4047 | 0.0012873 |  | 1457.0596 | 1.6696 | -0.0044554
|  | 1806.2564 | 1.4048 | 0.001293 |  | 1456.9996 | 1.6694 | -0.0044746
|  | 1806.1964 | 1.4048 | 0.0012777 |  | 1456.9396 | 1.6692 | -0.0044636
|  | 1806.1364 | 1.4049 | 0.001239 |  | 1456.8796 | 1.669 | -0.0044333
|  | 1806.0764 | 1.4049 | 0.0011809 |  | 1456.8196 | 1.6688 | -0.0043926
|  | 1806.0164 | 1.4049 | 0.0011099 |  | 1456.7596 | 1.6687 | -0.0043619
|  | 1805.9564 | 1.4049 | 0.0010299 |  | 1456.6996 | 1.6685 | -0.0043431
|  | 1805.8964 | 1.4049 | 0.00094696 |  | 1456.6396 | 1.6684 | -0.0043347
|  | 1805.8364 | 1.4049 | 0.00086663 |  | 1456.5796 | 1.6682 | -0.0043255
|  | 1805.7764 | 1.4048 | 0.00079137 |  | 1456.5196 | 1.668 | -0.0043154
|  | 1805.7164 | 1.4047 | 0.00072594 |  | 1456.4596 | 1.6679 | -0.0043023
|  | 1805.6564 | 1.4047 | 0.0006745 |  | 1456.3996 | 1.6677 | -0.0042974
|  | 1805.5964 | 1.4046 | 0.00064035 |  | 1456.3396 | 1.6676 | -0.004309
|  | 1805.5364 | 1.4045 | 0.00062671 |  | 1456.2796 | 1.6675 | -0.0043493
|  | 1805.4764 | 1.4044 | 0.00063438 |  | 1456.2196 | 1.6673 | -0.0044069
|  | 1805.4164 | 1.4043 | 0.00066139 |  | 1456.1596 | 1.6671 | -0.0044629
|  | 1805.3564 | 1.4043 | 0.00070289 |  | 1456.0996 | 1.6669 | -0.0044912
|  | 1805.2964 | 1.4043 | 0.00074985 |  | 1456.0396 | 1.6666 | -0.004479
|  | 1805.2364 | 1.4043 | 0.0007932 |  | 1455.9796 | 1.6664 | -0.004423
|  | 1805.1764 | 1.4043 | 0.00082481 |  | 1455.9196 | 1.6662 | -0.0043376
|  | 1805.1164 | 1.4043 | 0.00083475 |  | 1455.8596 | 1.666 | -0.0042431
|  | 1805.0564 | 1.4043 | 0.00082532 |  | 1455.7996 | 1.6659 | -0.0041692
|  | 1804.9964 | 1.4044 | 0.00079181 |  | 1455.7396 | 1.6658 | -0.0041202
|  | 1804.9364 | 1.4044 | 0.00073174 |  | 1455.6796 | 1.6657 | -0.0040967
|  | 1804.8764 | 1.4044 | 0.00065207 |  | 1455.6196 | 1.6655 | -0.0040803
|  | 1804.8164 | 1.4044 | 0.00056107 |  | 1455.5596 | 1.6654 | -0.0040629
|  | 1804.7564 | 1.4044 | 0.00047006 |  | 1455.4996 | 1.6653 | -0.0040379
|  | 1804.6964 | 1.4043 | 0.00038976 |  | 1455.4396 | 1.6652 | -0.004019
|  | 1804.6364 | 1.4042 | 0.00033144 |  | 1455.3796 | 1.6651 | -0.0040186
|  | 1804.5764 | 1.4041 | 0.00030271 |  | 1455.3196 | 1.6651 | -0.0040538
|  | 1804.5164 | 1.404 | 0.00030644 |  | 1455.2596 | 1.665 | -0.0041284
|  | 1804.4564 | 1.4039 | 0.00033825 |  | 1455.1996 | 1.6649 | -0.0042332
|  | 1804.3964 | 1.4039 | 0.00038819 |  | 1455.1396 | 1.6647 | -0.0043405
|  | 1804.3364 | 1.4038 | 0.00044444 |  | 1455.0796 | 1.6645 | -0.0044288
|  | 1804.2764 | 1.4038 | 0.00049282 |  | 1455.0196 | 1.6642 | -0.0044743
|  | 1804.2164 | 1.4038 | 0.00052503 |  | 1454.9596 | 1.664 | -0.0044783
|  | 1804.1564 | 1.4039 | 0.00053519 |  | 1454.8996 | 1.6637 | -0.004448
|  | 1804.0964 | 1.4039 | 0.00052305 |  | 1454.8396 | 1.6635 | -0.0043994
|  | 1804.0364 | 1.4039 | 0.00049352 |  | 1454.7796 | 1.6633 | -0.0043422
|  | 1803.9764 | 1.4039 | 0.0004493 |  | 1454.7196 | 1.6632 | -0.00428
|  | 1803.9164 | 1.4039 | 0.00039521 |  | 1454.6596 | 1.663 | -0.0042057
|  | 1803.8564 | 1.4039 | 0.00033476 |  | 1454.5996 | 1.6628 | -0.0041179
|  | 1803.7964 | 1.4039 | 0.00027127 |  | 1454.5396 | 1.6627 | -0.0040154
|  | 1803.7364 | 1.4038 | 0.00020967 |  | 1454.4796 | 1.6626 | -0.0039158
|  | 1803.6764 | 1.4037 | 0.00015721 |  | 1454.4196 | 1.6626 | -0.0038386
|  | 1803.6164 | 1.4036 | 0.00012184 |  | 1454.3596 | 1.6626 | -0.0038118
|  | 1803.5564 | 1.4035 | 0.00011152 |  | 1454.2996 | 1.6626 | -0.0038423
|  | 1803.4964 | 1.4035 | 0.00013033 |  | 1454.2396 | 1.6625 | -0.0039296
|  | 1803.4364 | 1.4034 | 0.00017579 |  | 1454.1796 | 1.6624 | -0.0040511
|  | 1803.3764 | 1.4033 | 0.0002398 |  | 1454.1196 | 1.6623 | -0.00418
|  | 1803.3164 | 1.4033 | 0.00030888 |  | 1454.0596 | 1.6621 | -0.0042891
|  | 1803.2564 | 1.4033 | 0.00036935 |  | 1453.9996 | 1.6619 | -0.0043645
|  | 1803.1964 | 1.4033 | 0.00040813 |  | 1453.9396 | 1.6616 | -0.0043956
|  | 1803.1364 | 1.4034 | 0.00041927 |  | 1453.8796 | 1.6614 | -0.0043884
|  | 1803.0764 | 1.4034 | 0.00040193 |  | 1453.8196 | 1.6611 | -0.0043473
|  | 1803.0164 | 1.4034 | 0.00036151 |  | 1453.7596 | 1.6609 | -0.0042778
|  | 1802.9564 | 1.4034 | 0.00030616 |  | 1453.6996 | 1.6607 | -0.0041777
|  | 1802.8964 | 1.4034 | 0.00024532 |  | 1453.6396 | 1.6606 | -0.0040553
|  | 1802.8364 | 1.4034 | 0.00018886 |  | 1453.5796 | 1.6604 | -0.0039191
|  | 1802.7764 | 1.4033 | 0.00014514 |  | 1453.5196 | 1.6604 | -0.0037912
|  | 1802.7164 | 1.4032 | 0.00011176 |  | 1453.4596 | 1.6603 | -0.0036914
|  | 1802.6564 | 1.4032 | 9.7015e-05 |  | 1453.3996 | 1.6603 | -0.003642
|  | 1802.5964 | 1.4031 | 0.00010356 |  | 1453.3396 | 1.6603 | -0.0036435
|  | 1802.5364 | 1.403 | 0.00013174 |  | 1453.2796 | 1.6603 | -0.0036871
|  | 1802.4764 | 1.4029 | 0.00018058 |  | 1453.2196 | 1.6602 | -0.003768
|  | 1802.4164 | 1.4029 | 0.00024349 |  | 1453.1596 | 1.6601 | -0.0038606
|  | 1802.3564 | 1.4029 | 0.00031367 |  | 1453.0996 | 1.66 | -0.0039402
|  | 1802.2964 | 1.4029 | 0.000383 |  | 1453.0396 | 1.6598 | -0.0039974
|  | 1802.2364 | 1.4029 | 0.00044331 |  | 1452.9796 | 1.6596 | -0.0040247
|  | 1802.1764 | 1.4029 | 0.0004897 |  | 1452.9196 | 1.6595 | -0.0040309
|  | 1802.1164 | 1.403 | 0.00051808 |  | 1452.8596 | 1.6593 | -0.004016
|  | 1802.0564 | 1.403 | 0.00052706 |  | 1452.7996 | 1.6591 | -0.0039827
|  | 1801.9964 | 1.4031 | 0.00051444 |  | 1452.7396 | 1.659 | -0.0039306
|  | 1801.9363 | 1.4031 | 0.00048119 |  | 1452.6796 | 1.6588 | -0.0038635
|  | 1801.8763 | 1.4032 | 0.00042782 |  | 1452.6196 | 1.6587 | -0.0037789
|  | 1801.8163 | 1.4032 | 0.00035932 |  | 1452.5596 | 1.6586 | -0.0036973
|  | 1801.7563 | 1.4032 | 0.00028357 |  | 1452.4996 | 1.6586 | -0.0036337
|  | 1801.6963 | 1.4031 | 0.00021154 |  | 1452.4396 | 1.6586 | -0.0036048
|  | 1801.6363 | 1.4031 | 0.00015554 |  | 1452.3796 | 1.6585 | -0.0036166
|  | 1801.5763 | 1.403 | 0.00012647 |  | 1452.3196 | 1.6585 | -0.0036712
|  | 1801.5163 | 1.4029 | 0.00012958 |  | 1452.2596 | 1.6585 | -0.0037502
|  | 1801.4563 | 1.4028 | 0.00016257 |  | 1452.1996 | 1.6584 | -0.0038403
|  | 1801.3963 | 1.4028 | 0.00021555 |  | 1452.1396 | 1.6582 | -0.0039239
|  | 1801.3363 | 1.4028 | 0.00027394 |  | 1452.0796 | 1.6581 | -0.0039967
|  | 1801.2763 | 1.4028 | 0.0003222 |  | 1452.0196 | 1.6579 | -0.0040542
|  | 1801.2163 | 1.4028 | 0.00034903 |  | 1451.9596 | 1.6578 | -0.0041006
|  | 1801.1563 | 1.4029 | 0.00034865 |  | 1451.8996 | 1.6576 | -0.0041315
|  | 1801.0963 | 1.4029 | 0.00032305 |  | 1451.8396 | 1.6574 | -0.0041453
|  | 1801.0363 | 1.403 | 0.00027762 |  | 1451.7796 | 1.6572 | -0.0041323
|  | 1800.9763 | 1.403 | 0.00022091 |  | 1451.7196 | 1.657 | -0.0040899
|  | 1800.9163 | 1.403 | 0.00015991 |  | 1451.6596 | 1.6568 | -0.0040168
|  | 1800.8563 | 1.4029 | 9.9301e-05 |  | 1451.5996 | 1.6567 | -0.0039273
|  | 1800.7963 | 1.4029 | 4.19e-05 |  | 1451.5396 | 1.6566 | -0.0038392
|  | 1800.7363 | 1.4029 | -1.0948e-05 |  | 1451.4796 | 1.6565 | -0.0037702
|  | 1800.6763 | 1.4028 | -5.5926e-05 |  | 1451.4196 | 1.6565 | -0.0037297
|  | 1800.6163 | 1.4027 | -8.8701e-05 |  | 1451.3596 | 1.6564 | -0.0037195
|  | 1800.5563 | 1.4027 | -0.00010434 |  | 1451.2996 | 1.6563 | -0.003726
|  | 1800.4963 | 1.4026 | -9.9343e-05 |  | 1451.2396 | 1.6563 | -0.0037408
|  | 1800.4363 | 1.4025 | -7.5208e-05 |  | 1451.1796 | 1.6562 | -0.0037536
|  | 1800.3763 | 1.4024 | -2.9149e-05 |  | 1451.1196 | 1.6561 | -0.0037682
|  | 1800.3163 | 1.4024 | 3.1199e-05 |  | 1451.0596 | 1.656 | -0.0037871
|  | 1800.2563 | 1.4024 | 9.6457e-05 |  | 1450.9996 | 1.6559 | -0.003816
|  | 1800.1963 | 1.4024 | 0.00015653 |  | 1450.9396 | 1.6558 | -0.0038644
|  | 1800.1363 | 1.4024 | 0.00020211 |  | 1450.8796 | 1.6557 | -0.0039212
|  | 1800.0763 | 1.4024 | 0.00022632 |  | 1450.8196 | 1.6555 | -0.0039691
|  | 1800.0163 | 1.4025 | 0.00022753 |  | 1450.7596 | 1.6554 | -0.0039928
|  | 1799.9563 | 1.4025 | 0.00020557 |  | 1450.6996 | 1.6552 | -0.0039778
|  | 1799.8963 | 1.4026 | 0.00016487 |  | 1450.6396 | 1.655 | -0.0039244
|  | 1799.8363 | 1.4026 | 0.00011051 |  | 1450.5796 | 1.6548 | -0.0038449
|  | 1799.7763 | 1.4026 | 5.0098e-05 |  | 1450.5196 | 1.6547 | -0.0037585
|  | 1799.7163 | 1.4025 | -8.6495e-06 |  | 1450.4596 | 1.6546 | -0.0036805
|  | 1799.6563 | 1.4025 | -5.8321e-05 |  | 1450.3996 | 1.6546 | -0.0036247
|  | 1799.5963 | 1.4024 | -9.2795e-05 |  | 1450.3396 | 1.6545 | -0.0035902
|  | 1799.5363 | 1.4024 | -0.00010736 |  | 1450.2796 | 1.6545 | -0.0035757
|  | 1799.4763 | 1.4023 | -0.00010139 |  | 1450.2196 | 1.6544 | -0.0035736
|  | 1799.4163 | 1.4022 | -7.6735e-05 |  | 1450.1596 | 1.6544 | -0.0035859
|  | 1799.3563 | 1.4022 | -3.8845e-05 |  | 1450.0996 | 1.6543 | -0.0036109
|  | 1799.2963 | 1.4022 | 5.7662e-06 |  | 1450.0396 | 1.6542 | -0.0036554
|  | 1799.2363 | 1.4022 | 4.8466e-05 |  | 1449.9796 | 1.6541 | -0.0037137
|  | 1799.1763 | 1.4022 | 8.2465e-05 |  | 1449.9196 | 1.654 | -0.0037792
|  | 1799.1163 | 1.4022 | 0.00010229 |  | 1449.8596 | 1.6539 | -0.0038356
|  | 1799.0563 | 1.4022 | 0.00010496 |  | 1449.7996 | 1.6537 | -0.0038721
|  | 1798.9963 | 1.4022 | 9.1242e-05 |  | 1449.7396 | 1.6535 | -0.0038753
|  | 1798.9363 | 1.4022 | 6.4879e-05 |  | 1449.6796 | 1.6534 | -0.0038495
|  | 1798.8763 | 1.4022 | 3.1162e-05 |  | 1449.6196 | 1.6532 | -0.0037997
|  | 1798.8163 | 1.4022 | -2.8786e-06 |  | 1449.5596 | 1.6531 | -0.0037404
|  | 1798.7563 | 1.4022 | -3.0971e-05 |  | 1449.4996 | 1.6529 | -0.0036789
|  | 1798.6963 | 1.4021 | -4.9241e-05 |  | 1449.4396 | 1.6528 | -0.0036239
|  | 1798.6363 | 1.4021 | -5.6597e-05 |  | 1449.3796 | 1.6527 | -0.0035685
|  | 1798.5763 | 1.4021 | -5.4248e-05 |  | 1449.3196 | 1.6526 | -0.0035165
|  | 1798.5163 | 1.402 | -4.4666e-05 |  | 1449.2595 | 1.6526 | -0.0034671
|  | 1798.4563 | 1.402 | -3.14e-05 |  | 1449.1995 | 1.6525 | -0.0034307
|  | 1798.3963 | 1.402 | -1.5178e-05 |  | 1449.1395 | 1.6524 | -0.003416
|  | 1798.3363 | 1.4019 | 3.8089e-06 |  | 1449.0795 | 1.6524 | -0.0034318
|  | 1798.2763 | 1.4019 | 2.4684e-05 |  | 1449.0195 | 1.6523 | -0.0034725
|  | 1798.2163 | 1.4019 | 5.0511e-05 |  | 1448.9595 | 1.6521 | -0.0035217
|  | 1798.1563 | 1.4019 | 8.0906e-05 |  | 1448.8995 | 1.6519 | -0.0035493
|  | 1798.0963 | 1.4019 | 0.0001112 |  | 1448.8395 | 1.6517 | -0.0035249
|  | 1798.0363 | 1.4019 | 0.00013447 |  | 1448.7795 | 1.6515 | -0.003428
|  | 1797.9763 | 1.4019 | 0.00014597 |  | 1448.7195 | 1.6513 | -0.0032794
|  | 1797.9163 | 1.402 | 0.00014204 |  | 1448.6595 | 1.6511 | -0.0030355
|  | 1797.8563 | 1.402 | 0.00012317 |  | 1448.5995 | 1.651 | -0.0027497
|  | 1797.7963 | 1.402 | 9.4919e-05 |  | 1448.5395 | 1.651 | -0.0024537
|  | 1797.7363 | 1.402 | 6.4004e-05 |  | 1448.4795 | 1.6511 | -0.0021884
|  | 1797.6763 | 1.402 | 3.8681e-05 |  | 1448.4195 | 1.6513 | -0.0019845
|  | 1797.6163 | 1.4019 | 2.2199e-05 |  | 1448.3595 | 1.6515 | -0.0018643
|  | 1797.5563 | 1.4019 | 1.406e-05 |  | 1448.2995 | 1.6518 | -0.0018416
|  | 1797.4963 | 1.4019 | 1.0185e-05 |  | 1448.2395 | 1.652 | -0.0019195
|  | 1797.4363 | 1.4019 | 4.8023e-06 |  | 1448.1795 | 1.6522 | -0.0020953
|  | 1797.3763 | 1.4019 | -6.3317e-06 |  | 1448.1195 | 1.6524 | -0.0023472
|  | 1797.3163 | 1.4019 | -2.2791e-05 |  | 1448.0595 | 1.6524 | -0.0026449
|  | 1797.2563 | 1.4018 | -3.9133e-05 |  | 1447.9995 | 1.6524 | -0.002953
|  | 1797.1963 | 1.4018 | -4.7991e-05 |  | 1447.9395 | 1.6522 | -0.0032301
|  | 1797.1363 | 1.4017 | -4.3484e-05 |  | 1447.8795 | 1.652 | -0.0034476
|  | 1797.0763 | 1.4017 | -2.326e-05 |  | 1447.8195 | 1.6518 | -0.0035866
|  | 1797.0163 | 1.4017 | 9.8603e-06 |  | 1447.7595 | 1.6515 | -0.0036586
|  | 1796.9563 | 1.4017 | 4.8038e-05 |  | 1447.6995 | 1.6513 | -0.0036754
|  | 1796.8963 | 1.4017 | 8.1414e-05 |  | 1447.6395 | 1.6511 | -0.0036633
|  | 1796.8363 | 1.4017 | 0.00010225 |  | 1447.5795 | 1.6509 | -0.0036413
|  | 1796.7763 | 1.4017 | 0.0001065 |  | 1447.5195 | 1.6508 | -0.0036166
|  | 1796.7163 | 1.4018 | 9.3759e-05 |  | 1447.4595 | 1.6506 | -0.0035849
|  | 1796.6563 | 1.4018 | 6.7539e-05 |  | 1447.3995 | 1.6505 | -0.0035403
|  | 1796.5963 | 1.4018 | 3.2341e-05 |  | 1447.3395 | 1.6504 | -0.0034798
|  | 1796.5363 | 1.4018 | -7.6027e-06 |  | 1447.2795 | 1.6503 | -0.0034129
|  | 1796.4763 | 1.4018 | -4.9491e-05 |  | 1447.2195 | 1.6503 | -0.0033539
|  | 1796.4163 | 1.4017 | -9.0314e-05 |  | 1447.1595 | 1.6502 | -0.0033263
|  | 1796.3563 | 1.4017 | -0.00012563 |  | 1447.0995 | 1.6502 | -0.0033403
|  | 1796.2963 | 1.4016 | -0.00015058 |  | 1447.0395 | 1.6502 | -0.0034003
|  | 1796.2363 | 1.4016 | -0.00015909 |  | 1446.9795 | 1.6502 | -0.0034878
|  | 1796.1763 | 1.4015 | -0.00014607 |  | 1446.9195 | 1.6501 | -0.0035838
|  | 1796.1163 | 1.4014 | -0.00011058 |  | 1446.8595 | 1.6499 | -0.0036663
|  | 1796.0563 | 1.4014 | -5.7302e-05 |  | 1446.7995 | 1.6498 | -0.0037202
|  | 1795.9963 | 1.4014 | -2.9651e-06 |  | 1446.7395 | 1.6496 | -0.0037415
|  | 1795.9363 | 1.4014 | 5.1505e-05 |  | 1446.6795 | 1.6494 | -0.0037353
|  | 1795.8763 | 1.4014 | 9.653e-05 |  | 1446.6195 | 1.6493 | -0.003708
|  | 1795.8163 | 1.4014 | 0.00012074 |  | 1446.5595 | 1.6491 | -0.0036663
|  | 1795.7563 | 1.4015 | 0.00012301 |  | 1446.4995 | 1.649 | -0.003616
|  | 1795.6963 | 1.4015 | 0.00010838 |  | 1446.4395 | 1.6489 | -0.0035481
|  | 1795.6363 | 1.4015 | 8.5469e-05 |  | 1446.3795 | 1.6487 | -0.0034648
|  | 1795.5763 | 1.4015 | 6.3758e-05 |  | 1446.3195 | 1.6487 | -0.0033737
|  | 1795.5163 | 1.4015 | 4.9047e-05 |  | 1446.2595 | 1.6486 | -0.0032859
|  | 1795.4563 | 1.4015 | 4.2001e-05 |  | 1446.1995 | 1.6486 | -0.0032208
|  | 1795.3963 | 1.4015 | 4.0322e-05 |  | 1446.1395 | 1.6486 | -0.0031899
|  | 1795.3363 | 1.4015 | 3.9951e-05 |  | 1446.0795 | 1.6486 | -0.0032018
|  | 1795.2763 | 1.4015 | 3.696e-05 |  | 1446.0195 | 1.6486 | -0.0032509
|  | 1795.2163 | 1.4015 | 3.1335e-05 |  | 1445.9595 | 1.6486 | -0.0033266
|  | 1795.1563 | 1.4015 | 2.4897e-05 |  | 1445.8995 | 1.6485 | -0.0034122
|  | 1795.0963 | 1.4014 | 2.1032e-05 |  | 1445.8395 | 1.6484 | -0.0034933
|  | 1795.0363 | 1.4014 | 2.2644e-05 |  | 1445.7795 | 1.6483 | -0.0035547
|  | 1794.9763 | 1.4014 | 2.9514e-05 |  | 1445.7195 | 1.6481 | -0.0035915
|  | 1794.9163 | 1.4014 | 3.7953e-05 |  | 1445.6595 | 1.6479 | -0.0035975
|  | 1794.8563 | 1.4014 | 4.1381e-05 |  | 1445.5995 | 1.6478 | -0.0035709
|  | 1794.7963 | 1.4015 | 3.2226e-05 |  | 1445.5395 | 1.6476 | -0.0035093
|  | 1794.7363 | 1.4015 | 5.2148e-06 |  | 1445.4795 | 1.6475 | -0.0034205
|  | 1794.6763 | 1.4015 | -4.0841e-05 |  | 1445.4195 | 1.6474 | -0.0033131
|  | 1794.6163 | 1.4015 | -0.00010143 |  | 1445.3595 | 1.6473 | -0.0032059
|  | 1794.5563 | 1.4015 | -0.00016746 |  | 1445.2995 | 1.6473 | -0.0031164
|  | 1794.4963 | 1.4014 | -0.00022633 |  | 1445.2395 | 1.6473 | -0.0030652
|  | 1794.4363 | 1.4013 | -0.00026521 |  | 1445.1795 | 1.6473 | -0.0030545
|  | 1794.3763 | 1.4012 | -0.00027486 |  | 1445.1195 | 1.6473 | -0.0030814
|  | 1794.3163 | 1.4011 | -0.00025099 |  | 1445.0595 | 1.6473 | -0.0031327
|  | 1794.2563 | 1.401 | -0.0001954 |  | 1444.9995 | 1.6472 | -0.0031881
|  | 1794.1963 | 1.401 | -0.00011653 |  | 1444.9395 | 1.6471 | -0.0032357
|  | 1794.1363 | 1.401 | -2.6852e-05 |  | 1444.8795 | 1.647 | -0.0032692
|  | 1794.0763 | 1.401 | 6.0077e-05 |  | 1444.8195 | 1.6469 | -0.0032891
|  | 1794.0163 | 1.401 | 0.00013322 |  | 1444.7595 | 1.6468 | -0.0033003
|  | 1793.9563 | 1.401 | 0.00018489 |  | 1444.6995 | 1.6467 | -0.0033016
|  | 1793.8963 | 1.4011 | 0.00021357 |  | 1444.6395 | 1.6466 | -0.0032911
|  | 1793.8363 | 1.4012 | 0.00022106 |  | 1444.5795 | 1.6464 | -0.0032557
|  | 1793.7763 | 1.4012 | 0.00020969 |  | 1444.5195 | 1.6463 | -0.0031901
|  | 1793.7163 | 1.4013 | 0.00018515 |  | 1444.4595 | 1.6462 | -0.0030944
|  | 1793.6563 | 1.4013 | 0.00014882 |  | 1444.3995 | 1.6461 | -0.0029818
|  | 1793.5963 | 1.4013 | 9.4677e-05 |  | 1444.3395 | 1.6461 | -0.0028721
|  | 1793.5363 | 1.4014 | 2.5145e-05 |  | 1444.2795 | 1.6461 | -0.0027934
|  | 1793.4763 | 1.4014 | -5.5645e-05 |  | 1444.2195 | 1.6462 | -0.0027626
|  | 1793.4163 | 1.4013 | -0.00013956 |  | 1444.1595 | 1.6462 | -0.0027717
|  | 1793.3563 | 1.4013 | -0.00021352 |  | 1444.0995 | 1.6462 | -0.0028217
|  | 1793.2963 | 1.4012 | -0.00026208 |  | 1444.0395 | 1.6462 | -0.0028982
|  | 1793.2363 | 1.401 | -0.00027198 |  | 1443.9795 | 1.6462 | -0.0029807
|  | 1793.1763 | 1.4009 | -0.00023684 |  | 1443.9195 | 1.6461 | -0.0030585
|  | 1793.1163 | 1.4008 | -0.00016105 |  | 1443.8595 | 1.646 | -0.0031247
|  | 1793.0563 | 1.4008 | -5.8319e-05 |  | 1443.7995 | 1.6459 | -0.0031832
|  | 1792.9963 | 1.4008 | 5.1172e-05 |  | 1443.7395 | 1.6458 | -0.0032349
|  | 1792.9363 | 1.4008 | 0.00014575 |  | 1443.6795 | 1.6457 | -0.0032779
|  | 1792.8763 | 1.4009 | 0.00020852 |  | 1443.6195 | 1.6455 | -0.0033021
|  | 1792.8163 | 1.401 | 0.00023179 |  | 1443.5595 | 1.6453 | -0.0032977
|  | 1792.7563 | 1.4011 | 0.0002187 |  | 1443.4995 | 1.6452 | -0.003255
|  | 1792.6963 | 1.4011 | 0.00017996 |  | 1443.4395 | 1.645 | -0.003175
|  | 1792.6363 | 1.4011 | 0.00012953 |  | 1443.3795 | 1.6449 | -0.0030661
|  | 1792.5763 | 1.4011 | 8.0111e-05 |  | 1443.3195 | 1.6448 | -0.0029481
|  | 1792.5163 | 1.4011 | 3.8753e-05 |  | 1443.2595 | 1.6447 | -0.0028376
|  | 1792.4563 | 1.4011 | 5.9241e-06 |  | 1443.1995 | 1.6447 | -0.0027493
|  | 1792.3963 | 1.4011 | -2.2243e-05 |  | 1443.1395 | 1.6447 | -0.0026855
|  | 1792.3363 | 1.4011 | -5.0923e-05 |  | 1443.0795 | 1.6447 | -0.0026463
|  | 1792.2763 | 1.4011 | -8.3667e-05 |  | 1443.0195 | 1.6447 | -0.0026249
|  | 1792.2163 | 1.4011 | -0.00011964 |  | 1442.9595 | 1.6448 | -0.0026216
|  | 1792.1563 | 1.401 | -0.00015375 |  | 1442.8995 | 1.6447 | -0.002636
|  | 1792.0963 | 1.401 | -0.00017854 |  | 1442.8395 | 1.6447 | -0.0026729
|  | 1792.0363 | 1.4009 | -0.00018665 |  | 1442.7795 | 1.6447 | -0.0027305
|  | 1791.9763 | 1.4008 | -0.00017302 |  | 1442.7195 | 1.6447 | -0.0028023
|  | 1791.9163 | 1.4008 | -0.00013753 |  | 1442.6595 | 1.6446 | -0.0028718
|  | 1791.8563 | 1.4007 | -8.4917e-05 |  | 1442.5995 | 1.6444 | -0.0029194
|  | 1791.7963 | 1.4007 | -2.3625e-05 |  | 1442.5395 | 1.6443 | -0.0029279
|  | 1791.7363 | 1.4007 | 3.5859e-05 |  | 1442.4795 | 1.6441 | -0.0028945
|  | 1791.6763 | 1.4007 | 8.3981e-05 |  | 1442.4195 | 1.644 | -0.0028246
|  | 1791.6163 | 1.4008 | 0.00011376 |  | 1442.3595 | 1.6439 | -0.0027382
|  | 1791.5563 | 1.4008 | 0.00012225 |  | 1442.2995 | 1.6439 | -0.0026517
|  | 1791.4963 | 1.4008 | 0.00011164 |  | 1442.2395 | 1.6439 | -0.0025843
|  | 1791.4363 | 1.4009 | 8.9059e-05 |  | 1442.1795 | 1.6438 | -0.0025423
|  | 1791.3763 | 1.4009 | 5.457e-05 |  | 1442.1195 | 1.6438 | -0.0025259
|  | 1791.3163 | 1.4009 | 1.7107e-05 |  | 1442.0595 | 1.6438 | -0.0025266
|  | 1791.2563 | 1.4009 | -1.5552e-05 |  | 1441.9995 | 1.6438 | -0.0025392
|  | 1791.1963 | 1.4008 | -3.8641e-05 |  | 1441.9395 | 1.6438 | -0.0025547
|  | 1791.1363 | 1.4008 | -4.9669e-05 |  | 1441.8795 | 1.6437 | -0.0025759
|  | 1791.0763 | 1.4008 | -4.859e-05 |  | 1441.8195 | 1.6437 | -0.0026007
|  | 1791.0163 | 1.4007 | -3.6089e-05 |  | 1441.7595 | 1.6436 | -0.0026255
|  | 1790.9563 | 1.4007 | -1.4513e-05 |  | 1441.6995 | 1.6435 | -0.0026424
|  | 1790.8963 | 1.4007 | 1.2798e-05 |  | 1441.6395 | 1.6434 | -0.0026463
|  | 1790.8363 | 1.4007 | 4.0907e-05 |  | 1441.5795 | 1.6433 | -0.0026289
|  | 1790.7763 | 1.4007 | 6.563e-05 |  | 1441.5195 | 1.6432 | -0.0025937
|  | 1790.7163 | 1.4007 | 8.2688e-05 |  | 1441.4595 | 1.6431 | -0.0025457
|  | 1790.6563 | 1.4007 | 8.8229e-05 |  | 1441.3995 | 1.6431 | -0.0024951
|  | 1790.5963 | 1.4007 | 8.0266e-05 |  | 1441.3395 | 1.643 | -0.0024487
|  | 1790.5363 | 1.4008 | 5.9632e-05 |  | 1441.2795 | 1.643 | -0.0024116
|  | 1790.4763 | 1.4008 | 2.9413e-05 |  | 1441.2195 | 1.6429 | -0.0023787
|  | 1790.4163 | 1.4008 | -5.4458e-06 |  | 1441.1595 | 1.6429 | -0.0023466
|  | 1790.3563 | 1.4007 | -3.9007e-05 |  | 1441.0995 | 1.6429 | -0.0023105
|  | 1790.2963 | 1.4007 | -6.5801e-05 |  | 1441.0395 | 1.6429 | -0.0022749
|  | 1790.2363 | 1.4007 | -8.2068e-05 |  | 1440.9795 | 1.6429 | -0.002247
|  | 1790.1763 | 1.4006 | -8.6768e-05 |  | 1440.9195 | 1.6429 | -0.0022414
|  | 1790.1163 | 1.4006 | -7.9912e-05 |  | 1440.8595 | 1.6429 | -0.0022656
|  | 1790.0563 | 1.4005 | -6.2282e-05 |  | 1440.7995 | 1.6429 | -0.0023224
|  | 1789.9963 | 1.4005 | -3.44e-05 |  | 1440.7395 | 1.6429 | -0.0023997
|  | 1789.9363 | 1.4005 | 4.0312e-06 |  | 1440.6795 | 1.6428 | -0.0024816
|  | 1789.8763 | 1.4004 | 5.1522e-05 |  | 1440.6195 | 1.6427 | -0.0025474
|  | 1789.8163 | 1.4004 | 0.00010646 |  | 1440.5595 | 1.6426 | -0.002586
|  | 1789.7563 | 1.4004 | 0.00016373 |  | 1440.4995 | 1.6424 | -0.0025913
|  | 1789.6963 | 1.4004 | 0.00021675 |  | 1440.4395 | 1.6423 | -0.0025702
|  | 1789.6363 | 1.4005 | 0.00025717 |  | 1440.3794 | 1.6422 | -0.0025297
|  | 1789.5763 | 1.4005 | 0.00027895 |  | 1440.3194 | 1.6421 | -0.0024802
|  | 1789.5163 | 1.4006 | 0.00027816 |  | 1440.2594 | 1.6421 | -0.0024247
|  | 1789.4563 | 1.4006 | 0.00025593 |  | 1440.1994 | 1.642 | -0.0023671
|  | 1789.3963 | 1.4007 | 0.00021759 |  | 1440.1394 | 1.6419 | -0.002307
|  | 1789.3363 | 1.4007 | 0.00017302 |  | 1440.0794 | 1.6419 | -0.0022509
|  | 1789.2763 | 1.4007 | 0.00013016 |  | 1440.0194 | 1.6419 | -0.0022056
|  | 1789.2163 | 1.4007 | 9.7719e-05 |  | 1439.9594 | 1.6419 | -0.0021829
|  | 1789.1563 | 1.4006 | 7.9298e-05 |  | 1439.8994 | 1.6419 | -0.0021873
|  | 1789.0963 | 1.4006 | 7.3788e-05 |  | 1439.8394 | 1.6419 | -0.0022198
|  | 1789.0363 | 1.4006 | 8.2459e-05 |  | 1439.7794 | 1.6419 | -0.0022693
|  | 1788.9763 | 1.4005 | 0.00010387 |  | 1439.7194 | 1.6419 | -0.0023198
|  | 1788.9163 | 1.4005 | 0.00013284 |  | 1439.6594 | 1.6418 | -0.0023616
|  | 1788.8563 | 1.4005 | 0.00016639 |  | 1439.5994 | 1.6417 | -0.0023932
|  | 1788.7963 | 1.4005 | 0.00019722 |  | 1439.5394 | 1.6416 | -0.002406
|  | 1788.7363 | 1.4006 | 0.000219 |  | 1439.4794 | 1.6415 | -0.0024081
|  | 1788.6763 | 1.4006 | 0.0002245 |  | 1439.4194 | 1.6414 | -0.0024039
|  | 1788.6163 | 1.4007 | 0.00020823 |  | 1439.3594 | 1.6414 | -0.0023977
|  | 1788.5563 | 1.4007 | 0.00016946 |  | 1439.2994 | 1.6413 | -0.0023858
|  | 1788.4963 | 1.4007 | 0.00011206 |  | 1439.2394 | 1.6412 | -0.0023608
|  | 1788.4363 | 1.4007 | 4.3627e-05 |  | 1439.1794 | 1.6411 | -0.0023158
|  | 1788.3763 | 1.4007 | -2.378e-05 |  | 1439.1194 | 1.641 | -0.0022511
|  | 1788.3163 | 1.4007 | -7.9221e-05 |  | 1439.0594 | 1.641 | -0.0021746
|  | 1788.2563 | 1.4006 | -0.00011535 |  | 1438.9994 | 1.6409 | -0.0021035
|  | 1788.1963 | 1.4005 | -0.00013121 |  | 1438.9394 | 1.6409 | -0.0020535
|  | 1788.1363 | 1.4005 | -0.0001276 |  | 1438.8794 | 1.641 | -0.0020385
|  | 1788.0763 | 1.4004 | -0.00011161 |  | 1438.8194 | 1.641 | -0.0020578
|  | 1788.0163 | 1.4004 | -8.7629e-05 |  | 1438.7594 | 1.641 | -0.0021038
|  | 1787.9563 | 1.4003 | -5.8384e-05 |  | 1438.6994 | 1.6409 | -0.0021594
|  | 1787.8963 | 1.4003 | -2.2621e-05 |  | 1438.6394 | 1.6409 | -0.0022103
|  | 1787.8363 | 1.4002 | 2.242e-05 |  | 1438.5794 | 1.6408 | -0.0022442
|  | 1787.7763 | 1.4002 | 7.8228e-05 |  | 1438.5194 | 1.6407 | -0.0022577
|  | 1787.7163 | 1.4002 | 0.00014357 |  | 1438.4594 | 1.6406 | -0.0022491
|  | 1787.6563 | 1.4002 | 0.00021199 |  | 1438.3994 | 1.6405 | -0.0022216
|  | 1787.5963 | 1.4003 | 0.00027325 |  | 1438.3394 | 1.6403 | -0.0021745
|  | 1787.5363 | 1.4003 | 0.00031579 |  | 1438.2794 | 1.6403 | -0.0021094
|  | 1787.4763 | 1.4004 | 0.00033228 |  | 1438.2194 | 1.6402 | -0.0020257
|  | 1787.4163 | 1.4005 | 0.00031888 |  | 1438.1594 | 1.6401 | -0.0019318
|  | 1787.3563 | 1.4005 | 0.0002782 |  | 1438.0994 | 1.6401 | -0.0018373
|  | 1787.2963 | 1.4006 | 0.00021786 |  | 1438.0394 | 1.6401 | -0.0017583
|  | 1787.2363 | 1.4006 | 0.00014665 |  | 1437.9794 | 1.6402 | -0.0017057
|  | 1787.1763 | 1.4006 | 7.6403e-05 |  | 1437.9194 | 1.6402 | -0.0016883
|  | 1787.1163 | 1.4006 | 1.3288e-05 |  | 1437.8594 | 1.6403 | -0.0017041
|  | 1787.0563 | 1.4005 | -3.6369e-05 |  | 1437.7994 | 1.6403 | -0.0017469
|  | 1786.9963 | 1.4005 | -6.9677e-05 |  | 1437.7394 | 1.6403 | -0.0018048
|  | 1786.9363 | 1.4004 | -8.3224e-05 |  | 1437.6794 | 1.6403 | -0.0018704
|  | 1786.8763 | 1.4003 | -8.2999e-05 |  | 1437.6194 | 1.6403 | -0.0019368
|  | 1786.8163 | 1.4003 | -6.3165e-05 |  | 1437.5594 | 1.6402 | -0.002004
|  | 1786.7563 | 1.4002 | -2.4996e-05 |  | 1437.4994 | 1.6401 | -0.0020663
|  | 1786.6963 | 1.4002 | 2.8416e-05 |  | 1437.4394 | 1.6401 | -0.0021177
|  | 1786.6363 | 1.4001 | 9.2001e-05 |  | 1437.3794 | 1.6399 | -0.0021518
|  | 1786.5763 | 1.4001 | 0.00015923 |  | 1437.3194 | 1.6398 | -0.0021652
|  | 1786.5163 | 1.4002 | 0.00022265 |  | 1437.2594 | 1.6397 | -0.0021426
|  | 1786.4563 | 1.4002 | 0.00027438 |  | 1437.1994 | 1.6396 | -0.0020862
|  | 1786.3963 | 1.4002 | 0.00030829 |  | 1437.1394 | 1.6395 | -0.0020063
|  | 1786.3363 | 1.4003 | 0.00031885 |  | 1437.0794 | 1.6395 | -0.0019235
|  | 1786.2763 | 1.4004 | 0.00030513 |  | 1437.0194 | 1.6394 | -0.0018543
|  | 1786.2163 | 1.4004 | 0.00026918 |  | 1436.9594 | 1.6395 | -0.0018148
|  | 1786.1563 | 1.4005 | 0.00021412 |  | 1436.8994 | 1.6395 | -0.0018073
|  | 1786.0963 | 1.4005 | 0.00014799 |  | 1436.8394 | 1.6395 | -0.0018278
|  | 1786.0363 | 1.4005 | 8.1319e-05 |  | 1436.7794 | 1.6395 | -0.0018628
|  | 1785.9763 | 1.4004 | 2.5418e-05 |  | 1436.7194 | 1.6395 | -0.0019029
|  | 1785.9163 | 1.4003 | -1.0343e-05 |  | 1436.6594 | 1.6394 | -0.0019408
|  | 1785.8563 | 1.4003 | -1.8208e-05 |  | 1436.5994 | 1.6394 | -0.0019787
|  | 1785.7963 | 1.4002 | 2.19e-06 |  | 1436.5394 | 1.6393 | -0.0020172
|  | 1785.7363 | 1.4002 | 4.6037e-05 |  | 1436.4794 | 1.6392 | -0.0020588
|  | 1785.6763 | 1.4001 | 0.00010439 |  | 1436.4194 | 1.6391 | -0.0020973
|  | 1785.6163 | 1.4001 | 0.00016586 |  | 1436.3594 | 1.639 | -0.0021252
|  | 1785.5563 | 1.4001 | 0.00022079 |  | 1436.2994 | 1.6389 | -0.0021302
|  | 1785.4963 | 1.4002 | 0.00026048 |  | 1436.2394 | 1.6388 | -0.0021081
|  | 1785.4363 | 1.4002 | 0.00028336 |  | 1436.1794 | 1.6387 | -0.0020595
|  | 1785.3763 | 1.4003 | 0.00028944 |  | 1436.1194 | 1.6386 | -0.0019948
|  | 1785.3163 | 1.4003 | 0.00028168 |  | 1436.0594 | 1.6385 | -0.0019251
|  | 1785.2563 | 1.4003 | 0.00026314 |  | 1435.9994 | 1.6385 | -0.0018639
|  | 1785.1963 | 1.4004 | 0.00023614 |  | 1435.9394 | 1.6384 | -0.0018158
|  | 1785.1363 | 1.4004 | 0.00020293 |  | 1435.8794 | 1.6384 | -0.0017834
|  | 1785.0763 | 1.4004 | 0.00016537 |  | 1435.8194 | 1.6384 | -0.0017617
|  | 1785.0163 | 1.4004 | 0.00012543 |  | 1435.7594 | 1.6384 | -0.0017499
|  | 1784.9563 | 1.4004 | 8.7679e-05 |  | 1435.6994 | 1.6383 | -0.0017437
|  | 1784.8963 | 1.4003 | 5.5611e-05 |  | 1435.6394 | 1.6383 | -0.0017456
|  | 1784.8363 | 1.4003 | 3.5108e-05 |  | 1435.5794 | 1.6382 | -0.0017517
|  | 1784.7763 | 1.4003 | 2.8279e-05 |  | 1435.5194 | 1.6381 | -0.0017581
|  | 1784.7163 | 1.4002 | 3.6864e-05 |  | 1435.4594 | 1.638 | -0.0017515
|  | 1784.6563 | 1.4002 | 5.7057e-05 |  | 1435.3994 | 1.6379 | -0.0017202
|  | 1784.5963 | 1.4002 | 8.3245e-05 |  | 1435.3394 | 1.6378 | -0.0016537
|  | 1784.5363 | 1.4001 | 0.00011663 |  | 1435.2794 | 1.6377 | -0.0015567
|  | 1784.4763 | 1.4001 | 0.00015081 |  | 1435.2194 | 1.6377 | -0.0014398
|  | 1784.4163 | 1.4002 | 0.00017996 |  | 1435.1594 | 1.6377 | -0.0013321
|  | 1784.3563 | 1.4002 | 0.00020074 |  | 1435.0994 | 1.6377 | -0.0012563
|  | 1784.2963 | 1.4002 | 0.00020973 |  | 1435.0394 | 1.6378 | -0.0012175
|  | 1784.2363 | 1.4002 | 0.00020586 |  | 1434.9794 | 1.6378 | -0.0012363
|  | 1784.1763 | 1.4003 | 0.00019007 |  | 1434.9194 | 1.6378 | -0.0013018
|  | 1784.1163 | 1.4003 | 0.00016429 |  | 1434.8594 | 1.6377 | -0.0013848
|  | 1784.0563 | 1.4003 | 0.00013379 |  | 1434.7994 | 1.6376 | -0.0014456
|  | 1783.9963 | 1.4003 | 0.00010188 |  | 1434.7394 | 1.6373 | -0.0014436
|  | 1783.9363 | 1.4003 | 7.3177e-05 |  | 1434.6794 | 1.6371 | -0.0013435
|  | 1783.8763 | 1.4003 | 5.0644e-05 |  | 1434.6194 | 1.6369 | -0.0011262
|  | 1783.8163 | 1.4002 | 3.3634e-05 |  | 1434.5594 | 1.6367 | -0.00079496
|  | 1783.7563 | 1.4002 | 2.1648e-05 |  | 1434.4994 | 1.6366 | -0.00037607
|  | 1783.6963 | 1.4002 | 1.5021e-05 |  | 1434.4394 | 1.6367 | 7.8141e-05
|  | 1783.6363 | 1.4002 | 1.4219e-05 |  | 1434.3794 | 1.637 | 0.00049781
|  | 1783.5763 | 1.4001 | 2.1589e-05 |  | 1434.3194 | 1.6374 | 0.00080986
|  | 1783.5163 | 1.4001 | 3.9938e-05 |  | 1434.2594 | 1.638 | 0.0009457
|  | 1783.4563 | 1.4001 | 6.8829e-05 |  | 1434.1994 | 1.6386 | 0.00087642
|  | 1783.3963 | 1.4001 | 0.00010331 |  | 1434.1394 | 1.6391 | 0.00060049
|  | 1783.3363 | 1.4001 | 0.0001345 |  | 1434.0794 | 1.6394 | 0.00017357
|  | 1783.2763 | 1.4002 | 0.00015047 |  | 1434.0194 | 1.6396 | -0.00033286
|  | 1783.2163 | 1.4002 | 0.0001383 |  | 1433.9594 | 1.6396 | -0.00082288
|  | 1783.1563 | 1.4003 | 9.2292e-05 |  | 1433.8994 | 1.6394 | -0.0012231
|  | 1783.0963 | 1.4003 | 1.4914e-05 |  | 1433.8394 | 1.6392 | -0.0014942
|  | 1783.0363 | 1.4003 | -8.1806e-05 |  | 1433.7794 | 1.6389 | -0.0016398
|  | 1782.9763 | 1.4003 | -0.00017924 |  | 1433.7194 | 1.6387 | -0.0016985
|  | 1782.9163 | 1.4002 | -0.0002575 |  | 1433.6594 | 1.6386 | -0.0017217
|  | 1782.8563 | 1.4001 | -0.00029855 |  | 1433.5994 | 1.6385 | -0.0017579
|  | 1782.7963 | 1.4 | -0.00029641 |  | 1433.5394 | 1.6384 | -0.0018277
|  | 1782.7363 | 1.3999 | -0.00025387 |  | 1433.4794 | 1.6383 | -0.0019274
|  | 1782.6763 | 1.3998 | -0.00018234 |  | 1433.4194 | 1.6382 | -0.0020291
|  | 1782.6163 | 1.3997 | -9.6911e-05 |  | 1433.3594 | 1.638 | -0.0021048
|  | 1782.5563 | 1.3997 | -1.1847e-05 |  | 1433.2994 | 1.6379 | -0.0021361
|  | 1782.4963 | 1.3997 | 6.3705e-05 |  | 1433.2394 | 1.6377 | -0.0021235
|  | 1782.4363 | 1.3997 | 0.00012568 |  | 1433.1794 | 1.6376 | -0.0020838
|  | 1782.3763 | 1.3998 | 0.00016996 |  | 1433.1194 | 1.6375 | -0.0020386
|  | 1782.3163 | 1.3998 | 0.00020723 |  | 1433.0594 | 1.6374 | -0.0020046
|  | 1782.2563 | 1.3998 | 0.00023757 |  | 1432.9994 | 1.6373 | -0.0019851
|  | 1782.1963 | 1.3999 | 0.00025741 |  | 1432.9394 | 1.6373 | -0.0019696
|  | 1782.1362 | 1.3999 | 0.00026469 |  | 1432.8794 | 1.6372 | -0.0019469
|  | 1782.0762 | 1.4 | 0.00025737 |  | 1432.8194 | 1.6371 | -0.0019118
|  | 1782.0162 | 1.4 | 0.00023518 |  | 1432.7594 | 1.6371 | -0.0018626
|  | 1781.9562 | 1.4 | 0.00020139 |  | 1432.6994 | 1.637 | -0.0018112
|  | 1781.8962 | 1.4 | 0.00016164 |  | 1432.6394 | 1.637 | -0.0017766
|  | 1781.8362 | 1.4 | 0.00012293 |  | 1432.5794 | 1.637 | -0.0017721
|  | 1781.7762 | 1.4 | 9.1372e-05 |  | 1432.5194 | 1.6371 | -0.0018043
|  | 1781.7162 | 1.4 | 7.0843e-05 |  | 1432.4594 | 1.6371 | -0.001864
|  | 1781.6562 | 1.3999 | 6.3781e-05 |  | 1432.3994 | 1.637 | -0.0019382
|  | 1781.5962 | 1.3999 | 7.091e-05 |  | 1432.3394 | 1.6369 | -0.0020086
|  | 1781.5362 | 1.3999 | 9.1163e-05 |  | 1432.2794 | 1.6368 | -0.0020642
|  | 1781.4762 | 1.3999 | 0.00012187 |  | 1432.2194 | 1.6367 | -0.0020975
|  | 1781.4162 | 1.3999 | 0.00015893 |  | 1432.1594 | 1.6366 | -0.0021094
|  | 1781.3562 | 1.3999 | 0.00019577 |  | 1432.0994 | 1.6365 | -0.0021009
|  | 1781.2962 | 1.3999 | 0.00022386 |  | 1432.0394 | 1.6364 | -0.0020757
|  | 1781.2362 | 1.4 | 0.00023418 |  | 1431.9794 | 1.6363 | -0.0020337
|  | 1781.1762 | 1.4 | 0.00021924 |  | 1431.9194 | 1.6362 | -0.0019783
|  | 1781.1162 | 1.4001 | 0.00017693 |  | 1431.8594 | 1.6362 | -0.0019134
|  | 1781.0562 | 1.4001 | 0.00011228 |  | 1431.7994 | 1.6361 | -0.0018489
|  | 1780.9962 | 1.4001 | 3.687e-05 |  | 1431.7394 | 1.6361 | -0.0017935
|  | 1780.9362 | 1.4 | -3.3474e-05 |  | 1431.6794 | 1.6361 | -0.0017577
|  | 1780.8762 | 1.4 | -8.2253e-05 |  | 1431.6194 | 1.6361 | -0.0017437
|  | 1780.8162 | 1.3999 | -9.7727e-05 |  | 1431.5593 | 1.6361 | -0.0017509
|  | 1780.7562 | 1.3998 | -7.6149e-05 |  | 1431.4993 | 1.6361 | -0.0017725
|  | 1780.6962 | 1.3997 | -2.2406e-05 |  | 1431.4393 | 1.6361 | -0.0018025
|  | 1780.6362 | 1.3997 | 5.0866e-05 |  | 1431.3793 | 1.6361 | -0.0018373
|  | 1780.5762 | 1.3997 | 0.00012853 |  | 1431.3193 | 1.636 | -0.0018777
|  | 1780.5162 | 1.3997 | 0.00019723 |  | 1431.2593 | 1.636 | -0.0019236
|  | 1780.4562 | 1.3997 | 0.00024834 |  | 1431.1993 | 1.6359 | -0.0019745
|  | 1780.3962 | 1.3997 | 0.00027905 |  | 1431.1393 | 1.6358 | -0.0020209
|  | 1780.3362 | 1.3998 | 0.00029266 |  | 1431.0793 | 1.6357 | -0.0020517
|  | 1780.2762 | 1.3998 | 0.0002951 |  | 1431.0193 | 1.6356 | -0.0020523
|  | 1780.2162 | 1.3999 | 0.00029158 |  | 1430.9593 | 1.6355 | -0.0020156
|  | 1780.1562 | 1.3999 | 0.00028624 |  | 1430.8993 | 1.6353 | -0.001943
|  | 1780.0962 | 1.3999 | 0.00027941 |  | 1430.8393 | 1.6353 | -0.0018502
|  | 1780.0362 | 1.3999 | 0.00026951 |  | 1430.7793 | 1.6352 | -0.001757
|  | 1779.9762 | 1.3999 | 0.00025454 |  | 1430.7193 | 1.6353 | -0.0016863
|  | 1779.9162 | 1.4 | 0.00023372 |  | 1430.6593 | 1.6353 | -0.0016503
|  | 1779.8562 | 1.4 | 0.00020766 |  | 1430.5993 | 1.6353 | -0.0016525
|  | 1779.7962 | 1.4 | 0.00017849 |  | 1430.5393 | 1.6353 | -0.00168
|  | 1779.7362 | 1.4 | 0.00014964 |  | 1430.4793 | 1.6353 | -0.001728
|  | 1779.6762 | 1.4 | 0.00012314 |  | 1430.4193 | 1.6353 | -0.0017818
|  | 1779.6162 | 1.4 | 0.00010049 |  | 1430.3593 | 1.6352 | -0.0018331
|  | 1779.5562 | 1.3999 | 8.216e-05 |  | 1430.2993 | 1.6351 | -0.0018746
|  | 1779.4962 | 1.3999 | 6.7612e-05 |  | 1430.2393 | 1.6351 | -0.0019063
|  | 1779.4362 | 1.3999 | 5.6882e-05 |  | 1430.1793 | 1.635 | -0.0019234
|  | 1779.3762 | 1.3999 | 5.0641e-05 |  | 1430.1193 | 1.6349 | -0.0019233
|  | 1779.3162 | 1.3999 | 4.9483e-05 |  | 1430.0593 | 1.6347 | -0.0018995
|  | 1779.2562 | 1.3998 | 5.3748e-05 |  | 1429.9993 | 1.6346 | -0.0018501
|  | 1779.1962 | 1.3998 | 6.3352e-05 |  | 1429.9393 | 1.6345 | -0.0017763
|  | 1779.1362 | 1.3998 | 7.6096e-05 |  | 1429.8793 | 1.6345 | -0.0016888
|  | 1779.0762 | 1.3998 | 8.8807e-05 |  | 1429.8193 | 1.6344 | -0.0015998
|  | 1779.0162 | 1.3998 | 9.7453e-05 |  | 1429.7593 | 1.6344 | -0.0015241
|  | 1778.9562 | 1.3999 | 9.8144e-05 |  | 1429.6993 | 1.6344 | -0.0014686
|  | 1778.8962 | 1.3999 | 8.8387e-05 |  | 1429.6393 | 1.6345 | -0.001436
|  | 1778.8362 | 1.3999 | 6.7727e-05 |  | 1429.5793 | 1.6345 | -0.0014205
|  | 1778.7762 | 1.3999 | 3.7632e-05 |  | 1429.5193 | 1.6345 | -0.0014174
|  | 1778.7162 | 1.3999 | 1.4803e-06 |  | 1429.4593 | 1.6345 | -0.0014205
|  | 1778.6562 | 1.3999 | -3.5313e-05 |  | 1429.3993 | 1.6345 | -0.001432
|  | 1778.5962 | 1.3998 | -6.6783e-05 |  | 1429.3393 | 1.6345 | -0.0014543
|  | 1778.5362 | 1.3998 | -8.8132e-05 |  | 1429.2793 | 1.6345 | -0.0014926
|  | 1778.4762 | 1.3997 | -9.4898e-05 |  | 1429.2193 | 1.6345 | -0.0015456
|  | 1778.4162 | 1.3997 | -8.5133e-05 |  | 1429.1593 | 1.6345 | -0.0016079
|  | 1778.3562 | 1.3996 | -5.9771e-05 |  | 1429.0993 | 1.6344 | -0.0016654
|  | 1778.2962 | 1.3996 | -2.2044e-05 |  | 1429.0393 | 1.6343 | -0.001709
|  | 1778.2362 | 1.3996 | 2.0882e-05 |  | 1428.9793 | 1.6342 | -0.0017294
|  | 1778.1762 | 1.3996 | 6.0086e-05 |  | 1428.9193 | 1.6341 | -0.0017264
|  | 1778.1162 | 1.3996 | 8.7745e-05 |  | 1428.8593 | 1.634 | -0.0017041
|  | 1778.0562 | 1.3996 | 9.991e-05 |  | 1428.7993 | 1.6339 | -0.0016712
|  | 1777.9962 | 1.3997 | 9.53e-05 |  | 1428.7393 | 1.6339 | -0.0016328
|  | 1777.9362 | 1.3997 | 7.8003e-05 |  | 1428.6793 | 1.6338 | -0.0015936
|  | 1777.8762 | 1.3997 | 5.6456e-05 |  | 1428.6193 | 1.6338 | -0.0015533
|  | 1777.8162 | 1.3997 | 3.8433e-05 |  | 1428.5593 | 1.6337 | -0.0015145
|  | 1777.7562 | 1.3996 | 2.803e-05 |  | 1428.4993 | 1.6337 | -0.0014798
|  | 1777.6962 | 1.3996 | 2.822e-05 |  | 1428.4393 | 1.6337 | -0.0014586
|  | 1777.6362 | 1.3996 | 3.919e-05 |  | 1428.3793 | 1.6337 | -0.0014569
|  | 1777.5762 | 1.3995 | 5.6756e-05 |  | 1428.3193 | 1.6337 | -0.0014771
|  | 1777.5162 | 1.3995 | 7.7086e-05 |  | 1428.2593 | 1.6337 | -0.0015204
|  | 1777.4562 | 1.3995 | 9.814e-05 |  | 1428.1993 | 1.6336 | -0.0015765
|  | 1777.3962 | 1.3995 | 0.00012142 |  | 1428.1393 | 1.6336 | -0.0016274
|  | 1777.3362 | 1.3995 | 0.00014957 |  | 1428.0793 | 1.6335 | -0.0016569
|  | 1777.2762 | 1.3995 | 0.00018501 |  | 1428.0193 | 1.6333 | -0.0016527
|  | 1777.2162 | 1.3995 | 0.00022615 |  | 1427.9593 | 1.6332 | -0.0016148
|  | 1777.1562 | 1.3995 | 0.00026578 |  | 1427.8993 | 1.6331 | -0.0015504
|  | 1777.0962 | 1.3996 | 0.00029324 |  | 1427.8393 | 1.6331 | -0.0014747
|  | 1777.0362 | 1.3996 | 0.00029878 |  | 1427.7793 | 1.633 | -0.0014
|  | 1776.9762 | 1.3997 | 0.00027648 |  | 1427.7193 | 1.633 | -0.0013369
|  | 1776.9162 | 1.3997 | 0.00022932 |  | 1427.6593 | 1.633 | -0.0012874
|  | 1776.8562 | 1.3997 | 0.0001673 |  | 1427.5993 | 1.633 | -0.0012517
|  | 1776.7962 | 1.3997 | 0.00010766 |  | 1427.5393 | 1.633 | -0.0012266
|  | 1776.7362 | 1.3997 | 6.5876e-05 |  | 1427.4793 | 1.633 | -0.0012135
|  | 1776.6762 | 1.3996 | 5.3333e-05 |  | 1427.4193 | 1.633 | -0.0012115
|  | 1776.6162 | 1.3995 | 6.9039e-05 |  | 1427.3593 | 1.633 | -0.0012224
|  | 1776.5562 | 1.3995 | 0.00010548 |  | 1427.2993 | 1.6329 | -0.0012425
|  | 1776.4962 | 1.3995 | 0.00015015 |  | 1427.2393 | 1.6329 | -0.0012665
|  | 1776.4362 | 1.3995 | 0.00019079 |  | 1427.1793 | 1.6328 | -0.0012844
|  | 1776.3762 | 1.3995 | 0.00022288 |  | 1427.1193 | 1.6328 | -0.0012904
|  | 1776.3162 | 1.3995 | 0.00024732 |  | 1427.0593 | 1.6327 | -0.0012811
|  | 1776.2562 | 1.3995 | 0.00027084 |  | 1426.9993 | 1.6327 | -0.0012622
|  | 1776.1962 | 1.3995 | 0.00029825 |  | 1426.9393 | 1.6326 | -0.0012402
|  | 1776.1362 | 1.3995 | 0.00033115 |  | 1426.8793 | 1.6326 | -0.0012239
|  | 1776.0762 | 1.3996 | 0.00036242 |  | 1426.8193 | 1.6325 | -0.0012137
|  | 1776.0162 | 1.3996 | 0.00038121 |  | 1426.7593 | 1.6325 | -0.0012062
|  | 1775.9562 | 1.3997 | 0.00037559 |  | 1426.6993 | 1.6324 | -0.0011895
|  | 1775.8962 | 1.3998 | 0.00034109 |  | 1426.6393 | 1.6324 | -0.0011555
|  | 1775.8362 | 1.3998 | 0.00028039 |  | 1426.5793 | 1.6323 | -0.0010993
|  | 1775.7762 | 1.3998 | 0.0002053 |  | 1426.5193 | 1.6323 | -0.0010277
|  | 1775.7162 | 1.3998 | 0.00013196 |  | 1426.4593 | 1.6322 | -0.00095335
|  | 1775.6562 | 1.3998 | 7.3981e-05 |  | 1426.3993 | 1.6323 | -0.00089456
|  | 1775.5962 | 1.3997 | 3.8749e-05 |  | 1426.3393 | 1.6323 | -0.00086309
|  | 1775.5362 | 1.3997 | 2.3657e-05 |  | 1426.2793 | 1.6324 | -0.00086555
|  | 1775.4762 | 1.3997 | 1.816e-05 |  | 1426.2193 | 1.6324 | -0.00089746
|  | 1775.4162 | 1.3996 | 1.6131e-05 |  | 1426.1593 | 1.6324 | -0.00094951
|  | 1775.3562 | 1.3996 | 1.0031e-05 |  | 1426.0993 | 1.6324 | -0.0010039
|  | 1775.2962 | 1.3996 | 4.7974e-07 |  | 1426.0393 | 1.6323 | -0.0010574
|  | 1775.2362 | 1.3996 | -6.4965e-06 |  | 1425.9793 | 1.6323 | -0.0011091
|  | 1775.1762 | 1.3995 | -1.4977e-06 |  | 1425.9193 | 1.6322 | -0.001151
|  | 1775.1162 | 1.3995 | 2.1861e-05 |  | 1425.8593 | 1.6321 | -0.0011796
|  | 1775.0562 | 1.3995 | 6.3008e-05 |  | 1425.7993 | 1.6321 | -0.0011928
|  | 1774.9962 | 1.3994 | 0.00011416 |  | 1425.7393 | 1.632 | -0.0011845
|  | 1774.9362 | 1.3995 | 0.00016252 |  | 1425.6793 | 1.6319 | -0.0011549
|  | 1774.8762 | 1.3995 | 0.00019497 |  | 1425.6193 | 1.6318 | -0.001106
|  | 1774.8162 | 1.3995 | 0.00020241 |  | 1425.5593 | 1.6318 | -0.0010487
|  | 1774.7562 | 1.3996 | 0.00018436 |  | 1425.4993 | 1.6317 | -0.0009958
|  | 1774.6962 | 1.3996 | 0.0001456 |  | 1425.4393 | 1.6317 | -0.00096184
|  | 1774.6362 | 1.3996 | 9.6023e-05 |  | 1425.3793 | 1.6318 | -0.00095392
|  | 1774.5762 | 1.3996 | 4.6739e-05 |  | 1425.3193 | 1.6318 | -0.0009715
|  | 1774.5162 | 1.3996 | 6.5419e-06 |  | 1425.2593 | 1.6317 | -0.001004
|  | 1774.4562 | 1.3995 | -1.7739e-05 |  | 1425.1993 | 1.6317 | -0.0010388
|  | 1774.3962 | 1.3995 | -2.246e-05 |  | 1425.1393 | 1.6316 | -0.0010633
|  | 1774.3362 | 1.3994 | -5.7615e-06 |  | 1425.0793 | 1.6316 | -0.0010733
|  | 1774.2762 | 1.3994 | 3.328e-05 |  | 1425.0193 | 1.6315 | -0.0010704
|  | 1774.2162 | 1.3993 | 9.1349e-05 |  | 1424.9593 | 1.6315 | -0.0010636
|  | 1774.1562 | 1.3993 | 0.00016369 |  | 1424.8993 | 1.6314 | -0.0010592
|  | 1774.0962 | 1.3993 | 0.00024026 |  | 1424.8393 | 1.6314 | -0.001063
|  | 1774.0362 | 1.3994 | 0.00030828 |  | 1424.7793 | 1.6313 | -0.0010716
|  | 1773.9762 | 1.3994 | 0.00035467 |  | 1424.7193 | 1.6313 | -0.0010802
|  | 1773.9162 | 1.3995 | 0.00037045 |  | 1424.6593 | 1.6312 | -0.0010816
|  | 1773.8562 | 1.3996 | 0.00035222 |  | 1424.5993 | 1.6312 | -0.0010736
|  | 1773.7962 | 1.3997 | 0.00030303 |  | 1424.5393 | 1.6311 | -0.0010565
|  | 1773.7362 | 1.3997 | 0.00023337 |  | 1424.4793 | 1.6311 | -0.0010369
|  | 1773.6762 | 1.3997 | 0.00015494 |  | 1424.4193 | 1.631 | -0.0010186
|  | 1773.6162 | 1.3997 | 7.9267e-05 |  | 1424.3593 | 1.631 | -0.0010066
|  | 1773.5562 | 1.3997 | 1.3033e-05 |  | 1424.2993 | 1.6309 | -0.0010022
|  | 1773.4962 | 1.3997 | -4.0417e-05 |  | 1424.2393 | 1.6309 | -0.0010062
|  | 1773.4362 | 1.3996 | -8.0295e-05 |  | 1424.1793 | 1.6309 | -0.0010164
|  | 1773.3762 | 1.3996 | -0.00010779 |  | 1424.1193 | 1.6308 | -0.0010332
|  | 1773.3162 | 1.3995 | -0.00012016 |  | 1424.0593 | 1.6308 | -0.0010533
|  | 1773.2562 | 1.3994 | -0.00012249 |  | 1423.9993 | 1.6307 | -0.0010735
|  | 1773.1962 | 1.3994 | -0.00010665 |  | 1423.9393 | 1.6306 | -0.0010832
|  | 1773.1362 | 1.3993 | -7.2139e-05 |  | 1423.8793 | 1.6305 | -0.0010732
|  | 1773.0762 | 1.3993 | -2.1077e-05 |  | 1423.8193 | 1.6304 | -0.0010371
|  | 1773.0162 | 1.3993 | 3.9932e-05 |  | 1423.7593 | 1.6303 | -0.0009788
|  | 1772.9562 | 1.3993 | 0.00010128 |  | 1423.6993 | 1.6302 | -0.00088899
|  | 1772.8962 | 1.3993 | 0.00015092 |  | 1423.6393 | 1.6302 | -0.00079289
|  | 1772.8362 | 1.3993 | 0.00017905 |  | 1423.5793 | 1.6302 | -0.0007105
|  | 1772.7762 | 1.3994 | 0.00017966 |  | 1423.5193 | 1.6303 | -0.0006632
|  | 1772.7162 | 1.3995 | 0.00015258 |  | 1423.4593 | 1.6303 | -0.00065944
|  | 1772.6562 | 1.3995 | 0.00010464 |  | 1423.3993 | 1.6303 | -0.00069717
|  | 1772.5962 | 1.3995 | 4.6732e-05 |  | 1423.3393 | 1.6303 | -0.00075914
|  | 1772.5362 | 1.3995 | -7.5806e-06 |  | 1423.2793 | 1.6303 | -0.00082598
|  | 1772.4762 | 1.3994 | -4.5054e-05 |  | 1423.2193 | 1.6303 | -0.00087937
|  | 1772.4162 | 1.3993 | -5.8025e-05 |  | 1423.1593 | 1.6302 | -0.0009123
|  | 1772.3562 | 1.3993 | -4.4247e-05 |  | 1423.0993 | 1.6301 | -0.00092718
|  | 1772.2962 | 1.3992 | -7.5591e-06 |  | 1423.0393 | 1.63 | -0.00093536
|  | 1772.2362 | 1.3992 | 4.2381e-05 |  | 1422.9793 | 1.63 | -0.00094475
|  | 1772.1762 | 1.3992 | 9.4101e-05 |  | 1422.9193 | 1.6299 | -0.00096015
|  | 1772.1162 | 1.3992 | 0.00013825 |  | 1422.8593 | 1.6298 | -0.0009773
|  | 1772.0562 | 1.3992 | 0.00016922 |  | 1422.7993 | 1.6298 | -0.00098683
|  | 1771.9962 | 1.3993 | 0.0001872 |  | 1422.7393 | 1.6297 | -0.00098054
|  | 1771.9362 | 1.3993 | 0.00019544 |  | 1422.6792 | 1.6296 | -0.00095924
|  | 1771.8762 | 1.3993 | 0.00020052 |  | 1422.6192 | 1.6295 | -0.00093014
|  | 1771.8162 | 1.3993 | 0.0002066 |  | 1422.5592 | 1.6295 | -0.00090791
|  | 1771.7562 | 1.3993 | 0.00021273 |  | 1422.4992 | 1.6295 | -0.00090151
|  | 1771.6962 | 1.3993 | 0.00021472 |  | 1422.4392 | 1.6294 | -0.00091669
|  | 1771.6362 | 1.3994 | 0.00020633 |  | 1422.3792 | 1.6294 | -0.0009471
|  | 1771.5762 | 1.3994 | 0.00018264 |  | 1422.3192 | 1.6293 | -0.00098281
|  | 1771.5162 | 1.3994 | 0.00014403 |  | 1422.2592 | 1.6292 | -0.0010112
|  | 1771.4562 | 1.3994 | 9.7843e-05 |  | 1422.1992 | 1.6292 | -0.0010284
|  | 1771.3962 | 1.3994 | 5.5285e-05 |  | 1422.1392 | 1.6291 | -0.0010347
|  | 1771.3362 | 1.3994 | 2.768e-05 |  | 1422.0792 | 1.629 | -0.0010405
|  | 1771.2762 | 1.3993 | 2.1526e-05 |  | 1422.0192 | 1.6289 | -0.0010537
|  | 1771.2162 | 1.3993 | 3.6375e-05 |  | 1421.9592 | 1.6288 | -0.001079
|  | 1771.1562 | 1.3993 | 6.4285e-05 |  | 1421.8992 | 1.6287 | -0.0011106
|  | 1771.0962 | 1.3992 | 9.5025e-05 |  | 1421.8392 | 1.6286 | -0.0011385
|  | 1771.0362 | 1.3993 | 0.0001156 |  | 1421.7792 | 1.6285 | -0.0011476
|  | 1770.9762 | 1.3993 | 0.00012736 |  | 1421.7192 | 1.6283 | -0.001129
|  | 1770.9162 | 1.3993 | 0.00012814 |  | 1421.6592 | 1.6281 | -0.0010801
|  | 1770.8562 | 1.3993 | 0.00012135 |  | 1421.5992 | 1.628 | -0.0010099
|  | 1770.7962 | 1.3993 | 0.00011306 |  | 1421.5392 | 1.6279 | -0.00093405
|  | 1770.7362 | 1.3993 | 0.0001067 |  | 1421.4792 | 1.6278 | -0.00084327
|  | 1770.6762 | 1.3993 | 0.000102 |  | 1421.4192 | 1.6277 | -0.00075552
|  | 1770.6162 | 1.3993 | 9.4566e-05 |  | 1421.3592 | 1.6277 | -0.00067474
|  | 1770.5562 | 1.3993 | 8.0413e-05 |  | 1421.2992 | 1.6276 | -0.00060132
|  | 1770.4962 | 1.3993 | 5.8674e-05 |  | 1421.2392 | 1.6276 | -0.0005383
|  | 1770.4362 | 1.3993 | 3.2659e-05 |  | 1421.1792 | 1.6275 | -0.00048751
|  | 1770.3762 | 1.3993 | 1.2209e-05 |  | 1421.1192 | 1.6275 | -0.00045374
|  | 1770.3162 | 1.3992 | 6.4871e-06 |  | 1421.0592 | 1.6275 | -0.0004376
|  | 1770.2562 | 1.3992 | 2.2757e-05 |  | 1420.9992 | 1.6274 | -0.00043811
|  | 1770.1962 | 1.3991 | 6.1615e-05 |  | 1420.9392 | 1.6273 | -0.00044637
|  | 1770.1362 | 1.3991 | 0.00011847 |  | 1420.8792 | 1.6273 | -0.00045368
|  | 1770.0762 | 1.3991 | 0.00018118 |  | 1420.8192 | 1.6272 | -0.0004478
|  | 1770.0162 | 1.3991 | 0.00023683 |  | 1420.7592 | 1.6271 | -0.00042755
|  | 1769.9562 | 1.3992 | 0.00027502 |  | 1420.6992 | 1.6269 | -0.00039238
|  | 1769.8962 | 1.3993 | 0.00029006 |  | 1420.6392 | 1.6269 | -0.00035183
|  | 1769.8362 | 1.3993 | 0.00027927 |  | 1420.5792 | 1.6268 | -0.00031167
|  | 1769.7762 | 1.3994 | 0.00024451 |  | 1420.5192 | 1.6267 | -0.00027762
|  | 1769.7162 | 1.3995 | 0.00018977 |  | 1420.4592 | 1.6266 | -0.00024579
|  | 1769.6562 | 1.3995 | 0.00012037 |  | 1420.3992 | 1.6265 | -0.00021148
|  | 1769.5962 | 1.3995 | 4.144e-05 |  | 1420.3392 | 1.6264 | -0.00016645
|  | 1769.5362 | 1.3995 | -4.0794e-05 |  | 1420.2792 | 1.6263 | -0.00010969
|  | 1769.4762 | 1.3995 | -0.00011921 |  | 1420.2192 | 1.6261 | -4.3399e-05
|  | 1769.4162 | 1.3994 | -0.0001861 |  | 1420.1592 | 1.6261 | 2.2596e-05
|  | 1769.3562 | 1.3993 | -0.00023593 |  | 1420.0992 | 1.626 | 8.0598e-05
|  | 1769.2962 | 1.3992 | -0.0002647 |  | 1420.0392 | 1.6259 | 0.00012167
|  | 1769.2362 | 1.3992 | -0.00027173 |  | 1419.9792 | 1.6258 | 0.00014856
|  | 1769.1762 | 1.3991 | -0.00025932 |  | 1419.9192 | 1.6258 | 0.0001632
|  | 1769.1162 | 1.399 | -0.00022992 |  | 1419.8592 | 1.6256 | 0.00017842
|  | 1769.0562 | 1.399 | -0.0001875 |  | 1419.7992 | 1.6255 | 0.00019761
|  | 1768.9962 | 1.3989 | -0.00013443 |  | 1419.7392 | 1.6254 | 0.00022572
|  | 1768.9362 | 1.3989 | -7.2093e-05 |  | 1419.6792 | 1.6252 | 0.00026178
|  | 1768.8762 | 1.3989 | -3.5395e-06 |  | 1419.6192 | 1.6251 | 0.00030589
|  | 1768.8162 | 1.3989 | 6.5192e-05 |  | 1419.5592 | 1.6249 | 0.00036174
|  | 1768.7562 | 1.3989 | 0.00011958 |  | 1419.4992 | 1.6247 | 0.0004385
|  | 1768.6962 | 1.3989 | 0.00016242 |  | 1419.4392 | 1.6245 | 0.00054176
|  | 1768.6362 | 1.399 | 0.00018577 |  | 1419.3792 | 1.6243 | 0.00067962
|  | 1768.5762 | 1.399 | 0.00018284 |  | 1419.3192 | 1.6242 | 0.00084971
|  | 1768.5162 | 1.3991 | 0.00015704 |  | 1419.2592 | 1.624 | 0.0010194
|  | 1768.4562 | 1.3991 | 0.00011728 |  | 1419.1992 | 1.6239 | 0.0012178
|  | 1768.3962 | 1.3991 | 7.3684e-05 |  | 1419.1392 | 1.6238 | 0.0014168
|  | 1768.3362 | 1.3991 | 3.5269e-05 |  | 1419.0792 | 1.6237 | 0.0015975
|  | 1768.2762 | 1.3991 | 6.481e-06 |  | 1419.0192 | 1.6236 | 0.0017559
|  | 1768.2162 | 1.3991 | -1.2896e-05 |  | 1418.9592 | 1.6236 | 0.0018931
|  | 1768.1562 | 1.399 | -2.5489e-05 |  | 1418.8992 | 1.6235 | 0.0020285
|  | 1768.0962 | 1.399 | -3.3105e-05 |  | 1418.8392 | 1.6234 | 0.0021697
|  | 1768.0362 | 1.3989 | -3.388e-05 |  | 1418.7792 | 1.6233 | 0.002323
|  | 1767.9762 | 1.3989 | -2.2632e-05 |  | 1418.7192 | 1.6232 | 0.0025077
|  | 1767.9162 | 1.3989 | 6.4705e-06 |  | 1418.6592 | 1.6231 | 0.002708
|  | 1767.8562 | 1.3988 | 5.6276e-05 |  | 1418.5992 | 1.623 | 0.0029246
|  | 1767.7962 | 1.3988 | 0.00012288 |  | 1418.5392 | 1.6229 | 0.003154
|  | 1767.7362 | 1.3988 | 0.0001948 |  | 1418.4792 | 1.6229 | 0.0033897
|  | 1767.6762 | 1.3989 | 0.00025667 |  | 1418.4192 | 1.6229 | 0.0036202
|  | 1767.6162 | 1.3989 | 0.00029387 |  | 1418.3592 | 1.6229 | 0.0038487
|  | 1767.5562 | 1.399 | 0.00029737 |  | 1418.2992 | 1.6229 | 0.0040705
|  | 1767.4962 | 1.3991 | 0.00026778 |  | 1418.2392 | 1.6229 | 0.0042768
|  | 1767.4362 | 1.3991 | 0.00021347 |  | 1418.1792 | 1.6229 | 0.0044773
|  | 1767.3762 | 1.3991 | 0.00014706 |  | 1418.1192 | 1.623 | 0.0046655
|  | 1767.3162 | 1.3991 | 8.1168e-05 |  | 1418.0592 | 1.6231 | 0.0048418
|  | 1767.2562 | 1.3991 | 2.4306e-05 |  | 1417.9992 | 1.6231 | 0.0050136
|  | 1767.1962 | 1.3991 | -1.9983e-05 |  | 1417.9392 | 1.6232 | 0.0051688
|  | 1767.1362 | 1.399 | -5.1602e-05 |  | 1417.8792 | 1.6233 | 0.0053043
|  | 1767.0762 | 1.3989 | -6.8224e-05 |  | 1417.8192 | 1.6234 | 0.0054203
|  | 1767.0162 | 1.3989 | -6.6214e-05 |  | 1417.7592 | 1.6235 | 0.0055039
|  | 1766.9562 | 1.3988 | -4.0089e-05 |  | 1417.6992 | 1.6236 | 0.0055639
|  | 1766.8962 | 1.3987 | 1.4411e-05 |  | 1417.6392 | 1.6236 | 0.0055951
|  | 1766.8362 | 1.3987 | 9.5261e-05 |  | 1417.5792 | 1.6237 | 0.0056262
|  | 1766.7762 | 1.3987 | 0.00019201 |  | 1417.5192 | 1.6237 | 0.0056628
|  | 1766.7162 | 1.3987 | 0.00028643 |  | 1417.4592 | 1.6236 | 0.005731
|  | 1766.6562 | 1.3988 | 0.00035615 |  | 1417.3992 | 1.6236 | 0.005823
|  | 1766.5962 | 1.3989 | 0.00038233 |  | 1417.3392 | 1.6236 | 0.0059294
|  | 1766.5362 | 1.399 | 0.00035673 |  | 1417.2792 | 1.6236 | 0.0060419
|  | 1766.4762 | 1.3991 | 0.00029196 |  | 1417.2192 | 1.6237 | 0.006132
|  | 1766.4162 | 1.3991 | 0.00020166 |  | 1417.1592 | 1.6237 | 0.0062002
|  | 1766.3562 | 1.3991 | 9.523e-05 |  | 1417.0992 | 1.6237 | 0.0062433
|  | 1766.2962 | 1.3991 | 3.8472e-06 |  | 1417.0392 | 1.6237 | 0.0062655
|  | 1766.2362 | 1.399 | -5.5707e-05 |  | 1416.9792 | 1.6237 | 0.0062826
|  | 1766.1762 | 1.3989 | -7.7115e-05 |  | 1416.9192 | 1.6237 | 0.0063049
|  | 1766.1162 | 1.3989 | -6.5521e-05 |  | 1416.8592 | 1.6236 | 0.0063394
|  | 1766.0562 | 1.3988 | -3.3243e-05 |  | 1416.7992 | 1.6235 | 0.0063876
|  | 1765.9962 | 1.3988 | 6.2068e-06 |  | 1416.7392 | 1.6234 | 0.0064491
|  | 1765.9362 | 1.3988 | 4.2261e-05 |  | 1416.6792 | 1.6234 | 0.0065236
|  | 1765.8762 | 1.3988 | 6.9459e-05 |  | 1416.6192 | 1.6233 | 0.0066073
|  | 1765.8162 | 1.3988 | 8.7812e-05 |  | 1416.5592 | 1.6231 | 0.0067051
|  | 1765.7562 | 1.3988 | 9.984e-05 |  | 1416.4992 | 1.623 | 0.0068202
|  | 1765.6962 | 1.3988 | 0.00010783 |  | 1416.4392 | 1.6229 | 0.006954
|  | 1765.6362 | 1.3988 | 0.0001128 |  | 1416.3792 | 1.6228 | 0.007102
|  | 1765.5762 | 1.3988 | 0.00011375 |  | 1416.3192 | 1.6227 | 0.0072635
|  | 1765.5162 | 1.3988 | 0.00010862 |  | 1416.2592 | 1.6226 | 0.0074353
|  | 1765.4562 | 1.3988 | 9.6466e-05 |  | 1416.1992 | 1.6225 | 0.0076188
|  | 1765.3962 | 1.3988 | 7.826e-05 |  | 1416.1392 | 1.6224 | 0.0078092
|  | 1765.3362 | 1.3988 | 5.7248e-05 |  | 1416.0792 | 1.6222 | 0.0080203
|  | 1765.2762 | 1.3987 | 3.8726e-05 |  | 1416.0192 | 1.6221 | 0.0082568
|  | 1765.2162 | 1.3987 | 2.8e-05 |  | 1415.9592 | 1.6221 | 0.0085001
|  | 1765.1562 | 1.3987 | 2.9417e-05 |  | 1415.8992 | 1.622 | 0.0087458
|  | 1765.0962 | 1.3986 | 4.583e-05 |  | 1415.8392 | 1.6219 | 0.0089891
|  | 1765.0362 | 1.3986 | 7.8113e-05 |  | 1415.7792 | 1.6219 | 0.0092202
|  | 1764.9762 | 1.3985 | 0.00012504 |  | 1415.7192 | 1.6218 | 0.0094345
|  | 1764.9162 | 1.3985 | 0.00018392 |  | 1415.6592 | 1.6218 | 0.0096352
|  | 1764.8562 | 1.3985 | 0.00025091 |  | 1415.5992 | 1.6217 | 0.0098448
|  | 1764.7962 | 1.3985 | 0.00032104 |  | 1415.5392 | 1.6215 | 0.0101
|  | 1764.7362 | 1.3985 | 0.00038775 |  | 1415.4792 | 1.6213 | 0.0104
|  | 1764.6762 | 1.3986 | 0.00044395 |  | 1415.4192 | 1.6211 | 0.0107
|  | 1764.6162 | 1.3987 | 0.00048243 |  | 1415.3592 | 1.6209 | 0.0111
|  | 1764.5562 | 1.3988 | 0.00049583 |  | 1415.2992 | 1.6208 | 0.0116
|  | 1764.4962 | 1.3988 | 0.00047901 |  | 1415.2392 | 1.6206 | 0.0121
|  | 1764.4362 | 1.3989 | 0.00043027 |  | 1415.1792 | 1.6205 | 0.0127
|  | 1764.3762 | 1.399 | 0.00035214 |  | 1415.1192 | 1.6205 | 0.0133
|  | 1764.3162 | 1.399 | 0.00025147 |  | 1415.0592 | 1.6205 | 0.014
|  | 1764.2562 | 1.399 | 0.00014585 |  | 1414.9992 | 1.6206 | 0.0147
|  | 1764.1962 | 1.399 | 4.9495e-05 |  | 1414.9392 | 1.6208 | 0.0155
|  | 1764.1362 | 1.3989 | -3.8241e-05 |  | 1414.8792 | 1.621 | 0.0162
|  | 1764.0762 | 1.3988 | -9.6975e-05 |  | 1414.8192 | 1.6214 | 0.0169
|  | 1764.0162 | 1.3987 | -0.00011575 |  | 1414.7592 | 1.6218 | 0.0175
|  | 1763.9562 | 1.3986 | -9.3375e-05 |  | 1414.6992 | 1.6221 | 0.0181
|  | 1763.8962 | 1.3985 | -3.5035e-05 |  | 1414.6392 | 1.6226 | 0.0188
|  | 1763.8362 | 1.3984 | 4.841e-05 |  | 1414.5792 | 1.6231 | 0.0194
|  | 1763.7762 | 1.3984 | 0.00014416 |  | 1414.5192 | 1.6237 | 0.0201
|  | 1763.7162 | 1.3984 | 0.00023857 |  | 1414.4592 | 1.6243 | 0.0207
|  | 1763.6562 | 1.3984 | 0.00032048 |  | 1414.3992 | 1.625 | 0.0213
|  | 1763.5962 | 1.3985 | 0.00038155 |  | 1414.3392 | 1.6258 | 0.0219
|  | 1763.5362 | 1.3985 | 0.00041645 |  | 1414.2792 | 1.6267 | 0.0224
|  | 1763.4762 | 1.3986 | 0.00042285 |  | 1414.2192 | 1.6277 | 0.0228
|  | 1763.4162 | 1.3987 | 0.00040031 |  | 1414.1592 | 1.6287 | 0.0232
|  | 1763.3562 | 1.3987 | 0.00035296 |  | 1414.0992 | 1.6297 | 0.0234
|  | 1763.2962 | 1.3987 | 0.00028934 |  | 1414.0392 | 1.6309 | 0.0236
|  | 1763.2362 | 1.3987 | 0.0002201 |  | 1413.9792 | 1.632 | 0.0236
|  | 1763.1762 | 1.3987 | 0.00015775 |  | 1413.9192 | 1.6332 | 0.0234
|  | 1763.1162 | 1.3986 | 0.000116 |  | 1413.8592 | 1.6343 | 0.0232
|  | 1763.0562 | 1.3986 | 0.00010323 |  | 1413.7991 | 1.6354 | 0.0228
|  | 1762.9962 | 1.3985 | 0.00012274 |  | 1413.7391 | 1.6365 | 0.0223
|  | 1762.9362 | 1.3984 | 0.0001702 |  | 1413.6791 | 1.6374 | 0.0217
|  | 1762.8762 | 1.3984 | 0.00023668 |  | 1413.6191 | 1.6382 | 0.021
|  | 1762.8162 | 1.3984 | 0.00030974 |  | 1413.5591 | 1.6389 | 0.0203
|  | 1762.7562 | 1.3984 | 0.00037712 |  | 1413.4991 | 1.6395 | 0.0195
|  | 1762.6962 | 1.3984 | 0.00043036 |  | 1413.4391 | 1.6399 | 0.0187
|  | 1762.6362 | 1.3985 | 0.0004657 |  | 1413.3791 | 1.6403 | 0.018
|  | 1762.5762 | 1.3986 | 0.00048218 |  | 1413.3191 | 1.6406 | 0.0173
|  | 1762.5162 | 1.3986 | 0.00047901 |  | 1413.2591 | 1.6408 | 0.0167
|  | 1762.4562 | 1.3987 | 0.0004582 |  | 1413.1991 | 1.6411 | 0.0161
|  | 1762.3961 | 1.3987 | 0.00042103 |  | 1413.1391 | 1.6413 | 0.0156
|  | 1762.3361 | 1.3987 | 0.00036862 |  | 1413.0791 | 1.6415 | 0.015
|  | 1762.2761 | 1.3988 | 0.00030593 |  | 1413.0191 | 1.6417 | 0.0145
|  | 1762.2161 | 1.3988 | 0.00023897 |  | 1412.9591 | 1.6419 | 0.014
|  | 1762.1561 | 1.3987 | 0.00017429 |  | 1412.8991 | 1.6421 | 0.0134
|  | 1762.0961 | 1.3987 | 0.00011946 |  | 1412.8391 | 1.6422 | 0.0128
|  | 1762.0361 | 1.3986 | 8.0664e-05 |  | 1412.7791 | 1.6423 | 0.0122
|  | 1761.9761 | 1.3986 | 6.0424e-05 |  | 1412.7191 | 1.6424 | 0.0116
|  | 1761.9161 | 1.3985 | 5.2622e-05 |  | 1412.6591 | 1.6424 | 0.0111
|  | 1761.8561 | 1.3984 | 6.0698e-05 |  | 1412.5991 | 1.6423 | 0.0105
|  | 1761.7961 | 1.3984 | 8.3341e-05 |  | 1412.5391 | 1.6423 | 0.01
|  | 1761.7361 | 1.3983 | 0.00012005 |  | 1412.4791 | 1.6422 | 0.0095864
|  | 1761.6761 | 1.3982 | 0.00017219 |  | 1412.4191 | 1.6422 | 0.0091732
|  | 1761.6161 | 1.3982 | 0.00023902 |  | 1412.3591 | 1.6421 | 0.0087092
|  | 1761.5561 | 1.3982 | 0.00031681 |  | 1412.2991 | 1.642 | 0.0082545
|  | 1761.4961 | 1.3982 | 0.00039682 |  | 1412.2391 | 1.6419 | 0.007801
|  | 1761.4361 | 1.3983 | 0.0004657 |  | 1412.1791 | 1.6418 | 0.0073762
|  | 1761.3761 | 1.3983 | 0.00050964 |  | 1412.1191 | 1.6416 | 0.0069715
|  | 1761.3161 | 1.3984 | 0.00051845 |  | 1412.0591 | 1.6415 | 0.0065926
|  | 1761.2561 | 1.3985 | 0.00048835 |  | 1411.9991 | 1.6413 | 0.0062364
|  | 1761.1961 | 1.3985 | 0.00042697 |  | 1411.9391 | 1.6411 | 0.0059057
|  | 1761.1361 | 1.3985 | 0.00034781 |  | 1411.8791 | 1.6409 | 0.0055919
|  | 1761.0761 | 1.3985 | 0.00027037 |  | 1411.8191 | 1.6408 | 0.0052797
|  | 1761.0161 | 1.3984 | 0.00021092 |  | 1411.7591 | 1.6406 | 0.0049754
|  | 1760.9561 | 1.3984 | 0.00018215 |  | 1411.6991 | 1.6404 | 0.0046782
|  | 1760.8961 | 1.3983 | 0.00018851 |  | 1411.6391 | 1.6402 | 0.0043933
|  | 1760.8361 | 1.3982 | 0.000227 |  | 1411.5791 | 1.64 | 0.0041266
|  | 1760.7761 | 1.3981 | 0.00029079 |  | 1411.5191 | 1.6397 | 0.0038718
|  | 1760.7161 | 1.3981 | 0.00036933 |  | 1411.4591 | 1.6395 | 0.0036311
|  | 1760.6561 | 1.3981 | 0.00045277 |  | 1411.3991 | 1.6393 | 0.0033971
|  | 1760.5961 | 1.3981 | 0.00053159 |  | 1411.3391 | 1.639 | 0.0031701
|  | 1760.5361 | 1.3981 | 0.00059807 |  | 1411.2791 | 1.6388 | 0.0029608
|  | 1760.4761 | 1.3982 | 0.00064394 |  | 1411.2191 | 1.6385 | 0.002783
|  | 1760.4161 | 1.3983 | 0.00066355 |  | 1411.1591 | 1.6382 | 0.0026422
|  | 1760.3561 | 1.3983 | 0.00065456 |  | 1411.0991 | 1.6379 | 0.002545
|  | 1760.2961 | 1.3984 | 0.00061769 |  | 1411.0391 | 1.6376 | 0.0024937
|  | 1760.2361 | 1.3984 | 0.00055994 |  | 1410.9791 | 1.6373 | 0.0024777
|  | 1760.1761 | 1.3984 | 0.0004904 |  | 1410.9191 | 1.6371 | 0.0024797
|  | 1760.1161 | 1.3984 | 0.00041938 |  | 1410.8591 | 1.637 | 0.0024853
|  | 1760.0561 | 1.3984 | 0.00035945 |  | 1410.7991 | 1.6368 | 0.0024855
|  | 1759.9961 | 1.3983 | 0.00031766 |  | 1410.7391 | 1.6367 | 0.0024714
|  | 1759.9361 | 1.3982 | 0.00030021 |  | 1410.6791 | 1.6366 | 0.0024358
|  | 1759.8761 | 1.3981 | 0.00030897 |  | 1410.6191 | 1.6365 | 0.0023745
|  | 1759.8161 | 1.398 | 0.00034657 |  | 1410.5591 | 1.6364 | 0.0022928
|  | 1759.7561 | 1.398 | 0.0004104 |  | 1410.4991 | 1.6363 | 0.0021888
|  | 1759.6961 | 1.3979 | 0.00048859 |  | 1410.4391 | 1.6362 | 0.0020725
|  | 1759.6361 | 1.3979 | 0.00058725 |  | 1410.3791 | 1.636 | 0.0019523
|  | 1759.5761 | 1.3979 | 0.00069923 |  | 1410.3191 | 1.6358 | 0.0018412
|  | 1759.5161 | 1.3979 | 0.00080718 |  | 1410.2591 | 1.6356 | 0.0017583
|  | 1759.4561 | 1.398 | 0.00089633 |  | 1410.1991 | 1.6354 | 0.0017188
|  | 1759.3961 | 1.3981 | 0.00095552 |  | 1410.1391 | 1.6351 | 0.0017165
|  | 1759.3361 | 1.3982 | 0.00097811 |  | 1410.0791 | 1.6349 | 0.0017535
|  | 1759.2761 | 1.3982 | 0.00096411 |  | 1410.0191 | 1.6347 | 0.001823
|  | 1759.2161 | 1.3983 | 0.00092003 |  | 1409.9591 | 1.6346 | 0.0019067
|  | 1759.1561 | 1.3984 | 0.00085742 |  | 1409.8991 | 1.6345 | 0.0019793
|  | 1759.0961 | 1.3984 | 0.00078728 |  | 1409.8391 | 1.6345 | 0.0020318
|  | 1759.0361 | 1.3984 | 0.00072189 |  | 1409.7791 | 1.6344 | 0.0020602
|  | 1758.9761 | 1.3983 | 0.00066546 |  | 1409.7191 | 1.6344 | 0.0020597
|  | 1758.9161 | 1.3983 | 0.00062535 |  | 1409.6591 | 1.6343 | 0.002038
|  | 1758.8561 | 1.3982 | 0.00060292 |  | 1409.5991 | 1.6343 | 0.0019956
|  | 1758.7961 | 1.3981 | 0.00060146 |  | 1409.5391 | 1.6342 | 0.0019502
|  | 1758.7361 | 1.3981 | 0.00062345 |  | 1409.4791 | 1.6341 | 0.0018948
|  | 1758.6761 | 1.398 | 0.00067066 |  | 1409.4191 | 1.634 | 0.0018506
|  | 1758.6161 | 1.3979 | 0.00074056 |  | 1409.3591 | 1.6339 | 0.0018083
|  | 1758.5561 | 1.3979 | 0.00082894 |  | 1409.2991 | 1.6337 | 0.001784
|  | 1758.4961 | 1.3979 | 0.00092724 |  | 1409.2391 | 1.6336 | 0.0017819
|  | 1758.4361 | 1.3979 | 0.0010254 |  | 1409.1791 | 1.6334 | 0.0018032
|  | 1758.3761 | 1.398 | 0.0011101 |  | 1409.1191 | 1.6333 | 0.0018419
|  | 1758.3161 | 1.3981 | 0.0011726 |  | 1409.0591 | 1.6332 | 0.0018975
|  | 1758.2561 | 1.3982 | 0.0012066 |  | 1408.9991 | 1.6331 | 0.0019579
|  | 1758.1961 | 1.3982 | 0.0012088 |  | 1408.9391 | 1.633 | 0.0020175
|  | 1758.1361 | 1.3983 | 0.0011798 |  | 1408.8791 | 1.633 | 0.0020636
|  | 1758.0761 | 1.3984 | 0.0011253 |  | 1408.8191 | 1.6329 | 0.0020926
|  | 1758.0161 | 1.3984 | 0.001055 |  | 1408.7591 | 1.6329 | 0.0021095
|  | 1757.9561 | 1.3984 | 0.00097911 |  | 1408.6991 | 1.6329 | 0.0021058
|  | 1757.8961 | 1.3984 | 0.00091299 |  | 1408.6391 | 1.6328 | 0.0020943
|  | 1757.8361 | 1.3983 | 0.00087126 |  | 1408.5791 | 1.6328 | 0.002075
|  | 1757.7761 | 1.3983 | 0.00086465 |  | 1408.5191 | 1.6327 | 0.0020476
|  | 1757.7161 | 1.3982 | 0.00089378 |  | 1408.4591 | 1.6327 | 0.0020198
|  | 1757.6561 | 1.3981 | 0.00095557 |  | 1408.3991 | 1.6326 | 0.0019966
|  | 1757.5961 | 1.3981 | 0.0010327 |  | 1408.3391 | 1.6325 | 0.0019777
|  | 1757.5361 | 1.3981 | 0.0011116 |  | 1408.2791 | 1.6324 | 0.001972
|  | 1757.4761 | 1.3982 | 0.0011726 |  | 1408.2191 | 1.6323 | 0.0019743
|  | 1757.4161 | 1.3982 | 0.0011997 |  | 1408.1591 | 1.6322 | 0.0019915
|  | 1757.3561 | 1.3983 | 0.0012046 |  | 1408.0991 | 1.6321 | 0.0020168
|  | 1757.2961 | 1.3983 | 0.0011871 |  | 1408.0391 | 1.632 | 0.0020531
|  | 1757.2361 | 1.3984 | 0.0011586 |  | 1407.9791 | 1.6319 | 0.0020988
|  | 1757.1761 | 1.3984 | 0.0011298 |  | 1407.9191 | 1.6318 | 0.0021547
|  | 1757.1161 | 1.3984 | 0.0011088 |  | 1407.8591 | 1.6317 | 0.0022087
|  | 1757.0561 | 1.3984 | 0.0010973 |  | 1407.7991 | 1.6316 | 0.0022805
|  | 1756.9961 | 1.3984 | 0.0010919 |  | 1407.7391 | 1.6316 | 0.0023526
|  | 1756.9361 | 1.3983 | 0.0010894 |  | 1407.6791 | 1.6316 | 0.0024191
|  | 1756.8761 | 1.3983 | 0.001087 |  | 1407.6191 | 1.6315 | 0.0024765
|  | 1756.8161 | 1.3983 | 0.001086 |  | 1407.5591 | 1.6315 | 0.0025231
|  | 1756.7561 | 1.3983 | 0.0010955 |  | 1407.4991 | 1.6315 | 0.0025389
|  | 1756.6961 | 1.3983 | 0.0011188 |  | 1407.4391 | 1.6315 | 0.0025406
|  | 1756.6361 | 1.3982 | 0.001158 |  | 1407.3791 | 1.6315 | 0.0025213
|  | 1756.5761 | 1.3982 | 0.0012121 |  | 1407.3191 | 1.6315 | 0.0024936
|  | 1756.5161 | 1.3982 | 0.0012708 |  | 1407.2591 | 1.6315 | 0.0024593
|  | 1756.4561 | 1.3983 | 0.001327 |  | 1407.1991 | 1.6314 | 0.0024266
|  | 1756.3961 | 1.3983 | 0.0013693 |  | 1407.1391 | 1.6313 | 0.002394
|  | 1756.3361 | 1.3984 | 0.0013936 |  | 1407.0791 | 1.6312 | 0.0023843
|  | 1756.2761 | 1.3984 | 0.0014033 |  | 1407.0191 | 1.6311 | 0.0023937
|  | 1756.2161 | 1.3985 | 0.0013989 |  | 1406.9591 | 1.631 | 0.0024241
|  | 1756.1561 | 1.3985 | 0.0013821 |  | 1406.8991 | 1.6309 | 0.0024834
|  | 1756.0961 | 1.3985 | 0.0013596 |  | 1406.8391 | 1.6308 | 0.0025571
|  | 1756.0361 | 1.3986 | 0.001332 |  | 1406.7791 | 1.6307 | 0.0026353
|  | 1755.9761 | 1.3986 | 0.0012965 |  | 1406.7191 | 1.6307 | 0.0027053
|  | 1755.9161 | 1.3986 | 0.0012576 |  | 1406.6591 | 1.6307 | 0.0027599
|  | 1755.8561 | 1.3986 | 0.0012153 |  | 1406.5991 | 1.6307 | 0.0027885
|  | 1755.7961 | 1.3986 | 0.0011766 |  | 1406.5391 | 1.6306 | 0.0027959
|  | 1755.7361 | 1.3985 | 0.0011498 |  | 1406.4791 | 1.6306 | 0.0028024
|  | 1755.6761 | 1.3985 | 0.0011398 |  | 1406.4191 | 1.6305 | 0.0028093
|  | 1755.6161 | 1.3984 | 0.0011515 |  | 1406.3591 | 1.6305 | 0.0028239
|  | 1755.5561 | 1.3984 | 0.001184 |  | 1406.2991 | 1.6304 | 0.0028609
|  | 1755.4961 | 1.3984 | 0.0012329 |  | 1406.2391 | 1.6303 | 0.0029013
|  | 1755.4361 | 1.3983 | 0.0012907 |  | 1406.1791 | 1.6303 | 0.002946
|  | 1755.3761 | 1.3983 | 0.0013521 |  | 1406.1191 | 1.6302 | 0.0029801
|  | 1755.3161 | 1.3984 | 0.0014082 |  | 1406.0591 | 1.6301 | 0.0030095
|  | 1755.2561 | 1.3984 | 0.0014558 |  | 1405.9991 | 1.6301 | 0.0030397
|  | 1755.1961 | 1.3985 | 0.0014878 |  | 1405.9391 | 1.63 | 0.0030782
|  | 1755.1361 | 1.3985 | 0.0015038 |  | 1405.8791 | 1.6299 | 0.0031374
|  | 1755.0761 | 1.3986 | 0.001507 |  | 1405.8191 | 1.6298 | 0.0032181
|  | 1755.0161 | 1.3986 | 0.0014924 |  | 1405.7591 | 1.6298 | 0.0033097
|  | 1754.9561 | 1.3986 | 0.0014641 |  | 1405.6991 | 1.6297 | 0.0034042
|  | 1754.8961 | 1.3986 | 0.0014316 |  | 1405.6391 | 1.6297 | 0.0034726
|  | 1754.8361 | 1.3986 | 0.0013985 |  | 1405.5791 | 1.6297 | 0.0035367
|  | 1754.7761 | 1.3986 | 0.0013771 |  | 1405.5191 | 1.6297 | 0.0035716
|  | 1754.7161 | 1.3986 | 0.0013751 |  | 1405.4591 | 1.6297 | 0.0035896
|  | 1754.6561 | 1.3985 | 0.0013919 |  | 1405.3991 | 1.6296 | 0.0035969
|  | 1754.5961 | 1.3985 | 0.0014276 |  | 1405.3391 | 1.6295 | 0.0036049
|  | 1754.5361 | 1.3985 | 0.0014809 |  | 1405.2791 | 1.6295 | 0.0036255
|  | 1754.4761 | 1.3985 | 0.0015431 |  | 1405.2191 | 1.6294 | 0.0036645
|  | 1754.4161 | 1.3985 | 0.001609 |  | 1405.1591 | 1.6293 | 0.00371
|  | 1754.3561 | 1.3986 | 0.001672 |  | 1405.0991 | 1.6291 | 0.0037693
|  | 1754.2961 | 1.3986 | 0.001729 |  | 1405.0391 | 1.629 | 0.0038385
|  | 1754.2361 | 1.3987 | 0.0017769 |  | 1404.9791 | 1.6289 | 0.0039192
|  | 1754.1761 | 1.3988 | 0.0018054 |  | 1404.919 | 1.6288 | 0.0040209
|  | 1754.1161 | 1.3989 | 0.0018088 |  | 1404.859 | 1.6286 | 0.0041505
|  | 1754.0561 | 1.399 | 0.0017794 |  | 1404.799 | 1.6285 | 0.004314
|  | 1753.9961 | 1.3991 | 0.0017154 |  | 1404.739 | 1.6284 | 0.0044997
|  | 1753.9361 | 1.3992 | 0.0016225 |  | 1404.679 | 1.6283 | 0.0047098
|  | 1753.8761 | 1.3992 | 0.0015087 |  | 1404.619 | 1.6282 | 0.0049294
|  | 1753.8161 | 1.3992 | 0.0013906 |  | 1404.559 | 1.6282 | 0.0051492
|  | 1753.7561 | 1.3992 | 0.0012847 |  | 1404.499 | 1.6282 | 0.0053545
|  | 1753.6961 | 1.3991 | 0.0012065 |  | 1404.439 | 1.6282 | 0.0055402
|  | 1753.6361 | 1.399 | 0.0011664 |  | 1404.379 | 1.6282 | 0.0057098
|  | 1753.5761 | 1.3989 | 0.0011683 |  | 1404.319 | 1.6282 | 0.0058656
|  | 1753.5161 | 1.3988 | 0.0012109 |  | 1404.259 | 1.6282 | 0.0060151
|  | 1753.4561 | 1.3987 | 0.0012837 |  | 1404.199 | 1.6282 | 0.0061691
|  | 1753.3961 | 1.3987 | 0.001377 |  | 1404.139 | 1.6281 | 0.0063455
|  | 1753.3361 | 1.3987 | 0.0014756 |  | 1404.079 | 1.628 | 0.0065584
|  | 1753.2761 | 1.3988 | 0.0015654 |  | 1404.019 | 1.628 | 0.0068192
|  | 1753.2161 | 1.3988 | 0.0016336 |  | 1403.959 | 1.6279 | 0.0071402
|  | 1753.1561 | 1.3989 | 0.0016684 |  | 1403.899 | 1.6279 | 0.0075037
|  | 1753.0961 | 1.399 | 0.0016674 |  | 1403.839 | 1.628 | 0.0079046
|  | 1753.0361 | 1.3991 | 0.0016346 |  | 1403.779 | 1.6281 | 0.0083261
|  | 1752.9761 | 1.3992 | 0.0015752 |  | 1403.719 | 1.6283 | 0.0087417
|  | 1752.9161 | 1.3992 | 0.0015042 |  | 1403.659 | 1.6286 | 0.0091148
|  | 1752.8561 | 1.3993 | 0.0014328 |  | 1403.599 | 1.6289 | 0.0094521
|  | 1752.7961 | 1.3993 | 0.0013636 |  | 1403.539 | 1.6293 | 0.0097099
|  | 1752.7361 | 1.3992 | 0.0013068 |  | 1403.479 | 1.6297 | 0.0099188
|  | 1752.6761 | 1.3992 | 0.0012685 |  | 1403.419 | 1.6301 | 0.0101
|  | 1752.6161 | 1.3991 | 0.0012496 |  | 1403.359 | 1.6305 | 0.0102
|  | 1752.5561 | 1.3991 | 0.0012498 |  | 1403.299 | 1.6308 | 0.0102
|  | 1752.4961 | 1.3991 | 0.0012675 |  | 1403.239 | 1.6312 | 0.0103
|  | 1752.4361 | 1.399 | 0.0013015 |  | 1403.179 | 1.6316 | 0.0103
|  | 1752.3761 | 1.399 | 0.0013497 |  | 1403.119 | 1.6319 | 0.0102
|  | 1752.3161 | 1.399 | 0.0014063 |  | 1403.059 | 1.6322 | 0.0102
|  | 1752.2561 | 1.399 | 0.0014648 |  | 1402.999 | 1.6325 | 0.0101
|  | 1752.1961 | 1.3991 | 0.0015156 |  | 1402.939 | 1.6327 | 0.01
|  | 1752.1361 | 1.3992 | 0.0015498 |  | 1402.879 | 1.6329 | 0.01
|  | 1752.0761 | 1.3992 | 0.0015584 |  | 1402.819 | 1.6332 | 0.0099147
|  | 1752.0161 | 1.3993 | 0.001536 |  | 1402.759 | 1.6334 | 0.0098896
|  | 1751.9561 | 1.3994 | 0.0014857 |  | 1402.699 | 1.6336 | 0.0098732
|  | 1751.8961 | 1.3995 | 0.0014149 |  | 1402.639 | 1.6339 | 0.0098511
|  | 1751.8361 | 1.3995 | 0.0013327 |  | 1402.579 | 1.6341 | 0.0098122
|  | 1751.7761 | 1.3995 | 0.0012511 |  | 1402.519 | 1.6344 | 0.0097553
|  | 1751.7161 | 1.3995 | 0.0011793 |  | 1402.459 | 1.6347 | 0.0096711
|  | 1751.6561 | 1.3994 | 0.001124 |  | 1402.399 | 1.635 | 0.0095509
|  | 1751.5961 | 1.3994 | 0.0010905 |  | 1402.339 | 1.6353 | 0.0093922
|  | 1751.5361 | 1.3993 | 0.0010802 |  | 1402.279 | 1.6356 | 0.0091838
|  | 1751.4761 | 1.3992 | 0.0010922 |  | 1402.219 | 1.6358 | 0.0089551
|  | 1751.4161 | 1.3992 | 0.0011252 |  | 1402.159 | 1.636 | 0.0087066
|  | 1751.3561 | 1.3992 | 0.0011745 |  | 1402.099 | 1.6361 | 0.00846
|  | 1751.2961 | 1.3992 | 0.0012317 |  | 1402.039 | 1.6362 | 0.0082197
|  | 1751.2361 | 1.3992 | 0.0012872 |  | 1401.979 | 1.6363 | 0.0080065
|  | 1751.1761 | 1.3992 | 0.0013322 |  | 1401.919 | 1.6364 | 0.0078081
|  | 1751.1161 | 1.3993 | 0.0013582 |  | 1401.859 | 1.6364 | 0.0076563
|  | 1751.0561 | 1.3994 | 0.0013592 |  | 1401.799 | 1.6364 | 0.0075441
|  | 1750.9961 | 1.3994 | 0.0013342 |  | 1401.739 | 1.6365 | 0.0074747
|  | 1750.9361 | 1.3995 | 0.0012905 |  | 1401.679 | 1.6366 | 0.0074205
|  | 1750.8761 | 1.3995 | 0.0012353 |  | 1401.619 | 1.6367 | 0.0073762
|  | 1750.8161 | 1.3995 | 0.001178 |  | 1401.559 | 1.6369 | 0.0073118
|  | 1750.7561 | 1.3995 | 0.0011263 |  | 1401.499 | 1.6371 | 0.0072256
|  | 1750.6961 | 1.3995 | 0.0010869 |  | 1401.439 | 1.6373 | 0.0070832
|  | 1750.6361 | 1.3994 | 0.001065 |  | 1401.379 | 1.6375 | 0.0068837
|  | 1750.5761 | 1.3994 | 0.001062 |  | 1401.319 | 1.6377 | 0.0066269
|  | 1750.5161 | 1.3993 | 0.0010803 |  | 1401.259 | 1.6378 | 0.006337
|  | 1750.4561 | 1.3993 | 0.0011164 |  | 1401.199 | 1.6379 | 0.006035
|  | 1750.3961 | 1.3993 | 0.0011659 |  | 1401.139 | 1.638 | 0.0057441
|  | 1750.3361 | 1.3993 | 0.0012212 |  | 1401.079 | 1.638 | 0.0055005
|  | 1750.2761 | 1.3993 | 0.0012752 |  | 1401.019 | 1.6379 | 0.005276
|  | 1750.2161 | 1.3994 | 0.0013193 |  | 1400.959 | 1.6379 | 0.0050674
|  | 1750.1561 | 1.3995 | 0.0013479 |  | 1400.899 | 1.6379 | 0.0048864
|  | 1750.0961 | 1.3996 | 0.0013561 |  | 1400.839 | 1.6378 | 0.0047293
|  | 1750.0361 | 1.3996 | 0.0013436 |  | 1400.779 | 1.6378 | 0.0045941
|  | 1749.9761 | 1.3997 | 0.001309 |  | 1400.719 | 1.6378 | 0.0044822
|  | 1749.9161 | 1.3998 | 0.0012516 |  | 1400.659 | 1.6377 | 0.0044029
|  | 1749.8561 | 1.3999 | 0.0011708 |  | 1400.599 | 1.6378 | 0.0043522
|  | 1749.7961 | 1.3999 | 0.0010684 |  | 1400.539 | 1.6378 | 0.0043163
|  | 1749.7361 | 1.4 | 0.00095 |  | 1400.479 | 1.6379 | 0.0042732
|  | 1749.6761 | 1.4 | 0.00082425 |  | 1400.419 | 1.6381 | 0.0041964
|  | 1749.6161 | 1.3999 | 0.00070529 |  | 1400.359 | 1.6383 | 0.0040578
|  | 1749.5561 | 1.3998 | 0.00060829 |  | 1400.299 | 1.6385 | 0.0038391
|  | 1749.4961 | 1.3998 | 0.00054599 |  | 1400.239 | 1.6387 | 0.0035361
|  | 1749.4361 | 1.3996 | 0.00052303 |  | 1400.179 | 1.6388 | 0.003166
|  | 1749.3761 | 1.3996 | 0.00053758 |  | 1400.119 | 1.6389 | 0.0027527
|  | 1749.3161 | 1.3995 | 0.00057845 |  | 1400.059 | 1.6389 | 0.0023323
|  | 1749.2561 | 1.3995 | 0.00063021 |  | 1399.999 | 1.6388 | 0.0019342
|  | 1749.1961 | 1.3995 | 0.00067892 |  | 1399.939 | 1.6386 | 0.001583
|  | 1749.1361 | 1.3995 | 0.00071301 |  | 1399.879 | 1.6384 | 0.0012932
|  | 1749.0761 | 1.3995 | 0.00073001 |  | 1399.819 | 1.6381 | 0.0010635
|  | 1749.0161 | 1.3995 | 0.00072986 |  | 1399.759 | 1.6379 | 0.000895
|  | 1748.9561 | 1.3996 | 0.00071594 |  | 1399.699 | 1.6377 | 0.00078123
|  | 1748.8961 | 1.3996 | 0.00069187 |  | 1399.639 | 1.6375 | 0.00070343
|  | 1748.8361 | 1.3996 | 0.00065868 |  | 1399.579 | 1.6373 | 0.00065353
|  | 1748.7761 | 1.3996 | 0.00061684 |  | 1399.519 | 1.6372 | 0.00061546
|  | 1748.7161 | 1.3996 | 0.00056908 |  | 1399.459 | 1.6371 | 0.00057107
|  | 1748.6561 | 1.3996 | 0.00052079 |  | 1399.399 | 1.6371 | 0.00050203
|  | 1748.5961 | 1.3995 | 0.00048114 |  | 1399.339 | 1.6371 | 0.000401
|  | 1748.5361 | 1.3995 | 0.00045961 |  | 1399.279 | 1.637 | 0.00026358
|  | 1748.4761 | 1.3994 | 0.00046185 |  | 1399.219 | 1.637 | 9.5953e-05
|  | 1748.4161 | 1.3994 | 0.00048884 |  | 1399.159 | 1.6369 | -9.0432e-05
|  | 1748.3561 | 1.3993 | 0.00053293 |  | 1399.099 | 1.6368 | -0.0002828
|  | 1748.2961 | 1.3993 | 0.00057792 |  | 1399.039 | 1.6367 | -0.0004673
|  | 1748.2361 | 1.3993 | 0.00062381 |  | 1398.979 | 1.6365 | -0.0006289
|  | 1748.1761 | 1.3994 | 0.00065346 |  | 1398.919 | 1.6363 | -0.0007585
|  | 1748.1161 | 1.3994 | 0.00066197 |  | 1398.859 | 1.636 | -0.00084343
|  | 1748.0561 | 1.3995 | 0.00065306 |  | 1398.799 | 1.6358 | -0.0008937
|  | 1747.9961 | 1.3995 | 0.00063426 |  | 1398.739 | 1.6356 | -0.0009108
|  | 1747.9361 | 1.3995 | 0.00061034 |  | 1398.679 | 1.6354 | -0.00089221
|  | 1747.8761 | 1.3995 | 0.00058442 |  | 1398.619 | 1.6353 | -0.00084608
|  | 1747.8161 | 1.3996 | 0.00055225 |  | 1398.559 | 1.6352 | -0.00078765
|  | 1747.7561 | 1.3996 | 0.00050816 |  | 1398.499 | 1.6351 | -0.00073408
|  | 1747.6961 | 1.3996 | 0.00044715 |  | 1398.439 | 1.6351 | -0.00070357
|  | 1747.6361 | 1.3996 | 0.00036995 |  | 1398.379 | 1.6351 | -0.00070875
|  | 1747.5761 | 1.3996 | 0.0002851 |  | 1398.319 | 1.6351 | -0.00075496
|  | 1747.5161 | 1.3995 | 0.0002052 |  | 1398.259 | 1.6351 | -0.00083819
|  | 1747.4561 | 1.3995 | 0.00014646 |  | 1398.199 | 1.6351 | -0.00095254
|  | 1747.3961 | 1.3994 | 0.00011972 |  | 1398.139 | 1.635 | -0.0010825
|  | 1747.3361 | 1.3993 | 0.00012975 |  | 1398.079 | 1.635 | -0.0012165
|  | 1747.2761 | 1.3992 | 0.00017298 |  | 1398.019 | 1.6348 | -0.0013443
|  | 1747.2161 | 1.3991 | 0.00023868 |  | 1397.959 | 1.6347 | -0.0014588
|  | 1747.1561 | 1.3991 | 0.00031427 |  | 1397.899 | 1.6345 | -0.0015522
|  | 1747.0961 | 1.3991 | 0.00038654 |  | 1397.839 | 1.6344 | -0.0016184
|  | 1747.0361 | 1.3991 | 0.00044426 |  | 1397.779 | 1.6342 | -0.0016513
|  | 1746.9761 | 1.3992 | 0.00048242 |  | 1397.719 | 1.634 | -0.0016485
|  | 1746.9161 | 1.3992 | 0.00049601 |  | 1397.659 | 1.6338 | -0.0016093
|  | 1746.8561 | 1.3993 | 0.00048533 |  | 1397.599 | 1.6336 | -0.0015421
|  | 1746.7961 | 1.3993 | 0.00045201 |  | 1397.539 | 1.6335 | -0.0014572
|  | 1746.7361 | 1.3993 | 0.00040256 |  | 1397.479 | 1.6335 | -0.0013709
|  | 1746.6761 | 1.3993 | 0.00034754 |  | 1397.419 | 1.6334 | -0.0012962
|  | 1746.6161 | 1.3993 | 0.00029732 |  | 1397.359 | 1.6334 | -0.0012465
|  | 1746.5561 | 1.3993 | 0.00026339 |  | 1397.299 | 1.6334 | -0.0012267
|  | 1746.4961 | 1.3992 | 0.00024998 |  | 1397.239 | 1.6334 | -0.0012381
|  | 1746.4361 | 1.3992 | 0.00025773 |  | 1397.179 | 1.6334 | -0.0012758
|  | 1746.3761 | 1.3991 | 0.00027977 |  | 1397.119 | 1.6334 | -0.0013355
|  | 1746.3161 | 1.3991 | 0.00030791 |  | 1397.059 | 1.6334 | -0.001409
|  | 1746.2561 | 1.3991 | 0.00033283 |  | 1396.999 | 1.6333 | -0.0014897
|  | 1746.1961 | 1.3991 | 0.00035213 |  | 1396.939 | 1.6332 | -0.0015691
|  | 1746.1361 | 1.3991 | 0.00036722 |  | 1396.879 | 1.6331 | -0.0016395
|  | 1746.0761 | 1.3991 | 0.00038106 |  | 1396.819 | 1.633 | -0.0016909
|  | 1746.0161 | 1.3991 | 0.00039879 |  | 1396.759 | 1.6329 | -0.0017168
|  | 1745.9561 | 1.3991 | 0.00042386 |  | 1396.699 | 1.6327 | -0.0017117
|  | 1745.8961 | 1.3991 | 0.0004485 |  | 1396.639 | 1.6326 | -0.0016794
|  | 1745.8361 | 1.3992 | 0.00046093 |  | 1396.579 | 1.6325 | -0.0016277
|  | 1745.7761 | 1.3992 | 0.00045245 |  | 1396.519 | 1.6324 | -0.001555
|  | 1745.7161 | 1.3993 | 0.00041405 |  | 1396.459 | 1.6323 | -0.0014777
|  | 1745.6561 | 1.3993 | 0.00034814 |  | 1396.399 | 1.6323 | -0.0014087
|  | 1745.5961 | 1.3993 | 0.00026405 |  | 1396.339 | 1.6323 | -0.0013579
|  | 1745.5361 | 1.3993 | 0.00017889 |  | 1396.279 | 1.6323 | -0.0013335
|  | 1745.4761 | 1.3992 | 0.00010809 |  | 1396.219 | 1.6323 | -0.0013381
|  | 1745.4161 | 1.3992 | 6.3605e-05 |  | 1396.159 | 1.6323 | -0.0013722
|  | 1745.3561 | 1.3991 | 4.9724e-05 |  | 1396.099 | 1.6323 | -0.0014304
|  | 1745.2961 | 1.399 | 6.3186e-05 |  | 1396.0389 | 1.6323 | -0.0015052
|  | 1745.2361 | 1.3989 | 9.7018e-05 |  | 1395.9789 | 1.6322 | -0.0015832
|  | 1745.1761 | 1.3989 | 0.00014602 |  | 1395.9189 | 1.6321 | -0.0016521
|  | 1745.1161 | 1.3988 | 0.00020428 |  | 1395.8589 | 1.632 | -0.001698
|  | 1745.0561 | 1.3988 | 0.000269 |  | 1395.7989 | 1.6319 | -0.0017132
|  | 1744.9961 | 1.3988 | 0.00033839 |  | 1395.7389 | 1.6317 | -0.0016939
|  | 1744.9361 | 1.3988 | 0.00040671 |  | 1395.6789 | 1.6316 | -0.001645
|  | 1744.8761 | 1.3988 | 0.00046831 |  | 1395.6189 | 1.6315 | -0.0015751
|  | 1744.8161 | 1.3989 | 0.00051158 |  | 1395.5589 | 1.6314 | -0.0014977
|  | 1744.7561 | 1.399 | 0.0005292 |  | 1395.4989 | 1.6314 | -0.0014225
|  | 1744.6961 | 1.399 | 0.00051698 |  | 1395.4389 | 1.6313 | -0.0013582
|  | 1744.6361 | 1.3991 | 0.00047873 |  | 1395.3789 | 1.6313 | -0.001306
|  | 1744.5761 | 1.3991 | 0.00042319 |  | 1395.3189 | 1.6313 | -0.001266
|  | 1744.5161 | 1.3991 | 0.00036461 |  | 1395.2589 | 1.6313 | -0.0012341
|  | 1744.4561 | 1.3991 | 0.00031444 |  | 1395.1989 | 1.6313 | -0.001208
|  | 1744.3961 | 1.3991 | 0.00028093 |  | 1395.1389 | 1.6312 | -0.0011845
|  | 1744.3361 | 1.399 | 0.00026701 |  | 1395.0789 | 1.6312 | -0.0011631
|  | 1744.2761 | 1.399 | 0.0002689 |  | 1395.0189 | 1.6312 | -0.0011423
|  | 1744.2161 | 1.399 | 0.00028137 |  | 1394.9589 | 1.6312 | -0.001123
|  | 1744.1561 | 1.399 | 0.00029847 |  | 1394.8989 | 1.6312 | -0.0011035
|  | 1744.0961 | 1.399 | 0.00031497 |  | 1394.8389 | 1.6312 | -0.0010851
|  | 1744.0361 | 1.399 | 0.00032857 |  | 1394.7789 | 1.6311 | -0.0010674
|  | 1743.9761 | 1.399 | 0.00033813 |  | 1394.7189 | 1.6311 | -0.0010532
|  | 1743.9161 | 1.399 | 0.00034141 |  | 1394.6589 | 1.6311 | -0.0010412
|  | 1743.8561 | 1.399 | 0.00033724 |  | 1394.5989 | 1.6311 | -0.0010319
|  | 1743.7961 | 1.399 | 0.00032698 |  | 1394.5389 | 1.6311 | -0.0010206
|  | 1743.7361 | 1.399 | 0.00030512 |  | 1394.4789 | 1.6311 | -0.0010055
|  | 1743.6761 | 1.399 | 0.00027401 |  | 1394.4189 | 1.6311 | -0.00098262
|  | 1743.6161 | 1.399 | 0.00023674 |  | 1394.3589 | 1.6311 | -0.0009558
|  | 1743.5561 | 1.399 | 0.00019819 |  | 1394.2989 | 1.6311 | -0.00093081
|  | 1743.4961 | 1.399 | 0.00016411 |  | 1394.2389 | 1.6311 | -0.00091349
|  | 1743.4361 | 1.3989 | 0.0001401 |  | 1394.1789 | 1.6312 | -0.00091861
|  | 1743.3761 | 1.3989 | 0.00012901 |  | 1394.1189 | 1.6312 | -0.00095569
|  | 1743.3161 | 1.3988 | 0.00013427 |  | 1394.0589 | 1.6313 | -0.0010244
|  | 1743.2561 | 1.3988 | 0.0001565 |  | 1393.9989 | 1.6313 | -0.0011171
|  | 1743.1961 | 1.3987 | 0.00019577 |  | 1393.9389 | 1.6313 | -0.0012174
|  | 1743.1361 | 1.3987 | 0.00024963 |  | 1393.8789 | 1.6312 | -0.0013097
|  | 1743.0761 | 1.3987 | 0.00031341 |  | 1393.8189 | 1.6311 | -0.0013816
|  | 1743.0161 | 1.3987 | 0.00038061 |  | 1393.7589 | 1.6311 | -0.0014303
|  | 1742.9561 | 1.3987 | 0.00044189 |  | 1393.6989 | 1.631 | -0.0014595
|  | 1742.8961 | 1.3988 | 0.00048671 |  | 1393.6389 | 1.6309 | -0.001478
|  | 1742.8361 | 1.3988 | 0.00050869 |  | 1393.5789 | 1.6308 | -0.0014933
|  | 1742.7761 | 1.3989 | 0.00050287 |  | 1393.5189 | 1.6308 | -0.0015071
|  | 1742.7161 | 1.399 | 0.00047154 |  | 1393.4589 | 1.6307 | -0.0015139
|  | 1742.656 | 1.399 | 0.0004198 |  | 1393.3989 | 1.6306 | -0.0015058
|  | 1742.596 | 1.399 | 0.00035662 |  | 1393.3389 | 1.6305 | -0.0014743
|  | 1742.536 | 1.399 | 0.0002912 |  | 1393.2789 | 1.6304 | -0.0014201
|  | 1742.476 | 1.399 | 0.00023069 |  | 1393.2189 | 1.6304 | -0.0013509
|  | 1742.416 | 1.399 | 0.00018072 |  | 1393.1589 | 1.6304 | -0.001283
|  | 1742.356 | 1.3989 | 0.00014389 |  | 1393.0989 | 1.6304 | -0.0012337
|  | 1742.296 | 1.3989 | 0.00012344 |  | 1393.0389 | 1.6305 | -0.0012184
|  | 1742.236 | 1.3988 | 0.00012228 |  | 1392.9789 | 1.6305 | -0.001243
|  | 1742.176 | 1.3987 | 0.00014332 |  | 1392.9189 | 1.6306 | -0.0013054
|  | 1742.116 | 1.3987 | 0.00018805 |  | 1392.8589 | 1.6306 | -0.001393
|  | 1742.056 | 1.3986 | 0.00025349 |  | 1392.7989 | 1.6305 | -0.0014917
|  | 1741.996 | 1.3986 | 0.00033373 |  | 1392.7389 | 1.6305 | -0.0015834
|  | 1741.936 | 1.3986 | 0.00041656 |  | 1392.6789 | 1.6304 | -0.0016534
|  | 1741.876 | 1.3987 | 0.00048822 |  | 1392.6189 | 1.6302 | -0.0016913
|  | 1741.816 | 1.3988 | 0.00053599 |  | 1392.5589 | 1.6301 | -0.0016915
|  | 1741.756 | 1.3988 | 0.00055031 |  | 1392.4989 | 1.63 | -0.0016525
|  | 1741.696 | 1.3989 | 0.00052831 |  | 1392.4389 | 1.6299 | -0.0015807
|  | 1741.636 | 1.399 | 0.00047487 |  | 1392.3789 | 1.6298 | -0.0014858
|  | 1741.576 | 1.399 | 0.00040025 |  | 1392.3189 | 1.6298 | -0.0013843
|  | 1741.516 | 1.399 | 0.00032333 |  | 1392.2589 | 1.6298 | -0.0012937
|  | 1741.456 | 1.399 | 0.00024774 |  | 1392.1989 | 1.6298 | -0.0012295
|  | 1741.396 | 1.399 | 0.00018074 |  | 1392.1389 | 1.6299 | -0.0012005
|  | 1741.336 | 1.3989 | 0.00013332 |  | 1392.0789 | 1.6299 | -0.0012084
|  | 1741.276 | 1.3988 | 0.00011137 |  | 1392.0189 | 1.63 | -0.0012401
|  | 1741.216 | 1.3988 | 0.00011473 |  | 1391.9589 | 1.63 | -0.0012918
|  | 1741.156 | 1.3987 | 0.00014153 |  | 1391.8989 | 1.63 | -0.0013508
|  | 1741.096 | 1.3987 | 0.00018671 |  | 1391.8389 | 1.63 | -0.0014094
|  | 1741.036 | 1.3986 | 0.00024317 |  | 1391.7789 | 1.6299 | -0.0014624
|  | 1740.976 | 1.3986 | 0.00030319 |  | 1391.7189 | 1.6299 | -0.0015112
|  | 1740.916 | 1.3986 | 0.00035892 |  | 1391.6589 | 1.6298 | -0.0015553
|  | 1740.856 | 1.3987 | 0.00040424 |  | 1391.5989 | 1.6297 | -0.0015934
|  | 1740.796 | 1.3987 | 0.00043509 |  | 1391.5389 | 1.6296 | -0.0016185
|  | 1740.736 | 1.3987 | 0.00045022 |  | 1391.4789 | 1.6295 | -0.0016213
|  | 1740.676 | 1.3988 | 0.00045203 |  | 1391.4189 | 1.6294 | -0.0015918
|  | 1740.616 | 1.3988 | 0.00044354 |  | 1391.3589 | 1.6293 | -0.0015274
|  | 1740.556 | 1.3988 | 0.0004268 |  | 1391.2989 | 1.6292 | -0.0014328
|  | 1740.496 | 1.3989 | 0.00040369 |  | 1391.2389 | 1.6292 | -0.0013216
|  | 1740.436 | 1.3989 | 0.00037374 |  | 1391.1789 | 1.6292 | -0.001213
|  | 1740.376 | 1.3989 | 0.0003369 |  | 1391.1189 | 1.6293 | -0.0011274
|  | 1740.316 | 1.3989 | 0.0002936 |  | 1391.0589 | 1.6293 | -0.0010782
|  | 1740.256 | 1.3989 | 0.00024662 |  | 1390.9989 | 1.6294 | -0.0010736
|  | 1740.196 | 1.3989 | 0.00020082 |  | 1390.9389 | 1.6295 | -0.0011111
|  | 1740.136 | 1.3988 | 0.00016375 |  | 1390.8789 | 1.6295 | -0.0011829
|  | 1740.076 | 1.3988 | 0.00014364 |  | 1390.8189 | 1.6296 | -0.0012768
|  | 1740.016 | 1.3987 | 0.0001473 |  | 1390.7589 | 1.6295 | -0.0013783
|  | 1739.956 | 1.3986 | 0.00017804 |  | 1390.6989 | 1.6295 | -0.0014744
|  | 1739.896 | 1.3986 | 0.00023394 |  | 1390.6389 | 1.6294 | -0.0015532
|  | 1739.836 | 1.3986 | 0.00030898 |  | 1390.5789 | 1.6293 | -0.0016033
|  | 1739.776 | 1.3986 | 0.00039099 |  | 1390.5189 | 1.6292 | -0.0016188
|  | 1739.716 | 1.3986 | 0.00046491 |  | 1390.4589 | 1.629 | -0.0015966
|  | 1739.656 | 1.3987 | 0.00051641 |  | 1390.3989 | 1.6289 | -0.0015407
|  | 1739.596 | 1.3987 | 0.00053477 |  | 1390.3389 | 1.6288 | -0.0014591
|  | 1739.536 | 1.3988 | 0.00051436 |  | 1390.2789 | 1.6288 | -0.0013641
|  | 1739.476 | 1.3989 | 0.00045804 |  | 1390.2189 | 1.6288 | -0.0012679
|  | 1739.416 | 1.3989 | 0.00037625 |  | 1390.1589 | 1.6288 | -0.0011839
|  | 1739.356 | 1.3989 | 0.00028544 |  | 1390.0989 | 1.6288 | -0.0011202
|  | 1739.296 | 1.3989 | 0.00020845 |  | 1390.0389 | 1.6289 | -0.0010843
|  | 1739.236 | 1.3988 | 0.00015373 |  | 1389.9789 | 1.629 | -0.0010781
|  | 1739.176 | 1.3987 | 0.00012736 |  | 1389.9189 | 1.629 | -0.0011045
|  | 1739.116 | 1.3986 | 0.00014081 |  | 1389.8589 | 1.6291 | -0.0011619
|  | 1739.056 | 1.3986 | 0.00019125 |  | 1389.7989 | 1.6291 | -0.0012468
|  | 1738.996 | 1.3985 | 0.00026936 |  | 1389.7389 | 1.6291 | -0.0013385
|  | 1738.936 | 1.3985 | 0.00036272 |  | 1389.6789 | 1.6291 | -0.0014438
|  | 1738.876 | 1.3985 | 0.0004586 |  | 1389.6189 | 1.629 | -0.0015438
|  | 1738.816 | 1.3985 | 0.00054473 |  | 1389.5589 | 1.6289 | -0.0016172
|  | 1738.756 | 1.3986 | 0.00061357 |  | 1389.4989 | 1.6287 | -0.001646
|  | 1738.696 | 1.3987 | 0.00066048 |  | 1389.4389 | 1.6286 | -0.0016256
|  | 1738.636 | 1.3988 | 0.00068281 |  | 1389.3789 | 1.6284 | -0.0015562
|  | 1738.576 | 1.3989 | 0.00067924 |  | 1389.3189 | 1.6283 | -0.0014518
|  | 1738.516 | 1.399 | 0.00064901 |  | 1389.2589 | 1.6283 | -0.0013308
|  | 1738.456 | 1.399 | 0.00059328 |  | 1389.1989 | 1.6283 | -0.0012143
|  | 1738.396 | 1.3991 | 0.00051593 |  | 1389.1389 | 1.6283 | -0.0011189
|  | 1738.336 | 1.3992 | 0.00042199 |  | 1389.0789 | 1.6284 | -0.0010564
|  | 1738.276 | 1.3992 | 0.00031999 |  | 1389.0189 | 1.6284 | -0.0010309
|  | 1738.216 | 1.3991 | 0.00022041 |  | 1388.9589 | 1.6285 | -0.0010429
|  | 1738.156 | 1.3991 | 0.000134 |  | 1388.8989 | 1.6285 | -0.0010856
|  | 1738.096 | 1.399 | 7.0984e-05 |  | 1388.8389 | 1.6286 | -0.0011524
|  | 1738.036 | 1.3989 | 3.7529e-05 |  | 1388.7789 | 1.6285 | -0.0012312
|  | 1737.976 | 1.3989 | 3.628e-05 |  | 1388.7189 | 1.6285 | -0.00131
|  | 1737.916 | 1.3988 | 6.3681e-05 |  | 1388.6589 | 1.6284 | -0.0013728
|  | 1737.856 | 1.3988 | 0.00011136 |  | 1388.5989 | 1.6283 | -0.0014059
|  | 1737.796 | 1.3987 | 0.00016728 |  | 1388.5389 | 1.6282 | -0.0013979
|  | 1737.736 | 1.3988 | 0.00021648 |  | 1388.4789 | 1.628 | -0.0013465
|  | 1737.676 | 1.3988 | 0.00024642 |  | 1388.4189 | 1.6279 | -0.0012551
|  | 1737.616 | 1.3988 | 0.00024923 |  | 1388.3589 | 1.6279 | -0.0011373
|  | 1737.556 | 1.3989 | 0.00022201 |  | 1388.2989 | 1.6279 | -0.0010097
|  | 1737.496 | 1.3989 | 0.00016914 |  | 1388.2389 | 1.6279 | -0.00089106
|  | 1737.436 | 1.3989 | 0.00010108 |  | 1388.1789 | 1.6279 | -0.00079472
|  | 1737.376 | 1.3989 | 3.0014e-05 |  | 1388.1189 | 1.628 | -0.000731
|  | 1737.316 | 1.3989 | -3.2788e-05 |  | 1388.0589 | 1.6281 | -0.00070194
|  | 1737.256 | 1.3988 | -7.9479e-05 |  | 1387.9989 | 1.6282 | -0.00070659
|  | 1737.196 | 1.3988 | -0.00010766 |  | 1387.9389 | 1.6283 | -0.00074068
|  | 1737.136 | 1.3987 | -0.00011827 |  | 1387.8789 | 1.6283 | -0.00080116
|  | 1737.076 | 1.3986 | -0.00011412 |  | 1387.8189 | 1.6284 | -0.00088251
|  | 1737.016 | 1.3985 | -9.9076e-05 |  | 1387.7589 | 1.6284 | -0.00098066
|  | 1736.956 | 1.3985 | -7.4998e-05 |  | 1387.6989 | 1.6284 | -0.0010856
|  | 1736.896 | 1.3984 | -3.3312e-05 |  | 1387.6389 | 1.6283 | -0.0011878
|  | 1736.836 | 1.3984 | 2.6659e-05 |  | 1387.5789 | 1.6282 | -0.001273
|  | 1736.776 | 1.3983 | 0.00010498 |  | 1387.5189 | 1.6281 | -0.0013242
|  | 1736.716 | 1.3983 | 0.00019811 |  | 1387.4589 | 1.628 | -0.0013438
|  | 1736.656 | 1.3983 | 0.00029801 |  | 1387.3989 | 1.6279 | -0.0013242
|  | 1736.596 | 1.3983 | 0.00039274 |  | 1387.3389 | 1.6277 | -0.0012622
|  | 1736.536 | 1.3984 | 0.00046989 |  | 1387.2789 | 1.6276 | -0.0011659
|  | 1736.476 | 1.3985 | 0.00051835 |  | 1387.2189 | 1.6276 | -0.0010482
|  | 1736.416 | 1.3986 | 0.00053454 |  | 1387.1588 | 1.6276 | -0.0009272
|  | 1736.356 | 1.3987 | 0.00051906 |  | 1387.0988 | 1.6276 | -0.00081995
|  | 1736.296 | 1.3988 | 0.00047729 |  | 1387.0388 | 1.6277 | -0.00074183
|  | 1736.236 | 1.3988 | 0.00041755 |  | 1386.9788 | 1.6278 | -0.00070159
|  | 1736.176 | 1.3989 | 0.00034733 |  | 1386.9188 | 1.6278 | -0.0007027
|  | 1736.116 | 1.3989 | 0.00027408 |  | 1386.8588 | 1.6279 | -0.00073955
|  | 1736.056 | 1.3989 | 0.00020417 |  | 1386.7988 | 1.628 | -0.00080265
|  | 1735.996 | 1.3989 | 0.00014183 |  | 1386.7388 | 1.628 | -0.00087758
|  | 1735.936 | 1.3988 | 9.2792e-05 |  | 1386.6788 | 1.6279 | -0.00095183
|  | 1735.876 | 1.3988 | 6.1831e-05 |  | 1386.6188 | 1.6279 | -0.001015
|  | 1735.816 | 1.3987 | 5.0117e-05 |  | 1386.5588 | 1.6278 | -0.001063
|  | 1735.756 | 1.3987 | 5.7841e-05 |  | 1386.4988 | 1.6278 | -0.0010939
|  | 1735.696 | 1.3986 | 8.214e-05 |  | 1386.4388 | 1.6277 | -0.0011094
|  | 1735.636 | 1.3986 | 0.00011419 |  | 1386.3788 | 1.6276 | -0.0011083
|  | 1735.576 | 1.3986 | 0.00014572 |  | 1386.3188 | 1.6275 | -0.0010888
|  | 1735.516 | 1.3986 | 0.00016904 |  | 1386.2588 | 1.6274 | -0.0010468
|  | 1735.456 | 1.3986 | 0.00017767 |  | 1386.1988 | 1.6274 | -0.00098005
|  | 1735.396 | 1.3987 | 0.00016987 |  | 1386.1388 | 1.6273 | -0.00088881
|  | 1735.336 | 1.3987 | 0.00014636 |  | 1386.0788 | 1.6273 | -0.00078191
|  | 1735.276 | 1.3987 | 0.00011044 |  | 1386.0188 | 1.6273 | -0.00067298
|  | 1735.216 | 1.3987 | 6.665e-05 |  | 1385.9588 | 1.6274 | -0.00058156
|  | 1735.156 | 1.3987 | 2.0048e-05 |  | 1385.8988 | 1.6274 | -0.00052347
|  | 1735.096 | 1.3987 | -2.3958e-05 |  | 1385.8388 | 1.6276 | -0.00051062
|  | 1735.036 | 1.3986 | -5.9051e-05 |  | 1385.7788 | 1.6276 | -0.0005437
|  | 1734.976 | 1.3986 | -7.8909e-05 |  | 1385.7188 | 1.6277 | -0.00061587
|  | 1734.916 | 1.3985 | -7.8335e-05 |  | 1385.6588 | 1.6277 | -0.00071121
|  | 1734.856 | 1.3984 | -5.4596e-05 |  | 1385.5988 | 1.6277 | -0.00081266
|  | 1734.796 | 1.3984 | -9.6335e-06 |  | 1385.5388 | 1.6277 | -0.00090269
|  | 1734.736 | 1.3984 | 4.7324e-05 |  | 1385.4788 | 1.6276 | -0.00096876
|  | 1734.676 | 1.3983 | 0.00010273 |  | 1385.4188 | 1.6275 | -0.0010019
|  | 1734.616 | 1.3984 | 0.00015988 |  | 1385.3588 | 1.6274 | -0.0010006
|  | 1734.556 | 1.3984 | 0.00019966 |  | 1385.2988 | 1.6273 | -0.00096522
|  | 1734.496 | 1.3984 | 0.00021523 |  | 1385.2388 | 1.6272 | -0.00090587
|  | 1734.436 | 1.3985 | 0.00020786 |  | 1385.1788 | 1.6272 | -0.00082757
|  | 1734.376 | 1.3985 | 0.0001823 |  | 1385.1188 | 1.6271 | -0.00073001
|  | 1734.316 | 1.3985 | 0.00014776 |  | 1385.0588 | 1.6271 | -0.00063261
|  | 1734.256 | 1.3985 | 0.00011352 |  | 1384.9988 | 1.6272 | -0.00054949
|  | 1734.196 | 1.3985 | 8.4606e-05 |  | 1384.9388 | 1.6272 | -0.00049256
|  | 1734.136 | 1.3985 | 6.4067e-05 |  | 1384.8788 | 1.6273 | -0.00047105
|  | 1734.076 | 1.3984 | 5.112e-05 |  | 1384.8188 | 1.6274 | -0.00048698
|  | 1734.016 | 1.3984 | 4.5624e-05 |  | 1384.7588 | 1.6275 | -0.00053701
|  | 1733.956 | 1.3984 | 4.8219e-05 |  | 1384.6988 | 1.6275 | -0.00061155
|  | 1733.896 | 1.3983 | 6.14e-05 |  | 1384.6388 | 1.6275 | -0.00070134
|  | 1733.836 | 1.3983 | 9.0161e-05 |  | 1384.5788 | 1.6275 | -0.00079434
|  | 1733.776 | 1.3982 | 0.00013641 |  | 1384.5188 | 1.6275 | -0.00088108
|  | 1733.716 | 1.3982 | 0.00020115 |  | 1384.4588 | 1.6274 | -0.00095161
|  | 1733.656 | 1.3982 | 0.00027923 |  | 1384.3988 | 1.6273 | -0.00099855
|  | 1733.596 | 1.3982 | 0.00036135 |  | 1384.3388 | 1.6272 | -0.0010142
|  | 1733.536 | 1.3983 | 0.00043525 |  | 1384.2788 | 1.6271 | -0.00099303
|  | 1733.476 | 1.3984 | 0.00048736 |  | 1384.2188 | 1.6269 | -0.00093468
|  | 1733.416 | 1.3985 | 0.00050795 |  | 1384.1588 | 1.6269 | -0.00084588
|  | 1733.356 | 1.3986 | 0.00049173 |  | 1384.0988 | 1.6268 | -0.00073467
|  | 1733.296 | 1.3986 | 0.00043963 |  | 1384.0388 | 1.6268 | -0.00061749
|  | 1733.236 | 1.3987 | 0.00035976 |  | 1383.9788 | 1.6268 | -0.0005104
|  | 1733.176 | 1.3987 | 0.00026421 |  | 1383.9188 | 1.6269 | -0.00042744
|  | 1733.116 | 1.3987 | 0.00016714 |  | 1383.8588 | 1.627 | -0.00037624
|  | 1733.056 | 1.3987 | 8.3198e-05 |  | 1383.7988 | 1.6271 | -0.0003612
|  | 1732.996 | 1.3986 | 2.2085e-05 |  | 1383.7388 | 1.6271 | -0.00037961
|  | 1732.936 | 1.3986 | -9.6928e-06 |  | 1383.6788 | 1.6272 | -0.00042603
|  | 1732.876 | 1.3985 | -1.3107e-05 |  | 1383.6188 | 1.6273 | -0.00049373
|  | 1732.816 | 1.3984 | 6.4194e-06 |  | 1383.5588 | 1.6273 | -0.00057635
|  | 1732.756 | 1.3984 | 4.0198e-05 |  | 1383.4988 | 1.6273 | -0.00066314
|  | 1732.696 | 1.3983 | 8.0047e-05 |  | 1383.4388 | 1.6272 | -0.0007482
|  | 1732.636 | 1.3983 | 0.00011744 |  | 1383.3788 | 1.6272 | -0.00081966
|  | 1732.576 | 1.3983 | 0.00014893 |  | 1383.3188 | 1.6271 | -0.00086776
|  | 1732.516 | 1.3983 | 0.00017216 |  | 1383.2588 | 1.627 | -0.00088542
|  | 1732.456 | 1.3984 | 0.00018797 |  | 1383.1988 | 1.6269 | -0.00087046
|  | 1732.396 | 1.3984 | 0.0002018 |  | 1383.1388 | 1.6268 | -0.00082463
|  | 1732.336 | 1.3984 | 0.00020963 |  | 1383.0788 | 1.6267 | -0.00075594
|  | 1732.276 | 1.3984 | 0.00020908 |  | 1383.0188 | 1.6267 | -0.00067434
|  | 1732.216 | 1.3984 | 0.00019777 |  | 1382.9588 | 1.6267 | -0.00059597
|  | 1732.156 | 1.3985 | 0.00017165 |  | 1382.8988 | 1.6267 | -0.00052723
|  | 1732.096 | 1.3985 | 0.00013508 |  | 1382.8388 | 1.6267 | -0.0004633
|  | 1732.036 | 1.3985 | 9.2482e-05 |  | 1382.7788 | 1.6267 | -0.00041766
|  | 1731.976 | 1.3984 | 5.4547e-05 |  | 1382.7188 | 1.6268 | -0.00039407
|  | 1731.916 | 1.3984 | 3.2163e-05 |  | 1382.6588 | 1.6268 | -0.00039301
|  | 1731.856 | 1.3983 | 3.2903e-05 |  | 1382.5988 | 1.6269 | -0.00041409
|  | 1731.796 | 1.3982 | 6.034e-05 |  | 1382.5388 | 1.6269 | -0.00045265
|  | 1731.736 | 1.3982 | 0.00010966 |  | 1382.4788 | 1.6269 | -0.00050275
|  | 1731.676 | 1.3982 | 0.00017108 |  | 1382.4188 | 1.6269 | -0.00055376
|  | 1731.616 | 1.3982 | 0.00023306 |  | 1382.3588 | 1.6269 | -0.00059699
|  | 1731.556 | 1.3982 | 0.00028434 |  | 1382.2988 | 1.6268 | -0.00062043
|  | 1731.496 | 1.3983 | 0.00031652 |  | 1382.2388 | 1.6267 | -0.00062223
|  | 1731.436 | 1.3983 | 0.00032748 |  | 1382.1788 | 1.6267 | -0.00060367
|  | 1731.376 | 1.3984 | 0.00031883 |  | 1382.1188 | 1.6266 | -0.0005698
|  | 1731.316 | 1.3984 | 0.00029389 |  | 1382.0588 | 1.6266 | -0.00052549
|  | 1731.256 | 1.3984 | 0.00025927 |  | 1381.9988 | 1.6266 | -0.0004801
|  | 1731.196 | 1.3984 | 0.00021995 |  | 1381.9388 | 1.6266 | -0.00043672
|  | 1731.136 | 1.3984 | 0.00018209 |  | 1381.8788 | 1.6266 | -0.00040167
|  | 1731.076 | 1.3984 | 0.00014876 |  | 1381.8188 | 1.6267 | -0.00037605
|  | 1731.016 | 1.3984 | 0.00012529 |  | 1381.7588 | 1.6267 | -0.00036527
|  | 1730.956 | 1.3983 | 0.00011331 |  | 1381.6988 | 1.6267 | -0.00037296
|  | 1730.896 | 1.3983 | 0.00011509 |  | 1381.6388 | 1.6268 | -0.00040403
|  | 1730.836 | 1.3983 | 0.00012921 |  | 1381.5788 | 1.6268 | -0.0004575
|  | 1730.776 | 1.3982 | 0.00015275 |  | 1381.5188 | 1.6268 | -0.00052945
|  | 1730.716 | 1.3982 | 0.00018199 |  | 1381.4588 | 1.6268 | -0.00060699
|  | 1730.656 | 1.3982 | 0.00021213 |  | 1381.3988 | 1.6267 | -0.00067556
|  | 1730.596 | 1.3982 | 0.00024202 |  | 1381.3388 | 1.6266 | -0.00071971
|  | 1730.536 | 1.3982 | 0.00026944 |  | 1381.2788 | 1.6266 | -0.00073236
|  | 1730.476 | 1.3982 | 0.00029522 |  | 1381.2188 | 1.6265 | -0.00071168
|  | 1730.416 | 1.3983 | 0.00032022 |  | 1381.1588 | 1.6264 | -0.00066513
|  | 1730.356 | 1.3983 | 0.00034234 |  | 1381.0988 | 1.6263 | -0.000604
|  | 1730.296 | 1.3983 | 0.00035957 |  | 1381.0388 | 1.6263 | -0.00053845
|  | 1730.236 | 1.3984 | 0.0003682 |  | 1380.9788 | 1.6263 | -0.00047682
|  | 1730.176 | 1.3984 | 0.00036215 |  | 1380.9188 | 1.6263 | -0.00042089
|  | 1730.116 | 1.3985 | 0.0003388 |  | 1380.8588 | 1.6263 | -0.00036918
|  | 1730.056 | 1.3985 | 0.00029537 |  | 1380.7988 | 1.6263 | -0.00032099
|  | 1729.996 | 1.3986 | 0.00023167 |  | 1380.7388 | 1.6263 | -0.00027622
|  | 1729.936 | 1.3986 | 0.00015328 |  | 1380.6788 | 1.6263 | -0.00024217
|  | 1729.876 | 1.3986 | 6.9489e-05 |  | 1380.6188 | 1.6264 | -0.00021258
|  | 1729.816 | 1.3985 | -9.0727e-06 |  | 1380.5588 | 1.6264 | -0.00020177
|  | 1729.756 | 1.3984 | -7.0539e-05 |  | 1380.4988 | 1.6264 | -0.00020967
|  | 1729.696 | 1.3983 | -0.00010506 |  | 1380.4388 | 1.6265 | -0.00023476
|  | 1729.636 | 1.3982 | -0.00010625 |  | 1380.3788 | 1.6265 | -0.00027099
|  | 1729.576 | 1.3981 | -7.2036e-05 |  | 1380.3188 | 1.6265 | -0.00031164
|  | 1729.516 | 1.3981 | -7.1835e-06 |  | 1380.2588 | 1.6265 | -0.00034941
|  | 1729.456 | 1.398 | 7.7896e-05 |  | 1380.1988 | 1.6265 | -0.00038105
|  | 1729.396 | 1.398 | 0.00017019 |  | 1380.1388 | 1.6264 | -0.00040121
|  | 1729.336 | 1.398 | 0.00025373 |  | 1380.0788 | 1.6264 | -0.00040774
|  | 1729.276 | 1.3981 | 0.00031719 |  | 1380.0188 | 1.6263 | -0.00039936
|  | 1729.216 | 1.3981 | 0.00035312 |  | 1379.9588 | 1.6263 | -0.0003722
|  | 1729.156 | 1.3982 | 0.00036178 |  | 1379.8988 | 1.6262 | -0.0003249
|  | 1729.096 | 1.3982 | 0.00035013 |  | 1379.8388 | 1.6262 | -0.00026413
|  | 1729.036 | 1.3983 | 0.00032698 |  | 1379.7788 | 1.6262 | -0.00019823
|  | 1728.976 | 1.3983 | 0.00030175 |  | 1379.7188 | 1.6263 | -0.00014243
|  | 1728.916 | 1.3983 | 0.00028012 |  | 1379.6588 | 1.6263 | -0.00011203
|  | 1728.856 | 1.3983 | 0.00026277 |  | 1379.5988 | 1.6264 | -0.00011843
|  | 1728.796 | 1.3983 | 0.00024708 |  | 1379.5388 | 1.6265 | -0.00016326
|  | 1728.736 | 1.3983 | 0.00022941 |  | 1379.4788 | 1.6266 | -0.00024273
|  | 1728.676 | 1.3983 | 0.00020725 |  | 1379.4188 | 1.6266 | -0.0003384
|  | 1728.616 | 1.3983 | 0.00018332 |  | 1379.3588 | 1.6265 | -0.00043302
|  | 1728.556 | 1.3983 | 0.00016113 |  | 1379.2988 | 1.6265 | -0.00051357
|  | 1728.496 | 1.3983 | 0.00014706 |  | 1379.2388 | 1.6264 | -0.00056665
|  | 1728.436 | 1.3982 | 0.00014576 |  | 1379.1788 | 1.6263 | -0.00058804
|  | 1728.376 | 1.3982 | 0.00015812 |  | 1379.1188 | 1.6262 | -0.00058248
|  | 1728.316 | 1.3982 | 0.00018089 |  | 1379.0588 | 1.6261 | -0.00055068
|  | 1728.256 | 1.3982 | 0.00020863 |  | 1378.9988 | 1.626 | -0.00049692
|  | 1728.196 | 1.3982 | 0.00023471 |  | 1378.9388 | 1.626 | -0.00042573
|  | 1728.136 | 1.3982 | 0.00025477 |  | 1378.8788 | 1.6259 | -0.00034242
|  | 1728.076 | 1.3982 | 0.00026782 |  | 1378.8188 | 1.6259 | -0.00025384
|  | 1728.016 | 1.3982 | 0.00027353 |  | 1378.7588 | 1.6259 | -0.00016853
|  | 1727.956 | 1.3982 | 0.00027236 |  | 1378.6988 | 1.626 | -9.8509e-05
|  | 1727.896 | 1.3983 | 0.00027111 |  | 1378.6388 | 1.6261 | -5.3978e-05
|  | 1727.836 | 1.3983 | 0.00026626 |  | 1378.5788 | 1.6261 | -3.9482e-05
|  | 1727.776 | 1.3983 | 0.00025469 |  | 1378.5188 | 1.6262 | -5.6654e-05
|  | 1727.716 | 1.3983 | 0.00023532 |  | 1378.4588 | 1.6262 | -9.9637e-05
|  | 1727.656 | 1.3983 | 0.0002077 |  | 1378.3988 | 1.6263 | -0.00015197
|  | 1727.596 | 1.3983 | 0.00017395 |  | 1378.3388 | 1.6263 | -0.00021825
|  | 1727.536 | 1.3983 | 0.00013758 |  | 1378.2787 | 1.6263 | -0.0002851
|  | 1727.476 | 1.3983 | 0.00010315 |  | 1378.2187 | 1.6262 | -0.00034199
|  | 1727.416 | 1.3983 | 7.5529e-05 |  | 1378.1587 | 1.6262 | -0.0003821
|  | 1727.356 | 1.3982 | 5.8806e-05 |  | 1378.0987 | 1.6261 | -0.0004003
|  | 1727.296 | 1.3982 | 5.5415e-05 |  | 1378.0387 | 1.626 | -0.00039151
|  | 1727.236 | 1.3982 | 6.6108e-05 |  | 1377.9787 | 1.626 | -0.00035536
|  | 1727.176 | 1.3981 | 9.003e-05 |  | 1377.9187 | 1.6259 | -0.00029497
|  | 1727.116 | 1.3981 | 0.000124 |  | 1377.8587 | 1.6259 | -0.00021818
|  | 1727.056 | 1.3981 | 0.00016244 |  | 1377.7987 | 1.6259 | -0.0001392
|  | 1726.996 | 1.3981 | 0.00019629 |  | 1377.7387 | 1.6259 | -7.1244e-05
|  | 1726.936 | 1.3981 | 0.00021634 |  | 1377.6787 | 1.626 | -2.6732e-05
|  | 1726.876 | 1.3982 | 0.00021367 |  | 1377.6187 | 1.626 | -1.2563e-05
|  | 1726.816 | 1.3982 | 0.00018416 |  | 1377.5587 | 1.6261 | -2.9838e-05
|  | 1726.756 | 1.3982 | 0.00013091 |  | 1377.4987 | 1.6262 | -7.1568e-05
|  | 1726.696 | 1.3982 | 6.5208e-05 |  | 1377.4387 | 1.6262 | -0.00013099
|  | 1726.636 | 1.3982 | 4.3353e-06 |  | 1377.3787 | 1.6262 | -0.00019859
|  | 1726.576 | 1.3981 | -3.3353e-05 |  | 1377.3187 | 1.6262 | -0.00026773
|  | 1726.516 | 1.398 | -3.4461e-05 |  | 1377.2587 | 1.6262 | -0.00033154
|  | 1726.456 | 1.3979 | 6.2286e-06 |  | 1377.1987 | 1.6261 | -0.00038648
|  | 1726.396 | 1.3978 | 8.26e-05 |  | 1377.1387 | 1.626 | -0.00042377
|  | 1726.336 | 1.3978 | 0.00017976 |  | 1377.0787 | 1.6259 | -0.00043711
|  | 1726.276 | 1.3978 | 0.00027982 |  | 1377.0187 | 1.6258 | -0.00041934
|  | 1726.216 | 1.3978 | 0.00036738 |  | 1376.9587 | 1.6258 | -0.0003687
|  | 1726.156 | 1.3979 | 0.0004337 |  | 1376.8987 | 1.6257 | -0.00028801
|  | 1726.096 | 1.3979 | 0.00047707 |  | 1376.8387 | 1.6257 | -0.0001901
|  | 1726.036 | 1.398 | 0.00050094 |  | 1376.7787 | 1.6257 | -9.2507e-05
|  | 1725.976 | 1.3981 | 0.00051087 |  | 1376.7187 | 1.6257 | -1.1839e-05
|  | 1725.916 | 1.3981 | 0.0005098 |  | 1376.6587 | 1.6258 | 3.8728e-05
|  | 1725.856 | 1.3982 | 0.00049625 |  | 1376.5987 | 1.6259 | 5.2009e-05
|  | 1725.796 | 1.3982 | 0.00046753 |  | 1376.5387 | 1.6259 | 3.4385e-05
|  | 1725.736 | 1.3983 | 0.00042158 |  | 1376.4787 | 1.626 | -5.6334e-06
|  | 1725.676 | 1.3983 | 0.00036541 |  | 1376.4187 | 1.626 | -5.45e-05
|  | 1725.616 | 1.3983 | 0.00030138 |  | 1376.3587 | 1.626 | -0.0001044
|  | 1725.556 | 1.3983 | 0.00023344 |  | 1376.2987 | 1.626 | -0.00014667
|  | 1725.496 | 1.3983 | 0.00017878 |  | 1376.2387 | 1.626 | -0.00018217
|  | 1725.436 | 1.3982 | 0.00014791 |  | 1376.1787 | 1.6259 | -0.00020602
|  | 1725.376 | 1.3982 | 0.00014557 |  | 1376.1187 | 1.6259 | -0.00022081
|  | 1725.316 | 1.3981 | 0.00016787 |  | 1376.0587 | 1.6259 | -0.00022629
|  | 1725.256 | 1.3981 | 0.00020659 |  | 1375.9987 | 1.6258 | -0.000225
|  | 1725.196 | 1.3981 | 0.00025122 |  | 1375.9387 | 1.6258 | -0.00021045
|  | 1725.136 | 1.3981 | 0.00029071 |  | 1375.8787 | 1.6258 | -0.00018424
|  | 1725.076 | 1.3981 | 0.00031763 |  | 1375.8187 | 1.6258 | -0.00014843
|  | 1725.016 | 1.3982 | 0.00032691 |  | 1375.7587 | 1.6258 | -0.00010913
|  | 1724.956 | 1.3982 | 0.00031581 |  | 1375.6987 | 1.6258 | -7.238e-05
|  | 1724.896 | 1.3983 | 0.00028471 |  | 1375.6387 | 1.6258 | -4.5582e-05
|  | 1724.836 | 1.3983 | 0.00023703 |  | 1375.5787 | 1.6258 | -3.3118e-05
|  | 1724.776 | 1.3983 | 0.00017865 |  | 1375.5187 | 1.6259 | -3.7897e-05
|  | 1724.716 | 1.3983 | 0.00011798 |  | 1375.4587 | 1.6259 | -5.8511e-05
|  | 1724.656 | 1.3982 | 6.658e-05 |  | 1375.3987 | 1.6259 | -9.3188e-05
|  | 1724.596 | 1.3982 | 3.5111e-05 |  | 1375.3387 | 1.6259 | -0.00013682
|  | 1724.536 | 1.3981 | 3.1557e-05 |  | 1375.2787 | 1.6259 | -0.00018494
|  | 1724.476 | 1.398 | 5.769e-05 |  | 1375.2187 | 1.6259 | -0.00023045
|  | 1724.416 | 1.398 | 0.00010808 |  | 1375.1587 | 1.6259 | -0.00026954
|  | 1724.356 | 1.3979 | 0.0001723 |  | 1375.0987 | 1.6259 | -0.00029995
|  | 1724.296 | 1.3979 | 0.00023802 |  | 1375.0387 | 1.6258 | -0.00031734
|  | 1724.236 | 1.398 | 0.00029315 |  | 1374.9787 | 1.6258 | -0.00032166
|  | 1724.176 | 1.398 | 0.00033133 |  | 1374.9187 | 1.6257 | -0.00031666
|  | 1724.116 | 1.398 | 0.00035112 |  | 1374.8587 | 1.6257 | -0.00030195
|  | 1724.056 | 1.3981 | 0.00035598 |  | 1374.7987 | 1.6256 | -0.00027943
|  | 1723.996 | 1.3981 | 0.00035014 |  | 1374.7387 | 1.6256 | -0.00024755
|  | 1723.936 | 1.3982 | 0.00033662 |  | 1374.6787 | 1.6256 | -0.00020664
|  | 1723.876 | 1.3982 | 0.00031675 |  | 1374.6187 | 1.6256 | -0.00015983
|  | 1723.816 | 1.3982 | 0.00028965 |  | 1374.5587 | 1.6256 | -0.00011472
|  | 1723.756 | 1.3982 | 0.00025416 |  | 1374.4987 | 1.6256 | -8.0642e-05
|  | 1723.696 | 1.3982 | 0.00021168 |  | 1374.4387 | 1.6257 | -7.0016e-05
|  | 1723.636 | 1.3982 | 0.00016515 |  | 1374.3787 | 1.6257 | -9.0314e-05
|  | 1723.576 | 1.3982 | 0.00011931 |  | 1374.3187 | 1.6258 | -0.00014254
|  | 1723.516 | 1.3982 | 7.8131e-05 |  | 1374.2587 | 1.6258 | -0.00021715
|  | 1723.456 | 1.3982 | 4.3533e-05 |  | 1374.1987 | 1.6258 | -0.00029815
|  | 1723.396 | 1.3981 | 1.7485e-05 |  | 1374.1387 | 1.6257 | -0.00036584
|  | 1723.336 | 1.3981 | -2.1865e-06 |  | 1374.0787 | 1.6256 | -0.00040482
|  | 1723.276 | 1.3981 | -1.883e-05 |  | 1374.0187 | 1.6256 | -0.00040808
|  | 1723.216 | 1.398 | -2.7757e-05 |  | 1373.9587 | 1.6255 | -0.00037811
|  | 1723.156 | 1.3979 | -2.4523e-05 |  | 1373.8987 | 1.6254 | -0.00032525
|  | 1723.096 | 1.3979 | -3.62e-06 |  | 1373.8387 | 1.6254 | -0.0002698
|  | 1723.036 | 1.3978 | 3.7427e-05 |  | 1373.7787 | 1.6254 | -0.0002126
|  | 1722.976 | 1.3978 | 9.5675e-05 |  | 1373.7187 | 1.6254 | -0.00015888
|  | 1722.916 | 1.3978 | 0.0001626 |  | 1373.6587 | 1.6254 | -0.0001133
|  | 1722.8559 | 1.3978 | 0.00022529 |  | 1373.5987 | 1.6254 | -7.397e-05
|  | 1722.7959 | 1.3978 | 0.00026976 |  | 1373.5387 | 1.6254 | -3.9032e-05
|  | 1722.7359 | 1.3979 | 0.00028678 |  | 1373.4787 | 1.6254 | -1.2624e-05
|  | 1722.6759 | 1.3979 | 0.00027666 |  | 1373.4187 | 1.6255 | 3.6153e-06
|  | 1722.6159 | 1.398 | 0.00024732 |  | 1373.3587 | 1.6255 | 3.0465e-06
|  | 1722.5559 | 1.398 | 0.00021222 |  | 1373.2987 | 1.6256 | -1.8061e-05
|  | 1722.4959 | 1.3979 | 0.0001851 |  | 1373.2387 | 1.6256 | -5.675e-05
|  | 1722.4359 | 1.3979 | 0.00017601 |  | 1373.1787 | 1.6256 | -0.00010598
|  | 1722.3759 | 1.3979 | 0.00018761 |  | 1373.1187 | 1.6256 | -0.00015689
|  | 1722.3159 | 1.3978 | 0.00021608 |  | 1373.0587 | 1.6256 | -0.00019936
|  | 1722.2559 | 1.3978 | 0.00025323 |  | 1372.9987 | 1.6256 | -0.00022876
|  | 1722.1959 | 1.3978 | 0.00029045 |  | 1372.9387 | 1.6255 | -0.00024399
|  | 1722.1359 | 1.3978 | 0.00032081 |  | 1372.8787 | 1.6255 | -0.00024843
|  | 1722.0759 | 1.3979 | 0.00034167 |  | 1372.8187 | 1.6254 | -0.00024501
|  | 1722.0159 | 1.3979 | 0.00035286 |  | 1372.7587 | 1.6254 | -0.00023578
|  | 1721.9559 | 1.3979 | 0.00035544 |  | 1372.6987 | 1.6254 | -0.00021973
|  | 1721.8959 | 1.3979 | 0.00035183 |  | 1372.6387 | 1.6254 | -0.00019639
|  | 1721.8359 | 1.3979 | 0.00034355 |  | 1372.5787 | 1.6254 | -0.00016511
|  | 1721.7759 | 1.3979 | 0.00033339 |  | 1372.5187 | 1.6254 | -0.00013135
|  | 1721.7159 | 1.3979 | 0.00032368 |  | 1372.4587 | 1.6254 | -0.00010192
|  | 1721.6559 | 1.3979 | 0.00031637 |  | 1372.3987 | 1.6254 | -8.662e-05
|  | 1721.5959 | 1.3979 | 0.00031372 |  | 1372.3387 | 1.6254 | -9.1778e-05
|  | 1721.5359 | 1.3979 | 0.00031557 |  | 1372.2787 | 1.6255 | -0.00011908
|  | 1721.4759 | 1.3979 | 0.00032057 |  | 1372.2187 | 1.6255 | -0.00016279
|  | 1721.4159 | 1.3979 | 0.0003256 |  | 1372.1587 | 1.6255 | -0.00021458
|  | 1721.3559 | 1.3979 | 0.00032773 |  | 1372.0987 | 1.6255 | -0.00026481
|  | 1721.2959 | 1.3979 | 0.00032583 |  | 1372.0387 | 1.6255 | -0.00030706
|  | 1721.2359 | 1.3979 | 0.00032347 |  | 1371.9787 | 1.6254 | -0.00033827
|  | 1721.1759 | 1.3979 | 0.00032559 |  | 1371.9187 | 1.6254 | -0.00036043
|  | 1721.1159 | 1.3979 | 0.00033719 |  | 1371.8587 | 1.6253 | -0.00037367
|  | 1721.0559 | 1.3979 | 0.00035826 |  | 1371.7987 | 1.6253 | -0.00037761
|  | 1720.9959 | 1.3979 | 0.00039363 |  | 1371.7387 | 1.6252 | -0.00036771
|  | 1720.9359 | 1.3979 | 0.00043284 |  | 1371.6787 | 1.6251 | -0.00033986
|  | 1720.8759 | 1.3979 | 0.00046337 |  | 1371.6187 | 1.6251 | -0.00029444
|  | 1720.8159 | 1.398 | 0.00047606 |  | 1371.5587 | 1.625 | -0.00023334
|  | 1720.7559 | 1.3981 | 0.00046166 |  | 1371.4987 | 1.625 | -0.00015382
|  | 1720.6959 | 1.3981 | 0.00042126 |  | 1371.4387 | 1.625 | -7.6179e-05
|  | 1720.6359 | 1.3981 | 0.0003642 |  | 1371.3787 | 1.6251 | -1.3739e-05
|  | 1720.5759 | 1.3981 | 0.00030114 |  | 1371.3187 | 1.6252 | 2.0667e-05
|  | 1720.5159 | 1.3981 | 0.0002461 |  | 1371.2587 | 1.6252 | 2.1282e-05
|  | 1720.4559 | 1.3981 | 0.00020607 |  | 1371.1987 | 1.6253 | -1.0779e-05
|  | 1720.3959 | 1.398 | 0.00018215 |  | 1371.1387 | 1.6254 | -6.6311e-05
|  | 1720.3359 | 1.398 | 0.00017072 |  | 1371.0787 | 1.6254 | -0.00013532
|  | 1720.2759 | 1.398 | 0.00016622 |  | 1371.0187 | 1.6254 | -0.00020614
|  | 1720.2159 | 1.398 | 0.00016458 |  | 1370.9587 | 1.6254 | -0.00027172
|  | 1720.1559 | 1.3979 | 0.00016395 |  | 1370.8987 | 1.6253 | -0.00032626
|  | 1720.0959 | 1.3979 | 0.00016923 |  | 1370.8387 | 1.6252 | -0.00036676
|  | 1720.0359 | 1.3979 | 0.00018357 |  | 1370.7787 | 1.6252 | -0.0003893
|  | 1719.9759 | 1.3978 | 0.0002098 |  | 1370.7187 | 1.6251 | -0.00039171
|  | 1719.9159 | 1.3978 | 0.00024573 |  | 1370.6587 | 1.625 | -0.00037297
|  | 1719.8559 | 1.3978 | 0.00028444 |  | 1370.5987 | 1.625 | -0.000334
|  | 1719.7959 | 1.3979 | 0.00031618 |  | 1370.5387 | 1.6249 | -0.00027998
|  | 1719.7359 | 1.3979 | 0.00033352 |  | 1370.4787 | 1.6249 | -0.00021902
|  | 1719.6759 | 1.3979 | 0.00033069 |  | 1370.4187 | 1.6249 | -0.00016142
|  | 1719.6159 | 1.398 | 0.00030964 |  | 1370.3587 | 1.625 | -0.000118
|  | 1719.5559 | 1.398 | 0.00027563 |  | 1370.2987 | 1.625 | -9.51e-05
|  | 1719.4959 | 1.398 | 0.00023608 |  | 1370.2387 | 1.6251 | -9.7374e-05
|  | 1719.4359 | 1.398 | 0.00019901 |  | 1370.1787 | 1.6251 | -0.00012244
|  | 1719.3759 | 1.3979 | 0.0001686 |  | 1370.1187 | 1.6251 | -0.00016555
|  | 1719.3159 | 1.3979 | 0.00014843 |  | 1370.0587 | 1.6251 | -0.00021835
|  | 1719.2559 | 1.3979 | 0.00013977 |  | 1369.9987 | 1.6251 | -0.00027287
|  | 1719.1959 | 1.3978 | 0.00014314 |  | 1369.9387 | 1.6251 | -0.00031913
|  | 1719.1359 | 1.3978 | 0.00015851 |  | 1369.8787 | 1.625 | -0.00035053
|  | 1719.0759 | 1.3978 | 0.00018636 |  | 1369.8187 | 1.6249 | -0.0003617
|  | 1719.0159 | 1.3977 | 0.00022527 |  | 1369.7587 | 1.6249 | -0.00035275
|  | 1718.9559 | 1.3977 | 0.00027089 |  | 1369.6987 | 1.6248 | -0.00032535
|  | 1718.8959 | 1.3977 | 0.0003166 |  | 1369.6387 | 1.6248 | -0.00028613
|  | 1718.8359 | 1.3978 | 0.00035071 |  | 1369.5787 | 1.6247 | -0.00024163
|  | 1718.7759 | 1.3978 | 0.00037387 |  | 1369.5187 | 1.6247 | -0.00019965
|  | 1718.7159 | 1.3979 | 0.00037866 |  | 1369.4586 | 1.6247 | -0.00016271
|  | 1718.6559 | 1.3979 | 0.00036138 |  | 1369.3986 | 1.6247 | -0.0001331
|  | 1718.5959 | 1.3979 | 0.00032547 |  | 1369.3386 | 1.6247 | -0.00010721
|  | 1718.5359 | 1.398 | 0.00027633 |  | 1369.2786 | 1.6247 | -7.8194e-05
|  | 1718.4759 | 1.398 | 0.00022016 |  | 1369.2186 | 1.6247 | -4.6473e-05
|  | 1718.4159 | 1.398 | 0.00016283 |  | 1369.1586 | 1.6247 | -1.4289e-05
|  | 1718.3559 | 1.3979 | 0.00010838 |  | 1369.0986 | 1.6247 | 1.5223e-05
|  | 1718.2959 | 1.3979 | 5.8642e-05 |  | 1369.0386 | 1.6247 | 3.6813e-05
|  | 1718.2359 | 1.3978 | 1.7153e-05 |  | 1368.9786 | 1.6248 | 4.7203e-05
|  | 1718.1759 | 1.3978 | -1.3605e-05 |  | 1368.9186 | 1.6248 | 4.6433e-05
|  | 1718.1159 | 1.3977 | -3.0013e-05 |  | 1368.8586 | 1.6248 | 3.9675e-05
|  | 1718.0559 | 1.3976 | -2.6322e-05 |  | 1368.7986 | 1.6248 | 3.353e-05
|  | 1717.9959 | 1.3975 | 1.6826e-06 |  | 1368.7386 | 1.6248 | 3.4221e-05
|  | 1717.9359 | 1.3975 | 5.6072e-05 |  | 1368.6786 | 1.6248 | 4.27e-05
|  | 1717.8759 | 1.3974 | 0.00013399 |  | 1368.6186 | 1.6248 | 5.7763e-05
|  | 1717.8159 | 1.3974 | 0.00022854 |  | 1368.5586 | 1.6248 | 7.1679e-05
|  | 1717.7559 | 1.3974 | 0.00032947 |  | 1368.4986 | 1.6248 | 7.9549e-05
|  | 1717.6959 | 1.3974 | 0.00042276 |  | 1368.4386 | 1.6249 | 7.5639e-05
|  | 1717.6359 | 1.3975 | 0.00049588 |  | 1368.3786 | 1.6249 | 6.068e-05
|  | 1717.5759 | 1.3975 | 0.0005389 |  | 1368.3186 | 1.6249 | 3.6852e-05
|  | 1717.5159 | 1.3976 | 0.00054531 |  | 1368.2586 | 1.6249 | 9.1101e-06
|  | 1717.4559 | 1.3977 | 0.00051667 |  | 1368.1986 | 1.6249 | -1.9719e-05
|  | 1717.3959 | 1.3978 | 0.00046104 |  | 1368.1386 | 1.6249 | -4.7927e-05
|  | 1717.3359 | 1.3978 | 0.00039195 |  | 1368.0786 | 1.6249 | -7.7614e-05
|  | 1717.2759 | 1.3978 | 0.00032505 |  | 1368.0186 | 1.6249 | -0.00010825
|  | 1717.2159 | 1.3977 | 0.00027424 |  | 1367.9586 | 1.6249 | -0.00014006
|  | 1717.1559 | 1.3976 | 0.00025155 |  | 1367.8986 | 1.6248 | -0.00016941
|  | 1717.0959 | 1.3976 | 0.00025956 |  | 1367.8386 | 1.6248 | -0.00018999
|  | 1717.0359 | 1.3975 | 0.00029493 |  | 1367.7786 | 1.6248 | -0.00019721
|  | 1716.9759 | 1.3975 | 0.00034799 |  | 1367.7186 | 1.6247 | -0.00018979
|  | 1716.9159 | 1.3975 | 0.00040724 |  | 1367.6586 | 1.6247 | -0.00016942
|  | 1716.8559 | 1.3975 | 0.00046156 |  | 1367.5986 | 1.6246 | -0.00014206
|  | 1716.7959 | 1.3975 | 0.00050117 |  | 1367.5386 | 1.6246 | -0.00011403
|  | 1716.7359 | 1.3976 | 0.00052286 |  | 1367.4786 | 1.6246 | -9.0601e-05
|  | 1716.6759 | 1.3976 | 0.00052753 |  | 1367.4186 | 1.6246 | -7.1323e-05
|  | 1716.6159 | 1.3976 | 0.00051936 |  | 1367.3586 | 1.6246 | -5.4938e-05
|  | 1716.5559 | 1.3977 | 0.0005022 |  | 1367.2986 | 1.6246 | -3.712e-05
|  | 1716.4959 | 1.3977 | 0.00048278 |  | 1367.2386 | 1.6246 | -1.5609e-05
|  | 1716.4359 | 1.3977 | 0.00045937 |  | 1367.1786 | 1.6246 | 7.9929e-06
|  | 1716.3759 | 1.3977 | 0.00043434 |  | 1367.1186 | 1.6246 | 2.785e-05
|  | 1716.3159 | 1.3977 | 0.0004093 |  | 1367.0586 | 1.6246 | 4.0733e-05
|  | 1716.2559 | 1.3976 | 0.0003858 |  | 1366.9986 | 1.6247 | 4.2891e-05
|  | 1716.1959 | 1.3976 | 0.00036592 |  | 1366.9386 | 1.6247 | 3.0189e-05
|  | 1716.1359 | 1.3976 | 0.00035243 |  | 1366.8786 | 1.6247 | 4.6895e-06
|  | 1716.0759 | 1.3975 | 0.00034784 |  | 1366.8186 | 1.6247 | -2.9478e-05
|  | 1716.0159 | 1.3975 | 0.00035342 |  | 1366.7586 | 1.6247 | -6.7656e-05
|  | 1715.9559 | 1.3975 | 0.00037026 |  | 1366.6986 | 1.6247 | -0.00010466
|  | 1715.8959 | 1.3974 | 0.0003984 |  | 1366.6386 | 1.6247 | -0.00013645
|  | 1715.8359 | 1.3974 | 0.00043901 |  | 1366.5786 | 1.6246 | -0.0001596
|  | 1715.7759 | 1.3974 | 0.00049213 |  | 1366.5186 | 1.6245 | -0.00016823
|  | 1715.7159 | 1.3973 | 0.00055713 |  | 1366.4586 | 1.6245 | -0.000155
|  | 1715.6559 | 1.3973 | 0.00062981 |  | 1366.3986 | 1.6244 | -0.00011578
|  | 1715.5959 | 1.3974 | 0.00070303 |  | 1366.3386 | 1.6244 | -4.8985e-05
|  | 1715.5359 | 1.3974 | 0.00076483 |  | 1366.2786 | 1.6243 | 3.9403e-05
|  | 1715.4759 | 1.3975 | 0.00080336 |  | 1366.2186 | 1.6243 | 0.00013585
|  | 1715.4159 | 1.3976 | 0.00080714 |  | 1366.1586 | 1.6244 | 0.00022132
|  | 1715.3559 | 1.3977 | 0.00077109 |  | 1366.0986 | 1.6245 | 0.00027805
|  | 1715.2959 | 1.3977 | 0.00069945 |  | 1366.0386 | 1.6246 | 0.00029362
|  | 1715.2359 | 1.3977 | 0.0006066 |  | 1365.9786 | 1.6247 | 0.00026666
|  | 1715.1759 | 1.3977 | 0.00051232 |  | 1365.9186 | 1.6247 | 0.00020552
|  | 1715.1159 | 1.3976 | 0.00044038 |  | 1365.8586 | 1.6248 | 0.00012596
|  | 1715.0559 | 1.3975 | 0.00040754 |  | 1365.7986 | 1.6248 | 4.6693e-05
|  | 1714.9959 | 1.3974 | 0.00042232 |  | 1365.7386 | 1.6247 | -1.8968e-05
|  | 1714.9359 | 1.3973 | 0.00048171 |  | 1365.6786 | 1.6247 | -6.3645e-05
|  | 1714.8759 | 1.3973 | 0.00057207 |  | 1365.6186 | 1.6246 | -8.6388e-05
|  | 1714.8159 | 1.3972 | 0.00067619 |  | 1365.5586 | 1.6246 | -9.1392e-05
|  | 1714.7559 | 1.3973 | 0.00077658 |  | 1365.4986 | 1.6245 | -8.1757e-05
|  | 1714.6959 | 1.3973 | 0.00086099 |  | 1365.4386 | 1.6245 | -6.0215e-05
|  | 1714.6359 | 1.3974 | 0.00092458 |  | 1365.3786 | 1.6245 | -2.635e-05
|  | 1714.5759 | 1.3974 | 0.00096727 |  | 1365.3186 | 1.6245 | 1.7376e-05
|  | 1714.5159 | 1.3975 | 0.00099275 |  | 1365.2586 | 1.6245 | 6.6234e-05
|  | 1714.4559 | 1.3975 | 0.0010036 |  | 1365.1986 | 1.6245 | 0.00011199
|  | 1714.3959 | 1.3976 | 0.0010027 |  | 1365.1386 | 1.6245 | 0.00014336
|  | 1714.3359 | 1.3976 | 0.00098778 |  | 1365.0786 | 1.6246 | 0.00015168
|  | 1714.2759 | 1.3977 | 0.00096293 |  | 1365.0186 | 1.6246 | 0.00013282
|  | 1714.2159 | 1.3977 | 0.00092389 |  | 1364.9586 | 1.6247 | 8.8959e-05
|  | 1714.1559 | 1.3977 | 0.00087433 |  | 1364.8986 | 1.6247 | 2.9218e-05
|  | 1714.0959 | 1.3977 | 0.00082427 |  | 1364.8386 | 1.6247 | -3.4019e-05
|  | 1714.0359 | 1.3977 | 0.00078521 |  | 1364.7786 | 1.6247 | -8.2506e-05
|  | 1713.9759 | 1.3976 | 0.00076779 |  | 1364.7186 | 1.6247 | -0.0001274
|  | 1713.9159 | 1.3976 | 0.00077951 |  | 1364.6586 | 1.6246 | -0.00015803
|  | 1713.8559 | 1.3975 | 0.00082403 |  | 1364.5986 | 1.6246 | -0.00017682
|  | 1713.7959 | 1.3975 | 0.00089597 |  | 1364.5386 | 1.6245 | -0.00018405
|  | 1713.7359 | 1.3975 | 0.00098539 |  | 1364.4786 | 1.6245 | -0.00018222
|  | 1713.6759 | 1.3975 | 0.0010803 |  | 1364.4186 | 1.6244 | -0.00016868
|  | 1713.6159 | 1.3975 | 0.0011668 |  | 1364.3586 | 1.6244 | -0.00014181
|  | 1713.5559 | 1.3976 | 0.0012327 |  | 1364.2986 | 1.6244 | -9.9923e-05
|  | 1713.4959 | 1.3977 | 0.0012693 |  | 1364.2386 | 1.6243 | -4.7614e-05
|  | 1713.4359 | 1.3978 | 0.0012719 |  | 1364.1786 | 1.6244 | 7.6772e-06
|  | 1713.3759 | 1.3979 | 0.0012407 |  | 1364.1186 | 1.6244 | 5.3902e-05
|  | 1713.3159 | 1.398 | 0.0011819 |  | 1364.0586 | 1.6244 | 8.2595e-05
|  | 1713.2559 | 1.3981 | 0.0011036 |  | 1363.9986 | 1.6245 | 8.7074e-05
|  | 1713.1959 | 1.3981 | 0.0010178 |  | 1363.9386 | 1.6245 | 6.925e-05
|  | 1713.1359 | 1.3981 | 0.00093731 |  | 1363.8786 | 1.6246 | 3.5076e-05
|  | 1713.0759 | 1.3981 | 0.00087233 |  | 1363.8186 | 1.6246 | -4.0093e-06
|  | 1713.0159 | 1.398 | 0.00083023 |  | 1363.7586 | 1.6246 | -4.0506e-05
|  | 1712.9559 | 1.3979 | 0.00081362 |  | 1363.6986 | 1.6246 | -6.8296e-05
|  | 1712.8959 | 1.3979 | 0.00082052 |  | 1363.6386 | 1.6246 | -8.7209e-05
|  | 1712.8359 | 1.3979 | 0.00084683 |  | 1363.5786 | 1.6246 | -9.9952e-05
|  | 1712.7759 | 1.3978 | 0.00088566 |  | 1363.5186 | 1.6246 | -0.00011262
|  | 1712.7159 | 1.3978 | 0.00093167 |  | 1363.4586 | 1.6246 | -0.00012802
|  | 1712.6559 | 1.3978 | 0.00098078 |  | 1363.3986 | 1.6246 | -0.00014845
|  | 1712.5959 | 1.3979 | 0.0010276 |  | 1363.3386 | 1.6246 | -0.00017264
|  | 1712.5359 | 1.3979 | 0.0010667 |  | 1363.2786 | 1.6246 | -0.00019943
|  | 1712.4759 | 1.398 | 0.0010914 |  | 1363.2186 | 1.6246 | -0.00022753
|  | 1712.4159 | 1.398 | 0.0010952 |  | 1363.1586 | 1.6246 | -0.00025756
|  | 1712.3559 | 1.3981 | 0.001072 |  | 1363.0986 | 1.6245 | -0.00029003
|  | 1712.2959 | 1.3982 | 0.0010179 |  | 1363.0386 | 1.6245 | -0.00032744
|  | 1712.2359 | 1.3983 | 0.00093708 |  | 1362.9786 | 1.6245 | -0.00036938
|  | 1712.1759 | 1.3983 | 0.00083845 |  | 1362.9186 | 1.6245 | -0.00041629
|  | 1712.1159 | 1.3982 | 0.00073636 |  | 1362.8586 | 1.6245 | -0.00046433
|  | 1712.0559 | 1.3982 | 0.00065519 |  | 1362.7986 | 1.6244 | -0.00051031
|  | 1711.9959 | 1.3981 | 0.00060109 |  | 1362.7386 | 1.6243 | -0.00054764
|  | 1711.9359 | 1.398 | 0.0005816 |  | 1362.6786 | 1.6243 | -0.00057258
|  | 1711.8759 | 1.3979 | 0.0006091 |  | 1362.6186 | 1.6242 | -0.00058096
|  | 1711.8159 | 1.3978 | 0.00067917 |  | 1362.5586 | 1.6241 | -0.0005706
|  | 1711.7559 | 1.3977 | 0.00077998 |  | 1362.4986 | 1.624 | -0.00054278
|  | 1711.6959 | 1.3977 | 0.00089645 |  | 1362.4386 | 1.6239 | -0.00049465
|  | 1711.6359 | 1.3978 | 0.0010109 |  | 1362.3786 | 1.6239 | -0.00042799
|  | 1711.5759 | 1.3978 | 0.0011074 |  | 1362.3186 | 1.6238 | -0.00034711
|  | 1711.5159 | 1.3979 | 0.0011738 |  | 1362.2586 | 1.6238 | -0.00025714
|  | 1711.4559 | 1.3981 | 0.0012034 |  | 1362.1986 | 1.6238 | -0.00016587
|  | 1711.3959 | 1.3982 | 0.0011935 |  | 1362.1386 | 1.6238 | -8.0819e-05
|  | 1711.3359 | 1.3983 | 0.0011467 |  | 1362.0786 | 1.6239 | -1.0734e-05
|  | 1711.2759 | 1.3984 | 0.0010697 |  | 1362.0186 | 1.624 | 3.8838e-05
|  | 1711.2159 | 1.3984 | 0.00097346 |  | 1361.9586 | 1.624 | 6.2704e-05
|  | 1711.1559 | 1.3985 | 0.00086964 |  | 1361.8986 | 1.6241 | 5.9045e-05
|  | 1711.0959 | 1.3984 | 0.00076979 |  | 1361.8386 | 1.6242 | 3.1074e-05
|  | 1711.0359 | 1.3984 | 0.0006848 |  | 1361.7786 | 1.6242 | -1.7649e-05
|  | 1710.9759 | 1.3983 | 0.00062387 |  | 1361.7186 | 1.6243 | -8.0082e-05
|  | 1710.9159 | 1.3983 | 0.00058894 |  | 1361.6586 | 1.6243 | -0.00014807
|  | 1710.8559 | 1.3982 | 0.00057972 |  | 1361.5986 | 1.6243 | -0.0002146
|  | 1710.7959 | 1.3982 | 0.00059302 |  | 1361.5386 | 1.6242 | -0.000273
|  | 1710.7359 | 1.3981 | 0.00062304 |  | 1361.4786 | 1.6242 | -0.00032045
|  | 1710.6759 | 1.3981 | 0.00066383 |  | 1361.4186 | 1.6241 | -0.00035496
|  | 1710.6159 | 1.3981 | 0.00070844 |  | 1361.3586 | 1.6241 | -0.0003752
|  | 1710.5559 | 1.3981 | 0.00074957 |  | 1361.2986 | 1.624 | -0.00037898
|  | 1710.4959 | 1.3981 | 0.00078092 |  | 1361.2386 | 1.624 | -0.00036688
|  | 1710.4359 | 1.3982 | 0.00079614 |  | 1361.1786 | 1.6239 | -0.00033692
|  | 1710.3759 | 1.3982 | 0.00079011 |  | 1361.1186 | 1.6239 | -0.00029027
|  | 1710.3159 | 1.3983 | 0.00076082 |  | 1361.0586 | 1.6239 | -0.00023141
|  | 1710.2559 | 1.3983 | 0.00071033 |  | 1360.9986 | 1.6239 | -0.00016913
|  | 1710.1959 | 1.3983 | 0.00064499 |  | 1360.9386 | 1.6239 | -0.00011394
|  | 1710.1359 | 1.3983 | 0.00057537 |  | 1360.8786 | 1.6239 | -7.9141e-05
|  | 1710.0759 | 1.3983 | 0.00051221 |  | 1360.8186 | 1.624 | -7.3369e-05
|  | 1710.0159 | 1.3983 | 0.00046548 |  | 1360.7586 | 1.6241 | -0.00010059
|  | 1709.9559 | 1.3982 | 0.00044131 |  | 1360.6986 | 1.6241 | -0.00015628
|  | 1709.8959 | 1.3981 | 0.00044123 |  | 1360.6386 | 1.6242 | -0.00023222
|  | 1709.8359 | 1.3981 | 0.00046243 |  | 1360.5785 | 1.6241 | -0.00031438
|  | 1709.7759 | 1.398 | 0.00049694 |  | 1360.5185 | 1.6241 | -0.0003907
|  | 1709.7159 | 1.398 | 0.00053791 |  | 1360.4585 | 1.624 | -0.00045004
|  | 1709.6559 | 1.398 | 0.00058861 |  | 1360.3985 | 1.624 | -0.00048817
|  | 1709.5959 | 1.398 | 0.00063937 |  | 1360.3385 | 1.6239 | -0.00050556
|  | 1709.5359 | 1.398 | 0.00068709 |  | 1360.2785 | 1.6238 | -0.00050539
|  | 1709.4759 | 1.398 | 0.00072766 |  | 1360.2185 | 1.6238 | -0.00049244
|  | 1709.4159 | 1.3981 | 0.00075635 |  | 1360.1585 | 1.6237 | -0.00046694
|  | 1709.3559 | 1.3981 | 0.0007674 |  | 1360.0985 | 1.6236 | -0.00042983
|  | 1709.2959 | 1.3982 | 0.00075653 |  | 1360.0385 | 1.6236 | -0.00038156
|  | 1709.2359 | 1.3983 | 0.00072113 |  | 1359.9785 | 1.6236 | -0.000322
|  | 1709.1759 | 1.3983 | 0.00066228 |  | 1359.9185 | 1.6236 | -0.00025523
|  | 1709.1159 | 1.3983 | 0.00058647 |  | 1359.8585 | 1.6236 | -0.0001875
|  | 1709.0559 | 1.3983 | 0.00050513 |  | 1359.7985 | 1.6236 | -0.00012797
|  | 1708.9959 | 1.3983 | 0.00043245 |  | 1359.7385 | 1.6236 | -8.4402e-05
|  | 1708.9359 | 1.3982 | 0.00038132 |  | 1359.6785 | 1.6237 | -6.52e-05
|  | 1708.8759 | 1.3981 | 0.00036276 |  | 1359.6185 | 1.6238 | -7.358e-05
|  | 1708.8159 | 1.398 | 0.0003813 |  | 1359.5585 | 1.6238 | -0.00010972
|  | 1708.7559 | 1.3979 | 0.00043529 |  | 1359.4985 | 1.6239 | -0.00016929
|  | 1708.6959 | 1.3979 | 0.00051642 |  | 1359.4385 | 1.6239 | -0.00024574
|  | 1708.6359 | 1.3979 | 0.00061373 |  | 1359.3785 | 1.6239 | -0.00032804
|  | 1708.5759 | 1.3979 | 0.00071179 |  | 1359.3185 | 1.6238 | -0.0004047
|  | 1708.5159 | 1.398 | 0.00079519 |  | 1359.2585 | 1.6237 | -0.00046181
|  | 1708.4559 | 1.398 | 0.00085224 |  | 1359.1985 | 1.6236 | -0.00048787
|  | 1708.3959 | 1.3981 | 0.00087433 |  | 1359.1385 | 1.6235 | -0.00047344
|  | 1708.3359 | 1.3983 | 0.00085923 |  | 1359.0785 | 1.6234 | -0.00041675
|  | 1708.2759 | 1.3983 | 0.00081069 |  | 1359.0185 | 1.6233 | -0.00032312
|  | 1708.2159 | 1.3984 | 0.00073714 |  | 1358.9585 | 1.6233 | -0.00020841
|  | 1708.1559 | 1.3984 | 0.00065064 |  | 1358.8985 | 1.6233 | -9.2122e-05
|  | 1708.0959 | 1.3984 | 0.00056324 |  | 1358.8385 | 1.6234 | 3.1651e-06
|  | 1708.0359 | 1.3984 | 0.00048509 |  | 1358.7785 | 1.6235 | 5.915e-05
|  | 1707.9759 | 1.3984 | 0.00042258 |  | 1358.7185 | 1.6236 | 6.4148e-05
|  | 1707.9159 | 1.3983 | 0.00037788 |  | 1358.6585 | 1.6237 | 1.8843e-05
|  | 1707.8559 | 1.3983 | 0.0003505 |  | 1358.5985 | 1.6238 | -6.6738e-05
|  | 1707.7959 | 1.3982 | 0.00033873 |  | 1358.5385 | 1.6238 | -0.00017385
|  | 1707.7359 | 1.3982 | 0.00034116 |  | 1358.4785 | 1.6238 | -0.00028139
|  | 1707.6759 | 1.3981 | 0.00035878 |  | 1358.4185 | 1.6237 | -0.00036958
|  | 1707.6159 | 1.3981 | 0.00039123 |  | 1358.3585 | 1.6237 | -0.00042629
|  | 1707.5559 | 1.3981 | 0.00043754 |  | 1358.2985 | 1.6235 | -0.00044398
|  | 1707.4959 | 1.398 | 0.00049318 |  | 1358.2385 | 1.6235 | -0.00042411
|  | 1707.4359 | 1.3981 | 0.0005473 |  | 1358.1785 | 1.6234 | -0.00037381
|  | 1707.3759 | 1.3981 | 0.00060391 |  | 1358.1185 | 1.6233 | -0.00030405
|  | 1707.3159 | 1.3981 | 0.00064301 |  | 1358.0585 | 1.6233 | -0.00022657
|  | 1707.2559 | 1.3982 | 0.0006553 |  | 1357.9985 | 1.6233 | -0.00015992
|  | 1707.1959 | 1.3983 | 0.00063275 |  | 1357.9385 | 1.6234 | -0.000106
|  | 1707.1359 | 1.3984 | 0.00057909 |  | 1357.8785 | 1.6234 | -6.8836e-05
|  | 1707.0759 | 1.3984 | 0.00050216 |  | 1357.8185 | 1.6235 | -6.0328e-05
|  | 1707.0159 | 1.3984 | 0.00041478 |  | 1357.7585 | 1.6236 | -8.2116e-05
|  | 1706.9559 | 1.3984 | 0.00033245 |  | 1357.6985 | 1.6236 | -0.00013147
|  | 1706.8959 | 1.3984 | 0.00026744 |  | 1357.6385 | 1.6236 | -0.00020262
|  | 1706.8359 | 1.3983 | 0.0002263 |  | 1357.5785 | 1.6236 | -0.00028635
|  | 1706.7759 | 1.3982 | 0.00021202 |  | 1357.5185 | 1.6236 | -0.00037379
|  | 1706.7159 | 1.3982 | 0.000222 |  | 1357.4585 | 1.6236 | -0.00045435
|  | 1706.6559 | 1.3981 | 0.00025238 |  | 1357.3985 | 1.6235 | -0.00051973
|  | 1706.5959 | 1.3981 | 0.00029777 |  | 1357.3385 | 1.6234 | -0.00056313
|  | 1706.5359 | 1.398 | 0.0003529 |  | 1357.2785 | 1.6233 | -0.00058177
|  | 1706.4759 | 1.398 | 0.00041148 |  | 1357.2185 | 1.6232 | -0.00057419
|  | 1706.4159 | 1.3981 | 0.00046586 |  | 1357.1585 | 1.6231 | -0.00054216
|  | 1706.3559 | 1.3981 | 0.00050649 |  | 1357.0985 | 1.623 | -0.00048729
|  | 1706.2959 | 1.3982 | 0.00052235 |  | 1357.0385 | 1.6229 | -0.00041391
|  | 1706.2359 | 1.3983 | 0.0005051 |  | 1356.9785 | 1.6229 | -0.00032738
|  | 1706.1759 | 1.3984 | 0.00044989 |  | 1356.9185 | 1.6229 | -0.00023208
|  | 1706.1159 | 1.3984 | 0.00036043 |  | 1356.8585 | 1.6228 | -0.00013337
|  | 1706.0559 | 1.3985 | 0.00024672 |  | 1356.7985 | 1.6229 | -3.8769e-05
|  | 1705.9959 | 1.3984 | 0.00012614 |  | 1356.7385 | 1.6229 | 4.4862e-05
|  | 1705.9359 | 1.3984 | 1.6521e-05 |  | 1356.6785 | 1.623 | 0.00011042
|  | 1705.8759 | 1.3983 | -6.5385e-05 |  | 1356.6185 | 1.623 | 0.0001523
|  | 1705.8159 | 1.3981 | -0.00010925 |  | 1356.5585 | 1.6231 | 0.00016573
|  | 1705.7559 | 1.398 | -0.00011162 |  | 1356.4985 | 1.6232 | 0.00015037
|  | 1705.6959 | 1.3979 | -7.4661e-05 |  | 1356.4385 | 1.6233 | 0.0001089
|  | 1705.6359 | 1.3978 | -6.5443e-06 |  | 1356.3785 | 1.6233 | 4.8042e-05
|  | 1705.5759 | 1.3977 | 8.5527e-05 |  | 1356.3185 | 1.6233 | -2.3426e-05
|  | 1705.5159 | 1.3976 | 0.00019354 |  | 1356.2585 | 1.6233 | -9.4024e-05
|  | 1705.4559 | 1.3976 | 0.00031178 |  | 1356.1985 | 1.6233 | -0.00015466
|  | 1705.3959 | 1.3976 | 0.00043298 |  | 1356.1385 | 1.6232 | -0.0001963
|  | 1705.3359 | 1.3977 | 0.00055038 |  | 1356.0785 | 1.6232 | -0.00021409
|  | 1705.2759 | 1.3978 | 0.00065192 |  | 1356.0185 | 1.6231 | -0.00020691
|  | 1705.2159 | 1.3979 | 0.00071981 |  | 1355.9585 | 1.623 | -0.0001781
|  | 1705.1559 | 1.398 | 0.00076173 |  | 1355.8985 | 1.623 | -0.0001325
|  | 1705.0959 | 1.3981 | 0.00076038 |  | 1355.8385 | 1.623 | -7.922e-05
|  | 1705.0359 | 1.3982 | 0.00071305 |  | 1355.7785 | 1.623 | -2.928e-05
|  | 1704.9759 | 1.3983 | 0.00062592 |  | 1355.7185 | 1.623 | 9.5671e-06
|  | 1704.9159 | 1.3984 | 0.00051078 |  | 1355.6585 | 1.6231 | 3.6788e-05
|  | 1704.8559 | 1.3984 | 0.00038424 |  | 1355.5985 | 1.6231 | 4.0639e-05
|  | 1704.7959 | 1.3984 | 0.00026397 |  | 1355.5385 | 1.6231 | 1.9557e-05
|  | 1704.7359 | 1.3984 | 0.00016291 |  | 1355.4785 | 1.6232 | -2.4056e-05
|  | 1704.6759 | 1.3983 | 9.2219e-05 |  | 1355.4185 | 1.6232 | -8.1925e-05
|  | 1704.6159 | 1.3982 | 5.6616e-05 |  | 1355.3585 | 1.6232 | -0.00014483
|  | 1704.5559 | 1.3981 | 5.7176e-05 |  | 1355.2985 | 1.6231 | -0.00019985
|  | 1704.4959 | 1.398 | 9.3163e-05 |  | 1355.2385 | 1.6231 | -0.00023727
|  | 1704.4359 | 1.3979 | 0.00015945 |  | 1355.1785 | 1.623 | -0.00024937
|  | 1704.3759 | 1.3979 | 0.00024793 |  | 1355.1185 | 1.6229 | -0.00023374
|  | 1704.3159 | 1.3979 | 0.00034797 |  | 1355.0585 | 1.6228 | -0.00019322
|  | 1704.2559 | 1.3979 | 0.00044406 |  | 1354.9985 | 1.6228 | -0.0001334
|  | 1704.1959 | 1.398 | 0.00051988 |  | 1354.9385 | 1.6227 | -6.2914e-05
|  | 1704.1359 | 1.3981 | 0.00056073 |  | 1354.8785 | 1.6227 | 9.3729e-06
|  | 1704.0759 | 1.3982 | 0.00055705 |  | 1354.8185 | 1.6227 | 7.7023e-05
|  | 1704.0159 | 1.3983 | 0.00050698 |  | 1354.7585 | 1.6228 | 0.00013256
|  | 1703.9559 | 1.3984 | 0.00041818 |  | 1354.6985 | 1.6228 | 0.00017262
|  | 1703.8959 | 1.3984 | 0.00030386 |  | 1354.6385 | 1.6229 | 0.00019317
|  | 1703.8359 | 1.3984 | 0.00018343 |  | 1354.5785 | 1.6229 | 0.00019307
|  | 1703.7759 | 1.3984 | 7.3399e-05 |  | 1354.5185 | 1.623 | 0.00017095
|  | 1703.7159 | 1.3983 | -1.0156e-05 |  | 1354.4585 | 1.623 | 0.00012777
|  | 1703.6559 | 1.3982 | -5.8252e-05 |  | 1354.3985 | 1.6231 | 6.5835e-05
|  | 1703.5959 | 1.3981 | -6.6139e-05 |  | 1354.3385 | 1.6231 | -7.3113e-06
|  | 1703.5359 | 1.398 | -3.4783e-05 |  | 1354.2785 | 1.623 | -8.2478e-05
|  | 1703.4759 | 1.3979 | 3.0478e-05 |  | 1354.2185 | 1.623 | -0.00014694
|  | 1703.4159 | 1.3978 | 0.00012075 |  | 1354.1585 | 1.6229 | -0.00018795
|  | 1703.3559 | 1.3978 | 0.00022382 |  | 1354.0985 | 1.6228 | -0.00019291
|  | 1703.2959 | 1.3978 | 0.00032452 |  | 1354.0385 | 1.6227 | -0.00015647
|  | 1703.2359 | 1.3979 | 0.00040858 |  | 1353.9785 | 1.6226 | -7.8329e-05
|  | 1703.1759 | 1.398 | 0.00046211 |  | 1353.9185 | 1.6225 | 3.3297e-05
|  | 1703.1158 | 1.3981 | 0.00047645 |  | 1353.8585 | 1.6225 | 0.00016325
|  | 1703.0558 | 1.3982 | 0.00044835 |  | 1353.7985 | 1.6225 | 0.00029137
|  | 1702.9958 | 1.3983 | 0.00038894 |  | 1353.7385 | 1.6226 | 0.00039911
|  | 1702.9358 | 1.3983 | 0.00030577 |  | 1353.6785 | 1.6227 | 0.00046894
|  | 1702.8758 | 1.3984 | 0.00020408 |  | 1353.6185 | 1.6228 | 0.00049308
|  | 1702.8158 | 1.3984 | 0.00010082 |  | 1353.5585 | 1.6229 | 0.00046895
|  | 1702.7558 | 1.3983 | 8.6079e-06 |  | 1353.4985 | 1.623 | 0.00040973
|  | 1702.6958 | 1.3983 | -6.573e-05 |  | 1353.4385 | 1.6231 | 0.00033165
|  | 1702.6358 | 1.3982 | -0.0001178 |  | 1353.3785 | 1.6231 | 0.00022983
|  | 1702.5758 | 1.3981 | -0.00014648 |  | 1353.3185 | 1.6231 | 0.00012644
|  | 1702.5158 | 1.398 | -0.00015213 |  | 1353.2585 | 1.6231 | 3.5888e-05
|  | 1702.4558 | 1.398 | -0.00013495 |  | 1353.1985 | 1.623 | -3.228e-05
|  | 1702.3958 | 1.3979 | -9.4454e-05 |  | 1353.1385 | 1.6229 | -7.3093e-05
|  | 1702.3358 | 1.3978 | -3.3161e-05 |  | 1353.0785 | 1.6228 | -8.3594e-05
|  | 1702.2758 | 1.3978 | 4.4398e-05 |  | 1353.0185 | 1.6227 | -6.5834e-05
|  | 1702.2158 | 1.3978 | 0.00012906 |  | 1352.9585 | 1.6226 | -2.2788e-05
|  | 1702.1558 | 1.3978 | 0.00020845 |  | 1352.8985 | 1.6226 | 3.9253e-05
|  | 1702.0958 | 1.3979 | 0.00026858 |  | 1352.8385 | 1.6225 | 0.00011297
|  | 1702.0358 | 1.398 | 0.00029669 |  | 1352.7785 | 1.6225 | 0.00019043
|  | 1701.9758 | 1.3981 | 0.00028383 |  | 1352.7185 | 1.6226 | 0.00026022
|  | 1701.9158 | 1.3982 | 0.00022732 |  | 1352.6585 | 1.6226 | 0.00031861
|  | 1701.8558 | 1.3983 | 0.00013188 |  | 1352.5985 | 1.6227 | 0.00035792
|  | 1701.7958 | 1.3983 | 1.0393e-05 |  | 1352.5385 | 1.6227 | 0.00037157
|  | 1701.7358 | 1.3983 | -0.0001201 |  | 1352.4785 | 1.6228 | 0.0003618
|  | 1701.6758 | 1.3982 | -0.00023876 |  | 1352.4185 | 1.6228 | 0.00032604
|  | 1701.6158 | 1.3981 | -0.00032641 |  | 1352.3585 | 1.6229 | 0.00027028
|  | 1701.5558 | 1.398 | -0.00036965 |  | 1352.2985 | 1.6229 | 0.00020111
|  | 1701.4958 | 1.3979 | -0.00036143 |  | 1352.2385 | 1.6228 | 0.00012879
|  | 1701.4358 | 1.3978 | -0.00030683 |  | 1352.1785 | 1.6228 | 6.4231e-05
|  | 1701.3758 | 1.3977 | -0.00021884 |  | 1352.1185 | 1.6227 | 2.2385e-05
|  | 1701.3158 | 1.3976 | -0.00011664 |  | 1352.0585 | 1.6226 | 1.1921e-05
|  | 1701.2558 | 1.3977 | -2.2313e-05 |  | 1351.9985 | 1.6225 | 3.7025e-05
|  | 1701.1958 | 1.3977 | 4.5586e-05 |  | 1351.9385 | 1.6224 | 9.891e-05
|  | 1701.1358 | 1.3978 | 7.6336e-05 |  | 1351.8785 | 1.6224 | 0.00018768
|  | 1701.0758 | 1.3978 | 6.9349e-05 |  | 1351.8185 | 1.6223 | 0.00029238
|  | 1701.0158 | 1.3979 | 3.2049e-05 |  | 1351.7585 | 1.6223 | 0.00039943
|  | 1700.9558 | 1.3979 | -2.414e-05 |  | 1351.6984 | 1.6224 | 0.00049491
|  | 1700.8958 | 1.3979 | -8.517e-05 |  | 1351.6384 | 1.6224 | 0.0005744
|  | 1700.8358 | 1.3979 | -0.00014011 |  | 1351.5784 | 1.6225 | 0.00062255
|  | 1700.7758 | 1.3978 | -0.00018352 |  | 1351.5184 | 1.6226 | 0.00064305
|  | 1700.7158 | 1.3978 | -0.00021091 |  | 1351.4584 | 1.6227 | 0.00062861
|  | 1700.6558 | 1.3977 | -0.00022228 |  | 1351.3984 | 1.6228 | 0.00058258
|  | 1700.5958 | 1.3977 | -0.00021913 |  | 1351.3384 | 1.6229 | 0.00051359
|  | 1700.5358 | 1.3976 | -0.00019937 |  | 1351.2784 | 1.6229 | 0.00042879
|  | 1700.4758 | 1.3975 | -0.00016242 |  | 1351.2184 | 1.6229 | 0.0003382
|  | 1700.4158 | 1.3975 | -0.00010926 |  | 1351.1584 | 1.6228 | 0.00027042
|  | 1700.3558 | 1.3975 | -4.4645e-05 |  | 1351.0984 | 1.6227 | 0.00021933
|  | 1700.2958 | 1.3975 | 2.3333e-05 |  | 1351.0384 | 1.6226 | 0.00020936
|  | 1700.2358 | 1.3975 | 8.5381e-05 |  | 1350.9784 | 1.6225 | 0.00024642
|  | 1700.1758 | 1.3975 | 0.00013301 |  | 1350.9184 | 1.6225 | 0.00032263
|  | 1700.1158 | 1.3976 | 0.00016144 |  | 1350.8584 | 1.6224 | 0.00042203
|  | 1700.0558 | 1.3976 | 0.00017056 |  | 1350.7984 | 1.6225 | 0.00052157
|  | 1699.9958 | 1.3976 | 0.00016417 |  | 1350.7384 | 1.6225 | 0.00060361
|  | 1699.9358 | 1.3977 | 0.00014785 |  | 1350.6784 | 1.6226 | 0.00065259
|  | 1699.8758 | 1.3977 | 0.00012637 |  | 1350.6184 | 1.6227 | 0.00066257
|  | 1699.8158 | 1.3977 | 0.00010209 |  | 1350.5584 | 1.6228 | 0.00063654
|  | 1699.7558 | 1.3977 | 7.5554e-05 |  | 1350.4984 | 1.6228 | 0.00058955
|  | 1699.6958 | 1.3977 | 4.8329e-05 |  | 1350.4384 | 1.6229 | 0.00053546
|  | 1699.6358 | 1.3976 | 2.3718e-05 |  | 1350.3784 | 1.6229 | 0.00047735
|  | 1699.5758 | 1.3976 | 8.9868e-06 |  | 1350.3184 | 1.6229 | 0.00041947
|  | 1699.5158 | 1.3975 | 1.545e-05 |  | 1350.2584 | 1.6229 | 0.00036197
|  | 1699.4558 | 1.3974 | 5.2236e-05 |  | 1350.1984 | 1.6229 | 0.00030266
|  | 1699.3958 | 1.3974 | 0.00012396 |  | 1350.1384 | 1.6228 | 0.00024208
|  | 1699.3358 | 1.3974 | 0.00022624 |  | 1350.0784 | 1.6228 | 0.00018801
|  | 1699.2758 | 1.3974 | 0.0003459 |  | 1350.0184 | 1.6227 | 0.00015205
|  | 1699.2158 | 1.3974 | 0.00046218 |  | 1349.9584 | 1.6226 | 0.00014329
|  | 1699.1558 | 1.3975 | 0.00055266 |  | 1349.8984 | 1.6225 | 0.00017232
|  | 1699.0958 | 1.3977 | 0.00060001 |  | 1349.8384 | 1.6224 | 0.00023771
|  | 1699.0358 | 1.3978 | 0.00059511 |  | 1349.7784 | 1.6223 | 0.00033659
|  | 1698.9758 | 1.3979 | 0.00053974 |  | 1349.7184 | 1.6223 | 0.00045488
|  | 1698.9158 | 1.398 | 0.00044588 |  | 1349.6584 | 1.6223 | 0.00057904
|  | 1698.8558 | 1.3981 | 0.00032981 |  | 1349.5984 | 1.6224 | 0.00069065
|  | 1698.7958 | 1.3981 | 0.00020931 |  | 1349.5384 | 1.6225 | 0.00077906
|  | 1698.7358 | 1.3981 | 9.9045e-05 |  | 1349.4784 | 1.6226 | 0.00083236
|  | 1698.6758 | 1.398 | 8.7451e-06 |  | 1349.4184 | 1.6227 | 0.00084567
|  | 1698.6158 | 1.398 | -5.6377e-05 |  | 1349.3584 | 1.6229 | 0.00081649
|  | 1698.5558 | 1.3979 | -9.4655e-05 |  | 1349.2984 | 1.623 | 0.0007415
|  | 1698.4958 | 1.3978 | -0.00010654 |  | 1349.2384 | 1.6231 | 0.00062622
|  | 1698.4358 | 1.3977 | -9.4086e-05 |  | 1349.1784 | 1.6231 | 0.00049155
|  | 1698.3758 | 1.3977 | -6.3515e-05 |  | 1349.1184 | 1.6231 | 0.00034503
|  | 1698.3158 | 1.3976 | -1.3034e-05 |  | 1349.0584 | 1.6231 | 0.00021053
|  | 1698.2558 | 1.3976 | 5.4149e-05 |  | 1348.9984 | 1.623 | 0.00010212
|  | 1698.1958 | 1.3976 | 0.00012885 |  | 1348.9384 | 1.6228 | 3.1683e-05
|  | 1698.1358 | 1.3976 | 0.0002005 |  | 1348.8784 | 1.6227 | 1.3252e-05
|  | 1698.0758 | 1.3977 | 0.00025774 |  | 1348.8184 | 1.6226 | 2.8106e-05
|  | 1698.0158 | 1.3977 | 0.00028829 |  | 1348.7584 | 1.6225 | 7.9573e-05
|  | 1697.9558 | 1.3978 | 0.00028318 |  | 1348.6984 | 1.6224 | 0.00016061
|  | 1697.8958 | 1.3979 | 0.00023891 |  | 1348.6384 | 1.6223 | 0.00025928
|  | 1697.8358 | 1.398 | 0.00015793 |  | 1348.5784 | 1.6223 | 0.00036935
|  | 1697.7758 | 1.398 | 5.0974e-05 |  | 1348.5184 | 1.6223 | 0.00047244
|  | 1697.7158 | 1.398 | -6.5322e-05 |  | 1348.4584 | 1.6224 | 0.00056501
|  | 1697.6558 | 1.398 | -0.00017139 |  | 1348.3984 | 1.6225 | 0.0006377
|  | 1697.5958 | 1.3979 | -0.00024896 |  | 1348.3384 | 1.6225 | 0.00067807
|  | 1697.5358 | 1.3977 | -0.0002865 |  | 1348.2784 | 1.6227 | 0.00067683
|  | 1697.4758 | 1.3976 | -0.00028063 |  | 1348.2184 | 1.6227 | 0.00063684
|  | 1697.4158 | 1.3975 | -0.00023628 |  | 1348.1584 | 1.6228 | 0.0005637
|  | 1697.3558 | 1.3975 | -0.0001648 |  | 1348.0984 | 1.6229 | 0.00046249
|  | 1697.2958 | 1.3974 | -8.0051e-05 |  | 1348.0384 | 1.6229 | 0.00035257
|  | 1697.2358 | 1.3974 | 6.7358e-06 |  | 1347.9784 | 1.6228 | 0.00025242
|  | 1697.1758 | 1.3974 | 8.8088e-05 |  | 1347.9184 | 1.6227 | 0.00017668
|  | 1697.1158 | 1.3974 | 0.00016044 |  | 1347.8584 | 1.6226 | 0.00013868
|  | 1697.0558 | 1.3975 | 0.00022208 |  | 1347.7984 | 1.6225 | 0.00014489
|  | 1696.9958 | 1.3975 | 0.00026986 |  | 1347.7384 | 1.6224 | 0.00019542
|  | 1696.9358 | 1.3976 | 0.00029833 |  | 1347.6784 | 1.6223 | 0.00028222
|  | 1696.8758 | 1.3977 | 0.00029995 |  | 1347.6184 | 1.6223 | 0.00039369
|  | 1696.8158 | 1.3978 | 0.00026768 |  | 1347.5584 | 1.6222 | 0.00051367
|  | 1696.7558 | 1.3979 | 0.00020079 |  | 1347.4984 | 1.6223 | 0.0006263
|  | 1696.6958 | 1.3979 | 0.00010538 |  | 1347.4384 | 1.6224 | 0.00071251
|  | 1696.6358 | 1.3979 | -4.2369e-06 |  | 1347.3784 | 1.6225 | 0.00076239
|  | 1696.5758 | 1.3979 | -0.00010873 |  | 1347.3184 | 1.6226 | 0.00076773
|  | 1696.5158 | 1.3978 | -0.00018958 |  | 1347.2584 | 1.6227 | 0.00073239
|  | 1696.4558 | 1.3977 | -0.00023163 |  | 1347.1984 | 1.6227 | 0.00066733
|  | 1696.3958 | 1.3976 | -0.00023044 |  | 1347.1384 | 1.6228 | 0.00058558
|  | 1696.3358 | 1.3975 | -0.00019123 |  | 1347.0784 | 1.6228 | 0.00050406
|  | 1696.2758 | 1.3975 | -0.0001248 |  | 1347.0184 | 1.6227 | 0.00044151
|  | 1696.2158 | 1.3974 | -4.548e-05 |  | 1346.9584 | 1.6227 | 0.00040461
|  | 1696.1558 | 1.3974 | 3.0427e-05 |  | 1346.8984 | 1.6226 | 0.00039279
|  | 1696.0958 | 1.3975 | 9.4806e-05 |  | 1346.8384 | 1.6226 | 0.00040667
|  | 1696.0358 | 1.3975 | 0.00014948 |  | 1346.7784 | 1.6225 | 0.00044135
|  | 1695.9758 | 1.3975 | 0.00018749 |  | 1346.7184 | 1.6225 | 0.00048513
|  | 1695.9158 | 1.3976 | 0.0002041 |  | 1346.6584 | 1.6225 | 0.00053086
|  | 1695.8558 | 1.3977 | 0.00019778 |  | 1346.5984 | 1.6225 | 0.00057925
|  | 1695.7958 | 1.3977 | 0.00016791 |  | 1346.5384 | 1.6226 | 0.00062843
|  | 1695.7358 | 1.3978 | 0.0001166 |  | 1346.4784 | 1.6226 | 0.00067029
|  | 1695.6758 | 1.3978 | 5.0252e-05 |  | 1346.4184 | 1.6227 | 0.00069859
|  | 1695.6158 | 1.3978 | -2.3211e-05 |  | 1346.3584 | 1.6228 | 0.00070348
|  | 1695.5558 | 1.3978 | -9.298e-05 |  | 1346.2984 | 1.6229 | 0.0006756
|  | 1695.4958 | 1.3978 | -0.00014892 |  | 1346.2384 | 1.623 | 0.00060826
|  | 1695.4358 | 1.3977 | -0.00018505 |  | 1346.1784 | 1.623 | 0.00050242
|  | 1695.3758 | 1.3976 | -0.00019922 |  | 1346.1184 | 1.6231 | 0.00036548
|  | 1695.3158 | 1.3976 | -0.00019307 |  | 1346.0584 | 1.623 | 0.00021567
|  | 1695.2558 | 1.3975 | -0.00016993 |  | 1345.9984 | 1.623 | 7.5734e-05
|  | 1695.1958 | 1.3975 | -0.00013328 |  | 1345.9384 | 1.6228 | -2.9841e-05
|  | 1695.1358 | 1.3975 | -8.7023e-05 |  | 1345.8784 | 1.6227 | -8.2193e-05
|  | 1695.0758 | 1.3975 | -3.4752e-05 |  | 1345.8184 | 1.6225 | -6.9868e-05
|  | 1695.0158 | 1.3975 | 1.8645e-05 |  | 1345.7584 | 1.6223 | 5.2575e-06
|  | 1694.9558 | 1.3975 | 6.5935e-05 |  | 1345.6984 | 1.6222 | 0.00013156
|  | 1694.8958 | 1.3976 | 9.7961e-05 |  | 1345.6384 | 1.6221 | 0.00028877
|  | 1694.8358 | 1.3976 | 0.00010514 |  | 1345.5784 | 1.6221 | 0.00045448
|  | 1694.7758 | 1.3977 | 8.1098e-05 |  | 1345.5184 | 1.6222 | 0.00060525
|  | 1694.7158 | 1.3978 | 2.4752e-05 |  | 1345.4584 | 1.6223 | 0.00072487
|  | 1694.6558 | 1.3978 | -5.8508e-05 |  | 1345.3984 | 1.6224 | 0.00080255
|  | 1694.5958 | 1.3978 | -0.00015848 |  | 1345.3384 | 1.6226 | 0.00083595
|  | 1694.5358 | 1.3978 | -0.00026119 |  | 1345.2784 | 1.6227 | 0.00082389
|  | 1694.4758 | 1.3978 | -0.00035513 |  | 1345.2184 | 1.6228 | 0.00077185
|  | 1694.4158 | 1.3977 | -0.0004305 |  | 1345.1584 | 1.6229 | 0.00068557
|  | 1694.3558 | 1.3976 | -0.00048208 |  | 1345.0984 | 1.623 | 0.00057351
|  | 1694.2958 | 1.3975 | -0.00050712 |  | 1345.0384 | 1.623 | 0.00044514
|  | 1694.2358 | 1.3974 | -0.00050483 |  | 1344.9784 | 1.623 | 0.00030981
|  | 1694.1758 | 1.3973 | -0.00047366 |  | 1344.9184 | 1.623 | 0.00018006
|  | 1694.1158 | 1.3972 | -0.00041297 |  | 1344.8584 | 1.6229 | 7.2365e-05
|  | 1694.0558 | 1.3971 | -0.00032434 |  | 1344.7984 | 1.6228 | 1.8764e-06
|  | 1693.9958 | 1.397 | -0.00021276 |  | 1344.7384 | 1.6226 | -1.9554e-05
|  | 1693.9358 | 1.397 | -9.2915e-05 |  | 1344.6784 | 1.6225 | 1.4005e-05
|  | 1693.8758 | 1.3971 | 1.3813e-05 |  | 1344.6184 | 1.6224 | 0.00010109
|  | 1693.8158 | 1.3971 | 0.00011189 |  | 1344.5584 | 1.6223 | 0.0002269
|  | 1693.7558 | 1.3972 | 0.00017511 |  | 1344.4984 | 1.6223 | 0.00037111
|  | 1693.6958 | 1.3973 | 0.00018948 |  | 1344.4384 | 1.6224 | 0.00050605
|  | 1693.6358 | 1.3975 | 0.0001524 |  | 1344.3784 | 1.6225 | 0.00060269
|  | 1693.5758 | 1.3975 | 7.2091e-05 |  | 1344.3184 | 1.6226 | 0.0006565
|  | 1693.5158 | 1.3976 | -3.4439e-05 |  | 1344.2584 | 1.6228 | 0.00065419
|  | 1693.4558 | 1.3975 | -0.00014598 |  | 1344.1984 | 1.6229 | 0.00058599
|  | 1693.3958 | 1.3975 | -0.00023903 |  | 1344.1384 | 1.6231 | 0.00046421
|  | 1693.3358 | 1.3974 | -0.00029626 |  | 1344.0784 | 1.6231 | 0.00030209
|  | 1693.2758 | 1.3973 | -0.00030617 |  | 1344.0184 | 1.6231 | 0.00012342
|  | 1693.2158 | 1.3971 | -0.00026624 |  | 1343.9584 | 1.6231 | -4.8664e-05
|  | 1693.1558 | 1.397 | -0.00018164 |  | 1343.8984 | 1.623 | -0.00019314
|  | 1693.0958 | 1.397 | -6.5234e-05 |  | 1343.8384 | 1.6229 | -0.00029644
|  | 1693.0358 | 1.397 | 6.6169e-05 |  | 1343.7784 | 1.6227 | -0.00035004
|  | 1692.9758 | 1.397 | 0.00019383 |  | 1343.7184 | 1.6226 | -0.00035378
|  | 1692.9158 | 1.3971 | 0.00030131 |  | 1343.6584 | 1.6224 | -0.00031297
|  | 1692.8558 | 1.3972 | 0.00037679 |  | 1343.5984 | 1.6223 | -0.00023914
|  | 1692.7958 | 1.3973 | 0.00041215 |  | 1343.5384 | 1.6223 | -0.00014638
|  | 1692.7358 | 1.3974 | 0.00040604 |  | 1343.4784 | 1.6222 | -5.0543e-05
|  | 1692.6758 | 1.3975 | 0.00036333 |  | 1343.4184 | 1.6223 | 3.436e-05
|  | 1692.6158 | 1.3976 | 0.00029084 |  | 1343.3584 | 1.6223 | 9.7284e-05
|  | 1692.5558 | 1.3977 | 0.00019793 |  | 1343.2984 | 1.6224 | 0.00013187
|  | 1692.4958 | 1.3977 | 9.7235e-05 |  | 1343.2384 | 1.6224 | 0.00013471
|  | 1692.4358 | 1.3977 | -2.0214e-06 |  | 1343.1784 | 1.6225 | 0.00010857
|  | 1692.3758 | 1.3977 | -8.8586e-05 |  | 1343.1184 | 1.6225 | 5.7965e-05
|  | 1692.3158 | 1.3976 | -0.00015486 |  | 1343.0584 | 1.6225 | -9.1935e-06
|  | 1692.2558 | 1.3976 | -0.00019509 |  | 1342.9984 | 1.6225 | -8.5557e-05
|  | 1692.1958 | 1.3975 | -0.00020789 |  | 1342.9384 | 1.6225 | -0.00016215
|  | 1692.1358 | 1.3974 | -0.00019694 |  | 1342.8784 | 1.6224 | -0.00023125
|  | 1692.0758 | 1.3974 | -0.00016972 |  | 1342.8183 | 1.6224 | -0.00028462
|  | 1692.0158 | 1.3974 | -0.0001363 |  | 1342.7583 | 1.6223 | -0.00031664
|  | 1691.9558 | 1.3974 | -0.00010588 |  | 1342.6983 | 1.6221 | -0.00032139
|  | 1691.8958 | 1.3974 | -8.5095e-05 |  | 1342.6383 | 1.622 | -0.00029569
|  | 1691.8358 | 1.3974 | -7.7028e-05 |  | 1342.5783 | 1.6219 | -0.00023832
|  | 1691.7758 | 1.3974 | -7.9124e-05 |  | 1342.5183 | 1.6218 | -0.00015232
|  | 1691.7158 | 1.3974 | -9.0458e-05 |  | 1342.4583 | 1.6218 | -4.275e-05
|  | 1691.6558 | 1.3974 | -0.00010672 |  | 1342.3983 | 1.6218 | 8.1775e-05
|  | 1691.5958 | 1.3975 | -0.00012619 |  | 1342.3383 | 1.6218 | 0.00021118
|  | 1691.5358 | 1.3975 | -0.00015731 |  | 1342.2783 | 1.6218 | 0.00033161
|  | 1691.4758 | 1.3975 | -0.00020005 |  | 1342.2183 | 1.6219 | 0.00043071
|  | 1691.4158 | 1.3975 | -0.00025665 |  | 1342.1583 | 1.622 | 0.00049471
|  | 1691.3558 | 1.3974 | -0.00032168 |  | 1342.0983 | 1.6221 | 0.00051543
|  | 1691.2958 | 1.3974 | -0.00038677 |  | 1342.0383 | 1.6223 | 0.0004958
|  | 1691.2358 | 1.3973 | -0.0004379 |  | 1341.9783 | 1.6224 | 0.000429
|  | 1691.1758 | 1.3972 | -0.00046167 |  | 1341.9183 | 1.6225 | 0.00032287
|  | 1691.1158 | 1.3971 | -0.00044744 |  | 1341.8583 | 1.6225 | 0.0001932
|  | 1691.0558 | 1.397 | -0.00039405 |  | 1341.7983 | 1.6225 | 6.0477e-05
|  | 1690.9958 | 1.3969 | -0.00030776 |  | 1341.7383 | 1.6224 | -5.5049e-05
|  | 1690.9358 | 1.3969 | -0.00020393 |  | 1341.6783 | 1.6223 | -0.00013439
|  | 1690.8758 | 1.3969 | -9.765e-05 |  | 1341.6183 | 1.6222 | -0.00016527
|  | 1690.8158 | 1.3969 | -5.7527e-06 |  | 1341.5583 | 1.6221 | -0.00014752
|  | 1690.7558 | 1.397 | 6.0352e-05 |  | 1341.4983 | 1.622 | -9.1498e-05
|  | 1690.6958 | 1.3971 | 9.6006e-05 |  | 1341.4383 | 1.622 | -1.2483e-05
|  | 1690.6358 | 1.3971 | 0.00010229 |  | 1341.3783 | 1.622 | 6.8561e-05
|  | 1690.5758 | 1.3972 | 8.298e-05 |  | 1341.3183 | 1.622 | 0.00013174
|  | 1690.5158 | 1.3972 | 4.4337e-05 |  | 1341.2583 | 1.6221 | 0.00016564
|  | 1690.4558 | 1.3973 | -7.0611e-06 |  | 1341.1983 | 1.6221 | 0.00016453
|  | 1690.3958 | 1.3973 | -6.3699e-05 |  | 1341.1383 | 1.6222 | 0.00013384
|  | 1690.3358 | 1.3973 | -0.00012037 |  | 1341.0783 | 1.6222 | 8.2327e-05
|  | 1690.2758 | 1.3972 | -0.00016787 |  | 1341.0183 | 1.6222 | 2.1198e-05
|  | 1690.2158 | 1.3972 | -0.00019973 |  | 1340.9583 | 1.6222 | -4.0241e-05
|  | 1690.1558 | 1.3971 | -0.00020967 |  | 1340.8983 | 1.6222 | -9.4531e-05
|  | 1690.0958 | 1.397 | -0.00019328 |  | 1340.8383 | 1.6221 | -0.00013792
|  | 1690.0358 | 1.397 | -0.00015244 |  | 1340.7783 | 1.622 | -0.0001673
|  | 1689.9758 | 1.3969 | -9.0669e-05 |  | 1340.7183 | 1.622 | -0.00017954
|  | 1689.9158 | 1.3969 | -1.6631e-05 |  | 1340.6583 | 1.6219 | -0.00017097
|  | 1689.8558 | 1.3969 | 5.9621e-05 |  | 1340.5983 | 1.6218 | -0.00013803
|  | 1689.7958 | 1.397 | 0.00012757 |  | 1340.5383 | 1.6217 | -7.9257e-05
|  | 1689.7358 | 1.397 | 0.00017735 |  | 1340.4783 | 1.6217 | 2.6078e-06
|  | 1689.6758 | 1.3971 | 0.00020398 |  | 1340.4183 | 1.6217 | 9.8986e-05
|  | 1689.6158 | 1.3972 | 0.00020335 |  | 1340.3583 | 1.6217 | 0.00019674
|  | 1689.5558 | 1.3972 | 0.00017491 |  | 1340.2983 | 1.6217 | 0.00028199
|  | 1689.4958 | 1.3973 | 0.00012376 |  | 1340.2383 | 1.6218 | 0.00034054
|  | 1689.4358 | 1.3973 | 5.5804e-05 |  | 1340.1783 | 1.6219 | 0.00036508
|  | 1689.3758 | 1.3973 | -2.0001e-05 |  | 1340.1183 | 1.622 | 0.00035448
|  | 1689.3158 | 1.3973 | -8.4491e-05 |  | 1340.0583 | 1.6221 | 0.00031295
|  | 1689.2558 | 1.3973 | -0.00014747 |  | 1339.9983 | 1.6221 | 0.00024907
|  | 1689.1958 | 1.3972 | -0.000195 |  | 1339.9383 | 1.6221 | 0.00017342
|  | 1689.1358 | 1.3972 | -0.00021827 |  | 1339.8783 | 1.6221 | 9.7771e-05
|  | 1689.0758 | 1.3971 | -0.00021323 |  | 1339.8183 | 1.6221 | 3.4048e-05
|  | 1689.0158 | 1.397 | -0.00018008 |  | 1339.7583 | 1.6221 | -3.0652e-05
|  | 1688.9558 | 1.3969 | -0.0001216 |  | 1339.6983 | 1.622 | -7.8804e-05
|  | 1688.8958 | 1.3969 | -4.4784e-05 |  | 1339.6383 | 1.622 | -0.00010926
|  | 1688.8358 | 1.3969 | 4.0763e-05 |  | 1339.5783 | 1.6219 | -0.00011783
|  | 1688.7758 | 1.397 | 0.00012232 |  | 1339.5183 | 1.6218 | -0.00010947
|  | 1688.7158 | 1.397 | 0.00018625 |  | 1339.4583 | 1.6218 | -8.5335e-05
|  | 1688.6558 | 1.3971 | 0.00022101 |  | 1339.3983 | 1.6218 | -5.3854e-05
|  | 1688.5958 | 1.3972 | 0.00021921 |  | 1339.3383 | 1.6218 | -2.3104e-05
|  | 1688.5358 | 1.3973 | 0.0001798 |  | 1339.2783 | 1.6218 | -1.1447e-06
|  | 1688.4758 | 1.3974 | 0.00010764 |  | 1339.2183 | 1.6218 | 6.6153e-06
|  | 1688.4158 | 1.3974 | 1.2902e-05 |  | 1339.1583 | 1.6218 | -8.4556e-08
|  | 1688.3558 | 1.3974 | -9.219e-05 |  | 1339.0983 | 1.6218 | -1.9056e-05
|  | 1688.2958 | 1.3974 | -0.00019526 |  | 1339.0383 | 1.6218 | -4.4507e-05
|  | 1688.2358 | 1.3974 | -0.00028768 |  | 1338.9783 | 1.6218 | -7.3045e-05
|  | 1688.1758 | 1.3973 | -0.00036431 |  | 1338.9183 | 1.6217 | -0.00010084
|  | 1688.1158 | 1.3972 | -0.00042108 |  | 1338.8583 | 1.6217 | -0.00012665
|  | 1688.0558 | 1.3971 | -0.00045344 |  | 1338.7983 | 1.6217 | -0.00015214
|  | 1687.9958 | 1.397 | -0.00045773 |  | 1338.7383 | 1.6216 | -0.00017316
|  | 1687.9358 | 1.3969 | -0.00042703 |  | 1338.6783 | 1.6215 | -0.00019145
|  | 1687.8758 | 1.3968 | -0.00035909 |  | 1338.6183 | 1.6215 | -0.00019867
|  | 1687.8158 | 1.3967 | -0.0002579 |  | 1338.5583 | 1.6214 | -0.00018562
|  | 1687.7558 | 1.3967 | -0.00013459 |  | 1338.4983 | 1.6213 | -0.00014889
|  | 1687.6958 | 1.3967 | -9.9671e-06 |  | 1338.4383 | 1.6212 | -8.048e-05
|  | 1687.6358 | 1.3968 | 8.997e-05 |  | 1338.3783 | 1.6211 | 1.9939e-05
|  | 1687.5758 | 1.3969 | 0.00014279 |  | 1338.3183 | 1.621 | 0.00014757
|  | 1687.5158 | 1.397 | 0.00013436 |  | 1338.2583 | 1.621 | 0.00029341
|  | 1687.4558 | 1.3971 | 6.5948e-05 |  | 1338.1983 | 1.6211 | 0.00044259
|  | 1687.3958 | 1.3972 | -4.685e-05 |  | 1338.1383 | 1.6211 | 0.00057935
|  | 1687.3358 | 1.3972 | -0.00017802 |  | 1338.0783 | 1.6212 | 0.00068994
|  | 1687.2758 | 1.3972 | -0.00029793 |  | 1338.0183 | 1.6214 | 0.00075162
|  | 1687.2158 | 1.3971 | -0.00038334 |  | 1337.9583 | 1.6216 | 0.00075379
|  | 1687.1558 | 1.3969 | -0.00042105 |  | 1337.8983 | 1.6217 | 0.00069966
|  | 1687.0958 | 1.3968 | -0.00041373 |  | 1337.8383 | 1.6218 | 0.0005898
|  | 1687.0358 | 1.3967 | -0.00037166 |  | 1337.7783 | 1.6219 | 0.00044226
|  | 1686.9758 | 1.3967 | -0.00030395 |  | 1337.7183 | 1.6219 | 0.00028438
|  | 1686.9158 | 1.3966 | -0.00022565 |  | 1337.6583 | 1.6218 | 0.00015212
|  | 1686.8558 | 1.3966 | -0.0001478 |  | 1337.5983 | 1.6217 | 7.3707e-05
|  | 1686.7958 | 1.3966 | -7.5486e-05 |  | 1337.5383 | 1.6215 | 3.5124e-05
|  | 1686.7358 | 1.3966 | -9.6015e-06 |  | 1337.4783 | 1.6214 | 5.8708e-05
|  | 1686.6758 | 1.3966 | 4.9475e-05 |  | 1337.4183 | 1.6213 | 0.00013905
|  | 1686.6158 | 1.3967 | 0.00010017 |  | 1337.3583 | 1.6212 | 0.00025623
|  | 1686.5558 | 1.3967 | 0.00013895 |  | 1337.2983 | 1.6212 | 0.00038912
|  | 1686.4958 | 1.3968 | 0.00016099 |  | 1337.2383 | 1.6212 | 0.00051536
|  | 1686.4358 | 1.3968 | 0.00016197 |  | 1337.1783 | 1.6213 | 0.00061889
|  | 1686.3758 | 1.3969 | 0.0001402 |  | 1337.1183 | 1.6214 | 0.00068891
|  | 1686.3158 | 1.3969 | 9.8265e-05 |  | 1337.0583 | 1.6215 | 0.00072036
|  | 1686.2558 | 1.397 | 4.1871e-05 |  | 1336.9983 | 1.6216 | 0.00071075
|  | 1686.1958 | 1.397 | -2.0847e-05 |  | 1336.9383 | 1.6217 | 0.00066455
|  | 1686.1358 | 1.397 | -8.1517e-05 |  | 1336.8783 | 1.6217 | 0.0005929
|  | 1686.0758 | 1.3969 | -0.00013323 |  | 1336.8183 | 1.6218 | 0.00049967
|  | 1686.0158 | 1.3969 | -0.00017124 |  | 1336.7583 | 1.6218 | 0.00040219
|  | 1685.9558 | 1.3968 | -0.00019234 |  | 1336.6983 | 1.6217 | 0.00031456
|  | 1685.8958 | 1.3967 | -0.00019552 |  | 1336.6383 | 1.6217 | 0.00024996
|  | 1685.8358 | 1.3967 | -0.00018011 |  | 1336.5783 | 1.6216 | 0.00021652
|  | 1685.7758 | 1.3966 | -0.00014633 |  | 1336.5183 | 1.6215 | 0.00021528
|  | 1685.7158 | 1.3966 | -9.5877e-05 |  | 1336.4583 | 1.6214 | 0.00024149
|  | 1685.6558 | 1.3966 | -3.2979e-05 |  | 1336.3983 | 1.6214 | 0.00028751
|  | 1685.5958 | 1.3965 | 3.6068e-05 |  | 1336.3383 | 1.6213 | 0.00034469
|  | 1685.5358 | 1.3966 | 0.00010244 |  | 1336.2783 | 1.6213 | 0.00040847
|  | 1685.4758 | 1.3966 | 0.00015574 |  | 1336.2183 | 1.6213 | 0.0004778
|  | 1685.4158 | 1.3967 | 0.00018589 |  | 1336.1583 | 1.6213 | 0.0005531
|  | 1685.3558 | 1.3967 | 0.00018603 |  | 1336.0983 | 1.6213 | 0.00063429
|  | 1685.2958 | 1.3968 | 0.00015486 |  | 1336.0383 | 1.6213 | 0.00071465
|  | 1685.2358 | 1.3968 | 9.8012e-05 |  | 1335.9783 | 1.6214 | 0.00078542
|  | 1685.1758 | 1.3968 | 2.7383e-05 |  | 1335.9183 | 1.6215 | 0.00082534
|  | 1685.1158 | 1.3968 | -4.0379e-05 |  | 1335.8583 | 1.6216 | 0.00082809
|  | 1685.0558 | 1.3967 | -8.8539e-05 |  | 1335.7983 | 1.6217 | 0.00078708
|  | 1684.9958 | 1.3967 | -0.00010419 |  | 1335.7383 | 1.6218 | 0.00070228
|  | 1684.9358 | 1.3966 | -8.2087e-05 |  | 1335.6783 | 1.6218 | 0.00059526
|  | 1684.8758 | 1.3965 | -2.7214e-05 |  | 1335.6183 | 1.6218 | 0.00048727
|  | 1684.8158 | 1.3965 | 4.2452e-05 |  | 1335.5583 | 1.6218 | 0.00040169
|  | 1684.7558 | 1.3965 | 0.00011557 |  | 1335.4983 | 1.6217 | 0.00035504
|  | 1684.6958 | 1.3965 | 0.00018507 |  | 1335.4383 | 1.6216 | 0.00035575
|  | 1684.6358 | 1.3966 | 0.00023528 |  | 1335.3783 | 1.6215 | 0.00040088
|  | 1684.5758 | 1.3966 | 0.0002615 |  | 1335.3183 | 1.6215 | 0.00046973
|  | 1684.5158 | 1.3967 | 0.00026645 |  | 1335.2583 | 1.6214 | 0.00055959
|  | 1684.4558 | 1.3967 | 0.00025586 |  | 1335.1983 | 1.6215 | 0.00065475
|  | 1684.3958 | 1.3968 | 0.0002347 |  | 1335.1383 | 1.6215 | 0.00073699
|  | 1684.3358 | 1.3968 | 0.00020493 |  | 1335.0783 | 1.6216 | 0.00079314
|  | 1684.2758 | 1.3968 | 0.00016529 |  | 1335.0183 | 1.6217 | 0.00081501
|  | 1684.2158 | 1.3968 | 0.00011395 |  | 1334.9583 | 1.6218 | 0.00079825
|  | 1684.1558 | 1.3968 | 5.0453e-05 |  | 1334.8983 | 1.6219 | 0.00074349
|  | 1684.0958 | 1.3968 | -1.9636e-05 |  | 1334.8383 | 1.622 | 0.00065535
|  | 1684.0358 | 1.3968 | -8.5002e-05 |  | 1334.7783 | 1.6221 | 0.00054274
|  | 1683.9758 | 1.3967 | -0.00013227 |  | 1334.7183 | 1.6221 | 0.000417
|  | 1683.9158 | 1.3966 | -0.00014798 |  | 1334.6583 | 1.6221 | 0.00029105
|  | 1683.8558 | 1.3965 | -0.00012633 |  | 1334.5983 | 1.622 | 0.00017486
|  | 1683.7958 | 1.3964 | -6.9047e-05 |  | 1334.5383 | 1.622 | 7.7459e-05
|  | 1683.7358 | 1.3963 | 1.5702e-05 |  | 1334.4783 | 1.6219 | 4.7371e-06
|  | 1683.6758 | 1.3963 | 0.00011271 |  | 1334.4183 | 1.6218 | -3.9023e-05
|  | 1683.6158 | 1.3963 | 0.00020732 |  | 1334.3583 | 1.6216 | -4.9262e-05
|  | 1683.5558 | 1.3963 | 0.00028895 |  | 1334.2983 | 1.6215 | -2.4248e-05
|  | 1683.4958 | 1.3964 | 0.00035079 |  | 1334.2383 | 1.6214 | 3.5246e-05
|  | 1683.4358 | 1.3964 | 0.00039137 |  | 1334.1783 | 1.6213 | 0.00012568
|  | 1683.3758 | 1.3965 | 0.00041233 |  | 1334.1183 | 1.6213 | 0.00023612
|  | 1683.3157 | 1.3966 | 0.00041562 |  | 1334.0583 | 1.6213 | 0.00035191
|  | 1683.2557 | 1.3966 | 0.00040256 |  | 1333.9983 | 1.6213 | 0.00045358
|  | 1683.1957 | 1.3967 | 0.000375 |  | 1333.9382 | 1.6214 | 0.00052565
|  | 1683.1357 | 1.3967 | 0.00033593 |  | 1333.8782 | 1.6215 | 0.00055595
|  | 1683.0757 | 1.3967 | 0.00029011 |  | 1333.8182 | 1.6216 | 0.00054236
|  | 1683.0157 | 1.3967 | 0.00024394 |  | 1333.7582 | 1.6217 | 0.00049145
|  | 1682.9557 | 1.3967 | 0.00020397 |  | 1333.6982 | 1.6217 | 0.00041523
|  | 1682.8957 | 1.3967 | 0.00017498 |  | 1333.6382 | 1.6218 | 0.00032908
|  | 1682.8357 | 1.3966 | 0.00015804 |  | 1333.5782 | 1.6217 | 0.00024677
|  | 1682.7757 | 1.3966 | 0.00015105 |  | 1333.5182 | 1.6217 | 0.00017806
|  | 1682.7157 | 1.3966 | 0.00015079 |  | 1333.4582 | 1.6216 | 0.00013043
|  | 1682.6557 | 1.3966 | 0.00015393 |  | 1333.3982 | 1.6215 | 0.0001076
|  | 1682.5957 | 1.3965 | 0.00015957 |  | 1333.3382 | 1.6215 | 0.00011328
|  | 1682.5357 | 1.3965 | 0.00016884 |  | 1333.2782 | 1.6214 | 0.00014932
|  | 1682.4757 | 1.3965 | 0.00018224 |  | 1333.2182 | 1.6213 | 0.00021626
|  | 1682.4157 | 1.3965 | 0.00020285 |  | 1333.1582 | 1.6213 | 0.00030872
|  | 1682.3557 | 1.3964 | 0.00023068 |  | 1333.0982 | 1.6213 | 0.00041508
|  | 1682.2957 | 1.3964 | 0.00025928 |  | 1333.0382 | 1.6213 | 0.00050901
|  | 1682.2357 | 1.3965 | 0.00028335 |  | 1332.9782 | 1.6214 | 0.00059129
|  | 1682.1757 | 1.3965 | 0.00029618 |  | 1332.9182 | 1.6215 | 0.00064388
|  | 1682.1157 | 1.3965 | 0.00029541 |  | 1332.8582 | 1.6216 | 0.0006478
|  | 1682.0557 | 1.3965 | 0.00028649 |  | 1332.7982 | 1.6218 | 0.00059908
|  | 1681.9957 | 1.3965 | 0.00027449 |  | 1332.7382 | 1.6219 | 0.00050283
|  | 1681.9357 | 1.3964 | 0.00026975 |  | 1332.6782 | 1.6219 | 0.000371
|  | 1681.8757 | 1.3964 | 0.00028011 |  | 1332.6182 | 1.6219 | 0.00022077
|  | 1681.8157 | 1.3964 | 0.00030869 |  | 1332.5582 | 1.6219 | 6.9818e-05
|  | 1681.7557 | 1.3964 | 0.00035338 |  | 1332.4982 | 1.6218 | -6.4171e-05
|  | 1681.6957 | 1.3963 | 0.0004083 |  | 1332.4382 | 1.6217 | -0.0001665
|  | 1681.6357 | 1.3964 | 0.00046479 |  | 1332.3782 | 1.6216 | -0.0002239
|  | 1681.5757 | 1.3964 | 0.00051501 |  | 1332.3182 | 1.6214 | -0.00022911
|  | 1681.5157 | 1.3964 | 0.00055253 |  | 1332.2582 | 1.6212 | -0.00017925
|  | 1681.4557 | 1.3965 | 0.00057335 |  | 1332.1982 | 1.6211 | -8.0389e-05
|  | 1681.3957 | 1.3966 | 0.00057504 |  | 1332.1382 | 1.621 | 5.3999e-05
|  | 1681.3357 | 1.3966 | 0.00055636 |  | 1332.0782 | 1.621 | 0.00020262
|  | 1681.2757 | 1.3967 | 0.00051641 |  | 1332.0182 | 1.621 | 0.00034398
|  | 1681.2157 | 1.3967 | 0.00045716 |  | 1331.9582 | 1.6211 | 0.00045696
|  | 1681.1557 | 1.3967 | 0.00038399 |  | 1331.8982 | 1.6212 | 0.00052883
|  | 1681.0957 | 1.3967 | 0.00030606 |  | 1331.8382 | 1.6213 | 0.00055516
|  | 1681.0357 | 1.3967 | 0.00023474 |  | 1331.7782 | 1.6214 | 0.00054116
|  | 1680.9757 | 1.3966 | 0.00018216 |  | 1331.7182 | 1.6215 | 0.00049649
|  | 1680.9157 | 1.3965 | 0.00015682 |  | 1331.6582 | 1.6216 | 0.00043219
|  | 1680.8557 | 1.3965 | 0.00016405 |  | 1331.5982 | 1.6216 | 0.00035658
|  | 1680.7957 | 1.3964 | 0.00020082 |  | 1331.5382 | 1.6216 | 0.00027596
|  | 1680.7357 | 1.3963 | 0.00025851 |  | 1331.4782 | 1.6216 | 0.00019376
|  | 1680.6757 | 1.3963 | 0.00032611 |  | 1331.4182 | 1.6216 | 0.00011534
|  | 1680.6157 | 1.3963 | 0.000391 |  | 1331.3582 | 1.6216 | 4.7108e-05
|  | 1680.5557 | 1.3963 | 0.00044378 |  | 1331.2982 | 1.6215 | -1.8004e-06
|  | 1680.4957 | 1.3964 | 0.00047891 |  | 1331.2382 | 1.6214 | -2.3648e-05
|  | 1680.4357 | 1.3964 | 0.0004948 |  | 1331.1782 | 1.6213 | -1.3605e-05
|  | 1680.3757 | 1.3964 | 0.00049411 |  | 1331.1182 | 1.6213 | 2.5028e-05
|  | 1680.3157 | 1.3964 | 0.00048168 |  | 1331.0582 | 1.6212 | 8.3027e-05
|  | 1680.2557 | 1.3965 | 0.00046443 |  | 1330.9982 | 1.6212 | 0.00014478
|  | 1680.1957 | 1.3965 | 0.00044119 |  | 1330.9382 | 1.6212 | 0.00019524
|  | 1680.1357 | 1.3964 | 0.00041974 |  | 1330.8782 | 1.6213 | 0.00022193
|  | 1680.0757 | 1.3964 | 0.00040536 |  | 1330.8182 | 1.6213 | 0.00021952
|  | 1680.0157 | 1.3964 | 0.00040116 |  | 1330.7582 | 1.6214 | 0.00019199
|  | 1679.9557 | 1.3963 | 0.00040723 |  | 1330.6982 | 1.6214 | 0.00014769
|  | 1679.8957 | 1.3963 | 0.00042831 |  | 1330.6382 | 1.6214 | 8.8615e-05
|  | 1679.8357 | 1.3963 | 0.00046284 |  | 1330.5782 | 1.6214 | 3.1376e-05
|  | 1679.7757 | 1.3962 | 0.00051014 |  | 1330.5182 | 1.6213 | -1.4007e-05
|  | 1679.7157 | 1.3962 | 0.00056687 |  | 1330.4582 | 1.6212 | -3.8708e-05
|  | 1679.6557 | 1.3962 | 0.00062893 |  | 1330.3982 | 1.6212 | -3.8447e-05
|  | 1679.5957 | 1.3962 | 0.00069 |  | 1330.3382 | 1.6211 | -1.2361e-05
|  | 1679.5357 | 1.3963 | 0.00074381 |  | 1330.2782 | 1.621 | 3.506e-05
|  | 1679.4757 | 1.3963 | 0.00078572 |  | 1330.2182 | 1.621 | 9.7506e-05
|  | 1679.4157 | 1.3964 | 0.00081187 |  | 1330.1582 | 1.621 | 0.00016563
|  | 1679.3557 | 1.3964 | 0.00082156 |  | 1330.0982 | 1.621 | 0.00023096
|  | 1679.2957 | 1.3965 | 0.00081426 |  | 1330.0382 | 1.621 | 0.00028613
|  | 1679.2357 | 1.3965 | 0.0007937 |  | 1329.9782 | 1.6211 | 0.00032784
|  | 1679.1757 | 1.3966 | 0.00076491 |  | 1329.9182 | 1.6211 | 0.00035473
|  | 1679.1157 | 1.3966 | 0.00073034 |  | 1329.8582 | 1.6211 | 0.00036862
|  | 1679.0557 | 1.3966 | 0.00069284 |  | 1329.7982 | 1.6212 | 0.00036955
|  | 1678.9957 | 1.3966 | 0.00065116 |  | 1329.7382 | 1.6212 | 0.00035744
|  | 1678.9357 | 1.3966 | 0.0006086 |  | 1329.6782 | 1.6213 | 0.00032971
|  | 1678.8757 | 1.3966 | 0.00056677 |  | 1329.6182 | 1.6213 | 0.00028496
|  | 1678.8157 | 1.3966 | 0.00052933 |  | 1329.5582 | 1.6214 | 0.00022326
|  | 1678.7557 | 1.3965 | 0.00050271 |  | 1329.4982 | 1.6214 | 0.00014957
|  | 1678.6957 | 1.3965 | 0.00049361 |  | 1329.4382 | 1.6213 | 7.3698e-05
|  | 1678.6357 | 1.3964 | 0.00050762 |  | 1329.3782 | 1.6213 | 8.1121e-06
|  | 1678.5757 | 1.3963 | 0.0005471 |  | 1329.3182 | 1.6212 | -3.5242e-05
|  | 1678.5157 | 1.3963 | 0.00060898 |  | 1329.2582 | 1.6211 | -4.7682e-05
|  | 1678.4557 | 1.3963 | 0.00068522 |  | 1329.1982 | 1.6211 | -2.8473e-05
|  | 1678.3957 | 1.3963 | 0.00076528 |  | 1329.1382 | 1.621 | 1.8798e-05
|  | 1678.3357 | 1.3963 | 0.00084133 |  | 1329.0782 | 1.6209 | 8.474e-05
|  | 1678.2757 | 1.3964 | 0.0009031 |  | 1329.0182 | 1.6209 | 0.0001595
|  | 1678.2157 | 1.3964 | 0.00094346 |  | 1328.9582 | 1.6209 | 0.00023277
|  | 1678.1557 | 1.3965 | 0.00096199 |  | 1328.8982 | 1.621 | 0.00029767
|  | 1678.0957 | 1.3966 | 0.0009559 |  | 1328.8382 | 1.621 | 0.00034774
|  | 1678.0357 | 1.3967 | 0.00092623 |  | 1328.7782 | 1.6211 | 0.00037825
|  | 1677.9757 | 1.3967 | 0.00087921 |  | 1328.7182 | 1.6211 | 0.00038432
|  | 1677.9157 | 1.3968 | 0.00081006 |  | 1328.6582 | 1.6212 | 0.00036358
|  | 1677.8557 | 1.3968 | 0.00072646 |  | 1328.5982 | 1.6213 | 0.00031471
|  | 1677.7957 | 1.3968 | 0.00064435 |  | 1328.5382 | 1.6213 | 0.00024726
|  | 1677.7357 | 1.3967 | 0.00057734 |  | 1328.4782 | 1.6213 | 0.00017127
|  | 1677.6757 | 1.3966 | 0.00053833 |  | 1328.4182 | 1.6213 | 8.3261e-05
|  | 1677.6157 | 1.3966 | 0.00053497 |  | 1328.3582 | 1.6213 | 5.9013e-06
|  | 1677.5557 | 1.3965 | 0.00056676 |  | 1328.2982 | 1.6212 | -4.9119e-05
|  | 1677.4957 | 1.3964 | 0.00061923 |  | 1328.2382 | 1.6212 | -7.4893e-05
|  | 1677.4357 | 1.3964 | 0.00067658 |  | 1328.1782 | 1.6211 | -7.1299e-05
|  | 1677.3757 | 1.3965 | 0.00072376 |  | 1328.1182 | 1.621 | -4.4049e-05
|  | 1677.3157 | 1.3965 | 0.00074803 |  | 1328.0582 | 1.621 | -5.6754e-07
|  | 1677.2557 | 1.3965 | 0.00074966 |  | 1327.9982 | 1.621 | 4.9032e-05
|  | 1677.1957 | 1.3965 | 0.00073346 |  | 1327.9382 | 1.621 | 9.6991e-05
|  | 1677.1357 | 1.3965 | 0.00071596 |  | 1327.8782 | 1.621 | 0.00013492
|  | 1677.0757 | 1.3965 | 0.00071023 |  | 1327.8182 | 1.621 | 0.00015637
|  | 1677.0157 | 1.3965 | 0.00072222 |  | 1327.7582 | 1.6211 | 0.00015584
|  | 1676.9557 | 1.3965 | 0.00075264 |  | 1327.6982 | 1.6211 | 0.00013007
|  | 1676.8957 | 1.3965 | 0.00078948 |  | 1327.6382 | 1.6212 | 8.0772e-05
|  | 1676.8357 | 1.3965 | 0.00082153 |  | 1327.5782 | 1.6212 | 1.4507e-05
|  | 1676.7757 | 1.3965 | 0.00083597 |  | 1327.5182 | 1.6212 | -5.8813e-05
|  | 1676.7157 | 1.3965 | 0.00083044 |  | 1327.4582 | 1.6211 | -0.0001262
|  | 1676.6557 | 1.3966 | 0.00080507 |  | 1327.3982 | 1.6211 | -0.00017665
|  | 1676.5957 | 1.3966 | 0.00077276 |  | 1327.3382 | 1.621 | -0.00020417
|  | 1676.5357 | 1.3966 | 0.00074538 |  | 1327.2782 | 1.6209 | -0.00020804
|  | 1676.4757 | 1.3965 | 0.00072934 |  | 1327.2182 | 1.6208 | -0.00019466
|  | 1676.4157 | 1.3965 | 0.00072985 |  | 1327.1582 | 1.6208 | -0.00017092
|  | 1676.3557 | 1.3964 | 0.00074804 |  | 1327.0982 | 1.6207 | -0.0001417
|  | 1676.2957 | 1.3964 | 0.00077967 |  | 1327.0382 | 1.6207 | -0.00010804
|  | 1676.2357 | 1.3964 | 0.000821 |  | 1326.9782 | 1.6207 | -6.709e-05
|  | 1676.1757 | 1.3964 | 0.00086944 |  | 1326.9182 | 1.6206 | -1.6243e-05
|  | 1676.1157 | 1.3964 | 0.00092383 |  | 1326.8582 | 1.6206 | 4.2482e-05
|  | 1676.0557 | 1.3964 | 0.00098214 |  | 1326.7982 | 1.6207 | 0.00010173
|  | 1675.9957 | 1.3964 | 0.001043 |  | 1326.7382 | 1.6207 | 0.00014791
|  | 1675.9357 | 1.3964 | 0.0010986 |  | 1326.6782 | 1.6208 | 0.00016651
|  | 1675.8757 | 1.3965 | 0.0011412 |  | 1326.6182 | 1.6208 | 0.00014871
|  | 1675.8157 | 1.3966 | 0.0011618 |  | 1326.5582 | 1.6209 | 9.5092e-05
|  | 1675.7557 | 1.3967 | 0.0011534 |  | 1326.4982 | 1.6209 | 1.8287e-05
|  | 1675.6957 | 1.3967 | 0.0011239 |  | 1326.4382 | 1.6209 | -6.239e-05
|  | 1675.6357 | 1.3968 | 0.0010741 |  | 1326.3782 | 1.6208 | -0.0001244
|  | 1675.5757 | 1.3968 | 0.0010127 |  | 1326.3182 | 1.6207 | -0.00015205
|  | 1675.5157 | 1.3968 | 0.00096089 |  | 1326.2582 | 1.6206 | -0.00014093
|  | 1675.4557 | 1.3967 | 0.00093156 |  | 1326.1982 | 1.6205 | -0.00010301
|  | 1675.3957 | 1.3967 | 0.00093171 |  | 1326.1382 | 1.6205 | -3.5276e-05
|  | 1675.3357 | 1.3967 | 0.00096021 |  | 1326.0782 | 1.6204 | 4.1585e-05
|  | 1675.2757 | 1.3967 | 0.0010097 |  | 1326.0182 | 1.6204 | 0.00011661
|  | 1675.2157 | 1.3967 | 0.0010606 |  | 1325.9582 | 1.6204 | 0.00018464
|  | 1675.1557 | 1.3967 | 0.0010933 |  | 1325.8982 | 1.6204 | 0.00024623
|  | 1675.0957 | 1.3968 | 0.0010965 |  | 1325.8382 | 1.6205 | 0.00030332
|  | 1675.0357 | 1.3969 | 0.0010648 |  | 1325.7782 | 1.6205 | 0.00035718
|  | 1674.9757 | 1.3969 | 0.0010034 |  | 1325.7182 | 1.6206 | 0.00040431
|  | 1674.9157 | 1.397 | 0.00092639 |  | 1325.6582 | 1.6206 | 0.00043951
|  | 1674.8557 | 1.3969 | 0.00085153 |  | 1325.5982 | 1.6207 | 0.00045222
|  | 1674.7957 | 1.3969 | 0.00079616 |  | 1325.5382 | 1.6208 | 0.00043607
|  | 1674.7357 | 1.3968 | 0.00076915 |  | 1325.4782 | 1.6209 | 0.0003892
|  | 1674.6757 | 1.3968 | 0.00077249 |  | 1325.4182 | 1.621 | 0.0003137
|  | 1674.6157 | 1.3967 | 0.00079769 |  | 1325.3582 | 1.621 | 0.00021787
|  | 1674.5557 | 1.3967 | 0.00083489 |  | 1325.2982 | 1.621 | 0.00011305
|  | 1674.4957 | 1.3967 | 0.00087045 |  | 1325.2382 | 1.621 | 9.5983e-06
|  | 1674.4357 | 1.3967 | 0.00089307 |  | 1325.1782 | 1.6209 | -7.9987e-05
|  | 1674.3757 | 1.3968 | 0.00090175 |  | 1325.1182 | 1.6209 | -0.00014908
|  | 1674.3157 | 1.3968 | 0.00089796 |  | 1325.0581 | 1.6208 | -0.0001909
|  | 1674.2557 | 1.3968 | 0.00088479 |  | 1324.9981 | 1.6207 | -0.00020301
|  | 1674.1957 | 1.3968 | 0.00087038 |  | 1324.9381 | 1.6206 | -0.00018724
|  | 1674.1357 | 1.3968 | 0.00085909 |  | 1324.8781 | 1.6205 | -0.00014866
|  | 1674.0757 | 1.3968 | 0.00085169 |  | 1324.8181 | 1.6205 | -9.5318e-05
|  | 1674.0157 | 1.3968 | 0.00085419 |  | 1324.7581 | 1.6205 | -3.6666e-05
|  | 1673.9557 | 1.3967 | 0.00086186 |  | 1324.6981 | 1.6204 | 1.7069e-05
|  | 1673.8957 | 1.3967 | 0.00087782 |  | 1324.6381 | 1.6205 | 5.9755e-05
|  | 1673.8357 | 1.3967 | 0.00090087 |  | 1324.5781 | 1.6205 | 8.7415e-05
|  | 1673.7757 | 1.3967 | 0.00092836 |  | 1324.5181 | 1.6205 | 0.00010082
|  | 1673.7157 | 1.3967 | 0.00095523 |  | 1324.4581 | 1.6205 | 0.00010149
|  | 1673.6557 | 1.3968 | 0.00097474 |  | 1324.3981 | 1.6205 | 9.2398e-05
|  | 1673.5957 | 1.3968 | 0.0009813 |  | 1324.3381 | 1.6206 | 7.6714e-05
|  | 1673.5357 | 1.3968 | 0.00097073 |  | 1324.2781 | 1.6206 | 5.5656e-05
|  | 1673.4757 | 1.3969 | 0.00094821 |  | 1324.2181 | 1.6206 | 3.2031e-05
|  | 1673.4157 | 1.3969 | 0.00091873 |  | 1324.1581 | 1.6205 | 1.1231e-05
|  | 1673.3557 | 1.3969 | 0.00088664 |  | 1324.0981 | 1.6205 | -1.5566e-06
|  | 1673.2957 | 1.3969 | 0.00086543 |  | 1324.0381 | 1.6205 | -2.1429e-06
|  | 1673.2357 | 1.3968 | 0.00086079 |  | 1323.9781 | 1.6204 | 1.3145e-05
|  | 1673.1757 | 1.3968 | 0.00087469 |  | 1323.9181 | 1.6204 | 3.8756e-05
|  | 1673.1157 | 1.3968 | 0.00090093 |  | 1323.8581 | 1.6204 | 7.6527e-05
|  | 1673.0557 | 1.3968 | 0.0009286 |  | 1323.7981 | 1.6204 | 0.00011547
|  | 1672.9957 | 1.3969 | 0.00094593 |  | 1323.7381 | 1.6204 | 0.0001466
|  | 1672.9357 | 1.3969 | 0.00094425 |  | 1323.6781 | 1.6205 | 0.00016032
|  | 1672.8757 | 1.3969 | 0.00092309 |  | 1323.6181 | 1.6205 | 0.00015311
|  | 1672.8157 | 1.3969 | 0.00088589 |  | 1323.5581 | 1.6206 | 0.00012519
|  | 1672.7557 | 1.397 | 0.00083984 |  | 1323.4981 | 1.6206 | 8.1415e-05
|  | 1672.6957 | 1.3969 | 0.00079573 |  | 1323.4381 | 1.6206 | 2.8181e-05
|  | 1672.6357 | 1.3969 | 0.00076074 |  | 1323.3781 | 1.6206 | -2.7881e-05
|  | 1672.5757 | 1.3969 | 0.00074064 |  | 1323.3181 | 1.6206 | -8.1408e-05
|  | 1672.5157 | 1.3968 | 0.00073782 |  | 1323.2581 | 1.6205 | -0.00012765
|  | 1672.4557 | 1.3967 | 0.00075225 |  | 1323.1981 | 1.6205 | -0.00016557
|  | 1672.3957 | 1.3967 | 0.0007868 |  | 1323.1381 | 1.6204 | -0.00019097
|  | 1672.3357 | 1.3966 | 0.00084119 |  | 1323.0781 | 1.6204 | -0.00020345
|  | 1672.2757 | 1.3966 | 0.00091321 |  | 1323.0181 | 1.6203 | -0.0002001
|  | 1672.2157 | 1.3966 | 0.00099852 |  | 1322.9581 | 1.6203 | -0.00018192
|  | 1672.1557 | 1.3966 | 0.0010886 |  | 1322.8981 | 1.6202 | -0.00015039
|  | 1672.0957 | 1.3967 | 0.0011734 |  | 1322.8381 | 1.6202 | -0.00011077
|  | 1672.0357 | 1.3968 | 0.0012413 |  | 1322.7781 | 1.6202 | -6.9004e-05
|  | 1671.9757 | 1.3969 | 0.0012806 |  | 1322.7181 | 1.6202 | -3.2027e-05
|  | 1671.9157 | 1.397 | 0.0012865 |  | 1322.6581 | 1.6202 | -3.5417e-06
|  | 1671.8557 | 1.3971 | 0.0012592 |  | 1322.5981 | 1.6202 | 1.284e-05
|  | 1671.7957 | 1.3972 | 0.0012034 |  | 1322.5381 | 1.6202 | 1.7502e-05
|  | 1671.7357 | 1.3973 | 0.0011254 |  | 1322.4781 | 1.6202 | 1.211e-05
|  | 1671.6757 | 1.3973 | 0.0010347 |  | 1322.4181 | 1.6202 | 3.7532e-07
|  | 1671.6157 | 1.3973 | 0.00093967 |  | 1322.3581 | 1.6202 | -1.5832e-05
|  | 1671.5557 | 1.3973 | 0.0008469 |  | 1322.2981 | 1.6202 | -3.1767e-05
|  | 1671.4957 | 1.3973 | 0.00076371 |  | 1322.2381 | 1.6202 | -4.5806e-05
|  | 1671.4357 | 1.3972 | 0.00069577 |  | 1322.1781 | 1.6201 | -5.5284e-05
|  | 1671.3757 | 1.3972 | 0.00064833 |  | 1322.1181 | 1.6201 | -5.8776e-05
|  | 1671.3157 | 1.3971 | 0.00062601 |  | 1322.0581 | 1.6201 | -5.5352e-05
|  | 1671.2557 | 1.397 | 0.00063063 |  | 1321.9981 | 1.6201 | -4.5275e-05
|  | 1671.1957 | 1.397 | 0.00065821 |  | 1321.9381 | 1.62 | -2.7397e-05
|  | 1671.1357 | 1.3969 | 0.00070195 |  | 1321.8781 | 1.62 | -3.3045e-06
|  | 1671.0757 | 1.3969 | 0.00076015 |  | 1321.8181 | 1.62 | 2.7773e-05
|  | 1671.0157 | 1.3969 | 0.00082192 |  | 1321.7581 | 1.62 | 6.4368e-05
|  | 1670.9557 | 1.3969 | 0.00087646 |  | 1321.6981 | 1.62 | 0.00010044
|  | 1670.8957 | 1.397 | 0.00091559 |  | 1321.6381 | 1.62 | 0.00014047
|  | 1670.8357 | 1.397 | 0.00093272 |  | 1321.5781 | 1.62 | 0.00017809
|  | 1670.7757 | 1.3971 | 0.00092533 |  | 1321.5181 | 1.62 | 0.00020471
|  | 1670.7157 | 1.3972 | 0.00089444 |  | 1321.4581 | 1.6201 | 0.00021396
|  | 1670.6557 | 1.3972 | 0.00084228 |  | 1321.3981 | 1.6201 | 0.00020131
|  | 1670.5957 | 1.3972 | 0.00077235 |  | 1321.3381 | 1.6202 | 0.00016589
|  | 1670.5357 | 1.3972 | 0.00069368 |  | 1321.2781 | 1.6202 | 0.00010998
|  | 1670.4757 | 1.3972 | 0.00061628 |  | 1321.2181 | 1.6202 | 3.9876e-05
|  | 1670.4157 | 1.3972 | 0.00054995 |  | 1321.1581 | 1.6202 | -3.7694e-05
|  | 1670.3557 | 1.3971 | 0.00050483 |  | 1321.0981 | 1.6202 | -0.00011442
|  | 1670.2957 | 1.397 | 0.0004873 |  | 1321.0381 | 1.6202 | -0.0001842
|  | 1670.2357 | 1.3969 | 0.00050036 |  | 1320.9781 | 1.6201 | -0.00023977
|  | 1670.1757 | 1.3969 | 0.00054043 |  | 1320.9181 | 1.62 | -0.00027533
|  | 1670.1157 | 1.3968 | 0.00059882 |  | 1320.8581 | 1.6199 | -0.00028466
|  | 1670.0557 | 1.3968 | 0.0006657 |  | 1320.7981 | 1.6198 | -0.00026326
|  | 1669.9957 | 1.3968 | 0.00072757 |  | 1320.7381 | 1.6197 | -0.00020959
|  | 1669.9357 | 1.3968 | 0.00077681 |  | 1320.6781 | 1.6196 | -0.00012829
|  | 1669.8757 | 1.3969 | 0.00081024 |  | 1320.6181 | 1.6196 | -2.9353e-05
|  | 1669.8157 | 1.3969 | 0.00082816 |  | 1320.5581 | 1.6196 | 7.1611e-05
|  | 1669.7557 | 1.3969 | 0.00083144 |  | 1320.4981 | 1.6196 | 0.00015886
|  | 1669.6957 | 1.3969 | 0.00082686 |  | 1320.4381 | 1.6197 | 0.00021824
|  | 1669.6357 | 1.397 | 0.00082193 |  | 1320.3781 | 1.6197 | 0.00024591
|  | 1669.5757 | 1.397 | 0.00081952 |  | 1320.3181 | 1.6198 | 0.00024374
|  | 1669.5157 | 1.397 | 0.0008214 |  | 1320.2581 | 1.6199 | 0.00022161
|  | 1669.4557 | 1.397 | 0.00082736 |  | 1320.1981 | 1.6199 | 0.00018953
|  | 1669.3957 | 1.397 | 0.00083622 |  | 1320.1381 | 1.6199 | 0.00015486
|  | 1669.3357 | 1.397 | 0.00084724 |  | 1320.0781 | 1.6199 | 0.00011775
|  | 1669.2757 | 1.397 | 0.00085862 |  | 1320.0181 | 1.62 | 7.4683e-05
|  | 1669.2157 | 1.397 | 0.00087043 |  | 1319.9581 | 1.62 | 2.0552e-05
|  | 1669.1557 | 1.397 | 0.00088256 |  | 1319.8981 | 1.6199 | -4.4047e-05
|  | 1669.0957 | 1.3971 | 0.00089213 |  | 1319.8381 | 1.6199 | -0.00011215
|  | 1669.0357 | 1.3971 | 0.0008987 |  | 1319.7781 | 1.6198 | -0.00016925
|  | 1668.9757 | 1.3971 | 0.00090107 |  | 1319.7181 | 1.6198 | -0.00019992
|  | 1668.9157 | 1.3972 | 0.00089733 |  | 1319.6581 | 1.6197 | -0.00019199
|  | 1668.8557 | 1.3972 | 0.00088087 |  | 1319.5981 | 1.6196 | -0.00014604
|  | 1668.7957 | 1.3973 | 0.00085283 |  | 1319.5381 | 1.6195 | -7.2769e-05
|  | 1668.7357 | 1.3973 | 0.00081423 |  | 1319.4781 | 1.6195 | 6.5537e-06
|  | 1668.6757 | 1.3973 | 0.00076692 |  | 1319.4181 | 1.6195 | 6.4327e-05
|  | 1668.6157 | 1.3973 | 0.00071384 |  | 1319.3581 | 1.6196 | 9.6549e-05
|  | 1668.5557 | 1.3973 | 0.00066207 |  | 1319.2981 | 1.6196 | 9.3054e-05
|  | 1668.4957 | 1.3973 | 0.00061533 |  | 1319.2381 | 1.6197 | 5.2804e-05
|  | 1668.4357 | 1.3973 | 0.00057558 |  | 1319.1781 | 1.6197 | -1.1571e-05
|  | 1668.3757 | 1.3972 | 0.00054532 |  | 1319.1181 | 1.6197 | -8.435e-05
|  | 1668.3157 | 1.3972 | 0.00052454 |  | 1319.0581 | 1.6197 | -0.00015032
|  | 1668.2557 | 1.3972 | 0.00051387 |  | 1318.9981 | 1.6196 | -0.00020023
|  | 1668.1957 | 1.3971 | 0.00051569 |  | 1318.9381 | 1.6195 | -0.00022978
|  | 1668.1357 | 1.3971 | 0.00052996 |  | 1318.8781 | 1.6194 | -0.00023898
|  | 1668.0757 | 1.3971 | 0.000558 |  | 1318.8181 | 1.6193 | -0.00022826
|  | 1668.0157 | 1.3971 | 0.00059827 |  | 1318.7581 | 1.6193 | -0.00019937
|  | 1667.9557 | 1.3971 | 0.00064571 |  | 1318.6981 | 1.6192 | -0.00015225
|  | 1667.8957 | 1.3971 | 0.00069145 |  | 1318.6381 | 1.6191 | -8.9551e-05
|  | 1667.8357 | 1.3971 | 0.0007239 |  | 1318.5781 | 1.6191 | -1.5466e-05
|  | 1667.7757 | 1.3972 | 0.00073337 |  | 1318.5181 | 1.6191 | 6.2998e-05
|  | 1667.7157 | 1.3973 | 0.00071389 |  | 1318.4581 | 1.6191 | 0.00013787
|  | 1667.6557 | 1.3973 | 0.00066485 |  | 1318.3981 | 1.6191 | 0.00020055
|  | 1667.5957 | 1.3974 | 0.00059372 |  | 1318.3381 | 1.6192 | 0.00024576
|  | 1667.5357 | 1.3974 | 0.00051163 |  | 1318.2781 | 1.6192 | 0.0002703
|  | 1667.4757 | 1.3974 | 0.00043155 |  | 1318.2181 | 1.6193 | 0.000274
|  | 1667.4157 | 1.3973 | 0.00036495 |  | 1318.1581 | 1.6193 | 0.00025717
|  | 1667.3557 | 1.3973 | 0.00031928 |  | 1318.0981 | 1.6194 | 0.00022212
|  | 1667.2957 | 1.3972 | 0.00029711 |  | 1318.0381 | 1.6194 | 0.00017072
|  | 1667.2357 | 1.3971 | 0.00029742 |  | 1317.9781 | 1.6194 | 0.0001081
|  | 1667.1757 | 1.3971 | 0.00031739 |  | 1317.9181 | 1.6194 | 4.0317e-05
|  | 1667.1157 | 1.397 | 0.00035383 |  | 1317.8581 | 1.6193 | -2.231e-05
|  | 1667.0557 | 1.397 | 0.00040366 |  | 1317.7981 | 1.6193 | -6.9999e-05
|  | 1666.9957 | 1.397 | 0.00046219 |  | 1317.7381 | 1.6192 | -9.5056e-05
|  | 1666.9357 | 1.397 | 0.00052349 |  | 1317.6781 | 1.6191 | -9.4081e-05
|  | 1666.8757 | 1.397 | 0.00057914 |  | 1317.6181 | 1.619 | -6.8012e-05
|  | 1666.8157 | 1.3971 | 0.00061838 |  | 1317.5581 | 1.619 | -2.4162e-05
|  | 1666.7557 | 1.3972 | 0.00063139 |  | 1317.4981 | 1.6189 | 2.9249e-05
|  | 1666.6957 | 1.3972 | 0.00061349 |  | 1317.4381 | 1.6189 | 8.3797e-05
|  | 1666.6357 | 1.3973 | 0.00057105 |  | 1317.3781 | 1.6189 | 0.00013332
|  | 1666.5757 | 1.3974 | 0.0004981 |  | 1317.3181 | 1.6189 | 0.0001725
|  | 1666.5157 | 1.3974 | 0.00040539 |  | 1317.2581 | 1.619 | 0.00019845
|  | 1666.4557 | 1.3974 | 0.00030776 |  | 1317.1981 | 1.619 | 0.0002058
|  | 1666.3957 | 1.3974 | 0.00021685 |  | 1317.1381 | 1.619 | 0.00019237
|  | 1666.3357 | 1.3973 | 0.0001416 |  | 1317.0781 | 1.6191 | 0.00015791
|  | 1666.2757 | 1.3973 | 8.6332e-05 |  | 1317.0181 | 1.6191 | 9.6353e-05
|  | 1666.2157 | 1.3972 | 5.1755e-05 |  | 1316.9581 | 1.6191 | 1.5308e-05
|  | 1666.1557 | 1.3971 | 3.7052e-05 |  | 1316.8981 | 1.6191 | -7.297e-05
|  | 1666.0957 | 1.397 | 3.9705e-05 |  | 1316.8381 | 1.619 | -0.00015525
|  | 1666.0357 | 1.397 | 6.1226e-05 |  | 1316.7781 | 1.6189 | -0.00021854
|  | 1665.9757 | 1.3969 | 0.00010012 |  | 1316.7181 | 1.6188 | -0.00025733
|  | 1665.9157 | 1.3968 | 0.00015608 |  | 1316.6581 | 1.6188 | -0.00027302
|  | 1665.8557 | 1.3968 | 0.00022372 |  | 1316.5981 | 1.6187 | -0.00027479
|  | 1665.7957 | 1.3968 | 0.0002945 |  | 1316.5381 | 1.6186 | -0.00027243
|  | 1665.7357 | 1.3968 | 0.0003585 |  | 1316.4781 | 1.6185 | -0.00027326
|  | 1665.6757 | 1.3969 | 0.00040566 |  | 1316.4181 | 1.6184 | -0.00027712
|  | 1665.6157 | 1.3969 | 0.00042848 |  | 1316.3581 | 1.6184 | -0.00027673
|  | 1665.5557 | 1.397 | 0.0004243 |  | 1316.2981 | 1.6182 | -0.00026065
|  | 1665.4957 | 1.397 | 0.00039614 |  | 1316.2381 | 1.6181 | -0.00022052
|  | 1665.4357 | 1.3971 | 0.0003522 |  | 1316.178 | 1.618 | -0.00015437
|  | 1665.3757 | 1.3971 | 0.00030086 |  | 1316.118 | 1.618 | -7.0119e-05
|  | 1665.3157 | 1.3971 | 0.00025113 |  | 1316.058 | 1.6179 | 1.7614e-05
|  | 1665.2557 | 1.3971 | 0.00020834 |  | 1315.998 | 1.6179 | 9.0599e-05
|  | 1665.1957 | 1.397 | 0.00017557 |  | 1315.938 | 1.618 | 0.0001363
|  | 1665.1357 | 1.397 | 0.00015409 |  | 1315.878 | 1.618 | 0.0001486
|  | 1665.0757 | 1.397 | 0.00014346 |  | 1315.818 | 1.618 | 0.00013242
|  | 1665.0157 | 1.3969 | 0.00014537 |  | 1315.758 | 1.6179 | 9.9334e-05
|  | 1664.9557 | 1.3969 | 0.00016154 |  | 1315.698 | 1.6179 | 6.4908e-05
|  | 1664.8957 | 1.3968 | 0.00019245 |  | 1315.638 | 1.6178 | 4.1629e-05
|  | 1664.8357 | 1.3968 | 0.00023893 |  | 1315.578 | 1.6177 | 3.8632e-05
|  | 1664.7757 | 1.3968 | 0.00029409 |  | 1315.518 | 1.6176 | 5.8296e-05
|  | 1664.7157 | 1.3968 | 0.0003479 |  | 1315.458 | 1.6175 | 9.7831e-05
|  | 1664.6557 | 1.3969 | 0.00038593 |  | 1315.398 | 1.6174 | 0.00015108
|  | 1664.5957 | 1.397 | 0.00039419 |  | 1315.338 | 1.6174 | 0.00021002
|  | 1664.5357 | 1.3971 | 0.00036371 |  | 1315.278 | 1.6173 | 0.00026566
|  | 1664.4757 | 1.3971 | 0.00029361 |  | 1315.218 | 1.6173 | 0.00031222
|  | 1664.4157 | 1.3972 | 0.00019544 |  | 1315.158 | 1.6173 | 0.00034564
|  | 1664.3557 | 1.3971 | 9.9907e-05 |  | 1315.098 | 1.6172 | 0.00036641
|  | 1664.2957 | 1.3971 | -3.0076e-06 |  | 1315.038 | 1.6172 | 0.00037679
|  | 1664.2357 | 1.397 | -8.0016e-05 |  | 1314.978 | 1.6171 | 0.00038133
|  | 1664.1757 | 1.3969 | -0.00011668 |  | 1314.918 | 1.6171 | 0.00038485
|  | 1664.1157 | 1.3968 | -0.00011006 |  | 1314.858 | 1.617 | 0.00039036
|  | 1664.0557 | 1.3967 | -6.628e-05 |  | 1314.798 | 1.6169 | 0.00039863
|  | 1663.9957 | 1.3966 | 1.0696e-06 |  | 1314.738 | 1.6168 | 0.00041105
|  | 1663.9357 | 1.3966 | 8.0275e-05 |  | 1314.678 | 1.6167 | 0.00042835
|  | 1663.8757 | 1.3965 | 0.000162 |  | 1314.618 | 1.6166 | 0.00045264
|  | 1663.8157 | 1.3965 | 0.00024321 |  | 1314.558 | 1.6164 | 0.00048754
|  | 1663.7557 | 1.3966 | 0.00032353 |  | 1314.498 | 1.6163 | 0.00053876
|  | 1663.6957 | 1.3966 | 0.00040247 |  | 1314.438 | 1.6161 | 0.00060901
|  | 1663.6357 | 1.3967 | 0.00047416 |  | 1314.378 | 1.616 | 0.00069732
|  | 1663.5756 | 1.3968 | 0.0005262 |  | 1314.318 | 1.6159 | 0.00079727
|  | 1663.5156 | 1.3969 | 0.00054261 |  | 1314.258 | 1.6158 | 0.00089802
|  | 1663.4556 | 1.397 | 0.00050972 |  | 1314.198 | 1.6157 | 0.00098955
|  | 1663.3956 | 1.3971 | 0.00042172 |  | 1314.138 | 1.6156 | 0.0010653
|  | 1663.3356 | 1.3972 | 0.0002873 |  | 1314.078 | 1.6155 | 0.0011239
|  | 1663.2756 | 1.3972 | 0.00012848 |  | 1314.018 | 1.6154 | 0.0011713
|  | 1663.2156 | 1.3972 | -2.3538e-05 |  | 1313.958 | 1.6152 | 0.0012161
|  | 1663.1556 | 1.3971 | -0.00013986 |  | 1313.898 | 1.615 | 0.0012656
|  | 1663.0956 | 1.3969 | -0.00019867 |  | 1313.838 | 1.6148 | 0.0013228
|  | 1663.0356 | 1.3968 | -0.00019603 |  | 1313.778 | 1.6146 | 0.0013885
|  | 1662.9756 | 1.3967 | -0.00014222 |  | 1313.718 | 1.6143 | 0.0014617
|  | 1662.9156 | 1.3966 | -5.8964e-05 |  | 1313.658 | 1.614 | 0.0015475
|  | 1662.8556 | 1.3966 | 2.8543e-05 |  | 1313.598 | 1.6137 | 0.0016577
|  | 1662.7956 | 1.3966 | 0.00010157 |  | 1313.538 | 1.6132 | 0.0018167
|  | 1662.7356 | 1.3966 | 0.00015054 |  | 1313.478 | 1.6128 | 0.0020485
|  | 1662.6756 | 1.3966 | 0.00017488 |  | 1313.418 | 1.6122 | 0.0023825
|  | 1662.6156 | 1.3967 | 0.00018043 |  | 1313.358 | 1.6116 | 0.0028432
|  | 1662.5556 | 1.3967 | 0.00017389 |  | 1313.298 | 1.611 | 0.0034577
|  | 1662.4956 | 1.3967 | 0.00016103 |  | 1313.238 | 1.6104 | 0.0042502
|  | 1662.4356 | 1.3967 | 0.00014117 |  | 1313.178 | 1.6098 | 0.0052509
|  | 1662.3756 | 1.3968 | 0.00011337 |  | 1313.118 | 1.6093 | 0.0064911
|  | 1662.3156 | 1.3968 | 7.8763e-05 |  | 1313.058 | 1.609 | 0.0079833
|  | 1662.2556 | 1.3967 | 3.9349e-05 |  | 1312.998 | 1.609 | 0.0097171
|  | 1662.1956 | 1.3967 | 2.5185e-06 |  | 1312.938 | 1.6094 | 0.0116
|  | 1662.1356 | 1.3967 | -2.4864e-05 |  | 1312.878 | 1.6103 | 0.0136
|  | 1662.0756 | 1.3966 | -3.4818e-05 |  | 1312.818 | 1.6118 | 0.0154
|  | 1662.0156 | 1.3966 | -3.1371e-05 |  | 1312.758 | 1.6138 | 0.0169
|  | 1661.9556 | 1.3965 | -1.2621e-05 |  | 1312.698 | 1.6162 | 0.0179
|  | 1661.8956 | 1.3965 | 1.82e-05 |  | 1312.638 | 1.6188 | 0.0182
|  | 1661.8356 | 1.3964 | 5.7471e-05 |  | 1312.578 | 1.6213 | 0.0179
|  | 1661.7756 | 1.3964 | 0.00010379 |  | 1312.518 | 1.6237 | 0.0169
|  | 1661.7156 | 1.3964 | 0.00015762 |  | 1312.458 | 1.6256 | 0.0154
|  | 1661.6556 | 1.3964 | 0.00021884 |  | 1312.398 | 1.6271 | 0.0136
|  | 1661.5956 | 1.3964 | 0.0002855 |  | 1312.338 | 1.6279 | 0.0117
|  | 1661.5356 | 1.3965 | 0.00034938 |  | 1312.278 | 1.6282 | 0.0098097
|  | 1661.4756 | 1.3965 | 0.00039771 |  | 1312.218 | 1.628 | 0.0081453
|  | 1661.4156 | 1.3966 | 0.00041577 |  | 1312.158 | 1.6276 | 0.006749
|  | 1661.3556 | 1.3967 | 0.00039217 |  | 1312.098 | 1.627 | 0.005642
|  | 1661.2956 | 1.3968 | 0.0003239 |  | 1312.038 | 1.6263 | 0.0048045
|  | 1661.2356 | 1.3969 | 0.00021782 |  | 1311.978 | 1.6255 | 0.0042038
|  | 1661.1756 | 1.3969 | 9.1113e-05 |  | 1311.918 | 1.6248 | 0.0038028
|  | 1661.1156 | 1.3969 | -3.4511e-05 |  | 1311.858 | 1.6241 | 0.0035703
|  | 1661.0556 | 1.3968 | -0.00013715 |  | 1311.798 | 1.6235 | 0.003481
|  | 1660.9956 | 1.3967 | -0.00020185 |  | 1311.738 | 1.6228 | 0.0035324
|  | 1660.9356 | 1.3965 | -0.00022099 |  | 1311.678 | 1.6223 | 0.0037098
|  | 1660.8756 | 1.3964 | -0.00019636 |  | 1311.618 | 1.6218 | 0.0040264
|  | 1660.8156 | 1.3963 | -0.00013607 |  | 1311.558 | 1.6214 | 0.0044888
|  | 1660.7556 | 1.3962 | -5.1727e-05 |  | 1311.498 | 1.6211 | 0.0050842
|  | 1660.6956 | 1.3962 | 4.6662e-05 |  | 1311.438 | 1.6211 | 0.0057844
|  | 1660.6356 | 1.3962 | 0.00014818 |  | 1311.378 | 1.6213 | 0.0065333
|  | 1660.5756 | 1.3962 | 0.00024371 |  | 1311.318 | 1.6218 | 0.0072405
|  | 1660.5156 | 1.3962 | 0.00032508 |  | 1311.258 | 1.6225 | 0.0077893
|  | 1660.4556 | 1.3963 | 0.00038315 |  | 1311.198 | 1.6235 | 0.0080847
|  | 1660.3956 | 1.3964 | 0.0004101 |  | 1311.138 | 1.6245 | 0.0080706
|  | 1660.3356 | 1.3965 | 0.00040068 |  | 1311.078 | 1.6256 | 0.0077195
|  | 1660.2756 | 1.3966 | 0.0003545 |  | 1311.018 | 1.6264 | 0.0070878
|  | 1660.2156 | 1.3966 | 0.00027706 |  | 1310.958 | 1.6271 | 0.0062512
|  | 1660.1556 | 1.3967 | 0.00017928 |  | 1310.898 | 1.6274 | 0.0053194
|  | 1660.0956 | 1.3966 | 7.756e-05 |  | 1310.838 | 1.6276 | 0.0043963
|  | 1660.0356 | 1.3966 | -1.0523e-05 |  | 1310.778 | 1.6275 | 0.0035512
|  | 1659.9756 | 1.3965 | -6.8557e-05 |  | 1310.718 | 1.6273 | 0.0028277
|  | 1659.9156 | 1.3963 | -8.4771e-05 |  | 1310.658 | 1.6269 | 0.0022197
|  | 1659.8556 | 1.3962 | -5.7206e-05 |  | 1310.598 | 1.6266 | 0.0017389
|  | 1659.7956 | 1.3961 | 1.2032e-05 |  | 1310.538 | 1.6262 | 0.0013575
|  | 1659.7356 | 1.396 | 0.00012368 |  | 1310.478 | 1.6258 | 0.0010657
|  | 1659.6756 | 1.396 | 0.00026376 |  | 1310.418 | 1.6254 | 0.00086
|  | 1659.6156 | 1.396 | 0.00041451 |  | 1310.358 | 1.6251 | 0.00075031
|  | 1659.5556 | 1.3961 | 0.00055597 |  | 1310.298 | 1.6247 | 0.00067921
|  | 1659.4956 | 1.3962 | 0.00066862 |  | 1310.238 | 1.6245 | 0.00066528
|  | 1659.4356 | 1.3963 | 0.00073676 |  | 1310.178 | 1.6242 | 0.00068638
|  | 1659.3756 | 1.3965 | 0.00074889 |  | 1310.118 | 1.6241 | 0.00072729
|  | 1659.3156 | 1.3966 | 0.0007021 |  | 1310.058 | 1.6239 | 0.00076796
|  | 1659.2556 | 1.3968 | 0.0006023 |  | 1309.998 | 1.6239 | 0.00079518
|  | 1659.1956 | 1.3968 | 0.00046317 |  | 1309.938 | 1.6238 | 0.00080282
|  | 1659.1356 | 1.3969 | 0.00030327 |  | 1309.878 | 1.6238 | 0.00078356
|  | 1659.0756 | 1.3968 | 0.00014511 |  | 1309.818 | 1.6238 | 0.00073154
|  | 1659.0156 | 1.3968 | 1.1119e-05 |  | 1309.758 | 1.6238 | 0.00064305
|  | 1658.9556 | 1.3966 | -7.9138e-05 |  | 1309.698 | 1.6237 | 0.00052237
|  | 1658.8956 | 1.3965 | -0.00011237 |  | 1309.638 | 1.6237 | 0.00037672
|  | 1658.8356 | 1.3963 | -8.4381e-05 |  | 1309.578 | 1.6236 | 0.00022303
|  | 1658.7756 | 1.3962 | 1.0968e-07 |  | 1309.518 | 1.6234 | 8.2582e-05
|  | 1658.7156 | 1.3961 | 0.00012691 |  | 1309.458 | 1.6233 | -2.4257e-05
|  | 1658.6556 | 1.3961 | 0.00027543 |  | 1309.398 | 1.6231 | -8.4756e-05
|  | 1658.5956 | 1.3961 | 0.00042154 |  | 1309.338 | 1.6229 | -9.7973e-05
|  | 1658.5356 | 1.3962 | 0.00054195 |  | 1309.278 | 1.6227 | -7.3588e-05
|  | 1658.4756 | 1.3963 | 0.00061952 |  | 1309.218 | 1.6226 | -2.8653e-05
|  | 1658.4156 | 1.3964 | 0.00064483 |  | 1309.158 | 1.6225 | 1.9757e-05
|  | 1658.3556 | 1.3966 | 0.00061862 |  | 1309.098 | 1.6224 | 5.9535e-05
|  | 1658.2956 | 1.3967 | 0.00054896 |  | 1309.038 | 1.6224 | 8.5156e-05
|  | 1658.2356 | 1.3968 | 0.0004491 |  | 1308.978 | 1.6223 | 9.5987e-05
|  | 1658.1756 | 1.3968 | 0.0003348 |  | 1308.918 | 1.6223 | 9.3637e-05
|  | 1658.1156 | 1.3968 | 0.0002205 |  | 1308.858 | 1.6223 | 7.7947e-05
|  | 1658.0556 | 1.3968 | 0.00011706 |  | 1308.798 | 1.6222 | 4.6496e-05
|  | 1657.9956 | 1.3967 | 3.184e-05 |  | 1308.738 | 1.6222 | -1.4786e-06
|  | 1657.9356 | 1.3966 | -2.9703e-05 |  | 1308.678 | 1.6222 | -6.4462e-05
|  | 1657.8756 | 1.3965 | -6.4737e-05 |  | 1308.618 | 1.6221 | -0.0001323
|  | 1657.8156 | 1.3964 | -7.1356e-05 |  | 1308.558 | 1.622 | -0.00019157
|  | 1657.7556 | 1.3963 | -4.8334e-05 |  | 1308.498 | 1.6218 | -0.00022643
|  | 1657.6956 | 1.3962 | 3.4151e-06 |  | 1308.438 | 1.6217 | -0.00022442
|  | 1657.6356 | 1.3962 | 7.9595e-05 |  | 1308.378 | 1.6215 | -0.00018123
|  | 1657.5756 | 1.3961 | 0.00016593 |  | 1308.318 | 1.6214 | -0.00010237
|  | 1657.5156 | 1.3961 | 0.00025627 |  | 1308.258 | 1.6213 | -7.4684e-07
|  | 1657.4556 | 1.3962 | 0.00034838 |  | 1308.198 | 1.6212 | 0.0001092
|  | 1657.3956 | 1.3962 | 0.00042382 |  | 1308.138 | 1.6212 | 0.0002132
|  | 1657.3356 | 1.3963 | 0.00047032 |  | 1308.078 | 1.6212 | 0.0002928
|  | 1657.2756 | 1.3964 | 0.00048198 |  | 1308.018 | 1.6212 | 0.00036445
|  | 1657.2156 | 1.3965 | 0.00045704 |  | 1307.958 | 1.6213 | 0.00041691
|  | 1657.1556 | 1.3966 | 0.00039999 |  | 1307.898 | 1.6213 | 0.00044388
|  | 1657.0956 | 1.3966 | 0.00031976 |  | 1307.838 | 1.6214 | 0.00044139
|  | 1657.0356 | 1.3966 | 0.00022837 |  | 1307.778 | 1.6214 | 0.00040847
|  | 1656.9756 | 1.3966 | 0.00013833 |  | 1307.718 | 1.6214 | 0.00034588
|  | 1656.9156 | 1.3965 | 6.1832e-05 |  | 1307.658 | 1.6214 | 0.00026253
|  | 1656.8556 | 1.3965 | 8.8095e-06 |  | 1307.598 | 1.6214 | 0.00017257
|  | 1656.7956 | 1.3964 | -1.4044e-05 |  | 1307.538 | 1.6213 | 9.2704e-05
|  | 1656.7356 | 1.3963 | -3.6422e-06 |  | 1307.478 | 1.6212 | 3.6003e-05
|  | 1656.6756 | 1.3962 | 3.9462e-05 |  | 1307.418 | 1.6211 | 1.0688e-05
|  | 1656.6156 | 1.3961 | 0.00011021 |  | 1307.3579 | 1.621 | 1.5013e-05
|  | 1656.5556 | 1.3961 | 0.00019999 |  | 1307.2979 | 1.6209 | 4.2271e-05
|  | 1656.4956 | 1.3961 | 0.00029715 |  | 1307.2379 | 1.6208 | 8.2704e-05
|  | 1656.4356 | 1.3961 | 0.00038814 |  | 1307.1779 | 1.6207 | 0.00013013
|  | 1656.3756 | 1.3962 | 0.0004591 |  | 1307.1179 | 1.6206 | 0.00018126
|  | 1656.3156 | 1.3963 | 0.00049848 |  | 1307.0579 | 1.6205 | 0.00023859
|  | 1656.2556 | 1.3964 | 0.00049898 |  | 1306.9979 | 1.6205 | 0.00030695
|  | 1656.1956 | 1.3965 | 0.00045897 |  | 1306.9379 | 1.6204 | 0.00039031
|  | 1656.1356 | 1.3966 | 0.0003826 |  | 1306.8779 | 1.6203 | 0.00048936
|  | 1656.0756 | 1.3967 | 0.00027989 |  | 1306.8179 | 1.6203 | 0.00060279
|  | 1656.0156 | 1.3967 | 0.0001639 |  | 1306.7579 | 1.6202 | 0.00072809
|  | 1655.9556 | 1.3966 | 4.8473e-05 |  | 1306.6979 | 1.6202 | 0.00086036
|  | 1655.8956 | 1.3966 | -5.3314e-05 |  | 1306.6379 | 1.6202 | 0.00099619
|  | 1655.8356 | 1.3965 | -0.00013071 |  | 1306.5779 | 1.6203 | 0.001136
|  | 1655.7756 | 1.3964 | -0.00017515 |  | 1306.5179 | 1.6203 | 0.0012744
|  | 1655.7156 | 1.3962 | -0.00018156 |  | 1306.4579 | 1.6204 | 0.0014071
|  | 1655.6556 | 1.3961 | -0.00014635 |  | 1306.3979 | 1.6205 | 0.0015254
|  | 1655.5956 | 1.396 | -6.9497e-05 |  | 1306.3379 | 1.6206 | 0.0016262
|  | 1655.5356 | 1.3959 | 4.4165e-05 |  | 1306.2779 | 1.6208 | 0.0017006
|  | 1655.4756 | 1.3959 | 0.00018423 |  | 1306.2179 | 1.6209 | 0.0017504
|  | 1655.4156 | 1.3959 | 0.00033419 |  | 1306.1579 | 1.6211 | 0.0017767
|  | 1655.3556 | 1.396 | 0.00046707 |  | 1306.0979 | 1.6212 | 0.0017802
|  | 1655.2956 | 1.3961 | 0.0005662 |  | 1306.0379 | 1.6214 | 0.0017657
|  | 1655.2356 | 1.3962 | 0.00062666 |  | 1305.9779 | 1.6215 | 0.0017301
|  | 1655.1756 | 1.3964 | 0.00062556 |  | 1305.9179 | 1.6217 | 0.0016664
|  | 1655.1156 | 1.3965 | 0.00056067 |  | 1305.8579 | 1.6218 | 0.0015743
|  | 1655.0556 | 1.3966 | 0.00044245 |  | 1305.7979 | 1.622 | 0.0014593
|  | 1654.9956 | 1.3967 | 0.00029121 |  | 1305.7379 | 1.6221 | 0.0013121
|  | 1654.9356 | 1.3967 | 0.00013242 |  | 1305.6779 | 1.6222 | 0.0011294
|  | 1654.8756 | 1.3966 | -1.0649e-05 |  | 1305.6179 | 1.6223 | 0.00093191
|  | 1654.8156 | 1.3965 | -0.00011911 |  | 1305.5579 | 1.6223 | 0.00072756
|  | 1654.7556 | 1.3964 | -0.000185 |  | 1305.4979 | 1.6223 | 0.00052291
|  | 1654.6956 | 1.3963 | -0.00020668 |  | 1305.4379 | 1.6222 | 0.00032524
|  | 1654.6356 | 1.3962 | -0.00018992 |  | 1305.3779 | 1.6221 | 0.00014265
|  | 1654.5756 | 1.3961 | -0.00014174 |  | 1305.3179 | 1.622 | -1.6434e-05
|  | 1654.5156 | 1.396 | -7.0709e-05 |  | 1305.2579 | 1.6218 | -0.00013875
|  | 1654.4556 | 1.3959 | 1.3978e-05 |  | 1305.1979 | 1.6216 | -0.00021228
|  | 1654.3956 | 1.3959 | 0.0001051 |  | 1305.1379 | 1.6214 | -0.00022829
|  | 1654.3356 | 1.3959 | 0.00019462 |  | 1305.0779 | 1.6213 | -0.00018783
|  | 1654.2756 | 1.3959 | 0.00027265 |  | 1305.0179 | 1.6211 | -0.00010252
|  | 1654.2156 | 1.396 | 0.00033254 |  | 1304.9579 | 1.6211 | 4.1525e-06
|  | 1654.1556 | 1.396 | 0.00036765 |  | 1304.8979 | 1.6211 | 0.00010591
|  | 1654.0956 | 1.3961 | 0.00037592 |  | 1304.8379 | 1.6211 | 0.0001788
|  | 1654.0356 | 1.3962 | 0.00035911 |  | 1304.7779 | 1.6211 | 0.00021031
|  | 1653.9756 | 1.3962 | 0.00032315 |  | 1304.7179 | 1.6212 | 0.00019952
|  | 1653.9156 | 1.3962 | 0.00027652 |  | 1304.6579 | 1.6212 | 0.00015791
|  | 1653.8556 | 1.3962 | 0.00022782 |  | 1304.5979 | 1.6212 | 0.0001016
|  | 1653.7956 | 1.3962 | 0.00018441 |  | 1304.5379 | 1.6212 | 4.5437e-05
|  | 1653.7356 | 1.3962 | 0.00015195 |  | 1304.4779 | 1.6212 | -2.7513e-06
|  | 1653.6756 | 1.3961 | 0.0001336 |  | 1304.4179 | 1.6211 | -4.0787e-05
|  | 1653.6156 | 1.3961 | 0.00013108 |  | 1304.3579 | 1.6211 | -7.1818e-05
|  | 1653.5556 | 1.396 | 0.00014552 |  | 1304.2979 | 1.621 | -9.7624e-05
|  | 1653.4956 | 1.396 | 0.00017741 |  | 1304.2379 | 1.621 | -0.00011714
|  | 1653.4356 | 1.396 | 0.00022533 |  | 1304.1779 | 1.6209 | -0.00012435
|  | 1653.3756 | 1.3959 | 0.00028533 |  | 1304.1179 | 1.6208 | -0.0001132
|  | 1653.3156 | 1.3959 | 0.00035134 |  | 1304.0579 | 1.6207 | -7.9364e-05
|  | 1653.2556 | 1.396 | 0.00041457 |  | 1303.9979 | 1.6207 | -2.54e-05
|  | 1653.1956 | 1.396 | 0.0004661 |  | 1303.9379 | 1.6206 | 4.0848e-05
|  | 1653.1356 | 1.3961 | 0.00049754 |  | 1303.8779 | 1.6206 | 0.00010649
|  | 1653.0756 | 1.3962 | 0.00050341 |  | 1303.8179 | 1.6207 | 0.00016059
|  | 1653.0156 | 1.3962 | 0.00048677 |  | 1303.7579 | 1.6207 | 0.00019443
|  | 1652.9556 | 1.3963 | 0.00044577 |  | 1303.6979 | 1.6207 | 0.0002064
|  | 1652.8956 | 1.3964 | 0.00038266 |  | 1303.6379 | 1.6208 | 0.00019859
|  | 1652.8356 | 1.3964 | 0.00030523 |  | 1303.5779 | 1.6208 | 0.00017811
|  | 1652.7756 | 1.3964 | 0.00022377 |  | 1303.5179 | 1.6208 | 0.00014771
|  | 1652.7156 | 1.3963 | 0.00014892 |  | 1303.4579 | 1.6208 | 0.00010522
|  | 1652.6556 | 1.3963 | 9.1626e-05 |  | 1303.3979 | 1.6208 | 5.4779e-05
|  | 1652.5956 | 1.3962 | 5.9482e-05 |  | 1303.3379 | 1.6208 | -3.7131e-07
|  | 1652.5356 | 1.3961 | 5.7226e-05 |  | 1303.2779 | 1.6208 | -5.6e-05
|  | 1652.4756 | 1.3961 | 8.4218e-05 |  | 1303.2179 | 1.6207 | -0.00010298
|  | 1652.4156 | 1.396 | 0.00013277 |  | 1303.1579 | 1.6206 | -0.00013156
|  | 1652.3556 | 1.396 | 0.00019083 |  | 1303.0979 | 1.6206 | -0.00013293
|  | 1652.2956 | 1.396 | 0.0002443 |  | 1303.0379 | 1.6205 | -0.00010343
|  | 1652.2356 | 1.3961 | 0.00027991 |  | 1302.9779 | 1.6204 | -4.3975e-05
|  | 1652.1756 | 1.3961 | 0.00029113 |  | 1302.9179 | 1.6203 | 3.7318e-05
|  | 1652.1156 | 1.3962 | 0.00027578 |  | 1302.8579 | 1.6203 | 0.00012976
|  | 1652.0556 | 1.3962 | 0.00023828 |  | 1302.7979 | 1.6204 | 0.00021947
|  | 1651.9956 | 1.3962 | 0.00018695 |  | 1302.7379 | 1.6204 | 0.00029447
|  | 1651.9356 | 1.3962 | 0.00012874 |  | 1302.6779 | 1.6205 | 0.0003412
|  | 1651.8756 | 1.3962 | 7.1251e-05 |  | 1302.6179 | 1.6206 | 0.00035061
|  | 1651.8156 | 1.3962 | 1.7766e-05 |  | 1302.5579 | 1.6207 | 0.00031578
|  | 1651.7556 | 1.3961 | -2.8028e-05 |  | 1302.4979 | 1.6208 | 0.00023692
|  | 1651.6956 | 1.396 | -6.2506e-05 |  | 1302.4379 | 1.6208 | 0.00012229
|  | 1651.6356 | 1.396 | -8.067e-05 |  | 1302.3779 | 1.6208 | -1.1004e-05
|  | 1651.5756 | 1.3959 | -7.6222e-05 |  | 1302.3179 | 1.6208 | -0.00014035
|  | 1651.5156 | 1.3958 | -4.2212e-05 |  | 1302.2579 | 1.6206 | -0.00023988
|  | 1651.4556 | 1.3957 | 2.4805e-05 |  | 1302.1979 | 1.6205 | -0.00028948
|  | 1651.3956 | 1.3956 | 0.00012132 |  | 1302.1379 | 1.6204 | -0.0002783
|  | 1651.3356 | 1.3956 | 0.00023854 |  | 1302.0779 | 1.6202 | -0.00021055
|  | 1651.2756 | 1.3956 | 0.00036077 |  | 1302.0179 | 1.6201 | -0.00010213
|  | 1651.2156 | 1.3957 | 0.0004696 |  | 1301.9579 | 1.6201 | 2.3377e-05
|  | 1651.1556 | 1.3958 | 0.00054839 |  | 1301.8979 | 1.6201 | 0.00014312
|  | 1651.0956 | 1.3959 | 0.00058421 |  | 1301.8379 | 1.6202 | 0.00023852
|  | 1651.0356 | 1.396 | 0.00057171 |  | 1301.7779 | 1.6202 | 0.00030016
|  | 1650.9756 | 1.3961 | 0.00051483 |  | 1301.7179 | 1.6203 | 0.00032587
|  | 1650.9156 | 1.3962 | 0.00042175 |  | 1301.6579 | 1.6204 | 0.0003197
|  | 1650.8556 | 1.3962 | 0.00030677 |  | 1301.5979 | 1.6205 | 0.00028617
|  | 1650.7956 | 1.3962 | 0.0001866 |  | 1301.5379 | 1.6206 | 0.00022932
|  | 1650.7356 | 1.3962 | 8.8982e-05 |  | 1301.4779 | 1.6206 | 0.00015238
|  | 1650.6756 | 1.3961 | -3.7063e-06 |  | 1301.4179 | 1.6206 | 6.1277e-05
|  | 1650.6156 | 1.396 | -6.4867e-05 |  | 1301.3579 | 1.6206 | -3.6286e-05
|  | 1650.5556 | 1.3959 | -8.6717e-05 |  | 1301.2979 | 1.6205 | -0.00012378
|  | 1650.4956 | 1.3958 | -6.6341e-05 |  | 1301.2379 | 1.6205 | -0.00019264
|  | 1650.4356 | 1.3957 | -6.6057e-06 |  | 1301.1779 | 1.6204 | -0.00024301
|  | 1650.3756 | 1.3956 | 8.5352e-05 |  | 1301.1179 | 1.6203 | -0.00025639
|  | 1650.3156 | 1.3955 | 0.00019635 |  | 1301.0579 | 1.6202 | -0.00023274
|  | 1650.2556 | 1.3955 | 0.000311 |  | 1300.9979 | 1.6201 | -0.00017828
|  | 1650.1956 | 1.3956 | 0.00041404 |  | 1300.9379 | 1.62 | -0.00010287
|  | 1650.1356 | 1.3956 | 0.00049275 |  | 1300.8779 | 1.62 | -1.8998e-05
|  | 1650.0756 | 1.3957 | 0.00053993 |  | 1300.8179 | 1.62 | 6.4675e-05
|  | 1650.0156 | 1.3958 | 0.0005531 |  | 1300.7579 | 1.62 | 0.00014022
|  | 1649.9556 | 1.3958 | 0.00053474 |  | 1300.6979 | 1.62 | 0.00020129
|  | 1649.8956 | 1.3959 | 0.00049185 |  | 1300.6379 | 1.6201 | 0.0002427
|  | 1649.8356 | 1.3959 | 0.00043422 |  | 1300.5779 | 1.6202 | 0.00025877
|  | 1649.7756 | 1.3959 | 0.00037281 |  | 1300.5179 | 1.6203 | 0.00024438
|  | 1649.7156 | 1.3959 | 0.00031745 |  | 1300.4579 | 1.6203 | 0.00019861
|  | 1649.6556 | 1.3959 | 0.00027752 |  | 1300.3979 | 1.6204 | 0.00012693
|  | 1649.5956 | 1.3958 | 0.00025942 |  | 1300.3379 | 1.6204 | 4.1154e-05
|  | 1649.5356 | 1.3957 | 0.00026778 |  | 1300.2779 | 1.6203 | -4.1672e-05
|  | 1649.4756 | 1.3956 | 0.00030287 |  | 1300.2179 | 1.6203 | -0.00010369
|  | 1649.4156 | 1.3956 | 0.00036361 |  | 1300.1579 | 1.6202 | -0.00013252
|  | 1649.3556 | 1.3956 | 0.0004426 |  | 1300.0979 | 1.6201 | -0.00012287
|  | 1649.2956 | 1.3956 | 0.00053342 |  | 1300.0379 | 1.62 | -8.0369e-05
|  | 1649.2356 | 1.3956 | 0.00062518 |  | 1299.9779 | 1.62 | -1.8213e-05
|  | 1649.1756 | 1.3956 | 0.00070693 |  | 1299.9179 | 1.62 | 4.8101e-05
|  | 1649.1156 | 1.3957 | 0.00076883 |  | 1299.8579 | 1.62 | 0.00010502
|  | 1649.0556 | 1.3958 | 0.00080368 |  | 1299.7979 | 1.62 | 0.00014477
|  | 1648.9956 | 1.3959 | 0.00080592 |  | 1299.7379 | 1.6201 | 0.00016551
|  | 1648.9356 | 1.396 | 0.00077783 |  | 1299.6779 | 1.6201 | 0.00017059
|  | 1648.8756 | 1.396 | 0.00072384 |  | 1299.6179 | 1.6201 | 0.00016503
|  | 1648.8156 | 1.3961 | 0.00065143 |  | 1299.5579 | 1.6202 | 0.00015075
|  | 1648.7556 | 1.3961 | 0.0005739 |  | 1299.4979 | 1.6202 | 0.00012849
|  | 1648.6956 | 1.3961 | 0.00050005 |  | 1299.4379 | 1.6202 | 9.4902e-05
|  | 1648.6356 | 1.3961 | 0.00043947 |  | 1299.3779 | 1.6202 | 4.8946e-05
|  | 1648.5756 | 1.396 | 0.00039828 |  | 1299.3179 | 1.6203 | -1.0977e-05
|  | 1648.5156 | 1.396 | 0.00037944 |  | 1299.2579 | 1.6202 | -7.8705e-05
|  | 1648.4556 | 1.3959 | 0.00038239 |  | 1299.1979 | 1.6202 | -0.00014758
|  | 1648.3956 | 1.3958 | 0.00040413 |  | 1299.1379 | 1.6202 | -0.00020657
|  | 1648.3356 | 1.3958 | 0.0004452 |  | 1299.0779 | 1.6201 | -0.00024627
|  | 1648.2756 | 1.3958 | 0.00050325 |  | 1299.0179 | 1.62 | -0.00026024
|  | 1648.2156 | 1.3958 | 0.00057366 |  | 1298.9579 | 1.6199 | -0.00024964
|  | 1648.1556 | 1.3958 | 0.00064783 |  | 1298.8979 | 1.6198 | -0.00021074
|  | 1648.0956 | 1.3958 | 0.0007165 |  | 1298.8379 | 1.6198 | -0.00014752
|  | 1648.0356 | 1.3959 | 0.00076748 |  | 1298.7779 | 1.6197 | -6.6009e-05
|  | 1647.9756 | 1.396 | 0.00078694 |  | 1298.7179 | 1.6197 | 2.3352e-05
|  | 1647.9156 | 1.3961 | 0.0007666 |  | 1298.6579 | 1.6197 | 0.00011184
|  | 1647.8556 | 1.3962 | 0.00070393 |  | 1298.5979 | 1.6198 | 0.00018867
|  | 1647.7956 | 1.3963 | 0.00060478 |  | 1298.5379 | 1.6198 | 0.00024301
|  | 1647.7356 | 1.3963 | 0.00048111 |  | 1298.4778 | 1.6199 | 0.00026547
|  | 1647.6756 | 1.3963 | 0.00035214 |  | 1298.4178 | 1.62 | 0.00024978
|  | 1647.6156 | 1.3962 | 0.00023842 |  | 1298.3578 | 1.6201 | 0.00019323
|  | 1647.5556 | 1.3961 | 0.00015717 |  | 1298.2978 | 1.6202 | 0.00010202
|  | 1647.4956 | 1.396 | 0.00011998 |  | 1298.2378 | 1.6202 | -1.3551e-05
|  | 1647.4356 | 1.3959 | 0.00013089 |  | 1298.1778 | 1.6202 | -0.00013581
|  | 1647.3756 | 1.3958 | 0.00018576 |  | 1298.1178 | 1.6201 | -0.0002474
|  | 1647.3156 | 1.3957 | 0.0002758 |  | 1298.0578 | 1.62 | -0.00032922
|  | 1647.2556 | 1.3956 | 0.00038844 |  | 1297.9978 | 1.6199 | -0.00037055
|  | 1647.1956 | 1.3956 | 0.00050801 |  | 1297.9378 | 1.6198 | -0.00036442
|  | 1647.1356 | 1.3957 | 0.00062241 |  | 1297.8778 | 1.6197 | -0.00031493
|  | 1647.0756 | 1.3957 | 0.00071761 |  | 1297.8178 | 1.6196 | -0.00022879
|  | 1647.0156 | 1.3959 | 0.00078238 |  | 1297.7578 | 1.6195 | -0.00012046
|  | 1646.9556 | 1.396 | 0.0008078 |  | 1297.6978 | 1.6195 | -4.1179e-06
|  | 1646.8956 | 1.3961 | 0.00078652 |  | 1297.6378 | 1.6195 | 0.00010433
|  | 1646.8356 | 1.3962 | 0.00071631 |  | 1297.5778 | 1.6196 | 0.0001926
|  | 1646.7756 | 1.3963 | 0.00060303 |  | 1297.5178 | 1.6197 | 0.00024744
|  | 1646.7156 | 1.3964 | 0.00045656 |  | 1297.4578 | 1.6198 | 0.00026177
|  | 1646.6556 | 1.3964 | 0.00029537 |  | 1297.3978 | 1.6199 | 0.00022987
|  | 1646.5956 | 1.3963 | 0.00014104 |  | 1297.3378 | 1.62 | 0.00015289
|  | 1646.5356 | 1.3962 | 1.5631e-05 |  | 1297.2778 | 1.6201 | 4.0172e-05
|  | 1646.4756 | 1.3961 | -6.1832e-05 |  | 1297.2178 | 1.6201 | -9.4882e-05
|  | 1646.4156 | 1.3959 | -8.0769e-05 |  | 1297.1578 | 1.6201 | -0.00023358
|  | 1646.3556 | 1.3957 | -3.8955e-05 |  | 1297.0978 | 1.62 | -0.00035337
|  | 1646.2956 | 1.3956 | 5.6253e-05 |  | 1297.0378 | 1.6199 | -0.00043727
|  | 1646.2356 | 1.3955 | 0.00017872 |  | 1296.9778 | 1.6197 | -0.00047365
|  | 1646.1756 | 1.3955 | 0.00031552 |  | 1296.9178 | 1.6196 | -0.00046173
|  | 1646.1156 | 1.3955 | 0.00046016 |  | 1296.8578 | 1.6195 | -0.00040644
|  | 1646.0556 | 1.3955 | 0.00058802 |  | 1296.7978 | 1.6194 | -0.00032242
|  | 1645.9956 | 1.3956 | 0.00068306 |  | 1296.7378 | 1.6193 | -0.00023372
|  | 1645.9356 | 1.3957 | 0.00073825 |  | 1296.6778 | 1.6193 | -0.00012859
|  | 1645.8756 | 1.3958 | 0.00075243 |  | 1296.6178 | 1.6193 | -2.5893e-05
|  | 1645.8156 | 1.3959 | 0.00072906 |  | 1296.5578 | 1.6193 | 6.6375e-05
|  | 1645.7556 | 1.396 | 0.00067468 |  | 1296.4978 | 1.6194 | 0.00014178
|  | 1645.6956 | 1.3961 | 0.00059638 |  | 1296.4378 | 1.6195 | 0.00019515
|  | 1645.6356 | 1.3961 | 0.00050228 |  | 1296.3778 | 1.6195 | 0.00022047
|  | 1645.5756 | 1.3961 | 0.00040181 |  | 1296.3178 | 1.6196 | 0.00021367
|  | 1645.5156 | 1.3961 | 0.00030547 |  | 1296.2578 | 1.6197 | 0.00017366
|  | 1645.4556 | 1.396 | 0.00022623 |  | 1296.1978 | 1.6198 | 0.00010506
|  | 1645.3956 | 1.3959 | 0.00017669 |  | 1296.1378 | 1.6198 | 1.9259e-05
|  | 1645.3356 | 1.3958 | 0.00016657 |  | 1296.0778 | 1.6198 | -6.9904e-05
|  | 1645.2756 | 1.3957 | 0.00020049 |  | 1296.0178 | 1.6198 | -0.00014784
|  | 1645.2156 | 1.3956 | 0.00027603 |  | 1295.9578 | 1.6197 | -0.00020407
|  | 1645.1556 | 1.3955 | 0.00038219 |  | 1295.8978 | 1.6196 | -0.00023379
|  | 1645.0956 | 1.3955 | 0.00050282 |  | 1295.8378 | 1.6195 | -0.00024028
|  | 1645.0356 | 1.3955 | 0.00061868 |  | 1295.7778 | 1.6195 | -0.00022855
|  | 1644.9756 | 1.3956 | 0.00071283 |  | 1295.7178 | 1.6194 | -0.00020455
|  | 1644.9156 | 1.3957 | 0.00077493 |  | 1295.6578 | 1.6194 | -0.00017117
|  | 1644.8556 | 1.3958 | 0.00079875 |  | 1295.5978 | 1.6193 | -0.00012981
|  | 1644.7956 | 1.3959 | 0.00078583 |  | 1295.5378 | 1.6193 | -7.9083e-05
|  | 1644.7356 | 1.396 | 0.00074337 |  | 1295.4778 | 1.6193 | -2.0905e-05
|  | 1644.6756 | 1.3961 | 0.00068029 |  | 1295.4178 | 1.6193 | 3.9969e-05
|  | 1644.6156 | 1.3961 | 0.00060671 |  | 1295.3578 | 1.6194 | 9.1708e-05
|  | 1644.5556 | 1.3961 | 0.00053175 |  | 1295.2978 | 1.6194 | 0.00012406
|  | 1644.4956 | 1.3961 | 0.00046365 |  | 1295.2378 | 1.6195 | 0.00012517
|  | 1644.4356 | 1.3961 | 0.00040967 |  | 1295.1778 | 1.6195 | 9.2324e-05
|  | 1644.3756 | 1.396 | 0.00037355 |  | 1295.1178 | 1.6196 | 2.9216e-05
|  | 1644.3156 | 1.396 | 0.00035797 |  | 1295.0578 | 1.6196 | -5.2066e-05
|  | 1644.2556 | 1.3959 | 0.00036187 |  | 1294.9978 | 1.6196 | -0.00013442
|  | 1644.1956 | 1.3959 | 0.00037982 |  | 1294.9378 | 1.6195 | -0.00020122
|  | 1644.1356 | 1.3959 | 0.00040462 |  | 1294.8778 | 1.6194 | -0.0002397
|  | 1644.0756 | 1.3959 | 0.00042789 |  | 1294.8178 | 1.6193 | -0.00024101
|  | 1644.0156 | 1.3959 | 0.00044183 |  | 1294.7578 | 1.6192 | -0.00020338
|  | 1643.9556 | 1.3959 | 0.00044302 |  | 1294.6978 | 1.6191 | -0.00013037
|  | 1643.8956 | 1.3959 | 0.00043322 |  | 1294.6378 | 1.6191 | -3.2186e-05
|  | 1643.8355 | 1.396 | 0.000412 |  | 1294.5778 | 1.6191 | 8.0323e-05
|  | 1643.7755 | 1.396 | 0.00038451 |  | 1294.5178 | 1.6191 | 0.00019017
|  | 1643.7155 | 1.396 | 0.00035609 |  | 1294.4578 | 1.6192 | 0.00026993
|  | 1643.6555 | 1.396 | 0.00033016 |  | 1294.3978 | 1.6193 | 0.0003293
|  | 1643.5955 | 1.3959 | 0.00030736 |  | 1294.3378 | 1.6194 | 0.00034728
|  | 1643.5355 | 1.3959 | 0.00028648 |  | 1294.2778 | 1.6195 | 0.00031472
|  | 1643.4755 | 1.3959 | 0.00026615 |  | 1294.2178 | 1.6196 | 0.00023589
|  | 1643.4155 | 1.3959 | 0.00024627 |  | 1294.1578 | 1.6197 | 0.00012349
|  | 1643.3555 | 1.3959 | 0.0002283 |  | 1294.0978 | 1.6197 | -3.2944e-06
|  | 1643.2955 | 1.3958 | 0.00021638 |  | 1294.0378 | 1.6196 | -0.00012532
|  | 1643.2355 | 1.3958 | 0.00021535 |  | 1293.9778 | 1.6196 | -0.00022525
|  | 1643.1755 | 1.3957 | 0.00022992 |  | 1293.9178 | 1.6194 | -0.00029222
|  | 1643.1155 | 1.3957 | 0.00026254 |  | 1293.8578 | 1.6193 | -0.00032143
|  | 1643.0555 | 1.3956 | 0.00031215 |  | 1293.7978 | 1.6192 | -0.00031384
|  | 1642.9955 | 1.3956 | 0.00037317 |  | 1293.7378 | 1.6191 | -0.00027173
|  | 1642.9355 | 1.3956 | 0.00043621 |  | 1293.6778 | 1.619 | -0.00019823
|  | 1642.8755 | 1.3957 | 0.00049026 |  | 1293.6178 | 1.6189 | -9.6589e-05
|  | 1642.8155 | 1.3957 | 0.00052359 |  | 1293.5578 | 1.6189 | 2.6558e-05
|  | 1642.7555 | 1.3958 | 0.00052725 |  | 1293.4978 | 1.6189 | 0.00015971
|  | 1642.6955 | 1.3959 | 0.00049791 |  | 1293.4378 | 1.6189 | 0.00028767
|  | 1642.6355 | 1.3959 | 0.00043837 |  | 1293.3778 | 1.619 | 0.00039151
|  | 1642.5755 | 1.396 | 0.00035709 |  | 1293.3178 | 1.6192 | 0.00045321
|  | 1642.5155 | 1.3959 | 0.00026712 |  | 1293.2578 | 1.6193 | 0.00046161
|  | 1642.4555 | 1.3959 | 0.00018348 |  | 1293.1978 | 1.6195 | 0.00041321
|  | 1642.3955 | 1.3958 | 0.00011946 |  | 1293.1378 | 1.6196 | 0.00031693
|  | 1642.3355 | 1.3957 | 8.4081e-05 |  | 1293.0778 | 1.6196 | 0.00018915
|  | 1642.2755 | 1.3956 | 8.1717e-05 |  | 1293.0178 | 1.6196 | 5.1499e-05
|  | 1642.2155 | 1.3955 | 0.00011023 |  | 1292.9578 | 1.6196 | -7.6099e-05
|  | 1642.1555 | 1.3954 | 0.00016537 |  | 1292.8978 | 1.6195 | -0.00017674
|  | 1642.0955 | 1.3954 | 0.00024151 |  | 1292.8378 | 1.6194 | -0.00024017
|  | 1642.0355 | 1.3953 | 0.00033347 |  | 1292.7778 | 1.6193 | -0.0002617
|  | 1641.9755 | 1.3953 | 0.00043661 |  | 1292.7178 | 1.6192 | -0.00024271
|  | 1641.9155 | 1.3953 | 0.00054551 |  | 1292.6578 | 1.6191 | -0.00018772
|  | 1641.8555 | 1.3954 | 0.00065263 |  | 1292.5978 | 1.619 | -0.00010646
|  | 1641.7955 | 1.3954 | 0.00074784 |  | 1292.5378 | 1.619 | -1.0768e-05
|  | 1641.7355 | 1.3955 | 0.00081502 |  | 1292.4778 | 1.619 | 8.365e-05
|  | 1641.6755 | 1.3956 | 0.00084946 |  | 1292.4178 | 1.619 | 0.00016192
|  | 1641.6155 | 1.3958 | 0.00084842 |  | 1292.3578 | 1.6191 | 0.00021064
|  | 1641.5555 | 1.3959 | 0.00079715 |  | 1292.2978 | 1.6192 | 0.00022269
|  | 1641.4955 | 1.396 | 0.00070134 |  | 1292.2378 | 1.6193 | 0.00019679
|  | 1641.4355 | 1.3961 | 0.00057344 |  | 1292.1778 | 1.6193 | 0.00014601
|  | 1641.3755 | 1.3961 | 0.00043108 |  | 1292.1178 | 1.6194 | 7.4671e-05
|  | 1641.3155 | 1.396 | 0.0002956 |  | 1292.0578 | 1.6194 | -1.2079e-05
|  | 1641.2555 | 1.3959 | 0.00018704 |  | 1291.9978 | 1.6194 | -9.9387e-05
|  | 1641.1955 | 1.3958 | 0.00012117 |  | 1291.9378 | 1.6193 | -0.00017755
|  | 1641.1355 | 1.3956 | 0.00010786 |  | 1291.8778 | 1.6193 | -0.00023989
|  | 1641.0755 | 1.3955 | 0.00014978 |  | 1291.8178 | 1.6192 | -0.00027916
|  | 1641.0155 | 1.3954 | 0.00024167 |  | 1291.7578 | 1.6191 | -0.00028881
|  | 1640.9555 | 1.3953 | 0.00037166 |  | 1291.6978 | 1.619 | -0.00026207
|  | 1640.8955 | 1.3953 | 0.00052049 |  | 1291.6378 | 1.6189 | -0.00019636
|  | 1640.8355 | 1.3953 | 0.00066592 |  | 1291.5778 | 1.6188 | -9.4476e-05
|  | 1640.7755 | 1.3954 | 0.00078501 |  | 1291.5178 | 1.6187 | 3.244e-05
|  | 1640.7155 | 1.3956 | 0.0008574 |  | 1291.4578 | 1.6188 | 0.00016649
|  | 1640.6555 | 1.3957 | 0.00087283 |  | 1291.3978 | 1.6188 | 0.00028497
|  | 1640.5955 | 1.3958 | 0.00083048 |  | 1291.3378 | 1.6189 | 0.00036756
|  | 1640.5355 | 1.3959 | 0.00074263 |  | 1291.2778 | 1.6191 | 0.00039964
|  | 1640.4755 | 1.396 | 0.00062938 |  | 1291.2178 | 1.6192 | 0.00037786
|  | 1640.4155 | 1.396 | 0.0005142 |  | 1291.1578 | 1.6193 | 0.00030693
|  | 1640.3555 | 1.3959 | 0.0004187 |  | 1291.0978 | 1.6194 | 0.00019992
|  | 1640.2955 | 1.3959 | 0.00035725 |  | 1291.0378 | 1.6195 | 7.2666e-05
|  | 1640.2355 | 1.3958 | 0.00033489 |  | 1290.9778 | 1.6195 | -5.903e-05
|  | 1640.1755 | 1.3957 | 0.00034851 |  | 1290.9178 | 1.6194 | -0.0001835
|  | 1640.1155 | 1.3956 | 0.00038942 |  | 1290.8578 | 1.6194 | -0.00029137
|  | 1640.0555 | 1.3956 | 0.00044786 |  | 1290.7978 | 1.6193 | -0.00037562
|  | 1639.9955 | 1.3956 | 0.00051448 |  | 1290.7378 | 1.6191 | -0.0004288
|  | 1639.9355 | 1.3956 | 0.00058033 |  | 1290.6778 | 1.619 | -0.00044612
|  | 1639.8755 | 1.3956 | 0.00063972 |  | 1290.6178 | 1.6189 | -0.00042388
|  | 1639.8155 | 1.3957 | 0.00068424 |  | 1290.5578 | 1.6188 | -0.00036365
|  | 1639.7555 | 1.3958 | 0.00070621 |  | 1290.4978 | 1.6187 | -0.00027184
|  | 1639.6955 | 1.3959 | 0.00069862 |  | 1290.4378 | 1.6186 | -0.00016123
|  | 1639.6355 | 1.396 | 0.00065822 |  | 1290.3778 | 1.6186 | -4.7598e-05
|  | 1639.5755 | 1.396 | 0.00058613 |  | 1290.3178 | 1.6187 | 5.2619e-05
|  | 1639.5155 | 1.3961 | 0.00048935 |  | 1290.2578 | 1.6187 | 0.0001266
|  | 1639.4555 | 1.3961 | 0.0003826 |  | 1290.1978 | 1.6188 | 0.00016519
|  | 1639.3955 | 1.3961 | 0.00028538 |  | 1290.1378 | 1.6189 | 0.00016663
|  | 1639.3355 | 1.396 | 0.00019184 |  | 1290.0778 | 1.619 | 0.00013325
|  | 1639.2755 | 1.3959 | 0.00011553 |  | 1290.0178 | 1.619 | 7.2222e-05
|  | 1639.2155 | 1.3958 | 6.3917e-05 |  | 1289.9578 | 1.619 | -1.1073e-06
|  | 1639.1555 | 1.3958 | 3.7536e-05 |  | 1289.8978 | 1.619 | -8.024e-05
|  | 1639.0955 | 1.3956 | 3.482e-05 |  | 1289.8378 | 1.619 | -0.00016291
|  | 1639.0355 | 1.3955 | 5.8806e-05 |  | 1289.7778 | 1.6189 | -0.00022604
|  | 1638.9755 | 1.3955 | 0.00010908 |  | 1289.7178 | 1.6188 | -0.0002576
|  | 1638.9155 | 1.3954 | 0.00018992 |  | 1289.6578 | 1.6187 | -0.00024767
|  | 1638.8555 | 1.3953 | 0.00029785 |  | 1289.5977 | 1.6186 | -0.00019394
|  | 1638.7955 | 1.3953 | 0.00042393 |  | 1289.5377 | 1.6185 | -0.00010247
|  | 1638.7355 | 1.3953 | 0.00055065 |  | 1289.4777 | 1.6185 | 1.1845e-05
|  | 1638.6755 | 1.3954 | 0.00065339 |  | 1289.4177 | 1.6185 | 0.00013001
|  | 1638.6155 | 1.3956 | 0.00070883 |  | 1289.3577 | 1.6186 | 0.00023086
|  | 1638.5555 | 1.3957 | 0.00070003 |  | 1289.2977 | 1.6187 | 0.00029699
|  | 1638.4955 | 1.3958 | 0.00062433 |  | 1289.2377 | 1.6188 | 0.00031741
|  | 1638.4355 | 1.3959 | 0.00049448 |  | 1289.1777 | 1.6189 | 0.00029153
|  | 1638.3755 | 1.3959 | 0.00033821 |  | 1289.1177 | 1.619 | 0.0002251
|  | 1638.3155 | 1.3959 | 0.00018938 |  | 1289.0577 | 1.6191 | 0.00013065
|  | 1638.2555 | 1.3958 | 8.0222e-05 |  | 1288.9977 | 1.6191 | 2.0969e-05
|  | 1638.1955 | 1.3956 | 3.3622e-05 |  | 1288.9377 | 1.6191 | -9.1082e-05
|  | 1638.1355 | 1.3955 | 5.704e-05 |  | 1288.8777 | 1.619 | -0.00019506
|  | 1638.0755 | 1.3953 | 0.00014186 |  | 1288.8177 | 1.619 | -0.00028215
|  | 1638.0155 | 1.3952 | 0.00027044 |  | 1288.7577 | 1.6189 | -0.00034738
|  | 1637.9555 | 1.3952 | 0.00041601 |  | 1288.6977 | 1.6188 | -0.00038485
|  | 1637.8955 | 1.3952 | 0.00055565 |  | 1288.6377 | 1.6186 | -0.00039116
|  | 1637.8355 | 1.3953 | 0.00066978 |  | 1288.5777 | 1.6185 | -0.00036312
|  | 1637.7755 | 1.3954 | 0.00074819 |  | 1288.5177 | 1.6184 | -0.00030116
|  | 1637.7155 | 1.3955 | 0.0007871 |  | 1288.4577 | 1.6183 | -0.0002097
|  | 1637.6555 | 1.3956 | 0.000787 |  | 1288.3977 | 1.6183 | -9.6731e-05
|  | 1637.5955 | 1.3957 | 0.00075242 |  | 1288.3377 | 1.6183 | 2.5974e-05
|  | 1637.5355 | 1.3958 | 0.00068915 |  | 1288.2777 | 1.6183 | 0.0001431
|  | 1637.4755 | 1.3959 | 0.0006055 |  | 1288.2177 | 1.6184 | 0.00023948
|  | 1637.4155 | 1.3959 | 0.00051041 |  | 1288.1577 | 1.6185 | 0.00030076
|  | 1637.3555 | 1.3959 | 0.00041236 |  | 1288.0977 | 1.6186 | 0.00031839
|  | 1637.2955 | 1.3959 | 0.00032101 |  | 1288.0377 | 1.6187 | 0.00028909
|  | 1637.2355 | 1.3959 | 0.00024385 |  | 1287.9777 | 1.6188 | 0.00021834
|  | 1637.1755 | 1.3958 | 0.0001866 |  | 1287.9177 | 1.6188 | 0.00011641
|  | 1637.1155 | 1.3957 | 0.00015329 |  | 1287.8577 | 1.6188 | -5.2529e-07
|  | 1637.0555 | 1.3957 | 0.00013168 |  | 1287.7977 | 1.6188 | -0.00011569
|  | 1636.9955 | 1.3956 | 0.00012819 |  | 1287.7377 | 1.6187 | -0.00021047
|  | 1636.9355 | 1.3955 | 0.00014026 |  | 1287.6777 | 1.6186 | -0.0002681
|  | 1636.8755 | 1.3954 | 0.00016896 |  | 1287.6177 | 1.6185 | -0.00028651
|  | 1636.8155 | 1.3954 | 0.00021545 |  | 1287.5577 | 1.6183 | -0.00026116
|  | 1636.7555 | 1.3953 | 0.00027996 |  | 1287.4977 | 1.6182 | -0.00018773
|  | 1636.6955 | 1.3953 | 0.00036027 |  | 1287.4377 | 1.6181 | -7.3757e-05
|  | 1636.6355 | 1.3953 | 0.0004487 |  | 1287.3777 | 1.618 | 6.8079e-05
|  | 1636.5755 | 1.3954 | 0.00053296 |  | 1287.3177 | 1.618 | 0.00021884
|  | 1636.5155 | 1.3954 | 0.00059717 |  | 1287.2577 | 1.6181 | 0.00035931
|  | 1636.4555 | 1.3955 | 0.00062772 |  | 1287.1977 | 1.6182 | 0.00046925
|  | 1636.3955 | 1.3956 | 0.00061598 |  | 1287.1377 | 1.6183 | 0.00053348
|  | 1636.3355 | 1.3957 | 0.00056431 |  | 1287.0777 | 1.6185 | 0.00054283
|  | 1636.2755 | 1.3958 | 0.00048134 |  | 1287.0177 | 1.6186 | 0.00049944
|  | 1636.2155 | 1.3958 | 0.00038469 |  | 1286.9577 | 1.6187 | 0.00041134
|  | 1636.1555 | 1.3957 | 0.00029308 |  | 1286.8977 | 1.6187 | 0.00029549
|  | 1636.0955 | 1.3957 | 0.00022235 |  | 1286.8377 | 1.6187 | 0.00017042
|  | 1636.0355 | 1.3956 | 0.00018111 |  | 1286.7777 | 1.6187 | 5.5235e-05
|  | 1635.9755 | 1.3955 | 0.00017191 |  | 1286.7177 | 1.6186 | -3.4983e-05
|  | 1635.9155 | 1.3954 | 0.00019144 |  | 1286.6577 | 1.6185 | -8.9656e-05
|  | 1635.8555 | 1.3954 | 0.00023245 |  | 1286.5977 | 1.6184 | -0.00010262
|  | 1635.7955 | 1.3953 | 0.00028905 |  | 1286.5377 | 1.6182 | -7.11e-05
|  | 1635.7355 | 1.3953 | 0.00035465 |  | 1286.4777 | 1.6181 | 2.3349e-06
|  | 1635.6755 | 1.3953 | 0.00042373 |  | 1286.4177 | 1.618 | 0.00011337
|  | 1635.6155 | 1.3953 | 0.00049046 |  | 1286.3577 | 1.618 | 0.00025039
|  | 1635.5555 | 1.3954 | 0.0005471 |  | 1286.2977 | 1.618 | 0.00040067
|  | 1635.4955 | 1.3954 | 0.00058467 |  | 1286.2377 | 1.618 | 0.00054333
|  | 1635.4355 | 1.3955 | 0.00059553 |  | 1286.1777 | 1.6181 | 0.00065983
|  | 1635.3755 | 1.3956 | 0.00057557 |  | 1286.1177 | 1.6183 | 0.00073316
|  | 1635.3155 | 1.3956 | 0.00052728 |  | 1286.0577 | 1.6184 | 0.00075409
|  | 1635.2555 | 1.3957 | 0.0004593 |  | 1285.9977 | 1.6185 | 0.00072286
|  | 1635.1955 | 1.3957 | 0.00038537 |  | 1285.9377 | 1.6186 | 0.00064689
|  | 1635.1355 | 1.3957 | 0.00031946 |  | 1285.8777 | 1.6187 | 0.00054364
|  | 1635.0755 | 1.3956 | 0.00027449 |  | 1285.8177 | 1.6187 | 0.00043109
|  | 1635.0155 | 1.3955 | 0.00025679 |  | 1285.7577 | 1.6187 | 0.00032442
|  | 1634.9555 | 1.3955 | 0.00026579 |  | 1285.6977 | 1.6187 | 0.00023601
|  | 1634.8955 | 1.3954 | 0.00029702 |  | 1285.6377 | 1.6186 | 0.00017129
|  | 1634.8355 | 1.3954 | 0.00033534 |  | 1285.5777 | 1.6185 | 0.00013348
|  | 1634.7755 | 1.3954 | 0.00038283 |  | 1285.5177 | 1.6185 | 0.00012276
|  | 1634.7155 | 1.3954 | 0.0004296 |  | 1285.4577 | 1.6184 | 0.00014154
|  | 1634.6555 | 1.3955 | 0.00046766 |  | 1285.3977 | 1.6183 | 0.00018648
|  | 1634.5955 | 1.3955 | 0.00049222 |  | 1285.3377 | 1.6182 | 0.00024871
|  | 1634.5355 | 1.3956 | 0.00049899 |  | 1285.2777 | 1.6182 | 0.00034134
|  | 1634.4755 | 1.3956 | 0.00048415 |  | 1285.2177 | 1.6182 | 0.0004439
|  | 1634.4155 | 1.3957 | 0.00044603 |  | 1285.1577 | 1.6183 | 0.00054051
|  | 1634.3555 | 1.3957 | 0.00038597 |  | 1285.0977 | 1.6183 | 0.00061349
|  | 1634.2955 | 1.3957 | 0.00030952 |  | 1285.0377 | 1.6185 | 0.00064686
|  | 1634.2355 | 1.3957 | 0.00022501 |  | 1284.9777 | 1.6186 | 0.00063324
|  | 1634.1755 | 1.3957 | 0.00014423 |  | 1284.9177 | 1.6187 | 0.00057305
|  | 1634.1155 | 1.3956 | 7.837e-05 |  | 1284.8577 | 1.6187 | 0.00047651
|  | 1634.0555 | 1.3956 | 3.4873e-05 |  | 1284.7977 | 1.6188 | 0.00036122
|  | 1633.9955 | 1.3955 | 1.7527e-05 |  | 1284.7377 | 1.6188 | 0.0002458
|  | 1633.9355 | 1.3954 | 2.5574e-05 |  | 1284.6777 | 1.6187 | 0.00014524
|  | 1633.8755 | 1.3953 | 5.5292e-05 |  | 1284.6177 | 1.6186 | 7.2374e-05
|  | 1633.8155 | 1.3953 | 9.9851e-05 |  | 1284.5577 | 1.6185 | 3.1502e-05
|  | 1633.7555 | 1.3952 | 0.00015394 |  | 1284.4977 | 1.6184 | 2.3327e-05
|  | 1633.6955 | 1.3952 | 0.00021146 |  | 1284.4377 | 1.6184 | 4.2142e-05
|  | 1633.6355 | 1.3952 | 0.00026771 |  | 1284.3777 | 1.6183 | 8.1685e-05
|  | 1633.5755 | 1.3952 | 0.00031924 |  | 1284.3177 | 1.6182 | 0.00013552
|  | 1633.5155 | 1.3953 | 0.00036192 |  | 1284.2577 | 1.6182 | 0.0001948
|  | 1633.4555 | 1.3953 | 0.00039223 |  | 1284.1977 | 1.6182 | 0.00025419
|  | 1633.3955 | 1.3954 | 0.00040597 |  | 1284.1377 | 1.6182 | 0.00030693
|  | 1633.3355 | 1.3954 | 0.00040009 |  | 1284.0777 | 1.6182 | 0.0003484
|  | 1633.2755 | 1.3955 | 0.00037203 |  | 1284.0177 | 1.6183 | 0.00037492
|  | 1633.2155 | 1.3955 | 0.00032042 |  | 1283.9577 | 1.6183 | 0.00038322
|  | 1633.1555 | 1.3956 | 0.00024671 |  | 1283.8977 | 1.6184 | 0.00037297
|  | 1633.0955 | 1.3956 | 0.00015667 |  | 1283.8377 | 1.6184 | 0.0003443
|  | 1633.0355 | 1.3955 | 5.9057e-05 |  | 1283.7777 | 1.6184 | 0.00029995
|  | 1632.9755 | 1.3955 | -3.1496e-05 |  | 1283.7177 | 1.6184 | 0.00024615
|  | 1632.9155 | 1.3954 | -9.6507e-05 |  | 1283.6577 | 1.6184 | 0.00019128
|  | 1632.8555 | 1.3952 | -0.00011754 |  | 1283.5977 | 1.6183 | 0.00014662
|  | 1632.7955 | 1.3951 | -8.3478e-05 |  | 1283.5377 | 1.6182 | 0.00012293
|  | 1632.7355 | 1.395 | 8.4257e-06 |  | 1283.4777 | 1.6181 | 0.00013068
|  | 1632.6755 | 1.3949 | 0.0001464 |  | 1283.4177 | 1.618 | 0.00017429
|  | 1632.6155 | 1.3949 | 0.00029201 |  | 1283.3577 | 1.618 | 0.0002532
|  | 1632.5555 | 1.3949 | 0.00042903 |  | 1283.2977 | 1.6179 | 0.00036
|  | 1632.4955 | 1.3951 | 0.000536 |  | 1283.2377 | 1.6179 | 0.00048035
|  | 1632.4355 | 1.3952 | 0.00057919 |  | 1283.1777 | 1.6179 | 0.00059914
|  | 1632.3755 | 1.3953 | 0.00054768 |  | 1283.1177 | 1.618 | 0.00069937
|  | 1632.3155 | 1.3955 | 0.00045096 |  | 1283.0577 | 1.6181 | 0.00076007
|  | 1632.2555 | 1.3955 | 0.00031422 |  | 1282.9977 | 1.6182 | 0.00079799
|  | 1632.1955 | 1.3955 | 0.00017119 |  | 1282.9377 | 1.6183 | 0.00079758
|  | 1632.1355 | 1.3954 | 5.3718e-05 |  | 1282.8777 | 1.6184 | 0.0007583
|  | 1632.0755 | 1.3953 | -1.7095e-05 |  | 1282.8177 | 1.6185 | 0.00068609
|  | 1632.0155 | 1.3952 | -3.502e-05 |  | 1282.7577 | 1.6186 | 0.00059038
|  | 1631.9555 | 1.3951 | -6.3904e-06 |  | 1282.6977 | 1.6186 | 0.00048208
|  | 1631.8955 | 1.395 | 5.3053e-05 |  | 1282.6377 | 1.6186 | 0.00037301
|  | 1631.8355 | 1.3949 | 0.00012634 |  | 1282.5777 | 1.6185 | 0.0002776
|  | 1631.7755 | 1.3949 | 0.00020165 |  | 1282.5177 | 1.6184 | 0.0002084
|  | 1631.7155 | 1.3949 | 0.00027451 |  | 1282.4577 | 1.6183 | 0.00017849
|  | 1631.6555 | 1.3949 | 0.00034538 |  | 1282.3977 | 1.6182 | 0.00019372
|  | 1631.5955 | 1.3949 | 0.00041647 |  | 1282.3377 | 1.6181 | 0.00025709
|  | 1631.5355 | 1.395 | 0.00048722 |  | 1282.2777 | 1.618 | 0.00036288
|  | 1631.4755 | 1.395 | 0.00055182 |  | 1282.2177 | 1.6179 | 0.00049844
|  | 1631.4155 | 1.3951 | 0.00059872 |  | 1282.1577 | 1.618 | 0.0006447
|  | 1631.3555 | 1.3952 | 0.00061389 |  | 1282.0977 | 1.618 | 0.0007783
|  | 1631.2955 | 1.3953 | 0.00058678 |  | 1282.0377 | 1.6182 | 0.00087616
|  | 1631.2355 | 1.3954 | 0.00051343 |  | 1281.9777 | 1.6183 | 0.00091978
|  | 1631.1755 | 1.3955 | 0.00039848 |  | 1281.9177 | 1.6185 | 0.00089826
|  | 1631.1155 | 1.3955 | 0.00025609 |  | 1281.8577 | 1.6187 | 0.00081072
|  | 1631.0555 | 1.3955 | 0.00010617 |  | 1281.7977 | 1.6188 | 0.00066766
|  | 1630.9955 | 1.3954 | -3.0303e-05 |  | 1281.7377 | 1.6188 | 0.00048985
|  | 1630.9355 | 1.3953 | -0.0001356 |  | 1281.6777 | 1.6188 | 0.00030357
|  | 1630.8755 | 1.3952 | -0.00019692 |  | 1281.6177 | 1.6187 | 0.0001382
|  | 1630.8155 | 1.395 | -0.00021064 |  | 1281.5577 | 1.6186 | 1.6721e-05
|  | 1630.7555 | 1.3949 | -0.00017961 |  | 1281.4977 | 1.6184 | -4.5115e-05
|  | 1630.6955 | 1.3948 | -0.00011176 |  | 1281.4377 | 1.6182 | -4.329e-05
|  | 1630.6355 | 1.3947 | -1.759e-05 |  | 1281.3777 | 1.6181 | 1.6351e-05
|  | 1630.5755 | 1.3946 | 9.2266e-05 |  | 1281.3177 | 1.618 | 0.00012047
|  | 1630.5155 | 1.3946 | 0.00020883 |  | 1281.2577 | 1.6179 | 0.00025073
|  | 1630.4555 | 1.3946 | 0.00032526 |  | 1281.1977 | 1.6179 | 0.00038956
|  | 1630.3955 | 1.3946 | 0.00043534 |  | 1281.1377 | 1.6179 | 0.00052209
|  | 1630.3355 | 1.3946 | 0.00052518 |  | 1281.0777 | 1.6179 | 0.00063499
|  | 1630.2755 | 1.3947 | 0.00059913 |  | 1281.0177 | 1.618 | 0.00071908
|  | 1630.2155 | 1.3948 | 0.00065517 |  | 1280.9577 | 1.6181 | 0.00076778
|  | 1630.1555 | 1.3949 | 0.00067893 |  | 1280.8977 | 1.6183 | 0.00077576
|  | 1630.0955 | 1.395 | 0.00066777 |  | 1280.8377 | 1.6184 | 0.00074432
|  | 1630.0355 | 1.3951 | 0.00062427 |  | 1280.7777 | 1.6185 | 0.00067703
|  | 1629.9755 | 1.3951 | 0.00055714 |  | 1280.7176 | 1.6185 | 0.00057313
|  | 1629.9155 | 1.3951 | 0.00048243 |  | 1280.6576 | 1.6186 | 0.00044677
|  | 1629.8555 | 1.3951 | 0.00041747 |  | 1280.5976 | 1.6185 | 0.00031464
|  | 1629.7955 | 1.395 | 0.0003786 |  | 1280.5376 | 1.6185 | 0.00019701
|  | 1629.7355 | 1.395 | 0.00037659 |  | 1280.4776 | 1.6183 | 0.00011209
|  | 1629.6755 | 1.3949 | 0.00041112 |  | 1280.4176 | 1.6182 | 7.5579e-05
|  | 1629.6155 | 1.3949 | 0.00047219 |  | 1280.3576 | 1.618 | 9.5273e-05
|  | 1629.5555 | 1.3949 | 0.00054267 |  | 1280.2976 | 1.6179 | 0.0001708
|  | 1629.4955 | 1.395 | 0.00060252 |  | 1280.2376 | 1.6178 | 0.00029286
|  | 1629.4355 | 1.395 | 0.00063434 |  | 1280.1776 | 1.6177 | 0.00044633
|  | 1629.3755 | 1.3951 | 0.00062846 |  | 1280.1176 | 1.6177 | 0.00061109
|  | 1629.3155 | 1.3952 | 0.00058507 |  | 1280.0576 | 1.6178 | 0.00076594
|  | 1629.2555 | 1.3953 | 0.00051337 |  | 1279.9976 | 1.6179 | 0.00089148
|  | 1629.1955 | 1.3953 | 0.00042727 |  | 1279.9376 | 1.6181 | 0.00097179
|  | 1629.1355 | 1.3953 | 0.00034262 |  | 1279.8776 | 1.6182 | 0.00099711
|  | 1629.0755 | 1.3952 | 0.00027178 |  | 1279.8176 | 1.6184 | 0.00096603
|  | 1629.0155 | 1.3952 | 0.00022156 |  | 1279.7576 | 1.6185 | 0.00088306
|  | 1628.9555 | 1.3951 | 0.00019175 |  | 1279.6976 | 1.6186 | 0.00076118
|  | 1628.8955 | 1.3951 | 0.00017695 |  | 1279.6376 | 1.6187 | 0.00061622
|  | 1628.8355 | 1.3951 | 0.00017001 |  | 1279.5776 | 1.6187 | 0.00046786
|  | 1628.7755 | 1.395 | 0.00016528 |  | 1279.5176 | 1.6186 | 0.00033477
|  | 1628.7155 | 1.395 | 0.0001608 |  | 1279.4576 | 1.6185 | 0.00023341
|  | 1628.6555 | 1.3949 | 0.00015894 |  | 1279.3976 | 1.6184 | 0.0001755
|  | 1628.5955 | 1.3949 | 0.00016616 |  | 1279.3376 | 1.6182 | 0.00016686
|  | 1628.5355 | 1.3948 | 0.00018959 |  | 1279.2776 | 1.6181 | 0.00020521
|  | 1628.4755 | 1.3948 | 0.00023267 |  | 1279.2176 | 1.618 | 0.00028267
|  | 1628.4155 | 1.3948 | 0.0002936 |  | 1279.1576 | 1.618 | 0.00038446
|  | 1628.3555 | 1.3948 | 0.00036338 |  | 1279.0976 | 1.618 | 0.00049425
|  | 1628.2955 | 1.3948 | 0.00042716 |  | 1279.0376 | 1.618 | 0.00059373
|  | 1628.2355 | 1.3949 | 0.00046821 |  | 1278.9776 | 1.6181 | 0.00066834
|  | 1628.1755 | 1.3949 | 0.00047336 |  | 1278.9176 | 1.6182 | 0.00070938
|  | 1628.1155 | 1.395 | 0.00044043 |  | 1278.8576 | 1.6182 | 0.00071586
|  | 1628.0555 | 1.3951 | 0.00037854 |  | 1278.7976 | 1.6183 | 0.00069128
|  | 1627.9955 | 1.3951 | 0.00028452 |  | 1278.7376 | 1.6184 | 0.00064588
|  | 1627.9355 | 1.3951 | 0.00018323 |  | 1278.6776 | 1.6184 | 0.00058943
|  | 1627.8755 | 1.395 | 9.5017e-05 |  | 1278.6176 | 1.6184 | 0.00053668
|  | 1627.8155 | 1.3949 | 3.6516e-05 |  | 1278.5576 | 1.6184 | 0.00048412
|  | 1627.7555 | 1.3948 | 1.6633e-05 |  | 1278.4976 | 1.6184 | 0.00043343
|  | 1627.6955 | 1.3947 | 3.4895e-05 |  | 1278.4376 | 1.6184 | 0.00039004
|  | 1627.6355 | 1.3946 | 8.6781e-05 |  | 1278.3776 | 1.6183 | 0.00035697
|  | 1627.5755 | 1.3945 | 0.00016328 |  | 1278.3176 | 1.6183 | 0.00033679
|  | 1627.5155 | 1.3945 | 0.00025568 |  | 1278.2576 | 1.6182 | 0.00033517
|  | 1627.4555 | 1.3945 | 0.00035588 |  | 1278.1976 | 1.6182 | 0.00035655
|  | 1627.3955 | 1.3945 | 0.00045586 |  | 1278.1376 | 1.6181 | 0.00040263
|  | 1627.3355 | 1.3945 | 0.00054713 |  | 1278.0776 | 1.6181 | 0.00046949
|  | 1627.2755 | 1.3946 | 0.00061976 |  | 1278.0176 | 1.6181 | 0.00054851
|  | 1627.2155 | 1.3947 | 0.00066202 |  | 1277.9576 | 1.6182 | 0.00062465
|  | 1627.1555 | 1.3948 | 0.00066546 |  | 1277.8976 | 1.6182 | 0.00068261
|  | 1627.0955 | 1.3949 | 0.00062632 |  | 1277.8376 | 1.6183 | 0.00070725
|  | 1627.0355 | 1.395 | 0.00054845 |  | 1277.7776 | 1.6185 | 0.00068802
|  | 1626.9755 | 1.3951 | 0.00044308 |  | 1277.7176 | 1.6186 | 0.00062133
|  | 1626.9155 | 1.3951 | 0.00032722 |  | 1277.6576 | 1.6187 | 0.00051271
|  | 1626.8555 | 1.395 | 0.00022043 |  | 1277.5976 | 1.6187 | 0.00037299
|  | 1626.7955 | 1.3949 | 0.00013668 |  | 1277.5376 | 1.6187 | 0.00021879
|  | 1626.7355 | 1.3949 | 8.6746e-05 |  | 1277.4776 | 1.6187 | 6.8384e-05
|  | 1626.6755 | 1.3948 | 7.2376e-05 |  | 1277.4176 | 1.6186 | -5.9113e-05
|  | 1626.6155 | 1.3947 | 9.0266e-05 |  | 1277.3576 | 1.6184 | -0.00014881
|  | 1626.5555 | 1.3946 | 0.00013509 |  | 1277.2976 | 1.6183 | -0.00019036
|  | 1626.4955 | 1.3945 | 0.00019835 |  | 1277.2376 | 1.6181 | -0.00018111
|  | 1626.4355 | 1.3945 | 0.00027157 |  | 1277.1776 | 1.618 | -0.00012532
|  | 1626.3755 | 1.3945 | 0.00034573 |  | 1277.1176 | 1.6179 | -3.4429e-05
|  | 1626.3155 | 1.3945 | 0.00041014 |  | 1277.0576 | 1.6178 | 7.7926e-05
|  | 1626.2555 | 1.3945 | 0.0004553 |  | 1276.9976 | 1.6178 | 0.00019459
|  | 1626.1955 | 1.3946 | 0.00047438 |  | 1276.9376 | 1.6178 | 0.000301
|  | 1626.1355 | 1.3947 | 0.00046478 |  | 1276.8776 | 1.6179 | 0.00038548
|  | 1626.0755 | 1.3947 | 0.00043155 |  | 1276.8176 | 1.618 | 0.00044044
|  | 1626.0155 | 1.3947 | 0.00038687 |  | 1276.7576 | 1.618 | 0.00046141
|  | 1625.9555 | 1.3947 | 0.00034504 |  | 1276.6976 | 1.6181 | 0.00044818
|  | 1625.8955 | 1.3946 | 0.00031998 |  | 1276.6376 | 1.6182 | 0.0004017
|  | 1625.8355 | 1.3946 | 0.00031746 |  | 1276.5776 | 1.6182 | 0.00032765
|  | 1625.7755 | 1.3946 | 0.00033237 |  | 1276.5176 | 1.6183 | 0.00023493
|  | 1625.7155 | 1.3945 | 0.00036828 |  | 1276.4576 | 1.6182 | 0.00013708
|  | 1625.6555 | 1.3945 | 0.00040267 |  | 1276.3976 | 1.6182 | 5.0055e-05
|  | 1625.5955 | 1.3946 | 0.00042459 |  | 1276.3376 | 1.6181 | -5.865e-06
|  | 1625.5355 | 1.3946 | 0.00042792 |  | 1276.2776 | 1.618 | -2.9743e-05
|  | 1625.4755 | 1.3946 | 0.00041416 |  | 1276.2176 | 1.6179 | -1.4377e-05
|  | 1625.4155 | 1.3946 | 0.00039377 |  | 1276.1576 | 1.6178 | 4.24e-05
|  | 1625.3555 | 1.3946 | 0.00038041 |  | 1276.0976 | 1.6177 | 0.00012917
|  | 1625.2955 | 1.3945 | 0.00038493 |  | 1276.0376 | 1.6177 | 0.00022829
|  | 1625.2355 | 1.3945 | 0.00041181 |  | 1275.9776 | 1.6177 | 0.00032253
|  | 1625.1755 | 1.3945 | 0.00045555 |  | 1275.9176 | 1.6178 | 0.00039663
|  | 1625.1155 | 1.3945 | 0.0005043 |  | 1275.8576 | 1.6178 | 0.00044316
|  | 1625.0555 | 1.3946 | 0.00054184 |  | 1275.7976 | 1.6179 | 0.00046049
|  | 1624.9955 | 1.3946 | 0.0005545 |  | 1275.7376 | 1.618 | 0.0004529
|  | 1624.9355 | 1.3947 | 0.00053577 |  | 1275.6776 | 1.618 | 0.00042558
|  | 1624.8755 | 1.3947 | 0.00048494 |  | 1275.6176 | 1.618 | 0.00038413
|  | 1624.8155 | 1.3948 | 0.00040947 |  | 1275.5576 | 1.6181 | 0.00033158
|  | 1624.7555 | 1.3948 | 0.00032236 |  | 1275.4976 | 1.6181 | 0.00027043
|  | 1624.6955 | 1.3947 | 0.00023747 |  | 1275.4376 | 1.6181 | 0.00020315
|  | 1624.6355 | 1.3947 | 0.00016917 |  | 1275.3776 | 1.6181 | 0.00013563
|  | 1624.5755 | 1.3946 | 0.00012809 |  | 1275.3176 | 1.618 | 7.5626e-05
|  | 1624.5155 | 1.3945 | 0.00011952 |  | 1275.2576 | 1.6179 | 3.309e-05
|  | 1624.4555 | 1.3944 | 0.00014257 |  | 1275.1976 | 1.6178 | 1.6899e-05
|  | 1624.3955 | 1.3944 | 0.00018876 |  | 1275.1376 | 1.6178 | 3.2329e-05
|  | 1624.3355 | 1.3943 | 0.00024586 |  | 1275.0776 | 1.6177 | 7.8672e-05
|  | 1624.2755 | 1.3943 | 0.00030032 |  | 1275.0176 | 1.6176 | 0.00015021
|  | 1624.2155 | 1.3944 | 0.00033882 |  | 1274.9576 | 1.6176 | 0.00023518
|  | 1624.1555 | 1.3944 | 0.00035368 |  | 1274.8976 | 1.6176 | 0.0003201
|  | 1624.0955 | 1.3944 | 0.0003433 |  | 1274.8376 | 1.6176 | 0.00039135
|  | 1624.0354 | 1.3944 | 0.00031437 |  | 1274.7776 | 1.6177 | 0.0004388
|  | 1623.9754 | 1.3945 | 0.00027585 |  | 1274.7176 | 1.6178 | 0.00045645
|  | 1623.9154 | 1.3944 | 0.00023582 |  | 1274.6576 | 1.6178 | 0.00044459
|  | 1623.8554 | 1.3944 | 0.00020028 |  | 1274.5976 | 1.6179 | 0.00040762
|  | 1623.7954 | 1.3944 | 0.00016982 |  | 1274.5376 | 1.6179 | 0.00035274
|  | 1623.7354 | 1.3944 | 0.00014177 |  | 1274.4776 | 1.6179 | 0.00028791
|  | 1623.6754 | 1.3943 | 0.00011211 |  | 1274.4176 | 1.6179 | 0.0002209
|  | 1623.6154 | 1.3943 | 8.166e-05 |  | 1274.3576 | 1.6179 | 0.0001572
|  | 1623.5554 | 1.3942 | 5.4767e-05 |  | 1274.2976 | 1.6179 | 0.00010037
|  | 1623.4954 | 1.3941 | 4.0296e-05 |  | 1274.2376 | 1.6178 | 5.274e-05
|  | 1623.4354 | 1.394 | 4.734e-05 |  | 1274.1776 | 1.6177 | 1.745e-05
|  | 1623.3754 | 1.3939 | 8.3493e-05 |  | 1274.1176 | 1.6177 | -1.3291e-06
|  | 1623.3154 | 1.3938 | 0.00015225 |  | 1274.0576 | 1.6176 | 1.5898e-06
|  | 1623.2554 | 1.3938 | 0.00024782 |  | 1273.9976 | 1.6175 | 2.6669e-05
|  | 1623.1954 | 1.3937 | 0.00035742 |  | 1273.9376 | 1.6174 | 8.4755e-05
|  | 1623.1354 | 1.3937 | 0.00046502 |  | 1273.8776 | 1.6173 | 0.00017134
|  | 1623.0754 | 1.3938 | 0.00055545 |  | 1273.8176 | 1.6173 | 0.00027707
|  | 1623.0154 | 1.3938 | 0.00061954 |  | 1273.7576 | 1.6173 | 0.00038535
|  | 1622.9554 | 1.3939 | 0.00065215 |  | 1273.6976 | 1.6174 | 0.00047583
|  | 1622.8954 | 1.394 | 0.00065422 |  | 1273.6376 | 1.6175 | 0.00053051
|  | 1622.8354 | 1.394 | 0.00063198 |  | 1273.5776 | 1.6176 | 0.00053853
|  | 1622.7754 | 1.3941 | 0.00059138 |  | 1273.5176 | 1.6177 | 0.00049784
|  | 1622.7154 | 1.3941 | 0.00053764 |  | 1273.4576 | 1.6177 | 0.00041912
|  | 1622.6554 | 1.3941 | 0.00047834 |  | 1273.3976 | 1.6177 | 0.00031891
|  | 1622.5954 | 1.3941 | 0.00041805 |  | 1273.3376 | 1.6177 | 0.00021762
|  | 1622.5354 | 1.394 | 0.00036421 |  | 1273.2776 | 1.6176 | 0.00013231
|  | 1622.4754 | 1.394 | 0.0003238 |  | 1273.2176 | 1.6175 | 7.5829e-05
|  | 1622.4154 | 1.3939 | 0.00030557 |  | 1273.1576 | 1.6174 | 5.4868e-05
|  | 1622.3554 | 1.3938 | 0.00031504 |  | 1273.0976 | 1.6173 | 7.2005e-05
|  | 1622.2954 | 1.3937 | 0.00035479 |  | 1273.0376 | 1.6172 | 0.00012704
|  | 1622.2354 | 1.3936 | 0.0004229 |  | 1272.9776 | 1.6171 | 0.00021848
|  | 1622.1754 | 1.3935 | 0.00051332 |  | 1272.9176 | 1.617 | 0.00034051
|  | 1622.1154 | 1.3935 | 0.00061652 |  | 1272.8576 | 1.617 | 0.00048396
|  | 1622.0554 | 1.3935 | 0.00072116 |  | 1272.7976 | 1.617 | 0.00063303
|  | 1621.9954 | 1.3935 | 0.00081497 |  | 1272.7376 | 1.6171 | 0.00076922
|  | 1621.9354 | 1.3936 | 0.00088766 |  | 1272.6776 | 1.6172 | 0.00087028
|  | 1621.8754 | 1.3937 | 0.00093183 |  | 1272.6176 | 1.6173 | 0.00092144
|  | 1621.8154 | 1.3937 | 0.00094555 |  | 1272.5576 | 1.6175 | 0.00091497
|  | 1621.7554 | 1.3938 | 0.00093073 |  | 1272.4976 | 1.6176 | 0.00085488
|  | 1621.6954 | 1.3938 | 0.00089499 |  | 1272.4376 | 1.6177 | 0.00075601
|  | 1621.6354 | 1.3939 | 0.00085023 |  | 1272.3776 | 1.6177 | 0.00064029
|  | 1621.5754 | 1.3938 | 0.00080901 |  | 1272.3176 | 1.6177 | 0.00052879
|  | 1621.5154 | 1.3938 | 0.00078157 |  | 1272.2576 | 1.6176 | 0.00043931
|  | 1621.4554 | 1.3938 | 0.00077305 |  | 1272.1976 | 1.6175 | 0.0003812
|  | 1621.3954 | 1.3937 | 0.00078454 |  | 1272.1376 | 1.6175 | 0.000356
|  | 1621.3354 | 1.3937 | 0.00081089 |  | 1272.0776 | 1.6174 | 0.00035906
|  | 1621.2754 | 1.3937 | 0.00084185 |  | 1272.0176 | 1.6173 | 0.00038382
|  | 1621.2154 | 1.3937 | 0.00087242 |  | 1271.9576 | 1.6172 | 0.00042322
|  | 1621.1554 | 1.3937 | 0.00089824 |  | 1271.8975 | 1.6172 | 0.00047193
|  | 1621.0954 | 1.3937 | 0.00091366 |  | 1271.8375 | 1.6171 | 0.00052677
|  | 1621.0354 | 1.3937 | 0.00091665 |  | 1271.7775 | 1.6171 | 0.00058366
|  | 1620.9754 | 1.3938 | 0.0009072 |  | 1271.7175 | 1.6171 | 0.00063625
|  | 1620.9154 | 1.3938 | 0.0008855 |  | 1271.6575 | 1.6171 | 0.00069853
|  | 1620.8554 | 1.3938 | 0.00085088 |  | 1271.5975 | 1.6171 | 0.00075993
|  | 1620.7954 | 1.3938 | 0.00080652 |  | 1271.5375 | 1.6171 | 0.00081754
|  | 1620.7354 | 1.3937 | 0.00075442 |  | 1271.4775 | 1.6172 | 0.00087044
|  | 1620.6754 | 1.3937 | 0.00070206 |  | 1271.4175 | 1.6172 | 0.00091201
|  | 1620.6154 | 1.3936 | 0.00065865 |  | 1271.3575 | 1.6172 | 0.00093671
|  | 1620.5554 | 1.3935 | 0.00063349 |  | 1271.2975 | 1.6173 | 0.00094197
|  | 1620.4954 | 1.3934 | 0.00063395 |  | 1271.2375 | 1.6173 | 0.00092732
|  | 1620.4354 | 1.3933 | 0.00066355 |  | 1271.1775 | 1.6174 | 0.00089738
|  | 1620.3754 | 1.3932 | 0.00072048 |  | 1271.1175 | 1.6174 | 0.0008617
|  | 1620.3154 | 1.3931 | 0.00080086 |  | 1271.0575 | 1.6173 | 0.00083638
|  | 1620.2554 | 1.393 | 0.00089888 |  | 1270.9975 | 1.6173 | 0.00083386
|  | 1620.1954 | 1.3929 | 0.0010094 |  | 1270.9375 | 1.6172 | 0.00086497
|  | 1620.1354 | 1.3929 | 0.0011321 |  | 1270.8775 | 1.6172 | 0.00092894
|  | 1620.0754 | 1.3929 | 0.0012673 |  | 1270.8175 | 1.6172 | 0.0010162
|  | 1620.0154 | 1.3929 | 0.0014126 |  | 1270.7575 | 1.6172 | 0.0011099
|  | 1619.9554 | 1.3929 | 0.0015616 |  | 1270.6975 | 1.6173 | 0.0011916
|  | 1619.8954 | 1.393 | 0.0017 |  | 1270.6375 | 1.6174 | 0.0012454
|  | 1619.8354 | 1.3931 | 0.0018087 |  | 1270.5775 | 1.6175 | 0.0012652
|  | 1619.7754 | 1.3932 | 0.0018689 |  | 1270.5175 | 1.6176 | 0.0012479
|  | 1619.7154 | 1.3934 | 0.0018699 |  | 1270.4575 | 1.6176 | 0.0012023
|  | 1619.6554 | 1.3935 | 0.0018138 |  | 1270.3975 | 1.6177 | 0.001136
|  | 1619.5954 | 1.3936 | 0.0017134 |  | 1270.3375 | 1.6177 | 0.0010576
|  | 1619.5354 | 1.3936 | 0.0015952 |  | 1270.2775 | 1.6178 | 0.00097468
|  | 1619.4754 | 1.3935 | 0.0014903 |  | 1270.2175 | 1.6177 | 0.00089396
|  | 1619.4154 | 1.3934 | 0.0014233 |  | 1270.1575 | 1.6177 | 0.00082491
|  | 1619.3554 | 1.3932 | 0.0014163 |  | 1270.0975 | 1.6176 | 0.00077822
|  | 1619.2954 | 1.3931 | 0.0014728 |  | 1270.0375 | 1.6175 | 0.0007636
|  | 1619.2354 | 1.393 | 0.0015836 |  | 1269.9775 | 1.6175 | 0.00078672
|  | 1619.1754 | 1.3929 | 0.0017352 |  | 1269.9175 | 1.6174 | 0.00084454
|  | 1619.1154 | 1.3929 | 0.0019083 |  | 1269.8575 | 1.6174 | 0.0009254
|  | 1619.0554 | 1.3929 | 0.0020821 |  | 1269.7975 | 1.6174 | 0.0010095
|  | 1618.9954 | 1.3929 | 0.0022233 |  | 1269.7375 | 1.6174 | 0.0010783
|  | 1618.9354 | 1.393 | 0.0023516 |  | 1269.6775 | 1.6175 | 0.0011172
|  | 1618.8754 | 1.3931 | 0.0024584 |  | 1269.6175 | 1.6175 | 0.001124
|  | 1618.8154 | 1.3932 | 0.0025333 |  | 1269.5575 | 1.6176 | 0.0011069
|  | 1618.7554 | 1.3933 | 0.0025757 |  | 1269.4975 | 1.6176 | 0.0010837
|  | 1618.6954 | 1.3934 | 0.0025946 |  | 1269.4375 | 1.6176 | 0.0010657
|  | 1618.6354 | 1.3935 | 0.0025946 |  | 1269.3775 | 1.6176 | 0.0010603
|  | 1618.5754 | 1.3936 | 0.0025893 |  | 1269.3175 | 1.6176 | 0.0010688
|  | 1618.5154 | 1.3936 | 0.0025874 |  | 1269.2575 | 1.6176 | 0.0010799
|  | 1618.4554 | 1.3936 | 0.0025946 |  | 1269.1975 | 1.6177 | 0.0010817
|  | 1618.3954 | 1.3937 | 0.0026095 |  | 1269.1375 | 1.6177 | 0.0010656
|  | 1618.3354 | 1.3937 | 0.0026322 |  | 1269.0775 | 1.6177 | 0.0010262
|  | 1618.2754 | 1.3937 | 0.002659 |  | 1269.0175 | 1.6177 | 0.00097805
|  | 1618.2154 | 1.3938 | 0.002687 |  | 1268.9575 | 1.6177 | 0.00093132
|  | 1618.1554 | 1.3938 | 0.0027189 |  | 1268.8975 | 1.6177 | 0.00090358
|  | 1618.0954 | 1.3938 | 0.0027581 |  | 1268.8375 | 1.6176 | 0.00090474
|  | 1618.0354 | 1.3938 | 0.0028148 |  | 1268.7775 | 1.6176 | 0.00093381
|  | 1617.9754 | 1.3938 | 0.002889 |  | 1268.7175 | 1.6175 | 0.00098127
|  | 1617.9154 | 1.3939 | 0.0029724 |  | 1268.6575 | 1.6175 | 0.0010357
|  | 1617.8554 | 1.394 | 0.0030625 |  | 1268.5975 | 1.6176 | 0.001087
|  | 1617.7954 | 1.3941 | 0.0031437 |  | 1268.5375 | 1.6176 | 0.0011263
|  | 1617.7354 | 1.3942 | 0.0031955 |  | 1268.4775 | 1.6176 | 0.0011581
|  | 1617.6754 | 1.3944 | 0.003206 |  | 1268.4175 | 1.6177 | 0.0011814
|  | 1617.6154 | 1.3946 | 0.0031719 |  | 1268.3575 | 1.6177 | 0.0012016
|  | 1617.5554 | 1.3947 | 0.0030976 |  | 1268.2975 | 1.6178 | 0.0012127
|  | 1617.4954 | 1.3948 | 0.0029966 |  | 1268.2375 | 1.6179 | 0.0012114
|  | 1617.4354 | 1.3949 | 0.0028871 |  | 1268.1775 | 1.6179 | 0.0011892
|  | 1617.3754 | 1.3949 | 0.0027892 |  | 1268.1175 | 1.618 | 0.0011402
|  | 1617.3154 | 1.3948 | 0.0027147 |  | 1268.0575 | 1.6181 | 0.0010639
|  | 1617.2554 | 1.3948 | 0.002674 |  | 1267.9975 | 1.6181 | 0.00096716
|  | 1617.1954 | 1.3948 | 0.0026701 |  | 1267.9375 | 1.6181 | 0.00086149
|  | 1617.1354 | 1.3947 | 0.0027036 |  | 1267.8775 | 1.6181 | 0.00076065
|  | 1617.0754 | 1.3947 | 0.0027653 |  | 1267.8175 | 1.618 | 0.0006776
|  | 1617.0154 | 1.3948 | 0.0028456 |  | 1267.7575 | 1.6179 | 0.00062085
|  | 1616.9554 | 1.3948 | 0.002931 |  | 1267.6975 | 1.6178 | 0.00059508
|  | 1616.8954 | 1.3949 | 0.0030036 |  | 1267.6375 | 1.6178 | 0.00059904
|  | 1616.8354 | 1.3951 | 0.0030424 |  | 1267.5775 | 1.6177 | 0.00063008
|  | 1616.7754 | 1.3953 | 0.0030326 |  | 1267.5175 | 1.6176 | 0.00067978
|  | 1616.7154 | 1.3954 | 0.0029778 |  | 1267.4575 | 1.6176 | 0.0007402
|  | 1616.6554 | 1.3956 | 0.0028834 |  | 1267.3975 | 1.6176 | 0.00080053
|  | 1616.5954 | 1.3957 | 0.0027423 |  | 1267.3375 | 1.6176 | 0.00085208
|  | 1616.5354 | 1.3958 | 0.0025801 |  | 1267.2775 | 1.6176 | 0.00088528
|  | 1616.4754 | 1.3958 | 0.0024228 |  | 1267.2175 | 1.6177 | 0.00089539
|  | 1616.4154 | 1.3958 | 0.0022822 |  | 1267.1575 | 1.6177 | 0.00089155
|  | 1616.3554 | 1.3957 | 0.002169 |  | 1267.0975 | 1.6177 | 0.00087434
|  | 1616.2954 | 1.3957 | 0.0020865 |  | 1267.0375 | 1.6177 | 0.00085403
|  | 1616.2354 | 1.3956 | 0.0020265 |  | 1266.9775 | 1.6177 | 0.000841
|  | 1616.1754 | 1.3956 | 0.0019872 |  | 1266.9175 | 1.6177 | 0.00084231
|  | 1616.1154 | 1.3955 | 0.0019676 |  | 1266.8575 | 1.6176 | 0.00086095
|  | 1616.0554 | 1.3955 | 0.0019676 |  | 1266.7975 | 1.6176 | 0.000893
|  | 1615.9954 | 1.3954 | 0.001991 |  | 1266.7375 | 1.6176 | 0.00093221
|  | 1615.9354 | 1.3954 | 0.0020407 |  | 1266.6775 | 1.6177 | 0.00096908
|  | 1615.8754 | 1.3954 | 0.0021073 |  | 1266.6175 | 1.6177 | 0.00099765
|  | 1615.8154 | 1.3955 | 0.0021737 |  | 1266.5575 | 1.6177 | 0.0010154
|  | 1615.7554 | 1.3956 | 0.0022231 |  | 1266.4975 | 1.6178 | 0.0010227
|  | 1615.6954 | 1.3957 | 0.0022339 |  | 1266.4375 | 1.6178 | 0.0010225
|  | 1615.6354 | 1.3959 | 0.0021862 |  | 1266.3775 | 1.6178 | 0.001018
|  | 1615.5754 | 1.3961 | 0.0020792 |  | 1266.3175 | 1.6179 | 0.0010094
|  | 1615.5154 | 1.3962 | 0.0019173 |  | 1266.2575 | 1.6179 | 0.00099584
|  | 1615.4554 | 1.3962 | 0.0017226 |  | 1266.1975 | 1.618 | 0.00097298
|  | 1615.3954 | 1.3962 | 0.0015208 |  | 1266.1375 | 1.618 | 0.00093733
|  | 1615.3354 | 1.3962 | 0.0013324 |  | 1266.0775 | 1.618 | 0.00088705
|  | 1615.2754 | 1.3961 | 0.0011781 |  | 1266.0175 | 1.6181 | 0.00082337
|  | 1615.2154 | 1.396 | 0.0010682 |  | 1265.9575 | 1.6181 | 0.0007515
|  | 1615.1554 | 1.3958 | 0.0010042 |  | 1265.8975 | 1.6181 | 0.00067953
|  | 1615.0954 | 1.3957 | 0.00097966 |  | 1265.8375 | 1.618 | 0.00061676
|  | 1615.0354 | 1.3956 | 0.00098629 |  | 1265.7775 | 1.618 | 0.00057067
|  | 1614.9754 | 1.3956 | 0.0010141 |  | 1265.7175 | 1.6179 | 0.00054491
|  | 1614.9154 | 1.3955 | 0.0010521 |  | 1265.6575 | 1.6179 | 0.00053933
|  | 1614.8554 | 1.3955 | 0.0010879 |  | 1265.5975 | 1.6178 | 0.00054928
|  | 1614.7954 | 1.3955 | 0.0011116 |  | 1265.5375 | 1.6178 | 0.00056774
|  | 1614.7354 | 1.3955 | 0.0011143 |  | 1265.4775 | 1.6178 | 0.0005869
|  | 1614.6754 | 1.3956 | 0.0010917 |  | 1265.4175 | 1.6178 | 0.00060089
|  | 1614.6154 | 1.3956 | 0.0010455 |  | 1265.3575 | 1.6178 | 0.00060692
|  | 1614.5554 | 1.3956 | 0.00098053 |  | 1265.2975 | 1.6178 | 0.00060665
|  | 1614.4954 | 1.3956 | 0.00090922 |  | 1265.2375 | 1.6178 | 0.00060233
|  | 1614.4354 | 1.3956 | 0.00084288 |  | 1265.1775 | 1.6178 | 0.00059766
|  | 1614.3754 | 1.3956 | 0.00077791 |  | 1265.1175 | 1.6177 | 0.00059401
|  | 1614.3154 | 1.3955 | 0.00072255 |  | 1265.0575 | 1.6177 | 0.00059008
|  | 1614.2554 | 1.3955 | 0.00067784 |  | 1264.9975 | 1.6177 | 0.00058343
|  | 1614.1954 | 1.3954 | 0.00063958 |  | 1264.9375 | 1.6177 | 0.0005716
|  | 1614.1354 | 1.3954 | 0.00060239 |  | 1264.8775 | 1.6177 | 0.00055287
|  | 1614.0754 | 1.3953 | 0.0005649 |  | 1264.8175 | 1.6177 | 0.00053102
|  | 1614.0154 | 1.3953 | 0.0005279 |  | 1264.7575 | 1.6177 | 0.00051234
|  | 1613.9554 | 1.3952 | 0.00049579 |  | 1264.6975 | 1.6176 | 0.00050613
|  | 1613.8954 | 1.3951 | 0.00047496 |  | 1264.6375 | 1.6176 | 0.00051825
|  | 1613.8354 | 1.3951 | 0.0004678 |  | 1264.5775 | 1.6175 | 0.0005515
|  | 1613.7754 | 1.395 | 0.00047554 |  | 1264.5175 | 1.6175 | 0.00060224
|  | 1613.7154 | 1.3949 | 0.00049311 |  | 1264.4575 | 1.6175 | 0.00066277
|  | 1613.6554 | 1.3949 | 0.00051435 |  | 1264.3975 | 1.6175 | 0.00072167
|  | 1613.5954 | 1.3949 | 0.00053341 |  | 1264.3375 | 1.6175 | 0.00077035
|  | 1613.5354 | 1.3949 | 0.00054443 |  | 1264.2775 | 1.6176 | 0.00080264
|  | 1613.4754 | 1.3948 | 0.0005456 |  | 1264.2175 | 1.6176 | 0.00081693
|  | 1613.4154 | 1.3948 | 0.0005376 |  | 1264.1575 | 1.6177 | 0.00081494
|  | 1613.3554 | 1.3948 | 0.00052233 |  | 1264.0975 | 1.6177 | 0.00080128
|  | 1613.2954 | 1.3948 | 0.00050342 |  | 1264.0375 | 1.6178 | 0.00077892
|  | 1613.2354 | 1.3947 | 0.0004853 |  | 1263.9775 | 1.6178 | 0.00075049
|  | 1613.1754 | 1.3947 | 0.00047098 |  | 1263.9175 | 1.6178 | 0.0007154
|  | 1613.1154 | 1.3946 | 0.00046428 |  | 1263.8575 | 1.6179 | 0.00067347
|  | 1613.0554 | 1.3946 | 0.00047071 |  | 1263.7975 | 1.6179 | 0.00062523
|  | 1612.9954 | 1.3945 | 0.00049437 |  | 1263.7375 | 1.6179 | 0.00057282
|  | 1612.9354 | 1.3944 | 0.00053794 |  | 1263.6775 | 1.6179 | 0.00052028
|  | 1612.8754 | 1.3944 | 0.00060109 |  | 1263.6175 | 1.6178 | 0.00047347
|  | 1612.8154 | 1.3943 | 0.00068046 |  | 1263.5575 | 1.6178 | 0.00043656
|  | 1612.7554 | 1.3943 | 0.00076651 |  | 1263.4975 | 1.6178 | 0.00041427
|  | 1612.6954 | 1.3944 | 0.00084755 |  | 1263.4375 | 1.6177 | 0.00040825
|  | 1612.6354 | 1.3944 | 0.00091169 |  | 1263.3775 | 1.6177 | 0.00041834
|  | 1612.5754 | 1.3945 | 0.00094573 |  | 1263.3175 | 1.6177 | 0.00044195
|  | 1612.5154 | 1.3946 | 0.00094116 |  | 1263.2575 | 1.6176 | 0.00047444
|  | 1612.4554 | 1.3947 | 0.00089343 |  | 1263.1975 | 1.6177 | 0.00050743
|  | 1612.3954 | 1.3947 | 0.00080626 |  | 1263.1375 | 1.6177 | 0.00053194
|  | 1612.3354 | 1.3948 | 0.00068913 |  | 1263.0775 | 1.6177 | 0.00053712
|  | 1612.2754 | 1.3948 | 0.00055919 |  | 1263.0175 | 1.6178 | 0.00051497
|  | 1612.2154 | 1.3947 | 0.00043956 |  | 1262.9574 | 1.6178 | 0.00046143
|  | 1612.1554 | 1.3946 | 0.0003507 |  | 1262.8974 | 1.6179 | 0.00037955
|  | 1612.0954 | 1.3944 | 0.00029237 |  | 1262.8374 | 1.6179 | 0.00027829
|  | 1612.0354 | 1.3943 | 0.00028483 |  | 1262.7774 | 1.6178 | 0.00017327
|  | 1611.9754 | 1.3941 | 0.0003284 |  | 1262.7174 | 1.6178 | 8.6618e-05
|  | 1611.9154 | 1.394 | 0.00041361 |  | 1262.6574 | 1.6177 | 2.1059e-05
|  | 1611.8554 | 1.3939 | 0.00052194 |  | 1262.5974 | 1.6176 | -1.9673e-05
|  | 1611.7954 | 1.3939 | 0.00063483 |  | 1262.5374 | 1.6175 | -2.3987e-05
|  | 1611.7354 | 1.3939 | 0.00073747 |  | 1262.4774 | 1.6173 | 4.555e-06
|  | 1611.6754 | 1.3939 | 0.00082275 |  | 1262.4174 | 1.6172 | 5.979e-05
|  | 1611.6154 | 1.394 | 0.00089089 |  | 1262.3574 | 1.6172 | 0.0001326
|  | 1611.5554 | 1.394 | 0.00094839 |  | 1262.2974 | 1.6171 | 0.00021652
|  | 1611.4954 | 1.394 | 0.0010003 |  | 1262.2374 | 1.6171 | 0.00030455
|  | 1611.4354 | 1.3941 | 0.0010477 |  | 1262.1774 | 1.6171 | 0.00039069
|  | 1611.3754 | 1.3941 | 0.0010835 |  | 1262.1174 | 1.6172 | 0.00046678
|  | 1611.3154 | 1.3942 | 0.0010972 |  | 1262.0574 | 1.6172 | 0.0005236
|  | 1611.2554 | 1.3943 | 0.0010781 |  | 1261.9974 | 1.6173 | 0.00055093
|  | 1611.1954 | 1.3944 | 0.0010215 |  | 1261.9374 | 1.6174 | 0.00054259
|  | 1611.1354 | 1.3944 | 0.00093311 |  | 1261.8774 | 1.6174 | 0.00049544
|  | 1611.0754 | 1.3944 | 0.00082798 |  | 1261.8174 | 1.6175 | 0.00041392
|  | 1611.0154 | 1.3944 | 0.00072691 |  | 1261.7574 | 1.6175 | 0.00031133
|  | 1610.9554 | 1.3943 | 0.00065078 |  | 1261.6974 | 1.6174 | 0.00020584
|  | 1610.8954 | 1.3943 | 0.00060964 |  | 1261.6374 | 1.6174 | 0.00011763
|  | 1610.8354 | 1.3942 | 0.00060677 |  | 1261.5774 | 1.6172 | 6.4402e-05
|  | 1610.7754 | 1.3941 | 0.00063026 |  | 1261.5174 | 1.6171 | 5.7046e-05
|  | 1610.7154 | 1.3941 | 0.00066535 |  | 1261.4574 | 1.617 | 9.913e-05
|  | 1610.6554 | 1.3941 | 0.00069454 |  | 1261.3974 | 1.6169 | 0.00018487
|  | 1610.5954 | 1.3941 | 0.00070737 |  | 1261.3374 | 1.6168 | 0.00030201
|  | 1610.5354 | 1.3941 | 0.00069975 |  | 1261.2774 | 1.6167 | 0.0004342
|  | 1610.4754 | 1.3941 | 0.00067359 |  | 1261.2174 | 1.6167 | 0.00056494
|  | 1610.4154 | 1.3941 | 0.00063691 |  | 1261.1574 | 1.6168 | 0.00067914
|  | 1610.3554 | 1.3941 | 0.0005969 |  | 1261.0974 | 1.6169 | 0.00076636
|  | 1610.2954 | 1.394 | 0.00056029 |  | 1261.0374 | 1.6169 | 0.00082057
|  | 1610.2354 | 1.394 | 0.00052992 |  | 1260.9774 | 1.617 | 0.00084208
|  | 1610.1754 | 1.3939 | 0.0005078 |  | 1260.9174 | 1.6171 | 0.00083529
|  | 1610.1154 | 1.3938 | 0.00049702 |  | 1260.8574 | 1.6171 | 0.00080879
|  | 1610.0554 | 1.3938 | 0.00049987 |  | 1260.7974 | 1.6172 | 0.00077106
|  | 1609.9954 | 1.3937 | 0.00051787 |  | 1260.7374 | 1.6172 | 0.0007318
|  | 1609.9354 | 1.3936 | 0.00055211 |  | 1260.6774 | 1.6172 | 0.0006986
|  | 1609.8754 | 1.3936 | 0.00059311 |  | 1260.6174 | 1.6172 | 0.00067756
|  | 1609.8154 | 1.3935 | 0.00064965 |  | 1260.5574 | 1.6171 | 0.00067209
|  | 1609.7554 | 1.3935 | 0.00070823 |  | 1260.4974 | 1.6171 | 0.00068402
|  | 1609.6954 | 1.3935 | 0.00076098 |  | 1260.4374 | 1.6171 | 0.00071045
|  | 1609.6354 | 1.3935 | 0.00080092 |  | 1260.3774 | 1.617 | 0.0007481
|  | 1609.5754 | 1.3935 | 0.00082669 |  | 1260.3174 | 1.617 | 0.00080181
|  | 1609.5154 | 1.3935 | 0.00083688 |  | 1260.2574 | 1.617 | 0.00086155
|  | 1609.4554 | 1.3935 | 0.00083784 |  | 1260.1974 | 1.6171 | 0.00092063
|  | 1609.3954 | 1.3935 | 0.00083069 |  | 1260.1374 | 1.6171 | 0.00097115
|  | 1609.3354 | 1.3935 | 0.00081844 |  | 1260.0774 | 1.6172 | 0.0010072
|  | 1609.2754 | 1.3935 | 0.00079991 |  | 1260.0174 | 1.6173 | 0.0010225
|  | 1609.2154 | 1.3935 | 0.00077413 |  | 1259.9574 | 1.6174 | 0.0010145
|  | 1609.1554 | 1.3935 | 0.00073851 |  | 1259.8974 | 1.6174 | 0.00098368
|  | 1609.0954 | 1.3935 | 0.00069172 |  | 1259.8374 | 1.6175 | 0.0009308
|  | 1609.0354 | 1.3934 | 0.00063892 |  | 1259.7774 | 1.6175 | 0.00086325
|  | 1608.9754 | 1.3934 | 0.00058592 |  | 1259.7174 | 1.6176 | 0.00078698
|  | 1608.9154 | 1.3933 | 0.00054411 |  | 1259.6574 | 1.6175 | 0.00071071
|  | 1608.8554 | 1.3931 | 0.00052596 |  | 1259.5974 | 1.6175 | 0.00064225
|  | 1608.7954 | 1.393 | 0.00054237 |  | 1259.5374 | 1.6175 | 0.00059147
|  | 1608.7354 | 1.3928 | 0.00060037 |  | 1259.4774 | 1.6174 | 0.00056419
|  | 1608.6754 | 1.3927 | 0.00070169 |  | 1259.4174 | 1.6173 | 0.00056625
|  | 1608.6154 | 1.3926 | 0.00083848 |  | 1259.3574 | 1.6173 | 0.00059809
|  | 1608.5554 | 1.3925 | 0.00099755 |  | 1259.2974 | 1.6172 | 0.00065571
|  | 1608.4954 | 1.3925 | 0.0011571 |  | 1259.2374 | 1.6172 | 0.00072968
|  | 1608.4354 | 1.3926 | 0.0012963 |  | 1259.1774 | 1.6172 | 0.00080693
|  | 1608.3754 | 1.3927 | 0.0013989 |  | 1259.1174 | 1.6173 | 0.00087065
|  | 1608.3154 | 1.3927 | 0.0014533 |  | 1259.0574 | 1.6174 | 0.00090743
|  | 1608.2554 | 1.3928 | 0.0014626 |  | 1258.9974 | 1.6175 | 0.00090693
|  | 1608.1954 | 1.3929 | 0.0014367 |  | 1258.9374 | 1.6176 | 0.00086496
|  | 1608.1354 | 1.3929 | 0.0013917 |  | 1258.8774 | 1.6177 | 0.0007823
|  | 1608.0754 | 1.3929 | 0.001343 |  | 1258.8174 | 1.6177 | 0.00066898
|  | 1608.0154 | 1.3928 | 0.0013056 |  | 1258.7574 | 1.6178 | 0.00053897
|  | 1607.9554 | 1.3928 | 0.0012835 |  | 1258.6974 | 1.6177 | 0.00040772
|  | 1607.8954 | 1.3927 | 0.0012803 |  | 1258.6374 | 1.6177 | 0.00029042
|  | 1607.8354 | 1.3926 | 0.0012925 |  | 1258.5774 | 1.6176 | 0.00020018
|  | 1607.7754 | 1.3925 | 0.001323 |  | 1258.5174 | 1.6175 | 0.00014277
|  | 1607.7154 | 1.3924 | 0.0013739 |  | 1258.4574 | 1.6173 | 0.00012098
|  | 1607.6554 | 1.3923 | 0.0014434 |  | 1258.3974 | 1.6172 | 0.00013176
|  | 1607.5954 | 1.3922 | 0.0015456 |  | 1258.3374 | 1.6171 | 0.00017021
|  | 1607.5354 | 1.3921 | 0.0016836 |  | 1258.2774 | 1.617 | 0.00022889
|  | 1607.4754 | 1.3921 | 0.0018498 |  | 1258.2174 | 1.617 | 0.00030352
|  | 1607.4154 | 1.3921 | 0.0020274 |  | 1258.1574 | 1.6169 | 0.00038586
|  | 1607.3554 | 1.3921 | 0.0021974 |  | 1258.0974 | 1.6169 | 0.00046662
|  | 1607.2954 | 1.3922 | 0.0023323 |  | 1258.0374 | 1.6169 | 0.00056482
|  | 1607.2354 | 1.3923 | 0.0024267 |  | 1257.9774 | 1.6169 | 0.00066022
|  | 1607.1754 | 1.3925 | 0.0024721 |  | 1257.9174 | 1.617 | 0.00074314
|  | 1607.1154 | 1.3925 | 0.0024738 |  | 1257.8574 | 1.6171 | 0.00080096
|  | 1607.0554 | 1.3926 | 0.0024531 |  | 1257.7974 | 1.6172 | 0.00082131
|  | 1606.9954 | 1.3926 | 0.0024297 |  | 1257.7374 | 1.6173 | 0.00079684
|  | 1606.9354 | 1.3926 | 0.0024124 |  | 1257.6774 | 1.6174 | 0.000727
|  | 1606.8754 | 1.3926 | 0.0024074 |  | 1257.6174 | 1.6174 | 0.00062301
|  | 1606.8154 | 1.3926 | 0.0024275 |  | 1257.5574 | 1.6174 | 0.00050468
|  | 1606.7554 | 1.3925 | 0.0024708 |  | 1257.4974 | 1.6174 | 0.00039664
|  | 1606.6954 | 1.3925 | 0.0025301 |  | 1257.4374 | 1.6173 | 0.000324
|  | 1606.6354 | 1.3925 | 0.0026038 |  | 1257.3774 | 1.6171 | 0.0003046
|  | 1606.5754 | 1.3925 | 0.0026852 |  | 1257.3174 | 1.617 | 0.00034435
|  | 1606.5154 | 1.3925 | 0.0027696 |  | 1257.2574 | 1.6169 | 0.00043881
|  | 1606.4554 | 1.3925 | 0.0028529 |  | 1257.1974 | 1.6169 | 0.0005695
|  | 1606.3954 | 1.3925 | 0.0029277 |  | 1257.1374 | 1.6169 | 0.00071302
|  | 1606.3354 | 1.3926 | 0.0029872 |  | 1257.0774 | 1.6169 | 0.00084307
|  | 1606.2754 | 1.3926 | 0.003029 |  | 1257.0174 | 1.617 | 0.00093821
|  | 1606.2154 | 1.3927 | 0.0030486 |  | 1256.9574 | 1.6172 | 0.00098247
|  | 1606.1554 | 1.3927 | 0.0030604 |  | 1256.8974 | 1.6173 | 0.00097219
|  | 1606.0954 | 1.3927 | 0.0030627 |  | 1256.8374 | 1.6175 | 0.00091199
|  | 1606.0354 | 1.3927 | 0.0030744 |  | 1256.7774 | 1.6176 | 0.00081661
|  | 1605.9754 | 1.3926 | 0.0031055 |  | 1256.7174 | 1.6176 | 0.00070177
|  | 1605.9154 | 1.3926 | 0.0031594 |  | 1256.6574 | 1.6176 | 0.00058588
|  | 1605.8554 | 1.3925 | 0.0032452 |  | 1256.5974 | 1.6176 | 0.00048118
|  | 1605.7954 | 1.3925 | 0.0033603 |  | 1256.5374 | 1.6176 | 0.00039751
|  | 1605.7354 | 1.3924 | 0.0034952 |  | 1256.4774 | 1.6175 | 0.00033613
|  | 1605.6754 | 1.3924 | 0.0036474 |  | 1256.4174 | 1.6174 | 0.00029708
|  | 1605.6154 | 1.3925 | 0.0038194 |  | 1256.3574 | 1.6174 | 0.00027798
|  | 1605.5554 | 1.3925 | 0.0039927 |  | 1256.2974 | 1.6173 | 0.00027818
|  | 1605.4954 | 1.3926 | 0.0041638 |  | 1256.2374 | 1.6173 | 0.00029597
|  | 1605.4354 | 1.3928 | 0.0043201 |  | 1256.1774 | 1.6172 | 0.00033018
|  | 1605.3754 | 1.3929 | 0.0044469 |  | 1256.1174 | 1.6172 | 0.00037462
|  | 1605.3154 | 1.3931 | 0.0045528 |  | 1256.0574 | 1.6172 | 0.00041811
|  | 1605.2554 | 1.3933 | 0.0046223 |  | 1255.9974 | 1.6173 | 0.00044547
|  | 1605.1954 | 1.3935 | 0.0046424 |  | 1255.9374 | 1.6173 | 0.00044095
|  | 1605.1354 | 1.3937 | 0.0046203 |  | 1255.8774 | 1.6174 | 0.0003997
|  | 1605.0754 | 1.3938 | 0.0045633 |  | 1255.8174 | 1.6175 | 0.00031343
|  | 1605.0154 | 1.3939 | 0.0044808 |  | 1255.7574 | 1.6175 | 0.00019125
|  | 1604.9554 | 1.394 | 0.0043948 |  | 1255.6974 | 1.6175 | 5.4465e-05
|  | 1604.8954 | 1.394 | 0.0043236 |  | 1255.6374 | 1.6174 | -7.0607e-05
|  | 1604.8354 | 1.394 | 0.0042882 |  | 1255.5774 | 1.6173 | -0.00015954
|  | 1604.7754 | 1.394 | 0.0042978 |  | 1255.5174 | 1.6171 | -0.00019783
|  | 1604.7154 | 1.394 | 0.0043485 |  | 1255.4574 | 1.617 | -0.00018538
|  | 1604.6554 | 1.394 | 0.0044376 |  | 1255.3974 | 1.6168 | -0.00013171
|  | 1604.5954 | 1.394 | 0.0045584 |  | 1255.3374 | 1.6167 | -5.247e-05
|  | 1604.5354 | 1.3941 | 0.0046839 |  | 1255.2774 | 1.6167 | 3.8865e-05
|  | 1604.4754 | 1.3943 | 0.0047968 |  | 1255.2174 | 1.6166 | 0.00013613
|  | 1604.4154 | 1.3944 | 0.004889 |  | 1255.1574 | 1.6166 | 0.0002403
|  | 1604.3554 | 1.3947 | 0.0049406 |  | 1255.0974 | 1.6166 | 0.00035555
|  | 1604.2953 | 1.3949 | 0.0049385 |  | 1255.0374 | 1.6166 | 0.00048212
|  | 1604.2353 | 1.3951 | 0.0048853 |  | 1254.9774 | 1.6166 | 0.00061163
|  | 1604.1753 | 1.3954 | 0.0047739 |  | 1254.9174 | 1.6168 | 0.00072633
|  | 1604.1153 | 1.3955 | 0.0046143 |  | 1254.8574 | 1.6169 | 0.00080135
|  | 1604.0553 | 1.3957 | 0.0044241 |  | 1254.7974 | 1.6171 | 0.00081404
|  | 1603.9953 | 1.3957 | 0.0042242 |  | 1254.7374 | 1.6173 | 0.00075362
|  | 1603.9353 | 1.3957 | 0.0040351 |  | 1254.6774 | 1.6174 | 0.00062349
|  | 1603.8753 | 1.3957 | 0.0038858 |  | 1254.6174 | 1.6175 | 0.00044263
|  | 1603.8153 | 1.3956 | 0.0037953 |  | 1254.5574 | 1.6176 | 0.0002385
|  | 1603.7553 | 1.3955 | 0.0037695 |  | 1254.4974 | 1.6175 | 4.0897e-05
|  | 1603.6953 | 1.3954 | 0.0038039 |  | 1254.4374 | 1.6174 | -0.00012717
|  | 1603.6353 | 1.3954 | 0.0038753 |  | 1254.3774 | 1.6173 | -0.00025091
|  | 1603.5753 | 1.3955 | 0.0039543 |  | 1254.3174 | 1.6172 | -0.0003271
|  | 1603.5153 | 1.3956 | 0.0040174 |  | 1254.2574 | 1.617 | -0.00035686
|  | 1603.4553 | 1.3957 | 0.004047 |  | 1254.1973 | 1.6169 | -0.00034562
|  | 1603.3953 | 1.3958 | 0.0040352 |  | 1254.1373 | 1.6167 | -0.00029899
|  | 1603.3353 | 1.396 | 0.0039823 |  | 1254.0773 | 1.6166 | -0.00022536
|  | 1603.2753 | 1.3961 | 0.0039017 |  | 1254.0173 | 1.6166 | -0.00013478
|  | 1603.2153 | 1.3962 | 0.0038087 |  | 1253.9573 | 1.6166 | -4.0313e-05
|  | 1603.1553 | 1.3963 | 0.003707 |  | 1253.8973 | 1.6166 | 4.2359e-05
|  | 1603.0953 | 1.3963 | 0.0036023 |  | 1253.8373 | 1.6166 | 9.8638e-05
|  | 1603.0353 | 1.3964 | 0.0034885 |  | 1253.7773 | 1.6167 | 0.0001191
|  | 1602.9753 | 1.3965 | 0.0033549 |  | 1253.7173 | 1.6168 | 0.00010057
|  | 1602.9153 | 1.3965 | 0.0032084 |  | 1253.6573 | 1.6168 | 4.8374e-05
|  | 1602.8553 | 1.3965 | 0.0030616 |  | 1253.5973 | 1.6169 | -1.9982e-05
|  | 1602.7953 | 1.3965 | 0.0029292 |  | 1253.5373 | 1.6169 | -0.00010851
|  | 1602.7353 | 1.3964 | 0.0028254 |  | 1253.4773 | 1.6168 | -0.00020905
|  | 1602.6753 | 1.3963 | 0.0027609 |  | 1253.4173 | 1.6168 | -0.00031132
|  | 1602.6153 | 1.3962 | 0.0027332 |  | 1253.3573 | 1.6167 | -0.00040964
|  | 1602.5553 | 1.3962 | 0.0027262 |  | 1253.2973 | 1.6166 | -0.00049781
|  | 1602.4953 | 1.3962 | 0.0027284 |  | 1253.2373 | 1.6165 | -0.00056578
|  | 1602.4353 | 1.3962 | 0.0027247 |  | 1253.1773 | 1.6163 | -0.00060153
|  | 1602.3753 | 1.3962 | 0.0027061 |  | 1253.1173 | 1.6162 | -0.00059562
|  | 1602.3153 | 1.3962 | 0.0026809 |  | 1253.0573 | 1.616 | -0.00054521
|  | 1602.2553 | 1.3962 | 0.00266 |  | 1252.9973 | 1.6159 | -0.00045383
|  | 1602.1953 | 1.3962 | 0.0026487 |  | 1252.9373 | 1.6158 | -0.00033388
|  | 1602.1353 | 1.3962 | 0.0026523 |  | 1252.8773 | 1.6157 | -0.00020324
|  | 1602.0753 | 1.3963 | 0.0026608 |  | 1252.8173 | 1.6157 | -8.0568e-05
|  | 1602.0153 | 1.3964 | 0.0026537 |  | 1252.7573 | 1.6158 | 1.8963e-05
|  | 1601.9553 | 1.3965 | 0.0026105 |  | 1252.6973 | 1.6158 | 8.6675e-05
|  | 1601.8953 | 1.3966 | 0.0025219 |  | 1252.6373 | 1.6159 | 0.00011827
|  | 1601.8353 | 1.3966 | 0.0023909 |  | 1252.5773 | 1.6159 | 0.00011298
|  | 1601.7753 | 1.3967 | 0.0022246 |  | 1252.5173 | 1.616 | 7.2453e-05
|  | 1601.7153 | 1.3967 | 0.0020528 |  | 1252.4573 | 1.616 | -3.6648e-07
|  | 1601.6553 | 1.3966 | 0.0019066 |  | 1252.3973 | 1.616 | -9.9253e-05
|  | 1601.5953 | 1.3965 | 0.0018014 |  | 1252.3373 | 1.616 | -0.0002127
|  | 1601.5353 | 1.3964 | 0.0017465 |  | 1252.2773 | 1.6159 | -0.00032325
|  | 1601.4753 | 1.3963 | 0.0017344 |  | 1252.2173 | 1.6157 | -0.00040863
|  | 1601.4153 | 1.3962 | 0.0017512 |  | 1252.1573 | 1.6155 | -0.00044887
|  | 1601.3553 | 1.3962 | 0.0017776 |  | 1252.0973 | 1.6153 | -0.0004292
|  | 1601.2953 | 1.3962 | 0.0017998 |  | 1252.0373 | 1.6151 | -0.00035166
|  | 1601.2353 | 1.3962 | 0.001808 |  | 1251.9773 | 1.615 | -0.00022847
|  | 1601.1753 | 1.3962 | 0.0017966 |  | 1251.9173 | 1.6149 | -8.4874e-05
|  | 1601.1153 | 1.3963 | 0.0017648 |  | 1251.8573 | 1.6149 | 5.0691e-05
|  | 1601.0553 | 1.3963 | 0.0017102 |  | 1251.7973 | 1.6149 | 0.00015305
|  | 1600.9953 | 1.3963 | 0.0016339 |  | 1251.7373 | 1.6149 | 0.00020673
|  | 1600.9353 | 1.3964 | 0.0015346 |  | 1251.6773 | 1.6149 | 0.0002082
|  | 1600.8753 | 1.3964 | 0.0014195 |  | 1251.6173 | 1.6149 | 0.00016482
|  | 1600.8153 | 1.3963 | 0.0012964 |  | 1251.5573 | 1.6148 | 9.1799e-05
|  | 1600.7553 | 1.3963 | 0.0011601 |  | 1251.4973 | 1.6147 | 5.5105e-06
|  | 1600.6953 | 1.3962 | 0.0010308 |  | 1251.4373 | 1.6145 | -7.509e-05
|  | 1600.6353 | 1.3961 | 0.00092767 |  | 1251.3773 | 1.6143 | -0.00012215
|  | 1600.5753 | 1.3959 | 0.00086531 |  | 1251.3173 | 1.614 | -0.00013384
|  | 1600.5153 | 1.3957 | 0.00085275 |  | 1251.2573 | 1.6137 | -8.6478e-05
|  | 1600.4553 | 1.3956 | 0.00089016 |  | 1251.1973 | 1.6133 | 4.0535e-05
|  | 1600.3953 | 1.3954 | 0.00097028 |  | 1251.1373 | 1.6129 | 0.00025701
|  | 1600.3353 | 1.3954 | 0.0010802 |  | 1251.0773 | 1.6126 | 0.00056313
|  | 1600.2753 | 1.3953 | 0.0012008 |  | 1251.0173 | 1.6122 | 0.00095216
|  | 1600.2153 | 1.3953 | 0.0013132 |  | 1250.9573 | 1.6119 | 0.0014131
|  | 1600.1553 | 1.3954 | 0.0014016 |  | 1250.8973 | 1.6117 | 0.0019376
|  | 1600.0953 | 1.3954 | 0.0014532 |  | 1250.8373 | 1.6115 | 0.002524
|  | 1600.0353 | 1.3955 | 0.0014618 |  | 1250.7773 | 1.6114 | 0.0031764
|  | 1599.9753 | 1.3956 | 0.0014288 |  | 1250.7173 | 1.6114 | 0.0039012
|  | 1599.9153 | 1.3957 | 0.0013629 |  | 1250.6573 | 1.6115 | 0.0046957
|  | 1599.8553 | 1.3957 | 0.0012772 |  | 1250.5973 | 1.6118 | 0.005531
|  | 1599.7953 | 1.3957 | 0.0011881 |  | 1250.5373 | 1.6123 | 0.0063598
|  | 1599.7353 | 1.3956 | 0.0011093 |  | 1250.4773 | 1.613 | 0.0071079
|  | 1599.6753 | 1.3956 | 0.0010488 |  | 1250.4173 | 1.6139 | 0.0076925
|  | 1599.6153 | 1.3955 | 0.001013 |  | 1250.3573 | 1.6149 | 0.0080405
|  | 1599.5553 | 1.3954 | 0.0010025 |  | 1250.2973 | 1.616 | 0.0081133
|  | 1599.4953 | 1.3953 | 0.0010144 |  | 1250.2373 | 1.617 | 0.0079147
|  | 1599.4353 | 1.3953 | 0.001045 |  | 1250.1773 | 1.6178 | 0.0074991
|  | 1599.3753 | 1.3952 | 0.0010905 |  | 1250.1173 | 1.6184 | 0.0069524
|  | 1599.3153 | 1.3952 | 0.0011443 |  | 1250.0573 | 1.6188 | 0.0063729
|  | 1599.2553 | 1.3952 | 0.0012004 |  | 1249.9973 | 1.6191 | 0.0058503
|  | 1599.1953 | 1.3952 | 0.0012535 |  | 1249.9373 | 1.6191 | 0.0054458
|  | 1599.1353 | 1.3952 | 0.0012928 |  | 1249.8773 | 1.6192 | 0.0051802
|  | 1599.0753 | 1.3953 | 0.0013145 |  | 1249.8173 | 1.6192 | 0.0050333
|  | 1599.0153 | 1.3954 | 0.0013118 |  | 1249.7573 | 1.6194 | 0.0049567
|  | 1598.9553 | 1.3954 | 0.0012867 |  | 1249.6973 | 1.6196 | 0.0048833
|  | 1598.8953 | 1.3955 | 0.0012414 |  | 1249.6373 | 1.62 | 0.0047575
|  | 1598.8353 | 1.3955 | 0.0011807 |  | 1249.5773 | 1.6203 | 0.0045361
|  | 1598.7753 | 1.3955 | 0.0011125 |  | 1249.5173 | 1.6207 | 0.0041968
|  | 1598.7153 | 1.3955 | 0.0010406 |  | 1249.4573 | 1.621 | 0.0037462
|  | 1598.6553 | 1.3955 | 0.00096702 |  | 1249.3973 | 1.6212 | 0.0032078
|  | 1598.5953 | 1.3955 | 0.00089752 |  | 1249.3373 | 1.6213 | 0.0026288
|  | 1598.5353 | 1.3954 | 0.00083997 |  | 1249.2773 | 1.6212 | 0.0020627
|  | 1598.4753 | 1.3954 | 0.00077744 |  | 1249.2173 | 1.621 | 0.0015527
|  | 1598.4153 | 1.3953 | 0.00072968 |  | 1249.1573 | 1.6207 | 0.001133
|  | 1598.3553 | 1.3952 | 0.00070254 |  | 1249.0973 | 1.6204 | 0.00084546
|  | 1598.2953 | 1.3952 | 0.00069874 |  | 1249.0373 | 1.6201 | 0.00065442
|  | 1598.2353 | 1.3951 | 0.00071794 |  | 1248.9773 | 1.6198 | 0.00054798
|  | 1598.1753 | 1.395 | 0.0007499 |  | 1248.9173 | 1.6195 | 0.00053439
|  | 1598.1153 | 1.395 | 0.00078528 |  | 1248.8573 | 1.6192 | 0.00058886
|  | 1598.0553 | 1.395 | 0.000808 |  | 1248.7973 | 1.6191 | 0.00068141
|  | 1597.9953 | 1.395 | 0.00080768 |  | 1248.7373 | 1.619 | 0.00078142
|  | 1597.9353 | 1.3951 | 0.00077981 |  | 1248.6773 | 1.6191 | 0.0008576
|  | 1597.8753 | 1.3951 | 0.00072764 |  | 1248.6173 | 1.6191 | 0.00088424
|  | 1597.8153 | 1.395 | 0.00065981 |  | 1248.5573 | 1.6192 | 0.00084195
|  | 1597.7553 | 1.395 | 0.00059029 |  | 1248.4973 | 1.6193 | 0.00072468
|  | 1597.6953 | 1.3949 | 0.00052946 |  | 1248.4373 | 1.6194 | 0.00054058
|  | 1597.6353 | 1.3948 | 0.00048899 |  | 1248.3773 | 1.6194 | 0.00031095
|  | 1597.5753 | 1.3947 | 0.00047457 |  | 1248.3173 | 1.6193 | 6.8689e-05
|  | 1597.5153 | 1.3946 | 0.00048813 |  | 1248.2573 | 1.6192 | -0.00015116
|  | 1597.4553 | 1.3945 | 0.00053156 |  | 1248.1973 | 1.619 | -0.00031955
|  | 1597.3953 | 1.3944 | 0.00060449 |  | 1248.1373 | 1.6187 | -0.00041765
|  | 1597.3353 | 1.3943 | 0.00070645 |  | 1248.0773 | 1.6185 | -0.00044271
|  | 1597.2753 | 1.3942 | 0.00083061 |  | 1248.0173 | 1.6183 | -0.00040357
|  | 1597.2153 | 1.3942 | 0.0009698 |  | 1247.9573 | 1.6181 | -0.00031932
|  | 1597.1553 | 1.3942 | 0.0011095 |  | 1247.8973 | 1.618 | -0.00021271
|  | 1597.0953 | 1.3943 | 0.0012348 |  | 1247.8373 | 1.6179 | -0.0001052
|  | 1597.0353 | 1.3944 | 0.0013285 |  | 1247.7773 | 1.6179 | -1.5542e-05
|  | 1596.9753 | 1.3945 | 0.0013751 |  | 1247.7173 | 1.618 | 4.2838e-05
|  | 1596.9153 | 1.3947 | 0.0013671 |  | 1247.6573 | 1.618 | 6.1753e-05
|  | 1596.8553 | 1.3948 | 0.0013044 |  | 1247.5973 | 1.6181 | 3.7011e-05
|  | 1596.7953 | 1.3949 | 0.0011959 |  | 1247.5373 | 1.6181 | -2.9701e-05
|  | 1596.7353 | 1.3949 | 0.0010578 |  | 1247.4773 | 1.6181 | -0.00013123
|  | 1596.6753 | 1.3949 | 0.00091258 |  | 1247.4173 | 1.6181 | -0.00025468
|  | 1596.6153 | 1.3948 | 0.00078306 |  | 1247.3573 | 1.618 | -0.0003831
|  | 1596.5553 | 1.3947 | 0.00068849 |  | 1247.2973 | 1.6179 | -0.0004977
|  | 1596.4953 | 1.3946 | 0.00064376 |  | 1247.2373 | 1.6178 | -0.00058379
|  | 1596.4353 | 1.3944 | 0.00065535 |  | 1247.1773 | 1.6176 | -0.00062955
|  | 1596.3753 | 1.3943 | 0.00072077 |  | 1247.1173 | 1.6174 | -0.00062995
|  | 1596.3153 | 1.3942 | 0.00081738 |  | 1247.0573 | 1.6172 | -0.00058528
|  | 1596.2553 | 1.3941 | 0.0009458 |  | 1246.9973 | 1.617 | -0.00049928
|  | 1596.1953 | 1.3941 | 0.001093 |  | 1246.9373 | 1.6169 | -0.00037685
|  | 1596.1353 | 1.3941 | 0.0012352 |  | 1246.8773 | 1.6168 | -0.00022388
|  | 1596.0753 | 1.3942 | 0.0013592 |  | 1246.8173 | 1.6167 | -5.8916e-05
|  | 1596.0153 | 1.3943 | 0.0014513 |  | 1246.7573 | 1.6167 | 0.00010609
|  | 1595.9553 | 1.3944 | 0.0015096 |  | 1246.6973 | 1.6167 | 0.00028825
|  | 1595.8953 | 1.3946 | 0.0015207 |  | 1246.6373 | 1.6168 | 0.00044564
|  | 1595.8353 | 1.3947 | 0.0014798 |  | 1246.5773 | 1.6169 | 0.00056029
|  | 1595.7753 | 1.3948 | 0.0013998 |  | 1246.5173 | 1.6171 | 0.00061675
|  | 1595.7153 | 1.3949 | 0.0012808 |  | 1246.4573 | 1.6172 | 0.00061109
|  | 1595.6553 | 1.395 | 0.0011331 |  | 1246.3973 | 1.6173 | 0.0005498
|  | 1595.5953 | 1.395 | 0.00097445 |  | 1246.3373 | 1.6174 | 0.00045072
|  | 1595.5353 | 1.3949 | 0.00082873 |  | 1246.2773 | 1.6174 | 0.00033605
|  | 1595.4753 | 1.3948 | 0.00071913 |  | 1246.2173 | 1.6174 | 0.00023028
|  | 1595.4153 | 1.3947 | 0.00066332 |  | 1246.1573 | 1.6173 | 0.00015298
|  | 1595.3553 | 1.3945 | 0.00066656 |  | 1246.0973 | 1.6172 | 0.00011597
|  | 1595.2953 | 1.3944 | 0.00072342 |  | 1246.0373 | 1.6171 | 0.00012185
|  | 1595.2353 | 1.3944 | 0.00081578 |  | 1245.9773 | 1.6171 | 0.00016765
|  | 1595.1753 | 1.3943 | 0.00091648 |  | 1245.9173 | 1.617 | 0.00024597
|  | 1595.1153 | 1.3944 | 0.0010002 |  | 1245.8573 | 1.617 | 0.00034473
|  | 1595.0553 | 1.3944 | 0.0010496 |  | 1245.7973 | 1.617 | 0.00045094
|  | 1594.9953 | 1.3945 | 0.0010535 |  | 1245.7373 | 1.617 | 0.00054923
|  | 1594.9353 | 1.3946 | 0.0010177 |  | 1245.6773 | 1.6171 | 0.00062294
|  | 1594.8753 | 1.3946 | 0.00095257 |  | 1245.6173 | 1.6173 | 0.00065837
|  | 1594.8153 | 1.3947 | 0.00087193 |  | 1245.5573 | 1.6174 | 0.00064704
|  | 1594.7553 | 1.3947 | 0.00078768 |  | 1245.4973 | 1.6175 | 0.00058753
|  | 1594.6953 | 1.3946 | 0.00070718 |  | 1245.4373 | 1.6176 | 0.00048556
|  | 1594.6353 | 1.3946 | 0.0006338 |  | 1245.3773 | 1.6177 | 0.00035369
|  | 1594.5753 | 1.3945 | 0.00056965 |  | 1245.3173 | 1.6177 | 0.00020663
|  | 1594.5153 | 1.3945 | 0.00051788 |  | 1245.2572 | 1.6177 | 5.7769e-05
|  | 1594.4553 | 1.3944 | 0.00048544 |  | 1245.1972 | 1.6177 | -8.1567e-05
|  | 1594.3953 | 1.3942 | 0.00047972 |  | 1245.1372 | 1.6176 | -0.00020248
|  | 1594.3353 | 1.3941 | 0.00050796 |  | 1245.0772 | 1.6175 | -0.00029866
|  | 1594.2753 | 1.394 | 0.00057142 |  | 1245.0172 | 1.6173 | -0.00036347
|  | 1594.2153 | 1.394 | 0.00066552 |  | 1244.9572 | 1.6172 | -0.00038863
|  | 1594.1553 | 1.3939 | 0.00077533 |  | 1244.8972 | 1.617 | -0.00036698
|  | 1594.0953 | 1.394 | 0.00088136 |  | 1244.8372 | 1.6169 | -0.00029636
|  | 1594.0353 | 1.394 | 0.00096012 |  | 1244.7772 | 1.6168 | -0.00018185
|  | 1593.9753 | 1.3941 | 0.0010096 |  | 1244.7172 | 1.6167 | -3.9067e-05
|  | 1593.9153 | 1.3942 | 0.0010246 |  | 1244.6572 | 1.6167 | 0.00011059
|  | 1593.8553 | 1.3943 | 0.0010004 |  | 1244.5972 | 1.6168 | 0.00023824
|  | 1593.7953 | 1.3943 | 0.00094425 |  | 1244.5372 | 1.6169 | 0.00032395
|  | 1593.7353 | 1.3944 | 0.00086707 |  | 1244.4772 | 1.617 | 0.00037287
|  | 1593.6753 | 1.3944 | 0.00077901 |  | 1244.4172 | 1.6171 | 0.00036449
|  | 1593.6153 | 1.3944 | 0.00068798 |  | 1244.3572 | 1.6172 | 0.00030357
|  | 1593.5553 | 1.3944 | 0.0005988 |  | 1244.2972 | 1.6173 | 0.00020197
|  | 1593.4953 | 1.3943 | 0.00051662 |  | 1244.2372 | 1.6174 | 7.2902e-05
|  | 1593.4353 | 1.3942 | 0.00044699 |  | 1244.1772 | 1.6174 | -7.0068e-05
|  | 1593.3753 | 1.3941 | 0.00039967 |  | 1244.1172 | 1.6174 | -0.00021571
|  | 1593.3153 | 1.394 | 0.00038329 |  | 1244.0572 | 1.6173 | -0.00035154
|  | 1593.2553 | 1.3939 | 0.00040721 |  | 1243.9972 | 1.6172 | -0.00046379
|  | 1593.1953 | 1.3938 | 0.00047428 |  | 1243.9372 | 1.617 | -0.00053733
|  | 1593.1353 | 1.3937 | 0.00057753 |  | 1243.8772 | 1.6168 | -0.00055917
|  | 1593.0753 | 1.3937 | 0.00070197 |  | 1243.8172 | 1.6166 | -0.00052033
|  | 1593.0153 | 1.3937 | 0.00082431 |  | 1243.7572 | 1.6165 | -0.00042074
|  | 1592.9553 | 1.3938 | 0.00092097 |  | 1243.6972 | 1.6163 | -0.00027043
|  | 1592.8953 | 1.3939 | 0.00097366 |  | 1243.6372 | 1.6163 | -8.8645e-05
|  | 1592.8353 | 1.394 | 0.00097162 |  | 1243.5772 | 1.6163 | 9.9682e-05
|  | 1592.7753 | 1.3941 | 0.00091635 |  | 1243.5172 | 1.6163 | 0.00026802
|  | 1592.7153 | 1.3942 | 0.00082004 |  | 1243.4572 | 1.6165 | 0.00039552
|  | 1592.6553 | 1.3942 | 0.00069826 |  | 1243.3972 | 1.6166 | 0.00046661
|  | 1592.5953 | 1.3942 | 0.00056759 |  | 1243.3372 | 1.6168 | 0.00047594
|  | 1592.5353 | 1.3942 | 0.00044132 |  | 1243.2772 | 1.6169 | 0.00042445
|  | 1592.4753 | 1.3941 | 0.00032932 |  | 1243.2172 | 1.6171 | 0.0003211
|  | 1592.4153 | 1.394 | 0.00023777 |  | 1243.1572 | 1.6171 | 0.00018026
|  | 1592.3553 | 1.3939 | 0.00017184 |  | 1243.0972 | 1.6172 | 2.1373e-05
|  | 1592.2953 | 1.3937 | 0.00013746 |  | 1243.0372 | 1.6171 | -0.00013361
|  | 1592.2353 | 1.3936 | 0.00014041 |  | 1242.9772 | 1.617 | -0.00026143
|  | 1592.1753 | 1.3934 | 0.00018468 |  | 1242.9172 | 1.6169 | -0.00034407
|  | 1592.1153 | 1.3933 | 0.00026762 |  | 1242.8572 | 1.6167 | -0.00036912
|  | 1592.0553 | 1.3932 | 0.00037949 |  | 1242.7972 | 1.6166 | -0.00033624
|  | 1591.9953 | 1.3932 | 0.0005018 |  | 1242.7372 | 1.6165 | -0.00025493
|  | 1591.9353 | 1.3932 | 0.00061022 |  | 1242.6772 | 1.6164 | -0.00014433
|  | 1591.8753 | 1.3933 | 0.00068449 |  | 1242.6172 | 1.6164 | -2.7246e-05
|  | 1591.8153 | 1.3934 | 0.00071035 |  | 1242.5572 | 1.6164 | 7.3301e-05
|  | 1591.7553 | 1.3934 | 0.00068897 |  | 1242.4972 | 1.6165 | 0.00014025
|  | 1591.6953 | 1.3935 | 0.00063076 |  | 1242.4372 | 1.6166 | 0.00016525
|  | 1591.6353 | 1.3935 | 0.00054402 |  | 1242.3772 | 1.6167 | 0.00014748
|  | 1591.5753 | 1.3935 | 0.00045301 |  | 1242.3172 | 1.6168 | 9.4024e-05
|  | 1591.5153 | 1.3934 | 0.00037715 |  | 1242.2572 | 1.6168 | 2.4618e-05
|  | 1591.4553 | 1.3933 | 0.00032889 |  | 1242.1972 | 1.6168 | -6.6831e-05
|  | 1591.3953 | 1.3932 | 0.00031321 |  | 1242.1372 | 1.6168 | -0.0001619
|  | 1591.3353 | 1.3931 | 0.00032796 |  | 1242.0772 | 1.6167 | -0.00024779
|  | 1591.2753 | 1.393 | 0.00036651 |  | 1242.0172 | 1.6167 | -0.00031367
|  | 1591.2153 | 1.3929 | 0.00042237 |  | 1241.9572 | 1.6166 | -0.00035476
|  | 1591.1553 | 1.3929 | 0.00048982 |  | 1241.8972 | 1.6165 | -0.00036511
|  | 1591.0953 | 1.3928 | 0.00056397 |  | 1241.8372 | 1.6164 | -0.00034774
|  | 1591.0353 | 1.3928 | 0.00063886 |  | 1241.7772 | 1.6163 | -0.00030457
|  | 1590.9753 | 1.3928 | 0.00070769 |  | 1241.7172 | 1.6162 | -0.00024138
|  | 1590.9153 | 1.3929 | 0.00076231 |  | 1241.6572 | 1.6161 | -0.00016182
|  | 1590.8553 | 1.3929 | 0.00079245 |  | 1241.5972 | 1.6161 | -6.8865e-05
|  | 1590.7953 | 1.393 | 0.00078936 |  | 1241.5372 | 1.616 | 3.6874e-05
|  | 1590.7353 | 1.3931 | 0.00074822 |  | 1241.4772 | 1.616 | 0.00015283
|  | 1590.6753 | 1.3931 | 0.00067045 |  | 1241.4172 | 1.6161 | 0.00027337
|  | 1590.6153 | 1.3931 | 0.00056324 |  | 1241.3572 | 1.6162 | 0.0003862
|  | 1590.5553 | 1.3931 | 0.00044029 |  | 1241.2972 | 1.6163 | 0.00047359
|  | 1590.4953 | 1.393 | 0.0003197 |  | 1241.2372 | 1.6164 | 0.00051458
|  | 1590.4353 | 1.3929 | 0.00022067 |  | 1241.1772 | 1.6166 | 0.00049228
|  | 1590.3753 | 1.3927 | 0.00015944 |  | 1241.1172 | 1.6167 | 0.00040103
|  | 1590.3153 | 1.3925 | 0.00014611 |  | 1241.0572 | 1.6169 | 0.00024753
|  | 1590.2553 | 1.3924 | 0.00018276 |  | 1240.9972 | 1.6169 | 5.597e-05
|  | 1590.1953 | 1.3922 | 0.00026191 |  | 1240.9372 | 1.6169 | -0.00013917
|  | 1590.1353 | 1.3921 | 0.00036862 |  | 1240.8772 | 1.6167 | -0.0003001
|  | 1590.0753 | 1.392 | 0.00048473 |  | 1240.8172 | 1.6165 | -0.00039392
|  | 1590.0153 | 1.392 | 0.00059258 |  | 1240.7572 | 1.6163 | -0.00040404
|  | 1589.9553 | 1.392 | 0.00067925 |  | 1240.6972 | 1.6162 | -0.00032974
|  | 1589.8953 | 1.392 | 0.0007389 |  | 1240.6372 | 1.616 | -0.00018873
|  | 1589.8353 | 1.392 | 0.00077381 |  | 1240.5772 | 1.616 | -1.3154e-05
|  | 1589.7753 | 1.392 | 0.00079097 |  | 1240.5172 | 1.616 | 0.00016024
|  | 1589.7153 | 1.392 | 0.00079781 |  | 1240.4572 | 1.6161 | 0.00029898
|  | 1589.6553 | 1.392 | 0.00079792 |  | 1240.3972 | 1.6163 | 0.00037728
|  | 1589.5953 | 1.392 | 0.00078994 |  | 1240.3372 | 1.6164 | 0.00038524
|  | 1589.5353 | 1.3919 | 0.00076897 |  | 1240.2772 | 1.6166 | 0.00032468
|  | 1589.4753 | 1.3919 | 0.00073344 |  | 1240.2172 | 1.6167 | 0.00021207
|  | 1589.4153 | 1.3919 | 0.00068104 |  | 1240.1572 | 1.6167 | 6.8567e-05
|  | 1589.3553 | 1.3918 | 0.00060956 |  | 1240.0972 | 1.6167 | -8.0636e-05
|  | 1589.2953 | 1.3917 | 0.00053685 |  | 1240.0372 | 1.6166 | -0.00021382
|  | 1589.2353 | 1.3915 | 0.00048191 |  | 1239.9772 | 1.6165 | -0.00030196
|  | 1589.1753 | 1.3913 | 0.0004655 |  | 1239.9172 | 1.6164 | -0.00036477
|  | 1589.1153 | 1.3911 | 0.0005038 |  | 1239.8572 | 1.6163 | -0.00038624
|  | 1589.0553 | 1.3908 | 0.00060392 |  | 1239.7972 | 1.6162 | -0.00036426
|  | 1588.9953 | 1.3906 | 0.00076211 |  | 1239.7372 | 1.6161 | -0.00030255
|  | 1588.9353 | 1.3904 | 0.00096513 |  | 1239.6772 | 1.616 | -0.00021123
|  | 1588.8753 | 1.3903 | 0.0011931 |  | 1239.6172 | 1.6159 | -9.9956e-05
|  | 1588.8153 | 1.3903 | 0.0014237 |  | 1239.5572 | 1.6159 | 1.6655e-05
|  | 1588.7553 | 1.3903 | 0.0016353 |  | 1239.4972 | 1.616 | 0.00012431
|  | 1588.6953 | 1.3903 | 0.0018113 |  | 1239.4372 | 1.616 | 0.00020623
|  | 1588.6353 | 1.3904 | 0.0019417 |  | 1239.3772 | 1.6161 | 0.00024969
|  | 1588.5753 | 1.3905 | 0.0020199 |  | 1239.3172 | 1.6163 | 0.00024497
|  | 1588.5153 | 1.3905 | 0.0020506 |  | 1239.2572 | 1.6164 | 0.00018974
|  | 1588.4553 | 1.3905 | 0.0020462 |  | 1239.1972 | 1.6165 | 9.0555e-05
|  | 1588.3953 | 1.3905 | 0.0020233 |  | 1239.1372 | 1.6165 | -3.7971e-05
|  | 1588.3353 | 1.3904 | 0.0020035 |  | 1239.0772 | 1.6165 | -0.00017773
|  | 1588.2753 | 1.3903 | 0.0020144 |  | 1239.0172 | 1.6164 | -0.00030735
|  | 1588.2153 | 1.3901 | 0.0020665 |  | 1238.9572 | 1.6163 | -0.00040765
|  | 1588.1553 | 1.3899 | 0.0021645 |  | 1238.8972 | 1.6162 | -0.00046478
|  | 1588.0953 | 1.3897 | 0.0023086 |  | 1238.8372 | 1.616 | -0.00047239
|  | 1588.0353 | 1.3896 | 0.0024935 |  | 1238.7772 | 1.6158 | -0.0004287
|  | 1587.9753 | 1.3894 | 0.0027139 |  | 1238.7172 | 1.6157 | -0.00033977
|  | 1587.9153 | 1.3893 | 0.0029588 |  | 1238.6572 | 1.6156 | -0.00021594
|  | 1587.8553 | 1.3893 | 0.003224 |  | 1238.5972 | 1.6156 | -7.2585e-05
|  | 1587.7953 | 1.3892 | 0.0035018 |  | 1238.5372 | 1.6156 | 7.2971e-05
|  | 1587.7353 | 1.3892 | 0.0037882 |  | 1238.4772 | 1.6157 | 0.00020105
|  | 1587.6753 | 1.3892 | 0.0040745 |  | 1238.4172 | 1.6158 | 0.00029486
|  | 1587.6153 | 1.3893 | 0.0043478 |  | 1238.3572 | 1.6159 | 0.0003409
|  | 1587.5553 | 1.3894 | 0.0045978 |  | 1238.2972 | 1.616 | 0.00033457
|  | 1587.4953 | 1.3895 | 0.0048158 |  | 1238.2372 | 1.6161 | 0.00027988
|  | 1587.4353 | 1.3896 | 0.0050044 |  | 1238.1772 | 1.6162 | 0.00018877
|  | 1587.3753 | 1.3898 | 0.0051665 |  | 1238.1172 | 1.6162 | 7.8776e-05
|  | 1587.3153 | 1.3899 | 0.0053131 |  | 1238.0572 | 1.6162 | -2.867e-05
|  | 1587.2553 | 1.3899 | 0.0054517 |  | 1237.9972 | 1.6161 | -0.00011727
|  | 1587.1953 | 1.39 | 0.0055934 |  | 1237.9372 | 1.616 | -0.00017479
|  | 1587.1353 | 1.3901 | 0.0057657 |  | 1237.8772 | 1.6159 | -0.00019662
|  | 1587.0753 | 1.3901 | 0.0059631 |  | 1237.8172 | 1.6158 | -0.00018369
|  | 1587.0153 | 1.3902 | 0.0061758 |  | 1237.7572 | 1.6158 | -0.00014631
|  | 1586.9553 | 1.3903 | 0.0063976 |  | 1237.6972 | 1.6157 | -8.8241e-05
|  | 1586.8953 | 1.3904 | 0.0066315 |  | 1237.6372 | 1.6156 | -1.1201e-05
|  | 1586.8353 | 1.3906 | 0.006866 |  | 1237.5772 | 1.6156 | 7.4636e-05
|  | 1586.7753 | 1.3908 | 0.0071049 |  | 1237.5172 | 1.6156 | 0.00016125
|  | 1586.7153 | 1.391 | 0.0073376 |  | 1237.4572 | 1.6156 | 0.00024279
|  | 1586.6553 | 1.3913 | 0.0075454 |  | 1237.3972 | 1.6157 | 0.00031116
|  | 1586.5953 | 1.3916 | 0.0077077 |  | 1237.3372 | 1.6158 | 0.00035887
|  | 1586.5353 | 1.3919 | 0.0078085 |  | 1237.2772 | 1.6159 | 0.0003789
|  | 1586.4753 | 1.3922 | 0.007854 |  | 1237.2172 | 1.616 | 0.00036763
|  | 1586.4153 | 1.3925 | 0.0078351 |  | 1237.1572 | 1.616 | 0.00032362
|  | 1586.3553 | 1.3928 | 0.0077794 |  | 1237.0972 | 1.6161 | 0.00025053
|  | 1586.2953 | 1.393 | 0.0077129 |  | 1237.0372 | 1.6162 | 0.00015474
|  | 1586.2353 | 1.3931 | 0.007654 |  | 1236.9772 | 1.6162 | 4.5745e-05
|  | 1586.1753 | 1.3932 | 0.0076375 |  | 1236.9172 | 1.6161 | -6.552e-05
|  | 1586.1153 | 1.3933 | 0.0076551 |  | 1236.8572 | 1.6161 | -0.00016682
|  | 1586.0553 | 1.3934 | 0.007701 |  | 1236.7972 | 1.616 | -0.00024748
|  | 1585.9953 | 1.3936 | 0.0077663 |  | 1236.7372 | 1.6159 | -0.00029824
|  | 1585.9353 | 1.3937 | 0.0078351 |  | 1236.6772 | 1.6157 | -0.00031208
|  | 1585.8753 | 1.3939 | 0.0079077 |  | 1236.6172 | 1.6156 | -0.00028536
|  | 1585.8153 | 1.3941 | 0.007978 |  | 1236.5572 | 1.6155 | -0.0002202
|  | 1585.7553 | 1.3943 | 0.0080372 |  | 1236.4972 | 1.6154 | -0.00012139
|  | 1585.6953 | 1.3946 | 0.0080928 |  | 1236.4372 | 1.6153 | 7.9177e-07
|  | 1585.6353 | 1.3949 | 0.0081198 |  | 1236.3771 | 1.6153 | 0.00013348
|  | 1585.5753 | 1.3951 | 0.0081181 |  | 1236.3171 | 1.6153 | 0.00025991
|  | 1585.5153 | 1.3954 | 0.008067 |  | 1236.2571 | 1.6154 | 0.00036426
|  | 1585.4553 | 1.3957 | 0.0079559 |  | 1236.1971 | 1.6155 | 0.00043193
|  | 1585.3953 | 1.396 | 0.0078181 |  | 1236.1371 | 1.6156 | 0.00045307
|  | 1585.3353 | 1.3962 | 0.0076534 |  | 1236.0771 | 1.6157 | 0.00042444
|  | 1585.2753 | 1.3963 | 0.0074998 |  | 1236.0171 | 1.6158 | 0.0003518
|  | 1585.2153 | 1.3964 | 0.0073732 |  | 1235.9571 | 1.6159 | 0.0002479
|  | 1585.1553 | 1.3965 | 0.0072842 |  | 1235.8971 | 1.6159 | 0.0001326
|  | 1585.0953 | 1.3967 | 0.0072314 |  | 1235.8371 | 1.6158 | 2.7425e-05
|  | 1585.0353 | 1.3968 | 0.0071876 |  | 1235.7771 | 1.6157 | -4.6135e-05
|  | 1584.9753 | 1.397 | 0.0071452 |  | 1235.7171 | 1.6156 | -7.2682e-05
|  | 1584.9153 | 1.3971 | 0.0070989 |  | 1235.6571 | 1.6154 | -4.4811e-05
|  | 1584.8553 | 1.3974 | 0.0070257 |  | 1235.5971 | 1.6153 | 3.6376e-05
|  | 1584.7953 | 1.3976 | 0.0069213 |  | 1235.5371 | 1.6152 | 0.00016248
|  | 1584.7353 | 1.3978 | 0.0068047 |  | 1235.4771 | 1.6152 | 0.00030521
|  | 1584.6753 | 1.398 | 0.0066527 |  | 1235.4171 | 1.6152 | 0.00045843
|  | 1584.6153 | 1.3982 | 0.0064874 |  | 1235.3571 | 1.6152 | 0.0006208
|  | 1584.5553 | 1.3985 | 0.0062787 |  | 1235.2971 | 1.6153 | 0.00075678
|  | 1584.4952 | 1.3987 | 0.0060272 |  | 1235.2371 | 1.6155 | 0.00084726
|  | 1584.4352 | 1.3988 | 0.0057453 |  | 1235.1771 | 1.6157 | 0.0008762
|  | 1584.3752 | 1.399 | 0.0054314 |  | 1235.1171 | 1.6159 | 0.00083316
|  | 1584.3152 | 1.399 | 0.0051138 |  | 1235.0571 | 1.6161 | 0.00071694
|  | 1584.2552 | 1.399 | 0.0048146 |  | 1234.9971 | 1.6162 | 0.00053819
|  | 1584.1952 | 1.399 | 0.0045491 |  | 1234.9371 | 1.6163 | 0.00031928
|  | 1584.1352 | 1.3989 | 0.0043293 |  | 1234.8771 | 1.6162 | 9.045e-05
|  | 1584.0752 | 1.3988 | 0.0041552 |  | 1234.8171 | 1.6161 | -0.00011326
|  | 1584.0152 | 1.3987 | 0.0040109 |  | 1234.7571 | 1.6159 | -0.00026218
|  | 1583.9552 | 1.3987 | 0.0038922 |  | 1234.6971 | 1.6157 | -0.00033472
|  | 1583.8952 | 1.3986 | 0.0037908 |  | 1234.6371 | 1.6155 | -0.00032551
|  | 1583.8352 | 1.3986 | 0.0036928 |  | 1234.5771 | 1.6153 | -0.00024091
|  | 1583.7752 | 1.3986 | 0.0036105 |  | 1234.5171 | 1.6151 | -9.8175e-05
|  | 1583.7152 | 1.3986 | 0.0035374 |  | 1234.4571 | 1.615 | 8.0605e-05
|  | 1583.6552 | 1.3986 | 0.0034761 |  | 1234.3971 | 1.615 | 0.00027222
|  | 1583.5952 | 1.3987 | 0.003403 |  | 1234.3371 | 1.615 | 0.00045585
|  | 1583.5352 | 1.3987 | 0.0033066 |  | 1234.2771 | 1.6151 | 0.00061413
|  | 1583.4752 | 1.3988 | 0.0031782 |  | 1234.2171 | 1.6152 | 0.00073377
|  | 1583.4152 | 1.3989 | 0.0030046 |  | 1234.1571 | 1.6154 | 0.00080305
|  | 1583.3552 | 1.399 | 0.0027841 |  | 1234.0971 | 1.6155 | 0.00081572
|  | 1583.2952 | 1.399 | 0.0025329 |  | 1234.0371 | 1.6157 | 0.00077098
|  | 1583.2352 | 1.399 | 0.0022715 |  | 1233.9771 | 1.6158 | 0.000677
|  | 1583.1752 | 1.399 | 0.0020122 |  | 1233.9171 | 1.6159 | 0.0005492
|  | 1583.1152 | 1.3988 | 0.0017731 |  | 1233.8571 | 1.6159 | 0.00041071
|  | 1583.0552 | 1.3987 | 0.0015676 |  | 1233.7971 | 1.6158 | 0.00028503
|  | 1582.9952 | 1.3985 | 0.001396 |  | 1233.7371 | 1.6157 | 0.00019264
|  | 1582.9352 | 1.3983 | 0.0012705 |  | 1233.6771 | 1.6156 | 0.00014433
|  | 1582.8752 | 1.3982 | 0.0011877 |  | 1233.6171 | 1.6155 | 0.00014132
|  | 1582.8152 | 1.398 | 0.0011436 |  | 1233.5571 | 1.6154 | 0.0001753
|  | 1582.7552 | 1.3979 | 0.0011321 |  | 1233.4971 | 1.6153 | 0.00023466
|  | 1582.6952 | 1.3978 | 0.0011376 |  | 1233.4371 | 1.6153 | 0.00030772
|  | 1582.6352 | 1.3977 | 0.0011505 |  | 1233.3771 | 1.6153 | 0.00038719
|  | 1582.5752 | 1.3977 | 0.0011499 |  | 1233.3171 | 1.6153 | 0.00046824
|  | 1582.5152 | 1.3977 | 0.001123 |  | 1233.2571 | 1.6153 | 0.00054842
|  | 1582.4552 | 1.3977 | 0.00106 |  | 1233.1971 | 1.6153 | 0.00061837
|  | 1582.3952 | 1.3977 | 0.00096158 |  | 1233.1371 | 1.6154 | 0.00067402
|  | 1582.3352 | 1.3977 | 0.00083476 |  | 1233.0771 | 1.6155 | 0.00071446
|  | 1582.2752 | 1.3976 | 0.00069182 |  | 1233.0171 | 1.6156 | 0.00071936
|  | 1582.2152 | 1.3975 | 0.00054476 |  | 1232.9571 | 1.6157 | 0.00068242
|  | 1582.1552 | 1.3974 | 0.00040343 |  | 1232.8971 | 1.6157 | 0.00060465
|  | 1582.0952 | 1.3973 | 0.00027829 |  | 1232.8371 | 1.6158 | 0.00049672
|  | 1582.0352 | 1.3971 | 0.00017564 |  | 1232.7771 | 1.6158 | 0.00037687
|  | 1581.9752 | 1.3969 | 0.000103 |  | 1232.7171 | 1.6157 | 0.00026676
|  | 1581.9152 | 1.3967 | 6.8663e-05 |  | 1232.6571 | 1.6156 | 0.00018554
|  | 1581.8552 | 1.3965 | 7.9513e-05 |  | 1232.5971 | 1.6155 | 0.00014752
|  | 1581.7952 | 1.3963 | 0.00013942 |  | 1232.5371 | 1.6154 | 0.00015835
|  | 1581.7352 | 1.3961 | 0.00024514 |  | 1232.4771 | 1.6152 | 0.00021748
|  | 1581.6752 | 1.396 | 0.00038521 |  | 1232.4171 | 1.6151 | 0.00031944
|  | 1581.6152 | 1.396 | 0.00054016 |  | 1232.3571 | 1.6151 | 0.00045404
|  | 1581.5552 | 1.396 | 0.00068585 |  | 1232.2971 | 1.6151 | 0.0006078
|  | 1581.4952 | 1.396 | 0.00079975 |  | 1232.2371 | 1.6151 | 0.00076509
|  | 1581.4352 | 1.3961 | 0.00086418 |  | 1232.1771 | 1.6152 | 0.00090645
|  | 1581.3752 | 1.3962 | 0.00087023 |  | 1232.1171 | 1.6153 | 0.0010107
|  | 1581.3152 | 1.3963 | 0.00082014 |  | 1232.0571 | 1.6155 | 0.001061
|  | 1581.2552 | 1.3964 | 0.00072515 |  | 1231.9971 | 1.6157 | 0.0010469
|  | 1581.1952 | 1.3964 | 0.00060232 |  | 1231.9371 | 1.6158 | 0.00096936
|  | 1581.1352 | 1.3963 | 0.00047251 |  | 1231.8771 | 1.6159 | 0.00084028
|  | 1581.0752 | 1.3962 | 0.00035579 |  | 1231.8171 | 1.616 | 0.0006827
|  | 1581.0152 | 1.3961 | 0.00027068 |  | 1231.7571 | 1.616 | 0.00052293
|  | 1580.9552 | 1.396 | 0.00022912 |  | 1231.6971 | 1.6159 | 0.00038627
|  | 1580.8952 | 1.3958 | 0.0002371 |  | 1231.6371 | 1.6158 | 0.00029056
|  | 1580.8352 | 1.3957 | 0.00029235 |  | 1231.5771 | 1.6157 | 0.00024422
|  | 1580.7752 | 1.3956 | 0.00038697 |  | 1231.5171 | 1.6156 | 0.00024539
|  | 1580.7152 | 1.3955 | 0.00050649 |  | 1231.4571 | 1.6155 | 0.00028585
|  | 1580.6552 | 1.3955 | 0.00063311 |  | 1231.3971 | 1.6154 | 0.00035403
|  | 1580.5952 | 1.3955 | 0.00074864 |  | 1231.3371 | 1.6154 | 0.00043851
|  | 1580.5352 | 1.3956 | 0.00083834 |  | 1231.2771 | 1.6154 | 0.00052747
|  | 1580.4752 | 1.3957 | 0.00088842 |  | 1231.2171 | 1.6154 | 0.00061183
|  | 1580.4152 | 1.3958 | 0.00089096 |  | 1231.1571 | 1.6155 | 0.0006795
|  | 1580.3552 | 1.3959 | 0.00085319 |  | 1231.0971 | 1.6156 | 0.00072212
|  | 1580.2952 | 1.396 | 0.00076737 |  | 1231.0371 | 1.6157 | 0.00073031
|  | 1580.2352 | 1.3961 | 0.00063966 |  | 1230.9771 | 1.6158 | 0.00070203
|  | 1580.1752 | 1.3961 | 0.00048307 |  | 1230.9171 | 1.6158 | 0.00064667
|  | 1580.1152 | 1.3961 | 0.00031621 |  | 1230.8571 | 1.6159 | 0.00055104
|  | 1580.0552 | 1.396 | 0.00015842 |  | 1230.7971 | 1.616 | 0.00043521
|  | 1579.9952 | 1.3959 | 2.9936e-05 |  | 1230.7371 | 1.6159 | 0.00031385
|  | 1579.9352 | 1.3958 | -5.564e-05 |  | 1230.6771 | 1.6159 | 0.0002026
|  | 1579.8752 | 1.3956 | -9.3585e-05 |  | 1230.6171 | 1.6158 | 0.00011389
|  | 1579.8152 | 1.3954 | -8.6845e-05 |  | 1230.5571 | 1.6157 | 5.4201e-05
|  | 1579.7552 | 1.3953 | -4.7189e-05 |  | 1230.4971 | 1.6156 | 2.6533e-05
|  | 1579.6952 | 1.3952 | 1.1672e-05 |  | 1230.4371 | 1.6155 | 2.7762e-05
|  | 1579.6352 | 1.3951 | 7.7404e-05 |  | 1230.3771 | 1.6154 | 5.4445e-05
|  | 1579.5752 | 1.3951 | 0.00014206 |  | 1230.3171 | 1.6154 | 9.9066e-05
|  | 1579.5152 | 1.395 | 0.00020449 |  | 1230.2571 | 1.6153 | 0.00015532
|  | 1579.4552 | 1.395 | 0.00026564 |  | 1230.1971 | 1.6153 | 0.00021533
|  | 1579.3952 | 1.395 | 0.00032688 |  | 1230.1371 | 1.6153 | 0.00027291
|  | 1579.3352 | 1.395 | 0.00038393 |  | 1230.0771 | 1.6153 | 0.00031959
|  | 1579.2752 | 1.395 | 0.00042921 |  | 1230.0171 | 1.6153 | 0.0003499
|  | 1579.2152 | 1.3951 | 0.0004507 |  | 1229.9571 | 1.6154 | 0.00035803
|  | 1579.1552 | 1.3951 | 0.00043889 |  | 1229.8971 | 1.6154 | 0.00034257
|  | 1579.0952 | 1.3952 | 0.00039243 |  | 1229.8371 | 1.6154 | 0.00030472
|  | 1579.0352 | 1.3952 | 0.00031677 |  | 1229.7771 | 1.6155 | 0.00024965
|  | 1578.9752 | 1.3952 | 0.00022619 |  | 1229.7171 | 1.6154 | 0.00018565
|  | 1578.9152 | 1.3951 | 0.00013928 |  | 1229.6571 | 1.6154 | 0.00012374
|  | 1578.8552 | 1.3951 | 7.3109e-05 |  | 1229.5971 | 1.6153 | 7.4803e-05
|  | 1578.7952 | 1.395 | 3.9404e-05 |  | 1229.5371 | 1.6152 | 4.9496e-05
|  | 1578.7352 | 1.3948 | 4.2233e-05 |  | 1229.4771 | 1.6151 | 5.6528e-05
|  | 1578.6752 | 1.3947 | 7.8399e-05 |  | 1229.4171 | 1.615 | 0.00010047
|  | 1578.6152 | 1.3946 | 0.00014023 |  | 1229.3571 | 1.6149 | 0.00018093
|  | 1578.5552 | 1.3946 | 0.00021889 |  | 1229.2971 | 1.6148 | 0.00029416
|  | 1578.4952 | 1.3945 | 0.00030808 |  | 1229.2371 | 1.6148 | 0.00042755
|  | 1578.4352 | 1.3945 | 0.00040014 |  | 1229.1771 | 1.6148 | 0.00056707
|  | 1578.3752 | 1.3946 | 0.00048854 |  | 1229.1171 | 1.6149 | 0.00069455
|  | 1578.3152 | 1.3946 | 0.00056373 |  | 1229.0571 | 1.615 | 0.0007934
|  | 1578.2552 | 1.3947 | 0.00061438 |  | 1228.9971 | 1.6151 | 0.00084821
|  | 1578.1952 | 1.3948 | 0.00063037 |  | 1228.9371 | 1.6152 | 0.00085185
|  | 1578.1352 | 1.3949 | 0.00060428 |  | 1228.8771 | 1.6154 | 0.00080305
|  | 1578.0752 | 1.395 | 0.00054109 |  | 1228.8171 | 1.6154 | 0.00071142
|  | 1578.0152 | 1.395 | 0.00043486 |  | 1228.7571 | 1.6155 | 0.0005915
|  | 1577.9552 | 1.395 | 0.00029905 |  | 1228.6971 | 1.6155 | 0.00046656
|  | 1577.8952 | 1.395 | 0.00015315 |  | 1228.6371 | 1.6154 | 0.00037
|  | 1577.8352 | 1.3949 | 1.9787e-05 |  | 1228.5771 | 1.6154 | 0.00028708
|  | 1577.7752 | 1.3948 | -8.1055e-05 |  | 1228.5171 | 1.6152 | 0.0002462
|  | 1577.7152 | 1.3946 | -0.00013468 |  | 1228.4571 | 1.6151 | 0.00025171
|  | 1577.6552 | 1.3945 | -0.00013287 |  | 1228.3971 | 1.615 | 0.00029877
|  | 1577.5952 | 1.3943 | -7.5972e-05 |  | 1228.3371 | 1.6149 | 0.00037575
|  | 1577.5352 | 1.3942 | 2.5571e-05 |  | 1228.2771 | 1.6149 | 0.00046711
|  | 1577.4752 | 1.3941 | 0.00015515 |  | 1228.2171 | 1.6149 | 0.00055954
|  | 1577.4152 | 1.3941 | 0.00029308 |  | 1228.1571 | 1.6149 | 0.00064325
|  | 1577.3552 | 1.3941 | 0.00042003 |  | 1228.0971 | 1.6149 | 0.00071283
|  | 1577.2952 | 1.3941 | 0.00051928 |  | 1228.0371 | 1.615 | 0.0007654
|  | 1577.2352 | 1.3942 | 0.00058042 |  | 1227.9771 | 1.615 | 0.00080217
|  | 1577.1752 | 1.3943 | 0.00060277 |  | 1227.9171 | 1.6151 | 0.00082165
|  | 1577.1152 | 1.3944 | 0.00059197 |  | 1227.8571 | 1.6152 | 0.00082142
|  | 1577.0552 | 1.3944 | 0.00055715 |  | 1227.7971 | 1.6152 | 0.00079857
|  | 1576.9952 | 1.3945 | 0.00050952 |  | 1227.7371 | 1.6153 | 0.00075409
|  | 1576.9352 | 1.3945 | 0.00045766 |  | 1227.6771 | 1.6153 | 0.00069189
|  | 1576.8752 | 1.3945 | 0.00040631 |  | 1227.6171 | 1.6153 | 0.00062371
|  | 1576.8152 | 1.3944 | 0.00035767 |  | 1227.557 | 1.6152 | 0.00056658
|  | 1576.7552 | 1.3944 | 0.00031444 |  | 1227.497 | 1.6151 | 0.00053918
|  | 1576.6952 | 1.3943 | 0.000281 |  | 1227.437 | 1.615 | 0.00055474
|  | 1576.6352 | 1.3943 | 0.00026345 |  | 1227.377 | 1.615 | 0.00061986
|  | 1576.5752 | 1.3942 | 0.00026999 |  | 1227.317 | 1.6149 | 0.0007286
|  | 1576.5152 | 1.3941 | 0.00030587 |  | 1227.257 | 1.6149 | 0.00086366
|  | 1576.4552 | 1.3941 | 0.0003703 |  | 1227.197 | 1.6149 | 0.0010034
|  | 1576.3952 | 1.394 | 0.000455 |  | 1227.137 | 1.615 | 0.0011221
|  | 1576.3352 | 1.394 | 0.00054372 |  | 1227.077 | 1.6152 | 0.0011997
|  | 1576.2752 | 1.3941 | 0.00061733 |  | 1227.017 | 1.6153 | 0.0012262
|  | 1576.2152 | 1.3942 | 0.00065933 |  | 1226.957 | 1.6155 | 0.0011982
|  | 1576.1552 | 1.3943 | 0.00066022 |  | 1226.897 | 1.6156 | 0.001125
|  | 1576.0952 | 1.3943 | 0.00062193 |  | 1226.837 | 1.6157 | 0.0010165
|  | 1576.0352 | 1.3944 | 0.00055581 |  | 1226.777 | 1.6158 | 0.00088648
|  | 1575.9752 | 1.3944 | 0.00047897 |  | 1226.717 | 1.6158 | 0.00074745
|  | 1575.9152 | 1.3944 | 0.0004076 |  | 1226.657 | 1.6158 | 0.00060823
|  | 1575.8552 | 1.3943 | 0.00035652 |  | 1226.597 | 1.6158 | 0.0004771
|  | 1575.7952 | 1.3943 | 0.00032088 |  | 1226.537 | 1.6157 | 0.00036158
|  | 1575.7352 | 1.3943 | 0.00029615 |  | 1226.477 | 1.6156 | 0.00026786
|  | 1575.6752 | 1.3942 | 0.0002787 |  | 1226.417 | 1.6155 | 0.00020646
|  | 1575.6152 | 1.3942 | 0.00025982 |  | 1226.357 | 1.6153 | 0.0001859
|  | 1575.5552 | 1.3942 | 0.00023537 |  | 1226.297 | 1.6152 | 0.00019973
|  | 1575.4952 | 1.3941 | 0.00020818 |  | 1226.237 | 1.6151 | 0.00025754
|  | 1575.4352 | 1.3941 | 0.00018556 |  | 1226.177 | 1.615 | 0.0003555
|  | 1575.3752 | 1.394 | 0.00017697 |  | 1226.117 | 1.6149 | 0.00048192
|  | 1575.3152 | 1.3939 | 0.00019238 |  | 1226.057 | 1.6149 | 0.00061887
|  | 1575.2552 | 1.3938 | 0.00023575 |  | 1225.997 | 1.6149 | 0.00074654
|  | 1575.1952 | 1.3938 | 0.00030439 |  | 1225.937 | 1.615 | 0.00084519
|  | 1575.1352 | 1.3938 | 0.00038676 |  | 1225.877 | 1.6151 | 0.00090033
|  | 1575.0752 | 1.3938 | 0.00046742 |  | 1225.817 | 1.6153 | 0.00090713
|  | 1575.0152 | 1.3938 | 0.00052956 |  | 1225.757 | 1.6154 | 0.00086917
|  | 1574.9552 | 1.3939 | 0.00055861 |  | 1225.697 | 1.6154 | 0.00079778
|  | 1574.8952 | 1.3939 | 0.00054715 |  | 1225.637 | 1.6155 | 0.00071019
|  | 1574.8352 | 1.394 | 0.00049881 |  | 1225.577 | 1.6155 | 0.00062193
|  | 1574.7752 | 1.394 | 0.00042649 |  | 1225.517 | 1.6154 | 0.00054582
|  | 1574.7152 | 1.394 | 0.00034826 |  | 1225.457 | 1.6154 | 0.00049013
|  | 1574.6552 | 1.3939 | 0.0002849 |  | 1225.397 | 1.6153 | 0.00045693
|  | 1574.5952 | 1.3938 | 0.00025231 |  | 1225.337 | 1.6153 | 0.0004458
|  | 1574.5352 | 1.3937 | 0.00025943 |  | 1225.277 | 1.6152 | 0.00045595
|  | 1574.4752 | 1.3937 | 0.00030499 |  | 1225.217 | 1.6151 | 0.00048777
|  | 1574.4152 | 1.3936 | 0.00037954 |  | 1225.157 | 1.6151 | 0.00054139
|  | 1574.3552 | 1.3936 | 0.00046933 |  | 1225.097 | 1.615 | 0.00061551
|  | 1574.2952 | 1.3936 | 0.00055878 |  | 1225.037 | 1.615 | 0.00070403
|  | 1574.2352 | 1.3936 | 0.00063614 |  | 1224.977 | 1.6151 | 0.00079493
|  | 1574.1752 | 1.3937 | 0.00069341 |  | 1224.917 | 1.6152 | 0.00086997
|  | 1574.1152 | 1.3937 | 0.00072628 |  | 1224.857 | 1.6153 | 0.00091082
|  | 1574.0552 | 1.3938 | 0.00073422 |  | 1224.797 | 1.6154 | 0.00090166
|  | 1573.9952 | 1.3938 | 0.00071828 |  | 1224.737 | 1.6155 | 0.00083742
|  | 1573.9352 | 1.3939 | 0.00068083 |  | 1224.677 | 1.6156 | 0.0007249
|  | 1573.8752 | 1.3939 | 0.00062554 |  | 1224.617 | 1.6156 | 0.00058304
|  | 1573.8152 | 1.394 | 0.00055814 |  | 1224.557 | 1.6156 | 0.00043751
|  | 1573.7552 | 1.3939 | 0.00048861 |  | 1224.497 | 1.6155 | 0.00031425
|  | 1573.6952 | 1.3939 | 0.00042614 |  | 1224.437 | 1.6154 | 0.00023298
|  | 1573.6352 | 1.3939 | 0.0003825 |  | 1224.377 | 1.6153 | 0.00020341
|  | 1573.5752 | 1.3938 | 0.00036181 |  | 1224.317 | 1.6152 | 0.00022206
|  | 1573.5152 | 1.3937 | 0.00036324 |  | 1224.257 | 1.6151 | 0.00027968
|  | 1573.4552 | 1.3936 | 0.00039299 |  | 1224.197 | 1.615 | 0.00036171
|  | 1573.3952 | 1.3936 | 0.0004443 |  | 1224.137 | 1.6149 | 0.000455
|  | 1573.3352 | 1.3936 | 0.00050779 |  | 1224.077 | 1.6149 | 0.00054051
|  | 1573.2752 | 1.3936 | 0.00057228 |  | 1224.017 | 1.615 | 0.00062657
|  | 1573.2152 | 1.3936 | 0.00062758 |  | 1223.957 | 1.615 | 0.00070841
|  | 1573.1552 | 1.3937 | 0.0006645 |  | 1223.897 | 1.6151 | 0.00077324
|  | 1573.0952 | 1.3937 | 0.00067771 |  | 1223.837 | 1.6152 | 0.00081133
|  | 1573.0352 | 1.3938 | 0.0006645 |  | 1223.777 | 1.6153 | 0.00081241
|  | 1572.9752 | 1.3938 | 0.00062698 |  | 1223.717 | 1.6154 | 0.00076757
|  | 1572.9152 | 1.3939 | 0.00057152 |  | 1223.657 | 1.6155 | 0.00067501
|  | 1572.8552 | 1.3939 | 0.00050776 |  | 1223.597 | 1.6156 | 0.00054116
|  | 1572.7952 | 1.3938 | 0.00044685 |  | 1223.537 | 1.6156 | 0.00038257
|  | 1572.7352 | 1.3938 | 0.00039896 |  | 1223.477 | 1.6155 | 0.00022307
|  | 1572.6752 | 1.3937 | 0.00037134 |  | 1223.417 | 1.6154 | 8.8371e-05
|  | 1572.6152 | 1.3937 | 0.0003654 |  | 1223.357 | 1.6153 | -7.9819e-07
|  | 1572.5552 | 1.3936 | 0.0003765 |  | 1223.297 | 1.6151 | -3.1996e-05
|  | 1572.4952 | 1.3936 | 0.00039856 |  | 1223.237 | 1.6149 | -4.4404e-06
|  | 1572.4352 | 1.3936 | 0.00042359 |  | 1223.177 | 1.6148 | 7.3216e-05
|  | 1572.3752 | 1.3936 | 0.00044771 |  | 1223.117 | 1.6147 | 0.00018487
|  | 1572.3152 | 1.3936 | 0.00047065 |  | 1223.057 | 1.6146 | 0.00031291
|  | 1572.2552 | 1.3936 | 0.00049606 |  | 1222.997 | 1.6146 | 0.00044035
|  | 1572.1952 | 1.3936 | 0.00052841 |  | 1222.937 | 1.6146 | 0.00055487
|  | 1572.1352 | 1.3936 | 0.00056775 |  | 1222.877 | 1.6146 | 0.00064862
|  | 1572.0752 | 1.3936 | 0.00060856 |  | 1222.817 | 1.6147 | 0.00071856
|  | 1572.0152 | 1.3937 | 0.00063864 |  | 1222.757 | 1.6148 | 0.00076371
|  | 1571.9552 | 1.3937 | 0.0006428 |  | 1222.697 | 1.6148 | 0.00078506
|  | 1571.8952 | 1.3938 | 0.00060774 |  | 1222.637 | 1.6149 | 0.00078498
|  | 1571.8352 | 1.3939 | 0.00052773 |  | 1222.577 | 1.615 | 0.00076786
|  | 1571.7752 | 1.394 | 0.0004061 |  | 1222.517 | 1.615 | 0.00073847
|  | 1571.7152 | 1.394 | 0.000257 |  | 1222.457 | 1.615 | 0.00070342
|  | 1571.6552 | 1.394 | 0.00010261 |  | 1222.397 | 1.615 | 0.0006695
|  | 1571.5952 | 1.3939 | -3.2856e-05 |  | 1222.337 | 1.615 | 0.00064334
|  | 1571.5352 | 1.3937 | -0.0001283 |  | 1222.277 | 1.615 | 0.00062897
|  | 1571.4752 | 1.3935 | -0.00016979 |  | 1222.217 | 1.6149 | 0.00062905
|  | 1571.4152 | 1.3934 | -0.00015315 |  | 1222.157 | 1.6149 | 0.00064266
|  | 1571.3552 | 1.3932 | -8.8164e-05 |  | 1222.097 | 1.6149 | 0.00066768
|  | 1571.2952 | 1.3931 | 2.3083e-06 |  | 1222.037 | 1.6149 | 0.00070058
|  | 1571.2352 | 1.3931 | 0.00012875 |  | 1221.977 | 1.6149 | 0.0007379
|  | 1571.1752 | 1.393 | 0.00025803 |  | 1221.917 | 1.6149 | 0.00077463
|  | 1571.1152 | 1.3931 | 0.00037098 |  | 1221.857 | 1.6149 | 0.0008044
|  | 1571.0552 | 1.3931 | 0.00045251 |  | 1221.797 | 1.6149 | 0.00082735
|  | 1570.9952 | 1.3932 | 0.00049678 |  | 1221.737 | 1.615 | 0.00084224
|  | 1570.9352 | 1.3933 | 0.0005036 |  | 1221.677 | 1.615 | 0.00084263
|  | 1570.8752 | 1.3933 | 0.00047937 |  | 1221.617 | 1.6151 | 0.00082788
|  | 1570.8152 | 1.3934 | 0.00043603 |  | 1221.557 | 1.6151 | 0.0007989
|  | 1570.7552 | 1.3934 | 0.00038602 |  | 1221.497 | 1.6151 | 0.00075857
|  | 1570.6952 | 1.3934 | 0.00033933 |  | 1221.437 | 1.6152 | 0.00071062
|  | 1570.6352 | 1.3934 | 0.00029862 |  | 1221.377 | 1.6152 | 0.00066048
|  | 1570.5752 | 1.3934 | 0.00026373 |  | 1221.317 | 1.6151 | 0.00061211
|  | 1570.5152 | 1.3933 | 0.00023219 |  | 1221.257 | 1.6151 | 0.00057016
|  | 1570.4552 | 1.3933 | 0.00020175 |  | 1221.197 | 1.6151 | 0.00053884
|  | 1570.3952 | 1.3932 | 0.00017397 |  | 1221.137 | 1.615 | 0.00052294
|  | 1570.3352 | 1.3932 | 0.00015617 |  | 1221.077 | 1.6149 | 0.00052645
|  | 1570.2752 | 1.3931 | 0.00015535 |  | 1221.017 | 1.6149 | 0.0005536
|  | 1570.2152 | 1.393 | 0.00017985 |  | 1220.957 | 1.6148 | 0.00060464
|  | 1570.1552 | 1.393 | 0.00023281 |  | 1220.897 | 1.6148 | 0.00067666
|  | 1570.0952 | 1.3929 | 0.00030864 |  | 1220.837 | 1.6148 | 0.00076149
|  | 1570.0352 | 1.3929 | 0.00039626 |  | 1220.777 | 1.6148 | 0.00084629
|  | 1569.9752 | 1.393 | 0.00047922 |  | 1220.717 | 1.6149 | 0.00091612
|  | 1569.9152 | 1.393 | 0.00054073 |  | 1220.657 | 1.615 | 0.00095906
|  | 1569.8552 | 1.3931 | 0.00056739 |  | 1220.597 | 1.6151 | 0.0009661
|  | 1569.7952 | 1.3932 | 0.00055401 |  | 1220.537 | 1.6152 | 0.00093793
|  | 1569.7352 | 1.3933 | 0.00050331 |  | 1220.477 | 1.6152 | 0.00088087
|  | 1569.6752 | 1.3933 | 0.00042257 |  | 1220.417 | 1.6153 | 0.00080561
|  | 1569.6152 | 1.3934 | 0.00032359 |  | 1220.357 | 1.6153 | 0.00072369
|  | 1569.5552 | 1.3934 | 0.00021992 |  | 1220.297 | 1.6153 | 0.00064481
|  | 1569.4952 | 1.3933 | 0.00012306 |  | 1220.237 | 1.6153 | 0.00057315
|  | 1569.4352 | 1.3932 | 4.4222e-05 |  | 1220.177 | 1.6153 | 0.00051138
|  | 1569.3752 | 1.3931 | -8.2495e-06 |  | 1220.117 | 1.6152 | 0.00045972
|  | 1569.3152 | 1.393 | -2.7927e-05 |  | 1220.057 | 1.6152 | 0.00041938
|  | 1569.2552 | 1.3929 | -1.3402e-05 |  | 1219.997 | 1.6151 | 0.00039339
|  | 1569.1952 | 1.3928 | 3.4575e-05 |  | 1219.937 | 1.615 | 0.00038724
|  | 1569.1352 | 1.3927 | 0.00010739 |  | 1219.877 | 1.615 | 0.0004036
|  | 1569.0752 | 1.3927 | 0.00018459 |  | 1219.817 | 1.6149 | 0.00044001
|  | 1569.0152 | 1.3927 | 0.00027046 |  | 1219.757 | 1.6149 | 0.00048944
|  | 1568.9552 | 1.3927 | 0.00034976 |  | 1219.697 | 1.6149 | 0.00054002
|  | 1568.8952 | 1.3928 | 0.00040853 |  | 1219.637 | 1.6149 | 0.00057595
|  | 1568.8352 | 1.3928 | 0.00043911 |  | 1219.577 | 1.615 | 0.00059186
|  | 1568.7752 | 1.3929 | 0.00043856 |  | 1219.517 | 1.615 | 0.00058365
|  | 1568.7152 | 1.3929 | 0.00041208 |  | 1219.457 | 1.615 | 0.00055074
|  | 1568.6552 | 1.393 | 0.00036303 |  | 1219.397 | 1.615 | 0.00050389
|  | 1568.5952 | 1.393 | 0.00030138 |  | 1219.337 | 1.615 | 0.00045541
|  | 1568.5352 | 1.393 | 0.00023517 |  | 1219.277 | 1.615 | 0.00041617
|  | 1568.4752 | 1.3929 | 0.00017353 |  | 1219.217 | 1.6149 | 0.00039158
|  | 1568.4152 | 1.3929 | 0.00012394 |  | 1219.157 | 1.6149 | 0.00038171
|  | 1568.3552 | 1.3928 | 9.0888e-05 |  | 1219.097 | 1.6148 | 0.00038348
|  | 1568.2952 | 1.3927 | 7.779e-05 |  | 1219.037 | 1.6148 | 0.00039272
|  | 1568.2352 | 1.3927 | 8.3405e-05 |  | 1218.977 | 1.6147 | 0.00040962
|  | 1568.1752 | 1.3926 | 0.00010598 |  | 1218.917 | 1.6147 | 0.0004376
|  | 1568.1152 | 1.3925 | 0.00014267 |  | 1218.857 | 1.6146 | 0.00048276
|  | 1568.0552 | 1.3925 | 0.00019045 |  | 1218.797 | 1.6146 | 0.00054869
|  | 1567.9952 | 1.3924 | 0.00024758 |  | 1218.737 | 1.6145 | 0.00063598
|  | 1567.9352 | 1.3924 | 0.00031178 |  | 1218.677 | 1.6145 | 0.00073694
|  | 1567.8752 | 1.3924 | 0.00038096 |  | 1218.6169 | 1.6146 | 0.00083809
|  | 1567.8152 | 1.3924 | 0.00044959 |  | 1218.5569 | 1.6147 | 0.00092239
|  | 1567.7552 | 1.3924 | 0.00051019 |  | 1218.4969 | 1.6148 | 0.00097402
|  | 1567.6952 | 1.3925 | 0.00055401 |  | 1218.4369 | 1.6149 | 0.00098295
|  | 1567.6352 | 1.3926 | 0.00057309 |  | 1218.3769 | 1.615 | 0.0009461
|  | 1567.5752 | 1.3926 | 0.00056354 |  | 1218.3169 | 1.6151 | 0.00086866
|  | 1567.5152 | 1.3927 | 0.00052635 |  | 1218.2569 | 1.6152 | 0.00076079
|  | 1567.4552 | 1.3927 | 0.00047155 |  | 1218.1969 | 1.6152 | 0.00063833
|  | 1567.3952 | 1.3927 | 0.0004112 |  | 1218.1369 | 1.6151 | 0.00051748
|  | 1567.3352 | 1.3926 | 0.00036321 |  | 1218.0769 | 1.6151 | 0.00041419
|  | 1567.2752 | 1.3926 | 0.00034012 |  | 1218.0169 | 1.615 | 0.00034321
|  | 1567.2152 | 1.3925 | 0.00034908 |  | 1217.9569 | 1.6148 | 0.0003159
|  | 1567.1552 | 1.3924 | 0.00039109 |  | 1217.8969 | 1.6147 | 0.00033766
|  | 1567.0952 | 1.3924 | 0.00045921 |  | 1217.8369 | 1.6146 | 0.00040845
|  | 1567.0352 | 1.3924 | 0.00053872 |  | 1217.7769 | 1.6145 | 0.00051814
|  | 1566.9752 | 1.3924 | 0.00061531 |  | 1217.7169 | 1.6145 | 0.00065058
|  | 1566.9152 | 1.3925 | 0.0006729 |  | 1217.6569 | 1.6145 | 0.00078362
|  | 1566.8552 | 1.3926 | 0.00069715 |  | 1217.5969 | 1.6146 | 0.00089482
|  | 1566.7952 | 1.3927 | 0.00068286 |  | 1217.5369 | 1.6147 | 0.00096596
|  | 1566.7352 | 1.3928 | 0.00063209 |  | 1217.4769 | 1.6148 | 0.00098866
|  | 1566.6752 | 1.3929 | 0.00054281 |  | 1217.4169 | 1.6149 | 0.00096501
|  | 1566.6152 | 1.3929 | 0.00042671 |  | 1217.3569 | 1.615 | 0.00090811
|  | 1566.5552 | 1.3929 | 0.00030045 |  | 1217.2969 | 1.615 | 0.00084082
|  | 1566.4952 | 1.3929 | 0.00018256 |  | 1217.2369 | 1.6151 | 0.00076033
|  | 1566.4352 | 1.3928 | 8.9116e-05 |  | 1217.1769 | 1.615 | 0.000692
|  | 1566.3752 | 1.3927 | 3.0601e-05 |  | 1217.1169 | 1.615 | 0.00064325
|  | 1566.3152 | 1.3926 | 1.0802e-05 |  | 1217.0569 | 1.615 | 0.00061436
|  | 1566.2552 | 1.3925 | 2.3463e-05 |  | 1216.9969 | 1.615 | 0.0005989
|  | 1566.1952 | 1.3924 | 5.8093e-05 |  | 1216.9369 | 1.6149 | 0.00058926
|  | 1566.1352 | 1.3923 | 0.00010147 |  | 1216.8769 | 1.6149 | 0.00057955
|  | 1566.0752 | 1.3923 | 0.0001429 |  | 1216.8169 | 1.6149 | 0.00056733
|  | 1566.0152 | 1.3923 | 0.00017564 |  | 1216.7569 | 1.6149 | 0.00055426
|  | 1565.9552 | 1.3923 | 0.0001984 |  | 1216.6969 | 1.6149 | 0.00054765
|  | 1565.8952 | 1.3923 | 0.00021258 |  | 1216.6369 | 1.6148 | 0.00055196
|  | 1565.8352 | 1.3923 | 0.00022087 |  | 1216.5769 | 1.6148 | 0.00057065
|  | 1565.7752 | 1.3923 | 0.00022567 |  | 1216.5169 | 1.6148 | 0.00060203
|  | 1565.7152 | 1.3923 | 0.00022774 |  | 1216.4569 | 1.6148 | 0.00063912
|  | 1565.6552 | 1.3922 | 0.00022709 |  | 1216.3969 | 1.6148 | 0.00067126
|  | 1565.5952 | 1.3922 | 0.00022408 |  | 1216.3369 | 1.6148 | 0.00068697
|  | 1565.5352 | 1.3922 | 0.00021886 |  | 1216.2769 | 1.6149 | 0.00067764
|  | 1565.4752 | 1.3922 | 0.00021297 |  | 1216.2169 | 1.6149 | 0.00064193
|  | 1565.4152 | 1.3922 | 0.00020863 |  | 1216.1569 | 1.615 | 0.00058406
|  | 1565.3552 | 1.3922 | 0.00020653 |  | 1216.0969 | 1.6149 | 0.00051661
|  | 1565.2952 | 1.3921 | 0.00020646 |  | 1216.0369 | 1.6149 | 0.00045448
|  | 1565.2352 | 1.3921 | 0.00020776 |  | 1215.9769 | 1.6148 | 0.00041462
|  | 1565.1752 | 1.3921 | 0.00020909 |  | 1215.9169 | 1.6147 | 0.00040809
|  | 1565.1152 | 1.392 | 0.00021307 |  | 1215.8569 | 1.6146 | 0.00043994
|  | 1565.0552 | 1.392 | 0.00022207 |  | 1215.7969 | 1.6146 | 0.00050564
|  | 1564.9952 | 1.392 | 0.00023913 |  | 1215.7369 | 1.6145 | 0.00059667
|  | 1564.9352 | 1.392 | 0.00026581 |  | 1215.6769 | 1.6145 | 0.00069791
|  | 1564.8752 | 1.3919 | 0.00029937 |  | 1215.6169 | 1.6146 | 0.00079361
|  | 1564.8152 | 1.3919 | 0.00033286 |  | 1215.5569 | 1.6146 | 0.00087017
|  | 1564.7551 | 1.392 | 0.00035748 |  | 1215.4969 | 1.6147 | 0.00091714
|  | 1564.6951 | 1.392 | 0.00036585 |  | 1215.4369 | 1.6148 | 0.00092981
|  | 1564.6351 | 1.392 | 0.00035361 |  | 1215.3769 | 1.6149 | 0.00090584
|  | 1564.5751 | 1.392 | 0.00032233 |  | 1215.3169 | 1.615 | 0.00084886
|  | 1564.5151 | 1.392 | 0.00028347 |  | 1215.2569 | 1.6151 | 0.00076513
|  | 1564.4551 | 1.392 | 0.0002392 |  | 1215.1969 | 1.6151 | 0.00066299
|  | 1564.3951 | 1.392 | 0.00019563 |  | 1215.1369 | 1.6151 | 0.00055487
|  | 1564.3351 | 1.3919 | 0.00016108 |  | 1215.0769 | 1.6151 | 0.00045493
|  | 1564.2751 | 1.3919 | 0.00013713 |  | 1215.0169 | 1.615 | 0.00038641
|  | 1564.2151 | 1.3918 | 0.00012247 |  | 1214.9569 | 1.6149 | 0.00033457
|  | 1564.1551 | 1.3918 | 0.0001166 |  | 1214.8969 | 1.6148 | 0.00032211
|  | 1564.0951 | 1.3917 | 0.00012125 |  | 1214.8369 | 1.6147 | 0.00035102
|  | 1564.0351 | 1.3916 | 0.00013984 |  | 1214.7769 | 1.6146 | 0.00041706
|  | 1563.9751 | 1.3916 | 0.00017632 |  | 1214.7169 | 1.6146 | 0.00050771
|  | 1563.9151 | 1.3915 | 0.00023147 |  | 1214.6569 | 1.6146 | 0.00060718
|  | 1563.8551 | 1.3915 | 0.00030232 |  | 1214.5969 | 1.6146 | 0.00069654
|  | 1563.7951 | 1.3915 | 0.00037849 |  | 1214.5369 | 1.6147 | 0.00076074
|  | 1563.7351 | 1.3915 | 0.00044743 |  | 1214.4769 | 1.6148 | 0.00078962
|  | 1563.6751 | 1.3915 | 0.00049622 |  | 1214.4169 | 1.6149 | 0.00077941
|  | 1563.6151 | 1.3916 | 0.00051572 |  | 1214.3569 | 1.615 | 0.00073333
|  | 1563.5551 | 1.3916 | 0.0005044 |  | 1214.2969 | 1.615 | 0.00066013
|  | 1563.4951 | 1.3916 | 0.0004693 |  | 1214.2369 | 1.6151 | 0.00057111
|  | 1563.4351 | 1.3916 | 0.00042189 |  | 1214.1769 | 1.6151 | 0.00047672
|  | 1563.3751 | 1.3916 | 0.0003756 |  | 1214.1169 | 1.6151 | 0.0003869
|  | 1563.3151 | 1.3915 | 0.00034319 |  | 1214.0569 | 1.615 | 0.00030632
|  | 1563.2551 | 1.3915 | 0.00033299 |  | 1213.9969 | 1.615 | 0.00023821
|  | 1563.1951 | 1.3914 | 0.00034983 |  | 1213.9369 | 1.6149 | 0.00018293
|  | 1563.1351 | 1.3913 | 0.00039439 |  | 1213.8769 | 1.6149 | 0.00014005
|  | 1563.0751 | 1.3912 | 0.0004641 |  | 1213.8169 | 1.6148 | 0.00011131
|  | 1563.0151 | 1.3912 | 0.00055416 |  | 1213.7569 | 1.6147 | 9.7603e-05
|  | 1562.9551 | 1.3912 | 0.00065624 |  | 1213.6969 | 1.6146 | 0.00010337
|  | 1562.8951 | 1.3912 | 0.00075943 |  | 1213.6369 | 1.6145 | 0.00013073
|  | 1562.8351 | 1.3913 | 0.00085145 |  | 1213.5769 | 1.6144 | 0.00018283
|  | 1562.7751 | 1.3914 | 0.00092074 |  | 1213.5169 | 1.6143 | 0.00025747
|  | 1562.7151 | 1.3914 | 0.0009578 |  | 1213.4569 | 1.6143 | 0.00035022
|  | 1562.6551 | 1.3916 | 0.00095945 |  | 1213.3969 | 1.6143 | 0.00045098
|  | 1562.5951 | 1.3917 | 0.00092707 |  | 1213.3369 | 1.6143 | 0.00054707
|  | 1562.5351 | 1.3917 | 0.00086649 |  | 1213.2769 | 1.6144 | 0.0006269
|  | 1562.4751 | 1.3918 | 0.00078575 |  | 1213.2169 | 1.6144 | 0.0006807
|  | 1562.4151 | 1.3918 | 0.0006924 |  | 1213.1569 | 1.6145 | 0.00070149
|  | 1562.3551 | 1.3918 | 0.00059282 |  | 1213.0969 | 1.6146 | 0.00069125
|  | 1562.2951 | 1.3918 | 0.00050015 |  | 1213.0369 | 1.6146 | 0.00065711
|  | 1562.2351 | 1.3917 | 0.00041494 |  | 1212.9769 | 1.6147 | 0.00060948
|  | 1562.1751 | 1.3917 | 0.00033638 |  | 1212.9169 | 1.6147 | 0.00056033
|  | 1562.1151 | 1.3916 | 0.00028254 |  | 1212.8569 | 1.6146 | 0.00052199
|  | 1562.0551 | 1.3915 | 0.00026372 |  | 1212.7969 | 1.6146 | 0.00049935
|  | 1561.9951 | 1.3914 | 0.00028349 |  | 1212.7369 | 1.6146 | 0.00049573
|  | 1561.9351 | 1.3913 | 0.00033946 |  | 1212.6769 | 1.6145 | 0.00050439
|  | 1561.8751 | 1.3912 | 0.00041898 |  | 1212.6169 | 1.6145 | 0.00052542
|  | 1561.8151 | 1.3912 | 0.00050233 |  | 1212.5569 | 1.6145 | 0.00055336
|  | 1561.7551 | 1.3912 | 0.00056886 |  | 1212.4969 | 1.6145 | 0.00058564
|  | 1561.6951 | 1.3913 | 0.00060328 |  | 1212.4369 | 1.6145 | 0.00062003
|  | 1561.6351 | 1.3913 | 0.00059899 |  | 1212.3769 | 1.6145 | 0.00065658
|  | 1561.5751 | 1.3914 | 0.00055977 |  | 1212.3169 | 1.6146 | 0.00069285
|  | 1561.5151 | 1.3914 | 0.00049825 |  | 1212.2569 | 1.6146 | 0.00072519
|  | 1561.4551 | 1.3914 | 0.0004297 |  | 1212.1969 | 1.6147 | 0.00074652
|  | 1561.3951 | 1.3914 | 0.0003662 |  | 1212.1369 | 1.6147 | 0.00074847
|  | 1561.3351 | 1.3913 | 0.00031462 |  | 1212.0769 | 1.6148 | 0.00072166
|  | 1561.2751 | 1.3912 | 0.00027465 |  | 1212.0169 | 1.6149 | 0.00066256
|  | 1561.2151 | 1.3912 | 0.00024304 |  | 1211.9569 | 1.6149 | 0.00057263
|  | 1561.1551 | 1.3911 | 0.00021691 |  | 1211.8969 | 1.615 | 0.00046081
|  | 1561.0951 | 1.391 | 0.00019686 |  | 1211.8369 | 1.615 | 0.00034022
|  | 1561.0351 | 1.3909 | 0.00018928 |  | 1211.7769 | 1.6149 | 0.00022851
|  | 1560.9751 | 1.3908 | 0.00020337 |  | 1211.7169 | 1.6148 | 0.00014141
|  | 1560.9151 | 1.3907 | 0.00024827 |  | 1211.6569 | 1.6147 | 9.1547e-05
|  | 1560.8551 | 1.3906 | 0.00032931 |  | 1211.5969 | 1.6146 | 8.4513e-05
|  | 1560.7951 | 1.3905 | 0.00044515 |  | 1211.5369 | 1.6145 | 0.00012007
|  | 1560.7351 | 1.3904 | 0.00058763 |  | 1211.4769 | 1.6144 | 0.00019123
|  | 1560.6751 | 1.3904 | 0.00074294 |  | 1211.4169 | 1.6143 | 0.00028701
|  | 1560.6151 | 1.3904 | 0.00089248 |  | 1211.3569 | 1.6143 | 0.00039343
|  | 1560.5551 | 1.3905 | 0.0010177 |  | 1211.2969 | 1.6143 | 0.00049446
|  | 1560.4951 | 1.3907 | 0.0011008 |  | 1211.2369 | 1.6144 | 0.00057327
|  | 1560.4351 | 1.3908 | 0.0011277 |  | 1211.1769 | 1.6145 | 0.00061638
|  | 1560.3751 | 1.3909 | 0.0010944 |  | 1211.1169 | 1.6146 | 0.00061439
|  | 1560.3151 | 1.391 | 0.0010058 |  | 1211.0569 | 1.6147 | 0.00056583
|  | 1560.2551 | 1.3911 | 0.00087641 |  | 1210.9969 | 1.6147 | 0.00047741
|  | 1560.1951 | 1.3911 | 0.00073047 |  | 1210.9369 | 1.6147 | 0.00036537
|  | 1560.1351 | 1.391 | 0.00059694 |  | 1210.8769 | 1.6147 | 0.00025052
|  | 1560.0751 | 1.3909 | 0.00050094 |  | 1210.8169 | 1.6146 | 0.00015493
|  | 1560.0151 | 1.3908 | 0.00046069 |  | 1210.7569 | 1.6145 | 9.5607e-05
|  | 1559.9551 | 1.3906 | 0.00047274 |  | 1210.6969 | 1.6144 | 8.1459e-05
|  | 1559.8951 | 1.3905 | 0.00054083 |  | 1210.6369 | 1.6143 | 0.00011179
|  | 1559.8351 | 1.3904 | 0.00064949 |  | 1210.5769 | 1.6142 | 0.00017715
|  | 1559.7751 | 1.3903 | 0.00077924 |  | 1210.5169 | 1.6141 | 0.00025578
|  | 1559.7151 | 1.3903 | 0.0009086 |  | 1210.4569 | 1.6141 | 0.00034722
|  | 1559.6551 | 1.3903 | 0.0010232 |  | 1210.3969 | 1.6141 | 0.00044656
|  | 1559.5951 | 1.3904 | 0.0011129 |  | 1210.3369 | 1.6141 | 0.00054513
|  | 1559.5351 | 1.3904 | 0.0011757 |  | 1210.2769 | 1.6141 | 0.00064157
|  | 1559.4751 | 1.3905 | 0.0012122 |  | 1210.2169 | 1.6141 | 0.00073575
|  | 1559.4151 | 1.3906 | 0.0012226 |  | 1210.1569 | 1.6142 | 0.00082372
|  | 1559.3551 | 1.3907 | 0.0012081 |  | 1210.0969 | 1.6143 | 0.0008963
|  | 1559.2951 | 1.3907 | 0.0011686 |  | 1210.0369 | 1.6145 | 0.0009404
|  | 1559.2351 | 1.3908 | 0.001108 |  | 1209.9769 | 1.6146 | 0.00094377
|  | 1559.1751 | 1.3908 | 0.0010317 |  | 1209.9169 | 1.6148 | 0.00089542
|  | 1559.1151 | 1.3908 | 0.00094969 |  | 1209.8568 | 1.6149 | 0.00079474
|  | 1559.0551 | 1.3907 | 0.00087394 |  | 1209.7969 | 1.615 | 0.00065005
|  | 1558.9951 | 1.3907 | 0.00081464 |  | 1209.7368 | 1.615 | 0.00047914
|  | 1558.9351 | 1.3906 | 0.0007803 |  | 1209.6768 | 1.615 | 0.00030522
|  | 1558.8751 | 1.3905 | 0.00077537 |  | 1209.6168 | 1.6149 | 0.00015222
|  | 1558.8151 | 1.3904 | 0.00080002 |  | 1209.5568 | 1.6148 | 3.8674e-05
|  | 1558.7551 | 1.3903 | 0.0008504 |  | 1209.4968 | 1.6147 | -2.4361e-05
|  | 1558.6951 | 1.3902 | 0.00092284 |  | 1209.4368 | 1.6146 | -3.6755e-05
|  | 1558.6351 | 1.3901 | 0.0010114 |  | 1209.3768 | 1.6145 | -7.0066e-06
|  | 1558.5751 | 1.3901 | 0.0011058 |  | 1209.3168 | 1.6144 | 4.8792e-05
|  | 1558.5151 | 1.3901 | 0.0011966 |  | 1209.2568 | 1.6144 | 0.00011282
|  | 1558.4551 | 1.3902 | 0.0012742 |  | 1209.1968 | 1.6144 | 0.00016721
|  | 1558.3951 | 1.3902 | 0.0013274 |  | 1209.1368 | 1.6144 | 0.00019947
|  | 1558.3351 | 1.3903 | 0.0013494 |  | 1209.0768 | 1.6144 | 0.00020343
|  | 1558.2751 | 1.3903 | 0.0013403 |  | 1209.0168 | 1.6144 | 0.00018013
|  | 1558.2151 | 1.3904 | 0.0013087 |  | 1208.9568 | 1.6144 | 0.00013646
|  | 1558.1551 | 1.3904 | 0.0012691 |  | 1208.8968 | 1.6144 | 8.3412e-05
|  | 1558.0951 | 1.3903 | 0.0012371 |  | 1208.8368 | 1.6144 | 3.2241e-05
|  | 1558.0351 | 1.3903 | 0.0012279 |  | 1208.7768 | 1.6143 | -6.5751e-06
|  | 1557.9751 | 1.3902 | 0.0012458 |  | 1208.7168 | 1.6143 | -2.7663e-05
|  | 1557.9151 | 1.3902 | 0.0012913 |  | 1208.6568 | 1.6142 | -2.8136e-05
|  | 1557.8551 | 1.3901 | 0.0013562 |  | 1208.5968 | 1.6141 | -9.0678e-06
|  | 1557.7951 | 1.3901 | 0.0014277 |  | 1208.5368 | 1.614 | 2.8055e-05
|  | 1557.7351 | 1.3901 | 0.001493 |  | 1208.4768 | 1.614 | 7.903e-05
|  | 1557.6751 | 1.3902 | 0.001545 |  | 1208.4168 | 1.614 | 0.00014052
|  | 1557.6151 | 1.3902 | 0.00159 |  | 1208.3568 | 1.6139 | 0.00020825
|  | 1557.5551 | 1.3903 | 0.001618 |  | 1208.2968 | 1.6139 | 0.00027633
|  | 1557.4951 | 1.3903 | 0.0016265 |  | 1208.2368 | 1.614 | 0.0003342
|  | 1557.4351 | 1.3904 | 0.0016132 |  | 1208.1768 | 1.614 | 0.00038371
|  | 1557.3751 | 1.3905 | 0.0015759 |  | 1208.1168 | 1.614 | 0.00042344
|  | 1557.3151 | 1.3905 | 0.0015113 |  | 1208.0568 | 1.6141 | 0.00044424
|  | 1557.2551 | 1.3906 | 0.0014242 |  | 1207.9968 | 1.6142 | 0.00044333
|  | 1557.1951 | 1.3906 | 0.0013231 |  | 1207.9368 | 1.6142 | 0.00042056
|  | 1557.1351 | 1.3905 | 0.0012203 |  | 1207.8768 | 1.6143 | 0.0003754
|  | 1557.0751 | 1.3904 | 0.0011307 |  | 1207.8168 | 1.6143 | 0.00030905
|  | 1557.0151 | 1.3903 | 0.0010702 |  | 1207.7568 | 1.6143 | 0.00022357
|  | 1556.9551 | 1.3902 | 0.0010489 |  | 1207.6968 | 1.6143 | 0.00012451
|  | 1556.8951 | 1.39 | 0.0010708 |  | 1207.6368 | 1.6143 | 2.0352e-05
|  | 1556.8351 | 1.3899 | 0.001137 |  | 1207.5768 | 1.6142 | -7.5508e-05
|  | 1556.7751 | 1.3898 | 0.0012439 |  | 1207.5168 | 1.6141 | -0.00014691
|  | 1556.7151 | 1.3897 | 0.0013841 |  | 1207.4568 | 1.6139 | -0.00017701
|  | 1556.6551 | 1.3896 | 0.0015467 |  | 1207.3968 | 1.6137 | -0.00015169
|  | 1556.5951 | 1.3896 | 0.0017193 |  | 1207.3368 | 1.6136 | -6.3952e-05
|  | 1556.5351 | 1.3897 | 0.0018865 |  | 1207.2768 | 1.6134 | 8.2893e-05
|  | 1556.4751 | 1.3898 | 0.0020243 |  | 1207.2168 | 1.6133 | 0.00027621
|  | 1556.4151 | 1.39 | 0.0021138 |  | 1207.1568 | 1.6133 | 0.00049447
|  | 1556.3551 | 1.3902 | 0.0021361 |  | 1207.0968 | 1.6134 | 0.00071175
|  | 1556.2951 | 1.3904 | 0.0020805 |  | 1207.0368 | 1.6135 | 0.00090115
|  | 1556.2351 | 1.3905 | 0.0019611 |  | 1206.9768 | 1.6137 | 0.0010391
|  | 1556.1751 | 1.3906 | 0.0017929 |  | 1206.9168 | 1.6139 | 0.001108
|  | 1556.1151 | 1.3906 | 0.0016063 |  | 1206.8568 | 1.6141 | 0.0011002
|  | 1556.0551 | 1.3906 | 0.0014323 |  | 1206.7968 | 1.6143 | 0.0010182
|  | 1555.9951 | 1.3904 | 0.0012981 |  | 1206.7368 | 1.6144 | 0.00087545
|  | 1555.9351 | 1.3903 | 0.0012177 |  | 1206.6768 | 1.6145 | 0.00069329
|  | 1555.8751 | 1.3901 | 0.0011943 |  | 1206.6168 | 1.6146 | 0.00049984
|  | 1555.8151 | 1.39 | 0.0012171 |  | 1206.5568 | 1.6145 | 0.00032479
|  | 1555.7551 | 1.3899 | 0.0012764 |  | 1206.4968 | 1.6144 | 0.00019385
|  | 1555.6951 | 1.3898 | 0.0013579 |  | 1206.4368 | 1.6143 | 0.00012188
|  | 1555.6351 | 1.3897 | 0.0014522 |  | 1206.3768 | 1.6141 | 0.00011155
|  | 1555.5751 | 1.3897 | 0.0015554 |  | 1206.3168 | 1.614 | 0.00015333
|  | 1555.5151 | 1.3896 | 0.0016595 |  | 1206.2568 | 1.6139 | 0.00022889
|  | 1555.4551 | 1.3897 | 0.0017503 |  | 1206.1968 | 1.6139 | 0.00031564
|  | 1555.3951 | 1.3897 | 0.0018384 |  | 1206.1368 | 1.6139 | 0.00039433
|  | 1555.3351 | 1.3897 | 0.0019045 |  | 1206.0768 | 1.614 | 0.00045142
|  | 1555.2751 | 1.3898 | 0.0019335 |  | 1206.0168 | 1.614 | 0.00048008
|  | 1555.2151 | 1.3899 | 0.0019232 |  | 1205.9568 | 1.6141 | 0.00048375
|  | 1555.1551 | 1.39 | 0.0018758 |  | 1205.8968 | 1.6141 | 0.00046299
|  | 1555.0951 | 1.39 | 0.0018016 |  | 1205.8368 | 1.6142 | 0.00041742
|  | 1555.0351 | 1.39 | 0.0017243 |  | 1205.7768 | 1.6142 | 0.00034953
|  | 1554.9751 | 1.3899 | 0.0016642 |  | 1205.7168 | 1.6143 | 0.00026091
|  | 1554.9151 | 1.3898 | 0.0016342 |  | 1205.6568 | 1.6142 | 0.00015887
|  | 1554.8551 | 1.3897 | 0.0016478 |  | 1205.5968 | 1.6142 | 5.3534e-05
|  | 1554.7951 | 1.3896 | 0.0017022 |  | 1205.5368 | 1.6141 | -3.7844e-05
|  | 1554.7351 | 1.3895 | 0.0017913 |  | 1205.4768 | 1.614 | -9.7765e-05
|  | 1554.6751 | 1.3895 | 0.0019019 |  | 1205.4168 | 1.6138 | -0.00011115
|  | 1554.6151 | 1.3895 | 0.0020204 |  | 1205.3568 | 1.6137 | -7.0748e-05
|  | 1554.5551 | 1.3895 | 0.0021285 |  | 1205.2968 | 1.6136 | 1.9771e-05
|  | 1554.4951 | 1.3896 | 0.00222 |  | 1205.2368 | 1.6135 | 0.00014918
|  | 1554.4351 | 1.3897 | 0.0022794 |  | 1205.1768 | 1.6134 | 0.00029849
|  | 1554.3751 | 1.3898 | 0.0023005 |  | 1205.1168 | 1.6135 | 0.00044643
|  | 1554.3151 | 1.3899 | 0.0022807 |  | 1205.0568 | 1.6135 | 0.00057522
|  | 1554.2551 | 1.39 | 0.0022217 |  | 1204.9968 | 1.6136 | 0.00067049
|  | 1554.1951 | 1.39 | 0.002132 |  | 1204.9368 | 1.6138 | 0.00072175
|  | 1554.1351 | 1.39 | 0.0020274 |  | 1204.8768 | 1.6139 | 0.00072309
|  | 1554.0751 | 1.39 | 0.0019222 |  | 1204.8168 | 1.614 | 0.0006725
|  | 1554.0151 | 1.3899 | 0.0018383 |  | 1204.7568 | 1.6141 | 0.00057338
|  | 1553.9551 | 1.3898 | 0.0017838 |  | 1204.6968 | 1.6142 | 0.0004366
|  | 1553.8951 | 1.3897 | 0.0017646 |  | 1204.6368 | 1.6142 | 0.0002799
|  | 1553.8351 | 1.3896 | 0.0017808 |  | 1204.5768 | 1.6142 | 0.00012705
|  | 1553.7751 | 1.3895 | 0.0018171 |  | 1204.5168 | 1.6141 | 1.7544e-06
|  | 1553.7151 | 1.3895 | 0.0018707 |  | 1204.4568 | 1.6139 | -7.5533e-05
|  | 1553.6551 | 1.3894 | 0.0019311 |  | 1204.3968 | 1.6138 | -9.3657e-05
|  | 1553.5951 | 1.3894 | 0.0019906 |  | 1204.3368 | 1.6136 | -5.5811e-05
|  | 1553.5351 | 1.3894 | 0.0020535 |  | 1204.2768 | 1.6135 | 2.5861e-05
|  | 1553.4751 | 1.3893 | 0.0021232 |  | 1204.2168 | 1.6134 | 0.00013496
|  | 1553.4151 | 1.3893 | 0.0021972 |  | 1204.1568 | 1.6134 | 0.00025078
|  | 1553.3551 | 1.3893 | 0.0022734 |  | 1204.0968 | 1.6134 | 0.0003595
|  | 1553.2951 | 1.3893 | 0.0023509 |  | 1204.0368 | 1.6134 | 0.00045105
|  | 1553.2351 | 1.3894 | 0.0024224 |  | 1203.9768 | 1.6135 | 0.00052129
|  | 1553.1751 | 1.3894 | 0.0024682 |  | 1203.9168 | 1.6136 | 0.00056594
|  | 1553.1151 | 1.3895 | 0.0024959 |  | 1203.8568 | 1.6136 | 0.00058385
|  | 1553.0551 | 1.3896 | 0.0024952 |  | 1203.7968 | 1.6137 | 0.00057152
|  | 1552.9951 | 1.3897 | 0.002462 |  | 1203.7368 | 1.6138 | 0.00053233
|  | 1552.9351 | 1.3897 | 0.0023995 |  | 1203.6768 | 1.6138 | 0.00047535
|  | 1552.8751 | 1.3897 | 0.0023135 |  | 1203.6168 | 1.6138 | 0.00039208
|  | 1552.8151 | 1.3897 | 0.0022199 |  | 1203.5568 | 1.6138 | 0.00030702
|  | 1552.7551 | 1.3896 | 0.0021307 |  | 1203.4968 | 1.6138 | 0.00023677
|  | 1552.6951 | 1.3895 | 0.0020668 |  | 1203.4368 | 1.6137 | 0.00019699
|  | 1552.6351 | 1.3894 | 0.0020452 |  | 1203.3768 | 1.6136 | 0.00019495
|  | 1552.5751 | 1.3893 | 0.0020753 |  | 1203.3168 | 1.6135 | 0.00023246
|  | 1552.5151 | 1.3891 | 0.0021621 |  | 1203.2568 | 1.6134 | 0.00030346
|  | 1552.4551 | 1.389 | 0.002299 |  | 1203.1968 | 1.6133 | 0.00039801
|  | 1552.3951 | 1.389 | 0.0024668 |  | 1203.1368 | 1.6133 | 0.00050524
|  | 1552.3351 | 1.389 | 0.0026378 |  | 1203.0768 | 1.6134 | 0.00061636
|  | 1552.2751 | 1.3891 | 0.0027862 |  | 1203.0168 | 1.6134 | 0.00072055
|  | 1552.2151 | 1.3892 | 0.0028885 |  | 1202.9568 | 1.6135 | 0.00080434
|  | 1552.1551 | 1.3894 | 0.0029266 |  | 1202.8968 | 1.6136 | 0.00085389
|  | 1552.0951 | 1.3895 | 0.0029009 |  | 1202.8368 | 1.6138 | 0.0008525
|  | 1552.0351 | 1.3896 | 0.0028215 |  | 1202.7768 | 1.614 | 0.00079019
|  | 1551.9751 | 1.3897 | 0.0027073 |  | 1202.7168 | 1.6141 | 0.00066365
|  | 1551.9151 | 1.3897 | 0.0025853 |  | 1202.6568 | 1.6142 | 0.00048602
|  | 1551.8551 | 1.3896 | 0.0024768 |  | 1202.5968 | 1.6142 | 0.0002814
|  | 1551.7951 | 1.3895 | 0.0023983 |  | 1202.5368 | 1.6141 | 8.2756e-05
|  | 1551.7351 | 1.3894 | 0.0023618 |  | 1202.4768 | 1.614 | -7.7669e-05
|  | 1551.6751 | 1.3893 | 0.002367 |  | 1202.4168 | 1.6138 | -0.00017639
|  | 1551.6151 | 1.3892 | 0.002413 |  | 1202.3568 | 1.6136 | -0.00020363
|  | 1551.5551 | 1.3891 | 0.0024897 |  | 1202.2968 | 1.6134 | -0.00016119
|  | 1551.4951 | 1.389 | 0.0025927 |  | 1202.2368 | 1.6132 | -6.3999e-05
|  | 1551.4351 | 1.389 | 0.0027084 |  | 1202.1768 | 1.6131 | 7.2225e-05
|  | 1551.3751 | 1.389 | 0.0028248 |  | 1202.1168 | 1.613 | 0.00023278
|  | 1551.3151 | 1.389 | 0.0029331 |  | 1202.0568 | 1.613 | 0.00040412
|  | 1551.2551 | 1.389 | 0.0030202 |  | 1201.9968 | 1.613 | 0.00057413
|  | 1551.1951 | 1.3891 | 0.0030875 |  | 1201.9368 | 1.613 | 0.00072915
|  | 1551.1351 | 1.3892 | 0.0031314 |  | 1201.8768 | 1.6132 | 0.00085143
|  | 1551.0751 | 1.3892 | 0.003152 |  | 1201.8168 | 1.6133 | 0.00092397
|  | 1551.0151 | 1.3893 | 0.0031512 |  | 1201.7568 | 1.6135 | 0.0009305
|  | 1550.9551 | 1.3894 | 0.0031335 |  | 1201.6968 | 1.6137 | 0.00086811
|  | 1550.8951 | 1.3894 | 0.0031014 |  | 1201.6368 | 1.6138 | 0.00074406
|  | 1550.8351 | 1.3894 | 0.0030565 |  | 1201.5768 | 1.6138 | 0.00058358
|  | 1550.7751 | 1.3895 | 0.0030012 |  | 1201.5168 | 1.6138 | 0.00041508
|  | 1550.7151 | 1.3894 | 0.0029412 |  | 1201.4568 | 1.6137 | 0.00027351
|  | 1550.6551 | 1.3894 | 0.0028883 |  | 1201.3968 | 1.6136 | 0.00019219
|  | 1550.5951 | 1.3893 | 0.0028512 |  | 1201.3368 | 1.6135 | 0.00015047
|  | 1550.5351 | 1.3893 | 0.0028405 |  | 1201.2768 | 1.6133 | 0.00017011
|  | 1550.4751 | 1.3892 | 0.0028597 |  | 1201.2168 | 1.6132 | 0.00024407
|  | 1550.4151 | 1.3891 | 0.0029065 |  | 1201.1568 | 1.6131 | 0.00035849
|  | 1550.3551 | 1.3891 | 0.0029767 |  | 1201.0968 | 1.613 | 0.00049846
|  | 1550.2951 | 1.389 | 0.0030556 |  | 1201.0368 | 1.613 | 0.00065122
|  | 1550.2351 | 1.389 | 0.0031351 |  | 1200.9768 | 1.613 | 0.0008039
|  | 1550.1751 | 1.389 | 0.003204 |  | 1200.9168 | 1.6131 | 0.00094188
|  | 1550.1151 | 1.3891 | 0.0032593 |  | 1200.8567 | 1.6132 | 0.0010502
|  | 1550.0551 | 1.3891 | 0.0033012 |  | 1200.7967 | 1.6134 | 0.0011138
|  | 1549.9951 | 1.3891 | 0.0033261 |  | 1200.7367 | 1.6136 | 0.0011191
|  | 1549.9351 | 1.3892 | 0.0033349 |  | 1200.6767 | 1.6137 | 0.0010613
|  | 1549.8751 | 1.3892 | 0.0033288 |  | 1200.6167 | 1.6139 | 0.00094358
|  | 1549.8151 | 1.3892 | 0.0033132 |  | 1200.5567 | 1.614 | 0.00077971
|  | 1549.7551 | 1.3892 | 0.0032918 |  | 1200.4967 | 1.614 | 0.00059233
|  | 1549.6951 | 1.3892 | 0.0032679 |  | 1200.4367 | 1.614 | 0.00040582
|  | 1549.6351 | 1.3892 | 0.0032518 |  | 1200.3767 | 1.6139 | 0.0002452
|  | 1549.5751 | 1.3891 | 0.00326 |  | 1200.3167 | 1.6137 | 0.00013067
|  | 1549.5151 | 1.389 | 0.0033001 |  | 1200.2567 | 1.6135 | 7.6055e-05
|  | 1549.4551 | 1.389 | 0.0033714 |  | 1200.1967 | 1.6133 | 8.8085e-05
|  | 1549.3951 | 1.389 | 0.0034697 |  | 1200.1367 | 1.6131 | 0.00016642
|  | 1549.3351 | 1.389 | 0.0035821 |  | 1200.0767 | 1.613 | 0.00030293
|  | 1549.2751 | 1.389 | 0.0036908 |  | 1200.0167 | 1.6129 | 0.0004831
|  | 1549.2151 | 1.3891 | 0.0037774 |  | 1199.9567 | 1.6129 | 0.0006848
|  | 1549.1551 | 1.3892 | 0.0038273 |  | 1199.8967 | 1.613 | 0.00088183
|  | 1549.0951 | 1.3893 | 0.0038313 |  | 1199.8367 | 1.6131 | 0.0010475
|  | 1549.0351 | 1.3895 | 0.0037902 |  | 1199.7767 | 1.6133 | 0.0011583
|  | 1548.9751 | 1.3895 | 0.0037118 |  | 1199.7167 | 1.6135 | 0.0011984
|  | 1548.9151 | 1.3896 | 0.0036108 |  | 1199.6567 | 1.6137 | 0.0011613
|  | 1548.8551 | 1.3896 | 0.0034976 |  | 1199.5967 | 1.6138 | 0.0010527
|  | 1548.7951 | 1.3896 | 0.0033923 |  | 1199.5367 | 1.614 | 0.00088939
|  | 1548.7351 | 1.3895 | 0.003306 |  | 1199.4767 | 1.614 | 0.00069453
|  | 1548.6751 | 1.3894 | 0.0032511 |  | 1199.4167 | 1.614 | 0.00049646
|  | 1548.6151 | 1.3893 | 0.0032329 |  | 1199.3567 | 1.6139 | 0.00032315
|  | 1548.5551 | 1.3891 | 0.0032544 |  | 1199.2967 | 1.6138 | 0.0002004
|  | 1548.4951 | 1.389 | 0.003317 |  | 1199.2367 | 1.6136 | 0.00014447
|  | 1548.4351 | 1.3889 | 0.0034165 |  | 1199.1767 | 1.6134 | 0.00016269
|  | 1548.3751 | 1.3889 | 0.0035406 |  | 1199.1167 | 1.6133 | 0.00023998
|  | 1548.3151 | 1.3889 | 0.0036718 |  | 1199.0567 | 1.6132 | 0.00036883
|  | 1548.2551 | 1.3889 | 0.0037997 |  | 1198.9967 | 1.6131 | 0.00053106
|  | 1548.1951 | 1.3889 | 0.0039085 |  | 1198.9367 | 1.6132 | 0.00069368
|  | 1548.1351 | 1.389 | 0.0039894 |  | 1198.8767 | 1.6132 | 0.00082702
|  | 1548.0751 | 1.3891 | 0.0040357 |  | 1198.8167 | 1.6134 | 0.00090869
|  | 1548.0151 | 1.3892 | 0.0040407 |  | 1198.7567 | 1.6135 | 0.00092753
|  | 1547.9551 | 1.3893 | 0.0040032 |  | 1198.6967 | 1.6137 | 0.0008837
|  | 1547.8951 | 1.3894 | 0.0039318 |  | 1198.6367 | 1.6138 | 0.00078689
|  | 1547.8351 | 1.3895 | 0.003837 |  | 1198.5767 | 1.6139 | 0.00065211
|  | 1547.7751 | 1.3895 | 0.0037297 |  | 1198.5167 | 1.614 | 0.00049476
|  | 1547.7151 | 1.3894 | 0.003632 |  | 1198.4567 | 1.614 | 0.00032962
|  | 1547.6551 | 1.3893 | 0.0035638 |  | 1198.3967 | 1.6139 | 0.00017011
|  | 1547.5951 | 1.3892 | 0.0035444 |  | 1198.3367 | 1.6138 | 2.9258e-05
|  | 1547.5351 | 1.389 | 0.0035828 |  | 1198.2767 | 1.6137 | -8.0241e-05
|  | 1547.4751 | 1.3889 | 0.0036745 |  | 1198.2167 | 1.6135 | -0.00014299
|  | 1547.4151 | 1.3888 | 0.0038076 |  | 1198.1567 | 1.6133 | -0.00014617
|  | 1547.3551 | 1.3888 | 0.0039569 |  | 1198.0967 | 1.6131 | -8.2413e-05
|  | 1547.2951 | 1.3888 | 0.0040932 |  | 1198.0367 | 1.6129 | 4.6768e-05
|  | 1547.2351 | 1.3889 | 0.0041975 |  | 1197.9767 | 1.6128 | 0.00022797
|  | 1547.1751 | 1.389 | 0.0042605 |  | 1197.9167 | 1.6128 | 0.00043832
|  | 1547.1151 | 1.3891 | 0.0042804 |  | 1197.8567 | 1.6128 | 0.00064939
|  | 1547.0551 | 1.3892 | 0.0042656 |  | 1197.7967 | 1.6129 | 0.00082969
|  | 1546.9951 | 1.3892 | 0.0042299 |  | 1197.7367 | 1.6131 | 0.00095359
|  | 1546.9351 | 1.3893 | 0.0041901 |  | 1197.6767 | 1.6133 | 0.001002
|  | 1546.8751 | 1.3893 | 0.0041558 |  | 1197.6167 | 1.6135 | 0.00096838
|  | 1546.8151 | 1.3892 | 0.0041304 |  | 1197.5567 | 1.6137 | 0.00085526
|  | 1546.7551 | 1.3892 | 0.004119 |  | 1197.4967 | 1.6139 | 0.00067669
|  | 1546.6951 | 1.3892 | 0.0041213 |  | 1197.4367 | 1.6139 | 0.00045558
|  | 1546.6351 | 1.3891 | 0.0041331 |  | 1197.3767 | 1.6139 | 0.00022202
|  | 1546.5751 | 1.3891 | 0.0041574 |  | 1197.3167 | 1.6138 | 7.5952e-06
|  | 1546.5151 | 1.3891 | 0.0041985 |  | 1197.2567 | 1.6136 | -0.0001555
|  | 1546.4551 | 1.389 | 0.0042542 |  | 1197.1967 | 1.6134 | -0.0002442
|  | 1546.3951 | 1.389 | 0.0043227 |  | 1197.1367 | 1.6132 | -0.00024867
|  | 1546.3351 | 1.389 | 0.0043998 |  | 1197.0767 | 1.613 | -0.00017384
|  | 1546.2751 | 1.389 | 0.0044942 |  | 1197.0167 | 1.6128 | -3.6511e-05
|  | 1546.2151 | 1.389 | 0.0045945 |  | 1196.9567 | 1.6127 | 0.00013466
|  | 1546.1551 | 1.3891 | 0.0046786 |  | 1196.8967 | 1.6127 | 0.00029506
|  | 1546.0951 | 1.3892 | 0.0047347 |  | 1196.8367 | 1.6127 | 0.00044896
|  | 1546.0351 | 1.3893 | 0.0047579 |  | 1196.7767 | 1.6128 | 0.00058206
|  | 1545.9751 | 1.3895 | 0.0047423 |  | 1196.7167 | 1.6129 | 0.00067402
|  | 1545.9151 | 1.3896 | 0.0046893 |  | 1196.6567 | 1.613 | 0.0007232
|  | 1545.8551 | 1.3896 | 0.0046044 |  | 1196.5967 | 1.6131 | 0.00072999
|  | 1545.7951 | 1.3897 | 0.004504 |  | 1196.5367 | 1.6133 | 0.0006946
|  | 1545.7351 | 1.3897 | 0.0044016 |  | 1196.4767 | 1.6134 | 0.0006177
|  | 1545.6751 | 1.3896 | 0.0043116 |  | 1196.4167 | 1.6134 | 0.00050273
|  | 1545.6151 | 1.3895 | 0.0042424 |  | 1196.3567 | 1.6135 | 0.00035795
|  | 1545.5551 | 1.3895 | 0.0042005 |  | 1196.2967 | 1.6134 | 0.00020064
|  | 1545.4951 | 1.3894 | 0.0041854 |  | 1196.2367 | 1.6133 | 5.5711e-05
|  | 1545.4351 | 1.3893 | 0.0041944 |  | 1196.1767 | 1.6132 | -4.9738e-05
|  | 1545.3751 | 1.3892 | 0.004231 |  | 1196.1167 | 1.613 | -9.035e-05
|  | 1545.3151 | 1.3891 | 0.0042997 |  | 1196.0567 | 1.6128 | -5.2027e-05
|  | 1545.2551 | 1.389 | 0.0043986 |  | 1195.9967 | 1.6126 | 6.3074e-05
|  | 1545.1951 | 1.3889 | 0.0045205 |  | 1195.9367 | 1.6125 | 0.00023886
|  | 1545.1351 | 1.3889 | 0.0046608 |  | 1195.8767 | 1.6124 | 0.00044778
|  | 1545.0751 | 1.389 | 0.0048021 |  | 1195.8167 | 1.6125 | 0.00065736
|  | 1545.015 | 1.389 | 0.0049253 |  | 1195.7567 | 1.6126 | 0.0008369
|  | 1544.955 | 1.3891 | 0.0050144 |  | 1195.6967 | 1.6127 | 0.00096301
|  | 1544.895 | 1.3893 | 0.0050587 |  | 1195.6367 | 1.6129 | 0.0010225
|  | 1544.835 | 1.3894 | 0.0050593 |  | 1195.5767 | 1.6131 | 0.0010123
|  | 1544.775 | 1.3895 | 0.0050235 |  | 1195.5167 | 1.6133 | 0.00093673
|  | 1544.715 | 1.3895 | 0.0049677 |  | 1195.4567 | 1.6134 | 0.00080698
|  | 1544.655 | 1.3896 | 0.0049027 |  | 1195.3967 | 1.6135 | 0.0006382
|  | 1544.595 | 1.3896 | 0.004843 |  | 1195.3367 | 1.6135 | 0.00044817
|  | 1544.535 | 1.3895 | 0.0047999 |  | 1195.2767 | 1.6135 | 0.00025623
|  | 1544.475 | 1.3895 | 0.0047706 |  | 1195.2167 | 1.6134 | 8.3115e-05
|  | 1544.415 | 1.3895 | 0.0047613 |  | 1195.1567 | 1.6132 | -5.1968e-05
|  | 1544.355 | 1.3894 | 0.0047693 |  | 1195.0967 | 1.613 | -0.00013116
|  | 1544.295 | 1.3893 | 0.0048028 |  | 1195.0367 | 1.6128 | -0.00014202
|  | 1544.235 | 1.3893 | 0.0048637 |  | 1194.9767 | 1.6126 | -7.8046e-05
|  | 1544.175 | 1.3893 | 0.0049511 |  | 1194.9167 | 1.6124 | 5.8058e-05
|  | 1544.115 | 1.3893 | 0.0050532 |  | 1194.8567 | 1.6123 | 0.00025424
|  | 1544.055 | 1.3893 | 0.0051549 |  | 1194.7967 | 1.6122 | 0.00048754
|  | 1543.995 | 1.3894 | 0.0052542 |  | 1194.7367 | 1.6123 | 0.00072609
|  | 1543.935 | 1.3895 | 0.0053223 |  | 1194.6767 | 1.6124 | 0.00093259
|  | 1543.875 | 1.3896 | 0.0053433 |  | 1194.6167 | 1.6126 | 0.001065
|  | 1543.815 | 1.3898 | 0.0053079 |  | 1194.5567 | 1.6128 | 0.0011235
|  | 1543.755 | 1.3899 | 0.0052201 |  | 1194.4967 | 1.613 | 0.0010933
|  | 1543.695 | 1.3899 | 0.0051028 |  | 1194.4367 | 1.6132 | 0.00096943
|  | 1543.635 | 1.3899 | 0.0049747 |  | 1194.3767 | 1.6133 | 0.00077689
|  | 1543.575 | 1.3899 | 0.0048543 |  | 1194.3167 | 1.6134 | 0.0005534
|  | 1543.515 | 1.3898 | 0.0047608 |  | 1194.2567 | 1.6133 | 0.00034149
|  | 1543.455 | 1.3897 | 0.0047055 |  | 1194.1967 | 1.6132 | 0.00017735
|  | 1543.395 | 1.3896 | 0.0046884 |  | 1194.1367 | 1.613 | 8.4361e-05
|  | 1543.335 | 1.3894 | 0.0047223 |  | 1194.0767 | 1.6128 | 7.0504e-05
|  | 1543.275 | 1.3893 | 0.0048033 |  | 1194.0167 | 1.6126 | 0.00012893
|  | 1543.215 | 1.3892 | 0.0049223 |  | 1193.9567 | 1.6125 | 0.00024193
|  | 1543.155 | 1.3892 | 0.0050804 |  | 1193.8967 | 1.6124 | 0.00038858
|  | 1543.095 | 1.3892 | 0.0052521 |  | 1193.8367 | 1.6123 | 0.00054893
|  | 1543.035 | 1.3892 | 0.005416 |  | 1193.7767 | 1.6124 | 0.0007055
|  | 1542.975 | 1.3893 | 0.0055549 |  | 1193.7167 | 1.6124 | 0.0008445
|  | 1542.915 | 1.3895 | 0.0056455 |  | 1193.6567 | 1.6125 | 0.00095422
|  | 1542.855 | 1.3896 | 0.005671 |  | 1193.5967 | 1.6126 | 0.0010241
|  | 1542.795 | 1.3897 | 0.0056532 |  | 1193.5367 | 1.6128 | 0.0010463
|  | 1542.735 | 1.3899 | 0.0055927 |  | 1193.4767 | 1.6129 | 0.0010165
|  | 1542.675 | 1.3899 | 0.0055189 |  | 1193.4167 | 1.6131 | 0.00093782
|  | 1542.615 | 1.39 | 0.0054435 |  | 1193.3567 | 1.6131 | 0.0008204
|  | 1542.555 | 1.39 | 0.0053768 |  | 1193.2967 | 1.6132 | 0.00068022
|  | 1542.495 | 1.3899 | 0.0053257 |  | 1193.2367 | 1.6132 | 0.00053618
|  | 1542.435 | 1.3899 | 0.0052822 |  | 1193.1767 | 1.6131 | 0.00040683
|  | 1542.375 | 1.3899 | 0.0052451 |  | 1193.1167 | 1.613 | 0.0003073
|  | 1542.315 | 1.3899 | 0.0052211 |  | 1193.0567 | 1.6129 | 0.00024795
|  | 1542.255 | 1.3898 | 0.0052083 |  | 1192.9967 | 1.6127 | 0.00023358
|  | 1542.195 | 1.3897 | 0.0052241 |  | 1192.9367 | 1.6126 | 0.00026803
|  | 1542.135 | 1.3897 | 0.005268 |  | 1192.8767 | 1.6124 | 0.00035407
|  | 1542.075 | 1.3896 | 0.0053434 |  | 1192.8167 | 1.6123 | 0.00048878
|  | 1542.015 | 1.3896 | 0.0054422 |  | 1192.7567 | 1.6122 | 0.0006654
|  | 1541.955 | 1.3896 | 0.0055371 |  | 1192.6967 | 1.6122 | 0.00086783
|  | 1541.895 | 1.3897 | 0.0056182 |  | 1192.6367 | 1.6123 | 0.0010711
|  | 1541.835 | 1.3898 | 0.0056604 |  | 1192.5767 | 1.6125 | 0.001242
|  | 1541.775 | 1.3898 | 0.0056768 |  | 1192.5167 | 1.6127 | 0.0013467
|  | 1541.715 | 1.3899 | 0.0056613 |  | 1192.4567 | 1.613 | 0.0013589
|  | 1541.655 | 1.39 | 0.0056178 |  | 1192.3967 | 1.6132 | 0.0012756
|  | 1541.595 | 1.39 | 0.0055659 |  | 1192.3367 | 1.6134 | 0.0011168
|  | 1541.535 | 1.39 | 0.00552 |  | 1192.2767 | 1.6135 | 0.00086755
|  | 1541.475 | 1.3899 | 0.0054965 |  | 1192.2167 | 1.6136 | 0.00058544
|  | 1541.415 | 1.3899 | 0.0054897 |  | 1192.1567 | 1.6135 | 0.0003147
|  | 1541.355 | 1.3898 | 0.0055186 |  | 1192.0967 | 1.6133 | 9.8213e-05
|  | 1541.295 | 1.3897 | 0.0055669 |  | 1192.0366 | 1.6131 | -3.5851e-05
|  | 1541.235 | 1.3897 | 0.0056544 |  | 1191.9766 | 1.6128 | -7.3817e-05
|  | 1541.175 | 1.3897 | 0.005757 |  | 1191.9166 | 1.6126 | -1.9781e-05
|  | 1541.115 | 1.3897 | 0.005865 |  | 1191.8566 | 1.6124 | 0.00010955
|  | 1541.055 | 1.3897 | 0.0059927 |  | 1191.7966 | 1.6123 | 0.0002906
|  | 1540.995 | 1.3898 | 0.0061094 |  | 1191.7366 | 1.6122 | 0.00049713
|  | 1540.935 | 1.3899 | 0.0062175 |  | 1191.6766 | 1.6123 | 0.00070122
|  | 1540.875 | 1.39 | 0.0063029 |  | 1191.6166 | 1.6124 | 0.00087698
|  | 1540.815 | 1.3901 | 0.006343 |  | 1191.5566 | 1.6125 | 0.0010014
|  | 1540.755 | 1.3903 | 0.0063507 |  | 1191.4966 | 1.6127 | 0.0010569
|  | 1540.695 | 1.3904 | 0.0063283 |  | 1191.4366 | 1.6129 | 0.0010314
|  | 1540.635 | 1.3906 | 0.0062572 |  | 1191.3766 | 1.6131 | 0.00092597
|  | 1540.575 | 1.3907 | 0.0061742 |  | 1191.3166 | 1.6132 | 0.000752
|  | 1540.515 | 1.3907 | 0.0060679 |  | 1191.2566 | 1.6133 | 0.00053552
|  | 1540.455 | 1.3908 | 0.0059585 |  | 1191.1966 | 1.6133 | 0.00030895
|  | 1540.395 | 1.3908 | 0.0058512 |  | 1191.1366 | 1.6131 | 0.00010862
|  | 1540.335 | 1.3907 | 0.0057482 |  | 1191.0766 | 1.613 | -3.5992e-05
|  | 1540.275 | 1.3907 | 0.0056606 |  | 1191.0166 | 1.6127 | -0.00010567
|  | 1540.215 | 1.3906 | 0.0056037 |  | 1190.9566 | 1.6125 | -9.7285e-05
|  | 1540.155 | 1.3905 | 0.0055692 |  | 1190.8966 | 1.6123 | -2.121e-05
|  | 1540.095 | 1.3904 | 0.0055816 |  | 1190.8366 | 1.6122 | 0.00010305
|  | 1540.035 | 1.3903 | 0.0056294 |  | 1190.7766 | 1.6121 | 0.00025279
|  | 1539.975 | 1.3903 | 0.0057171 |  | 1190.7166 | 1.6121 | 0.00040666
|  | 1539.915 | 1.3902 | 0.0058287 |  | 1190.6566 | 1.6121 | 0.00054936
|  | 1539.855 | 1.3902 | 0.0059449 |  | 1190.5966 | 1.6121 | 0.00067045
|  | 1539.795 | 1.3903 | 0.0060557 |  | 1190.5366 | 1.6122 | 0.00076364
|  | 1539.735 | 1.3904 | 0.0061417 |  | 1190.4766 | 1.6123 | 0.00082318
|  | 1539.675 | 1.3905 | 0.006192 |  | 1190.4166 | 1.6124 | 0.00084246
|  | 1539.615 | 1.3906 | 0.0061887 |  | 1190.3566 | 1.6126 | 0.00081621
|  | 1539.555 | 1.3907 | 0.0061522 |  | 1190.2966 | 1.6127 | 0.00074328
|  | 1539.495 | 1.3908 | 0.0060961 |  | 1190.2366 | 1.6127 | 0.00062937
|  | 1539.435 | 1.3908 | 0.0060219 |  | 1190.1766 | 1.6127 | 0.00048998
|  | 1539.375 | 1.3908 | 0.0059567 |  | 1190.1166 | 1.6127 | 0.00035306
|  | 1539.315 | 1.3908 | 0.0059129 |  | 1190.0566 | 1.6126 | 0.0002478
|  | 1539.255 | 1.3907 | 0.0059083 |  | 1189.9966 | 1.6124 | 0.00017081
|  | 1539.195 | 1.3907 | 0.0059331 |  | 1189.9366 | 1.6122 | 0.00016277
|  | 1539.135 | 1.3906 | 0.0059906 |  | 1189.8766 | 1.612 | 0.00022921
|  | 1539.075 | 1.3906 | 0.0060632 |  | 1189.8166 | 1.6119 | 0.00036326
|  | 1539.015 | 1.3906 | 0.006152 |  | 1189.7566 | 1.6118 | 0.00054754
|  | 1538.955 | 1.3907 | 0.0062372 |  | 1189.6966 | 1.6118 | 0.00075672
|  | 1538.895 | 1.3908 | 0.0063153 |  | 1189.6366 | 1.6118 | 0.00096423
|  | 1538.835 | 1.3909 | 0.0063729 |  | 1189.5766 | 1.6119 | 0.0011449
|  | 1538.775 | 1.391 | 0.0064129 |  | 1189.5166 | 1.6121 | 0.0012798
|  | 1538.715 | 1.3911 | 0.006415 |  | 1189.4566 | 1.6123 | 0.0013548
|  | 1538.655 | 1.3913 | 0.0063783 |  | 1189.3966 | 1.6125 | 0.0013608
|  | 1538.595 | 1.3914 | 0.0062936 |  | 1189.3366 | 1.6127 | 0.0012981
|  | 1538.535 | 1.3915 | 0.006169 |  | 1189.2766 | 1.6128 | 0.001172
|  | 1538.475 | 1.3916 | 0.0060305 |  | 1189.2166 | 1.6129 | 0.0009941
|  | 1538.415 | 1.3916 | 0.0058848 |  | 1189.1566 | 1.613 | 0.00078963
|  | 1538.355 | 1.3915 | 0.0057564 |  | 1189.0966 | 1.6129 | 0.00058586
|  | 1538.295 | 1.3914 | 0.0056568 |  | 1189.0366 | 1.6128 | 0.00041365
|  | 1538.235 | 1.3913 | 0.0056042 |  | 1188.9766 | 1.6126 | 0.0002977
|  | 1538.175 | 1.3912 | 0.0056072 |  | 1188.9166 | 1.6124 | 0.00025672
|  | 1538.115 | 1.3911 | 0.0056616 |  | 1188.8566 | 1.6122 | 0.00029588
|  | 1538.055 | 1.391 | 0.005748 |  | 1188.7966 | 1.6121 | 0.00040679
|  | 1537.995 | 1.391 | 0.0058631 |  | 1188.7366 | 1.612 | 0.000573
|  | 1537.935 | 1.391 | 0.0059954 |  | 1188.6766 | 1.6119 | 0.00076935
|  | 1537.875 | 1.391 | 0.006116 |  | 1188.6166 | 1.6119 | 0.000969
|  | 1537.815 | 1.3912 | 0.0062171 |  | 1188.5566 | 1.612 | 0.0011459
|  | 1537.755 | 1.3913 | 0.0062742 |  | 1188.4966 | 1.6122 | 0.0012782
|  | 1537.695 | 1.3915 | 0.0062897 |  | 1188.4366 | 1.6124 | 0.0013494
|  | 1537.635 | 1.3916 | 0.0062424 |  | 1188.3766 | 1.6126 | 0.0013489
|  | 1537.575 | 1.3917 | 0.0061494 |  | 1188.3166 | 1.6128 | 0.0012736
|  | 1537.515 | 1.3918 | 0.0060252 |  | 1188.2566 | 1.613 | 0.0011315
|  | 1537.455 | 1.3919 | 0.0058893 |  | 1188.1966 | 1.6131 | 0.000937
|  | 1537.395 | 1.3919 | 0.0057602 |  | 1188.1366 | 1.6132 | 0.00071256
|  | 1537.335 | 1.3918 | 0.0056647 |  | 1188.0766 | 1.6131 | 0.00048408
|  | 1537.275 | 1.3917 | 0.0055982 |  | 1188.0166 | 1.613 | 0.00028089
|  | 1537.215 | 1.3917 | 0.0055652 |  | 1187.9566 | 1.6129 | 0.00012389
|  | 1537.155 | 1.3916 | 0.0055669 |  | 1187.8966 | 1.6127 | 2.9475e-05
|  | 1537.095 | 1.3916 | 0.0055942 |  | 1187.8366 | 1.6125 | 2.865e-06
|  | 1537.035 | 1.3915 | 0.0056389 |  | 1187.7766 | 1.6123 | 3.6432e-05
|  | 1536.975 | 1.3915 | 0.0056819 |  | 1187.7166 | 1.6121 | 0.00012312
|  | 1536.915 | 1.3916 | 0.0057264 |  | 1187.6566 | 1.612 | 0.00025185
|  | 1536.855 | 1.3916 | 0.0057617 |  | 1187.5966 | 1.6119 | 0.00040248
|  | 1536.795 | 1.3917 | 0.0057755 |  | 1187.5366 | 1.6119 | 0.00055198
|  | 1536.735 | 1.3917 | 0.0057736 |  | 1187.4766 | 1.612 | 0.00067899
|  | 1536.675 | 1.3918 | 0.0057546 |  | 1187.4166 | 1.6121 | 0.00076366
|  | 1536.615 | 1.3918 | 0.00571 |  | 1187.3566 | 1.6122 | 0.00079175
|  | 1536.555 | 1.3919 | 0.0056545 |  | 1187.2966 | 1.6123 | 0.00075887
|  | 1536.495 | 1.3919 | 0.0056 |  | 1187.2366 | 1.6124 | 0.00067012
|  | 1536.435 | 1.3919 | 0.0055545 |  | 1187.1766 | 1.6125 | 0.0005422
|  | 1536.375 | 1.3919 | 0.0055204 |  | 1187.1166 | 1.6125 | 0.0003981
|  | 1536.315 | 1.3919 | 0.0054909 |  | 1187.0566 | 1.6124 | 0.00026638
|  | 1536.255 | 1.3919 | 0.0054693 |  | 1186.9966 | 1.6122 | 0.000171
|  | 1536.195 | 1.3919 | 0.0054488 |  | 1186.9366 | 1.6121 | 0.00013101
|  | 1536.135 | 1.3918 | 0.0054217 |  | 1186.8766 | 1.6119 | 0.00015692
|  | 1536.075 | 1.3918 | 0.0053916 |  | 1186.8166 | 1.6117 | 0.00024571
|  | 1536.015 | 1.3918 | 0.0053691 |  | 1186.7566 | 1.6116 | 0.0003876
|  | 1535.955 | 1.3917 | 0.0053708 |  | 1186.6966 | 1.6115 | 0.00056804
|  | 1535.895 | 1.3917 | 0.0054048 |  | 1186.6366 | 1.6115 | 0.0007652
|  | 1535.835 | 1.3917 | 0.0054682 |  | 1186.5766 | 1.6116 | 0.00095667
|  | 1535.775 | 1.3917 | 0.0055525 |  | 1186.5166 | 1.6117 | 0.0011197
|  | 1535.715 | 1.3917 | 0.0056403 |  | 1186.4566 | 1.6118 | 0.0012342
|  | 1535.655 | 1.3918 | 0.0057056 |  | 1186.3966 | 1.612 | 0.0012835
|  | 1535.595 | 1.3919 | 0.0057271 |  | 1186.3366 | 1.6122 | 0.001259
|  | 1535.535 | 1.3921 | 0.0056961 |  | 1186.2766 | 1.6124 | 0.0011604
|  | 1535.475 | 1.3922 | 0.0056123 |  | 1186.2166 | 1.6125 | 0.00099961
|  | 1535.415 | 1.3923 | 0.00549 |  | 1186.1566 | 1.6126 | 0.00079803
|  | 1535.355 | 1.3923 | 0.0053502 |  | 1186.0966 | 1.6126 | 0.00058272
|  | 1535.295 | 1.3923 | 0.0052175 |  | 1186.0366 | 1.6125 | 0.00038476
|  | 1535.235 | 1.3922 | 0.0051094 |  | 1185.9766 | 1.6123 | 0.00023163
|  | 1535.175 | 1.3921 | 0.0050337 |  | 1185.9166 | 1.6121 | 0.00014631
|  | 1535.115 | 1.392 | 0.0049993 |  | 1185.8566 | 1.6119 | 0.00013991
|  | 1535.055 | 1.392 | 0.0050066 |  | 1185.7966 | 1.6117 | 0.00021435
|  | 1534.995 | 1.3919 | 0.0050426 |  | 1185.7366 | 1.6115 | 0.0003588
|  | 1534.935 | 1.3918 | 0.0051079 |  | 1185.6766 | 1.6114 | 0.00055355
|  | 1534.875 | 1.3918 | 0.0051954 |  | 1185.6166 | 1.6114 | 0.00077174
|  | 1534.815 | 1.3918 | 0.0052795 |  | 1185.5566 | 1.6114 | 0.00095917
|  | 1534.755 | 1.3919 | 0.0053489 |  | 1185.4966 | 1.6115 | 0.0011406
|  | 1534.695 | 1.3919 | 0.005397 |  | 1185.4366 | 1.6116 | 0.0012797
|  | 1534.635 | 1.392 | 0.0054124 |  | 1185.3766 | 1.6118 | 0.001355
|  | 1534.575 | 1.3921 | 0.0053921 |  | 1185.3166 | 1.612 | 0.0013619
|  | 1534.515 | 1.3922 | 0.0053392 |  | 1185.2566 | 1.6122 | 0.0013084
|  | 1534.455 | 1.3923 | 0.0052592 |  | 1185.1966 | 1.6123 | 0.0012058
|  | 1534.395 | 1.3923 | 0.0051657 |  | 1185.1366 | 1.6124 | 0.001071
|  | 1534.335 | 1.3924 | 0.0050678 |  | 1185.0766 | 1.6124 | 0.00092111
|  | 1534.275 | 1.3923 | 0.0049722 |  | 1185.0166 | 1.6124 | 0.00077077
|  | 1534.215 | 1.3923 | 0.004887 |  | 1184.9566 | 1.6124 | 0.00063231
|  | 1534.155 | 1.3922 | 0.0048155 |  | 1184.8966 | 1.6123 | 0.00051779
|  | 1534.095 | 1.3922 | 0.0047647 |  | 1184.8366 | 1.6122 | 0.00043637
|  | 1534.035 | 1.3921 | 0.0047379 |  | 1184.7766 | 1.612 | 0.00039885
|  | 1533.975 | 1.392 | 0.0047432 |  | 1184.7166 | 1.6119 | 0.00041203
|  | 1533.915 | 1.3919 | 0.0047839 |  | 1184.6566 | 1.6117 | 0.00047936
|  | 1533.855 | 1.3919 | 0.0048569 |  | 1184.5966 | 1.6116 | 0.00059508
|  | 1533.795 | 1.3918 | 0.0049473 |  | 1184.5366 | 1.6116 | 0.00074554
|  | 1533.735 | 1.3918 | 0.0050415 |  | 1184.4766 | 1.6116 | 0.00090902
|  | 1533.675 | 1.3919 | 0.0051307 |  | 1184.4166 | 1.6116 | 0.0010601
|  | 1533.615 | 1.392 | 0.0051972 |  | 1184.3566 | 1.6117 | 0.001174
|  | 1533.555 | 1.3921 | 0.0052316 |  | 1184.2966 | 1.6119 | 0.0012331
|  | 1533.495 | 1.3922 | 0.0052333 |  | 1184.2366 | 1.6121 | 0.0012274
|  | 1533.435 | 1.3922 | 0.0052063 |  | 1184.1766 | 1.6122 | 0.0011586
|  | 1533.375 | 1.3923 | 0.0051633 |  | 1184.1166 | 1.6123 | 0.0010371
|  | 1533.315 | 1.3924 | 0.0051052 |  | 1184.0566 | 1.6124 | 0.00088049
|  | 1533.255 | 1.3924 | 0.0050367 |  | 1183.9966 | 1.6124 | 0.00070903
|  | 1533.195 | 1.3925 | 0.0049583 |  | 1183.9366 | 1.6124 | 0.00054384
|  | 1533.135 | 1.3925 | 0.0048674 |  | 1183.8766 | 1.6122 | 0.00040357
|  | 1533.075 | 1.3925 | 0.0047708 |  | 1183.8166 | 1.6121 | 0.00030355
|  | 1533.015 | 1.3925 | 0.0046773 |  | 1183.7566 | 1.6119 | 0.00025399
|  | 1532.955 | 1.3924 | 0.0045963 |  | 1183.6966 | 1.6118 | 0.0002589
|  | 1532.895 | 1.3924 | 0.0045387 |  | 1183.6366 | 1.6116 | 0.00031631
|  | 1532.835 | 1.3923 | 0.0045128 |  | 1183.5766 | 1.6115 | 0.0004172
|  | 1532.775 | 1.3922 | 0.0045189 |  | 1183.5166 | 1.6114 | 0.00054817
|  | 1532.715 | 1.3922 | 0.0045489 |  | 1183.4566 | 1.6114 | 0.00069257
|  | 1532.655 | 1.3921 | 0.004599 |  | 1183.3966 | 1.6114 | 0.00083172
|  | 1532.595 | 1.3921 | 0.0046556 |  | 1183.3366 | 1.6115 | 0.00094896
|  | 1532.535 | 1.3921 | 0.0047004 |  | 1183.2766 | 1.6115 | 0.0010228
|  | 1532.475 | 1.3922 | 0.0047245 |  | 1183.2166 | 1.6117 | 0.0010634
|  | 1532.415 | 1.3922 | 0.0047232 |  | 1183.1565 | 1.6118 | 0.0010593
|  | 1532.355 | 1.3923 | 0.0047048 |  | 1183.0965 | 1.6119 | 0.0010059
|  | 1532.295 | 1.3923 | 0.0046736 |  | 1183.0365 | 1.612 | 0.0009084
|  | 1532.235 | 1.3923 | 0.0046376 |  | 1182.9765 | 1.612 | 0.00077981
|  | 1532.175 | 1.3923 | 0.0046062 |  | 1182.9165 | 1.612 | 0.00063804
|  | 1532.115 | 1.3923 | 0.0045744 |  | 1182.8565 | 1.6119 | 0.0005059
|  | 1532.055 | 1.3923 | 0.0045501 |  | 1182.7965 | 1.6118 | 0.00040536
|  | 1531.995 | 1.3923 | 0.0045261 |  | 1182.7365 | 1.6116 | 0.00035598
|  | 1531.935 | 1.3923 | 0.0045026 |  | 1182.6765 | 1.6114 | 0.00036827
|  | 1531.875 | 1.3923 | 0.004487 |  | 1182.6165 | 1.6112 | 0.00044354
|  | 1531.815 | 1.3923 | 0.0044812 |  | 1182.5565 | 1.6111 | 0.000572
|  | 1531.755 | 1.3922 | 0.004485 |  | 1182.4965 | 1.611 | 0.00073691
|  | 1531.695 | 1.3922 | 0.0045072 |  | 1182.4365 | 1.611 | 0.00091613
|  | 1531.635 | 1.3922 | 0.0045414 |  | 1182.3765 | 1.611 | 0.0010889
|  | 1531.575 | 1.3922 | 0.0045825 |  | 1182.3165 | 1.6111 | 0.0012363
|  | 1531.515 | 1.3923 | 0.0046226 |  | 1182.2565 | 1.6112 | 0.0013451
|  | 1531.455 | 1.3923 | 0.0046493 |  | 1182.1965 | 1.6114 | 0.0014064
|  | 1531.395 | 1.3924 | 0.0046543 |  | 1182.1365 | 1.6115 | 0.0014177
|  | 1531.335 | 1.3925 | 0.0046315 |  | 1182.0765 | 1.6116 | 0.0013815
|  | 1531.275 | 1.3926 | 0.0045851 |  | 1182.0165 | 1.6117 | 0.0013049
|  | 1531.215 | 1.3926 | 0.0045166 |  | 1181.9565 | 1.6118 | 0.0011996
|  | 1531.155 | 1.3927 | 0.0044284 |  | 1181.8965 | 1.6118 | 0.0010816
|  | 1531.095 | 1.3927 | 0.0043426 |  | 1181.8365 | 1.6118 | 0.00096801
|  | 1531.035 | 1.3927 | 0.0042637 |  | 1181.7765 | 1.6117 | 0.00087715
|  | 1530.975 | 1.3927 | 0.0041983 |  | 1181.7165 | 1.6116 | 0.00082248
|  | 1530.915 | 1.3926 | 0.0041461 |  | 1181.6565 | 1.6115 | 0.00081363
|  | 1530.855 | 1.3926 | 0.0041111 |  | 1181.5965 | 1.6114 | 0.00085228
|  | 1530.795 | 1.3926 | 0.0040901 |  | 1181.5365 | 1.6113 | 0.00093417
|  | 1530.735 | 1.3926 | 0.0040721 |  | 1181.4765 | 1.6112 | 0.0010503
|  | 1530.675 | 1.3926 | 0.0040535 |  | 1181.4165 | 1.6112 | 0.0011866
|  | 1530.615 | 1.3926 | 0.004028 |  | 1181.3565 | 1.6112 | 0.0013261
|  | 1530.555 | 1.3926 | 0.0039914 |  | 1181.2965 | 1.6113 | 0.0014526
|  | 1530.495 | 1.3926 | 0.0039451 |  | 1181.2365 | 1.6114 | 0.0015489
|  | 1530.435 | 1.3926 | 0.003892 |  | 1181.1765 | 1.6115 | 0.0016012
|  | 1530.375 | 1.3926 | 0.0038301 |  | 1181.1165 | 1.6117 | 0.0016004
|  | 1530.315 | 1.3926 | 0.0037683 |  | 1181.0565 | 1.6119 | 0.001544
|  | 1530.255 | 1.3926 | 0.0037194 |  | 1180.9965 | 1.612 | 0.001447
|  | 1530.195 | 1.3925 | 0.003689 |  | 1180.9365 | 1.6121 | 0.0013187
|  | 1530.135 | 1.3925 | 0.0036682 |  | 1180.8765 | 1.6121 | 0.0011578
|  | 1530.075 | 1.3925 | 0.0036486 |  | 1180.8165 | 1.6121 | 0.00099523
|  | 1530.015 | 1.3924 | 0.0036248 |  | 1180.7565 | 1.612 | 0.00084783
|  | 1529.955 | 1.3924 | 0.0035861 |  | 1180.6965 | 1.6119 | 0.00073068
|  | 1529.895 | 1.3924 | 0.0035403 |  | 1180.6365 | 1.6118 | 0.00065217
|  | 1529.835 | 1.3923 | 0.0034977 |  | 1180.5765 | 1.6116 | 0.00061781
|  | 1529.775 | 1.3922 | 0.0034694 |  | 1180.5165 | 1.6115 | 0.00062784
|  | 1529.715 | 1.3921 | 0.0034735 |  | 1180.4565 | 1.6113 | 0.0006811
|  | 1529.655 | 1.392 | 0.0035285 |  | 1180.3965 | 1.6112 | 0.00077233
|  | 1529.595 | 1.392 | 0.0036252 |  | 1180.3365 | 1.6112 | 0.00089355
|  | 1529.535 | 1.3919 | 0.003749 |  | 1180.2765 | 1.6111 | 0.0010312
|  | 1529.475 | 1.392 | 0.0038793 |  | 1180.2165 | 1.6111 | 0.0011679
|  | 1529.415 | 1.3921 | 0.0039857 |  | 1180.1565 | 1.6112 | 0.0012826
|  | 1529.355 | 1.3922 | 0.0040397 |  | 1180.0965 | 1.6113 | 0.0013578
|  | 1529.295 | 1.3924 | 0.0040317 |  | 1180.0365 | 1.6114 | 0.0013808
|  | 1529.235 | 1.3925 | 0.0039603 |  | 1179.9765 | 1.6115 | 0.0013493
|  | 1529.175 | 1.3926 | 0.0038483 |  | 1179.9165 | 1.6116 | 0.0012715
|  | 1529.115 | 1.3927 | 0.0037098 |  | 1179.8565 | 1.6117 | 0.0011654
|  | 1529.055 | 1.3927 | 0.0035764 |  | 1179.7965 | 1.6117 | 0.0010526
|  | 1528.995 | 1.3926 | 0.0034629 |  | 1179.7365 | 1.6116 | 0.00095589
|  | 1528.935 | 1.3926 | 0.0033789 |  | 1179.6765 | 1.6115 | 0.00089263
|  | 1528.875 | 1.3925 | 0.0033279 |  | 1179.6165 | 1.6114 | 0.00087382
|  | 1528.815 | 1.3925 | 0.0033003 |  | 1179.5565 | 1.6112 | 0.00090264
|  | 1528.755 | 1.3924 | 0.0032886 |  | 1179.4965 | 1.6111 | 0.00097625
|  | 1528.695 | 1.3924 | 0.00328 |  | 1179.4365 | 1.6111 | 0.0010847
|  | 1528.635 | 1.3924 | 0.0032652 |  | 1179.3765 | 1.611 | 0.0012158
|  | 1528.575 | 1.3924 | 0.0032414 |  | 1179.3165 | 1.611 | 0.0013542
|  | 1528.515 | 1.3924 | 0.0032052 |  | 1179.2565 | 1.6111 | 0.0014838
|  | 1528.455 | 1.3924 | 0.003161 |  | 1179.1965 | 1.6112 | 0.001588
|  | 1528.395 | 1.3924 | 0.0031146 |  | 1179.1365 | 1.6113 | 0.0016557
|  | 1528.335 | 1.3923 | 0.0030704 |  | 1179.0765 | 1.6114 | 0.0016784
|  | 1528.275 | 1.3923 | 0.0030374 |  | 1179.0165 | 1.6116 | 0.0016546
|  | 1528.215 | 1.3922 | 0.0030179 |  | 1178.9565 | 1.6117 | 0.0015871
|  | 1528.155 | 1.3922 | 0.0030081 |  | 1178.8965 | 1.6118 | 0.001485
|  | 1528.095 | 1.3921 | 0.0030086 |  | 1178.8365 | 1.6118 | 0.0013589
|  | 1528.035 | 1.3921 | 0.0030192 |  | 1178.7765 | 1.6118 | 0.0012307
|  | 1527.975 | 1.3921 | 0.0030244 |  | 1178.7165 | 1.6118 | 0.0011114
|  | 1527.915 | 1.3921 | 0.0030281 |  | 1178.6565 | 1.6117 | 0.00099432
|  | 1527.855 | 1.3921 | 0.0030303 |  | 1178.5965 | 1.6116 | 0.00091235
|  | 1527.795 | 1.392 | 0.0030307 |  | 1178.5365 | 1.6114 | 0.00088072
|  | 1527.735 | 1.392 | 0.0030383 |  | 1178.4765 | 1.6113 | 0.00091178
|  | 1527.675 | 1.392 | 0.0030484 |  | 1178.4165 | 1.6111 | 0.0010082
|  | 1527.615 | 1.392 | 0.0030683 |  | 1178.3565 | 1.611 | 0.0011621
|  | 1527.555 | 1.392 | 0.0030877 |  | 1178.2965 | 1.611 | 0.0013547
|  | 1527.495 | 1.392 | 0.0031065 |  | 1178.2365 | 1.611 | 0.0015549
|  | 1527.435 | 1.3921 | 0.0031137 |  | 1178.1765 | 1.6112 | 0.0017284
|  | 1527.375 | 1.3921 | 0.0031072 |  | 1178.1165 | 1.6113 | 0.0018422
|  | 1527.315 | 1.3922 | 0.0030875 |  | 1178.0565 | 1.6116 | 0.0018724
|  | 1527.255 | 1.3922 | 0.0030576 |  | 1177.9965 | 1.6118 | 0.0018137
|  | 1527.195 | 1.3922 | 0.0030282 |  | 1177.9365 | 1.612 | 0.0016708
|  | 1527.135 | 1.3923 | 0.0029897 |  | 1177.8765 | 1.6121 | 0.0014663
|  | 1527.075 | 1.3923 | 0.0029482 |  | 1177.8165 | 1.6122 | 0.0012285
|  | 1527.015 | 1.3923 | 0.0028925 |  | 1177.7565 | 1.6121 | 0.00099213
|  | 1526.955 | 1.3924 | 0.0028177 |  | 1177.6965 | 1.612 | 0.00078959
|  | 1526.895 | 1.3924 | 0.0027225 |  | 1177.6365 | 1.6118 | 0.00064776
|  | 1526.835 | 1.3924 | 0.0026112 |  | 1177.5765 | 1.6116 | 0.00058523
|  | 1526.775 | 1.3924 | 0.0024931 |  | 1177.5165 | 1.6113 | 0.00060817
|  | 1526.715 | 1.3923 | 0.0023776 |  | 1177.4565 | 1.6112 | 0.00070863
|  | 1526.655 | 1.3923 | 0.0022803 |  | 1177.3965 | 1.611 | 0.00086576
|  | 1526.595 | 1.3922 | 0.0022109 |  | 1177.3365 | 1.611 | 0.0010498
|  | 1526.535 | 1.3921 | 0.0021747 |  | 1177.2765 | 1.611 | 0.0012253
|  | 1526.475 | 1.392 | 0.0021679 |  | 1177.2165 | 1.6111 | 0.0013629
|  | 1526.415 | 1.3919 | 0.0021785 |  | 1177.1565 | 1.6112 | 0.0014424
|  | 1526.355 | 1.3918 | 0.0022041 |  | 1177.0965 | 1.6113 | 0.0014588
|  | 1526.295 | 1.3918 | 0.002234 |  | 1177.0365 | 1.6115 | 0.0014207
|  | 1526.235 | 1.3918 | 0.0022583 |  | 1176.9765 | 1.6115 | 0.001347
|  | 1526.175 | 1.3918 | 0.0022713 |  | 1176.9165 | 1.6116 | 0.0012573
|  | 1526.115 | 1.3918 | 0.0022687 |  | 1176.8565 | 1.6116 | 0.0011677
|  | 1526.055 | 1.3918 | 0.0022499 |  | 1176.7965 | 1.6116 | 0.0010853
|  | 1525.995 | 1.3918 | 0.0022143 |  | 1176.7365 | 1.6115 | 0.0010117
|  | 1525.935 | 1.3918 | 0.0021737 |  | 1176.6765 | 1.6115 | 0.000944
|  | 1525.875 | 1.3917 | 0.002125 |  | 1176.6165 | 1.6114 | 0.00088345
|  | 1525.815 | 1.3917 | 0.0020767 |  | 1176.5565 | 1.6113 | 0.00083825
|  | 1525.755 | 1.3916 | 0.0020429 |  | 1176.4965 | 1.6112 | 0.00081998
|  | 1525.695 | 1.3915 | 0.0020305 |  | 1176.4365 | 1.6111 | 0.00083515
|  | 1525.635 | 1.3915 | 0.0020431 |  | 1176.3765 | 1.6109 | 0.00090022
|  | 1525.575 | 1.3914 | 0.002081 |  | 1176.3165 | 1.6108 | 0.0010147
|  | 1525.515 | 1.3914 | 0.0021329 |  | 1176.2565 | 1.6108 | 0.0011666
|  | 1525.455 | 1.3914 | 0.0021908 |  | 1176.1965 | 1.6108 | 0.0013313
|  | 1525.395 | 1.3914 | 0.0022382 |  | 1176.1365 | 1.6108 | 0.0014805
|  | 1525.335 | 1.3915 | 0.0022632 |  | 1176.0765 | 1.6109 | 0.0015887
|  | 1525.275 | 1.3915 | 0.0022561 |  | 1176.0165 | 1.6111 | 0.0016387
|  | 1525.2149 | 1.3916 | 0.0022159 |  | 1175.9565 | 1.6112 | 0.0016253
|  | 1525.1549 | 1.3916 | 0.0021446 |  | 1175.8965 | 1.6114 | 0.0015549
|  | 1525.0949 | 1.3917 | 0.0020472 |  | 1175.8365 | 1.6114 | 0.0014454
|  | 1525.0349 | 1.3916 | 0.0019407 |  | 1175.7765 | 1.6115 | 0.0013166
|  | 1524.9749 | 1.3916 | 0.0018358 |  | 1175.7165 | 1.6114 | 0.0011918
|  | 1524.9149 | 1.3915 | 0.0017448 |  | 1175.6565 | 1.6114 | 0.001092
|  | 1524.8549 | 1.3914 | 0.0016764 |  | 1175.5965 | 1.6112 | 0.0010309
|  | 1524.7949 | 1.3913 | 0.0016347 |  | 1175.5365 | 1.6111 | 0.0010187
|  | 1524.7349 | 1.3912 | 0.0016201 |  | 1175.4765 | 1.611 | 0.0010561
|  | 1524.6749 | 1.3911 | 0.0016307 |  | 1175.4165 | 1.6109 | 0.0011366
|  | 1524.6149 | 1.391 | 0.0016607 |  | 1175.3565 | 1.6108 | 0.0012463
|  | 1524.5549 | 1.3909 | 0.0017067 |  | 1175.2965 | 1.6108 | 0.0013681
|  | 1524.4949 | 1.3909 | 0.0017693 |  | 1175.2365 | 1.6108 | 0.001485
|  | 1524.4349 | 1.3908 | 0.0018437 |  | 1175.1765 | 1.6109 | 0.001583
|  | 1524.3749 | 1.3908 | 0.0019314 |  | 1175.1165 | 1.6109 | 0.0016551
|  | 1524.3149 | 1.3908 | 0.0020224 |  | 1175.0565 | 1.611 | 0.0016991
|  | 1524.2549 | 1.3909 | 0.0021042 |  | 1174.9965 | 1.6111 | 0.0017191
|  | 1524.1949 | 1.391 | 0.0021632 |  | 1174.9365 | 1.6112 | 0.0017153
|  | 1524.1349 | 1.3911 | 0.0021814 |  | 1174.8765 | 1.6113 | 0.0016934
|  | 1524.0749 | 1.3912 | 0.002146 |  | 1174.8165 | 1.6114 | 0.0016496
|  | 1524.0149 | 1.3913 | 0.0020532 |  | 1174.7565 | 1.6114 | 0.0015841
|  | 1523.9549 | 1.3914 | 0.0019122 |  | 1174.6965 | 1.6115 | 0.0014966
|  | 1523.8949 | 1.3914 | 0.0017421 |  | 1174.6365 | 1.6115 | 0.0013936
|  | 1523.8349 | 1.3914 | 0.0015683 |  | 1174.5765 | 1.6115 | 0.0012882
|  | 1523.7749 | 1.3913 | 0.0014133 |  | 1174.5165 | 1.6114 | 0.0011947
|  | 1523.7149 | 1.3912 | 0.0013052 |  | 1174.4565 | 1.6113 | 0.0011302
|  | 1523.6549 | 1.391 | 0.0012378 |  | 1174.3965 | 1.6112 | 0.0011074
|  | 1523.5949 | 1.3909 | 0.0012104 |  | 1174.3365 | 1.6111 | 0.0011319
|  | 1523.5349 | 1.3907 | 0.001223 |  | 1174.2764 | 1.611 | 0.001204
|  | 1523.4749 | 1.3906 | 0.0012671 |  | 1174.2164 | 1.6109 | 0.0013123
|  | 1523.4149 | 1.3905 | 0.0013298 |  | 1174.1564 | 1.6109 | 0.0014265
|  | 1523.3549 | 1.3905 | 0.0014015 |  | 1174.0964 | 1.6109 | 0.0015659
|  | 1523.2949 | 1.3904 | 0.0014769 |  | 1174.0364 | 1.6109 | 0.0016976
|  | 1523.2349 | 1.3904 | 0.0015527 |  | 1173.9764 | 1.611 | 0.0018023
|  | 1523.1749 | 1.3904 | 0.0016209 |  | 1173.9164 | 1.6112 | 0.0018601
|  | 1523.1149 | 1.3904 | 0.0016755 |  | 1173.8564 | 1.6114 | 0.0018592
|  | 1523.0549 | 1.3905 | 0.0017099 |  | 1173.7964 | 1.6115 | 0.00179
|  | 1522.9949 | 1.3905 | 0.0017179 |  | 1173.7364 | 1.6117 | 0.0016572
|  | 1522.9349 | 1.3906 | 0.001698 |  | 1173.6764 | 1.6118 | 0.0014731
|  | 1522.8749 | 1.3907 | 0.0016492 |  | 1173.6164 | 1.6118 | 0.001264
|  | 1522.8149 | 1.3907 | 0.0015732 |  | 1173.5564 | 1.6117 | 0.0010604
|  | 1522.7549 | 1.3907 | 0.0014779 |  | 1173.4964 | 1.6116 | 0.00089405
|  | 1522.6949 | 1.3907 | 0.0013733 |  | 1173.4364 | 1.6114 | 0.00078808
|  | 1522.6349 | 1.3906 | 0.0012713 |  | 1173.3764 | 1.6112 | 0.00075432
|  | 1522.5749 | 1.3906 | 0.0011826 |  | 1173.3164 | 1.611 | 0.0007882
|  | 1522.5149 | 1.3904 | 0.0011203 |  | 1173.2564 | 1.6109 | 0.00087809
|  | 1522.4549 | 1.3903 | 0.0010944 |  | 1173.1964 | 1.6108 | 0.0010038
|  | 1522.3949 | 1.3902 | 0.0011118 |  | 1173.1364 | 1.6107 | 0.001146
|  | 1522.3349 | 1.3901 | 0.0011717 |  | 1173.0764 | 1.6107 | 0.0012879
|  | 1522.2749 | 1.39 | 0.0012654 |  | 1173.0164 | 1.6107 | 0.0014203
|  | 1522.2149 | 1.3899 | 0.001377 |  | 1172.9564 | 1.6108 | 0.0015352
|  | 1522.1549 | 1.3899 | 0.0014867 |  | 1172.8964 | 1.6109 | 0.0016269
|  | 1522.0949 | 1.39 | 0.0015741 |  | 1172.8364 | 1.611 | 0.0016854
|  | 1522.0349 | 1.3901 | 0.001622 |  | 1172.7764 | 1.6111 | 0.0017013
|  | 1521.9749 | 1.3902 | 0.001622 |  | 1172.7164 | 1.6113 | 0.0016643
|  | 1521.9149 | 1.3903 | 0.0015708 |  | 1172.6564 | 1.6114 | 0.0015727
|  | 1521.8549 | 1.3903 | 0.0014769 |  | 1172.5964 | 1.6114 | 0.0014335
|  | 1521.7949 | 1.3904 | 0.0013553 |  | 1172.5364 | 1.6115 | 0.0012669
|  | 1521.7349 | 1.3904 | 0.0012179 |  | 1172.4764 | 1.6114 | 0.0011039
|  | 1521.6749 | 1.3903 | 0.0010833 |  | 1172.4164 | 1.6113 | 0.00097599
|  | 1521.6149 | 1.3902 | 0.00096988 |  | 1172.3564 | 1.6111 | 0.00091173
|  | 1521.5549 | 1.39 | 0.00089043 |  | 1172.2964 | 1.6109 | 0.00092667
|  | 1521.4949 | 1.3899 | 0.00085855 |  | 1172.2364 | 1.6108 | 0.0010174
|  | 1521.4349 | 1.3897 | 0.00087735 |  | 1172.1764 | 1.6107 | 0.0011647
|  | 1521.3749 | 1.3896 | 0.00093987 |  | 1172.1164 | 1.6106 | 0.0013358
|  | 1521.3149 | 1.3895 | 0.00105 |  | 1172.0564 | 1.6107 | 0.0014942
|  | 1521.2549 | 1.3894 | 0.0011892 |  | 1171.9964 | 1.6108 | 0.0016077
|  | 1521.1949 | 1.3894 | 0.0013306 |  | 1171.9364 | 1.6109 | 0.0016538
|  | 1521.1349 | 1.3894 | 0.0014464 |  | 1171.8764 | 1.6111 | 0.0016494
|  | 1521.0749 | 1.3895 | 0.0015166 |  | 1171.8164 | 1.6112 | 0.001588
|  | 1521.0149 | 1.3896 | 0.0015306 |  | 1171.7564 | 1.6113 | 0.0014853
|  | 1520.9549 | 1.3897 | 0.0014886 |  | 1171.6964 | 1.6113 | 0.001362
|  | 1520.8949 | 1.3898 | 0.0014058 |  | 1171.6364 | 1.6113 | 0.0012364
|  | 1520.8349 | 1.3898 | 0.0013041 |  | 1171.5764 | 1.6113 | 0.0011233
|  | 1520.7749 | 1.3898 | 0.0012072 |  | 1171.5164 | 1.6112 | 0.0010308
|  | 1520.7149 | 1.3897 | 0.0011324 |  | 1171.4564 | 1.6111 | 0.00096516
|  | 1520.6549 | 1.3896 | 0.0010858 |  | 1171.3964 | 1.6109 | 0.00093075
|  | 1520.5949 | 1.3895 | 0.0010689 |  | 1171.3364 | 1.6108 | 0.00093153
|  | 1520.5349 | 1.3894 | 0.0010769 |  | 1171.2764 | 1.6107 | 0.00097027
|  | 1520.4749 | 1.3894 | 0.001102 |  | 1171.2164 | 1.6106 | 0.0010478
|  | 1520.4149 | 1.3893 | 0.0011398 |  | 1171.1564 | 1.6105 | 0.0011586
|  | 1520.3549 | 1.3892 | 0.0011883 |  | 1171.0964 | 1.6104 | 0.0012927
|  | 1520.2949 | 1.3892 | 0.0012475 |  | 1171.0364 | 1.6104 | 0.0014337
|  | 1520.2349 | 1.3892 | 0.0013156 |  | 1170.9764 | 1.6105 | 0.0015649
|  | 1520.1749 | 1.3892 | 0.0013854 |  | 1170.9164 | 1.6106 | 0.0016704
|  | 1520.1149 | 1.3892 | 0.0014503 |  | 1170.8564 | 1.6107 | 0.0017406
|  | 1520.0549 | 1.3893 | 0.0014987 |  | 1170.7964 | 1.6108 | 0.0017707
|  | 1519.9949 | 1.3893 | 0.0015217 |  | 1170.7364 | 1.6109 | 0.0017635
|  | 1519.9349 | 1.3894 | 0.0015156 |  | 1170.6764 | 1.611 | 0.0017258
|  | 1519.8749 | 1.3895 | 0.0014797 |  | 1170.6164 | 1.6111 | 0.0016668
|  | 1519.8149 | 1.3896 | 0.0014195 |  | 1170.5564 | 1.6111 | 0.0015963
|  | 1519.7549 | 1.3896 | 0.0013465 |  | 1170.4964 | 1.6111 | 0.0015244
|  | 1519.6949 | 1.3896 | 0.0012679 |  | 1170.4364 | 1.6111 | 0.0014598
|  | 1519.6349 | 1.3896 | 0.0011909 |  | 1170.3764 | 1.6111 | 0.0014092
|  | 1519.5749 | 1.3896 | 0.001119 |  | 1170.3164 | 1.611 | 0.0013776
|  | 1519.5149 | 1.3896 | 0.0010509 |  | 1170.2564 | 1.611 | 0.0013663
|  | 1519.4549 | 1.3895 | 0.00098605 |  | 1170.1964 | 1.611 | 0.0013729
|  | 1519.3949 | 1.3895 | 0.00092185 |  | 1170.1364 | 1.611 | 0.0013907
|  | 1519.3349 | 1.3895 | 0.00085841 |  | 1170.0764 | 1.611 | 0.0014114
|  | 1519.2749 | 1.3894 | 0.00079658 |  | 1170.0164 | 1.611 | 0.0014267
|  | 1519.2149 | 1.3894 | 0.0007372 |  | 1169.9564 | 1.611 | 0.0014307
|  | 1519.1549 | 1.3893 | 0.00068697 |  | 1169.8964 | 1.611 | 0.0014214
|  | 1519.0949 | 1.3892 | 0.00064252 |  | 1169.8364 | 1.6111 | 0.0013998
|  | 1519.0349 | 1.3892 | 0.00059586 |  | 1169.7764 | 1.6111 | 0.0013692
|  | 1518.9749 | 1.3891 | 0.00055871 |  | 1169.7164 | 1.6111 | 0.0013309
|  | 1518.9149 | 1.389 | 0.00053046 |  | 1169.6564 | 1.6111 | 0.0012912
|  | 1518.8549 | 1.3889 | 0.00051196 |  | 1169.5964 | 1.6111 | 0.0012436
|  | 1518.7949 | 1.3889 | 0.00050528 |  | 1169.5364 | 1.6111 | 0.0011881
|  | 1518.7349 | 1.3888 | 0.00050883 |  | 1169.4764 | 1.6111 | 0.0011307
|  | 1518.6749 | 1.3887 | 0.00051937 |  | 1169.4164 | 1.611 | 0.0010781
|  | 1518.6149 | 1.3886 | 0.0005346 |  | 1169.3564 | 1.611 | 0.0010391
|  | 1518.5549 | 1.3886 | 0.00054643 |  | 1169.2964 | 1.6109 | 0.0010224
|  | 1518.4949 | 1.3885 | 0.00055453 |  | 1169.2364 | 1.6108 | 0.0010315
|  | 1518.4349 | 1.3885 | 0.00055908 |  | 1169.1764 | 1.6108 | 0.0010639
|  | 1518.3749 | 1.3884 | 0.00056514 |  | 1169.1164 | 1.6107 | 0.0011109
|  | 1518.3149 | 1.3884 | 0.00057838 |  | 1169.0564 | 1.6107 | 0.0011597
|  | 1518.2549 | 1.3883 | 0.00060524 |  | 1168.9964 | 1.6108 | 0.0011971
|  | 1518.1949 | 1.3882 | 0.00064858 |  | 1168.9364 | 1.6108 | 0.0012148
|  | 1518.1349 | 1.3882 | 0.00070406 |  | 1168.8764 | 1.6108 | 0.0012089
|  | 1518.0749 | 1.3882 | 0.00076569 |  | 1168.8164 | 1.6109 | 0.0011819
|  | 1518.0149 | 1.3882 | 0.00081909 |  | 1168.7564 | 1.6109 | 0.0011395
|  | 1517.9549 | 1.3882 | 0.00085414 |  | 1168.6964 | 1.6109 | 0.0010883
|  | 1517.8949 | 1.3882 | 0.00086469 |  | 1168.6364 | 1.6109 | 0.0010329
|  | 1517.8349 | 1.3883 | 0.00084705 |  | 1168.5764 | 1.6109 | 0.00097692
|  | 1517.7749 | 1.3883 | 0.00080416 |  | 1168.5164 | 1.6108 | 0.00092379
|  | 1517.7149 | 1.3883 | 0.00074328 |  | 1168.4564 | 1.6107 | 0.0008782
|  | 1517.6549 | 1.3882 | 0.00067436 |  | 1168.3964 | 1.6107 | 0.00084587
|  | 1517.5949 | 1.3882 | 0.00060652 |  | 1168.3364 | 1.6106 | 0.00083389
|  | 1517.5349 | 1.3881 | 0.00054903 |  | 1168.2764 | 1.6105 | 0.00084705
|  | 1517.4749 | 1.388 | 0.0005084 |  | 1168.2164 | 1.6104 | 0.00088635
|  | 1517.4149 | 1.3879 | 0.00049289 |  | 1168.1564 | 1.6104 | 0.00094743
|  | 1517.3549 | 1.3878 | 0.0005048 |  | 1168.0964 | 1.6103 | 0.001022
|  | 1517.2949 | 1.3877 | 0.00054828 |  | 1168.0364 | 1.6103 | 0.0010998
|  | 1517.2349 | 1.3876 | 0.00062039 |  | 1167.9764 | 1.6103 | 0.0011724
|  | 1517.1749 | 1.3875 | 0.00071408 |  | 1167.9164 | 1.6103 | 0.0012322
|  | 1517.1149 | 1.3875 | 0.00081686 |  | 1167.8564 | 1.6104 | 0.0012745
|  | 1517.0549 | 1.3875 | 0.00091697 |  | 1167.7964 | 1.6104 | 0.0012969
|  | 1516.9949 | 1.3875 | 0.0010003 |  | 1167.7364 | 1.6105 | 0.0012964
|  | 1516.9349 | 1.3875 | 0.00106 |  | 1167.6764 | 1.6106 | 0.0012707
|  | 1516.8749 | 1.3876 | 0.0010924 |  | 1167.6164 | 1.6106 | 0.00122
|  | 1516.8149 | 1.3876 | 0.0011037 |  | 1167.5564 | 1.6106 | 0.0011469
|  | 1516.7549 | 1.3877 | 0.0010977 |  | 1167.4964 | 1.6107 | 0.0010587
|  | 1516.6949 | 1.3877 | 0.0010791 |  | 1167.4364 | 1.6106 | 0.00096673
|  | 1516.6349 | 1.3877 | 0.0010521 |  | 1167.3764 | 1.6106 | 0.00089035
|  | 1516.5749 | 1.3877 | 0.0010173 |  | 1167.3164 | 1.6105 | 0.00083077
|  | 1516.5149 | 1.3877 | 0.00097284 |  | 1167.2564 | 1.6104 | 0.00079263
|  | 1516.4549 | 1.3877 | 0.00091906 |  | 1167.1964 | 1.6103 | 0.00078719
|  | 1516.3949 | 1.3877 | 0.00085969 |  | 1167.1364 | 1.6101 | 0.00081429
|  | 1516.3349 | 1.3877 | 0.00080229 |  | 1167.0764 | 1.61 | 0.00087078
|  | 1516.2749 | 1.3876 | 0.00075635 |  | 1167.0164 | 1.6099 | 0.00095342
|  | 1516.2149 | 1.3875 | 0.00073324 |  | 1166.9564 | 1.6099 | 0.0010578
|  | 1516.1549 | 1.3874 | 0.00074305 |  | 1166.8964 | 1.6098 | 0.0011792
|  | 1516.0949 | 1.3874 | 0.00077891 |  | 1166.8364 | 1.6098 | 0.0013095
|  | 1516.0349 | 1.3873 | 0.00083693 |  | 1166.7764 | 1.6099 | 0.0014363
|  | 1515.9749 | 1.3873 | 0.00090366 |  | 1166.7164 | 1.61 | 0.0015434
|  | 1515.9149 | 1.3873 | 0.00096132 |  | 1166.6564 | 1.6101 | 0.0016154
|  | 1515.8549 | 1.3873 | 0.00099911 |  | 1166.5964 | 1.6102 | 0.0016403
|  | 1515.7949 | 1.3874 | 0.0010092 |  | 1166.5364 | 1.6104 | 0.0016142
|  | 1515.7349 | 1.3874 | 0.00098966 |  | 1166.4764 | 1.6105 | 0.0015433
|  | 1515.6749 | 1.3874 | 0.00094575 |  | 1166.4164 | 1.6105 | 0.0014417
|  | 1515.6149 | 1.3875 | 0.00088153 |  | 1166.3564 | 1.6106 | 0.0013253
|  | 1515.5549 | 1.3875 | 0.00080771 |  | 1166.2964 | 1.6106 | 0.0012091
|  | 1515.4949 | 1.3874 | 0.00073262 |  | 1166.2364 | 1.6106 | 0.0011032
|  | 1515.4349 | 1.3874 | 0.00066638 |  | 1166.1764 | 1.6105 | 0.0010126
|  | 1515.3749 | 1.3873 | 0.00062 |  | 1166.1164 | 1.6104 | 0.000938
|  | 1515.3149 | 1.3872 | 0.00059896 |  | 1166.0564 | 1.6103 | 0.00088003
|  | 1515.2549 | 1.3871 | 0.00060857 |  | 1165.9964 | 1.6103 | 0.00084074
|  | 1515.1949 | 1.387 | 0.0006454 |  | 1165.9364 | 1.6102 | 0.00082293
|  | 1515.1349 | 1.3869 | 0.00070004 |  | 1165.8764 | 1.6101 | 0.0008289
|  | 1515.0749 | 1.3869 | 0.00076152 |  | 1165.8164 | 1.61 | 0.00085759
|  | 1515.0149 | 1.3869 | 0.00081526 |  | 1165.7564 | 1.6099 | 0.00090293
|  | 1514.9549 | 1.3869 | 0.00084776 |  | 1165.6964 | 1.6099 | 0.00095559
|  | 1514.8949 | 1.387 | 0.00085721 |  | 1165.6364 | 1.6098 | 0.0010052
|  | 1514.8349 | 1.387 | 0.00083776 |  | 1165.5764 | 1.6098 | 0.0010452
|  | 1514.7749 | 1.3871 | 0.00079817 |  | 1165.5164 | 1.6098 | 0.0010732
|  | 1514.7149 | 1.3871 | 0.00074185 |  | 1165.4564 | 1.6098 | 0.0010928
|  | 1514.6549 | 1.3871 | 0.00067349 |  | 1165.3963 | 1.6097 | 0.00111
|  | 1514.5949 | 1.387 | 0.00060572 |  | 1165.3363 | 1.6097 | 0.0011305
|  | 1514.5349 | 1.387 | 0.00052595 |  | 1165.2763 | 1.6097 | 0.0011562
|  | 1514.4749 | 1.387 | 0.00043951 |  | 1165.2163 | 1.6097 | 0.0011866
|  | 1514.4149 | 1.3869 | 0.00035478 |  | 1165.1563 | 1.6096 | 0.0012198
|  | 1514.3549 | 1.3868 | 0.00028087 |  | 1165.0963 | 1.6096 | 0.001254
|  | 1514.2949 | 1.3866 | 0.00023255 |  | 1165.0363 | 1.6096 | 0.0012892
|  | 1514.2349 | 1.3865 | 0.00021673 |  | 1164.9763 | 1.6096 | 0.0013342
|  | 1514.1749 | 1.3864 | 0.00024161 |  | 1164.9163 | 1.6095 | 0.0013891
|  | 1514.1149 | 1.3862 | 0.00030221 |  | 1164.8563 | 1.6095 | 0.0014537
|  | 1514.0549 | 1.3861 | 0.0003896 |  | 1164.7963 | 1.6095 | 0.0015254
|  | 1513.9949 | 1.3861 | 0.00048882 |  | 1164.7363 | 1.6095 | 0.0015975
|  | 1513.9349 | 1.386 | 0.00058737 |  | 1164.6763 | 1.6096 | 0.0016634
|  | 1513.8749 | 1.386 | 0.00067761 |  | 1164.6163 | 1.6096 | 0.0017179
|  | 1513.8149 | 1.386 | 0.00075405 |  | 1164.5563 | 1.6097 | 0.0017588
|  | 1513.7549 | 1.386 | 0.00081595 |  | 1164.4963 | 1.6098 | 0.0017854
|  | 1513.6949 | 1.3861 | 0.00086095 |  | 1164.4363 | 1.6099 | 0.0017975
|  | 1513.6349 | 1.3861 | 0.00088608 |  | 1164.3763 | 1.6099 | 0.0017915
|  | 1513.5749 | 1.3862 | 0.00088169 |  | 1164.3163 | 1.61 | 0.0017603
|  | 1513.5149 | 1.3863 | 0.00084133 |  | 1164.2563 | 1.6101 | 0.0016976
|  | 1513.4549 | 1.3863 | 0.00076546 |  | 1164.1963 | 1.6102 | 0.001603
|  | 1513.3949 | 1.3863 | 0.00066271 |  | 1164.1363 | 1.6102 | 0.0014858
|  | 1513.3349 | 1.3863 | 0.00055074 |  | 1164.0763 | 1.6102 | 0.0013646
|  | 1513.2749 | 1.3862 | 0.0004523 |  | 1164.0163 | 1.6101 | 0.0012649
|  | 1513.2149 | 1.386 | 0.00039155 |  | 1163.9563 | 1.61 | 0.0012073
|  | 1513.1549 | 1.3859 | 0.00038196 |  | 1163.8963 | 1.6099 | 0.0012043
|  | 1513.0949 | 1.3858 | 0.00042435 |  | 1163.8363 | 1.6098 | 0.0012503
|  | 1513.0349 | 1.3857 | 0.00050447 |  | 1163.7763 | 1.6097 | 0.0013262
|  | 1512.9749 | 1.3856 | 0.00060144 |  | 1163.7163 | 1.6097 | 0.0014049
|  | 1512.9149 | 1.3856 | 0.00068978 |  | 1163.6563 | 1.6097 | 0.0014645
|  | 1512.8549 | 1.3856 | 0.00075059 |  | 1163.5963 | 1.6098 | 0.001492
|  | 1512.7949 | 1.3856 | 0.0007777 |  | 1163.5363 | 1.6098 | 0.0014888
|  | 1512.7349 | 1.3857 | 0.00077294 |  | 1163.4763 | 1.6099 | 0.0014662
|  | 1512.6749 | 1.3857 | 0.00074801 |  | 1163.4163 | 1.6099 | 0.0014372
|  | 1512.6149 | 1.3857 | 0.00071948 |  | 1163.3563 | 1.6099 | 0.0014083
|  | 1512.5549 | 1.3856 | 0.00069274 |  | 1163.2963 | 1.6099 | 0.0013784
|  | 1512.4949 | 1.3856 | 0.00067679 |  | 1163.2363 | 1.6099 | 0.0013382
|  | 1512.4349 | 1.3856 | 0.00066923 |  | 1163.1763 | 1.6099 | 0.0012793
|  | 1512.3749 | 1.3855 | 0.0006644 |  | 1163.1163 | 1.6099 | 0.0011999
|  | 1512.3149 | 1.3855 | 0.00065874 |  | 1163.0563 | 1.6099 | 0.0011111
|  | 1512.2549 | 1.3855 | 0.00064583 |  | 1162.9963 | 1.6098 | 0.0010333
|  | 1512.1949 | 1.3854 | 0.00062666 |  | 1162.9363 | 1.6097 | 0.00099048
|  | 1512.1349 | 1.3854 | 0.00060611 |  | 1162.8763 | 1.6095 | 0.00099893
|  | 1512.0749 | 1.3853 | 0.00058965 |  | 1162.8163 | 1.6094 | 0.0010534
|  | 1512.0149 | 1.3853 | 0.00058584 |  | 1162.7563 | 1.6093 | 0.0011669
|  | 1511.9549 | 1.3852 | 0.00060186 |  | 1162.6963 | 1.6092 | 0.0013126
|  | 1511.8949 | 1.3851 | 0.00063914 |  | 1162.6363 | 1.6092 | 0.0014635
|  | 1511.8349 | 1.3851 | 0.00069738 |  | 1162.5763 | 1.6093 | 0.001594
|  | 1511.7749 | 1.385 | 0.00076796 |  | 1162.5163 | 1.6094 | 0.0016854
|  | 1511.7149 | 1.385 | 0.00083356 |  | 1162.4563 | 1.6095 | 0.0017258
|  | 1511.6549 | 1.3851 | 0.00087835 |  | 1162.3963 | 1.6097 | 0.0017147
|  | 1511.5949 | 1.3852 | 0.00088737 |  | 1162.3363 | 1.6098 | 0.0016541
|  | 1511.5349 | 1.3852 | 0.00084969 |  | 1162.2763 | 1.6099 | 0.0015527
|  | 1511.4749 | 1.3853 | 0.00076776 |  | 1162.2163 | 1.6099 | 0.001422
|  | 1511.4149 | 1.3853 | 0.00065345 |  | 1162.1563 | 1.61 | 0.0012755
|  | 1511.3549 | 1.3852 | 0.00052683 |  | 1162.0963 | 1.6099 | 0.0011283
|  | 1511.2949 | 1.3851 | 0.00041237 |  | 1162.0363 | 1.6099 | 0.00099622
|  | 1511.2349 | 1.385 | 0.00033366 |  | 1161.9763 | 1.6097 | 0.00089048
|  | 1511.1749 | 1.3848 | 0.00030245 |  | 1161.9163 | 1.6096 | 0.00081813
|  | 1511.1149 | 1.3846 | 0.0003222 |  | 1161.8563 | 1.6095 | 0.00078064
|  | 1511.0549 | 1.3845 | 0.00038559 |  | 1161.7963 | 1.6093 | 0.00077741
|  | 1510.9949 | 1.3844 | 0.0004783 |  | 1161.7363 | 1.6092 | 0.00080614
|  | 1510.9349 | 1.3843 | 0.00058722 |  | 1161.6763 | 1.6091 | 0.00086574
|  | 1510.8749 | 1.3842 | 0.00070107 |  | 1161.6163 | 1.609 | 0.00095515
|  | 1510.8149 | 1.3842 | 0.00081272 |  | 1161.5563 | 1.6089 | 0.0010713
|  | 1510.7549 | 1.3842 | 0.00091779 |  | 1161.4963 | 1.6089 | 0.0012025
|  | 1510.6949 | 1.3843 | 0.001013 |  | 1161.4363 | 1.6089 | 0.0013318
|  | 1510.6349 | 1.3843 | 0.0010911 |  | 1161.3763 | 1.6089 | 0.0014342
|  | 1510.5749 | 1.3844 | 0.0011451 |  | 1161.3163 | 1.609 | 0.0014883
|  | 1510.5149 | 1.3845 | 0.0011648 |  | 1161.2563 | 1.6091 | 0.0014811
|  | 1510.4549 | 1.3846 | 0.0011471 |  | 1161.1963 | 1.6092 | 0.0014164
|  | 1510.3949 | 1.3846 | 0.0010893 |  | 1161.1363 | 1.6093 | 0.001314
|  | 1510.3349 | 1.3847 | 0.00099992 |  | 1161.0763 | 1.6092 | 0.0012043
|  | 1510.2749 | 1.3847 | 0.00089164 |  | 1161.0163 | 1.6092 | 0.001117
|  | 1510.2149 | 1.3847 | 0.0007795 |  | 1160.9563 | 1.6091 | 0.0010726
|  | 1510.1549 | 1.3846 | 0.00068032 |  | 1160.8963 | 1.6089 | 0.0010736
|  | 1510.0949 | 1.3845 | 0.00061042 |  | 1160.8363 | 1.6089 | 0.0011098
|  | 1510.0349 | 1.3844 | 0.00056674 |  | 1160.7763 | 1.6088 | 0.0011602
|  | 1509.9749 | 1.3843 | 0.00055278 |  | 1160.7163 | 1.6088 | 0.0012075
|  | 1509.9149 | 1.3842 | 0.00057277 |  | 1160.6563 | 1.6087 | 0.0012448
|  | 1509.8549 | 1.3841 | 0.00062264 |  | 1160.5963 | 1.6087 | 0.0012714
|  | 1509.7949 | 1.384 | 0.00069452 |  | 1160.5363 | 1.6087 | 0.001305
|  | 1509.7349 | 1.384 | 0.00077637 |  | 1160.4763 | 1.6086 | 0.001351
|  | 1509.6749 | 1.384 | 0.00085176 |  | 1160.4163 | 1.6086 | 0.001413
|  | 1509.6149 | 1.384 | 0.00090395 |  | 1160.3563 | 1.6086 | 0.0014852
|  | 1509.5549 | 1.3841 | 0.00091907 |  | 1160.2963 | 1.6086 | 0.0015516
|  | 1509.4949 | 1.3841 | 0.00088534 |  | 1160.2363 | 1.6086 | 0.0015963
|  | 1509.4349 | 1.3842 | 0.00080213 |  | 1160.1763 | 1.6087 | 0.0016084
|  | 1509.3749 | 1.3842 | 0.00068061 |  | 1160.1163 | 1.6087 | 0.0015866
|  | 1509.3149 | 1.3842 | 0.00054025 |  | 1160.0563 | 1.6087 | 0.0015394
|  | 1509.2549 | 1.384 | 0.00040743 |  | 1159.9963 | 1.6087 | 0.0014833
|  | 1509.1949 | 1.3839 | 0.00030678 |  | 1159.9363 | 1.6087 | 0.0014359
|  | 1509.1349 | 1.3837 | 0.00025916 |  | 1159.8763 | 1.6086 | 0.001413
|  | 1509.0749 | 1.3835 | 0.00027548 |  | 1159.8163 | 1.6085 | 0.001423
|  | 1509.0149 | 1.3833 | 0.00035439 |  | 1159.7563 | 1.6084 | 0.0014712
|  | 1508.9549 | 1.3832 | 0.0004852 |  | 1159.6963 | 1.6083 | 0.0015588
|  | 1508.8949 | 1.3831 | 0.00064913 |  | 1159.6363 | 1.6082 | 0.0016804
|  | 1508.8349 | 1.383 | 0.00082706 |  | 1159.5763 | 1.6082 | 0.0018263
|  | 1508.7749 | 1.383 | 0.00099713 |  | 1159.5163 | 1.6083 | 0.0019791
|  | 1508.7149 | 1.3831 | 0.0011387 |  | 1159.4563 | 1.6083 | 0.0021187
|  | 1508.6549 | 1.3832 | 0.0012371 |  | 1159.3963 | 1.6085 | 0.0022222
|  | 1508.5949 | 1.3834 | 0.0012827 |  | 1159.3363 | 1.6087 | 0.0022671
|  | 1508.5349 | 1.3835 | 0.001271 |  | 1159.2763 | 1.6088 | 0.0022469
|  | 1508.4749 | 1.3836 | 0.0012034 |  | 1159.2163 | 1.609 | 0.002167
|  | 1508.4149 | 1.3837 | 0.0010888 |  | 1159.1563 | 1.6091 | 0.0020382
|  | 1508.3549 | 1.3838 | 0.00093861 |  | 1159.0963 | 1.6092 | 0.0018837
|  | 1508.2949 | 1.3838 | 0.00076971 |  | 1159.0363 | 1.6092 | 0.0017257
|  | 1508.2349 | 1.3837 | 0.0006005 |  | 1158.9763 | 1.6091 | 0.0015806
|  | 1508.1749 | 1.3836 | 0.00044663 |  | 1158.9163 | 1.609 | 0.0014563
|  | 1508.1149 | 1.3835 | 0.00031968 |  | 1158.8563 | 1.6089 | 0.0013567
|  | 1508.0549 | 1.3833 | 0.00022854 |  | 1158.7963 | 1.6088 | 0.0012833
|  | 1507.9949 | 1.3831 | 0.00017974 |  | 1158.7363 | 1.6087 | 0.0012396
|  | 1507.9349 | 1.383 | 0.00017361 |  | 1158.6763 | 1.6086 | 0.0012316
|  | 1507.8749 | 1.3828 | 0.00020775 |  | 1158.6163 | 1.6084 | 0.0012647
|  | 1507.8149 | 1.3826 | 0.00027422 |  | 1158.5563 | 1.6083 | 0.0013392
|  | 1507.7549 | 1.3825 | 0.00036421 |  | 1158.4963 | 1.6082 | 0.001449
|  | 1507.6949 | 1.3824 | 0.00047857 |  | 1158.4363 | 1.6082 | 0.001577
|  | 1507.6349 | 1.3823 | 0.0006048 |  | 1158.3763 | 1.6082 | 0.0017035
|  | 1507.5749 | 1.3823 | 0.0007285 |  | 1158.3163 | 1.6082 | 0.0017968
|  | 1507.5149 | 1.3823 | 0.00083677 |  | 1158.2563 | 1.6083 | 0.0018728
|  | 1507.4549 | 1.3823 | 0.00092106 |  | 1158.1963 | 1.6084 | 0.0019153
|  | 1507.3949 | 1.3824 | 0.00097639 |  | 1158.1363 | 1.6084 | 0.0019212
|  | 1507.3349 | 1.3824 | 0.001001 |  | 1158.0763 | 1.6085 | 0.0018939
|  | 1507.2749 | 1.3825 | 0.00099774 |  | 1158.0163 | 1.6086 | 0.001838
|  | 1507.2149 | 1.3825 | 0.00097201 |  | 1157.9563 | 1.6087 | 0.0017578
|  | 1507.1549 | 1.3825 | 0.00092894 |  | 1157.8963 | 1.6087 | 0.0016577
|  | 1507.0949 | 1.3825 | 0.00087632 |  | 1157.8363 | 1.6087 | 0.001547
|  | 1507.0349 | 1.3825 | 0.00081993 |  | 1157.7763 | 1.6086 | 0.0014404
|  | 1506.9749 | 1.3824 | 0.0007665 |  | 1157.7163 | 1.6085 | 0.0013564
|  | 1506.9149 | 1.3824 | 0.00072461 |  | 1157.6563 | 1.6084 | 0.0013112
|  | 1506.8549 | 1.3823 | 0.00069969 |  | 1157.5963 | 1.6083 | 0.0013122
|  | 1506.7949 | 1.3822 | 0.00069736 |  | 1157.5363 | 1.6082 | 0.0013537
|  | 1506.7349 | 1.3821 | 0.00071853 |  | 1157.4763 | 1.6081 | 0.0014179
|  | 1506.6749 | 1.3821 | 0.0007591 |  | 1157.4163 | 1.6081 | 0.0014792
|  | 1506.6149 | 1.382 | 0.00081089 |  | 1157.3563 | 1.6081 | 0.0015149
|  | 1506.5549 | 1.382 | 0.00086032 |  | 1157.2963 | 1.6081 | 0.0015146
|  | 1506.4949 | 1.382 | 0.00089246 |  | 1157.2363 | 1.6081 | 0.0014816
|  | 1506.4349 | 1.3821 | 0.00089252 |  | 1157.1763 | 1.6081 | 0.0014317
|  | 1506.3749 | 1.3821 | 0.00085408 |  | 1157.1163 | 1.6081 | 0.0013852
|  | 1506.3149 | 1.3821 | 0.00077876 |  | 1157.0563 | 1.608 | 0.0013581
|  | 1506.2549 | 1.3821 | 0.00067646 |  | 1156.9963 | 1.6079 | 0.0013538
|  | 1506.1949 | 1.3821 | 0.00056438 |  | 1156.9363 | 1.6079 | 0.0013662
|  | 1506.1349 | 1.3819 | 0.0004633 |  | 1156.8763 | 1.6078 | 0.0013827
|  | 1506.0749 | 1.3818 | 0.00039291 |  | 1156.8163 | 1.6078 | 0.0013927
|  | 1506.0149 | 1.3816 | 0.00036606 |  | 1156.7563 | 1.6077 | 0.0013931
|  | 1505.9549 | 1.3815 | 0.00038793 |  | 1156.6963 | 1.6077 | 0.0013913
|  | 1505.8949 | 1.3813 | 0.00045289 |  | 1156.6363 | 1.6076 | 0.0014
|  | 1505.8349 | 1.3812 | 0.00054815 |  | 1156.5763 | 1.6075 | 0.0014323
|  | 1505.7749 | 1.3811 | 0.00065666 |  | 1156.5162 | 1.6074 | 0.0014948
|  | 1505.7149 | 1.3811 | 0.00075966 |  | 1156.4562 | 1.6073 | 0.0015854
|  | 1505.6549 | 1.3811 | 0.00084378 |  | 1156.3962 | 1.6073 | 0.0016921
|  | 1505.5949 | 1.3811 | 0.00090165 |  | 1156.3362 | 1.6073 | 0.0018005
|  | 1505.5349 | 1.3812 | 0.00093088 |  | 1156.2762 | 1.6074 | 0.0018957
|  | 1505.4748 | 1.3812 | 0.00093892 |  | 1156.2162 | 1.6074 | 0.0019662
|  | 1505.4148 | 1.3812 | 0.00092962 |  | 1156.1562 | 1.6075 | 0.0020049
|  | 1505.3548 | 1.3812 | 0.00090754 |  | 1156.0962 | 1.6076 | 0.002008
|  | 1505.2948 | 1.3812 | 0.00087631 |  | 1156.0362 | 1.6077 | 0.0019768
|  | 1505.2348 | 1.3812 | 0.00083667 |  | 1155.9762 | 1.6078 | 0.0019115
|  | 1505.1748 | 1.3811 | 0.00078707 |  | 1155.9162 | 1.6078 | 0.0018081
|  | 1505.1148 | 1.3811 | 0.00072818 |  | 1155.8562 | 1.6079 | 0.0016777
|  | 1505.0548 | 1.3811 | 0.00066463 |  | 1155.7962 | 1.6079 | 0.0015334
|  | 1504.9948 | 1.381 | 0.00060178 |  | 1155.7362 | 1.6078 | 0.0013927
|  | 1504.9348 | 1.3809 | 0.00055356 |  | 1155.6762 | 1.6077 | 0.0012735
|  | 1504.8748 | 1.3807 | 0.00053293 |  | 1155.6162 | 1.6075 | 0.0011894
|  | 1504.8148 | 1.3806 | 0.00054945 |  | 1155.5562 | 1.6074 | 0.0011459
|  | 1504.7548 | 1.3804 | 0.00060666 |  | 1155.4962 | 1.6072 | 0.0011422
|  | 1504.6948 | 1.3803 | 0.00070047 |  | 1155.4362 | 1.6071 | 0.0011731
|  | 1504.6348 | 1.3803 | 0.00081629 |  | 1155.3762 | 1.6069 | 0.0012309
|  | 1504.5748 | 1.3802 | 0.00093582 |  | 1155.3162 | 1.6068 | 0.0013095
|  | 1504.5148 | 1.3803 | 0.0010387 |  | 1155.2562 | 1.6067 | 0.0014045
|  | 1504.4548 | 1.3803 | 0.0011084 |  | 1155.1962 | 1.6067 | 0.0015107
|  | 1504.3948 | 1.3804 | 0.001134 |  | 1155.1362 | 1.6066 | 0.0016206
|  | 1504.3348 | 1.3805 | 0.001113 |  | 1155.0762 | 1.6066 | 0.0017225
|  | 1504.2748 | 1.3805 | 0.001051 |  | 1155.0162 | 1.6067 | 0.0018016
|  | 1504.2148 | 1.3805 | 0.00095883 |  | 1154.9562 | 1.6067 | 0.0018443
|  | 1504.1548 | 1.3805 | 0.00084778 |  | 1154.8962 | 1.6068 | 0.0018423
|  | 1504.0948 | 1.3805 | 0.00073179 |  | 1154.8362 | 1.6069 | 0.0017958
|  | 1504.0348 | 1.3804 | 0.00062212 |  | 1154.7762 | 1.6069 | 0.0017136
|  | 1503.9748 | 1.3803 | 0.0005293 |  | 1154.7162 | 1.6069 | 0.0016102
|  | 1503.9148 | 1.3801 | 0.00046164 |  | 1154.6562 | 1.6068 | 0.0015028
|  | 1503.8548 | 1.38 | 0.0004251 |  | 1154.5962 | 1.6068 | 0.0014069
|  | 1503.7948 | 1.3798 | 0.00042541 |  | 1154.5362 | 1.6066 | 0.0013354
|  | 1503.7348 | 1.3796 | 0.00046365 |  | 1154.4762 | 1.6065 | 0.0012978
|  | 1503.6748 | 1.3795 | 0.00053586 |  | 1154.4162 | 1.6063 | 0.0013002
|  | 1503.6148 | 1.3794 | 0.00063573 |  | 1154.3562 | 1.6062 | 0.0013454
|  | 1503.5548 | 1.3793 | 0.00075141 |  | 1154.2962 | 1.606 | 0.0014328
|  | 1503.4948 | 1.3792 | 0.00087155 |  | 1154.2362 | 1.6059 | 0.001554
|  | 1503.4348 | 1.3792 | 0.00098261 |  | 1154.1762 | 1.6058 | 0.0016922
|  | 1503.3748 | 1.3792 | 0.0010755 |  | 1154.1162 | 1.6058 | 0.0018254
|  | 1503.3148 | 1.3792 | 0.0011407 |  | 1154.0562 | 1.6059 | 0.001928
|  | 1503.2548 | 1.3793 | 0.0011774 |  | 1153.9962 | 1.606 | 0.0019793
|  | 1503.1948 | 1.3793 | 0.0011921 |  | 1153.9362 | 1.6061 | 0.0019695
|  | 1503.1348 | 1.3794 | 0.0011796 |  | 1153.8762 | 1.6061 | 0.0019007
|  | 1503.0748 | 1.3794 | 0.0011445 |  | 1153.8162 | 1.6061 | 0.001788
|  | 1503.0148 | 1.3794 | 0.001088 |  | 1153.7562 | 1.6061 | 0.0016658
|  | 1502.9548 | 1.3794 | 0.0010153 |  | 1153.6962 | 1.606 | 0.0015447
|  | 1502.8948 | 1.3793 | 0.00093595 |  | 1153.6362 | 1.6059 | 0.001433
|  | 1502.8348 | 1.3793 | 0.00085789 |  | 1153.5762 | 1.6057 | 0.001361
|  | 1502.7748 | 1.3792 | 0.00079091 |  | 1153.5162 | 1.6055 | 0.0013382
|  | 1502.7148 | 1.3791 | 0.00074747 |  | 1153.4562 | 1.6053 | 0.001369
|  | 1502.6548 | 1.3789 | 0.00073279 |  | 1153.3962 | 1.6051 | 0.0014515
|  | 1502.5948 | 1.3788 | 0.00075057 |  | 1153.3362 | 1.6049 | 0.001581
|  | 1502.5348 | 1.3787 | 0.00079808 |  | 1153.2762 | 1.6048 | 0.001744
|  | 1502.4748 | 1.3786 | 0.00086512 |  | 1153.2162 | 1.6048 | 0.0019204
|  | 1502.4148 | 1.3785 | 0.00093804 |  | 1153.1562 | 1.6048 | 0.0020867
|  | 1502.3548 | 1.3785 | 0.0010065 |  | 1153.0962 | 1.6048 | 0.0022178
|  | 1502.2948 | 1.3785 | 0.0010563 |  | 1153.0362 | 1.6049 | 0.0022937
|  | 1502.2348 | 1.3785 | 0.0010843 |  | 1152.9762 | 1.605 | 0.0023047
|  | 1502.1748 | 1.3785 | 0.0010887 |  | 1152.9162 | 1.6051 | 0.002252
|  | 1502.1148 | 1.3785 | 0.0010705 |  | 1152.8562 | 1.6052 | 0.0021478
|  | 1502.0548 | 1.3785 | 0.0010371 |  | 1152.7962 | 1.6052 | 0.0020092
|  | 1501.9948 | 1.3784 | 0.00099503 |  | 1152.7362 | 1.6051 | 0.0018536
|  | 1501.9348 | 1.3784 | 0.00095207 |  | 1152.6762 | 1.605 | 0.0016974
|  | 1501.8748 | 1.3783 | 0.00091475 |  | 1152.6162 | 1.6049 | 0.0015547
|  | 1501.8148 | 1.3782 | 0.00089033 |  | 1152.5562 | 1.6047 | 0.0014392
|  | 1501.7548 | 1.3781 | 0.0008822 |  | 1152.4962 | 1.6044 | 0.0013654
|  | 1501.6948 | 1.378 | 0.00089477 |  | 1152.4362 | 1.6042 | 0.0013486
|  | 1501.6348 | 1.3779 | 0.00092776 |  | 1152.3762 | 1.6039 | 0.0013986
|  | 1501.5748 | 1.3778 | 0.00097922 |  | 1152.3162 | 1.6037 | 0.0015155
|  | 1501.5148 | 1.3777 | 0.0010411 |  | 1152.2562 | 1.6035 | 0.0016851
|  | 1501.4548 | 1.3777 | 0.0011055 |  | 1152.1962 | 1.6033 | 0.0018797
|  | 1501.3948 | 1.3777 | 0.0011617 |  | 1152.1362 | 1.6033 | 0.0020622
|  | 1501.3348 | 1.3777 | 0.0011969 |  | 1152.0762 | 1.6033 | 0.002198
|  | 1501.2748 | 1.3777 | 0.0012096 |  | 1152.0162 | 1.6034 | 0.0022632
|  | 1501.2148 | 1.3777 | 0.0011953 |  | 1151.9562 | 1.6034 | 0.0022509
|  | 1501.1548 | 1.3777 | 0.0011599 |  | 1151.8962 | 1.6034 | 0.0021696
|  | 1501.0948 | 1.3777 | 0.0011128 |  | 1151.8362 | 1.6034 | 0.0020438
|  | 1501.0348 | 1.3777 | 0.001061 |  | 1151.7762 | 1.6032 | 0.0019025
|  | 1500.9748 | 1.3776 | 0.0010174 |  | 1151.7162 | 1.603 | 0.0017715
|  | 1500.9148 | 1.3775 | 0.00096999 |  | 1151.6562 | 1.6028 | 0.0016725
|  | 1500.8548 | 1.3775 | 0.00092582 |  | 1151.5962 | 1.6025 | 0.0016215
|  | 1500.7948 | 1.3774 | 0.00088149 |  | 1151.5362 | 1.6022 | 0.0016271
|  | 1500.7348 | 1.3773 | 0.00083623 |  | 1151.4762 | 1.6018 | 0.0016854
|  | 1500.6748 | 1.3772 | 0.00079399 |  | 1151.4162 | 1.6015 | 0.0018089
|  | 1500.6148 | 1.3771 | 0.00076137 |  | 1151.3562 | 1.6012 | 0.0019877
|  | 1500.5548 | 1.3769 | 0.00075178 |  | 1151.2962 | 1.601 | 0.0022045
|  | 1500.4948 | 1.3768 | 0.0007746 |  | 1151.2362 | 1.6008 | 0.002436
|  | 1500.4348 | 1.3767 | 0.00083724 |  | 1151.1762 | 1.6007 | 0.0026554
|  | 1500.3748 | 1.3766 | 0.00093411 |  | 1151.1162 | 1.6006 | 0.0028437
|  | 1500.3148 | 1.3765 | 0.0010519 |  | 1151.0562 | 1.6005 | 0.0029895
|  | 1500.2548 | 1.3765 | 0.0011636 |  | 1150.9962 | 1.6005 | 0.0030941
|  | 1500.1948 | 1.3765 | 0.0012456 |  | 1150.9362 | 1.6004 | 0.0031663
|  | 1500.1348 | 1.3766 | 0.0012744 |  | 1150.8762 | 1.6003 | 0.0032138
|  | 1500.0748 | 1.3767 | 0.001237 |  | 1150.8162 | 1.6002 | 0.0032392
|  | 1500.0148 | 1.3767 | 0.0011439 |  | 1150.7562 | 1.6001 | 0.0032404
|  | 1499.9548 | 1.3767 | 0.0010115 |  | 1150.6962 | 1.5999 | 0.0032186
|  | 1499.8948 | 1.3766 | 0.00086842 |  | 1150.6362 | 1.5997 | 0.0031806
|  | 1499.8348 | 1.3765 | 0.00074121 |  | 1150.5762 | 1.5994 | 0.0031429
|  | 1499.7748 | 1.3763 | 0.00065392 |  | 1150.5162 | 1.599 | 0.0031384
|  | 1499.7148 | 1.3762 | 0.00061371 |  | 1150.4562 | 1.5986 | 0.0031987
|  | 1499.6548 | 1.376 | 0.00062095 |  | 1150.3962 | 1.5982 | 0.0033477
|  | 1499.5948 | 1.3758 | 0.00066161 |  | 1150.3362 | 1.5978 | 0.0035822
|  | 1499.5348 | 1.3757 | 0.00071998 |  | 1150.2762 | 1.5975 | 0.0038761
|  | 1499.4748 | 1.3756 | 0.00078359 |  | 1150.2162 | 1.5972 | 0.0041848
|  | 1499.4148 | 1.3755 | 0.00084166 |  | 1150.1562 | 1.5971 | 0.0044613
|  | 1499.3548 | 1.3755 | 0.00088855 |  | 1150.0962 | 1.5969 | 0.0046722
|  | 1499.2948 | 1.3754 | 0.00092091 |  | 1150.0362 | 1.5968 | 0.0048025
|  | 1499.2348 | 1.3754 | 0.00094012 |  | 1149.9762 | 1.5966 | 0.0048616
|  | 1499.1748 | 1.3753 | 0.00094327 |  | 1149.9162 | 1.5964 | 0.004875
|  | 1499.1148 | 1.3753 | 0.00093385 |  | 1149.8562 | 1.5961 | 0.004861
|  | 1499.0548 | 1.3752 | 0.00091221 |  | 1149.7962 | 1.5957 | 0.0048336
|  | 1498.9948 | 1.3751 | 0.00088283 |  | 1149.7362 | 1.5952 | 0.0048013
|  | 1498.9348 | 1.375 | 0.00085326 |  | 1149.6762 | 1.5947 | 0.004763
|  | 1498.8748 | 1.3749 | 0.00083093 |  | 1149.6162 | 1.5941 | 0.0047318
|  | 1498.8148 | 1.3748 | 0.0008244 |  | 1149.5562 | 1.5933 | 0.0047373
|  | 1498.7548 | 1.3746 | 0.00083951 |  | 1149.4962 | 1.5924 | 0.0048088
|  | 1498.6948 | 1.3745 | 0.00087351 |  | 1149.4362 | 1.5914 | 0.0049837
|  | 1498.6348 | 1.3744 | 0.00093063 |  | 1149.3762 | 1.5904 | 0.0052776
|  | 1498.5748 | 1.3742 | 0.0010113 |  | 1149.3162 | 1.5892 | 0.0056974
|  | 1498.5148 | 1.3741 | 0.0011103 |  | 1149.2562 | 1.5881 | 0.0062037
|  | 1498.4548 | 1.3741 | 0.001223 |  | 1149.1962 | 1.5868 | 0.0067519
|  | 1498.3948 | 1.374 | 0.0013453 |  | 1149.1362 | 1.5855 | 0.0074755
|  | 1498.3348 | 1.374 | 0.0014662 |  | 1149.0762 | 1.584 | 0.0083091
|  | 1498.2748 | 1.374 | 0.0015736 |  | 1149.0162 | 1.5824 | 0.0093142
|  | 1498.2148 | 1.3741 | 0.0016541 |  | 1148.9562 | 1.5807 | 0.0105
|  | 1498.1548 | 1.3742 | 0.0016917 |  | 1148.8962 | 1.5788 | 0.012
|  | 1498.0948 | 1.3743 | 0.0016731 |  | 1148.8362 | 1.5767 | 0.0139
|  | 1498.0348 | 1.3743 | 0.0015962 |  | 1148.7762 | 1.5745 | 0.0161
|  | 1497.9748 | 1.3744 | 0.0014651 |  | 1148.7162 | 1.572 | 0.019
|  | 1497.9148 | 1.3744 | 0.0012941 |  | 1148.6562 | 1.5695 | 0.0226
|  | 1497.8548 | 1.3743 | 0.0011054 |  | 1148.5962 | 1.567 | 0.0273
|  | 1497.7948 | 1.3742 | 0.0009259 |  | 1148.5362 | 1.5649 | 0.0334
|  | 1497.7348 | 1.374 | 0.00077965 |  | 1148.4762 | 1.5637 | 0.0408
|  | 1497.6748 | 1.3738 | 0.00068594 |  | 1148.4162 | 1.5642 | 0.0497
|  | 1497.6148 | 1.3735 | 0.0006562 |  | 1148.3562 | 1.567 | 0.0594
|  | 1497.5548 | 1.3733 | 0.00069103 |  | 1148.2962 | 1.5727 | 0.0694
|  | 1497.4948 | 1.3731 | 0.00078406 |  | 1148.2362 | 1.5817 | 0.0782
|  | 1497.4348 | 1.3729 | 0.00091991 |  | 1148.1762 | 1.5935 | 0.0847
|  | 1497.3748 | 1.3728 | 0.0010788 |  | 1148.1162 | 1.6071 | 0.0879
|  | 1497.3148 | 1.3727 | 0.0012368 |  | 1148.0562 | 1.6213 | 0.0871
|  | 1497.2548 | 1.3727 | 0.0013709 |  | 1147.9962 | 1.6345 | 0.0824
|  | 1497.1948 | 1.3727 | 0.0014614 |  | 1147.9362 | 1.6455 | 0.0746
|  | 1497.1348 | 1.3728 | 0.0014921 |  | 1147.8762 | 1.6535 | 0.0646
|  | 1497.0748 | 1.3729 | 0.0014619 |  | 1147.8162 | 1.6581 | 0.0541
|  | 1497.0148 | 1.3729 | 0.0013743 |  | 1147.7562 | 1.66 | 0.0439
|  | 1496.9548 | 1.3729 | 0.0012436 |  | 1147.6962 | 1.6594 | 0.0348
|  | 1496.8948 | 1.3729 | 0.0010907 |  | 1147.6361 | 1.6572 | 0.0272
|  | 1496.8348 | 1.3727 | 0.00093854 |  | 1147.5761 | 1.6543 | 0.0213
|  | 1496.7748 | 1.3726 | 0.00081011 |  | 1147.5161 | 1.651 | 0.0167
|  | 1496.7148 | 1.3723 | 0.00072398 |  | 1147.4561 | 1.6477 | 0.0133
|  | 1496.6548 | 1.3721 | 0.00069137 |  | 1147.3961 | 1.6446 | 0.0108
|  | 1496.5948 | 1.3718 | 0.00071852 |  | 1147.3361 | 1.6418 | 0.0089686
|  | 1496.5348 | 1.3716 | 0.00080181 |  | 1147.2761 | 1.6393 | 0.0075879
|  | 1496.4748 | 1.3714 | 0.00091739 |  | 1147.2161 | 1.637 | 0.0066005
|  | 1496.4148 | 1.3712 | 0.0010712 |  | 1147.1561 | 1.635 | 0.0058953
|  | 1496.3548 | 1.3711 | 0.0012491 |  | 1147.0961 | 1.6333 | 0.0054118
|  | 1496.2948 | 1.3711 | 0.0014235 |  | 1147.0361 | 1.6318 | 0.0050797
|  | 1496.2348 | 1.3711 | 0.0015736 |  | 1146.9761 | 1.6305 | 0.004867
|  | 1496.1748 | 1.3712 | 0.0016809 |  | 1146.9161 | 1.6295 | 0.0046318
|  | 1496.1148 | 1.3712 | 0.0017319 |  | 1146.8561 | 1.6285 | 0.0044054
|  | 1496.0548 | 1.3713 | 0.0017227 |  | 1146.7961 | 1.6277 | 0.0041769
|  | 1495.9948 | 1.3714 | 0.0016564 |  | 1146.7361 | 1.6269 | 0.0039472
|  | 1495.9348 | 1.3714 | 0.0015446 |  | 1146.6761 | 1.6262 | 0.0037141
|  | 1495.8748 | 1.3714 | 0.0014 |  | 1146.6161 | 1.6255 | 0.0034776
|  | 1495.8148 | 1.3713 | 0.0012414 |  | 1146.5561 | 1.6248 | 0.0032324
|  | 1495.7548 | 1.3712 | 0.0010889 |  | 1146.4961 | 1.6242 | 0.0029905
|  | 1495.6948 | 1.371 | 0.00095999 |  | 1146.4361 | 1.6235 | 0.0027611
|  | 1495.6348 | 1.3708 | 0.00086744 |  | 1146.3761 | 1.6229 | 0.0025633
|  | 1495.5748 | 1.3706 | 0.00082339 |  | 1146.3161 | 1.6222 | 0.0024329
|  | 1495.5148 | 1.3704 | 0.00083297 |  | 1146.2561 | 1.6215 | 0.00238
|  | 1495.4548 | 1.3702 | 0.00089 |  | 1146.1961 | 1.6209 | 0.0024086
|  | 1495.3948 | 1.37 | 0.0009821 |  | 1146.1361 | 1.6203 | 0.0025031
|  | 1495.3348 | 1.3699 | 0.0010918 |  | 1146.0761 | 1.6198 | 0.0026442
|  | 1495.2748 | 1.3698 | 0.0011956 |  | 1146.0161 | 1.6194 | 0.0028014
|  | 1495.2148 | 1.3697 | 0.001275 |  | 1145.9561 | 1.6191 | 0.0029392
|  | 1495.1548 | 1.3697 | 0.0013186 |  | 1145.8961 | 1.6189 | 0.0030548
|  | 1495.0948 | 1.3697 | 0.0013233 |  | 1145.8361 | 1.6187 | 0.0031263
|  | 1495.0348 | 1.3697 | 0.0012956 |  | 1145.7761 | 1.6185 | 0.0031489
|  | 1494.9748 | 1.3696 | 0.0012465 |  | 1145.7161 | 1.6184 | 0.00312
|  | 1494.9148 | 1.3695 | 0.0011895 |  | 1145.6561 | 1.6183 | 0.0030325
|  | 1494.8548 | 1.3694 | 0.0011346 |  | 1145.5961 | 1.6182 | 0.0028788
|  | 1494.7948 | 1.3693 | 0.0010877 |  | 1145.5361 | 1.618 | 0.0026716
|  | 1494.7348 | 1.3692 | 0.0010488 |  | 1145.4761 | 1.6178 | 0.0024224
|  | 1494.6748 | 1.3691 | 0.0010149 |  | 1145.4161 | 1.6174 | 0.0021685
|  | 1494.6148 | 1.369 | 0.00098484 |  | 1145.3561 | 1.6171 | 0.0019437
|  | 1494.5548 | 1.3688 | 0.00095741 |  | 1145.2961 | 1.6166 | 0.0017845
|  | 1494.4948 | 1.3687 | 0.00093405 |  | 1145.2361 | 1.6161 | 0.0017155
|  | 1494.4348 | 1.3685 | 0.00091681 |  | 1145.1761 | 1.6156 | 0.0017436
|  | 1494.3748 | 1.3684 | 0.00090642 |  | 1145.1161 | 1.6151 | 0.0018592
|  | 1494.3148 | 1.3683 | 0.00090241 |  | 1145.0561 | 1.6148 | 0.0020342
|  | 1494.2548 | 1.3681 | 0.00090392 |  | 1144.9961 | 1.6145 | 0.0022388
|  | 1494.1948 | 1.368 | 0.00090802 |  | 1144.9361 | 1.6142 | 0.0024453
|  | 1494.1348 | 1.3679 | 0.000906 |  | 1144.8761 | 1.6141 | 0.0026299
|  | 1494.0748 | 1.3678 | 0.00089983 |  | 1144.8161 | 1.614 | 0.0027736
|  | 1494.0148 | 1.3676 | 0.00089049 |  | 1144.7561 | 1.6139 | 0.0028584
|  | 1493.9548 | 1.3675 | 0.00087556 |  | 1144.6961 | 1.6138 | 0.002881
|  | 1493.8948 | 1.3674 | 0.00085342 |  | 1144.6361 | 1.6138 | 0.0028487
|  | 1493.8348 | 1.3673 | 0.00082134 |  | 1144.5761 | 1.6137 | 0.0027448
|  | 1493.7748 | 1.3671 | 0.00077742 |  | 1144.5161 | 1.6136 | 0.0025752
|  | 1493.7148 | 1.367 | 0.00072354 |  | 1144.4561 | 1.6134 | 0.0023623
|  | 1493.6548 | 1.3668 | 0.00066698 |  | 1144.3961 | 1.6131 | 0.0021388
|  | 1493.5948 | 1.3666 | 0.00061877 |  | 1144.3361 | 1.6127 | 0.0019432
|  | 1493.5348 | 1.3664 | 0.0005946 |  | 1144.2761 | 1.6122 | 0.0018134
|  | 1493.4748 | 1.3661 | 0.00060788 |  | 1144.2161 | 1.6116 | 0.0017797
|  | 1493.4148 | 1.3659 | 0.00066558 |  | 1144.1561 | 1.6111 | 0.0018502
|  | 1493.3548 | 1.3657 | 0.00076374 |  | 1144.0961 | 1.6105 | 0.0020172
|  | 1493.2948 | 1.3655 | 0.00088805 |  | 1144.0361 | 1.61 | 0.0022556
|  | 1493.2348 | 1.3654 | 0.0010174 |  | 1143.9761 | 1.6096 | 0.0025374
|  | 1493.1748 | 1.3653 | 0.0011282 |  | 1143.9161 | 1.6093 | 0.0028313
|  | 1493.1148 | 1.3653 | 0.0012027 |  | 1143.8561 | 1.6089 | 0.0031163
|  | 1493.0548 | 1.3652 | 0.0012328 |  | 1143.7961 | 1.6087 | 0.0033694
|  | 1492.9948 | 1.3652 | 0.0012202 |  | 1143.7361 | 1.6084 | 0.0035876
|  | 1492.9348 | 1.3651 | 0.0011764 |  | 1143.6761 | 1.6081 | 0.0037648
|  | 1492.8748 | 1.365 | 0.0011151 |  | 1143.6161 | 1.6078 | 0.0038952
|  | 1492.8148 | 1.3649 | 0.0010492 |  | 1143.5561 | 1.6075 | 0.0039721
|  | 1492.7548 | 1.3648 | 0.00098669 |  | 1143.4961 | 1.607 | 0.0040202
|  | 1492.6948 | 1.3646 | 0.00093251 |  | 1143.4361 | 1.6065 | 0.0040602
|  | 1492.6348 | 1.3644 | 0.00088731 |  | 1143.3761 | 1.6058 | 0.0041423
|  | 1492.5748 | 1.3642 | 0.00085205 |  | 1143.3161 | 1.6049 | 0.0043164
|  | 1492.5148 | 1.364 | 0.00082821 |  | 1143.2561 | 1.6039 | 0.0046328
|  | 1492.4548 | 1.3638 | 0.00081871 |  | 1143.1961 | 1.6027 | 0.0051412
|  | 1492.3948 | 1.3636 | 0.0008259 |  | 1143.1361 | 1.6014 | 0.0058808
|  | 1492.3348 | 1.3634 | 0.00085186 |  | 1143.0761 | 1.6001 | 0.0068873
|  | 1492.2748 | 1.3632 | 0.00089488 |  | 1143.0161 | 1.5987 | 0.0082318
|  | 1492.2148 | 1.363 | 0.00095106 |  | 1142.9561 | 1.5972 | 0.01
|  | 1492.1548 | 1.3628 | 0.0010141 |  | 1142.8961 | 1.5957 | 0.0123
|  | 1492.0948 | 1.3627 | 0.001076 |  | 1142.8361 | 1.5945 | 0.0153
|  | 1492.0348 | 1.3626 | 0.0011294 |  | 1142.7761 | 1.5938 | 0.0191
|  | 1491.9748 | 1.3625 | 0.0011684 |  | 1142.7161 | 1.594 | 0.0235
|  | 1491.9148 | 1.3624 | 0.0011879 |  | 1142.6561 | 1.5953 | 0.0284
|  | 1491.8548 | 1.3623 | 0.00119 |  | 1142.5961 | 1.5982 | 0.0333
|  | 1491.7948 | 1.3621 | 0.0011706 |  | 1142.5361 | 1.6026 | 0.0377
|  | 1491.7348 | 1.362 | 0.0011302 |  | 1142.4761 | 1.6085 | 0.0407
|  | 1491.6748 | 1.3619 | 0.0010735 |  | 1142.4161 | 1.615 | 0.042
|  | 1491.6148 | 1.3617 | 0.0010073 |  | 1142.3561 | 1.6218 | 0.0416
|  | 1491.5548 | 1.3616 | 0.00093857 |  | 1142.2961 | 1.6283 | 0.0394
|  | 1491.4948 | 1.3614 | 0.00087491 |  | 1142.2361 | 1.6336 | 0.0354
|  | 1491.4348 | 1.3611 | 0.00082383 |  | 1142.1761 | 1.6375 | 0.0304
|  | 1491.3748 | 1.3609 | 0.00079273 |  | 1142.1161 | 1.6396 | 0.025
|  | 1491.3148 | 1.3607 | 0.00078234 |  | 1142.0561 | 1.6402 | 0.0198
|  | 1491.2548 | 1.3604 | 0.00079518 |  | 1141.9961 | 1.6395 | 0.0153
|  | 1491.1948 | 1.3602 | 0.00082826 |  | 1141.9361 | 1.6381 | 0.0117
|  | 1491.1348 | 1.36 | 0.00087653 |  | 1141.8761 | 1.6363 | 0.00904
|  | 1491.0748 | 1.3598 | 0.00093478 |  | 1141.8161 | 1.6345 | 0.0071652
|  | 1491.0148 | 1.3596 | 0.0009951 |  | 1141.7561 | 1.6329 | 0.0058631
|  | 1490.9548 | 1.3594 | 0.0010463 |  | 1141.6961 | 1.6315 | 0.004931
|  | 1490.8948 | 1.3593 | 0.0010772 |  | 1141.6361 | 1.6304 | 0.0042118
|  | 1490.8348 | 1.3592 | 0.0010773 |  | 1141.5761 | 1.6294 | 0.003596
|  | 1490.7748 | 1.3591 | 0.0010414 |  | 1141.5161 | 1.6285 | 0.0030395
|  | 1490.7148 | 1.3589 | 0.00096805 |  | 1141.4561 | 1.6277 | 0.0025318
|  | 1490.6548 | 1.3588 | 0.00086443 |  | 1141.3961 | 1.6269 | 0.0020793
|  | 1490.5948 | 1.3585 | 0.00074501 |  | 1141.3361 | 1.6261 | 0.001688
|  | 1490.5348 | 1.3583 | 0.00062888 |  | 1141.2761 | 1.6254 | 0.0013617
|  | 1490.4748 | 1.358 | 0.00053673 |  | 1141.2161 | 1.6247 | 0.0011019
|  | 1490.4148 | 1.3576 | 0.0004854 |  | 1141.1561 | 1.624 | 0.00091337
|  | 1490.3548 | 1.3573 | 0.00048573 |  | 1141.0961 | 1.6233 | 0.00079814
|  | 1490.2948 | 1.3569 | 0.00053867 |  | 1141.0361 | 1.6227 | 0.00075541
|  | 1490.2348 | 1.3566 | 0.00063583 |  | 1140.9761 | 1.6222 | 0.00077776
|  | 1490.1748 | 1.3563 | 0.00076202 |  | 1140.9161 | 1.6217 | 0.00085239
|  | 1490.1148 | 1.3561 | 0.00089621 |  | 1140.8561 | 1.6213 | 0.00096063
|  | 1490.0548 | 1.3559 | 0.0010177 |  | 1140.7961 | 1.621 | 0.0010832
|  | 1489.9948 | 1.3558 | 0.0011078 |  | 1140.7361 | 1.6207 | 0.0012035
|  | 1489.9348 | 1.3556 | 0.0011547 |  | 1140.6761 | 1.6206 | 0.0013066
|  | 1489.8748 | 1.3555 | 0.0011535 |  | 1140.6161 | 1.6204 | 0.0013772
|  | 1489.8148 | 1.3554 | 0.0011078 |  | 1140.5561 | 1.6204 | 0.0013982
|  | 1489.7548 | 1.3552 | 0.0010274 |  | 1140.4961 | 1.6204 | 0.0013517
|  | 1489.6948 | 1.355 | 0.0009301 |  | 1140.4361 | 1.6203 | 0.0012286
|  | 1489.6348 | 1.3548 | 0.00083514 |  | 1140.3761 | 1.6203 | 0.0010271
|  | 1489.5748 | 1.3545 | 0.00074098 |  | 1140.3161 | 1.6202 | 0.00076261
|  | 1489.5148 | 1.3542 | 0.00065599 |  | 1140.2561 | 1.62 | 0.00047015
|  | 1489.4548 | 1.3539 | 0.0005894 |  | 1140.1961 | 1.6197 | 0.0001967
|  | 1489.3948 | 1.3535 | 0.00054268 |  | 1140.1361 | 1.6193 | 4.0156e-06
|  | 1489.3348 | 1.3532 | 0.00051571 |  | 1140.0761 | 1.6189 | -0.00010837
|  | 1489.2748 | 1.3528 | 0.00050948 |  | 1140.0161 | 1.6185 | -0.0001269
|  | 1489.2148 | 1.3524 | 0.00052887 |  | 1139.9561 | 1.6181 | -4.0117e-05
|  | 1489.1548 | 1.352 | 0.00057959 |  | 1139.8961 | 1.6177 | 0.0001251
|  | 1489.0948 | 1.3517 | 0.00066487 |  | 1139.8361 | 1.6175 | 0.00033072
|  | 1489.0348 | 1.3513 | 0.00078351 |  | 1139.7761 | 1.6174 | 0.00053773
|  | 1488.9748 | 1.351 | 0.00092528 |  | 1139.7161 | 1.6173 | 0.00071478
|  | 1488.9148 | 1.3507 | 0.0010732 |  | 1139.6561 | 1.6173 | 0.00084181
|  | 1488.8548 | 1.3505 | 0.0012056 |  | 1139.5961 | 1.6173 | 0.00090543
|  | 1488.7948 | 1.3503 | 0.0012997 |  | 1139.5361 | 1.6174 | 0.00090347
|  | 1488.7348 | 1.3502 | 0.0013418 |  | 1139.4761 | 1.6174 | 0.00084124
|  | 1488.6748 | 1.35 | 0.001326 |  | 1139.4161 | 1.6174 | 0.00072925
|  | 1488.6148 | 1.3498 | 0.0012604 |  | 1139.3561 | 1.6173 | 0.0005856
|  | 1488.5548 | 1.3496 | 0.0011595 |  | 1139.2961 | 1.6172 | 0.00043355
|  | 1488.4948 | 1.3493 | 0.0010461 |  | 1139.2361 | 1.6171 | 0.00029828
|  | 1488.4348 | 1.349 | 0.00094185 |  | 1139.1761 | 1.6168 | 0.00020268
|  | 1488.3748 | 1.3486 | 0.00086169 |  | 1139.1161 | 1.6166 | 0.00016132
|  | 1488.3148 | 1.3482 | 0.00081517 |  | 1139.0561 | 1.6163 | 0.0001796
|  | 1488.2548 | 1.3477 | 0.00080598 |  | 1138.9961 | 1.6161 | 0.00025285
|  | 1488.1948 | 1.3473 | 0.0008312 |  | 1138.9361 | 1.6159 | 0.00037139
|  | 1488.1348 | 1.3469 | 0.00088718 |  | 1138.8761 | 1.6157 | 0.00052344
|  | 1488.0748 | 1.3465 | 0.00096583 |  | 1138.816 | 1.6156 | 0.00069749
|  | 1488.0148 | 1.3461 | 0.0010615 |  | 1138.756 | 1.6156 | 0.00088044
|  | 1487.9548 | 1.3458 | 0.0011643 |  | 1138.696 | 1.6156 | 0.001058
|  | 1487.8948 | 1.3455 | 0.0012617 |  | 1138.636 | 1.6156 | 0.0012106
|  | 1487.8348 | 1.3452 | 0.0013379 |  | 1138.576 | 1.6157 | 0.0013139
|  | 1487.7748 | 1.345 | 0.0013799 |  | 1138.516 | 1.6159 | 0.0013451
|  | 1487.7148 | 1.3447 | 0.0013757 |  | 1138.456 | 1.6161 | 0.0012918
|  | 1487.6548 | 1.3444 | 0.0013232 |  | 1138.396 | 1.6162 | 0.0011523
|  | 1487.5948 | 1.3441 | 0.0012258 |  | 1138.336 | 1.6163 | 0.00094468
|  | 1487.5348 | 1.3438 | 0.0011018 |  | 1138.276 | 1.6163 | 0.00070018
|  | 1487.4748 | 1.3434 | 0.00097209 |  | 1138.216 | 1.6162 | 0.00045848
|  | 1487.4148 | 1.3429 | 0.00086072 |  | 1138.156 | 1.616 | 0.00025519
|  | 1487.3548 | 1.3424 | 0.0007917 |  | 1138.096 | 1.6157 | 0.00011689
|  | 1487.2948 | 1.3419 | 0.00075544 |  | 1138.036 | 1.6154 | 5.5418e-05
|  | 1487.2348 | 1.3413 | 0.00076557 |  | 1137.976 | 1.6152 | 7.1465e-05
|  | 1487.1748 | 1.3408 | 0.0008154 |  | 1137.916 | 1.6149 | 0.00015165
|  | 1487.1148 | 1.3403 | 0.00089179 |  | 1137.856 | 1.6147 | 0.00027803
|  | 1487.0548 | 1.3398 | 0.00097946 |  | 1137.796 | 1.6145 | 0.00046476
|  | 1486.9948 | 1.3394 | 0.0010652 |  | 1137.736 | 1.6144 | 0.00068406
|  | 1486.9348 | 1.3389 | 0.0011411 |  | 1137.676 | 1.6144 | 0.00091609
|  | 1486.8748 | 1.3385 | 0.0012003 |  | 1137.616 | 1.6144 | 0.0011331
|  | 1486.8148 | 1.3381 | 0.0012439 |  | 1137.556 | 1.6146 | 0.0013052
|  | 1486.7548 | 1.3376 | 0.0012691 |  | 1137.496 | 1.6148 | 0.0014041
|  | 1486.6948 | 1.3372 | 0.0012767 |  | 1137.436 | 1.615 | 0.0014118
|  | 1486.6348 | 1.3367 | 0.0012683 |  | 1137.376 | 1.6151 | 0.0013249
|  | 1486.5748 | 1.3363 | 0.0012488 |  | 1137.316 | 1.6153 | 0.0011608
|  | 1486.5148 | 1.3358 | 0.0012196 |  | 1137.256 | 1.6154 | 0.00094572
|  | 1486.4548 | 1.3352 | 0.0011895 |  | 1137.196 | 1.6153 | 0.00071522
|  | 1486.3948 | 1.3347 | 0.0011652 |  | 1137.136 | 1.6152 | 0.00050465
|  | 1486.3348 | 1.3341 | 0.0011548 |  | 1137.076 | 1.6151 | 0.00033868
|  | 1486.2748 | 1.3335 | 0.0011575 |  | 1137.016 | 1.6148 | 0.00023279
|  | 1486.2148 | 1.3329 | 0.0011748 |  | 1136.956 | 1.6146 | 0.00019519
|  | 1486.1548 | 1.3323 | 0.0012024 |  | 1136.896 | 1.6144 | 0.00022311
|  | 1486.0948 | 1.3317 | 0.0012323 |  | 1136.836 | 1.6142 | 0.00031086
|  | 1486.0348 | 1.3311 | 0.001262 |  | 1136.776 | 1.614 | 0.00044628
|  | 1485.9748 | 1.3305 | 0.0012916 |  | 1136.716 | 1.6139 | 0.0006156
|  | 1485.9148 | 1.3299 | 0.0013224 |  | 1136.656 | 1.6139 | 0.00079916
|  | 1485.8548 | 1.3292 | 0.0013556 |  | 1136.596 | 1.6139 | 0.00097265
|  | 1485.7948 | 1.3286 | 0.0013981 |  | 1136.536 | 1.614 | 0.0011129
|  | 1485.7348 | 1.3279 | 0.0014528 |  | 1136.476 | 1.6142 | 0.0012015
|  | 1485.6747 | 1.3273 | 0.0015079 |  | 1136.416 | 1.6143 | 0.0012273
|  | 1485.6147 | 1.3266 | 0.0015567 |  | 1136.356 | 1.6145 | 0.0011814
|  | 1485.5547 | 1.326 | 0.0015879 |  | 1136.296 | 1.6147 | 0.0010677
|  | 1485.4947 | 1.3253 | 0.0015989 |  | 1136.236 | 1.6148 | 0.00089446
|  | 1485.4347 | 1.3246 | 0.001582 |  | 1136.176 | 1.6149 | 0.00067528
|  | 1485.3747 | 1.3239 | 0.0015445 |  | 1136.116 | 1.6148 | 0.00042853
|  | 1485.3147 | 1.3231 | 0.0014942 |  | 1136.056 | 1.6147 | 0.00018008
|  | 1485.2547 | 1.3223 | 0.0014487 |  | 1135.996 | 1.6146 | -4.0077e-05
|  | 1485.1947 | 1.3214 | 0.001416 |  | 1135.936 | 1.6143 | -0.00020027
|  | 1485.1347 | 1.3205 | 0.0014068 |  | 1135.876 | 1.614 | -0.00027484
|  | 1485.0747 | 1.3196 | 0.0014306 |  | 1135.816 | 1.6137 | -0.00024906
|  | 1485.0147 | 1.3186 | 0.0014935 |  | 1135.756 | 1.6135 | -0.00012992
|  | 1484.9547 | 1.3176 | 0.0015961 |  | 1135.696 | 1.6133 | 5.7599e-05
|  | 1484.8947 | 1.3166 | 0.00174 |  | 1135.636 | 1.6132 | 0.00026641
|  | 1484.8347 | 1.3157 | 0.0019145 |  | 1135.576 | 1.6132 | 0.00044752
|  | 1484.7747 | 1.3147 | 0.0021078 |  | 1135.516 | 1.6133 | 0.00061096
|  | 1484.7147 | 1.3138 | 0.0022982 |  | 1135.456 | 1.6134 | 0.0007016
|  | 1484.6547 | 1.3129 | 0.0024608 |  | 1135.396 | 1.6135 | 0.00071243
|  | 1484.5947 | 1.312 | 0.0025868 |  | 1135.336 | 1.6136 | 0.00065291
|  | 1484.5347 | 1.311 | 0.002656 |  | 1135.276 | 1.6137 | 0.00054004
|  | 1484.4747 | 1.3101 | 0.0026699 |  | 1135.216 | 1.6137 | 0.00039462
|  | 1484.4147 | 1.309 | 0.0026289 |  | 1135.156 | 1.6137 | 0.00023651
|  | 1484.3547 | 1.3079 | 0.0025734 |  | 1135.096 | 1.6136 | 8.5872e-05
|  | 1484.2947 | 1.3067 | 0.0025252 |  | 1135.036 | 1.6134 | -3.6447e-05
|  | 1484.2347 | 1.3053 | 0.0025101 |  | 1134.976 | 1.6132 | -0.00010636
|  | 1484.1747 | 1.3039 | 0.0025546 |  | 1134.916 | 1.6129 | -0.00010096
|  | 1484.1147 | 1.3024 | 0.0026731 |  | 1134.856 | 1.6127 | -3.1208e-06
|  | 1484.0547 | 1.3009 | 0.002874 |  | 1134.796 | 1.6124 | 0.00018235
|  | 1483.9947 | 1.2993 | 0.0031464 |  | 1134.736 | 1.6123 | 0.00043887
|  | 1483.9347 | 1.2977 | 0.0034732 |  | 1134.676 | 1.6123 | 0.00072707
|  | 1483.8747 | 1.2961 | 0.0038516 |  | 1134.616 | 1.6124 | 0.0009985
|  | 1483.8147 | 1.2946 | 0.0042541 |  | 1134.556 | 1.6125 | 0.0012075
|  | 1483.7547 | 1.293 | 0.0046718 |  | 1134.496 | 1.6128 | 0.0013238
|  | 1483.6947 | 1.2914 | 0.0051028 |  | 1134.436 | 1.613 | 0.0013389
|  | 1483.6347 | 1.2897 | 0.0055392 |  | 1134.376 | 1.6132 | 0.0012625
|  | 1483.5747 | 1.288 | 0.005979 |  | 1134.316 | 1.6134 | 0.001119
|  | 1483.5147 | 1.2862 | 0.0064351 |  | 1134.256 | 1.6135 | 0.00093385
|  | 1483.4547 | 1.2843 | 0.0069267 |  | 1134.196 | 1.6136 | 0.00072801
|  | 1483.3947 | 1.2824 | 0.0074666 |  | 1134.136 | 1.6136 | 0.00051508
|  | 1483.3347 | 1.2804 | 0.0080693 |  | 1134.076 | 1.6135 | 0.00030575
|  | 1483.2747 | 1.2782 | 0.0087547 |  | 1134.016 | 1.6134 | 0.00011075
|  | 1483.2147 | 1.276 | 0.0095411 |  | 1133.956 | 1.6132 | -5.309e-05
|  | 1483.1547 | 1.2737 | 0.0104 |  | 1133.896 | 1.613 | -0.00016526
|  | 1483.0947 | 1.2714 | 0.0115 |  | 1133.836 | 1.6128 | -0.00020696
|  | 1483.0347 | 1.269 | 0.0126 |  | 1133.776 | 1.6125 | -0.00016897
|  | 1482.9747 | 1.2666 | 0.0139 |  | 1133.716 | 1.6123 | -5.683e-05
|  | 1482.9147 | 1.2643 | 0.0154 |  | 1133.656 | 1.6121 | 0.00010848
|  | 1482.8547 | 1.2619 | 0.0168 |  | 1133.596 | 1.6121 | 0.00029768
|  | 1482.7947 | 1.2594 | 0.0183 |  | 1133.536 | 1.612 | 0.00047977
|  | 1482.7347 | 1.2569 | 0.0201 |  | 1133.476 | 1.6121 | 0.00063186
|  | 1482.6747 | 1.2544 | 0.0221 |  | 1133.416 | 1.6122 | 0.00073744
|  | 1482.6147 | 1.252 | 0.0241 |  | 1133.356 | 1.6123 | 0.00078605
|  | 1482.5547 | 1.2496 | 0.0264 |  | 1133.296 | 1.6124 | 0.00079738
|  | 1482.4947 | 1.2472 | 0.0287 |  | 1133.236 | 1.6125 | 0.00075738
|  | 1482.4347 | 1.2448 | 0.0312 |  | 1133.176 | 1.6126 | 0.00066642
|  | 1482.3747 | 1.2425 | 0.0338 |  | 1133.116 | 1.6126 | 0.00052889
|  | 1482.3147 | 1.2402 | 0.0365 |  | 1133.056 | 1.6126 | 0.00035698
|  | 1482.2547 | 1.238 | 0.0394 |  | 1132.996 | 1.6125 | 0.00017512
|  | 1482.1947 | 1.2359 | 0.0425 |  | 1132.936 | 1.6124 | 1.7467e-05
|  | 1482.1347 | 1.2338 | 0.0456 |  | 1132.876 | 1.6121 | -7.6691e-05
|  | 1482.0747 | 1.2318 | 0.0489 |  | 1132.816 | 1.6119 | -7.8535e-05
|  | 1482.0147 | 1.2299 | 0.0524 |  | 1132.756 | 1.6116 | 2.7774e-05
|  | 1481.9547 | 1.2281 | 0.056 |  | 1132.696 | 1.6113 | 0.00023396
|  | 1481.8947 | 1.2264 | 0.0597 |  | 1132.636 | 1.6112 | 0.00050846
|  | 1481.8347 | 1.2249 | 0.0636 |  | 1132.576 | 1.6112 | 0.00081107
|  | 1481.7747 | 1.2236 | 0.0677 |  | 1132.516 | 1.6113 | 0.0010953
|  | 1481.7147 | 1.2225 | 0.0718 |  | 1132.456 | 1.6114 | 0.0013252
|  | 1481.6547 | 1.2216 | 0.0759 |  | 1132.396 | 1.6116 | 0.0014777
|  | 1481.5947 | 1.2208 | 0.08 |  | 1132.336 | 1.6119 | 0.0015441
|  | 1481.5347 | 1.2203 | 0.0842 |  | 1132.276 | 1.6121 | 0.001526
|  | 1481.4747 | 1.2198 | 0.0883 |  | 1132.216 | 1.6123 | 0.0014331
|  | 1481.4147 | 1.2195 | 0.0924 |  | 1132.156 | 1.6125 | 0.001276
|  | 1481.3547 | 1.2193 | 0.0965 |  | 1132.096 | 1.6126 | 0.0010694
|  | 1481.2947 | 1.2192 | 0.1005 |  | 1132.036 | 1.6127 | 0.00083104
|  | 1481.2347 | 1.2191 | 0.1047 |  | 1131.976 | 1.6127 | 0.0005843
|  | 1481.1747 | 1.2192 | 0.1088 |  | 1131.916 | 1.6125 | 0.00035806
|  | 1481.1147 | 1.2194 | 0.1129 |  | 1131.856 | 1.6124 | 0.00018064
|  | 1481.0547 | 1.2197 | 0.117 |  | 1131.796 | 1.6121 | 7.6049e-05
|  | 1480.9947 | 1.22 | 0.1212 |  | 1131.736 | 1.6119 | 5.9007e-05
|  | 1480.9347 | 1.2205 | 0.1253 |  | 1131.676 | 1.6116 | 0.00012843
|  | 1480.8747 | 1.2211 | 0.1296 |  | 1131.616 | 1.6114 | 0.00027211
|  | 1480.8147 | 1.2218 | 0.1338 |  | 1131.556 | 1.6113 | 0.00046283
|  | 1480.7547 | 1.2227 | 0.1381 |  | 1131.496 | 1.6113 | 0.00067235
|  | 1480.6947 | 1.2239 | 0.1423 |  | 1131.436 | 1.6113 | 0.0008661
|  | 1480.6347 | 1.2252 | 0.1462 |  | 1131.376 | 1.6114 | 0.0010169
|  | 1480.5747 | 1.2264 | 0.1499 |  | 1131.316 | 1.6116 | 0.0011028
|  | 1480.5147 | 1.2274 | 0.1537 |  | 1131.256 | 1.6118 | 0.0011115
|  | 1480.4547 | 1.2285 | 0.1579 |  | 1131.196 | 1.6119 | 0.0010397
|  | 1480.3947 | 1.23 | 0.1619 |  | 1131.136 | 1.612 | 0.00090044
|  | 1480.3347 | 1.2316 | 0.1658 |  | 1131.076 | 1.6121 | 0.00073717
|  | 1480.2747 | 1.233 | 0.1696 |  | 1131.016 | 1.6121 | 0.00054267
|  | 1480.2147 | 1.2345 | 0.1735 |  | 1130.956 | 1.612 | 0.00035503
|  | 1480.1547 | 1.2362 | 0.1774 |  | 1130.896 | 1.6118 | 0.00021493
|  | 1480.0947 | 1.2379 | 0.1813 |  | 1130.836 | 1.6116 | 0.00014652
|  | 1480.0347 | 1.2398 | 0.1851 |  | 1130.776 | 1.6113 | 0.00016029
|  | 1479.9747 | 1.2414 | 0.1889 |  | 1130.716 | 1.6111 | 0.00025324
|  | 1479.9147 | 1.2432 | 0.193 |  | 1130.656 | 1.6109 | 0.00040849
|  | 1479.8547 | 1.2453 | 0.1969 |  | 1130.596 | 1.6108 | 0.00060315
|  | 1479.7947 | 1.2473 | 0.201 |  | 1130.536 | 1.6108 | 0.00081158
|  | 1479.7347 | 1.2497 | 0.2049 |  | 1130.476 | 1.6108 | 0.0010116
|  | 1479.6747 | 1.252 | 0.2088 |  | 1130.416 | 1.6109 | 0.0011861
|  | 1479.6147 | 1.2545 | 0.2128 |  | 1130.356 | 1.6111 | 0.0013225
|  | 1479.5547 | 1.2569 | 0.2167 |  | 1130.296 | 1.6112 | 0.00141
|  | 1479.4947 | 1.2596 | 0.2206 |  | 1130.236 | 1.6114 | 0.0014385
|  | 1479.4347 | 1.2624 | 0.2245 |  | 1130.176 | 1.6116 | 0.0013998
|  | 1479.3747 | 1.2652 | 0.2284 |  | 1130.116 | 1.6118 | 0.0012889
|  | 1479.3147 | 1.2683 | 0.2324 |  | 1130.056 | 1.612 | 0.0011098
|  | 1479.2547 | 1.2716 | 0.236 |  | 1129.996 | 1.612 | 0.00087844
|  | 1479.1947 | 1.2747 | 0.2397 |  | 1129.9359 | 1.612 | 0.0006236
|  | 1479.1347 | 1.278 | 0.2435 |  | 1129.8759 | 1.6119 | 0.00038295
|  | 1479.0747 | 1.2814 | 0.2471 |  | 1129.8159 | 1.6117 | 0.00019933
|  | 1479.0147 | 1.2848 | 0.2507 |  | 1129.7559 | 1.6114 | 0.00010817
|  | 1478.9547 | 1.2883 | 0.2544 |  | 1129.6959 | 1.6111 | 0.00012605
|  | 1478.8947 | 1.2919 | 0.2581 |  | 1129.6359 | 1.6108 | 0.00025341
|  | 1478.8347 | 1.2957 | 0.2619 |  | 1129.5759 | 1.6107 | 0.0004696
|  | 1478.7747 | 1.2998 | 0.2655 |  | 1129.5159 | 1.6106 | 0.00073525
|  | 1478.7147 | 1.3037 | 0.2689 |  | 1129.4559 | 1.6106 | 0.0010046
|  | 1478.6547 | 1.3078 | 0.2727 |  | 1129.3959 | 1.6107 | 0.001232
|  | 1478.5947 | 1.3122 | 0.2764 |  | 1129.3359 | 1.6109 | 0.0013813
|  | 1478.5347 | 1.3167 | 0.28 |  | 1129.2759 | 1.6112 | 0.0014333
|  | 1478.4747 | 1.3213 | 0.2837 |  | 1129.2159 | 1.6114 | 0.0013836
|  | 1478.4147 | 1.3266 | 0.2873 |  | 1129.1559 | 1.6116 | 0.0012427
|  | 1478.3547 | 1.3317 | 0.2904 |  | 1129.0959 | 1.6118 | 0.0010346
|  | 1478.2947 | 1.337 | 0.2936 |  | 1129.0359 | 1.6118 | 0.00078809
|  | 1478.2347 | 1.342 | 0.2967 |  | 1128.9759 | 1.6118 | 0.00053637
|  | 1478.1747 | 1.3477 | 0.3003 |  | 1128.9159 | 1.6117 | 0.00030997
|  | 1478.1147 | 1.3537 | 0.3031 |  | 1128.8559 | 1.6115 | 0.00013866
|  | 1478.0547 | 1.3595 | 0.306 |  | 1128.7959 | 1.6112 | 5.1225e-05
|  | 1477.9947 | 1.3656 | 0.3088 |  | 1128.7359 | 1.611 | 3.0905e-05
|  | 1477.9347 | 1.3717 | 0.3115 |  | 1128.6759 | 1.6107 | 9.1176e-05
|  | 1477.8747 | 1.3781 | 0.3143 |  | 1128.6159 | 1.6105 | 0.00022727
|  | 1477.8147 | 1.3848 | 0.3169 |  | 1128.5559 | 1.6104 | 0.00041839
|  | 1477.7547 | 1.3917 | 0.3193 |  | 1128.4959 | 1.6103 | 0.00063648
|  | 1477.6947 | 1.3989 | 0.3216 |  | 1128.4359 | 1.6103 | 0.00085229
|  | 1477.6347 | 1.4062 | 0.3236 |  | 1128.3759 | 1.6104 | 0.0010399
|  | 1477.5747 | 1.4138 | 0.3257 |  | 1128.3159 | 1.6105 | 0.0011801
|  | 1477.5147 | 1.4218 | 0.3273 |  | 1128.2559 | 1.6107 | 0.0012609
|  | 1477.4547 | 1.4298 | 0.3288 |  | 1128.1959 | 1.6109 | 0.0012762
|  | 1477.3947 | 1.4383 | 0.33 |  | 1128.1359 | 1.6111 | 0.001225
|  | 1477.3347 | 1.447 | 0.3308 |  | 1128.0759 | 1.6112 | 0.0011089
|  | 1477.2747 | 1.4558 | 0.3314 |  | 1128.0159 | 1.6113 | 0.00093455
|  | 1477.2147 | 1.4649 | 0.3314 |  | 1127.9559 | 1.6114 | 0.00071519
|  | 1477.1547 | 1.4741 | 0.3313 |  | 1127.8959 | 1.6114 | 0.00047405
|  | 1477.0947 | 1.4835 | 0.3306 |  | 1127.8359 | 1.6112 | 0.00024282
|  | 1477.0347 | 1.493 | 0.3296 |  | 1127.7759 | 1.611 | 5.7577e-05
|  | 1476.9747 | 1.5027 | 0.3281 |  | 1127.7159 | 1.6108 | -4.7173e-05
|  | 1476.9147 | 1.5124 | 0.3263 |  | 1127.6559 | 1.6105 | -4.9931e-05
|  | 1476.8547 | 1.5225 | 0.3242 |  | 1127.5959 | 1.6102 | 5.5279e-05
|  | 1476.7947 | 1.5329 | 0.3214 |  | 1127.5359 | 1.6099 | 0.00025226
|  | 1476.7347 | 1.5433 | 0.3176 |  | 1127.4759 | 1.6098 | 0.00050815
|  | 1476.6747 | 1.5534 | 0.3135 |  | 1127.4159 | 1.6098 | 0.00078285
|  | 1476.6147 | 1.5638 | 0.3088 |  | 1127.3559 | 1.6098 | 0.0010367
|  | 1476.5547 | 1.574 | 0.3033 |  | 1127.2959 | 1.6099 | 0.0012406
|  | 1476.4947 | 1.5844 | 0.2972 |  | 1127.2359 | 1.6101 | 0.0013795
|  | 1476.4347 | 1.5944 | 0.2899 |  | 1127.1759 | 1.6103 | 0.00145
|  | 1476.3747 | 1.6039 | 0.2822 |  | 1127.1159 | 1.6105 | 0.0014559
|  | 1476.3147 | 1.6134 | 0.2736 |  | 1127.0559 | 1.6107 | 0.0014052
|  | 1476.2547 | 1.622 | 0.2641 |  | 1126.9959 | 1.6108 | 0.001306
|  | 1476.1947 | 1.6301 | 0.254 |  | 1126.9359 | 1.6109 | 0.0011667
|  | 1476.1347 | 1.6375 | 0.243 |  | 1126.8759 | 1.611 | 0.00099796
|  | 1476.0747 | 1.6435 | 0.2319 |  | 1126.8159 | 1.611 | 0.00081618
|  | 1476.0147 | 1.6497 | 0.2211 |  | 1126.7559 | 1.6109 | 0.00064211
|  | 1475.9547 | 1.6556 | 0.2086 |  | 1126.6959 | 1.6108 | 0.00049831
|  | 1475.8947 | 1.6597 | 0.1956 |  | 1126.6359 | 1.6107 | 0.00040458
|  | 1475.8347 | 1.6628 | 0.1824 |  | 1126.5759 | 1.6105 | 0.0003735
|  | 1475.7747 | 1.6646 | 0.1691 |  | 1126.5159 | 1.6103 | 0.00039312
|  | 1475.7147 | 1.6653 | 0.156 |  | 1126.4559 | 1.6102 | 0.00046175
|  | 1475.6547 | 1.665 | 0.143 |  | 1126.3959 | 1.6101 | 0.00056091
|  | 1475.5947 | 1.6636 | 0.1301 |  | 1126.3359 | 1.6101 | 0.00066887
|  | 1475.5347 | 1.6608 | 0.1178 |  | 1126.2759 | 1.6101 | 0.00076471
|  | 1475.4747 | 1.6572 | 0.1064 |  | 1126.2159 | 1.6101 | 0.00083243
|  | 1475.4147 | 1.653 | 0.0956 |  | 1126.1559 | 1.6102 | 0.00086138
|  | 1475.3547 | 1.648 | 0.0853 |  | 1126.0959 | 1.6103 | 0.00084771
|  | 1475.2947 | 1.6423 | 0.0762 |  | 1126.0359 | 1.6103 | 0.00079078
|  | 1475.2347 | 1.6364 | 0.0679 |  | 1125.9759 | 1.6103 | 0.00069568
|  | 1475.1747 | 1.6301 | 0.0605 |  | 1125.9159 | 1.6103 | 0.00057341
|  | 1475.1147 | 1.6237 | 0.0539 |  | 1125.8559 | 1.6103 | 0.00044117
|  | 1475.0547 | 1.6173 | 0.0481 |  | 1125.7959 | 1.6101 | 0.0003213
|  | 1474.9947 | 1.611 | 0.0431 |  | 1125.7359 | 1.6099 | 0.00023979
|  | 1474.9347 | 1.6048 | 0.0387 |  | 1125.6759 | 1.6097 | 0.00022065
|  | 1474.8747 | 1.5989 | 0.0349 |  | 1125.6159 | 1.6095 | 0.0002816
|  | 1474.8147 | 1.5931 | 0.0316 |  | 1125.5559 | 1.6092 | 0.00042799
|  | 1474.7547 | 1.5876 | 0.0287 |  | 1125.4959 | 1.609 | 0.00065323
|  | 1474.6947 | 1.5823 | 0.0262 |  | 1125.4359 | 1.6089 | 0.00093851
|  | 1474.6347 | 1.5774 | 0.024 |  | 1125.3759 | 1.6089 | 0.0012535
|  | 1474.5747 | 1.5726 | 0.0221 |  | 1125.3159 | 1.609 | 0.0015628
|  | 1474.5147 | 1.5681 | 0.0204 |  | 1125.2559 | 1.6092 | 0.0018288
|  | 1474.4547 | 1.5639 | 0.0189 |  | 1125.1959 | 1.6095 | 0.0020162
|  | 1474.3947 | 1.5598 | 0.0175 |  | 1125.1359 | 1.6098 | 0.0020988
|  | 1474.3347 | 1.556 | 0.0163 |  | 1125.0759 | 1.6101 | 0.0020652
|  | 1474.2747 | 1.5523 | 0.0151 |  | 1125.0159 | 1.6104 | 0.0019219
|  | 1474.2147 | 1.5488 | 0.0141 |  | 1124.9559 | 1.6106 | 0.0016927
|  | 1474.1547 | 1.5454 | 0.0131 |  | 1124.8959 | 1.6106 | 0.0014194
|  | 1474.0947 | 1.5422 | 0.0121 |  | 1124.8359 | 1.6106 | 0.0011497
|  | 1474.0347 | 1.539 | 0.0113 |  | 1124.7759 | 1.6105 | 0.00092828
|  | 1473.9747 | 1.5359 | 0.0105 |  | 1124.7159 | 1.6103 | 0.00078438
|  | 1473.9147 | 1.5329 | 0.0097341 |  | 1124.6559 | 1.6101 | 0.00072729
|  | 1473.8547 | 1.53 | 0.009076 |  | 1124.5959 | 1.6099 | 0.00074677
|  | 1473.7947 | 1.5271 | 0.0084919 |  | 1124.5359 | 1.6098 | 0.00081728
|  | 1473.7347 | 1.5243 | 0.0080632 |  | 1124.4759 | 1.6097 | 0.00091018
|  | 1473.6747 | 1.5216 | 0.0075964 |  | 1124.4159 | 1.6097 | 0.0010046
|  | 1473.6147 | 1.519 | 0.0072259 |  | 1124.3559 | 1.6097 | 0.0010894
|  | 1473.5547 | 1.5164 | 0.006929 |  | 1124.2959 | 1.6097 | 0.0011595
|  | 1473.4947 | 1.5139 | 0.0067378 |  | 1124.2359 | 1.6097 | 0.0012205
|  | 1473.4347 | 1.5114 | 0.0066086 |  | 1124.1759 | 1.6097 | 0.0012825
|  | 1473.3747 | 1.5091 | 0.0065704 |  | 1124.1159 | 1.6098 | 0.0013315
|  | 1473.3147 | 1.5068 | 0.0065884 |  | 1124.0559 | 1.6098 | 0.0013562
|  | 1473.2547 | 1.5046 | 0.006678 |  | 1123.9959 | 1.6099 | 0.0013433
|  | 1473.1947 | 1.5026 | 0.0068034 |  | 1123.9359 | 1.61 | 0.0012868
|  | 1473.1347 | 1.5006 | 0.0069756 |  | 1123.8759 | 1.6101 | 0.0011934
|  | 1473.0747 | 1.4987 | 0.0071761 |  | 1123.8159 | 1.6101 | 0.0010814
|  | 1473.0147 | 1.4968 | 0.0073975 |  | 1123.7559 | 1.61 | 0.0009763
|  | 1472.9547 | 1.4951 | 0.0076311 |  | 1123.6959 | 1.6099 | 0.00089997
|  | 1472.8947 | 1.4934 | 0.0078885 |  | 1123.6359 | 1.6098 | 0.00086355
|  | 1472.8347 | 1.4918 | 0.0081466 |  | 1123.5759 | 1.6097 | 0.00086337
|  | 1472.7747 | 1.4902 | 0.0084416 |  | 1123.5159 | 1.6096 | 0.0008872
|  | 1472.7147 | 1.4886 | 0.0087587 |  | 1123.4559 | 1.6096 | 0.00092044
|  | 1472.6547 | 1.4871 | 0.009141 |  | 1123.3959 | 1.6095 | 0.00095337
|  | 1472.5947 | 1.4857 | 0.0095576 |  | 1123.3359 | 1.6095 | 0.0009885
|  | 1472.5347 | 1.4843 | 0.01 |  | 1123.2759 | 1.6094 | 0.0010342
|  | 1472.4747 | 1.483 | 0.0105 |  | 1123.2159 | 1.6093 | 0.0011021
|  | 1472.4147 | 1.4818 | 0.0111 |  | 1123.1559 | 1.6093 | 0.0011962
|  | 1472.3547 | 1.4807 | 0.0117 |  | 1123.0959 | 1.6093 | 0.0013076
|  | 1472.2947 | 1.4796 | 0.0123 |  | 1123.0359 | 1.6093 | 0.001417
|  | 1472.2347 | 1.4787 | 0.0129 |  | 1122.9759 | 1.6094 | 0.0015001
|  | 1472.1747 | 1.4779 | 0.0136 |  | 1122.9159 | 1.6095 | 0.0015373
|  | 1472.1147 | 1.4772 | 0.0141 |  | 1122.8559 | 1.6096 | 0.0015207
|  | 1472.0547 | 1.4766 | 0.0147 |  | 1122.7959 | 1.6097 | 0.0014571
|  | 1471.9947 | 1.476 | 0.0152 |  | 1122.7359 | 1.6098 | 0.001365
|  | 1471.9347 | 1.4755 | 0.0156 |  | 1122.6759 | 1.6097 | 0.0012667
|  | 1471.8747 | 1.475 | 0.016 |  | 1122.6159 | 1.6097 | 0.0011826
|  | 1471.8147 | 1.4746 | 0.0163 |  | 1122.5559 | 1.6096 | 0.0011258
|  | 1471.7547 | 1.4741 | 0.0166 |  | 1122.4959 | 1.6095 | 0.0011024
|  | 1471.6947 | 1.4737 | 0.0169 |  | 1122.4359 | 1.6094 | 0.0011136
|  | 1471.6347 | 1.4732 | 0.0172 |  | 1122.3759 | 1.6093 | 0.0011604
|  | 1471.5747 | 1.4728 | 0.0175 |  | 1122.3159 | 1.6093 | 0.0012424
|  | 1471.5147 | 1.4725 | 0.0179 |  | 1122.2559 | 1.6092 | 0.0013553
|  | 1471.4547 | 1.4721 | 0.0182 |  | 1122.1959 | 1.6092 | 0.0014903
|  | 1471.3947 | 1.4718 | 0.0186 |  | 1122.1359 | 1.6092 | 0.0016278
|  | 1471.3347 | 1.4716 | 0.019 |  | 1122.0759 | 1.6093 | 0.0017436
|  | 1471.2747 | 1.4716 | 0.0193 |  | 1122.0159 | 1.6095 | 0.0018131
|  | 1471.2147 | 1.4716 | 0.0196 |  | 1121.9559 | 1.6097 | 0.0018239
|  | 1471.1547 | 1.4716 | 0.0198 |  | 1121.8959 | 1.6098 | 0.0017628
|  | 1471.0947 | 1.4717 | 0.02 |  | 1121.8359 | 1.61 | 0.0016355
|  | 1471.0347 | 1.4719 | 0.02 |  | 1121.7759 | 1.61 | 0.0014633
|  | 1470.9747 | 1.472 | 0.02 |  | 1121.7159 | 1.61 | 0.0012791
|  | 1470.9147 | 1.4722 | 0.0199 |  | 1121.6559 | 1.61 | 0.0011124
|  | 1470.8547 | 1.4723 | 0.0197 |  | 1121.5959 | 1.6099 | 0.00098899
|  | 1470.7947 | 1.4724 | 0.0195 |  | 1121.5359 | 1.6097 | 0.00091982
|  | 1470.7347 | 1.4725 | 0.0193 |  | 1121.4759 | 1.6096 | 0.00090534
|  | 1470.6747 | 1.4726 | 0.019 |  | 1121.4159 | 1.6094 | 0.00093702
|  | 1470.6147 | 1.4726 | 0.0187 |  | 1121.3559 | 1.6093 | 0.0010029
|  | 1470.5547 | 1.4727 | 0.0183 |  | 1121.2959 | 1.6093 | 0.0010875
|  | 1470.4947 | 1.4727 | 0.018 |  | 1121.2359 | 1.6092 | 0.0011781
|  | 1470.4347 | 1.4727 | 0.0176 |  | 1121.1759 | 1.6092 | 0.0012607
|  | 1470.3747 | 1.4727 | 0.0172 |  | 1121.1158 | 1.6093 | 0.001324
|  | 1470.3147 | 1.4727 | 0.0167 |  | 1121.0558 | 1.6093 | 0.0013591
|  | 1470.2547 | 1.4726 | 0.0163 |  | 1120.9958 | 1.6094 | 0.0013625
|  | 1470.1947 | 1.4725 | 0.0158 |  | 1120.9358 | 1.6094 | 0.001336
|  | 1470.1347 | 1.4725 | 0.0154 |  | 1120.8758 | 1.6095 | 0.0012868
|  | 1470.0747 | 1.4725 | 0.0149 |  | 1120.8158 | 1.6095 | 0.0012255
|  | 1470.0147 | 1.4724 | 0.0144 |  | 1120.7558 | 1.6095 | 0.0011645
|  | 1469.9547 | 1.4724 | 0.0138 |  | 1120.6958 | 1.6094 | 0.0011109
|  | 1469.8947 | 1.4723 | 0.0131 |  | 1120.6358 | 1.6094 | 0.001068
|  | 1469.8347 | 1.4722 | 0.0124 |  | 1120.5758 | 1.6093 | 0.0010344
|  | 1469.7747 | 1.472 | 0.0117 |  | 1120.5158 | 1.6092 | 0.0010095
|  | 1469.7147 | 1.4717 | 0.0109 |  | 1120.4558 | 1.6092 | 0.00099658
|  | 1469.6547 | 1.4713 | 0.0102 |  | 1120.3958 | 1.6091 | 0.0010014
|  | 1469.5947 | 1.4709 | 0.0094608 |  | 1120.3358 | 1.6089 | 0.0010327
|  | 1469.5347 | 1.4704 | 0.0087801 |  | 1120.2758 | 1.6088 | 0.0011002
|  | 1469.4747 | 1.4699 | 0.0081419 |  | 1120.2158 | 1.6087 | 0.0012064
|  | 1469.4147 | 1.4693 | 0.0075603 |  | 1120.1558 | 1.6087 | 0.0013453
|  | 1469.3547 | 1.4687 | 0.0070071 |  | 1120.0958 | 1.6087 | 0.0015042
|  | 1469.2947 | 1.4681 | 0.0065146 |  | 1120.0358 | 1.6087 | 0.0016644
|  | 1469.2347 | 1.4675 | 0.0061062 |  | 1119.9758 | 1.6088 | 0.0018072
|  | 1469.1747 | 1.467 | 0.0056901 |  | 1119.9158 | 1.6089 | 0.0019167
|  | 1469.1147 | 1.4664 | 0.0052755 |  | 1119.8558 | 1.609 | 0.0019845
|  | 1469.0547 | 1.4658 | 0.0048719 |  | 1119.7958 | 1.6092 | 0.0020061
|  | 1468.9947 | 1.4653 | 0.004474 |  | 1119.7358 | 1.6093 | 0.0019867
|  | 1468.9347 | 1.4647 | 0.0040847 |  | 1119.6758 | 1.6095 | 0.0019333
|  | 1468.8747 | 1.4641 | 0.0037085 |  | 1119.6158 | 1.6096 | 0.0018403
|  | 1468.8147 | 1.4635 | 0.003341 |  | 1119.5558 | 1.6096 | 0.0017235
|  | 1468.7547 | 1.4629 | 0.0029953 |  | 1119.4958 | 1.6096 | 0.0015964
|  | 1468.6947 | 1.4623 | 0.0026776 |  | 1119.4358 | 1.6096 | 0.001476
|  | 1468.6347 | 1.4616 | 0.0023859 |  | 1119.3758 | 1.6096 | 0.001381
|  | 1468.5747 | 1.461 | 0.0021268 |  | 1119.3158 | 1.6095 | 0.0013275
|  | 1468.5147 | 1.4603 | 0.0018977 |  | 1119.2558 | 1.6094 | 0.0013212
|  | 1468.4547 | 1.4597 | 0.001698 |  | 1119.1958 | 1.6093 | 0.0013586
|  | 1468.3947 | 1.459 | 0.0015336 |  | 1119.1358 | 1.6093 | 0.0014238
|  | 1468.3347 | 1.4584 | 0.0014116 |  | 1119.0758 | 1.6093 | 0.0014924
|  | 1468.2747 | 1.4577 | 0.0013368 |  | 1119.0158 | 1.6094 | 0.0015405
|  | 1468.2147 | 1.4571 | 0.00131 |  | 1118.9558 | 1.6095 | 0.0015492
|  | 1468.1547 | 1.4565 | 0.001323 |  | 1118.8958 | 1.6096 | 0.0015091
|  | 1468.0947 | 1.456 | 0.0013608 |  | 1118.8358 | 1.6097 | 0.0014225
|  | 1468.0347 | 1.4556 | 0.001402 |  | 1118.7758 | 1.6097 | 0.0013017
|  | 1467.9747 | 1.4552 | 0.00142 |  | 1118.7158 | 1.6097 | 0.0011615
|  | 1467.9147 | 1.4548 | 0.0013975 |  | 1118.6558 | 1.6097 | 0.0010189
|  | 1467.8547 | 1.4545 | 0.0013295 |  | 1118.5958 | 1.6096 | 0.00088786
|  | 1467.7947 | 1.4541 | 0.0012187 |  | 1118.5358 | 1.6095 | 0.00078162
|  | 1467.7347 | 1.4537 | 0.001078 |  | 1118.4758 | 1.6094 | 0.00070683
|  | 1467.6747 | 1.4533 | 0.00092996 |  | 1118.4158 | 1.6092 | 0.00067177
|  | 1467.6147 | 1.4529 | 0.0007919 |  | 1118.3558 | 1.6091 | 0.00067939
|  | 1467.5547 | 1.4524 | 0.00067451 |  | 1118.2958 | 1.6089 | 0.00072849
|  | 1467.4947 | 1.4519 | 0.00058491 |  | 1118.2358 | 1.6088 | 0.00081682
|  | 1467.4347 | 1.4515 | 0.00052215 |  | 1118.1758 | 1.6087 | 0.00093242
|  | 1467.3747 | 1.451 | 0.00048503 |  | 1118.1158 | 1.6086 | 0.0010631
|  | 1467.3147 | 1.4505 | 0.00046849 |  | 1118.0558 | 1.6086 | 0.0011955
|  | 1467.2547 | 1.4501 | 0.00047221 |  | 1117.9958 | 1.6087 | 0.0013169
|  | 1467.1947 | 1.4496 | 0.00049707 |  | 1117.9358 | 1.6087 | 0.0014192
|  | 1467.1347 | 1.4492 | 0.00054117 |  | 1117.8758 | 1.6088 | 0.0014968
|  | 1467.0747 | 1.4488 | 0.00060018 |  | 1117.8158 | 1.6089 | 0.0015477
|  | 1467.0147 | 1.4485 | 0.00066564 |  | 1117.7558 | 1.609 | 0.0015671
|  | 1466.9547 | 1.4482 | 0.00072087 |  | 1117.6958 | 1.6091 | 0.0015554
|  | 1466.8947 | 1.4479 | 0.00075991 |  | 1117.6358 | 1.6092 | 0.0015088
|  | 1466.8347 | 1.4476 | 0.00077415 |  | 1117.5758 | 1.6093 | 0.0014237
|  | 1466.7747 | 1.4473 | 0.00075706 |  | 1117.5158 | 1.6094 | 0.0013055
|  | 1466.7147 | 1.4471 | 0.00071042 |  | 1117.4558 | 1.6094 | 0.0011814
|  | 1466.6547 | 1.4468 | 0.00064736 |  | 1117.3958 | 1.6094 | 0.0010374
|  | 1466.5947 | 1.4464 | 0.00058273 |  | 1117.3358 | 1.6093 | 0.00090031
|  | 1466.5347 | 1.4461 | 0.00053237 |  | 1117.2758 | 1.6092 | 0.00079506
|  | 1466.4747 | 1.4457 | 0.00050787 |  | 1117.2158 | 1.6091 | 0.0007363
|  | 1466.4147 | 1.4453 | 0.00051678 |  | 1117.1558 | 1.609 | 0.00073019
|  | 1466.3547 | 1.445 | 0.00055989 |  | 1117.0958 | 1.6089 | 0.00076975
|  | 1466.2947 | 1.4446 | 0.00063183 |  | 1117.0358 | 1.6088 | 0.00083804
|  | 1466.2347 | 1.4443 | 0.00072479 |  | 1116.9758 | 1.6087 | 0.00091187
|  | 1466.1747 | 1.444 | 0.00083185 |  | 1116.9158 | 1.6088 | 0.00096937
|  | 1466.1147 | 1.4438 | 0.00094422 |  | 1116.8558 | 1.6088 | 0.00099475
|  | 1466.0547 | 1.4436 | 0.0010525 |  | 1116.7958 | 1.6088 | 0.00098334
|  | 1465.9947 | 1.4434 | 0.0011411 |  | 1116.7358 | 1.6089 | 0.00094035
|  | 1465.9346 | 1.4432 | 0.0011987 |  | 1116.6758 | 1.6089 | 0.00088038
|  | 1465.8746 | 1.4431 | 0.0012174 |  | 1116.6158 | 1.6088 | 0.00082024
|  | 1465.8146 | 1.443 | 0.0011887 |  | 1116.5558 | 1.6088 | 0.00077373
|  | 1465.7546 | 1.4429 | 0.0011128 |  | 1116.4958 | 1.6087 | 0.00074782
|  | 1465.6946 | 1.4427 | 0.0010002 |  | 1116.4358 | 1.6086 | 0.00074125
|  | 1465.6346 | 1.4425 | 0.00086866 |  | 1116.3758 | 1.6086 | 0.00074663
|  | 1465.5746 | 1.4423 | 0.00073699 |  | 1116.3158 | 1.6085 | 0.00075435
|  | 1465.5146 | 1.442 | 0.00062476 |  | 1116.2558 | 1.6085 | 0.00075882
|  | 1465.4546 | 1.4416 | 0.00054657 |  | 1116.1958 | 1.6084 | 0.00076065
|  | 1465.3946 | 1.4413 | 0.00051109 |  | 1116.1358 | 1.6084 | 0.00076691
|  | 1465.3346 | 1.441 | 0.00051781 |  | 1116.0758 | 1.6083 | 0.00078676
|  | 1465.2746 | 1.4406 | 0.00056069 |  | 1116.0158 | 1.6082 | 0.00082879
|  | 1465.2146 | 1.4403 | 0.00063031 |  | 1115.9558 | 1.6082 | 0.00089342
|  | 1465.1546 | 1.4401 | 0.00071678 |  | 1115.8958 | 1.6081 | 0.00097323
|  | 1465.0946 | 1.4398 | 0.00081149 |  | 1115.8358 | 1.6081 | 0.0010521
|  | 1465.0346 | 1.4396 | 0.00090886 |  | 1115.7758 | 1.6082 | 0.0011122
|  | 1464.9746 | 1.4394 | 0.0010026 |  | 1115.7158 | 1.6082 | 0.0011392
|  | 1464.9146 | 1.4393 | 0.001084 |  | 1115.6558 | 1.6083 | 0.0011285
|  | 1464.8546 | 1.4392 | 0.0011486 |  | 1115.5958 | 1.6083 | 0.0010854
|  | 1464.7946 | 1.4391 | 0.0011888 |  | 1115.5358 | 1.6083 | 0.0010265
|  | 1464.7346 | 1.439 | 0.0012004 |  | 1115.4758 | 1.6083 | 0.00096972
|  | 1464.6746 | 1.4389 | 0.0011859 |  | 1115.4158 | 1.6082 | 0.00093314
|  | 1464.6146 | 1.4388 | 0.0011425 |  | 1115.3558 | 1.6081 | 0.00092663
|  | 1464.5546 | 1.4387 | 0.001074 |  | 1115.2958 | 1.6081 | 0.00095027
|  | 1464.4946 | 1.4385 | 0.00099 |  | 1115.2358 | 1.608 | 0.00099534
|  | 1464.4346 | 1.4384 | 0.00089766 |  | 1115.1758 | 1.608 | 0.0010453
|  | 1464.3746 | 1.4382 | 0.00080686 |  | 1115.1158 | 1.608 | 0.0010968
|  | 1464.3146 | 1.4379 | 0.00072586 |  | 1115.0558 | 1.608 | 0.0011429
|  | 1464.2546 | 1.4377 | 0.0006599 |  | 1114.9958 | 1.608 | 0.0011745
|  | 1464.1946 | 1.4375 | 0.00061668 |  | 1114.9358 | 1.608 | 0.0011919
|  | 1464.1346 | 1.4372 | 0.00059905 |  | 1114.8758 | 1.608 | 0.001198
|  | 1464.0746 | 1.437 | 0.00060806 |  | 1114.8158 | 1.608 | 0.0011978
|  | 1464.0146 | 1.4367 | 0.0006433 |  | 1114.7558 | 1.608 | 0.0011964
|  | 1463.9546 | 1.4365 | 0.00069638 |  | 1114.6958 | 1.608 | 0.0011993
|  | 1463.8946 | 1.4363 | 0.00075955 |  | 1114.6358 | 1.6079 | 0.0012106
|  | 1463.8346 | 1.4362 | 0.0008185 |  | 1114.5758 | 1.6079 | 0.0012334
|  | 1463.7746 | 1.4361 | 0.00086524 |  | 1114.5158 | 1.6079 | 0.0012665
|  | 1463.7146 | 1.436 | 0.00089433 |  | 1114.4558 | 1.6079 | 0.001305
|  | 1463.6546 | 1.4358 | 0.00090353 |  | 1114.3958 | 1.6079 | 0.0013406
|  | 1463.5946 | 1.4357 | 0.00089383 |  | 1114.3358 | 1.6079 | 0.0013632
|  | 1463.5346 | 1.4356 | 0.00086901 |  | 1114.2758 | 1.608 | 0.0013644
|  | 1463.4746 | 1.4355 | 0.00083156 |  | 1114.2158 | 1.608 | 0.0013419
|  | 1463.4146 | 1.4354 | 0.00078059 |  | 1114.1558 | 1.608 | 0.0013002
|  | 1463.3546 | 1.4353 | 0.00071485 |  | 1114.0958 | 1.608 | 0.0012517
|  | 1463.2946 | 1.4351 | 0.00063588 |  | 1114.0358 | 1.608 | 0.0012121
|  | 1463.2346 | 1.435 | 0.00054876 |  | 1113.9758 | 1.6079 | 0.0011956
|  | 1463.1746 | 1.4348 | 0.00046428 |  | 1113.9158 | 1.6078 | 0.001211
|  | 1463.1146 | 1.4346 | 0.00039661 |  | 1113.8558 | 1.6078 | 0.0012579
|  | 1463.0546 | 1.4343 | 0.00035957 |  | 1113.7958 | 1.6078 | 0.0013261
|  | 1462.9946 | 1.4341 | 0.00036487 |  | 1113.7358 | 1.6078 | 0.0014002
|  | 1462.9346 | 1.4339 | 0.00041235 |  | 1113.6758 | 1.6078 | 0.0014607
|  | 1462.8746 | 1.4337 | 0.00049199 |  | 1113.6158 | 1.6079 | 0.0014907
|  | 1462.8146 | 1.4335 | 0.00058606 |  | 1113.5558 | 1.608 | 0.0014788
|  | 1462.7546 | 1.4334 | 0.00066973 |  | 1113.4958 | 1.6081 | 0.0014206
|  | 1462.6946 | 1.4333 | 0.0007216 |  | 1113.4358 | 1.6082 | 0.0013193
|  | 1462.6346 | 1.4333 | 0.00072568 |  | 1113.3758 | 1.6082 | 0.0011859
|  | 1462.5746 | 1.4333 | 0.00068059 |  | 1113.3158 | 1.6082 | 0.001036
|  | 1462.5146 | 1.4332 | 0.00059075 |  | 1113.2558 | 1.6081 | 0.00088936
|  | 1462.4546 | 1.4331 | 0.00047739 |  | 1113.1958 | 1.6079 | 0.00076827
|  | 1462.3946 | 1.433 | 0.00036477 |  | 1113.1358 | 1.6077 | 0.0006914
|  | 1462.3346 | 1.4328 | 0.00024401 |  | 1113.0758 | 1.6075 | 0.00067155
|  | 1462.2746 | 1.4326 | 0.00014719 |  | 1113.0158 | 1.6073 | 0.0007217
|  | 1462.2146 | 1.4323 | 8.8085e-05 |  | 1112.9558 | 1.6072 | 0.0008283
|  | 1462.1546 | 1.432 | 7.0595e-05 |  | 1112.8958 | 1.607 | 0.00098017
|  | 1462.0946 | 1.4318 | 0.00010024 |  | 1112.8358 | 1.6069 | 0.0011809
|  | 1462.0346 | 1.4316 | 0.00016971 |  | 1112.7758 | 1.6069 | 0.0013948
|  | 1461.9746 | 1.4313 | 0.0002684 |  | 1112.7158 | 1.6069 | 0.0015983
|  | 1461.9146 | 1.4312 | 0.00038089 |  | 1112.6558 | 1.607 | 0.0017714
|  | 1461.8546 | 1.4311 | 0.00049302 |  | 1112.5958 | 1.6072 | 0.0018991
|  | 1461.7946 | 1.431 | 0.00058522 |  | 1112.5358 | 1.6073 | 0.0019731
|  | 1461.7346 | 1.431 | 0.00064882 |  | 1112.4758 | 1.6075 | 0.001989
|  | 1461.6746 | 1.4309 | 0.00067485 |  | 1112.4158 | 1.6077 | 0.0019454
|  | 1461.6146 | 1.4309 | 0.00066243 |  | 1112.3558 | 1.6078 | 0.0018448
|  | 1461.5546 | 1.4309 | 0.00061276 |  | 1112.2958 | 1.6079 | 0.0016926
|  | 1461.4946 | 1.4308 | 0.00053694 |  | 1112.2358 | 1.608 | 0.0015012
|  | 1461.4346 | 1.4307 | 0.00044312 |  | 1112.1757 | 1.608 | 0.0012888
|  | 1461.3746 | 1.4306 | 0.00034637 |  | 1112.1157 | 1.6079 | 0.0010807
|  | 1461.3146 | 1.4304 | 0.00025867 |  | 1112.0557 | 1.6077 | 0.00090662
|  | 1461.2546 | 1.4302 | 0.00019221 |  | 1111.9957 | 1.6075 | 0.00079213
|  | 1461.1946 | 1.43 | 0.00015422 |  | 1111.9357 | 1.6072 | 0.00075753
|  | 1461.1346 | 1.4298 | 0.00015096 |  | 1111.8757 | 1.6069 | 0.00081028
|  | 1461.0746 | 1.4296 | 0.00017889 |  | 1111.8157 | 1.6067 | 0.00094376
|  | 1461.0146 | 1.4294 | 0.0002306 |  | 1111.7557 | 1.6065 | 0.001141
|  | 1460.9546 | 1.4293 | 0.00029647 |  | 1111.6957 | 1.6064 | 0.0013758
|  | 1460.8946 | 1.4292 | 0.00036297 |  | 1111.6357 | 1.6064 | 0.00162
|  | 1460.8346 | 1.4291 | 0.00042102 |  | 1111.5757 | 1.6064 | 0.0018489
|  | 1460.7746 | 1.429 | 0.00046505 |  | 1111.5157 | 1.6065 | 0.002043
|  | 1460.7146 | 1.4289 | 0.0004978 |  | 1111.4557 | 1.6066 | 0.0021928
|  | 1460.6546 | 1.4288 | 0.0005226 |  | 1111.3957 | 1.6067 | 0.0022936
|  | 1460.5946 | 1.4288 | 0.0005411 |  | 1111.3357 | 1.6068 | 0.0023481
|  | 1460.5346 | 1.4287 | 0.00055478 |  | 1111.2757 | 1.607 | 0.0023599
|  | 1460.4746 | 1.4286 | 0.00055334 |  | 1111.2157 | 1.6071 | 0.0023367
|  | 1460.4146 | 1.4286 | 0.00052804 |  | 1111.1557 | 1.6071 | 0.0022916
|  | 1460.3546 | 1.4286 | 0.00047191 |  | 1111.0957 | 1.6072 | 0.0022393
|  | 1460.2946 | 1.4285 | 0.00038376 |  | 1111.0357 | 1.6072 | 0.0021966
|  | 1460.2346 | 1.4284 | 0.00027343 |  | 1110.9757 | 1.6071 | 0.0021782
|  | 1460.1746 | 1.4282 | 0.00016223 |  | 1110.9157 | 1.6071 | 0.0021976
|  | 1460.1146 | 1.428 | 8.0382e-05 |  | 1110.8557 | 1.607 | 0.0022615
|  | 1460.0546 | 1.4278 | 2.6757e-05 |  | 1110.7957 | 1.607 | 0.0023659
|  | 1459.9946 | 1.4275 | 3.0593e-05 |  | 1110.7357 | 1.607 | 0.0024961
|  | 1459.9346 | 1.4273 | 9.6296e-05 |  | 1110.6757 | 1.6071 | 0.0026215
|  | 1459.8746 | 1.4271 | 0.00021427 |  | 1110.6157 | 1.6072 | 0.0027249
|  | 1459.8146 | 1.4269 | 0.00036601 |  | 1110.5557 | 1.6073 | 0.002804
|  | 1459.7546 | 1.4268 | 0.00052864 |  | 1110.4957 | 1.6075 | 0.0028235
|  | 1459.6946 | 1.4268 | 0.0006777 |  | 1110.4357 | 1.6077 | 0.002781
|  | 1459.6346 | 1.4268 | 0.00079488 |  | 1110.3757 | 1.6078 | 0.0026823
|  | 1459.5746 | 1.4269 | 0.00086472 |  | 1110.3157 | 1.6079 | 0.0025417
|  | 1459.5146 | 1.4269 | 0.00088021 |  | 1110.2557 | 1.608 | 0.0023854
|  | 1459.4546 | 1.427 | 0.00083987 |  | 1110.1957 | 1.608 | 0.0022319
|  | 1459.3946 | 1.427 | 0.00074376 |  | 1110.1357 | 1.6079 | 0.0020991
|  | 1459.3346 | 1.427 | 0.0006071 |  | 1110.0757 | 1.6079 | 0.0019964
|  | 1459.2746 | 1.4269 | 0.00045137 |  | 1110.0157 | 1.6078 | 0.0019284
|  | 1459.2146 | 1.4268 | 0.00030509 |  | 1109.9557 | 1.6077 | 0.0018921
|  | 1459.1546 | 1.4266 | 0.00019764 |  | 1109.8957 | 1.6076 | 0.0018856
|  | 1459.0946 | 1.4263 | 0.00015238 |  | 1109.8357 | 1.6075 | 0.0019041
|  | 1459.0346 | 1.4261 | 0.00017866 |  | 1109.7757 | 1.6074 | 0.0019438
|  | 1458.9746 | 1.4259 | 0.00026828 |  | 1109.7157 | 1.6074 | 0.0019993
|  | 1458.9146 | 1.4258 | 0.00039559 |  | 1109.6557 | 1.6074 | 0.0020625
|  | 1458.8546 | 1.4257 | 0.00052572 |  | 1109.5957 | 1.6074 | 0.0021244
|  | 1458.7946 | 1.4257 | 0.00062428 |  | 1109.5357 | 1.6074 | 0.0021726
|  | 1458.7346 | 1.4257 | 0.00066316 |  | 1109.4757 | 1.6074 | 0.0021996
|  | 1458.6746 | 1.4258 | 0.00064012 |  | 1109.4157 | 1.6075 | 0.0022036
|  | 1458.6146 | 1.4258 | 0.00056357 |  | 1109.3557 | 1.6075 | 0.0021862
|  | 1458.5546 | 1.4257 | 0.00045818 |  | 1109.2957 | 1.6075 | 0.0021608
|  | 1458.4946 | 1.4256 | 0.00034743 |  | 1109.2357 | 1.6075 | 0.0021378
|  | 1458.4346 | 1.4255 | 0.00025221 |  | 1109.1757 | 1.6075 | 0.0021326
|  | 1458.3746 | 1.4254 | 0.00018299 |  | 1109.1157 | 1.6074 | 0.0021521
|  | 1458.3146 | 1.4252 | 0.00014176 |  | 1109.0557 | 1.6074 | 0.0021985
|  | 1458.2546 | 1.425 | 0.00012168 |  | 1108.9957 | 1.6074 | 0.0022629
|  | 1458.1946 | 1.4249 | 0.00011932 |  | 1108.9357 | 1.6074 | 0.0023314
|  | 1458.1346 | 1.4247 | 0.00013129 |  | 1108.8757 | 1.6075 | 0.0023889
|  | 1458.0746 | 1.4246 | 0.00016132 |  | 1108.8157 | 1.6075 | 0.0024215
|  | 1458.0146 | 1.4244 | 0.00021107 |  | 1108.7557 | 1.6076 | 0.0024236
|  | 1457.9546 | 1.4243 | 0.00028744 |  | 1108.6957 | 1.6077 | 0.0023933
|  | 1457.8946 | 1.4241 | 0.00038796 |  | 1108.6357 | 1.6078 | 0.0023376
|  | 1457.8346 | 1.424 | 0.00049043 |  | 1108.5757 | 1.6078 | 0.0022674
|  | 1457.7746 | 1.424 | 0.00061082 |  | 1108.5157 | 1.6078 | 0.0021931
|  | 1457.7146 | 1.4239 | 0.00072985 |  | 1108.4557 | 1.6078 | 0.0021275
|  | 1457.6546 | 1.4239 | 0.00083036 |  | 1108.3957 | 1.6078 | 0.0020784
|  | 1457.5946 | 1.424 | 0.00090099 |  | 1108.3357 | 1.6078 | 0.0020495
|  | 1457.5346 | 1.4241 | 0.00093041 |  | 1108.2757 | 1.6077 | 0.0020348
|  | 1457.4746 | 1.4241 | 0.00091414 |  | 1108.2157 | 1.6077 | 0.002034
|  | 1457.4146 | 1.4242 | 0.00084929 |  | 1108.1557 | 1.6077 | 0.0020422
|  | 1457.3546 | 1.4242 | 0.00074007 |  | 1108.0957 | 1.6077 | 0.0020498
|  | 1457.2946 | 1.4242 | 0.00059427 |  | 1108.0357 | 1.6077 | 0.0020482
|  | 1457.2346 | 1.4241 | 0.00043104 |  | 1107.9757 | 1.6077 | 0.0020315
|  | 1457.1746 | 1.424 | 0.00027661 |  | 1107.9157 | 1.6078 | 0.0019976
|  | 1457.1146 | 1.4238 | 0.00015447 |  | 1107.8557 | 1.6078 | 0.0019485
|  | 1457.0546 | 1.4236 | 8.7066e-05 |  | 1107.7957 | 1.6078 | 0.0018912
|  | 1456.9946 | 1.4234 | 8.7035e-05 |  | 1107.7357 | 1.6077 | 0.001838
|  | 1456.9346 | 1.4232 | 0.00015419 |  | 1107.6757 | 1.6077 | 0.0017997
|  | 1456.8746 | 1.423 | 0.00027276 |  | 1107.6157 | 1.6076 | 0.0017869
|  | 1456.8146 | 1.4229 | 0.00041718 |  | 1107.5557 | 1.6075 | 0.0018046
|  | 1456.7546 | 1.4228 | 0.00056135 |  | 1107.4957 | 1.6075 | 0.0018529
|  | 1456.6946 | 1.4229 | 0.00067882 |  | 1107.4357 | 1.6074 | 0.0019231
|  | 1456.6346 | 1.4229 | 0.00075499 |  | 1107.3757 | 1.6075 | 0.0020015
|  | 1456.5746 | 1.423 | 0.00078069 |  | 1107.3157 | 1.6075 | 0.0020725
|  | 1456.5146 | 1.423 | 0.00075906 |  | 1107.2557 | 1.6076 | 0.0021145
|  | 1456.4546 | 1.4231 | 0.00069585 |  | 1107.1957 | 1.6077 | 0.0021154
|  | 1456.3946 | 1.4231 | 0.00059828 |  | 1107.1357 | 1.6078 | 0.0020674
|  | 1456.3346 | 1.4231 | 0.00047497 |  | 1107.0757 | 1.6079 | 0.0019722
|  | 1456.2746 | 1.4231 | 0.00033473 |  | 1107.0157 | 1.6079 | 0.0018403
|  | 1456.2146 | 1.423 | 0.00018613 |  | 1106.9557 | 1.6079 | 0.0016944
|  | 1456.1546 | 1.4228 | 4.5794e-05 |  | 1106.8957 | 1.6079 | 0.0015542
|  | 1456.0946 | 1.4227 | -7.3035e-05 |  | 1106.8357 | 1.6078 | 0.0014411
|  | 1456.0346 | 1.4225 | -0.0001537 |  | 1106.7757 | 1.6076 | 0.0013697
|  | 1455.9746 | 1.4222 | -0.00018236 |  | 1106.7157 | 1.6075 | 0.0013448
|  | 1455.9146 | 1.422 | -0.00015538 |  | 1106.6557 | 1.6074 | 0.001365
|  | 1455.8546 | 1.4218 | -7.3239e-05 |  | 1106.5957 | 1.6073 | 0.0014201
|  | 1455.7946 | 1.4216 | 5.2228e-05 |  | 1106.5357 | 1.6072 | 0.0014966
|  | 1455.7346 | 1.4215 | 0.00020113 |  | 1106.4757 | 1.6072 | 0.0015778
|  | 1455.6746 | 1.4214 | 0.00035094 |  | 1106.4157 | 1.6072 | 0.0016549
|  | 1455.6146 | 1.4214 | 0.0004698 |  | 1106.3557 | 1.6072 | 0.0017203
|  | 1455.5546 | 1.4214 | 0.0005703 |  | 1106.2957 | 1.6072 | 0.0017653
|  | 1455.4946 | 1.4214 | 0.00064068 |  | 1106.2357 | 1.6072 | 0.0017889
|  | 1455.4346 | 1.4215 | 0.0006733 |  | 1106.1757 | 1.6073 | 0.001789
|  | 1455.3746 | 1.4215 | 0.00067303 |  | 1106.1157 | 1.6073 | 0.0017674
|  | 1455.3146 | 1.4215 | 0.00064664 |  | 1106.0557 | 1.6073 | 0.0017303
|  | 1455.2546 | 1.4216 | 0.00060229 |  | 1105.9957 | 1.6074 | 0.0016735
|  | 1455.1946 | 1.4215 | 0.00054481 |  | 1105.9357 | 1.6073 | 0.0016065
|  | 1455.1346 | 1.4215 | 0.00047876 |  | 1105.8757 | 1.6073 | 0.0015409
|  | 1455.0746 | 1.4215 | 0.00040751 |  | 1105.8157 | 1.6072 | 0.0014918
|  | 1455.0146 | 1.4214 | 0.00033416 |  | 1105.7557 | 1.6071 | 0.0014729
|  | 1454.9546 | 1.4213 | 0.00026621 |  | 1105.6957 | 1.607 | 0.0014958
|  | 1454.8946 | 1.4212 | 0.0002128 |  | 1105.6357 | 1.6068 | 0.0015672
|  | 1454.8346 | 1.4211 | 0.00018503 |  | 1105.5757 | 1.6067 | 0.0016857
|  | 1454.7746 | 1.4209 | 0.00019161 |  | 1105.5157 | 1.6067 | 0.0018405
|  | 1454.7146 | 1.4208 | 0.00023379 |  | 1105.4557 | 1.6067 | 0.0020123
|  | 1454.6546 | 1.4207 | 0.00030615 |  | 1105.3957 | 1.6068 | 0.0021778
|  | 1454.5946 | 1.4207 | 0.00039234 |  | 1105.3357 | 1.6069 | 0.0023101
|  | 1454.5346 | 1.4207 | 0.00046772 |  | 1105.2757 | 1.6071 | 0.0023871
|  | 1454.4746 | 1.4207 | 0.00050984 |  | 1105.2157 | 1.6073 | 0.0023941
|  | 1454.4146 | 1.4207 | 0.00050193 |  | 1105.1557 | 1.6075 | 0.0023292
|  | 1454.3546 | 1.4208 | 0.00043957 |  | 1105.0957 | 1.6076 | 0.002202
|  | 1454.2946 | 1.4208 | 0.00033109 |  | 1105.0357 | 1.6077 | 0.0020332
|  | 1454.2346 | 1.4208 | 0.00019761 |  | 1104.9757 | 1.6077 | 0.0018509
|  | 1454.1746 | 1.4207 | 6.5945e-05 |  | 1104.9157 | 1.6077 | 0.0016816
|  | 1454.1146 | 1.4205 | -3.8724e-05 |  | 1104.8557 | 1.6076 | 0.0015486
|  | 1454.0546 | 1.4204 | -0.0001017 |  | 1104.7957 | 1.6075 | 0.0014651
|  | 1453.9946 | 1.4202 | -0.00011922 |  | 1104.7357 | 1.6073 | 0.0014355
|  | 1453.9346 | 1.42 | -9.7674e-05 |  | 1104.6757 | 1.6072 | 0.0014551
|  | 1453.8746 | 1.4199 | -5.2129e-05 |  | 1104.6157 | 1.6071 | 0.0015139
|  | 1453.8146 | 1.4198 | 5.978e-06 |  | 1104.5557 | 1.607 | 0.001599
|  | 1453.7546 | 1.4197 | 6.6873e-05 |  | 1104.4957 | 1.607 | 0.0016985
|  | 1453.6946 | 1.4196 | 0.00012654 |  | 1104.4357 | 1.607 | 0.0018008
|  | 1453.6346 | 1.4196 | 0.00018544 |  | 1104.3757 | 1.6071 | 0.001893
|  | 1453.5746 | 1.4195 | 0.00024541 |  | 1104.3157 | 1.6072 | 0.0019624
|  | 1453.5146 | 1.4195 | 0.00030487 |  | 1104.2557 | 1.6073 | 0.001994
|  | 1453.4546 | 1.4195 | 0.00035672 |  | 1104.1957 | 1.6075 | 0.0019759
|  | 1453.3946 | 1.4195 | 0.00038962 |  | 1104.1357 | 1.6076 | 0.0019009
|  | 1453.3346 | 1.4195 | 0.00039364 |  | 1104.0757 | 1.6077 | 0.0017644
|  | 1453.2746 | 1.4195 | 0.00036793 |  | 1104.0157 | 1.6078 | 0.0015775
|  | 1453.2146 | 1.4195 | 0.00030601 |  | 1103.9557 | 1.6079 | 0.001354
|  | 1453.1546 | 1.4195 | 0.00021711 |  | 1103.8957 | 1.6078 | 0.0011175
|  | 1453.0946 | 1.4194 | 0.00011685 |  | 1103.8357 | 1.6077 | 0.0009207
|  | 1453.0346 | 1.4193 | 2.4425e-05 |  | 1103.7757 | 1.6076 | 0.00072844
|  | 1452.9746 | 1.4192 | -4.1088e-05 |  | 1103.7157 | 1.6073 | 0.00057768
|  | 1452.9146 | 1.419 | -6.6821e-05 |  | 1103.6557 | 1.6071 | 0.00049096
|  | 1452.8546 | 1.4188 | -4.5812e-05 |  | 1103.5957 | 1.6068 | 0.00047876
|  | 1452.7946 | 1.4187 | 2.0194e-05 |  | 1103.5357 | 1.6065 | 0.00054441
|  | 1452.7346 | 1.4185 | 0.00012354 |  | 1103.4757 | 1.6063 | 0.00068514
|  | 1452.6746 | 1.4184 | 0.00025344 |  | 1103.4156 | 1.6061 | 0.00089003
|  | 1452.6146 | 1.4184 | 0.00039459 |  | 1103.3557 | 1.606 | 0.0011413
|  | 1452.5546 | 1.4184 | 0.00052922 |  | 1103.2956 | 1.6059 | 0.0014122
|  | 1452.4946 | 1.4184 | 0.00064108 |  | 1103.2356 | 1.606 | 0.0016718
|  | 1452.4346 | 1.4185 | 0.00071699 |  | 1103.1756 | 1.6061 | 0.0018879
|  | 1452.3746 | 1.4186 | 0.00074711 |  | 1103.1156 | 1.6063 | 0.0020353
|  | 1452.3146 | 1.4187 | 0.00072739 |  | 1103.0556 | 1.6066 | 0.0020952
|  | 1452.2546 | 1.4188 | 0.00066323 |  | 1102.9956 | 1.6068 | 0.0020664
|  | 1452.1946 | 1.4188 | 0.00056588 |  | 1102.9356 | 1.607 | 0.001961
|  | 1452.1346 | 1.4188 | 0.0004498 |  | 1102.8756 | 1.6071 | 0.001806
|  | 1452.0746 | 1.4188 | 0.00033181 |  | 1102.8156 | 1.6071 | 0.0016309
|  | 1452.0146 | 1.4187 | 0.00022475 |  | 1102.7556 | 1.6071 | 0.0014673
|  | 1451.9546 | 1.4186 | 0.00013471 |  | 1102.6956 | 1.607 | 0.0013394
|  | 1451.8946 | 1.4185 | 6.3943e-05 |  | 1102.6356 | 1.6069 | 0.0012613
|  | 1451.8346 | 1.4184 | 1.0415e-05 |  | 1102.5756 | 1.6068 | 0.0012345
|  | 1451.7746 | 1.4183 | -2.6698e-05 |  | 1102.5156 | 1.6067 | 0.0012509
|  | 1451.7146 | 1.4181 | -4.922e-05 |  | 1102.4556 | 1.6066 | 0.0012958
|  | 1451.6546 | 1.418 | -5.5697e-05 |  | 1102.3956 | 1.6066 | 0.0013519
|  | 1451.5946 | 1.4179 | -4.1952e-05 |  | 1102.3356 | 1.6066 | 0.0014039
|  | 1451.5346 | 1.4178 | -3.165e-06 |  | 1102.2756 | 1.6066 | 0.0014415
|  | 1451.4746 | 1.4176 | 6.1688e-05 |  | 1102.2156 | 1.6066 | 0.0014602
|  | 1451.4146 | 1.4175 | 0.00014711 |  | 1102.1556 | 1.6066 | 0.001461
|  | 1451.3546 | 1.4175 | 0.00024339 |  | 1102.0956 | 1.6067 | 0.0014478
|  | 1451.2946 | 1.4175 | 0.00033548 |  | 1102.0356 | 1.6067 | 0.0014246
|  | 1451.2346 | 1.4175 | 0.00040725 |  | 1101.9756 | 1.6067 | 0.0013919
|  | 1451.1746 | 1.4175 | 0.000444 |  | 1101.9156 | 1.6067 | 0.0013486
|  | 1451.1146 | 1.4176 | 0.00043875 |  | 1101.8556 | 1.6067 | 0.0012911
|  | 1451.0546 | 1.4176 | 0.00039968 |  | 1101.7956 | 1.6067 | 0.0012171
|  | 1450.9946 | 1.4176 | 0.00032565 |  | 1101.7356 | 1.6067 | 0.0011283
|  | 1450.9346 | 1.4176 | 0.00023061 |  | 1101.6756 | 1.6066 | 0.0010334
|  | 1450.8746 | 1.4175 | 0.0001377 |  | 1101.6156 | 1.6065 | 0.00095681
|  | 1450.8146 | 1.4174 | 6.6713e-05 |  | 1101.5556 | 1.6064 | 0.00089763
|  | 1450.7546 | 1.4172 | 3.5732e-05 |  | 1101.4956 | 1.6062 | 0.00087569
|  | 1450.6946 | 1.4171 | 5.1403e-05 |  | 1101.4356 | 1.606 | 0.00091068
|  | 1450.6346 | 1.4169 | 0.00011526 |  | 1101.3756 | 1.6059 | 0.0010077
|  | 1450.5746 | 1.4168 | 0.00021497 |  | 1101.3156 | 1.6057 | 0.0011618
|  | 1450.5146 | 1.4168 | 0.00033271 |  | 1101.2556 | 1.6056 | 0.0013571
|  | 1450.4546 | 1.4167 | 0.00044604 |  | 1101.1956 | 1.6056 | 0.0015704
|  | 1450.3946 | 1.4168 | 0.00053535 |  | 1101.1356 | 1.6057 | 0.0017746
|  | 1450.3346 | 1.4168 | 0.00058635 |  | 1101.0756 | 1.6058 | 0.0019418
|  | 1450.2746 | 1.4169 | 0.00059624 |  | 1101.0156 | 1.606 | 0.0020493
|  | 1450.2146 | 1.4169 | 0.00056839 |  | 1100.9556 | 1.6062 | 0.0020815
|  | 1450.1546 | 1.4169 | 0.00051598 |  | 1100.8956 | 1.6064 | 0.0020336
|  | 1450.0946 | 1.4169 | 0.0004534 |  | 1100.8356 | 1.6066 | 0.0019137
|  | 1450.0346 | 1.4168 | 0.00039618 |  | 1100.7756 | 1.6067 | 0.0017402
|  | 1449.9746 | 1.4168 | 0.0003554 |  | 1100.7156 | 1.6067 | 0.0015408
|  | 1449.9146 | 1.4167 | 0.00033761 |  | 1100.6556 | 1.6067 | 0.0013502
|  | 1449.8546 | 1.4166 | 0.00034117 |  | 1100.5956 | 1.6065 | 0.001201
|  | 1449.7946 | 1.4165 | 0.0003666 |  | 1100.5356 | 1.6064 | 0.0011179
|  | 1449.7346 | 1.4164 | 0.00040803 |  | 1100.4756 | 1.6062 | 0.0011142
|  | 1449.6746 | 1.4164 | 0.00046153 |  | 1100.4156 | 1.606 | 0.0011887
|  | 1449.6146 | 1.4163 | 0.00052267 |  | 1100.3556 | 1.6059 | 0.0013271
|  | 1449.5546 | 1.4163 | 0.00058715 |  | 1100.2956 | 1.6058 | 0.0015054
|  | 1449.4946 | 1.4163 | 0.00064686 |  | 1100.2356 | 1.6058 | 0.0016947
|  | 1449.4346 | 1.4164 | 0.00069357 |  | 1100.1756 | 1.6059 | 0.0018654
|  | 1449.3746 | 1.4164 | 0.00071794 |  | 1100.1156 | 1.6061 | 0.0019903
|  | 1449.3146 | 1.4165 | 0.00071487 |  | 1100.0556 | 1.6063 | 0.0020475
|  | 1449.2546 | 1.4165 | 0.00068162 |  | 1099.9956 | 1.6066 | 0.0020224
|  | 1449.1946 | 1.4166 | 0.00061802 |  | 1099.9356 | 1.6068 | 0.0019096
|  | 1449.1346 | 1.4166 | 0.00052872 |  | 1099.8756 | 1.607 | 0.0017151
|  | 1449.0746 | 1.4166 | 0.00042202 |  | 1099.8156 | 1.6071 | 0.001458
|  | 1449.0146 | 1.4166 | 0.000307 |  | 1099.7556 | 1.6071 | 0.0011696
|  | 1448.9546 | 1.4165 | 0.00019122 |  | 1099.6956 | 1.607 | 0.00088834
|  | 1448.8946 | 1.4164 | 8.0756e-05 |  | 1099.6356 | 1.6068 | 0.00065238
|  | 1448.8346 | 1.4163 | -1.2118e-05 |  | 1099.5756 | 1.6066 | 0.00049088
|  | 1448.7746 | 1.4162 | -7.8801e-05 |  | 1099.5156 | 1.6063 | 0.00041736
|  | 1448.7146 | 1.416 | -0.00012623 |  | 1099.4556 | 1.6061 | 0.00042739
|  | 1448.6546 | 1.4158 | -0.00013462 |  | 1099.3956 | 1.6059 | 0.00050253
|  | 1448.5946 | 1.4156 | -9.9592e-05 |  | 1099.3356 | 1.6057 | 0.00060449
|  | 1448.5346 | 1.4155 | -1.5082e-05 |  | 1099.2756 | 1.6056 | 0.00071965
|  | 1448.4746 | 1.4153 | 0.00011101 |  | 1099.2156 | 1.6055 | 0.0008487
|  | 1448.4146 | 1.4152 | 0.00026952 |  | 1099.1556 | 1.6055 | 0.00097251
|  | 1448.3546 | 1.4152 | 0.00043741 |  | 1099.0956 | 1.6055 | 0.0010905
|  | 1448.2946 | 1.4152 | 0.00059802 |  | 1099.0356 | 1.6055 | 0.0012027
|  | 1448.2346 | 1.4153 | 0.00073011 |  | 1098.9756 | 1.6056 | 0.0013014
|  | 1448.1746 | 1.4154 | 0.00081579 |  | 1098.9156 | 1.6057 | 0.0013702
|  | 1448.1146 | 1.4155 | 0.00084705 |  | 1098.8556 | 1.6058 | 0.0013881
|  | 1448.0546 | 1.4157 | 0.00081679 |  | 1098.7956 | 1.6059 | 0.0013379
|  | 1447.9946 | 1.4158 | 0.00072998 |  | 1098.7356 | 1.606 | 0.0012156
|  | 1447.9346 | 1.4158 | 0.00059526 |  | 1098.6756 | 1.6061 | 0.0010367
|  | 1447.8746 | 1.4159 | 0.00043027 |  | 1098.6156 | 1.6061 | 0.0008333
|  | 1447.8146 | 1.4158 | 0.00025275 |  | 1098.5556 | 1.6059 | 0.00064635
|  | 1447.7546 | 1.4157 | 8.9191e-05 |  | 1098.4956 | 1.6057 | 0.00051353
|  | 1447.6946 | 1.4155 | -3.689e-05 |  | 1098.4356 | 1.6055 | 0.00045944
|  | 1447.6346 | 1.4153 | -0.00010334 |  | 1098.3756 | 1.6052 | 0.00049013
|  | 1447.5746 | 1.4151 | -9.8219e-05 |  | 1098.3156 | 1.605 | 0.00059388
|  | 1447.5146 | 1.4149 | -2.2657e-05 |  | 1098.2556 | 1.6049 | 0.00074948
|  | 1447.4546 | 1.4148 | 0.00011601 |  | 1098.1956 | 1.6048 | 0.00093469
|  | 1447.3946 | 1.4147 | 0.00029197 |  | 1098.1356 | 1.6047 | 0.0011297
|  | 1447.3346 | 1.4146 | 0.00047713 |  | 1098.0756 | 1.6047 | 0.0013201
|  | 1447.2746 | 1.4147 | 0.00063853 |  | 1098.0156 | 1.6048 | 0.001494
|  | 1447.2146 | 1.4148 | 0.00075383 |  | 1097.9556 | 1.6049 | 0.0016384
|  | 1447.1546 | 1.4149 | 0.00080855 |  | 1097.8956 | 1.605 | 0.0017385
|  | 1447.0946 | 1.415 | 0.00079722 |  | 1097.8356 | 1.6052 | 0.0017796
|  | 1447.0346 | 1.4152 | 0.00072889 |  | 1097.7756 | 1.6053 | 0.0017546
|  | 1446.9746 | 1.4152 | 0.00061698 |  | 1097.7156 | 1.6054 | 0.0016673
|  | 1446.9146 | 1.4153 | 0.00047703 |  | 1097.6556 | 1.6055 | 0.0015355
|  | 1446.8546 | 1.4152 | 0.00033106 |  | 1097.5956 | 1.6055 | 0.0013893
|  | 1446.7946 | 1.4152 | 0.00019351 |  | 1097.5356 | 1.6055 | 0.0012599
|  | 1446.7346 | 1.4151 | 8.1952e-05 |  | 1097.4756 | 1.6053 | 0.0011737
|  | 1446.6746 | 1.4149 | 8.6932e-06 |  | 1097.4156 | 1.6052 | 0.0011456
|  | 1446.6146 | 1.4148 | -1.7826e-05 |  | 1097.3556 | 1.6051 | 0.001176
|  | 1446.5546 | 1.4146 | 3.089e-06 |  | 1097.2956 | 1.6049 | 0.0012557
|  | 1446.4946 | 1.4145 | 5.5026e-05 |  | 1097.2356 | 1.6049 | 0.0013714
|  | 1446.4346 | 1.4144 | 0.00014032 |  | 1097.1756 | 1.6048 | 0.0015098
|  | 1446.3746 | 1.4143 | 0.00023884 |  | 1097.1156 | 1.6048 | 0.0016591
|  | 1446.3146 | 1.4143 | 0.00032539 |  | 1097.0556 | 1.6049 | 0.001798
|  | 1446.2546 | 1.4143 | 0.00038214 |  | 1096.9956 | 1.605 | 0.0019158
|  | 1446.1945 | 1.4144 | 0.00040142 |  | 1096.9356 | 1.6051 | 0.0020109
|  | 1446.1345 | 1.4144 | 0.00037869 |  | 1096.8756 | 1.6053 | 0.0020412
|  | 1446.0745 | 1.4145 | 0.00032389 |  | 1096.8156 | 1.6055 | 0.0019855
|  | 1446.0145 | 1.4144 | 0.00024654 |  | 1096.7556 | 1.6057 | 0.0018365
|  | 1445.9545 | 1.4144 | 0.0001651 |  | 1096.6956 | 1.6059 | 0.001608
|  | 1445.8945 | 1.4143 | 8.927e-05 |  | 1096.6356 | 1.6059 | 0.0013354
|  | 1445.8345 | 1.4142 | 3.1114e-05 |  | 1096.5756 | 1.6058 | 0.0010686
|  | 1445.7745 | 1.4141 | -2.84e-06 |  | 1096.5156 | 1.6056 | 0.00085888
|  | 1445.7145 | 1.4139 | -4.5953e-06 |  | 1096.4556 | 1.6053 | 0.00074618
|  | 1445.6545 | 1.4138 | 2.825e-05 |  | 1096.3956 | 1.605 | 0.00074704
|  | 1445.5945 | 1.4136 | 9.8146e-05 |  | 1096.3356 | 1.6048 | 0.00085329
|  | 1445.5345 | 1.4135 | 0.00020461 |  | 1096.2756 | 1.6046 | 0.0010374
|  | 1445.4745 | 1.4134 | 0.00034322 |  | 1096.2156 | 1.6045 | 0.0012625
|  | 1445.4145 | 1.4134 | 0.00050019 |  | 1096.1556 | 1.6045 | 0.0014907
|  | 1445.3545 | 1.4134 | 0.00065894 |  | 1096.0956 | 1.6046 | 0.0016904
|  | 1445.2945 | 1.4135 | 0.00080241 |  | 1096.0356 | 1.6047 | 0.0018395
|  | 1445.2345 | 1.4136 | 0.00090905 |  | 1095.9756 | 1.6049 | 0.0019245
|  | 1445.1745 | 1.4137 | 0.00096898 |  | 1095.9156 | 1.6051 | 0.0019356
|  | 1445.1145 | 1.4138 | 0.00097628 |  | 1095.8556 | 1.6053 | 0.0018719
|  | 1445.0545 | 1.414 | 0.00092961 |  | 1095.7956 | 1.6054 | 0.0017397
|  | 1444.9945 | 1.4141 | 0.00083598 |  | 1095.7356 | 1.6055 | 0.0015519
|  | 1444.9345 | 1.4142 | 0.00070435 |  | 1095.6756 | 1.6056 | 0.0013334
|  | 1444.8745 | 1.4142 | 0.00054896 |  | 1095.6156 | 1.6055 | 0.001114
|  | 1444.8145 | 1.4142 | 0.00038084 |  | 1095.5556 | 1.6054 | 0.00092412
|  | 1444.7545 | 1.4141 | 0.00022238 |  | 1095.4956 | 1.6052 | 0.00078838
|  | 1444.6945 | 1.4139 | 8.9023e-05 |  | 1095.4356 | 1.605 | 0.00072004
|  | 1444.6345 | 1.4138 | 8.468e-07 |  | 1095.3756 | 1.6048 | 0.00072045
|  | 1444.5745 | 1.4136 | -2.9248e-05 |  | 1095.3156 | 1.6046 | 0.00078162
|  | 1444.5145 | 1.4134 | 8.6075e-06 |  | 1095.2556 | 1.6044 | 0.00089248
|  | 1444.4545 | 1.4132 | 0.00011089 |  | 1095.1956 | 1.6043 | 0.0010406
|  | 1444.3945 | 1.4131 | 0.00026129 |  | 1095.1356 | 1.6042 | 0.0012148
|  | 1444.3345 | 1.413 | 0.00043677 |  | 1095.0756 | 1.6042 | 0.0014008
|  | 1444.2745 | 1.413 | 0.00058929 |  | 1095.0156 | 1.6042 | 0.0015804
|  | 1444.2145 | 1.4131 | 0.00072266 |  | 1094.9556 | 1.6043 | 0.0017304
|  | 1444.1545 | 1.4132 | 0.00081499 |  | 1094.8956 | 1.6045 | 0.0018264
|  | 1444.0945 | 1.4133 | 0.00084686 |  | 1094.8356 | 1.6047 | 0.0018464
|  | 1444.0345 | 1.4135 | 0.00081517 |  | 1094.7756 | 1.6048 | 0.0017862
|  | 1443.9745 | 1.4136 | 0.000731 |  | 1094.7156 | 1.605 | 0.0016687
|  | 1443.9145 | 1.4136 | 0.00060985 |  | 1094.6556 | 1.6051 | 0.001476
|  | 1443.8545 | 1.4136 | 0.00046962 |  | 1094.5956 | 1.605 | 0.0012581
|  | 1443.7945 | 1.4136 | 0.00032872 |  | 1094.5356 | 1.6049 | 0.0010529
|  | 1443.7345 | 1.4135 | 0.00020247 |  | 1094.4756 | 1.6048 | 0.00089469
|  | 1443.6745 | 1.4134 | 0.00010119 |  | 1094.4155 | 1.6045 | 0.00080513
|  | 1443.6145 | 1.4133 | 3.3945e-05 |  | 1094.3555 | 1.6043 | 0.00079525
|  | 1443.5545 | 1.4131 | 8.2416e-06 |  | 1094.2955 | 1.604 | 0.00086564
|  | 1443.4945 | 1.4129 | 2.434e-05 |  | 1094.2355 | 1.6038 | 0.0010112
|  | 1443.4345 | 1.4128 | 8.5115e-05 |  | 1094.1755 | 1.6036 | 0.0012235
|  | 1443.3745 | 1.4127 | 0.00018047 |  | 1094.1155 | 1.6035 | 0.0014881
|  | 1443.3145 | 1.4126 | 0.00030026 |  | 1094.0555 | 1.6035 | 0.0017816
|  | 1443.2545 | 1.4126 | 0.00042864 |  | 1093.9955 | 1.6036 | 0.0020723
|  | 1443.1945 | 1.4126 | 0.0005444 |  | 1093.9355 | 1.6038 | 0.0023198
|  | 1443.1345 | 1.4127 | 0.00063125 |  | 1093.8755 | 1.6041 | 0.0024859
|  | 1443.0745 | 1.4127 | 0.00067152 |  | 1093.8155 | 1.6044 | 0.0025358
|  | 1443.0145 | 1.4128 | 0.00066093 |  | 1093.7555 | 1.6047 | 0.0024638
|  | 1442.9545 | 1.4129 | 0.00060321 |  | 1093.6955 | 1.6049 | 0.0022807
|  | 1442.8945 | 1.4129 | 0.00050884 |  | 1093.6355 | 1.6051 | 0.0020245
|  | 1442.8345 | 1.4129 | 0.00039754 |  | 1093.5755 | 1.6051 | 0.0017438
|  | 1442.7745 | 1.4129 | 0.00028919 |  | 1093.5155 | 1.6051 | 0.0014875
|  | 1442.7145 | 1.4128 | 0.00020352 |  | 1093.4555 | 1.6049 | 0.001291
|  | 1442.6545 | 1.4127 | 0.0001549 |  | 1093.3955 | 1.6047 | 0.0011764
|  | 1442.5945 | 1.4125 | 0.00014954 |  | 1093.3355 | 1.6045 | 0.001145
|  | 1442.5345 | 1.4124 | 0.0001847 |  | 1093.2755 | 1.6043 | 0.0011884
|  | 1442.4745 | 1.4123 | 0.00025192 |  | 1093.2155 | 1.6041 | 0.0012911
|  | 1442.4145 | 1.4122 | 0.00033892 |  | 1093.1555 | 1.604 | 0.0014348
|  | 1442.3545 | 1.4122 | 0.00043485 |  | 1093.0955 | 1.604 | 0.0016
|  | 1442.2945 | 1.4121 | 0.00053242 |  | 1093.0355 | 1.604 | 0.0017633
|  | 1442.2345 | 1.4121 | 0.00062301 |  | 1092.9755 | 1.6041 | 0.0018981
|  | 1442.1745 | 1.4122 | 0.00070073 |  | 1092.9155 | 1.6043 | 0.0019782
|  | 1442.1145 | 1.4122 | 0.00076028 |  | 1092.8555 | 1.6045 | 0.0019845
|  | 1442.0545 | 1.4123 | 0.00079416 |  | 1092.7955 | 1.6046 | 0.0019086
|  | 1441.9945 | 1.4124 | 0.0007939 |  | 1092.7355 | 1.6048 | 0.0017573
|  | 1441.9345 | 1.4125 | 0.00075867 |  | 1092.6755 | 1.6048 | 0.0015601
|  | 1441.8745 | 1.4125 | 0.00068245 |  | 1092.6155 | 1.6048 | 0.001349
|  | 1441.8145 | 1.4126 | 0.00057318 |  | 1092.5555 | 1.6047 | 0.0011626
|  | 1441.7545 | 1.4125 | 0.00044768 |  | 1092.4955 | 1.6046 | 0.0010392
|  | 1441.6945 | 1.4125 | 0.00032873 |  | 1092.4355 | 1.6044 | 0.00094975
|  | 1441.6345 | 1.4123 | 0.00024156 |  | 1092.3755 | 1.6042 | 0.00092001
|  | 1441.5745 | 1.4122 | 0.0002046 |  | 1092.3155 | 1.604 | 0.00094386
|  | 1441.5145 | 1.412 | 0.00022585 |  | 1092.2555 | 1.6038 | 0.0010163
|  | 1441.4545 | 1.4119 | 0.00029894 |  | 1092.1955 | 1.6037 | 0.0011249
|  | 1441.3945 | 1.4118 | 0.00040645 |  | 1092.1355 | 1.6036 | 0.0012681
|  | 1441.3345 | 1.4118 | 0.00052195 |  | 1092.0755 | 1.6035 | 0.001436
|  | 1441.2745 | 1.4118 | 0.00062038 |  | 1092.0155 | 1.6035 | 0.0016152
|  | 1441.2145 | 1.4119 | 0.00068488 |  | 1091.9555 | 1.6036 | 0.0017835
|  | 1441.1545 | 1.412 | 0.00070654 |  | 1091.8955 | 1.6037 | 0.0019151
|  | 1441.0945 | 1.412 | 0.00068797 |  | 1091.8355 | 1.6039 | 0.0019848
|  | 1441.0345 | 1.4121 | 0.00064095 |  | 1091.7755 | 1.6041 | 0.0019773
|  | 1440.9745 | 1.4121 | 0.00057984 |  | 1091.7155 | 1.6043 | 0.001892
|  | 1440.9145 | 1.412 | 0.00051767 |  | 1091.6555 | 1.6044 | 0.0017413
|  | 1440.8545 | 1.412 | 0.00046521 |  | 1091.5955 | 1.6044 | 0.0015498
|  | 1440.7945 | 1.412 | 0.00042751 |  | 1091.5355 | 1.6044 | 0.0013465
|  | 1440.7345 | 1.4119 | 0.00040505 |  | 1091.4755 | 1.6043 | 0.0011559
|  | 1440.6745 | 1.4118 | 0.00039463 |  | 1091.4155 | 1.6041 | 0.001001
|  | 1440.6145 | 1.4118 | 0.00039105 |  | 1091.3555 | 1.6039 | 0.00089838
|  | 1440.5545 | 1.4117 | 0.00039046 |  | 1091.2955 | 1.6037 | 0.0008634
|  | 1440.4945 | 1.4117 | 0.00038845 |  | 1091.2355 | 1.6034 | 0.00090689
|  | 1440.4345 | 1.4117 | 0.00038381 |  | 1091.1755 | 1.6032 | 0.0010347
|  | 1440.3745 | 1.4116 | 0.00037898 |  | 1091.1155 | 1.603 | 0.0012436
|  | 1440.3145 | 1.4115 | 0.00037975 |  | 1091.0555 | 1.6029 | 0.0015172
|  | 1440.2545 | 1.4115 | 0.00039388 |  | 1090.9955 | 1.6028 | 0.0018238
|  | 1440.1945 | 1.4114 | 0.0004269 |  | 1090.9355 | 1.6029 | 0.0021216
|  | 1440.1345 | 1.4113 | 0.00048165 |  | 1090.8755 | 1.6031 | 0.0023673
|  | 1440.0745 | 1.4113 | 0.00055591 |  | 1090.8155 | 1.6033 | 0.0025284
|  | 1440.0145 | 1.4113 | 0.00063729 |  | 1090.7555 | 1.6036 | 0.0025871
|  | 1439.9545 | 1.4113 | 0.00070977 |  | 1090.6955 | 1.6039 | 0.002546
|  | 1439.8945 | 1.4114 | 0.00075406 |  | 1090.6355 | 1.6041 | 0.0024225
|  | 1439.8345 | 1.4114 | 0.00075697 |  | 1090.5755 | 1.6043 | 0.0022436
|  | 1439.7745 | 1.4115 | 0.0007129 |  | 1090.5155 | 1.6044 | 0.0020379
|  | 1439.7145 | 1.4115 | 0.00063698 |  | 1090.4555 | 1.6044 | 0.0018287
|  | 1439.6545 | 1.4115 | 0.00054211 |  | 1090.3955 | 1.6043 | 0.0016363
|  | 1439.5945 | 1.4115 | 0.00044019 |  | 1090.3355 | 1.6042 | 0.0014791
|  | 1439.5345 | 1.4114 | 0.00036507 |  | 1090.2755 | 1.604 | 0.0013751
|  | 1439.4745 | 1.4112 | 0.00033932 |  | 1090.2155 | 1.6039 | 0.0013448
|  | 1439.4145 | 1.4111 | 0.00037601 |  | 1090.1555 | 1.6037 | 0.0013737
|  | 1439.3545 | 1.4109 | 0.0004737 |  | 1090.0955 | 1.6035 | 0.0014767
|  | 1439.2945 | 1.4108 | 0.0006167 |  | 1090.0355 | 1.6035 | 0.0016377
|  | 1439.2345 | 1.4108 | 0.00077999 |  | 1089.9755 | 1.6035 | 0.0018254
|  | 1439.1745 | 1.4109 | 0.00093484 |  | 1089.9155 | 1.6035 | 0.0019991
|  | 1439.1145 | 1.4109 | 0.001055 |  | 1089.8555 | 1.6037 | 0.0021196
|  | 1439.0545 | 1.4111 | 0.0011226 |  | 1089.7955 | 1.6039 | 0.0021586
|  | 1438.9945 | 1.4112 | 0.0011289 |  | 1089.7355 | 1.6041 | 0.0021074
|  | 1438.9345 | 1.4114 | 0.0010775 |  | 1089.6755 | 1.6043 | 0.0019733
|  | 1438.8745 | 1.4115 | 0.00097944 |  | 1089.6155 | 1.6045 | 0.0017791
|  | 1438.8145 | 1.4115 | 0.00085163 |  | 1089.5555 | 1.6045 | 0.0015504
|  | 1438.7545 | 1.4115 | 0.00071159 |  | 1089.4955 | 1.6045 | 0.00131
|  | 1438.6945 | 1.4115 | 0.00057522 |  | 1089.4355 | 1.6045 | 0.0010742
|  | 1438.6345 | 1.4114 | 0.00045404 |  | 1089.3755 | 1.6044 | 0.00085566
|  | 1438.5745 | 1.4113 | 0.00035583 |  | 1089.3155 | 1.6042 | 0.00066634
|  | 1438.5145 | 1.4112 | 0.00028389 |  | 1089.2555 | 1.604 | 0.00051997
|  | 1438.4545 | 1.411 | 0.00024542 |  | 1089.1955 | 1.6037 | 0.00043201
|  | 1438.3945 | 1.4109 | 0.00024539 |  | 1089.1355 | 1.6034 | 0.0004169
|  | 1438.3345 | 1.4107 | 0.00028855 |  | 1089.0755 | 1.6032 | 0.00047953
|  | 1438.2745 | 1.4106 | 0.00037843 |  | 1089.0155 | 1.603 | 0.0006136
|  | 1438.2145 | 1.4105 | 0.00050897 |  | 1088.9555 | 1.6028 | 0.00079815
|  | 1438.1545 | 1.4104 | 0.00066803 |  | 1088.8955 | 1.6027 | 0.0010057
|  | 1438.0945 | 1.4104 | 0.00083514 |  | 1088.8355 | 1.6027 | 0.0012068
|  | 1438.0345 | 1.4105 | 0.00098358 |  | 1088.7755 | 1.6027 | 0.0013788
|  | 1437.9745 | 1.4106 | 0.0010875 |  | 1088.7155 | 1.6028 | 0.00151
|  | 1437.9145 | 1.4108 | 0.0011306 |  | 1088.6555 | 1.6029 | 0.0015949
|  | 1437.8545 | 1.4109 | 0.0011073 |  | 1088.5955 | 1.6031 | 0.0016337
|  | 1437.7945 | 1.411 | 0.0010246 |  | 1088.5355 | 1.6032 | 0.0016243
|  | 1437.7345 | 1.4111 | 0.00090004 |  | 1088.4755 | 1.6033 | 0.0015641
|  | 1437.6745 | 1.4111 | 0.00075635 |  | 1088.4155 | 1.6034 | 0.0014501
|  | 1437.6145 | 1.4111 | 0.00061858 |  | 1088.3555 | 1.6035 | 0.0012879
|  | 1437.5545 | 1.411 | 0.00050454 |  | 1088.2955 | 1.6034 | 0.0010936
|  | 1437.4945 | 1.4108 | 0.00042966 |  | 1088.2355 | 1.6033 | 0.00089804
|  | 1437.4345 | 1.4107 | 0.00039415 |  | 1088.1755 | 1.6032 | 0.00074004
|  | 1437.3745 | 1.4105 | 0.00040128 |  | 1088.1155 | 1.6029 | 0.00065703
|  | 1437.3145 | 1.4104 | 0.00045768 |  | 1088.0555 | 1.6026 | 0.00067053
|  | 1437.2545 | 1.4103 | 0.00056109 |  | 1087.9955 | 1.6024 | 0.00077251
|  | 1437.1945 | 1.4102 | 0.00070545 |  | 1087.9355 | 1.6022 | 0.00095291
|  | 1437.1345 | 1.4101 | 0.00087466 |  | 1087.8755 | 1.602 | 0.0011988
|  | 1437.0745 | 1.4102 | 0.0010484 |  | 1087.8155 | 1.602 | 0.0014632
|  | 1437.0145 | 1.4102 | 0.0011992 |  | 1087.7555 | 1.602 | 0.0017125
|  | 1436.9545 | 1.4104 | 0.0013026 |  | 1087.6955 | 1.6021 | 0.0019211
|  | 1436.8945 | 1.4105 | 0.0013412 |  | 1087.6355 | 1.6023 | 0.0020746
|  | 1436.8345 | 1.4107 | 0.0013169 |  | 1087.5755 | 1.6025 | 0.0021687
|  | 1436.7745 | 1.4108 | 0.0012387 |  | 1087.5155 | 1.6027 | 0.0022003
|  | 1436.7145 | 1.4109 | 0.0011256 |  | 1087.4555 | 1.6029 | 0.0021686
|  | 1436.6545 | 1.4109 | 0.001003 |  | 1087.3955 | 1.6031 | 0.0020744
|  | 1436.5945 | 1.4109 | 0.0008915 |  | 1087.3355 | 1.6032 | 0.0019232
|  | 1436.5345 | 1.4109 | 0.00080248 |  | 1087.2755 | 1.6033 | 0.0017309
|  | 1436.4745 | 1.4108 | 0.00073565 |  | 1087.2155 | 1.6033 | 0.0015232
|  | 1436.4145 | 1.4108 | 0.00068807 |  | 1087.1555 | 1.6032 | 0.0013338
|  | 1436.3545 | 1.4107 | 0.00065702 |  | 1087.0955 | 1.603 | 0.0011956
|  | 1436.2945 | 1.4106 | 0.00064085 |  | 1087.0355 | 1.6028 | 0.0011321
|  | 1436.2345 | 1.4105 | 0.00064329 |  | 1086.9755 | 1.6026 | 0.0011494
|  | 1436.1745 | 1.4105 | 0.00066936 |  | 1086.9155 | 1.6025 | 0.0012358
|  | 1436.1145 | 1.4104 | 0.00072105 |  | 1086.8555 | 1.6024 | 0.0013652
|  | 1436.0545 | 1.4104 | 0.00079538 |  | 1086.7955 | 1.6024 | 0.0015048
|  | 1435.9945 | 1.4104 | 0.00087894 |  | 1086.7355 | 1.6024 | 0.0016234
|  | 1435.9345 | 1.4104 | 0.00095278 |  | 1086.6755 | 1.6025 | 0.0017002
|  | 1435.8745 | 1.4105 | 0.00099518 |  | 1086.6155 | 1.6026 | 0.001725
|  | 1435.8145 | 1.4106 | 0.00099213 |  | 1086.5555 | 1.6027 | 0.0016956
|  | 1435.7545 | 1.4108 | 0.00093548 |  | 1086.4955 | 1.6028 | 0.0016163
|  | 1435.6945 | 1.4109 | 0.00082744 |  | 1086.4355 | 1.6029 | 0.0014938
|  | 1435.6345 | 1.4109 | 0.0006818 |  | 1086.3755 | 1.6029 | 0.0013359
|  | 1435.5745 | 1.4109 | 0.00051659 |  | 1086.3155 | 1.6029 | 0.0011547
|  | 1435.5145 | 1.4108 | 0.00035206 |  | 1086.2555 | 1.6028 | 0.00096794
|  | 1435.4545 | 1.4107 | 0.00020874 |  | 1086.1955 | 1.6027 | 0.00080035
|  | 1435.3945 | 1.4106 | 0.00010304 |  | 1086.1355 | 1.6024 | 0.00068097
|  | 1435.3345 | 1.4104 | 4.6423e-05 |  | 1086.0755 | 1.6022 | 0.00063874
|  | 1435.2745 | 1.4102 | 4.6023e-05 |  | 1086.0155 | 1.6019 | 0.00069171
|  | 1435.2145 | 1.41 | 9.8832e-05 |  | 1085.9555 | 1.6016 | 0.00084472
|  | 1435.1545 | 1.4099 | 0.00018452 |  | 1085.8955 | 1.6014 | 0.0010827
|  | 1435.0945 | 1.4098 | 0.00032079 |  | 1085.8355 | 1.6013 | 0.0013737
|  | 1435.0345 | 1.4097 | 0.0004757 |  | 1085.7755 | 1.6013 | 0.0016732
|  | 1434.9745 | 1.4097 | 0.00062839 |  | 1085.7155 | 1.6014 | 0.0019163
|  | 1434.9145 | 1.4098 | 0.00075844 |  | 1085.6555 | 1.6016 | 0.0020997
|  | 1434.8545 | 1.4099 | 0.00085123 |  | 1085.5955 | 1.6018 | 0.0022064
|  | 1434.7945 | 1.41 | 0.00089968 |  | 1085.5354 | 1.6021 | 0.0022048
|  | 1434.7345 | 1.4101 | 0.00090164 |  | 1085.4754 | 1.6023 | 0.0021048
|  | 1434.6745 | 1.4102 | 0.00086393 |  | 1085.4154 | 1.6024 | 0.0019311
|  | 1434.6145 | 1.4103 | 0.00079494 |  | 1085.3554 | 1.6025 | 0.00172
|  | 1434.5545 | 1.4103 | 0.00069968 |  | 1085.2954 | 1.6024 | 0.0015115
|  | 1434.4945 | 1.4104 | 0.00058895 |  | 1085.2354 | 1.6023 | 0.0013433
|  | 1434.4345 | 1.4103 | 0.0004707 |  | 1085.1754 | 1.6021 | 0.0012435
|  | 1434.3745 | 1.4103 | 0.00035502 |  | 1085.1154 | 1.6019 | 0.0012272
|  | 1434.3145 | 1.4102 | 0.00025401 |  | 1085.0554 | 1.6017 | 0.0012939
|  | 1434.2545 | 1.4101 | 0.00018004 |  | 1084.9954 | 1.6015 | 0.0014299
|  | 1434.1945 | 1.41 | 0.00014584 |  | 1084.9354 | 1.6014 | 0.0016115
|  | 1434.1345 | 1.4098 | 0.00015586 |  | 1084.8754 | 1.6014 | 0.0018103
|  | 1434.0745 | 1.4097 | 0.00020857 |  | 1084.8154 | 1.6015 | 0.0019977
|  | 1434.0145 | 1.4096 | 0.00029393 |  | 1084.7554 | 1.6016 | 0.0021502
|  | 1433.9545 | 1.4095 | 0.00039651 |  | 1084.6954 | 1.6017 | 0.0022523
|  | 1433.8945 | 1.4095 | 0.00049965 |  | 1084.6354 | 1.6019 | 0.0022972
|  | 1433.8345 | 1.4096 | 0.00058425 |  | 1084.5754 | 1.602 | 0.0022839
|  | 1433.7745 | 1.4096 | 0.00064317 |  | 1084.5154 | 1.6022 | 0.0022166
|  | 1433.7145 | 1.4097 | 0.00067004 |  | 1084.4554 | 1.6023 | 0.0021034
|  | 1433.6545 | 1.4097 | 0.000666 |  | 1084.3954 | 1.6024 | 0.0019565
|  | 1433.5945 | 1.4098 | 0.00063377 |  | 1084.3354 | 1.6024 | 0.0017888
|  | 1433.5345 | 1.4098 | 0.00058251 |  | 1084.2754 | 1.6024 | 0.0016168
|  | 1433.4745 | 1.4098 | 0.00051851 |  | 1084.2154 | 1.6024 | 0.0014573
|  | 1433.4145 | 1.4098 | 0.00045322 |  | 1084.1554 | 1.6022 | 0.0013267
|  | 1433.3545 | 1.4097 | 0.00039561 |  | 1084.0954 | 1.6021 | 0.0012379
|  | 1433.2945 | 1.4097 | 0.00035612 |  | 1084.0354 | 1.6019 | 0.001199
|  | 1433.2345 | 1.4096 | 0.00034046 |  | 1083.9754 | 1.6018 | 0.001211
|  | 1433.1745 | 1.4095 | 0.00035338 |  | 1083.9154 | 1.6016 | 0.0012673
|  | 1433.1145 | 1.4094 | 0.00039152 |  | 1083.8554 | 1.6015 | 0.0013576
|  | 1433.0545 | 1.4094 | 0.00044969 |  | 1083.7954 | 1.6015 | 0.001468
|  | 1432.9945 | 1.4093 | 0.0005185 |  | 1083.7354 | 1.6014 | 0.0015834
|  | 1432.9345 | 1.4093 | 0.00058807 |  | 1083.6754 | 1.6015 | 0.0016906
|  | 1432.8745 | 1.4093 | 0.00064571 |  | 1083.6154 | 1.6015 | 0.0017779
|  | 1432.8145 | 1.4094 | 0.00070386 |  | 1083.5554 | 1.6016 | 0.0018346
|  | 1432.7545 | 1.4094 | 0.00074812 |  | 1083.4954 | 1.6017 | 0.0018513
|  | 1432.6945 | 1.4095 | 0.00077657 |  | 1083.4354 | 1.6018 | 0.0018243
|  | 1432.6345 | 1.4095 | 0.00078396 |  | 1083.3754 | 1.6019 | 0.0017577
|  | 1432.5745 | 1.4096 | 0.00076614 |  | 1083.3154 | 1.602 | 0.001638
|  | 1432.5145 | 1.4097 | 0.00071942 |  | 1083.2554 | 1.602 | 0.0014822
|  | 1432.4545 | 1.4097 | 0.00064478 |  | 1083.1954 | 1.602 | 0.0013088
|  | 1432.3945 | 1.4098 | 0.00054839 |  | 1083.1354 | 1.6019 | 0.0011389
|  | 1432.3345 | 1.4097 | 0.00044227 |  | 1083.0754 | 1.6018 | 0.00099769
|  | 1432.2745 | 1.4097 | 0.00034022 |  | 1083.0154 | 1.6016 | 0.00090454
|  | 1432.2145 | 1.4096 | 0.00025919 |  | 1082.9554 | 1.6014 | 0.00087186
|  | 1432.1545 | 1.4095 | 0.00020932 |  | 1082.8954 | 1.6012 | 0.00089953
|  | 1432.0945 | 1.4094 | 0.00019419 |  | 1082.8354 | 1.601 | 0.00098033
|  | 1432.0345 | 1.4093 | 0.00021019 |  | 1082.7754 | 1.6009 | 0.0010981
|  | 1431.9745 | 1.4093 | 0.00024703 |  | 1082.7154 | 1.6008 | 0.0012349
|  | 1431.9145 | 1.4092 | 0.00029448 |  | 1082.6554 | 1.6008 | 0.0013731
|  | 1431.8545 | 1.4092 | 0.0003396 |  | 1082.5954 | 1.6008 | 0.0014995
|  | 1431.7945 | 1.4092 | 0.00037654 |  | 1082.5354 | 1.6008 | 0.0016056
|  | 1431.7345 | 1.4092 | 0.00039983 |  | 1082.4754 | 1.6009 | 0.0016844
|  | 1431.6745 | 1.4092 | 0.00040878 |  | 1082.4154 | 1.6009 | 0.0017302
|  | 1431.6145 | 1.4092 | 0.00040462 |  | 1082.3554 | 1.601 | 0.0017366
|  | 1431.5545 | 1.4092 | 0.00038822 |  | 1082.2954 | 1.6011 | 0.0016993
|  | 1431.4945 | 1.4092 | 0.00036472 |  | 1082.2354 | 1.6012 | 0.0016167
|  | 1431.4345 | 1.4092 | 0.00033752 |  | 1082.1754 | 1.6012 | 0.0014939
|  | 1431.3745 | 1.4092 | 0.00031148 |  | 1082.1154 | 1.6012 | 0.0013458
|  | 1431.3145 | 1.4091 | 0.00029147 |  | 1082.0554 | 1.6011 | 0.0011965
|  | 1431.2545 | 1.4091 | 0.00028205 |  | 1081.9954 | 1.6009 | 0.0010783
|  | 1431.1945 | 1.4091 | 0.00028144 |  | 1081.9354 | 1.6007 | 0.0010216
|  | 1431.1345 | 1.409 | 0.00028918 |  | 1081.8754 | 1.6005 | 0.0010512
|  | 1431.0745 | 1.409 | 0.00030239 |  | 1081.8154 | 1.6002 | 0.0011754
|  | 1431.0145 | 1.409 | 0.00031875 |  | 1081.7554 | 1.6 | 0.0013858
|  | 1430.9545 | 1.4089 | 0.00033864 |  | 1081.6954 | 1.6 | 0.0016529
|  | 1430.8945 | 1.4089 | 0.0003658 |  | 1081.6354 | 1.6 | 0.0019353
|  | 1430.8345 | 1.4089 | 0.00040201 |  | 1081.5754 | 1.6001 | 0.0021853
|  | 1430.7745 | 1.4089 | 0.00044521 |  | 1081.5154 | 1.6003 | 0.00236
|  | 1430.7145 | 1.4089 | 0.00049002 |  | 1081.4554 | 1.6005 | 0.0024319
|  | 1430.6545 | 1.4089 | 0.00052179 |  | 1081.3954 | 1.6008 | 0.0023925
|  | 1430.5945 | 1.409 | 0.00052745 |  | 1081.3354 | 1.601 | 0.0022531
|  | 1430.5345 | 1.4091 | 0.00050127 |  | 1081.2754 | 1.6011 | 0.0020454
|  | 1430.4745 | 1.4092 | 0.00043183 |  | 1081.2154 | 1.6011 | 0.0018074
|  | 1430.4145 | 1.4092 | 0.00032398 |  | 1081.1554 | 1.6011 | 0.0015903
|  | 1430.3545 | 1.4092 | 0.0001925 |  | 1081.0954 | 1.6009 | 0.0014286
|  | 1430.2945 | 1.4091 | 5.9459e-05 |  | 1081.0354 | 1.6007 | 0.0013085
|  | 1430.2345 | 1.409 | -5.2131e-05 |  | 1080.9754 | 1.6005 | 0.0012724
|  | 1430.1745 | 1.4089 | -0.00012349 |  | 1080.9154 | 1.6003 | 0.0013196
|  | 1430.1145 | 1.4087 | -0.00014503 |  | 1080.8554 | 1.6001 | 0.0014414
|  | 1430.0545 | 1.4086 | -0.00011679 |  | 1080.7954 | 1.5999 | 0.0016223
|  | 1429.9945 | 1.4084 | -4.4739e-05 |  | 1080.7354 | 1.5999 | 0.0018403
|  | 1429.9345 | 1.4083 | 5.947e-05 |  | 1080.6754 | 1.5999 | 0.0020721
|  | 1429.8745 | 1.4083 | 0.00018472 |  | 1080.6154 | 1.6 | 0.00229
|  | 1429.8145 | 1.4082 | 0.00031882 |  | 1080.5554 | 1.6001 | 0.0024665
|  | 1429.7545 | 1.4083 | 0.00044881 |  | 1080.4954 | 1.6003 | 0.0025742
|  | 1429.6945 | 1.4083 | 0.00056232 |  | 1080.4354 | 1.6006 | 0.0025919
|  | 1429.6345 | 1.4084 | 0.00064532 |  | 1080.3754 | 1.6009 | 0.0025077
|  | 1429.5745 | 1.4085 | 0.0006865 |  | 1080.3154 | 1.6011 | 0.0023237
|  | 1429.5145 | 1.4087 | 0.00067878 |  | 1080.2554 | 1.6012 | 0.0020577
|  | 1429.4545 | 1.4088 | 0.00062388 |  | 1080.1954 | 1.6013 | 0.0017449
|  | 1429.3945 | 1.4089 | 0.00053112 |  | 1080.1354 | 1.6012 | 0.0014294
|  | 1429.3345 | 1.4089 | 0.00041628 |  | 1080.0754 | 1.601 | 0.0011577
|  | 1429.2745 | 1.4089 | 0.00029654 |  | 1080.0154 | 1.6007 | 0.00096943
|  | 1429.2145 | 1.4089 | 0.00018544 |  | 1079.9554 | 1.6004 | 0.00089181
|  | 1429.1545 | 1.4088 | 9.1385e-05 |  | 1079.8954 | 1.6 | 0.00093433
|  | 1429.0945 | 1.4087 | 1.5247e-05 |  | 1079.8354 | 1.5998 | 0.0010805
|  | 1429.0345 | 1.4086 | -4.1612e-05 |  | 1079.7754 | 1.5995 | 0.001305
|  | 1428.9745 | 1.4085 | -8.0279e-05 |  | 1079.7154 | 1.5994 | 0.0015676
|  | 1428.9145 | 1.4084 | -9.4592e-05 |  | 1079.6554 | 1.5994 | 0.001828
|  | 1428.8545 | 1.4083 | -7.8986e-05 |  | 1079.5954 | 1.5995 | 0.0020511
|  | 1428.7945 | 1.4082 | -2.823e-05 |  | 1079.5354 | 1.5997 | 0.0022118
|  | 1428.7345 | 1.4081 | 5.6687e-05 |  | 1079.4754 | 1.5998 | 0.0022969
|  | 1428.6745 | 1.4081 | 0.00016329 |  | 1079.4154 | 1.6 | 0.0023054
|  | 1428.6145 | 1.4081 | 0.00027119 |  | 1079.3554 | 1.6002 | 0.0022464
|  | 1428.5545 | 1.4081 | 0.00035668 |  | 1079.2954 | 1.6003 | 0.0021371
|  | 1428.4945 | 1.4082 | 0.00039998 |  | 1079.2354 | 1.6003 | 0.0019949
|  | 1428.4345 | 1.4083 | 0.00039196 |  | 1079.1754 | 1.6003 | 0.001841
|  | 1428.3745 | 1.4083 | 0.00034654 |  | 1079.1154 | 1.6003 | 0.0016957
|  | 1428.3145 | 1.4084 | 0.00027514 |  | 1079.0554 | 1.6002 | 0.0015769
|  | 1428.2545 | 1.4083 | 0.00019357 |  | 1078.9954 | 1.6 | 0.0014987
|  | 1428.1945 | 1.4083 | 0.00012698 |  | 1078.9354 | 1.5999 | 0.0014716
|  | 1428.1345 | 1.4082 | 8.8385e-05 |  | 1078.8754 | 1.5997 | 0.001492
|  | 1428.0745 | 1.4082 | 7.9808e-05 |  | 1078.8154 | 1.5996 | 0.001559
|  | 1428.0145 | 1.4081 | 9.4007e-05 |  | 1078.7554 | 1.5995 | 0.0016652
|  | 1427.9545 | 1.408 | 0.00012044 |  | 1078.6954 | 1.5994 | 0.001793
|  | 1427.8945 | 1.408 | 0.0001505 |  | 1078.6354 | 1.5994 | 0.001925
|  | 1427.8345 | 1.408 | 0.00018061 |  | 1078.5754 | 1.5995 | 0.002042
|  | 1427.7745 | 1.408 | 0.00021208 |  | 1078.5154 | 1.5995 | 0.0021287
|  | 1427.7145 | 1.4079 | 0.0002469 |  | 1078.4554 | 1.5996 | 0.0021762
|  | 1427.6545 | 1.408 | 0.00028353 |  | 1078.3954 | 1.5997 | 0.0021806
|  | 1427.5945 | 1.408 | 0.00031519 |  | 1078.3354 | 1.5998 | 0.0021431
|  | 1427.5345 | 1.408 | 0.00033237 |  | 1078.2754 | 1.5999 | 0.0020708
|  | 1427.4745 | 1.4081 | 0.00032493 |  | 1078.2154 | 1.6 | 0.0019724
|  | 1427.4145 | 1.4081 | 0.00028892 |  | 1078.1554 | 1.6 | 0.0018564
|  | 1427.3545 | 1.4081 | 0.00022942 |  | 1078.0954 | 1.6 | 0.0017317
|  | 1427.2945 | 1.4081 | 0.00015829 |  | 1078.0354 | 1.5999 | 0.0016133
|  | 1427.2345 | 1.4081 | 9.1998e-05 |  | 1077.9754 | 1.5998 | 0.0015087
|  | 1427.1745 | 1.408 | 4.455e-05 |  | 1077.9154 | 1.5997 | 0.0014294
|  | 1427.1145 | 1.4079 | 2.3198e-05 |  | 1077.8554 | 1.5995 | 0.0013859
|  | 1427.0545 | 1.4079 | 2.5829e-05 |  | 1077.7954 | 1.5993 | 0.0013858
|  | 1426.9945 | 1.4078 | 4.3891e-05 |  | 1077.7354 | 1.5992 | 0.0014326
|  | 1426.9345 | 1.4077 | 6.655e-05 |  | 1077.6754 | 1.599 | 0.0015273
|  | 1426.8745 | 1.4077 | 8.6108e-05 |  | 1077.6154 | 1.5989 | 0.0016642
|  | 1426.8145 | 1.4077 | 0.00010139 |  | 1077.5554 | 1.5989 | 0.0018345
|  | 1426.7545 | 1.4076 | 0.00011723 |  | 1077.4954 | 1.5988 | 0.0020209
|  | 1426.6945 | 1.4076 | 0.00014148 |  | 1077.4354 | 1.5989 | 0.0022035
|  | 1426.6345 | 1.4076 | 0.00018067 |  | 1077.3754 | 1.599 | 0.002354
|  | 1426.5745 | 1.4075 | 0.00023553 |  | 1077.3154 | 1.5992 | 0.0024458
|  | 1426.5145 | 1.4075 | 0.0003001 |  | 1077.2554 | 1.5995 | 0.0024517
|  | 1426.4545 | 1.4075 | 0.00036265 |  | 1077.1954 | 1.5997 | 0.0023573
|  | 1426.3944 | 1.4076 | 0.00041 |  | 1077.1354 | 1.5999 | 0.0021613
|  | 1426.3344 | 1.4077 | 0.00043122 |  | 1077.0754 | 1.6 | 0.0018836
|  | 1426.2744 | 1.4077 | 0.00042176 |  | 1077.0154 | 1.6 | 0.0015614
|  | 1426.2144 | 1.4078 | 0.00038381 |  | 1076.9554 | 1.5999 | 0.001245
|  | 1426.1544 | 1.4078 | 0.00032575 |  | 1076.8954 | 1.5996 | 0.0009844
|  | 1426.0944 | 1.4078 | 0.00026524 |  | 1076.8354 | 1.5993 | 0.00082596
|  | 1426.0344 | 1.4078 | 0.00020614 |  | 1076.7753 | 1.5989 | 0.00079192
|  | 1425.9744 | 1.4078 | 0.00015212 |  | 1076.7153 | 1.5986 | 0.0008825
|  | 1425.9144 | 1.4077 | 0.00011395 |  | 1076.6553 | 1.5983 | 0.0010799
|  | 1425.8544 | 1.4077 | 9.1883e-05 |  | 1076.5953 | 1.5981 | 0.0013119
|  | 1425.7944 | 1.4076 | 8.2812e-05 |  | 1076.5353 | 1.598 | 0.0015931
|  | 1425.7344 | 1.4076 | 8.1102e-05 |  | 1076.4753 | 1.598 | 0.0018753
|  | 1425.6744 | 1.4076 | 8.1359e-05 |  | 1076.4153 | 1.5981 | 0.0021155
|  | 1425.6144 | 1.4075 | 8.1527e-05 |  | 1076.3553 | 1.5983 | 0.0022897
|  | 1425.5544 | 1.4075 | 8.1933e-05 |  | 1076.2953 | 1.5985 | 0.0023858
|  | 1425.4944 | 1.4075 | 8.6266e-05 |  | 1076.2353 | 1.5987 | 0.0023995
|  | 1425.4344 | 1.4074 | 9.725e-05 |  | 1076.1753 | 1.5989 | 0.0023334
|  | 1425.3744 | 1.4074 | 0.00011674 |  | 1076.1153 | 1.599 | 0.002196
|  | 1425.3144 | 1.4074 | 0.00014365 |  | 1076.0553 | 1.5991 | 0.0020025
|  | 1425.2544 | 1.4074 | 0.00017229 |  | 1075.9953 | 1.5991 | 0.0017758
|  | 1425.1944 | 1.4074 | 0.00019535 |  | 1075.9353 | 1.5991 | 0.0015437
|  | 1425.1344 | 1.4074 | 0.00020472 |  | 1075.8753 | 1.5989 | 0.0013389
|  | 1425.0744 | 1.4074 | 0.00019534 |  | 1075.8153 | 1.5987 | 0.0011914
|  | 1425.0144 | 1.4075 | 0.00016692 |  | 1075.7553 | 1.5984 | 0.0011228
|  | 1424.9544 | 1.4075 | 0.00012433 |  | 1075.6953 | 1.5981 | 0.0011435
|  | 1424.8944 | 1.4075 | 7.512e-05 |  | 1075.6353 | 1.5979 | 0.0012505
|  | 1424.8344 | 1.4074 | 2.7328e-05 |  | 1075.5753 | 1.5977 | 0.001427
|  | 1424.7744 | 1.4074 | -1.3009e-05 |  | 1075.5153 | 1.5975 | 0.001649
|  | 1424.7144 | 1.4074 | -4.3764e-05 |  | 1075.4553 | 1.5975 | 0.0018882
|  | 1424.6544 | 1.4073 | -6.5308e-05 |  | 1075.3953 | 1.5975 | 0.0021169
|  | 1424.5944 | 1.4073 | -7.7866e-05 |  | 1075.3353 | 1.5976 | 0.0023115
|  | 1424.5344 | 1.4072 | -8.0946e-05 |  | 1075.2753 | 1.5977 | 0.0024554
|  | 1424.4744 | 1.4071 | -7.3063e-05 |  | 1075.2153 | 1.5979 | 0.0025387
|  | 1424.4144 | 1.4071 | -5.196e-05 |  | 1075.1553 | 1.598 | 0.0025585
|  | 1424.3544 | 1.4071 | -1.7345e-05 |  | 1075.0953 | 1.5981 | 0.0025222
|  | 1424.2944 | 1.407 | 2.5891e-05 |  | 1075.0353 | 1.5982 | 0.0024445
|  | 1424.2344 | 1.407 | 6.8596e-05 |  | 1074.9753 | 1.5983 | 0.0023452
|  | 1424.1744 | 1.407 | 9.9819e-05 |  | 1074.9153 | 1.5983 | 0.0022472
|  | 1424.1144 | 1.4071 | 0.00010931 |  | 1074.8553 | 1.5982 | 0.0021694
|  | 1424.0544 | 1.4071 | 9.3123e-05 |  | 1074.7953 | 1.5982 | 0.0021247
|  | 1423.9944 | 1.4071 | 5.5531e-05 |  | 1074.7353 | 1.5981 | 0.0021154
|  | 1423.9344 | 1.4071 | 7.6702e-06 |  | 1074.6753 | 1.5981 | 0.0021333
|  | 1423.8744 | 1.4071 | -3.4518e-05 |  | 1074.6153 | 1.598 | 0.002165
|  | 1423.8144 | 1.407 | -6.1065e-05 |  | 1074.5553 | 1.598 | 0.002197
|  | 1423.7544 | 1.407 | -7.0004e-05 |  | 1074.4953 | 1.598 | 0.0022173
|  | 1423.6944 | 1.4069 | -5.7761e-05 |  | 1074.4353 | 1.5981 | 0.0022209
|  | 1423.6344 | 1.4069 | -3.1589e-05 |  | 1074.3753 | 1.5981 | 0.0022095
|  | 1423.5744 | 1.4068 | -1.4341e-06 |  | 1074.3153 | 1.5981 | 0.0021858
|  | 1423.5144 | 1.4068 | 2.5358e-05 |  | 1074.2553 | 1.5982 | 0.0021477
|  | 1423.4544 | 1.4068 | 4.5122e-05 |  | 1074.1953 | 1.5982 | 0.0020933
|  | 1423.3944 | 1.4068 | 5.8946e-05 |  | 1074.1353 | 1.5982 | 0.0020149
|  | 1423.3344 | 1.4068 | 6.9773e-05 |  | 1074.0753 | 1.5983 | 0.0019049
|  | 1423.2744 | 1.4068 | 7.983e-05 |  | 1074.0153 | 1.5983 | 0.0017609
|  | 1423.2144 | 1.4069 | 8.7608e-05 |  | 1073.9553 | 1.5982 | 0.0015899
|  | 1423.1544 | 1.4069 | 8.7336e-05 |  | 1073.8953 | 1.5981 | 0.0014097
|  | 1423.0944 | 1.4069 | 7.2651e-05 |  | 1073.8353 | 1.5979 | 0.0012473
|  | 1423.0344 | 1.4069 | 3.8152e-05 |  | 1073.7753 | 1.5977 | 0.0011341
|  | 1422.9744 | 1.407 | -1.7772e-05 |  | 1073.7153 | 1.5974 | 0.0010981
|  | 1422.9144 | 1.407 | -9.0947e-05 |  | 1073.6553 | 1.5971 | 0.0011549
|  | 1422.8544 | 1.407 | -0.00017398 |  | 1073.5953 | 1.5968 | 0.0013071
|  | 1422.7944 | 1.4069 | -0.00025975 |  | 1073.5353 | 1.5965 | 0.0015399
|  | 1422.7344 | 1.4069 | -0.00034181 |  | 1073.4753 | 1.5964 | 0.0018273
|  | 1422.6744 | 1.4068 | -0.00041326 |  | 1073.4153 | 1.5964 | 0.0021348
|  | 1422.6144 | 1.4067 | -0.00047037 |  | 1073.3553 | 1.5964 | 0.0024266
|  | 1422.5544 | 1.4066 | -0.00050717 |  | 1073.2953 | 1.5966 | 0.0026696
|  | 1422.4944 | 1.4065 | -0.00051755 |  | 1073.2353 | 1.5968 | 0.0028383
|  | 1422.4344 | 1.4063 | -0.00049766 |  | 1073.1753 | 1.597 | 0.0029173
|  | 1422.3744 | 1.4062 | -0.00044693 |  | 1073.1153 | 1.5973 | 0.0029025
|  | 1422.3144 | 1.4062 | -0.00037157 |  | 1073.0553 | 1.5975 | 0.0028004
|  | 1422.2544 | 1.4061 | -0.00028909 |  | 1072.9953 | 1.5976 | 0.002631
|  | 1422.1944 | 1.4061 | -0.00021872 |  | 1072.9353 | 1.5977 | 0.0024207
|  | 1422.1344 | 1.4061 | -0.0001782 |  | 1072.8753 | 1.5977 | 0.002202
|  | 1422.0744 | 1.4061 | -0.00017729 |  | 1072.8153 | 1.5976 | 0.0020055
|  | 1422.0144 | 1.4061 | -0.00021133 |  | 1072.7553 | 1.5974 | 0.0018577
|  | 1421.9544 | 1.4061 | -0.00026157 |  | 1072.6953 | 1.5972 | 0.0017749
|  | 1421.8944 | 1.406 | -0.00030091 |  | 1072.6353 | 1.597 | 0.0017654
|  | 1421.8344 | 1.4059 | -0.00030403 |  | 1072.5753 | 1.5968 | 0.0018217
|  | 1421.7744 | 1.4057 | -0.00025606 |  | 1072.5153 | 1.5967 | 0.0019306
|  | 1421.7144 | 1.4056 | -0.00015761 |  | 1072.4553 | 1.5966 | 0.0020737
|  | 1421.6544 | 1.4056 | -2.4441e-05 |  | 1072.3953 | 1.5966 | 0.0022279
|  | 1421.5944 | 1.4056 | 0.00011323 |  | 1072.3353 | 1.5966 | 0.0023704
|  | 1421.5344 | 1.4056 | 0.00022805 |  | 1072.2753 | 1.5967 | 0.0024808
|  | 1421.4744 | 1.4056 | 0.00032779 |  | 1072.2153 | 1.5968 | 0.0025434
|  | 1421.4144 | 1.4057 | 0.00038626 |  | 1072.1553 | 1.5969 | 0.0025493
|  | 1421.3544 | 1.4058 | 0.0004077 |  | 1072.0953 | 1.597 | 0.0025028
|  | 1421.2944 | 1.4058 | 0.00040115 |  | 1072.0353 | 1.5971 | 0.0024148
|  | 1421.2344 | 1.4059 | 0.0003787 |  | 1071.9753 | 1.5971 | 0.0022864
|  | 1421.1744 | 1.4059 | 0.00034723 |  | 1071.9153 | 1.5971 | 0.0021472
|  | 1421.1144 | 1.4059 | 0.00031108 |  | 1071.8553 | 1.597 | 0.0020216
|  | 1421.0544 | 1.4059 | 0.00027101 |  | 1071.7953 | 1.5969 | 0.0019308
|  | 1420.9944 | 1.4059 | 0.00022953 |  | 1071.7353 | 1.5968 | 0.0018856
|  | 1420.9344 | 1.4058 | 0.00019476 |  | 1071.6753 | 1.5967 | 0.0018869
|  | 1420.8744 | 1.4058 | 0.00017727 |  | 1071.6153 | 1.5966 | 0.0019231
|  | 1420.8144 | 1.4057 | 0.0001892 |  | 1071.5553 | 1.5965 | 0.0019749
|  | 1420.7544 | 1.4056 | 0.00023871 |  | 1071.4953 | 1.5965 | 0.0020203
|  | 1420.6944 | 1.4055 | 0.00032636 |  | 1071.4353 | 1.5965 | 0.0020444
|  | 1420.6344 | 1.4055 | 0.00043976 |  | 1071.3753 | 1.5965 | 0.00204
|  | 1420.5744 | 1.4055 | 0.00055929 |  | 1071.3153 | 1.5964 | 0.00201
|  | 1420.5144 | 1.4056 | 0.00066271 |  | 1071.2553 | 1.5964 | 0.0019663
|  | 1420.4544 | 1.4057 | 0.00072975 |  | 1071.1953 | 1.5964 | 0.0019243
|  | 1420.3944 | 1.4058 | 0.00074727 |  | 1071.1353 | 1.5963 | 0.0018985
|  | 1420.3344 | 1.4059 | 0.00071407 |  | 1071.0753 | 1.5962 | 0.0018979
|  | 1420.2744 | 1.406 | 0.00064162 |  | 1071.0153 | 1.5961 | 0.0019229
|  | 1420.2144 | 1.406 | 0.00054782 |  | 1070.9553 | 1.596 | 0.001966
|  | 1420.1544 | 1.406 | 0.00045403 |  | 1070.8953 | 1.596 | 0.0020134
|  | 1420.0944 | 1.406 | 0.00037783 |  | 1070.8353 | 1.596 | 0.0020512
|  | 1420.0344 | 1.4059 | 0.00033154 |  | 1070.7753 | 1.5959 | 0.0020669
|  | 1419.9744 | 1.4059 | 0.00031568 |  | 1070.7153 | 1.5959 | 0.0020554
|  | 1419.9144 | 1.4058 | 0.00032303 |  | 1070.6553 | 1.5959 | 0.0020202
|  | 1419.8544 | 1.4058 | 0.00033845 |  | 1070.5953 | 1.5959 | 0.0019733
|  | 1419.7944 | 1.4058 | 0.00034618 |  | 1070.5353 | 1.5958 | 0.0019325
|  | 1419.7344 | 1.4058 | 0.00033408 |  | 1070.4753 | 1.5956 | 0.0019194
|  | 1419.6744 | 1.4058 | 0.00029932 |  | 1070.4153 | 1.5955 | 0.0019496
|  | 1419.6144 | 1.4058 | 0.00024978 |  | 1070.3553 | 1.5954 | 0.0020306
|  | 1419.5544 | 1.4057 | 0.00020084 |  | 1070.2953 | 1.5953 | 0.002157
|  | 1419.4944 | 1.4056 | 0.00017439 |  | 1070.2353 | 1.5952 | 0.0023111
|  | 1419.4344 | 1.4055 | 0.00018693 |  | 1070.1753 | 1.5953 | 0.0024643
|  | 1419.3744 | 1.4054 | 0.00024495 |  | 1070.1153 | 1.5954 | 0.0025851
|  | 1419.3144 | 1.4054 | 0.00033047 |  | 1070.0553 | 1.5955 | 0.0026466
|  | 1419.2544 | 1.4053 | 0.00045083 |  | 1069.9953 | 1.5956 | 0.0026338
|  | 1419.1944 | 1.4053 | 0.0005785 |  | 1069.9353 | 1.5957 | 0.0025479
|  | 1419.1344 | 1.4054 | 0.00068828 |  | 1069.8753 | 1.5958 | 0.0024087
|  | 1419.0744 | 1.4055 | 0.00076078 |  | 1069.8153 | 1.5958 | 0.0022556
|  | 1419.0144 | 1.4056 | 0.0007876 |  | 1069.7553 | 1.5957 | 0.0021131
|  | 1418.9544 | 1.4057 | 0.00076693 |  | 1069.6953 | 1.5956 | 0.0019823
|  | 1418.8944 | 1.4058 | 0.00070973 |  | 1069.6353 | 1.5954 | 0.0019018
|  | 1418.8344 | 1.4059 | 0.00062531 |  | 1069.5753 | 1.5953 | 0.0018758
|  | 1418.7744 | 1.4059 | 0.00052792 |  | 1069.5153 | 1.5951 | 0.0018986
|  | 1418.7144 | 1.4059 | 0.0004264 |  | 1069.4553 | 1.5949 | 0.0019594
|  | 1418.6544 | 1.4058 | 0.00033163 |  | 1069.3953 | 1.5948 | 0.0020493
|  | 1418.5944 | 1.4058 | 0.00025497 |  | 1069.3353 | 1.5947 | 0.0021572
|  | 1418.5344 | 1.4057 | 0.0002078 |  | 1069.2753 | 1.5946 | 0.0022812
|  | 1418.4744 | 1.4056 | 0.00020088 |  | 1069.2153 | 1.5946 | 0.0024184
|  | 1418.4144 | 1.4054 | 0.00023767 |  | 1069.1553 | 1.5946 | 0.0025628
|  | 1418.3544 | 1.4054 | 0.00031596 |  | 1069.0953 | 1.5946 | 0.0027033
|  | 1418.2944 | 1.4053 | 0.00042362 |  | 1069.0353 | 1.5947 | 0.0028252
|  | 1418.2344 | 1.4053 | 0.00054057 |  | 1068.9753 | 1.5948 | 0.0029105
|  | 1418.1744 | 1.4054 | 0.00064113 |  | 1068.9153 | 1.5949 | 0.0029465
|  | 1418.1144 | 1.4055 | 0.00070229 |  | 1068.8553 | 1.5951 | 0.0029262
|  | 1418.0544 | 1.4057 | 0.00070818 |  | 1068.7953 | 1.5952 | 0.0028515
|  | 1417.9944 | 1.4058 | 0.00065114 |  | 1068.7353 | 1.5953 | 0.0027312
|  | 1417.9344 | 1.4059 | 0.00054018 |  | 1068.6753 | 1.5953 | 0.0025787
|  | 1417.8744 | 1.406 | 0.00038884 |  | 1068.6153 | 1.5953 | 0.0024062
|  | 1417.8144 | 1.406 | 0.00021776 |  | 1068.5553 | 1.5953 | 0.0022281
|  | 1417.7544 | 1.4059 | 4.9962e-05 |  | 1068.4953 | 1.5952 | 0.0020552
|  | 1417.6944 | 1.4058 | -9.3677e-05 |  | 1068.4353 | 1.5951 | 0.0019034
|  | 1417.6344 | 1.4057 | -0.00019513 |  | 1068.3753 | 1.5949 | 0.0017903
|  | 1417.5744 | 1.4055 | -0.00024532 |  | 1068.3153 | 1.5946 | 0.0017345
|  | 1417.5144 | 1.4053 | -0.00024141 |  | 1068.2553 | 1.5944 | 0.0017493
|  | 1417.4544 | 1.4052 | -0.00018868 |  | 1068.1953 | 1.5942 | 0.0018385
|  | 1417.3944 | 1.4051 | -0.00010138 |  | 1068.1353 | 1.594 | 0.0019905
|  | 1417.3344 | 1.405 | 3.06e-06 |  | 1068.0753 | 1.5939 | 0.0021786
|  | 1417.2744 | 1.405 | 0.00010651 |  | 1068.0153 | 1.5938 | 0.0023658
|  | 1417.2144 | 1.405 | 0.00019385 |  | 1067.9553 | 1.5939 | 0.0025173
|  | 1417.1544 | 1.405 | 0.00025933 |  | 1067.8953 | 1.594 | 0.0026062
|  | 1417.0944 | 1.405 | 0.00030413 |  | 1067.8352 | 1.5941 | 0.0026259
|  | 1417.0344 | 1.405 | 0.00033406 |  | 1067.7752 | 1.5941 | 0.0025865
|  | 1416.9744 | 1.405 | 0.00035563 |  | 1067.7152 | 1.5942 | 0.0025127
|  | 1416.9144 | 1.4051 | 0.00037305 |  | 1067.6552 | 1.5941 | 0.0024342
|  | 1416.8544 | 1.4051 | 0.00038514 |  | 1067.5952 | 1.594 | 0.0023762
|  | 1416.7944 | 1.4052 | 0.0003823 |  | 1067.5352 | 1.5939 | 0.0023496
|  | 1416.7344 | 1.4052 | 0.0003566 |  | 1067.4752 | 1.5938 | 0.0023532
|  | 1416.6744 | 1.4053 | 0.00030485 |  | 1067.4152 | 1.5937 | 0.0023876
|  | 1416.6144 | 1.4053 | 0.00023068 |  | 1067.3552 | 1.5937 | 0.0024469
|  | 1416.5544 | 1.4053 | 0.00014587 |  | 1067.2952 | 1.5936 | 0.0025208
|  | 1416.4944 | 1.4052 | 6.4861e-05 |  | 1067.2352 | 1.5936 | 0.0026057
|  | 1416.4344 | 1.4052 | 2.0475e-06 |  | 1067.1752 | 1.5936 | 0.0026928
|  | 1416.3744 | 1.4051 | -3.6478e-05 |  | 1067.1152 | 1.5936 | 0.0027719
|  | 1416.3144 | 1.405 | -5.3462e-05 |  | 1067.0552 | 1.5937 | 0.0028274
|  | 1416.2544 | 1.405 | -5.989e-05 |  | 1066.9952 | 1.5937 | 0.0028431
|  | 1416.1944 | 1.4049 | -6.663e-05 |  | 1066.9352 | 1.5938 | 0.0028022
|  | 1416.1344 | 1.4049 | -8.1636e-05 |  | 1066.8752 | 1.5939 | 0.0027036
|  | 1416.0744 | 1.4048 | -0.00010366 |  | 1066.8152 | 1.5939 | 0.0025549
|  | 1416.0144 | 1.4048 | -0.00012542 |  | 1066.7552 | 1.5939 | 0.0023818
|  | 1415.9544 | 1.4047 | -0.00013679 |  | 1066.6952 | 1.5938 | 0.0022117
|  | 1415.8944 | 1.4046 | -0.00013066 |  | 1066.6352 | 1.5937 | 0.0020743
|  | 1415.8344 | 1.4046 | -0.00010873 |  | 1066.5752 | 1.5934 | 0.0019903
|  | 1415.7744 | 1.4045 | -7.8295e-05 |  | 1066.5152 | 1.5932 | 0.0019684
|  | 1415.7144 | 1.4045 | -5.496e-05 |  | 1066.4552 | 1.593 | 0.0020036
|  | 1415.6544 | 1.4045 | -4.937e-05 |  | 1066.3952 | 1.5928 | 0.0020854
|  | 1415.5944 | 1.4044 | -6.4773e-05 |  | 1066.3352 | 1.5927 | 0.0021977
|  | 1415.5344 | 1.4044 | -9.3364e-05 |  | 1066.2752 | 1.5925 | 0.0023285
|  | 1415.4744 | 1.4043 | -0.00011796 |  | 1066.2152 | 1.5925 | 0.0024681
|  | 1415.4144 | 1.4042 | -0.00011911 |  | 1066.1552 | 1.5924 | 0.0026083
|  | 1415.3544 | 1.4041 | -8.118e-05 |  | 1066.0952 | 1.5924 | 0.0027419
|  | 1415.2944 | 1.4039 | 2.3965e-06 |  | 1066.0352 | 1.5924 | 0.002863
|  | 1415.2344 | 1.4038 | 0.00012605 |  | 1065.9752 | 1.5924 | 0.0029646
|  | 1415.1744 | 1.4038 | 0.00027445 |  | 1065.9152 | 1.5924 | 0.0030444
|  | 1415.1144 | 1.4038 | 0.00042755 |  | 1065.8552 | 1.5925 | 0.0031029
|  | 1415.0544 | 1.4038 | 0.00056593 |  | 1065.7952 | 1.5925 | 0.0031433
|  | 1414.9944 | 1.4039 | 0.00067255 |  | 1065.7352 | 1.5926 | 0.0031718
|  | 1414.9344 | 1.404 | 0.00073687 |  | 1065.6752 | 1.5926 | 0.0031887
|  | 1414.8744 | 1.4042 | 0.00075478 |  | 1065.6152 | 1.5926 | 0.0031936
|  | 1414.8144 | 1.4043 | 0.00072389 |  | 1065.5552 | 1.5927 | 0.0031814
|  | 1414.7544 | 1.4044 | 0.00065928 |  | 1065.4952 | 1.5927 | 0.0031481
|  | 1414.6944 | 1.4044 | 0.00056102 |  | 1065.4352 | 1.5927 | 0.0030948
|  | 1414.6344 | 1.4045 | 0.00043618 |  | 1065.3752 | 1.5927 | 0.0030261
|  | 1414.5744 | 1.4044 | 0.00030827 |  | 1065.3152 | 1.5927 | 0.0029559
|  | 1414.5144 | 1.4044 | 0.00019657 |  | 1065.2552 | 1.5927 | 0.0029027
|  | 1414.4544 | 1.4042 | 0.00011863 |  | 1065.1952 | 1.5926 | 0.0028576
|  | 1414.3944 | 1.4041 | 8.5628e-05 |  | 1065.1352 | 1.5925 | 0.0028313
|  | 1414.3344 | 1.404 | 9.8938e-05 |  | 1065.0752 | 1.5925 | 0.0028207
|  | 1414.2744 | 1.4039 | 0.00015043 |  | 1065.0152 | 1.5924 | 0.0028168
|  | 1414.2144 | 1.4038 | 0.00022385 |  | 1064.9552 | 1.5923 | 0.0028123
|  | 1414.1544 | 1.4038 | 0.00030126 |  | 1064.8952 | 1.5923 | 0.0028043
|  | 1414.0944 | 1.4038 | 0.00036606 |  | 1064.8352 | 1.5922 | 0.0027987
|  | 1414.0344 | 1.4038 | 0.00040784 |  | 1064.7752 | 1.5922 | 0.002803
|  | 1413.9744 | 1.4038 | 0.00042396 |  | 1064.7152 | 1.5921 | 0.0028215
|  | 1413.9144 | 1.4038 | 0.00041778 |  | 1064.6552 | 1.5921 | 0.0028516
|  | 1413.8544 | 1.4038 | 0.00039662 |  | 1064.5952 | 1.592 | 0.0028813
|  | 1413.7944 | 1.4037 | 0.00036954 |  | 1064.5352 | 1.592 | 0.0028934
|  | 1413.7344 | 1.4037 | 0.000344 |  | 1064.4752 | 1.592 | 0.0028733
|  | 1413.6744 | 1.4036 | 0.00032716 |  | 1064.4152 | 1.592 | 0.0028173
|  | 1413.6144 | 1.4036 | 0.00032457 |  | 1064.3552 | 1.592 | 0.002736
|  | 1413.5544 | 1.4035 | 0.00033803 |  | 1064.2952 | 1.5919 | 0.0026515
|  | 1413.4944 | 1.4034 | 0.00036799 |  | 1064.2352 | 1.5918 | 0.0025922
|  | 1413.4344 | 1.4033 | 0.00041364 |  | 1064.1752 | 1.5916 | 0.0025781
|  | 1413.3744 | 1.4032 | 0.00047154 |  | 1064.1152 | 1.5915 | 0.0026177
|  | 1413.3144 | 1.4032 | 0.00053748 |  | 1064.0552 | 1.5913 | 0.0027033
|  | 1413.2544 | 1.4031 | 0.00060923 |  | 1063.9952 | 1.5912 | 0.0028166
|  | 1413.1944 | 1.4031 | 0.00068549 |  | 1063.9352 | 1.5912 | 0.0029358
|  | 1413.1344 | 1.403 | 0.00076728 |  | 1063.8752 | 1.5912 | 0.0030432
|  | 1413.0744 | 1.403 | 0.0008575 |  | 1063.8152 | 1.5912 | 0.0031281
|  | 1413.0144 | 1.403 | 0.00095883 |  | 1063.7552 | 1.5912 | 0.0031863
|  | 1412.9544 | 1.403 | 0.0010714 |  | 1063.6952 | 1.5913 | 0.0032168
|  | 1412.8944 | 1.403 | 0.0011877 |  | 1063.6352 | 1.5914 | 0.0032162
|  | 1412.8344 | 1.4031 | 0.0012954 |  | 1063.5752 | 1.5914 | 0.0031789
|  | 1412.7744 | 1.4032 | 0.00138 |  | 1063.5152 | 1.5915 | 0.0031024
|  | 1412.7144 | 1.4033 | 0.0014261 |  | 1063.4552 | 1.5915 | 0.0029877
|  | 1412.6544 | 1.4034 | 0.0014242 |  | 1063.3952 | 1.5915 | 0.002846
|  | 1412.5944 | 1.4035 | 0.0013735 |  | 1063.3352 | 1.5914 | 0.0027003
|  | 1412.5344 | 1.4036 | 0.0012821 |  | 1063.2752 | 1.5912 | 0.0025779
|  | 1412.4744 | 1.4037 | 0.0011764 |  | 1063.2152 | 1.5911 | 0.0025028
|  | 1412.4144 | 1.4036 | 0.0010649 |  | 1063.1552 | 1.5909 | 0.0024911
|  | 1412.3544 | 1.4036 | 0.00095591 |  | 1063.0952 | 1.5907 | 0.0025374
|  | 1412.2944 | 1.4035 | 0.00087571 |  | 1063.0352 | 1.5905 | 0.002628
|  | 1412.2344 | 1.4034 | 0.00083487 |  | 1062.9752 | 1.5904 | 0.0027245
|  | 1412.1744 | 1.4032 | 0.00083673 |  | 1062.9152 | 1.5904 | 0.0028256
|  | 1412.1144 | 1.4031 | 0.00088098 |  | 1062.8552 | 1.5903 | 0.0029074
|  | 1412.0544 | 1.403 | 0.00096084 |  | 1062.7952 | 1.5903 | 0.0029605
|  | 1411.9944 | 1.4029 | 0.0010666 |  | 1062.7352 | 1.5903 | 0.0029836
|  | 1411.9344 | 1.4029 | 0.0011884 |  | 1062.6752 | 1.5903 | 0.0029804
|  | 1411.8744 | 1.4029 | 0.0013134 |  | 1062.6152 | 1.5903 | 0.0029609
|  | 1411.8144 | 1.4029 | 0.0014285 |  | 1062.5552 | 1.5903 | 0.0029336
|  | 1411.7544 | 1.403 | 0.0015201 |  | 1062.4952 | 1.5902 | 0.0029065
|  | 1411.6944 | 1.4031 | 0.0015745 |  | 1062.4352 | 1.5901 | 0.0028884
|  | 1411.6344 | 1.4032 | 0.0015852 |  | 1062.3752 | 1.59 | 0.0028847
|  | 1411.5744 | 1.4033 | 0.0015529 |  | 1062.3152 | 1.5899 | 0.0028999
|  | 1411.5144 | 1.4033 | 0.0014846 |  | 1062.2552 | 1.5898 | 0.0029321
|  | 1411.4544 | 1.4033 | 0.0013971 |  | 1062.1952 | 1.5898 | 0.0029761
|  | 1411.3944 | 1.4033 | 0.0013114 |  | 1062.1352 | 1.5897 | 0.003022
|  | 1411.3344 | 1.4032 | 0.0012479 |  | 1062.0752 | 1.5896 | 0.0030604
|  | 1411.2744 | 1.4031 | 0.0012225 |  | 1062.0152 | 1.5896 | 0.003086
|  | 1411.2144 | 1.403 | 0.0012418 |  | 1061.9552 | 1.5896 | 0.0031022
|  | 1411.1544 | 1.4029 | 0.0013052 |  | 1061.8952 | 1.5895 | 0.0031189
|  | 1411.0944 | 1.4028 | 0.0014009 |  | 1061.8352 | 1.5894 | 0.0031479
|  | 1411.0344 | 1.4027 | 0.0015171 |  | 1061.7752 | 1.5894 | 0.0031963
|  | 1410.9744 | 1.4027 | 0.0016396 |  | 1061.7152 | 1.5893 | 0.0032616
|  | 1410.9144 | 1.4028 | 0.0017536 |  | 1061.6552 | 1.5893 | 0.0033279
|  | 1410.8544 | 1.4028 | 0.0018539 |  | 1061.5952 | 1.5893 | 0.0033746
|  | 1410.7944 | 1.4029 | 0.0019312 |  | 1061.5352 | 1.5894 | 0.0033806
|  | 1410.7344 | 1.403 | 0.0019826 |  | 1061.4752 | 1.5894 | 0.0033401
|  | 1410.6744 | 1.403 | 0.002009 |  | 1061.4152 | 1.5894 | 0.0032592
|  | 1410.6144 | 1.4031 | 0.0020053 |  | 1061.3552 | 1.5894 | 0.0031619
|  | 1410.5544 | 1.4032 | 0.0019683 |  | 1061.2952 | 1.5893 | 0.0030751
|  | 1410.4944 | 1.4033 | 0.0019007 |  | 1061.2352 | 1.5891 | 0.0030229
|  | 1410.4344 | 1.4033 | 0.0018076 |  | 1061.1752 | 1.589 | 0.0030154
|  | 1410.3744 | 1.4033 | 0.0017032 |  | 1061.1152 | 1.5889 | 0.003047
|  | 1410.3144 | 1.4033 | 0.0016071 |  | 1061.0552 | 1.5888 | 0.0030996
|  | 1410.2544 | 1.4032 | 0.0015376 |  | 1060.9952 | 1.5887 | 0.0031516
|  | 1410.1944 | 1.4031 | 0.0015034 |  | 1060.9352 | 1.5886 | 0.0031884
|  | 1410.1344 | 1.4029 | 0.0015137 |  | 1060.8752 | 1.5886 | 0.0032067
|  | 1410.0744 | 1.4028 | 0.001571 |  | 1060.8152 | 1.5885 | 0.0032109
|  | 1410.0144 | 1.4027 | 0.0016735 |  | 1060.7552 | 1.5885 | 0.0032131
|  | 1409.9544 | 1.4026 | 0.0018028 |  | 1060.6952 | 1.5884 | 0.0032184
|  | 1409.8944 | 1.4026 | 0.0019456 |  | 1060.6352 | 1.5883 | 0.0032314
|  | 1409.8344 | 1.4026 | 0.0020863 |  | 1060.5752 | 1.5883 | 0.0032466
|  | 1409.7744 | 1.4027 | 0.0022099 |  | 1060.5152 | 1.5882 | 0.0032572
|  | 1409.7144 | 1.4028 | 0.0023103 |  | 1060.4552 | 1.5881 | 0.0032578
|  | 1409.6544 | 1.4029 | 0.0023758 |  | 1060.3952 | 1.5881 | 0.0032522
|  | 1409.5944 | 1.403 | 0.0023955 |  | 1060.3352 | 1.588 | 0.0032495
|  | 1409.5344 | 1.4032 | 0.0023693 |  | 1060.2752 | 1.5879 | 0.0032643
|  | 1409.4744 | 1.4033 | 0.0022948 |  | 1060.2152 | 1.5877 | 0.0033075
|  | 1409.4144 | 1.4033 | 0.0021833 |  | 1060.1552 | 1.5876 | 0.0033828
|  | 1409.3544 | 1.4033 | 0.0020557 |  | 1060.0952 | 1.5875 | 0.00348
|  | 1409.2944 | 1.4033 | 0.0019289 |  | 1060.0352 | 1.5875 | 0.003583
|  | 1409.2344 | 1.4032 | 0.0018253 |  | 1059.9752 | 1.5875 | 0.0036706
|  | 1409.1744 | 1.4031 | 0.0017622 |  | 1059.9152 | 1.5875 | 0.0037278
|  | 1409.1144 | 1.403 | 0.0017502 |  | 1059.8552 | 1.5875 | 0.0037493
|  | 1409.0544 | 1.4028 | 0.0017914 |  | 1059.7952 | 1.5875 | 0.0037418
|  | 1408.9944 | 1.4027 | 0.0018789 |  | 1059.7352 | 1.5875 | 0.003718
|  | 1408.9344 | 1.4026 | 0.001997 |  | 1059.6752 | 1.5875 | 0.003697
|  | 1408.8744 | 1.4026 | 0.0021307 |  | 1059.6152 | 1.5874 | 0.0036913
|  | 1408.8144 | 1.4026 | 0.0022685 |  | 1059.5552 | 1.5873 | 0.0037078
|  | 1408.7544 | 1.4026 | 0.0023954 |  | 1059.4952 | 1.5873 | 0.0037412
|  | 1408.6944 | 1.4027 | 0.0025009 |  | 1059.4352 | 1.5873 | 0.00378
|  | 1408.6344 | 1.4028 | 0.0025817 |  | 1059.3752 | 1.5873 | 0.0038067
|  | 1408.5744 | 1.4029 | 0.0026315 |  | 1059.3152 | 1.5873 | 0.0038062
|  | 1408.5144 | 1.403 | 0.002644 |  | 1059.2552 | 1.5873 | 0.0037669
|  | 1408.4544 | 1.4031 | 0.0026226 |  | 1059.1952 | 1.5873 | 0.0036876
|  | 1408.3944 | 1.4031 | 0.0025744 |  | 1059.1352 | 1.5873 | 0.0035753
|  | 1408.3344 | 1.4032 | 0.0025138 |  | 1059.0752 | 1.5873 | 0.0034462
|  | 1408.2744 | 1.4032 | 0.0024455 |  | 1059.0152 | 1.5871 | 0.0033202
|  | 1408.2144 | 1.4032 | 0.0023853 |  | 1058.9551 | 1.587 | 0.0032191
|  | 1408.1544 | 1.4032 | 0.0023362 |  | 1058.8951 | 1.5868 | 0.0031568
|  | 1408.0944 | 1.4031 | 0.0022963 |  | 1058.8351 | 1.5866 | 0.0031409
|  | 1408.0344 | 1.4031 | 0.0022674 |  | 1058.7751 | 1.5864 | 0.0031665
|  | 1407.9744 | 1.4031 | 0.0022489 |  | 1058.7151 | 1.5862 | 0.0032255
|  | 1407.9144 | 1.403 | 0.0022431 |  | 1058.6551 | 1.5861 | 0.0033051
|  | 1407.8544 | 1.4029 | 0.0022594 |  | 1058.5951 | 1.5859 | 0.0033964
|  | 1407.7944 | 1.4029 | 0.0023023 |  | 1058.5351 | 1.5858 | 0.0034954
|  | 1407.7344 | 1.4028 | 0.0023734 |  | 1058.4751 | 1.5858 | 0.0035925
|  | 1407.6744 | 1.4028 | 0.0024594 |  | 1058.4151 | 1.5857 | 0.0036912
|  | 1407.6144 | 1.4028 | 0.0025492 |  | 1058.3551 | 1.5856 | 0.0037979
|  | 1407.5544 | 1.4029 | 0.0026132 |  | 1058.2951 | 1.5856 | 0.0038925
|  | 1407.4944 | 1.403 | 0.0026317 |  | 1058.2351 | 1.5857 | 0.0039593
|  | 1407.4344 | 1.4031 | 0.0025984 |  | 1058.1751 | 1.5857 | 0.0039832
|  | 1407.3744 | 1.4032 | 0.002517 |  | 1058.1151 | 1.5857 | 0.0039588
|  | 1407.3144 | 1.4032 | 0.002411 |  | 1058.0551 | 1.5857 | 0.0038918
|  | 1407.2544 | 1.4031 | 0.0023047 |  | 1057.9951 | 1.5857 | 0.0038038
|  | 1407.1944 | 1.403 | 0.0022279 |  | 1057.9351 | 1.5856 | 0.0037219
|  | 1407.1344 | 1.4029 | 0.002201 |  | 1057.8751 | 1.5854 | 0.0036762
|  | 1407.0744 | 1.4028 | 0.0022282 |  | 1057.8151 | 1.5853 | 0.0036834
|  | 1407.0144 | 1.4027 | 0.0022987 |  | 1057.7551 | 1.5851 | 0.0037458
|  | 1406.9544 | 1.4026 | 0.0024026 |  | 1057.6951 | 1.585 | 0.0038465
|  | 1406.8944 | 1.4025 | 0.0025236 |  | 1057.6351 | 1.5849 | 0.0039591
|  | 1406.8344 | 1.4025 | 0.0026456 |  | 1057.5751 | 1.5849 | 0.00405
|  | 1406.7744 | 1.4026 | 0.0027613 |  | 1057.5151 | 1.585 | 0.0040988
|  | 1406.7144 | 1.4026 | 0.0028648 |  | 1057.4551 | 1.585 | 0.0040912
|  | 1406.6543 | 1.4027 | 0.0029548 |  | 1057.3951 | 1.585 | 0.0040325
|  | 1406.5943 | 1.4028 | 0.003025 |  | 1057.3351 | 1.585 | 0.0039381
|  | 1406.5343 | 1.4029 | 0.0030515 |  | 1057.2751 | 1.5849 | 0.0038282
|  | 1406.4743 | 1.403 | 0.0030366 |  | 1057.2151 | 1.5848 | 0.0037197
|  | 1406.4143 | 1.4031 | 0.0029799 |  | 1057.1551 | 1.5847 | 0.0036275
|  | 1406.3543 | 1.4032 | 0.0028837 |  | 1057.0951 | 1.5845 | 0.0035587
|  | 1406.2943 | 1.4032 | 0.002761 |  | 1057.0351 | 1.5843 | 0.0035209
|  | 1406.2343 | 1.4032 | 0.0026385 |  | 1056.9751 | 1.5841 | 0.0035195
|  | 1406.1743 | 1.4032 | 0.0025302 |  | 1056.9151 | 1.5839 | 0.0035626
|  | 1406.1143 | 1.4031 | 0.0024577 |  | 1056.8551 | 1.5836 | 0.0036543
|  | 1406.0543 | 1.4029 | 0.0024223 |  | 1056.7951 | 1.5834 | 0.0037972
|  | 1405.9943 | 1.4028 | 0.0024305 |  | 1056.7351 | 1.5833 | 0.0039822
|  | 1405.9343 | 1.4027 | 0.002482 |  | 1056.6751 | 1.5832 | 0.0041943
|  | 1405.8743 | 1.4026 | 0.0025739 |  | 1056.6151 | 1.5832 | 0.0044073
|  | 1405.8143 | 1.4025 | 0.0026885 |  | 1056.5551 | 1.5832 | 0.0045947
|  | 1405.7543 | 1.4025 | 0.0028149 |  | 1056.4951 | 1.5833 | 0.00473
|  | 1405.6943 | 1.4026 | 0.0029346 |  | 1056.4351 | 1.5834 | 0.0047973
|  | 1405.6343 | 1.4026 | 0.0030242 |  | 1056.3751 | 1.5836 | 0.0047909
|  | 1405.5743 | 1.4027 | 0.0030927 |  | 1056.3151 | 1.5837 | 0.0047217
|  | 1405.5143 | 1.4028 | 0.003111 |  | 1056.2551 | 1.5837 | 0.0046014
|  | 1405.4543 | 1.4029 | 0.0030711 |  | 1056.1951 | 1.5837 | 0.0044596
|  | 1405.3943 | 1.403 | 0.0029892 |  | 1056.1351 | 1.5837 | 0.004316
|  | 1405.3343 | 1.403 | 0.0028833 |  | 1056.0751 | 1.5836 | 0.0041599
|  | 1405.2743 | 1.403 | 0.0027793 |  | 1056.0151 | 1.5835 | 0.0040214
|  | 1405.2143 | 1.4029 | 0.002701 |  | 1055.9551 | 1.5833 | 0.0039083
|  | 1405.1543 | 1.4028 | 0.0026609 |  | 1055.8951 | 1.5831 | 0.0038254
|  | 1405.0943 | 1.4027 | 0.0026677 |  | 1055.8351 | 1.5829 | 0.0037795
|  | 1405.0343 | 1.4026 | 0.002717 |  | 1055.7751 | 1.5826 | 0.0037733
|  | 1404.9743 | 1.4025 | 0.0027926 |  | 1055.7151 | 1.5824 | 0.0038135
|  | 1404.9143 | 1.4024 | 0.0028842 |  | 1055.6551 | 1.5822 | 0.0038996
|  | 1404.8543 | 1.4024 | 0.0029873 |  | 1055.5951 | 1.582 | 0.0040275
|  | 1404.7943 | 1.4024 | 0.0030906 |  | 1055.5351 | 1.5818 | 0.0041883
|  | 1404.7343 | 1.4024 | 0.0031987 |  | 1055.4751 | 1.5818 | 0.0043625
|  | 1404.6743 | 1.4024 | 0.0033006 |  | 1055.4151 | 1.5817 | 0.0045253
|  | 1404.6143 | 1.4025 | 0.0033808 |  | 1055.3551 | 1.5817 | 0.0046546
|  | 1404.5543 | 1.4025 | 0.0034454 |  | 1055.2951 | 1.5818 | 0.004731
|  | 1404.4943 | 1.4026 | 0.0034661 |  | 1055.2351 | 1.5819 | 0.0047464
|  | 1404.4343 | 1.4027 | 0.0034587 |  | 1055.1751 | 1.5819 | 0.0047003
|  | 1404.3743 | 1.4028 | 0.0034193 |  | 1055.1151 | 1.5819 | 0.0046074
|  | 1404.3143 | 1.4028 | 0.0033601 |  | 1055.0551 | 1.5819 | 0.004489
|  | 1404.2543 | 1.4028 | 0.0032986 |  | 1054.9951 | 1.5818 | 0.004366
|  | 1404.1943 | 1.4028 | 0.003255 |  | 1054.9351 | 1.5816 | 0.0042639
|  | 1404.1343 | 1.4027 | 0.0032341 |  | 1054.8751 | 1.5815 | 0.0041979
|  | 1404.0743 | 1.4027 | 0.003234 |  | 1054.8151 | 1.5813 | 0.0041774
|  | 1404.0143 | 1.4026 | 0.0032518 |  | 1054.7551 | 1.581 | 0.004206
|  | 1403.9543 | 1.4025 | 0.0032863 |  | 1054.6951 | 1.5809 | 0.0042756
|  | 1403.8943 | 1.4025 | 0.003334 |  | 1054.6351 | 1.5807 | 0.0043758
|  | 1403.8343 | 1.4024 | 0.0034013 |  | 1054.5751 | 1.5806 | 0.0044914
|  | 1403.7743 | 1.4024 | 0.0034842 |  | 1054.5151 | 1.5805 | 0.0046086
|  | 1403.7143 | 1.4024 | 0.0035826 |  | 1054.4551 | 1.5805 | 0.00471
|  | 1403.6543 | 1.4024 | 0.0036943 |  | 1054.3951 | 1.5804 | 0.0047861
|  | 1403.5943 | 1.4025 | 0.0038027 |  | 1054.3351 | 1.5805 | 0.004827
|  | 1403.5343 | 1.4026 | 0.0038888 |  | 1054.2751 | 1.5805 | 0.0048329
|  | 1403.4743 | 1.4027 | 0.0039357 |  | 1054.2151 | 1.5805 | 0.0048046
|  | 1403.4143 | 1.4028 | 0.0039361 |  | 1054.1551 | 1.5804 | 0.0047471
|  | 1403.3543 | 1.4029 | 0.0038954 |  | 1054.0951 | 1.5804 | 0.0046635
|  | 1403.2943 | 1.4029 | 0.003817 |  | 1054.0351 | 1.5803 | 0.0045601
|  | 1403.2343 | 1.403 | 0.0037213 |  | 1053.9751 | 1.5802 | 0.00445
|  | 1403.1743 | 1.4029 | 0.00363 |  | 1053.9151 | 1.5801 | 0.004353
|  | 1403.1143 | 1.4029 | 0.0035677 |  | 1053.8551 | 1.5799 | 0.0042557
|  | 1403.0543 | 1.4028 | 0.0035384 |  | 1053.7951 | 1.5797 | 0.004199
|  | 1402.9943 | 1.4027 | 0.0035516 |  | 1053.7351 | 1.5794 | 0.0041969
|  | 1402.9343 | 1.4026 | 0.0036055 |  | 1053.6751 | 1.5791 | 0.0042595
|  | 1402.8743 | 1.4025 | 0.0036863 |  | 1053.6151 | 1.5789 | 0.0043764
|  | 1402.8143 | 1.4025 | 0.0037855 |  | 1053.5551 | 1.5788 | 0.0045238
|  | 1402.7543 | 1.4024 | 0.0038959 |  | 1053.4951 | 1.5787 | 0.0046667
|  | 1402.6943 | 1.4025 | 0.0040076 |  | 1053.4351 | 1.5787 | 0.004774
|  | 1402.6343 | 1.4025 | 0.0041159 |  | 1053.3751 | 1.5787 | 0.0048239
|  | 1402.5743 | 1.4025 | 0.0042131 |  | 1053.3151 | 1.5786 | 0.0048177
|  | 1402.5143 | 1.4026 | 0.0042952 |  | 1053.2551 | 1.5786 | 0.0047739
|  | 1402.4543 | 1.4027 | 0.0043581 |  | 1053.1951 | 1.5785 | 0.0047228
|  | 1402.3943 | 1.4028 | 0.0043973 |  | 1053.1351 | 1.5783 | 0.0046921
|  | 1402.3343 | 1.4029 | 0.0043989 |  | 1053.0751 | 1.5782 | 0.0046961
|  | 1402.2743 | 1.403 | 0.0043659 |  | 1053.0151 | 1.5781 | 0.0047262
|  | 1402.2143 | 1.4031 | 0.0042995 |  | 1052.9551 | 1.5779 | 0.0047621
|  | 1402.1543 | 1.4032 | 0.0042024 |  | 1052.8951 | 1.5779 | 0.0047744
|  | 1402.0943 | 1.4032 | 0.0040912 |  | 1052.8351 | 1.5778 | 0.0047481
|  | 1402.0343 | 1.4032 | 0.0039786 |  | 1052.7751 | 1.5777 | 0.0046868
|  | 1401.9743 | 1.4031 | 0.0038886 |  | 1052.7151 | 1.5775 | 0.0046194
|  | 1401.9143 | 1.4029 | 0.0038415 |  | 1052.6551 | 1.5773 | 0.0045855
|  | 1401.8543 | 1.4028 | 0.0038529 |  | 1052.5951 | 1.577 | 0.0046239
|  | 1401.7943 | 1.4026 | 0.0039286 |  | 1052.5351 | 1.5767 | 0.0047532
|  | 1401.7343 | 1.4025 | 0.0040678 |  | 1052.4751 | 1.5765 | 0.0049668
|  | 1401.6743 | 1.4024 | 0.0042545 |  | 1052.4151 | 1.5764 | 0.0052227
|  | 1401.6143 | 1.4024 | 0.0044731 |  | 1052.3551 | 1.5764 | 0.0054691
|  | 1401.5543 | 1.4024 | 0.0046953 |  | 1052.2951 | 1.5765 | 0.0056457
|  | 1401.4943 | 1.4025 | 0.0049015 |  | 1052.2351 | 1.5767 | 0.0057132
|  | 1401.4343 | 1.4027 | 0.0050583 |  | 1052.1751 | 1.5768 | 0.0056527
|  | 1401.3743 | 1.4029 | 0.0051663 |  | 1052.1151 | 1.577 | 0.00548
|  | 1401.3143 | 1.4031 | 0.0052094 |  | 1052.0551 | 1.577 | 0.0052292
|  | 1401.2543 | 1.4033 | 0.0051915 |  | 1051.9951 | 1.5769 | 0.0049516
|  | 1401.1943 | 1.4035 | 0.0051173 |  | 1051.9351 | 1.5767 | 0.0046894
|  | 1401.1343 | 1.4036 | 0.0050187 |  | 1051.8751 | 1.5764 | 0.0044844
|  | 1401.0743 | 1.4037 | 0.0048912 |  | 1051.8151 | 1.5761 | 0.0043572
|  | 1401.0143 | 1.4037 | 0.0047494 |  | 1051.7551 | 1.5757 | 0.0043123
|  | 1400.9543 | 1.4037 | 0.0046287 |  | 1051.6951 | 1.5754 | 0.0043459
|  | 1400.8943 | 1.4036 | 0.004538 |  | 1051.6351 | 1.575 | 0.0044324
|  | 1400.8343 | 1.4035 | 0.0044879 |  | 1051.5751 | 1.5748 | 0.0045688
|  | 1400.7743 | 1.4035 | 0.0044854 |  | 1051.5151 | 1.5745 | 0.0047352
|  | 1400.7143 | 1.4034 | 0.0045266 |  | 1051.4551 | 1.5744 | 0.0049106
|  | 1400.6543 | 1.4033 | 0.0046036 |  | 1051.3951 | 1.5742 | 0.0050821
|  | 1400.5943 | 1.4033 | 0.0047042 |  | 1051.3351 | 1.5742 | 0.0052353
|  | 1400.5343 | 1.4033 | 0.0048133 |  | 1051.2751 | 1.5741 | 0.005366
|  | 1400.4743 | 1.4034 | 0.004905 |  | 1051.2151 | 1.5741 | 0.0054608
|  | 1400.4143 | 1.4035 | 0.0049722 |  | 1051.1551 | 1.5741 | 0.0055177
|  | 1400.3543 | 1.4036 | 0.0050046 |  | 1051.0951 | 1.5741 | 0.0055214
|  | 1400.2943 | 1.4037 | 0.0049905 |  | 1051.0351 | 1.5741 | 0.0054728
|  | 1400.2343 | 1.4038 | 0.0049296 |  | 1050.9751 | 1.5741 | 0.0053751
|  | 1400.1743 | 1.4039 | 0.0048391 |  | 1050.9151 | 1.574 | 0.0052406
|  | 1400.1143 | 1.4039 | 0.004731 |  | 1050.8551 | 1.5739 | 0.0050893
|  | 1400.0543 | 1.4039 | 0.0046264 |  | 1050.7951 | 1.5737 | 0.0049505
|  | 1399.9943 | 1.4038 | 0.0045465 |  | 1050.7351 | 1.5735 | 0.0048409
|  | 1399.9343 | 1.4037 | 0.0045086 |  | 1050.6751 | 1.5732 | 0.0047797
|  | 1399.8743 | 1.4036 | 0.0045233 |  | 1050.6151 | 1.5729 | 0.004766
|  | 1399.8143 | 1.4035 | 0.0045887 |  | 1050.5551 | 1.5726 | 0.0047962
|  | 1399.7543 | 1.4034 | 0.0047049 |  | 1050.4951 | 1.5724 | 0.0048607
|  | 1399.6943 | 1.4034 | 0.0048519 |  | 1050.4351 | 1.5722 | 0.0049492
|  | 1399.6343 | 1.4034 | 0.0050106 |  | 1050.3751 | 1.572 | 0.0050516
|  | 1399.5743 | 1.4035 | 0.005156 |  | 1050.3151 | 1.5718 | 0.0051623
|  | 1399.5143 | 1.4036 | 0.0052745 |  | 1050.2551 | 1.5717 | 0.0052677
|  | 1399.4543 | 1.4038 | 0.005358 |  | 1050.1951 | 1.5716 | 0.0053532
|  | 1399.3943 | 1.404 | 0.0053959 |  | 1050.1351 | 1.5716 | 0.0053941
|  | 1399.3343 | 1.4041 | 0.0053789 |  | 1050.075 | 1.5716 | 0.0053683
|  | 1399.2743 | 1.4043 | 0.0053057 |  | 1050.015 | 1.5716 | 0.0052614
|  | 1399.2143 | 1.4044 | 0.0051879 |  | 1049.955 | 1.5715 | 0.0050817
|  | 1399.1543 | 1.4045 | 0.0050469 |  | 1049.895 | 1.5713 | 0.0048589
|  | 1399.0943 | 1.4045 | 0.0048963 |  | 1049.835 | 1.5711 | 0.0046419
|  | 1399.0343 | 1.4045 | 0.0047577 |  | 1049.775 | 1.5707 | 0.0044813
|  | 1398.9743 | 1.4044 | 0.0046565 |  | 1049.715 | 1.5703 | 0.0044169
|  | 1398.9143 | 1.4043 | 0.0046062 |  | 1049.655 | 1.5698 | 0.0044595
|  | 1398.8543 | 1.4041 | 0.004607 |  | 1049.595 | 1.5695 | 0.0045927
|  | 1398.7943 | 1.404 | 0.0046557 |  | 1049.535 | 1.5692 | 0.0047723
|  | 1398.7343 | 1.4039 | 0.0047564 |  | 1049.475 | 1.569 | 0.0049517
|  | 1398.6743 | 1.4039 | 0.0048859 |  | 1049.415 | 1.5688 | 0.0050883
|  | 1398.6143 | 1.4039 | 0.0050288 |  | 1049.355 | 1.5687 | 0.0051604
|  | 1398.5543 | 1.4039 | 0.0051721 |  | 1049.295 | 1.5686 | 0.0051952
|  | 1398.4943 | 1.404 | 0.0053009 |  | 1049.235 | 1.5684 | 0.0052005
|  | 1398.4343 | 1.4041 | 0.005401 |  | 1049.175 | 1.5682 | 0.0051977
|  | 1398.3743 | 1.4043 | 0.005467 |  | 1049.115 | 1.568 | 0.0052055
|  | 1398.3143 | 1.4045 | 0.0054907 |  | 1049.055 | 1.5678 | 0.0052249
|  | 1398.2543 | 1.4046 | 0.0054708 |  | 1048.995 | 1.5676 | 0.0052458
|  | 1398.1943 | 1.4048 | 0.0054112 |  | 1048.935 | 1.5675 | 0.00525
|  | 1398.1343 | 1.4049 | 0.0053145 |  | 1048.875 | 1.5673 | 0.005229
|  | 1398.0743 | 1.405 | 0.0051912 |  | 1048.815 | 1.5671 | 0.0051832
|  | 1398.0143 | 1.405 | 0.0050589 |  | 1048.755 | 1.5668 | 0.0051313
|  | 1397.9543 | 1.405 | 0.0049269 |  | 1048.695 | 1.5665 | 0.0050951
|  | 1397.8943 | 1.4049 | 0.004816 |  | 1048.635 | 1.5662 | 0.0051006
|  | 1397.8343 | 1.4049 | 0.0047334 |  | 1048.575 | 1.5658 | 0.0051588
|  | 1397.7743 | 1.4047 | 0.0046963 |  | 1048.515 | 1.5655 | 0.0052734
|  | 1397.7143 | 1.4046 | 0.0047198 |  | 1048.455 | 1.5652 | 0.0054302
|  | 1397.6543 | 1.4045 | 0.0048046 |  | 1048.395 | 1.565 | 0.0056092
|  | 1397.5943 | 1.4044 | 0.0049439 |  | 1048.335 | 1.5648 | 0.0057837
|  | 1397.5343 | 1.4044 | 0.0051221 |  | 1048.275 | 1.5647 | 0.0059299
|  | 1397.4743 | 1.4045 | 0.0053187 |  | 1048.215 | 1.5646 | 0.006022
|  | 1397.4143 | 1.4046 | 0.0055 |  | 1048.155 | 1.5646 | 0.0060478
|  | 1397.3543 | 1.4048 | 0.0056313 |  | 1048.095 | 1.5645 | 0.0059922
|  | 1397.2943 | 1.4051 | 0.0056952 |  | 1048.035 | 1.5644 | 0.0058663
|  | 1397.2343 | 1.4053 | 0.0056685 |  | 1047.975 | 1.5642 | 0.0056847
|  | 1397.1743 | 1.4056 | 0.0055536 |  | 1047.915 | 1.564 | 0.0054819
|  | 1397.1143 | 1.4058 | 0.0053651 |  | 1047.855 | 1.5636 | 0.0052963
|  | 1397.0543 | 1.4059 | 0.0051333 |  | 1047.795 | 1.5632 | 0.0051696
|  | 1396.9943 | 1.4059 | 0.0048961 |  | 1047.735 | 1.5627 | 0.0051279
|  | 1396.9343 | 1.4059 | 0.0046777 |  | 1047.675 | 1.5622 | 0.005185
|  | 1396.8743 | 1.4058 | 0.0045023 |  | 1047.615 | 1.5617 | 0.0053294
|  | 1396.8143 | 1.4056 | 0.004384 |  | 1047.555 | 1.5613 | 0.005542
|  | 1396.7543 | 1.4054 | 0.0043326 |  | 1047.495 | 1.561 | 0.00579
|  | 1396.6943 | 1.4053 | 0.0043523 |  | 1047.435 | 1.5607 | 0.006046
|  | 1396.6343 | 1.4051 | 0.004427 |  | 1047.375 | 1.5605 | 0.006283
|  | 1396.5743 | 1.405 | 0.0045428 |  | 1047.315 | 1.5604 | 0.0064848
|  | 1396.5143 | 1.405 | 0.004716 |  | 1047.255 | 1.5603 | 0.0066383
|  | 1396.4543 | 1.405 | 0.004917 |  | 1047.195 | 1.5602 | 0.0067293
|  | 1396.3943 | 1.405 | 0.0051184 |  | 1047.135 | 1.5602 | 0.0067381
|  | 1396.3343 | 1.4052 | 0.005292 |  | 1047.075 | 1.5601 | 0.0066749
|  | 1396.2743 | 1.4054 | 0.0054116 |  | 1047.015 | 1.56 | 0.0065384
|  | 1396.2143 | 1.4057 | 0.0054689 |  | 1046.955 | 1.5598 | 0.0063339
|  | 1396.1543 | 1.4059 | 0.0054532 |  | 1046.895 | 1.5596 | 0.0060961
|  | 1396.0943 | 1.4062 | 0.0053491 |  | 1046.835 | 1.5592 | 0.0058698
|  | 1396.0343 | 1.4064 | 0.0051846 |  | 1046.775 | 1.5587 | 0.0056955
|  | 1395.9743 | 1.4066 | 0.0049616 |  | 1046.715 | 1.5582 | 0.0056075
|  | 1395.9143 | 1.4067 | 0.0046991 |  | 1046.655 | 1.5576 | 0.0056143
|  | 1395.8543 | 1.4067 | 0.004422 |  | 1046.595 | 1.5571 | 0.0057098
|  | 1395.7943 | 1.4067 | 0.0041618 |  | 1046.535 | 1.5567 | 0.0058637
|  | 1395.7343 | 1.4065 | 0.0039413 |  | 1046.475 | 1.5562 | 0.0060475
|  | 1395.6743 | 1.4064 | 0.003784 |  | 1046.415 | 1.5559 | 0.0062308
|  | 1395.6143 | 1.4062 | 0.0037157 |  | 1046.355 | 1.5556 | 0.0063973
|  | 1395.5543 | 1.4059 | 0.0037389 |  | 1046.295 | 1.5553 | 0.0065363
|  | 1395.4943 | 1.4058 | 0.0038469 |  | 1046.235 | 1.555 | 0.0066521
|  | 1395.4343 | 1.4057 | 0.0040017 |  | 1046.175 | 1.5548 | 0.0067447
|  | 1395.3743 | 1.4057 | 0.0041686 |  | 1046.115 | 1.5545 | 0.0068201
|  | 1395.3143 | 1.4059 | 0.0042961 |  | 1046.055 | 1.5542 | 0.0068727
|  | 1395.2543 | 1.406 | 0.0043536 |  | 1045.995 | 1.554 | 0.0068994
|  | 1395.1943 | 1.4062 | 0.004326 |  | 1045.935 | 1.5538 | 0.0068879
|  | 1395.1343 | 1.4064 | 0.0042102 |  | 1045.875 | 1.5535 | 0.0068379
|  | 1395.0743 | 1.4065 | 0.0040378 |  | 1045.815 | 1.5532 | 0.0067439
|  | 1395.0143 | 1.4065 | 0.0038408 |  | 1045.755 | 1.5529 | 0.006615
|  | 1394.9543 | 1.4065 | 0.0036509 |  | 1045.695 | 1.5525 | 0.0064631
|  | 1394.8943 | 1.4064 | 0.003493 |  | 1045.635 | 1.552 | 0.0063143
|  | 1394.8343 | 1.4062 | 0.0033841 |  | 1045.575 | 1.5515 | 0.0061951
|  | 1394.7743 | 1.4061 | 0.0033269 |  | 1045.515 | 1.5508 | 0.0061408
|  | 1394.7143 | 1.4059 | 0.0033271 |  | 1045.455 | 1.5502 | 0.006172
|  | 1394.6543 | 1.4057 | 0.0033788 |  | 1045.395 | 1.5495 | 0.0063024
|  | 1394.5943 | 1.4056 | 0.0034785 |  | 1045.335 | 1.5489 | 0.0065181
|  | 1394.5343 | 1.4055 | 0.0036218 |  | 1045.275 | 1.5484 | 0.0067926
|  | 1394.4743 | 1.4055 | 0.0037979 |  | 1045.215 | 1.548 | 0.0070782
|  | 1394.4143 | 1.4055 | 0.0039809 |  | 1045.155 | 1.5476 | 0.0073317
|  | 1394.3543 | 1.4057 | 0.0041394 |  | 1045.095 | 1.5474 | 0.0075124
|  | 1394.2943 | 1.4058 | 0.0042473 |  | 1045.035 | 1.5471 | 0.0076065
|  | 1394.2343 | 1.406 | 0.0042948 |  | 1044.975 | 1.5469 | 0.0076137
|  | 1394.1743 | 1.4063 | 0.0042618 |  | 1044.915 | 1.5465 | 0.0075594
|  | 1394.1143 | 1.4064 | 0.0041652 |  | 1044.855 | 1.5462 | 0.0074811
|  | 1394.0543 | 1.4066 | 0.0040124 |  | 1044.795 | 1.5457 | 0.0073986
|  | 1393.9943 | 1.4067 | 0.0038401 |  | 1044.735 | 1.5452 | 0.0073159
|  | 1393.9343 | 1.4067 | 0.0036754 |  | 1044.675 | 1.5447 | 0.0072612
|  | 1393.8743 | 1.4067 | 0.0035308 |  | 1044.615 | 1.5441 | 0.007234
|  | 1393.8143 | 1.4066 | 0.0034079 |  | 1044.555 | 1.5435 | 0.0072394
|  | 1393.7543 | 1.4066 | 0.0033119 |  | 1044.495 | 1.5429 | 0.0072737
|  | 1393.6943 | 1.4065 | 0.0032316 |  | 1044.435 | 1.5423 | 0.0073401
|  | 1393.6343 | 1.4065 | 0.0031582 |  | 1044.375 | 1.5417 | 0.0074312
|  | 1393.5743 | 1.4064 | 0.0030942 |  | 1044.315 | 1.5411 | 0.0075432
|  | 1393.5143 | 1.4063 | 0.0030603 |  | 1044.255 | 1.5405 | 0.0076611
|  | 1393.4543 | 1.4062 | 0.0030588 |  | 1044.195 | 1.54 | 0.0077716
|  | 1393.3943 | 1.4062 | 0.0030878 |  | 1044.135 | 1.5395 | 0.0078537
|  | 1393.3343 | 1.4061 | 0.0031552 |  | 1044.075 | 1.539 | 0.007899
|  | 1393.2743 | 1.4061 | 0.0032372 |  | 1044.015 | 1.5385 | 0.0078984
|  | 1393.2143 | 1.4062 | 0.0033222 |  | 1043.955 | 1.538 | 0.0078581
|  | 1393.1543 | 1.4063 | 0.0033733 |  | 1043.895 | 1.5374 | 0.00778
|  | 1393.0943 | 1.4064 | 0.0033755 |  | 1043.835 | 1.5368 | 0.0076764
|  | 1393.0343 | 1.4065 | 0.0033243 |  | 1043.775 | 1.5361 | 0.0075524
|  | 1392.9743 | 1.4067 | 0.0032126 |  | 1043.715 | 1.5354 | 0.0074242
|  | 1392.9143 | 1.4068 | 0.0030567 |  | 1043.655 | 1.5346 | 0.0073047
|  | 1392.8543 | 1.4068 | 0.0028779 |  | 1043.595 | 1.5337 | 0.0072208
|  | 1392.7943 | 1.4068 | 0.0026892 |  | 1043.535 | 1.5327 | 0.007193
|  | 1392.7343 | 1.4067 | 0.0025141 |  | 1043.475 | 1.5317 | 0.0072459
|  | 1392.6743 | 1.4066 | 0.0023728 |  | 1043.415 | 1.5307 | 0.0073792
|  | 1392.6143 | 1.4064 | 0.0022742 |  | 1043.355 | 1.5297 | 0.0075856
|  | 1392.5543 | 1.4062 | 0.0022265 |  | 1043.295 | 1.5288 | 0.0078367
|  | 1392.4943 | 1.4061 | 0.0022316 |  | 1043.235 | 1.528 | 0.0081002
|  | 1392.4343 | 1.4059 | 0.0022858 |  | 1043.175 | 1.5272 | 0.0083352
|  | 1392.3743 | 1.4058 | 0.0023751 |  | 1043.115 | 1.5264 | 0.008528
|  | 1392.3143 | 1.4058 | 0.0024887 |  | 1043.055 | 1.5256 | 0.008674
|  | 1392.2543 | 1.4058 | 0.0026107 |  | 1042.995 | 1.5248 | 0.0087861
|  | 1392.1943 | 1.4058 | 0.0027175 |  | 1042.935 | 1.5239 | 0.0088694
|  | 1392.1343 | 1.4058 | 0.0028026 |  | 1042.875 | 1.523 | 0.0089339
|  | 1392.0743 | 1.4059 | 0.0028474 |  | 1042.815 | 1.5221 | 0.0089733
|  | 1392.0143 | 1.406 | 0.0028607 |  | 1042.755 | 1.5212 | 0.0089846
|  | 1391.9543 | 1.4061 | 0.002833 |  | 1042.695 | 1.5202 | 0.0089587
|  | 1391.8943 | 1.4062 | 0.0027679 |  | 1042.635 | 1.5191 | 0.0089178
|  | 1391.8343 | 1.4063 | 0.0026758 |  | 1042.575 | 1.5179 | 0.0088763
|  | 1391.7743 | 1.4063 | 0.0025686 |  | 1042.515 | 1.5166 | 0.0088508
|  | 1391.7143 | 1.4063 | 0.0024594 |  | 1042.455 | 1.5152 | 0.0088884
|  | 1391.6543 | 1.4063 | 0.0023661 |  | 1042.395 | 1.5138 | 0.0090192
|  | 1391.5943 | 1.4062 | 0.0022968 |  | 1042.335 | 1.5123 | 0.0092453
|  | 1391.5343 | 1.4061 | 0.0022629 |  | 1042.275 | 1.5108 | 0.0095625
|  | 1391.4743 | 1.406 | 0.0022565 |  | 1042.215 | 1.5094 | 0.0099354
|  | 1391.4143 | 1.406 | 0.0022792 |  | 1042.155 | 1.5079 | 0.0103
|  | 1391.3543 | 1.4059 | 0.002324 |  | 1042.095 | 1.5065 | 0.0108
|  | 1391.2943 | 1.4059 | 0.002379 |  | 1042.035 | 1.5051 | 0.0112
|  | 1391.2343 | 1.4059 | 0.0024336 |  | 1041.975 | 1.5038 | 0.0116
|  | 1391.1743 | 1.406 | 0.0024755 |  | 1041.915 | 1.5024 | 0.0119
|  | 1391.1143 | 1.4061 | 0.0024938 |  | 1041.855 | 1.501 | 0.0123
|  | 1391.0543 | 1.4062 | 0.0024802 |  | 1041.795 | 1.4996 | 0.0125
|  | 1390.9943 | 1.4062 | 0.0024326 |  | 1041.735 | 1.4981 | 0.0126
|  | 1390.9343 | 1.4063 | 0.0023464 |  | 1041.675 | 1.4965 | 0.0127
|  | 1390.8743 | 1.4064 | 0.0022235 |  | 1041.615 | 1.4947 | 0.0126
|  | 1390.8143 | 1.4064 | 0.0020828 |  | 1041.555 | 1.4927 | 0.0126
|  | 1390.7543 | 1.4064 | 0.0019347 |  | 1041.495 | 1.4905 | 0.0127
|  | 1390.6943 | 1.4063 | 0.001799 |  | 1041.435 | 1.488 | 0.013
|  | 1390.6343 | 1.4062 | 0.0016898 |  | 1041.375 | 1.4855 | 0.0133
|  | 1390.5743 | 1.4061 | 0.0016204 |  | 1041.315 | 1.4829 | 0.0138
|  | 1390.5143 | 1.406 | 0.0015916 |  | 1041.255 | 1.4803 | 0.0145
|  | 1390.4543 | 1.4058 | 0.0016012 |  | 1041.1949 | 1.4776 | 0.0152
|  | 1390.3943 | 1.4057 | 0.0016431 |  | 1041.1349 | 1.475 | 0.0159
|  | 1390.3343 | 1.4056 | 0.0017077 |  | 1041.0749 | 1.4721 | 0.0167
|  | 1390.2743 | 1.4056 | 0.0017913 |  | 1041.0149 | 1.4692 | 0.0175
|  | 1390.2143 | 1.4056 | 0.0018823 |  | 1040.9549 | 1.4662 | 0.0183
|  | 1390.1543 | 1.4056 | 0.001977 |  | 1040.8949 | 1.463 | 0.0192
|  | 1390.0943 | 1.4057 | 0.0020623 |  | 1040.8349 | 1.4596 | 0.0201
|  | 1390.0343 | 1.4058 | 0.0021178 |  | 1040.7749 | 1.4561 | 0.021
|  | 1389.9743 | 1.4059 | 0.0021316 |  | 1040.7149 | 1.4522 | 0.0219
|  | 1389.9143 | 1.406 | 0.0020804 |  | 1040.6549 | 1.448 | 0.023
|  | 1389.8543 | 1.4062 | 0.0019608 |  | 1040.5949 | 1.4433 | 0.0241
|  | 1389.7943 | 1.4063 | 0.0017953 |  | 1040.5349 | 1.4383 | 0.0255
|  | 1389.7343 | 1.4063 | 0.0015902 |  | 1040.4749 | 1.4327 | 0.0272
|  | 1389.6743 | 1.4063 | 0.0013591 |  | 1040.4149 | 1.4268 | 0.0294
|  | 1389.6143 | 1.4062 | 0.001145 |  | 1040.3549 | 1.4204 | 0.0319
|  | 1389.5543 | 1.406 | 0.00097853 |  | 1040.2949 | 1.4133 | 0.0348
|  | 1389.4943 | 1.4058 | 0.00088005 |  | 1040.2349 | 1.4054 | 0.0388
|  | 1389.4343 | 1.4055 | 0.00085363 |  | 1040.1749 | 1.3973 | 0.0437
|  | 1389.3743 | 1.4053 | 0.00089307 |  | 1040.1149 | 1.3884 | 0.0499
|  | 1389.3143 | 1.4052 | 0.00098243 |  | 1040.0549 | 1.3795 | 0.0578
|  | 1389.2543 | 1.405 | 0.0011019 |  | 1039.9949 | 1.3706 | 0.0674
|  | 1389.1943 | 1.405 | 0.0012355 |  | 1039.9349 | 1.3625 | 0.0789
|  | 1389.1343 | 1.4049 | 0.0013655 |  | 1039.8749 | 1.3553 | 0.0921
|  | 1389.0743 | 1.405 | 0.0014838 |  | 1039.8149 | 1.35 | 0.1067
|  | 1389.0143 | 1.405 | 0.0015768 |  | 1039.7549 | 1.3464 | 0.1221
|  | 1388.9543 | 1.4051 | 0.0016299 |  | 1039.6949 | 1.3447 | 0.1377
|  | 1388.8943 | 1.4052 | 0.0016408 |  | 1039.6349 | 1.3441 | 0.1531
|  | 1388.8343 | 1.4052 | 0.0016066 |  | 1039.5749 | 1.3446 | 0.168
|  | 1388.7743 | 1.4053 | 0.0015257 |  | 1039.5149 | 1.3449 | 0.1828
|  | 1388.7143 | 1.4053 | 0.0014209 |  | 1039.4549 | 1.3453 | 0.198
|  | 1388.6543 | 1.4053 | 0.0013132 |  | 1039.3949 | 1.3447 | 0.2147
|  | 1388.5943 | 1.4052 | 0.0012285 |  | 1039.3349 | 1.3449 | 0.2345
|  | 1388.5343 | 1.405 | 0.0011865 |  | 1039.2749 | 1.3464 | 0.2572
|  | 1388.4743 | 1.4049 | 0.0011982 |  | 1039.2149 | 1.3516 | 0.2844
|  | 1388.4143 | 1.4047 | 0.0012668 |  | 1039.1549 | 1.3628 | 0.3136
|  | 1388.3543 | 1.4046 | 0.0013775 |  | 1039.0949 | 1.3806 | 0.3437
|  | 1388.2943 | 1.4046 | 0.0015196 |  | 1039.0349 | 1.4064 | 0.3726
|  | 1388.2343 | 1.4045 | 0.0016734 |  | 1038.9749 | 1.4403 | 0.397
|  | 1388.1743 | 1.4046 | 0.0018212 |  | 1038.9149 | 1.4803 | 0.4137
|  | 1388.1143 | 1.4046 | 0.0019558 |  | 1038.8549 | 1.5237 | 0.4214
|  | 1388.0543 | 1.4048 | 0.0020667 |  | 1038.7949 | 1.5672 | 0.4191
|  | 1387.9943 | 1.4049 | 0.0021351 |  | 1038.7349 | 1.6076 | 0.408
|  | 1387.9343 | 1.4051 | 0.0021507 |  | 1038.6749 | 1.6423 | 0.3904
|  | 1387.8743 | 1.4053 | 0.0021071 |  | 1038.6149 | 1.6713 | 0.3694
|  | 1387.8143 | 1.4054 | 0.0019971 |  | 1038.5549 | 1.6952 | 0.346
|  | 1387.7543 | 1.4056 | 0.0018302 |  | 1038.4949 | 1.7139 | 0.3214
|  | 1387.6943 | 1.4056 | 0.0016236 |  | 1038.4349 | 1.728 | 0.2974
|  | 1387.6343 | 1.4056 | 0.0014079 |  | 1038.3749 | 1.7398 | 0.2741
|  | 1387.5743 | 1.4055 | 0.0012166 |  | 1038.3149 | 1.7489 | 0.2509
|  | 1387.5143 | 1.4053 | 0.0010923 |  | 1038.2549 | 1.7561 | 0.2275
|  | 1387.4543 | 1.4052 | 0.001018 |  | 1038.1949 | 1.7602 | 0.2036
|  | 1387.3943 | 1.405 | 0.0010075 |  | 1038.1349 | 1.7616 | 0.1795
|  | 1387.3343 | 1.4048 | 0.0010577 |  | 1038.0749 | 1.7578 | 0.1567
|  | 1387.2743 | 1.4047 | 0.0011479 |  | 1038.0149 | 1.7535 | 0.1383
|  | 1387.2143 | 1.4046 | 0.0012544 |  | 1037.9549 | 1.7483 | 0.1182
|  | 1387.1543 | 1.4046 | 0.0013564 |  | 1037.8949 | 1.7391 | 0.1008
|  | 1387.0943 | 1.4046 | 0.0014424 |  | 1037.8349 | 1.729 | 0.0858
|  | 1387.0343 | 1.4047 | 0.0015084 |  | 1037.7749 | 1.7176 | 0.0738
|  | 1386.9743 | 1.4047 | 0.0015543 |  | 1037.7149 | 1.7067 | 0.064
|  | 1386.9143 | 1.4048 | 0.0015814 |  | 1037.6549 | 1.6957 | 0.0561
|  | 1386.8542 | 1.4048 | 0.0015898 |  | 1037.5949 | 1.6855 | 0.0498
|  | 1386.7942 | 1.4049 | 0.0015759 |  | 1037.5349 | 1.6756 | 0.0447
|  | 1386.7342 | 1.4049 | 0.001537 |  | 1037.4749 | 1.6665 | 0.0406
|  | 1386.6742 | 1.405 | 0.0014712 |  | 1037.4149 | 1.6577 | 0.0372
|  | 1386.6142 | 1.405 | 0.0013819 |  | 1037.3549 | 1.6497 | 0.0346
|  | 1386.5542 | 1.405 | 0.0012793 |  | 1037.2949 | 1.6419 | 0.0325
|  | 1386.4942 | 1.405 | 0.0011787 |  | 1037.2349 | 1.6347 | 0.0308
|  | 1386.4342 | 1.4049 | 0.0010974 |  | 1037.1749 | 1.6278 | 0.0294
|  | 1386.3742 | 1.4048 | 0.0010484 |  | 1037.1149 | 1.6214 | 0.0284
|  | 1386.3142 | 1.4046 | 0.0010411 |  | 1037.0549 | 1.6153 | 0.0276
|  | 1386.2542 | 1.4045 | 0.0010763 |  | 1036.9949 | 1.6095 | 0.0269
|  | 1386.1942 | 1.4044 | 0.0011477 |  | 1036.9349 | 1.6038 | 0.0265
|  | 1386.1342 | 1.4044 | 0.0012433 |  | 1036.8749 | 1.5985 | 0.0261
|  | 1386.0742 | 1.4043 | 0.0013469 |  | 1036.8149 | 1.5932 | 0.0259
|  | 1386.0142 | 1.4044 | 0.0014435 |  | 1036.7549 | 1.5883 | 0.0257
|  | 1385.9542 | 1.4044 | 0.0015198 |  | 1036.6949 | 1.5834 | 0.0255
|  | 1385.8942 | 1.4045 | 0.0015649 |  | 1036.6349 | 1.5787 | 0.0253
|  | 1385.8342 | 1.4046 | 0.0015758 |  | 1036.5749 | 1.5738 | 0.0252
|  | 1385.7742 | 1.4047 | 0.0015482 |  | 1036.5149 | 1.569 | 0.025
|  | 1385.7142 | 1.4047 | 0.0014893 |  | 1036.4549 | 1.5639 | 0.025
|  | 1385.6542 | 1.4048 | 0.0014075 |  | 1036.3949 | 1.5589 | 0.0251
|  | 1385.5942 | 1.4048 | 0.0013087 |  | 1036.3349 | 1.5536 | 0.0254
|  | 1385.5342 | 1.4048 | 0.0012039 |  | 1036.2749 | 1.5485 | 0.026
|  | 1385.4742 | 1.4048 | 0.0011007 |  | 1036.2149 | 1.5432 | 0.0268
|  | 1385.4142 | 1.4047 | 0.0010072 |  | 1036.1549 | 1.5381 | 0.0277
|  | 1385.3542 | 1.4046 | 0.00093357 |  | 1036.0949 | 1.533 | 0.0288
|  | 1385.2942 | 1.4045 | 0.00088965 |  | 1036.0349 | 1.528 | 0.03
|  | 1385.2342 | 1.4043 | 0.00087755 |  | 1035.9749 | 1.5229 | 0.0312
|  | 1385.1742 | 1.4042 | 0.00090267 |  | 1035.9149 | 1.5179 | 0.0324
|  | 1385.1142 | 1.4041 | 0.00096832 |  | 1035.8549 | 1.5128 | 0.0336
|  | 1385.0542 | 1.404 | 0.0010684 |  | 1035.7949 | 1.5075 | 0.0346
|  | 1384.9942 | 1.4039 | 0.0011904 |  | 1035.7349 | 1.5018 | 0.0356
|  | 1384.9342 | 1.4039 | 0.0013167 |  | 1035.6749 | 1.4957 | 0.0366
|  | 1384.8742 | 1.404 | 0.0014259 |  | 1035.6149 | 1.489 | 0.0377
|  | 1384.8142 | 1.404 | 0.001504 |  | 1035.5549 | 1.4817 | 0.039
|  | 1384.7542 | 1.4041 | 0.0015462 |  | 1035.4949 | 1.4736 | 0.0407
|  | 1384.6942 | 1.4042 | 0.0015526 |  | 1035.4349 | 1.4647 | 0.0429
|  | 1384.6342 | 1.4043 | 0.0015286 |  | 1035.3749 | 1.4549 | 0.0458
|  | 1384.5742 | 1.4043 | 0.0014843 |  | 1035.3149 | 1.4444 | 0.0498
|  | 1384.5142 | 1.4043 | 0.0014341 |  | 1035.2549 | 1.4329 | 0.0549
|  | 1384.4542 | 1.4043 | 0.0013831 |  | 1035.1949 | 1.4205 | 0.0617
|  | 1384.3942 | 1.4043 | 0.0013327 |  | 1035.1349 | 1.4074 | 0.0705
|  | 1384.3342 | 1.4043 | 0.0012831 |  | 1035.0749 | 1.3939 | 0.0817
|  | 1384.2742 | 1.4043 | 0.0012384 |  | 1035.0149 | 1.3801 | 0.096
|  | 1384.2142 | 1.4042 | 0.0012024 |  | 1034.9549 | 1.3671 | 0.1139
|  | 1384.1542 | 1.4042 | 0.001182 |  | 1034.8949 | 1.3555 | 0.1358
|  | 1384.0942 | 1.4041 | 0.0011851 |  | 1034.8349 | 1.347 | 0.1619
|  | 1384.0342 | 1.404 | 0.0012166 |  | 1034.7749 | 1.3429 | 0.1917
|  | 1383.9742 | 1.404 | 0.0012716 |  | 1034.7149 | 1.3451 | 0.2242
|  | 1383.9142 | 1.404 | 0.0013362 |  | 1034.6549 | 1.3546 | 0.2578
|  | 1383.8542 | 1.404 | 0.0013935 |  | 1034.5949 | 1.3728 | 0.2901
|  | 1383.7942 | 1.4041 | 0.0014248 |  | 1034.5349 | 1.399 | 0.3175
|  | 1383.7342 | 1.4042 | 0.0014123 |  | 1034.4749 | 1.4315 | 0.338
|  | 1383.6742 | 1.4042 | 0.0013502 |  | 1034.4149 | 1.4682 | 0.3493
|  | 1383.6142 | 1.4043 | 0.0012461 |  | 1034.3549 | 1.5058 | 0.3499
|  | 1383.5542 | 1.4043 | 0.0011136 |  | 1034.2949 | 1.5404 | 0.3403
|  | 1383.4942 | 1.4042 | 0.00097739 |  | 1034.2349 | 1.5687 | 0.3224
|  | 1383.4342 | 1.4041 | 0.00085985 |  | 1034.1749 | 1.5887 | 0.2992
|  | 1383.3742 | 1.4039 | 0.00077974 |  | 1034.1149 | 1.6 | 0.2737
|  | 1383.3142 | 1.4037 | 0.00075035 |  | 1034.0549 | 1.6031 | 0.2485
|  | 1383.2542 | 1.4036 | 0.00077692 |  | 1033.9949 | 1.5988 | 0.2257
|  | 1383.1942 | 1.4034 | 0.00085891 |  | 1033.9349 | 1.5886 | 0.2074
|  | 1383.1342 | 1.4032 | 0.000989 |  | 1033.8749 | 1.5749 | 0.194
|  | 1383.0742 | 1.4031 | 0.0011547 |  | 1033.8149 | 1.559 | 0.1854
|  | 1383.0142 | 1.4031 | 0.001326 |  | 1033.7549 | 1.5422 | 0.1814
|  | 1382.9542 | 1.4031 | 0.0014874 |  | 1033.6949 | 1.5253 | 0.1814
|  | 1382.8942 | 1.4031 | 0.0016436 |  | 1033.6349 | 1.5087 | 0.1847
|  | 1382.8342 | 1.4032 | 0.001758 |  | 1033.5749 | 1.4928 | 0.191
|  | 1382.7742 | 1.4033 | 0.0018188 |  | 1033.5149 | 1.4771 | 0.199
|  | 1382.7142 | 1.4034 | 0.0018253 |  | 1033.4549 | 1.4602 | 0.2101
|  | 1382.6542 | 1.4035 | 0.00179 |  | 1033.3949 | 1.4435 | 0.2254
|  | 1382.5942 | 1.4035 | 0.0017363 |  | 1033.3349 | 1.4273 | 0.2447
|  | 1382.5342 | 1.4035 | 0.0016857 |  | 1033.2749 | 1.412 | 0.2691
|  | 1382.4742 | 1.4035 | 0.0016601 |  | 1033.2149 | 1.3993 | 0.2993
|  | 1382.4142 | 1.4034 | 0.0016694 |  | 1033.1549 | 1.3908 | 0.3353
|  | 1382.3542 | 1.4033 | 0.0017149 |  | 1033.0949 | 1.3887 | 0.3766
|  | 1382.2942 | 1.4033 | 0.0017822 |  | 1033.0349 | 1.3946 | 0.4217
|  | 1382.2342 | 1.4033 | 0.0018618 |  | 1032.9749 | 1.4099 | 0.4691
|  | 1382.1742 | 1.4033 | 0.0019461 |  | 1032.9149 | 1.4361 | 0.5166
|  | 1382.1142 | 1.4033 | 0.0020248 |  | 1032.8549 | 1.4735 | 0.5614
|  | 1382.0542 | 1.4033 | 0.0021016 |  | 1032.7949 | 1.5222 | 0.6004
|  | 1381.9942 | 1.4033 | 0.0021814 |  | 1032.7349 | 1.5813 | 0.6301
|  | 1381.9342 | 1.4034 | 0.0022617 |  | 1032.6749 | 1.6483 | 0.6471
|  | 1381.8742 | 1.4034 | 0.0023409 |  | 1032.6149 | 1.7195 | 0.6488
|  | 1381.8142 | 1.4035 | 0.0024111 |  | 1032.5549 | 1.7903 | 0.6339
|  | 1381.7542 | 1.4036 | 0.0024547 |  | 1032.4949 | 1.8555 | 0.6026
|  | 1381.6942 | 1.4037 | 0.0024619 |  | 1032.4349 | 1.9093 | 0.5574
|  | 1381.6342 | 1.4039 | 0.0024249 |  | 1032.3748 | 1.9482 | 0.5036
|  | 1381.5742 | 1.404 | 0.0023505 |  | 1032.3148 | 1.9716 | 0.4465
|  | 1381.5142 | 1.404 | 0.0022568 |  | 1032.2548 | 1.9798 | 0.3911
|  | 1381.4542 | 1.404 | 0.0021576 |  | 1032.1948 | 1.9753 | 0.3418
|  | 1381.3942 | 1.404 | 0.0020711 |  | 1032.1348 | 1.9618 | 0.3013
|  | 1381.3342 | 1.4039 | 0.0020132 |  | 1032.0748 | 1.9431 | 0.2708
|  | 1381.2742 | 1.4039 | 0.0019967 |  | 1032.0148 | 1.9229 | 0.2502
|  | 1381.2142 | 1.4038 | 0.0020137 |  | 1031.9548 | 1.9039 | 0.2382
|  | 1381.1542 | 1.4037 | 0.0020626 |  | 1031.8948 | 1.8886 | 0.2334
|  | 1381.0942 | 1.4037 | 0.0021433 |  | 1031.8348 | 1.8785 | 0.2332
|  | 1381.0342 | 1.4037 | 0.0022338 |  | 1031.7748 | 1.8743 | 0.2355
|  | 1380.9742 | 1.4037 | 0.0023249 |  | 1031.7148 | 1.8763 | 0.2373
|  | 1380.9142 | 1.4038 | 0.0024076 |  | 1031.6548 | 1.8827 | 0.2364
|  | 1380.8542 | 1.4039 | 0.002467 |  | 1031.5948 | 1.8918 | 0.2315
|  | 1380.7942 | 1.404 | 0.0024904 |  | 1031.5348 | 1.9014 | 0.2218
|  | 1380.7342 | 1.4042 | 0.0024715 |  | 1031.4748 | 1.9093 | 0.2078
|  | 1380.6742 | 1.4043 | 0.0024022 |  | 1031.4148 | 1.9135 | 0.191
|  | 1380.6142 | 1.4045 | 0.0022745 |  | 1031.3548 | 1.9134 | 0.1735
|  | 1380.5542 | 1.4045 | 0.0021052 |  | 1031.2948 | 1.909 | 0.1571
|  | 1380.4942 | 1.4045 | 0.0019088 |  | 1031.2348 | 1.9019 | 0.144
|  | 1380.4342 | 1.4045 | 0.0017069 |  | 1031.1748 | 1.8941 | 0.1335
|  | 1380.3742 | 1.4043 | 0.0015427 |  | 1031.1148 | 1.8854 | 0.1258
|  | 1380.3142 | 1.4042 | 0.0014342 |  | 1031.0548 | 1.8772 | 0.1215
|  | 1380.2542 | 1.4039 | 0.0014088 |  | 1030.9948 | 1.8712 | 0.1198
|  | 1380.1942 | 1.4037 | 0.0014635 |  | 1030.9348 | 1.8679 | 0.1197
|  | 1380.1342 | 1.4035 | 0.0015992 |  | 1030.8748 | 1.868 | 0.1195
|  | 1380.0742 | 1.4034 | 0.0017908 |  | 1030.8148 | 1.8707 | 0.1178
|  | 1380.0142 | 1.4034 | 0.0020106 |  | 1030.7548 | 1.875 | 0.1134
|  | 1379.9542 | 1.4034 | 0.0022295 |  | 1030.6948 | 1.8794 | 0.1062
|  | 1379.8942 | 1.4035 | 0.0024184 |  | 1030.6348 | 1.8826 | 0.0964
|  | 1379.8342 | 1.4037 | 0.0025436 |  | 1030.5748 | 1.8839 | 0.0851
|  | 1379.7742 | 1.4039 | 0.0025975 |  | 1030.5148 | 1.8829 | 0.0729
|  | 1379.7142 | 1.4041 | 0.0025888 |  | 1030.4548 | 1.8793 | 0.0608
|  | 1379.6542 | 1.4043 | 0.0025064 |  | 1030.3948 | 1.8738 | 0.0498
|  | 1379.5942 | 1.4044 | 0.0023811 |  | 1030.3348 | 1.8668 | 0.0402
|  | 1379.5342 | 1.4045 | 0.0022205 |  | 1030.2748 | 1.859 | 0.0322
|  | 1379.4742 | 1.4045 | 0.0020555 |  | 1030.2148 | 1.8508 | 0.0258
|  | 1379.4142 | 1.4045 | 0.0019022 |  | 1030.1548 | 1.8427 | 0.0208
|  | 1379.3542 | 1.4044 | 0.0017738 |  | 1030.0948 | 1.8349 | 0.017
|  | 1379.2942 | 1.4043 | 0.0016865 |  | 1030.0348 | 1.8275 | 0.0141
|  | 1379.2342 | 1.4041 | 0.0016479 |  | 1029.9748 | 1.8208 | 0.012
|  | 1379.1742 | 1.404 | 0.0016616 |  | 1029.9148 | 1.8146 | 0.0103
|  | 1379.1142 | 1.4039 | 0.0017272 |  | 1029.8548 | 1.8089 | 0.0091114
|  | 1379.0542 | 1.4038 | 0.0018336 |  | 1029.7948 | 1.8037 | 0.0081198
|  | 1378.9942 | 1.4037 | 0.0019634 |  | 1029.7348 | 1.799 | 0.00729
|  | 1378.9342 | 1.4038 | 0.0021034 |  | 1029.6748 | 1.7946 | 0.0065432
|  | 1378.8742 | 1.4038 | 0.0022299 |  | 1029.6148 | 1.7906 | 0.0058176
|  | 1378.8142 | 1.4039 | 0.0023204 |  | 1029.5548 | 1.7868 | 0.0050994
|  | 1378.7542 | 1.4041 | 0.0023655 |  | 1029.4948 | 1.7831 | 0.0044578
|  | 1378.6942 | 1.4042 | 0.0023515 |  | 1029.4348 | 1.7796 | 0.0038514
|  | 1378.6342 | 1.4044 | 0.0022828 |  | 1029.3748 | 1.7763 | 0.0032753
|  | 1378.5742 | 1.4045 | 0.0021625 |  | 1029.3148 | 1.7731 | 0.0027462
|  | 1378.5142 | 1.4045 | 0.0020251 |  | 1029.2548 | 1.77 | 0.0022816
|  | 1378.4542 | 1.4045 | 0.0018989 |  | 1029.1948 | 1.767 | 0.0018457
|  | 1378.3942 | 1.4044 | 0.0017782 |  | 1029.1348 | 1.7641 | 0.0014844
|  | 1378.3342 | 1.4044 | 0.0016875 |  | 1029.0748 | 1.7614 | 0.0012045
|  | 1378.2742 | 1.4042 | 0.0016417 |  | 1029.0148 | 1.7587 | 0.0010174
|  | 1378.2142 | 1.4041 | 0.0016411 |  | 1028.9548 | 1.7563 | 0.00087577
|  | 1378.1542 | 1.404 | 0.0016783 |  | 1028.8948 | 1.7539 | 0.00072472
|  | 1378.0942 | 1.404 | 0.0017466 |  | 1028.8348 | 1.7517 | 0.00057078
|  | 1378.0342 | 1.4039 | 0.0018222 |  | 1028.7748 | 1.7495 | 0.00045681
|  | 1377.9742 | 1.4039 | 0.0019024 |  | 1028.7148 | 1.7475 | 0.00035379
|  | 1377.9142 | 1.4039 | 0.0019775 |  | 1028.6548 | 1.7455 | 0.00025999
|  | 1377.8542 | 1.404 | 0.0020408 |  | 1028.5948 | 1.7437 | 0.00013962
|  | 1377.7942 | 1.404 | 0.0020906 |  | 1028.5348 | 1.7419 | 5.8753e-06
|  | 1377.7342 | 1.4041 | 0.0021296 |  | 1028.4748 | 1.7402 | -0.00012363
|  | 1377.6742 | 1.4042 | 0.0021575 |  | 1028.4148 | 1.7386 | -0.00028192
|  | 1377.6142 | 1.4042 | 0.0021712 |  | 1028.3548 | 1.737 | -0.00048004
|  | 1377.5542 | 1.4043 | 0.0021553 |  | 1028.2948 | 1.7354 | -0.00069397
|  | 1377.4942 | 1.4044 | 0.002119 |  | 1028.2348 | 1.7339 | -0.0009086
|  | 1377.4342 | 1.4045 | 0.0020566 |  | 1028.1748 | 1.7324 | -0.0011408
|  | 1377.3742 | 1.4046 | 0.0019733 |  | 1028.1148 | 1.731 | -0.0013738
|  | 1377.3142 | 1.4046 | 0.0018726 |  | 1028.0548 | 1.7296 | -0.0016162
|  | 1377.2542 | 1.4046 | 0.0017602 |  | 1027.9948 | 1.7282 | -0.0018641
|  | 1377.1942 | 1.4046 | 0.0016512 |  | 1027.9348 | 1.7268 | -0.0021295
|  | 1377.1342 | 1.4045 | 0.00156 |  | 1027.8748 | 1.7254 | -0.0023994
|  | 1377.0742 | 1.4045 | 0.0014893 |  | 1027.8148 | 1.724 | -0.0026413
|  | 1377.0142 | 1.4044 | 0.001444 |  | 1027.7548 | 1.7226 | -0.0028453
|  | 1376.9542 | 1.4043 | 0.0014391 |  | 1027.6948 | 1.7212 | -0.0029817
|  | 1376.8942 | 1.4042 | 0.0014588 |  | 1027.6348 | 1.7198 | -0.0030635
|  | 1376.8342 | 1.4041 | 0.0015071 |  | 1027.5748 | 1.7185 | -0.0031007
|  | 1376.7742 | 1.4041 | 0.0015833 |  | 1027.5148 | 1.7174 | -0.0031281
|  | 1376.7142 | 1.404 | 0.0016637 |  | 1027.4548 | 1.7162 | -0.0031686
|  | 1376.6542 | 1.4041 | 0.0017436 |  | 1027.3948 | 1.7152 | -0.0032571
|  | 1376.5942 | 1.4041 | 0.0018024 |  | 1027.3348 | 1.7142 | -0.0033973
|  | 1376.5342 | 1.4042 | 0.0018417 |  | 1027.2748 | 1.7132 | -0.0035787
|  | 1376.4742 | 1.4043 | 0.0018506 |  | 1027.2148 | 1.7121 | -0.0037869
|  | 1376.4142 | 1.4043 | 0.0018283 |  | 1027.1548 | 1.7111 | -0.0039996
|  | 1376.3542 | 1.4044 | 0.0017895 |  | 1027.0948 | 1.71 | -0.0042016
|  | 1376.2942 | 1.4045 | 0.0017355 |  | 1027.0348 | 1.709 | -0.004389
|  | 1376.2342 | 1.4045 | 0.001675 |  | 1026.9748 | 1.7079 | -0.0045588
|  | 1376.1742 | 1.4045 | 0.0016177 |  | 1026.9148 | 1.7068 | -0.0047019
|  | 1376.1142 | 1.4045 | 0.0015535 |  | 1026.8548 | 1.7058 | -0.0048174
|  | 1376.0542 | 1.4045 | 0.0014797 |  | 1026.7948 | 1.7047 | -0.0049022
|  | 1375.9942 | 1.4045 | 0.0014019 |  | 1026.7348 | 1.7037 | -0.0049337
|  | 1375.9342 | 1.4045 | 0.001322 |  | 1026.6748 | 1.7027 | -0.0049298
|  | 1375.8742 | 1.4045 | 0.0012484 |  | 1026.6148 | 1.7018 | -0.004921
|  | 1375.8142 | 1.4044 | 0.0011912 |  | 1026.5548 | 1.7009 | -0.0049208
|  | 1375.7542 | 1.4043 | 0.0011541 |  | 1026.4948 | 1.7001 | -0.0049555
|  | 1375.6942 | 1.4042 | 0.0011401 |  | 1026.4348 | 1.6994 | -0.0050373
|  | 1375.6342 | 1.4042 | 0.0011492 |  | 1026.3748 | 1.6986 | -0.0051678
|  | 1375.5742 | 1.4041 | 0.0011648 |  | 1026.3148 | 1.6978 | -0.0053338
|  | 1375.5142 | 1.4041 | 0.0011774 |  | 1026.2548 | 1.6969 | -0.005493
|  | 1375.4542 | 1.4041 | 0.0011784 |  | 1026.1948 | 1.696 | -0.0056321
|  | 1375.3942 | 1.4041 | 0.0011627 |  | 1026.1348 | 1.6951 | -0.0057294
|  | 1375.3342 | 1.404 | 0.0011425 |  | 1026.0748 | 1.6942 | -0.0057721
|  | 1375.2742 | 1.404 | 0.0011301 |  | 1026.0148 | 1.6932 | -0.0057673
|  | 1375.2142 | 1.4039 | 0.0011394 |  | 1025.9548 | 1.6924 | -0.005728
|  | 1375.1542 | 1.4038 | 0.0011779 |  | 1025.8948 | 1.6915 | -0.005642
|  | 1375.0942 | 1.4038 | 0.0012419 |  | 1025.8348 | 1.6907 | -0.0055271
|  | 1375.0342 | 1.4038 | 0.0013216 |  | 1025.7748 | 1.69 | -0.005377
|  | 1374.9742 | 1.4038 | 0.0013943 |  | 1025.7148 | 1.6893 | -0.0052131
|  | 1374.9142 | 1.4038 | 0.0014455 |  | 1025.6548 | 1.6888 | -0.0050484
|  | 1374.8542 | 1.4039 | 0.00146 |  | 1025.5948 | 1.6883 | -0.0049402
|  | 1374.7942 | 1.4039 | 0.0014422 |  | 1025.5348 | 1.6879 | -0.0049227
|  | 1374.7342 | 1.404 | 0.0014069 |  | 1025.4748 | 1.6875 | -0.0050213
|  | 1374.6742 | 1.4039 | 0.001375 |  | 1025.4148 | 1.6871 | -0.0052338
|  | 1374.6142 | 1.4039 | 0.0013635 |  | 1025.3548 | 1.6866 | -0.0055311
|  | 1374.5542 | 1.4039 | 0.0013825 |  | 1025.2948 | 1.6859 | -0.005861
|  | 1374.4942 | 1.4039 | 0.0014286 |  | 1025.2348 | 1.6852 | -0.0061728
|  | 1374.4342 | 1.4039 | 0.0014878 |  | 1025.1748 | 1.6844 | -0.0064193
|  | 1374.3742 | 1.4039 | 0.0015358 |  | 1025.1148 | 1.6835 | -0.0065796
|  | 1374.3142 | 1.404 | 0.0015553 |  | 1025.0548 | 1.6827 | -0.0066443
|  | 1374.2542 | 1.4041 | 0.001533 |  | 1024.9948 | 1.6818 | -0.0066278
|  | 1374.1942 | 1.4042 | 0.0014687 |  | 1024.9348 | 1.681 | -0.0065398
|  | 1374.1342 | 1.4042 | 0.0013661 |  | 1024.8748 | 1.6802 | -0.0064089
|  | 1374.0742 | 1.4042 | 0.0012469 |  | 1024.8148 | 1.6795 | -0.0062372
|  | 1374.0142 | 1.4042 | 0.0011321 |  | 1024.7548 | 1.6788 | -0.0060379
|  | 1373.9542 | 1.4041 | 0.0010389 |  | 1024.6948 | 1.6782 | -0.0058163
|  | 1373.8942 | 1.404 | 0.00098856 |  | 1024.6348 | 1.6777 | -0.0056021
|  | 1373.8342 | 1.4039 | 0.00097001 |  | 1024.5748 | 1.6772 | -0.0054078
|  | 1373.7742 | 1.4038 | 0.00098972 |  | 1024.5148 | 1.6768 | -0.0052754
|  | 1373.7142 | 1.4037 | 0.0010474 |  | 1024.4548 | 1.6764 | -0.005198
|  | 1373.6542 | 1.4036 | 0.0011333 |  | 1024.3948 | 1.6761 | -0.0051776
|  | 1373.5942 | 1.4036 | 0.001238 |  | 1024.3348 | 1.6756 | -0.0051928
|  | 1373.5342 | 1.4036 | 0.0013429 |  | 1024.2748 | 1.6752 | -0.0052327
|  | 1373.4742 | 1.4036 | 0.0014353 |  | 1024.2148 | 1.6747 | -0.0052691
|  | 1373.4142 | 1.4037 | 0.0015086 |  | 1024.1548 | 1.6742 | -0.0052839
|  | 1373.3542 | 1.4038 | 0.0015548 |  | 1024.0948 | 1.6737 | -0.0052887
|  | 1373.2942 | 1.4039 | 0.0015671 |  | 1024.0348 | 1.6733 | -0.0052864
|  | 1373.2342 | 1.4039 | 0.0015441 |  | 1023.9748 | 1.6728 | -0.005286
|  | 1373.1742 | 1.404 | 0.0014958 |  | 1023.9148 | 1.6723 | -0.0052864
|  | 1373.1142 | 1.4041 | 0.0014265 |  | 1023.8548 | 1.6717 | -0.005266
|  | 1373.0542 | 1.4041 | 0.0013444 |  | 1023.7948 | 1.6712 | -0.0052123
|  | 1372.9942 | 1.4041 | 0.001259 |  | 1023.7348 | 1.6707 | -0.0051091
|  | 1372.9342 | 1.4041 | 0.0011775 |  | 1023.6748 | 1.6702 | -0.0049614
|  | 1372.8742 | 1.404 | 0.001115 |  | 1023.6148 | 1.6697 | -0.004779
|  | 1372.8142 | 1.404 | 0.0010776 |  | 1023.5548 | 1.6693 | -0.0045871
|  | 1372.7542 | 1.4039 | 0.0010656 |  | 1023.4947 | 1.669 | -0.0044102
|  | 1372.6942 | 1.4038 | 0.0010804 |  | 1023.4347 | 1.6688 | -0.0042658
|  | 1372.6342 | 1.4038 | 0.0011165 |  | 1023.3747 | 1.6685 | -0.0041684
|  | 1372.5742 | 1.4038 | 0.0011633 |  | 1023.3147 | 1.6684 | -0.0041334
|  | 1372.5142 | 1.4038 | 0.0012052 |  | 1023.2547 | 1.6682 | -0.0041669
|  | 1372.4542 | 1.4038 | 0.0012312 |  | 1023.1947 | 1.668 | -0.0042835
|  | 1372.3942 | 1.4038 | 0.0012349 |  | 1023.1347 | 1.6677 | -0.0044588
|  | 1372.3342 | 1.4039 | 0.0012157 |  | 1023.0747 | 1.6674 | -0.0046965
|  | 1372.2742 | 1.4039 | 0.0011757 |  | 1023.0147 | 1.667 | -0.0049572
|  | 1372.2142 | 1.4039 | 0.0011228 |  | 1022.9547 | 1.6665 | -0.0051917
|  | 1372.1542 | 1.4039 | 0.0010723 |  | 1022.8947 | 1.6659 | -0.0053408
|  | 1372.0942 | 1.4039 | 0.0010309 |  | 1022.8347 | 1.6652 | -0.005367
|  | 1372.0342 | 1.4038 | 0.0010048 |  | 1022.7747 | 1.6645 | -0.0052527
|  | 1371.9742 | 1.4038 | 0.00099634 |  | 1022.7147 | 1.664 | -0.0050313
|  | 1371.9142 | 1.4037 | 0.001005 |  | 1022.6547 | 1.6635 | -0.0047387
|  | 1371.8542 | 1.4037 | 0.0010269 |  | 1022.5947 | 1.6632 | -0.0044402
|  | 1371.7942 | 1.4036 | 0.0010566 |  | 1022.5347 | 1.6629 | -0.0041837
|  | 1371.7342 | 1.4036 | 0.0010913 |  | 1022.4747 | 1.6628 | -0.0040048
|  | 1371.6742 | 1.4036 | 0.001127 |  | 1022.4147 | 1.6626 | -0.0039054
|  | 1371.6142 | 1.4036 | 0.0011581 |  | 1022.3547 | 1.6625 | -0.003879
|  | 1371.5542 | 1.4037 | 0.0011843 |  | 1022.2947 | 1.6623 | -0.0039064
|  | 1371.4942 | 1.4037 | 0.0012014 |  | 1022.2347 | 1.6622 | -0.0039826
|  | 1371.4342 | 1.4037 | 0.0012024 |  | 1022.1747 | 1.662 | -0.0040838
|  | 1371.3742 | 1.4038 | 0.001184 |  | 1022.1147 | 1.6618 | -0.0042437
|  | 1371.3142 | 1.4038 | 0.0011481 |  | 1022.0547 | 1.6615 | -0.0044472
|  | 1371.2542 | 1.4038 | 0.0010982 |  | 1021.9947 | 1.6611 | -0.0046716
|  | 1371.1942 | 1.4038 | 0.0010396 |  | 1021.9347 | 1.6607 | -0.0048738
|  | 1371.1342 | 1.4038 | 0.00097719 |  | 1021.8747 | 1.6601 | -0.0050126
|  | 1371.0742 | 1.4038 | 0.00091889 |  | 1021.8147 | 1.6595 | -0.0050463
|  | 1371.0142 | 1.4037 | 0.00086955 |  | 1021.7547 | 1.6589 | -0.0049646
|  | 1370.9542 | 1.4037 | 0.00083126 |  | 1021.6947 | 1.6584 | -0.0047745
|  | 1370.8942 | 1.4036 | 0.00081076 |  | 1021.6347 | 1.6579 | -0.0045162
|  | 1370.8342 | 1.4035 | 0.00081318 |  | 1021.5747 | 1.6576 | -0.0042307
|  | 1370.7742 | 1.4034 | 0.00084182 |  | 1021.5147 | 1.6573 | -0.0039631
|  | 1370.7142 | 1.4033 | 0.00089816 |  | 1021.4547 | 1.6571 | -0.0037378
|  | 1370.6542 | 1.4033 | 0.00098053 |  | 1021.3947 | 1.657 | -0.003573
|  | 1370.5942 | 1.4033 | 0.0010786 |  | 1021.3347 | 1.6569 | -0.0034702
|  | 1370.5342 | 1.4033 | 0.001176 |  | 1021.2747 | 1.6568 | -0.0034356
|  | 1370.4742 | 1.4033 | 0.0012597 |  | 1021.2147 | 1.6567 | -0.0034672
|  | 1370.4142 | 1.4034 | 0.0013151 |  | 1021.1547 | 1.6566 | -0.0035668
|  | 1370.3542 | 1.4035 | 0.0013298 |  | 1021.0947 | 1.6564 | -0.0037177
|  | 1370.2942 | 1.4036 | 0.0013053 |  | 1021.0347 | 1.6561 | -0.0038969
|  | 1370.2342 | 1.4037 | 0.0012494 |  | 1020.9747 | 1.6557 | -0.0040574
|  | 1370.1742 | 1.4037 | 0.0011765 |  | 1020.9147 | 1.6553 | -0.0041557
|  | 1370.1142 | 1.4037 | 0.0011026 |  | 1020.8547 | 1.6547 | -0.0041491
|  | 1370.0542 | 1.4037 | 0.0010399 |  | 1020.7947 | 1.6542 | -0.0040256
|  | 1369.9942 | 1.4036 | 0.00099774 |  | 1020.7347 | 1.6538 | -0.0037934
|  | 1369.9342 | 1.4036 | 0.00097837 |  | 1020.6747 | 1.6534 | -0.0034933
|  | 1369.8742 | 1.4035 | 0.00097832 |  | 1020.6147 | 1.6532 | -0.0031724
|  | 1369.8142 | 1.4035 | 0.00099101 |  | 1020.5547 | 1.6531 | -0.0028823
|  | 1369.7542 | 1.4034 | 0.0010135 |  | 1020.4947 | 1.653 | -0.002656
|  | 1369.6942 | 1.4034 | 0.0010432 |  | 1020.4347 | 1.653 | -0.0025195
|  | 1369.6342 | 1.4034 | 0.0010793 |  | 1020.3747 | 1.653 | -0.0024695
|  | 1369.5742 | 1.4034 | 0.0011212 |  | 1020.3147 | 1.6531 | -0.0025095
|  | 1369.5142 | 1.4034 | 0.0011659 |  | 1020.2547 | 1.653 | -0.0026205
|  | 1369.4542 | 1.4034 | 0.001211 |  | 1020.1947 | 1.6529 | -0.0027858
|  | 1369.3942 | 1.4034 | 0.00125 |  | 1020.1347 | 1.6527 | -0.0029735
|  | 1369.3342 | 1.4035 | 0.0012791 |  | 1020.0747 | 1.6525 | -0.0031496
|  | 1369.2742 | 1.4035 | 0.0012987 |  | 1020.0147 | 1.6521 | -0.003275
|  | 1369.2142 | 1.4036 | 0.0013002 |  | 1019.9547 | 1.6518 | -0.0033242
|  | 1369.1542 | 1.4037 | 0.0012816 |  | 1019.8947 | 1.6514 | -0.0032896
|  | 1369.0942 | 1.4037 | 0.0012419 |  | 1019.8347 | 1.6511 | -0.0032017
|  | 1369.0342 | 1.4038 | 0.0011825 |  | 1019.7747 | 1.6508 | -0.0030778
|  | 1368.9742 | 1.4038 | 0.0011084 |  | 1019.7147 | 1.6506 | -0.0029701
|  | 1368.9142 | 1.4038 | 0.0010277 |  | 1019.6547 | 1.6504 | -0.0029109
|  | 1368.8542 | 1.4038 | 0.00094665 |  | 1019.5947 | 1.6503 | -0.0029154
|  | 1368.7942 | 1.4038 | 0.00087495 |  | 1019.5347 | 1.6501 | -0.0029627
|  | 1368.7342 | 1.4037 | 0.0008204 |  | 1019.4747 | 1.6499 | -0.0030175
|  | 1368.6742 | 1.4036 | 0.00079121 |  | 1019.4147 | 1.6496 | -0.0030331
|  | 1368.6142 | 1.4036 | 0.00078887 |  | 1019.3547 | 1.6492 | -0.0029861
|  | 1368.5542 | 1.4035 | 0.00081342 |  | 1019.2947 | 1.6489 | -0.0028716
|  | 1368.4942 | 1.4035 | 0.00085778 |  | 1019.2347 | 1.6487 | -0.002719
|  | 1368.4342 | 1.4035 | 0.00090882 |  | 1019.1747 | 1.6485 | -0.002564
|  | 1368.3742 | 1.4035 | 0.00094878 |  | 1019.1147 | 1.6485 | -0.0024474
|  | 1368.3142 | 1.4036 | 0.00096346 |  | 1019.0547 | 1.6484 | -0.0023864
|  | 1368.2542 | 1.4036 | 0.0009415 |  | 1018.9947 | 1.6483 | -0.0023848
|  | 1368.1942 | 1.4037 | 0.00087948 |  | 1018.9347 | 1.6482 | -0.0024235
|  | 1368.1342 | 1.4038 | 0.00077941 |  | 1018.8747 | 1.648 | -0.0024846
|  | 1368.0742 | 1.4038 | 0.00065631 |  | 1018.8147 | 1.6479 | -0.0025461
|  | 1368.0142 | 1.4037 | 0.00053165 |  | 1018.7547 | 1.6477 | -0.0026004
|  | 1367.9542 | 1.4036 | 0.00042451 |  | 1018.6947 | 1.6474 | -0.002636
|  | 1367.8942 | 1.4035 | 0.00035336 |  | 1018.6347 | 1.6472 | -0.0026528
|  | 1367.8342 | 1.4034 | 0.00032588 |  | 1018.5747 | 1.6469 | -0.0026389
|  | 1367.7742 | 1.4032 | 0.00033864 |  | 1018.5147 | 1.6467 | -0.0025947
|  | 1367.7142 | 1.4031 | 0.00038372 |  | 1018.4547 | 1.6465 | -0.0025186
|  | 1367.6542 | 1.403 | 0.00044668 |  | 1018.3947 | 1.6463 | -0.0024285
|  | 1367.5942 | 1.4029 | 0.00051757 |  | 1018.3347 | 1.6462 | -0.0023493
|  | 1367.5342 | 1.4029 | 0.00059229 |  | 1018.2747 | 1.6461 | -0.0023165
|  | 1367.4742 | 1.4028 | 0.00067203 |  | 1018.2147 | 1.646 | -0.0023493
|  | 1367.4142 | 1.4028 | 0.00076352 |  | 1018.1547 | 1.646 | -0.0024554
|  | 1367.3542 | 1.4028 | 0.00087114 |  | 1018.0947 | 1.6458 | -0.0026087
|  | 1367.2942 | 1.4028 | 0.00099302 |  | 1018.0347 | 1.6456 | -0.0027725
|  | 1367.2342 | 1.4028 | 0.001117 |  | 1017.9747 | 1.6452 | -0.0028996
|  | 1367.1742 | 1.4029 | 0.0012254 |  | 1017.9147 | 1.6449 | -0.0029598
|  | 1367.1141 | 1.403 | 0.0012949 |  | 1017.8547 | 1.6445 | -0.0029344
|  | 1367.0541 | 1.4032 | 0.0013178 |  | 1017.7947 | 1.6441 | -0.0028297
|  | 1366.9941 | 1.4034 | 0.0012848 |  | 1017.7347 | 1.6438 | -0.0026558
|  | 1366.9341 | 1.4035 | 0.001192 |  | 1017.6747 | 1.6435 | -0.0024343
|  | 1366.8741 | 1.4036 | 0.0010591 |  | 1017.6147 | 1.6433 | -0.0021986
|  | 1366.8141 | 1.4036 | 0.00090476 |  | 1017.5547 | 1.6431 | -0.0019501
|  | 1366.7541 | 1.4036 | 0.00075456 |  | 1017.4947 | 1.6431 | -0.0016888
|  | 1366.6941 | 1.4035 | 0.00062398 |  | 1017.4347 | 1.6432 | -0.0014771
|  | 1366.6341 | 1.4034 | 0.00052511 |  | 1017.3747 | 1.6433 | -0.0013557
|  | 1366.5741 | 1.4033 | 0.00046311 |  | 1017.3147 | 1.6435 | -0.0013686
|  | 1366.5141 | 1.4032 | 0.00043746 |  | 1017.2547 | 1.6436 | -0.0015298
|  | 1366.4541 | 1.4031 | 0.00044607 |  | 1017.1947 | 1.6437 | -0.0018264
|  | 1366.3941 | 1.4029 | 0.00048953 |  | 1017.1347 | 1.6436 | -0.0022018
|  | 1366.3341 | 1.4028 | 0.00056288 |  | 1017.0747 | 1.6434 | -0.0025878
|  | 1366.2741 | 1.4028 | 0.00065803 |  | 1017.0147 | 1.643 | -0.0029088
|  | 1366.2141 | 1.4028 | 0.00076259 |  | 1016.9547 | 1.6426 | -0.0031194
|  | 1366.1541 | 1.4028 | 0.00085896 |  | 1016.8947 | 1.6421 | -0.0032047
|  | 1366.0941 | 1.4028 | 0.00093132 |  | 1016.8347 | 1.6416 | -0.0031873
|  | 1366.0341 | 1.4029 | 0.00096415 |  | 1016.7747 | 1.6412 | -0.0030953
|  | 1365.9741 | 1.403 | 0.00095335 |  | 1016.7147 | 1.6408 | -0.0029596
|  | 1365.9141 | 1.403 | 0.00090656 |  | 1016.6547 | 1.6404 | -0.0027859
|  | 1365.8541 | 1.403 | 0.00084137 |  | 1016.5947 | 1.6401 | -0.0025725
|  | 1365.7941 | 1.403 | 0.00077743 |  | 1016.5347 | 1.6398 | -0.0023115
|  | 1365.7341 | 1.403 | 0.00072915 |  | 1016.4747 | 1.6396 | -0.0020169
|  | 1365.6741 | 1.4029 | 0.00070865 |  | 1016.4147 | 1.6396 | -0.0017213
|  | 1365.6141 | 1.4028 | 0.00071733 |  | 1016.3547 | 1.6396 | -0.0014803
|  | 1365.5541 | 1.4028 | 0.00075255 |  | 1016.2947 | 1.6397 | -0.0013413
|  | 1365.4941 | 1.4027 | 0.00080342 |  | 1016.2347 | 1.6398 | -0.0013331
|  | 1365.4341 | 1.4027 | 0.00086189 |  | 1016.1747 | 1.6398 | -0.0014398
|  | 1365.3741 | 1.4026 | 0.00092499 |  | 1016.1147 | 1.6398 | -0.0016172
|  | 1365.3141 | 1.4026 | 0.00099218 |  | 1016.0547 | 1.6396 | -0.0017999
|  | 1365.2541 | 1.4026 | 0.0010635 |  | 1015.9947 | 1.6394 | -0.0019408
|  | 1365.1941 | 1.4026 | 0.0011392 |  | 1015.9347 | 1.6391 | -0.0020138
|  | 1365.1341 | 1.4027 | 0.0012173 |  | 1015.8747 | 1.6389 | -0.0020307
|  | 1365.0741 | 1.4027 | 0.0012915 |  | 1015.8147 | 1.6386 | -0.002014
|  | 1365.0141 | 1.4028 | 0.0013516 |  | 1015.7547 | 1.6384 | -0.0019893
|  | 1364.9541 | 1.4029 | 0.0013916 |  | 1015.6947 | 1.6381 | -0.0019578
|  | 1364.8941 | 1.403 | 0.0013997 |  | 1015.6347 | 1.6379 | -0.0019079
|  | 1364.8341 | 1.4031 | 0.0013845 |  | 1015.5747 | 1.6376 | -0.0018151
|  | 1364.7741 | 1.4031 | 0.0013392 |  | 1015.5147 | 1.6374 | -0.0016734
|  | 1364.7141 | 1.4032 | 0.0012645 |  | 1015.4547 | 1.6372 | -0.0014961
|  | 1364.6541 | 1.4032 | 0.0011793 |  | 1015.3947 | 1.6371 | -0.0013335
|  | 1364.5941 | 1.4032 | 0.0010895 |  | 1015.3347 | 1.637 | -0.0012128
|  | 1364.5341 | 1.4032 | 0.0010143 |  | 1015.2747 | 1.637 | -0.0011545
|  | 1364.4741 | 1.4031 | 0.00096792 |  | 1015.2147 | 1.637 | -0.0011742
|  | 1364.4141 | 1.4031 | 0.00095932 |  | 1015.1547 | 1.6369 | -0.001246
|  | 1364.3541 | 1.403 | 0.00099122 |  | 1015.0947 | 1.6368 | -0.0013231
|  | 1364.2941 | 1.4029 | 0.0010552 |  | 1015.0347 | 1.6366 | -0.0013719
|  | 1364.2341 | 1.4029 | 0.0011383 |  | 1014.9747 | 1.6364 | -0.001382
|  | 1364.1741 | 1.403 | 0.001218 |  | 1014.9147 | 1.6363 | -0.0013789
|  | 1364.1141 | 1.4031 | 0.0012743 |  | 1014.8547 | 1.6362 | -0.0013982
|  | 1364.0541 | 1.4031 | 0.0012938 |  | 1014.7947 | 1.6361 | -0.0014736
|  | 1363.9941 | 1.4032 | 0.0012745 |  | 1014.7347 | 1.6359 | -0.0016016
|  | 1363.9341 | 1.4033 | 0.0012225 |  | 1014.6747 | 1.6357 | -0.0017524
|  | 1363.8741 | 1.4034 | 0.0011507 |  | 1014.6146 | 1.6354 | -0.0018701
|  | 1363.8141 | 1.4034 | 0.0010724 |  | 1014.5546 | 1.635 | -0.0019134
|  | 1363.7541 | 1.4034 | 0.00099934 |  | 1014.4946 | 1.6346 | -0.0018661
|  | 1363.6941 | 1.4034 | 0.0009321 |  | 1014.4346 | 1.6343 | -0.0017544
|  | 1363.6341 | 1.4034 | 0.00087343 |  | 1014.3746 | 1.6341 | -0.001622
|  | 1363.5741 | 1.4034 | 0.00081859 |  | 1014.3146 | 1.6339 | -0.0015175
|  | 1363.5141 | 1.4033 | 0.00077008 |  | 1014.2546 | 1.6337 | -0.0014568
|  | 1363.4541 | 1.4033 | 0.00073039 |  | 1014.1946 | 1.6335 | -0.0014214
|  | 1363.3941 | 1.4032 | 0.00070633 |  | 1014.1346 | 1.6332 | -0.001371
|  | 1363.3341 | 1.4032 | 0.00070347 |  | 1014.0746 | 1.633 | -0.0012764
|  | 1363.2741 | 1.4031 | 0.00072542 |  | 1014.0146 | 1.6327 | -0.0011274
|  | 1363.2141 | 1.4031 | 0.00076734 |  | 1013.9546 | 1.6326 | -0.00095719
|  | 1363.1541 | 1.4031 | 0.00081887 |  | 1013.8946 | 1.6325 | -0.00081432
|  | 1363.0941 | 1.4031 | 0.000866 |  | 1013.8346 | 1.6324 | -0.00074711
|  | 1363.0341 | 1.4032 | 0.00089451 |  | 1013.7746 | 1.6323 | -0.00076448
|  | 1362.9741 | 1.4032 | 0.00089591 |  | 1013.7146 | 1.6322 | -0.0008433
|  | 1362.9141 | 1.4033 | 0.00086452 |  | 1013.6546 | 1.632 | -0.00092809
|  | 1362.8541 | 1.4033 | 0.00080512 |  | 1013.5946 | 1.6317 | -0.00097062
|  | 1362.7941 | 1.4034 | 0.00072571 |  | 1013.5346 | 1.6314 | -0.00094026
|  | 1362.7341 | 1.4034 | 0.00063476 |  | 1013.4746 | 1.6312 | -0.00085793
|  | 1362.6741 | 1.4033 | 0.00054415 |  | 1013.4146 | 1.6309 | -0.00076386
|  | 1362.6141 | 1.4033 | 0.00046688 |  | 1013.3546 | 1.6308 | -0.00070573
|  | 1362.5541 | 1.4032 | 0.00042017 |  | 1013.2946 | 1.6306 | -0.00069914
|  | 1362.4941 | 1.4031 | 0.00039708 |  | 1013.2346 | 1.6304 | -0.00073065
|  | 1362.4341 | 1.403 | 0.00041039 |  | 1013.1746 | 1.6301 | -0.00075432
|  | 1362.3741 | 1.4029 | 0.0004628 |  | 1013.1146 | 1.6298 | -0.00073545
|  | 1362.3141 | 1.4028 | 0.00054633 |  | 1013.0546 | 1.6295 | -0.00066804
|  | 1362.2541 | 1.4028 | 0.0006472 |  | 1012.9946 | 1.6293 | -0.00055577
|  | 1362.1941 | 1.4029 | 0.00074455 |  | 1012.9346 | 1.629 | -0.00045067
|  | 1362.1341 | 1.4029 | 0.00081564 |  | 1012.8746 | 1.6289 | -0.00040414
|  | 1362.0741 | 1.403 | 0.000849 |  | 1012.8146 | 1.6287 | -0.00043392
|  | 1362.0141 | 1.4031 | 0.00084177 |  | 1012.7546 | 1.6285 | -0.00051806
|  | 1361.9541 | 1.4032 | 0.00079917 |  | 1012.6946 | 1.6281 | -0.00059855
|  | 1361.8941 | 1.4033 | 0.00073197 |  | 1012.6346 | 1.6277 | -0.00062055
|  | 1361.8341 | 1.4033 | 0.0006522 |  | 1012.5746 | 1.6273 | -0.00055085
|  | 1361.7741 | 1.4034 | 0.00057197 |  | 1012.5146 | 1.6269 | -0.00041033
|  | 1361.7141 | 1.4034 | 0.00049429 |  | 1012.4546 | 1.6266 | -0.0002477
|  | 1361.6541 | 1.4034 | 0.00042007 |  | 1012.3946 | 1.6263 | -0.00011916
|  | 1361.5941 | 1.4034 | 0.00034594 |  | 1012.3346 | 1.626 | -4.9928e-05
|  | 1361.5341 | 1.4033 | 0.00026879 |  | 1012.2746 | 1.6258 | -3.3278e-05
|  | 1361.4741 | 1.4033 | 0.00019003 |  | 1012.2146 | 1.6254 | -2.4911e-05
|  | 1361.4141 | 1.4033 | 0.00011325 |  | 1012.1546 | 1.625 | 1.0353e-05
|  | 1361.3541 | 1.4032 | 4.3146e-05 |  | 1012.0946 | 1.6246 | 8.6763e-05
|  | 1361.2941 | 1.4031 | -1.4678e-05 |  | 1012.0346 | 1.6242 | 0.00017419
|  | 1361.2341 | 1.4031 | -5.6583e-05 |  | 1011.9746 | 1.6239 | 0.00022862
|  | 1361.1741 | 1.403 | -8.0786e-05 |  | 1011.9146 | 1.6235 | 0.00021389
|  | 1361.1141 | 1.4029 | -8.6411e-05 |  | 1011.8546 | 1.623 | 0.00014582
|  | 1361.0541 | 1.4028 | -7.2281e-05 |  | 1011.7946 | 1.6224 | 8.2782e-05
|  | 1360.9941 | 1.4027 | -3.8989e-05 |  | 1011.7346 | 1.6217 | 0.0001112
|  | 1360.9341 | 1.4027 | 1.1764e-05 |  | 1011.6746 | 1.6209 | 0.00029458
|  | 1360.8741 | 1.4027 | 7.3131e-05 |  | 1011.6146 | 1.6202 | 0.00063546
|  | 1360.8141 | 1.4027 | 0.00013185 |  | 1011.5546 | 1.6196 | 0.0010626
|  | 1360.7541 | 1.4027 | 0.00016809 |  | 1011.4946 | 1.6191 | 0.0014668
|  | 1360.6941 | 1.4028 | 0.0001626 |  | 1011.4346 | 1.6187 | 0.0017517
|  | 1360.6341 | 1.4029 | 0.00010147 |  | 1011.3746 | 1.6182 | 0.001897
|  | 1360.5741 | 1.403 | -1.6139e-05 |  | 1011.3146 | 1.6177 | 0.0019499
|  | 1360.5141 | 1.403 | -0.00017624 |  | 1011.2546 | 1.6169 | 0.0020276
|  | 1360.4541 | 1.4029 | -0.00035372 |  | 1011.1946 | 1.616 | 0.0022198
|  | 1360.3941 | 1.4028 | -0.00051449 |  | 1011.1346 | 1.615 | 0.0025722
|  | 1360.3341 | 1.4026 | -0.0006164 |  | 1011.0746 | 1.6142 | 0.003029
|  | 1360.2741 | 1.4024 | -0.00066405 |  | 1011.0146 | 1.6133 | 0.0034892
|  | 1360.2141 | 1.4021 | -0.00064505 |  | 1010.9546 | 1.6126 | 0.0038484
|  | 1360.1541 | 1.4019 | -0.00055844 |  | 1010.8946 | 1.6116 | 0.0040944
|  | 1360.0941 | 1.4018 | -0.0004225 |  | 1010.8346 | 1.6105 | 0.0042712
|  | 1360.0341 | 1.4017 | -0.00026084 |  | 1010.7746 | 1.6091 | 0.0044717
|  | 1359.9741 | 1.4016 | -9.4583e-05 |  | 1010.7146 | 1.6074 | 0.0048265
|  | 1359.9141 | 1.4016 | 5.9907e-05 |  | 1010.6546 | 1.6054 | 0.005389
|  | 1359.8541 | 1.4016 | 0.00019303 |  | 1010.5946 | 1.6032 | 0.00619
|  | 1359.7941 | 1.4017 | 0.0003003 |  | 1010.5346 | 1.6006 | 0.0072741
|  | 1359.7341 | 1.4017 | 0.00037958 |  | 1010.4746 | 1.5976 | 0.0088008
|  | 1359.6741 | 1.4018 | 0.00042937 |  | 1010.4146 | 1.5941 | 0.0111
|  | 1359.6141 | 1.4019 | 0.00044832 |  | 1010.3546 | 1.5903 | 0.0146
|  | 1359.5541 | 1.402 | 0.00043669 |  | 1010.2946 | 1.5866 | 0.0198
|  | 1359.4941 | 1.402 | 0.00039636 |  | 1010.2346 | 1.584 | 0.0267
|  | 1359.4341 | 1.402 | 0.00033315 |  | 1010.1746 | 1.5834 | 0.035
|  | 1359.3741 | 1.402 | 0.00025761 |  | 1010.1146 | 1.5855 | 0.0437
|  | 1359.3141 | 1.402 | 0.0001827 |  | 1010.0546 | 1.5903 | 0.0515
|  | 1359.2541 | 1.4019 | 0.00012374 |  | 1009.9946 | 1.5973 | 0.0569
|  | 1359.1941 | 1.4018 | 9.6472e-05 |  | 1009.9346 | 1.6048 | 0.0592
|  | 1359.1341 | 1.4016 | 0.00011383 |  | 1009.8746 | 1.611 | 0.0587
|  | 1359.0741 | 1.4015 | 0.00018594 |  | 1009.8146 | 1.6145 | 0.0567
|  | 1359.0141 | 1.4014 | 0.00031406 |  | 1009.7546 | 1.615 | 0.0552
|  | 1358.9541 | 1.4013 | 0.00049076 |  | 1009.6946 | 1.6134 | 0.0562
|  | 1358.8941 | 1.4013 | 0.00069938 |  | 1009.6346 | 1.6116 | 0.0607
|  | 1358.8341 | 1.4013 | 0.00091272 |  | 1009.5746 | 1.6119 | 0.0687
|  | 1358.7741 | 1.4015 | 0.0010942 |  | 1009.5146 | 1.6166 | 0.0787
|  | 1358.7141 | 1.4016 | 0.0012132 |  | 1009.4546 | 1.6266 | 0.0881
|  | 1358.6541 | 1.4019 | 0.0012464 |  | 1009.3946 | 1.6413 | 0.0939
|  | 1358.5941 | 1.4021 | 0.0011856 |  | 1009.3346 | 1.6585 | 0.0938
|  | 1358.5341 | 1.4023 | 0.001044 |  | 1009.2746 | 1.675 | 0.0874
|  | 1358.4741 | 1.4024 | 0.0008507 |  | 1009.2146 | 1.688 | 0.0757
|  | 1358.4141 | 1.4024 | 0.00064591 |  | 1009.1546 | 1.6956 | 0.0611
|  | 1358.3541 | 1.4023 | 0.0004713 |  | 1009.0946 | 1.6978 | 0.0463
|  | 1358.2941 | 1.4021 | 0.00035871 |  | 1009.0346 | 1.6955 | 0.0335
|  | 1358.2341 | 1.4019 | 0.00032409 |  | 1008.9746 | 1.6906 | 0.0237
|  | 1358.1741 | 1.4018 | 0.00036503 |  | 1008.9146 | 1.6845 | 0.0172
|  | 1358.1141 | 1.4016 | 0.00046423 |  | 1008.8546 | 1.6787 | 0.0135
|  | 1358.0541 | 1.4016 | 0.0005881 |  | 1008.7946 | 1.6739 | 0.0116
|  | 1357.9941 | 1.4016 | 0.00071905 |  | 1008.7346 | 1.6703 | 0.0106
|  | 1357.9341 | 1.4016 | 0.0008499 |  | 1008.6746 | 1.6676 | 0.01
|  | 1357.8741 | 1.4016 | 0.00096097 |  | 1008.6146 | 1.6655 | 0.0093728
|  | 1357.8141 | 1.4017 | 0.0010438 |  | 1008.5546 | 1.6638 | 0.0088265
|  | 1357.7541 | 1.4018 | 0.0010968 |  | 1008.4946 | 1.6623 | 0.0082435
|  | 1357.6941 | 1.4019 | 0.0011234 |  | 1008.4346 | 1.661 | 0.0076977
|  | 1357.6341 | 1.402 | 0.0011247 |  | 1008.3746 | 1.6598 | 0.0072019
|  | 1357.5741 | 1.4021 | 0.0010999 |  | 1008.3146 | 1.6588 | 0.0067134
|  | 1357.5141 | 1.4022 | 0.0010537 |  | 1008.2546 | 1.6578 | 0.0061798
|  | 1357.4541 | 1.4022 | 0.000989 |  | 1008.1946 | 1.6568 | 0.0056351
|  | 1357.3941 | 1.4023 | 0.00091074 |  | 1008.1346 | 1.6558 | 0.0051654
|  | 1357.3341 | 1.4023 | 0.00082636 |  | 1008.0746 | 1.6547 | 0.004856
|  | 1357.2741 | 1.4023 | 0.00074489 |  | 1008.0146 | 1.6537 | 0.004745
|  | 1357.2141 | 1.4023 | 0.000674 |  | 1007.9546 | 1.6529 | 0.0047834
|  | 1357.1541 | 1.4022 | 0.00061959 |  | 1007.8946 | 1.6524 | 0.0048527
|  | 1357.0941 | 1.4022 | 0.00058586 |  | 1007.8346 | 1.652 | 0.0048162
|  | 1357.0341 | 1.4021 | 0.00057418 |  | 1007.7746 | 1.6518 | 0.0046039
|  | 1356.9741 | 1.4021 | 0.00058265 |  | 1007.7146 | 1.6515 | 0.0042283
|  | 1356.9141 | 1.402 | 0.00060802 |  | 1007.6546 | 1.651 | 0.0037748
|  | 1356.8541 | 1.402 | 0.00064631 |  | 1007.5946 | 1.6505 | 0.0033674
|  | 1356.7941 | 1.402 | 0.00069115 |  | 1007.5346 | 1.6499 | 0.003077
|  | 1356.7341 | 1.402 | 0.00073535 |  | 1007.4746 | 1.6493 | 0.0029055
|  | 1356.6741 | 1.4021 | 0.00077068 |  | 1007.4146 | 1.6488 | 0.0027871
|  | 1356.6141 | 1.4022 | 0.00078638 |  | 1007.3546 | 1.6484 | 0.0026407
|  | 1356.5541 | 1.4022 | 0.00077283 |  | 1007.2946 | 1.648 | 0.0024231
|  | 1356.4941 | 1.4023 | 0.00072264 |  | 1007.2346 | 1.6476 | 0.0021541
|  | 1356.4341 | 1.4024 | 0.00063147 |  | 1007.1746 | 1.6471 | 0.0019061
|  | 1356.3741 | 1.4025 | 0.00050367 |  | 1007.1146 | 1.6465 | 0.0017553
|  | 1356.3141 | 1.4025 | 0.00035105 |  | 1007.0546 | 1.6459 | 0.0017507
|  | 1356.2541 | 1.4024 | 0.00019039 |  | 1006.9946 | 1.6454 | 0.0018788
|  | 1356.1941 | 1.4023 | 4.3773e-05 |  | 1006.9346 | 1.645 | 0.0020548
|  | 1356.1341 | 1.4022 | -6.5866e-05 |  | 1006.8746 | 1.6448 | 0.0021875
|  | 1356.0741 | 1.402 | -0.00012283 |  | 1006.8146 | 1.6447 | 0.0022171
|  | 1356.0141 | 1.4019 | -0.00011995 |  | 1006.7546 | 1.6445 | 0.0021488
|  | 1355.9541 | 1.4017 | -6.1177e-05 |  | 1006.6946 | 1.6443 | 0.00204
|  | 1355.8941 | 1.4016 | 3.8086e-05 |  | 1006.6346 | 1.6441 | 0.0019496
|  | 1355.8341 | 1.4015 | 0.00015541 |  | 1006.5746 | 1.6438 | 0.0019225
|  | 1355.7741 | 1.4016 | 0.00025996 |  | 1006.5146 | 1.6436 | 0.0019426
|  | 1355.7141 | 1.4016 | 0.00033787 |  | 1006.4546 | 1.6434 | 0.0019584
|  | 1355.6541 | 1.4017 | 0.00038326 |  | 1006.3946 | 1.6434 | 0.0018986
|  | 1355.5941 | 1.4017 | 0.00037898 |  | 1006.3346 | 1.6433 | 0.0017348
|  | 1355.5341 | 1.4018 | 0.00032415 |  | 1006.2746 | 1.6431 | 0.0015165
|  | 1355.4741 | 1.4019 | 0.00022681 |  | 1006.2146 | 1.6429 | 0.0012661
|  | 1355.4141 | 1.4019 | 0.00010147 |  | 1006.1546 | 1.6425 | 0.0010568
|  | 1355.3541 | 1.4018 | -3.4039e-05 |  | 1006.0946 | 1.6421 | 0.00097689
|  | 1355.2941 | 1.4017 | -0.00015776 |  | 1006.0346 | 1.6417 | 0.0010365
|  | 1355.2341 | 1.4015 | -0.00024764 |  | 1005.9746 | 1.6414 | 0.0012014
|  | 1355.1741 | 1.4013 | -0.0002845 |  | 1005.9146 | 1.6412 | 0.0013951
|  | 1355.1141 | 1.4011 | -0.00025353 |  | 1005.8546 | 1.6411 | 0.001544
|  | 1355.0541 | 1.4009 | -0.00014868 |  | 1005.7946 | 1.6411 | 0.0016139
|  | 1354.9941 | 1.4007 | 2.403e-05 |  | 1005.7345 | 1.6411 | 0.001606
|  | 1354.9341 | 1.4006 | 0.0002467 |  | 1005.6745 | 1.641 | 0.001557
|  | 1354.8741 | 1.4006 | 0.00049167 |  | 1005.6145 | 1.6409 | 0.0014968
|  | 1354.8141 | 1.4006 | 0.00072721 |  | 1005.5545 | 1.6409 | 0.0014392
|  | 1354.7541 | 1.4007 | 0.00092297 |  | 1005.4945 | 1.6408 | 0.0013817
|  | 1354.6941 | 1.4009 | 0.0010566 |  | 1005.4345 | 1.6408 | 0.0012952
|  | 1354.6341 | 1.4011 | 0.0011178 |  | 1005.3745 | 1.6407 | 0.0011651
|  | 1354.5741 | 1.4013 | 0.0011081 |  | 1005.3145 | 1.6406 | 0.0010041
|  | 1354.5141 | 1.4015 | 0.0010372 |  | 1005.2545 | 1.6405 | 0.00084626
|  | 1354.4541 | 1.4016 | 0.00092078 |  | 1005.1945 | 1.6403 | 0.00073172
|  | 1354.3941 | 1.4016 | 0.00078009 |  | 1005.1345 | 1.6401 | 0.00068648
|  | 1354.3341 | 1.4016 | 0.00063224 |  | 1005.0745 | 1.6399 | 0.00068407
|  | 1354.2741 | 1.4016 | 0.00049494 |  | 1005.0145 | 1.6398 | 0.00069062
|  | 1354.2141 | 1.4015 | 0.00038467 |  | 1004.9545 | 1.6398 | 0.00065842
|  | 1354.1541 | 1.4014 | 0.00031587 |  | 1004.8945 | 1.6398 | 0.00055972
|  | 1354.0941 | 1.4012 | 0.00029788 |  | 1004.8345 | 1.6397 | 0.00040404
|  | 1354.0341 | 1.4011 | 0.00033534 |  | 1004.7745 | 1.6396 | 0.00023293
|  | 1353.9741 | 1.401 | 0.00042362 |  | 1004.7145 | 1.6394 | 9.092e-05
|  | 1353.9141 | 1.4009 | 0.00054849 |  | 1004.6545 | 1.6392 | 6.799e-06
|  | 1353.8541 | 1.4009 | 0.0006889 |  | 1004.5945 | 1.6391 | -3.0002e-05
|  | 1353.7941 | 1.4009 | 0.00081988 |  | 1004.5345 | 1.639 | -6.7581e-05
|  | 1353.7341 | 1.401 | 0.00091963 |  | 1004.4745 | 1.639 | -0.00015383
|  | 1353.6741 | 1.4011 | 0.00097481 |  | 1004.4145 | 1.6389 | -0.00031538
|  | 1353.6141 | 1.4013 | 0.00098121 |  | 1004.3545 | 1.6389 | -0.00055056
|  | 1353.5541 | 1.4014 | 0.0009459 |  | 1004.2945 | 1.6387 | -0.00081121
|  | 1353.4941 | 1.4014 | 0.00088469 |  | 1004.2345 | 1.6384 | -0.0010373
|  | 1353.4341 | 1.4015 | 0.00081315 |  | 1004.1745 | 1.6381 | -0.0011833
|  | 1353.3741 | 1.4015 | 0.00072195 |  | 1004.1145 | 1.6378 | -0.001241
|  | 1353.3141 | 1.4016 | 0.00062727 |  | 1004.0545 | 1.6375 | -0.0012378
|  | 1353.2541 | 1.4016 | 0.00052731 |  | 1003.9945 | 1.6373 | -0.0012224
|  | 1353.1941 | 1.4016 | 0.00042034 |  | 1003.9345 | 1.6371 | -0.0012268
|  | 1353.1341 | 1.4015 | 0.00030605 |  | 1003.8745 | 1.637 | -0.0012699
|  | 1353.0741 | 1.4015 | 0.00018991 |  | 1003.8145 | 1.6368 | -0.0013316
|  | 1353.0141 | 1.4014 | 8.4434e-05 |  | 1003.7545 | 1.6366 | -0.0013757
|  | 1352.9541 | 1.4012 | 8.416e-06 |  | 1003.6945 | 1.6363 | -0.001368
|  | 1352.8941 | 1.4011 | -2.7454e-05 |  | 1003.6345 | 1.6361 | -0.0013027
|  | 1352.8341 | 1.4009 | -1.3668e-05 |  | 1003.5745 | 1.6359 | -0.0012029
|  | 1352.7741 | 1.4008 | 4.6864e-05 |  | 1003.5145 | 1.6358 | -0.0011144
|  | 1352.7141 | 1.4007 | 0.00014246 |  | 1003.4545 | 1.6357 | -0.0010751
|  | 1352.6541 | 1.4007 | 0.00024942 |  | 1003.3945 | 1.6357 | -0.0011015
|  | 1352.5941 | 1.4007 | 0.00034044 |  | 1003.3345 | 1.6356 | -0.0011747
|  | 1352.5341 | 1.4008 | 0.00038979 |  | 1003.2745 | 1.6355 | -0.0012591
|  | 1352.4741 | 1.4008 | 0.00037953 |  | 1003.2145 | 1.6353 | -0.0013167
|  | 1352.4141 | 1.4009 | 0.00030205 |  | 1003.1545 | 1.6351 | -0.0013329
|  | 1352.3541 | 1.4009 | 0.0001689 |  | 1003.0945 | 1.6349 | -0.001317
|  | 1352.2941 | 1.4009 | 3.5164e-06 |  | 1003.0345 | 1.6348 | -0.0012975
|  | 1352.2341 | 1.4008 | -0.00016043 |  | 1002.9745 | 1.6347 | -0.0012968
|  | 1352.1741 | 1.4006 | -0.00028704 |  | 1002.9145 | 1.6345 | -0.0013184
|  | 1352.1141 | 1.4003 | -0.00034572 |  | 1002.8545 | 1.6343 | -0.0013373
|  | 1352.0541 | 1.4001 | -0.00031971 |  | 1002.7945 | 1.6341 | -0.0013197
|  | 1351.9941 | 1.3998 | -0.000209 |  | 1002.7345 | 1.6339 | -0.0012378
|  | 1351.9341 | 1.3996 | -3.0276e-05 |  | 1002.6745 | 1.6337 | -0.0010938
|  | 1351.8741 | 1.3995 | 0.00018427 |  | 1002.6145 | 1.6336 | -0.00091841
|  | 1351.8141 | 1.3995 | 0.00040028 |  | 1002.5545 | 1.6337 | -0.00076587
|  | 1351.7541 | 1.3995 | 0.00058465 |  | 1002.4945 | 1.6337 | -0.00068171
|  | 1351.6941 | 1.3996 | 0.00071769 |  | 1002.4345 | 1.6338 | -0.00069025
|  | 1351.6341 | 1.3996 | 0.00079207 |  | 1002.3745 | 1.6338 | -0.00077889
|  | 1351.5741 | 1.3997 | 0.00081611 |  | 1002.3145 | 1.6338 | -0.00091367
|  | 1351.5141 | 1.3998 | 0.00080579 |  | 1002.2545 | 1.6337 | -0.0010517
|  | 1351.4541 | 1.3998 | 0.00078376 |  | 1002.1945 | 1.6336 | -0.001167
|  | 1351.3941 | 1.3997 | 0.00075987 |  | 1002.1345 | 1.6335 | -0.001255
|  | 1351.3341 | 1.3997 | 0.0007447 |  | 1002.0745 | 1.6333 | -0.00133
|  | 1351.2741 | 1.3997 | 0.00073716 |  | 1002.0145 | 1.6332 | -0.0014028
|  | 1351.2141 | 1.3996 | 0.00073157 |  | 1001.9545 | 1.633 | -0.0014706
|  | 1351.1541 | 1.3996 | 0.00071865 |  | 1001.8945 | 1.6327 | -0.0015078
|  | 1351.0941 | 1.3995 | 0.00070068 |  | 1001.8345 | 1.6324 | -0.0014802
|  | 1351.0341 | 1.3994 | 0.00068219 |  | 1001.7745 | 1.6322 | -0.0013696
|  | 1350.9741 | 1.3992 | 0.00067641 |  | 1001.7145 | 1.6319 | -0.0011873
|  | 1350.9141 | 1.3991 | 0.00070136 |  | 1001.6545 | 1.6318 | -0.00091878
|  | 1350.8541 | 1.3989 | 0.00077079 |  | 1001.5945 | 1.6318 | -0.0006417
|  | 1350.7941 | 1.3987 | 0.00089497 |  | 1001.5345 | 1.6318 | -0.00041619
|  | 1350.7341 | 1.3986 | 0.0010693 |  | 1001.4745 | 1.632 | -0.00028808
|  | 1350.6741 | 1.3985 | 0.0012809 |  | 1001.4145 | 1.6322 | -0.00027311
|  | 1350.6141 | 1.3984 | 0.0015118 |  | 1001.3545 | 1.6324 | -0.00035681
|  | 1350.5541 | 1.3984 | 0.0017355 |  | 1001.2945 | 1.6324 | -0.00049538
|  | 1350.4941 | 1.3985 | 0.0019354 |  | 1001.2345 | 1.6325 | -0.0006642
|  | 1350.4341 | 1.3986 | 0.0020877 |  | 1001.1745 | 1.6325 | -0.00083766
|  | 1350.3741 | 1.3987 | 0.002194 |  | 1001.1145 | 1.6324 | -0.0010159
|  | 1350.3141 | 1.3987 | 0.0022508 |  | 1001.0545 | 1.6323 | -0.001201
|  | 1350.2541 | 1.3988 | 0.0022647 |  | 1000.9945 | 1.6322 | -0.0013897
|  | 1350.1941 | 1.3988 | 0.0022458 |  | 1000.9345 | 1.632 | -0.0015588
|  | 1350.1341 | 1.3988 | 0.0022247 |  | 1000.8745 | 1.6317 | -0.0016812
|  | 1350.0741 | 1.3987 | 0.0022163 |  | 1000.8145 | 1.6314 | -0.0017231
|  | 1350.0141 | 1.3986 | 0.002236 |  | 1000.7545 | 1.6311 | -0.0016781
|  | 1349.9541 | 1.3985 | 0.0023107 |  | 1000.6945 | 1.6309 | -0.0015568
|  | 1349.8941 | 1.3983 | 0.0024494 |  | 1000.6345 | 1.6307 | -0.0014005
|  | 1349.8341 | 1.3981 | 0.002662 |  | 1000.5745 | 1.6306 | -0.0012501
|  | 1349.7741 | 1.398 | 0.0029316 |  | 1000.5145 | 1.6306 | -0.0011407
|  | 1349.7141 | 1.398 | 0.003248 |  | 1000.4545 | 1.6306 | -0.0010798
|  | 1349.6541 | 1.398 | 0.003581 |  | 1000.3945 | 1.6306 | -0.0010592
|  | 1349.5941 | 1.3981 | 0.0039083 |  | 1000.3345 | 1.6306 | -0.0010563
|  | 1349.5341 | 1.3983 | 0.0041897 |  | 1000.2745 | 1.6305 | -0.0010573
|  | 1349.4741 | 1.3985 | 0.0044142 |  | 1000.2145 | 1.6305 | -0.0010617
|  | 1349.4141 | 1.3988 | 0.0045734 |  | 1000.1545 | 1.6305 | -0.0010867
|  | 1349.3541 | 1.399 | 0.0046629 |  | 1000.0945 | 1.6305 | -0.0011488
|  | 1349.2941 | 1.3993 | 0.004701 |  | 1000.0345 | 1.6304 | -0.0012542
|  | 1349.2341 | 1.3994 | 0.0046952 |  | 999.9745 | 1.6303 | -0.0013856
|  | 1349.1741 | 1.3996 | 0.0046725 |  | 999.9145 | 1.6301 | -0.0015091
|  | 1349.1141 | 1.3997 | 0.0046454 |  | 999.8545 | 1.6299 | -0.0015776
|  | 1349.0541 | 1.3997 | 0.0046255 |  | 999.7945 | 1.6296 | -0.0015665
|  | 1348.9941 | 1.3998 | 0.0046286 |  | 999.7345 | 1.6294 | -0.001466
|  | 1348.9341 | 1.3998 | 0.0046576 |  | 999.6745 | 1.6292 | -0.0012977
|  | 1348.8741 | 1.3998 | 0.0047271 |  | 999.6145 | 1.6291 | -0.0011075
|  | 1348.8141 | 1.3998 | 0.004843 |  | 999.5545 | 1.629 | -0.00094147
|  | 1348.7541 | 1.3998 | 0.0050038 |  | 999.4945 | 1.6291 | -0.00078948
|  | 1348.6941 | 1.3999 | 0.0051937 |  | 999.4345 | 1.6291 | -0.0006964
|  | 1348.6341 | 1.4 | 0.0053988 |  | 999.3745 | 1.6292 | -0.00065807
|  | 1348.5741 | 1.4002 | 0.0056028 |  | 999.3145 | 1.6293 | -0.00067136
|  | 1348.5141 | 1.4005 | 0.0057673 |  | 999.2545 | 1.6293 | -0.00072715
|  | 1348.4541 | 1.4008 | 0.005879 |  | 999.1945 | 1.6294 | -0.0008268
|  | 1348.3941 | 1.4011 | 0.0059183 |  | 999.1345 | 1.6294 | -0.00096508
|  | 1348.3341 | 1.4014 | 0.0058835 |  | 999.0745 | 1.6293 | -0.0011338
|  | 1348.2741 | 1.4017 | 0.0057858 |  | 999.0145 | 1.6292 | -0.0013076
|  | 1348.2141 | 1.402 | 0.0056197 |  | 998.9545 | 1.629 | -0.0014569
|  | 1348.1541 | 1.4021 | 0.0054236 |  | 998.8945 | 1.6287 | -0.0015458
|  | 1348.0941 | 1.4023 | 0.0052073 |  | 998.8345 | 1.6284 | -0.0015536
|  | 1348.0341 | 1.4023 | 0.0049956 |  | 998.7745 | 1.6282 | -0.0014763
|  | 1347.9741 | 1.4023 | 0.0048189 |  | 998.7145 | 1.6279 | -0.0013321
|  | 1347.9141 | 1.4022 | 0.0046868 |  | 998.6545 | 1.6278 | -0.0011477
|  | 1347.8541 | 1.4021 | 0.0046252 |  | 998.5945 | 1.6277 | -0.00095301
|  | 1347.7941 | 1.402 | 0.0046355 |  | 998.5345 | 1.6276 | -0.00076527
|  | 1347.7341 | 1.402 | 0.0047141 |  | 998.4745 | 1.6276 | -0.00059327
|  | 1347.6741 | 1.4019 | 0.0048518 |  | 998.4145 | 1.6276 | -0.00043809
|  | 1347.6141 | 1.402 | 0.0050225 |  | 998.3545 | 1.6277 | -0.0003074
|  | 1347.5541 | 1.4021 | 0.0052027 |  | 998.2945 | 1.6278 | -0.00021388
|  | 1347.4941 | 1.4023 | 0.0053626 |  | 998.2345 | 1.628 | -0.00018239
|  | 1347.4341 | 1.4025 | 0.0054738 |  | 998.1745 | 1.6281 | -0.00023149
|  | 1347.374 | 1.4028 | 0.0055238 |  | 998.1145 | 1.6283 | -0.00037036
|  | 1347.314 | 1.4031 | 0.0055168 |  | 998.0545 | 1.6283 | -0.00058166
|  | 1347.254 | 1.4034 | 0.0054414 |  | 997.9945 | 1.6283 | -0.00082965
|  | 1347.194 | 1.4036 | 0.0053117 |  | 997.9345 | 1.6282 | -0.0010644
|  | 1347.134 | 1.4039 | 0.0051324 |  | 997.8745 | 1.6279 | -0.0012402
|  | 1347.074 | 1.4041 | 0.0049113 |  | 997.8145 | 1.6277 | -0.0013274
|  | 1347.014 | 1.4042 | 0.0046576 |  | 997.7545 | 1.6274 | -0.0013239
|  | 1346.954 | 1.4043 | 0.0043911 |  | 997.6945 | 1.6272 | -0.0012401
|  | 1346.894 | 1.4043 | 0.0041271 |  | 997.6345 | 1.627 | -0.0011092
|  | 1346.834 | 1.4043 | 0.0038961 |  | 997.5745 | 1.6268 | -0.00095518
|  | 1346.774 | 1.4042 | 0.0037118 |  | 997.5145 | 1.6268 | -0.00080458
|  | 1346.714 | 1.4041 | 0.0035875 |  | 997.4545 | 1.6268 | -0.000667
|  | 1346.654 | 1.404 | 0.003541 |  | 997.3945 | 1.6268 | -0.00056316
|  | 1346.594 | 1.4039 | 0.0035442 |  | 997.3345 | 1.6268 | -0.00049357
|  | 1346.534 | 1.4039 | 0.0035845 |  | 997.2745 | 1.6269 | -0.00046697
|  | 1346.474 | 1.4039 | 0.0036398 |  | 997.2145 | 1.6269 | -0.000486
|  | 1346.414 | 1.404 | 0.0036856 |  | 997.1545 | 1.627 | -0.0005523
|  | 1346.354 | 1.4041 | 0.0036979 |  | 997.0945 | 1.627 | -0.00065931
|  | 1346.294 | 1.4043 | 0.0036636 |  | 997.0345 | 1.627 | -0.00079065
|  | 1346.234 | 1.4045 | 0.003564 |  | 996.9745 | 1.6269 | -0.00091971
|  | 1346.174 | 1.4046 | 0.0034076 |  | 996.9144 | 1.6268 | -0.0010301
|  | 1346.114 | 1.4048 | 0.0032041 |  | 996.8544 | 1.6266 | -0.0011093
|  | 1346.054 | 1.4048 | 0.0029634 |  | 996.7944 | 1.6264 | -0.0011524
|  | 1345.994 | 1.4049 | 0.0027084 |  | 996.7344 | 1.6262 | -0.0011572
|  | 1345.934 | 1.4048 | 0.00246 |  | 996.6744 | 1.6261 | -0.0011266
|  | 1345.874 | 1.4047 | 0.0022409 |  | 996.6144 | 1.6259 | -0.0010614
|  | 1345.814 | 1.4045 | 0.002077 |  | 996.5544 | 1.6258 | -0.00096169
|  | 1345.754 | 1.4043 | 0.0019817 |  | 996.4944 | 1.6256 | -0.0008343
|  | 1345.694 | 1.4041 | 0.001959 |  | 996.4344 | 1.6256 | -0.00069628
|  | 1345.634 | 1.404 | 0.0020061 |  | 996.3744 | 1.6256 | -0.00056862
|  | 1345.574 | 1.4039 | 0.0021058 |  | 996.3144 | 1.6256 | -0.00047798
|  | 1345.514 | 1.4039 | 0.0022277 |  | 996.2544 | 1.6257 | -0.00044254
|  | 1345.454 | 1.4039 | 0.0023424 |  | 996.1944 | 1.6258 | -0.00046941
|  | 1345.394 | 1.404 | 0.0024258 |  | 996.1344 | 1.6258 | -0.00054808
|  | 1345.334 | 1.4042 | 0.0024557 |  | 996.0744 | 1.6258 | -0.0006589
|  | 1345.274 | 1.4044 | 0.0024186 |  | 996.0144 | 1.6257 | -0.00077954
|  | 1345.214 | 1.4046 | 0.0023066 |  | 995.9544 | 1.6257 | -0.00089625
|  | 1345.154 | 1.4047 | 0.0021287 |  | 995.8944 | 1.6255 | -0.00099966
|  | 1345.094 | 1.4048 | 0.001896 |  | 995.8344 | 1.6254 | -0.0010912
|  | 1345.034 | 1.4049 | 0.0016233 |  | 995.7744 | 1.6252 | -0.0011684
|  | 1344.974 | 1.4049 | 0.0013365 |  | 995.7144 | 1.625 | -0.0012164
|  | 1344.914 | 1.4048 | 0.0010639 |  | 995.6544 | 1.6247 | -0.0012139
|  | 1344.854 | 1.4046 | 0.00083525 |  | 995.5944 | 1.6244 | -0.001133
|  | 1344.794 | 1.4043 | 0.00067523 |  | 995.5344 | 1.6241 | -0.00095691
|  | 1344.734 | 1.4041 | 0.00059853 |  | 995.4744 | 1.6239 | -0.0006923
|  | 1344.674 | 1.4039 | 0.00060632 |  | 995.4144 | 1.6238 | -0.00036775
|  | 1344.614 | 1.4037 | 0.00068456 |  | 995.3544 | 1.6239 | -3.7443e-05
|  | 1344.554 | 1.4036 | 0.00080601 |  | 995.2944 | 1.624 | 0.00024318
|  | 1344.494 | 1.4035 | 0.00093565 |  | 995.2344 | 1.6242 | 0.00042296
|  | 1344.434 | 1.4036 | 0.0010318 |  | 995.1744 | 1.6245 | 0.00047874
|  | 1344.374 | 1.4037 | 0.0010791 |  | 995.1144 | 1.6248 | 0.00041048
|  | 1344.314 | 1.4038 | 0.0010586 |  | 995.0544 | 1.625 | 0.00024197
|  | 1344.254 | 1.404 | 0.00095716 |  | 994.9944 | 1.6251 | 3.1432e-05
|  | 1344.194 | 1.4041 | 0.00078165 |  | 994.9344 | 1.6251 | -0.00023152
|  | 1344.134 | 1.4041 | 0.00055072 |  | 994.8744 | 1.6251 | -0.0005099
|  | 1344.074 | 1.4041 | 0.00029325 |  | 994.8144 | 1.6249 | -0.00076464
|  | 1344.014 | 1.4039 | 4.0621e-05 |  | 994.7544 | 1.6247 | -0.00096735
|  | 1343.954 | 1.4037 | -0.00017735 |  | 994.6944 | 1.6244 | -0.001088
|  | 1343.894 | 1.4035 | -0.00033697 |  | 994.6344 | 1.6241 | -0.0011073
|  | 1343.834 | 1.4032 | -0.00042331 |  | 994.5744 | 1.6238 | -0.0010163
|  | 1343.774 | 1.4029 | -0.00043139 |  | 994.5144 | 1.6235 | -0.00083578
|  | 1343.714 | 1.4026 | -0.00036426 |  | 994.4544 | 1.6234 | -0.00060246
|  | 1343.654 | 1.4024 | -0.00023508 |  | 994.3944 | 1.6234 | -0.00037256
|  | 1343.594 | 1.4022 | -5.9162e-05 |  | 994.3344 | 1.6234 | -0.0001988
|  | 1343.534 | 1.4021 | 0.00014649 |  | 994.2744 | 1.6236 | -0.00011899
|  | 1343.474 | 1.402 | 0.00036185 |  | 994.2144 | 1.6237 | -0.00013959
|  | 1343.414 | 1.402 | 0.00056958 |  | 994.1544 | 1.6238 | -0.00024106
|  | 1343.354 | 1.4021 | 0.00075068 |  | 994.0944 | 1.6238 | -0.00038565
|  | 1343.294 | 1.4022 | 0.00088512 |  | 994.0344 | 1.6238 | -0.00053828
|  | 1343.234 | 1.4023 | 0.00095667 |  | 993.9744 | 1.6237 | -0.00067635
|  | 1343.174 | 1.4025 | 0.00095099 |  | 993.9144 | 1.6236 | -0.00079673
|  | 1343.114 | 1.4027 | 0.00086499 |  | 993.8544 | 1.6235 | -0.00090662
|  | 1343.054 | 1.4028 | 0.00070834 |  | 993.7944 | 1.6233 | -0.0010165
|  | 1342.994 | 1.4028 | 0.00050552 |  | 993.7344 | 1.6232 | -0.0011172
|  | 1342.934 | 1.4027 | 0.00029345 |  | 993.6744 | 1.6229 | -0.0011932
|  | 1342.874 | 1.4026 | 0.00010977 |  | 993.6144 | 1.6227 | -0.0012133
|  | 1342.814 | 1.4024 | -9.0423e-06 |  | 993.5544 | 1.6224 | -0.001159
|  | 1342.754 | 1.4021 | -4.1068e-05 |  | 993.4944 | 1.6222 | -0.0010221
|  | 1342.694 | 1.4019 | 1.7695e-05 |  | 993.4344 | 1.622 | -0.00082629
|  | 1342.634 | 1.4017 | 0.00015484 |  | 993.3744 | 1.6219 | -0.0006093
|  | 1342.574 | 1.4015 | 0.00034501 |  | 993.3144 | 1.6219 | -0.00041715
|  | 1342.514 | 1.4014 | 0.00055785 |  | 993.2544 | 1.622 | -0.00028447
|  | 1342.454 | 1.4014 | 0.0007661 |  | 993.1944 | 1.6221 | -0.00023321
|  | 1342.394 | 1.4015 | 0.00094872 |  | 993.1344 | 1.6222 | -0.00026282
|  | 1342.334 | 1.4016 | 0.0010903 |  | 993.0744 | 1.6223 | -0.0003621
|  | 1342.274 | 1.4017 | 0.0011825 |  | 993.0144 | 1.6223 | -0.00051182
|  | 1342.214 | 1.4019 | 0.0012188 |  | 992.9544 | 1.6222 | -0.00069582
|  | 1342.154 | 1.402 | 0.0011999 |  | 992.8944 | 1.6221 | -0.00089702
|  | 1342.094 | 1.4022 | 0.0011343 |  | 992.8344 | 1.622 | -0.0010902
|  | 1342.034 | 1.4023 | 0.0010082 |  | 992.7744 | 1.6217 | -0.0012326
|  | 1341.974 | 1.4023 | 0.00084178 |  | 992.7144 | 1.6214 | -0.0013325
|  | 1341.914 | 1.4023 | 0.00065467 |  | 992.6544 | 1.621 | -0.0013538
|  | 1341.854 | 1.4022 | 0.0004749 |  | 992.5944 | 1.6207 | -0.0012742
|  | 1341.794 | 1.4021 | 0.0003309 |  | 992.5344 | 1.6204 | -0.001096
|  | 1341.734 | 1.4019 | 0.00024596 |  | 992.4744 | 1.6202 | -0.00084962
|  | 1341.674 | 1.4016 | 0.00023443 |  | 992.4144 | 1.62 | -0.0005777
|  | 1341.614 | 1.4014 | 0.00029932 |  | 992.3544 | 1.62 | -0.00033002
|  | 1341.554 | 1.4012 | 0.00043092 |  | 992.2944 | 1.62 | -0.00014014
|  | 1341.494 | 1.4011 | 0.00061175 |  | 992.2344 | 1.6201 | -2.5132e-05
|  | 1341.434 | 1.401 | 0.00081964 |  | 992.1744 | 1.6202 | 2.0916e-05
|  | 1341.374 | 1.401 | 0.0010337 |  | 992.1144 | 1.6202 | 1.4331e-05
|  | 1341.314 | 1.401 | 0.0012327 |  | 992.0544 | 1.6202 | -2.411e-05
|  | 1341.254 | 1.4011 | 0.0013981 |  | 991.9944 | 1.6202 | -8.1757e-05
|  | 1341.194 | 1.4012 | 0.0015198 |  | 991.9344 | 1.6201 | -0.0001496
|  | 1341.134 | 1.4014 | 0.0015913 |  | 991.8744 | 1.62 | -0.00022685
|  | 1341.074 | 1.4015 | 0.0016128 |  | 991.8144 | 1.6199 | -0.00030487
|  | 1341.014 | 1.4017 | 0.0015865 |  | 991.7544 | 1.6198 | -0.00037317
|  | 1340.954 | 1.4018 | 0.0015225 |  | 991.6944 | 1.6196 | -0.00041256
|  | 1340.894 | 1.4018 | 0.0014313 |  | 991.6344 | 1.6193 | -0.00040763
|  | 1340.834 | 1.4019 | 0.0013287 |  | 991.5744 | 1.6191 | -0.00034868
|  | 1340.774 | 1.4019 | 0.0012296 |  | 991.5144 | 1.6189 | -0.00024376
|  | 1340.714 | 1.4018 | 0.0011449 |  | 991.4544 | 1.6187 | -0.00010507
|  | 1340.654 | 1.4017 | 0.0010921 |  | 991.3944 | 1.6186 | 4.762e-05
|  | 1340.594 | 1.4016 | 0.0010805 |  | 991.3344 | 1.6185 | 0.00020017
|  | 1340.534 | 1.4015 | 0.0011189 |  | 991.2744 | 1.6185 | 0.00034335
|  | 1340.474 | 1.4014 | 0.0012085 |  | 991.2144 | 1.6184 | 0.00047414
|  | 1340.414 | 1.4013 | 0.0013418 |  | 991.1544 | 1.6185 | 0.00058475
|  | 1340.354 | 1.4013 | 0.0015045 |  | 991.0944 | 1.6185 | 0.00066305
|  | 1340.294 | 1.4014 | 0.0016682 |  | 991.0344 | 1.6186 | 0.00068606
|  | 1340.234 | 1.4015 | 0.0018041 |  | 990.9744 | 1.6187 | 0.00063186
|  | 1340.174 | 1.4016 | 0.0018895 |  | 990.9144 | 1.6188 | 0.00048705
|  | 1340.114 | 1.4018 | 0.0019049 |  | 990.8544 | 1.6188 | 0.0002629
|  | 1340.054 | 1.402 | 0.0018507 |  | 990.7944 | 1.6186 | -7.1436e-06
|  | 1339.994 | 1.4022 | 0.0017337 |  | 990.7344 | 1.6184 | -0.00026602
|  | 1339.934 | 1.4023 | 0.0015702 |  | 990.6744 | 1.618 | -0.00045833
|  | 1339.874 | 1.4023 | 0.0013916 |  | 990.6144 | 1.6176 | -0.00053625
|  | 1339.814 | 1.4023 | 0.0012251 |  | 990.5544 | 1.6172 | -0.00048395
|  | 1339.754 | 1.4023 | 0.0010405 |  | 990.4944 | 1.6168 | -0.00032838
|  | 1339.694 | 1.4022 | 0.00087488 |  | 990.4344 | 1.6165 | -0.00010086
|  | 1339.634 | 1.402 | 0.00073998 |  | 990.3744 | 1.6163 | 0.00018512
|  | 1339.574 | 1.4019 | 0.00065123 |  | 990.3144 | 1.6161 | 0.00046473
|  | 1339.514 | 1.4016 | 0.00062182 |  | 990.2544 | 1.6161 | 0.00070488
|  | 1339.454 | 1.4014 | 0.00066923 |  | 990.1944 | 1.6161 | 0.00088098
|  | 1339.394 | 1.4012 | 0.00080244 |  | 990.1344 | 1.6162 | 0.00098412
|  | 1339.334 | 1.401 | 0.0010082 |  | 990.0744 | 1.6163 | 0.0010096
|  | 1339.274 | 1.401 | 0.0012641 |  | 990.0144 | 1.6163 | 0.00095809
|  | 1339.214 | 1.401 | 0.0015243 |  | 989.9544 | 1.6163 | 0.00083307
|  | 1339.154 | 1.4012 | 0.0017419 |  | 989.8944 | 1.6163 | 0.0006465
|  | 1339.094 | 1.4014 | 0.0018717 |  | 989.8344 | 1.6162 | 0.00041236
|  | 1339.034 | 1.4017 | 0.0018883 |  | 989.7744 | 1.616 | 0.00015663
|  | 1338.974 | 1.4019 | 0.001793 |  | 989.7144 | 1.6157 | -9.3424e-05
|  | 1338.914 | 1.402 | 0.0016096 |  | 989.6544 | 1.6153 | -0.00030857
|  | 1338.854 | 1.4021 | 0.0013834 |  | 989.5944 | 1.6149 | -0.00046765
|  | 1338.794 | 1.4021 | 0.001153 |  | 989.5344 | 1.6144 | -0.00055243
|  | 1338.734 | 1.402 | 0.00095744 |  | 989.4744 | 1.6138 | -0.00055496
|  | 1338.674 | 1.4018 | 0.00082106 |  | 989.4144 | 1.6133 | -0.00046863
|  | 1338.614 | 1.4016 | 0.00075664 |  | 989.3544 | 1.6127 | -0.00029587
|  | 1338.554 | 1.4013 | 0.00076352 |  | 989.2944 | 1.6122 | -4.5388e-05
|  | 1338.494 | 1.4011 | 0.00083509 |  | 989.2344 | 1.6118 | 0.000262
|  | 1338.434 | 1.401 | 0.00096213 |  | 989.1744 | 1.6115 | 0.0005932
|  | 1338.374 | 1.4008 | 0.0011351 |  | 989.1144 | 1.6112 | 0.00090226
|  | 1338.314 | 1.4007 | 0.0013369 |  | 989.0544 | 1.611 | 0.0011471
|  | 1338.254 | 1.4007 | 0.001557 |  | 988.9944 | 1.6109 | 0.0012967
|  | 1338.194 | 1.4007 | 0.0017778 |  | 988.9344 | 1.6107 | 0.0013436
|  | 1338.134 | 1.4008 | 0.0019735 |  | 988.8744 | 1.6104 | 0.0013054
|  | 1338.074 | 1.401 | 0.0021385 |  | 988.8144 | 1.6101 | 0.0012261
|  | 1338.014 | 1.4012 | 0.0022445 |  | 988.7544 | 1.6096 | 0.0011563
|  | 1337.954 | 1.4014 | 0.0022914 |  | 988.6944 | 1.6089 | 0.0011464
|  | 1337.894 | 1.4016 | 0.0022706 |  | 988.6344 | 1.6082 | 0.001227
|  | 1337.834 | 1.4018 | 0.0021944 |  | 988.5744 | 1.6075 | 0.0014102
|  | 1337.774 | 1.4019 | 0.002055 |  | 988.5144 | 1.6068 | 0.0016909
|  | 1337.714 | 1.402 | 0.0018675 |  | 988.4544 | 1.606 | 0.0020554
|  | 1337.654 | 1.402 | 0.0016643 |  | 988.3944 | 1.6053 | 0.0024864
|  | 1337.594 | 1.4019 | 0.001488 |  | 988.3344 | 1.6046 | 0.002971
|  | 1337.534 | 1.4018 | 0.0013307 |  | 988.2744 | 1.6039 | 0.003493
|  | 1337.474 | 1.4015 | 0.0012421 |  | 988.2144 | 1.6032 | 0.0040094
|  | 1337.414 | 1.4013 | 0.0012598 |  | 988.1544 | 1.6025 | 0.0045169
|  | 1337.354 | 1.401 | 0.0013922 |  | 988.0944 | 1.6018 | 0.005075
|  | 1337.294 | 1.4009 | 0.0016166 |  | 988.0343 | 1.6011 | 0.0056227
|  | 1337.234 | 1.4008 | 0.0018985 |  | 987.9743 | 1.6002 | 0.0061763
|  | 1337.174 | 1.4009 | 0.0021897 |  | 987.9143 | 1.5992 | 0.0067714
|  | 1337.114 | 1.401 | 0.0024353 |  | 987.8543 | 1.5981 | 0.0074793
|  | 1337.054 | 1.4012 | 0.002601 |  | 987.7943 | 1.5968 | 0.0083615
|  | 1336.994 | 1.4015 | 0.0026654 |  | 987.7343 | 1.5953 | 0.0094898
|  | 1336.934 | 1.4017 | 0.0026405 |  | 987.6743 | 1.5938 | 0.0109
|  | 1336.874 | 1.4019 | 0.0025599 |  | 987.6143 | 1.5923 | 0.0127
|  | 1336.814 | 1.402 | 0.0024478 |  | 987.5543 | 1.5908 | 0.0148
|  | 1336.754 | 1.4021 | 0.0023385 |  | 987.4943 | 1.5894 | 0.0174
|  | 1336.694 | 1.4021 | 0.0022363 |  | 987.4343 | 1.5881 | 0.0203
|  | 1336.634 | 1.4021 | 0.0021598 |  | 987.3743 | 1.587 | 0.0238
|  | 1336.574 | 1.4021 | 0.0020991 |  | 987.3143 | 1.5863 | 0.0278
|  | 1336.514 | 1.402 | 0.0020539 |  | 987.2543 | 1.5861 | 0.0323
|  | 1336.454 | 1.402 | 0.0020262 |  | 987.1943 | 1.5867 | 0.0373
|  | 1336.394 | 1.4019 | 0.0020212 |  | 987.1343 | 1.5882 | 0.0426
|  | 1336.334 | 1.4019 | 0.0020526 |  | 987.0743 | 1.5909 | 0.0481
|  | 1336.274 | 1.4018 | 0.0021241 |  | 987.0143 | 1.5948 | 0.0532
|  | 1336.214 | 1.4018 | 0.002234 |  | 986.9543 | 1.6 | 0.0578
|  | 1336.154 | 1.4018 | 0.0023631 |  | 986.8943 | 1.6062 | 0.0614
|  | 1336.094 | 1.4019 | 0.0024938 |  | 986.8343 | 1.6133 | 0.0637
|  | 1336.034 | 1.4021 | 0.0025959 |  | 986.7743 | 1.6207 | 0.0644
|  | 1335.974 | 1.4023 | 0.0026569 |  | 986.7143 | 1.6281 | 0.0636
|  | 1335.914 | 1.4025 | 0.0026575 |  | 986.6543 | 1.635 | 0.0612
|  | 1335.854 | 1.4027 | 0.0025968 |  | 986.5943 | 1.6409 | 0.0576
|  | 1335.794 | 1.4028 | 0.0024752 |  | 986.5343 | 1.6458 | 0.0532
|  | 1335.734 | 1.403 | 0.0023149 |  | 986.4743 | 1.6493 | 0.0483
|  | 1335.674 | 1.4031 | 0.0021248 |  | 986.4143 | 1.6516 | 0.0433
|  | 1335.614 | 1.4031 | 0.0019223 |  | 986.3543 | 1.653 | 0.0386
|  | 1335.554 | 1.4031 | 0.0017193 |  | 986.2943 | 1.6535 | 0.0343
|  | 1335.494 | 1.403 | 0.0015475 |  | 986.2343 | 1.6535 | 0.0306
|  | 1335.434 | 1.4029 | 0.0014252 |  | 986.1743 | 1.6532 | 0.0274
|  | 1335.374 | 1.4028 | 0.0013598 |  | 986.1143 | 1.6526 | 0.0245
|  | 1335.314 | 1.4026 | 0.0013562 |  | 986.0543 | 1.6521 | 0.0221
|  | 1335.254 | 1.4025 | 0.0014007 |  | 985.9943 | 1.6513 | 0.0199
|  | 1335.194 | 1.4025 | 0.0014903 |  | 985.9343 | 1.6508 | 0.018
|  | 1335.134 | 1.4025 | 0.0015864 |  | 985.8743 | 1.6503 | 0.016
|  | 1335.074 | 1.4026 | 0.0016564 |  | 985.8143 | 1.6496 | 0.0142
|  | 1335.014 | 1.4027 | 0.0016682 |  | 985.7543 | 1.6488 | 0.0124
|  | 1334.954 | 1.4029 | 0.0016055 |  | 985.6943 | 1.6479 | 0.0108
|  | 1334.894 | 1.403 | 0.001467 |  | 985.6343 | 1.6469 | 0.009387
|  | 1334.834 | 1.4031 | 0.0012693 |  | 985.5743 | 1.6458 | 0.0081528
|  | 1334.774 | 1.4031 | 0.0010395 |  | 985.5143 | 1.6446 | 0.0071092
|  | 1334.714 | 1.403 | 0.00081838 |  | 985.4543 | 1.6435 | 0.006275
|  | 1334.654 | 1.4028 | 0.00063501 |  | 985.3943 | 1.6424 | 0.005644
|  | 1334.594 | 1.4026 | 0.00051462 |  | 985.3343 | 1.6414 | 0.0051908
|  | 1334.534 | 1.4024 | 0.00046934 |  | 985.2743 | 1.6406 | 0.004878
|  | 1334.474 | 1.4022 | 0.00049486 |  | 985.2143 | 1.6398 | 0.0046398
|  | 1334.414 | 1.402 | 0.00057828 |  | 985.1543 | 1.6393 | 0.0044064
|  | 1334.354 | 1.4018 | 0.0007075 |  | 985.0943 | 1.6389 | 0.0041203
|  | 1334.294 | 1.4017 | 0.00086518 |  | 985.0343 | 1.6385 | 0.0037575
|  | 1334.234 | 1.4016 | 0.0010434 |  | 984.9743 | 1.6381 | 0.0033192
|  | 1334.174 | 1.4016 | 0.0012264 |  | 984.9143 | 1.6377 | 0.0028356
|  | 1334.114 | 1.4017 | 0.0014053 |  | 984.8543 | 1.6372 | 0.002352
|  | 1334.054 | 1.4017 | 0.001564 |  | 984.7943 | 1.6366 | 0.0019014
|  | 1333.994 | 1.4019 | 0.0016909 |  | 984.7343 | 1.6361 | 0.0014954
|  | 1333.934 | 1.4021 | 0.0017696 |  | 984.6743 | 1.6355 | 0.0011264
|  | 1333.874 | 1.4022 | 0.0017837 |  | 984.6143 | 1.6349 | 0.00079247
|  | 1333.814 | 1.4024 | 0.0017316 |  | 984.5543 | 1.6343 | 0.00048296
|  | 1333.754 | 1.4026 | 0.0016218 |  | 984.4943 | 1.6336 | 0.00022405
|  | 1333.694 | 1.4027 | 0.0014643 |  | 984.4343 | 1.6329 | 3.4973e-05
|  | 1333.634 | 1.4028 | 0.0012802 |  | 984.3743 | 1.6322 | -4.416e-05
|  | 1333.574 | 1.4028 | 0.0010921 |  | 984.3143 | 1.6315 | -3.1138e-06
|  | 1333.514 | 1.4027 | 0.00092057 |  | 984.2543 | 1.6309 | 0.00015902
|  | 1333.454 | 1.4026 | 0.00078263 |  | 984.1943 | 1.6305 | 0.00038134
|  | 1333.394 | 1.4025 | 0.00068601 |  | 984.1343 | 1.6302 | 0.00061236
|  | 1333.334 | 1.4023 | 0.00063684 |  | 984.0743 | 1.63 | 0.00078844
|  | 1333.274 | 1.4022 | 0.00063641 |  | 984.0143 | 1.6299 | 0.00087027
|  | 1333.214 | 1.402 | 0.00068329 |  | 983.9543 | 1.6298 | 0.00084722
|  | 1333.154 | 1.4019 | 0.00077071 |  | 983.8943 | 1.6297 | 0.00073529
|  | 1333.094 | 1.4018 | 0.00087765 |  | 983.8343 | 1.6295 | 0.00056554
|  | 1333.034 | 1.4018 | 0.0009985 |  | 983.7743 | 1.6293 | 0.00037648
|  | 1332.974 | 1.4018 | 0.0011197 |  | 983.7143 | 1.629 | 0.00019647
|  | 1332.914 | 1.4019 | 0.0012164 |  | 983.6543 | 1.6286 | 6.05e-05
|  | 1332.854 | 1.402 | 0.001275 |  | 983.5943 | 1.6283 | -6.9056e-05
|  | 1332.794 | 1.4021 | 0.0012869 |  | 983.5343 | 1.6279 | -0.00016304
|  | 1332.734 | 1.4022 | 0.0012573 |  | 983.4743 | 1.6275 | -0.00021533
|  | 1332.674 | 1.4022 | 0.0012005 |  | 983.4143 | 1.6271 | -0.00021038
|  | 1332.614 | 1.4022 | 0.0011331 |  | 983.3543 | 1.6267 | -0.00014957
|  | 1332.554 | 1.4023 | 0.0010692 |  | 983.2943 | 1.6264 | -3.8892e-05
|  | 1332.494 | 1.4022 | 0.0010142 |  | 983.2343 | 1.6261 | 0.00010214
|  | 1332.434 | 1.4022 | 0.00096998 |  | 983.1743 | 1.6258 | 0.00025671
|  | 1332.374 | 1.4022 | 0.00093083 |  | 983.1143 | 1.6257 | 0.0003984
|  | 1332.314 | 1.4022 | 0.00089308 |  | 983.0543 | 1.6255 | 0.00051244
|  | 1332.254 | 1.4021 | 0.00085855 |  | 982.9943 | 1.6254 | 0.00059901
|  | 1332.194 | 1.4021 | 0.0008349 |  | 982.9343 | 1.6252 | 0.00066435
|  | 1332.134 | 1.402 | 0.00083518 |  | 982.8743 | 1.6251 | 0.00070531
|  | 1332.074 | 1.4019 | 0.00086982 |  | 982.8143 | 1.625 | 0.00072722
|  | 1332.014 | 1.4018 | 0.00094294 |  | 982.7543 | 1.6249 | 0.00072034
|  | 1331.954 | 1.4018 | 0.001046 |  | 982.6943 | 1.6248 | 0.00067548
|  | 1331.894 | 1.4019 | 0.0011546 |  | 982.6343 | 1.6247 | 0.00060294
|  | 1331.834 | 1.4019 | 0.0012419 |  | 982.5743 | 1.6245 | 0.00051949
|  | 1331.774 | 1.4021 | 0.0012817 |  | 982.5143 | 1.6242 | 0.00046448
|  | 1331.714 | 1.4022 | 0.0012618 |  | 982.4543 | 1.6239 | 0.00047367
|  | 1331.654 | 1.4023 | 0.0011818 |  | 982.3943 | 1.6236 | 0.0005682
|  | 1331.594 | 1.4024 | 0.0010577 |  | 982.3343 | 1.6234 | 0.0007492
|  | 1331.534 | 1.4024 | 0.00091457 |  | 982.2743 | 1.6232 | 0.00097436
|  | 1331.474 | 1.4024 | 0.0007785 |  | 982.2143 | 1.6232 | 0.0011927
|  | 1331.414 | 1.4023 | 0.00067059 |  | 982.1543 | 1.6232 | 0.0013522
|  | 1331.354 | 1.4022 | 0.00060191 |  | 982.0943 | 1.6233 | 0.0014113
|  | 1331.294 | 1.4021 | 0.00057461 |  | 982.0343 | 1.6234 | 0.0013691
|  | 1331.234 | 1.402 | 0.00058321 |  | 981.9743 | 1.6234 | 0.0012458
|  | 1331.174 | 1.4019 | 0.00062029 |  | 981.9143 | 1.6234 | 0.0010726
|  | 1331.114 | 1.4018 | 0.00067794 |  | 981.8543 | 1.6234 | 0.00087747
|  | 1331.054 | 1.4018 | 0.00075291 |  | 981.7943 | 1.6233 | 0.00067637
|  | 1330.994 | 1.4017 | 0.00083708 |  | 981.7343 | 1.6231 | 0.00047365
|  | 1330.934 | 1.4017 | 0.00092438 |  | 981.6743 | 1.6229 | 0.00025883
|  | 1330.874 | 1.4018 | 0.0010022 |  | 981.6143 | 1.6227 | 4.3178e-05
|  | 1330.814 | 1.4019 | 0.0010553 |  | 981.5543 | 1.6224 | -0.00015514
|  | 1330.754 | 1.4019 | 0.0010788 |  | 981.4943 | 1.622 | -0.00030492
|  | 1330.694 | 1.402 | 0.0010643 |  | 981.4343 | 1.6216 | -0.00035857
|  | 1330.634 | 1.4021 | 0.0010059 |  | 981.3743 | 1.6211 | -0.00033643
|  | 1330.574 | 1.4022 | 0.00090904 |  | 981.3143 | 1.6207 | -0.00022233
|  | 1330.514 | 1.4022 | 0.00078825 |  | 981.2543 | 1.6204 | -4.2643e-05
|  | 1330.454 | 1.4022 | 0.00066713 |  | 981.1943 | 1.6202 | 0.00015047
|  | 1330.394 | 1.4021 | 0.0005679 |  | 981.1343 | 1.62 | 0.00032131
|  | 1330.334 | 1.402 | 0.00050826 |  | 981.0743 | 1.6199 | 0.00044368
|  | 1330.274 | 1.4019 | 0.00049716 |  | 981.0143 | 1.6198 | 0.00051304
|  | 1330.214 | 1.4018 | 0.0005336 |  | 980.9543 | 1.6198 | 0.00053502
|  | 1330.154 | 1.4017 | 0.00060615 |  | 980.8943 | 1.6197 | 0.00051794
|  | 1330.094 | 1.4016 | 0.00069736 |  | 980.8343 | 1.6196 | 0.00045782
|  | 1330.034 | 1.4016 | 0.00079026 |  | 980.7743 | 1.6195 | 0.00034215
|  | 1329.974 | 1.4017 | 0.00086964 |  | 980.7143 | 1.6194 | 0.00015584
|  | 1329.914 | 1.4017 | 0.00092454 |  | 980.6543 | 1.6192 | -0.00010079
|  | 1329.854 | 1.4018 | 0.00095163 |  | 980.5943 | 1.6189 | -0.00040236
|  | 1329.794 | 1.4019 | 0.00095246 |  | 980.5343 | 1.6185 | -0.00069691
|  | 1329.734 | 1.4019 | 0.00093238 |  | 980.4743 | 1.6179 | -0.00092417
|  | 1329.674 | 1.402 | 0.00089053 |  | 980.4143 | 1.6173 | -0.0010325
|  | 1329.614 | 1.4021 | 0.0008254 |  | 980.3543 | 1.6166 | -0.00099844
|  | 1329.554 | 1.4021 | 0.000738 |  | 980.2943 | 1.616 | -0.00084717
|  | 1329.494 | 1.4021 | 0.00063059 |  | 980.2343 | 1.6154 | -0.00060903
|  | 1329.434 | 1.4021 | 0.00051128 |  | 980.1743 | 1.6149 | -0.00033074
|  | 1329.374 | 1.402 | 0.00039442 |  | 980.1143 | 1.6145 | -5.1225e-05
|  | 1329.314 | 1.4019 | 0.00029831 |  | 980.0543 | 1.6141 | 0.00021386
|  | 1329.254 | 1.4018 | 0.00024057 |  | 979.9943 | 1.6137 | 0.0004644
|  | 1329.194 | 1.4016 | 0.00023367 |  | 979.9343 | 1.6134 | 0.00070631
|  | 1329.134 | 1.4015 | 0.00027997 |  | 979.8743 | 1.6131 | 0.00092529
|  | 1329.074 | 1.4014 | 0.00036977 |  | 979.8143 | 1.6128 | 0.0011045
|  | 1329.014 | 1.4013 | 0.00048523 |  | 979.7543 | 1.6125 | 0.0012146
|  | 1328.954 | 1.4013 | 0.00060608 |  | 979.6943 | 1.6122 | 0.0012346
|  | 1328.894 | 1.4013 | 0.00071407 |  | 979.6343 | 1.6118 | 0.0011665
|  | 1328.834 | 1.4014 | 0.00079524 |  | 979.5743 | 1.6113 | 0.0010475
|  | 1328.774 | 1.4014 | 0.00084691 |  | 979.5143 | 1.6106 | 0.00093447
|  | 1328.714 | 1.4015 | 0.00087209 |  | 979.4543 | 1.6097 | 0.00087649
|  | 1328.654 | 1.4015 | 0.00087561 |  | 979.3943 | 1.6088 | 0.00092594
|  | 1328.594 | 1.4016 | 0.00086369 |  | 979.3343 | 1.6077 | 0.0010982
|  | 1328.534 | 1.4016 | 0.00083822 |  | 979.2743 | 1.6066 | 0.0013829
|  | 1328.474 | 1.4016 | 0.00080129 |  | 979.2143 | 1.6055 | 0.0017629
|  | 1328.414 | 1.4017 | 0.00074781 |  | 979.1542 | 1.6042 | 0.002193
|  | 1328.354 | 1.4016 | 0.00068765 |  | 979.0942 | 1.6029 | 0.0027305
|  | 1328.294 | 1.4016 | 0.00063072 |  | 979.0342 | 1.6014 | 0.003408
|  | 1328.234 | 1.4015 | 0.00059124 |  | 978.9742 | 1.5998 | 0.004224
|  | 1328.174 | 1.4014 | 0.00058392 |  | 978.9142 | 1.5981 | 0.0051984
|  | 1328.114 | 1.4014 | 0.00061734 |  | 978.8542 | 1.5961 | 0.0063723
|  | 1328.054 | 1.4013 | 0.00069254 |  | 978.7942 | 1.5939 | 0.0078199
|  | 1327.994 | 1.4012 | 0.00080141 |  | 978.7342 | 1.5913 | 0.009734
|  | 1327.934 | 1.4012 | 0.00092722 |  | 978.6742 | 1.5883 | 0.0124
|  | 1327.874 | 1.4013 | 0.0010498 |  | 978.6142 | 1.585 | 0.0163
|  | 1327.814 | 1.4014 | 0.0011504 |  | 978.5542 | 1.5819 | 0.0217
|  | 1327.754 | 1.4015 | 0.0012119 |  | 978.4942 | 1.5797 | 0.0289
|  | 1327.694 | 1.4016 | 0.0012231 |  | 978.4342 | 1.5791 | 0.0378
|  | 1327.6339 | 1.4018 | 0.0011818 |  | 978.3742 | 1.5812 | 0.0479
|  | 1327.5739 | 1.4019 | 0.0010943 |  | 978.3142 | 1.5867 | 0.0581
|  | 1327.5139 | 1.402 | 0.00097055 |  | 978.2542 | 1.5957 | 0.0671
|  | 1327.4539 | 1.402 | 0.00082715 |  | 978.1942 | 1.6076 | 0.0734
|  | 1327.3939 | 1.402 | 0.00068437 |  | 978.1342 | 1.6214 | 0.0758
|  | 1327.3339 | 1.4019 | 0.00056491 |  | 978.0742 | 1.6352 | 0.0739
|  | 1327.2739 | 1.4018 | 0.00048554 |  | 978.0142 | 1.6475 | 0.0681
|  | 1327.2139 | 1.4016 | 0.00045632 |  | 977.9542 | 1.6571 | 0.0593
|  | 1327.1539 | 1.4015 | 0.00047988 |  | 977.8942 | 1.6632 | 0.0489
|  | 1327.0939 | 1.4014 | 0.00054856 |  | 977.8342 | 1.6659 | 0.0384
|  | 1327.0339 | 1.4013 | 0.00064706 |  | 977.7742 | 1.6657 | 0.0288
|  | 1326.9739 | 1.4013 | 0.00075934 |  | 977.7142 | 1.6637 | 0.0209
|  | 1326.9139 | 1.4013 | 0.00086767 |  | 977.6542 | 1.6604 | 0.0147
|  | 1326.8539 | 1.4014 | 0.00095684 |  | 977.5942 | 1.6568 | 0.0101
|  | 1326.7939 | 1.4015 | 0.0010184 |  | 977.5342 | 1.6532 | 0.0068777
|  | 1326.7339 | 1.4016 | 0.0010443 |  | 977.4742 | 1.6499 | 0.0045519
|  | 1326.6739 | 1.4017 | 0.0010353 |  | 977.4142 | 1.6469 | 0.0028593
|  | 1326.6139 | 1.4018 | 0.00099249 |  | 977.3542 | 1.6442 | 0.0016173
|  | 1326.5539 | 1.4019 | 0.00091818 |  | 977.2942 | 1.6416 | 0.00074902
|  | 1326.4939 | 1.4019 | 0.00082238 |  | 977.2342 | 1.6393 | 0.00022538
|  | 1326.4339 | 1.4019 | 0.0007182 |  | 977.1742 | 1.6371 | 1.127e-05
|  | 1326.3739 | 1.4019 | 0.00061766 |  | 977.1142 | 1.6353 | 4.9407e-05
|  | 1326.3139 | 1.4018 | 0.00053573 |  | 977.0542 | 1.6337 | 0.00026058
|  | 1326.2539 | 1.4018 | 0.00047962 |  | 976.9942 | 1.6323 | 0.00056075
|  | 1326.1939 | 1.4017 | 0.00044697 |  | 976.9342 | 1.6312 | 0.00089241
|  | 1326.1339 | 1.4017 | 0.00043649 |  | 976.8742 | 1.6303 | 0.0012092
|  | 1326.0739 | 1.4016 | 0.00044152 |  | 976.8142 | 1.6295 | 0.0015234
|  | 1326.0139 | 1.4016 | 0.00045492 |  | 976.7542 | 1.6289 | 0.0018517
|  | 1325.9539 | 1.4015 | 0.00047143 |  | 976.6942 | 1.6284 | 0.0021576
|  | 1325.8939 | 1.4015 | 0.00049143 |  | 976.6342 | 1.628 | 0.0023989
|  | 1325.8339 | 1.4015 | 0.00051405 |  | 976.5742 | 1.6278 | 0.0025273
|  | 1325.7739 | 1.4015 | 0.00053884 |  | 976.5142 | 1.6276 | 0.0024985
|  | 1325.7139 | 1.4015 | 0.0005627 |  | 976.4542 | 1.6274 | 0.0022982
|  | 1325.6539 | 1.4015 | 0.00057494 |  | 976.3942 | 1.6272 | 0.0019531
|  | 1325.5939 | 1.4016 | 0.00056276 |  | 976.3342 | 1.6268 | 0.0015135
|  | 1325.5339 | 1.4016 | 0.00052088 |  | 976.2742 | 1.6262 | 0.0010477
|  | 1325.4739 | 1.4017 | 0.00044225 |  | 976.2142 | 1.6255 | 0.00062037
|  | 1325.4139 | 1.4016 | 0.00034047 |  | 976.1542 | 1.6247 | 0.00027211
|  | 1325.3539 | 1.4016 | 0.00023306 |  | 976.0942 | 1.6238 | 2.0903e-05
|  | 1325.2939 | 1.4015 | 0.00014496 |  | 976.0342 | 1.6229 | -0.0001369
|  | 1325.2339 | 1.4014 | 9.4833e-05 |  | 975.9742 | 1.6219 | -0.0002196
|  | 1325.1739 | 1.4012 | 9.7302e-05 |  | 975.9142 | 1.621 | -0.00022761
|  | 1325.1139 | 1.4011 | 0.00015057 |  | 975.8542 | 1.62 | -0.00016732
|  | 1325.0539 | 1.401 | 0.00024629 |  | 975.7942 | 1.619 | -5.6712e-05
|  | 1324.9939 | 1.4009 | 0.00036806 |  | 975.7342 | 1.6181 | 9.1515e-05
|  | 1324.9339 | 1.4008 | 0.00050161 |  | 975.6742 | 1.6171 | 0.00026363
|  | 1324.8739 | 1.4008 | 0.00063497 |  | 975.6142 | 1.6161 | 0.00044058
|  | 1324.8139 | 1.4009 | 0.00076106 |  | 975.5542 | 1.615 | 0.00060344
|  | 1324.7539 | 1.4009 | 0.00087619 |  | 975.4942 | 1.6139 | 0.00074955
|  | 1324.6939 | 1.401 | 0.00097101 |  | 975.4342 | 1.6126 | 0.00091584
|  | 1324.6339 | 1.4011 | 0.0010412 |  | 975.3742 | 1.6111 | 0.0011595
|  | 1324.5739 | 1.4013 | 0.001072 |  | 975.3142 | 1.6093 | 0.0015565
|  | 1324.5139 | 1.4014 | 0.0010577 |  | 975.2542 | 1.6074 | 0.0021732
|  | 1324.4539 | 1.4016 | 0.00099226 |  | 975.1942 | 1.6053 | 0.0030639
|  | 1324.3939 | 1.4017 | 0.0008857 |  | 975.1342 | 1.6031 | 0.0042685
|  | 1324.3339 | 1.4017 | 0.00074609 |  | 975.0742 | 1.6006 | 0.0058396
|  | 1324.2739 | 1.4018 | 0.00059392 |  | 975.0142 | 1.5981 | 0.0078498
|  | 1324.2139 | 1.4017 | 0.00044795 |  | 974.9542 | 1.5953 | 0.0105
|  | 1324.1539 | 1.4017 | 0.00032275 |  | 974.8942 | 1.5925 | 0.0139
|  | 1324.0939 | 1.4016 | 0.00022775 |  | 974.8342 | 1.5897 | 0.0184
|  | 1324.0339 | 1.4014 | 0.00016896 |  | 974.7742 | 1.5874 | 0.0242
|  | 1323.9739 | 1.4013 | 0.00014638 |  | 974.7142 | 1.5862 | 0.0313
|  | 1323.9139 | 1.4012 | 0.00015551 |  | 974.6542 | 1.5869 | 0.0391
|  | 1323.8539 | 1.4011 | 0.00020049 |  | 974.5942 | 1.5887 | 0.0473
|  | 1323.7939 | 1.401 | 0.00027914 |  | 974.5342 | 1.5929 | 0.0567
|  | 1323.7339 | 1.4009 | 0.00038249 |  | 974.4742 | 1.6005 | 0.065
|  | 1323.6739 | 1.4009 | 0.00050071 |  | 974.4142 | 1.6105 | 0.0715
|  | 1323.6139 | 1.4009 | 0.0006148 |  | 974.3542 | 1.6225 | 0.075
|  | 1323.5539 | 1.401 | 0.00070694 |  | 974.2942 | 1.635 | 0.075
|  | 1323.4939 | 1.4011 | 0.00076028 |  | 974.2342 | 1.647 | 0.0715
|  | 1323.4339 | 1.4012 | 0.00076436 |  | 974.1742 | 1.657 | 0.0651
|  | 1323.3739 | 1.4013 | 0.00071911 |  | 974.1142 | 1.6644 | 0.0568
|  | 1323.3139 | 1.4014 | 0.00063346 |  | 974.0542 | 1.669 | 0.0477
|  | 1323.2539 | 1.4014 | 0.00052353 |  | 973.9942 | 1.671 | 0.0387
|  | 1323.1939 | 1.4014 | 0.00041011 |  | 973.9342 | 1.6707 | 0.0308
|  | 1323.1339 | 1.4013 | 0.00031252 |  | 973.8742 | 1.6692 | 0.0243
|  | 1323.0739 | 1.4012 | 0.00024829 |  | 973.8142 | 1.6669 | 0.0191
|  | 1323.0139 | 1.4011 | 0.00022794 |  | 973.7542 | 1.6644 | 0.0151
|  | 1322.9539 | 1.401 | 0.0002536 |  | 973.6942 | 1.6619 | 0.0121
|  | 1322.8939 | 1.4009 | 0.00032106 |  | 973.6342 | 1.6597 | 0.0097565
|  | 1322.8339 | 1.4008 | 0.00041716 |  | 973.5742 | 1.6577 | 0.0078238
|  | 1322.7739 | 1.4008 | 0.00052653 |  | 973.5142 | 1.6558 | 0.0061938
|  | 1322.7139 | 1.4008 | 0.00062869 |  | 973.4542 | 1.654 | 0.0048251
|  | 1322.6539 | 1.4009 | 0.00070791 |  | 973.3942 | 1.6523 | 0.0037025
|  | 1322.5939 | 1.401 | 0.00075417 |  | 973.3342 | 1.6507 | 0.0028092
|  | 1322.5339 | 1.401 | 0.00076651 |  | 973.2742 | 1.6492 | 0.002112
|  | 1322.4739 | 1.4011 | 0.00075169 |  | 973.2142 | 1.6478 | 0.0015732
|  | 1322.4139 | 1.4012 | 0.00072104 |  | 973.1542 | 1.6466 | 0.0011443
|  | 1322.3539 | 1.4012 | 0.00068633 |  | 973.0942 | 1.6454 | 0.00081149
|  | 1322.2939 | 1.4012 | 0.00065499 |  | 973.0342 | 1.6444 | 0.00055805
|  | 1322.2339 | 1.4012 | 0.00062821 |  | 972.9742 | 1.6434 | 0.00039168
|  | 1322.1739 | 1.4012 | 0.00060243 |  | 972.9142 | 1.6425 | 0.00030115
|  | 1322.1139 | 1.4012 | 0.00057224 |  | 972.8542 | 1.6418 | 0.00026803
|  | 1322.0539 | 1.4012 | 0.00053448 |  | 972.7942 | 1.6412 | 0.00025236
|  | 1321.9939 | 1.4012 | 0.00049368 |  | 972.7342 | 1.6407 | 0.0002163
|  | 1321.9339 | 1.4012 | 0.00045721 |  | 972.6742 | 1.6402 | 0.00011994
|  | 1321.8739 | 1.4012 | 0.00043353 |  | 972.6142 | 1.6398 | -3.8628e-05
|  | 1321.8139 | 1.4011 | 0.00042973 |  | 972.5542 | 1.6394 | -0.00025503
|  | 1321.7539 | 1.4011 | 0.00044415 |  | 972.4942 | 1.639 | -0.00049464
|  | 1321.6939 | 1.4011 | 0.00046478 |  | 972.4342 | 1.6385 | -0.00073213
|  | 1321.6339 | 1.4011 | 0.00048494 |  | 972.3742 | 1.638 | -0.00093251
|  | 1321.5739 | 1.4011 | 0.00049173 |  | 972.3142 | 1.6375 | -0.0010851
|  | 1321.5139 | 1.4012 | 0.00047677 |  | 972.2542 | 1.6369 | -0.0012259
|  | 1321.4539 | 1.4012 | 0.00043925 |  | 972.1942 | 1.6364 | -0.0013166
|  | 1321.3939 | 1.4012 | 0.0003869 |  | 972.1342 | 1.6358 | -0.0013407
|  | 1321.3339 | 1.4012 | 0.00032983 |  | 972.0742 | 1.6353 | -0.0012845
|  | 1321.2739 | 1.4012 | 0.00027869 |  | 972.0142 | 1.6348 | -0.0011328
|  | 1321.2139 | 1.4011 | 0.00024062 |  | 971.9542 | 1.6343 | -0.00089316
|  | 1321.1539 | 1.4011 | 0.00021793 |  | 971.8942 | 1.634 | -0.00059604
|  | 1321.0939 | 1.401 | 0.00020944 |  | 971.8342 | 1.6339 | -0.00029687
|  | 1321.0339 | 1.401 | 0.00021157 |  | 971.7742 | 1.6338 | -5.5435e-05
|  | 1320.9739 | 1.4009 | 0.00022251 |  | 971.7142 | 1.6339 | 7.1643e-05
|  | 1320.9139 | 1.4009 | 0.0002422 |  | 971.6542 | 1.634 | 6.0886e-05
|  | 1320.8539 | 1.4008 | 0.00027073 |  | 971.5942 | 1.6341 | -7.8898e-05
|  | 1320.7939 | 1.4008 | 0.00030691 |  | 971.5342 | 1.6341 | -0.00030701
|  | 1320.7339 | 1.4008 | 0.00034553 |  | 971.4742 | 1.634 | -0.00057193
|  | 1320.6739 | 1.4008 | 0.00038019 |  | 971.4142 | 1.6337 | -0.00081799
|  | 1320.6139 | 1.4009 | 0.00040379 |  | 971.3542 | 1.6335 | -0.0010118
|  | 1320.5539 | 1.4009 | 0.00041165 |  | 971.2942 | 1.6332 | -0.0011353
|  | 1320.4939 | 1.4009 | 0.00040502 |  | 971.2342 | 1.6329 | -0.001193
|  | 1320.4339 | 1.4009 | 0.00038739 |  | 971.1742 | 1.6326 | -0.0011964
|  | 1320.3739 | 1.4009 | 0.00036434 |  | 971.1142 | 1.6323 | -0.0011637
|  | 1320.3139 | 1.401 | 0.00033914 |  | 971.0542 | 1.6321 | -0.0011085
|  | 1320.2539 | 1.401 | 0.00031028 |  | 970.9942 | 1.632 | -0.0010482
|  | 1320.1939 | 1.401 | 0.00027216 |  | 970.9342 | 1.6319 | -0.00099408
|  | 1320.1339 | 1.401 | 0.00021703 |  | 970.8742 | 1.6318 | -0.0009636
|  | 1320.0739 | 1.401 | 0.00014313 |  | 970.8142 | 1.6318 | -0.00096596
|  | 1320.0139 | 1.401 | 5.4657e-05 |  | 970.7542 | 1.6317 | -0.0010105
|  | 1319.9539 | 1.4009 | -3.3936e-05 |  | 970.6942 | 1.6317 | -0.001094
|  | 1319.8939 | 1.4008 | -0.00010169 |  | 970.6342 | 1.6316 | -0.0012114
|  | 1319.8339 | 1.4006 | -0.00012803 |  | 970.5742 | 1.6315 | -0.0013496
|  | 1319.7739 | 1.4005 | -9.9467e-05 |  | 970.5142 | 1.6315 | -0.0015026
|  | 1319.7139 | 1.4003 | -1.5515e-05 |  | 970.4542 | 1.6313 | -0.0016627
|  | 1319.6539 | 1.4003 | 0.0001127 |  | 970.3942 | 1.6312 | -0.0018309
|  | 1319.5939 | 1.4002 | 0.00026112 |  | 970.3342 | 1.631 | -0.0020013
|  | 1319.5339 | 1.4002 | 0.00040399 |  | 970.2741 | 1.6307 | -0.0021661
|  | 1319.4739 | 1.4003 | 0.00050627 |  | 970.2141 | 1.6305 | -0.0023064
|  | 1319.4139 | 1.4004 | 0.00058215 |  | 970.1541 | 1.6301 | -0.0023955
|  | 1319.3539 | 1.4005 | 0.00062053 |  | 970.0941 | 1.6298 | -0.0024134
|  | 1319.2939 | 1.4006 | 0.0006171 |  | 970.0341 | 1.6295 | -0.0023649
|  | 1319.2339 | 1.4007 | 0.00058072 |  | 969.9741 | 1.6292 | -0.0022403
|  | 1319.1739 | 1.4008 | 0.00052183 |  | 969.9141 | 1.6289 | -0.0020635
|  | 1319.1139 | 1.4008 | 0.00044659 |  | 969.8541 | 1.6288 | -0.0018627
|  | 1319.0539 | 1.4008 | 0.00036042 |  | 969.7941 | 1.6287 | -0.0016794
|  | 1318.9939 | 1.4008 | 0.00026883 |  | 969.7341 | 1.6287 | -0.0015387
|  | 1318.9339 | 1.4008 | 0.00017791 |  | 969.6741 | 1.6288 | -0.0014605
|  | 1318.8739 | 1.4007 | 9.6506e-05 |  | 969.6141 | 1.6288 | -0.0014464
|  | 1318.8139 | 1.4006 | 3.6806e-05 |  | 969.5541 | 1.6289 | -0.0014928
|  | 1318.7539 | 1.4005 | 9.744e-06 |  | 969.4941 | 1.6289 | -0.0015927
|  | 1318.6939 | 1.4004 | 2.3143e-05 |  | 969.4341 | 1.6289 | -0.0017324
|  | 1318.6339 | 1.4003 | 7.8325e-05 |  | 969.3741 | 1.6289 | -0.0019021
|  | 1318.5739 | 1.4002 | 0.00016872 |  | 969.3141 | 1.6288 | -0.0020849
|  | 1318.5139 | 1.4002 | 0.00028018 |  | 969.2541 | 1.6286 | -0.0022572
|  | 1318.4539 | 1.4002 | 0.00039405 |  | 969.1941 | 1.6284 | -0.002402
|  | 1318.3939 | 1.4002 | 0.00049106 |  | 969.1341 | 1.6281 | -0.0024941
|  | 1318.3339 | 1.4003 | 0.0005544 |  | 969.0741 | 1.6278 | -0.0025327
|  | 1318.2739 | 1.4004 | 0.00057157 |  | 969.0141 | 1.6276 | -0.0025129
|  | 1318.2139 | 1.4005 | 0.00054005 |  | 968.9541 | 1.6273 | -0.0024518
|  | 1318.1539 | 1.4006 | 0.00046412 |  | 968.8941 | 1.6271 | -0.002364
|  | 1318.0939 | 1.4007 | 0.00035569 |  | 968.8341 | 1.6269 | -0.0022585
|  | 1318.0339 | 1.4007 | 0.00023275 |  | 968.7741 | 1.6267 | -0.0021452
|  | 1317.9739 | 1.4007 | 0.00011436 |  | 968.7141 | 1.6266 | -0.0020181
|  | 1317.9139 | 1.4006 | 1.8239e-05 |  | 968.6541 | 1.6265 | -0.0018696
|  | 1317.8539 | 1.4005 | -4.3319e-05 |  | 968.5941 | 1.6264 | -0.0017085
|  | 1317.7939 | 1.4004 | -6.833e-05 |  | 968.5341 | 1.6264 | -0.0015475
|  | 1317.7339 | 1.4003 | -6.2161e-05 |  | 968.4741 | 1.6264 | -0.0014129
|  | 1317.6739 | 1.4002 | -3.7081e-05 |  | 968.4141 | 1.6265 | -0.0013326
|  | 1317.6139 | 1.4002 | -8.1787e-06 |  | 968.3541 | 1.6266 | -0.0013266
|  | 1317.5539 | 1.4001 | 1.2507e-05 |  | 968.2941 | 1.6267 | -0.0013981
|  | 1317.4939 | 1.4001 | 1.9708e-05 |  | 968.2341 | 1.6267 | -0.0015321
|  | 1317.4339 | 1.4001 | 1.4943e-05 |  | 968.1741 | 1.6267 | -0.0016898
|  | 1317.3739 | 1.4 | 7.4119e-06 |  | 968.1141 | 1.6266 | -0.0018389
|  | 1317.3139 | 1.4 | 7.6548e-06 |  | 968.0541 | 1.6264 | -0.0019401
|  | 1317.2539 | 1.3999 | 2.1435e-05 |  | 967.9941 | 1.6262 | -0.0019774
|  | 1317.1939 | 1.3999 | 4.5524e-05 |  | 967.9341 | 1.6259 | -0.0019484
|  | 1317.1339 | 1.3998 | 7.691e-05 |  | 967.8741 | 1.6257 | -0.0018582
|  | 1317.0739 | 1.3998 | 0.00010985 |  | 967.8141 | 1.6256 | -0.0017378
|  | 1317.0139 | 1.3998 | 0.0001298 |  | 967.7541 | 1.6255 | -0.0015832
|  | 1316.9539 | 1.3998 | 0.00013172 |  | 967.6941 | 1.6254 | -0.0014154
|  | 1316.8939 | 1.3997 | 0.00011853 |  | 967.6341 | 1.6254 | -0.0012627
|  | 1316.8339 | 1.3997 | 0.00010174 |  | 967.5741 | 1.6255 | -0.0011434
|  | 1316.7739 | 1.3996 | 9.7596e-05 |  | 967.5141 | 1.6256 | -0.001081
|  | 1316.7139 | 1.3995 | 0.0001225 |  | 967.4541 | 1.6257 | -0.001081
|  | 1316.6539 | 1.3994 | 0.00018488 |  | 967.3941 | 1.6258 | -0.0011481
|  | 1316.5939 | 1.3993 | 0.00028317 |  | 967.3341 | 1.6258 | -0.0012648
|  | 1316.5339 | 1.3993 | 0.00040663 |  | 967.2741 | 1.6258 | -0.001408
|  | 1316.4739 | 1.3993 | 0.00053742 |  | 967.2141 | 1.6258 | -0.0015477
|  | 1316.4139 | 1.3993 | 0.00065621 |  | 967.1541 | 1.6257 | -0.0016603
|  | 1316.3539 | 1.3994 | 0.00074714 |  | 967.0941 | 1.6255 | -0.001733
|  | 1316.2939 | 1.3995 | 0.00080155 |  | 967.0341 | 1.6254 | -0.0017676
|  | 1316.2339 | 1.3996 | 0.00081818 |  | 966.9741 | 1.6252 | -0.0017659
|  | 1316.1739 | 1.3997 | 0.00080056 |  | 966.9141 | 1.6251 | -0.0017393
|  | 1316.1139 | 1.3998 | 0.00075619 |  | 966.8541 | 1.625 | -0.001694
|  | 1316.0539 | 1.3998 | 0.00069159 |  | 966.7941 | 1.6249 | -0.0016368
|  | 1315.9939 | 1.3998 | 0.00061399 |  | 966.7341 | 1.6248 | -0.0015628
|  | 1315.9339 | 1.3998 | 0.00053113 |  | 966.6741 | 1.6247 | -0.0014858
|  | 1315.8739 | 1.3998 | 0.00045071 |  | 966.6141 | 1.6247 | -0.0014103
|  | 1315.8139 | 1.3997 | 0.0003819 |  | 966.5541 | 1.6247 | -0.0013568
|  | 1315.7539 | 1.3996 | 0.00033283 |  | 966.4941 | 1.6248 | -0.001336
|  | 1315.6939 | 1.3996 | 0.00030983 |  | 966.4341 | 1.6248 | -0.0013565
|  | 1315.6339 | 1.3995 | 0.00031513 |  | 966.3741 | 1.6248 | -0.0014135
|  | 1315.5739 | 1.3994 | 0.00034515 |  | 966.3141 | 1.6248 | -0.0014961
|  | 1315.5139 | 1.3993 | 0.00039321 |  | 966.2541 | 1.6247 | -0.0015842
|  | 1315.4539 | 1.3992 | 0.00045027 |  | 966.1941 | 1.6247 | -0.0016704
|  | 1315.3939 | 1.3992 | 0.0005063 |  | 966.1341 | 1.6246 | -0.0017424
|  | 1315.3339 | 1.3992 | 0.00055502 |  | 966.0741 | 1.6245 | -0.0018059
|  | 1315.2739 | 1.3992 | 0.00059348 |  | 966.0141 | 1.6243 | -0.0018555
|  | 1315.2139 | 1.3992 | 0.00062016 |  | 965.9541 | 1.6241 | -0.0018894
|  | 1315.1539 | 1.3992 | 0.00063508 |  | 965.8941 | 1.6239 | -0.0018885
|  | 1315.0939 | 1.3992 | 0.00063865 |  | 965.8341 | 1.6237 | -0.0018367
|  | 1315.0339 | 1.3992 | 0.00063255 |  | 965.7741 | 1.6235 | -0.0017208
|  | 1314.9739 | 1.3991 | 0.00061914 |  | 965.7141 | 1.6234 | -0.0015395
|  | 1314.9139 | 1.3991 | 0.00060355 |  | 965.6541 | 1.6233 | -0.001313
|  | 1314.8539 | 1.399 | 0.00059121 |  | 965.5941 | 1.6233 | -0.0010829
|  | 1314.7939 | 1.399 | 0.00058559 |  | 965.5341 | 1.6234 | -0.00091002
|  | 1314.7339 | 1.3989 | 0.00059498 |  | 965.4741 | 1.6235 | -0.00078737
|  | 1314.6739 | 1.3988 | 0.00062391 |  | 965.4141 | 1.6237 | -0.00073865
|  | 1314.6139 | 1.3987 | 0.00067204 |  | 965.3541 | 1.6238 | -0.00076781
|  | 1314.5539 | 1.3986 | 0.00073476 |  | 965.2941 | 1.6239 | -0.00084655
|  | 1314.4939 | 1.3986 | 0.00080683 |  | 965.2341 | 1.6239 | -0.00094228
|  | 1314.4339 | 1.3985 | 0.0008824 |  | 965.1741 | 1.6239 | -0.0010266
|  | 1314.3739 | 1.3985 | 0.00095615 |  | 965.1141 | 1.6239 | -0.0010907
|  | 1314.3139 | 1.3985 | 0.0010307 |  | 965.0541 | 1.6239 | -0.0011391
|  | 1314.2539 | 1.3984 | 0.0011031 |  | 964.9941 | 1.6238 | -0.0011864
|  | 1314.1939 | 1.3984 | 0.0011779 |  | 964.9341 | 1.6238 | -0.0012415
|  | 1314.1339 | 1.3984 | 0.0012541 |  | 964.8741 | 1.6238 | -0.0013066
|  | 1314.0739 | 1.3984 | 0.0013308 |  | 964.8141 | 1.6237 | -0.0013698
|  | 1314.0139 | 1.3983 | 0.0014053 |  | 964.7541 | 1.6236 | -0.0014219
|  | 1313.9539 | 1.3983 | 0.0014756 |  | 964.6941 | 1.6235 | -0.0014448
|  | 1313.8939 | 1.3983 | 0.0015401 |  | 964.6341 | 1.6234 | -0.0014359
|  | 1313.8339 | 1.3983 | 0.0015999 |  | 964.5741 | 1.6233 | -0.0013962
|  | 1313.7739 | 1.3983 | 0.0016597 |  | 964.5141 | 1.6232 | -0.0013385
|  | 1313.7139 | 1.3983 | 0.0017233 |  | 964.4541 | 1.6231 | -0.0012687
|  | 1313.6539 | 1.3983 | 0.0017943 |  | 964.3941 | 1.6231 | -0.001195
|  | 1313.5939 | 1.3982 | 0.0018755 |  | 964.3341 | 1.6231 | -0.0011225
|  | 1313.5339 | 1.3982 | 0.0019652 |  | 964.2741 | 1.6231 | -0.0010641
|  | 1313.4739 | 1.3982 | 0.0020659 |  | 964.2141 | 1.6232 | -0.001034
|  | 1313.4139 | 1.3982 | 0.0021733 |  | 964.1541 | 1.6233 | -0.0010509
|  | 1313.3539 | 1.3982 | 0.0022848 |  | 964.0941 | 1.6234 | -0.0011251
|  | 1313.2939 | 1.3983 | 0.0023944 |  | 964.0341 | 1.6234 | -0.0012561
|  | 1313.2339 | 1.3983 | 0.0024995 |  | 963.9741 | 1.6234 | -0.0014215
|  | 1313.1739 | 1.3984 | 0.0025928 |  | 963.9141 | 1.6233 | -0.0015853
|  | 1313.1139 | 1.3985 | 0.0026625 |  | 963.8541 | 1.6231 | -0.0017043
|  | 1313.0539 | 1.3986 | 0.0027068 |  | 963.7941 | 1.6229 | -0.0017474
|  | 1312.9939 | 1.3986 | 0.0027276 |  | 963.7341 | 1.6227 | -0.0017053
|  | 1312.9339 | 1.3987 | 0.0027286 |  | 963.6741 | 1.6225 | -0.0016011
|  | 1312.8739 | 1.3988 | 0.0027176 |  | 963.6141 | 1.6224 | -0.0014684
|  | 1312.8139 | 1.3988 | 0.0027049 |  | 963.5541 | 1.6224 | -0.0013492
|  | 1312.7539 | 1.3988 | 0.0026994 |  | 963.4941 | 1.6224 | -0.0012675
|  | 1312.6939 | 1.3988 | 0.0026953 |  | 963.4341 | 1.6224 | -0.0012275
|  | 1312.6339 | 1.3987 | 0.0026995 |  | 963.3741 | 1.6224 | -0.0012091
|  | 1312.5739 | 1.3987 | 0.0027101 |  | 963.3141 | 1.6224 | -0.0011884
|  | 1312.5139 | 1.3987 | 0.0027334 |  | 963.2541 | 1.6224 | -0.0011522
|  | 1312.4539 | 1.3986 | 0.0027731 |  | 963.1941 | 1.6224 | -0.0011027
|  | 1312.3939 | 1.3985 | 0.0028559 |  | 963.1341 | 1.6224 | -0.0010517
|  | 1312.3339 | 1.3984 | 0.0029822 |  | 963.0741 | 1.6225 | -0.0010373
|  | 1312.2739 | 1.3983 | 0.003155 |  | 963.0141 | 1.6226 | -0.0010839
|  | 1312.2139 | 1.3983 | 0.0033684 |  | 962.9541 | 1.6226 | -0.0012004
|  | 1312.1539 | 1.3984 | 0.0036004 |  | 962.8941 | 1.6226 | -0.0013611
|  | 1312.0939 | 1.3985 | 0.0038237 |  | 962.8341 | 1.6226 | -0.0015289
|  | 1312.0339 | 1.3987 | 0.0040051 |  | 962.7741 | 1.6224 | -0.0016635
|  | 1311.9739 | 1.3989 | 0.0041228 |  | 962.7141 | 1.6222 | -0.0017342
|  | 1311.9139 | 1.3991 | 0.004171 |  | 962.6541 | 1.622 | -0.0017275
|  | 1311.8539 | 1.3993 | 0.004165 |  | 962.5941 | 1.6219 | -0.001663
|  | 1311.7939 | 1.3994 | 0.0041174 |  | 962.5341 | 1.6217 | -0.0015692
|  | 1311.7339 | 1.3995 | 0.0040553 |  | 962.4741 | 1.6217 | -0.0014764
|  | 1311.6739 | 1.3995 | 0.0039979 |  | 962.4141 | 1.6216 | -0.001402
|  | 1311.6139 | 1.3996 | 0.0039673 |  | 962.3541 | 1.6216 | -0.001353
|  | 1311.5539 | 1.3996 | 0.0039657 |  | 962.2941 | 1.6216 | -0.001324
|  | 1311.4939 | 1.3995 | 0.0040082 |  | 962.2341 | 1.6215 | -0.0013056
|  | 1311.4339 | 1.3995 | 0.0040757 |  | 962.1741 | 1.6215 | -0.0012903
|  | 1311.3739 | 1.3995 | 0.0041747 |  | 962.1141 | 1.6214 | -0.0012778
|  | 1311.3139 | 1.3996 | 0.004292 |  | 962.0541 | 1.6214 | -0.0012639
|  | 1311.2539 | 1.3997 | 0.0044116 |  | 961.9941 | 1.6213 | -0.0012463
|  | 1311.1939 | 1.3998 | 0.0045119 |  | 961.9341 | 1.6212 | -0.0012175
|  | 1311.1339 | 1.4 | 0.00458 |  | 961.8741 | 1.6212 | -0.0011727
|  | 1311.0739 | 1.4001 | 0.0046078 |  | 961.8141 | 1.6211 | -0.0011032
|  | 1311.0139 | 1.4003 | 0.0045966 |  | 961.7541 | 1.621 | -0.0010105
|  | 1310.9539 | 1.4004 | 0.0045553 |  | 961.6941 | 1.6209 | -0.00089839
|  | 1310.8939 | 1.4005 | 0.0045148 |  | 961.6341 | 1.6209 | -0.00077702
|  | 1310.8339 | 1.4005 | 0.0044873 |  | 961.5741 | 1.6209 | -0.00065206
|  | 1310.7739 | 1.4006 | 0.0044913 |  | 961.5141 | 1.6209 | -0.00052942
|  | 1310.7139 | 1.4006 | 0.0045245 |  | 961.4541 | 1.621 | -0.00040852
|  | 1310.6539 | 1.4007 | 0.0045727 |  | 961.394 | 1.621 | -0.00029423
|  | 1310.5939 | 1.4008 | 0.0046198 |  | 961.334 | 1.6211 | -0.00019401