## Sheet1
Infrared optical constants (n & k) | Resolution = 1 cm-1 | Wavenumber / cm-1 | n | k | Resolution = 0.5 cm-1 | Wavenumber / cm-1 | n | k
of a-crystalline CO at 25 K |  | 3000.02 | 1.2895 | 7.4877e-05 |  | 3000.0204 | 1.2893 | 6.352e-05
from the paper of Gerakines, |  | 2999.8995 | 1.2895 | 9.2927e-05 |  | 2999.9601 | 1.2893 | 0.0001739
Materese, & Hudson, MNRAS, 2023 |  | 2999.7789 | 1.2896 | 0.00010308 |  | 2999.8998 | 1.2894 | 0.00024332
|  | 2999.6584 | 1.2896 | 0.00010419 |  | 2999.8396 | 1.2895 | 0.00025568
|  | 2999.5379 | 1.2896 | 9.6108e-05 |  | 2999.7793 | 1.2896 | 0.00021423
RLH, 4/17/2023 |  | 2999.4173 | 1.2896 | 8.2933e-05 |  | 2999.719 | 1.2897 | 0.00013288
|  | 2999.2968 | 1.2897 | 6.7559e-05 |  | 2999.6588 | 1.2897 | 3.5369e-05
|  | 2999.1763 | 1.2897 | 5.3468e-05 |  | 2999.5985 | 1.2897 | -5.6992e-05
|  | 2999.0558 | 1.2897 | 4.133e-05 |  | 2999.5382 | 1.2896 | -0.00012531
|  | 2998.9352 | 1.2897 | 3.0798e-05 |  | 2999.478 | 1.2895 | -0.00016035
|  | 2998.8147 | 1.2897 | 1.9176e-05 |  | 2999.4177 | 1.2895 | -0.00015751
|  | 2998.6942 | 1.2897 | 6.7776e-06 |  | 2999.3574 | 1.2894 | -0.0001205
|  | 2998.5736 | 1.2897 | -9.7242e-06 |  | 2999.2972 | 1.2894 | -5.5976e-05
|  | 2998.4531 | 1.2897 | -2.7851e-05 |  | 2999.2369 | 1.2894 | 2.1817e-05
|  | 2998.3326 | 1.2897 | -4.5911e-05 |  | 2999.1766 | 1.2894 | 9.6275e-05
|  | 2998.212 | 1.2897 | -6.1238e-05 |  | 2999.1164 | 1.2895 | 0.00014674
|  | 2998.0915 | 1.2897 | -7.212e-05 |  | 2999.0561 | 1.2896 | 0.00015709
|  | 2997.971 | 1.2896 | -7.7294e-05 |  | 2998.9959 | 1.2897 | 0.00011668
|  | 2997.8504 | 1.2896 | -7.7415e-05 |  | 2998.9356 | 1.2898 | 3.0045e-05
|  | 2997.7299 | 1.2896 | -7.3196e-05 |  | 2998.8753 | 1.2898 | -8.7453e-05
|  | 2997.6094 | 1.2896 | -6.6742e-05 |  | 2998.8151 | 1.2898 | -0.00020779
|  | 2997.4888 | 1.2896 | -5.9402e-05 |  | 2998.7548 | 1.2897 | -0.00030117
|  | 2997.3683 | 1.2896 | -5.3885e-05 |  | 2998.6945 | 1.2896 | -0.00036183
|  | 2997.2478 | 1.2896 | -5.2333e-05 |  | 2998.6343 | 1.2895 | -0.00037542
|  | 2997.1273 | 1.2896 | -5.8072e-05 |  | 2998.574 | 1.2895 | -0.00034815
|  | 2997.0067 | 1.2897 | -7.2077e-05 |  | 2998.5137 | 1.2894 | -0.00030152
|  | 2996.8862 | 1.2897 | -9.5321e-05 |  | 2998.4535 | 1.2894 | -0.00025868
|  | 2996.7657 | 1.2897 | -0.00012538 |  | 2998.3932 | 1.2895 | -0.00024064
|  | 2996.6451 | 1.2896 | -0.00015796 |  | 2998.3329 | 1.2895 | -0.00025519
|  | 2996.5246 | 1.2896 | -0.00018691 |  | 2998.2727 | 1.2895 | -0.00029993
|  | 2996.4041 | 1.2896 | -0.00020571 |  | 2998.2124 | 1.2895 | -0.00035983
|  | 2996.2835 | 1.2895 | -0.00021211 |  | 2998.1521 | 1.2895 | -0.0004177
|  | 2996.163 | 1.2895 | -0.00020202 |  | 2998.0919 | 1.2894 | -0.00045584
|  | 2996.0425 | 1.2894 | -0.00017547 |  | 2998.0316 | 1.2893 | -0.00046476
|  | 2995.9219 | 1.2894 | -0.00013579 |  | 2997.9713 | 1.2892 | -0.00043955
|  | 2995.8014 | 1.2894 | -8.7275e-05 |  | 2997.9111 | 1.2892 | -0.00038652
|  | 2995.6809 | 1.2894 | -3.5039e-05 |  | 2997.8508 | 1.2891 | -0.00031496
|  | 2995.5603 | 1.2894 | 1.5445e-05 |  | 2997.7905 | 1.2891 | -0.00024088
|  | 2995.4398 | 1.2894 | 5.8535e-05 |  | 2997.7303 | 1.2891 | -0.0001786
|  | 2995.3193 | 1.2895 | 9.0008e-05 |  | 2997.67 | 1.2892 | -0.00014253
|  | 2995.1988 | 1.2895 | 0.00010519 |  | 2997.6097 | 1.2892 | -0.00013867
|  | 2995.0782 | 1.2896 | 0.00010196 |  | 2997.5495 | 1.2893 | -0.00016674
|  | 2994.9577 | 1.2896 | 7.9979e-05 |  | 2997.4892 | 1.2893 | -0.00021404
|  | 2994.8372 | 1.2896 | 4.2671e-05 |  | 2997.4289 | 1.2892 | -0.00026226
|  | 2994.7166 | 1.2897 | -4.0041e-06 |  | 2997.3687 | 1.2892 | -0.00028889
|  | 2994.5961 | 1.2897 | -5.179e-05 |  | 2997.3084 | 1.2891 | -0.00027743
|  | 2994.4756 | 1.2896 | -9.2866e-05 |  | 2997.2482 | 1.289 | -0.00022003
|  | 2994.355 | 1.2896 | -0.0001211 |  | 2997.1879 | 1.289 | -0.00012434
|  | 2994.2345 | 1.2896 | -0.0001345 |  | 2997.1276 | 1.289 | -7.6312e-06
|  | 2994.114 | 1.2895 | -0.00013498 |  | 2997.0674 | 1.289 | 0.00010402
|  | 2993.9934 | 1.2895 | -0.00012649 |  | 2997.0071 | 1.2891 | 0.00018789
|  | 2993.8729 | 1.2895 | -0.00011322 |  | 2996.9468 | 1.2892 | 0.0002272
|  | 2993.7524 | 1.2895 | -9.9719e-05 |  | 2996.8866 | 1.2893 | 0.00021866
|  | 2993.6319 | 1.2895 | -8.7638e-05 |  | 2996.8263 | 1.2894 | 0.0001678
|  | 2993.5113 | 1.2895 | -7.7234e-05 |  | 2996.766 | 1.2895 | 8.975e-05
|  | 2993.3908 | 1.2895 | -6.7527e-05 |  | 2996.7058 | 1.2895 | 8.2217e-07
|  | 2993.2703 | 1.2895 | -5.7862e-05 |  | 2996.6455 | 1.2895 | -8.1319e-05
|  | 2993.1497 | 1.2895 | -4.8431e-05 |  | 2996.5852 | 1.2895 | -0.00014497
|  | 2993.0292 | 1.2895 | -4.0979e-05 |  | 2996.525 | 1.2894 | -0.0001813
|  | 2992.9087 | 1.2895 | -3.6204e-05 |  | 2996.4647 | 1.2894 | -0.00019475
|  | 2992.7881 | 1.2895 | -3.4679e-05 |  | 2996.4044 | 1.2893 | -0.0001837
|  | 2992.6676 | 1.2895 | -3.4633e-05 |  | 2996.3442 | 1.2893 | -0.00016017
|  | 2992.5471 | 1.2895 | -3.3301e-05 |  | 2996.2839 | 1.2893 | -0.00013984
|  | 2992.4265 | 1.2894 | -2.7217e-05 |  | 2996.2236 | 1.2894 | -0.00014193
|  | 2992.306 | 1.2894 | -1.4952e-05 |  | 2996.1634 | 1.2894 | -0.00017898
|  | 2992.1855 | 1.2894 | 3.3105e-06 |  | 2996.1031 | 1.2894 | -0.00025515
|  | 2992.0649 | 1.2894 | 2.4747e-05 |  | 2996.0428 | 1.2894 | -0.00035718
|  | 2991.9444 | 1.2894 | 4.531e-05 |  | 2995.9826 | 1.2893 | -0.00046043
|  | 2991.8239 | 1.2895 | 6.0143e-05 |  | 2995.9223 | 1.2892 | -0.00053202
|  | 2991.7034 | 1.2895 | 6.9269e-05 |  | 2995.862 | 1.289 | -0.0005446
|  | 2991.5828 | 1.2895 | 7.0823e-05 |  | 2995.8018 | 1.2888 | -0.00048212
|  | 2991.4623 | 1.2895 | 6.6365e-05 |  | 2995.7415 | 1.2887 | -0.00035094
|  | 2991.3418 | 1.2895 | 5.8625e-05 |  | 2995.6812 | 1.2886 | -0.00017253
|  | 2991.2212 | 1.2895 | 5.1124e-05 |  | 2995.621 | 1.2886 | 1.8778e-05
|  | 2991.1007 | 1.2895 | 4.635e-05 |  | 2995.5607 | 1.2887 | 0.00019231
|  | 2990.9802 | 1.2895 | 4.6411e-05 |  | 2995.5005 | 1.2887 | 0.00032606
|  | 2990.8596 | 1.2895 | 5.2542e-05 |  | 2995.4402 | 1.2889 | 0.00041521
|  | 2990.7391 | 1.2895 | 6.5234e-05 |  | 2995.3799 | 1.289 | 0.00046503
|  | 2990.6186 | 1.2895 | 8.3585e-05 |  | 2995.3197 | 1.2891 | 0.00048866
|  | 2990.498 | 1.2895 | 0.00010564 |  | 2995.2594 | 1.2892 | 0.00049471
|  | 2990.3775 | 1.2895 | 0.00012781 |  | 2995.1991 | 1.2893 | 0.00048647
|  | 2990.257 | 1.2895 | 0.00014581 |  | 2995.1389 | 1.2894 | 0.00045849
|  | 2990.1364 | 1.2896 | 0.00015504 |  | 2995.0786 | 1.2895 | 0.00040658
|  | 2990.0159 | 1.2896 | 0.00015246 |  | 2995.0183 | 1.2896 | 0.0003283
|  | 2989.8954 | 1.2896 | 0.00013766 |  | 2994.9581 | 1.2896 | 0.00023166
|  | 2989.7749 | 1.2897 | 0.00011252 |  | 2994.8978 | 1.2896 | 0.00012865
|  | 2989.6543 | 1.2897 | 8.3693e-05 |  | 2994.8375 | 1.2896 | 3.6426e-05
|  | 2989.5338 | 1.2897 | 5.0158e-05 |  | 2994.7773 | 1.2896 | -3.4297e-05
|  | 2989.4133 | 1.2897 | 1.6689e-05 |  | 2994.717 | 1.2895 | -7.8773e-05
|  | 2989.2927 | 1.2897 | -1.5528e-05 |  | 2994.6567 | 1.2895 | -0.00010276
|  | 2989.1722 | 1.2897 | -4.7638e-05 |  | 2994.5965 | 1.2895 | -0.0001145
|  | 2989.0517 | 1.2897 | -8.0434e-05 |  | 2994.5362 | 1.2894 | -0.00012498
|  | 2988.9311 | 1.2897 | -0.00011381 |  | 2994.4759 | 1.2894 | -0.00013839
|  | 2988.8106 | 1.2897 | -0.00014446 |  | 2994.4157 | 1.2894 | -0.00015651
|  | 2988.6901 | 1.2896 | -0.00016741 |  | 2994.3554 | 1.2894 | -0.00017431
|  | 2988.5695 | 1.2896 | -0.00017671 |  | 2994.2951 | 1.2893 | -0.00018854
|  | 2988.449 | 1.2895 | -0.00016935 |  | 2994.2349 | 1.2893 | -0.0001953
|  | 2988.3285 | 1.2895 | -0.00014554 |  | 2994.1746 | 1.2892 | -0.00019338
|  | 2988.2079 | 1.2895 | -0.00011095 |  | 2994.1143 | 1.2892 | -0.00017766
|  | 2988.0874 | 1.2895 | -7.3666e-05 |  | 2994.0541 | 1.2891 | -0.00014519
|  | 2987.9669 | 1.2895 | -4.2688e-05 |  | 2993.9938 | 1.2891 | -9.062e-05
|  | 2987.8464 | 1.2895 | -2.3462e-05 |  | 2993.9335 | 1.2891 | -1.4787e-05
|  | 2987.7258 | 1.2895 | -1.739e-05 |  | 2993.8733 | 1.2891 | 7.7471e-05
|  | 2987.6053 | 1.2895 | -2.0753e-05 |  | 2993.813 | 1.2891 | 0.00016925
|  | 2987.4848 | 1.2895 | -2.7614e-05 |  | 2993.7527 | 1.2892 | 0.00023867
|  | 2987.3642 | 1.2895 | -3.201e-05 |  | 2993.6925 | 1.2893 | 0.00026151
|  | 2987.2437 | 1.2895 | -3.1286e-05 |  | 2993.6322 | 1.2894 | 0.00022504
|  | 2987.1232 | 1.2895 | -2.493e-05 |  | 2993.572 | 1.2895 | 0.00013112
|  | 2987.0026 | 1.2895 | -1.6262e-05 |  | 2993.5117 | 1.2895 | 3.2413e-06
|  | 2986.8821 | 1.2895 | -9.185e-06 |  | 2993.4514 | 1.2895 | -0.00012299
|  | 2986.7616 | 1.2895 | -7.714e-06 |  | 2993.3912 | 1.2894 | -0.00020698
|  | 2986.641 | 1.2896 | -1.2954e-05 |  | 2993.3309 | 1.2892 | -0.00022158
|  | 2986.5205 | 1.2896 | -2.4356e-05 |  | 2993.2706 | 1.2891 | -0.00015949
|  | 2986.4 | 1.2896 | -3.9451e-05 |  | 2993.2104 | 1.2891 | -4.058e-05
|  | 2986.2794 | 1.2896 | -5.559e-05 |  | 2993.1501 | 1.2891 | 9.8521e-05
|  | 2986.1589 | 1.2896 | -7.078e-05 |  | 2993.0898 | 1.2891 | 0.00021267
|  | 2986.0384 | 1.2896 | -8.4543e-05 |  | 2993.0296 | 1.2893 | 0.00026711
|  | 2985.9179 | 1.2896 | -9.6381e-05 |  | 2992.9693 | 1.2894 | 0.00024459
|  | 2985.7973 | 1.2895 | -0.00010616 |  | 2992.909 | 1.2895 | 0.00015357
|  | 2985.6768 | 1.2895 | -0.00011239 |  | 2992.8488 | 1.2896 | 1.9835e-05
|  | 2985.5563 | 1.2895 | -0.0001146 |  | 2992.7885 | 1.2895 | -0.00011813
|  | 2985.4357 | 1.2895 | -0.00011156 |  | 2992.7282 | 1.2895 | -0.0002246
|  | 2985.3152 | 1.2895 | -0.00010414 |  | 2992.668 | 1.2893 | -0.00027259
|  | 2985.1947 | 1.2895 | -9.3931e-05 |  | 2992.6077 | 1.2892 | -0.00025317
|  | 2985.0741 | 1.2895 | -8.443e-05 |  | 2992.5474 | 1.2891 | -0.00017343
|  | 2984.9536 | 1.2895 | -7.6262e-05 |  | 2992.4872 | 1.289 | -5.7871e-05
|  | 2984.8331 | 1.2895 | -7.1746e-05 |  | 2992.4269 | 1.2891 | 6.3667e-05
|  | 2984.7125 | 1.2895 | -6.9822e-05 |  | 2992.3666 | 1.2891 | 0.00015722
|  | 2984.592 | 1.2894 | -6.878e-05 |  | 2992.3064 | 1.2892 | 0.00019857
|  | 2984.4715 | 1.2894 | -6.5235e-05 |  | 2992.2461 | 1.2893 | 0.00017462
|  | 2984.351 | 1.2894 | -5.7506e-05 |  | 2992.1858 | 1.2894 | 9.2249e-05
|  | 2984.2304 | 1.2894 | -4.4272e-05 |  | 2992.1256 | 1.2894 | -2.7192e-05
|  | 2984.1099 | 1.2894 | -2.6353e-05 |  | 2992.0653 | 1.2894 | -0.00014808
|  | 2983.9894 | 1.2894 | -5.7893e-06 |  | 2992.005 | 1.2893 | -0.00023463
|  | 2983.8688 | 1.2894 | 1.5476e-05 |  | 2991.9448 | 1.2891 | -0.00025848
|  | 2983.7483 | 1.2894 | 3.5813e-05 |  | 2991.8845 | 1.289 | -0.00021293
|  | 2983.6278 | 1.2894 | 5.4211e-05 |  | 2991.8243 | 1.2888 | -9.3336e-05
|  | 2983.5072 | 1.2894 | 7.0417e-05 |  | 2991.764 | 1.2888 | 7.918e-05
|  | 2983.3867 | 1.2894 | 8.3068e-05 |  | 2991.7037 | 1.2888 | 0.00027458
|  | 2983.2662 | 1.2895 | 9.1803e-05 |  | 2991.6435 | 1.2888 | 0.00045808
|  | 2983.1456 | 1.2895 | 9.4542e-05 |  | 2991.5832 | 1.289 | 0.00060351
|  | 2983.0251 | 1.2895 | 9.0676e-05 |  | 2991.5229 | 1.2891 | 0.00069215
|  | 2982.9046 | 1.2895 | 7.9782e-05 |  | 2991.4627 | 1.2893 | 0.00071972
|  | 2982.784 | 1.2896 | 6.4469e-05 |  | 2991.4024 | 1.2895 | 0.00068885
|  | 2982.6635 | 1.2896 | 4.4299e-05 |  | 2991.3421 | 1.2897 | 0.00061009
|  | 2982.543 | 1.2896 | 2.3299e-05 |  | 2991.2819 | 1.2898 | 0.00049529
|  | 2982.4225 | 1.2896 | 4.9742e-06 |  | 2991.2216 | 1.2898 | 0.00036078
|  | 2982.3019 | 1.2895 | -8.2864e-06 |  | 2991.1613 | 1.2899 | 0.00022184
|  | 2982.1814 | 1.2895 | -1.5164e-05 |  | 2991.1011 | 1.2898 | 9.641e-05
|  | 2982.0609 | 1.2895 | -1.4551e-05 |  | 2991.0408 | 1.2898 | -2.4002e-06
|  | 2981.9403 | 1.2895 | -7.1171e-06 |  | 2990.9805 | 1.2897 | -6.4078e-05
|  | 2981.8198 | 1.2895 | 6.602e-06 |  | 2990.9203 | 1.2896 | -8.9914e-05
|  | 2981.6993 | 1.2895 | 2.4107e-05 |  | 2990.86 | 1.2896 | -8.6858e-05
|  | 2981.5787 | 1.2895 | 4.2706e-05 |  | 2990.7997 | 1.2896 | -7.1681e-05
|  | 2981.4582 | 1.2895 | 5.8183e-05 |  | 2990.7395 | 1.2896 | -5.9728e-05
|  | 2981.3377 | 1.2895 | 6.6678e-05 |  | 2990.6792 | 1.2896 | -6.407e-05
|  | 2981.2171 | 1.2895 | 6.5165e-05 |  | 2990.6189 | 1.2896 | -8.6668e-05
|  | 2981.0966 | 1.2896 | 5.3697e-05 |  | 2990.5587 | 1.2896 | -0.00012395
|  | 2980.9761 | 1.2896 | 3.4513e-05 |  | 2990.4984 | 1.2896 | -0.00016343
|  | 2980.8555 | 1.2896 | 1.3732e-05 |  | 2990.4381 | 1.2895 | -0.00019438
|  | 2980.735 | 1.2896 | -2.6856e-06 |  | 2990.3779 | 1.2895 | -0.00020821
|  | 2980.6145 | 1.2896 | -9.3636e-06 |  | 2990.3176 | 1.2894 | -0.0002041
|  | 2980.494 | 1.2895 | -5.751e-06 |  | 2990.2573 | 1.2894 | -0.00018435
|  | 2980.3734 | 1.2895 | 6.5978e-06 |  | 2990.1971 | 1.2893 | -0.00015442
|  | 2980.2529 | 1.2895 | 2.1031e-05 |  | 2990.1368 | 1.2893 | -0.00011802
|  | 2980.1324 | 1.2896 | 2.9499e-05 |  | 2990.0765 | 1.2893 | -7.8351e-05
|  | 2980.0118 | 1.2896 | 2.483e-05 |  | 2990.0163 | 1.2893 | -3.5418e-05
|  | 2979.8913 | 1.2896 | 4.2953e-06 |  | 2989.956 | 1.2893 | 6.8071e-06
|  | 2979.7708 | 1.2896 | -2.9755e-05 |  | 2989.8958 | 1.2893 | 4.3501e-05
|  | 2979.6502 | 1.2896 | -6.9897e-05 |  | 2989.8355 | 1.2894 | 6.4384e-05
|  | 2979.5297 | 1.2896 | -0.00010694 |  | 2989.7752 | 1.2895 | 6.1744e-05
|  | 2979.4092 | 1.2896 | -0.00013144 |  | 2989.715 | 1.2895 | 3.484e-05
|  | 2979.2886 | 1.2895 | -0.00013845 |  | 2989.6547 | 1.2895 | -2.259e-05
|  | 2979.1681 | 1.2895 | -0.00012725 |  | 2989.5944 | 1.2895 | -9.7908e-05
|  | 2979.0476 | 1.2895 | -0.0001019 |  | 2989.5342 | 1.2895 | -0.00017018
|  | 2978.9271 | 1.2894 | -6.8707e-05 |  | 2989.4739 | 1.2894 | -0.00021827
|  | 2978.8065 | 1.2894 | -3.4808e-05 |  | 2989.4136 | 1.2893 | -0.00022214
|  | 2978.686 | 1.2894 | -5.8357e-06 |  | 2989.3534 | 1.2892 | -0.00017437
|  | 2978.5655 | 1.2895 | 1.4995e-05 |  | 2989.2931 | 1.2892 | -7.7335e-05
|  | 2978.4449 | 1.2895 | 2.7469e-05 |  | 2989.2328 | 1.2892 | 5.0398e-05
|  | 2978.3244 | 1.2895 | 3.2191e-05 |  | 2989.1726 | 1.2892 | 0.00018306
|  | 2978.2039 | 1.2895 | 3.1567e-05 |  | 2989.1123 | 1.2893 | 0.0002875
|  | 2978.0833 | 1.2895 | 2.6739e-05 |  | 2989.052 | 1.2895 | 0.000336
|  | 2977.9628 | 1.2895 | 1.8789e-05 |  | 2988.9918 | 1.2897 | 0.00030883
|  | 2977.8423 | 1.2896 | 8.4704e-06 |  | 2988.9315 | 1.2899 | 0.00020336
|  | 2977.7217 | 1.2896 | -3.3383e-06 |  | 2988.8712 | 1.29 | 3.3329e-05
|  | 2977.6012 | 1.2896 | -1.6317e-05 |  | 2988.811 | 1.29 | -0.00016982
|  | 2977.4807 | 1.2896 | -2.9753e-05 |  | 2988.7507 | 1.2899 | -0.00036794
|  | 2977.3601 | 1.2896 | -4.3275e-05 |  | 2988.6904 | 1.2898 | -0.00052196
|  | 2977.2396 | 1.2896 | -5.597e-05 |  | 2988.6302 | 1.2897 | -0.00060787
|  | 2977.1191 | 1.2895 | -6.7735e-05 |  | 2988.5699 | 1.2895 | -0.00061887
|  | 2976.9986 | 1.2895 | -7.7553e-05 |  | 2988.5096 | 1.2894 | -0.00057153
|  | 2976.878 | 1.2895 | -8.497e-05 |  | 2988.4494 | 1.2893 | -0.00049533
|  | 2976.7575 | 1.2895 | -8.8628e-05 |  | 2988.3891 | 1.2893 | -0.00042565
|  | 2976.637 | 1.2895 | -8.8045e-05 |  | 2988.3288 | 1.2893 | -0.00038641
|  | 2976.5164 | 1.2895 | -8.1931e-05 |  | 2988.2686 | 1.2893 | -0.00038729
|  | 2976.3959 | 1.2895 | -7.1085e-05 |  | 2988.2083 | 1.2893 | -0.00041732
|  | 2976.2754 | 1.2894 | -5.6449e-05 |  | 2988.148 | 1.2893 | -0.00045669
|  | 2976.1548 | 1.2894 | -3.9765e-05 |  | 2988.0878 | 1.2893 | -0.00048277
|  | 2976.0343 | 1.2894 | -2.4475e-05 |  | 2988.0275 | 1.2892 | -0.00048504
|  | 2975.9138 | 1.2894 | -9.4846e-06 |  | 2987.9673 | 1.2891 | -0.0004653
|  | 2975.7932 | 1.2894 | 3.3847e-06 |  | 2987.907 | 1.2891 | -0.00043862
|  | 2975.6727 | 1.2895 | 1.4437e-05 |  | 2987.8467 | 1.2891 | -0.00042029
|  | 2975.5522 | 1.2895 | 2.5549e-05 |  | 2987.7865 | 1.289 | -0.00042019
|  | 2975.4316 | 1.2895 | 3.7531e-05 |  | 2987.7262 | 1.289 | -0.00043178
|  | 2975.3111 | 1.2895 | 5.1413e-05 |  | 2987.6659 | 1.2889 | -0.00043899
|  | 2975.1906 | 1.2895 | 6.5721e-05 |  | 2987.6057 | 1.2888 | -0.00041722
|  | 2975.0701 | 1.2895 | 7.7871e-05 |  | 2987.5454 | 1.2887 | -0.00035163
|  | 2974.9495 | 1.2895 | 8.3154e-05 |  | 2987.4851 | 1.2887 | -0.00023936
|  | 2974.829 | 1.2896 | 7.7533e-05 |  | 2987.4249 | 1.2886 | -0.00011193
|  | 2974.7085 | 1.2896 | 5.7942e-05 |  | 2987.3646 | 1.2886 | 3.9729e-05
|  | 2974.5879 | 1.2896 | 2.4808e-05 |  | 2987.3043 | 1.2887 | 0.0001754
|  | 2974.4674 | 1.2896 | -1.8529e-05 |  | 2987.2441 | 1.2888 | 0.00027493
|  | 2974.3469 | 1.2896 | -6.5179e-05 |  | 2987.1838 | 1.2889 | 0.00033091
|  | 2974.2263 | 1.2896 | -0.00010687 |  | 2987.1235 | 1.289 | 0.00035261
|  | 2974.1058 | 1.2896 | -0.00013524 |  | 2987.0633 | 1.289 | 0.00035438
|  | 2973.9853 | 1.2895 | -0.00014528 |  | 2987.003 | 1.2891 | 0.00035207
|  | 2973.8647 | 1.2895 | -0.00013517 |  | 2986.9427 | 1.2891 | 0.00035166
|  | 2973.7442 | 1.2895 | -0.00011102 |  | 2986.8825 | 1.2892 | 0.00035211
|  | 2973.6237 | 1.2894 | -7.5136e-05 |  | 2986.8222 | 1.2893 | 0.00034453
|  | 2973.5032 | 1.2894 | -3.7575e-05 |  | 2986.7619 | 1.2893 | 0.00032165
|  | 2973.3826 | 1.2894 | -7.3306e-06 |  | 2986.7017 | 1.2894 | 0.00027857
|  | 2973.2621 | 1.2895 | 9.4763e-06 |  | 2986.6414 | 1.2894 | 0.00022068
|  | 2973.1416 | 1.2895 | 1.0874e-05 |  | 2986.5811 | 1.2894 | 0.00015629
|  | 2973.021 | 1.2895 | -8.101e-07 |  | 2986.5209 | 1.2894 | 9.8263e-05
|  | 2972.9005 | 1.2895 | -1.8855e-05 |  | 2986.4606 | 1.2894 | 5.5139e-05
|  | 2972.78 | 1.2895 | -3.5501e-05 |  | 2986.4003 | 1.2893 | 3.3657e-05
|  | 2972.6594 | 1.2895 | -4.2633e-05 |  | 2986.3401 | 1.2893 | 3.5548e-05
|  | 2972.5389 | 1.2895 | -3.5725e-05 |  | 2986.2798 | 1.2892 | 6.0974e-05
|  | 2972.4184 | 1.2895 | -1.4177e-05 |  | 2986.2196 | 1.2892 | 0.000107
|  | 2972.2978 | 1.2895 | 1.7415e-05 |  | 2986.1593 | 1.2892 | 0.00017087
|  | 2972.1773 | 1.2895 | 5.1283e-05 |  | 2986.099 | 1.2892 | 0.0002437
|  | 2972.0568 | 1.2895 | 7.757e-05 |  | 2986.0388 | 1.2893 | 0.00031486
|  | 2971.9362 | 1.2895 | 8.857e-05 |  | 2985.9785 | 1.2893 | 0.00036778
|  | 2971.8157 | 1.2896 | 8e-05 |  | 2985.9182 | 1.2894 | 0.00038937
|  | 2971.6952 | 1.2896 | 5.3195e-05 |  | 2985.858 | 1.2895 | 0.0003693
|  | 2971.5747 | 1.2897 | 1.3997e-05 |  | 2985.7977 | 1.2896 | 0.00030878
|  | 2971.4541 | 1.2897 | -2.5515e-05 |  | 2985.7374 | 1.2897 | 0.00021617
|  | 2971.3336 | 1.2897 | -6.2851e-05 |  | 2985.6772 | 1.2897 | 0.00011057
|  | 2971.2131 | 1.2896 | -8.8358e-05 |  | 2985.6169 | 1.2897 | 9.8168e-06
|  | 2971.0925 | 1.2896 | -0.00010024 |  | 2985.5566 | 1.2897 | -7.0685e-05
|  | 2970.972 | 1.2896 | -0.00010105 |  | 2985.4964 | 1.2897 | -0.000126
|  | 2970.8515 | 1.2896 | -9.7437e-05 |  | 2985.4361 | 1.2896 | -0.00015832
|  | 2970.7309 | 1.2896 | -9.6148e-05 |  | 2985.3758 | 1.2896 | -0.00017783
|  | 2970.6104 | 1.2896 | -0.00010193 |  | 2985.3156 | 1.2896 | -0.00019459
|  | 2970.4899 | 1.2896 | -0.00011572 |  | 2985.2553 | 1.2895 | -0.0002169
|  | 2970.3693 | 1.2896 | -0.00013428 |  | 2985.195 | 1.2895 | -0.00024522
|  | 2970.2488 | 1.2896 | -0.00015236 |  | 2985.1348 | 1.2895 | -0.00027534
|  | 2970.1283 | 1.2896 | -0.00016533 |  | 2985.0745 | 1.2894 | -0.00030466
|  | 2970.0077 | 1.2895 | -0.00017086 |  | 2985.0142 | 1.2894 | -0.00032258
|  | 2969.8872 | 1.2895 | -0.00017053 |  | 2984.954 | 1.2893 | -0.00032003
|  | 2969.7667 | 1.2895 | -0.00016847 |  | 2984.8937 | 1.2892 | -0.00029449
|  | 2969.6462 | 1.2895 | -0.00016965 |  | 2984.8334 | 1.2892 | -0.00024656
|  | 2969.5256 | 1.2895 | -0.00017659 |  | 2984.7732 | 1.2892 | -0.0001853
|  | 2969.4051 | 1.2895 | -0.00018928 |  | 2984.7129 | 1.2892 | -0.00012214
|  | 2969.2846 | 1.2895 | -0.00020377 |  | 2984.6526 | 1.2892 | -7.3741e-05
|  | 2969.164 | 1.2895 | -0.00021423 |  | 2984.5924 | 1.2892 | -5.2725e-05
|  | 2969.0435 | 1.2894 | -0.00021682 |  | 2984.5321 | 1.2893 | -6.7508e-05
|  | 2968.923 | 1.2894 | -0.00020764 |  | 2984.4718 | 1.2893 | -0.00011274
|  | 2968.8024 | 1.2894 | -0.00018668 |  | 2984.4116 | 1.2893 | -0.00017284
|  | 2968.6819 | 1.2894 | -0.0001571 |  | 2984.3513 | 1.2892 | -0.00022133
|  | 2968.5614 | 1.2893 | -0.0001234 |  | 2984.2911 | 1.2891 | -0.0002333
|  | 2968.4408 | 1.2893 | -9.058e-05 |  | 2984.2308 | 1.2891 | -0.00019047
|  | 2968.3203 | 1.2894 | -6.2052e-05 |  | 2984.1705 | 1.289 | -9.4508e-05
|  | 2968.1998 | 1.2894 | -4.0037e-05 |  | 2984.1103 | 1.289 | 3.6344e-05
|  | 2968.0792 | 1.2894 | -2.5324e-05 |  | 2984.05 | 1.289 | 0.00016701
|  | 2967.9587 | 1.2894 | -1.8063e-05 |  | 2983.9897 | 1.2891 | 0.0002629
|  | 2967.8382 | 1.2894 | -1.7812e-05 |  | 2983.9295 | 1.2892 | 0.00029787
|  | 2967.7177 | 1.2894 | -2.4169e-05 |  | 2983.8692 | 1.2894 | 0.00026834
|  | 2967.5971 | 1.2895 | -3.4718e-05 |  | 2983.8089 | 1.2894 | 0.00018917
|  | 2967.4766 | 1.2895 | -4.678e-05 |  | 2983.7487 | 1.2895 | 9.2514e-05
|  | 2967.3561 | 1.2895 | -5.6188e-05 |  | 2983.6884 | 1.2894 | 9.6451e-06
|  | 2967.2355 | 1.2894 | -5.9155e-05 |  | 2983.6281 | 1.2894 | -3.5377e-05
|  | 2967.115 | 1.2894 | -5.3201e-05 |  | 2983.5679 | 1.2893 | -3.8143e-05
|  | 2966.9945 | 1.2894 | -3.9206e-05 |  | 2983.5076 | 1.2893 | -7.6489e-06
|  | 2966.8739 | 1.2894 | -2.1122e-05 |  | 2983.4473 | 1.2893 | 3.5125e-05
|  | 2966.7534 | 1.2894 | -1.683e-06 |  | 2983.3871 | 1.2893 | 7.2803e-05
|  | 2966.6329 | 1.2894 | 1.3285e-05 |  | 2983.3268 | 1.2893 | 9.2227e-05
|  | 2966.5123 | 1.2895 | 1.9305e-05 |  | 2983.2665 | 1.2894 | 9.3344e-05
|  | 2966.3918 | 1.2895 | 1.5407e-05 |  | 2983.2063 | 1.2894 | 7.9964e-05
|  | 2966.2713 | 1.2895 | 2.9893e-06 |  | 2983.146 | 1.2895 | 5.9882e-05
|  | 2966.1508 | 1.2895 | -1.3988e-05 |  | 2983.0857 | 1.2895 | 3.5588e-05
|  | 2966.0302 | 1.2895 | -3.1216e-05 |  | 2983.0255 | 1.2895 | 7.561e-06
|  | 2965.9097 | 1.2895 | -4.4873e-05 |  | 2982.9652 | 1.2895 | -2.6889e-05
|  | 2965.7892 | 1.2895 | -5.3098e-05 |  | 2982.9049 | 1.2895 | -6.3382e-05
|  | 2965.6686 | 1.2895 | -5.5308e-05 |  | 2982.8447 | 1.2895 | -0.00010524
|  | 2965.5481 | 1.2895 | -5.2284e-05 |  | 2982.7844 | 1.2895 | -0.00014038
|  | 2965.4276 | 1.2895 | -4.5082e-05 |  | 2982.7241 | 1.2894 | -0.00016122
|  | 2965.307 | 1.2895 | -3.558e-05 |  | 2982.6639 | 1.2894 | -0.00016345
|  | 2965.1865 | 1.2895 | -2.5397e-05 |  | 2982.6036 | 1.2894 | -0.00015212
|  | 2965.066 | 1.2895 | -1.7087e-05 |  | 2982.5434 | 1.2894 | -0.0001357
|  | 2964.9454 | 1.2895 | -1.3196e-05 |  | 2982.4831 | 1.2894 | -0.0001261
|  | 2964.8249 | 1.2896 | -1.7033e-05 |  | 2982.4228 | 1.2894 | -0.00012927
|  | 2964.7044 | 1.2896 | -3.0215e-05 |  | 2982.3626 | 1.2894 | -0.00014572
|  | 2964.5838 | 1.2896 | -5.1557e-05 |  | 2982.3023 | 1.2894 | -0.00016619
|  | 2964.4633 | 1.2896 | -8.3023e-05 |  | 2982.242 | 1.2894 | -0.00018117
|  | 2964.3428 | 1.2896 | -0.00012012 |  | 2982.1818 | 1.2893 | -0.00018201
|  | 2964.2223 | 1.2896 | -0.00015782 |  | 2982.1215 | 1.2893 | -0.00016905
|  | 2964.1017 | 1.2896 | -0.0001918 |  | 2982.0612 | 1.2893 | -0.00014804
|  | 2963.9812 | 1.2896 | -0.0002179 |  | 2982.001 | 1.2893 | -0.00013073
|  | 2963.8607 | 1.2896 | -0.00023449 |  | 2981.9407 | 1.2893 | -0.00012523
|  | 2963.7401 | 1.2895 | -0.0002415 |  | 2981.8804 | 1.2893 | -0.000137
|  | 2963.6196 | 1.2895 | -0.00024053 |  | 2981.8202 | 1.2894 | -0.0001634
|  | 2963.4991 | 1.2895 | -0.00023405 |  | 2981.7599 | 1.2894 | -0.00019978
|  | 2963.3785 | 1.2895 | -0.000225 |  | 2981.6996 | 1.2894 | -0.00024014
|  | 2963.258 | 1.2895 | -0.00021586 |  | 2981.6394 | 1.2893 | -0.00028188
|  | 2963.1375 | 1.2895 | -0.00020895 |  | 2981.5791 | 1.2893 | -0.00032075
|  | 2963.0169 | 1.2895 | -0.00020488 |  | 2981.5188 | 1.2892 | -0.00035217
|  | 2962.8964 | 1.2895 | -0.00020438 |  | 2981.4586 | 1.2891 | -0.00036413
|  | 2962.7759 | 1.2895 | -0.00020557 |  | 2981.3983 | 1.289 | -0.00034171
|  | 2962.6553 | 1.2894 | -0.00020701 |  | 2981.338 | 1.2889 | -0.00026803
|  | 2962.5348 | 1.2894 | -0.00020624 |  | 2981.2778 | 1.2888 | -0.00013817
|  | 2962.4143 | 1.2894 | -0.00020251 |  | 2981.2175 | 1.2888 | 3.8047e-05
|  | 2962.2938 | 1.2894 | -0.00019414 |  | 2981.1572 | 1.2888 | 0.00022957
|  | 2962.1732 | 1.2894 | -0.00018244 |  | 2981.097 | 1.289 | 0.00039406
|  | 2962.0527 | 1.2894 | -0.00016906 |  | 2981.0367 | 1.2892 | 0.00048673
|  | 2961.9322 | 1.2894 | -0.00015672 |  | 2980.9764 | 1.2894 | 0.00047942
|  | 2961.8116 | 1.2894 | -0.00014821 |  | 2980.9162 | 1.2896 | 0.00036751
|  | 2961.6911 | 1.2894 | -0.00014495 |  | 2980.8559 | 1.2897 | 0.0001779
|  | 2961.5706 | 1.2894 | -0.00014785 |  | 2980.7956 | 1.2898 | -4.5019e-05
|  | 2961.45 | 1.2895 | -0.00015736 |  | 2980.7354 | 1.2897 | -0.0002494
|  | 2961.3295 | 1.2895 | -0.00017303 |  | 2980.6751 | 1.2896 | -0.00039567
|  | 2961.209 | 1.2895 | -0.00019473 |  | 2980.6149 | 1.2894 | -0.00046095
|  | 2961.0884 | 1.2895 | -0.0002207 |  | 2980.5546 | 1.2893 | -0.00046595
|  | 2960.9679 | 1.2895 | -0.00024814 |  | 2980.4943 | 1.2891 | -0.00041605
|  | 2960.8474 | 1.2894 | -0.00027189 |  | 2980.4341 | 1.289 | -0.00033537
|  | 2960.7268 | 1.2894 | -0.00028614 |  | 2980.3738 | 1.289 | -0.00024331
|  | 2960.6063 | 1.2894 | -0.00028497 |  | 2980.3135 | 1.2889 | -0.00015108
|  | 2960.4858 | 1.2893 | -0.0002657 |  | 2980.2533 | 1.2889 | -5.913e-05
|  | 2960.3653 | 1.2893 | -0.00022931 |  | 2980.193 | 1.2889 | 3.3337e-05
|  | 2960.2447 | 1.2893 | -0.0001827 |  | 2980.1327 | 1.289 | 0.00012672
|  | 2960.1242 | 1.2893 | -0.00013879 |  | 2980.0725 | 1.289 | 0.00021279
|  | 2960.0037 | 1.2893 | -0.00010097 |  | 2980.0122 | 1.2891 | 0.00027992
|  | 2959.8831 | 1.2893 | -8.0111e-05 |  | 2979.9519 | 1.2892 | 0.00031366
|  | 2959.7626 | 1.2894 | -7.9425e-05 |  | 2979.8917 | 1.2893 | 0.00030649
|  | 2959.6421 | 1.2894 | -9.5258e-05 |  | 2979.8314 | 1.2894 | 0.00025635
|  | 2959.5215 | 1.2894 | -0.00012 |  | 2979.7711 | 1.2895 | 0.0001707
|  | 2959.401 | 1.2894 | -0.0001448 |  | 2979.7109 | 1.2896 | 6.0214e-05
|  | 2959.2805 | 1.2894 | -0.00016361 |  | 2979.6506 | 1.2896 | -5.9979e-05
|  | 2959.1599 | 1.2894 | -0.00017464 |  | 2979.5903 | 1.2896 | -0.00017755
|  | 2959.0394 | 1.2894 | -0.00018127 |  | 2979.5301 | 1.2895 | -0.00027827
|  | 2958.9189 | 1.2894 | -0.00018879 |  | 2979.4698 | 1.2894 | -0.00035056
|  | 2958.7984 | 1.2894 | -0.00020191 |  | 2979.4095 | 1.2892 | -0.00038051
|  | 2958.6778 | 1.2894 | -0.00022212 |  | 2979.3493 | 1.2891 | -0.00035906
|  | 2958.5573 | 1.2894 | -0.00024705 |  | 2979.289 | 1.289 | -0.00028101
|  | 2958.4368 | 1.2894 | -0.00027103 |  | 2979.2287 | 1.2889 | -0.00015426
|  | 2958.3162 | 1.2894 | -0.00028926 |  | 2979.1685 | 1.2888 | 4.3287e-06
|  | 2958.1957 | 1.2893 | -0.00029803 |  | 2979.1082 | 1.2889 | 0.00016659
|  | 2958.0752 | 1.2893 | -0.00029771 |  | 2979.0479 | 1.289 | 0.00030385
|  | 2957.9546 | 1.2893 | -0.00029053 |  | 2978.9877 | 1.2891 | 0.00038985
|  | 2957.8341 | 1.2892 | -0.00028072 |  | 2978.9274 | 1.2893 | 0.0004131
|  | 2957.7136 | 1.2892 | -0.00026805 |  | 2978.8672 | 1.2894 | 0.00037377
|  | 2957.593 | 1.2892 | -0.00025293 |  | 2978.8069 | 1.2895 | 0.00028625
|  | 2957.4725 | 1.2892 | -0.00023314 |  | 2978.7466 | 1.2896 | 0.00016917
|  | 2957.352 | 1.2892 | -0.00020617 |  | 2978.6864 | 1.2896 | 4.3396e-05
|  | 2957.2314 | 1.2891 | -0.00017081 |  | 2978.6261 | 1.2896 | -7.5802e-05
|  | 2957.1109 | 1.2891 | -0.00012879 |  | 2978.5658 | 1.2896 | -0.00017651
|  | 2956.9904 | 1.2891 | -8.4183e-05 |  | 2978.5056 | 1.2895 | -0.00025292
|  | 2956.8699 | 1.2892 | -4.2525e-05 |  | 2978.4453 | 1.2894 | -0.00029762
|  | 2956.7493 | 1.2892 | -8.3498e-06 |  | 2978.385 | 1.2893 | -0.00030734
|  | 2956.6288 | 1.2892 | 1.4704e-05 |  | 2978.3248 | 1.2892 | -0.00028403
|  | 2956.5083 | 1.2893 | 2.5626e-05 |  | 2978.2645 | 1.2891 | -0.00022367
|  | 2956.3877 | 1.2893 | 2.3471e-05 |  | 2978.2042 | 1.2891 | -0.00013656
|  | 2956.2672 | 1.2893 | 8.6929e-06 |  | 2978.144 | 1.289 | -4.1215e-05
|  | 2956.1467 | 1.2894 | -1.9146e-05 |  | 2978.0837 | 1.2891 | 4.3491e-05
|  | 2956.0261 | 1.2894 | -5.8366e-05 |  | 2978.0234 | 1.2891 | 9.8687e-05
|  | 2955.9056 | 1.2894 | -0.00010582 |  | 2977.9632 | 1.2892 | 0.00011727
|  | 2955.7851 | 1.2894 | -0.00015436 |  | 2977.9029 | 1.2893 | 0.00010178
|  | 2955.6645 | 1.2894 | -0.00019494 |  | 2977.8426 | 1.2893 | 6.7796e-05
|  | 2955.544 | 1.2893 | -0.00021692 |  | 2977.7824 | 1.2893 | 3.3682e-05
|  | 2955.4235 | 1.2893 | -0.00021645 |  | 2977.7221 | 1.2893 | 1.7667e-05
|  | 2955.3029 | 1.2892 | -0.00018904 |  | 2977.6618 | 1.2893 | 2.6184e-05
|  | 2955.1824 | 1.2892 | -0.00014013 |  | 2977.6016 | 1.2893 | 5.547e-05
|  | 2955.0619 | 1.2892 | -8.1261e-05 |  | 2977.5413 | 1.2893 | 8.8281e-05
|  | 2954.9414 | 1.2892 | -2.7555e-05 |  | 2977.481 | 1.2894 | 0.00010467
|  | 2954.8208 | 1.2892 | 7.8588e-06 |  | 2977.4208 | 1.2894 | 8.4957e-05
|  | 2954.7003 | 1.2893 | 1.6555e-05 |  | 2977.3605 | 1.2895 | 2.1875e-05
|  | 2954.5798 | 1.2894 | -1.6377e-06 |  | 2977.3002 | 1.2895 | -8.11e-05
|  | 2954.4592 | 1.2894 | -4.0386e-05 |  | 2977.24 | 1.2895 | -0.00020532
|  | 2954.3387 | 1.2894 | -8.7982e-05 |  | 2977.1797 | 1.2895 | -0.00032589
|  | 2954.2182 | 1.2894 | -0.00013268 |  | 2977.1194 | 1.2894 | -0.00041432
|  | 2954.0976 | 1.2894 | -0.00016513 |  | 2977.0592 | 1.2892 | -0.00045074
|  | 2953.9771 | 1.2893 | -0.00018097 |  | 2976.9989 | 1.2891 | -0.00042384
|  | 2953.8566 | 1.2893 | -0.00018014 |  | 2976.9387 | 1.2889 | -0.00033857
|  | 2953.736 | 1.2893 | -0.00016669 |  | 2976.8784 | 1.2888 | -0.00021102
|  | 2953.6155 | 1.2893 | -0.00014606 |  | 2976.8181 | 1.2888 | -6.7236e-05
|  | 2953.495 | 1.2893 | -0.00012408 |  | 2976.7579 | 1.2888 | 6.619e-05
|  | 2953.3744 | 1.2893 | -0.00010553 |  | 2976.6976 | 1.2889 | 0.00016545
|  | 2953.2539 | 1.2893 | -9.4192e-05 |  | 2976.6373 | 1.289 | 0.00021921
|  | 2953.1334 | 1.2893 | -9.0257e-05 |  | 2976.5771 | 1.2891 | 0.00022592
|  | 2953.0129 | 1.2893 | -9.5294e-05 |  | 2976.5168 | 1.2892 | 0.00019802
|  | 2952.8923 | 1.2893 | -0.00010841 |  | 2976.4565 | 1.2892 | 0.00015202
|  | 2952.7718 | 1.2893 | -0.00012762 |  | 2976.3963 | 1.2892 | 0.00010837
|  | 2952.6513 | 1.2893 | -0.00014933 |  | 2976.336 | 1.2892 | 8.0242e-05
|  | 2952.5307 | 1.2893 | -0.00017089 |  | 2976.2757 | 1.2892 | 7.5909e-05
|  | 2952.4102 | 1.2893 | -0.0001895 |  | 2976.2155 | 1.2891 | 9.2541e-05
|  | 2952.2897 | 1.2893 | -0.00020403 |  | 2976.1552 | 1.2891 | 0.00012365
|  | 2952.1691 | 1.2893 | -0.00021439 |  | 2976.0949 | 1.2891 | 0.00015544
|  | 2952.0486 | 1.2893 | -0.000222 |  | 2976.0347 | 1.2891 | 0.00018839
|  | 2951.9281 | 1.2893 | -0.00022779 |  | 2975.9744 | 1.2891 | 0.00021303
|  | 2951.8075 | 1.2892 | -0.00023286 |  | 2975.9141 | 1.2892 | 0.00022883
|  | 2951.687 | 1.2892 | -0.00023771 |  | 2975.8539 | 1.2892 | 0.00023646
|  | 2951.5665 | 1.2892 | -0.00024222 |  | 2975.7936 | 1.2892 | 0.00023992
|  | 2951.446 | 1.2892 | -0.00024549 |  | 2975.7333 | 1.2892 | 0.00024072
|  | 2951.3254 | 1.2892 | -0.00024686 |  | 2975.6731 | 1.2892 | 0.00024143
|  | 2951.2049 | 1.2891 | -0.00024453 |  | 2975.6128 | 1.2892 | 0.0002418
|  | 2951.0844 | 1.2891 | -0.0002377 |  | 2975.5525 | 1.2892 | 0.00024376
|  | 2950.9638 | 1.2891 | -0.00022251 |  | 2975.4923 | 1.2892 | 0.00024766
|  | 2950.8433 | 1.289 | -0.00019731 |  | 2975.432 | 1.2892 | 0.00025627
|  | 2950.7228 | 1.289 | -0.0001605 |  | 2975.3717 | 1.2892 | 0.00027084
|  | 2950.6022 | 1.289 | -0.00011344 |  | 2975.3115 | 1.2892 | 0.00029442
|  | 2950.4817 | 1.289 | -6.0152e-05 |  | 2975.2512 | 1.2892 | 0.0003286
|  | 2950.3612 | 1.289 | -7.3126e-06 |  | 2975.191 | 1.2892 | 0.00037545
|  | 2950.2406 | 1.289 | 3.783e-05 |  | 2975.1307 | 1.2892 | 0.00043392
|  | 2950.1201 | 1.2891 | 6.7994e-05 |  | 2975.0704 | 1.2893 | 0.00050324
|  | 2949.9996 | 1.2891 | 8.0625e-05 |  | 2975.0102 | 1.2893 | 0.00057627
|  | 2949.879 | 1.2891 | 7.6651e-05 |  | 2974.9499 | 1.2894 | 0.0006443
|  | 2949.7585 | 1.2892 | 6.1583e-05 |  | 2974.8896 | 1.2895 | 0.0006934
|  | 2949.638 | 1.2892 | 4.224e-05 |  | 2974.8294 | 1.2897 | 0.00071011
|  | 2949.5175 | 1.2892 | 2.5537e-05 |  | 2974.7691 | 1.2898 | 0.00068174
|  | 2949.3969 | 1.2892 | 1.4949e-05 |  | 2974.7088 | 1.29 | 0.00060358
|  | 2949.2764 | 1.2892 | 1.0644e-05 |  | 2974.6486 | 1.2901 | 0.00047667
|  | 2949.1559 | 1.2892 | 9.7109e-06 |  | 2974.5883 | 1.2902 | 0.00031425
|  | 2949.0353 | 1.2892 | 8.247e-06 |  | 2974.528 | 1.2902 | 0.00013369
|  | 2948.9148 | 1.2892 | 2.9679e-06 |  | 2974.4678 | 1.2902 | -4.2535e-05
|  | 2948.7943 | 1.2892 | -5.9445e-06 |  | 2974.4075 | 1.2901 | -0.0001956
|  | 2948.6737 | 1.2892 | -1.8733e-05 |  | 2974.3472 | 1.29 | -0.00030946
|  | 2948.5532 | 1.2892 | -3.0923e-05 |  | 2974.287 | 1.2899 | -0.00037725
|  | 2948.4327 | 1.2892 | -3.8715e-05 |  | 2974.2267 | 1.2897 | -0.0003975
|  | 2948.3121 | 1.2892 | -3.8899e-05 |  | 2974.1664 | 1.2896 | -0.00037767
|  | 2948.1916 | 1.2891 | -2.9966e-05 |  | 2974.1062 | 1.2896 | -0.00032854
|  | 2948.0711 | 1.2891 | -1.2061e-05 |  | 2974.0459 | 1.2895 | -0.00026616
|  | 2947.9505 | 1.2891 | 1.2392e-05 |  | 2973.9856 | 1.2895 | -0.00020656
|  | 2947.83 | 1.2891 | 4.06e-05 |  | 2973.9254 | 1.2895 | -0.00016706
|  | 2947.7095 | 1.2891 | 6.78e-05 |  | 2973.8651 | 1.2896 | -0.00015761
|  | 2947.589 | 1.2891 | 8.9447e-05 |  | 2973.8048 | 1.2896 | -0.00017638
|  | 2947.4684 | 1.2892 | 0.0001012 |  | 2973.7446 | 1.2896 | -0.00022663
|  | 2947.3479 | 1.2892 | 0.00010023 |  | 2973.6843 | 1.2896 | -0.00029261
|  | 2947.2274 | 1.2892 | 8.572e-05 |  | 2973.624 | 1.2895 | -0.00035062
|  | 2947.1068 | 1.2893 | 5.9889e-05 |  | 2973.5638 | 1.2895 | -0.0003801
|  | 2946.9863 | 1.2893 | 2.8205e-05 |  | 2973.5035 | 1.2894 | -0.00036543
|  | 2946.8658 | 1.2893 | -2.6668e-06 |  | 2973.4432 | 1.2893 | -0.00030736
|  | 2946.7452 | 1.2892 | -2.6337e-05 |  | 2973.383 | 1.2892 | -0.00021931
|  | 2946.6247 | 1.2892 | -3.8382e-05 |  | 2973.3227 | 1.2893 | -0.00012875
|  | 2946.5042 | 1.2892 | -3.9226e-05 |  | 2973.2625 | 1.2893 | -6.3129e-05
|  | 2946.3836 | 1.2892 | -3.1189e-05 |  | 2973.2022 | 1.2894 | -4.5124e-05
|  | 2946.2631 | 1.2891 | -1.9247e-05 |  | 2973.1419 | 1.2895 | -7.9307e-05
|  | 2946.1426 | 1.2891 | -8.48e-06 |  | 2973.0817 | 1.2895 | -0.00015389
|  | 2946.0221 | 1.2891 | -2.5485e-06 |  | 2973.0214 | 1.2895 | -0.00024138
|  | 2945.9015 | 1.2891 | -1.4351e-06 |  | 2972.9611 | 1.2894 | -0.00031124
|  | 2945.781 | 1.2891 | -2.947e-06 |  | 2972.9009 | 1.2893 | -0.00033665
|  | 2945.6605 | 1.2891 | -2.5363e-06 |  | 2972.8406 | 1.2892 | -0.00030725
|  | 2945.5399 | 1.2891 | 3.2074e-06 |  | 2972.7803 | 1.2891 | -0.00022749
|  | 2945.4194 | 1.2891 | 1.6499e-05 |  | 2972.7201 | 1.2891 | -0.00011769
|  | 2945.2989 | 1.2891 | 3.6949e-05 |  | 2972.6598 | 1.2891 | -2.0348e-06
|  | 2945.1783 | 1.2891 | 6.2535e-05 |  | 2972.5995 | 1.2891 | 9.5928e-05
|  | 2945.0578 | 1.2891 | 9.0365e-05 |  | 2972.5393 | 1.2892 | 0.00016353
|  | 2944.9373 | 1.2891 | 0.00011763 |  | 2972.479 | 1.2893 | 0.0001966
|  | 2944.8167 | 1.2891 | 0.00014176 |  | 2972.4187 | 1.2894 | 0.00020202
|  | 2944.6962 | 1.2891 | 0.00016083 |  | 2972.3585 | 1.2895 | 0.00018638
|  | 2944.5757 | 1.2891 | 0.00017302 |  | 2972.2982 | 1.2895 | 0.00015777
|  | 2944.4551 | 1.2891 | 0.00017734 |  | 2972.2379 | 1.2896 | 0.00011715
|  | 2944.3346 | 1.2891 | 0.00017325 |  | 2972.1777 | 1.2896 | 6.523e-05
|  | 2944.2141 | 1.2892 | 0.00016368 |  | 2972.1174 | 1.2897 | -5.7437e-07
|  | 2944.0936 | 1.2892 | 0.00015021 |  | 2972.0571 | 1.2897 | -7.633e-05
|  | 2943.973 | 1.2892 | 0.00013954 |  | 2971.9969 | 1.2897 | -0.00015575
|  | 2943.8525 | 1.2891 | 0.00013812 |  | 2971.9366 | 1.2896 | -0.00022572
|  | 2943.732 | 1.2891 | 0.00015127 |  | 2971.8763 | 1.2896 | -0.00027433
|  | 2943.6114 | 1.2891 | 0.00018045 |  | 2971.8161 | 1.2895 | -0.00029141
|  | 2943.4909 | 1.2891 | 0.00022252 |  | 2971.7558 | 1.2894 | -0.00027722
|  | 2943.3704 | 1.2891 | 0.00026944 |  | 2971.6955 | 1.2894 | -0.00023779
|  | 2943.2498 | 1.2891 | 0.00031088 |  | 2971.6353 | 1.2894 | -0.00018891
|  | 2943.1293 | 1.2892 | 0.00033581 |  | 2971.575 | 1.2894 | -0.00014575
|  | 2943.0088 | 1.2893 | 0.00033765 |  | 2971.5148 | 1.2894 | -0.00012308
|  | 2942.8882 | 1.2893 | 0.00031481 |  | 2971.4545 | 1.2895 | -0.00012427
|  | 2942.7677 | 1.2894 | 0.00027225 |  | 2971.3942 | 1.2895 | -0.00015008
|  | 2942.6472 | 1.2894 | 0.00021936 |  | 2971.334 | 1.2895 | -0.00019139
|  | 2942.5266 | 1.2894 | 0.00016811 |  | 2971.2737 | 1.2895 | -0.00023879
|  | 2942.4061 | 1.2894 | 0.00012891 |  | 2971.2134 | 1.2895 | -0.00028206
|  | 2942.2856 | 1.2893 | 0.00010931 |  | 2971.1532 | 1.2895 | -0.00031815
|  | 2942.1651 | 1.2893 | 0.00011081 |  | 2971.0929 | 1.2894 | -0.00034626
|  | 2942.0445 | 1.2893 | 0.00013045 |  | 2971.0326 | 1.2894 | -0.00037098
|  | 2941.924 | 1.2892 | 0.00015822 |  | 2970.9724 | 1.2893 | -0.00039298
|  | 2941.8035 | 1.2893 | 0.00018999 |  | 2970.9121 | 1.2893 | -0.00041221
|  | 2941.6829 | 1.2893 | 0.00021529 |  | 2970.8518 | 1.2892 | -0.00042147
|  | 2941.5624 | 1.2893 | 0.00022832 |  | 2970.7916 | 1.2891 | -0.00041317
|  | 2941.4419 | 1.2893 | 0.00022681 |  | 2970.7313 | 1.2891 | -0.00037819
|  | 2941.3213 | 1.2894 | 0.00021295 |  | 2970.671 | 1.289 | -0.00031393
|  | 2941.2008 | 1.2894 | 0.00019088 |  | 2970.6108 | 1.2889 | -0.00022156
|  | 2941.0803 | 1.2894 | 0.00016581 |  | 2970.5505 | 1.2889 | -0.00011131
|  | 2940.9597 | 1.2894 | 0.00014097 |  | 2970.4902 | 1.2889 | 6.0113e-06
|  | 2940.8392 | 1.2894 | 0.0001175 |  | 2970.43 | 1.2889 | 0.00011635
|  | 2940.7187 | 1.2894 | 9.4196e-05 |  | 2970.3697 | 1.289 | 0.00021036
|  | 2940.5981 | 1.2894 | 6.8746e-05 |  | 2970.3094 | 1.2891 | 0.00027892
|  | 2940.4776 | 1.2894 | 4.001e-05 |  | 2970.2492 | 1.2892 | 0.00031841
|  | 2940.3571 | 1.2894 | 8.9792e-06 |  | 2970.1889 | 1.2893 | 0.00032422
|  | 2940.2366 | 1.2894 | -2.0629e-05 |  | 2970.1286 | 1.2894 | 0.00029659
|  | 2940.116 | 1.2894 | -4.3735e-05 |  | 2970.0684 | 1.2894 | 0.00023656
|  | 2939.9955 | 1.2893 | -5.6521e-05 |  | 2970.0081 | 1.2895 | 0.00015349
|  | 2939.875 | 1.2893 | -5.7591e-05 |  | 2969.9478 | 1.2895 | 6.2288e-05
|  | 2939.7544 | 1.2893 | -4.953e-05 |  | 2969.8876 | 1.2894 | -1.3296e-05
|  | 2939.6339 | 1.2892 | -3.8318e-05 |  | 2969.8273 | 1.2893 | -4.9957e-05
|  | 2939.5134 | 1.2892 | -2.7673e-05 |  | 2969.767 | 1.2892 | -2.7442e-05
|  | 2939.3928 | 1.2892 | -2.2159e-05 |  | 2969.7068 | 1.2892 | 5.9013e-05
|  | 2939.2723 | 1.2892 | -2.1478e-05 |  | 2969.6465 | 1.2891 | 0.00019907
|  | 2939.1518 | 1.2891 | -2.0495e-05 |  | 2969.5863 | 1.2891 | 0.00036233
|  | 2939.0312 | 1.2891 | -1.1401e-05 |  | 2969.526 | 1.2893 | 0.00051145
|  | 2938.9107 | 1.2891 | 1.3596e-05 |  | 2969.4657 | 1.2894 | 0.00060756
|  | 2938.7902 | 1.289 | 5.8676e-05 |  | 2969.4055 | 1.2896 | 0.00062721
|  | 2938.6697 | 1.289 | 0.00012248 |  | 2969.3452 | 1.2898 | 0.00056496
|  | 2938.5491 | 1.289 | 0.00019762 |  | 2969.2849 | 1.29 | 0.00045086
|  | 2938.4286 | 1.289 | 0.00027301 |  | 2969.2247 | 1.2901 | 0.00028808
|  | 2938.3081 | 1.2891 | 0.00033648 |  | 2969.1644 | 1.2901 | 0.00011843
|  | 2938.1875 | 1.2891 | 0.00037889 |  | 2969.1041 | 1.2901 | -3.0772e-05
|  | 2938.067 | 1.2892 | 0.00039499 |  | 2969.0439 | 1.2901 | -0.00014508
|  | 2937.9465 | 1.2893 | 0.00038522 |  | 2968.9836 | 1.29 | -0.00022692
|  | 2937.8259 | 1.2893 | 0.00035422 |  | 2968.9233 | 1.29 | -0.0002875
|  | 2937.7054 | 1.2894 | 0.00031012 |  | 2968.8631 | 1.2899 | -0.00034286
|  | 2937.5849 | 1.2894 | 0.00026182 |  | 2968.8028 | 1.2899 | -0.00040176
|  | 2937.4643 | 1.2894 | 0.00022077 |  | 2968.7425 | 1.2899 | -0.00046641
|  | 2937.3438 | 1.2894 | 0.00018736 |  | 2968.6823 | 1.2898 | -0.00052844
|  | 2937.2233 | 1.2893 | 0.00017018 |  | 2968.622 | 1.2897 | -0.00057834
|  | 2937.1027 | 1.2893 | 0.00017118 |  | 2968.5617 | 1.2896 | -0.00060526
|  | 2936.9822 | 1.2893 | 0.00018932 |  | 2968.5015 | 1.2896 | -0.00060638
|  | 2936.8617 | 1.2893 | 0.00021988 |  | 2968.4412 | 1.2895 | -0.00058369
|  | 2936.7412 | 1.2893 | 0.00025563 |  | 2968.3809 | 1.2894 | -0.00054612
|  | 2936.6206 | 1.2893 | 0.0002885 |  | 2968.3207 | 1.2894 | -0.00050116
|  | 2936.5001 | 1.2893 | 0.00031097 |  | 2968.2604 | 1.2893 | -0.00045689
|  | 2936.3796 | 1.2894 | 0.00031751 |  | 2968.2001 | 1.2893 | -0.0004156
|  | 2936.259 | 1.2894 | 0.00030624 |  | 2968.1399 | 1.2893 | -0.00037978
|  | 2936.1385 | 1.2895 | 0.00027804 |  | 2968.0796 | 1.2893 | -0.00034816
|  | 2936.018 | 1.2895 | 0.00023652 |  | 2968.0193 | 1.2893 | -0.0003227
|  | 2935.8974 | 1.2895 | 0.0001864 |  | 2967.9591 | 1.2893 | -0.00030298
|  | 2935.7769 | 1.2895 | 0.00013334 |  | 2967.8988 | 1.2893 | -0.00029121
|  | 2935.6564 | 1.2895 | 8.304e-05 |  | 2967.8386 | 1.2893 | -0.00028442
|  | 2935.5358 | 1.2895 | 4.1767e-05 |  | 2967.7783 | 1.2893 | -0.00027927
|  | 2935.4153 | 1.2894 | 1.4784e-05 |  | 2967.718 | 1.2893 | -0.00026861
|  | 2935.2948 | 1.2894 | 6.563e-06 |  | 2967.6578 | 1.2893 | -0.00024861
|  | 2935.1742 | 1.2893 | 1.713e-05 |  | 2967.5975 | 1.2893 | -0.00021744
|  | 2935.0537 | 1.2893 | 4.7276e-05 |  | 2967.5372 | 1.2893 | -0.00018193
|  | 2934.9332 | 1.2893 | 9.1153e-05 |  | 2967.477 | 1.2894 | -0.00015294
|  | 2934.8127 | 1.2893 | 0.00013992 |  | 2967.4167 | 1.2895 | -0.0001463
|  | 2934.6921 | 1.2893 | 0.00018288 |  | 2967.3564 | 1.2895 | -0.00017317
|  | 2934.5716 | 1.2893 | 0.00021095 |  | 2967.2962 | 1.2896 | -0.00023898
|  | 2934.4511 | 1.2893 | 0.00021864 |  | 2967.2359 | 1.2896 | -0.00033561
|  | 2934.3305 | 1.2894 | 0.00020676 |  | 2967.1756 | 1.2896 | -0.00044734
|  | 2934.21 | 1.2894 | 0.00018052 |  | 2967.1154 | 1.2895 | -0.00054801
|  | 2934.0895 | 1.2894 | 0.00014908 |  | 2967.0551 | 1.2894 | -0.00061425
|  | 2933.9689 | 1.2894 | 0.00012185 |  | 2966.9948 | 1.2893 | -0.00062778
|  | 2933.8484 | 1.2894 | 0.00010606 |  | 2966.9346 | 1.2892 | -0.00058994
|  | 2933.7279 | 1.2894 | 0.00010457 |  | 2966.8743 | 1.2891 | -0.00050163
|  | 2933.6073 | 1.2893 | 0.00011691 |  | 2966.814 | 1.289 | -0.000383
|  | 2933.4868 | 1.2893 | 0.00013788 |  | 2966.7538 | 1.289 | -0.00025751
|  | 2933.3663 | 1.2893 | 0.000162 |  | 2966.6935 | 1.289 | -0.00014985
|  | 2933.2458 | 1.2893 | 0.00018331 |  | 2966.6332 | 1.2891 | -7.38e-05
|  | 2933.1252 | 1.2893 | 0.00019724 |  | 2966.573 | 1.2892 | -3.4782e-05
|  | 2933.0047 | 1.2894 | 0.00020194 |  | 2966.5127 | 1.2893 | -2.5363e-05
|  | 2932.8842 | 1.2894 | 0.00019785 |  | 2966.4524 | 1.2893 | -3.4279e-05
|  | 2932.7636 | 1.2894 | 0.00018642 |  | 2966.3922 | 1.2894 | -4.7486e-05
|  | 2932.6431 | 1.2894 | 0.00017153 |  | 2966.3319 | 1.2894 | -5.7602e-05
|  | 2932.5226 | 1.2894 | 0.00015779 |  | 2966.2716 | 1.2894 | -6.157e-05
|  | 2932.402 | 1.2894 | 0.00014982 |  | 2966.2114 | 1.2895 | -6.6054e-05
|  | 2932.2815 | 1.2894 | 0.00015028 |  | 2966.1511 | 1.2895 | -7.8931e-05
|  | 2932.161 | 1.2894 | 0.00015935 |  | 2966.0908 | 1.2896 | -0.00010974
|  | 2932.0404 | 1.2894 | 0.00017407 |  | 2966.0306 | 1.2896 | -0.00016307
|  | 2931.9199 | 1.2894 | 0.00018974 |  | 2965.9703 | 1.2897 | -0.00023966
|  | 2931.7994 | 1.2894 | 0.00020127 |  | 2965.9101 | 1.2897 | -0.00033321
|  | 2931.6788 | 1.2894 | 0.00020558 |  | 2965.8498 | 1.2897 | -0.00043676
|  | 2931.5583 | 1.2894 | 0.00020216 |  | 2965.7895 | 1.2896 | -0.00053896
|  | 2931.4378 | 1.2894 | 0.00019391 |  | 2965.7293 | 1.2895 | -0.00063101
|  | 2931.3173 | 1.2895 | 0.0001845 |  | 2965.669 | 1.2894 | -0.00070129
|  | 2931.1967 | 1.2895 | 0.00017774 |  | 2965.6087 | 1.2893 | -0.00074049
|  | 2931.0762 | 1.2895 | 0.00017441 |  | 2965.5485 | 1.2892 | -0.00073711
|  | 2930.9557 | 1.2895 | 0.00017286 |  | 2965.4882 | 1.289 | -0.00068487
|  | 2930.8351 | 1.2895 | 0.0001695 |  | 2965.4279 | 1.2889 | -0.0005803
|  | 2930.7146 | 1.2895 | 0.00016061 |  | 2965.3677 | 1.2888 | -0.00043018
|  | 2930.5941 | 1.2895 | 0.000146 |  | 2965.3074 | 1.2887 | -0.00024902
|  | 2930.4735 | 1.2895 | 0.0001247 |  | 2965.2471 | 1.2888 | -6.1193e-05
|  | 2930.353 | 1.2895 | 0.00010096 |  | 2965.1869 | 1.2888 | 0.00010764
|  | 2930.2325 | 1.2895 | 7.9432e-05 |  | 2965.1266 | 1.289 | 0.00023239
|  | 2930.1119 | 1.2895 | 6.321e-05 |  | 2965.0663 | 1.2892 | 0.00029876
|  | 2929.9914 | 1.2895 | 5.3177e-05 |  | 2965.0061 | 1.2893 | 0.00030211
|  | 2929.8709 | 1.2895 | 4.7937e-05 |  | 2964.9458 | 1.2895 | 0.00025291
|  | 2929.7503 | 1.2895 | 4.5762e-05 |  | 2964.8855 | 1.2896 | 0.00016626
|  | 2929.6298 | 1.2894 | 4.5261e-05 |  | 2964.8253 | 1.2897 | 6.2885e-05
|  | 2929.5093 | 1.2894 | 4.8161e-05 |  | 2964.765 | 1.2897 | -4.2349e-05
|  | 2929.3888 | 1.2894 | 5.6822e-05 |  | 2964.7047 | 1.2897 | -0.00012855
|  | 2929.2682 | 1.2894 | 7.3698e-05 |  | 2964.6445 | 1.2897 | -0.00021909
|  | 2929.1477 | 1.2894 | 9.8249e-05 |  | 2964.5842 | 1.2897 | -0.00030305
|  | 2929.0272 | 1.2894 | 0.00012624 |  | 2964.5239 | 1.2897 | -0.00038204
|  | 2928.9066 | 1.2894 | 0.00015008 |  | 2964.4637 | 1.2896 | -0.00045312
|  | 2928.7861 | 1.2894 | 0.00016179 |  | 2964.4034 | 1.2896 | -0.00051137
|  | 2928.6656 | 1.2895 | 0.00015618 |  | 2964.3431 | 1.2895 | -0.00054701
|  | 2928.545 | 1.2895 | 0.00013382 |  | 2964.2829 | 1.2894 | -0.00055292
|  | 2928.4245 | 1.2895 | 0.00010126 |  | 2964.2226 | 1.2894 | -0.0005249
|  | 2928.304 | 1.2895 | 7.0879e-05 |  | 2964.1624 | 1.2893 | -0.00046907
|  | 2928.1834 | 1.2895 | 4.8318e-05 |  | 2964.1021 | 1.2893 | -0.00039804
|  | 2928.0629 | 1.2894 | 4.3379e-05 |  | 2964.0418 | 1.2893 | -0.00033414
|  | 2927.9424 | 1.2894 | 5.7845e-05 |  | 2963.9816 | 1.2894 | -0.00029839
|  | 2927.8218 | 1.2894 | 8.7274e-05 |  | 2963.9213 | 1.2895 | -0.00030975
|  | 2927.7013 | 1.2894 | 0.00012399 |  | 2963.861 | 1.2896 | -0.00037363
|  | 2927.5808 | 1.2894 | 0.00015985 |  | 2963.8008 | 1.2896 | -0.00048401
|  | 2927.4603 | 1.2894 | 0.00018906 |  | 2963.7405 | 1.2896 | -0.00061791
|  | 2927.3397 | 1.2894 | 0.00020972 |  | 2963.6802 | 1.2895 | -0.00074553
|  | 2927.2192 | 1.2895 | 0.00022227 |  | 2963.62 | 1.2894 | -0.00083363
|  | 2927.0987 | 1.2895 | 0.00022876 |  | 2963.5597 | 1.2892 | -0.00086167
|  | 2926.9781 | 1.2895 | 0.00022907 |  | 2963.4994 | 1.2891 | -0.00082238
|  | 2926.8576 | 1.2896 | 0.00022308 |  | 2963.4392 | 1.289 | -0.00073144
|  | 2926.7371 | 1.2896 | 0.0002089 |  | 2963.3789 | 1.2889 | -0.00061821
|  | 2926.6165 | 1.2896 | 0.00018625 |  | 2963.3186 | 1.2889 | -0.00052041
|  | 2926.496 | 1.2896 | 0.00015701 |  | 2963.2584 | 1.289 | -0.0004663
|  | 2926.3755 | 1.2896 | 0.00012571 |  | 2963.1981 | 1.289 | -0.00046895
|  | 2926.2549 | 1.2896 | 9.7681e-05 |  | 2963.1378 | 1.289 | -0.00051521
|  | 2926.1344 | 1.2896 | 7.7647e-05 |  | 2963.0776 | 1.289 | -0.00057544
|  | 2926.0139 | 1.2896 | 6.7208e-05 |  | 2963.0173 | 1.2889 | -0.00060686
|  | 2925.8934 | 1.2896 | 6.3306e-05 |  | 2962.957 | 1.2887 | -0.00057642
|  | 2925.7728 | 1.2896 | 6.2518e-05 |  | 2962.8968 | 1.2886 | -0.00046649
|  | 2925.6523 | 1.2896 | 5.9764e-05 |  | 2962.8365 | 1.2885 | -0.00028679
|  | 2925.5318 | 1.2896 | 5.0938e-05 |  | 2962.7762 | 1.2885 | -6.6832e-05
|  | 2925.4112 | 1.2897 | 3.5089e-05 |  | 2962.716 | 1.2885 | 0.00015015
|  | 2925.2907 | 1.2897 | 1.3857e-05 |  | 2962.6557 | 1.2887 | 0.00032617
|  | 2925.1702 | 1.2897 | -9.4548e-06 |  | 2962.5954 | 1.2888 | 0.00043509
|  | 2925.0496 | 1.2897 | -3.168e-05 |  | 2962.5352 | 1.289 | 0.00047345
|  | 2924.9291 | 1.2896 | -5.0383e-05 |  | 2962.4749 | 1.2892 | 0.00045734
|  | 2924.8086 | 1.2896 | -6.4423e-05 |  | 2962.4146 | 1.2894 | 0.00039937
|  | 2924.688 | 1.2896 | -7.3068e-05 |  | 2962.3544 | 1.2895 | 0.00031765
|  | 2924.5675 | 1.2896 | -7.5752e-05 |  | 2962.2941 | 1.2896 | 0.00022614
|  | 2924.447 | 1.2896 | -7.0961e-05 |  | 2962.2339 | 1.2896 | 0.00012801
|  | 2924.3264 | 1.2896 | -5.8206e-05 |  | 2962.1736 | 1.2897 | 2.3459e-05
|  | 2924.2059 | 1.2896 | -3.774e-05 |  | 2962.1133 | 1.2897 | -8.766e-05
|  | 2924.0854 | 1.2896 | -1.2455e-05 |  | 2962.0531 | 1.2897 | -0.00019636
|  | 2923.9649 | 1.2896 | 1.2469e-05 |  | 2961.9928 | 1.2896 | -0.00028939
|  | 2923.8443 | 1.2896 | 2.9684e-05 |  | 2961.9325 | 1.2895 | -0.00034901
|  | 2923.7238 | 1.2896 | 3.6665e-05 |  | 2961.8723 | 1.2895 | -0.00036548
|  | 2923.6033 | 1.2897 | 2.8758e-05 |  | 2961.812 | 1.2894 | -0.00033878
|  | 2923.4827 | 1.2897 | 6.9869e-06 |  | 2961.7517 | 1.2894 | -0.00028514
|  | 2923.3622 | 1.2897 | -2.4466e-05 |  | 2961.6915 | 1.2894 | -0.00022813
|  | 2923.2417 | 1.2897 | -5.8355e-05 |  | 2961.6312 | 1.2894 | -0.00019518
|  | 2923.1211 | 1.2897 | -8.8977e-05 |  | 2961.5709 | 1.2895 | -0.00020274
|  | 2923.0006 | 1.2897 | -0.00011228 |  | 2961.5107 | 1.2896 | -0.00025555
|  | 2922.8801 | 1.2897 | -0.0001283 |  | 2961.4504 | 1.2896 | -0.00034142
|  | 2922.7595 | 1.2897 | -0.00013991 |  | 2961.3901 | 1.2896 | -0.00044193
|  | 2922.639 | 1.2897 | -0.00015204 |  | 2961.3299 | 1.2896 | -0.00053522
|  | 2922.5185 | 1.2897 | -0.00016853 |  | 2961.2696 | 1.2895 | -0.00060986
|  | 2922.3979 | 1.2897 | -0.00019173 |  | 2961.2093 | 1.2895 | -0.00066249
|  | 2922.2774 | 1.2897 | -0.00022077 |  | 2961.1491 | 1.2894 | -0.0007014
|  | 2922.1569 | 1.2897 | -0.00025299 |  | 2961.0888 | 1.2894 | -0.00073466
|  | 2922.0364 | 1.2897 | -0.0002841 |  | 2961.0285 | 1.2893 | -0.0007695
|  | 2921.9158 | 1.2897 | -0.00030981 |  | 2960.9683 | 1.2892 | -0.00080253
|  | 2921.7953 | 1.2897 | -0.00032669 |  | 2960.908 | 1.2891 | -0.0008249
|  | 2921.6748 | 1.2896 | -0.00033332 |  | 2960.8477 | 1.289 | -0.00082183
|  | 2921.5542 | 1.2896 | -0.00033074 |  | 2960.7875 | 1.2889 | -0.00078415
|  | 2921.4337 | 1.2896 | -0.0003214 |  | 2960.7272 | 1.2888 | -0.00070803
|  | 2921.3132 | 1.2896 | -0.00030973 |  | 2960.6669 | 1.2887 | -0.00060224
|  | 2921.1926 | 1.2896 | -0.0003014 |  | 2960.6067 | 1.2886 | -0.0004796
|  | 2921.0721 | 1.2896 | -0.00030197 |  | 2960.5464 | 1.2886 | -0.00035741
|  | 2920.9516 | 1.2896 | -0.00031504 |  | 2960.4862 | 1.2886 | -0.00024628
|  | 2920.831 | 1.2897 | -0.00034063 |  | 2960.4259 | 1.2887 | -0.00015235
|  | 2920.7105 | 1.2897 | -0.00037507 |  | 2960.3656 | 1.2887 | -7.2361e-05
|  | 2920.59 | 1.2896 | -0.0004116 |  | 2960.3054 | 1.2888 | -3.1286e-06
|  | 2920.4695 | 1.2896 | -0.00044262 |  | 2960.2451 | 1.2888 | 5.8658e-05
|  | 2920.3489 | 1.2896 | -0.00046106 |  | 2960.1848 | 1.2889 | 0.00010742
|  | 2920.2284 | 1.2895 | -0.00046423 |  | 2960.1246 | 1.289 | 0.00014279
|  | 2920.1079 | 1.2895 | -0.00045337 |  | 2960.0643 | 1.2891 | 0.00015081
|  | 2919.9873 | 1.2895 | -0.00043468 |  | 2960.004 | 1.2892 | 0.00012802
|  | 2919.8668 | 1.2895 | -0.00041555 |  | 2959.9438 | 1.2892 | 7.8589e-05
|  | 2919.7463 | 1.2895 | -0.00040333 |  | 2959.8835 | 1.2893 | 2.0035e-05
|  | 2919.6257 | 1.2895 | -0.00040228 |  | 2959.8232 | 1.2893 | -2.5019e-05
|  | 2919.5052 | 1.2895 | -0.00041326 |  | 2959.763 | 1.2892 | -3.2443e-05
|  | 2919.3847 | 1.2895 | -0.00043332 |  | 2959.7027 | 1.2892 | 7.531e-06
|  | 2919.2641 | 1.2895 | -0.00045661 |  | 2959.6424 | 1.2892 | 8.9098e-05
|  | 2919.1436 | 1.2895 | -0.00048279 |  | 2959.5822 | 1.2893 | 0.00018412
|  | 2919.0231 | 1.2895 | -0.00050811 |  | 2959.5219 | 1.2894 | 0.0002539
|  | 2918.9025 | 1.2895 | -0.0005311 |  | 2959.4616 | 1.2896 | 0.0002567
|  | 2918.782 | 1.2895 | -0.00055245 |  | 2959.4014 | 1.2898 | 0.00016713
|  | 2918.6615 | 1.2894 | -0.00057066 |  | 2959.3411 | 1.29 | -1.8047e-05
|  | 2918.541 | 1.2894 | -0.00058416 |  | 2959.2808 | 1.2901 | -0.00027183
|  | 2918.4204 | 1.2894 | -0.00058922 |  | 2959.2206 | 1.29 | -0.0005483
|  | 2918.2999 | 1.2893 | -0.00058293 |  | 2959.1603 | 1.2899 | -0.00079018
|  | 2918.1794 | 1.2893 | -0.00056296 |  | 2959.1 | 1.2897 | -0.0009514
|  | 2918.0588 | 1.2893 | -0.00053152 |  | 2959.0398 | 1.2894 | -0.0010059
|  | 2917.9383 | 1.2893 | -0.00049408 |  | 2958.9795 | 1.2892 | -0.00095825
|  | 2917.8178 | 1.2893 | -0.00045943 |  | 2958.9192 | 1.2891 | -0.00083536
|  | 2917.6972 | 1.2893 | -0.00043666 |  | 2958.859 | 1.289 | -0.00068216
|  | 2917.5767 | 1.2893 | -0.00043303 |  | 2958.7987 | 1.289 | -0.00054247
|  | 2917.4562 | 1.2894 | -0.00045079 |  | 2958.7384 | 1.289 | -0.0004511
|  | 2917.3356 | 1.2894 | -0.00048676 |  | 2958.6782 | 1.2891 | -0.00042196
|  | 2917.2151 | 1.2894 | -0.00053256 |  | 2958.6179 | 1.2892 | -0.00045166
|  | 2917.0946 | 1.2894 | -0.0005769 |  | 2958.5577 | 1.2892 | -0.00051992
|  | 2916.974 | 1.2893 | -0.00060743 |  | 2958.4974 | 1.2892 | -0.00060167
|  | 2916.8535 | 1.2893 | -0.00062054 |  | 2958.4371 | 1.2891 | -0.00066954
|  | 2916.733 | 1.2892 | -0.00061005 |  | 2958.3769 | 1.289 | -0.00070454
|  | 2916.6125 | 1.2892 | -0.00057827 |  | 2958.3166 | 1.2889 | -0.00069447
|  | 2916.4919 | 1.2891 | -0.00053216 |  | 2958.2563 | 1.2888 | -0.00063927
|  | 2916.3714 | 1.2891 | -0.00048228 |  | 2958.1961 | 1.2887 | -0.00054531
|  | 2916.2509 | 1.2891 | -0.00043929 |  | 2958.1358 | 1.2887 | -0.00042821
|  | 2916.1303 | 1.2892 | -0.00041182 |  | 2958.0755 | 1.2887 | -0.00030587
|  | 2916.0098 | 1.2892 | -0.00040494 |  | 2958.0153 | 1.2888 | -0.00019876
|  | 2915.8893 | 1.2893 | -0.0004193 |  | 2957.955 | 1.2888 | -0.00012419
|  | 2915.7687 | 1.2893 | -0.00045092 |  | 2957.8947 | 1.2889 | -8.1271e-05
|  | 2915.6482 | 1.2893 | -0.00049345 |  | 2957.8345 | 1.289 | -7.3803e-05
|  | 2915.5277 | 1.2893 | -0.00054 |  | 2957.7742 | 1.2891 | -9.4987e-05
|  | 2915.4071 | 1.2893 | -0.0005845 |  | 2957.7139 | 1.2891 | -0.00012971
|  | 2915.2866 | 1.2893 | -0.00062306 |  | 2957.6537 | 1.2891 | -0.00016604
|  | 2915.1661 | 1.2893 | -0.00065588 |  | 2957.5934 | 1.2892 | -0.00019488
|  | 2915.0455 | 1.2892 | -0.00068455 |  | 2957.5331 | 1.2892 | -0.00021748
|  | 2914.925 | 1.2892 | -0.00071262 |  | 2957.4729 | 1.2892 | -0.00023876
|  | 2914.8045 | 1.2892 | -0.00074268 |  | 2957.4126 | 1.2892 | -0.00026809
|  | 2914.684 | 1.2892 | -0.0007733 |  | 2957.3523 | 1.2892 | -0.00030846
|  | 2914.5634 | 1.2891 | -0.00080714 |  | 2957.2921 | 1.2892 | -0.00035822
|  | 2914.4429 | 1.2891 | -0.00083768 |  | 2957.2318 | 1.2892 | -0.00040506
|  | 2914.3224 | 1.289 | -0.00085819 |  | 2957.1715 | 1.2891 | -0.00043671
|  | 2914.2018 | 1.2889 | -0.0008627 |  | 2957.1113 | 1.2891 | -0.00044141
|  | 2914.0813 | 1.2888 | -0.00084661 |  | 2957.051 | 1.289 | -0.00041913
|  | 2913.9608 | 1.2887 | -0.00080931 |  | 2956.9907 | 1.289 | -0.00037905
|  | 2913.8402 | 1.2887 | -0.00075398 |  | 2956.9305 | 1.289 | -0.00034036
|  | 2913.7197 | 1.2886 | -0.00068696 |  | 2956.8702 | 1.2891 | -0.00032065
|  | 2913.5992 | 1.2886 | -0.00061645 |  | 2956.8099 | 1.2891 | -0.00033365
|  | 2913.4786 | 1.2886 | -0.00055075 |  | 2956.7497 | 1.2891 | -0.00037705
|  | 2913.3581 | 1.2886 | -0.00049545 |  | 2956.6894 | 1.2891 | -0.00043858
|  | 2913.2376 | 1.2886 | -0.00045324 |  | 2956.6292 | 1.289 | -0.00049536
|  | 2913.117 | 1.2886 | -0.0004239 |  | 2956.5689 | 1.289 | -0.00052682
|  | 2912.9965 | 1.2886 | -0.00040424 |  | 2956.5086 | 1.2889 | -0.00051681
|  | 2912.876 | 1.2886 | -0.00038987 |  | 2956.4484 | 1.2888 | -0.00046273
|  | 2912.7555 | 1.2886 | -0.00037649 |  | 2956.3881 | 1.2887 | -0.00037033
|  | 2912.6349 | 1.2886 | -0.00036025 |  | 2956.3278 | 1.2886 | -0.00025603
|  | 2912.5144 | 1.2886 | -0.00033954 |  | 2956.2676 | 1.2887 | -0.00013496
|  | 2912.3939 | 1.2886 | -0.00031613 |  | 2956.2073 | 1.2887 | -2.3735e-05
|  | 2912.2733 | 1.2886 | -0.00028782 |  | 2956.147 | 1.2888 | 6.7183e-05
|  | 2912.1528 | 1.2886 | -0.00025871 |  | 2956.0868 | 1.2889 | 0.0001278
|  | 2912.0323 | 1.2886 | -0.00023249 |  | 2956.0265 | 1.289 | 0.00015319
|  | 2911.9117 | 1.2886 | -0.00021133 |  | 2955.9662 | 1.2891 | 0.0001388
|  | 2911.7912 | 1.2886 | -0.00019678 |  | 2955.906 | 1.2892 | 8.6882e-05
|  | 2911.6707 | 1.2886 | -0.00018786 |  | 2955.8457 | 1.2893 | 2.6505e-06
|  | 2911.5501 | 1.2886 | -0.00018203 |  | 2955.7854 | 1.2893 | -9.8157e-05
|  | 2911.4296 | 1.2886 | -0.00017457 |  | 2955.7252 | 1.2893 | -0.00019659
|  | 2911.3091 | 1.2886 | -0.00016141 |  | 2955.6649 | 1.2893 | -0.0002651
|  | 2911.1886 | 1.2886 | -0.00013916 |  | 2955.6046 | 1.2892 | -0.0003099
|  | 2911.068 | 1.2886 | -0.00010784 |  | 2955.5444 | 1.2891 | -0.00031217
|  | 2910.9475 | 1.2886 | -7.0348e-05 |  | 2955.4841 | 1.289 | -0.00027743
|  | 2910.827 | 1.2886 | -3.1316e-05 |  | 2955.4238 | 1.289 | -0.00022094
|  | 2910.7064 | 1.2886 | 4.0751e-06 |  | 2955.3636 | 1.289 | -0.00016369
|  | 2910.5859 | 1.2886 | 3.2393e-05 |  | 2955.3033 | 1.2891 | -0.000122
|  | 2910.4654 | 1.2887 | 5.2995e-05 |  | 2955.243 | 1.2891 | -0.00010576
|  | 2910.3448 | 1.2887 | 6.8431e-05 |  | 2955.1828 | 1.2891 | -0.00011262
|  | 2910.2243 | 1.2887 | 8.1736e-05 |  | 2955.1225 | 1.2892 | -0.00013403
|  | 2910.1038 | 1.2887 | 9.8344e-05 |  | 2955.0622 | 1.2892 | -0.0001573
|  | 2909.9832 | 1.2887 | 0.0001189 |  | 2955.002 | 1.2892 | -0.00017464
|  | 2909.8627 | 1.2887 | 0.00014174 |  | 2954.9417 | 1.2892 | -0.0001821
|  | 2909.7422 | 1.2888 | 0.00016278 |  | 2954.8815 | 1.2892 | -0.00018398
|  | 2909.6216 | 1.2888 | 0.00017746 |  | 2954.8212 | 1.2892 | -0.00018383
|  | 2909.5011 | 1.2888 | 0.00018299 |  | 2954.7609 | 1.2892 | -0.00018552
|  | 2909.3806 | 1.2889 | 0.00018036 |  | 2954.7007 | 1.2892 | -0.00018654
|  | 2909.2601 | 1.2889 | 0.0001734 |  | 2954.6404 | 1.2892 | -0.00018414
|  | 2909.1395 | 1.2889 | 0.00016779 |  | 2954.5801 | 1.2892 | -0.00017354
|  | 2909.019 | 1.2889 | 0.00016805 |  | 2954.5199 | 1.2892 | -0.00015722
|  | 2908.8985 | 1.2889 | 0.00017456 |  | 2954.4596 | 1.2893 | -0.00014264
|  | 2908.7779 | 1.289 | 0.00018364 |  | 2954.3993 | 1.2893 | -0.000145
|  | 2908.6574 | 1.289 | 0.00018798 |  | 2954.3391 | 1.2894 | -0.00017766
|  | 2908.5369 | 1.289 | 0.00017991 |  | 2954.2788 | 1.2895 | -0.0002498
|  | 2908.4163 | 1.2891 | 0.00015389 |  | 2954.2185 | 1.2895 | -0.00035767
|  | 2908.2958 | 1.2891 | 0.00010964 |  | 2954.1583 | 1.2895 | -0.0004868
|  | 2908.1753 | 1.2891 | 5.2039e-05 |  | 2954.098 | 1.2895 | -0.00061215
|  | 2908.0547 | 1.2891 | -1.0724e-05 |  | 2954.0377 | 1.2894 | -0.00070939
|  | 2907.9342 | 1.2891 | -6.6132e-05 |  | 2953.9775 | 1.2892 | -0.00075889
|  | 2907.8137 | 1.2891 | -0.00011588 |  | 2953.9172 | 1.2891 | -0.00075627
|  | 2907.6931 | 1.289 | -0.00015222 |  | 2953.8569 | 1.289 | -0.00070833
|  | 2907.5726 | 1.289 | -0.00017408 |  | 2953.7967 | 1.2889 | -0.0006346
|  | 2907.4521 | 1.2889 | -0.00018352 |  | 2953.7364 | 1.2889 | -0.00055529
|  | 2907.3316 | 1.2889 | -0.0001812 |  | 2953.6761 | 1.2889 | -0.00048984
|  | 2907.211 | 1.2889 | -0.00016858 |  | 2953.6159 | 1.2889 | -0.00044629
|  | 2907.0905 | 1.2888 | -0.0001447 |  | 2953.5556 | 1.2889 | -0.00042575
|  | 2906.97 | 1.2888 | -0.00010937 |  | 2953.4953 | 1.289 | -0.00042069
|  | 2906.8494 | 1.2887 | -6.3457e-05 |  | 2953.4351 | 1.289 | -0.00042393
|  | 2906.7289 | 1.2887 | -1.0128e-05 |  | 2953.3748 | 1.289 | -0.00042611
|  | 2906.6084 | 1.2887 | 4.4905e-05 |  | 2953.3145 | 1.289 | -0.00042831
|  | 2906.4878 | 1.2887 | 9.6179e-05 |  | 2953.2543 | 1.289 | -0.00042913
|  | 2906.3673 | 1.2888 | 0.00013864 |  | 2953.194 | 1.2889 | -0.00043033
|  | 2906.2468 | 1.2888 | 0.00016936 |  | 2953.1337 | 1.2889 | -0.00042797
|  | 2906.1262 | 1.2888 | 0.00018864 |  | 2953.0735 | 1.2889 | -0.00041781
|  | 2906.0057 | 1.2889 | 0.00019818 |  | 2953.0132 | 1.2889 | -0.00039218
|  | 2905.8852 | 1.2889 | 0.00020083 |  | 2952.953 | 1.2888 | -0.0003498
|  | 2905.7647 | 1.2889 | 0.0001983 |  | 2952.8927 | 1.2889 | -0.00029389
|  | 2905.6441 | 1.2889 | 0.00019239 |  | 2952.8324 | 1.2889 | -0.0002395
|  | 2905.5236 | 1.289 | 0.00018217 |  | 2952.7722 | 1.289 | -0.00020605
|  | 2905.4031 | 1.289 | 0.00016858 |  | 2952.7119 | 1.2891 | -0.00021498
|  | 2905.2825 | 1.289 | 0.00015276 |  | 2952.6516 | 1.2892 | -0.00027665
|  | 2905.162 | 1.289 | 0.00013741 |  | 2952.5914 | 1.2892 | -0.00038879
|  | 2905.0415 | 1.289 | 0.00012545 |  | 2952.5311 | 1.2892 | -0.00053037
|  | 2904.9209 | 1.289 | 0.00011934 |  | 2952.4708 | 1.2891 | -0.00067025
|  | 2904.8004 | 1.289 | 0.00011992 |  | 2952.4106 | 1.289 | -0.00077228
|  | 2904.6799 | 1.289 | 0.00012615 |  | 2952.3503 | 1.2889 | -0.00081102
|  | 2904.5593 | 1.289 | 0.00013557 |  | 2952.29 | 1.2887 | -0.00077673
|  | 2904.4388 | 1.289 | 0.00014521 |  | 2952.2298 | 1.2886 | -0.00068255
|  | 2904.3183 | 1.289 | 0.00015335 |  | 2952.1695 | 1.2885 | -0.0005551
|  | 2904.1977 | 1.289 | 0.00016046 |  | 2952.1092 | 1.2885 | -0.00042871
|  | 2904.0772 | 1.289 | 0.00016751 |  | 2952.049 | 1.2885 | -0.00033008
|  | 2903.9567 | 1.289 | 0.00017669 |  | 2951.9887 | 1.2886 | -0.00027463
|  | 2903.8362 | 1.289 | 0.00018855 |  | 2951.9284 | 1.2886 | -0.00025742
|  | 2903.7156 | 1.289 | 0.00020203 |  | 2951.8682 | 1.2886 | -0.00026349
|  | 2903.5951 | 1.289 | 0.00021354 |  | 2951.8079 | 1.2886 | -0.00027149
|  | 2903.4746 | 1.2891 | 0.00021904 |  | 2951.7476 | 1.2886 | -0.00026634
|  | 2903.354 | 1.2891 | 0.00021515 |  | 2951.6874 | 1.2886 | -0.00024079
|  | 2903.2335 | 1.2891 | 0.00019895 |  | 2951.6271 | 1.2885 | -0.00019963
|  | 2903.113 | 1.2892 | 0.00017048 |  | 2951.5668 | 1.2885 | -0.00015113
|  | 2902.9924 | 1.2892 | 0.00013313 |  | 2951.5066 | 1.2885 | -0.00010437
|  | 2902.8719 | 1.2892 | 9.1872e-05 |  | 2951.4463 | 1.2885 | -5.9855e-05
|  | 2902.7514 | 1.2892 | 5.2331e-05 |  | 2951.386 | 1.2885 | -1.2849e-05
|  | 2902.6308 | 1.2892 | 1.8661e-05 |  | 2951.3258 | 1.2885 | 4.7049e-05
|  | 2902.5103 | 1.2891 | -5.939e-06 |  | 2951.2655 | 1.2885 | 0.00012513
|  | 2902.3898 | 1.2891 | -2.1553e-05 |  | 2951.2053 | 1.2886 | 0.00021961
|  | 2902.2692 | 1.2891 | -2.8642e-05 |  | 2951.145 | 1.2886 | 0.00031004
|  | 2902.1487 | 1.2891 | -2.9329e-05 |  | 2951.0847 | 1.2887 | 0.00039045
|  | 2902.0282 | 1.289 | -2.4846e-05 |  | 2951.0245 | 1.2889 | 0.0004301
|  | 2901.9077 | 1.289 | -1.5932e-05 |  | 2950.9642 | 1.2891 | 0.00041153
|  | 2901.7871 | 1.289 | -2.7492e-06 |  | 2950.9039 | 1.2892 | 0.00032984
|  | 2901.6666 | 1.289 | 1.473e-05 |  | 2950.8437 | 1.2893 | 0.00019817
|  | 2901.5461 | 1.289 | 3.6433e-05 |  | 2950.7834 | 1.2893 | 4.0416e-05
|  | 2901.4255 | 1.289 | 6.0737e-05 |  | 2950.7231 | 1.2893 | -0.0001113
|  | 2901.305 | 1.289 | 8.5024e-05 |  | 2950.6629 | 1.2892 | -0.00023078
|  | 2901.1845 | 1.289 | 0.00010504 |  | 2950.6026 | 1.2891 | -0.00030052
|  | 2901.0639 | 1.289 | 0.00011695 |  | 2950.5423 | 1.289 | -0.00032007
|  | 2900.9434 | 1.289 | 0.00011936 |  | 2950.4821 | 1.2889 | -0.00029895
|  | 2900.8229 | 1.2891 | 0.00011023 |  | 2950.4218 | 1.2889 | -0.00025551
|  | 2900.7023 | 1.2891 | 9.1204e-05 |  | 2950.3615 | 1.2889 | -0.00020624
|  | 2900.5818 | 1.2891 | 6.6647e-05 |  | 2950.3013 | 1.2888 | -0.0001638
|  | 2900.4613 | 1.2891 | 4.2774e-05 |  | 2950.241 | 1.2888 | -0.00013012
|  | 2900.3407 | 1.2891 | 2.6263e-05 |  | 2950.1807 | 1.2888 | -0.00010238
|  | 2900.2202 | 1.289 | 2.1902e-05 |  | 2950.1205 | 1.2888 | -7.2805e-05
|  | 2900.0997 | 1.289 | 3.2032e-05 |  | 2950.0602 | 1.2888 | -3.784e-05
|  | 2899.9792 | 1.289 | 5.491e-05 |  | 2949.9999 | 1.2888 | 3.125e-06
|  | 2899.8586 | 1.289 | 8.5984e-05 |  | 2949.9397 | 1.2889 | 4.2805e-05
|  | 2899.7381 | 1.289 | 0.00011747 |  | 2949.8794 | 1.2889 | 7.2437e-05
|  | 2899.6176 | 1.289 | 0.00014259 |  | 2949.8191 | 1.289 | 8.1917e-05
|  | 2899.497 | 1.2891 | 0.00015421 |  | 2949.7589 | 1.289 | 6.7579e-05
|  | 2899.3765 | 1.2891 | 0.00014904 |  | 2949.6986 | 1.2891 | 3.1185e-05
|  | 2899.256 | 1.2892 | 0.00012707 |  | 2949.6383 | 1.2891 | -1.7276e-05
|  | 2899.1354 | 1.2892 | 9.1521e-05 |  | 2949.5781 | 1.2891 | -6.5911e-05
|  | 2899.0149 | 1.2892 | 4.8159e-05 |  | 2949.5178 | 1.2891 | -0.00010196
|  | 2898.8944 | 1.2892 | 6.878e-06 |  | 2949.4576 | 1.289 | -0.00011989
|  | 2898.7738 | 1.2892 | -3.3094e-05 |  | 2949.3973 | 1.289 | -0.00011824
|  | 2898.6533 | 1.2891 | -6.4096e-05 |  | 2949.337 | 1.289 | -0.00010438
|  | 2898.5328 | 1.2891 | -8.3487e-05 |  | 2949.2768 | 1.289 | -8.5216e-05
|  | 2898.4123 | 1.2891 | -9.1224e-05 |  | 2949.2165 | 1.2889 | -6.7815e-05
|  | 2898.2917 | 1.289 | -8.8665e-05 |  | 2949.1562 | 1.2889 | -5.2377e-05
|  | 2898.1712 | 1.289 | -7.7772e-05 |  | 2949.096 | 1.2889 | -3.5593e-05
|  | 2898.0507 | 1.289 | -6.0279e-05 |  | 2949.0357 | 1.2889 | -9.8293e-06
|  | 2897.9301 | 1.289 | -3.7217e-05 |  | 2948.9754 | 1.2889 | 2.7592e-05
|  | 2897.8096 | 1.2889 | -9.2325e-06 |  | 2948.9152 | 1.289 | 7.4608e-05
|  | 2897.6891 | 1.2889 | 2.2502e-05 |  | 2948.8549 | 1.289 | 0.00011543
|  | 2897.5685 | 1.2889 | 5.6105e-05 |  | 2948.7946 | 1.2891 | 0.00014205
|  | 2897.448 | 1.2889 | 8.7723e-05 |  | 2948.7344 | 1.2892 | 0.00013463
|  | 2897.3275 | 1.289 | 0.00011312 |  | 2948.6741 | 1.2893 | 8.3722e-05
|  | 2897.2069 | 1.289 | 0.00012781 |  | 2948.6138 | 1.2893 | -9.1266e-06
|  | 2897.0864 | 1.289 | 0.00012849 |  | 2948.5536 | 1.2894 | -0.00012713
|  | 2896.9659 | 1.2891 | 0.00011434 |  | 2948.4933 | 1.2893 | -0.00024625
|  | 2896.8453 | 1.2891 | 8.7473e-05 |  | 2948.433 | 1.2893 | -0.00033859
|  | 2896.7248 | 1.2891 | 5.2676e-05 |  | 2948.3728 | 1.2891 | -0.00038653
|  | 2896.6043 | 1.2891 | 1.8243e-05 |  | 2948.3125 | 1.289 | -0.0003834
|  | 2896.4838 | 1.2891 | -1.5639e-05 |  | 2948.2522 | 1.289 | -0.00033949
|  | 2896.3632 | 1.2891 | -4.1605e-05 |  | 2948.192 | 1.2889 | -0.00027317
|  | 2896.2427 | 1.289 | -5.6294e-05 |  | 2948.1317 | 1.2889 | -0.00020814
|  | 2896.1222 | 1.289 | -5.8384e-05 |  | 2948.0714 | 1.2889 | -0.00015984
|  | 2896.0016 | 1.289 | -4.7592e-05 |  | 2948.0112 | 1.289 | -0.00013666
|  | 2895.8811 | 1.2889 | -2.5906e-05 |  | 2947.9509 | 1.289 | -0.00013516
|  | 2895.7606 | 1.2889 | 4.1791e-06 |  | 2947.8906 | 1.289 | -0.00014895
|  | 2895.64 | 1.2889 | 3.8138e-05 |  | 2947.8304 | 1.2891 | -0.00016868
|  | 2895.5195 | 1.2889 | 6.9813e-05 |  | 2947.7701 | 1.2891 | -0.00019179
|  | 2895.399 | 1.289 | 9.3252e-05 |  | 2947.7098 | 1.2891 | -0.00021833
|  | 2895.2784 | 1.289 | 0.00010351 |  | 2947.6496 | 1.2891 | -0.00025257
|  | 2895.1579 | 1.289 | 9.8717e-05 |  | 2947.5893 | 1.2891 | -0.00029526
|  | 2895.0374 | 1.289 | 8.0767e-05 |  | 2947.5291 | 1.289 | -0.00034457
|  | 2894.9168 | 1.289 | 5.6194e-05 |  | 2947.4688 | 1.289 | -0.00039141
|  | 2894.7963 | 1.289 | 3.3322e-05 |  | 2947.4085 | 1.2889 | -0.00042598
|  | 2894.6758 | 1.289 | 1.9672e-05 |  | 2947.3483 | 1.2888 | -0.00043734
|  | 2894.5553 | 1.289 | 2.0006e-05 |  | 2947.288 | 1.2887 | -0.00042032
|  | 2894.4347 | 1.289 | 3.3137e-05 |  | 2947.2277 | 1.2887 | -0.00037345
|  | 2894.3142 | 1.289 | 5.268e-05 |  | 2947.1675 | 1.2886 | -0.00030192
|  | 2894.1937 | 1.289 | 7.3504e-05 |  | 2947.1072 | 1.2885 | -0.00021083
|  | 2894.0731 | 1.289 | 8.7794e-05 |  | 2947.0469 | 1.2885 | -0.00010762
|  | 2893.9526 | 1.289 | 9.0449e-05 |  | 2946.9867 | 1.2885 | 1.5905e-06
|  | 2893.8321 | 1.289 | 8.2062e-05 |  | 2946.9264 | 1.2885 | 0.00010842
|  | 2893.7115 | 1.289 | 6.6837e-05 |  | 2946.8661 | 1.2886 | 0.0002041
|  | 2893.591 | 1.289 | 5.1308e-05 |  | 2946.8059 | 1.2887 | 0.00027616
|  | 2893.4705 | 1.289 | 4.0923e-05 |  | 2946.7456 | 1.2888 | 0.00031473
|  | 2893.3499 | 1.289 | 3.9162e-05 |  | 2946.6853 | 1.2889 | 0.00031192
|  | 2893.2294 | 1.289 | 4.6182e-05 |  | 2946.6251 | 1.289 | 0.00027093
|  | 2893.1089 | 1.2889 | 6.0669e-05 |  | 2946.5648 | 1.2891 | 0.00020736
|  | 2892.9884 | 1.2889 | 8.031e-05 |  | 2946.5045 | 1.2891 | 0.00012635
|  | 2892.8678 | 1.2889 | 0.00010402 |  | 2946.4443 | 1.2891 | 4.8997e-05
|  | 2892.7473 | 1.2889 | 0.00013065 |  | 2946.384 | 1.2891 | -9.3001e-06
|  | 2892.6268 | 1.289 | 0.00015808 |  | 2946.3237 | 1.2891 | -4.4932e-05
|  | 2892.5062 | 1.289 | 0.00018249 |  | 2946.2635 | 1.2891 | -6.105e-05
|  | 2892.3857 | 1.289 | 0.00019819 |  | 2946.2032 | 1.289 | -6.9672e-05
|  | 2892.2652 | 1.2891 | 0.00019879 |  | 2946.1429 | 1.289 | -7.8625e-05
|  | 2892.1446 | 1.2891 | 0.00017983 |  | 2946.0827 | 1.289 | -9.1331e-05
|  | 2892.0241 | 1.2891 | 0.00014522 |  | 2946.0224 | 1.289 | -9.9735e-05
|  | 2891.9036 | 1.2892 | 9.5301e-05 |  | 2945.9621 | 1.2889 | -9.3296e-05
|  | 2891.783 | 1.2891 | 4.2139e-05 |  | 2945.9019 | 1.2889 | -5.9989e-05
|  | 2891.6625 | 1.2891 | -1.7205e-06 |  | 2945.8416 | 1.2889 | 1.3388e-06
|  | 2891.542 | 1.2891 | -2.6617e-05 |  | 2945.7814 | 1.2889 | 8.1707e-05
|  | 2891.4214 | 1.289 | -2.8635e-05 |  | 2945.7211 | 1.2889 | 0.00016029
|  | 2891.3009 | 1.289 | -1.1292e-05 |  | 2945.6608 | 1.289 | 0.00021571
|  | 2891.1804 | 1.289 | 1.6499e-05 |  | 2945.6006 | 1.2891 | 0.0002301
|  | 2891.0599 | 1.289 | 4.4412e-05 |  | 2945.5403 | 1.2892 | 0.00020046
|  | 2890.9393 | 1.289 | 6.4579e-05 |  | 2945.48 | 1.2893 | 0.00013437
|  | 2890.8188 | 1.289 | 7.4037e-05 |  | 2945.4198 | 1.2893 | 5.0321e-05
|  | 2890.6983 | 1.289 | 7.476e-05 |  | 2945.3595 | 1.2893 | -3.6612e-05
|  | 2890.5777 | 1.289 | 7.174e-05 |  | 2945.2992 | 1.2894 | -0.00011626
|  | 2890.4572 | 1.289 | 6.9275e-05 |  | 2945.239 | 1.2893 | -0.00019122
|  | 2890.3367 | 1.289 | 6.8413e-05 |  | 2945.1787 | 1.2893 | -0.00026815
|  | 2890.2161 | 1.289 | 6.7984e-05 |  | 2945.1184 | 1.2893 | -0.00035473
|  | 2890.0956 | 1.289 | 6.4547e-05 |  | 2945.0582 | 1.2892 | -0.00044806
|  | 2889.9751 | 1.289 | 5.6216e-05 |  | 2944.9979 | 1.2892 | -0.00053579
|  | 2889.8545 | 1.289 | 4.4545e-05 |  | 2944.9376 | 1.289 | -0.0005944
|  | 2889.734 | 1.289 | 3.4803e-05 |  | 2944.8774 | 1.2889 | -0.00060325
|  | 2889.6135 | 1.289 | 3.1588e-05 |  | 2944.8171 | 1.2887 | -0.00054844
|  | 2889.4929 | 1.2889 | 4.1453e-05 |  | 2944.7568 | 1.2886 | -0.00043571
|  | 2889.3724 | 1.2889 | 6.5563e-05 |  | 2944.6966 | 1.2885 | -0.00028395
|  | 2889.2519 | 1.2889 | 0.00010108 |  | 2944.6363 | 1.2885 | -0.00012523
|  | 2889.1314 | 1.2889 | 0.00014057 |  | 2944.576 | 1.2886 | 1.1403e-05
|  | 2889.0108 | 1.2889 | 0.00017658 |  | 2944.5158 | 1.2886 | 0.00010243
|  | 2888.8903 | 1.2889 | 0.00020325 |  | 2944.4555 | 1.2888 | 0.00014215
|  | 2888.7698 | 1.289 | 0.00021894 |  | 2944.3952 | 1.2888 | 0.00013504
|  | 2888.6492 | 1.289 | 0.00022557 |  | 2944.335 | 1.2889 | 9.9665e-05
|  | 2888.5287 | 1.289 | 0.0002267 |  | 2944.2747 | 1.289 | 4.5442e-05
|  | 2888.4082 | 1.289 | 0.00022514 |  | 2944.2144 | 1.289 | -1.3545e-05
|  | 2888.2876 | 1.2891 | 0.00022077 |  | 2944.1542 | 1.289 | -6.9472e-05
|  | 2888.1671 | 1.2891 | 0.00021127 |  | 2944.0939 | 1.2889 | -0.00011518
|  | 2888.0466 | 1.2891 | 0.00019355 |  | 2944.0336 | 1.2889 | -0.00014537
|  | 2887.926 | 1.2891 | 0.00016601 |  | 2943.9734 | 1.2888 | -0.00015082
|  | 2887.8055 | 1.2892 | 0.00013039 |  | 2943.9131 | 1.2887 | -0.00012464
|  | 2887.685 | 1.2892 | 9.1439e-05 |  | 2943.8529 | 1.2886 | -6.1537e-05
|  | 2887.5644 | 1.2891 | 5.6626e-05 |  | 2943.7926 | 1.2886 | 3.4294e-05
|  | 2887.4439 | 1.2891 | 3.2109e-05 |  | 2943.7323 | 1.2886 | 0.00015353
|  | 2887.3234 | 1.2891 | 1.7392e-05 |  | 2943.6721 | 1.2886 | 0.00027855
|  | 2887.2029 | 1.2891 | 1.3031e-05 |  | 2943.6118 | 1.2887 | 0.00039327
|  | 2887.0823 | 1.289 | 1.5584e-05 |  | 2943.5515 | 1.2888 | 0.00048329
|  | 2886.9618 | 1.289 | 2.0484e-05 |  | 2943.4913 | 1.2889 | 0.00054321
|  | 2886.8413 | 1.289 | 2.4869e-05 |  | 2943.431 | 1.289 | 0.00057077
|  | 2886.7207 | 1.289 | 2.8831e-05 |  | 2943.3707 | 1.2892 | 0.0005671
|  | 2886.6002 | 1.289 | 3.4789e-05 |  | 2943.3105 | 1.2893 | 0.00052863
|  | 2886.4797 | 1.289 | 4.549e-05 |  | 2943.2502 | 1.2895 | 0.00045097
|  | 2886.3591 | 1.289 | 6.2636e-05 |  | 2943.1899 | 1.2896 | 0.00032746
|  | 2886.2386 | 1.289 | 8.456e-05 |  | 2943.1297 | 1.2897 | 0.00015903
|  | 2886.1181 | 1.289 | 0.0001078 |  | 2943.0694 | 1.2897 | -4.4355e-05
|  | 2885.9975 | 1.289 | 0.00012638 |  | 2943.0091 | 1.2897 | -0.00025819
|  | 2885.877 | 1.289 | 0.00013687 |  | 2942.9489 | 1.2896 | -0.0004507
|  | 2885.7565 | 1.289 | 0.00013758 |  | 2942.8886 | 1.2894 | -0.00058929
|  | 2885.636 | 1.289 | 0.00013103 |  | 2942.8283 | 1.2892 | -0.00065341
|  | 2885.5154 | 1.289 | 0.00012131 |  | 2942.7681 | 1.289 | -0.00063795
|  | 2885.3949 | 1.289 | 0.00011333 |  | 2942.7078 | 1.2888 | -0.00055993
|  | 2885.2744 | 1.289 | 0.0001098 |  | 2942.6475 | 1.2887 | -0.00044703
|  | 2885.1538 | 1.289 | 0.00011072 |  | 2942.5873 | 1.2887 | -0.00033319
|  | 2885.0333 | 1.289 | 0.00011391 |  | 2942.527 | 1.2887 | -0.00024283
|  | 2884.9128 | 1.289 | 0.00011583 |  | 2942.4667 | 1.2887 | -0.00018925
|  | 2884.7922 | 1.2891 | 0.00011184 |  | 2942.4065 | 1.2887 | -0.00016893
|  | 2884.6717 | 1.2891 | 0.00010063 |  | 2942.3462 | 1.2887 | -0.00016972
|  | 2884.5512 | 1.2891 | 8.1885e-05 |  | 2942.2859 | 1.2887 | -0.00017306
|  | 2884.4306 | 1.2891 | 5.9191e-05 |  | 2942.2257 | 1.2886 | -0.00016354
|  | 2884.3101 | 1.2891 | 3.6803e-05 |  | 2942.1654 | 1.2886 | -0.00012825
|  | 2884.1896 | 1.289 | 1.9879e-05 |  | 2942.1051 | 1.2885 | -6.2798e-05
|  | 2884.069 | 1.289 | 1.1771e-05 |  | 2942.0449 | 1.2884 | 2.4105e-05
|  | 2883.9485 | 1.289 | 1.4786e-05 |  | 2941.9846 | 1.2884 | 0.00014904
|  | 2883.828 | 1.2889 | 2.8478e-05 |  | 2941.9244 | 1.2884 | 0.00029732
|  | 2883.7075 | 1.2889 | 5.1177e-05 |  | 2941.8641 | 1.2884 | 0.00045142
|  | 2883.5869 | 1.2889 | 7.9441e-05 |  | 2941.8038 | 1.2886 | 0.00059241
|  | 2883.4664 | 1.2889 | 0.00011009 |  | 2941.7436 | 1.2887 | 0.00069586
|  | 2883.3459 | 1.2889 | 0.00013977 |  | 2941.6833 | 1.2889 | 0.00074411
|  | 2883.2253 | 1.2889 | 0.00016654 |  | 2941.623 | 1.2891 | 0.00072747
|  | 2883.1048 | 1.2889 | 0.00018945 |  | 2941.5628 | 1.2892 | 0.00065374
|  | 2882.9843 | 1.289 | 0.00020729 |  | 2941.5025 | 1.2893 | 0.00054104
|  | 2882.8637 | 1.289 | 0.00022329 |  | 2941.4422 | 1.2894 | 0.00041798
|  | 2882.7432 | 1.289 | 0.00023647 |  | 2941.382 | 1.2894 | 0.00030789
|  | 2882.6227 | 1.289 | 0.00024599 |  | 2941.3217 | 1.2894 | 0.00022759
|  | 2882.5021 | 1.2891 | 0.00025009 |  | 2941.2614 | 1.2893 | 0.00017657
|  | 2882.3816 | 1.2891 | 0.00024611 |  | 2941.2012 | 1.2893 | 0.0001454
|  | 2882.2611 | 1.2891 | 0.00023191 |  | 2941.1409 | 1.2893 | 0.00011771
|  | 2882.1405 | 1.2891 | 0.00020651 |  | 2941.0806 | 1.2893 | 8.4458e-05
|  | 2882.02 | 1.2892 | 0.000171 |  | 2941.0204 | 1.2893 | 4.3748e-05
|  | 2881.8995 | 1.2892 | 0.00012984 |  | 2940.9601 | 1.2892 | 6.483e-06
|  | 2881.779 | 1.2892 | 8.9185e-05 |  | 2940.8998 | 1.2892 | -1.4122e-05
|  | 2881.6584 | 1.2891 | 5.5947e-05 |  | 2940.8396 | 1.2891 | -4.7622e-06
|  | 2881.5379 | 1.2891 | 3.6244e-05 |  | 2940.7793 | 1.289 | 3.5968e-05
|  | 2881.4174 | 1.2891 | 3.3495e-05 |  | 2940.719 | 1.289 | 0.00010202
|  | 2881.2968 | 1.289 | 4.7716e-05 |  | 2940.6588 | 1.289 | 0.0001771
|  | 2881.1763 | 1.289 | 7.4898e-05 |  | 2940.5985 | 1.289 | 0.00024722
|  | 2881.0558 | 1.289 | 0.00010887 |  | 2940.5382 | 1.2891 | 0.00030011
|  | 2880.9352 | 1.289 | 0.00014192 |  | 2940.478 | 1.2891 | 0.00033353
|  | 2880.8147 | 1.289 | 0.00016688 |  | 2940.4177 | 1.2892 | 0.00034757
|  | 2880.6942 | 1.2891 | 0.00017855 |  | 2940.3574 | 1.2893 | 0.00034666
|  | 2880.5736 | 1.2891 | 0.00017689 |  | 2940.2972 | 1.2893 | 0.00033097
|  | 2880.4531 | 1.2891 | 0.00016081 |  | 2940.2369 | 1.2894 | 0.00030052
|  | 2880.3326 | 1.2892 | 0.00013449 |  | 2940.1767 | 1.2895 | 0.00025314
|  | 2880.2121 | 1.2892 | 0.00010274 |  | 2940.1164 | 1.2895 | 0.00019293
|  | 2880.0915 | 1.2892 | 7.0638e-05 |  | 2940.0561 | 1.2895 | 0.00012679
|  | 2879.971 | 1.2892 | 4.2514e-05 |  | 2939.9959 | 1.2895 | 6.6833e-05
|  | 2879.8505 | 1.2891 | 2.1661e-05 |  | 2939.9356 | 1.2895 | 2.1834e-05
|  | 2879.7299 | 1.2891 | 8.0995e-06 |  | 2939.8753 | 1.2895 | -4.9364e-06
|  | 2879.6094 | 1.2891 | 1.1538e-06 |  | 2939.8151 | 1.2895 | -2.2311e-05
|  | 2879.4889 | 1.2891 | -1.1483e-06 |  | 2939.7548 | 1.2895 | -4.2139e-05
|  | 2879.3683 | 1.2891 | -8.2723e-07 |  | 2939.6945 | 1.2896 | -8.6951e-05
|  | 2879.2478 | 1.2891 | 4.5575e-08 |  | 2939.6343 | 1.2896 | -0.00016225
|  | 2879.1273 | 1.2891 | 1.3909e-06 |  | 2939.574 | 1.2896 | -0.00026501
|  | 2879.0067 | 1.289 | 3.4221e-06 |  | 2939.5137 | 1.2896 | -0.0003773
|  | 2878.8862 | 1.289 | 8.1601e-06 |  | 2939.4535 | 1.2895 | -0.00047669
|  | 2878.7657 | 1.289 | 1.6347e-05 |  | 2939.3932 | 1.2894 | -0.00054136
|  | 2878.6451 | 1.289 | 2.9683e-05 |  | 2939.3329 | 1.2893 | -0.00056425
|  | 2878.5246 | 1.289 | 4.7694e-05 |  | 2939.2727 | 1.2892 | -0.00055188
|  | 2878.4041 | 1.289 | 6.7141e-05 |  | 2939.2124 | 1.2891 | -0.00052477
|  | 2878.2836 | 1.289 | 8.8323e-05 |  | 2939.1521 | 1.2891 | -0.0005031
|  | 2878.163 | 1.289 | 0.00010573 |  | 2939.0919 | 1.2891 | -0.00050006
|  | 2878.0425 | 1.289 | 0.00011513 |  | 2939.0316 | 1.289 | -0.00051263
|  | 2877.922 | 1.2891 | 0.00011302 |  | 2938.9713 | 1.289 | -0.00052719
|  | 2877.8014 | 1.2891 | 9.775e-05 |  | 2938.9111 | 1.2889 | -0.00052331
|  | 2877.6809 | 1.2891 | 7.0578e-05 |  | 2938.8508 | 1.2888 | -0.00048849
|  | 2877.5604 | 1.2891 | 3.4702e-05 |  | 2938.7905 | 1.2887 | -0.00042182
|  | 2877.4398 | 1.2891 | -4.7479e-06 |  | 2938.7303 | 1.2887 | -0.00033747
|  | 2877.3193 | 1.2891 | -4.2101e-05 |  | 2938.67 | 1.2886 | -0.00025423
|  | 2877.1988 | 1.2891 | -7.2396e-05 |  | 2938.6097 | 1.2886 | -0.00018874
|  | 2877.0782 | 1.2891 | -9.2202e-05 |  | 2938.5495 | 1.2886 | -0.00014328
|  | 2876.9577 | 1.289 | -9.9738e-05 |  | 2938.4892 | 1.2886 | -0.00010945
|  | 2876.8372 | 1.289 | -9.5175e-05 |  | 2938.4289 | 1.2886 | -6.8179e-05
|  | 2876.7166 | 1.2889 | -7.9891e-05 |  | 2938.3687 | 1.2886 | -5.9823e-06
|  | 2876.5961 | 1.2889 | -5.6391e-05 |  | 2938.3084 | 1.2886 | 8.2837e-05
|  | 2876.4756 | 1.2889 | -2.6265e-05 |  | 2938.2482 | 1.2886 | 0.00018596
|  | 2876.3551 | 1.2889 | 6.6556e-06 |  | 2938.1879 | 1.2886 | 0.00028492
|  | 2876.2345 | 1.2889 | 3.9089e-05 |  | 2938.1276 | 1.2887 | 0.00035837
|  | 2876.114 | 1.2889 | 6.5743e-05 |  | 2938.0674 | 1.2888 | 0.00039714
|  | 2875.9935 | 1.2889 | 8.717e-05 |  | 2938.0071 | 1.2889 | 0.00040349
|  | 2875.8729 | 1.2889 | 9.9495e-05 |  | 2937.9468 | 1.289 | 0.00039373
|  | 2875.7524 | 1.289 | 0.00010297 |  | 2937.8866 | 1.289 | 0.00038464
|  | 2875.6319 | 1.289 | 0.00010038 |  | 2937.8263 | 1.289 | 0.0003889
|  | 2875.5113 | 1.289 | 9.6344e-05 |  | 2937.766 | 1.2891 | 0.00040344
|  | 2875.3908 | 1.289 | 9.592e-05 |  | 2937.7058 | 1.2891 | 0.00041611
|  | 2875.2703 | 1.289 | 0.00010248 |  | 2937.6455 | 1.2892 | 0.00040808
|  | 2875.1497 | 1.289 | 0.00011553 |  | 2937.5852 | 1.2893 | 0.00036841
|  | 2875.0292 | 1.289 | 0.00013048 |  | 2937.525 | 1.2894 | 0.00030533
|  | 2874.9087 | 1.289 | 0.00014038 |  | 2937.4647 | 1.2894 | 0.0002129
|  | 2874.7881 | 1.2891 | 0.00013725 |  | 2937.4044 | 1.2894 | 0.00011561
|  | 2874.6676 | 1.2891 | 0.00011571 |  | 2937.3442 | 1.2894 | 3.6853e-05
|  | 2874.5471 | 1.2891 | 7.5351e-05 |  | 2937.2839 | 1.2893 | -1.061e-05
|  | 2874.4266 | 1.2891 | 2.0724e-05 |  | 2937.2236 | 1.2893 | -2.3901e-05
|  | 2874.306 | 1.2891 | -3.8958e-05 |  | 2937.1634 | 1.2892 | -1.344e-05
|  | 2874.1855 | 1.2891 | -9.3465e-05 |  | 2937.1031 | 1.2892 | 6.243e-06
|  | 2874.065 | 1.289 | -0.00013292 |  | 2937.0428 | 1.2892 | 1.9137e-05
|  | 2873.9444 | 1.289 | -0.00015168 |  | 2936.9826 | 1.2893 | 1.6268e-05
|  | 2873.8239 | 1.2889 | -0.0001491 |  | 2936.9223 | 1.2893 | -6.0086e-06
|  | 2873.7034 | 1.2888 | -0.00012624 |  | 2936.862 | 1.2893 | -4.4805e-05
|  | 2873.5828 | 1.2888 | -8.6902e-05 |  | 2936.8018 | 1.2893 | -9.5493e-05
|  | 2873.4623 | 1.2888 | -3.6819e-05 |  | 2936.7415 | 1.2893 | -0.00014942
|  | 2873.3418 | 1.2887 | 1.8853e-05 |  | 2936.6812 | 1.2892 | -0.0001994
|  | 2873.2212 | 1.2887 | 7.5179e-05 |  | 2936.621 | 1.2892 | -0.00023293
|  | 2873.1007 | 1.2888 | 0.0001279 |  | 2936.5607 | 1.2891 | -0.00023955
|  | 2872.9802 | 1.2888 | 0.00017349 |  | 2936.5005 | 1.289 | -0.0002073
|  | 2872.8596 | 1.2888 | 0.00020913 |  | 2936.4402 | 1.2889 | -0.00013288
|  | 2872.7391 | 1.2888 | 0.00023283 |  | 2936.3799 | 1.2888 | -2.0752e-05
|  | 2872.6186 | 1.2889 | 0.00024436 |  | 2936.3197 | 1.2888 | 0.00011043
|  | 2872.4981 | 1.2889 | 0.00024495 |  | 2936.2594 | 1.2888 | 0.00023737
|  | 2872.3775 | 1.289 | 0.00023662 |  | 2936.1991 | 1.2889 | 0.00033446
|  | 2872.257 | 1.289 | 0.00022168 |  | 2936.1389 | 1.289 | 0.00038691
|  | 2872.1365 | 1.289 | 0.00020184 |  | 2936.0786 | 1.2891 | 0.00039281
|  | 2872.0159 | 1.289 | 0.00017776 |  | 2936.0183 | 1.2892 | 0.00036784
|  | 2871.8954 | 1.289 | 0.00015048 |  | 2935.9581 | 1.2893 | 0.00033401
|  | 2871.7749 | 1.289 | 0.00012097 |  | 2935.8978 | 1.2893 | 0.00031506
|  | 2871.6543 | 1.289 | 9.4768e-05 |  | 2935.8375 | 1.2893 | 0.00032183
|  | 2871.5338 | 1.289 | 7.1647e-05 |  | 2935.7773 | 1.2894 | 0.00035177
|  | 2871.4133 | 1.289 | 5.9121e-05 |  | 2935.717 | 1.2894 | 0.00038543
|  | 2871.2927 | 1.289 | 6.0882e-05 |  | 2935.6567 | 1.2895 | 0.00039803
|  | 2871.1722 | 1.2889 | 7.8176e-05 |  | 2935.5965 | 1.2897 | 0.00036447
|  | 2871.0517 | 1.2889 | 0.00010745 |  | 2935.5362 | 1.2898 | 0.00027346
|  | 2870.9312 | 1.2889 | 0.00014142 |  | 2935.4759 | 1.2899 | 0.00012669
|  | 2870.8106 | 1.2889 | 0.0001709 |  | 2935.4157 | 1.29 | -5.6496e-05
|  | 2870.6901 | 1.289 | 0.00018822 |  | 2935.3554 | 1.29 | -0.00025105
|  | 2870.5696 | 1.289 | 0.00018825 |  | 2935.2951 | 1.2899 | -0.00042646
|  | 2870.449 | 1.289 | 0.00017238 |  | 2935.2349 | 1.2898 | -0.00055235
|  | 2870.3285 | 1.289 | 0.00014479 |  | 2935.1746 | 1.2896 | -0.00063904
|  | 2870.208 | 1.2891 | 0.000113 |  | 2935.1143 | 1.2895 | -0.0006714
|  | 2870.0874 | 1.289 | 8.3616e-05 |  | 2935.0541 | 1.2893 | -0.00065446
|  | 2869.9669 | 1.289 | 6.1773e-05 |  | 2934.9938 | 1.2892 | -0.00060501
|  | 2869.8464 | 1.289 | 4.8709e-05 |  | 2934.9335 | 1.2892 | -0.00054172
|  | 2869.7258 | 1.289 | 4.3737e-05 |  | 2934.8733 | 1.2892 | -0.0004857
|  | 2869.6053 | 1.289 | 4.5085e-05 |  | 2934.813 | 1.2892 | -0.00045102
|  | 2869.4848 | 1.2889 | 5.1677e-05 |  | 2934.7527 | 1.2892 | -0.00044678
|  | 2869.3642 | 1.2889 | 6.2009e-05 |  | 2934.6925 | 1.2892 | -0.00046987
|  | 2869.2437 | 1.2889 | 7.7914e-05 |  | 2934.6322 | 1.2891 | -0.00051112
|  | 2869.1232 | 1.2889 | 9.8586e-05 |  | 2934.572 | 1.2891 | -0.00055214
|  | 2869.0027 | 1.2889 | 0.00012296 |  | 2934.5117 | 1.289 | -0.00057524
|  | 2868.8821 | 1.2889 | 0.00014698 |  | 2934.4514 | 1.2889 | -0.00056318
|  | 2868.7616 | 1.2889 | 0.0001663 |  | 2934.3912 | 1.2887 | -0.00050854
|  | 2868.6411 | 1.289 | 0.00017606 |  | 2934.3309 | 1.2887 | -0.00040925
|  | 2868.5205 | 1.289 | 0.00017305 |  | 2934.2706 | 1.2886 | -0.00027546
|  | 2868.4 | 1.289 | 0.0001566 |  | 2934.2104 | 1.2886 | -0.00012034
|  | 2868.2795 | 1.289 | 0.0001298 |  | 2934.1501 | 1.2886 | 3.5482e-05
|  | 2868.1589 | 1.289 | 9.7439e-05 |  | 2934.0898 | 1.2887 | 0.00017267
|  | 2868.0384 | 1.289 | 6.5999e-05 |  | 2934.0296 | 1.2888 | 0.00027181
|  | 2867.9179 | 1.289 | 4.1391e-05 |  | 2933.9693 | 1.2889 | 0.00032101
|  | 2867.7973 | 1.2889 | 2.8981e-05 |  | 2933.909 | 1.2891 | 0.00031414
|  | 2867.6768 | 1.2889 | 3.0935e-05 |  | 2933.8488 | 1.2892 | 0.00025886
|  | 2867.5563 | 1.2889 | 4.7578e-05 |  | 2933.7885 | 1.2893 | 0.00017003
|  | 2867.4357 | 1.2888 | 7.6496e-05 |  | 2933.7282 | 1.2893 | 7.3492e-05
|  | 2867.3152 | 1.2888 | 0.00011278 |  | 2933.668 | 1.2893 | -7.5402e-06
|  | 2867.1947 | 1.2888 | 0.00015003 |  | 2933.6077 | 1.2893 | -5.3874e-05
|  | 2867.0742 | 1.2888 | 0.00018047 |  | 2933.5474 | 1.2892 | -6.4344e-05
|  | 2866.9536 | 1.2889 | 0.00020398 |  | 2933.4872 | 1.2892 | -5.0266e-05
|  | 2866.8331 | 1.2889 | 0.00021589 |  | 2933.4269 | 1.2893 | -3.8082e-05
|  | 2866.7126 | 1.2889 | 0.00021607 |  | 2933.3666 | 1.2893 | -5.1807e-05
|  | 2866.592 | 1.2889 | 0.00020872 |  | 2933.3064 | 1.2894 | -0.0001081
|  | 2866.4715 | 1.2889 | 0.00019922 |  | 2933.2461 | 1.2894 | -0.00020167
|  | 2866.351 | 1.2889 | 0.00019333 |  | 2933.1858 | 1.2893 | -0.00031011
|  | 2866.2304 | 1.2889 | 0.00019507 |  | 2933.1256 | 1.2893 | -0.00039658
|  | 2866.1099 | 1.2889 | 0.00020559 |  | 2933.0653 | 1.2891 | -0.00042904
|  | 2865.9894 | 1.2889 | 0.00022322 |  | 2933.005 | 1.289 | -0.00038939
|  | 2865.8688 | 1.2889 | 0.00024399 |  | 2932.9448 | 1.2889 | -0.00029658
|  | 2865.7483 | 1.2889 | 0.00026311 |  | 2932.8845 | 1.2888 | -0.00015492
|  | 2865.6278 | 1.2889 | 0.00027688 |  | 2932.8243 | 1.2888 | -1.092e-05
|  | 2865.5073 | 1.289 | 0.00028262 |  | 2932.764 | 1.2889 | 9.7985e-05
|  | 2865.3867 | 1.289 | 0.00028026 |  | 2932.7037 | 1.289 | 0.00014839
|  | 2865.2662 | 1.289 | 0.00027024 |  | 2932.6435 | 1.2892 | 0.00014038
|  | 2865.1457 | 1.289 | 0.00025498 |  | 2932.5832 | 1.2892 | 9.0549e-05
|  | 2865.0251 | 1.2891 | 0.00023605 |  | 2932.5229 | 1.2893 | 2.4917e-05
|  | 2864.9046 | 1.2891 | 0.00021604 |  | 2932.4627 | 1.2893 | -3.6862e-05
|  | 2864.7841 | 1.2891 | 0.00019817 |  | 2932.4024 | 1.2893 | -8.4448e-05
|  | 2864.6635 | 1.2891 | 0.00018116 |  | 2932.3421 | 1.2893 | -0.00012214
|  | 2864.543 | 1.289 | 0.0001687 |  | 2932.2819 | 1.2893 | -0.00015757
|  | 2864.4225 | 1.289 | 0.00016173 |  | 2932.2216 | 1.2893 | -0.00019861
|  | 2864.3019 | 1.289 | 0.00016053 |  | 2932.1613 | 1.2893 | -0.0002409
|  | 2864.1814 | 1.289 | 0.00016392 |  | 2932.1011 | 1.2892 | -0.00027447
|  | 2864.0609 | 1.289 | 0.00017034 |  | 2932.0408 | 1.2892 | -0.00028462
|  | 2863.9403 | 1.289 | 0.0001781 |  | 2931.9805 | 1.2891 | -0.00026495
|  | 2863.8198 | 1.289 | 0.00018614 |  | 2931.9203 | 1.2891 | -0.00021928
|  | 2863.6993 | 1.289 | 0.00019534 |  | 2931.86 | 1.2891 | -0.00016663
|  | 2863.5788 | 1.289 | 0.00020717 |  | 2931.7997 | 1.2892 | -0.00012923
|  | 2863.4582 | 1.289 | 0.00022384 |  | 2931.7395 | 1.2892 | -0.0001288
|  | 2863.3377 | 1.289 | 0.00024632 |  | 2931.6792 | 1.2893 | -0.00017118
|  | 2863.2172 | 1.289 | 0.00027375 |  | 2931.6189 | 1.2893 | -0.0002494
|  | 2863.0966 | 1.289 | 0.00030241 |  | 2931.5587 | 1.2893 | -0.00034214
|  | 2862.9761 | 1.289 | 0.0003271 |  | 2931.4984 | 1.2893 | -0.00042684
|  | 2862.8556 | 1.2891 | 0.00034231 |  | 2931.4381 | 1.2892 | -0.00048379
|  | 2862.735 | 1.2891 | 0.00034345 |  | 2931.3779 | 1.2891 | -0.00050616
|  | 2862.6145 | 1.2891 | 0.000329 |  | 2931.3176 | 1.289 | -0.00049514
|  | 2862.494 | 1.2892 | 0.00030268 |  | 2931.2573 | 1.2889 | -0.00046045
|  | 2862.3734 | 1.2892 | 0.00026381 |  | 2931.1971 | 1.2889 | -0.00041015
|  | 2862.2529 | 1.2892 | 0.00021943 |  | 2931.1368 | 1.2888 | -0.00035155
|  | 2862.1324 | 1.2892 | 0.00017503 |  | 2931.0765 | 1.2888 | -0.00028674
|  | 2862.0118 | 1.2892 | 0.00013612 |  | 2931.0163 | 1.2888 | -0.00021998
|  | 2861.8913 | 1.2892 | 0.00010553 |  | 2930.956 | 1.2888 | -0.00015651
|  | 2861.7708 | 1.2892 | 8.5277e-05 |  | 2930.8958 | 1.2888 | -0.00010664
|  | 2861.6503 | 1.2891 | 7.5553e-05 |  | 2930.8355 | 1.2889 | -7.8631e-05
|  | 2861.5297 | 1.2891 | 7.5386e-05 |  | 2930.7752 | 1.2889 | -7.8148e-05
|  | 2861.4092 | 1.2891 | 8.279e-05 |  | 2930.715 | 1.2889 | -9.3163e-05
|  | 2861.2887 | 1.2891 | 9.4801e-05 |  | 2930.6547 | 1.2889 | -0.00012057
|  | 2861.1681 | 1.2891 | 0.00010799 |  | 2930.5944 | 1.2889 | -0.00013651
|  | 2861.0476 | 1.2891 | 0.00011849 |  | 2930.5342 | 1.2888 | -0.00012278
|  | 2860.9271 | 1.2891 | 0.00012284 |  | 2930.4739 | 1.2888 | -6.8344e-05
|  | 2860.8065 | 1.2891 | 0.00011884 |  | 2930.4136 | 1.2887 | 2.0398e-05
|  | 2860.686 | 1.2891 | 0.00010546 |  | 2930.3534 | 1.2888 | 0.00012512
|  | 2860.5655 | 1.2891 | 8.3927e-05 |  | 2930.2931 | 1.2888 | 0.00021702
|  | 2860.4449 | 1.2891 | 5.6878e-05 |  | 2930.2328 | 1.289 | 0.00027164
|  | 2860.3244 | 1.2891 | 2.8254e-05 |  | 2930.1726 | 1.2891 | 0.00027281
|  | 2860.2039 | 1.2891 | 3.1922e-06 |  | 2930.1123 | 1.2892 | 0.00022262
|  | 2860.0833 | 1.2891 | -1.7382e-05 |  | 2930.052 | 1.2892 | 0.0001347
|  | 2859.9628 | 1.289 | -2.8742e-05 |  | 2929.9918 | 1.2893 | 3.404e-05
|  | 2859.8423 | 1.289 | -2.7832e-05 |  | 2929.9315 | 1.2892 | -5.6558e-05
|  | 2859.7218 | 1.289 | -1.3309e-05 |  | 2929.8712 | 1.2892 | -0.00011923
|  | 2859.6012 | 1.2889 | 1.474e-05 |  | 2929.811 | 1.2891 | -0.00014872
|  | 2859.4807 | 1.2889 | 5.4913e-05 |  | 2929.7507 | 1.2891 | -0.00014785
|  | 2859.3602 | 1.2889 | 0.00010351 |  | 2929.6904 | 1.289 | -0.00012873
|  | 2859.2396 | 1.2889 | 0.00015512 |  | 2929.6302 | 1.289 | -0.00010343
|  | 2859.1191 | 1.2889 | 0.00020293 |  | 2929.5699 | 1.289 | -8.4516e-05
|  | 2858.9986 | 1.2889 | 0.00024034 |  | 2929.5096 | 1.289 | -7.6284e-05
|  | 2858.878 | 1.289 | 0.00026187 |  | 2929.4494 | 1.289 | -7.9096e-05
|  | 2858.7575 | 1.289 | 0.00026401 |  | 2929.3891 | 1.289 | -8.3837e-05
|  | 2858.637 | 1.2891 | 0.0002478 |  | 2929.3288 | 1.2889 | -7.9969e-05
|  | 2858.5164 | 1.2891 | 0.00021741 |  | 2929.2686 | 1.2889 | -5.2878e-05
|  | 2858.3959 | 1.2891 | 0.00018052 |  | 2929.2083 | 1.2888 | 5.1978e-06
|  | 2858.2754 | 1.2891 | 0.00014603 |  | 2929.1481 | 1.2888 | 9.6859e-05
|  | 2858.1549 | 1.2891 | 0.00012266 |  | 2929.0878 | 1.2888 | 0.00021075
|  | 2858.0343 | 1.289 | 0.00011604 |  | 2929.0275 | 1.2889 | 0.00032789
|  | 2857.9138 | 1.289 | 0.0001277 |  | 2928.9673 | 1.289 | 0.00042102
|  | 2857.7933 | 1.289 | 0.00015674 |  | 2928.907 | 1.2891 | 0.00046725
|  | 2857.6727 | 1.289 | 0.00019717 |  | 2928.8467 | 1.2893 | 0.00045082
|  | 2857.5522 | 1.289 | 0.0002399 |  | 2928.7865 | 1.2894 | 0.00037314
|  | 2857.4317 | 1.289 | 0.00027577 |  | 2928.7262 | 1.2895 | 0.00024893
|  | 2857.3111 | 1.2891 | 0.00029706 |  | 2928.6659 | 1.2896 | 0.0001054
|  | 2857.1906 | 1.2891 | 0.0003002 |  | 2928.6057 | 1.2895 | -3.0233e-05
|  | 2857.0701 | 1.2892 | 0.00028498 |  | 2928.5454 | 1.2895 | -0.00013459
|  | 2856.9495 | 1.2892 | 0.00025622 |  | 2928.4851 | 1.2894 | -0.00019821
|  | 2856.829 | 1.2892 | 0.00022007 |  | 2928.4249 | 1.2893 | -0.00022253
|  | 2856.7085 | 1.2892 | 0.00018415 |  | 2928.3646 | 1.2892 | -0.00022101
|  | 2856.5879 | 1.2892 | 0.00015344 |  | 2928.3043 | 1.2892 | -0.00019907
|  | 2856.4674 | 1.2892 | 0.00013091 |  | 2928.2441 | 1.2891 | -0.00016647
|  | 2856.3469 | 1.2892 | 0.00011596 |  | 2928.1838 | 1.2891 | -0.00012594
|  | 2856.2264 | 1.2892 | 0.00010567 |  | 2928.1235 | 1.2891 | -7.9407e-05
|  | 2856.1058 | 1.2892 | 9.6291e-05 |  | 2928.0633 | 1.2891 | -2.7231e-05
|  | 2855.9853 | 1.2892 | 8.4741e-05 |  | 2928.003 | 1.2891 | 2.273e-05
|  | 2855.8648 | 1.2892 | 6.9597e-05 |  | 2927.9427 | 1.2892 | 5.9647e-05
|  | 2855.7442 | 1.2892 | 5.3067e-05 |  | 2927.8825 | 1.2892 | 6.6496e-05
|  | 2855.6237 | 1.2892 | 3.4301e-05 |  | 2927.8222 | 1.2893 | 3.1917e-05
|  | 2855.5032 | 1.2892 | 1.7485e-05 |  | 2927.7619 | 1.2894 | -4.8725e-05
|  | 2855.3826 | 1.2892 | 5.4509e-06 |  | 2927.7017 | 1.2894 | -0.00016534
|  | 2855.2621 | 1.2892 | -7.1943e-07 |  | 2927.6414 | 1.2894 | -0.00029784
|  | 2855.1416 | 1.2892 | -1.0154e-06 |  | 2927.5811 | 1.2893 | -0.00041613
|  | 2855.021 | 1.2891 | 3.5673e-06 |  | 2927.5209 | 1.2891 | -0.00049288
|  | 2854.9005 | 1.2891 | 1.0876e-05 |  | 2927.4606 | 1.289 | -0.00050625
|  | 2854.78 | 1.2891 | 1.9516e-05 |  | 2927.4003 | 1.2888 | -0.00045046
|  | 2854.6594 | 1.2891 | 2.8398e-05 |  | 2927.3401 | 1.2887 | -0.00033042
|  | 2854.5389 | 1.2891 | 3.686e-05 |  | 2927.2798 | 1.2886 | -0.00016696
|  | 2854.4184 | 1.2891 | 4.4344e-05 |  | 2927.2196 | 1.2885 | 1.5933e-05
|  | 2854.2979 | 1.2892 | 4.9942e-05 |  | 2927.1593 | 1.2886 | 0.00019135
|  | 2854.1773 | 1.2892 | 5.1433e-05 |  | 2927.099 | 1.2887 | 0.00033986
|  | 2854.0568 | 1.2892 | 4.677e-05 |  | 2927.0388 | 1.2888 | 0.00044751
|  | 2853.9363 | 1.2892 | 3.3948e-05 |  | 2926.9785 | 1.2889 | 0.00051181
|  | 2853.8157 | 1.2892 | 1.0843e-05 |  | 2926.9182 | 1.289 | 0.00053493
|  | 2853.6952 | 1.2892 | -2.1405e-05 |  | 2926.858 | 1.2892 | 0.00052708
|  | 2853.5747 | 1.2892 | -5.9895e-05 |  | 2926.7977 | 1.2893 | 0.00049715
|  | 2853.4541 | 1.2892 | -9.7404e-05 |  | 2926.7374 | 1.2893 | 0.00045495
|  | 2853.3336 | 1.2892 | -0.00013378 |  | 2926.6772 | 1.2894 | 0.00040503
|  | 2853.2131 | 1.2892 | -0.00016066 |  | 2926.6169 | 1.2895 | 0.00035013
|  | 2853.0925 | 1.2891 | -0.00017378 |  | 2926.5566 | 1.2895 | 0.00028835
|  | 2852.972 | 1.2891 | -0.00017125 |  | 2926.4964 | 1.2895 | 0.00021952
|  | 2852.8515 | 1.289 | -0.00015426 |  | 2926.4361 | 1.2896 | 0.00014276
|  | 2852.731 | 1.289 | -0.00012641 |  | 2926.3758 | 1.2896 | 6.1847e-05
|  | 2852.6104 | 1.289 | -9.2008e-05 |  | 2926.3156 | 1.2895 | -1.8563e-05
|  | 2852.4899 | 1.289 | -5.6502e-05 |  | 2926.2553 | 1.2895 | -9.0619e-05
|  | 2852.3694 | 1.289 | -2.3183e-05 |  | 2926.195 | 1.2894 | -0.00014905
|  | 2852.2488 | 1.289 | 5.1568e-06 |  | 2926.1348 | 1.2894 | -0.0001888
|  | 2852.1283 | 1.289 | 2.868e-05 |  | 2926.0745 | 1.2893 | -0.00021008
|  | 2852.0078 | 1.289 | 4.6847e-05 |  | 2926.0142 | 1.2892 | -0.00020717
|  | 2851.8872 | 1.289 | 6.0808e-05 |  | 2925.954 | 1.2891 | -0.00018
|  | 2851.7667 | 1.2891 | 7.0726e-05 |  | 2925.8937 | 1.289 | -0.00012558
|  | 2851.6462 | 1.2891 | 7.6581e-05 |  | 2925.8334 | 1.2889 | -4.3986e-05
|  | 2851.5256 | 1.2891 | 7.7872e-05 |  | 2925.7732 | 1.2889 | 6.5362e-05
|  | 2851.4051 | 1.2891 | 7.451e-05 |  | 2925.7129 | 1.2889 | 0.00019644
|  | 2851.2846 | 1.2892 | 6.5776e-05 |  | 2925.6526 | 1.2889 | 0.00034169
|  | 2851.164 | 1.2892 | 5.3178e-05 |  | 2925.5924 | 1.2889 | 0.0004871
|  | 2851.0435 | 1.2892 | 3.504e-05 |  | 2925.5321 | 1.289 | 0.00062066
|  | 2850.923 | 1.2892 | 1.2827e-05 |  | 2925.4719 | 1.2891 | 0.00072923
|  | 2850.8025 | 1.2892 | -1.1566e-05 |  | 2925.4116 | 1.2893 | 0.0008076
|  | 2850.6819 | 1.2892 | -3.6041e-05 |  | 2925.3513 | 1.2895 | 0.00085185
|  | 2850.5614 | 1.2892 | -5.8792e-05 |  | 2925.2911 | 1.2896 | 0.00086441
|  | 2850.4409 | 1.2892 | -7.6921e-05 |  | 2925.2308 | 1.2898 | 0.00084559
|  | 2850.3203 | 1.2892 | -8.9066e-05 |  | 2925.1705 | 1.29 | 0.00079517
|  | 2850.1998 | 1.2892 | -9.367e-05 |  | 2925.1103 | 1.2901 | 0.00070957
|  | 2850.0793 | 1.2892 | -9.1434e-05 |  | 2925.05 | 1.2903 | 0.00058683
|  | 2849.9587 | 1.2892 | -8.4692e-05 |  | 2924.9897 | 1.2904 | 0.00042593
|  | 2849.8382 | 1.2892 | -7.6524e-05 |  | 2924.9295 | 1.2905 | 0.00023529
|  | 2849.7177 | 1.2892 | -7.0789e-05 |  | 2924.8692 | 1.2906 | 2.7098e-05
|  | 2849.5971 | 1.2892 | -7.081e-05 |  | 2924.8089 | 1.2906 | -0.00017921
|  | 2849.4766 | 1.2892 | -7.7903e-05 |  | 2924.7487 | 1.2905 | -0.00036727
|  | 2849.3561 | 1.2892 | -9.1977e-05 |  | 2924.6884 | 1.2904 | -0.0005235
|  | 2849.2355 | 1.2892 | -0.00011061 |  | 2924.6281 | 1.2903 | -0.00064517
|  | 2849.115 | 1.2892 | -0.00013085 |  | 2924.5679 | 1.2902 | -0.00073532
|  | 2848.9945 | 1.2892 | -0.00014898 |  | 2924.5076 | 1.2901 | -0.00080323
|  | 2848.874 | 1.2892 | -0.00016229 |  | 2924.4473 | 1.29 | -0.000855
|  | 2848.7534 | 1.2893 | -0.00017229 |  | 2924.3871 | 1.2899 | -0.00089471
|  | 2848.6329 | 1.2893 | -0.0001799 |  | 2924.3268 | 1.2898 | -0.00091792
|  | 2848.5124 | 1.2893 | -0.00018816 |  | 2924.2665 | 1.2897 | -0.00091956
|  | 2848.3918 | 1.2893 | -0.00020268 |  | 2924.2063 | 1.2895 | -0.00089187
|  | 2848.2713 | 1.2893 | -0.00022762 |  | 2924.146 | 1.2894 | -0.00083472
|  | 2848.1508 | 1.2894 | -0.00026718 |  | 2924.0857 | 1.2894 | -0.00075271
|  | 2848.0302 | 1.2894 | -0.00032202 |  | 2924.0255 | 1.2893 | -0.00066012
|  | 2847.9097 | 1.2894 | -0.00039089 |  | 2923.9652 | 1.2894 | -0.00057231
|  | 2847.7892 | 1.2894 | -0.00046983 |  | 2923.9049 | 1.2894 | -0.00051461
|  | 2847.6686 | 1.2894 | -0.00055273 |  | 2923.8447 | 1.2895 | -0.00047436
|  | 2847.5481 | 1.2893 | -0.00063274 |  | 2923.7844 | 1.2895 | -0.00047081
|  | 2847.4276 | 1.2893 | -0.00070356 |  | 2923.7241 | 1.2896 | -0.00050429
|  | 2847.307 | 1.2892 | -0.00076073 |  | 2923.6639 | 1.2896 | -0.00057032
|  | 2847.1865 | 1.2891 | -0.00080201 |  | 2923.6036 | 1.2897 | -0.0006582
|  | 2847.066 | 1.289 | -0.00082593 |  | 2923.5434 | 1.2896 | -0.00075726
|  | 2846.9455 | 1.289 | -0.00083327 |  | 2923.4831 | 1.2896 | -0.00085265
|  | 2846.8249 | 1.2889 | -0.0008252 |  | 2923.4228 | 1.2895 | -0.00093254
|  | 2846.7044 | 1.2888 | -0.00080369 |  | 2923.3626 | 1.2894 | -0.00098522
|  | 2846.5839 | 1.2887 | -0.00077377 |  | 2923.3023 | 1.2893 | -0.0010053
|  | 2846.4633 | 1.2887 | -0.00073355 |  | 2923.242 | 1.2892 | -0.00099014
|  | 2846.3428 | 1.2886 | -0.00068858 |  | 2923.1818 | 1.289 | -0.00094464
|  | 2846.2223 | 1.2886 | -0.00064467 |  | 2923.1215 | 1.289 | -0.00087466
|  | 2846.1017 | 1.2886 | -0.00060622 |  | 2923.0612 | 1.2889 | -0.00078946
|  | 2845.9812 | 1.2886 | -0.0005775 |  | 2923.001 | 1.2888 | -0.00069385
|  | 2845.8607 | 1.2886 | -0.00055935 |  | 2922.9407 | 1.2888 | -0.00059323
|  | 2845.7401 | 1.2886 | -0.00055009 |  | 2922.8804 | 1.2888 | -0.00048883
|  | 2845.6196 | 1.2885 | -0.00054532 |  | 2922.8202 | 1.2888 | -0.00038573
|  | 2845.4991 | 1.2885 | -0.00053984 |  | 2922.7599 | 1.2889 | -0.00028919
|  | 2845.3786 | 1.2885 | -0.0005293 |  | 2922.6996 | 1.2889 | -0.00021035
|  | 2845.258 | 1.2884 | -0.00051201 |  | 2922.6394 | 1.289 | -0.00015995
|  | 2845.1375 | 1.2884 | -0.00048838 |  | 2922.5791 | 1.2891 | -0.00014812
|  | 2845.017 | 1.2884 | -0.00046147 |  | 2922.5188 | 1.2892 | -0.00017554
|  | 2844.8964 | 1.2884 | -0.00043335 |  | 2922.4586 | 1.2893 | -0.00023649
|  | 2844.7759 | 1.2883 | -0.00040485 |  | 2922.3983 | 1.2893 | -0.0003149
|  | 2844.6554 | 1.2883 | -0.00037417 |  | 2922.338 | 1.2893 | -0.00039328
|  | 2844.5348 | 1.2883 | -0.00033887 |  | 2922.2778 | 1.2893 | -0.00045446
|  | 2844.4143 | 1.2883 | -0.0002998 |  | 2922.2175 | 1.2892 | -0.00049
|  | 2844.2938 | 1.2883 | -0.00025098 |  | 2922.1572 | 1.2892 | -0.00049775
|  | 2844.1732 | 1.2882 | -0.00019844 |  | 2922.097 | 1.2891 | -0.00048559
|  | 2844.0527 | 1.2883 | -0.00014945 |  | 2922.0367 | 1.2891 | -0.00046178
|  | 2843.9322 | 1.2883 | -0.00011103 |  | 2921.9764 | 1.2891 | -0.00043574
|  | 2843.8116 | 1.2883 | -8.8291e-05 |  | 2921.9162 | 1.2891 | -0.00041064
|  | 2843.6911 | 1.2883 | -8.0474e-05 |  | 2921.8559 | 1.2891 | -0.00038799
|  | 2843.5706 | 1.2883 | -8.1739e-05 |  | 2921.7957 | 1.2891 | -0.00036489
|  | 2843.4501 | 1.2883 | -8.1933e-05 |  | 2921.7354 | 1.289 | -0.00034097
|  | 2843.3295 | 1.2883 | -7.099e-05 |  | 2921.6751 | 1.289 | -0.00031508
|  | 2843.209 | 1.2883 | -4.2533e-05 |  | 2921.6149 | 1.289 | -0.00029074
|  | 2843.0885 | 1.2882 | 3.5923e-06 |  | 2921.5546 | 1.289 | -0.00026132
|  | 2842.9679 | 1.2882 | 6.116e-05 |  | 2921.4943 | 1.289 | -0.00022529
|  | 2842.8474 | 1.2883 | 0.00011972 |  | 2921.4341 | 1.289 | -0.0001757
|  | 2842.7269 | 1.2883 | 0.00016936 |  | 2921.3738 | 1.289 | -0.00010853
|  | 2842.6063 | 1.2883 | 0.00020294 |  | 2921.3135 | 1.289 | -2.2405e-05
|  | 2842.4858 | 1.2884 | 0.00022038 |  | 2921.2533 | 1.2891 | 7.3409e-05
|  | 2842.3653 | 1.2884 | 0.00022523 |  | 2921.193 | 1.2892 | 0.00016307
|  | 2842.2447 | 1.2884 | 0.000225 |  | 2921.1327 | 1.2893 | 0.00022346
|  | 2842.1242 | 1.2885 | 0.00022571 |  | 2921.0725 | 1.2894 | 0.00023613
|  | 2842.0037 | 1.2885 | 0.00023141 |  | 2921.0122 | 1.2896 | 0.00019041
|  | 2841.8831 | 1.2885 | 0.00024155 |  | 2920.9519 | 1.2897 | 9.171e-05
|  | 2841.7626 | 1.2885 | 0.00025334 |  | 2920.8917 | 1.2898 | -4.265e-05
|  | 2841.6421 | 1.2885 | 0.00026224 |  | 2920.8314 | 1.2898 | -0.0001849
|  | 2841.5216 | 1.2885 | 0.00026468 |  | 2920.7711 | 1.2898 | -0.00031004
|  | 2841.401 | 1.2886 | 0.00025994 |  | 2920.7109 | 1.2898 | -0.00039957
|  | 2841.2805 | 1.2886 | 0.00025019 |  | 2920.6506 | 1.2897 | -0.00045138
|  | 2841.16 | 1.2886 | 0.00023861 |  | 2920.5903 | 1.2897 | -0.00047334
|  | 2841.0394 | 1.2886 | 0.00022913 |  | 2920.5301 | 1.2896 | -0.00048353
|  | 2840.9189 | 1.2886 | 0.00022435 |  | 2920.4698 | 1.2896 | -0.00049685
|  | 2840.7984 | 1.2886 | 0.00022604 |  | 2920.4095 | 1.2896 | -0.00052371
|  | 2840.6778 | 1.2886 | 0.00023301 |  | 2920.3493 | 1.2896 | -0.00056178
|  | 2840.5573 | 1.2886 | 0.00024462 |  | 2920.289 | 1.2896 | -0.00060366
|  | 2840.4368 | 1.2886 | 0.00025818 |  | 2920.2287 | 1.2895 | -0.00063542
|  | 2840.3162 | 1.2886 | 0.00027184 |  | 2920.1685 | 1.2895 | -0.0006491
|  | 2840.1957 | 1.2886 | 0.00028336 |  | 2920.1082 | 1.2894 | -0.00063969
|  | 2840.0752 | 1.2887 | 0.00029051 |  | 2920.0479 | 1.2894 | -0.00061233
|  | 2839.9547 | 1.2887 | 0.00029112 |  | 2919.9877 | 1.2894 | -0.00057502
|  | 2839.8341 | 1.2887 | 0.00028546 |  | 2919.9274 | 1.2894 | -0.00053929
|  | 2839.7136 | 1.2887 | 0.00027207 |  | 2919.8672 | 1.2894 | -0.00051179
|  | 2839.5931 | 1.2888 | 0.00025229 |  | 2919.8069 | 1.2894 | -0.00049708
|  | 2839.4725 | 1.2888 | 0.00022866 |  | 2919.7466 | 1.2894 | -0.00049289
|  | 2839.352 | 1.2888 | 0.00020448 |  | 2919.6864 | 1.2894 | -0.0004967
|  | 2839.2315 | 1.2888 | 0.0001827 |  | 2919.6261 | 1.2895 | -0.00050308
|  | 2839.1109 | 1.2888 | 0.00016571 |  | 2919.5658 | 1.2895 | -0.00051038
|  | 2838.9904 | 1.2887 | 0.00015532 |  | 2919.5056 | 1.2895 | -0.00051779
|  | 2838.8699 | 1.2887 | 0.00015167 |  | 2919.4453 | 1.2895 | -0.00052854
|  | 2838.7493 | 1.2887 | 0.00015378 |  | 2919.385 | 1.2895 | -0.00054422
|  | 2838.6288 | 1.2887 | 0.00016048 |  | 2919.3248 | 1.2896 | -0.00056463
|  | 2838.5083 | 1.2887 | 0.00016838 |  | 2919.2645 | 1.2896 | -0.00059589
|  | 2838.3877 | 1.2887 | 0.00017413 |  | 2919.2042 | 1.2896 | -0.00063662
|  | 2838.2672 | 1.2887 | 0.00017469 |  | 2919.144 | 1.2896 | -0.00068279
|  | 2838.1467 | 1.2887 | 0.00016782 |  | 2919.0837 | 1.2896 | -0.00073132
|  | 2838.0262 | 1.2887 | 0.00015346 |  | 2919.0234 | 1.2896 | -0.000777
|  | 2837.9056 | 1.2887 | 0.00013512 |  | 2918.9632 | 1.2896 | -0.00081906
|  | 2837.7851 | 1.2887 | 0.00011785 |  | 2918.9029 | 1.2895 | -0.00085609
|  | 2837.6646 | 1.2887 | 0.00010834 |  | 2918.8426 | 1.2895 | -0.00089099
|  | 2837.544 | 1.2887 | 0.00011129 |  | 2918.7824 | 1.2895 | -0.00092439
|  | 2837.4235 | 1.2886 | 0.00012985 |  | 2918.7221 | 1.2894 | -0.00095659
|  | 2837.303 | 1.2886 | 0.00016194 |  | 2918.6618 | 1.2894 | -0.0009817
|  | 2837.1824 | 1.2886 | 0.00020171 |  | 2918.6016 | 1.2893 | -0.0009923
|  | 2837.0619 | 1.2886 | 0.00023977 |  | 2918.5413 | 1.2892 | -0.00097672
|  | 2836.9414 | 1.2887 | 0.00026763 |  | 2918.481 | 1.2892 | -0.00092808
|  | 2836.8208 | 1.2887 | 0.00027964 |  | 2918.4208 | 1.2891 | -0.00084538
|  | 2836.7003 | 1.2887 | 0.00027492 |  | 2918.3605 | 1.2891 | -0.00074129
|  | 2836.5798 | 1.2888 | 0.00025686 |  | 2918.3002 | 1.2892 | -0.0006367
|  | 2836.4592 | 1.2888 | 0.00023168 |  | 2918.24 | 1.2893 | -0.00056172
|  | 2836.3387 | 1.2888 | 0.00020511 |  | 2918.1797 | 1.2894 | -0.00054196
|  | 2836.2182 | 1.2888 | 0.00018152 |  | 2918.1195 | 1.2895 | -0.00059383
|  | 2836.0977 | 1.2888 | 0.00016151 |  | 2918.0592 | 1.2897 | -0.00071487
|  | 2835.9771 | 1.2888 | 0.00014475 |  | 2917.9989 | 1.2897 | -0.00088644
|  | 2835.8566 | 1.2888 | 0.00012975 |  | 2917.9387 | 1.2897 | -0.0010741
|  | 2835.7361 | 1.2888 | 0.00011679 |  | 2917.8784 | 1.2896 | -0.0012432
|  | 2835.6155 | 1.2887 | 0.00010832 |  | 2917.8181 | 1.2895 | -0.0013627
|  | 2835.495 | 1.2887 | 0.00010763 |  | 2917.7579 | 1.2893 | -0.0014198
|  | 2835.3745 | 1.2887 | 0.0001174 |  | 2917.6976 | 1.2891 | -0.0014162
|  | 2835.2539 | 1.2887 | 0.00013625 |  | 2917.6373 | 1.289 | -0.0013689
|  | 2835.1334 | 1.2887 | 0.0001639 |  | 2917.5771 | 1.2889 | -0.0012979
|  | 2835.0129 | 1.2887 | 0.00019426 |  | 2917.5168 | 1.2888 | -0.0012215
|  | 2834.8923 | 1.2887 | 0.00022001 |  | 2917.4565 | 1.2888 | -0.0011459
|  | 2834.7718 | 1.2887 | 0.00023574 |  | 2917.3963 | 1.2887 | -0.0010705
|  | 2834.6513 | 1.2887 | 0.00023904 |  | 2917.336 | 1.2887 | -0.00098659
|  | 2834.5307 | 1.2888 | 0.00023101 |  | 2917.2757 | 1.2887 | -0.00088972
|  | 2834.4102 | 1.2888 | 0.00021536 |  | 2917.2155 | 1.2887 | -0.00078037
|  | 2834.2897 | 1.2888 | 0.00019759 |  | 2917.1552 | 1.2887 | -0.00067103
|  | 2834.1692 | 1.2888 | 0.00018135 |  | 2917.0949 | 1.2888 | -0.00058335
|  | 2834.0486 | 1.2888 | 0.00016928 |  | 2917.0347 | 1.2889 | -0.00051884
|  | 2833.9281 | 1.2888 | 0.00016108 |  | 2916.9744 | 1.289 | -0.00049493
|  | 2833.8076 | 1.2888 | 0.00015574 |  | 2916.9141 | 1.2891 | -0.00051369
|  | 2833.687 | 1.2887 | 0.00015112 |  | 2916.8539 | 1.2892 | -0.00056273
|  | 2833.5665 | 1.2887 | 0.00014624 |  | 2916.7936 | 1.2892 | -0.00062618
|  | 2833.446 | 1.2887 | 0.00014095 |  | 2916.7333 | 1.2892 | -0.00068587
|  | 2833.3254 | 1.2887 | 0.00013524 |  | 2916.6731 | 1.2892 | -0.00073353
|  | 2833.2049 | 1.2887 | 0.00013037 |  | 2916.6128 | 1.2892 | -0.00076788
|  | 2833.0844 | 1.2887 | 0.00012782 |  | 2916.5525 | 1.2892 | -0.00079762
|  | 2832.9638 | 1.2887 | 0.00012838 |  | 2916.4923 | 1.2893 | -0.00083078
|  | 2832.8433 | 1.2887 | 0.00013436 |  | 2916.432 | 1.2893 | -0.00087398
|  | 2832.7228 | 1.2886 | 0.00014733 |  | 2916.3717 | 1.2893 | -0.00092373
|  | 2832.6023 | 1.2886 | 0.00016899 |  | 2916.3115 | 1.2892 | -0.00097236
|  | 2832.4817 | 1.2886 | 0.00019825 |  | 2916.2512 | 1.2892 | -0.0010079
|  | 2832.3612 | 1.2886 | 0.00023328 |  | 2916.191 | 1.2891 | -0.0010247
|  | 2832.2407 | 1.2886 | 0.00026925 |  | 2916.1307 | 1.2891 | -0.001024
|  | 2832.1201 | 1.2886 | 0.00030052 |  | 2916.0704 | 1.2891 | -0.0010179
|  | 2831.9996 | 1.2887 | 0.00032153 |  | 2916.0102 | 1.2891 | -0.0010204
|  | 2831.8791 | 1.2887 | 0.000329 |  | 2915.9499 | 1.2891 | -0.0010455
|  | 2831.7585 | 1.2887 | 0.00032269 |  | 2915.8896 | 1.2891 | -0.0010944
|  | 2831.638 | 1.2888 | 0.0003057 |  | 2915.8294 | 1.2891 | -0.0011588
|  | 2831.5175 | 1.2888 | 0.00028352 |  | 2915.7691 | 1.289 | -0.0012182
|  | 2831.3969 | 1.2888 | 0.00026221 |  | 2915.7088 | 1.2889 | -0.0012524
|  | 2831.2764 | 1.2888 | 0.00024667 |  | 2915.6486 | 1.2889 | -0.0012443
|  | 2831.1559 | 1.2887 | 0.00024065 |  | 2915.5883 | 1.2887 | -0.0011922
|  | 2831.0353 | 1.2887 | 0.0002444 |  | 2915.528 | 1.2887 | -0.0011051
|  | 2830.9148 | 1.2887 | 0.00025734 |  | 2915.4678 | 1.2887 | -0.0010039
|  | 2830.7943 | 1.2887 | 0.00027561 |  | 2915.4075 | 1.2887 | -0.00090984
|  | 2830.6738 | 1.2887 | 0.00030024 |  | 2915.3472 | 1.2888 | -0.00084158
|  | 2830.5532 | 1.2887 | 0.00032676 |  | 2915.287 | 1.2888 | -0.00080592
|  | 2830.4327 | 1.2887 | 0.00035131 |  | 2915.2267 | 1.2889 | -0.00080306
|  | 2830.3122 | 1.2888 | 0.00036961 |  | 2915.1664 | 1.289 | -0.00082574
|  | 2830.1916 | 1.2888 | 0.00037711 |  | 2915.1062 | 1.289 | -0.00086899
|  | 2830.0711 | 1.2888 | 0.00037016 |  | 2915.0459 | 1.2891 | -0.00092793
|  | 2829.9506 | 1.2889 | 0.00034764 |  | 2914.9856 | 1.2891 | -0.0010035
|  | 2829.83 | 1.2889 | 0.00031158 |  | 2914.9254 | 1.2892 | -0.0010943
|  | 2829.7095 | 1.2889 | 0.0002687 |  | 2914.8651 | 1.2891 | -0.0011971
|  | 2829.589 | 1.2889 | 0.00022596 |  | 2914.8048 | 1.2891 | -0.0012916
|  | 2829.4684 | 1.2889 | 0.00019199 |  | 2914.7446 | 1.289 | -0.0013898
|  | 2829.3479 | 1.2888 | 0.00017189 |  | 2914.6843 | 1.289 | -0.0014658
|  | 2829.2274 | 1.2888 | 0.00016788 |  | 2914.624 | 1.2888 | -0.0015092
|  | 2829.1068 | 1.2888 | 0.00017732 |  | 2914.5638 | 1.2887 | -0.0015161
|  | 2828.9863 | 1.2888 | 0.00019526 |  | 2914.5035 | 1.2886 | -0.0014936
|  | 2828.8658 | 1.2887 | 0.00021607 |  | 2914.4432 | 1.2885 | -0.001452
|  | 2828.7453 | 1.2887 | 0.00023498 |  | 2914.383 | 1.2885 | -0.0014059
|  | 2828.6247 | 1.2888 | 0.00024948 |  | 2914.3227 | 1.2884 | -0.0013639
|  | 2828.5042 | 1.2888 | 0.00025882 |  | 2914.2625 | 1.2884 | -0.0013312
|  | 2828.3837 | 1.2888 | 0.00026487 |  | 2914.2022 | 1.2884 | -0.0013069
|  | 2828.2631 | 1.2888 | 0.00026829 |  | 2914.1419 | 1.2883 | -0.0012898
|  | 2828.1426 | 1.2888 | 0.00026956 |  | 2914.0817 | 1.2883 | -0.0012769
|  | 2828.0221 | 1.2888 | 0.00026929 |  | 2914.0214 | 1.2883 | -0.0012682
|  | 2827.9015 | 1.2888 | 0.00026808 |  | 2913.9611 | 1.2882 | -0.0012617
|  | 2827.781 | 1.2888 | 0.00026735 |  | 2913.9009 | 1.2882 | -0.0012538
|  | 2827.6605 | 1.2888 | 0.00026865 |  | 2913.8406 | 1.2881 | -0.0012328
|  | 2827.5399 | 1.2888 | 0.00027403 |  | 2913.7803 | 1.288 | -0.0011859
|  | 2827.4194 | 1.2888 | 0.00028389 |  | 2913.7201 | 1.2879 | -0.0010975
|  | 2827.2989 | 1.2888 | 0.00029675 |  | 2913.6598 | 1.2878 | -0.00096179
|  | 2827.1784 | 1.2888 | 0.00030938 |  | 2913.5995 | 1.2878 | -0.00078413
|  | 2827.0578 | 1.2888 | 0.00031798 |  | 2913.5393 | 1.2878 | -0.0005856
|  | 2826.9373 | 1.2888 | 0.00031879 |  | 2913.479 | 1.2879 | -0.00039619
|  | 2826.8168 | 1.2888 | 0.00031183 |  | 2913.4187 | 1.2881 | -0.00025166
|  | 2826.6962 | 1.2888 | 0.00029947 |  | 2913.3585 | 1.2883 | -0.00017727
|  | 2826.5757 | 1.2888 | 0.00028782 |  | 2913.2982 | 1.2885 | -0.00018606
|  | 2826.4552 | 1.2888 | 0.00028239 |  | 2913.2379 | 1.2887 | -0.00027106
|  | 2826.3346 | 1.2888 | 0.00028793 |  | 2913.1777 | 1.2888 | -0.00041416
|  | 2826.2141 | 1.2888 | 0.00030285 |  | 2913.1174 | 1.2889 | -0.00058709
|  | 2826.0936 | 1.2888 | 0.00032675 |  | 2913.0571 | 1.2889 | -0.00076533
|  | 2825.973 | 1.2888 | 0.00035264 |  | 2912.9969 | 1.2889 | -0.00092916
|  | 2825.8525 | 1.2889 | 0.00037295 |  | 2912.9366 | 1.2888 | -0.0010695
|  | 2825.732 | 1.2889 | 0.00038216 |  | 2912.8763 | 1.2887 | -0.0011819
|  | 2825.6114 | 1.2889 | 0.00037867 |  | 2912.8161 | 1.2886 | -0.0012664
|  | 2825.4909 | 1.289 | 0.00036388 |  | 2912.7558 | 1.2885 | -0.0013209
|  | 2825.3704 | 1.289 | 0.00034158 |  | 2912.6955 | 1.2883 | -0.0013438
|  | 2825.2499 | 1.289 | 0.00031563 |  | 2912.6353 | 1.2882 | -0.0013305
|  | 2825.1293 | 1.289 | 0.00028873 |  | 2912.575 | 1.2881 | -0.0012817
|  | 2825.0088 | 1.289 | 0.00026031 |  | 2912.5148 | 1.2879 | -0.0012096
|  | 2824.8883 | 1.289 | 0.00022877 |  | 2912.4545 | 1.2878 | -0.0011058
|  | 2824.7677 | 1.289 | 0.00019267 |  | 2912.3942 | 1.2878 | -0.00098724
|  | 2824.6472 | 1.289 | 0.00015282 |  | 2912.334 | 1.2878 | -0.0008706
|  | 2824.5267 | 1.289 | 0.00011264 |  | 2912.2737 | 1.2878 | -0.00076795
|  | 2824.4061 | 1.289 | 7.8198e-05 |  | 2912.2134 | 1.2878 | -0.00069072
|  | 2824.2856 | 1.2889 | 5.6547e-05 |  | 2912.1532 | 1.2879 | -0.00064141
|  | 2824.1651 | 1.2889 | 5.2401e-05 |  | 2912.0929 | 1.2879 | -0.00061941
|  | 2824.0445 | 1.2889 | 6.6791e-05 |  | 2912.0326 | 1.2879 | -0.00061603
|  | 2823.924 | 1.2888 | 9.3455e-05 |  | 2911.9724 | 1.2879 | -0.00061974
|  | 2823.8035 | 1.2888 | 0.00013037 |  | 2911.9121 | 1.2879 | -0.00061433
|  | 2823.6829 | 1.2888 | 0.00016723 |  | 2911.8518 | 1.2878 | -0.0005863
|  | 2823.5624 | 1.2888 | 0.00019557 |  | 2911.7916 | 1.2878 | -0.00052546
|  | 2823.4419 | 1.2889 | 0.00020984 |  | 2911.7313 | 1.2878 | -0.00043324
|  | 2823.3214 | 1.2889 | 0.00020805 |  | 2911.671 | 1.2878 | -0.00031982
|  | 2823.2008 | 1.2889 | 0.00019238 |  | 2911.6108 | 1.2878 | -0.00020779
|  | 2823.0803 | 1.2889 | 0.00016641 |  | 2911.5505 | 1.2879 | -0.00012178
|  | 2822.9598 | 1.2889 | 0.00013604 |  | 2911.4902 | 1.288 | -8.4926e-05
|  | 2822.8392 | 1.2889 | 0.00010628 |  | 2911.43 | 1.2882 | -0.00010577
|  | 2822.7187 | 1.2889 | 8.1178e-05 |  | 2911.3697 | 1.2883 | -0.0001781
|  | 2822.5982 | 1.2889 | 6.3604e-05 |  | 2911.3094 | 1.2883 | -0.00027801
|  | 2822.4776 | 1.2889 | 5.4908e-05 |  | 2911.2492 | 1.2883 | -0.00037547
|  | 2822.3571 | 1.2888 | 5.4708e-05 |  | 2911.1889 | 1.2882 | -0.00043955
|  | 2822.2366 | 1.2888 | 6.1648e-05 |  | 2911.1286 | 1.2881 | -0.00045326
|  | 2822.116 | 1.2888 | 7.274e-05 |  | 2911.0684 | 1.288 | -0.00041353
|  | 2821.9955 | 1.2888 | 8.4614e-05 |  | 2911.0081 | 1.288 | -0.00033531
|  | 2821.875 | 1.2888 | 9.3165e-05 |  | 2910.9478 | 1.288 | -0.00023992
|  | 2821.7544 | 1.2888 | 9.5875e-05 |  | 2910.8876 | 1.288 | -0.00015086
|  | 2821.6339 | 1.2888 | 9.2633e-05 |  | 2910.8273 | 1.288 | -8.0928e-05
|  | 2821.5134 | 1.2888 | 8.4465e-05 |  | 2910.767 | 1.2881 | -3.5057e-05
|  | 2821.3929 | 1.2888 | 7.5426e-05 |  | 2910.7068 | 1.2881 | -7.008e-06
|  | 2821.2723 | 1.2887 | 7.1014e-05 |  | 2910.6465 | 1.2882 | 9.9968e-06
|  | 2821.1518 | 1.2887 | 7.7026e-05 |  | 2910.5863 | 1.2883 | 2.1134e-05
|  | 2821.0313 | 1.2887 | 9.7871e-05 |  | 2910.526 | 1.2883 | 2.283e-05
|  | 2820.9107 | 1.2886 | 0.00013403 |  | 2910.4657 | 1.2884 | 9.1067e-06
|  | 2820.7902 | 1.2886 | 0.00018363 |  | 2910.4055 | 1.2884 | -2.864e-05
|  | 2820.6697 | 1.2886 | 0.00024108 |  | 2910.3452 | 1.2885 | -9.0141e-05
|  | 2820.5491 | 1.2886 | 0.00029926 |  | 2910.2849 | 1.2885 | -0.00015846
|  | 2820.4286 | 1.2887 | 0.00035086 |  | 2910.2247 | 1.2885 | -0.0002388
|  | 2820.3081 | 1.2887 | 0.00038968 |  | 2910.1644 | 1.2884 | -0.00030469
|  | 2820.1875 | 1.2888 | 0.00041237 |  | 2910.1041 | 1.2883 | -0.00033425
|  | 2820.067 | 1.2888 | 0.00041772 |  | 2910.0439 | 1.2882 | -0.00031802
|  | 2819.9465 | 1.2889 | 0.00040694 |  | 2909.9836 | 1.2882 | -0.00025435
|  | 2819.8259 | 1.2889 | 0.00038308 |  | 2909.9233 | 1.2881 | -0.00015617
|  | 2819.7054 | 1.289 | 0.00034899 |  | 2909.8631 | 1.2881 | -4.0937e-05
|  | 2819.5849 | 1.289 | 0.00030839 |  | 2909.8028 | 1.2882 | 6.9174e-05
|  | 2819.4644 | 1.289 | 0.00026759 |  | 2909.7425 | 1.2882 | 0.00015822
|  | 2819.3438 | 1.289 | 0.00022243 |  | 2909.6823 | 1.2883 | 0.00021264
|  | 2819.2233 | 1.289 | 0.00017794 |  | 2909.622 | 1.2885 | 0.00022856
|  | 2819.1028 | 1.289 | 0.00013722 |  | 2909.5617 | 1.2886 | 0.00020356
|  | 2818.9822 | 1.289 | 0.00010175 |  | 2909.5015 | 1.2887 | 0.00014231
|  | 2818.8617 | 1.289 | 7.3604e-05 |  | 2909.4412 | 1.2888 | 4.9773e-05
|  | 2818.7412 | 1.2889 | 5.3572e-05 |  | 2909.3809 | 1.2888 | -6.4014e-05
|  | 2818.6206 | 1.2889 | 4.221e-05 |  | 2909.3207 | 1.2888 | -0.00018772
|  | 2818.5001 | 1.2889 | 3.8343e-05 |  | 2909.2604 | 1.2888 | -0.00030446
|  | 2818.3796 | 1.2888 | 4.1456e-05 |  | 2909.2001 | 1.2887 | -0.00039843
|  | 2818.259 | 1.2888 | 5.0412e-05 |  | 2909.1399 | 1.2886 | -0.00045329
|  | 2818.1385 | 1.2888 | 6.461e-05 |  | 2909.0796 | 1.2885 | -0.00046069
|  | 2818.018 | 1.2887 | 8.4398e-05 |  | 2909.0193 | 1.2884 | -0.00041808
|  | 2817.8975 | 1.2887 | 0.00010968 |  | 2908.9591 | 1.2883 | -0.00033551
|  | 2817.7769 | 1.2887 | 0.00014044 |  | 2908.8988 | 1.2883 | -0.00022972
|  | 2817.6564 | 1.2887 | 0.00017543 |  | 2908.8386 | 1.2883 | -0.00012512
|  | 2817.5359 | 1.2887 | 0.00021094 |  | 2908.7783 | 1.2884 | -4.3733e-05
|  | 2817.4153 | 1.2887 | 0.00024294 |  | 2908.718 | 1.2885 | -5.1443e-06
|  | 2817.2948 | 1.2888 | 0.0002659 |  | 2908.6578 | 1.2886 | -1.7104e-05
|  | 2817.1743 | 1.2888 | 0.00027579 |  | 2908.5975 | 1.2887 | -7.8639e-05
|  | 2817.0537 | 1.2888 | 0.00027212 |  | 2908.5372 | 1.2888 | -0.00017502
|  | 2816.9332 | 1.2889 | 0.00025449 |  | 2908.477 | 1.2888 | -0.00028705
|  | 2816.8127 | 1.2889 | 0.00022735 |  | 2908.4167 | 1.2887 | -0.00039143
|  | 2816.6921 | 1.2889 | 0.00019702 |  | 2908.3564 | 1.2887 | -0.00047137
|  | 2816.5716 | 1.2889 | 0.00016967 |  | 2908.2962 | 1.2886 | -0.00051502
|  | 2816.4511 | 1.2889 | 0.00015021 |  | 2908.2359 | 1.2885 | -0.0005234
|  | 2816.3305 | 1.2889 | 0.00014076 |  | 2908.1756 | 1.2884 | -0.0005029
|  | 2816.21 | 1.2888 | 0.00014001 |  | 2908.1154 | 1.2883 | -0.00046657
|  | 2816.0895 | 1.2888 | 0.0001445 |  | 2908.0551 | 1.2883 | -0.00042402
|  | 2815.969 | 1.2888 | 0.00015027 |  | 2907.9948 | 1.2883 | -0.00038284
|  | 2815.8484 | 1.2888 | 0.00015402 |  | 2907.9346 | 1.2882 | -0.00034206
|  | 2815.7279 | 1.2888 | 0.00015494 |  | 2907.8743 | 1.2882 | -0.00029919
|  | 2815.6074 | 1.2888 | 0.00015343 |  | 2907.814 | 1.2882 | -0.00024731
|  | 2815.4868 | 1.2888 | 0.00015186 |  | 2907.7538 | 1.2882 | -0.00018435
|  | 2815.3663 | 1.2888 | 0.000152 |  | 2907.6935 | 1.2882 | -0.00011039
|  | 2815.2458 | 1.2888 | 0.00015518 |  | 2907.6332 | 1.2882 | -3.5252e-05
|  | 2815.1252 | 1.2888 | 0.00016106 |  | 2907.573 | 1.2882 | 3.145e-05
|  | 2815.0047 | 1.2888 | 0.00016926 |  | 2907.5127 | 1.2883 | 7.6635e-05
|  | 2814.8842 | 1.2888 | 0.00017741 |  | 2907.4524 | 1.2884 | 9.4166e-05
|  | 2814.7636 | 1.2888 | 0.00018694 |  | 2907.3922 | 1.2885 | 8.1694e-05
|  | 2814.6431 | 1.2888 | 0.00019668 |  | 2907.3319 | 1.2885 | 4.6083e-05
|  | 2814.5226 | 1.2888 | 0.00020759 |  | 2907.2716 | 1.2886 | -3.1013e-06
|  | 2814.402 | 1.2888 | 0.00022018 |  | 2907.2114 | 1.2886 | -5.2169e-05
|  | 2814.2815 | 1.2888 | 0.0002345 |  | 2907.1511 | 1.2886 | -9.0648e-05
|  | 2814.161 | 1.2888 | 0.00024891 |  | 2907.0909 | 1.2885 | -0.00010954
|  | 2814.0405 | 1.2888 | 0.00026193 |  | 2907.0306 | 1.2885 | -0.00010604
|  | 2813.9199 | 1.2888 | 0.0002712 |  | 2906.9703 | 1.2885 | -7.9969e-05
|  | 2813.7994 | 1.2888 | 0.00027549 |  | 2906.9101 | 1.2885 | -3.8356e-05
|  | 2813.6789 | 1.2889 | 0.00027442 |  | 2906.8498 | 1.2885 | 1.0909e-05
|  | 2813.5583 | 1.2889 | 0.00026846 |  | 2906.7895 | 1.2885 | 5.4479e-05
|  | 2813.4378 | 1.2889 | 0.00025918 |  | 2906.7293 | 1.2886 | 8.1752e-05
|  | 2813.3173 | 1.2889 | 0.00024805 |  | 2906.669 | 1.2887 | 8.1791e-05
|  | 2813.1967 | 1.2889 | 0.00023583 |  | 2906.6087 | 1.2887 | 5.2496e-05
|  | 2813.0762 | 1.2889 | 0.00022345 |  | 2906.5485 | 1.2888 | -3.9787e-06
|  | 2812.9557 | 1.2889 | 0.00021039 |  | 2906.4882 | 1.2888 | -7.5507e-05
|  | 2812.8351 | 1.2889 | 0.00019725 |  | 2906.4279 | 1.2888 | -0.00014923
|  | 2812.7146 | 1.2889 | 0.00018359 |  | 2906.3677 | 1.2888 | -0.00021059
|  | 2812.5941 | 1.289 | 0.00017094 |  | 2906.3074 | 1.2888 | -0.00025378
|  | 2812.4736 | 1.289 | 0.0001567 |  | 2906.2471 | 1.2888 | -0.0002795
|  | 2812.353 | 1.289 | 0.0001422 |  | 2906.1869 | 1.2888 | -0.00029955
|  | 2812.2325 | 1.289 | 0.0001269 |  | 2906.1266 | 1.2888 | -0.00032647
|  | 2812.112 | 1.289 | 0.00011054 |  | 2906.0663 | 1.2888 | -0.00037349
|  | 2811.9914 | 1.2889 | 9.3317e-05 |  | 2906.0061 | 1.2888 | -0.00044269
|  | 2811.8709 | 1.2889 | 7.6357e-05 |  | 2905.9458 | 1.2887 | -0.00052805
|  | 2811.7504 | 1.2889 | 6.1048e-05 |  | 2905.8855 | 1.2887 | -0.00061141
|  | 2811.6298 | 1.2889 | 5.0061e-05 |  | 2905.8253 | 1.2886 | -0.00067332
|  | 2811.5093 | 1.2889 | 4.4225e-05 |  | 2905.765 | 1.2884 | -0.00069485
|  | 2811.3888 | 1.2889 | 4.3916e-05 |  | 2905.7047 | 1.2883 | -0.00067358
|  | 2811.2682 | 1.2889 | 4.7942e-05 |  | 2905.6445 | 1.2882 | -0.00060807
|  | 2811.1477 | 1.2888 | 5.3474e-05 |  | 2905.5842 | 1.2881 | -0.00050936
|  | 2811.0272 | 1.2888 | 5.709e-05 |  | 2905.5239 | 1.288 | -0.00039361
|  | 2810.9066 | 1.2888 | 5.7207e-05 |  | 2905.4637 | 1.288 | -0.00027935
|  | 2810.7861 | 1.2888 | 5.3101e-05 |  | 2905.4034 | 1.288 | -0.00017806
|  | 2810.6656 | 1.2888 | 4.7195e-05 |  | 2905.3431 | 1.2881 | -9.6155e-05
|  | 2810.5451 | 1.2888 | 4.3602e-05 |  | 2905.2829 | 1.2881 | -3.1719e-05
|  | 2810.4245 | 1.2888 | 4.6949e-05 |  | 2905.2226 | 1.2881 | 1.6941e-05
|  | 2810.304 | 1.2887 | 5.8722e-05 |  | 2905.1624 | 1.2882 | 5.4542e-05
|  | 2810.1835 | 1.2887 | 8.2049e-05 |  | 2905.1021 | 1.2882 | 8.1598e-05
|  | 2810.0629 | 1.2887 | 0.00011386 |  | 2905.0418 | 1.2883 | 9.8939e-05
|  | 2809.9424 | 1.2887 | 0.00014925 |  | 2904.9816 | 1.2883 | 0.00010597
|  | 2809.8219 | 1.2887 | 0.00018131 |  | 2904.9213 | 1.2884 | 0.00010581
|  | 2809.7013 | 1.2888 | 0.00020459 |  | 2904.861 | 1.2884 | 0.00010267
|  | 2809.5808 | 1.2888 | 0.00021538 |  | 2904.8008 | 1.2884 | 0.00010405
|  | 2809.4603 | 1.2888 | 0.00021372 |  | 2904.7405 | 1.2884 | 0.00011367
|  | 2809.3397 | 1.2888 | 0.00020252 |  | 2904.6802 | 1.2884 | 0.0001336
|  | 2809.2192 | 1.2889 | 0.0001873 |  | 2904.62 | 1.2884 | 0.00015736
|  | 2809.0987 | 1.2889 | 0.00017294 |  | 2904.5597 | 1.2885 | 0.0001771
|  | 2808.9781 | 1.2889 | 0.000163 |  | 2904.4994 | 1.2885 | 0.00018074
|  | 2808.8576 | 1.2889 | 0.00015768 |  | 2904.4392 | 1.2886 | 0.00016215
|  | 2808.7371 | 1.2889 | 0.00015466 |  | 2904.3789 | 1.2887 | 0.00012024
|  | 2808.6166 | 1.2889 | 0.00014873 |  | 2904.3186 | 1.2887 | 6.4105e-05
|  | 2808.496 | 1.2889 | 0.00013616 |  | 2904.2584 | 1.2887 | 5.5867e-06
|  | 2808.3755 | 1.2889 | 0.00011407 |  | 2904.1981 | 1.2887 | -3.9466e-05
|  | 2808.255 | 1.2889 | 8.3689e-05 |  | 2904.1378 | 1.2886 | -6.3074e-05
|  | 2808.1344 | 1.2889 | 4.8699e-05 |  | 2904.0776 | 1.2886 | -6.3115e-05
|  | 2808.0139 | 1.2889 | 1.7584e-05 |  | 2904.0173 | 1.2886 | -4.8445e-05
|  | 2807.8934 | 1.2889 | -8.5988e-06 |  | 2903.957 | 1.2886 | -3.0906e-05
|  | 2807.7728 | 1.2888 | -2.2153e-05 |  | 2903.8968 | 1.2886 | -2.3285e-05
|  | 2807.6523 | 1.2888 | -2.1073e-05 |  | 2903.8365 | 1.2886 | -2.9389e-05
|  | 2807.5318 | 1.2887 | -5.8395e-06 |  | 2903.7762 | 1.2885 | -4.4888e-05
|  | 2807.4112 | 1.2887 | 2.1131e-05 |  | 2903.716 | 1.2885 | -5.5139e-05
|  | 2807.2907 | 1.2887 | 5.6479e-05 |  | 2903.6557 | 1.2885 | -4.3958e-05
|  | 2807.1702 | 1.2887 | 9.7085e-05 |  | 2903.5954 | 1.2884 | 1.8363e-06
|  | 2807.0496 | 1.2886 | 0.00014068 |  | 2903.5352 | 1.2884 | 8.123e-05
|  | 2806.9291 | 1.2887 | 0.00018466 |  | 2903.4749 | 1.2884 | 0.00017412
|  | 2806.8086 | 1.2887 | 0.00022634 |  | 2903.4147 | 1.2885 | 0.00027214
|  | 2806.6881 | 1.2887 | 0.00026101 |  | 2903.3544 | 1.2886 | 0.00034374
|  | 2806.5675 | 1.2888 | 0.00028356 |  | 2903.2941 | 1.2887 | 0.00036449
|  | 2806.447 | 1.2888 | 0.00028816 |  | 2903.2339 | 1.2888 | 0.00032748
|  | 2806.3265 | 1.2889 | 0.0002727 |  | 2903.1736 | 1.2889 | 0.0002396
|  | 2806.2059 | 1.2889 | 0.00023813 |  | 2903.1133 | 1.289 | 0.00012433
|  | 2806.0854 | 1.2889 | 0.00019045 |  | 2903.0531 | 1.289 | 9.1893e-06
|  | 2805.9649 | 1.2889 | 0.00013916 |  | 2902.9928 | 1.2889 | -7.8794e-05
|  | 2805.8443 | 1.2889 | 9.7688e-05 |  | 2902.9325 | 1.2889 | -0.00012595
|  | 2805.7238 | 1.2889 | 6.7692e-05 |  | 2902.8723 | 1.2888 | -0.00013022
|  | 2805.6033 | 1.2889 | 5.6715e-05 |  | 2902.812 | 1.2888 | -0.00010418
|  | 2805.4827 | 1.2888 | 6.3651e-05 |  | 2902.7517 | 1.2888 | -6.4724e-05
|  | 2805.3622 | 1.2888 | 8.1857e-05 |  | 2902.6915 | 1.2888 | -3.1483e-05
|  | 2805.2417 | 1.2888 | 0.0001021 |  | 2902.6312 | 1.2888 | -1.6843e-05
|  | 2805.1212 | 1.2888 | 0.00011567 |  | 2902.5709 | 1.2889 | -2.8857e-05
|  | 2805.0006 | 1.2888 | 0.0001171 |  | 2902.5107 | 1.2889 | -6.6131e-05
|  | 2804.8801 | 1.2889 | 0.00010483 |  | 2902.4504 | 1.2889 | -0.00012466
|  | 2804.7596 | 1.2889 | 8.2007e-05 |  | 2902.3901 | 1.2889 | -0.00019444
|  | 2804.639 | 1.2889 | 5.4379e-05 |  | 2902.3299 | 1.2889 | -0.00026499
|  | 2804.5185 | 1.2889 | 2.7723e-05 |  | 2902.2696 | 1.2889 | -0.00032242
|  | 2804.398 | 1.2888 | 7.1769e-06 |  | 2902.2093 | 1.2888 | -0.00035503
|  | 2804.2774 | 1.2888 | -5.1893e-06 |  | 2902.1491 | 1.2887 | -0.00035232
|  | 2804.1569 | 1.2888 | -7.9806e-06 |  | 2902.0888 | 1.2886 | -0.00031409
|  | 2804.0364 | 1.2887 | -2.1927e-06 |  | 2902.0285 | 1.2886 | -0.00024848
|  | 2803.9158 | 1.2887 | 1.117e-05 |  | 2901.9683 | 1.2886 | -0.00017744
|  | 2803.7953 | 1.2887 | 3.0095e-05 |  | 2901.908 | 1.2887 | -0.00012696
|  | 2803.6748 | 1.2887 | 5.2242e-05 |  | 2901.8477 | 1.2888 | -0.00012366
|  | 2803.5542 | 1.2887 | 7.2971e-05 |  | 2901.7875 | 1.2889 | -0.00018102
|  | 2803.4337 | 1.2887 | 9.3135e-05 |  | 2901.7272 | 1.2889 | -0.00029641
|  | 2803.3132 | 1.2887 | 0.00010769 |  | 2901.6669 | 1.2889 | -0.0004455
|  | 2803.1927 | 1.2887 | 0.00011503 |  | 2901.6067 | 1.2888 | -0.00059204
|  | 2803.0721 | 1.2887 | 0.00011437 |  | 2901.5464 | 1.2887 | -0.0006941
|  | 2802.9516 | 1.2887 | 0.00010774 |  | 2901.4862 | 1.2885 | -0.0007199
|  | 2802.8311 | 1.2887 | 9.7798e-05 |  | 2901.4259 | 1.2883 | -0.0006535
|  | 2802.7105 | 1.2887 | 8.8378e-05 |  | 2901.3656 | 1.2881 | -0.00050246
|  | 2802.59 | 1.2887 | 8.1713e-05 |  | 2901.3054 | 1.288 | -0.00028998
|  | 2802.4695 | 1.2887 | 7.919e-05 |  | 2901.2451 | 1.288 | -5.4341e-05
|  | 2802.3489 | 1.2887 | 8.0167e-05 |  | 2901.1848 | 1.288 | 0.00015017
|  | 2802.2284 | 1.2887 | 8.4091e-05 |  | 2901.1246 | 1.2882 | 0.00033244
|  | 2802.1079 | 1.2887 | 9.0159e-05 |  | 2901.0643 | 1.2884 | 0.00044934
|  | 2801.9873 | 1.2887 | 9.881e-05 |  | 2901.004 | 1.2886 | 0.0004831
|  | 2801.8668 | 1.2886 | 0.00011134 |  | 2900.9438 | 1.2888 | 0.00043279
|  | 2801.7463 | 1.2886 | 0.00012999 |  | 2900.8835 | 1.289 | 0.00030707
|  | 2801.6257 | 1.2886 | 0.00015569 |  | 2900.8232 | 1.2891 | 0.00013006
|  | 2801.5052 | 1.2886 | 0.0001881 |  | 2900.763 | 1.2891 | -6.7287e-05
|  | 2801.3847 | 1.2886 | 0.00022452 |  | 2900.7027 | 1.2891 | -0.00024523
|  | 2801.2642 | 1.2886 | 0.0002587 |  | 2900.6424 | 1.289 | -0.00037063
|  | 2801.1436 | 1.2886 | 0.0002915 |  | 2900.5822 | 1.2888 | -0.00042032
|  | 2801.0231 | 1.2887 | 0.00031753 |  | 2900.5219 | 1.2887 | -0.00039408
|  | 2800.9026 | 1.2887 | 0.00033432 |  | 2900.4616 | 1.2886 | -0.00031199
|  | 2800.782 | 1.2888 | 0.00034146 |  | 2900.4014 | 1.2886 | -0.00021411
|  | 2800.6615 | 1.2888 | 0.00034062 |  | 2900.3411 | 1.2887 | -0.00014146
|  | 2800.541 | 1.2888 | 0.00033321 |  | 2900.2808 | 1.2888 | -0.00012847
|  | 2800.4204 | 1.2889 | 0.0003202 |  | 2900.2206 | 1.2889 | -0.00018496
|  | 2800.2999 | 1.2889 | 0.00030231 |  | 2900.1603 | 1.2889 | -0.00029854
|  | 2800.1794 | 1.2889 | 0.00027925 |  | 2900.1 | 1.2889 | -0.00043482
|  | 2800.0588 | 1.2889 | 0.00025103 |  | 2900.0398 | 1.2888 | -0.00055593
|  | 2799.9383 | 1.289 | 0.00021791 |  | 2899.9795 | 1.2887 | -0.00062966
|  | 2799.8178 | 1.289 | 0.00018127 |  | 2899.9192 | 1.2886 | -0.00064581
|  | 2799.6973 | 1.289 | 0.00014251 |  | 2899.859 | 1.2884 | -0.00061082
|  | 2799.5767 | 1.289 | 0.00010402 |  | 2899.7987 | 1.2883 | -0.00054728
|  | 2799.4562 | 1.289 | 6.6867e-05 |  | 2899.7384 | 1.2883 | -0.00047693
|  | 2799.3357 | 1.2889 | 3.2753e-05 |  | 2899.6782 | 1.2882 | -0.00041545
|  | 2799.2151 | 1.2889 | 2.5455e-06 |  | 2899.6179 | 1.2882 | -0.00036214
|  | 2799.0946 | 1.2889 | -2.2362e-05 |  | 2899.5577 | 1.2882 | -0.00030722
|  | 2798.9741 | 1.2888 | -3.9332e-05 |  | 2899.4974 | 1.2881 | -0.00023528
|  | 2798.8535 | 1.2888 | -4.7717e-05 |  | 2899.4371 | 1.2881 | -0.00013961
|  | 2798.733 | 1.2887 | -4.4382e-05 |  | 2899.3769 | 1.2881 | -2.2109e-05
|  | 2798.6125 | 1.2887 | -2.7026e-05 |  | 2899.3166 | 1.2881 | 0.0001001
|  | 2798.4919 | 1.2887 | 4.1151e-06 |  | 2899.2563 | 1.2882 | 0.00020617
|  | 2798.3714 | 1.2886 | 4.701e-05 |  | 2899.1961 | 1.2883 | 0.00027427
|  | 2798.2509 | 1.2886 | 9.7493e-05 |  | 2899.1358 | 1.2885 | 0.00029308
|  | 2798.1303 | 1.2886 | 0.00014994 |  | 2899.0755 | 1.2886 | 0.00026179
|  | 2798.0098 | 1.2886 | 0.0001981 |  | 2899.0153 | 1.2887 | 0.00019316
|  | 2797.8893 | 1.2887 | 0.0002374 |  | 2898.955 | 1.2887 | 0.0001114
|  | 2797.7688 | 1.2887 | 0.00026439 |  | 2898.8947 | 1.2887 | 1.9859e-05
|  | 2797.6482 | 1.2887 | 0.00027733 |  | 2898.8345 | 1.2887 | -5.9422e-05
|  | 2797.5277 | 1.2888 | 0.00027641 |  | 2898.7742 | 1.2886 | -0.00011017
|  | 2797.4072 | 1.2888 | 0.00026298 |  | 2898.7139 | 1.2885 | -0.00012412
|  | 2797.2866 | 1.2889 | 0.0002391 |  | 2898.6537 | 1.2884 | -9.5287e-05
|  | 2797.1661 | 1.2889 | 0.00020789 |  | 2898.5934 | 1.2884 | -2.5453e-05
|  | 2797.0456 | 1.2889 | 0.00017327 |  | 2898.5331 | 1.2883 | 7.9267e-05
|  | 2796.925 | 1.2889 | 0.00013994 |  | 2898.4729 | 1.2883 | 0.00020332
|  | 2796.8045 | 1.2889 | 0.00011274 |  | 2898.4126 | 1.2884 | 0.0003282
|  | 2796.684 | 1.2889 | 9.6316e-05 |  | 2898.3523 | 1.2885 | 0.00043069
|  | 2796.5634 | 1.2888 | 8.9882e-05 |  | 2898.2921 | 1.2886 | 0.00049316
|  | 2796.4429 | 1.2888 | 9.4826e-05 |  | 2898.2318 | 1.2888 | 0.00050216
|  | 2796.3224 | 1.2888 | 0.00010767 |  | 2898.1715 | 1.289 | 0.00045758
|  | 2796.2018 | 1.2888 | 0.00012353 |  | 2898.1113 | 1.2891 | 0.00036618
|  | 2796.0813 | 1.2888 | 0.0001366 |  | 2898.051 | 1.2892 | 0.00024446
|  | 2795.9608 | 1.2888 | 0.00014312 |  | 2897.9907 | 1.2892 | 0.00010838
|  | 2795.8403 | 1.2888 | 0.00014117 |  | 2897.9305 | 1.2893 | -2.4395e-05
|  | 2795.7197 | 1.2889 | 0.00013211 |  | 2897.8702 | 1.2892 | -0.00014334
|  | 2795.5992 | 1.2889 | 0.00011834 |  | 2897.81 | 1.2892 | -0.00024025
|  | 2795.4787 | 1.2889 | 0.00010285 |  | 2897.7497 | 1.2891 | -0.00031429
|  | 2795.3581 | 1.2889 | 8.6804e-05 |  | 2897.6894 | 1.2891 | -0.00036587
|  | 2795.2376 | 1.2889 | 7.0298e-05 |  | 2897.6292 | 1.289 | -0.00040165
|  | 2795.1171 | 1.2889 | 5.1462e-05 |  | 2897.5689 | 1.289 | -0.00042789
|  | 2794.9965 | 1.2889 | 2.9175e-05 |  | 2897.5086 | 1.2889 | -0.00045396
|  | 2794.876 | 1.2889 | 3.397e-06 |  | 2897.4484 | 1.2889 | -0.00048445
|  | 2794.7555 | 1.2889 | -2.2953e-05 |  | 2897.3881 | 1.2888 | -0.00052039
|  | 2794.6349 | 1.2888 | -4.5313e-05 |  | 2897.3278 | 1.2888 | -0.00055443
|  | 2794.5144 | 1.2888 | -5.7675e-05 |  | 2897.2676 | 1.2887 | -0.00057571
|  | 2794.3939 | 1.2888 | -5.7694e-05 |  | 2897.2073 | 1.2886 | -0.00056893
|  | 2794.2733 | 1.2887 | -4.323e-05 |  | 2897.147 | 1.2885 | -0.00052625
|  | 2794.1528 | 1.2887 | -1.74e-05 |  | 2897.0868 | 1.2885 | -0.00044798
|  | 2794.0323 | 1.2887 | 1.3873e-05 |  | 2897.0265 | 1.2884 | -0.00035034
|  | 2793.9118 | 1.2887 | 4.3112e-05 |  | 2896.9662 | 1.2885 | -0.0002559
|  | 2793.7912 | 1.2887 | 6.3709e-05 |  | 2896.906 | 1.2885 | -0.00019268
|  | 2793.6707 | 1.2887 | 7.1631e-05 |  | 2896.8457 | 1.2886 | -0.00017828
|  | 2793.5502 | 1.2887 | 6.7257e-05 |  | 2896.7854 | 1.2887 | -0.00021723
|  | 2793.4296 | 1.2888 | 5.2503e-05 |  | 2896.7252 | 1.2887 | -0.00029363
|  | 2793.3091 | 1.2888 | 3.314e-05 |  | 2896.6649 | 1.2887 | -0.00037356
|  | 2793.1886 | 1.2888 | 1.3518e-05 |  | 2896.6046 | 1.2887 | -0.00044705
|  | 2793.068 | 1.2887 | -2.0759e-06 |  | 2896.5444 | 1.2886 | -0.00048422
|  | 2792.9475 | 1.2887 | -1.1148e-05 |  | 2896.4841 | 1.2885 | -0.000473
|  | 2792.827 | 1.2887 | -1.2485e-05 |  | 2896.4238 | 1.2884 | -0.00042199
|  | 2792.7064 | 1.2887 | -6.0815e-06 |  | 2896.3636 | 1.2884 | -0.00035012
|  | 2792.5859 | 1.2886 | 7.3371e-06 |  | 2896.3033 | 1.2884 | -0.00028223
|  | 2792.4654 | 1.2886 | 2.5618e-05 |  | 2896.243 | 1.2884 | -0.00023665
|  | 2792.3449 | 1.2886 | 4.7257e-05 |  | 2896.1828 | 1.2885 | -0.00022387
|  | 2792.2243 | 1.2886 | 6.7559e-05 |  | 2896.1225 | 1.2885 | -0.00024101
|  | 2792.1038 | 1.2886 | 8.816e-05 |  | 2896.0622 | 1.2886 | -0.00028105
|  | 2791.9833 | 1.2886 | 0.00010613 |  | 2896.002 | 1.2886 | -0.00033156
|  | 2791.8627 | 1.2886 | 0.00012218 |  | 2895.9417 | 1.2885 | -0.00038432
|  | 2791.7422 | 1.2886 | 0.00013794 |  | 2895.8815 | 1.2885 | -0.00043044
|  | 2791.6217 | 1.2886 | 0.00015602 |  | 2895.8212 | 1.2884 | -0.00046445
|  | 2791.5011 | 1.2886 | 0.00017758 |  | 2895.7609 | 1.2883 | -0.00047737
|  | 2791.3806 | 1.2886 | 0.0002024 |  | 2895.7007 | 1.2882 | -0.00046158
|  | 2791.2601 | 1.2886 | 0.00022701 |  | 2895.6404 | 1.2881 | -0.00040811
|  | 2791.1395 | 1.2887 | 0.00024686 |  | 2895.5801 | 1.288 | -0.00031622
|  | 2791.019 | 1.2887 | 0.0002566 |  | 2895.5199 | 1.288 | -0.00019162
|  | 2790.8985 | 1.2887 | 0.00025431 |  | 2895.4596 | 1.288 | -5.1735e-05
|  | 2790.7779 | 1.2888 | 0.00024004 |  | 2895.3993 | 1.288 | 8.2299e-05
|  | 2790.6574 | 1.2888 | 0.00021807 |  | 2895.3391 | 1.2881 | 0.00018721
|  | 2790.5369 | 1.2888 | 0.00019377 |  | 2895.2788 | 1.2882 | 0.00025038
|  | 2790.4164 | 1.2888 | 0.000172 |  | 2895.2185 | 1.2883 | 0.00026845
|  | 2790.2958 | 1.2888 | 0.00015489 |  | 2895.1583 | 1.2884 | 0.00025307
|  | 2790.1753 | 1.2888 | 0.00014145 |  | 2895.098 | 1.2885 | 0.00021995
|  | 2790.0548 | 1.2888 | 0.00012764 |  | 2895.0377 | 1.2885 | 0.00018805
|  | 2789.9342 | 1.2888 | 0.00011146 |  | 2894.9775 | 1.2885 | 0.0001671
|  | 2789.8137 | 1.2888 | 8.8785e-05 |  | 2894.9172 | 1.2886 | 0.00016004
|  | 2789.6932 | 1.2888 | 6.2505e-05 |  | 2894.8569 | 1.2886 | 0.00015797
|  | 2789.5726 | 1.2888 | 3.8328e-05 |  | 2894.7967 | 1.2886 | 0.00015072
|  | 2789.4521 | 1.2888 | 2.3048e-05 |  | 2894.7364 | 1.2887 | 0.00012761
|  | 2789.3316 | 1.2887 | 2.221e-05 |  | 2894.6761 | 1.2887 | 8.6359e-05
|  | 2789.211 | 1.2887 | 3.8022e-05 |  | 2894.6159 | 1.2888 | 2.955e-05
|  | 2789.0905 | 1.2887 | 6.7085e-05 |  | 2894.5556 | 1.2888 | -3.1936e-05
|  | 2788.97 | 1.2887 | 0.00010328 |  | 2894.4953 | 1.2888 | -8.867e-05
|  | 2788.8494 | 1.2887 | 0.00013775 |  | 2894.4351 | 1.2887 | -0.00013153
|  | 2788.7289 | 1.2887 | 0.0001641 |  | 2894.3748 | 1.2887 | -0.0001581
|  | 2788.6084 | 1.2887 | 0.00017881 |  | 2894.3145 | 1.2887 | -0.00017424
|  | 2788.4879 | 1.2887 | 0.00018204 |  | 2894.2543 | 1.2887 | -0.00018605
|  | 2788.3673 | 1.2888 | 0.00017699 |  | 2894.194 | 1.2886 | -0.00019905
|  | 2788.2468 | 1.2888 | 0.00016787 |  | 2894.1338 | 1.2886 | -0.00021944
|  | 2788.1263 | 1.2888 | 0.00015763 |  | 2894.0735 | 1.2886 | -0.00024399
|  | 2788.0057 | 1.2888 | 0.00014746 |  | 2894.0132 | 1.2885 | -0.00026722
|  | 2787.8852 | 1.2888 | 0.00013649 |  | 2893.953 | 1.2885 | -0.00027767
|  | 2787.7647 | 1.2888 | 0.00012288 |  | 2893.8927 | 1.2884 | -0.00026648
|  | 2787.6441 | 1.2888 | 0.00010665 |  | 2893.8324 | 1.2884 | -0.00022522
|  | 2787.5236 | 1.2888 | 8.4892e-05 |  | 2893.7722 | 1.2883 | -0.00015463
|  | 2787.4031 | 1.2888 | 5.942e-05 |  | 2893.7119 | 1.2883 | -6.002e-05
|  | 2787.2825 | 1.2888 | 3.3191e-05 |  | 2893.6516 | 1.2883 | 4.4638e-05
|  | 2787.162 | 1.2888 | 9.5762e-06 |  | 2893.5914 | 1.2883 | 0.00014452
|  | 2787.0415 | 1.2888 | -7.2755e-06 |  | 2893.5311 | 1.2884 | 0.00022274
|  | 2786.921 | 1.2887 | -1.4261e-05 |  | 2893.4708 | 1.2885 | 0.00026796
|  | 2786.8004 | 1.2887 | -8.271e-06 |  | 2893.4106 | 1.2886 | 0.00027271
|  | 2786.6799 | 1.2886 | 1.062e-05 |  | 2893.3503 | 1.2887 | 0.0002391
|  | 2786.5594 | 1.2886 | 4.1724e-05 |  | 2893.29 | 1.2888 | 0.00017272
|  | 2786.4388 | 1.2886 | 8.0655e-05 |  | 2893.2298 | 1.2889 | 8.5224e-05
|  | 2786.3183 | 1.2886 | 0.00012183 |  | 2893.1695 | 1.2889 | -1.2096e-05
|  | 2786.1978 | 1.2886 | 0.00015908 |  | 2893.1092 | 1.2889 | -0.00010515
|  | 2786.0772 | 1.2886 | 0.00018723 |  | 2893.049 | 1.2888 | -0.00018368
|  | 2785.9567 | 1.2887 | 0.00020348 |  | 2892.9887 | 1.2888 | -0.00023702
|  | 2785.8362 | 1.2887 | 0.00020856 |  | 2892.9284 | 1.2887 | -0.0002605
|  | 2785.7156 | 1.2887 | 0.00020557 |  | 2892.8682 | 1.2886 | -0.00025155
|  | 2785.5951 | 1.2887 | 0.00019906 |  | 2892.8079 | 1.2885 | -0.00021592
|  | 2785.4746 | 1.2888 | 0.00019285 |  | 2892.7476 | 1.2885 | -0.00016387
|  | 2785.354 | 1.2888 | 0.00018879 |  | 2892.6874 | 1.2885 | -0.00011153
|  | 2785.2335 | 1.2888 | 0.00018512 |  | 2892.6271 | 1.2886 | -7.3287e-05
|  | 2785.113 | 1.2888 | 0.00017967 |  | 2892.5668 | 1.2886 | -6.2194e-05
|  | 2784.9925 | 1.2888 | 0.00016996 |  | 2892.5066 | 1.2886 | -8.0291e-05
|  | 2784.8719 | 1.2888 | 0.00015482 |  | 2892.4463 | 1.2887 | -0.00012243
|  | 2784.7514 | 1.2888 | 0.00013548 |  | 2892.3861 | 1.2887 | -0.00017209
|  | 2784.6309 | 1.2888 | 0.0001152 |  | 2892.3258 | 1.2886 | -0.00021341
|  | 2784.5103 | 1.2888 | 9.7542e-05 |  | 2892.2655 | 1.2886 | -0.00023055
|  | 2784.3898 | 1.2888 | 8.4869e-05 |  | 2892.2053 | 1.2885 | -0.00021941
|  | 2784.2693 | 1.2888 | 7.7261e-05 |  | 2892.145 | 1.2885 | -0.00018431
|  | 2784.1487 | 1.2888 | 7.2919e-05 |  | 2892.0847 | 1.2884 | -0.00013667
|  | 2784.0282 | 1.2888 | 6.869e-05 |  | 2892.0245 | 1.2884 | -8.8018e-05
|  | 2783.9077 | 1.2888 | 6.3216e-05 |  | 2891.9642 | 1.2885 | -5.1742e-05
|  | 2783.7871 | 1.2888 | 5.6472e-05 |  | 2891.9039 | 1.2885 | -3.1314e-05
|  | 2783.6666 | 1.2888 | 5.0355e-05 |  | 2891.8437 | 1.2885 | -2.5528e-05
|  | 2783.5461 | 1.2888 | 4.7042e-05 |  | 2891.7834 | 1.2885 | -2.6943e-05
|  | 2783.4255 | 1.2888 | 4.7262e-05 |  | 2891.7231 | 1.2885 | -3.0586e-05
|  | 2783.305 | 1.2888 | 4.9493e-05 |  | 2891.6629 | 1.2886 | -3.2865e-05
|  | 2783.1845 | 1.2888 | 4.9424e-05 |  | 2891.6026 | 1.2886 | -3.6403e-05
|  | 2783.064 | 1.2888 | 4.2778e-05 |  | 2891.5423 | 1.2886 | -4.402e-05
|  | 2782.9434 | 1.2888 | 2.5782e-05 |  | 2891.4821 | 1.2886 | -5.8673e-05
|  | 2782.8229 | 1.2888 | -1.9988e-06 |  | 2891.4218 | 1.2886 | -7.5503e-05
|  | 2782.7024 | 1.2888 | -3.5408e-05 |  | 2891.3615 | 1.2886 | -8.7626e-05
|  | 2782.5818 | 1.2888 | -6.641e-05 |  | 2891.3013 | 1.2885 | -8.3431e-05
|  | 2782.4613 | 1.2888 | -8.6623e-05 |  | 2891.241 | 1.2885 | -5.8039e-05
|  | 2782.3408 | 1.2887 | -8.9732e-05 |  | 2891.1807 | 1.2885 | -1.1869e-05
|  | 2782.2202 | 1.2887 | -7.48e-05 |  | 2891.1205 | 1.2885 | 4.1947e-05
|  | 2782.0997 | 1.2887 | -4.6448e-05 |  | 2891.0602 | 1.2886 | 8.7215e-05
|  | 2781.9792 | 1.2887 | -1.3561e-05 |  | 2890.9999 | 1.2886 | 0.00010455
|  | 2781.8586 | 1.2887 | 1.424e-05 |  | 2890.9397 | 1.2887 | 8.563e-05
|  | 2781.7381 | 1.2887 | 2.9522e-05 |  | 2890.8794 | 1.2888 | 3.0618e-05
|  | 2781.6176 | 1.2887 | 2.9365e-05 |  | 2890.8191 | 1.2888 | -4.6517e-05
|  | 2781.497 | 1.2887 | 1.7333e-05 |  | 2890.7589 | 1.2888 | -0.00012841
|  | 2781.3765 | 1.2887 | 4.2534e-07 |  | 2890.6986 | 1.2888 | -0.00019678
|  | 2781.256 | 1.2887 | -1.2167e-05 |  | 2890.6383 | 1.2887 | -0.000243
|  | 2781.1355 | 1.2887 | -1.2736e-05 |  | 2890.5781 | 1.2887 | -0.00026626
|  | 2781.0149 | 1.2886 | 3.1545e-06 |  | 2890.5178 | 1.2887 | -0.00027614
|  | 2780.8944 | 1.2886 | 3.1833e-05 |  | 2890.4576 | 1.2886 | -0.00028202
|  | 2780.7739 | 1.2886 | 7.3187e-05 |  | 2890.3973 | 1.2886 | -0.00029181
|  | 2780.6533 | 1.2886 | 0.00011664 |  | 2890.337 | 1.2886 | -0.00030357
|  | 2780.5328 | 1.2887 | 0.00015216 |  | 2890.2768 | 1.2885 | -0.00031159
|  | 2780.4123 | 1.2887 | 0.00016987 |  | 2890.2165 | 1.2885 | -0.00030353
|  | 2780.2917 | 1.2888 | 0.00016357 |  | 2890.1562 | 1.2884 | -0.00027298
|  | 2780.1712 | 1.2888 | 0.00013135 |  | 2890.096 | 1.2884 | -0.00021779
|  | 2780.0507 | 1.2889 | 7.7196e-05 |  | 2890.0357 | 1.2883 | -0.0001475
|  | 2779.9301 | 1.2889 | 9.7288e-06 |  | 2889.9754 | 1.2884 | -7.5522e-05
|  | 2779.8096 | 1.2889 | -5.9644e-05 |  | 2889.9152 | 1.2884 | -2.0218e-05
|  | 2779.6891 | 1.2888 | -0.00011885 |  | 2889.8549 | 1.2885 | 7.4462e-06
|  | 2779.5685 | 1.2888 | -0.0001576 |  | 2889.7946 | 1.2885 | 2.0325e-06
|  | 2779.448 | 1.2887 | -0.00017097 |  | 2889.7344 | 1.2886 | -3.6081e-05
|  | 2779.3275 | 1.2886 | -0.00015847 |  | 2889.6741 | 1.2886 | -9.9452e-05
|  | 2779.207 | 1.2886 | -0.00012594 |  | 2889.6138 | 1.2886 | -0.00017268
|  | 2779.0864 | 1.2886 | -8.208e-05 |  | 2889.5536 | 1.2886 | -0.00024155
|  | 2778.9659 | 1.2886 | -3.7663e-05 |  | 2889.4933 | 1.2885 | -0.00029182
|  | 2778.8454 | 1.2886 | -1.4495e-06 |  | 2889.433 | 1.2885 | -0.00031536
|  | 2778.7248 | 1.2886 | 2.099e-05 |  | 2889.3728 | 1.2884 | -0.00030693
|  | 2778.6043 | 1.2886 | 2.8412e-05 |  | 2889.3125 | 1.2883 | -0.00026907
|  | 2778.4838 | 1.2886 | 2.4602e-05 |  | 2889.2522 | 1.2882 | -0.00020576
|  | 2778.3632 | 1.2886 | 1.5277e-05 |  | 2889.192 | 1.2882 | -0.00012682
|  | 2778.2427 | 1.2886 | 7.4735e-06 |  | 2889.1317 | 1.2882 | -4.1722e-05
|  | 2778.1222 | 1.2886 | 9.0572e-06 |  | 2889.0714 | 1.2882 | 3.676e-05
|  | 2778.0016 | 1.2886 | 2.4198e-05 |  | 2889.0112 | 1.2883 | 9.9901e-05
|  | 2777.8811 | 1.2885 | 5.3492e-05 |  | 2888.9509 | 1.2883 | 0.00013921
|  | 2777.7606 | 1.2885 | 9.2605e-05 |  | 2888.8906 | 1.2884 | 0.00015297
|  | 2777.6401 | 1.2886 | 0.00013443 |  | 2888.8304 | 1.2885 | 0.00014162
|  | 2777.5195 | 1.2886 | 0.00016935 |  | 2888.7701 | 1.2885 | 0.00011302
|  | 2777.399 | 1.2886 | 0.0001893 |  | 2888.7099 | 1.2885 | 7.6231e-05
|  | 2777.2785 | 1.2887 | 0.00018901 |  | 2888.6496 | 1.2885 | 4.3695e-05
|  | 2777.1579 | 1.2887 | 0.00016805 |  | 2888.5893 | 1.2885 | 2.4891e-05
|  | 2777.0374 | 1.2888 | 0.0001299 |  | 2888.5291 | 1.2885 | 2.6745e-05
|  | 2776.9169 | 1.2888 | 8.2215e-05 |  | 2888.4688 | 1.2885 | 4.861e-05
|  | 2776.7963 | 1.2888 | 3.2867e-05 |  | 2888.4085 | 1.2885 | 8.4823e-05
|  | 2776.6758 | 1.2888 | -1.0679e-05 |  | 2888.3483 | 1.2885 | 0.00012043
|  | 2776.5553 | 1.2888 | -4.3617e-05 |  | 2888.288 | 1.2885 | 0.00014181
|  | 2776.4347 | 1.2887 | -6.3231e-05 |  | 2888.2277 | 1.2886 | 0.00013484
|  | 2776.3142 | 1.2887 | -7.032e-05 |  | 2888.1675 | 1.2887 | 9.4479e-05
|  | 2776.1937 | 1.2886 | -6.679e-05 |  | 2888.1072 | 1.2887 | 2.3357e-05
|  | 2776.0731 | 1.2886 | -5.3479e-05 |  | 2888.0469 | 1.2887 | -6.307e-05
|  | 2775.9526 | 1.2886 | -3.2629e-05 |  | 2887.9867 | 1.2887 | -0.00014604
|  | 2775.8321 | 1.2886 | -7.1106e-06 |  | 2887.9264 | 1.2886 | -0.00020419
|  | 2775.7116 | 1.2886 | 1.9857e-05 |  | 2887.8661 | 1.2885 | -0.00022547
|  | 2775.591 | 1.2886 | 4.3876e-05 |  | 2887.8059 | 1.2884 | -0.00020601
|  | 2775.4705 | 1.2886 | 6.0491e-05 |  | 2887.7456 | 1.2884 | -0.00015667
|  | 2775.35 | 1.2886 | 6.6586e-05 |  | 2887.6853 | 1.2883 | -9.3692e-05
|  | 2775.2294 | 1.2887 | 6.0961e-05 |  | 2887.6251 | 1.2883 | -3.7368e-05
|  | 2775.1089 | 1.2887 | 4.5066e-05 |  | 2887.5648 | 1.2884 | -3.3366e-06
|  | 2774.9884 | 1.2887 | 2.3506e-05 |  | 2887.5045 | 1.2884 | 1.6483e-05
|  | 2774.8678 | 1.2887 | 1.394e-06 |  | 2887.4443 | 1.2884 | 2.5634e-05
|  | 2774.7473 | 1.2887 | -1.7094e-05 |  | 2887.384 | 1.2883 | 3.6143e-05
|  | 2774.6268 | 1.2887 | -3.0056e-05 |  | 2887.3237 | 1.2883 | 6.4238e-05
|  | 2774.5062 | 1.2887 | -3.8561e-05 |  | 2887.2635 | 1.2883 | 0.00011436
|  | 2774.3857 | 1.2887 | -4.6087e-05 |  | 2887.2032 | 1.2883 | 0.0001826
|  | 2774.2652 | 1.2886 | -5.5623e-05 |  | 2887.1429 | 1.2884 | 0.00025139
|  | 2774.1446 | 1.2886 | -6.9083e-05 |  | 2887.0827 | 1.2884 | 0.00030119
|  | 2774.0241 | 1.2886 | -8.4344e-05 |  | 2887.0224 | 1.2885 | 0.00031325
|  | 2773.9036 | 1.2886 | -0.00010021 |  | 2886.9621 | 1.2886 | 0.00028232
|  | 2773.7831 | 1.2886 | -0.0001106 |  | 2886.9019 | 1.2887 | 0.00021525
|  | 2773.6625 | 1.2885 | -0.00011151 |  | 2886.8416 | 1.2887 | 0.000134
|  | 2773.542 | 1.2885 | -9.9883e-05 |  | 2886.7814 | 1.2887 | 6.2692e-05
|  | 2773.4215 | 1.2885 | -7.7058e-05 |  | 2886.7211 | 1.2886 | 2.4627e-05
|  | 2773.3009 | 1.2884 | -4.5563e-05 |  | 2886.6608 | 1.2885 | 2.7841e-05
|  | 2773.1804 | 1.2884 | -1.0184e-05 |  | 2886.6006 | 1.2885 | 6.7183e-05
|  | 2773.0599 | 1.2884 | 2.4854e-05 |  | 2886.5403 | 1.2885 | 0.00012258
|  | 2772.9393 | 1.2884 | 5.6205e-05 |  | 2886.48 | 1.2885 | 0.00016908
|  | 2772.8188 | 1.2884 | 8.2345e-05 |  | 2886.4198 | 1.2886 | 0.00018233
|  | 2772.6983 | 1.2884 | 0.00010321 |  | 2886.3595 | 1.2887 | 0.00015272
|  | 2772.5777 | 1.2885 | 0.00012012 |  | 2886.2992 | 1.2887 | 8.3066e-05
|  | 2772.4572 | 1.2885 | 0.00013361 |  | 2886.239 | 1.2887 | -7.7942e-06
|  | 2772.3367 | 1.2885 | 0.00014508 |  | 2886.1787 | 1.2887 | -9.5397e-05
|  | 2772.2162 | 1.2885 | 0.00015508 |  | 2886.1184 | 1.2886 | -0.00015317
|  | 2772.0956 | 1.2885 | 0.00016414 |  | 2886.0582 | 1.2885 | -0.00016522
|  | 2771.9751 | 1.2885 | 0.00017195 |  | 2885.9979 | 1.2884 | -0.00012445
|  | 2771.8546 | 1.2885 | 0.00017766 |  | 2885.9376 | 1.2883 | -3.9287e-05
|  | 2771.734 | 1.2886 | 0.00017909 |  | 2885.8774 | 1.2882 | 7.7159e-05
|  | 2771.6135 | 1.2886 | 0.00017467 |  | 2885.8171 | 1.2882 | 0.00020534
|  | 2771.493 | 1.2886 | 0.00016218 |  | 2885.7568 | 1.2882 | 0.00032918
|  | 2771.3724 | 1.2886 | 0.00014088 |  | 2885.6966 | 1.2883 | 0.00043394
|  | 2771.2519 | 1.2886 | 0.00011183 |  | 2885.6363 | 1.2884 | 0.00051097
|  | 2771.1314 | 1.2886 | 7.9233e-05 |  | 2885.576 | 1.2885 | 0.00055192
|  | 2771.0108 | 1.2886 | 4.8174e-05 |  | 2885.5158 | 1.2887 | 0.00055274
|  | 2770.8903 | 1.2886 | 2.4995e-05 |  | 2885.4555 | 1.2888 | 0.00050981
|  | 2770.7698 | 1.2886 | 1.5181e-05 |  | 2885.3952 | 1.2889 | 0.00042693
|  | 2770.6492 | 1.2885 | 2.1961e-05 |  | 2885.335 | 1.289 | 0.00032627
|  | 2770.5287 | 1.2885 | 4.5567e-05 |  | 2885.2747 | 1.289 | 0.0001969
|  | 2770.4082 | 1.2884 | 8.4531e-05 |  | 2885.2144 | 1.289 | 6.8767e-05
|  | 2770.2877 | 1.2884 | 0.00013386 |  | 2885.1542 | 1.2889 | -2.9977e-05
|  | 2770.1671 | 1.2884 | 0.00018856 |  | 2885.0939 | 1.2888 | -8.0571e-05
|  | 2770.0466 | 1.2884 | 0.00024185 |  | 2885.0336 | 1.2887 | -7.0552e-05
|  | 2769.9261 | 1.2885 | 0.00028762 |  | 2884.9734 | 1.2886 | -4.6965e-06
|  | 2769.8055 | 1.2885 | 0.00031975 |  | 2884.9131 | 1.2885 | 0.00010147
|  | 2769.685 | 1.2886 | 0.00033458 |  | 2884.8529 | 1.2885 | 0.00021966
|  | 2769.5645 | 1.2886 | 0.00032973 |  | 2884.7926 | 1.2886 | 0.00032152
|  | 2769.4439 | 1.2887 | 0.00031017 |  | 2884.7323 | 1.2887 | 0.00038043
|  | 2769.3234 | 1.2887 | 0.00027629 |  | 2884.6721 | 1.2888 | 0.0003826
|  | 2769.2029 | 1.2887 | 0.00023711 |  | 2884.6118 | 1.289 | 0.00032483
|  | 2769.0823 | 1.2887 | 0.00020038 |  | 2884.5515 | 1.2891 | 0.00021918
|  | 2768.9618 | 1.2887 | 0.00017376 |  | 2884.4913 | 1.2891 | 8.4125e-05
|  | 2768.8413 | 1.2887 | 0.00015939 |  | 2884.431 | 1.2891 | -5.3542e-05
|  | 2768.7207 | 1.2887 | 0.00015638 |  | 2884.3707 | 1.289 | -0.00017003
|  | 2768.6002 | 1.2887 | 0.00015928 |  | 2884.3105 | 1.2889 | -0.00024449
|  | 2768.4797 | 1.2887 | 0.00016105 |  | 2884.2502 | 1.2888 | -0.00026756
|  | 2768.3592 | 1.2887 | 0.00015614 |  | 2884.1899 | 1.2887 | -0.00023944
|  | 2768.2386 | 1.2888 | 0.00014167 |  | 2884.1297 | 1.2886 | -0.0001748
|  | 2768.1181 | 1.2888 | 0.00011873 |  | 2884.0694 | 1.2885 | -9.5026e-05
|  | 2767.9976 | 1.2888 | 9.1852e-05 |  | 2884.0091 | 1.2885 | -2.566e-05
|  | 2767.877 | 1.2888 | 6.5835e-05 |  | 2883.9489 | 1.2886 | 1.599e-05
|  | 2767.7565 | 1.2888 | 4.3911e-05 |  | 2883.8886 | 1.2886 | 2.2457e-05
|  | 2767.636 | 1.2888 | 2.6813e-05 |  | 2883.8283 | 1.2886 | 4.6972e-06
|  | 2767.5154 | 1.2887 | 1.2686e-05 |  | 2883.7681 | 1.2886 | -1.6349e-05
|  | 2767.3949 | 1.2887 | -1.4335e-06 |  | 2883.7078 | 1.2885 | -1.2258e-05
|  | 2767.2744 | 1.2887 | -1.5667e-05 |  | 2883.6475 | 1.2885 | 3.6478e-05
|  | 2767.1538 | 1.2887 | -3.2007e-05 |  | 2883.5873 | 1.2884 | 0.00013608
|  | 2767.0333 | 1.2887 | -4.6012e-05 |  | 2883.527 | 1.2884 | 0.00026999
|  | 2766.9128 | 1.2887 | -5.3658e-05 |  | 2883.4667 | 1.2885 | 0.00040848
|  | 2766.7922 | 1.2886 | -5.0825e-05 |  | 2883.4065 | 1.2886 | 0.00051414
|  | 2766.6717 | 1.2886 | -3.6873e-05 |  | 2883.3462 | 1.2888 | 0.00055902
|  | 2766.5512 | 1.2886 | -1.4352e-05 |  | 2883.2859 | 1.2889 | 0.00053035
|  | 2766.4307 | 1.2886 | 1.1286e-05 |  | 2883.2257 | 1.2891 | 0.00044009
|  | 2766.3101 | 1.2886 | 3.3562e-05 |  | 2883.1654 | 1.2892 | 0.00031253
|  | 2766.1896 | 1.2886 | 4.7048e-05 |  | 2883.1052 | 1.2892 | 0.00018143
|  | 2766.0691 | 1.2886 | 4.9718e-05 |  | 2883.0449 | 1.2892 | 7.6565e-05
|  | 2765.9485 | 1.2886 | 4.2616e-05 |  | 2882.9846 | 1.2892 | -5.9801e-06
|  | 2765.828 | 1.2886 | 2.9985e-05 |  | 2882.9244 | 1.2891 | -6.1924e-05
|  | 2765.7075 | 1.2886 | 1.6605e-05 |  | 2882.8641 | 1.2891 | -0.00010175
|  | 2765.5869 | 1.2886 | 7.4756e-06 |  | 2882.8038 | 1.2891 | -0.00014131
|  | 2765.4664 | 1.2886 | 5.1071e-06 |  | 2882.7436 | 1.2891 | -0.00018742
|  | 2765.3459 | 1.2886 | 1.106e-05 |  | 2882.6833 | 1.289 | -0.00023931
|  | 2765.2253 | 1.2886 | 2.469e-05 |  | 2882.623 | 1.289 | -0.00028624
|  | 2765.1048 | 1.2885 | 4.4178e-05 |  | 2882.5628 | 1.2889 | -0.00031961
|  | 2764.9843 | 1.2885 | 6.4806e-05 |  | 2882.5025 | 1.2889 | -0.00033319
|  | 2764.8638 | 1.2885 | 8.7233e-05 |  | 2882.4422 | 1.2888 | -0.00033125
|  | 2764.7432 | 1.2886 | 0.00010562 |  | 2882.382 | 1.2888 | -0.00032271
|  | 2764.6227 | 1.2886 | 0.00011511 |  | 2882.3217 | 1.2888 | -0.0003198
|  | 2764.5022 | 1.2886 | 0.00011183 |  | 2882.2614 | 1.2888 | -0.00032593
|  | 2764.3816 | 1.2887 | 9.3074e-05 |  | 2882.2012 | 1.2887 | -0.00033985
|  | 2764.2611 | 1.2887 | 6.0249e-05 |  | 2882.1409 | 1.2887 | -0.00034944
|  | 2764.1406 | 1.2887 | 1.8013e-05 |  | 2882.0806 | 1.2886 | -0.00034419
|  | 2764.02 | 1.2887 | -2.5035e-05 |  | 2882.0204 | 1.2886 | -0.00031515
|  | 2763.8995 | 1.2886 | -5.8747e-05 |  | 2881.9601 | 1.2885 | -0.00026385
|  | 2763.779 | 1.2886 | -7.4271e-05 |  | 2881.8998 | 1.2885 | -0.00019822
|  | 2763.6584 | 1.2885 | -6.5664e-05 |  | 2881.8396 | 1.2885 | -0.00013249
|  | 2763.5379 | 1.2885 | -3.3655e-05 |  | 2881.7793 | 1.2885 | -7.6948e-05
|  | 2763.4174 | 1.2884 | 1.6231e-05 |  | 2881.719 | 1.2886 | -3.9746e-05
|  | 2763.2968 | 1.2884 | 7.3458e-05 |  | 2881.6588 | 1.2886 | -2.0994e-05
|  | 2763.1763 | 1.2885 | 0.00012673 |  | 2881.5985 | 1.2887 | -2.1359e-05
|  | 2763.0558 | 1.2885 | 0.00016602 |  | 2881.5382 | 1.2888 | -3.9655e-05
|  | 2762.9353 | 1.2885 | 0.00018579 |  | 2881.478 | 1.2888 | -7.9624e-05
|  | 2762.8147 | 1.2886 | 0.00018523 |  | 2881.4177 | 1.2888 | -0.00014296
|  | 2762.6942 | 1.2886 | 0.00017014 |  | 2881.3574 | 1.2888 | -0.00022983
|  | 2762.5737 | 1.2886 | 0.00014351 |  | 2881.2972 | 1.2888 | -0.00032853
|  | 2762.4531 | 1.2887 | 0.00011317 |  | 2881.2369 | 1.2887 | -0.00041955
|  | 2762.3326 | 1.2887 | 8.4414e-05 |  | 2881.1767 | 1.2886 | -0.00047502
|  | 2762.2121 | 1.2887 | 6.0865e-05 |  | 2881.1164 | 1.2885 | -0.00047146
|  | 2762.0915 | 1.2886 | 4.2976e-05 |  | 2881.0561 | 1.2883 | -0.00039508
|  | 2761.971 | 1.2886 | 3.0115e-05 |  | 2880.9959 | 1.2882 | -0.00025429
|  | 2761.8505 | 1.2886 | 2.076e-05 |  | 2880.9356 | 1.2882 | -7.4524e-05
|  | 2761.7299 | 1.2886 | 1.391e-05 |  | 2880.8753 | 1.2882 | 0.00010331
|  | 2761.6094 | 1.2886 | 8.983e-06 |  | 2880.8151 | 1.2883 | 0.00023918
|  | 2761.4889 | 1.2886 | 6.7527e-06 |  | 2880.7548 | 1.2885 | 0.00030291
|  | 2761.3683 | 1.2885 | 7.8319e-06 |  | 2880.6945 | 1.2887 | 0.00029653
|  | 2761.2478 | 1.2885 | 1.3821e-05 |  | 2880.6343 | 1.2888 | 0.00022056
|  | 2761.1273 | 1.2885 | 2.4997e-05 |  | 2880.574 | 1.2889 | 0.00010269
|  | 2761.0068 | 1.2885 | 4.28e-05 |  | 2880.5137 | 1.2889 | -2.444e-05
|  | 2760.8862 | 1.2885 | 6.7311e-05 |  | 2880.4535 | 1.2888 | -0.00012908
|  | 2760.7657 | 1.2885 | 9.8835e-05 |  | 2880.3932 | 1.2888 | -0.00019346
|  | 2760.6452 | 1.2885 | 0.0001349 |  | 2880.3329 | 1.2887 | -0.00020993
|  | 2760.5246 | 1.2885 | 0.00017267 |  | 2880.2727 | 1.2886 | -0.00018538
|  | 2760.4041 | 1.2885 | 0.0002049 |  | 2880.2124 | 1.2885 | -0.00013082
|  | 2760.2836 | 1.2885 | 0.00023044 |  | 2880.1521 | 1.2885 | -6.0852e-05
|  | 2760.163 | 1.2886 | 0.00024101 |  | 2880.0919 | 1.2885 | 1.3937e-05
|  | 2760.0425 | 1.2886 | 0.00023297 |  | 2880.0316 | 1.2885 | 8.3082e-05
|  | 2759.922 | 1.2887 | 0.00020603 |  | 2879.9713 | 1.2886 | 0.00014128
|  | 2759.8014 | 1.2887 | 0.00016453 |  | 2879.9111 | 1.2887 | 0.00018027
|  | 2759.6809 | 1.2887 | 0.00011708 |  | 2879.8508 | 1.2888 | 0.00019525
|  | 2759.5604 | 1.2887 | 7.3664e-05 |  | 2879.7905 | 1.2889 | 0.00017894
|  | 2759.4399 | 1.2887 | 4.3373e-05 |  | 2879.7303 | 1.289 | 0.00012822
|  | 2759.3193 | 1.2887 | 3.0908e-05 |  | 2879.67 | 1.289 | 4.1012e-05
|  | 2759.1988 | 1.2886 | 3.5889e-05 |  | 2879.6097 | 1.2891 | -7.6744e-05
|  | 2759.0783 | 1.2886 | 5.1845e-05 |  | 2879.5495 | 1.2891 | -0.0002152
|  | 2758.9577 | 1.2886 | 6.9207e-05 |  | 2879.4892 | 1.2891 | -0.00035703
|  | 2758.8372 | 1.2886 | 7.8675e-05 |  | 2879.429 | 1.289 | -0.00048388
|  | 2758.7167 | 1.2887 | 7.3759e-05 |  | 2879.3687 | 1.2889 | -0.00057355
|  | 2758.5961 | 1.2887 | 5.3976e-05 |  | 2879.3084 | 1.2887 | -0.00061146
|  | 2758.4756 | 1.2887 | 2.3522e-05 |  | 2879.2482 | 1.2885 | -0.00058782
|  | 2758.3551 | 1.2887 | -8.9414e-06 |  | 2879.1879 | 1.2884 | -0.00050766
|  | 2758.2345 | 1.2887 | -3.4993e-05 |  | 2879.1276 | 1.2883 | -0.0003847
|  | 2758.114 | 1.2886 | -4.7348e-05 |  | 2879.0674 | 1.2883 | -0.00024382
|  | 2757.9935 | 1.2886 | -4.5872e-05 |  | 2879.0071 | 1.2883 | -0.00011074
|  | 2757.8729 | 1.2886 | -3.0173e-05 |  | 2878.9468 | 1.2884 | -9.7103e-06
|  | 2757.7524 | 1.2885 | -5.7123e-06 |  | 2878.8866 | 1.2885 | 4.7447e-05
|  | 2757.6319 | 1.2885 | 2.1545e-05 |  | 2878.8263 | 1.2886 | 5.8518e-05
|  | 2757.5114 | 1.2885 | 4.6404e-05 |  | 2878.766 | 1.2887 | 3.3879e-05
|  | 2757.3908 | 1.2885 | 6.5778e-05 |  | 2878.7058 | 1.2887 | -1.3879e-05
|  | 2757.2703 | 1.2886 | 7.9007e-05 |  | 2878.6455 | 1.2887 | -6.9911e-05
|  | 2757.1498 | 1.2886 | 8.7286e-05 |  | 2878.5852 | 1.2887 | -0.00012666
|  | 2757.0292 | 1.2886 | 9.0966e-05 |  | 2878.525 | 1.2887 | -0.0001749
|  | 2756.9087 | 1.2886 | 9.0563e-05 |  | 2878.4647 | 1.2887 | -0.00022688
|  | 2756.7882 | 1.2886 | 8.5199e-05 |  | 2878.4044 | 1.2887 | -0.00027503
|  | 2756.6676 | 1.2887 | 7.3906e-05 |  | 2878.3442 | 1.2886 | -0.00031371
|  | 2756.5471 | 1.2887 | 5.6637e-05 |  | 2878.2839 | 1.2886 | -0.00032995
|  | 2756.4266 | 1.2887 | 3.4712e-05 |  | 2878.2236 | 1.2885 | -0.00031132
|  | 2756.306 | 1.2887 | 1.0454e-05 |  | 2878.1634 | 1.2884 | -0.00024721
|  | 2756.1855 | 1.2887 | -1.2506e-05 |  | 2878.1031 | 1.2883 | -0.00014098
|  | 2756.065 | 1.2887 | -3.2158e-05 |  | 2878.0428 | 1.2883 | -7.6306e-06
|  | 2755.9444 | 1.2886 | -4.754e-05 |  | 2877.9826 | 1.2884 | 0.00012374
|  | 2755.8239 | 1.2886 | -5.9004e-05 |  | 2877.9223 | 1.2885 | 0.00022133
|  | 2755.7034 | 1.2886 | -6.9947e-05 |  | 2877.862 | 1.2887 | 0.00025566
|  | 2755.5829 | 1.2886 | -8.0556e-05 |  | 2877.8018 | 1.2889 | 0.00021286
|  | 2755.4623 | 1.2886 | -8.9931e-05 |  | 2877.7415 | 1.289 | 9.4522e-05
|  | 2755.3418 | 1.2886 | -9.4969e-05 |  | 2877.6812 | 1.2891 | -7.9309e-05
|  | 2755.2213 | 1.2885 | -9.0869e-05 |  | 2877.621 | 1.2891 | -0.00027991
|  | 2755.1007 | 1.2885 | -7.3636e-05 |  | 2877.5607 | 1.2891 | -0.00047434
|  | 2754.9802 | 1.2885 | -4.179e-05 |  | 2877.5005 | 1.289 | -0.00063716
|  | 2754.8597 | 1.2884 | 1.4673e-06 |  | 2877.4402 | 1.2888 | -0.00075017
|  | 2754.7391 | 1.2885 | 4.8297e-05 |  | 2877.3799 | 1.2886 | -0.00080825
|  | 2754.6186 | 1.2885 | 8.8364e-05 |  | 2877.3197 | 1.2884 | -0.00081157
|  | 2754.4981 | 1.2885 | 0.00011182 |  | 2877.2594 | 1.2883 | -0.0007672
|  | 2754.3775 | 1.2886 | 0.0001129 |  | 2877.1991 | 1.2881 | -0.00068067
|  | 2754.257 | 1.2886 | 9.2246e-05 |  | 2877.1389 | 1.288 | -0.00056085
|  | 2754.1365 | 1.2886 | 5.5938e-05 |  | 2877.0786 | 1.2879 | -0.0004139
|  | 2754.0159 | 1.2886 | 1.4996e-05 |  | 2877.0183 | 1.2879 | -0.00025115
|  | 2753.8954 | 1.2886 | -2.0286e-05 |  | 2876.9581 | 1.2879 | -8.4217e-05
|  | 2753.7749 | 1.2886 | -4.1865e-05 |  | 2876.8978 | 1.2879 | 7.0666e-05
|  | 2753.6544 | 1.2886 | -4.8244e-05 |  | 2876.8375 | 1.288 | 0.00019888
|  | 2753.5338 | 1.2886 | -4.2624e-05 |  | 2876.7773 | 1.2881 | 0.0002859
|  | 2753.4133 | 1.2886 | -3.0638e-05 |  | 2876.717 | 1.2883 | 0.00032608
|  | 2753.2928 | 1.2886 | -1.964e-05 |  | 2876.6567 | 1.2884 | 0.00031886
|  | 2753.1722 | 1.2886 | -1.4918e-05 |  | 2876.5965 | 1.2885 | 0.00027457
|  | 2753.0517 | 1.2886 | -1.8177e-05 |  | 2876.5362 | 1.2886 | 0.00020618
|  | 2752.9312 | 1.2886 | -2.8493e-05 |  | 2876.4759 | 1.2886 | 0.00013173
|  | 2752.8106 | 1.2886 | -4.2848e-05 |  | 2876.4157 | 1.2886 | 6.3972e-05
|  | 2752.6901 | 1.2886 | -5.7978e-05 |  | 2876.3554 | 1.2886 | 1.2756e-05
|  | 2752.5696 | 1.2886 | -7.2647e-05 |  | 2876.2951 | 1.2886 | -2.1733e-05
|  | 2752.449 | 1.2886 | -8.6878e-05 |  | 2876.2349 | 1.2885 | -4.1787e-05
|  | 2752.3285 | 1.2886 | -0.00010038 |  | 2876.1746 | 1.2885 | -5.2974e-05
|  | 2752.208 | 1.2885 | -0.00011237 |  | 2876.1143 | 1.2885 | -5.5192e-05
|  | 2752.0875 | 1.2885 | -0.00012097 |  | 2876.0541 | 1.2884 | -4.6607e-05
|  | 2751.9669 | 1.2885 | -0.00012307 |  | 2875.9938 | 1.2884 | -1.7843e-05
|  | 2751.8464 | 1.2885 | -0.00011611 |  | 2875.9335 | 1.2883 | 3.9049e-05
|  | 2751.7259 | 1.2884 | -0.00010012 |  | 2875.8733 | 1.2883 | 0.00013042
|  | 2751.6053 | 1.2884 | -7.75e-05 |  | 2875.813 | 1.2883 | 0.00024921
|  | 2751.4848 | 1.2884 | -5.369e-05 |  | 2875.7528 | 1.2884 | 0.00037884
|  | 2751.3643 | 1.2884 | -3.4842e-05 |  | 2875.6925 | 1.2885 | 0.00048988
|  | 2751.2437 | 1.2884 | -2.2113e-05 |  | 2875.6322 | 1.2887 | 0.00055156
|  | 2751.1232 | 1.2884 | -1.7468e-05 |  | 2875.572 | 1.2889 | 0.00053707
|  | 2751.0027 | 1.2884 | -1.8198e-05 |  | 2875.5117 | 1.2891 | 0.00043806
|  | 2750.8821 | 1.2884 | -1.9023e-05 |  | 2875.4514 | 1.2892 | 0.00026289
|  | 2750.7616 | 1.2884 | -1.5269e-05 |  | 2875.3912 | 1.2893 | 4.1676e-05
|  | 2750.6411 | 1.2884 | -4.271e-06 |  | 2875.3309 | 1.2893 | -0.00018734
|  | 2750.5205 | 1.2884 | 1.2722e-05 |  | 2875.2706 | 1.2892 | -0.00038296
|  | 2750.4 | 1.2884 | 3.216e-05 |  | 2875.2104 | 1.289 | -0.00051737
|  | 2750.2795 | 1.2884 | 4.8891e-05 |  | 2875.1501 | 1.2888 | -0.00057696
|  | 2750.159 | 1.2884 | 5.9971e-05 |  | 2875.0898 | 1.2887 | -0.00056951
|  | 2750.0384 | 1.2885 | 6.3882e-05 |  | 2875.0296 | 1.2885 | -0.000514
|  | 2749.9179 | 1.2885 | 6.2576e-05 |  | 2874.9693 | 1.2884 | -0.00043733
|  | 2749.7974 | 1.2885 | 5.8267e-05 |  | 2874.909 | 1.2884 | -0.0003623
|  | 2749.6768 | 1.2885 | 5.2547e-05 |  | 2874.8488 | 1.2884 | -0.00030645
|  | 2749.5563 | 1.2885 | 4.4935e-05 |  | 2874.7885 | 1.2884 | -0.00027415
|  | 2749.4358 | 1.2885 | 3.3656e-05 |  | 2874.7282 | 1.2884 | -0.00026312
|  | 2749.3152 | 1.2885 | 1.6383e-05 |  | 2874.668 | 1.2884 | -0.00026189
|  | 2749.1947 | 1.2885 | -6.354e-06 |  | 2874.6077 | 1.2883 | -0.00025879
|  | 2749.0742 | 1.2885 | -2.9719e-05 |  | 2874.5474 | 1.2883 | -0.00024022
|  | 2748.9536 | 1.2885 | -5.1061e-05 |  | 2874.4872 | 1.2882 | -0.00019866
|  | 2748.8331 | 1.2885 | -6.1958e-05 |  | 2874.4269 | 1.2882 | -0.00013074
|  | 2748.7126 | 1.2884 | -5.6633e-05 |  | 2874.3666 | 1.2882 | -4.3198e-05
|  | 2748.592 | 1.2884 | -3.4552e-05 |  | 2874.3064 | 1.2882 | 5.3517e-05
|  | 2748.4715 | 1.2884 | 5.5585e-07 |  | 2874.2461 | 1.2882 | 0.00014046
|  | 2748.351 | 1.2884 | 3.9511e-05 |  | 2874.1858 | 1.2883 | 0.00020182
|  | 2748.2305 | 1.2884 | 7.3145e-05 |  | 2874.1256 | 1.2884 | 0.00022365
|  | 2748.1099 | 1.2884 | 9.3762e-05 |  | 2874.0653 | 1.2885 | 0.00020484
|  | 2747.9894 | 1.2885 | 9.8531e-05 |  | 2874.005 | 1.2885 | 0.00015373
|  | 2747.8689 | 1.2885 | 8.895e-05 |  | 2873.9448 | 1.2886 | 9.7185e-05
|  | 2747.7483 | 1.2885 | 7.085e-05 |  | 2873.8845 | 1.2885 | 4.1418e-05
|  | 2747.6278 | 1.2885 | 5.0292e-05 |  | 2873.8243 | 1.2885 | 1.4253e-05
|  | 2747.5073 | 1.2885 | 3.2419e-05 |  | 2873.764 | 1.2884 | 2.7787e-05
|  | 2747.3867 | 1.2885 | 1.9381e-05 |  | 2873.7037 | 1.2884 | 8.1368e-05
|  | 2747.2662 | 1.2885 | 1.1913e-05 |  | 2873.6435 | 1.2884 | 0.00015877
|  | 2747.1457 | 1.2885 | 8.4711e-06 |  | 2873.5832 | 1.2884 | 0.00023744
|  | 2747.0251 | 1.2885 | 8.8748e-06 |  | 2873.5229 | 1.2885 | 0.00029141
|  | 2746.9046 | 1.2885 | 1.2844e-05 |  | 2873.4627 | 1.2886 | 0.00030386
|  | 2746.7841 | 1.2885 | 2.0119e-05 |  | 2873.4024 | 1.2887 | 0.00026751
|  | 2746.6636 | 1.2884 | 3.1446e-05 |  | 2873.3421 | 1.2888 | 0.00019103
|  | 2746.543 | 1.2885 | 4.4872e-05 |  | 2873.2819 | 1.2888 | 9.0462e-05
|  | 2746.4225 | 1.2885 | 5.7236e-05 |  | 2873.2216 | 1.2888 | -1.0413e-05
|  | 2746.302 | 1.2885 | 6.4135e-05 |  | 2873.1613 | 1.2888 | -9.3036e-05
|  | 2746.1814 | 1.2885 | 6.2763e-05 |  | 2873.1011 | 1.2887 | -0.00014175
|  | 2746.0609 | 1.2885 | 5.2473e-05 |  | 2873.0408 | 1.2886 | -0.00015372
|  | 2745.9404 | 1.2885 | 3.4735e-05 |  | 2872.9805 | 1.2886 | -0.00013178
|  | 2745.8198 | 1.2885 | 1.3257e-05 |  | 2872.9203 | 1.2885 | -8.8333e-05
|  | 2745.6993 | 1.2885 | -8.1825e-06 |  | 2872.86 | 1.2885 | -3.5524e-05
|  | 2745.5788 | 1.2885 | -2.655e-05 |  | 2872.7997 | 1.2885 | 1.3083e-05
|  | 2745.4582 | 1.2885 | -4.1771e-05 |  | 2872.7395 | 1.2885 | 5.0874e-05
|  | 2745.3377 | 1.2885 | -5.3927e-05 |  | 2872.6792 | 1.2885 | 7.417e-05
|  | 2745.2172 | 1.2885 | -6.4757e-05 |  | 2872.6189 | 1.2886 | 8.754e-05
|  | 2745.0966 | 1.2885 | -7.4331e-05 |  | 2872.5587 | 1.2886 | 9.5687e-05
|  | 2744.9761 | 1.2884 | -8.0635e-05 |  | 2872.4984 | 1.2886 | 0.00010563
|  | 2744.8556 | 1.2884 | -8.0236e-05 |  | 2872.4381 | 1.2886 | 0.00011832
|  | 2744.7351 | 1.2884 | -6.974e-05 |  | 2872.3779 | 1.2886 | 0.00013238
|  | 2744.6145 | 1.2883 | -4.6894e-05 |  | 2872.3176 | 1.2887 | 0.00013908
|  | 2744.494 | 1.2883 | -1.5673e-05 |  | 2872.2573 | 1.2887 | 0.00013046
|  | 2744.3735 | 1.2883 | 2.5665e-05 |  | 2872.1971 | 1.2888 | 9.7944e-05
|  | 2744.2529 | 1.2883 | 6.9562e-05 |  | 2872.1368 | 1.2888 | 4.1356e-05
|  | 2744.1324 | 1.2883 | 0.00010918 |  | 2872.0766 | 1.2889 | -3.4898e-05
|  | 2744.0119 | 1.2884 | 0.00013874 |  | 2872.0163 | 1.2889 | -0.00011748
|  | 2743.8913 | 1.2884 | 0.00015407 |  | 2871.956 | 1.2888 | -0.00019341
|  | 2743.7708 | 1.2885 | 0.00015338 |  | 2871.8958 | 1.2888 | -0.00024814
|  | 2743.6503 | 1.2885 | 0.00013633 |  | 2871.8355 | 1.2887 | -0.00027556
|  | 2743.5297 | 1.2885 | 0.00010483 |  | 2871.7752 | 1.2886 | -0.00027372
|  | 2743.4092 | 1.2885 | 6.2407e-05 |  | 2871.715 | 1.2885 | -0.00025328
|  | 2743.2887 | 1.2885 | 1.4814e-05 |  | 2871.6547 | 1.2885 | -0.00021404
|  | 2743.1681 | 1.2885 | -3.0269e-05 |  | 2871.5944 | 1.2885 | -0.00016802
|  | 2743.0476 | 1.2885 | -6.4849e-05 |  | 2871.5342 | 1.2885 | -0.00012154
|  | 2742.9271 | 1.2884 | -8.0595e-05 |  | 2871.4739 | 1.2885 | -8.114e-05
|  | 2742.8066 | 1.2884 | -7.2512e-05 |  | 2871.4136 | 1.2885 | -4.8191e-05
|  | 2742.686 | 1.2883 | -4.0636e-05 |  | 2871.3534 | 1.2885 | -2.6584e-05
|  | 2742.5655 | 1.2883 | 9.5457e-06 |  | 2871.2931 | 1.2885 | -1.6849e-05
|  | 2742.445 | 1.2883 | 6.867e-05 |  | 2871.2328 | 1.2886 | -2.1667e-05
|  | 2742.3244 | 1.2883 | 0.00012406 |  | 2871.1726 | 1.2886 | -3.8918e-05
|  | 2742.2039 | 1.2883 | 0.00016415 |  | 2871.1123 | 1.2886 | -6.7116e-05
|  | 2742.0834 | 1.2884 | 0.00018826 |  | 2871.052 | 1.2886 | -9.9184e-05
|  | 2741.9628 | 1.2884 | 0.00019312 |  | 2870.9918 | 1.2886 | -0.00012967
|  | 2741.8423 | 1.2885 | 0.00018258 |  | 2870.9315 | 1.2886 | -0.00015076
|  | 2741.7218 | 1.2885 | 0.00016457 |  | 2870.8712 | 1.2885 | -0.00015959
|  | 2741.6012 | 1.2885 | 0.00014617 |  | 2870.811 | 1.2885 | -0.00015387
|  | 2741.4807 | 1.2885 | 0.00013236 |  | 2870.7507 | 1.2884 | -0.00013642
|  | 2741.3602 | 1.2885 | 0.00012372 |  | 2870.6904 | 1.2884 | -0.00010843
|  | 2741.2396 | 1.2885 | 0.00011734 |  | 2870.6302 | 1.2884 | -7.3251e-05
|  | 2741.1191 | 1.2886 | 0.00010868 |  | 2870.5699 | 1.2884 | -3.2928e-05
|  | 2740.9986 | 1.2886 | 9.4219e-05 |  | 2870.5096 | 1.2884 | 8.5628e-06
|  | 2740.8781 | 1.2886 | 7.1694e-05 |  | 2870.4494 | 1.2884 | 4.8363e-05
|  | 2740.7575 | 1.2886 | 4.1897e-05 |  | 2870.3891 | 1.2884 | 7.9684e-05
|  | 2740.637 | 1.2886 | 6.8056e-06 |  | 2870.3288 | 1.2885 | 9.7951e-05
|  | 2740.5165 | 1.2886 | -2.9444e-05 |  | 2870.2686 | 1.2885 | 9.889e-05
|  | 2740.3959 | 1.2886 | -6.4364e-05 |  | 2870.2083 | 1.2885 | 8.4704e-05
|  | 2740.2754 | 1.2886 | -9.4936e-05 |  | 2870.1481 | 1.2885 | 6.0667e-05
|  | 2740.1549 | 1.2885 | -0.00011946 |  | 2870.0878 | 1.2885 | 3.7985e-05
|  | 2740.0343 | 1.2885 | -0.00013527 |  | 2870.0275 | 1.2885 | 2.5751e-05
|  | 2739.9138 | 1.2885 | -0.000143 |  | 2869.9673 | 1.2885 | 3.1663e-05
|  | 2739.7933 | 1.2884 | -0.00014044 |  | 2869.907 | 1.2885 | 5.5267e-05
|  | 2739.6727 | 1.2884 | -0.00012774 |  | 2869.8467 | 1.2885 | 9.1751e-05
|  | 2739.5522 | 1.2884 | -0.00010654 |  | 2869.7865 | 1.2885 | 0.00013165
|  | 2739.4317 | 1.2884 | -8.0397e-05 |  | 2869.7262 | 1.2885 | 0.00016868
|  | 2739.3112 | 1.2883 | -5.3747e-05 |  | 2869.6659 | 1.2885 | 0.00019883
|  | 2739.1906 | 1.2883 | -3.0412e-05 |  | 2869.6057 | 1.2885 | 0.00022537
|  | 2739.0701 | 1.2884 | -1.313e-05 |  | 2869.5454 | 1.2886 | 0.00025128
|  | 2738.9496 | 1.2884 | -1.3228e-06 |  | 2869.4851 | 1.2886 | 0.00027956
|  | 2738.829 | 1.2884 | 7.7617e-06 |  | 2869.4249 | 1.2887 | 0.00030371
|  | 2738.7085 | 1.2884 | 1.8145e-05 |  | 2869.3646 | 1.2888 | 0.00031848
|  | 2738.588 | 1.2884 | 3.2396e-05 |  | 2869.3043 | 1.2888 | 0.00030902
|  | 2738.4674 | 1.2884 | 5.1419e-05 |  | 2869.2441 | 1.2889 | 0.00026567
|  | 2738.3469 | 1.2884 | 7.2432e-05 |  | 2869.1838 | 1.289 | 0.00018452
|  | 2738.2264 | 1.2884 | 9.0817e-05 |  | 2869.1235 | 1.2891 | 7.553e-05
|  | 2738.1058 | 1.2884 | 0.00010041 |  | 2869.0633 | 1.2891 | -4.5282e-05
|  | 2737.9853 | 1.2885 | 9.6616e-05 |  | 2869.003 | 1.2891 | -0.00015508
|  | 2737.8648 | 1.2885 | 7.8401e-05 |  | 2868.9427 | 1.289 | -0.00023904
|  | 2737.7442 | 1.2885 | 5.0749e-05 |  | 2868.8825 | 1.2889 | -0.00029052
|  | 2737.6237 | 1.2885 | 1.4538e-05 |  | 2868.8222 | 1.2889 | -0.00031843
|  | 2737.5032 | 1.2885 | -2.1886e-05 |  | 2868.7619 | 1.2888 | -0.00033734
|  | 2737.3827 | 1.2885 | -5.1715e-05 |  | 2868.7017 | 1.2888 | -0.00036582
|  | 2737.2621 | 1.2885 | -7.1433e-05 |  | 2868.6414 | 1.2888 | -0.00041154
|  | 2737.1416 | 1.2885 | -8.0553e-05 |  | 2868.5811 | 1.2887 | -0.00047251
|  | 2737.0211 | 1.2884 | -8.1937e-05 |  | 2868.5209 | 1.2887 | -0.00053128
|  | 2736.9005 | 1.2884 | -7.9683e-05 |  | 2868.4606 | 1.2886 | -0.00056694
|  | 2736.78 | 1.2884 | -7.8507e-05 |  | 2868.4004 | 1.2884 | -0.00055794
|  | 2736.6595 | 1.2884 | -8.08e-05 |  | 2868.3401 | 1.2883 | -0.00049537
|  | 2736.5389 | 1.2884 | -8.7044e-05 |  | 2868.2798 | 1.2882 | -0.00038288
|  | 2736.4184 | 1.2884 | -9.5528e-05 |  | 2868.2196 | 1.2881 | -0.00024044
|  | 2736.2979 | 1.2884 | -0.00010304 |  | 2868.1593 | 1.2881 | -9.2575e-05
|  | 2736.1773 | 1.2883 | -0.00010631 |  | 2868.099 | 1.2882 | 3.1914e-05
|  | 2736.0568 | 1.2883 | -0.00010271 |  | 2868.0388 | 1.2883 | 0.00011484
|  | 2735.9363 | 1.2883 | -9.1137e-05 |  | 2867.9785 | 1.2884 | 0.00014589
|  | 2735.8157 | 1.2883 | -7.1427e-05 |  | 2867.9182 | 1.2885 | 0.00012877
|  | 2735.6952 | 1.2883 | -4.4307e-05 |  | 2867.858 | 1.2886 | 7.4488e-05
|  | 2735.5747 | 1.2882 | -1.1918e-05 |  | 2867.7977 | 1.2887 | 1.5742e-06
|  | 2735.4542 | 1.2882 | 2.1202e-05 |  | 2867.7374 | 1.2887 | -7.3466e-05
|  | 2735.3336 | 1.2882 | 5.6804e-05 |  | 2867.6772 | 1.2886 | -0.00013471
|  | 2735.2131 | 1.2883 | 8.9161e-05 |  | 2867.6169 | 1.2886 | -0.00017524
|  | 2735.0926 | 1.2883 | 0.00011325 |  | 2867.5566 | 1.2886 | -0.00019215
|  | 2734.972 | 1.2883 | 0.00012532 |  | 2867.4964 | 1.2885 | -0.00019208
|  | 2734.8515 | 1.2884 | 0.00012252 |  | 2867.4361 | 1.2885 | -0.00018371
|  | 2734.731 | 1.2884 | 0.00010566 |  | 2867.3758 | 1.2885 | -0.00017952
|  | 2734.6104 | 1.2884 | 7.8168e-05 |  | 2867.3156 | 1.2885 | -0.00018672
|  | 2734.4899 | 1.2884 | 4.6029e-05 |  | 2867.2553 | 1.2885 | -0.00020907
|  | 2734.3694 | 1.2884 | 1.6946e-05 |  | 2867.195 | 1.2885 | -0.00024071
|  | 2734.2488 | 1.2884 | -2.3477e-06 |  | 2867.1348 | 1.2884 | -0.00027163
|  | 2734.1283 | 1.2884 | -8.304e-06 |  | 2867.0745 | 1.2884 | -0.00029144
|  | 2734.0078 | 1.2884 | -1.4495e-06 |  | 2867.0142 | 1.2883 | -0.00028539
|  | 2733.8872 | 1.2883 | 1.3959e-05 |  | 2866.954 | 1.2882 | -0.00024368
|  | 2733.7667 | 1.2883 | 3.1012e-05 |  | 2866.8937 | 1.2881 | -0.00016655
|  | 2733.6462 | 1.2883 | 4.3275e-05 |  | 2866.8334 | 1.2881 | -5.9801e-05
|  | 2733.5257 | 1.2884 | 4.7224e-05 |  | 2866.7732 | 1.288 | 6.1943e-05
|  | 2733.4051 | 1.2884 | 4.1937e-05 |  | 2866.7129 | 1.2881 | 0.00018401
|  | 2733.2846 | 1.2884 | 3.082e-05 |  | 2866.6526 | 1.2881 | 0.00028889
|  | 2733.1641 | 1.2884 | 1.8934e-05 |  | 2866.5924 | 1.2882 | 0.00036588
|  | 2733.0435 | 1.2884 | 9.57e-06 |  | 2866.5321 | 1.2884 | 0.00040562
|  | 2732.923 | 1.2884 | 5.5125e-06 |  | 2866.4719 | 1.2885 | 0.00040731
|  | 2732.8025 | 1.2883 | 8.1194e-06 |  | 2866.4116 | 1.2886 | 0.00037235
|  | 2732.6819 | 1.2883 | 1.4818e-05 |  | 2866.3513 | 1.2887 | 0.00031011
|  | 2732.5614 | 1.2883 | 2.3596e-05 |  | 2866.2911 | 1.2887 | 0.00022993
|  | 2732.4409 | 1.2883 | 3.2203e-05 |  | 2866.2308 | 1.2887 | 0.00014591
|  | 2732.3203 | 1.2883 | 4.0691e-05 |  | 2866.1705 | 1.2887 | 6.8113e-05
|  | 2732.1998 | 1.2883 | 5.0317e-05 |  | 2866.1103 | 1.2887 | 7.075e-06
|  | 2732.0793 | 1.2883 | 6.3021e-05 |  | 2866.05 | 1.2886 | -3.4637e-05
|  | 2731.9588 | 1.2883 | 7.9515e-05 |  | 2865.9897 | 1.2886 | -5.5849e-05
|  | 2731.8382 | 1.2883 | 9.7676e-05 |  | 2865.9295 | 1.2886 | -6.2623e-05
|  | 2731.7177 | 1.2883 | 0.00011446 |  | 2865.8692 | 1.2885 | -5.864e-05
|  | 2731.5972 | 1.2884 | 0.00012503 |  | 2865.8089 | 1.2885 | -4.9181e-05
|  | 2731.4766 | 1.2884 | 0.00012565 |  | 2865.7487 | 1.2885 | -3.4144e-05
|  | 2731.3561 | 1.2884 | 0.00011523 |  | 2865.6884 | 1.2884 | -1.3596e-05
|  | 2731.2356 | 1.2884 | 9.5752e-05 |  | 2865.6281 | 1.2884 | 1.5599e-05
|  | 2731.115 | 1.2884 | 7.2546e-05 |  | 2865.5679 | 1.2884 | 5.2768e-05
|  | 2730.9945 | 1.2884 | 5.1411e-05 |  | 2865.5076 | 1.2884 | 9.5719e-05
|  | 2730.874 | 1.2884 | 3.8236e-05 |  | 2865.4473 | 1.2884 | 0.00013697
|  | 2730.7534 | 1.2884 | 3.3444e-05 |  | 2865.3871 | 1.2885 | 0.00017022
|  | 2730.6329 | 1.2884 | 3.8282e-05 |  | 2865.3268 | 1.2885 | 0.00018811
|  | 2730.5124 | 1.2884 | 4.8886e-05 |  | 2865.2665 | 1.2885 | 0.00018966
|  | 2730.3918 | 1.2884 | 6.1094e-05 |  | 2865.2063 | 1.2886 | 0.00017658
|  | 2730.2713 | 1.2884 | 7.0233e-05 |  | 2865.146 | 1.2886 | 0.00015666
|  | 2730.1508 | 1.2884 | 7.3906e-05 |  | 2865.0857 | 1.2886 | 0.00013614
|  | 2730.0303 | 1.2884 | 7.136e-05 |  | 2865.0255 | 1.2886 | 0.00012198
|  | 2729.9097 | 1.2884 | 6.4567e-05 |  | 2864.9652 | 1.2886 | 0.00011486
|  | 2729.7892 | 1.2884 | 5.5956e-05 |  | 2864.9049 | 1.2886 | 0.0001139
|  | 2729.6687 | 1.2884 | 4.8941e-05 |  | 2864.8447 | 1.2886 | 0.0001163
|  | 2729.5481 | 1.2884 | 4.5245e-05 |  | 2864.7844 | 1.2887 | 0.00011859
|  | 2729.4276 | 1.2884 | 4.5783e-05 |  | 2864.7242 | 1.2887 | 0.00011665
|  | 2729.3071 | 1.2884 | 4.9643e-05 |  | 2864.6639 | 1.2887 | 0.00011094
|  | 2729.1865 | 1.2884 | 5.4709e-05 |  | 2864.6036 | 1.2887 | 0.00010033
|  | 2729.066 | 1.2884 | 5.8029e-05 |  | 2864.5434 | 1.2888 | 8.4518e-05
|  | 2728.9455 | 1.2884 | 5.6979e-05 |  | 2864.4831 | 1.2888 | 5.8714e-05
|  | 2728.8249 | 1.2884 | 4.8915e-05 |  | 2864.4228 | 1.2888 | 1.9673e-05
|  | 2728.7044 | 1.2884 | 3.4803e-05 |  | 2864.3626 | 1.2888 | -3.7713e-05
|  | 2728.5839 | 1.2885 | 1.372e-05 |  | 2864.3023 | 1.2889 | -0.0001125
|  | 2728.4633 | 1.2885 | -9.4772e-06 |  | 2864.242 | 1.2888 | -0.00020112
|  | 2728.3428 | 1.2884 | -2.9997e-05 |  | 2864.1818 | 1.2888 | -0.00029091
|  | 2728.2223 | 1.2884 | -4.2802e-05 |  | 2864.1215 | 1.2887 | -0.00036915
|  | 2728.1018 | 1.2884 | -4.512e-05 |  | 2864.0612 | 1.2886 | -0.00041982
|  | 2727.9812 | 1.2884 | -3.8081e-05 |  | 2864.001 | 1.2885 | -0.00043475
|  | 2727.8607 | 1.2884 | -2.6385e-05 |  | 2863.9407 | 1.2884 | -0.00040926
|  | 2727.7402 | 1.2884 | -1.7381e-05 |  | 2863.8804 | 1.2883 | -0.00034904
|  | 2727.6196 | 1.2884 | -1.8476e-05 |  | 2863.8202 | 1.2882 | -0.00026304
|  | 2727.4991 | 1.2884 | -3.3247e-05 |  | 2863.7599 | 1.2882 | -0.00016611
|  | 2727.3786 | 1.2884 | -6.1581e-05 |  | 2863.6996 | 1.2882 | -6.9787e-05
|  | 2727.258 | 1.2884 | -9.6005e-05 |  | 2863.6394 | 1.2882 | 1.423e-05
|  | 2727.1375 | 1.2884 | -0.00012741 |  | 2863.5791 | 1.2882 | 8.1032e-05
|  | 2727.017 | 1.2883 | -0.00014539 |  | 2863.5188 | 1.2883 | 0.00012665
|  | 2726.8964 | 1.2883 | -0.00014443 |  | 2863.4586 | 1.2883 | 0.00015336
|  | 2726.7759 | 1.2883 | -0.00012387 |  | 2863.3983 | 1.2884 | 0.00016332
|  | 2726.6554 | 1.2882 | -8.948e-05 |  | 2863.338 | 1.2884 | 0.00016318
|  | 2726.5349 | 1.2882 | -5.0882e-05 |  | 2863.2778 | 1.2884 | 0.00015742
|  | 2726.4143 | 1.2882 | -1.992e-05 |  | 2863.2175 | 1.2884 | 0.00015465
|  | 2726.2938 | 1.2882 | 1.8007e-06 |  | 2863.1572 | 1.2884 | 0.00015952
|  | 2726.1733 | 1.2882 | 1.0122e-05 |  | 2863.097 | 1.2884 | 0.00017709
|  | 2726.0527 | 1.2883 | 7.9672e-06 |  | 2863.0367 | 1.2884 | 0.00020588
|  | 2725.9322 | 1.2883 | 1.6713e-06 |  | 2862.9764 | 1.2884 | 0.00024318
|  | 2725.8117 | 1.2882 | -1.8284e-06 |  | 2862.9162 | 1.2885 | 0.00027961
|  | 2725.6911 | 1.2882 | 1.5908e-06 |  | 2862.8559 | 1.2885 | 0.00030566
|  | 2725.5706 | 1.2882 | 1.3359e-05 |  | 2862.7957 | 1.2886 | 0.00031008
|  | 2725.4501 | 1.2882 | 3.1517e-05 |  | 2862.7354 | 1.2887 | 0.00028829
|  | 2725.3295 | 1.2882 | 5.2854e-05 |  | 2862.6751 | 1.2887 | 0.00023826
|  | 2725.209 | 1.2882 | 7.4094e-05 |  | 2862.6149 | 1.2888 | 0.00017375
|  | 2725.0885 | 1.2882 | 9.3349e-05 |  | 2862.5546 | 1.2888 | 9.2145e-05
|  | 2724.9679 | 1.2882 | 0.00010912 |  | 2862.4943 | 1.2888 | 1.2959e-05
|  | 2724.8474 | 1.2883 | 0.00012041 |  | 2862.4341 | 1.2888 | -5.0777e-05
|  | 2724.7269 | 1.2883 | 0.00012622 |  | 2862.3738 | 1.2887 | -8.7961e-05
|  | 2724.6064 | 1.2883 | 0.00012506 |  | 2862.3135 | 1.2886 | -9.7305e-05
|  | 2724.4858 | 1.2883 | 0.00011589 |  | 2862.2533 | 1.2886 | -8.2596e-05
|  | 2724.3653 | 1.2883 | 0.00010008 |  | 2862.193 | 1.2886 | -5.6691e-05
|  | 2724.2448 | 1.2883 | 8.1232e-05 |  | 2862.1327 | 1.2886 | -3.3207e-05
|  | 2724.1242 | 1.2883 | 6.6144e-05 |  | 2862.0725 | 1.2886 | -2.756e-05
|  | 2724.0037 | 1.2883 | 5.8297e-05 |  | 2862.0122 | 1.2886 | -4.6733e-05
|  | 2723.8832 | 1.2883 | 6.3537e-05 |  | 2861.9519 | 1.2886 | -9.2514e-05
|  | 2723.7626 | 1.2883 | 8.2524e-05 |  | 2861.8917 | 1.2886 | -0.00015561
|  | 2723.6421 | 1.2883 | 0.00011201 |  | 2861.8314 | 1.2886 | -0.00022227
|  | 2723.5216 | 1.2883 | 0.00014442 |  | 2861.7711 | 1.2885 | -0.00027278
|  | 2723.401 | 1.2883 | 0.0001722 |  | 2861.7109 | 1.2884 | -0.00029077
|  | 2723.2805 | 1.2883 | 0.00018871 |  | 2861.6506 | 1.2883 | -0.00026295
|  | 2723.16 | 1.2883 | 0.00019218 |  | 2861.5903 | 1.2881 | -0.00018653
|  | 2723.0394 | 1.2884 | 0.00018387 |  | 2861.5301 | 1.2881 | -6.656e-05
|  | 2722.9189 | 1.2884 | 0.00016877 |  | 2861.4698 | 1.288 | 8.0603e-05
|  | 2722.7984 | 1.2884 | 0.00015133 |  | 2861.4095 | 1.2881 | 0.0002345
|  | 2722.6779 | 1.2884 | 0.0001347 |  | 2861.3493 | 1.2881 | 0.00036948
|  | 2722.5573 | 1.2884 | 0.00011943 |  | 2861.289 | 1.2882 | 0.00046628
|  | 2722.4368 | 1.2885 | 0.00010369 |  | 2861.2287 | 1.2884 | 0.00051024
|  | 2722.3163 | 1.2885 | 8.496e-05 |  | 2861.1685 | 1.2885 | 0.00050121
|  | 2722.1957 | 1.2885 | 6.2508e-05 |  | 2861.1082 | 1.2886 | 0.00044767
|  | 2722.0752 | 1.2885 | 3.5972e-05 |  | 2861.048 | 1.2887 | 0.00037025
|  | 2721.9547 | 1.2885 | 7.8337e-06 |  | 2860.9877 | 1.2887 | 0.00028988
|  | 2721.8341 | 1.2885 | -1.8462e-05 |  | 2860.9274 | 1.2887 | 0.00022706
|  | 2721.7136 | 1.2885 | -4.5009e-05 |  | 2860.8672 | 1.2887 | 0.00019
|  | 2721.5931 | 1.2884 | -6.9735e-05 |  | 2860.8069 | 1.2887 | 0.00017901
|  | 2721.4725 | 1.2884 | -9.2376e-05 |  | 2860.7466 | 1.2886 | 0.00018152
|  | 2721.352 | 1.2884 | -0.0001129 |  | 2860.6864 | 1.2887 | 0.00018295
|  | 2721.2315 | 1.2884 | -0.00012958 |  | 2860.6261 | 1.2887 | 0.00016946
|  | 2721.1109 | 1.2883 | -0.00013908 |  | 2860.5658 | 1.2887 | 0.00013761
|  | 2720.9904 | 1.2883 | -0.0001376 |  | 2860.5056 | 1.2887 | 9.1391e-05
|  | 2720.8699 | 1.2883 | -0.00012315 |  | 2860.4453 | 1.2887 | 4.627e-05
|  | 2720.7494 | 1.2882 | -9.5219e-05 |  | 2860.385 | 1.2886 | 1.7058e-05
|  | 2720.6288 | 1.2882 | -5.8254e-05 |  | 2860.3248 | 1.2885 | 1.8295e-05
|  | 2720.5083 | 1.2882 | -1.8732e-05 |  | 2860.2645 | 1.2885 | 4.9275e-05
|  | 2720.3878 | 1.2882 | 1.625e-05 |  | 2860.2042 | 1.2884 | 0.00011138
|  | 2720.2672 | 1.2882 | 4.1385e-05 |  | 2860.144 | 1.2884 | 0.00019354
|  | 2720.1467 | 1.2882 | 5.4589e-05 |  | 2860.0837 | 1.2884 | 0.00028337
|  | 2720.0262 | 1.2882 | 5.7758e-05 |  | 2860.0234 | 1.2884 | 0.00036688
|  | 2719.9056 | 1.2883 | 5.5137e-05 |  | 2859.9632 | 1.2885 | 0.00043515
|  | 2719.7851 | 1.2883 | 5.1785e-05 |  | 2859.9029 | 1.2886 | 0.00047996
|  | 2719.6646 | 1.2883 | 5.1186e-05 |  | 2859.8426 | 1.2887 | 0.00049769
|  | 2719.544 | 1.2883 | 5.4636e-05 |  | 2859.7824 | 1.2888 | 0.00048391
|  | 2719.4235 | 1.2882 | 6.2015e-05 |  | 2859.7221 | 1.2889 | 0.00043806
|  | 2719.303 | 1.2882 | 7.2693e-05 |  | 2859.6618 | 1.289 | 0.00036172
|  | 2719.1825 | 1.2882 | 8.556e-05 |  | 2859.6016 | 1.289 | 0.00026436
|  | 2719.0619 | 1.2882 | 0.00010086 |  | 2859.5413 | 1.289 | 0.00016028
|  | 2718.9414 | 1.2882 | 0.00011916 |  | 2859.481 | 1.289 | 6.9586e-05
|  | 2718.8209 | 1.2883 | 0.00014056 |  | 2859.4208 | 1.2889 | 7.7248e-06
|  | 2718.7003 | 1.2883 | 0.00016321 |  | 2859.3605 | 1.2889 | -1.5233e-05
|  | 2718.5798 | 1.2883 | 0.00018343 |  | 2859.3002 | 1.2888 | -2.9882e-06
|  | 2718.4593 | 1.2883 | 0.00019597 |  | 2859.24 | 1.2888 | 3.0688e-05
|  | 2718.3387 | 1.2884 | 0.00019544 |  | 2859.1797 | 1.2888 | 6.3357e-05
|  | 2718.2182 | 1.2884 | 0.00017824 |  | 2859.1195 | 1.2888 | 7.6473e-05
|  | 2718.0977 | 1.2885 | 0.00014366 |  | 2859.0592 | 1.2888 | 5.8528e-05
|  | 2717.9771 | 1.2885 | 9.5031e-05 |  | 2858.9989 | 1.2889 | 1.2557e-05
|  | 2717.8566 | 1.2885 | 3.86e-05 |  | 2858.9387 | 1.2889 | -5.0269e-05
|  | 2717.7361 | 1.2885 | -1.8341e-05 |  | 2858.8784 | 1.2888 | -0.00011141
|  | 2717.6155 | 1.2885 | -6.786e-05 |  | 2858.8181 | 1.2888 | -0.00015876
|  | 2717.495 | 1.2884 | -0.00010434 |  | 2858.7579 | 1.2887 | -0.00018503
|  | 2717.3745 | 1.2884 | -0.000125 |  | 2858.6976 | 1.2887 | -0.00019419
|  | 2717.254 | 1.2883 | -0.00012998 |  | 2858.6373 | 1.2886 | -0.00019186
|  | 2717.1334 | 1.2883 | -0.00012197 |  | 2858.5771 | 1.2885 | -0.00018361
|  | 2717.0129 | 1.2883 | -0.00010438 |  | 2858.5168 | 1.2885 | -0.00016474
|  | 2716.8924 | 1.2882 | -8.132e-05 |  | 2858.4565 | 1.2884 | -0.00012671
|  | 2716.7718 | 1.2882 | -5.7082e-05 |  | 2858.3963 | 1.2883 | -5.4593e-05
|  | 2716.6513 | 1.2882 | -3.3917e-05 |  | 2858.336 | 1.2883 | 5.814e-05
|  | 2716.5308 | 1.2882 | -1.1772e-05 |  | 2858.2757 | 1.2882 | 0.00020797
|  | 2716.4102 | 1.2882 | 1.179e-05 |  | 2858.2155 | 1.2883 | 0.0003732
|  | 2716.2897 | 1.2882 | 3.9207e-05 |  | 2858.1552 | 1.2884 | 0.00052255
|  | 2716.1692 | 1.2882 | 7.2237e-05 |  | 2858.0949 | 1.2886 | 0.00061865
|  | 2716.0486 | 1.2882 | 0.0001099 |  | 2858.0347 | 1.2888 | 0.00065013
|  | 2715.9281 | 1.2882 | 0.00014825 |  | 2857.9744 | 1.289 | 0.00059436
|  | 2715.8076 | 1.2883 | 0.00017968 |  | 2857.9141 | 1.2891 | 0.00046079
|  | 2715.687 | 1.2883 | 0.00019703 |  | 2857.8539 | 1.2892 | 0.00027545
|  | 2715.5665 | 1.2884 | 0.0001942 |  | 2857.7936 | 1.2892 | 7.7803e-05
|  | 2715.446 | 1.2884 | 0.00016947 |  | 2857.7333 | 1.2892 | -9.5672e-05
|  | 2715.3255 | 1.2885 | 0.0001268 |  | 2857.6731 | 1.289 | -0.00021473
|  | 2715.2049 | 1.2885 | 7.4491e-05 |  | 2857.6128 | 1.2889 | -0.00026632
|  | 2715.0844 | 1.2885 | 2.5757e-05 |  | 2857.5525 | 1.2887 | -0.00025037
|  | 2714.9639 | 1.2885 | -1.849e-05 |  | 2857.4923 | 1.2886 | -0.00018246
|  | 2714.8433 | 1.2884 | -4.9655e-05 |  | 2857.432 | 1.2886 | -8.2439e-05
|  | 2714.7228 | 1.2884 | -6.6194e-05 |  | 2857.3717 | 1.2885 | 2.486e-05
|  | 2714.6023 | 1.2884 | -7.2018e-05 |  | 2857.3115 | 1.2886 | 0.00012001
|  | 2714.4817 | 1.2884 | -7.1694e-05 |  | 2857.2512 | 1.2886 | 0.00018643
|  | 2714.3612 | 1.2883 | -7.0472e-05 |  | 2857.191 | 1.2887 | 0.00021761
|  | 2714.2407 | 1.2883 | -7.0343e-05 |  | 2857.1307 | 1.2888 | 0.00021217
|  | 2714.1201 | 1.2883 | -7.1849e-05 |  | 2857.0704 | 1.2889 | 0.00017704
|  | 2713.9996 | 1.2883 | -7.2902e-05 |  | 2857.0102 | 1.2889 | 0.00012103
|  | 2713.8791 | 1.2883 | -7.2147e-05 |  | 2856.9499 | 1.2889 | 5.6554e-05
|  | 2713.7586 | 1.2883 | -6.83e-05 |  | 2856.8896 | 1.2889 | -7.6598e-06
|  | 2713.638 | 1.2883 | -6.1861e-05 |  | 2856.8294 | 1.2889 | -6.4865e-05
|  | 2713.5175 | 1.2883 | -5.3919e-05 |  | 2856.7691 | 1.2889 | -0.00011464
|  | 2713.397 | 1.2883 | -4.5091e-05 |  | 2856.7088 | 1.2889 | -0.00015725
|  | 2713.2764 | 1.2882 | -3.5853e-05 |  | 2856.6486 | 1.2888 | -0.00019645
|  | 2713.1559 | 1.2882 | -2.5371e-05 |  | 2856.5883 | 1.2888 | -0.00023104
|  | 2713.0354 | 1.2882 | -1.2901e-05 |  | 2856.528 | 1.2887 | -0.00025995
|  | 2712.9148 | 1.2882 | 8.6065e-07 |  | 2856.4678 | 1.2886 | -0.00027494
|  | 2712.7943 | 1.2882 | 1.3487e-05 |  | 2856.4075 | 1.2885 | -0.00026815
|  | 2712.6738 | 1.2883 | 2.3799e-05 |  | 2856.3472 | 1.2884 | -0.00022828
|  | 2712.5532 | 1.2883 | 2.8154e-05 |  | 2856.287 | 1.2883 | -0.00014896
|  | 2712.4327 | 1.2883 | 2.4735e-05 |  | 2856.2267 | 1.2882 | -2.5506e-05
|  | 2712.3122 | 1.2883 | 1.4221e-05 |  | 2856.1664 | 1.2882 | 0.0001373
|  | 2712.1916 | 1.2883 | -9.6599e-07 |  | 2856.1062 | 1.2882 | 0.0003296
|  | 2712.0711 | 1.2883 | -1.6457e-05 |  | 2856.0459 | 1.2882 | 0.00053018
|  | 2711.9506 | 1.2883 | -2.8429e-05 |  | 2855.9856 | 1.2884 | 0.0007141
|  | 2711.8301 | 1.2883 | -3.3648e-05 |  | 2855.9254 | 1.2885 | 0.00085057
|  | 2711.7095 | 1.2883 | -3.1522e-05 |  | 2855.8651 | 1.2888 | 0.00091519
|  | 2711.589 | 1.2882 | -2.2095e-05 |  | 2855.8048 | 1.289 | 0.00089881
|  | 2711.4685 | 1.2882 | -6.9672e-06 |  | 2855.7446 | 1.2893 | 0.00079639
|  | 2711.3479 | 1.2882 | 1.1949e-05 |  | 2855.6843 | 1.2895 | 0.00061975
|  | 2711.2274 | 1.2882 | 3.207e-05 |  | 2855.624 | 1.2896 | 0.00040247
|  | 2711.1069 | 1.2882 | 5.0927e-05 |  | 2855.5638 | 1.2896 | 0.00018302
|  | 2710.9863 | 1.2883 | 6.4476e-05 |  | 2855.5035 | 1.2895 | 7.7493e-08
|  | 2710.8658 | 1.2883 | 6.9156e-05 |  | 2855.4433 | 1.2894 | -0.0001237
|  | 2710.7453 | 1.2883 | 6.1588e-05 |  | 2855.383 | 1.2893 | -0.00018246
|  | 2710.6247 | 1.2884 | 4.112e-05 |  | 2855.3227 | 1.2892 | -0.00019273
|  | 2710.5042 | 1.2884 | 1.2161e-05 |  | 2855.2625 | 1.2892 | -0.00017942
|  | 2710.3837 | 1.2884 | -2.4538e-05 |  | 2855.2022 | 1.2892 | -0.00017168
|  | 2710.2631 | 1.2884 | -6.0459e-05 |  | 2855.1419 | 1.2892 | -0.00018651
|  | 2710.1426 | 1.2883 | -8.8051e-05 |  | 2855.0817 | 1.2892 | -0.0002282
|  | 2710.0221 | 1.2883 | -0.00010334 |  | 2855.0214 | 1.2892 | -0.00028451
|  | 2709.9016 | 1.2883 | -0.00010619 |  | 2854.9611 | 1.2891 | -0.00033801
|  | 2709.781 | 1.2883 | -0.00010114 |  | 2854.9009 | 1.2891 | -0.00037108
|  | 2709.6605 | 1.2883 | -9.3127e-05 |  | 2854.8406 | 1.289 | -0.00037784
|  | 2709.54 | 1.2883 | -8.8588e-05 |  | 2854.7803 | 1.289 | -0.00036123
|  | 2709.4194 | 1.2882 | -8.8629e-05 |  | 2854.7201 | 1.2889 | -0.00033548
|  | 2709.2989 | 1.2882 | -9.1682e-05 |  | 2854.6598 | 1.2889 | -0.00031344
|  | 2709.1784 | 1.2882 | -9.2429e-05 |  | 2854.5995 | 1.2889 | -0.00030625
|  | 2709.0578 | 1.2882 | -8.5919e-05 |  | 2854.5393 | 1.289 | -0.00031362
|  | 2708.9373 | 1.2882 | -6.9989e-05 |  | 2854.479 | 1.2889 | -0.00032946
|  | 2708.8168 | 1.2882 | -4.6722e-05 |  | 2854.4187 | 1.2889 | -0.00034313
|  | 2708.6962 | 1.2882 | -2.2078e-05 |  | 2854.3585 | 1.2889 | -0.00034938
|  | 2708.5757 | 1.2882 | -4.175e-06 |  | 2854.2982 | 1.2889 | -0.00034673
|  | 2708.4552 | 1.2882 | 1.8658e-06 |  | 2854.2379 | 1.2889 | -0.00034335
|  | 2708.3346 | 1.2882 | -5.7385e-06 |  | 2854.1777 | 1.2889 | -0.00034819
|  | 2708.2141 | 1.2882 | -2.1243e-05 |  | 2854.1174 | 1.2889 | -0.00037134
|  | 2708.0936 | 1.2882 | -4.0257e-05 |  | 2854.0571 | 1.289 | -0.00041424
|  | 2707.9731 | 1.2882 | -5.341e-05 |  | 2853.9969 | 1.289 | -0.00047382
|  | 2707.8525 | 1.2882 | -5.4666e-05 |  | 2853.9366 | 1.2889 | -0.00053851
|  | 2707.732 | 1.2882 | -4.2981e-05 |  | 2853.8763 | 1.2889 | -0.00059676
|  | 2707.6115 | 1.2882 | -2.3407e-05 |  | 2853.8161 | 1.2888 | -0.00063621
|  | 2707.4909 | 1.2882 | -3.644e-06 |  | 2853.7558 | 1.2887 | -0.00065131
|  | 2707.3704 | 1.2882 | 6.8352e-06 |  | 2853.6955 | 1.2886 | -0.00063898
|  | 2707.2499 | 1.2882 | 2.1792e-06 |  | 2853.6353 | 1.2885 | -0.00060384
|  | 2707.1293 | 1.2883 | -1.8965e-05 |  | 2853.575 | 1.2885 | -0.00055116
|  | 2707.0088 | 1.2883 | -5.1788e-05 |  | 2853.5148 | 1.2884 | -0.00049625
|  | 2706.8883 | 1.2882 | -8.8708e-05 |  | 2853.4545 | 1.2884 | -0.0004314
|  | 2706.7677 | 1.2882 | -0.00011906 |  | 2853.3942 | 1.2884 | -0.00037092
|  | 2706.6472 | 1.2882 | -0.00013499 |  | 2853.334 | 1.2884 | -0.00031905
|  | 2706.5267 | 1.2881 | -0.00013077 |  | 2853.2737 | 1.2884 | -0.00027924
|  | 2706.4061 | 1.2881 | -0.000106 |  | 2853.2134 | 1.2884 | -0.00024759
|  | 2706.2856 | 1.288 | -6.3528e-05 |  | 2853.1532 | 1.2884 | -0.00021897
|  | 2706.1651 | 1.288 | -1.0102e-05 |  | 2853.0929 | 1.2884 | -0.00018345
|  | 2706.0446 | 1.288 | 4.6521e-05 |  | 2853.0326 | 1.2884 | -0.00013424
|  | 2705.924 | 1.288 | 9.5221e-05 |  | 2852.9724 | 1.2884 | -6.6985e-05
|  | 2705.8035 | 1.2881 | 0.00013813 |  | 2852.9121 | 1.2884 | 1.319e-05
|  | 2705.683 | 1.2881 | 0.00016803 |  | 2852.8518 | 1.2884 | 9.7957e-05
|  | 2705.5624 | 1.2881 | 0.00018391 |  | 2852.7916 | 1.2885 | 0.00017189
|  | 2705.4419 | 1.2882 | 0.0001876 |  | 2852.7313 | 1.2886 | 0.00022346
|  | 2705.3214 | 1.2882 | 0.00018222 |  | 2852.671 | 1.2887 | 0.00024274
|  | 2705.2008 | 1.2882 | 0.00017102 |  | 2852.6108 | 1.2888 | 0.00022934
|  | 2705.0803 | 1.2883 | 0.00015638 |  | 2852.5505 | 1.2889 | 0.00018608
|  | 2704.9598 | 1.2883 | 0.00013988 |  | 2852.4902 | 1.289 | 0.00012106
|  | 2704.8392 | 1.2883 | 0.00012206 |  | 2852.43 | 1.289 | 3.9868e-05
|  | 2704.7187 | 1.2883 | 0.0001029 |  | 2852.3697 | 1.2891 | -5.1651e-05
|  | 2704.5982 | 1.2883 | 8.3111e-05 |  | 2852.3094 | 1.2891 | -0.00015159
|  | 2704.4777 | 1.2883 | 6.4239e-05 |  | 2852.2492 | 1.2891 | -0.00025427
|  | 2704.3571 | 1.2883 | 4.8115e-05 |  | 2852.1889 | 1.289 | -0.00035269
|  | 2704.2366 | 1.2883 | 3.6548e-05 |  | 2852.1286 | 1.289 | -0.00043219
|  | 2704.1161 | 1.2883 | 3.0596e-05 |  | 2852.0684 | 1.2889 | -0.00047848
|  | 2703.9955 | 1.2883 | 2.871e-05 |  | 2852.0081 | 1.2888 | -0.00047676
|  | 2703.875 | 1.2883 | 2.8437e-05 |  | 2851.9478 | 1.2886 | -0.00042386
|  | 2703.7545 | 1.2883 | 2.5562e-05 |  | 2851.8876 | 1.2886 | -0.00032637
|  | 2703.6339 | 1.2883 | 1.7985e-05 |  | 2851.8273 | 1.2886 | -0.00020696
|  | 2703.5134 | 1.2883 | 2.5144e-06 |  | 2851.7671 | 1.2886 | -9.4271e-05
|  | 2703.3929 | 1.2883 | -1.9713e-05 |  | 2851.7068 | 1.2887 | -2.064e-05
|  | 2703.2723 | 1.2883 | -4.6032e-05 |  | 2851.6465 | 1.2889 | -6.8135e-06
|  | 2703.1518 | 1.2883 | -7.1778e-05 |  | 2851.5863 | 1.289 | -6.1925e-05
|  | 2703.0313 | 1.2883 | -9.2748e-05 |  | 2851.526 | 1.2891 | -0.00017612
|  | 2702.9107 | 1.2883 | -0.00010518 |  | 2851.4657 | 1.2892 | -0.00032965
|  | 2702.7902 | 1.2882 | -0.00010833 |  | 2851.4055 | 1.2892 | -0.00049382
|  | 2702.6697 | 1.2882 | -0.00010266 |  | 2851.3452 | 1.2891 | -0.00064433
|  | 2702.5492 | 1.2882 | -9.0349e-05 |  | 2851.2849 | 1.289 | -0.00075493
|  | 2702.4286 | 1.2882 | -7.4384e-05 |  | 2851.2247 | 1.2889 | -0.00084137
|  | 2702.3081 | 1.2882 | -5.7503e-05 |  | 2851.1644 | 1.2887 | -0.00089027
|  | 2702.1876 | 1.2882 | -4.1382e-05 |  | 2851.1041 | 1.2886 | -0.00090622
|  | 2702.067 | 1.2882 | -2.7675e-05 |  | 2851.0439 | 1.2884 | -0.00089133
|  | 2701.9465 | 1.2882 | -1.693e-05 |  | 2850.9836 | 1.2883 | -0.00084644
|  | 2701.826 | 1.2882 | -9.5166e-06 |  | 2850.9233 | 1.2882 | -0.00076578
|  | 2701.7054 | 1.2882 | -4.5861e-06 |  | 2850.8631 | 1.288 | -0.00064494
|  | 2701.5849 | 1.2882 | -2.4245e-06 |  | 2850.8028 | 1.2879 | -0.00048161
|  | 2701.4644 | 1.2882 | -1.5854e-06 |  | 2850.7425 | 1.2879 | -0.00028482
|  | 2701.3438 | 1.2882 | -1.7066e-06 |  | 2850.6823 | 1.2879 | -7.1325e-05
|  | 2701.2233 | 1.2882 | -2.3465e-06 |  | 2850.622 | 1.288 | 0.0001313
|  | 2701.1028 | 1.2882 | -4.4584e-06 |  | 2850.5617 | 1.2881 | 0.00029559
|  | 2700.9822 | 1.2883 | -8.7436e-06 |  | 2850.5015 | 1.2883 | 0.00039563
|  | 2700.8617 | 1.2883 | -1.7404e-05 |  | 2850.4412 | 1.2885 | 0.00042058
|  | 2700.7412 | 1.2883 | -3.1321e-05 |  | 2850.3809 | 1.2887 | 0.00037192
|  | 2700.6207 | 1.2883 | -5.1015e-05 |  | 2850.3207 | 1.2888 | 0.00026865
|  | 2700.5001 | 1.2883 | -7.4455e-05 |  | 2850.2604 | 1.2889 | 0.0001374
|  | 2700.3796 | 1.2883 | -9.9209e-05 |  | 2850.2001 | 1.2889 | 9.2898e-06
|  | 2700.2591 | 1.2883 | -0.00012085 |  | 2850.1399 | 1.2889 | -9.1609e-05
|  | 2700.1385 | 1.2882 | -0.00013623 |  | 2850.0796 | 1.2889 | -0.00015017
|  | 2700.018 | 1.2882 | -0.0001432 |  | 2850.0194 | 1.2888 | -0.00016644
|  | 2699.8975 | 1.2882 | -0.0001423 |  | 2849.9591 | 1.2888 | -0.0001499
|  | 2699.7769 | 1.2882 | -0.00013596 |  | 2849.8988 | 1.2888 | -0.00011986
|  | 2699.6564 | 1.2882 | -0.00012816 |  | 2849.8386 | 1.2888 | -9.4985e-05
|  | 2699.5359 | 1.2881 | -0.00012233 |  | 2849.7783 | 1.2888 | -9.4005e-05
|  | 2699.4153 | 1.2881 | -0.00012065 |  | 2849.718 | 1.2889 | -0.0001254
|  | 2699.2948 | 1.2881 | -0.000122 |  | 2849.6578 | 1.2889 | -0.00019041
|  | 2699.1743 | 1.2881 | -0.00012333 |  | 2849.5975 | 1.2889 | -0.00027829
|  | 2699.0538 | 1.2881 | -0.00012013 |  | 2849.5372 | 1.2889 | -0.00037191
|  | 2698.9332 | 1.2881 | -0.00010846 |  | 2849.477 | 1.2888 | -0.00044572
|  | 2698.8127 | 1.288 | -8.5786e-05 |  | 2849.4167 | 1.2887 | -0.00047685
|  | 2698.6922 | 1.288 | -5.3886e-05 |  | 2849.3564 | 1.2885 | -0.00044437
|  | 2698.5716 | 1.288 | -1.728e-05 |  | 2849.2962 | 1.2884 | -0.00034099
|  | 2698.4511 | 1.288 | 1.6843e-05 |  | 2849.2359 | 1.2883 | -0.00017248
|  | 2698.3306 | 1.2881 | 4.1683e-05 |  | 2849.1756 | 1.2883 | 3.845e-05
|  | 2698.21 | 1.2881 | 5.2148e-05 |  | 2849.1154 | 1.2884 | 0.00025834
|  | 2698.0895 | 1.2881 | 4.8143e-05 |  | 2849.0551 | 1.2885 | 0.00044591
|  | 2697.969 | 1.2881 | 3.2869e-05 |  | 2848.9948 | 1.2888 | 0.00055868
|  | 2697.8484 | 1.2881 | 1.3422e-05 |  | 2848.9346 | 1.289 | 0.00060323
|  | 2697.7279 | 1.2881 | -2.0912e-06 |  | 2848.8743 | 1.2893 | 0.00055484
|  | 2697.6074 | 1.2881 | -7.2414e-06 |  | 2848.814 | 1.2895 | 0.00041638
|  | 2697.4868 | 1.2881 | 9.2101e-07 |  | 2848.7538 | 1.2898 | 0.00020904
|  | 2697.3663 | 1.2881 | 2.1536e-05 |  | 2848.6935 | 1.2899 | -4.3503e-05
|  | 2697.2458 | 1.2881 | 4.9807e-05 |  | 2848.6332 | 1.2899 | -0.00031349
|  | 2697.1253 | 1.2881 | 7.9815e-05 |  | 2848.573 | 1.2899 | -0.00057961
|  | 2697.0047 | 1.2881 | 0.00010485 |  | 2848.5127 | 1.2898 | -0.00082094
|  | 2696.8842 | 1.2881 | 0.00012021 |  | 2848.4524 | 1.2896 | -0.001022
|  | 2696.7637 | 1.2882 | 0.00012546 |  | 2848.3922 | 1.2895 | -0.0011664
|  | 2696.6431 | 1.2882 | 0.00011946 |  | 2848.3319 | 1.2892 | -0.0012439
|  | 2696.5226 | 1.2882 | 0.0001036 |  | 2848.2716 | 1.289 | -0.0012472
|  | 2696.4021 | 1.2882 | 8.1076e-05 |  | 2848.2114 | 1.2888 | -0.0011832
|  | 2696.2815 | 1.2882 | 5.4817e-05 |  | 2848.1511 | 1.2887 | -0.0010684
|  | 2696.161 | 1.2882 | 2.908e-05 |  | 2848.0909 | 1.2886 | -0.00093333
|  | 2696.0405 | 1.2882 | 7.684e-06 |  | 2848.0306 | 1.2886 | -0.00081037
|  | 2695.9199 | 1.2882 | -4.8072e-06 |  | 2847.9703 | 1.2887 | -0.000729
|  | 2695.7994 | 1.2882 | -5.3713e-06 |  | 2847.9101 | 1.2887 | -0.00070202
|  | 2695.6789 | 1.2882 | 7.4002e-06 |  | 2847.8498 | 1.2888 | -0.0007265
|  | 2695.5583 | 1.2882 | 3.1119e-05 |  | 2847.7895 | 1.2888 | -0.00077938
|  | 2695.4378 | 1.2882 | 6.0446e-05 |  | 2847.7293 | 1.2888 | -0.000833
|  | 2695.3173 | 1.2882 | 8.6264e-05 |  | 2847.669 | 1.2887 | -0.00086021
|  | 2695.1968 | 1.2882 | 9.97e-05 |  | 2847.6087 | 1.2887 | -0.00085037
|  | 2695.0762 | 1.2883 | 9.2737e-05 |  | 2847.5485 | 1.2886 | -0.00080689
|  | 2694.9557 | 1.2883 | 6.2953e-05 |  | 2847.4882 | 1.2886 | -0.00075166
|  | 2694.8352 | 1.2883 | 1.3261e-05 |  | 2847.4279 | 1.2887 | -0.00071027
|  | 2694.7146 | 1.2883 | -4.8014e-05 |  | 2847.3677 | 1.2887 | -0.00070732
|  | 2694.5941 | 1.2883 | -0.00010479 |  | 2847.3074 | 1.2888 | -0.00075233
|  | 2694.4736 | 1.2883 | -0.00015399 |  | 2847.2471 | 1.2888 | -0.00084148
|  | 2694.353 | 1.2882 | -0.00018181 |  | 2847.1869 | 1.2889 | -0.00095506
|  | 2694.2325 | 1.2882 | -0.00018301 |  | 2847.1266 | 1.2888 | -0.0010695
|  | 2694.112 | 1.2881 | -0.00015991 |  | 2847.0663 | 1.2887 | -0.0011594
|  | 2693.9914 | 1.2881 | -0.00011802 |  | 2847.0061 | 1.2886 | -0.0012084
|  | 2693.8709 | 1.2881 | -6.8135e-05 |  | 2846.9458 | 1.2884 | -0.0012075
|  | 2693.7504 | 1.2881 | -1.9778e-05 |  | 2846.8855 | 1.2883 | -0.0011598
|  | 2693.6298 | 1.2881 | 1.8304e-05 |  | 2846.8253 | 1.2882 | -0.0010719
|  | 2693.5093 | 1.2881 | 4.2058e-05 |  | 2846.765 | 1.2881 | -0.00095879
|  | 2693.3888 | 1.2882 | 4.9915e-05 |  | 2846.7047 | 1.2881 | -0.00084796
|  | 2693.2683 | 1.2882 | 4.4431e-05 |  | 2846.6445 | 1.2881 | -0.00072481
|  | 2693.1477 | 1.2882 | 2.9277e-05 |  | 2846.5842 | 1.2881 | -0.00061496
|  | 2693.0272 | 1.2882 | 8.7102e-06 |  | 2846.5239 | 1.2882 | -0.00053465
|  | 2692.9067 | 1.2882 | -1.4324e-05 |  | 2846.4637 | 1.2883 | -0.00049086
|  | 2692.7861 | 1.2882 | -3.7559e-05 |  | 2846.4034 | 1.2884 | -0.00048743
|  | 2692.6656 | 1.2882 | -6.0653e-05 |  | 2846.3432 | 1.2885 | -0.0005175
|  | 2692.5451 | 1.2882 | -8.3522e-05 |  | 2846.2829 | 1.2885 | -0.00057228
|  | 2692.4245 | 1.2882 | -0.00010641 |  | 2846.2226 | 1.2886 | -0.00063717
|  | 2692.304 | 1.2882 | -0.00012701 |  | 2846.1624 | 1.2886 | -0.0007043
|  | 2692.1835 | 1.2882 | -0.00014687 |  | 2846.1021 | 1.2886 | -0.00076728
|  | 2692.0629 | 1.2882 | -0.00016114 |  | 2846.0418 | 1.2886 | -0.00082827
|  | 2691.9424 | 1.2881 | -0.00016602 |  | 2845.9816 | 1.2886 | -0.00088967
|  | 2691.8219 | 1.2881 | -0.00015799 |  | 2845.9213 | 1.2885 | -0.00095572
|  | 2691.7014 | 1.288 | -0.00013597 |  | 2845.861 | 1.2885 | -0.0010224
|  | 2691.5808 | 1.288 | -0.00010145 |  | 2845.8008 | 1.2884 | -0.0010826
|  | 2691.4603 | 1.288 | -5.867e-05 |  | 2845.7405 | 1.2884 | -0.0011236
|  | 2691.3398 | 1.288 | -1.4236e-05 |  | 2845.6802 | 1.2883 | -0.0011367
|  | 2691.2192 | 1.288 | 2.459e-05 |  | 2845.62 | 1.2882 | -0.001118
|  | 2691.0987 | 1.288 | 5.2194e-05 |  | 2845.5597 | 1.2881 | -0.0010762
|  | 2690.9782 | 1.2881 | 6.5769e-05 |  | 2845.4994 | 1.2881 | -0.0010263
|  | 2690.8576 | 1.2881 | 6.6015e-05 |  | 2845.4392 | 1.288 | -0.00098997
|  | 2690.7371 | 1.2881 | 5.6919e-05 |  | 2845.3789 | 1.2881 | -0.00098213
|  | 2690.6166 | 1.2881 | 4.438e-05 |  | 2845.3186 | 1.2881 | -0.0010096
|  | 2690.496 | 1.2881 | 3.359e-05 |  | 2845.2584 | 1.288 | -0.0010632
|  | 2690.3755 | 1.2881 | 2.9103e-05 |  | 2845.1981 | 1.288 | -0.0011237
|  | 2690.255 | 1.2881 | 3.2265e-05 |  | 2845.1378 | 1.2878 | -0.0011635
|  | 2690.1344 | 1.2881 | 4.1933e-05 |  | 2845.0776 | 1.2877 | -0.0011591
|  | 2690.0139 | 1.2881 | 5.3989e-05 |  | 2845.0173 | 1.2875 | -0.0010945
|  | 2689.8934 | 1.2882 | 6.6452e-05 |  | 2844.957 | 1.2874 | -0.00097013
|  | 2689.7729 | 1.2882 | 7.4574e-05 |  | 2844.8968 | 1.2873 | -0.00079697
|  | 2689.6523 | 1.2882 | 7.5413e-05 |  | 2844.8365 | 1.2872 | -0.00059841
|  | 2689.5318 | 1.2882 | 6.6818e-05 |  | 2844.7762 | 1.2872 | -0.00039853
|  | 2689.4113 | 1.2883 | 4.9019e-05 |  | 2844.716 | 1.2873 | -0.00022062
|  | 2689.2907 | 1.2883 | 2.2931e-05 |  | 2844.6557 | 1.2874 | -7.8427e-05
|  | 2689.1702 | 1.2883 | -8.7746e-06 |  | 2844.5954 | 1.2876 | 1.8879e-05
|  | 2689.0497 | 1.2883 | -4.3021e-05 |  | 2844.5352 | 1.2877 | 7.1943e-05
|  | 2688.9291 | 1.2883 | -7.6482e-05 |  | 2844.4749 | 1.2879 | 8.1665e-05
|  | 2688.8086 | 1.2883 | -0.00010665 |  | 2844.4147 | 1.288 | 5.6089e-05
|  | 2688.6881 | 1.2883 | -0.00013172 |  | 2844.3544 | 1.2881 | -6.0755e-06
|  | 2688.5675 | 1.2883 | -0.00015231 |  | 2844.2941 | 1.2882 | -9.8355e-05
|  | 2688.447 | 1.2882 | -0.0001691 |  | 2844.2339 | 1.2883 | -0.00021438
|  | 2688.3265 | 1.2882 | -0.00018399 |  | 2844.1736 | 1.2883 | -0.00033971
|  | 2688.2059 | 1.2882 | -0.00019816 |  | 2844.1133 | 1.2883 | -0.00045827
|  | 2688.0854 | 1.2882 | -0.00021163 |  | 2844.0531 | 1.2882 | -0.00054941
|  | 2687.9649 | 1.2882 | -0.00022249 |  | 2843.9928 | 1.2881 | -0.00059818
|  | 2687.8444 | 1.2881 | -0.00022812 |  | 2843.9325 | 1.288 | -0.00059453
|  | 2687.7238 | 1.2881 | -0.00022585 |  | 2843.8723 | 1.2879 | -0.00054283
|  | 2687.6033 | 1.2881 | -0.00021345 |  | 2843.812 | 1.2878 | -0.00045666
|  | 2687.4828 | 1.288 | -0.000191 |  | 2843.7517 | 1.2878 | -0.0003607
|  | 2687.3622 | 1.288 | -0.00016147 |  | 2843.6915 | 1.2878 | -0.00027796
|  | 2687.2417 | 1.288 | -0.00012968 |  | 2843.6312 | 1.2879 | -0.00022797
|  | 2687.1212 | 1.288 | -0.00010171 |  | 2843.5709 | 1.2879 | -0.00021549
|  | 2687.0006 | 1.288 | -8.1987e-05 |  | 2843.5107 | 1.288 | -0.00023516
|  | 2686.8801 | 1.2881 | -7.3342e-05 |  | 2843.4504 | 1.288 | -0.00026935
|  | 2686.7596 | 1.2881 | -7.4955e-05 |  | 2843.3901 | 1.288 | -0.00030045
|  | 2686.639 | 1.2881 | -8.3811e-05 |  | 2843.3299 | 1.288 | -0.00031526
|  | 2686.5185 | 1.2881 | -9.5623e-05 |  | 2843.2696 | 1.288 | -0.00031411
|  | 2686.398 | 1.2881 | -0.00010593 |  | 2843.2093 | 1.288 | -0.00030673
|  | 2686.2775 | 1.2881 | -0.00011142 |  | 2843.1491 | 1.288 | -0.00031103
|  | 2686.1569 | 1.2881 | -0.00011146 |  | 2843.0888 | 1.288 | -0.0003398
|  | 2686.0364 | 1.2881 | -0.00010648 |  | 2843.0285 | 1.288 | -0.00039772
|  | 2685.9159 | 1.288 | -9.7747e-05 |  | 2842.9683 | 1.288 | -0.00046991
|  | 2685.7953 | 1.288 | -8.7523e-05 |  | 2842.908 | 1.2878 | -0.00053055
|  | 2685.6748 | 1.288 | -7.7204e-05 |  | 2842.8477 | 1.2877 | -0.00054486
|  | 2685.5543 | 1.288 | -6.8849e-05 |  | 2842.7875 | 1.2875 | -0.00048627
|  | 2685.4337 | 1.2881 | -6.2607e-05 |  | 2842.7272 | 1.2874 | -0.00034303
|  | 2685.3132 | 1.2881 | -6.0157e-05 |  | 2842.6669 | 1.2873 | -0.00012799
|  | 2685.1927 | 1.2881 | -6.2566e-05 |  | 2842.6067 | 1.2873 | 0.00012572
|  | 2685.0721 | 1.2881 | -6.9576e-05 |  | 2842.5464 | 1.2874 | 0.00037027
|  | 2684.9516 | 1.2881 | -8.0284e-05 |  | 2842.4862 | 1.2876 | 0.0005605
|  | 2684.8311 | 1.2881 | -9.1425e-05 |  | 2842.4259 | 1.2878 | 0.00066216
|  | 2684.7105 | 1.2881 | -9.9227e-05 |  | 2842.3656 | 1.2881 | 0.00066546
|  | 2684.59 | 1.288 | -9.9891e-05 |  | 2842.3054 | 1.2883 | 0.00058131
|  | 2684.4695 | 1.288 | -9.0959e-05 |  | 2842.2451 | 1.2884 | 0.00044103
|  | 2684.349 | 1.288 | -7.2846e-05 |  | 2842.1848 | 1.2885 | 0.00029474
|  | 2684.2284 | 1.288 | -4.9075e-05 |  | 2842.1246 | 1.2886 | 0.00013817
|  | 2684.1079 | 1.288 | -2.5172e-05 |  | 2842.0643 | 1.2886 | 2.4061e-06
|  | 2683.9874 | 1.288 | -6.7027e-06 |  | 2842.004 | 1.2886 | -0.00010462
|  | 2683.8668 | 1.288 | 2.899e-06 |  | 2841.9438 | 1.2885 | -0.00019068
|  | 2683.7463 | 1.2881 | 3.4983e-06 |  | 2841.8835 | 1.2885 | -0.00026445
|  | 2683.6258 | 1.2881 | -1.4991e-06 |  | 2841.8232 | 1.2884 | -0.00033371
|  | 2683.5052 | 1.2881 | -6.2532e-06 |  | 2841.763 | 1.2883 | -0.00039516
|  | 2683.3847 | 1.2881 | -5.8547e-06 |  | 2841.7027 | 1.2882 | -0.00043877
|  | 2683.2642 | 1.2881 | 6.5346e-07 |  | 2841.6424 | 1.2881 | -0.0004492
|  | 2683.1436 | 1.2881 | 1.1706e-05 |  | 2841.5822 | 1.288 | -0.00041675
|  | 2683.0231 | 1.2881 | 2.057e-05 |  | 2841.5219 | 1.2879 | -0.0003386
|  | 2682.9026 | 1.2882 | 1.9183e-05 |  | 2841.4616 | 1.2879 | -0.00022728
|  | 2682.782 | 1.2882 | 8.456e-07 |  | 2841.4014 | 1.2879 | -0.00010243
|  | 2682.6615 | 1.2882 | -3.6069e-05 |  | 2841.3411 | 1.2879 | 8.9807e-06
|  | 2682.541 | 1.2883 | -8.7671e-05 |  | 2841.2808 | 1.288 | 8.7215e-05
|  | 2682.4205 | 1.2882 | -0.00014472 |  | 2841.2206 | 1.2881 | 0.0001188
|  | 2682.2999 | 1.2882 | -0.00019567 |  | 2841.1603 | 1.2882 | 0.00010512
|  | 2682.1794 | 1.2882 | -0.00023084 |  | 2841.1 | 1.2883 | 5.397e-05
|  | 2682.0589 | 1.2881 | -0.00024568 |  | 2841.0398 | 1.2884 | -1.8916e-05
|  | 2681.9383 | 1.2881 | -0.00024103 |  | 2840.9795 | 1.2884 | -0.00010192
|  | 2681.8178 | 1.288 | -0.00022307 |  | 2840.9192 | 1.2884 | -0.00018492
|  | 2681.6973 | 1.288 | -0.00019924 |  | 2840.859 | 1.2884 | -0.00026483
|  | 2681.5767 | 1.288 | -0.0001763 |  | 2840.7987 | 1.2884 | -0.00033853
|  | 2681.4562 | 1.288 | -0.00015745 |  | 2840.7385 | 1.2884 | -0.00040491
|  | 2681.3357 | 1.288 | -0.0001431 |  | 2840.6782 | 1.2883 | -0.00045797
|  | 2681.2151 | 1.288 | -0.00013161 |  | 2840.6179 | 1.2882 | -0.00049323
|  | 2681.0946 | 1.288 | -0.00012117 |  | 2840.5577 | 1.2882 | -0.00050466
|  | 2680.9741 | 1.288 | -0.00011229 |  | 2840.4974 | 1.2881 | -0.00049464
|  | 2680.8535 | 1.288 | -0.00010554 |  | 2840.4371 | 1.288 | -0.0004692
|  | 2680.733 | 1.288 | -0.00010341 |  | 2840.3769 | 1.288 | -0.00044247
|  | 2680.6125 | 1.288 | -0.0001072 |  | 2840.3166 | 1.288 | -0.00042621
|  | 2680.492 | 1.288 | -0.0001151 |  | 2840.2563 | 1.288 | -0.00042957
|  | 2680.3714 | 1.288 | -0.00012353 |  | 2840.1961 | 1.288 | -0.00044919
|  | 2680.2509 | 1.288 | -0.00012773 |  | 2840.1358 | 1.2879 | -0.00047474
|  | 2680.1304 | 1.288 | -0.00012512 |  | 2840.0755 | 1.2879 | -0.00048613
|  | 2680.0098 | 1.288 | -0.00011574 |  | 2840.0153 | 1.2878 | -0.00046701
|  | 2679.8893 | 1.288 | -0.00010512 |  | 2839.955 | 1.2877 | -0.00041866
|  | 2679.7688 | 1.2881 | -0.00010028 |  | 2839.8947 | 1.2876 | -0.00032307
|  | 2679.6482 | 1.2881 | -0.00010873 |  | 2839.8345 | 1.2876 | -0.00019889
|  | 2679.5277 | 1.2881 | -0.00013254 |  | 2839.7742 | 1.2876 | -7.1501e-05
|  | 2679.4072 | 1.2881 | -0.00016946 |  | 2839.7139 | 1.2876 | 3.6544e-05
|  | 2679.2866 | 1.2881 | -0.00021115 |  | 2839.6537 | 1.2877 | 0.00010478
|  | 2679.1661 | 1.2881 | -0.00024767 |  | 2839.5934 | 1.2878 | 0.00012755
|  | 2679.0456 | 1.288 | -0.00026953 |  | 2839.5331 | 1.2879 | 0.00010689
|  | 2678.9251 | 1.288 | -0.00027206 |  | 2839.4729 | 1.288 | 5.64e-05
|  | 2678.8045 | 1.2879 | -0.00025595 |  | 2839.4126 | 1.288 | -1.0654e-05
|  | 2678.684 | 1.2879 | -0.00022946 |  | 2839.3523 | 1.288 | -7.9632e-05
|  | 2678.5635 | 1.2879 | -0.00019501 |  | 2839.2921 | 1.288 | -0.00014433
|  | 2678.4429 | 1.2879 | -0.00016146 |  | 2839.2318 | 1.288 | -0.00019925
|  | 2678.3224 | 1.2879 | -0.00013255 |  | 2839.1715 | 1.2879 | -0.00024528
|  | 2678.2019 | 1.2879 | -0.00010983 |  | 2839.1113 | 1.2879 | -0.00027813
|  | 2678.0813 | 1.2879 | -9.249e-05 |  | 2839.051 | 1.2878 | -0.00029373
|  | 2677.9608 | 1.2879 | -7.9807e-05 |  | 2838.9907 | 1.2877 | -0.00028195
|  | 2677.8403 | 1.2879 | -7.2086e-05 |  | 2838.9305 | 1.2875 | -0.0002339
|  | 2677.7197 | 1.2879 | -7.0724e-05 |  | 2838.8702 | 1.2874 | -0.00014029
|  | 2677.5992 | 1.2879 | -7.6366e-05 |  | 2838.81 | 1.2873 | -4.0939e-07
|  | 2677.4787 | 1.288 | -8.7791e-05 |  | 2838.7497 | 1.2873 | 0.00018047
|  | 2677.3581 | 1.288 | -0.00010057 |  | 2838.6894 | 1.2873 | 0.00038552
|  | 2677.2376 | 1.2879 | -0.00010883 |  | 2838.6292 | 1.2873 | 0.00059319
|  | 2677.1171 | 1.2879 | -0.00010647 |  | 2838.5689 | 1.2875 | 0.00077521
|  | 2676.9966 | 1.2879 | -9.1014e-05 |  | 2838.5086 | 1.2877 | 0.00090642
|  | 2676.876 | 1.2879 | -6.5059e-05 |  | 2838.4484 | 1.2879 | 0.00096507
|  | 2676.7555 | 1.2879 | -3.6534e-05 |  | 2838.3881 | 1.2882 | 0.00094239
|  | 2676.635 | 1.2879 | -1.6202e-05 |  | 2838.3278 | 1.2884 | 0.00083987
|  | 2676.5144 | 1.288 | -1.2715e-05 |  | 2838.2676 | 1.2885 | 0.00067482
|  | 2676.3939 | 1.288 | -3.0729e-05 |  | 2838.2073 | 1.2886 | 0.00047176
|  | 2676.2734 | 1.288 | -6.9459e-05 |  | 2838.147 | 1.2886 | 0.000264
|  | 2676.1528 | 1.2881 | -0.0001201 |  | 2838.0868 | 1.2886 | 8.0722e-05
|  | 2676.0323 | 1.288 | -0.00017055 |  | 2838.0265 | 1.2885 | -5.2435e-05
|  | 2675.9118 | 1.288 | -0.00020758 |  | 2837.9662 | 1.2883 | -0.00012305
|  | 2675.7912 | 1.2879 | -0.00022274 |  | 2837.906 | 1.2882 | -0.00012834
|  | 2675.6707 | 1.2879 | -0.00021357 |  | 2837.8457 | 1.288 | -7.9146e-05
|  | 2675.5502 | 1.2878 | -0.00018362 |  | 2837.7854 | 1.288 | 7.9765e-06
|  | 2675.4296 | 1.2878 | -0.00014045 |  | 2837.7252 | 1.2879 | 0.0001096
|  | 2675.3091 | 1.2878 | -9.3252e-05 |  | 2837.6649 | 1.2879 | 0.00019955
|  | 2675.1886 | 1.2878 | -4.9374e-05 |  | 2837.6046 | 1.2879 | 0.00027667
|  | 2675.0681 | 1.2878 | -1.4022e-05 |  | 2837.5444 | 1.288 | 0.00032263
|  | 2674.9475 | 1.2879 | 1.0477e-05 |  | 2837.4841 | 1.2881 | 0.00033254
|  | 2674.827 | 1.2879 | 2.3501e-05 |  | 2837.4238 | 1.2881 | 0.0003147
|  | 2674.7065 | 1.2879 | 2.5035e-05 |  | 2837.3636 | 1.2881 | 0.00028288
|  | 2674.5859 | 1.288 | 1.4797e-05 |  | 2837.3033 | 1.2881 | 0.00025795
|  | 2674.4654 | 1.288 | -5.361e-06 |  | 2837.243 | 1.2881 | 0.00025618
|  | 2674.3449 | 1.288 | -3.397e-05 |  | 2837.1828 | 1.288 | 0.00029042
|  | 2674.2243 | 1.288 | -6.423e-05 |  | 2837.1225 | 1.288 | 0.00035982
|  | 2674.1038 | 1.288 | -9.5646e-05 |  | 2837.0623 | 1.288 | 0.00045435
|  | 2673.9833 | 1.288 | -0.00012051 |  | 2837.002 | 1.288 | 0.00055211
|  | 2673.8627 | 1.2879 | -0.00013327 |  | 2836.9417 | 1.2881 | 0.00063153
|  | 2673.7422 | 1.2879 | -0.00013158 |  | 2836.8815 | 1.2883 | 0.00067179
|  | 2673.6217 | 1.2879 | -0.00011614 |  | 2836.8212 | 1.2884 | 0.00066475
|  | 2673.5012 | 1.2878 | -9.0413e-05 |  | 2836.7609 | 1.2885 | 0.00061086
|  | 2673.3806 | 1.2878 | -5.954e-05 |  | 2836.7007 | 1.2886 | 0.00052336
|  | 2673.2601 | 1.2878 | -2.8943e-05 |  | 2836.6404 | 1.2887 | 0.00041688
|  | 2673.1396 | 1.2878 | -2.8678e-06 |  | 2836.5801 | 1.2887 | 0.00030952
|  | 2673.019 | 1.2879 | 1.6927e-05 |  | 2836.5199 | 1.2886 | 0.00021176
|  | 2672.8985 | 1.2879 | 3.0448e-05 |  | 2836.4596 | 1.2886 | 0.00013249
|  | 2672.778 | 1.2879 | 3.9485e-05 |  | 2836.3993 | 1.2885 | 7.4927e-05
|  | 2672.6574 | 1.2879 | 4.6464e-05 |  | 2836.3391 | 1.2885 | 4.4984e-05
|  | 2672.5369 | 1.2879 | 5.3468e-05 |  | 2836.2788 | 1.2884 | 4.5738e-05
|  | 2672.4164 | 1.2879 | 6.1201e-05 |  | 2836.2185 | 1.2883 | 8.2378e-05
|  | 2672.2958 | 1.288 | 6.9747e-05 |  | 2836.1583 | 1.2882 | 0.00015246
|  | 2672.1753 | 1.288 | 7.6513e-05 |  | 2836.098 | 1.2882 | 0.00024908
|  | 2672.0548 | 1.288 | 7.9183e-05 |  | 2836.0377 | 1.2882 | 0.00035335
|  | 2671.9342 | 1.288 | 7.4958e-05 |  | 2835.9775 | 1.2883 | 0.0004441
|  | 2671.8137 | 1.2881 | 6.0552e-05 |  | 2835.9172 | 1.2884 | 0.00049839
|  | 2671.6932 | 1.2881 | 3.4054e-05 |  | 2835.8569 | 1.2886 | 0.0005036
|  | 2671.5727 | 1.2881 | -3.3846e-06 |  | 2835.7967 | 1.2887 | 0.00045644
|  | 2671.4521 | 1.2881 | -4.8361e-05 |  | 2835.7364 | 1.2888 | 0.00037016
|  | 2671.3316 | 1.2881 | -9.5791e-05 |  | 2835.6761 | 1.2888 | 0.00026206
|  | 2671.2111 | 1.2881 | -0.00013939 |  | 2835.6159 | 1.2889 | 0.00015328
|  | 2671.0905 | 1.2881 | -0.00017355 |  | 2835.5556 | 1.2888 | 5.6656e-05
|  | 2670.97 | 1.2881 | -0.00019495 |  | 2835.4953 | 1.2888 | -2.1904e-05
|  | 2670.8495 | 1.288 | -0.00020287 |  | 2835.4351 | 1.2888 | -8.6295e-05
|  | 2670.7289 | 1.288 | -0.00020024 |  | 2835.3748 | 1.2887 | -0.00013577
|  | 2670.6084 | 1.288 | -0.00019186 |  | 2835.3146 | 1.2887 | -0.00018474
|  | 2670.4879 | 1.288 | -0.00018346 |  | 2835.2543 | 1.2886 | -0.00022335
|  | 2670.3673 | 1.288 | -0.00017937 |  | 2835.194 | 1.2885 | -0.00024367
|  | 2670.2468 | 1.288 | -0.00018206 |  | 2835.1338 | 1.2885 | -0.00023356
|  | 2670.1263 | 1.2879 | -0.00019076 |  | 2835.0735 | 1.2884 | -0.00018947
|  | 2670.0057 | 1.2879 | -0.0002024 |  | 2835.0132 | 1.2883 | -0.00011413
|  | 2669.8852 | 1.2879 | -0.00021272 |  | 2834.953 | 1.2883 | -2.3887e-05
|  | 2669.7647 | 1.2879 | -0.00021745 |  | 2834.8927 | 1.2884 | 6.0885e-05
|  | 2669.6442 | 1.2879 | -0.00021413 |  | 2834.8324 | 1.2884 | 0.00011687
|  | 2669.5236 | 1.2878 | -0.00020065 |  | 2834.7722 | 1.2886 | 0.00013049
|  | 2669.4031 | 1.2878 | -0.00017751 |  | 2834.7119 | 1.2886 | 9.6598e-05
|  | 2669.2826 | 1.2878 | -0.00014763 |  | 2834.6516 | 1.2887 | 2.3218e-05
|  | 2669.162 | 1.2878 | -0.00011468 |  | 2834.5914 | 1.2888 | -7.6032e-05
|  | 2669.0415 | 1.2878 | -8.3082e-05 |  | 2834.5311 | 1.2888 | -0.00018264
|  | 2668.921 | 1.2878 | -5.5943e-05 |  | 2834.4708 | 1.2887 | -0.00028311
|  | 2668.8004 | 1.2878 | -3.5751e-05 |  | 2834.4106 | 1.2887 | -0.00036567
|  | 2668.6799 | 1.2878 | -2.3136e-05 |  | 2834.3503 | 1.2886 | -0.00042601
|  | 2668.5594 | 1.2878 | -1.721e-05 |  | 2834.29 | 1.2885 | -0.00046099
|  | 2668.4388 | 1.2879 | -1.5976e-05 |  | 2834.2298 | 1.2884 | -0.00047214
|  | 2668.3183 | 1.2879 | -1.7297e-05 |  | 2834.1695 | 1.2884 | -0.00046055
|  | 2668.1978 | 1.2879 | -1.9246e-05 |  | 2834.1092 | 1.2883 | -0.00043201
|  | 2668.0772 | 1.2879 | -2.1255e-05 |  | 2834.049 | 1.2883 | -0.00039177
|  | 2667.9567 | 1.2879 | -2.2242e-05 |  | 2833.9887 | 1.2882 | -0.00034915
|  | 2667.8362 | 1.2879 | -2.3711e-05 |  | 2833.9284 | 1.2882 | -0.00031135
|  | 2667.7157 | 1.2879 | -2.5783e-05 |  | 2833.8682 | 1.2882 | -0.00028566
|  | 2667.5951 | 1.2879 | -2.9e-05 |  | 2833.8079 | 1.2882 | -0.00027285
|  | 2667.4746 | 1.2879 | -3.3129e-05 |  | 2833.7476 | 1.2882 | -0.00027209
|  | 2667.3541 | 1.2879 | -3.79e-05 |  | 2833.6874 | 1.2882 | -0.00027653
|  | 2667.2335 | 1.2879 | -4.2623e-05 |  | 2833.6271 | 1.2882 | -0.00028075
|  | 2667.113 | 1.2879 | -4.6803e-05 |  | 2833.5668 | 1.2882 | -0.00027751
|  | 2666.9925 | 1.2879 | -4.9414e-05 |  | 2833.5066 | 1.2881 | -0.00026511
|  | 2666.8719 | 1.2879 | -4.9895e-05 |  | 2833.4463 | 1.2881 | -0.00024131
|  | 2666.7514 | 1.2879 | -4.8162e-05 |  | 2833.3861 | 1.2881 | -0.00020948
|  | 2666.6309 | 1.2879 | -4.4571e-05 |  | 2833.3258 | 1.2881 | -0.00017151
|  | 2666.5103 | 1.2879 | -3.9604e-05 |  | 2833.2655 | 1.2881 | -0.00013264
|  | 2666.3898 | 1.2879 | -3.4949e-05 |  | 2833.2053 | 1.2881 | -9.6413e-05
|  | 2666.2693 | 1.2879 | -3.1504e-05 |  | 2833.145 | 1.2881 | -6.9298e-05
|  | 2666.1488 | 1.2879 | -3.1049e-05 |  | 2833.0847 | 1.2881 | -5.3126e-05
|  | 2666.0282 | 1.2879 | -3.427e-05 |  | 2833.0245 | 1.2882 | -5.2326e-05
|  | 2665.9077 | 1.2879 | -4.0727e-05 |  | 2832.9642 | 1.2882 | -6.332e-05
|  | 2665.7872 | 1.2879 | -4.821e-05 |  | 2832.9039 | 1.2882 | -8.1162e-05
|  | 2665.6666 | 1.2879 | -5.4063e-05 |  | 2832.8437 | 1.2882 | -9.5776e-05
|  | 2665.5461 | 1.2879 | -5.4072e-05 |  | 2832.7834 | 1.2882 | -0.00010053
|  | 2665.4256 | 1.2879 | -4.5978e-05 |  | 2832.7231 | 1.2882 | -9.1588e-05
|  | 2665.305 | 1.2878 | -2.8398e-05 |  | 2832.6629 | 1.2882 | -7.3672e-05
|  | 2665.1845 | 1.2878 | -3.0553e-06 |  | 2832.6026 | 1.2882 | -5.5145e-05
|  | 2665.064 | 1.2878 | 2.4049e-05 |  | 2832.5423 | 1.2882 | -4.8336e-05
|  | 2664.9434 | 1.2879 | 5.1955e-05 |  | 2832.4821 | 1.2882 | -5.8995e-05
|  | 2664.8229 | 1.2879 | 7.3464e-05 |  | 2832.4218 | 1.2882 | -8.7531e-05
|  | 2664.7024 | 1.2879 | 8.4392e-05 |  | 2832.3615 | 1.2882 | -0.00012223
|  | 2664.5818 | 1.288 | 8.3529e-05 |  | 2832.3013 | 1.2882 | -0.00014858
|  | 2664.4613 | 1.288 | 7.178e-05 |  | 2832.241 | 1.2881 | -0.0001506
|  | 2664.3408 | 1.288 | 5.2933e-05 |  | 2832.1807 | 1.2881 | -0.00012284
|  | 2664.2203 | 1.288 | 3.0831e-05 |  | 2832.1205 | 1.288 | -6.7687e-05
|  | 2664.0997 | 1.288 | 9.3004e-06 |  | 2832.0602 | 1.288 | -5.524e-07
|  | 2663.9792 | 1.288 | -9.3815e-06 |  | 2831.9999 | 1.288 | 6.1648e-05
|  | 2663.8587 | 1.288 | -2.5162e-05 |  | 2831.9397 | 1.2881 | 0.000103
|  | 2663.7381 | 1.2881 | -3.9652e-05 |  | 2831.8794 | 1.2881 | 0.00011941
|  | 2663.6176 | 1.2881 | -5.4921e-05 |  | 2831.8191 | 1.2882 | 0.00011399
|  | 2663.4971 | 1.2881 | -7.3568e-05 |  | 2831.7589 | 1.2882 | 9.9808e-05
|  | 2663.3765 | 1.2881 | -9.6333e-05 |  | 2831.6986 | 1.2882 | 8.7139e-05
|  | 2663.256 | 1.2881 | -0.00012377 |  | 2831.6383 | 1.2882 | 8.4802e-05
|  | 2663.1355 | 1.2881 | -0.0001535 |  | 2831.5781 | 1.2882 | 9.1238e-05
|  | 2663.0149 | 1.2881 | -0.00018317 |  | 2831.5178 | 1.2882 | 0.00010266
|  | 2662.8944 | 1.288 | -0.00020773 |  | 2831.4576 | 1.2882 | 0.00011079
|  | 2662.7739 | 1.288 | -0.00022845 |  | 2831.3973 | 1.2883 | 0.00011397
|  | 2662.6533 | 1.288 | -0.00024157 |  | 2831.337 | 1.2883 | 0.00011225
|  | 2662.5328 | 1.288 | -0.00024744 |  | 2831.2768 | 1.2883 | 0.00011109
|  | 2662.4123 | 1.2879 | -0.00024705 |  | 2831.2165 | 1.2883 | 0.00011135
|  | 2662.2918 | 1.2879 | -0.00024312 |  | 2831.1562 | 1.2883 | 0.00011252
|  | 2662.1712 | 1.2879 | -0.00023826 |  | 2831.096 | 1.2884 | 0.00010665
|  | 2662.0507 | 1.2879 | -0.00023383 |  | 2831.0357 | 1.2884 | 8.7535e-05
|  | 2661.9302 | 1.2879 | -0.00023057 |  | 2830.9754 | 1.2884 | 5.1064e-05
|  | 2661.8096 | 1.2878 | -0.00022711 |  | 2830.9152 | 1.2885 | 3.9215e-06
|  | 2661.6891 | 1.2878 | -0.00022092 |  | 2830.8549 | 1.2885 | -4.0974e-05
|  | 2661.5686 | 1.2878 | -0.00021067 |  | 2830.7946 | 1.2885 | -7.3781e-05
|  | 2661.448 | 1.2878 | -0.00019526 |  | 2830.7344 | 1.2884 | -8.447e-05
|  | 2661.3275 | 1.2878 | -0.00017562 |  | 2830.6741 | 1.2884 | -7.4924e-05
|  | 2661.207 | 1.2878 | -0.00015321 |  | 2830.6138 | 1.2884 | -6.496e-05
|  | 2661.0864 | 1.2878 | -0.00013062 |  | 2830.5536 | 1.2885 | -8.0246e-05
|  | 2660.9659 | 1.2878 | -0.00010882 |  | 2830.4933 | 1.2886 | -0.00014648
|  | 2660.8454 | 1.2878 | -8.8542e-05 |  | 2830.433 | 1.2886 | -0.0002706
|  | 2660.7248 | 1.2878 | -6.8392e-05 |  | 2830.3728 | 1.2886 | -0.00043978
|  | 2660.6043 | 1.2878 | -4.9445e-05 |  | 2830.3125 | 1.2885 | -0.00061626
|  | 2660.4838 | 1.2878 | -2.8469e-05 |  | 2830.2522 | 1.2883 | -0.00075376
|  | 2660.3633 | 1.2878 | -8.4378e-06 |  | 2830.192 | 1.2881 | -0.00080825
|  | 2660.2427 | 1.2878 | 7.2947e-06 |  | 2830.1317 | 1.2878 | -0.00075766
|  | 2660.1222 | 1.2879 | 1.4701e-05 |  | 2830.0714 | 1.2876 | -0.00060489
|  | 2660.0017 | 1.2879 | 1.08e-05 |  | 2830.0112 | 1.2875 | -0.00038161
|  | 2659.8811 | 1.2879 | -5.1648e-06 |  | 2829.9509 | 1.2875 | -0.00013234
|  | 2659.7606 | 1.2879 | -3.0677e-05 |  | 2829.8906 | 1.2875 | 9.5224e-05
|  | 2659.6401 | 1.288 | -6.1202e-05 |  | 2829.8304 | 1.2877 | 0.00026778
|  | 2659.5195 | 1.288 | -9.1135e-05 |  | 2829.7701 | 1.2878 | 0.0003673
|  | 2659.399 | 1.2879 | -0.00011565 |  | 2829.7099 | 1.288 | 0.00039731
|  | 2659.2785 | 1.2879 | -0.00013189 |  | 2829.6496 | 1.2881 | 0.00036936
|  | 2659.1579 | 1.2879 | -0.00013978 |  | 2829.5893 | 1.2882 | 0.00030338
|  | 2659.0374 | 1.2879 | -0.00014006 |  | 2829.5291 | 1.2883 | 0.00021573
|  | 2658.9169 | 1.2879 | -0.00013502 |  | 2829.4688 | 1.2883 | 0.00012396
|  | 2658.7964 | 1.2879 | -0.00012535 |  | 2829.4085 | 1.2883 | 4.1919e-05
|  | 2658.6758 | 1.2878 | -0.000112 |  | 2829.3483 | 1.2883 | -1.4995e-05
|  | 2658.5553 | 1.2878 | -9.5519e-05 |  | 2829.288 | 1.2882 | -3.6429e-05
|  | 2658.4348 | 1.2879 | -7.7846e-05 |  | 2829.2277 | 1.2881 | -1.4841e-05
|  | 2658.3142 | 1.2879 | -6.2791e-05 |  | 2829.1675 | 1.2881 | 4.5401e-05
|  | 2658.1937 | 1.2879 | -5.3268e-05 |  | 2829.1072 | 1.2881 | 0.00013081
|  | 2658.0732 | 1.2879 | -5.461e-05 |  | 2829.0469 | 1.2881 | 0.00021688
|  | 2657.9526 | 1.288 | -7.0027e-05 |  | 2828.9867 | 1.2882 | 0.00027857
|  | 2657.8321 | 1.288 | -9.8977e-05 |  | 2828.9264 | 1.2883 | 0.00029383
|  | 2657.7116 | 1.288 | -0.00013799 |  | 2828.8661 | 1.2884 | 0.00025573
|  | 2657.591 | 1.288 | -0.00017997 |  | 2828.8059 | 1.2885 | 0.00016893
|  | 2657.4705 | 1.288 | -0.00021805 |  | 2828.7456 | 1.2886 | 5.3512e-05
|  | 2657.35 | 1.2879 | -0.0002465 |  | 2828.6853 | 1.2885 | -6.7764e-05
|  | 2657.2294 | 1.2879 | -0.00026344 |  | 2828.6251 | 1.2885 | -0.00017079
|  | 2657.1089 | 1.2879 | -0.00026996 |  | 2828.5648 | 1.2884 | -0.00024157
|  | 2656.9884 | 1.2879 | -0.00026966 |  | 2828.5045 | 1.2883 | -0.00027837
|  | 2656.8679 | 1.2878 | -0.00026589 |  | 2828.4443 | 1.2882 | -0.00028023
|  | 2656.7473 | 1.2878 | -0.000261 |  | 2828.384 | 1.2881 | -0.00025266
|  | 2656.6268 | 1.2878 | -0.00025455 |  | 2828.3237 | 1.2881 | -0.00020607
|  | 2656.5063 | 1.2878 | -0.00024527 |  | 2828.2635 | 1.288 | -0.00014712
|  | 2656.3857 | 1.2877 | -0.00023051 |  | 2828.2032 | 1.288 | -8.4223e-05
|  | 2656.2652 | 1.2877 | -0.00020946 |  | 2828.1429 | 1.288 | -2.2618e-05
|  | 2656.1447 | 1.2877 | -0.00018307 |  | 2828.0827 | 1.288 | 3.0103e-05
|  | 2656.0241 | 1.2877 | -0.00015639 |  | 2828.0224 | 1.2881 | 6.9915e-05
|  | 2655.9036 | 1.2877 | -0.00012848 |  | 2827.9621 | 1.2881 | 9.2324e-05
|  | 2655.7831 | 1.2877 | -0.00010459 |  | 2827.9019 | 1.2882 | 9.732e-05
|  | 2655.6625 | 1.2877 | -8.7251e-05 |  | 2827.8416 | 1.2882 | 8.6077e-05
|  | 2655.542 | 1.2878 | -7.7804e-05 |  | 2827.7814 | 1.2883 | 6.3055e-05
|  | 2655.4215 | 1.2878 | -7.6077e-05 |  | 2827.7211 | 1.2883 | 3.026e-05
|  | 2655.3009 | 1.2878 | -8.2026e-05 |  | 2827.6608 | 1.2883 | -8.8355e-06
|  | 2655.1804 | 1.2878 | -9.4878e-05 |  | 2827.6006 | 1.2883 | -5.5333e-05
|  | 2655.0599 | 1.2878 | -0.0001136 |  | 2827.5403 | 1.2883 | -0.00010629
|  | 2654.9394 | 1.2878 | -0.00013569 |  | 2827.48 | 1.2883 | -0.00015956
|  | 2654.8188 | 1.2878 | -0.00015771 |  | 2827.4198 | 1.2882 | -0.00020632
|  | 2654.6983 | 1.2878 | -0.00017499 |  | 2827.3595 | 1.2881 | -0.0002374
|  | 2654.5778 | 1.2878 | -0.0001833 |  | 2827.2992 | 1.2881 | -0.00024091
|  | 2654.4572 | 1.2878 | -0.00017948 |  | 2827.239 | 1.288 | -0.00021083
|  | 2654.3367 | 1.2877 | -0.00016381 |  | 2827.1787 | 1.2879 | -0.00014563
|  | 2654.2162 | 1.2877 | -0.00013901 |  | 2827.1184 | 1.2878 | -5.3925e-05
|  | 2654.0956 | 1.2877 | -0.00011063 |  | 2827.0582 | 1.2878 | 5.2426e-05
|  | 2653.9751 | 1.2877 | -8.4463e-05 |  | 2826.9979 | 1.2879 | 0.00015547
|  | 2653.8546 | 1.2877 | -6.5436e-05 |  | 2826.9376 | 1.2879 | 0.00024157
|  | 2653.734 | 1.2878 | -5.5754e-05 |  | 2826.8774 | 1.288 | 0.00029788
|  | 2653.6135 | 1.2878 | -5.4114e-05 |  | 2826.8171 | 1.2881 | 0.00031841
|  | 2653.493 | 1.2878 | -5.9055e-05 |  | 2826.7568 | 1.2882 | 0.00030003
|  | 2653.3724 | 1.2878 | -6.8479e-05 |  | 2826.6966 | 1.2883 | 0.00024546
|  | 2653.2519 | 1.2878 | -8.0713e-05 |  | 2826.6363 | 1.2884 | 0.00015867
|  | 2653.1314 | 1.2878 | -9.5919e-05 |  | 2826.576 | 1.2884 | 5.1362e-05
|  | 2653.0109 | 1.2879 | -0.00011435 |  | 2826.5158 | 1.2884 | -6.1428e-05
|  | 2652.8903 | 1.2879 | -0.00013643 |  | 2826.4555 | 1.2883 | -0.0001573
|  | 2652.7698 | 1.2878 | -0.00016036 |  | 2826.3952 | 1.2882 | -0.00021455
|  | 2652.6493 | 1.2878 | -0.00018256 |  | 2826.335 | 1.288 | -0.00021811
|  | 2652.5287 | 1.2878 | -0.00019819 |  | 2826.2747 | 1.2879 | -0.00015504
|  | 2652.4082 | 1.2878 | -0.00020322 |  | 2826.2144 | 1.2878 | -2.4178e-05
|  | 2652.2877 | 1.2878 | -0.0001954 |  | 2826.1542 | 1.2877 | 0.00015456
|  | 2652.1671 | 1.2877 | -0.00017618 |  | 2826.0939 | 1.2878 | 0.00035087
|  | 2652.0466 | 1.2877 | -0.00015046 |  | 2826.0337 | 1.2879 | 0.00052611
|  | 2651.9261 | 1.2877 | -0.00012468 |  | 2825.9734 | 1.288 | 0.00064759
|  | 2651.8055 | 1.2877 | -0.00010487 |  | 2825.9131 | 1.2882 | 0.00069126
|  | 2651.685 | 1.2878 | -9.532e-05 |  | 2825.8529 | 1.2885 | 0.00065275
|  | 2651.5645 | 1.2878 | -9.6462e-05 |  | 2825.7926 | 1.2886 | 0.00054103
|  | 2651.444 | 1.2878 | -0.0001049 |  | 2825.7323 | 1.2888 | 0.00038043
|  | 2651.3234 | 1.2878 | -0.00011704 |  | 2825.6721 | 1.2888 | 0.00019765
|  | 2651.2029 | 1.2878 | -0.00012778 |  | 2825.6118 | 1.2888 | 2.1334e-05
|  | 2651.0824 | 1.2878 | -0.00013318 |  | 2825.5515 | 1.2887 | -0.0001302
|  | 2650.9618 | 1.2878 | -0.00013204 |  | 2825.4913 | 1.2886 | -0.00024468
|  | 2650.8413 | 1.2878 | -0.00012514 |  | 2825.431 | 1.2885 | -0.00032178
|  | 2650.7208 | 1.2878 | -0.00011582 |  | 2825.3707 | 1.2884 | -0.0003636
|  | 2650.6002 | 1.2878 | -0.00010733 |  | 2825.3105 | 1.2883 | -0.00037796
|  | 2650.4797 | 1.2878 | -0.00010275 |  | 2825.2502 | 1.2882 | -0.00036894
|  | 2650.3592 | 1.2878 | -0.00010377 |  | 2825.1899 | 1.2881 | -0.00034002
|  | 2650.2386 | 1.2878 | -0.00011067 |  | 2825.1297 | 1.288 | -0.00028866
|  | 2650.1181 | 1.2878 | -0.00012203 |  | 2825.0694 | 1.2879 | -0.00021324
|  | 2649.9976 | 1.2878 | -0.00013593 |  | 2825.0091 | 1.2879 | -0.00011118
|  | 2649.877 | 1.2878 | -0.00014959 |  | 2824.9489 | 1.2878 | 1.2435e-05
|  | 2649.7565 | 1.2878 | -0.0001613 |  | 2824.8886 | 1.2879 | 0.00014788
|  | 2649.636 | 1.2878 | -0.00016935 |  | 2824.8283 | 1.2879 | 0.00027576
|  | 2649.5155 | 1.2878 | -0.00017408 |  | 2824.7681 | 1.288 | 0.00037542
|  | 2649.3949 | 1.2878 | -0.00017605 |  | 2824.7078 | 1.2882 | 0.00042427
|  | 2649.2744 | 1.2878 | -0.00017734 |  | 2824.6475 | 1.2884 | 0.00041159
|  | 2649.1539 | 1.2878 | -0.00017948 |  | 2824.5873 | 1.2885 | 0.00033633
|  | 2649.0333 | 1.2878 | -0.00018481 |  | 2824.527 | 1.2886 | 0.00021445
|  | 2648.9128 | 1.2878 | -0.00019284 |  | 2824.4667 | 1.2886 | 7.009e-05
|  | 2648.7923 | 1.2877 | -0.00020222 |  | 2824.4065 | 1.2886 | -6.6147e-05
|  | 2648.6717 | 1.2877 | -0.0002088 |  | 2824.3462 | 1.2886 | -0.0001713
|  | 2648.5512 | 1.2877 | -0.00020815 |  | 2824.2859 | 1.2885 | -0.00023243
|  | 2648.4307 | 1.2877 | -0.00019566 |  | 2824.2257 | 1.2884 | -0.0002547
|  | 2648.3101 | 1.2876 | -0.00016895 |  | 2824.1654 | 1.2884 | -0.00025342
|  | 2648.1896 | 1.2876 | -0.00012889 |  | 2824.1052 | 1.2883 | -0.0002537
|  | 2648.0691 | 1.2876 | -8.006e-05 |  | 2824.0449 | 1.2884 | -0.00027357
|  | 2647.9485 | 1.2876 | -3.0317e-05 |  | 2823.9846 | 1.2884 | -0.00032666
|  | 2647.828 | 1.2877 | 1.0016e-05 |  | 2823.9244 | 1.2883 | -0.00041042
|  | 2647.7075 | 1.2877 | 3.3117e-05 |  | 2823.8641 | 1.2883 | -0.00051076
|  | 2647.587 | 1.2878 | 3.2777e-05 |  | 2823.8038 | 1.2882 | -0.00060086
|  | 2647.4664 | 1.2878 | 8.7456e-06 |  | 2823.7436 | 1.288 | -0.00065516
|  | 2647.3459 | 1.2879 | -3.4103e-05 |  | 2823.6833 | 1.2878 | -0.00065022
|  | 2647.2254 | 1.2879 | -8.7124e-05 |  | 2823.623 | 1.2876 | -0.00057724
|  | 2647.1048 | 1.2879 | -0.00013973 |  | 2823.5628 | 1.2875 | -0.00043886
|  | 2646.9843 | 1.2879 | -0.00017996 |  | 2823.5025 | 1.2874 | -0.00025423
|  | 2646.8638 | 1.2879 | -0.000209 |  | 2823.4422 | 1.2873 | -4.7626e-05
|  | 2646.7432 | 1.2878 | -0.00022215 |  | 2823.382 | 1.2874 | 0.00015083
|  | 2646.6227 | 1.2878 | -0.00022276 |  | 2823.3217 | 1.2874 | 0.00031838
|  | 2646.5022 | 1.2878 | -0.00021765 |  | 2823.2614 | 1.2876 | 0.00043845
|  | 2646.3816 | 1.2878 | -0.00021338 |  | 2823.2012 | 1.2877 | 0.00050882
|  | 2646.2611 | 1.2878 | -0.00021507 |  | 2823.1409 | 1.2878 | 0.00053564
|  | 2646.1406 | 1.2878 | -0.00022463 |  | 2823.0806 | 1.2879 | 0.00053412
|  | 2646.0201 | 1.2878 | -0.00023955 |  | 2823.0204 | 1.288 | 0.00051819
|  | 2645.8995 | 1.2878 | -0.00025606 |  | 2822.9601 | 1.2881 | 0.00050083
|  | 2645.779 | 1.2878 | -0.00026927 |  | 2822.8998 | 1.2881 | 0.00048484
|  | 2645.6585 | 1.2877 | -0.00027608 |  | 2822.8396 | 1.2882 | 0.00046854
|  | 2645.5379 | 1.2877 | -0.0002761 |  | 2822.7793 | 1.2883 | 0.00044228
|  | 2645.4174 | 1.2877 | -0.00027116 |  | 2822.719 | 1.2883 | 0.0004002
|  | 2645.2969 | 1.2877 | -0.0002645 |  | 2822.6588 | 1.2884 | 0.0003378
|  | 2645.1763 | 1.2877 | -0.00025895 |  | 2822.5985 | 1.2884 | 0.00026007
|  | 2645.0558 | 1.2877 | -0.00025534 |  | 2822.5382 | 1.2884 | 0.00017456
|  | 2644.9353 | 1.2876 | -0.00025287 |  | 2822.478 | 1.2884 | 9.4961e-05
|  | 2644.8147 | 1.2876 | -0.0002484 |  | 2822.4177 | 1.2883 | 2.9848e-05
|  | 2644.6942 | 1.2876 | -0.00024016 |  | 2822.3575 | 1.2883 | -1.4514e-05
|  | 2644.5737 | 1.2876 | -0.00022358 |  | 2822.2972 | 1.2882 | -4.0419e-05
|  | 2644.4531 | 1.2876 | -0.00019903 |  | 2822.2369 | 1.2882 | -5.1768e-05
|  | 2644.3326 | 1.2876 | -0.00016836 |  | 2822.1767 | 1.2881 | -5.535e-05
|  | 2644.2121 | 1.2876 | -0.00013523 |  | 2822.1164 | 1.2881 | -5.2349e-05
|  | 2644.0916 | 1.2876 | -0.00010336 |  | 2822.0561 | 1.288 | -4.2448e-05
|  | 2643.971 | 1.2876 | -7.6851e-05 |  | 2821.9959 | 1.288 | -1.8129e-05
|  | 2643.8505 | 1.2876 | -5.7265e-05 |  | 2821.9356 | 1.2879 | 2.6866e-05
|  | 2643.73 | 1.2876 | -4.5121e-05 |  | 2821.8753 | 1.2878 | 9.9557e-05
|  | 2643.6094 | 1.2877 | -3.8945e-05 |  | 2821.8151 | 1.2878 | 0.00019756
|  | 2643.4889 | 1.2877 | -3.7519e-05 |  | 2821.7548 | 1.2878 | 0.00030707
|  | 2643.3684 | 1.2877 | -4.0442e-05 |  | 2821.6945 | 1.2878 | 0.00043597
|  | 2643.2478 | 1.2877 | -4.8496e-05 |  | 2821.6343 | 1.2879 | 0.00056309
|  | 2643.1273 | 1.2878 | -6.3678e-05 |  | 2821.574 | 1.288 | 0.0006687
|  | 2643.0068 | 1.2878 | -8.8139e-05 |  | 2821.5137 | 1.2881 | 0.00073865
|  | 2642.8862 | 1.2878 | -0.00012199 |  | 2821.4535 | 1.2883 | 0.00075859
|  | 2642.7657 | 1.2878 | -0.00016403 |  | 2821.3932 | 1.2885 | 0.00072283
|  | 2642.6452 | 1.2878 | -0.00020917 |  | 2821.3329 | 1.2886 | 0.00063066
|  | 2642.5246 | 1.2878 | -0.00025008 |  | 2821.2727 | 1.2887 | 0.00049269
|  | 2642.4041 | 1.2877 | -0.00027761 |  | 2821.2124 | 1.2888 | 0.00032524
|  | 2642.2836 | 1.2877 | -0.00028974 |  | 2821.1521 | 1.2888 | 0.00015395
|  | 2642.1631 | 1.2876 | -0.00028031 |  | 2821.0919 | 1.2887 | 1.7092e-06
|  | 2642.0425 | 1.2876 | -0.00025076 |  | 2821.0316 | 1.2887 | -0.00010936
|  | 2641.922 | 1.2876 | -0.00020672 |  | 2820.9713 | 1.2885 | -0.0001711
|  | 2641.8015 | 1.2876 | -0.00015774 |  | 2820.9111 | 1.2884 | -0.00018532
|  | 2641.6809 | 1.2876 | -0.00011389 |  | 2820.8508 | 1.2884 | -0.00016848
|  | 2641.5604 | 1.2876 | -8.3784e-05 |  | 2820.7905 | 1.2883 | -0.00014033
|  | 2641.4399 | 1.2877 | -7.2476e-05 |  | 2820.7303 | 1.2883 | -0.00012259
|  | 2641.3193 | 1.2877 | -8.0487e-05 |  | 2820.67 | 1.2883 | -0.00012585
|  | 2641.1988 | 1.2877 | -0.00010328 |  | 2820.6097 | 1.2883 | -0.00015156
|  | 2641.0783 | 1.2878 | -0.00013453 |  | 2820.5495 | 1.2883 | -0.00018774
|  | 2640.9577 | 1.2878 | -0.00016609 |  | 2820.4892 | 1.2882 | -0.00021903
|  | 2640.8372 | 1.2877 | -0.00019164 |  | 2820.429 | 1.2881 | -0.0002285
|  | 2640.7167 | 1.2877 | -0.00020719 |  | 2820.3687 | 1.288 | -0.00020993
|  | 2640.5961 | 1.2877 | -0.00021282 |  | 2820.3084 | 1.288 | -0.00016354
|  | 2640.4756 | 1.2877 | -0.00021126 |  | 2820.2482 | 1.2879 | -0.00010097
|  | 2640.3551 | 1.2877 | -0.00020803 |  | 2820.1879 | 1.2879 | -3.5472e-05
|  | 2640.2346 | 1.2877 | -0.00020895 |  | 2820.1276 | 1.2879 | 1.9065e-05
|  | 2640.114 | 1.2877 | -0.00021775 |  | 2820.0674 | 1.2879 | 5.7334e-05
|  | 2639.9935 | 1.2877 | -0.00023879 |  | 2820.0071 | 1.2879 | 7.8839e-05
|  | 2639.873 | 1.2877 | -0.00027146 |  | 2819.9468 | 1.2879 | 9.1801e-05
|  | 2639.7524 | 1.2877 | -0.00031103 |  | 2819.8866 | 1.2879 | 0.0001027
|  | 2639.6319 | 1.2877 | -0.00035095 |  | 2819.8263 | 1.2879 | 0.00012012
|  | 2639.5114 | 1.2877 | -0.00038226 |  | 2819.766 | 1.2879 | 0.00014614
|  | 2639.3908 | 1.2876 | -0.00039756 |  | 2819.7058 | 1.2879 | 0.0001815
|  | 2639.2703 | 1.2875 | -0.00039172 |  | 2819.6455 | 1.2879 | 0.00022208
|  | 2639.1498 | 1.2875 | -0.00036449 |  | 2819.5852 | 1.2879 | 0.00026756
|  | 2639.0292 | 1.2874 | -0.00031916 |  | 2819.525 | 1.2878 | 0.00030982
|  | 2638.9087 | 1.2874 | -0.00026289 |  | 2819.4647 | 1.2878 | 0.00036817
|  | 2638.7882 | 1.2874 | -0.0002033 |  | 2819.4044 | 1.2878 | 0.00043711
|  | 2638.6677 | 1.2874 | -0.00014826 |  | 2819.3442 | 1.2879 | 0.00051772
|  | 2638.5471 | 1.2875 | -0.00010227 |  | 2819.2839 | 1.2879 | 0.00060442
|  | 2638.4266 | 1.2875 | -6.8312e-05 |  | 2819.2236 | 1.288 | 0.00068847
|  | 2638.3061 | 1.2875 | -4.6727e-05 |  | 2819.1634 | 1.2881 | 0.00075366
|  | 2638.1855 | 1.2876 | -3.7856e-05 |  | 2819.1031 | 1.2882 | 0.00078556
|  | 2638.065 | 1.2876 | -4.1375e-05 |  | 2819.0428 | 1.2884 | 0.00077095
|  | 2637.9445 | 1.2877 | -5.7432e-05 |  | 2818.9826 | 1.2885 | 0.00070819
|  | 2637.8239 | 1.2877 | -8.3375e-05 |  | 2818.9223 | 1.2886 | 0.0006043
|  | 2637.7034 | 1.2877 | -0.0001223 |  | 2818.862 | 1.2886 | 0.00047922
|  | 2637.5829 | 1.2877 | -0.00016908 |  | 2818.8018 | 1.2886 | 0.00035636
|  | 2637.4623 | 1.2877 | -0.00021881 |  | 2818.7415 | 1.2886 | 0.00025992
|  | 2637.3418 | 1.2877 | -0.00026484 |  | 2818.6813 | 1.2885 | 0.00020257
|  | 2637.2213 | 1.2877 | -0.00030212 |  | 2818.621 | 1.2885 | 0.00018787
|  | 2637.1007 | 1.2877 | -0.00032666 |  | 2818.5607 | 1.2884 | 0.00020276
|  | 2636.9802 | 1.2876 | -0.00033725 |  | 2818.5005 | 1.2884 | 0.00022907
|  | 2636.8597 | 1.2876 | -0.00033554 |  | 2818.4402 | 1.2884 | 0.00024511
|  | 2636.7392 | 1.2875 | -0.0003241 |  | 2818.3799 | 1.2884 | 0.00024022
|  | 2636.6186 | 1.2875 | -0.00030557 |  | 2818.3197 | 1.2884 | 0.00021288
|  | 2636.4981 | 1.2875 | -0.00028288 |  | 2818.2594 | 1.2884 | 0.00017733
|  | 2636.3776 | 1.2875 | -0.00025721 |  | 2818.1991 | 1.2884 | 0.00015088
|  | 2636.257 | 1.2875 | -0.00023057 |  | 2818.1389 | 1.2883 | 0.00015317
|  | 2636.1365 | 1.2875 | -0.00020469 |  | 2818.0786 | 1.2882 | 0.00019198
|  | 2636.016 | 1.2875 | -0.00018244 |  | 2818.0183 | 1.2882 | 0.00026551
|  | 2635.8954 | 1.2875 | -0.00016631 |  | 2817.9581 | 1.2882 | 0.00035697
|  | 2635.7749 | 1.2875 | -0.0001578 |  | 2817.8978 | 1.2883 | 0.00044685
|  | 2635.6544 | 1.2875 | -0.00015601 |  | 2817.8375 | 1.2883 | 0.00051415
|  | 2635.5338 | 1.2875 | -0.00015816 |  | 2817.7773 | 1.2884 | 0.00054743
|  | 2635.4133 | 1.2875 | -0.00016001 |  | 2817.717 | 1.2885 | 0.00054178
|  | 2635.2928 | 1.2875 | -0.00015747 |  | 2817.6567 | 1.2886 | 0.00050501
|  | 2635.1722 | 1.2875 | -0.00014876 |  | 2817.5965 | 1.2887 | 0.00044551
|  | 2635.0517 | 1.2875 | -0.00013507 |  | 2817.5362 | 1.2888 | 0.00037641
|  | 2634.9312 | 1.2875 | -0.0001212 |  | 2817.4759 | 1.2888 | 0.00030498
|  | 2634.8107 | 1.2875 | -0.00011294 |  | 2817.4157 | 1.2888 | 0.00023995
|  | 2634.6901 | 1.2876 | -0.00011516 |  | 2817.3554 | 1.2888 | 0.00018417
|  | 2634.5696 | 1.2876 | -0.00012972 |  | 2817.2951 | 1.2888 | 0.00014242
|  | 2634.4491 | 1.2876 | -0.00015444 |  | 2817.2349 | 1.2888 | 0.00011804
|  | 2634.3285 | 1.2876 | -0.00018414 |  | 2817.1746 | 1.2888 | 0.00010083
|  | 2634.208 | 1.2876 | -0.00021112 |  | 2817.1143 | 1.2888 | 8.6987e-05
|  | 2634.0875 | 1.2875 | -0.00022982 |  | 2817.0541 | 1.2888 | 6.7875e-05
|  | 2633.9669 | 1.2875 | -0.00023592 |  | 2816.9938 | 1.2889 | 2.8881e-05
|  | 2633.8464 | 1.2875 | -0.00022924 |  | 2816.9335 | 1.2889 | -3.8521e-05
|  | 2633.7259 | 1.2874 | -0.00021106 |  | 2816.8733 | 1.2889 | -0.00013949
|  | 2633.6053 | 1.2874 | -0.00018521 |  | 2816.813 | 1.289 | -0.000267
|  | 2633.4848 | 1.2874 | -0.00015521 |  | 2816.7528 | 1.2889 | -0.00040864
|  | 2633.3643 | 1.2874 | -0.00012676 |  | 2816.6925 | 1.2889 | -0.00054479
|  | 2633.2438 | 1.2874 | -9.8584e-05 |  | 2816.6322 | 1.2888 | -0.00065986
|  | 2633.1232 | 1.2874 | -7.5706e-05 |  | 2816.572 | 1.2886 | -0.00074207
|  | 2633.0027 | 1.2875 | -6.047e-05 |  | 2816.5117 | 1.2885 | -0.00079052
|  | 2632.8822 | 1.2875 | -5.3975e-05 |  | 2816.4514 | 1.2883 | -0.00080676
|  | 2632.7616 | 1.2875 | -5.5641e-05 |  | 2816.3912 | 1.2882 | -0.00079713
|  | 2632.6411 | 1.2875 | -6.2691e-05 |  | 2816.3309 | 1.288 | -0.00076253
|  | 2632.5206 | 1.2875 | -7.0674e-05 |  | 2816.2706 | 1.2879 | -0.00070205
|  | 2632.4 | 1.2875 | -7.5258e-05 |  | 2816.2104 | 1.2878 | -0.00061058
|  | 2632.2795 | 1.2875 | -7.3266e-05 |  | 2816.1501 | 1.2876 | -0.00048776
|  | 2632.159 | 1.2875 | -6.4397e-05 |  | 2816.0898 | 1.2876 | -0.00033666
|  | 2632.0384 | 1.2875 | -5.1877e-05 |  | 2816.0296 | 1.2875 | -0.00017187
|  | 2631.9179 | 1.2875 | -4.0195e-05 |  | 2815.9693 | 1.2876 | -1.05e-05
|  | 2631.7974 | 1.2876 | -3.4189e-05 |  | 2815.909 | 1.2876 | 0.00012838
|  | 2631.6768 | 1.2876 | -3.5967e-05 |  | 2815.8488 | 1.2877 | 0.00023448
|  | 2631.5563 | 1.2876 | -4.5478e-05 |  | 2815.7885 | 1.2878 | 0.00030544
|  | 2631.4358 | 1.2876 | -5.9425e-05 |  | 2815.7282 | 1.2879 | 0.00035064
|  | 2631.3153 | 1.2876 | -7.4374e-05 |  | 2815.668 | 1.2879 | 0.00038229
|  | 2631.1947 | 1.2876 | -8.7299e-05 |  | 2815.6077 | 1.288 | 0.00041203
|  | 2631.0742 | 1.2876 | -9.7127e-05 |  | 2815.5474 | 1.2881 | 0.00044128
|  | 2630.9537 | 1.2876 | -0.00010656 |  | 2815.4872 | 1.2882 | 0.00046507
|  | 2630.8331 | 1.2876 | -0.00011652 |  | 2815.4269 | 1.2883 | 0.00046853
|  | 2630.7126 | 1.2876 | -0.00012849 |  | 2815.3666 | 1.2884 | 0.00043993
|  | 2630.5921 | 1.2876 | -0.00013997 |  | 2815.3064 | 1.2885 | 0.00037072
|  | 2630.4715 | 1.2876 | -0.0001473 |  | 2815.2461 | 1.2886 | 0.00026573
|  | 2630.351 | 1.2876 | -0.00014582 |  | 2815.1858 | 1.2886 | 0.00013806
|  | 2630.2305 | 1.2876 | -0.00013338 |  | 2815.1256 | 1.2886 | 9.739e-06
|  | 2630.1099 | 1.2876 | -0.00011171 |  | 2815.0653 | 1.2885 | -9.9927e-05
|  | 2629.9894 | 1.2876 | -8.7291e-05 |  | 2815.0051 | 1.2884 | -0.0001726
|  | 2629.8689 | 1.2876 | -6.9593e-05 |  | 2814.9448 | 1.2883 | -0.00020384
|  | 2629.7483 | 1.2876 | -6.7674e-05 |  | 2814.8845 | 1.2882 | -0.00019697
|  | 2629.6278 | 1.2877 | -8.5754e-05 |  | 2814.8243 | 1.2881 | -0.00015732
|  | 2629.5073 | 1.2877 | -0.00012249 |  | 2814.764 | 1.2881 | -9.5937e-05
|  | 2629.3868 | 1.2877 | -0.00016993 |  | 2814.7037 | 1.2881 | -2.8366e-05
|  | 2629.2662 | 1.2877 | -0.00021685 |  | 2814.6435 | 1.2881 | 3.3822e-05
|  | 2629.1457 | 1.2877 | -0.00025252 |  | 2814.5832 | 1.2881 | 8.105e-05
|  | 2629.0252 | 1.2876 | -0.00026987 |  | 2814.5229 | 1.2881 | 0.00011109
|  | 2628.9046 | 1.2876 | -0.00026851 |  | 2814.4627 | 1.2882 | 0.00012362
|  | 2628.7841 | 1.2876 | -0.00025473 |  | 2814.4024 | 1.2882 | 0.00012411
|  | 2628.6636 | 1.2876 | -0.00023416 |  | 2814.3421 | 1.2882 | 0.00011584
|  | 2628.543 | 1.2876 | -0.00021588 |  | 2814.2819 | 1.2882 | 0.00010436
|  | 2628.4225 | 1.2876 | -0.00020619 |  | 2814.2216 | 1.2882 | 8.9457e-05
|  | 2628.302 | 1.2876 | -0.00020714 |  | 2814.1613 | 1.2883 | 7.1476e-05
|  | 2628.1814 | 1.2876 | -0.00021682 |  | 2814.1011 | 1.2883 | 4.6034e-05
|  | 2628.0609 | 1.2876 | -0.0002315 |  | 2814.0408 | 1.2883 | 1.4158e-05
|  | 2627.9404 | 1.2876 | -0.00024716 |  | 2813.9805 | 1.2883 | -2.3066e-05
|  | 2627.8198 | 1.2876 | -0.0002624 |  | 2813.9203 | 1.2882 | -5.7878e-05
|  | 2627.6993 | 1.2876 | -0.00027747 |  | 2813.86 | 1.2882 | -8.3808e-05
|  | 2627.5788 | 1.2876 | -0.00029414 |  | 2813.7997 | 1.2882 | -9.2896e-05
|  | 2627.4583 | 1.2876 | -0.00031465 |  | 2813.7395 | 1.2881 | -8.5259e-05
|  | 2627.3377 | 1.2876 | -0.00033856 |  | 2813.6792 | 1.2881 | -6.3937e-05
|  | 2627.2172 | 1.2875 | -0.00036294 |  | 2813.6189 | 1.288 | -3.9234e-05
|  | 2627.0967 | 1.2875 | -0.00038222 |  | 2813.5587 | 1.288 | -1.6878e-05
|  | 2626.9761 | 1.2874 | -0.00038916 |  | 2813.4984 | 1.288 | -5.2258e-07
|  | 2626.8556 | 1.2874 | -0.00037824 |  | 2813.4381 | 1.2879 | 1.7665e-05
|  | 2626.7351 | 1.2873 | -0.00034603 |  | 2813.3779 | 1.2879 | 4.8606e-05
|  | 2626.6145 | 1.2873 | -0.00029429 |  | 2813.3176 | 1.2878 | 0.00010751
|  | 2626.494 | 1.2873 | -0.00023428 |  | 2813.2573 | 1.2878 | 0.00020024
|  | 2626.3735 | 1.2873 | -0.00016546 |  | 2813.1971 | 1.2878 | 0.00032313
|  | 2626.2529 | 1.2873 | -0.0001032 |  | 2813.1368 | 1.2878 | 0.00045601
|  | 2626.1324 | 1.2874 | -5.7731e-05 |  | 2813.0766 | 1.2879 | 0.00057348
|  | 2626.0119 | 1.2874 | -3.5312e-05 |  | 2813.0163 | 1.2881 | 0.00064746
|  | 2625.8914 | 1.2875 | -3.8414e-05 |  | 2812.956 | 1.2882 | 0.00066227
|  | 2625.7708 | 1.2875 | -6.2954e-05 |  | 2812.8958 | 1.2884 | 0.00061377
|  | 2625.6503 | 1.2876 | -0.00010274 |  | 2812.8355 | 1.2885 | 0.00051712
|  | 2625.5298 | 1.2876 | -0.00014869 |  | 2812.7752 | 1.2886 | 0.00039422
|  | 2625.4092 | 1.2876 | -0.00019285 |  | 2812.715 | 1.2886 | 0.00028232
|  | 2625.2887 | 1.2876 | -0.00022921 |  | 2812.6547 | 1.2886 | 0.00017312
|  | 2625.1682 | 1.2876 | -0.00025509 |  | 2812.5944 | 1.2885 | 8.8384e-05
|  | 2625.0476 | 1.2875 | -0.0002704 |  | 2812.5342 | 1.2885 | 2.8833e-05
|  | 2624.9271 | 1.2875 | -0.00027707 |  | 2812.4739 | 1.2884 | -8.9853e-06
|  | 2624.8066 | 1.2875 | -0.00027789 |  | 2812.4136 | 1.2883 | -3.0854e-05
|  | 2624.686 | 1.2875 | -0.0002762 |  | 2812.3534 | 1.2883 | -3.7385e-05
|  | 2624.5655 | 1.2875 | -0.0002745 |  | 2812.2931 | 1.2882 | -2.8731e-05
|  | 2624.445 | 1.2875 | -0.00027448 |  | 2812.2328 | 1.2882 | -2.0609e-06
|  | 2624.3244 | 1.2875 | -0.00027645 |  | 2812.1726 | 1.2881 | 3.9618e-05
|  | 2624.2039 | 1.2874 | -0.0002799 |  | 2812.1123 | 1.2881 | 9.2063e-05
|  | 2624.0834 | 1.2874 | -0.00028298 |  | 2812.052 | 1.2881 | 0.00014548
|  | 2623.9629 | 1.2874 | -0.00028345 |  | 2811.9918 | 1.2881 | 0.00019254
|  | 2623.8423 | 1.2874 | -0.00027833 |  | 2811.9315 | 1.2881 | 0.00022639
|  | 2623.7218 | 1.2874 | -0.00026637 |  | 2811.8712 | 1.2882 | 0.00024862
|  | 2623.6013 | 1.2874 | -0.00024781 |  | 2811.811 | 1.2882 | 0.00026142
|  | 2623.4807 | 1.2874 | -0.00022561 |  | 2811.7507 | 1.2882 | 0.00027012
|  | 2623.3602 | 1.2874 | -0.00020342 |  | 2811.6904 | 1.2883 | 0.00027486
|  | 2623.2397 | 1.2874 | -0.0001864 |  | 2811.6302 | 1.2883 | 0.00027446
|  | 2623.1191 | 1.2874 | -0.00017718 |  | 2811.5699 | 1.2883 | 0.00026125
|  | 2622.9986 | 1.2874 | -0.00017694 |  | 2811.5096 | 1.2884 | 0.00023048
|  | 2622.8781 | 1.2874 | -0.00018347 |  | 2811.4494 | 1.2884 | 0.00017826
|  | 2622.7575 | 1.2874 | -0.00019309 |  | 2811.3891 | 1.2884 | 0.00011012
|  | 2622.637 | 1.2874 | -0.00020115 |  | 2811.3288 | 1.2884 | 3.5408e-05
|  | 2622.5165 | 1.2874 | -0.00020527 |  | 2811.2686 | 1.2884 | -2.9061e-05
|  | 2622.3959 | 1.2874 | -0.00020427 |  | 2811.2083 | 1.2883 | -6.8773e-05
|  | 2622.2754 | 1.2874 | -0.00020032 |  | 2811.1481 | 1.2882 | -6.9259e-05
|  | 2622.1549 | 1.2874 | -0.00019501 |  | 2811.0878 | 1.288 | -2.5194e-05
|  | 2622.0344 | 1.2874 | -0.00019164 |  | 2811.0275 | 1.288 | 6.3237e-05
|  | 2621.9138 | 1.2874 | -0.00018991 |  | 2810.9673 | 1.2879 | 0.00018386
|  | 2621.7933 | 1.2874 | -0.00018995 |  | 2810.907 | 1.2879 | 0.00032036
|  | 2621.6728 | 1.2874 | -0.00019023 |  | 2810.8467 | 1.288 | 0.00044743
|  | 2621.5522 | 1.2874 | -0.0001903 |  | 2810.7865 | 1.2881 | 0.00054243
|  | 2621.4317 | 1.2874 | -0.0001893 |  | 2810.7262 | 1.2882 | 0.00058446
|  | 2621.3112 | 1.2874 | -0.00018885 |  | 2810.6659 | 1.2884 | 0.00056611
|  | 2621.1906 | 1.2874 | -0.00018988 |  | 2810.6057 | 1.2885 | 0.00049099
|  | 2621.0701 | 1.2874 | -0.00019264 |  | 2810.5454 | 1.2886 | 0.00037976
|  | 2620.9496 | 1.2874 | -0.00019592 |  | 2810.4851 | 1.2886 | 0.00025932
|  | 2620.829 | 1.2874 | -0.00019796 |  | 2810.4249 | 1.2886 | 0.00016814
|  | 2620.7085 | 1.2874 | -0.00019616 |  | 2810.3646 | 1.2885 | 9.9238e-05
|  | 2620.588 | 1.2874 | -0.00018942 |  | 2810.3043 | 1.2885 | 6.9971e-05
|  | 2620.4675 | 1.2874 | -0.00017906 |  | 2810.2441 | 1.2884 | 6.9772e-05
|  | 2620.3469 | 1.2874 | -0.00016817 |  | 2810.1838 | 1.2884 | 8.0583e-05
|  | 2620.2264 | 1.2874 | -0.00016038 |  | 2810.1235 | 1.2884 | 8.162e-05
|  | 2620.1059 | 1.2874 | -0.00015915 |  | 2810.0633 | 1.2884 | 6.524e-05
|  | 2619.9853 | 1.2874 | -0.00016484 |  | 2810.003 | 1.2884 | 3.4877e-05
|  | 2619.8648 | 1.2874 | -0.00017568 |  | 2809.9427 | 1.2883 | 8.8511e-06
|  | 2619.7443 | 1.2874 | -0.00018743 |  | 2809.8825 | 1.2883 | 5.569e-06
|  | 2619.6237 | 1.2874 | -0.00019896 |  | 2809.8222 | 1.2882 | 3.8949e-05
|  | 2619.5032 | 1.2874 | -0.00020745 |  | 2809.7619 | 1.2881 | 0.00010417
|  | 2619.3827 | 1.2874 | -0.00021392 |  | 2809.7017 | 1.2881 | 0.00018494
|  | 2619.2621 | 1.2874 | -0.00021957 |  | 2809.6414 | 1.2882 | 0.00025451
|  | 2619.1416 | 1.2874 | -0.00022628 |  | 2809.5811 | 1.2882 | 0.00029233
|  | 2619.0211 | 1.2874 | -0.00023308 |  | 2809.5209 | 1.2883 | 0.00029036
|  | 2618.9005 | 1.2874 | -0.00023791 |  | 2809.4606 | 1.2883 | 0.00026089
|  | 2618.78 | 1.2874 | -0.00023628 |  | 2809.4004 | 1.2883 | 0.00022839
|  | 2618.6595 | 1.2873 | -0.00022521 |  | 2809.3401 | 1.2883 | 0.00022311
|  | 2618.539 | 1.2873 | -0.0002049 |  | 2809.2798 | 1.2882 | 0.00026342
|  | 2618.4184 | 1.2873 | -0.00017948 |  | 2809.2196 | 1.2882 | 0.00035206
|  | 2618.2979 | 1.2873 | -0.00015677 |  | 2809.1593 | 1.2882 | 0.00047016
|  | 2618.1774 | 1.2874 | -0.00014555 |  | 2809.099 | 1.2883 | 0.00058747
|  | 2618.0568 | 1.2874 | -0.00015121 |  | 2809.0388 | 1.2884 | 0.00066882
|  | 2617.9363 | 1.2874 | -0.00017528 |  | 2808.9785 | 1.2886 | 0.00068962
|  | 2617.8158 | 1.2874 | -0.00021209 |  | 2808.9182 | 1.2888 | 0.00063802
|  | 2617.6952 | 1.2874 | -0.00025284 |  | 2808.858 | 1.289 | 0.00052063
|  | 2617.5747 | 1.2874 | -0.00028611 |  | 2808.7977 | 1.2891 | 0.00035421
|  | 2617.4542 | 1.2874 | -0.00030369 |  | 2808.7374 | 1.2891 | 0.0001658
|  | 2617.3336 | 1.2873 | -0.00030359 |  | 2808.6772 | 1.2891 | -2.0608e-05
|  | 2617.2131 | 1.2873 | -0.00028478 |  | 2808.6169 | 1.289 | -0.0001809
|  | 2617.0926 | 1.2873 | -0.00025176 |  | 2808.5566 | 1.2889 | -0.00030203
|  | 2616.972 | 1.2872 | -0.0002113 |  | 2808.4964 | 1.2888 | -0.00037567
|  | 2616.8515 | 1.2872 | -0.00017006 |  | 2808.4361 | 1.2887 | -0.00040692
|  | 2616.731 | 1.2873 | -0.0001338 |  | 2808.3758 | 1.2886 | -0.00040588
|  | 2616.6105 | 1.2873 | -0.00010617 |  | 2808.3156 | 1.2885 | -0.00039196
|  | 2616.4899 | 1.2873 | -9.023e-05 |  | 2808.2553 | 1.2885 | -0.00038139
|  | 2616.3694 | 1.2874 | -8.7575e-05 |  | 2808.195 | 1.2884 | -0.00038789
|  | 2616.2489 | 1.2874 | -9.9445e-05 |  | 2808.1348 | 1.2884 | -0.0004089
|  | 2616.1283 | 1.2874 | -0.00012525 |  | 2808.0745 | 1.2883 | -0.00043889
|  | 2616.0078 | 1.2874 | -0.00016224 |  | 2808.0142 | 1.2882 | -0.0004573
|  | 2615.8873 | 1.2874 | -0.00020479 |  | 2807.954 | 1.2881 | -0.00044435
|  | 2615.7667 | 1.2874 | -0.00024638 |  | 2807.8937 | 1.288 | -0.00038551
|  | 2615.6462 | 1.2874 | -0.00027959 |  | 2807.8334 | 1.2879 | -0.0002837
|  | 2615.5257 | 1.2874 | -0.00029834 |  | 2807.7732 | 1.2879 | -0.00015371
|  | 2615.4051 | 1.2873 | -0.00029961 |  | 2807.7129 | 1.2879 | -2.3913e-05
|  | 2615.2846 | 1.2873 | -0.00028421 |  | 2807.6526 | 1.2879 | 8.0928e-05
|  | 2615.1641 | 1.2872 | -0.00025782 |  | 2807.5924 | 1.288 | 0.00014325
|  | 2615.0435 | 1.2872 | -0.00022103 |  | 2807.5321 | 1.2881 | 0.00016326
|  | 2614.923 | 1.2872 | -0.00018083 |  | 2807.4719 | 1.2881 | 0.00015319
|  | 2614.8025 | 1.2872 | -0.0001427 |  | 2807.4116 | 1.2882 | 0.00013509
|  | 2614.682 | 1.2872 | -0.00010991 |  | 2807.3513 | 1.2882 | 0.00012456
|  | 2614.5614 | 1.2873 | -8.6116e-05 |  | 2807.2911 | 1.2882 | 0.00013148
|  | 2614.4409 | 1.2873 | -7.3282e-05 |  | 2807.2308 | 1.2882 | 0.00015086
|  | 2614.3204 | 1.2873 | -7.2761e-05 |  | 2807.1705 | 1.2882 | 0.00017323
|  | 2614.1998 | 1.2874 | -8.5e-05 |  | 2807.1103 | 1.2882 | 0.00018455
|  | 2614.0793 | 1.2874 | -0.00010877 |  | 2807.05 | 1.2883 | 0.00018041
|  | 2613.9588 | 1.2874 | -0.00014028 |  | 2806.9897 | 1.2883 | 0.00016087
|  | 2613.8382 | 1.2874 | -0.00017491 |  | 2806.9295 | 1.2883 | 0.00013651
|  | 2613.7177 | 1.2874 | -0.00020695 |  | 2806.8692 | 1.2883 | 0.00011638
|  | 2613.5972 | 1.2874 | -0.00023088 |  | 2806.8089 | 1.2882 | 0.00011067
|  | 2613.4766 | 1.2874 | -0.00024366 |  | 2806.7487 | 1.2882 | 0.00012139
|  | 2613.3561 | 1.2873 | -0.00024418 |  | 2806.6884 | 1.2882 | 0.00014864
|  | 2613.2356 | 1.2873 | -0.00023377 |  | 2806.6281 | 1.2882 | 0.0001876
|  | 2613.115 | 1.2873 | -0.00021672 |  | 2806.5679 | 1.2882 | 0.00023517
|  | 2612.9945 | 1.2873 | -0.00019697 |  | 2806.5076 | 1.2882 | 0.00028556
|  | 2612.874 | 1.2873 | -0.00018071 |  | 2806.4473 | 1.2883 | 0.00033492
|  | 2612.7535 | 1.2873 | -0.00016823 |  | 2806.3871 | 1.2883 | 0.00037406
|  | 2612.6329 | 1.2873 | -0.00016338 |  | 2806.3268 | 1.2884 | 0.00039653
|  | 2612.5124 | 1.2874 | -0.00016632 |  | 2806.2665 | 1.2885 | 0.00039428
|  | 2612.3919 | 1.2874 | -0.00017596 |  | 2806.2063 | 1.2885 | 0.00036677
|  | 2612.2713 | 1.2874 | -0.00018927 |  | 2806.146 | 1.2886 | 0.00031829
|  | 2612.1508 | 1.2874 | -0.00020255 |  | 2806.0857 | 1.2886 | 0.00026165
|  | 2612.0303 | 1.2874 | -0.00021147 |  | 2806.0255 | 1.2887 | 0.00020854
|  | 2611.9097 | 1.2873 | -0.00021431 |  | 2805.9652 | 1.2887 | 0.00016796
|  | 2611.7892 | 1.2873 | -0.00020916 |  | 2805.9049 | 1.2887 | 0.000139
|  | 2611.6687 | 1.2873 | -0.00019845 |  | 2805.8447 | 1.2887 | 0.00010949
|  | 2611.5481 | 1.2873 | -0.00018544 |  | 2805.7844 | 1.2888 | 6.1732e-05
|  | 2611.4276 | 1.2874 | -0.00017589 |  | 2805.7242 | 1.2888 | -1.6688e-05
|  | 2611.3071 | 1.2874 | -0.00017414 |  | 2805.6639 | 1.2889 | -0.00013092
|  | 2611.1866 | 1.2874 | -0.0001842 |  | 2805.6036 | 1.2889 | -0.00026909
|  | 2611.066 | 1.2874 | -0.00020691 |  | 2805.5434 | 1.2888 | -0.00041039
|  | 2610.9455 | 1.2874 | -0.00024081 |  | 2805.4831 | 1.2887 | -0.00052859
|  | 2610.825 | 1.2874 | -0.00028183 |  | 2805.4228 | 1.2886 | -0.00060694
|  | 2610.7044 | 1.2874 | -0.00032192 |  | 2805.3626 | 1.2884 | -0.0006384
|  | 2610.5839 | 1.2874 | -0.00036162 |  | 2805.3023 | 1.2883 | -0.00063217
|  | 2610.4634 | 1.2874 | -0.0003939 |  | 2805.242 | 1.2882 | -0.00060087
|  | 2610.3428 | 1.2873 | -0.0004141 |  | 2805.1818 | 1.2881 | -0.00055841
|  | 2610.2223 | 1.2873 | -0.00042055 |  | 2805.1215 | 1.288 | -0.00050625
|  | 2610.1018 | 1.2872 | -0.00041303 |  | 2805.0612 | 1.2879 | -0.00043932
|  | 2609.9812 | 1.2872 | -0.00039265 |  | 2805.001 | 1.2878 | -0.00034434
|  | 2609.8607 | 1.2872 | -0.0003617 |  | 2804.9407 | 1.2877 | -0.00021439
|  | 2609.7402 | 1.2871 | -0.00032448 |  | 2804.8804 | 1.2876 | -4.9874e-05
|  | 2609.6196 | 1.2871 | -0.00028485 |  | 2804.8202 | 1.2876 | 0.00013311
|  | 2609.4991 | 1.2871 | -0.0002471 |  | 2804.7599 | 1.2877 | 0.00031287
|  | 2609.3786 | 1.2871 | -0.00021379 |  | 2804.6996 | 1.2878 | 0.00046283
|  | 2609.2581 | 1.2872 | -0.00018745 |  | 2804.6394 | 1.288 | 0.00056592
|  | 2609.1375 | 1.2872 | -0.00016818 |  | 2804.5791 | 1.2882 | 0.00061135
|  | 2609.017 | 1.2872 | -0.00015582 |  | 2804.5188 | 1.2884 | 0.0005999
|  | 2608.8965 | 1.2872 | -0.00014997 |  | 2804.4586 | 1.2885 | 0.0005342
|  | 2608.7759 | 1.2872 | -0.00015003 |  | 2804.3983 | 1.2887 | 0.00042106
|  | 2608.6554 | 1.2873 | -0.00015533 |  | 2804.338 | 1.2888 | 0.00026604
|  | 2608.5349 | 1.2873 | -0.00016589 |  | 2804.2778 | 1.2888 | 8.1079e-05
|  | 2608.4143 | 1.2873 | -0.00017917 |  | 2804.2175 | 1.2888 | -0.00011752
|  | 2608.2938 | 1.2873 | -0.00019621 |  | 2804.1572 | 1.2888 | -0.00030238
|  | 2608.1733 | 1.2873 | -0.00021435 |  | 2804.097 | 1.2886 | -0.00044545
|  | 2608.0527 | 1.2873 | -0.00023219 |  | 2804.0367 | 1.2884 | -0.00051975
|  | 2607.9322 | 1.2873 | -0.00024909 |  | 2803.9765 | 1.2882 | -0.00051524
|  | 2607.8117 | 1.2873 | -0.00026608 |  | 2803.9162 | 1.2881 | -0.00043771
|  | 2607.6911 | 1.2873 | -0.00028446 |  | 2803.8559 | 1.2879 | -0.0003133
|  | 2607.5706 | 1.2873 | -0.00030608 |  | 2803.7957 | 1.2879 | -0.00017347
|  | 2607.4501 | 1.2873 | -0.00033084 |  | 2803.7354 | 1.2879 | -4.9038e-05
|  | 2607.3296 | 1.2873 | -0.00035657 |  | 2803.6751 | 1.2879 | 4.5753e-05
|  | 2607.209 | 1.2873 | -0.00037758 |  | 2803.6149 | 1.288 | 0.00010968
|  | 2607.0885 | 1.2872 | -0.0003886 |  | 2803.5546 | 1.288 | 0.00016193
|  | 2606.968 | 1.2872 | -0.00038411 |  | 2803.4943 | 1.288 | 0.00021318
|  | 2606.8474 | 1.2871 | -0.0003621 |  | 2803.4341 | 1.2881 | 0.00027329
|  | 2606.7269 | 1.2871 | -0.00032495 |  | 2803.3738 | 1.2881 | 0.0003371
|  | 2606.6064 | 1.2871 | -0.00027915 |  | 2803.3135 | 1.2882 | 0.00039019
|  | 2606.4858 | 1.2871 | -0.00023436 |  | 2803.2533 | 1.2883 | 0.00041215
|  | 2606.3653 | 1.2871 | -0.00020098 |  | 2803.193 | 1.2885 | 0.00039138
|  | 2606.2448 | 1.2872 | -0.00018568 |  | 2803.1327 | 1.2886 | 0.00032565
|  | 2606.1242 | 1.2872 | -0.00019055 |  | 2803.0725 | 1.2886 | 0.00022792
|  | 2606.0037 | 1.2872 | -0.00021605 |  | 2803.0122 | 1.2887 | 0.00011522
|  | 2605.8832 | 1.2873 | -0.00025638 |  | 2802.9519 | 1.2887 | 5.8451e-06
|  | 2605.7627 | 1.2873 | -0.00030348 |  | 2802.8917 | 1.2887 | -9.2487e-05
|  | 2605.6421 | 1.2872 | -0.00034822 |  | 2802.8314 | 1.2886 | -0.00017651
|  | 2605.5216 | 1.2872 | -0.00038231 |  | 2802.7711 | 1.2886 | -0.00024995
|  | 2605.4011 | 1.2871 | -0.00039957 |  | 2802.7109 | 1.2885 | -0.00031127
|  | 2605.2805 | 1.2871 | -0.00039616 |  | 2802.6506 | 1.2884 | -0.00035683
|  | 2605.16 | 1.287 | -0.00037265 |  | 2802.5903 | 1.2883 | -0.00037571
|  | 2605.0395 | 1.287 | -0.00033133 |  | 2802.5301 | 1.2882 | -0.00036153
|  | 2604.9189 | 1.287 | -0.00027935 |  | 2802.4698 | 1.2881 | -0.00031283
|  | 2604.7984 | 1.287 | -0.00022461 |  | 2802.4095 | 1.2881 | -0.00024188
|  | 2604.6779 | 1.287 | -0.00017547 |  | 2802.3493 | 1.2881 | -0.00016628
|  | 2604.5573 | 1.287 | -0.00013934 |  | 2802.289 | 1.2881 | -0.00010752
|  | 2604.4368 | 1.287 | -0.00012068 |  | 2802.2287 | 1.2881 | -7.6599e-05
|  | 2604.3163 | 1.2871 | -0.00011896 |  | 2802.1685 | 1.2881 | -7.4592e-05
|  | 2604.1957 | 1.2871 | -0.00013044 |  | 2802.1082 | 1.2881 | -8.8424e-05
|  | 2604.0752 | 1.2871 | -0.00014782 |  | 2802.048 | 1.2881 | -0.00010196
|  | 2603.9547 | 1.2871 | -0.00016405 |  | 2801.9877 | 1.2881 | -9.8596e-05
|  | 2603.8342 | 1.2871 | -0.000173 |  | 2801.9274 | 1.288 | -7.3423e-05
|  | 2603.7136 | 1.2871 | -0.00017419 |  | 2801.8672 | 1.288 | -2.7039e-05
|  | 2603.5931 | 1.2871 | -0.00016743 |  | 2801.8069 | 1.2879 | 3.1422e-05
|  | 2603.4726 | 1.2871 | -0.00015595 |  | 2801.7466 | 1.2879 | 9.8042e-05
|  | 2603.352 | 1.2871 | -0.00014396 |  | 2801.6864 | 1.2879 | 0.0001704
|  | 2603.2315 | 1.2871 | -0.00013456 |  | 2801.6261 | 1.2879 | 0.00025317
|  | 2603.111 | 1.2871 | -0.00012835 |  | 2801.5658 | 1.288 | 0.00034586
|  | 2602.9904 | 1.2871 | -0.00012415 |  | 2801.5056 | 1.288 | 0.00044409
|  | 2602.8699 | 1.2871 | -0.00011946 |  | 2801.4453 | 1.2881 | 0.00052994
|  | 2602.7494 | 1.2871 | -0.00011311 |  | 2801.385 | 1.2883 | 0.00058186
|  | 2602.6288 | 1.2871 | -0.00010436 |  | 2801.3248 | 1.2884 | 0.0005815
|  | 2602.5083 | 1.2871 | -9.6024e-05 |  | 2801.2645 | 1.2886 | 0.00051889
|  | 2602.3878 | 1.2872 | -9.0716e-05 |  | 2801.2042 | 1.2887 | 0.00039913
|  | 2602.2672 | 1.2872 | -9.1655e-05 |  | 2801.144 | 1.2888 | 0.00024873
|  | 2602.1467 | 1.2872 | -9.9915e-05 |  | 2801.0837 | 1.2888 | 0.00010029
|  | 2602.0262 | 1.2872 | -0.0001153 |  | 2801.0234 | 1.2887 | -1.432e-05
|  | 2601.9057 | 1.2872 | -0.00013511 |  | 2800.9632 | 1.2887 | -8.228e-05
|  | 2601.7851 | 1.2872 | -0.00015603 |  | 2800.9029 | 1.2886 | -0.00010602
|  | 2601.6646 | 1.2872 | -0.00017503 |  | 2800.8426 | 1.2886 | -0.00010728
|  | 2601.5441 | 1.2872 | -0.0001893 |  | 2800.7824 | 1.2886 | -0.00010999
|  | 2601.4235 | 1.2872 | -0.00020026 |  | 2800.7221 | 1.2886 | -0.00013483
|  | 2601.303 | 1.2872 | -0.00020718 |  | 2800.6618 | 1.2886 | -0.00018768
|  | 2601.1825 | 1.2872 | -0.00021039 |  | 2800.6016 | 1.2886 | -0.00026497
|  | 2601.0619 | 1.2872 | -0.00021115 |  | 2800.5413 | 1.2886 | -0.00035185
|  | 2600.9414 | 1.2872 | -0.00021027 |  | 2800.481 | 1.2886 | -0.00043732
|  | 2600.8209 | 1.2872 | -0.00020908 |  | 2800.4208 | 1.2885 | -0.00051181
|  | 2600.7003 | 1.2872 | -0.00020959 |  | 2800.3605 | 1.2884 | -0.00057465
|  | 2600.5798 | 1.2872 | -0.00021459 |  | 2800.3002 | 1.2883 | -0.00062302
|  | 2600.4593 | 1.2872 | -0.00022666 |  | 2800.24 | 1.2882 | -0.00065382
|  | 2600.3387 | 1.2872 | -0.00024697 |  | 2800.1797 | 1.2881 | -0.00065583
|  | 2600.2182 | 1.2872 | -0.00027465 |  | 2800.1195 | 1.2879 | -0.0006177
|  | 2600.0977 | 1.2872 | -0.00030566 |  | 2800.0592 | 1.2878 | -0.00052924
|  | 2599.9772 | 1.2872 | -0.00033392 |  | 2799.9989 | 1.2877 | -0.00039343
|  | 2599.8566 | 1.2871 | -0.00035229 |  | 2799.9387 | 1.2876 | -0.00022385
|  | 2599.7361 | 1.2871 | -0.00035619 |  | 2799.8784 | 1.2876 | -4.7924e-05
|  | 2599.6156 | 1.2871 | -0.00034414 |  | 2799.8181 | 1.2877 | 0.00010657
|  | 2599.495 | 1.287 | -0.00031932 |  | 2799.7579 | 1.2878 | 0.00021486
|  | 2599.3745 | 1.287 | -0.00028833 |  | 2799.6976 | 1.2879 | 0.00026739
|  | 2599.254 | 1.287 | -0.00026074 |  | 2799.6373 | 1.288 | 0.00026648
|  | 2599.1334 | 1.287 | -0.00023827 |  | 2799.5771 | 1.2881 | 0.00022823
|  | 2599.0129 | 1.287 | -0.00022565 |  | 2799.5168 | 1.2882 | 0.00017079
|  | 2598.8924 | 1.287 | -0.000221 |  | 2799.4565 | 1.2882 | 0.00011368
|  | 2598.7718 | 1.287 | -0.00021852 |  | 2799.3963 | 1.2882 | 6.7348e-05
|  | 2598.6513 | 1.287 | -0.00021182 |  | 2799.336 | 1.2882 | 4.0217e-05
|  | 2598.5308 | 1.287 | -0.00019551 |  | 2799.2757 | 1.2882 | 3.1932e-05
|  | 2598.4103 | 1.287 | -0.00016925 |  | 2799.2155 | 1.2882 | 4.1388e-05
|  | 2598.2897 | 1.287 | -0.00013642 |  | 2799.1552 | 1.2881 | 6.136e-05
|  | 2598.1692 | 1.287 | -0.00010357 |  | 2799.0949 | 1.2882 | 8.0215e-05
|  | 2598.0487 | 1.287 | -7.7639e-05 |  | 2799.0347 | 1.2882 | 9.7725e-05
|  | 2597.9281 | 1.287 | -6.3747e-05 |  | 2798.9744 | 1.2882 | 9.9715e-05
|  | 2597.8076 | 1.2871 | -6.1976e-05 |  | 2798.9141 | 1.2883 | 7.7147e-05
|  | 2597.6871 | 1.2871 | -6.9571e-05 |  | 2798.8539 | 1.2883 | 3.3322e-05
|  | 2597.5665 | 1.2871 | -8.0604e-05 |  | 2798.7936 | 1.2883 | -2.1549e-05
|  | 2597.446 | 1.2871 | -9.0507e-05 |  | 2798.7333 | 1.2882 | -6.6174e-05
|  | 2597.3255 | 1.2871 | -9.6024e-05 |  | 2798.6731 | 1.2882 | -8.181e-05
|  | 2597.2049 | 1.2871 | -9.8412e-05 |  | 2798.6128 | 1.2881 | -5.4409e-05
|  | 2597.0844 | 1.2871 | -0.00010097 |  | 2798.5525 | 1.2881 | 1.2464e-05
|  | 2596.9639 | 1.2872 | -0.00010988 |  | 2798.4923 | 1.2881 | 0.00010118
|  | 2596.8433 | 1.2872 | -0.00012899 |  | 2798.432 | 1.2881 | 0.00018017
|  | 2596.7228 | 1.2872 | -0.00016015 |  | 2798.3718 | 1.2882 | 0.00022036
|  | 2596.6023 | 1.2872 | -0.00020105 |  | 2798.3115 | 1.2883 | 0.00020009
|  | 2596.4818 | 1.2872 | -0.00024583 |  | 2798.2512 | 1.2885 | 0.00011846
|  | 2596.3612 | 1.2872 | -0.0002867 |  | 2798.191 | 1.2885 | -9.8305e-06
|  | 2596.2407 | 1.2871 | -0.00031551 |  | 2798.1307 | 1.2885 | -0.00015381
|  | 2596.1202 | 1.2871 | -0.00032606 |  | 2798.0704 | 1.2884 | -0.000283
|  | 2595.9996 | 1.287 | -0.00031577 |  | 2798.0102 | 1.2883 | -0.00036866
|  | 2595.8791 | 1.287 | -0.00028544 |  | 2797.9499 | 1.2881 | -0.00039774
|  | 2595.7586 | 1.2869 | -0.00024044 |  | 2797.8896 | 1.288 | -0.00036674
|  | 2595.638 | 1.2869 | -0.0001874 |  | 2797.8294 | 1.2879 | -0.00028506
|  | 2595.5175 | 1.2869 | -0.0001351 |  | 2797.7691 | 1.2878 | -0.00016571
|  | 2595.397 | 1.2869 | -9.0859e-05 |  | 2797.7088 | 1.2878 | -2.8745e-05
|  | 2595.2764 | 1.287 | -5.9782e-05 |  | 2797.6486 | 1.2878 | 0.00010743
|  | 2595.1559 | 1.287 | -4.3602e-05 |  | 2797.5883 | 1.2878 | 0.00022097
|  | 2595.0354 | 1.287 | -4.0316e-05 |  | 2797.528 | 1.288 | 0.00029483
|  | 2594.9148 | 1.287 | -4.4897e-05 |  | 2797.4678 | 1.2881 | 0.00031535
|  | 2594.7943 | 1.2871 | -5.1703e-05 |  | 2797.4075 | 1.2882 | 0.00028264
|  | 2594.6738 | 1.2871 | -5.6527e-05 |  | 2797.3472 | 1.2882 | 0.00020656
|  | 2594.5533 | 1.2871 | -5.7282e-05 |  | 2797.287 | 1.2883 | 0.00011249
|  | 2594.4327 | 1.2871 | -5.3954e-05 |  | 2797.2267 | 1.2882 | 2.8613e-05
|  | 2594.3122 | 1.2871 | -5.0649e-05 |  | 2797.1664 | 1.2881 | -1.5867e-05
|  | 2594.1917 | 1.2871 | -5.1044e-05 |  | 2797.1062 | 1.288 | -6.7073e-06
|  | 2594.0711 | 1.2871 | -5.8788e-05 |  | 2797.0459 | 1.288 | 5.8835e-05
|  | 2593.9506 | 1.2872 | -7.4556e-05 |  | 2796.9856 | 1.2879 | 0.00016525
|  | 2593.8301 | 1.2872 | -9.6111e-05 |  | 2796.9254 | 1.2879 | 0.00029117
|  | 2593.7095 | 1.2872 | -0.00011914 |  | 2796.8651 | 1.2879 | 0.00041183
|  | 2593.589 | 1.2872 | -0.00013927 |  | 2796.8048 | 1.288 | 0.00050233
|  | 2593.4685 | 1.2872 | -0.00015387 |  | 2796.7446 | 1.2881 | 0.00057533
|  | 2593.3479 | 1.2872 | -0.00016253 |  | 2796.6843 | 1.2883 | 0.00061912
|  | 2593.2274 | 1.2872 | -0.0001679 |  | 2796.624 | 1.2884 | 0.00062983
|  | 2593.1069 | 1.2872 | -0.00017354 |  | 2796.5638 | 1.2886 | 0.00060553
|  | 2592.9864 | 1.2872 | -0.00018252 |  | 2796.5035 | 1.2887 | 0.00053819
|  | 2592.8658 | 1.2872 | -0.00019652 |  | 2796.4433 | 1.2889 | 0.00042327
|  | 2592.7453 | 1.2872 | -0.00021493 |  | 2796.383 | 1.289 | 0.00025962
|  | 2592.6248 | 1.2872 | -0.00023613 |  | 2796.3227 | 1.289 | 5.905e-05
|  | 2592.5042 | 1.2872 | -0.00025604 |  | 2796.2625 | 1.289 | -0.00015794
|  | 2592.3837 | 1.2872 | -0.00027763 |  | 2796.2022 | 1.2889 | -0.0003601
|  | 2592.2632 | 1.2872 | -0.00029934 |  | 2796.1419 | 1.2888 | -0.00052031
|  | 2592.1426 | 1.2872 | -0.00032196 |  | 2796.0817 | 1.2886 | -0.00061574
|  | 2592.0221 | 1.2871 | -0.00034569 |  | 2796.0214 | 1.2884 | -0.00064042
|  | 2591.9016 | 1.2871 | -0.00036909 |  | 2795.9611 | 1.2882 | -0.00059907
|  | 2591.781 | 1.2871 | -0.00038777 |  | 2795.9009 | 1.2881 | -0.00050911
|  | 2591.6605 | 1.287 | -0.00039733 |  | 2795.8406 | 1.288 | -0.00038974
|  | 2591.54 | 1.287 | -0.00039326 |  | 2795.7803 | 1.2879 | -0.00026277
|  | 2591.4194 | 1.2869 | -0.00037385 |  | 2795.7201 | 1.2879 | -0.00014312
|  | 2591.2989 | 1.2869 | -0.00034123 |  | 2795.6598 | 1.288 | -4.42e-05
|  | 2591.1784 | 1.2869 | -0.00030078 |  | 2795.5995 | 1.288 | 2.8017e-05
|  | 2591.0579 | 1.2869 | -0.00025965 |  | 2795.5393 | 1.2881 | 6.7176e-05
|  | 2590.9373 | 1.2869 | -0.00022457 |  | 2795.479 | 1.2882 | 7.535e-05
|  | 2590.8168 | 1.2869 | -0.00019881 |  | 2795.4187 | 1.2882 | 5.6591e-05
|  | 2590.6963 | 1.2869 | -0.00018177 |  | 2795.3585 | 1.2882 | 2.2858e-05
|  | 2590.5757 | 1.2869 | -0.00016985 |  | 2795.2982 | 1.2882 | -1.3984e-05
|  | 2590.4552 | 1.2869 | -0.00015751 |  | 2795.2379 | 1.2882 | -4.0179e-05
|  | 2590.3347 | 1.2869 | -0.00014051 |  | 2795.1777 | 1.2882 | -4.9535e-05
|  | 2590.2141 | 1.2869 | -0.00011943 |  | 2795.1174 | 1.2882 | -4.1205e-05
|  | 2590.0936 | 1.2869 | -9.2066e-05 |  | 2795.0571 | 1.2882 | -2.4219e-05
|  | 2589.9731 | 1.2869 | -6.4572e-05 |  | 2794.9969 | 1.2882 | -7.429e-06
|  | 2589.8525 | 1.2869 | -4.186e-05 |  | 2794.9366 | 1.2882 | -4.6426e-07
|  | 2589.732 | 1.287 | -2.9003e-05 |  | 2794.8763 | 1.2882 | -4.6598e-06
|  | 2589.6115 | 1.287 | -2.7212e-05 |  | 2794.8161 | 1.2882 | -1.691e-05
|  | 2589.4909 | 1.287 | -3.619e-05 |  | 2794.7558 | 1.2882 | -2.7459e-05
|  | 2589.3704 | 1.2871 | -5.282e-05 |  | 2794.6956 | 1.2882 | -3.0699e-05
|  | 2589.2499 | 1.2871 | -7.3695e-05 |  | 2794.6353 | 1.2882 | -2.3988e-05
|  | 2589.1294 | 1.2871 | -9.6211e-05 |  | 2794.575 | 1.2882 | -1.5481e-05
|  | 2589.0088 | 1.2871 | -0.00011914 |  | 2794.5148 | 1.2883 | -1.3166e-05
|  | 2588.8883 | 1.2871 | -0.00014169 |  | 2794.4545 | 1.2883 | -3.1212e-05
|  | 2588.7678 | 1.2871 | -0.0001648 |  | 2794.3942 | 1.2883 | -7.0854e-05
|  | 2588.6472 | 1.2871 | -0.00018786 |  | 2794.334 | 1.2883 | -0.00012797
|  | 2588.5267 | 1.2871 | -0.0002098 |  | 2794.2737 | 1.2883 | -0.0001859
|  | 2588.4062 | 1.2871 | -0.00022782 |  | 2794.2134 | 1.2882 | -0.00022682
|  | 2588.2856 | 1.2871 | -0.00023992 |  | 2794.1532 | 1.2882 | -0.00023391
|  | 2588.1651 | 1.287 | -0.00024376 |  | 2794.0929 | 1.2881 | -0.00020456
|  | 2588.0446 | 1.287 | -0.00023933 |  | 2794.0326 | 1.2881 | -0.00014614
|  | 2587.924 | 1.287 | -0.00022908 |  | 2793.9724 | 1.2881 | -8.0812e-05
|  | 2587.8035 | 1.287 | -0.00021327 |  | 2793.9121 | 1.2881 | -3.1189e-05
|  | 2587.683 | 1.287 | -0.00019471 |  | 2793.8518 | 1.2882 | -1.8496e-05
|  | 2587.5624 | 1.2869 | -0.00017571 |  | 2793.7916 | 1.2883 | -4.7949e-05
|  | 2587.4419 | 1.2869 | -0.00015646 |  | 2793.7313 | 1.2883 | -0.0001135
|  | 2587.3214 | 1.2869 | -0.00013738 |  | 2793.671 | 1.2883 | -0.00019355
|  | 2587.2009 | 1.287 | -0.00011834 |  | 2793.6108 | 1.2882 | -0.00026584
|  | 2587.0803 | 1.287 | -0.00010038 |  | 2793.5505 | 1.2882 | -0.0003079
|  | 2586.9598 | 1.287 | -8.5251e-05 |  | 2793.4902 | 1.2881 | -0.00031156
|  | 2586.8393 | 1.287 | -7.5571e-05 |  | 2793.43 | 1.288 | -0.00027856
|  | 2586.7187 | 1.287 | -7.3743e-05 |  | 2793.3697 | 1.2879 | -0.00022477
|  | 2586.5982 | 1.2871 | -8.0652e-05 |  | 2793.3094 | 1.2879 | -0.00016635
|  | 2586.4777 | 1.2871 | -9.515e-05 |  | 2793.2492 | 1.2879 | -0.00012016
|  | 2586.3571 | 1.2871 | -0.00011494 |  | 2793.1889 | 1.2879 | -8.9992e-05
|  | 2586.2366 | 1.2871 | -0.00013659 |  | 2793.1286 | 1.2879 | -7.3161e-05
|  | 2586.1161 | 1.2871 | -0.0001578 |  | 2793.0684 | 1.2879 | -5.5158e-05
|  | 2585.9955 | 1.2871 | -0.00017769 |  | 2793.0081 | 1.2879 | -2.4136e-05
|  | 2585.875 | 1.2871 | -0.00019696 |  | 2792.9479 | 1.2879 | 2.9496e-05
|  | 2585.7545 | 1.2871 | -0.00021708 |  | 2792.8876 | 1.2879 | 0.00010112
|  | 2585.634 | 1.2871 | -0.00023714 |  | 2792.8273 | 1.2879 | 0.00017782
|  | 2585.5134 | 1.2871 | -0.00025897 |  | 2792.7671 | 1.288 | 0.00023686
|  | 2585.3929 | 1.2871 | -0.00027804 |  | 2792.7068 | 1.2881 | 0.0002583
|  | 2585.2724 | 1.2871 | -0.00028976 |  | 2792.6465 | 1.2882 | 0.00022861
|  | 2585.1518 | 1.287 | -0.00029049 |  | 2792.5863 | 1.2883 | 0.00015009
|  | 2585.0313 | 1.287 | -0.00027948 |  | 2792.526 | 1.2883 | 3.7584e-05
|  | 2584.9108 | 1.287 | -0.00026008 |  | 2792.4657 | 1.2883 | -8.1743e-05
|  | 2584.7902 | 1.287 | -0.00023856 |  | 2792.4055 | 1.2883 | -0.00018178
|  | 2584.6697 | 1.287 | -0.00022177 |  | 2792.3452 | 1.2882 | -0.0002398
|  | 2584.5492 | 1.287 | -0.00021461 |  | 2792.2849 | 1.288 | -0.00024821
|  | 2584.4286 | 1.287 | -0.00021852 |  | 2792.2247 | 1.288 | -0.00021706
|  | 2584.3081 | 1.287 | -0.00022914 |  | 2792.1644 | 1.2879 | -0.00015681
|  | 2584.1876 | 1.287 | -0.00024063 |  | 2792.1041 | 1.2878 | -8.4188e-05
|  | 2584.067 | 1.287 | -0.00024617 |  | 2792.0439 | 1.2878 | -1.668e-05
|  | 2583.9465 | 1.287 | -0.00024369 |  | 2791.9836 | 1.2878 | 3.8003e-05
|  | 2583.826 | 1.287 | -0.00023392 |  | 2791.9233 | 1.2878 | 7.653e-05
|  | 2583.7055 | 1.287 | -0.0002235 |  | 2791.8631 | 1.2879 | 0.00010573
|  | 2583.5849 | 1.287 | -0.00021858 |  | 2791.8028 | 1.2879 | 0.00013206
|  | 2583.4644 | 1.287 | -0.00022332 |  | 2791.7425 | 1.2879 | 0.00016474
|  | 2583.3439 | 1.287 | -0.0002392 |  | 2791.6823 | 1.2878 | 0.00020687
|  | 2583.2233 | 1.287 | -0.00026299 |  | 2791.622 | 1.2879 | 0.00026141
|  | 2583.1028 | 1.287 | -0.0002876 |  | 2791.5617 | 1.2879 | 0.00032464
|  | 2582.9823 | 1.287 | -0.00030693 |  | 2791.5015 | 1.2879 | 0.00039177
|  | 2582.8617 | 1.287 | -0.00031644 |  | 2791.4412 | 1.288 | 0.00045166
|  | 2582.7412 | 1.287 | -0.00031749 |  | 2791.3809 | 1.2881 | 0.00049457
|  | 2582.6207 | 1.287 | -0.00031344 |  | 2791.3207 | 1.2882 | 0.00050729
|  | 2582.5001 | 1.2869 | -0.0003095 |  | 2791.2604 | 1.2883 | 0.00048384
|  | 2582.3796 | 1.2869 | -0.00030872 |  | 2791.2001 | 1.2884 | 0.00042203
|  | 2582.2591 | 1.2869 | -0.00031015 |  | 2791.1399 | 1.2884 | 0.00033171
|  | 2582.1385 | 1.2869 | -0.00031013 |  | 2791.0796 | 1.2884 | 0.00022909
|  | 2582.018 | 1.2869 | -0.00030373 |  | 2791.0194 | 1.2884 | 0.00013678
|  | 2581.8975 | 1.2869 | -0.00028755 |  | 2790.9591 | 1.2884 | 7.1952e-05
|  | 2581.777 | 1.2869 | -0.00026231 |  | 2790.8988 | 1.2883 | 4.6535e-05
|  | 2581.6564 | 1.2869 | -0.0002323 |  | 2790.8386 | 1.2882 | 5.6774e-05
|  | 2581.5359 | 1.2869 | -0.00020585 |  | 2790.7783 | 1.2882 | 9.0539e-05
|  | 2581.4154 | 1.2869 | -0.00018925 |  | 2790.718 | 1.2882 | 0.00012642
|  | 2581.2948 | 1.2869 | -0.00018765 |  | 2790.6578 | 1.2882 | 0.00014786
|  | 2581.1743 | 1.287 | -0.00019904 |  | 2790.5975 | 1.2882 | 0.0001439
|  | 2581.0538 | 1.287 | -0.00022281 |  | 2790.5372 | 1.2882 | 0.00011851
|  | 2580.9332 | 1.287 | -0.00025275 |  | 2790.477 | 1.2882 | 8.4573e-05
|  | 2580.8127 | 1.287 | -0.00028322 |  | 2790.4167 | 1.2882 | 6.4153e-05
|  | 2580.6922 | 1.287 | -0.00030919 |  | 2790.3564 | 1.2881 | 7.4709e-05
|  | 2580.5716 | 1.287 | -0.0003288 |  | 2790.2962 | 1.288 | 0.0001291
|  | 2580.4511 | 1.2869 | -0.00034061 |  | 2790.2359 | 1.288 | 0.00022522
|  | 2580.3306 | 1.2869 | -0.00034496 |  | 2790.1756 | 1.288 | 0.00035234
|  | 2580.2101 | 1.2869 | -0.00034179 |  | 2790.1154 | 1.288 | 0.0004872
|  | 2580.0895 | 1.2868 | -0.00033134 |  | 2790.0551 | 1.2882 | 0.00060525
|  | 2579.969 | 1.2868 | -0.00031429 |  | 2789.9948 | 1.2883 | 0.00067942
|  | 2579.8485 | 1.2868 | -0.00029368 |  | 2789.9346 | 1.2885 | 0.00070093
|  | 2579.7279 | 1.2868 | -0.00027233 |  | 2789.8743 | 1.2887 | 0.0006496
|  | 2579.6074 | 1.2868 | -0.00025469 |  | 2789.814 | 1.2889 | 0.00052594
|  | 2579.4869 | 1.2868 | -0.00024271 |  | 2789.7538 | 1.289 | 0.0003412
|  | 2579.3663 | 1.2868 | -0.00023729 |  | 2789.6935 | 1.2891 | 0.00012033
|  | 2579.2458 | 1.2868 | -0.00023592 |  | 2789.6332 | 1.2891 | -0.00010898
|  | 2579.1253 | 1.2868 | -0.00023551 |  | 2789.573 | 1.289 | -0.00031435
|  | 2579.0047 | 1.2868 | -0.00023284 |  | 2789.5127 | 1.2889 | -0.00047374
|  | 2578.8842 | 1.2868 | -0.00022733 |  | 2789.4524 | 1.2887 | -0.00057139
|  | 2578.7637 | 1.2868 | -0.0002189 |  | 2789.3922 | 1.2885 | -0.00060816
|  | 2578.6431 | 1.2868 | -0.00021085 |  | 2789.3319 | 1.2884 | -0.00059149
|  | 2578.5226 | 1.2868 | -0.00020574 |  | 2789.2717 | 1.2882 | -0.00053792
|  | 2578.4021 | 1.2868 | -0.000205 |  | 2789.2114 | 1.2881 | -0.00046064
|  | 2578.2816 | 1.2868 | -0.00020748 |  | 2789.1511 | 1.2881 | -0.00037234
|  | 2578.161 | 1.2868 | -0.00020966 |  | 2789.0909 | 1.288 | -0.00027856
|  | 2578.0405 | 1.2868 | -0.00020773 |  | 2789.0306 | 1.288 | -0.00018543
|  | 2577.92 | 1.2868 | -0.00019947 |  | 2788.9703 | 1.288 | -9.6791e-05
|  | 2577.7994 | 1.2868 | -0.00018562 |  | 2788.9101 | 1.288 | -2.2279e-05
|  | 2577.6789 | 1.2868 | -0.00017016 |  | 2788.8498 | 1.2881 | 3.0393e-05
|  | 2577.5584 | 1.2868 | -0.00015799 |  | 2788.7895 | 1.2882 | 5.2069e-05
|  | 2577.4378 | 1.2869 | -0.00015328 |  | 2788.7293 | 1.2883 | 4.3238e-05
|  | 2577.3173 | 1.2869 | -0.00015697 |  | 2788.669 | 1.2883 | 9.8724e-06
|  | 2577.1968 | 1.2869 | -0.00016726 |  | 2788.6087 | 1.2883 | -3.2035e-05
|  | 2577.0762 | 1.2869 | -0.00017986 |  | 2788.5485 | 1.2883 | -6.7057e-05
|  | 2576.9557 | 1.2869 | -0.00019093 |  | 2788.4882 | 1.2883 | -8.1528e-05
|  | 2576.8352 | 1.2869 | -0.00019786 |  | 2788.4279 | 1.2883 | -7.4415e-05
|  | 2576.7146 | 1.2869 | -0.00020208 |  | 2788.3677 | 1.2883 | -5.3427e-05
|  | 2576.5941 | 1.2869 | -0.00020618 |  | 2788.3074 | 1.2883 | -3.7252e-05
|  | 2576.4736 | 1.2869 | -0.00021411 |  | 2788.2471 | 1.2884 | -4.2457e-05
|  | 2576.3531 | 1.2869 | -0.0002272 |  | 2788.1869 | 1.2884 | -8.3349e-05
|  | 2576.2325 | 1.2869 | -0.00024415 |  | 2788.1266 | 1.2885 | -0.00016004
|  | 2576.112 | 1.2869 | -0.00025974 |  | 2788.0663 | 1.2885 | -0.00026483
|  | 2575.9915 | 1.2869 | -0.00026857 |  | 2788.0061 | 1.2885 | -0.00037811
|  | 2575.8709 | 1.2869 | -0.00026557 |  | 2787.9458 | 1.2884 | -0.00048181
|  | 2575.7504 | 1.2868 | -0.00025084 |  | 2787.8855 | 1.2883 | -0.00055665
|  | 2575.6299 | 1.2868 | -0.00022831 |  | 2787.8253 | 1.2882 | -0.00059371
|  | 2575.5093 | 1.2868 | -0.00020609 |  | 2787.765 | 1.288 | -0.00058755
|  | 2575.3888 | 1.2869 | -0.00019314 |  | 2787.7047 | 1.2879 | -0.00054698
|  | 2575.2683 | 1.2869 | -0.00019627 |  | 2787.6445 | 1.2878 | -0.0004711
|  | 2575.1477 | 1.2869 | -0.00021717 |  | 2787.5842 | 1.2877 | -0.00037207
|  | 2575.0272 | 1.287 | -0.00025236 |  | 2787.5239 | 1.2877 | -0.00026001
|  | 2574.9067 | 1.287 | -0.00029372 |  | 2787.4637 | 1.2877 | -0.00014755
|  | 2574.7861 | 1.2869 | -0.0003319 |  | 2787.4034 | 1.2877 | -4.3087e-05
|  | 2574.6656 | 1.2869 | -0.00035884 |  | 2787.3432 | 1.2877 | 4.6018e-05
|  | 2574.5451 | 1.2869 | -0.00037068 |  | 2787.2829 | 1.2878 | 0.00012036
|  | 2574.4246 | 1.2868 | -0.00036786 |  | 2787.2226 | 1.2878 | 0.00018236
|  | 2574.304 | 1.2868 | -0.00035623 |  | 2787.1624 | 1.2879 | 0.00023845
|  | 2574.1835 | 1.2868 | -0.0003394 |  | 2787.1021 | 1.288 | 0.00028962
|  | 2574.063 | 1.2868 | -0.0003236 |  | 2787.0418 | 1.288 | 0.00033396
|  | 2573.9424 | 1.2868 | -0.00031239 |  | 2786.9816 | 1.2881 | 0.00035868
|  | 2573.8219 | 1.2868 | -0.00030638 |  | 2786.9213 | 1.2883 | 0.0003503
|  | 2573.7014 | 1.2868 | -0.00030321 |  | 2786.861 | 1.2884 | 0.00029459
|  | 2573.5808 | 1.2868 | -0.00030058 |  | 2786.8008 | 1.2885 | 0.00018928
|  | 2573.4603 | 1.2868 | -0.00029607 |  | 2786.7405 | 1.2886 | 4.1875e-05
|  | 2573.3398 | 1.2867 | -0.00028919 |  | 2786.6802 | 1.2886 | -0.00012433
|  | 2573.2192 | 1.2867 | -0.00028089 |  | 2786.62 | 1.2886 | -0.00028402
|  | 2573.0987 | 1.2867 | -0.0002737 |  | 2786.5597 | 1.2885 | -0.00041089
|  | 2572.9782 | 1.2867 | -0.00026869 |  | 2786.4994 | 1.2883 | -0.00049257
|  | 2572.8576 | 1.2867 | -0.00026572 |  | 2786.4392 | 1.2882 | -0.00052728
|  | 2572.7371 | 1.2867 | -0.00026141 |  | 2786.3789 | 1.2881 | -0.00052636
|  | 2572.6166 | 1.2867 | -0.00025179 |  | 2786.3186 | 1.288 | -0.0005022
|  | 2572.4961 | 1.2867 | -0.0002325 |  | 2786.2584 | 1.2879 | -0.00046559
|  | 2572.3755 | 1.2867 | -0.00020276 |  | 2786.1981 | 1.2878 | -0.00041693
|  | 2572.255 | 1.2867 | -0.00016428 |  | 2786.1378 | 1.2877 | -0.00035252
|  | 2572.1345 | 1.2867 | -0.00012442 |  | 2786.0776 | 1.2877 | -0.00026428
|  | 2572.0139 | 1.2867 | -9.3231e-05 |  | 2786.0173 | 1.2876 | -0.00015286
|  | 2571.8934 | 1.2868 | -7.505e-05 |  | 2785.957 | 1.2876 | -2.628e-05
|  | 2571.7729 | 1.2868 | -7.7671e-05 |  | 2785.8968 | 1.2876 | 9.5567e-05
|  | 2571.6523 | 1.2869 | -0.00010289 |  | 2785.8365 | 1.2877 | 0.00019296
|  | 2571.5318 | 1.2869 | -0.00014671 |  | 2785.7762 | 1.2878 | 0.00024906
|  | 2571.4113 | 1.2869 | -0.00020089 |  | 2785.716 | 1.2879 | 0.00026129
|  | 2571.2907 | 1.2869 | -0.00025625 |  | 2785.6557 | 1.2879 | 0.00023893
|  | 2571.1702 | 1.2869 | -0.00030466 |  | 2785.5954 | 1.288 | 0.00020477
|  | 2571.0497 | 1.2869 | -0.00034069 |  | 2785.5352 | 1.288 | 0.00018017
|  | 2570.9292 | 1.2868 | -0.00036218 |  | 2785.4749 | 1.288 | 0.00018124
|  | 2570.8086 | 1.2868 | -0.00036995 |  | 2785.4147 | 1.2879 | 0.00021034
|  | 2570.6881 | 1.2868 | -0.0003661 |  | 2785.3544 | 1.288 | 0.00026299
|  | 2570.5676 | 1.2867 | -0.00035314 |  | 2785.2941 | 1.288 | 0.00032041
|  | 2570.447 | 1.2867 | -0.0003335 |  | 2785.2339 | 1.2881 | 0.00036354
|  | 2570.3265 | 1.2867 | -0.00030915 |  | 2785.1736 | 1.2882 | 0.00037377
|  | 2570.206 | 1.2867 | -0.00028325 |  | 2785.1133 | 1.2883 | 0.00034532
|  | 2570.0854 | 1.2867 | -0.00025819 |  | 2785.0531 | 1.2883 | 0.00027925
|  | 2569.9649 | 1.2867 | -0.00023762 |  | 2784.9928 | 1.2884 | 0.00018918
|  | 2569.8444 | 1.2867 | -0.00022441 |  | 2784.9325 | 1.2884 | 9.127e-05
|  | 2569.7238 | 1.2867 | -0.00021718 |  | 2784.8723 | 1.2883 | 6.3193e-06
|  | 2569.6033 | 1.2867 | -0.00021619 |  | 2784.812 | 1.2883 | -5.0323e-05
|  | 2569.4828 | 1.2867 | -0.00021904 |  | 2784.7517 | 1.2882 | -6.6444e-05
|  | 2569.3622 | 1.2868 | -0.00022291 |  | 2784.6915 | 1.2881 | -4.1377e-05
|  | 2569.2417 | 1.2868 | -0.00022567 |  | 2784.6312 | 1.2881 | 1.948e-05
|  | 2569.1212 | 1.2868 | -0.00022694 |  | 2784.5709 | 1.288 | 0.00010007
|  | 2569.0007 | 1.2868 | -0.0002282 |  | 2784.5107 | 1.2881 | 0.00018244
|  | 2568.8801 | 1.2868 | -0.00023136 |  | 2784.4504 | 1.2881 | 0.0002466
|  | 2568.7596 | 1.2868 | -0.00023827 |  | 2784.3901 | 1.2882 | 0.00028077
|  | 2568.6391 | 1.2868 | -0.000249 |  | 2784.3299 | 1.2883 | 0.00027888
|  | 2568.5185 | 1.2868 | -0.00026239 |  | 2784.2696 | 1.2884 | 0.00024694
|  | 2568.398 | 1.2868 | -0.00027582 |  | 2784.2093 | 1.2884 | 0.00019271
|  | 2568.2775 | 1.2868 | -0.00028759 |  | 2784.1491 | 1.2885 | 0.00012892
|  | 2568.1569 | 1.2868 | -0.00029648 |  | 2784.0888 | 1.2885 | 6.1893e-05
|  | 2568.0364 | 1.2868 | -0.00030325 |  | 2784.0285 | 1.2885 | -2.4996e-06
|  | 2567.9159 | 1.2868 | -0.00030863 |  | 2783.9683 | 1.2885 | -6.4621e-05
|  | 2567.7953 | 1.2867 | -0.00031397 |  | 2783.908 | 1.2884 | -0.00012125
|  | 2567.6748 | 1.2867 | -0.00031885 |  | 2783.8477 | 1.2884 | -0.00017054
|  | 2567.5543 | 1.2867 | -0.0003223 |  | 2783.7875 | 1.2884 | -0.00020393
|  | 2567.4337 | 1.2867 | -0.00032269 |  | 2783.7272 | 1.2883 | -0.0002169
|  | 2567.3132 | 1.2867 | -0.0003185 |  | 2783.667 | 1.2882 | -0.00020543
|  | 2567.1927 | 1.2867 | -0.00030961 |  | 2783.6067 | 1.2882 | -0.00017638
|  | 2567.0722 | 1.2867 | -0.00029773 |  | 2783.5464 | 1.2882 | -0.00014066
|  | 2566.9516 | 1.2867 | -0.00028505 |  | 2783.4862 | 1.2882 | -0.0001156
|  | 2566.8311 | 1.2867 | -0.00027458 |  | 2783.4259 | 1.2882 | -0.00011242
|  | 2566.7106 | 1.2867 | -0.00026674 |  | 2783.3656 | 1.2883 | -0.00013653
|  | 2566.59 | 1.2867 | -0.00026091 |  | 2783.3054 | 1.2883 | -0.00017891
|  | 2566.4695 | 1.2867 | -0.00025515 |  | 2783.2451 | 1.2882 | -0.0002252
|  | 2566.349 | 1.2867 | -0.00024735 |  | 2783.1848 | 1.2882 | -0.00024996
|  | 2566.2284 | 1.2867 | -0.00023665 |  | 2783.1246 | 1.2881 | -0.00025294
|  | 2566.1079 | 1.2867 | -0.00022473 |  | 2783.0643 | 1.288 | -0.00022154
|  | 2565.9874 | 1.2867 | -0.00021477 |  | 2783.004 | 1.288 | -0.00016145
|  | 2565.8668 | 1.2867 | -0.00021072 |  | 2782.9438 | 1.288 | -8.3713e-05
|  | 2565.7463 | 1.2867 | -0.00021506 |  | 2782.8835 | 1.288 | -5.0873e-06
|  | 2565.6258 | 1.2867 | -0.00022816 |  | 2782.8232 | 1.288 | 6.3597e-05
|  | 2565.5053 | 1.2867 | -0.0002471 |  | 2782.763 | 1.2881 | 0.00011231
|  | 2565.3847 | 1.2867 | -0.00026807 |  | 2782.7027 | 1.2882 | 0.0001379
|  | 2565.2642 | 1.2867 | -0.00028487 |  | 2782.6424 | 1.2883 | 0.00013581
|  | 2565.1437 | 1.2867 | -0.00029669 |  | 2782.5822 | 1.2884 | 0.00010339
|  | 2565.0231 | 1.2867 | -0.00030021 |  | 2782.5219 | 1.2884 | 3.5534e-05
|  | 2564.9026 | 1.2867 | -0.0002964 |  | 2782.4616 | 1.2885 | -6.5253e-05
|  | 2564.7821 | 1.2867 | -0.00028764 |  | 2782.4014 | 1.2885 | -0.00019119
|  | 2564.6615 | 1.2867 | -0.00027806 |  | 2782.3411 | 1.2885 | -0.00032159
|  | 2564.541 | 1.2867 | -0.00027104 |  | 2782.2808 | 1.2884 | -0.00043168
|  | 2564.4205 | 1.2867 | -0.00026943 |  | 2782.2206 | 1.2882 | -0.00049323
|  | 2564.2999 | 1.2867 | -0.00027516 |  | 2782.1603 | 1.2881 | -0.00048986
|  | 2564.1794 | 1.2867 | -0.00028828 |  | 2782.1 | 1.288 | -0.00041809
|  | 2564.0589 | 1.2867 | -0.00030726 |  | 2782.0398 | 1.2879 | -0.0002965
|  | 2563.9383 | 1.2867 | -0.00032942 |  | 2781.9795 | 1.2879 | -0.00015433
|  | 2563.8178 | 1.2867 | -0.00035106 |  | 2781.9192 | 1.2879 | -2.9125e-05
|  | 2563.6973 | 1.2867 | -0.00036842 |  | 2781.859 | 1.288 | 4.9903e-05
|  | 2563.5768 | 1.2867 | -0.0003782 |  | 2781.7987 | 1.2882 | 6.3621e-05
|  | 2563.4562 | 1.2866 | -0.00037962 |  | 2781.7385 | 1.2883 | 1.213e-05
|  | 2563.3357 | 1.2866 | -0.00037268 |  | 2781.6782 | 1.2884 | -9.3764e-05
|  | 2563.2152 | 1.2866 | -0.00036092 |  | 2781.6179 | 1.2884 | -0.00023186
|  | 2563.0946 | 1.2866 | -0.00034706 |  | 2781.5577 | 1.2884 | -0.00037972
|  | 2562.9741 | 1.2866 | -0.00033508 |  | 2781.4974 | 1.2883 | -0.00051409
|  | 2562.8536 | 1.2866 | -0.00032395 |  | 2781.4371 | 1.2882 | -0.00061819
|  | 2562.733 | 1.2866 | -0.00031426 |  | 2781.3769 | 1.2881 | -0.00067702
|  | 2562.6125 | 1.2866 | -0.00030385 |  | 2781.3166 | 1.2879 | -0.00068325
|  | 2562.492 | 1.2866 | -0.00029066 |  | 2781.2563 | 1.2877 | -0.00063199
|  | 2562.3714 | 1.2866 | -0.00027427 |  | 2781.1961 | 1.2876 | -0.00052671
|  | 2562.2509 | 1.2866 | -0.00025615 |  | 2781.1358 | 1.2875 | -0.00037574
|  | 2562.1304 | 1.2866 | -0.00023978 |  | 2781.0755 | 1.2874 | -0.00019545
|  | 2562.0098 | 1.2866 | -0.00022951 |  | 2781.0153 | 1.2874 | -4.1111e-06
|  | 2561.8893 | 1.2866 | -0.00022786 |  | 2780.955 | 1.2875 | 0.00017562
|  | 2561.7688 | 1.2866 | -0.00023612 |  | 2780.8947 | 1.2876 | 0.00031718
|  | 2561.6483 | 1.2867 | -0.00025113 |  | 2780.8345 | 1.2877 | 0.00042843
|  | 2561.5277 | 1.2867 | -0.00026992 |  | 2780.7742 | 1.2879 | 0.00048543
|  | 2561.4072 | 1.2867 | -0.00028768 |  | 2780.7139 | 1.2881 | 0.00047655
|  | 2561.2867 | 1.2867 | -0.00030229 |  | 2780.6537 | 1.2883 | 0.00040091
|  | 2561.1661 | 1.2866 | -0.00031268 |  | 2780.5934 | 1.2884 | 0.00026207
|  | 2561.0456 | 1.2866 | -0.00032008 |  | 2780.5331 | 1.2885 | 7.7455e-05
|  | 2560.9251 | 1.2866 | -0.00032602 |  | 2780.4729 | 1.2885 | -0.00012723
|  | 2560.8045 | 1.2866 | -0.00033125 |  | 2780.4126 | 1.2884 | -0.00031428
|  | 2560.684 | 1.2866 | -0.00033564 |  | 2780.3523 | 1.2882 | -0.00044793
|  | 2560.5635 | 1.2866 | -0.00033884 |  | 2780.2921 | 1.288 | -0.00049656
|  | 2560.4429 | 1.2866 | -0.0003396 |  | 2780.2318 | 1.2878 | -0.00044904
|  | 2560.3224 | 1.2866 | -0.00033857 |  | 2780.1715 | 1.2877 | -0.00031423
|  | 2560.2019 | 1.2866 | -0.00033738 |  | 2780.1113 | 1.2876 | -0.00012456
|  | 2560.0813 | 1.2866 | -0.0003397 |  | 2780.051 | 1.2876 | 7.8357e-05
|  | 2559.9608 | 1.2866 | -0.00034827 |  | 2779.9908 | 1.2877 | 0.00024968
|  | 2559.8403 | 1.2866 | -0.00036372 |  | 2779.9305 | 1.2879 | 0.00036047
|  | 2559.7198 | 1.2866 | -0.00038375 |  | 2779.8702 | 1.288 | 0.00039649
|  | 2559.5992 | 1.2866 | -0.00040328 |  | 2779.81 | 1.2882 | 0.00036606
|  | 2559.4787 | 1.2865 | -0.00041549 |  | 2779.7497 | 1.2883 | 0.00028579
|  | 2559.3582 | 1.2865 | -0.00041509 |  | 2779.6894 | 1.2884 | 0.00017838
|  | 2559.2376 | 1.2864 | -0.00039966 |  | 2779.6292 | 1.2885 | 5.7612e-05
|  | 2559.1171 | 1.2864 | -0.0003708 |  | 2779.5689 | 1.2885 | -6.6312e-05
|  | 2558.9966 | 1.2864 | -0.000334 |  | 2779.5086 | 1.2885 | -0.00019272
|  | 2558.876 | 1.2864 | -0.00029643 |  | 2779.4484 | 1.2884 | -0.00031672
|  | 2558.7555 | 1.2864 | -0.00026407 |  | 2779.3881 | 1.2884 | -0.00043307
|  | 2558.635 | 1.2864 | -0.00024051 |  | 2779.3278 | 1.2882 | -0.00052625
|  | 2558.5144 | 1.2864 | -0.00022674 |  | 2779.2676 | 1.2881 | -0.00058093
|  | 2558.3939 | 1.2865 | -0.00021887 |  | 2779.2073 | 1.2879 | -0.00058161
|  | 2558.2734 | 1.2865 | -0.00021507 |  | 2779.147 | 1.2878 | -0.00052455
|  | 2558.1529 | 1.2865 | -0.00021339 |  | 2779.0868 | 1.2876 | -0.00041425
|  | 2558.0323 | 1.2865 | -0.00021295 |  | 2779.0265 | 1.2875 | -0.00026859
|  | 2557.9118 | 1.2865 | -0.0002149 |  | 2778.9662 | 1.2875 | -0.00010817
|  | 2557.7913 | 1.2865 | -0.00021996 |  | 2778.906 | 1.2875 | 4.4248e-05
|  | 2557.6707 | 1.2865 | -0.00022776 |  | 2778.8457 | 1.2876 | 0.00017404
|  | 2557.5502 | 1.2865 | -0.00023623 |  | 2778.7854 | 1.2877 | 0.00027123
|  | 2557.4297 | 1.2865 | -0.00024098 |  | 2778.7252 | 1.2878 | 0.00033451
|  | 2557.3091 | 1.2865 | -0.00023781 |  | 2778.6649 | 1.288 | 0.00035994
|  | 2557.1886 | 1.2865 | -0.00022445 |  | 2778.6046 | 1.2881 | 0.00035961
|  | 2557.0681 | 1.2865 | -0.00020258 |  | 2778.5444 | 1.2882 | 0.00032699
|  | 2556.9475 | 1.2865 | -0.00017789 |  | 2778.4841 | 1.2883 | 0.00026396
|  | 2556.827 | 1.2865 | -0.00015887 |  | 2778.4238 | 1.2884 | 0.00017195
|  | 2556.7065 | 1.2865 | -0.00015414 |  | 2778.3636 | 1.2884 | 6.0096e-05
|  | 2556.5859 | 1.2866 | -0.00016843 |  | 2778.3033 | 1.2884 | -6.196e-05
|  | 2556.4654 | 1.2866 | -0.00020126 |  | 2778.243 | 1.2884 | -0.00017936
|  | 2556.3449 | 1.2866 | -0.00024538 |  | 2778.1828 | 1.2884 | -0.00028126
|  | 2556.2244 | 1.2866 | -0.0002873 |  | 2778.1225 | 1.2883 | -0.00035778
|  | 2556.1038 | 1.2866 | -0.00032225 |  | 2778.0623 | 1.2882 | -0.00040802
|  | 2555.9833 | 1.2865 | -0.0003391 |  | 2778.002 | 1.2881 | -0.00043309
|  | 2555.8628 | 1.2865 | -0.00033513 |  | 2777.9417 | 1.288 | -0.00044032
|  | 2555.7422 | 1.2865 | -0.00031537 |  | 2777.8815 | 1.288 | -0.00043256
|  | 2555.6217 | 1.2865 | -0.00028882 |  | 2777.8212 | 1.2879 | -0.00041378
|  | 2555.5012 | 1.2865 | -0.00026749 |  | 2777.7609 | 1.2878 | -0.00038115
|  | 2555.3806 | 1.2865 | -0.0002589 |  | 2777.7007 | 1.2878 | -0.00033252
|  | 2555.2601 | 1.2865 | -0.00026597 |  | 2777.6404 | 1.2877 | -0.00026307
|  | 2555.1396 | 1.2865 | -0.00028465 |  | 2777.5801 | 1.2877 | -0.00017468
|  | 2555.019 | 1.2865 | -0.00030705 |  | 2777.5199 | 1.2877 | -7.2135e-05
|  | 2554.8985 | 1.2865 | -0.00032387 |  | 2777.4596 | 1.2877 | 3.0496e-05
|  | 2554.778 | 1.2865 | -0.00033033 |  | 2777.3993 | 1.2878 | 0.00011831
|  | 2554.6574 | 1.2865 | -0.00032529 |  | 2777.3391 | 1.2879 | 0.00017292
|  | 2554.5369 | 1.2865 | -0.00031442 |  | 2777.2788 | 1.288 | 0.00018379
|  | 2554.4164 | 1.2865 | -0.00030478 |  | 2777.2185 | 1.2881 | 0.00014528
|  | 2554.2959 | 1.2865 | -0.00030284 |  | 2777.1583 | 1.2882 | 6.4743e-05
|  | 2554.1753 | 1.2865 | -0.00031157 |  | 2777.098 | 1.2882 | -4.3942e-05
|  | 2554.0548 | 1.2865 | -0.00032843 |  | 2777.0377 | 1.2882 | -0.00015955
|  | 2553.9343 | 1.2864 | -0.00034582 |  | 2776.9775 | 1.2882 | -0.00026358
|  | 2553.8137 | 1.2864 | -0.00035853 |  | 2776.9172 | 1.2881 | -0.00033979
|  | 2553.6932 | 1.2864 | -0.00035872 |  | 2776.8569 | 1.288 | -0.0003828
|  | 2553.5727 | 1.2863 | -0.00034313 |  | 2776.7967 | 1.2879 | -0.0003918
|  | 2553.4521 | 1.2863 | -0.00031296 |  | 2776.7364 | 1.2879 | -0.00037482
|  | 2553.3316 | 1.2863 | -0.0002738 |  | 2776.6761 | 1.2878 | -0.00033846
|  | 2553.2111 | 1.2863 | -0.00023191 |  | 2776.6159 | 1.2877 | -0.00029147
|  | 2553.0905 | 1.2863 | -0.00019317 |  | 2776.5556 | 1.2877 | -0.00023613
|  | 2552.97 | 1.2863 | -0.00016167 |  | 2776.4953 | 1.2877 | -0.00017677
|  | 2552.8495 | 1.2863 | -0.00013893 |  | 2776.4351 | 1.2877 | -0.00011418
|  | 2552.729 | 1.2864 | -0.00012444 |  | 2776.3748 | 1.2877 | -5.6873e-05
|  | 2552.6084 | 1.2864 | -0.00011811 |  | 2776.3146 | 1.2877 | -1.7869e-06
|  | 2552.4879 | 1.2864 | -0.00011859 |  | 2776.2543 | 1.2878 | 3.8341e-05
|  | 2552.3674 | 1.2865 | -0.00012591 |  | 2776.194 | 1.2878 | 5.7693e-05
|  | 2552.2468 | 1.2865 | -0.00013933 |  | 2776.1338 | 1.2879 | 5.14e-05
|  | 2552.1263 | 1.2865 | -0.00015768 |  | 2776.0735 | 1.2879 | 2.2099e-05
|  | 2552.0058 | 1.2865 | -0.00017878 |  | 2776.0132 | 1.288 | -2.7218e-05
|  | 2551.8852 | 1.2865 | -0.0002004 |  | 2775.953 | 1.288 | -8.692e-05
|  | 2551.7647 | 1.2865 | -0.00021996 |  | 2775.8927 | 1.288 | -0.0001509
|  | 2551.6442 | 1.2865 | -0.00023558 |  | 2775.8324 | 1.2879 | -0.0002104
|  | 2551.5236 | 1.2865 | -0.00024873 |  | 2775.7722 | 1.2879 | -0.00025886
|  | 2551.4031 | 1.2865 | -0.00025845 |  | 2775.7119 | 1.2878 | -0.00028679
|  | 2551.2826 | 1.2865 | -0.00026419 |  | 2775.6516 | 1.2877 | -0.00028652
|  | 2551.162 | 1.2864 | -0.00026561 |  | 2775.5914 | 1.2876 | -0.00024833
|  | 2551.0415 | 1.2864 | -0.00026127 |  | 2775.5311 | 1.2875 | -0.00017064
|  | 2550.921 | 1.2864 | -0.00025109 |  | 2775.4708 | 1.2874 | -5.684e-05
|  | 2550.8005 | 1.2864 | -0.00023591 |  | 2775.4106 | 1.2874 | 7.6106e-05
|  | 2550.6799 | 1.2864 | -0.0002191 |  | 2775.3503 | 1.2875 | 0.00020543
|  | 2550.5594 | 1.2864 | -0.00020578 |  | 2775.29 | 1.2876 | 0.0003021
|  | 2550.4389 | 1.2864 | -0.00020152 |  | 2775.2298 | 1.2877 | 0.00034612
|  | 2550.3183 | 1.2865 | -0.00020953 |  | 2775.1695 | 1.2878 | 0.00032751
|  | 2550.1978 | 1.2865 | -0.0002301 |  | 2775.1092 | 1.2879 | 0.00025645
|  | 2550.0773 | 1.2865 | -0.00025842 |  | 2775.049 | 1.288 | 0.0001557
|  | 2549.9567 | 1.2865 | -0.00028696 |  | 2774.9887 | 1.2879 | 5.9469e-05
|  | 2549.8362 | 1.2864 | -0.00030651 |  | 2774.9284 | 1.2879 | -3.365e-06
|  | 2549.7157 | 1.2864 | -0.0003109 |  | 2774.8682 | 1.2878 | -1.2421e-05
|  | 2549.5951 | 1.2864 | -0.00029738 |  | 2774.8079 | 1.2877 | 3.3383e-05
|  | 2549.4746 | 1.2863 | -0.0002685 |  | 2774.7476 | 1.2876 | 0.00012165
|  | 2549.3541 | 1.2863 | -0.00023398 |  | 2774.6874 | 1.2876 | 0.00022588
|  | 2549.2335 | 1.2863 | -0.0001962 |  | 2774.6271 | 1.2877 | 0.00032068
|  | 2549.113 | 1.2864 | -0.0001654 |  | 2774.5668 | 1.2878 | 0.00038234
|  | 2548.9925 | 1.2864 | -0.00014759 |  | 2774.5066 | 1.2879 | 0.00040156
|  | 2548.872 | 1.2864 | -0.0001442 |  | 2774.4463 | 1.288 | 0.00037701
|  | 2548.7514 | 1.2865 | -0.00015465 |  | 2774.3861 | 1.288 | 0.00032062
|  | 2548.6309 | 1.2865 | -0.00017521 |  | 2774.3258 | 1.2881 | 0.00024606
|  | 2548.5104 | 1.2865 | -0.0002035 |  | 2774.2655 | 1.2881 | 0.00017155
|  | 2548.3898 | 1.2865 | -0.00023613 |  | 2774.2053 | 1.2881 | 0.00010933
|  | 2548.2693 | 1.2865 | -0.00027173 |  | 2774.145 | 1.288 | 7.218e-05
|  | 2548.1488 | 1.2865 | -0.00030816 |  | 2774.0847 | 1.288 | 5.446e-05
|  | 2548.0282 | 1.2865 | -0.00034345 |  | 2774.0245 | 1.2879 | 5.9279e-05
|  | 2547.9077 | 1.2865 | -0.00037508 |  | 2773.9642 | 1.2879 | 7.9542e-05
|  | 2547.7872 | 1.2865 | -0.0004001 |  | 2773.9039 | 1.2879 | 0.00010875
|  | 2547.6666 | 1.2864 | -0.00041563 |  | 2773.8437 | 1.2879 | 0.00013709
|  | 2547.5461 | 1.2864 | -0.00042079 |  | 2773.7834 | 1.2879 | 0.00016044
|  | 2547.4256 | 1.2863 | -0.00041541 |  | 2773.7231 | 1.2879 | 0.00017421
|  | 2547.305 | 1.2863 | -0.00040125 |  | 2773.6629 | 1.2879 | 0.00018069
|  | 2547.1845 | 1.2863 | -0.00038012 |  | 2773.6026 | 1.2879 | 0.00018077
|  | 2547.064 | 1.2862 | -0.00035659 |  | 2773.5423 | 1.2879 | 0.00017965
|  | 2546.9435 | 1.2862 | -0.00032703 |  | 2773.4821 | 1.2879 | 0.00017815
|  | 2546.8229 | 1.2862 | -0.00029399 |  | 2773.4218 | 1.288 | 0.00017908
|  | 2546.7024 | 1.2862 | -0.00025676 |  | 2773.3615 | 1.288 | 0.00018117
|  | 2546.5819 | 1.2862 | -0.00021596 |  | 2773.3013 | 1.288 | 0.00018518
|  | 2546.4613 | 1.2862 | -0.0001726 |  | 2773.241 | 1.288 | 0.00018914
|  | 2546.3408 | 1.2862 | -0.00013147 |  | 2773.1807 | 1.288 | 0.0001937
|  | 2546.2203 | 1.2863 | -9.663e-05 |  | 2773.1205 | 1.288 | 0.00019423
|  | 2546.0997 | 1.2863 | -7.4615e-05 |  | 2773.0602 | 1.2881 | 0.00018747
|  | 2545.9792 | 1.2864 | -6.974e-05 |  | 2772.9999 | 1.2881 | 0.00016542
|  | 2545.8587 | 1.2864 | -8.5235e-05 |  | 2772.9397 | 1.2881 | 0.00012356
|  | 2545.7381 | 1.2865 | -0.00011904 |  | 2772.8794 | 1.2881 | 5.9648e-05
|  | 2545.6176 | 1.2865 | -0.00016736 |  | 2772.8191 | 1.2881 | -1.8763e-05
|  | 2545.4971 | 1.2865 | -0.00022241 |  | 2772.7589 | 1.2881 | -9.8921e-05
|  | 2545.3766 | 1.2865 | -0.00027686 |  | 2772.6986 | 1.288 | -0.00015924
|  | 2545.256 | 1.2865 | -0.00032332 |  | 2772.6384 | 1.2879 | -0.00018225
|  | 2545.1355 | 1.2864 | -0.00035756 |  | 2772.5781 | 1.2878 | -0.00015445
|  | 2545.015 | 1.2864 | -0.00037799 |  | 2772.5178 | 1.2877 | -7.7276e-05
|  | 2544.8944 | 1.2864 | -0.00038547 |  | 2772.4576 | 1.2876 | 3.7584e-05
|  | 2544.7739 | 1.2863 | -0.00038281 |  | 2772.3973 | 1.2876 | 0.00016574
|  | 2544.6534 | 1.2863 | -0.00037124 |  | 2772.337 | 1.2876 | 0.0002847
|  | 2544.5328 | 1.2862 | -0.00035176 |  | 2772.2768 | 1.2877 | 0.00037381
|  | 2544.4123 | 1.2862 | -0.00032528 |  | 2772.2165 | 1.2878 | 0.00042541
|  | 2544.2918 | 1.2862 | -0.00029203 |  | 2772.1562 | 1.2879 | 0.00043864
|  | 2544.1712 | 1.2862 | -0.00025372 |  | 2772.096 | 1.288 | 0.00042269
|  | 2544.0507 | 1.2862 | -0.00021315 |  | 2772.0357 | 1.288 | 0.00038567
|  | 2543.9302 | 1.2862 | -0.00017567 |  | 2771.9754 | 1.2881 | 0.00033738
|  | 2543.8096 | 1.2862 | -0.00014633 |  | 2771.9152 | 1.2881 | 0.00028212
|  | 2543.6891 | 1.2863 | -0.00012962 |  | 2771.8549 | 1.2881 | 0.0002334
|  | 2543.5686 | 1.2863 | -0.00012691 |  | 2771.7946 | 1.2881 | 0.00018165
|  | 2543.4481 | 1.2863 | -0.0001378 |  | 2771.7344 | 1.2881 | 0.0001443
|  | 2543.3275 | 1.2864 | -0.00015801 |  | 2771.6741 | 1.288 | 0.00013088
|  | 2543.207 | 1.2864 | -0.00018322 |  | 2771.6138 | 1.288 | 0.00014992
|  | 2543.0865 | 1.2864 | -0.00020954 |  | 2771.5536 | 1.2879 | 0.00019898
|  | 2542.9659 | 1.2864 | -0.00023471 |  | 2771.4933 | 1.2879 | 0.00026813
|  | 2542.8454 | 1.2864 | -0.00025806 |  | 2771.433 | 1.288 | 0.00033591
|  | 2542.7249 | 1.2864 | -0.00027979 |  | 2771.3728 | 1.2881 | 0.00038217
|  | 2542.6043 | 1.2864 | -0.00029822 |  | 2771.3125 | 1.2882 | 0.00038879
|  | 2542.4838 | 1.2863 | -0.00031485 |  | 2771.2522 | 1.2883 | 0.00035205
|  | 2542.3633 | 1.2863 | -0.00032488 |  | 2771.192 | 1.2883 | 0.00027837
|  | 2542.2427 | 1.2863 | -0.00032504 |  | 2771.1317 | 1.2884 | 0.0001867
|  | 2542.1222 | 1.2862 | -0.00031359 |  | 2771.0714 | 1.2883 | 9.604e-05
|  | 2542.0017 | 1.2862 | -0.00029167 |  | 2771.0112 | 1.2883 | 2.3841e-05
|  | 2541.8811 | 1.2862 | -0.00026251 |  | 2770.9509 | 1.2883 | -2.5145e-05
|  | 2541.7606 | 1.2862 | -0.00023241 |  | 2770.8906 | 1.2882 | -5.2037e-05
|  | 2541.6401 | 1.2862 | -0.00020582 |  | 2770.8304 | 1.2882 | -6.5627e-05
|  | 2541.5196 | 1.2862 | -0.00018691 |  | 2770.7701 | 1.2882 | -7.2803e-05
|  | 2541.399 | 1.2862 | -0.00017526 |  | 2770.7099 | 1.2881 | -7.9254e-05
|  | 2541.2785 | 1.2862 | -0.00016932 |  | 2770.6496 | 1.2881 | -8.3645e-05
|  | 2541.158 | 1.2863 | -0.00016614 |  | 2770.5893 | 1.2881 | -8.4671e-05
|  | 2541.0374 | 1.2863 | -0.00016428 |  | 2770.5291 | 1.288 | -7.9278e-05
|  | 2540.9169 | 1.2863 | -0.00016404 |  | 2770.4688 | 1.288 | -7.0698e-05
|  | 2540.7964 | 1.2863 | -0.00016748 |  | 2770.4085 | 1.288 | -6.2055e-05
|  | 2540.6758 | 1.2863 | -0.00017659 |  | 2770.3483 | 1.288 | -6.0619e-05
|  | 2540.5553 | 1.2863 | -0.00019117 |  | 2770.288 | 1.288 | -6.8471e-05
|  | 2540.4348 | 1.2863 | -0.00020779 |  | 2770.2277 | 1.288 | -8.6078e-05
|  | 2540.3142 | 1.2863 | -0.0002208 |  | 2770.1675 | 1.288 | -0.00010642
|  | 2540.1937 | 1.2863 | -0.00022567 |  | 2770.1072 | 1.2879 | -0.00012281
|  | 2540.0732 | 1.2863 | -0.00021858 |  | 2770.0469 | 1.2879 | -0.00012648
|  | 2539.9527 | 1.2862 | -0.00019823 |  | 2769.9867 | 1.2878 | -0.00011504
|  | 2539.8321 | 1.2862 | -0.00017031 |  | 2769.9264 | 1.2878 | -8.5987e-05
|  | 2539.7116 | 1.2862 | -0.00014149 |  | 2769.8661 | 1.2877 | -4.2684e-05
|  | 2539.5911 | 1.2863 | -0.00012087 |  | 2769.8059 | 1.2877 | 1.3961e-05
|  | 2539.4705 | 1.2863 | -0.00011355 |  | 2769.7456 | 1.2877 | 7.9994e-05
|  | 2539.35 | 1.2863 | -0.00012149 |  | 2769.6853 | 1.2877 | 0.00015575
|  | 2539.2295 | 1.2864 | -0.00014287 |  | 2769.6251 | 1.2877 | 0.00023664
|  | 2539.1089 | 1.2864 | -0.00017302 |  | 2769.5648 | 1.2877 | 0.00031324
|  | 2538.9884 | 1.2864 | -0.00020721 |  | 2769.5045 | 1.2877 | 0.00039324
|  | 2538.8679 | 1.2864 | -0.00024173 |  | 2769.4443 | 1.2878 | 0.00046067
|  | 2538.7473 | 1.2864 | -0.00027418 |  | 2769.384 | 1.2879 | 0.00050431
|  | 2538.6268 | 1.2864 | -0.0003022 |  | 2769.3237 | 1.288 | 0.0005195
|  | 2538.5063 | 1.2863 | -0.00032291 |  | 2769.2635 | 1.2881 | 0.0005036
|  | 2538.3857 | 1.2863 | -0.00033326 |  | 2769.2032 | 1.2882 | 0.00046145
|  | 2538.2652 | 1.2863 | -0.00032964 |  | 2769.1429 | 1.2882 | 0.0003988
|  | 2538.1447 | 1.2862 | -0.00031121 |  | 2769.0827 | 1.2883 | 0.00032639
|  | 2538.0242 | 1.2862 | -0.00028306 |  | 2769.0224 | 1.2883 | 0.00025197
|  | 2537.9036 | 1.2862 | -0.00024645 |  | 2768.9622 | 1.2883 | 0.00018628
|  | 2537.7831 | 1.2862 | -0.00021233 |  | 2768.9019 | 1.2882 | 0.00013614
|  | 2537.6626 | 1.2862 | -0.00018969 |  | 2768.8416 | 1.2882 | 0.00010901
|  | 2537.542 | 1.2863 | -0.00018384 |  | 2768.7814 | 1.2881 | 0.00010613
|  | 2537.4215 | 1.2863 | -0.00019532 |  | 2768.7211 | 1.2881 | 0.00012646
|  | 2537.301 | 1.2863 | -0.00021805 |  | 2768.6608 | 1.2881 | 0.00016024
|  | 2537.1804 | 1.2863 | -0.00024383 |  | 2768.6006 | 1.2881 | 0.00019633
|  | 2537.0599 | 1.2863 | -0.00026338 |  | 2768.5403 | 1.2882 | 0.00021931
|  | 2536.9394 | 1.2863 | -0.00027268 |  | 2768.48 | 1.2882 | 0.00022133
|  | 2536.8188 | 1.2863 | -0.00027161 |  | 2768.4198 | 1.2882 | 0.0001988
|  | 2536.6983 | 1.2863 | -0.00026518 |  | 2768.3595 | 1.2883 | 0.00015991
|  | 2536.5778 | 1.2863 | -0.00025952 |  | 2768.2992 | 1.2883 | 0.00011454
|  | 2536.4572 | 1.2863 | -0.00025963 |  | 2768.239 | 1.2883 | 7.6716e-05
|  | 2536.3367 | 1.2863 | -0.00026656 |  | 2768.1787 | 1.2883 | 5.0163e-05
|  | 2536.2162 | 1.2863 | -0.00027823 |  | 2768.1184 | 1.2883 | 3.3124e-05
|  | 2536.0957 | 1.2863 | -0.00028961 |  | 2768.0582 | 1.2883 | 1.206e-05
|  | 2535.9751 | 1.2863 | -0.00029747 |  | 2767.9979 | 1.2883 | -2.5025e-05
|  | 2535.8546 | 1.2863 | -0.0002993 |  | 2767.9376 | 1.2883 | -8.8353e-05
|  | 2535.7341 | 1.2862 | -0.00029708 |  | 2767.8774 | 1.2883 | -0.00017278
|  | 2535.6135 | 1.2862 | -0.00029241 |  | 2767.8171 | 1.2883 | -0.00026499
|  | 2535.493 | 1.2862 | -0.00028798 |  | 2767.7568 | 1.2882 | -0.0003397
|  | 2535.3725 | 1.2862 | -0.00028461 |  | 2767.6966 | 1.2881 | -0.00037582
|  | 2535.2519 | 1.2862 | -0.00028133 |  | 2767.6363 | 1.288 | -0.00035846
|  | 2535.1314 | 1.2862 | -0.00027558 |  | 2767.576 | 1.2878 | -0.00029061
|  | 2535.0109 | 1.2862 | -0.0002664 |  | 2767.5158 | 1.2878 | -0.0001865
|  | 2534.8903 | 1.2862 | -0.00025411 |  | 2767.4555 | 1.2878 | -7.2812e-05
|  | 2534.7698 | 1.2862 | -0.00024254 |  | 2767.3952 | 1.2878 | 2.7902e-05
|  | 2534.6493 | 1.2862 | -0.00023614 |  | 2767.335 | 1.2878 | 9.5577e-05
|  | 2534.5287 | 1.2863 | -0.00023925 |  | 2767.2747 | 1.2879 | 0.00013315
|  | 2534.4082 | 1.2863 | -0.00025308 |  | 2767.2144 | 1.288 | 0.00013595
|  | 2534.2877 | 1.2863 | -0.00027655 |  | 2767.1542 | 1.288 | 0.00011484
|  | 2534.1672 | 1.2863 | -0.00030538 |  | 2767.0939 | 1.2881 | 7.8737e-05
|  | 2534.0466 | 1.2863 | -0.00033461 |  | 2767.0337 | 1.2881 | 3.6584e-05
|  | 2533.9261 | 1.2863 | -0.00036036 |  | 2766.9734 | 1.2881 | -8.3779e-06
|  | 2533.8056 | 1.2863 | -0.00038055 |  | 2766.9131 | 1.2881 | -5.2134e-05
|  | 2533.685 | 1.2862 | -0.00039417 |  | 2766.8529 | 1.288 | -9.2164e-05
|  | 2533.5645 | 1.2862 | -0.00040111 |  | 2766.7926 | 1.288 | -0.00012001
|  | 2533.444 | 1.2862 | -0.00040041 |  | 2766.7323 | 1.2879 | -0.00012831
|  | 2533.3234 | 1.2861 | -0.00039018 |  | 2766.6721 | 1.2879 | -0.00010847
|  | 2533.2029 | 1.2861 | -0.00036788 |  | 2766.6118 | 1.2878 | -6.015e-05
|  | 2533.0824 | 1.2861 | -0.00033381 |  | 2766.5515 | 1.2878 | 1.2288e-05
|  | 2532.9618 | 1.2861 | -0.00029117 |  | 2766.4913 | 1.2878 | 9.3988e-05
|  | 2532.8413 | 1.2861 | -0.00024721 |  | 2766.431 | 1.2878 | 0.00016897
|  | 2532.7208 | 1.2861 | -0.00021023 |  | 2766.3707 | 1.2879 | 0.00021895
|  | 2532.6003 | 1.2861 | -0.00018913 |  | 2766.3105 | 1.288 | 0.00023531
|  | 2532.4797 | 1.2862 | -0.00018783 |  | 2766.2502 | 1.2881 | 0.00021505
|  | 2532.3592 | 1.2862 | -0.00020473 |  | 2766.1899 | 1.2881 | 0.00016716
|  | 2532.2387 | 1.2862 | -0.00023283 |  | 2766.1297 | 1.2881 | 0.00010386
|  | 2532.1181 | 1.2863 | -0.00026291 |  | 2766.0694 | 1.2882 | 4.1767e-05
|  | 2531.9976 | 1.2862 | -0.00028632 |  | 2766.0091 | 1.2881 | -8.9996e-06
|  | 2531.8771 | 1.2862 | -0.00029931 |  | 2765.9489 | 1.2881 | -4.1378e-05
|  | 2531.7565 | 1.2862 | -0.00030295 |  | 2765.8886 | 1.2881 | -5.9448e-05
|  | 2531.636 | 1.2862 | -0.00030306 |  | 2765.8283 | 1.288 | -6.8962e-05
|  | 2531.5155 | 1.2862 | -0.00030659 |  | 2765.7681 | 1.288 | -8.0751e-05
|  | 2531.3949 | 1.2862 | -0.00031843 |  | 2765.7078 | 1.288 | -9.9727e-05
|  | 2531.2744 | 1.2863 | -0.0003375 |  | 2765.6475 | 1.288 | -0.00012784
|  | 2531.1539 | 1.2863 | -0.00036393 |  | 2765.5873 | 1.2879 | -0.00015504
|  | 2531.0333 | 1.2862 | -0.00039064 |  | 2765.527 | 1.2879 | -0.0001686
|  | 2530.9128 | 1.2862 | -0.00041196 |  | 2765.4667 | 1.2878 | -0.00015048
|  | 2530.7923 | 1.2862 | -0.00042478 |  | 2765.4065 | 1.2877 | -9.0444e-05
|  | 2530.6718 | 1.2862 | -0.00043048 |  | 2765.3462 | 1.2876 | 1.5077e-05
|  | 2530.5512 | 1.2862 | -0.00043257 |  | 2765.286 | 1.2876 | 0.00015357
|  | 2530.4307 | 1.2862 | -0.00043575 |  | 2765.2257 | 1.2876 | 0.00030429
|  | 2530.3102 | 1.2861 | -0.00044354 |  | 2765.1654 | 1.2877 | 0.00043627
|  | 2530.1896 | 1.2861 | -0.00045616 |  | 2765.1052 | 1.2878 | 0.00052351
|  | 2530.0691 | 1.2861 | -0.00047103 |  | 2765.0449 | 1.288 | 0.00054899
|  | 2529.9486 | 1.2861 | -0.00048375 |  | 2764.9846 | 1.2882 | 0.00051391
|  | 2529.828 | 1.2861 | -0.00048937 |  | 2764.9244 | 1.2883 | 0.00042249
|  | 2529.7075 | 1.286 | -0.00048522 |  | 2764.8641 | 1.2884 | 0.00029843
|  | 2529.587 | 1.286 | -0.00047029 |  | 2764.8038 | 1.2884 | 0.00016804
|  | 2529.4664 | 1.2859 | -0.00044598 |  | 2764.7436 | 1.2883 | 5.7564e-05
|  | 2529.3459 | 1.2859 | -0.00041428 |  | 2764.6833 | 1.2883 | -1.7957e-05
|  | 2529.2254 | 1.2859 | -0.00037836 |  | 2764.623 | 1.2882 | -5.1773e-05
|  | 2529.1048 | 1.2859 | -0.00033998 |  | 2764.5628 | 1.2881 | -5.1793e-05
|  | 2528.9843 | 1.2859 | -0.00030454 |  | 2764.5025 | 1.2881 | -2.915e-05
|  | 2528.8638 | 1.2859 | -0.00026852 |  | 2764.4422 | 1.2881 | -1.5965e-06
|  | 2528.7433 | 1.2859 | -0.00023727 |  | 2764.382 | 1.2881 | 1.8165e-05
|  | 2528.6227 | 1.286 | -0.00021291 |  | 2764.3217 | 1.2881 | 1.9638e-05
|  | 2528.5022 | 1.286 | -0.00019786 |  | 2764.2614 | 1.2881 | 2.4316e-06
|  | 2528.3817 | 1.286 | -0.00019203 |  | 2764.2012 | 1.2881 | -2.9698e-05
|  | 2528.2611 | 1.286 | -0.0001951 |  | 2764.1409 | 1.2881 | -6.425e-05
|  | 2528.1406 | 1.2861 | -0.00020502 |  | 2764.0806 | 1.2881 | -9.0191e-05
|  | 2528.0201 | 1.2861 | -0.00021982 |  | 2764.0204 | 1.288 | -9.5239e-05
|  | 2527.8995 | 1.2861 | -0.00023747 |  | 2763.9601 | 1.288 | -7.6827e-05
|  | 2527.779 | 1.2861 | -0.00025788 |  | 2763.8998 | 1.288 | -3.757e-05
|  | 2527.6585 | 1.2861 | -0.00028087 |  | 2763.8396 | 1.288 | 8.2823e-06
|  | 2527.5379 | 1.2861 | -0.00030669 |  | 2763.7793 | 1.288 | 4.6133e-05
|  | 2527.4174 | 1.2861 | -0.00033434 |  | 2763.719 | 1.288 | 6.0035e-05
|  | 2527.2969 | 1.2861 | -0.00036145 |  | 2763.6588 | 1.2881 | 4.6324e-05
|  | 2527.1764 | 1.2861 | -0.00038468 |  | 2763.5985 | 1.2881 | 9.5878e-06
|  | 2527.0558 | 1.2861 | -0.00040045 |  | 2763.5382 | 1.2881 | -3.2175e-05
|  | 2526.9353 | 1.2861 | -0.00040667 |  | 2763.478 | 1.288 | -6.0597e-05
|  | 2526.8148 | 1.286 | -0.00040346 |  | 2763.4177 | 1.288 | -5.7892e-05
|  | 2526.6942 | 1.286 | -0.00039442 |  | 2763.3575 | 1.2879 | -2.1267e-05
|  | 2526.5737 | 1.286 | -0.00038294 |  | 2763.2972 | 1.2879 | 4.1762e-05
|  | 2526.4532 | 1.286 | -0.00037353 |  | 2763.2369 | 1.2879 | 0.00011008
|  | 2526.3326 | 1.286 | -0.00037021 |  | 2763.1767 | 1.288 | 0.00016301
|  | 2526.2121 | 1.286 | -0.00037422 |  | 2763.1164 | 1.2881 | 0.00018291
|  | 2526.0916 | 1.286 | -0.00038433 |  | 2763.0561 | 1.2881 | 0.00016757
|  | 2525.971 | 1.286 | -0.00039654 |  | 2762.9959 | 1.2882 | 0.00012299
|  | 2525.8505 | 1.286 | -0.00040713 |  | 2762.9356 | 1.2882 | 6.5754e-05
|  | 2525.73 | 1.2859 | -0.00041115 |  | 2762.8753 | 1.2882 | 9.4759e-06
|  | 2525.6094 | 1.2859 | -0.00040638 |  | 2762.8151 | 1.2882 | -3.6451e-05
|  | 2525.4889 | 1.2859 | -0.0003908 |  | 2762.7548 | 1.2882 | -6.8874e-05
|  | 2525.3684 | 1.2858 | -0.00036461 |  | 2762.6945 | 1.2882 | -0.00010349
|  | 2525.2479 | 1.2858 | -0.00032917 |  | 2762.6343 | 1.2882 | -0.00014226
|  | 2525.1273 | 1.2858 | -0.00028725 |  | 2762.574 | 1.2882 | -0.00018369
|  | 2525.0068 | 1.2858 | -0.00024238 |  | 2762.5137 | 1.2881 | -0.0002223
|  | 2524.8863 | 1.2858 | -0.00019991 |  | 2762.4535 | 1.2881 | -0.00024465
|  | 2524.7657 | 1.2859 | -0.00016519 |  | 2762.3932 | 1.288 | -0.00024275
|  | 2524.6452 | 1.2859 | -0.00014414 |  | 2762.3329 | 1.288 | -0.0002145
|  | 2524.5247 | 1.2859 | -0.00013961 |  | 2762.2727 | 1.288 | -0.00017387
|  | 2524.4041 | 1.286 | -0.000151 |  | 2762.2124 | 1.288 | -0.00014134
|  | 2524.2836 | 1.286 | -0.00017775 |  | 2762.1521 | 1.2881 | -0.00014273
|  | 2524.1631 | 1.286 | -0.00021418 |  | 2762.0919 | 1.2882 | -0.00019302
|  | 2524.0425 | 1.286 | -0.00025219 |  | 2762.0316 | 1.2882 | -0.00029337
|  | 2523.922 | 1.286 | -0.00028469 |  | 2761.9713 | 1.2882 | -0.00042516
|  | 2523.8015 | 1.286 | -0.00030629 |  | 2761.9111 | 1.2881 | -0.00055859
|  | 2523.6809 | 1.286 | -0.00031519 |  | 2761.8508 | 1.2879 | -0.00065763
|  | 2523.5604 | 1.286 | -0.00031256 |  | 2761.7905 | 1.2878 | -0.0006967
|  | 2523.4399 | 1.2859 | -0.00030203 |  | 2761.7303 | 1.2876 | -0.00066152
|  | 2523.3194 | 1.2859 | -0.00028777 |  | 2761.67 | 1.2874 | -0.00055769
|  | 2523.1988 | 1.2859 | -0.00027345 |  | 2761.6098 | 1.2873 | -0.00040218
|  | 2523.0783 | 1.2859 | -0.00026036 |  | 2761.5495 | 1.2872 | -0.00022197
|  | 2522.9578 | 1.2859 | -0.00025011 |  | 2761.4892 | 1.2872 | -4.0681e-05
|  | 2522.8372 | 1.2859 | -0.00024277 |  | 2761.429 | 1.2872 | 0.00011972
|  | 2522.7167 | 1.2859 | -0.00023929 |  | 2761.3687 | 1.2873 | 0.00024815
|  | 2522.5962 | 1.286 | -0.00024114 |  | 2761.3084 | 1.2874 | 0.00033775
|  | 2522.4756 | 1.286 | -0.00024979 |  | 2761.2482 | 1.2875 | 0.0003895
|  | 2522.3551 | 1.286 | -0.00026602 |  | 2761.1879 | 1.2876 | 0.00040617
|  | 2522.2346 | 1.286 | -0.0002889 |  | 2761.1276 | 1.2877 | 0.00039613
|  | 2522.114 | 1.286 | -0.00031238 |  | 2761.0674 | 1.2878 | 0.00036704
|  | 2521.9935 | 1.286 | -0.00033575 |  | 2761.0071 | 1.2879 | 0.00032992
|  | 2521.873 | 1.2859 | -0.0003517 |  | 2760.9468 | 1.2879 | 0.00029191
|  | 2521.7524 | 1.2859 | -0.00035609 |  | 2760.8866 | 1.2879 | 0.00026024
|  | 2521.6319 | 1.2859 | -0.00034736 |  | 2760.8263 | 1.288 | 0.00023398
|  | 2521.5114 | 1.2858 | -0.00032728 |  | 2760.766 | 1.288 | 0.00021206
|  | 2521.3909 | 1.2858 | -0.00029962 |  | 2760.7058 | 1.288 | 0.00018653
|  | 2521.2703 | 1.2858 | -0.00026881 |  | 2760.6455 | 1.288 | 0.00015313
|  | 2521.1498 | 1.2858 | -0.00023823 |  | 2760.5852 | 1.2881 | 0.00010699
|  | 2521.0293 | 1.2858 | -0.00021044 |  | 2760.525 | 1.2881 | 5.4964e-05
|  | 2520.9087 | 1.2858 | -0.00018549 |  | 2760.4647 | 1.2881 | -6.2889e-06
|  | 2520.7882 | 1.2859 | -0.00016503 |  | 2760.4044 | 1.288 | -6.6714e-05
|  | 2520.6677 | 1.2859 | -0.00014962 |  | 2760.3442 | 1.288 | -0.00011989
|  | 2520.5471 | 1.2859 | -0.00014212 |  | 2760.2839 | 1.288 | -0.00015912
|  | 2520.4266 | 1.286 | -0.00014568 |  | 2760.2236 | 1.2879 | -0.0001838
|  | 2520.3061 | 1.286 | -0.00016289 |  | 2760.1634 | 1.2878 | -0.00019389
|  | 2520.1855 | 1.286 | -0.00019334 |  | 2760.1031 | 1.2878 | -0.00019347
|  | 2520.065 | 1.286 | -0.00023418 |  | 2760.0428 | 1.2877 | -0.00018369
|  | 2519.9445 | 1.286 | -0.0002777 |  | 2759.9826 | 1.2876 | -0.00016546
|  | 2519.8239 | 1.286 | -0.00031423 |  | 2759.9223 | 1.2876 | -0.00013523
|  | 2519.7034 | 1.286 | -0.00034119 |  | 2759.862 | 1.2875 | -8.9601e-05
|  | 2519.5829 | 1.2859 | -0.00035114 |  | 2759.8018 | 1.2875 | -2.2372e-05
|  | 2519.4624 | 1.2859 | -0.00034214 |  | 2759.7415 | 1.2874 | 6.6467e-05
|  | 2519.3418 | 1.2859 | -0.00031774 |  | 2759.6813 | 1.2874 | 0.00017568
|  | 2519.2213 | 1.2858 | -0.00028331 |  | 2759.621 | 1.2874 | 0.00029466
|  | 2519.1008 | 1.2858 | -0.00024677 |  | 2759.5607 | 1.2874 | 0.00041134
|  | 2518.9802 | 1.2859 | -0.00021435 |  | 2759.5005 | 1.2875 | 0.00050781
|  | 2518.8597 | 1.2859 | -0.00019141 |  | 2759.4402 | 1.2876 | 0.00057118
|  | 2518.7392 | 1.2859 | -0.00018043 |  | 2759.3799 | 1.2878 | 0.00059099
|  | 2518.6186 | 1.2859 | -0.00018233 |  | 2759.3197 | 1.2879 | 0.00056838
|  | 2518.4981 | 1.286 | -0.00019608 |  | 2759.2594 | 1.288 | 0.00051031
|  | 2518.3776 | 1.286 | -0.00022035 |  | 2759.1991 | 1.288 | 0.00043242
|  | 2518.257 | 1.286 | -0.00025244 |  | 2759.1389 | 1.288 | 0.00034921
|  | 2518.1365 | 1.286 | -0.00029005 |  | 2759.0786 | 1.2881 | 0.00027588
|  | 2518.016 | 1.286 | -0.00032909 |  | 2759.0183 | 1.288 | 0.00021952
|  | 2517.8955 | 1.286 | -0.00036657 |  | 2758.9581 | 1.288 | 0.00018298
|  | 2517.7749 | 1.286 | -0.00039931 |  | 2758.8978 | 1.288 | 0.00016189
|  | 2517.6544 | 1.286 | -0.00042365 |  | 2758.8375 | 1.2879 | 0.00015264
|  | 2517.5339 | 1.2859 | -0.00044217 |  | 2758.7773 | 1.2879 | 0.00014867
|  | 2517.4133 | 1.2859 | -0.00045252 |  | 2758.717 | 1.2879 | 0.0001483
|  | 2517.2928 | 1.2859 | -0.00045468 |  | 2758.6567 | 1.2878 | 0.00014831
|  | 2517.1723 | 1.2858 | -0.00044868 |  | 2758.5965 | 1.2878 | 0.0001508
|  | 2517.0517 | 1.2858 | -0.00043412 |  | 2758.5362 | 1.2878 | 0.00015588
|  | 2516.9312 | 1.2857 | -0.00041162 |  | 2758.4759 | 1.2878 | 0.00016794
|  | 2516.8107 | 1.2857 | -0.00038165 |  | 2758.4157 | 1.2877 | 0.00019013
|  | 2516.6901 | 1.2857 | -0.00034675 |  | 2758.3554 | 1.2877 | 0.00022967
|  | 2516.5696 | 1.2857 | -0.00030991 |  | 2758.2951 | 1.2877 | 0.00028951
|  | 2516.4491 | 1.2857 | -0.00027524 |  | 2758.2349 | 1.2876 | 0.00036224
|  | 2516.3285 | 1.2857 | -0.00024561 |  | 2758.1746 | 1.2876 | 0.00045761
|  | 2516.208 | 1.2857 | -0.00022315 |  | 2758.1143 | 1.2877 | 0.00055426
|  | 2516.0875 | 1.2858 | -0.00020715 |  | 2758.0541 | 1.2878 | 0.00062678
|  | 2515.967 | 1.2858 | -0.00019706 |  | 2757.9938 | 1.2879 | 0.00065317
|  | 2515.8464 | 1.2858 | -0.00019108 |  | 2757.9336 | 1.288 | 0.00061739
|  | 2515.7259 | 1.2858 | -0.00018854 |  | 2757.8733 | 1.2881 | 0.00052392
|  | 2515.6054 | 1.2858 | -0.00019025 |  | 2757.813 | 1.2882 | 0.00039349
|  | 2515.4848 | 1.2858 | -0.00019764 |  | 2757.7528 | 1.2881 | 0.00026514
|  | 2515.3643 | 1.2859 | -0.00021011 |  | 2757.6925 | 1.288 | 0.00017821
|  | 2515.2438 | 1.2859 | -0.00022961 |  | 2757.6322 | 1.2879 | 0.00016619
|  | 2515.1232 | 1.2859 | -0.00025233 |  | 2757.572 | 1.2877 | 0.00023944
|  | 2515.0027 | 1.2859 | -0.00027377 |  | 2757.5117 | 1.2876 | 0.00038681
|  | 2514.8822 | 1.2859 | -0.00028871 |  | 2757.4514 | 1.2876 | 0.00057505
|  | 2514.7616 | 1.2858 | -0.00029439 |  | 2757.3912 | 1.2877 | 0.00076574
|  | 2514.6411 | 1.2858 | -0.00029072 |  | 2757.3309 | 1.2878 | 0.00092204
|  | 2514.5206 | 1.2858 | -0.0002816 |  | 2757.2706 | 1.288 | 0.0010237
|  | 2514.4 | 1.2858 | -0.00027234 |  | 2757.2104 | 1.2882 | 0.0010636
|  | 2514.2795 | 1.2858 | -0.00026832 |  | 2757.1501 | 1.2883 | 0.0010499
|  | 2514.159 | 1.2858 | -0.00027217 |  | 2757.0898 | 1.2885 | 0.00099321
|  | 2514.0385 | 1.2858 | -0.00028245 |  | 2757.0296 | 1.2887 | 0.00090502
|  | 2513.9179 | 1.2858 | -0.00029387 |  | 2756.9693 | 1.2888 | 0.00078987
|  | 2513.7974 | 1.2858 | -0.00030062 |  | 2756.909 | 1.2889 | 0.00065404
|  | 2513.6769 | 1.2858 | -0.0002973 |  | 2756.8488 | 1.2889 | 0.00050186
|  | 2513.5563 | 1.2858 | -0.00028361 |  | 2756.7885 | 1.289 | 0.00034554
|  | 2513.4358 | 1.2858 | -0.00026247 |  | 2756.7282 | 1.289 | 0.00019737
|  | 2513.3153 | 1.2858 | -0.00024069 |  | 2756.668 | 1.2889 | 7.1083e-05
|  | 2513.1947 | 1.2858 | -0.00022532 |  | 2756.6077 | 1.2889 | -2.93e-05
|  | 2513.0742 | 1.2858 | -0.00022133 |  | 2756.5474 | 1.2888 | -0.00010714
|  | 2512.9537 | 1.2858 | -0.00023019 |  | 2756.4872 | 1.2888 | -0.00017633
|  | 2512.8331 | 1.2859 | -0.0002503 |  | 2756.4269 | 1.2887 | -0.0002493
|  | 2512.7126 | 1.2859 | -0.00027666 |  | 2756.3666 | 1.2887 | -0.00033469
|  | 2512.5921 | 1.2859 | -0.00030284 |  | 2756.3064 | 1.2886 | -0.00042667
|  | 2512.4716 | 1.2858 | -0.00032332 |  | 2756.2461 | 1.2885 | -0.00051188
|  | 2512.351 | 1.2858 | -0.00033553 |  | 2756.1858 | 1.2884 | -0.00056939
|  | 2512.2305 | 1.2858 | -0.00033854 |  | 2756.1256 | 1.2882 | -0.00058588
|  | 2512.11 | 1.2858 | -0.00033458 |  | 2756.0653 | 1.2881 | -0.0005574
|  | 2511.9894 | 1.2858 | -0.00032565 |  | 2756.0051 | 1.288 | -0.00049673
|  | 2511.8689 | 1.2858 | -0.00031498 |  | 2755.9448 | 1.2879 | -0.00043132
|  | 2511.7484 | 1.2858 | -0.00030371 |  | 2755.8845 | 1.2878 | -0.00035506
|  | 2511.6278 | 1.2858 | -0.0002934 |  | 2755.8243 | 1.2878 | -0.00028584
|  | 2511.5073 | 1.2858 | -0.00028395 |  | 2755.764 | 1.2878 | -0.00022408
|  | 2511.3868 | 1.2858 | -0.00027528 |  | 2755.7037 | 1.2877 | -0.00015699
|  | 2511.2662 | 1.2858 | -0.00026655 |  | 2755.6435 | 1.2877 | -7.4111e-05
|  | 2511.1457 | 1.2858 | -0.00025707 |  | 2755.5832 | 1.2877 | 2.9873e-05
|  | 2511.0252 | 1.2858 | -0.00024664 |  | 2755.5229 | 1.2877 | 0.00014469
|  | 2510.9046 | 1.2858 | -0.00023647 |  | 2755.4627 | 1.2878 | 0.00025263
|  | 2510.7841 | 1.2858 | -0.00022847 |  | 2755.4024 | 1.2878 | 0.00033073
|  | 2510.6636 | 1.2858 | -0.00022497 |  | 2755.3421 | 1.288 | 0.00036642
|  | 2510.5431 | 1.2858 | -0.00022991 |  | 2755.2819 | 1.2881 | 0.00035715
|  | 2510.4225 | 1.2859 | -0.00024626 |  | 2755.2216 | 1.2881 | 0.000318
|  | 2510.302 | 1.2859 | -0.00027441 |  | 2755.1613 | 1.2882 | 0.00026752
|  | 2510.1815 | 1.2859 | -0.00031228 |  | 2755.1011 | 1.2882 | 0.00022605
|  | 2510.0609 | 1.2859 | -0.00035444 |  | 2755.0408 | 1.2882 | 0.0002004
|  | 2509.9404 | 1.2859 | -0.00039464 |  | 2754.9805 | 1.2882 | 0.00018994
|  | 2509.8199 | 1.2859 | -0.00042591 |  | 2754.9203 | 1.2882 | 0.0001827
|  | 2509.6993 | 1.2858 | -0.00044462 |  | 2754.86 | 1.2883 | 0.000169
|  | 2509.5788 | 1.2858 | -0.0004498 |  | 2754.7997 | 1.2883 | 0.0001422
|  | 2509.4583 | 1.2858 | -0.00044421 |  | 2754.7395 | 1.2883 | 0.00010634
|  | 2509.3377 | 1.2857 | -0.00043196 |  | 2754.6792 | 1.2883 | 6.7241e-05
|  | 2509.2172 | 1.2857 | -0.00041825 |  | 2754.6189 | 1.2883 | 3.3538e-05
|  | 2509.0967 | 1.2857 | -0.00040596 |  | 2754.5587 | 1.2883 | 4.6915e-06
|  | 2508.9761 | 1.2857 | -0.0003968 |  | 2754.4984 | 1.2883 | -2.1824e-05
|  | 2508.8556 | 1.2857 | -0.00039008 |  | 2754.4381 | 1.2883 | -5.3648e-05
|  | 2508.7351 | 1.2857 | -0.00038521 |  | 2754.3779 | 1.2883 | -9.2558e-05
|  | 2508.6146 | 1.2857 | -0.00038237 |  | 2754.3176 | 1.2883 | -0.00013495
|  | 2508.494 | 1.2857 | -0.00038277 |  | 2754.2573 | 1.2882 | -0.00016672
|  | 2508.3735 | 1.2857 | -0.00038836 |  | 2754.1971 | 1.2882 | -0.00017449
|  | 2508.253 | 1.2857 | -0.00040135 |  | 2754.1368 | 1.2881 | -0.00014732
|  | 2508.1324 | 1.2857 | -0.0004217 |  | 2754.0766 | 1.2881 | -8.8514e-05
|  | 2508.0119 | 1.2857 | -0.00044705 |  | 2754.0163 | 1.2881 | -1.1601e-05
|  | 2507.8914 | 1.2857 | -0.00047206 |  | 2753.956 | 1.2881 | 5.9014e-05
|  | 2507.7708 | 1.2857 | -0.00049011 |  | 2753.8958 | 1.2882 | 0.00010154
|  | 2507.6503 | 1.2856 | -0.00049527 |  | 2753.8355 | 1.2883 | 9.9587e-05
|  | 2507.5298 | 1.2856 | -0.00048393 |  | 2753.7752 | 1.2884 | 5.4308e-05
|  | 2507.4092 | 1.2855 | -0.00045611 |  | 2753.715 | 1.2884 | -1.6593e-05
|  | 2507.2887 | 1.2855 | -0.00041636 |  | 2753.6547 | 1.2885 | -0.00011296
|  | 2507.1682 | 1.2855 | -0.00037081 |  | 2753.5944 | 1.2885 | -0.00021653
|  | 2507.0476 | 1.2855 | -0.00032693 |  | 2753.5342 | 1.2885 | -0.00031422
|  | 2506.9271 | 1.2855 | -0.00029026 |  | 2753.4739 | 1.2884 | -0.00040306
|  | 2506.8066 | 1.2855 | -0.00026412 |  | 2753.4136 | 1.2883 | -0.00047887
|  | 2506.6861 | 1.2855 | -0.00024829 |  | 2753.3534 | 1.2882 | -0.00053796
|  | 2506.5655 | 1.2856 | -0.0002411 |  | 2753.2931 | 1.2881 | -0.00056901
|  | 2506.445 | 1.2856 | -0.00023883 |  | 2753.2328 | 1.288 | -0.00056024
|  | 2506.3245 | 1.2856 | -0.00023918 |  | 2753.1726 | 1.2879 | -0.00050004
|  | 2506.2039 | 1.2856 | -0.00024067 |  | 2753.1123 | 1.2878 | -0.00039036
|  | 2506.0834 | 1.2856 | -0.00024459 |  | 2753.052 | 1.2877 | -0.00024383
|  | 2505.9629 | 1.2857 | -0.00025245 |  | 2752.9918 | 1.2877 | -8.9957e-05
|  | 2505.8423 | 1.2857 | -0.00026629 |  | 2752.9315 | 1.2878 | 3.9317e-05
|  | 2505.7218 | 1.2857 | -0.00028781 |  | 2752.8712 | 1.288 | 0.00011201
|  | 2505.6013 | 1.2857 | -0.00031653 |  | 2752.811 | 1.2881 | 0.00011417
|  | 2505.4807 | 1.2857 | -0.0003506 |  | 2752.7507 | 1.2883 | 4.6062e-05
|  | 2505.3602 | 1.2857 | -0.00038658 |  | 2752.6904 | 1.2884 | -7.1284e-05
|  | 2505.2397 | 1.2857 | -0.00041925 |  | 2752.6302 | 1.2884 | -0.00021105
|  | 2505.1192 | 1.2856 | -0.00044513 |  | 2752.5699 | 1.2884 | -0.00034199
|  | 2504.9986 | 1.2856 | -0.00045979 |  | 2752.5096 | 1.2883 | -0.00044406
|  | 2504.8781 | 1.2855 | -0.00046138 |  | 2752.4494 | 1.2882 | -0.00050616
|  | 2504.7576 | 1.2855 | -0.00044852 |  | 2752.3891 | 1.2881 | -0.00053172
|  | 2504.637 | 1.2855 | -0.00042203 |  | 2752.3289 | 1.288 | -0.00052807
|  | 2504.5165 | 1.2854 | -0.00038338 |  | 2752.2686 | 1.288 | -0.00050881
|  | 2504.396 | 1.2854 | -0.00033638 |  | 2752.2083 | 1.2879 | -0.00048255
|  | 2504.2754 | 1.2854 | -0.0002859 |  | 2752.1481 | 1.2879 | -0.00045793
|  | 2504.1549 | 1.2854 | -0.00023834 |  | 2752.0878 | 1.2879 | -0.00043633
|  | 2504.0344 | 1.2854 | -0.00020179 |  | 2752.0275 | 1.2878 | -0.00041973
|  | 2503.9138 | 1.2855 | -0.00017633 |  | 2751.9673 | 1.2878 | -0.00040542
|  | 2503.7933 | 1.2855 | -0.00016747 |  | 2751.907 | 1.2878 | -0.00039418
|  | 2503.6728 | 1.2856 | -0.00017495 |  | 2751.8467 | 1.2878 | -0.00038372
|  | 2503.5522 | 1.2856 | -0.00019419 |  | 2751.7865 | 1.2878 | -0.00037628
|  | 2503.4317 | 1.2856 | -0.00021847 |  | 2751.7262 | 1.2878 | -0.00037168
|  | 2503.3112 | 1.2856 | -0.00023972 |  | 2751.6659 | 1.2878 | -0.00037334
|  | 2503.1907 | 1.2856 | -0.00025219 |  | 2751.6057 | 1.2878 | -0.00038016
|  | 2503.0701 | 1.2856 | -0.00025334 |  | 2751.5454 | 1.2877 | -0.00039196
|  | 2502.9496 | 1.2856 | -0.00024511 |  | 2751.4851 | 1.2877 | -0.00040259
|  | 2502.8291 | 1.2856 | -0.00023209 |  | 2751.4249 | 1.2877 | -0.00040706
|  | 2502.7085 | 1.2856 | -0.0002204 |  | 2751.3646 | 1.2876 | -0.00039858
|  | 2502.588 | 1.2856 | -0.00021442 |  | 2751.3043 | 1.2876 | -0.00037209
|  | 2502.4675 | 1.2856 | -0.00021538 |  | 2751.2441 | 1.2875 | -0.00032516
|  | 2502.3469 | 1.2856 | -0.00022192 |  | 2751.1838 | 1.2875 | -0.00026437
|  | 2502.2264 | 1.2856 | -0.00023082 |  | 2751.1235 | 1.2875 | -0.00019764
|  | 2502.1059 | 1.2856 | -0.00023895 |  | 2751.0633 | 1.2875 | -0.00013844
|  | 2501.9853 | 1.2856 | -0.0002451 |  | 2751.003 | 1.2875 | -9.4262e-05
|  | 2501.8648 | 1.2856 | -0.00025024 |  | 2750.9427 | 1.2875 | -7.0792e-05
|  | 2501.7443 | 1.2856 | -0.00025667 |  | 2750.8825 | 1.2876 | -6.3274e-05
|  | 2501.6237 | 1.2856 | -0.000268 |  | 2750.8222 | 1.2876 | -6.5985e-05
|  | 2501.5032 | 1.2856 | -0.00028483 |  | 2750.7619 | 1.2876 | -6.8084e-05
|  | 2501.3827 | 1.2856 | -0.00030513 |  | 2750.7017 | 1.2875 | -6.4474e-05
|  | 2501.2622 | 1.2856 | -0.00032457 |  | 2750.6414 | 1.2875 | -5.1221e-05
|  | 2501.1416 | 1.2856 | -0.00033808 |  | 2750.5811 | 1.2875 | -3.1534e-05
|  | 2501.0211 | 1.2856 | -0.00034283 |  | 2750.5209 | 1.2875 | -7.7375e-06
|  | 2500.9006 | 1.2856 | -0.00033822 |  | 2750.4606 | 1.2875 | 1.6914e-05
|  | 2500.78 | 1.2856 | -0.00032798 |  | 2750.4004 | 1.2875 | 4.4968e-05
|  | 2500.6595 | 1.2856 | -0.00031722 |  | 2750.3401 | 1.2875 | 7.882e-05
|  | 2500.539 | 1.2856 | -0.00031149 |  | 2750.2798 | 1.2875 | 0.00012442
|  | 2500.4184 | 1.2856 | -0.0003136 |  | 2750.2196 | 1.2875 | 0.00018064
|  | 2500.2979 | 1.2856 | -0.00032326 |  | 2750.1593 | 1.2875 | 0.00024438
|  | 2500.1774 | 1.2856 | -0.00033661 |  | 2750.099 | 1.2875 | 0.00030331
|  | 2500.0568 | 1.2856 | -0.00034905 |  | 2750.0388 | 1.2876 | 0.00034624
|  | 2499.9363 | 1.2856 | -0.00035599 |  | 2749.9785 | 1.2876 | 0.00036109
|  | 2499.8158 | 1.2856 | -0.00035615 |  | 2749.9182 | 1.2877 | 0.00034587
|  | 2499.6953 | 1.2856 | -0.00035119 |  | 2749.858 | 1.2878 | 0.00030496
|  | 2499.5747 | 1.2856 | -0.00034561 |  | 2749.7977 | 1.2878 | 0.00025373
|  | 2499.4542 | 1.2856 | -0.00034395 |  | 2749.7374 | 1.2878 | 0.00020839
|  | 2499.3337 | 1.2856 | -0.00035089 |  | 2749.6772 | 1.2877 | 0.00018659
|  | 2499.2131 | 1.2856 | -0.00036781 |  | 2749.6169 | 1.2877 | 0.00019632
|  | 2499.0926 | 1.2856 | -0.0003939 |  | 2749.5566 | 1.2876 | 0.00023871
|  | 2498.9721 | 1.2856 | -0.00042446 |  | 2749.4964 | 1.2876 | 0.00030356
|  | 2498.8515 | 1.2856 | -0.00045333 |  | 2749.4361 | 1.2876 | 0.00037798
|  | 2498.731 | 1.2855 | -0.00047421 |  | 2749.3758 | 1.2877 | 0.00044631
|  | 2498.6105 | 1.2855 | -0.00048195 |  | 2749.3156 | 1.2877 | 0.00049972
|  | 2498.4899 | 1.2854 | -0.00047386 |  | 2749.2553 | 1.2878 | 0.00053213
|  | 2498.3694 | 1.2854 | -0.00045156 |  | 2749.195 | 1.2878 | 0.00054712
|  | 2498.2489 | 1.2854 | -0.0004185 |  | 2749.1348 | 1.2879 | 0.000551
|  | 2498.1283 | 1.2854 | -0.00038088 |  | 2749.0745 | 1.288 | 0.00054869
|  | 2498.0078 | 1.2854 | -0.00034529 |  | 2749.0142 | 1.288 | 0.00054183
|  | 2497.8873 | 1.2854 | -0.00031697 |  | 2748.954 | 1.2881 | 0.00053238
|  | 2497.7668 | 1.2854 | -0.00029902 |  | 2748.8937 | 1.2881 | 0.0005157
|  | 2497.6462 | 1.2854 | -0.00029226 |  | 2748.8334 | 1.2882 | 0.00048935
|  | 2497.5257 | 1.2854 | -0.00029435 |  | 2748.7732 | 1.2882 | 0.00044887
|  | 2497.4052 | 1.2854 | -0.00030277 |  | 2748.7129 | 1.2883 | 0.0003968
|  | 2497.2846 | 1.2855 | -0.00031477 |  | 2748.6527 | 1.2883 | 0.00033648
|  | 2497.1641 | 1.2855 | -0.00032817 |  | 2748.5924 | 1.2883 | 0.00027779
|  | 2497.0436 | 1.2855 | -0.00034478 |  | 2748.5321 | 1.2883 | 0.00022756
|  | 2496.923 | 1.2855 | -0.00036364 |  | 2748.4719 | 1.2883 | 0.00019317
|  | 2496.8025 | 1.2854 | -0.00038339 |  | 2748.4116 | 1.2883 | 0.00017407
|  | 2496.682 | 1.2854 | -0.00040036 |  | 2748.3513 | 1.2883 | 0.00016697
|  | 2496.5614 | 1.2854 | -0.00040968 |  | 2748.2911 | 1.2883 | 0.00016061
|  | 2496.4409 | 1.2853 | -0.0004051 |  | 2748.2308 | 1.2884 | 0.00014498
|  | 2496.3204 | 1.2853 | -0.00038279 |  | 2748.1705 | 1.2884 | 0.00010783
|  | 2496.1998 | 1.2853 | -0.00034295 |  | 2748.1103 | 1.2885 | 4.3977e-05
|  | 2496.0793 | 1.2853 | -0.00029088 |  | 2748.05 | 1.2885 | -4.9183e-05
|  | 2495.9588 | 1.2853 | -0.00023661 |  | 2747.9897 | 1.2885 | -0.00016318
|  | 2495.8383 | 1.2853 | -0.00019121 |  | 2747.9295 | 1.2884 | -0.00028752
|  | 2495.7177 | 1.2854 | -0.00016487 |  | 2747.8692 | 1.2884 | -0.00040232
|  | 2495.5972 | 1.2854 | -0.00016167 |  | 2747.8089 | 1.2882 | -0.00048994
|  | 2495.4767 | 1.2855 | -0.00018118 |  | 2747.7487 | 1.2881 | -0.00053094
|  | 2495.3561 | 1.2855 | -0.00021656 |  | 2747.6884 | 1.2879 | -0.00051429
|  | 2495.2356 | 1.2855 | -0.00025929 |  | 2747.6281 | 1.2878 | -0.00043617
|  | 2495.1151 | 1.2855 | -0.00030031 |  | 2747.5679 | 1.2877 | -0.00030798
|  | 2494.9945 | 1.2855 | -0.00033472 |  | 2747.5076 | 1.2876 | -0.00014832
|  | 2494.874 | 1.2855 | -0.00035855 |  | 2747.4473 | 1.2876 | 1.3572e-05
|  | 2494.7535 | 1.2855 | -0.0003768 |  | 2747.3871 | 1.2877 | 0.00015049
|  | 2494.6329 | 1.2854 | -0.00038887 |  | 2747.3268 | 1.2878 | 0.000238
|  | 2494.5124 | 1.2854 | -0.00039624 |  | 2747.2665 | 1.288 | 0.00026701
|  | 2494.3919 | 1.2854 | -0.00039879 |  | 2747.2063 | 1.2881 | 0.00023749
|  | 2494.2713 | 1.2854 | -0.00039613 |  | 2747.146 | 1.2882 | 0.00016393
|  | 2494.1508 | 1.2853 | -0.00038573 |  | 2747.0857 | 1.2883 | 6.2258e-05
|  | 2494.0303 | 1.2853 | -0.00036818 |  | 2747.0255 | 1.2883 | -4.768e-05
|  | 2493.9098 | 1.2853 | -0.00034464 |  | 2746.9652 | 1.2883 | -0.00015355
|  | 2493.7892 | 1.2853 | -0.00031855 |  | 2746.905 | 1.2882 | -0.00023669
|  | 2493.6687 | 1.2853 | -0.00029309 |  | 2746.8447 | 1.2882 | -0.00031648
|  | 2493.5482 | 1.2853 | -0.0002724 |  | 2746.7844 | 1.2881 | -0.00037523
|  | 2493.4276 | 1.2853 | -0.00025759 |  | 2746.7242 | 1.288 | -0.00040539
|  | 2493.3071 | 1.2853 | -0.00025069 |  | 2746.6639 | 1.2879 | -0.00039705
|  | 2493.1866 | 1.2854 | -0.00025052 |  | 2746.6036 | 1.2878 | -0.00034719
|  | 2493.066 | 1.2854 | -0.00025643 |  | 2746.5434 | 1.2877 | -0.00025756
|  | 2492.9455 | 1.2854 | -0.00026719 |  | 2746.4831 | 1.2877 | -0.00014418
|  | 2492.825 | 1.2854 | -0.00028087 |  | 2746.4228 | 1.2877 | -2.9542e-05
|  | 2492.7044 | 1.2854 | -0.00029465 |  | 2746.3626 | 1.2878 | 5.8074e-05
|  | 2492.5839 | 1.2854 | -0.00030848 |  | 2746.3023 | 1.2879 | 9.9206e-05
|  | 2492.4634 | 1.2854 | -0.00031971 |  | 2746.242 | 1.288 | 8.5008e-05
|  | 2492.3429 | 1.2854 | -0.00032815 |  | 2746.1818 | 1.288 | 2.5582e-05
|  | 2492.2223 | 1.2854 | -0.00033435 |  | 2746.1215 | 1.2881 | -5.9009e-05
|  | 2492.1018 | 1.2854 | -0.00034127 |  | 2746.0612 | 1.2881 | -0.00014055
|  | 2491.9813 | 1.2854 | -0.00035089 |  | 2746.001 | 1.288 | -0.00019929
|  | 2491.8607 | 1.2854 | -0.00036424 |  | 2745.9407 | 1.288 | -0.0002242
|  | 2491.7402 | 1.2854 | -0.00037933 |  | 2745.8804 | 1.2879 | -0.00021989
|  | 2491.6197 | 1.2854 | -0.00039233 |  | 2745.8202 | 1.2879 | -0.00019631
|  | 2491.4991 | 1.2853 | -0.00039753 |  | 2745.7599 | 1.2878 | -0.00016808
|  | 2491.3786 | 1.2853 | -0.00039182 |  | 2745.6996 | 1.2878 | -0.00014073
|  | 2491.2581 | 1.2853 | -0.00037395 |  | 2745.6394 | 1.2878 | -0.00011583
|  | 2491.1375 | 1.2853 | -0.00034881 |  | 2745.5791 | 1.2878 | -8.5543e-05
|  | 2491.017 | 1.2853 | -0.00032352 |  | 2745.5188 | 1.2878 | -4.6085e-05
|  | 2490.8965 | 1.2853 | -0.00030624 |  | 2745.4586 | 1.2878 | 4.1686e-06
|  | 2490.7759 | 1.2853 | -0.00030134 |  | 2745.3983 | 1.2878 | 5.5064e-05
|  | 2490.6554 | 1.2853 | -0.0003088 |  | 2745.338 | 1.2879 | 9.3897e-05
|  | 2490.5349 | 1.2853 | -0.00032215 |  | 2745.2778 | 1.288 | 0.00010275
|  | 2490.4144 | 1.2853 | -0.0003327 |  | 2745.2175 | 1.2881 | 7.191e-05
|  | 2490.2938 | 1.2853 | -0.00033386 |  | 2745.1572 | 1.2881 | -3.1282e-06
|  | 2490.1733 | 1.2853 | -0.0003216 |  | 2745.097 | 1.2882 | -0.00011332
|  | 2490.0528 | 1.2853 | -0.00029775 |  | 2745.0367 | 1.2882 | -0.00024419
|  | 2489.9322 | 1.2853 | -0.00027086 |  | 2744.9765 | 1.2881 | -0.00037362
|  | 2489.8117 | 1.2853 | -0.00025059 |  | 2744.9162 | 1.288 | -0.00048041
|  | 2489.6912 | 1.2853 | -0.00024611 |  | 2744.8559 | 1.2878 | -0.00054215
|  | 2489.5706 | 1.2854 | -0.00026013 |  | 2744.7957 | 1.2877 | -0.00054424
|  | 2489.4501 | 1.2854 | -0.00029015 |  | 2744.7354 | 1.2875 | -0.0004762
|  | 2489.3296 | 1.2854 | -0.0003284 |  | 2744.6751 | 1.2874 | -0.00034385
|  | 2489.209 | 1.2854 | -0.00036653 |  | 2744.6149 | 1.2873 | -0.00018199
|  | 2489.0885 | 1.2854 | -0.00039746 |  | 2744.5546 | 1.2872 | 2.1445e-05
|  | 2488.968 | 1.2854 | -0.00041853 |  | 2744.4943 | 1.2873 | 0.00021714
|  | 2488.8474 | 1.2853 | -0.00043086 |  | 2744.4341 | 1.2874 | 0.00036501
|  | 2488.7269 | 1.2853 | -0.00043767 |  | 2744.3738 | 1.2876 | 0.00044265
|  | 2488.6064 | 1.2853 | -0.00044193 |  | 2744.3135 | 1.2878 | 0.00044335
|  | 2488.4859 | 1.2853 | -0.00044581 |  | 2744.2533 | 1.2879 | 0.00038683
|  | 2488.3653 | 1.2853 | -0.00044882 |  | 2744.193 | 1.2879 | 0.0003045
|  | 2488.2448 | 1.2852 | -0.00045091 |  | 2744.1327 | 1.288 | 0.00023626
|  | 2488.1243 | 1.2852 | -0.00045119 |  | 2744.0725 | 1.2879 | 0.00020665
|  | 2488.0037 | 1.2852 | -0.00044967 |  | 2744.0122 | 1.2879 | 0.00022324
|  | 2487.8832 | 1.2852 | -0.00044625 |  | 2743.9519 | 1.2879 | 0.000267
|  | 2487.7627 | 1.2852 | -0.00044005 |  | 2743.8917 | 1.288 | 0.00030815
|  | 2487.6421 | 1.2851 | -0.00042916 |  | 2743.8314 | 1.2881 | 0.00031284
|  | 2487.5216 | 1.2851 | -0.0004101 |  | 2743.7711 | 1.2882 | 0.00026343
|  | 2487.4011 | 1.2851 | -0.00038046 |  | 2743.7109 | 1.2883 | 0.00016065
|  | 2487.2805 | 1.2851 | -0.00034083 |  | 2743.6506 | 1.2883 | 2.762e-05
|  | 2487.16 | 1.2851 | -0.00029568 |  | 2743.5903 | 1.2883 | -0.00010599
|  | 2487.0395 | 1.2851 | -0.00025427 |  | 2743.5301 | 1.2883 | -0.00020944
|  | 2486.919 | 1.2851 | -0.00022661 |  | 2743.4698 | 1.2882 | -0.00026979
|  | 2486.7984 | 1.2852 | -0.0002218 |  | 2743.4095 | 1.2881 | -0.0002867
|  | 2486.6779 | 1.2852 | -0.0002421 |  | 2743.3493 | 1.288 | -0.00027562
|  | 2486.5574 | 1.2853 | -0.00028364 |  | 2743.289 | 1.288 | -0.00025155
|  | 2486.4368 | 1.2853 | -0.00033624 |  | 2743.2288 | 1.2879 | -0.00022891
|  | 2486.3163 | 1.2853 | -0.00038691 |  | 2743.1685 | 1.2879 | -0.00020916
|  | 2486.1958 | 1.2852 | -0.00042478 |  | 2743.1082 | 1.2879 | -0.0001901
|  | 2486.0752 | 1.2852 | -0.00044312 |  | 2743.048 | 1.2879 | -0.00016513
|  | 2485.9547 | 1.2851 | -0.00044098 |  | 2742.9877 | 1.2878 | -0.00013517
|  | 2485.8342 | 1.2851 | -0.00042434 |  | 2742.9274 | 1.2879 | -0.00010389
|  | 2485.7136 | 1.285 | -0.00039458 |  | 2742.8672 | 1.2879 | -8.2724e-05
|  | 2485.5931 | 1.285 | -0.00035721 |  | 2742.8069 | 1.2879 | -7.8657e-05
|  | 2485.4726 | 1.285 | -0.00031482 |  | 2742.7466 | 1.2879 | -9.5711e-05
|  | 2485.352 | 1.285 | -0.00026925 |  | 2742.6864 | 1.2879 | -0.00012586
|  | 2485.2315 | 1.285 | -0.00022337 |  | 2742.6261 | 1.2879 | -0.00015706
|  | 2485.111 | 1.285 | -0.0001821 |  | 2742.5658 | 1.2879 | -0.00017367
|  | 2484.9905 | 1.2851 | -0.00015321 |  | 2742.5056 | 1.2878 | -0.00016782
|  | 2484.8699 | 1.2851 | -0.00014402 |  | 2742.4453 | 1.2878 | -0.0001368
|  | 2484.7494 | 1.2852 | -0.00015912 |  | 2742.385 | 1.2878 | -9.0086e-05
|  | 2484.6289 | 1.2852 | -0.00019647 |  | 2742.3248 | 1.2878 | -4.2534e-05
|  | 2484.5083 | 1.2853 | -0.00024763 |  | 2742.2645 | 1.2879 | 1.1183e-06
|  | 2484.3878 | 1.2852 | -0.00030036 |  | 2742.2042 | 1.2879 | 2.7104e-05
|  | 2484.2673 | 1.2852 | -0.00034173 |  | 2742.144 | 1.288 | 2.6886e-05
|  | 2484.1467 | 1.2852 | -0.00036412 |  | 2742.0837 | 1.2881 | 8.7613e-07
|  | 2484.0262 | 1.2851 | -0.0003665 |  | 2742.0234 | 1.2881 | -5.0741e-05
|  | 2483.9057 | 1.2851 | -0.00035483 |  | 2741.9632 | 1.2882 | -0.0001239
|  | 2483.7851 | 1.2851 | -0.000338 |  | 2741.9029 | 1.2882 | -0.00021621
|  | 2483.6646 | 1.2851 | -0.00032414 |  | 2741.8426 | 1.2882 | -0.0003211
|  | 2483.5441 | 1.2851 | -0.00031671 |  | 2741.7824 | 1.2882 | -0.00043467
|  | 2483.4235 | 1.2851 | -0.00031249 |  | 2741.7221 | 1.2881 | -0.00054732
|  | 2483.303 | 1.2851 | -0.00030581 |  | 2741.6618 | 1.2881 | -0.00065238
|  | 2483.1825 | 1.285 | -0.00029079 |  | 2741.6016 | 1.2879 | -0.00073887
|  | 2483.062 | 1.285 | -0.0002643 |  | 2741.5413 | 1.2878 | -0.00079872
|  | 2482.9414 | 1.285 | -0.00022945 |  | 2741.481 | 1.2876 | -0.00081985
|  | 2482.8209 | 1.285 | -0.00019306 |  | 2741.4208 | 1.2874 | -0.00079348
|  | 2482.7004 | 1.285 | -0.00016386 |  | 2741.3605 | 1.2873 | -0.00070979
|  | 2482.5798 | 1.2851 | -0.00014697 |  | 2741.3003 | 1.2871 | -0.00056852
|  | 2482.4593 | 1.2851 | -0.00014345 |  | 2741.24 | 1.287 | -0.00037578
|  | 2482.3388 | 1.2851 | -0.00014816 |  | 2741.1797 | 1.287 | -0.00015523
|  | 2482.2182 | 1.2851 | -0.00015467 |  | 2741.1195 | 1.287 | 6.3136e-05
|  | 2482.0977 | 1.2852 | -0.00015707 |  | 2741.0592 | 1.2871 | 0.00024093
|  | 2481.9772 | 1.2852 | -0.0001552 |  | 2740.9989 | 1.2873 | 0.0003507
|  | 2481.8566 | 1.2852 | -0.00015275 |  | 2740.9387 | 1.2875 | 0.00037827
|  | 2481.7361 | 1.2852 | -0.00015793 |  | 2740.8784 | 1.2876 | 0.00033577
|  | 2481.6156 | 1.2853 | -0.00017681 |  | 2740.8181 | 1.2877 | 0.00025023
|  | 2481.495 | 1.2853 | -0.00021241 |  | 2740.7579 | 1.2878 | 0.00016134
|  | 2481.3745 | 1.2853 | -0.00025994 |  | 2740.6976 | 1.2877 | 9.8517e-05
|  | 2481.254 | 1.2853 | -0.00030761 |  | 2740.6373 | 1.2877 | 7.7541e-05
|  | 2481.1335 | 1.2853 | -0.00035144 |  | 2740.5771 | 1.2877 | 8.8322e-05
|  | 2481.0129 | 1.2852 | -0.00037935 |  | 2740.5168 | 1.2877 | 0.0001091
|  | 2480.8924 | 1.2852 | -0.00038616 |  | 2740.4565 | 1.2878 | 0.000112
|  | 2480.7719 | 1.2851 | -0.00037439 |  | 2740.3963 | 1.2878 | 8.4224e-05
|  | 2480.6513 | 1.2851 | -0.00035047 |  | 2740.336 | 1.2878 | 2.811e-05
|  | 2480.5308 | 1.2851 | -0.00032439 |  | 2740.2757 | 1.2878 | -3.3045e-05
|  | 2480.4103 | 1.2851 | -0.00030333 |  | 2740.2155 | 1.2878 | -7.4333e-05
|  | 2480.2897 | 1.2851 | -0.00029303 |  | 2740.1552 | 1.2877 | -7.5334e-05
|  | 2480.1692 | 1.2851 | -0.0002933 |  | 2740.0949 | 1.2876 | -4.4131e-05
|  | 2480.0487 | 1.2851 | -0.00030177 |  | 2740.0347 | 1.2876 | 1.3288e-05
|  | 2479.9281 | 1.2851 | -0.00031397 |  | 2739.9744 | 1.2876 | 6.408e-05
|  | 2479.8076 | 1.2851 | -0.0003269 |  | 2739.9141 | 1.2877 | 8.2487e-05
|  | 2479.6871 | 1.2851 | -0.00033795 |  | 2739.8539 | 1.2877 | 5.6232e-05
|  | 2479.5666 | 1.2851 | -0.00034664 |  | 2739.7936 | 1.2878 | -2.3887e-06
|  | 2479.446 | 1.2851 | -0.00035248 |  | 2739.7333 | 1.2877 | -6.6954e-05
|  | 2479.3255 | 1.2851 | -0.00035615 |  | 2739.6731 | 1.2877 | -0.00010433
|  | 2479.205 | 1.2851 | -0.00035715 |  | 2739.6128 | 1.2876 | -9.565e-05
|  | 2479.0844 | 1.2851 | -0.00035607 |  | 2739.5525 | 1.2875 | -3.8153e-05
|  | 2478.9639 | 1.2851 | -0.00035236 |  | 2739.4923 | 1.2875 | 4.9073e-05
|  | 2478.8434 | 1.2851 | -0.00034701 |  | 2739.432 | 1.2875 | 0.00014056
|  | 2478.7228 | 1.2851 | -0.00034144 |  | 2739.3718 | 1.2875 | 0.00021225
|  | 2478.6023 | 1.2851 | -0.00033738 |  | 2739.3115 | 1.2876 | 0.00025737
|  | 2478.4818 | 1.2851 | -0.00033588 |  | 2739.2512 | 1.2876 | 0.00028084
|  | 2478.3612 | 1.2851 | -0.00033727 |  | 2739.191 | 1.2877 | 0.00029822
|  | 2478.2407 | 1.2851 | -0.00034052 |  | 2739.1307 | 1.2877 | 0.00031852
|  | 2478.1202 | 1.2851 | -0.00034451 |  | 2739.0704 | 1.2878 | 0.00034128
|  | 2477.9996 | 1.2851 | -0.00034704 |  | 2739.0102 | 1.2879 | 0.00034914
|  | 2477.8791 | 1.2851 | -0.00034789 |  | 2738.9499 | 1.288 | 0.00032218
|  | 2477.7586 | 1.285 | -0.0003467 |  | 2738.8896 | 1.2881 | 0.00024399
|  | 2477.6381 | 1.285 | -0.00034455 |  | 2738.8294 | 1.2881 | 0.00011887
|  | 2477.5175 | 1.285 | -0.0003433 |  | 2738.7691 | 1.2881 | -3.2034e-05
|  | 2477.397 | 1.285 | -0.00034471 |  | 2738.7088 | 1.2881 | -0.00017124
|  | 2477.2765 | 1.285 | -0.00034915 |  | 2738.6486 | 1.2879 | -0.00026559
|  | 2477.1559 | 1.285 | -0.00035656 |  | 2738.5883 | 1.2878 | -0.00029261
|  | 2477.0354 | 1.285 | -0.00036545 |  | 2738.528 | 1.2877 | -0.00025651
|  | 2476.9149 | 1.285 | -0.00037329 |  | 2738.4678 | 1.2876 | -0.00017877
|  | 2476.7943 | 1.285 | -0.00037794 |  | 2738.4075 | 1.2876 | -9.4216e-05
|  | 2476.6738 | 1.285 | -0.00037825 |  | 2738.3472 | 1.2876 | -3.0056e-05
|  | 2476.5533 | 1.285 | -0.00037259 |  | 2738.287 | 1.2876 | -1.8257e-06
|  | 2476.4327 | 1.285 | -0.00036165 |  | 2738.2267 | 1.2876 | -3.3209e-06
|  | 2476.3122 | 1.2849 | -0.00034617 |  | 2738.1664 | 1.2876 | -1.7235e-05
|  | 2476.1917 | 1.2849 | -0.00032866 |  | 2738.1062 | 1.2876 | -2.03e-05
|  | 2476.0711 | 1.2849 | -0.00031042 |  | 2738.0459 | 1.2875 | 1.8699e-06
|  | 2475.9506 | 1.2849 | -0.00029409 |  | 2737.9856 | 1.2875 | 5.4842e-05
|  | 2475.8301 | 1.2849 | -0.00028061 |  | 2737.9254 | 1.2874 | 0.00012935
|  | 2475.7096 | 1.285 | -0.00027108 |  | 2737.8651 | 1.2874 | 0.00021442
|  | 2475.589 | 1.285 | -0.00026556 |  | 2737.8048 | 1.2874 | 0.00028751
|  | 2475.4685 | 1.285 | -0.0002648 |  | 2737.7446 | 1.2875 | 0.00036184
|  | 2475.348 | 1.285 | -0.0002679 |  | 2737.6843 | 1.2875 | 0.00042372
|  | 2475.2274 | 1.285 | -0.000275 |  | 2737.6241 | 1.2876 | 0.00047101
|  | 2475.1069 | 1.285 | -0.0002847 |  | 2737.5638 | 1.2877 | 0.00049747
|  | 2474.9864 | 1.285 | -0.00029589 |  | 2737.5035 | 1.2878 | 0.0004979
|  | 2474.8658 | 1.285 | -0.00030694 |  | 2737.4433 | 1.2879 | 0.00046497
|  | 2474.7453 | 1.285 | -0.00031652 |  | 2737.383 | 1.2879 | 0.00040162
|  | 2474.6248 | 1.285 | -0.00032324 |  | 2737.3227 | 1.288 | 0.00031833
|  | 2474.5042 | 1.285 | -0.00032689 |  | 2737.2625 | 1.2879 | 0.00023907
|  | 2474.3837 | 1.285 | -0.00032821 |  | 2737.2022 | 1.2879 | 0.00018869
|  | 2474.2632 | 1.285 | -0.00032762 |  | 2737.1419 | 1.2878 | 0.00019068
|  | 2474.1426 | 1.285 | -0.00032601 |  | 2737.0817 | 1.2877 | 0.00025052
|  | 2474.0221 | 1.285 | -0.00032384 |  | 2737.0214 | 1.2877 | 0.00035797
|  | 2473.9016 | 1.285 | -0.00032098 |  | 2736.9611 | 1.2877 | 0.00048233
|  | 2473.7811 | 1.285 | -0.00031792 |  | 2736.9009 | 1.2878 | 0.00059049
|  | 2473.6605 | 1.285 | -0.00031456 |  | 2736.8406 | 1.2879 | 0.00065031
|  | 2473.54 | 1.285 | -0.00031232 |  | 2736.7803 | 1.2881 | 0.00064965
|  | 2473.4195 | 1.285 | -0.00031177 |  | 2736.7201 | 1.2882 | 0.00059181
|  | 2473.2989 | 1.285 | -0.00031418 |  | 2736.6598 | 1.2883 | 0.00049942
|  | 2473.1784 | 1.285 | -0.00031967 |  | 2736.5995 | 1.2884 | 0.00039664
|  | 2473.0579 | 1.285 | -0.00032747 |  | 2736.5393 | 1.2884 | 0.0003052
|  | 2472.9373 | 1.285 | -0.00033546 |  | 2736.479 | 1.2884 | 0.00022895
|  | 2472.8168 | 1.285 | -0.00034178 |  | 2736.4187 | 1.2884 | 0.00016253
|  | 2472.6963 | 1.285 | -0.00034456 |  | 2736.3585 | 1.2884 | 9.0218e-05
|  | 2472.5757 | 1.2849 | -0.00034406 |  | 2736.2982 | 1.2884 | 2.1105e-06
|  | 2472.4552 | 1.2849 | -0.00034151 |  | 2736.2379 | 1.2884 | -0.0001029
|  | 2472.3347 | 1.2849 | -0.00033877 |  | 2736.1777 | 1.2884 | -0.00020887
|  | 2472.2142 | 1.2849 | -0.00033695 |  | 2736.1174 | 1.2883 | -0.00029262
|  | 2472.0936 | 1.2849 | -0.00033679 |  | 2736.0571 | 1.2882 | -0.00032822
|  | 2471.9731 | 1.2849 | -0.00033615 |  | 2735.9969 | 1.288 | -0.00030493
|  | 2471.8526 | 1.2849 | -0.00033324 |  | 2735.9366 | 1.2879 | -0.00022741
|  | 2471.732 | 1.2849 | -0.0003252 |  | 2735.8764 | 1.2879 | -0.00012177
|  | 2471.6115 | 1.2849 | -0.0003122 |  | 2735.8161 | 1.2879 | -2.3088e-05
|  | 2471.491 | 1.2849 | -0.00029557 |  | 2735.7558 | 1.288 | 3.2205e-05
|  | 2471.3704 | 1.2849 | -0.00028 |  | 2735.6956 | 1.2881 | 2.3783e-05
|  | 2471.2499 | 1.2849 | -0.00026997 |  | 2735.6353 | 1.2882 | -5.1097e-05
|  | 2471.1294 | 1.285 | -0.0002694 |  | 2735.575 | 1.2883 | -0.00017057
|  | 2471.0088 | 1.285 | -0.00027919 |  | 2735.5148 | 1.2883 | -0.00029362
|  | 2470.8883 | 1.285 | -0.00029764 |  | 2735.4545 | 1.2882 | -0.00041232
|  | 2470.7678 | 1.285 | -0.00032105 |  | 2735.3942 | 1.2881 | -0.00049223
|  | 2470.6472 | 1.285 | -0.0003463 |  | 2735.334 | 1.288 | -0.00052
|  | 2470.5267 | 1.285 | -0.00037073 |  | 2735.2737 | 1.2879 | -0.0005028
|  | 2470.4062 | 1.285 | -0.00039479 |  | 2735.2134 | 1.2878 | -0.00045568
|  | 2470.2857 | 1.285 | -0.00042 |  | 2735.1532 | 1.2877 | -0.00040128
|  | 2470.1651 | 1.285 | -0.00044785 |  | 2735.0929 | 1.2877 | -0.00035397
|  | 2470.0446 | 1.285 | -0.0004778 |  | 2735.0326 | 1.2877 | -0.00032365
|  | 2469.9241 | 1.285 | -0.00050593 |  | 2734.9724 | 1.2877 | -0.00030615
|  | 2469.8035 | 1.285 | -0.00053196 |  | 2734.9121 | 1.2877 | -0.00029432
|  | 2469.683 | 1.2849 | -0.00055003 |  | 2734.8518 | 1.2876 | -0.00027522
|  | 2469.5625 | 1.2849 | -0.00055662 |  | 2734.7916 | 1.2876 | -0.000242
|  | 2469.4419 | 1.2849 | -0.00055235 |  | 2734.7313 | 1.2876 | -0.00018945
|  | 2469.3214 | 1.2848 | -0.00053931 |  | 2734.671 | 1.2875 | -0.00012212
|  | 2469.2009 | 1.2848 | -0.00052227 |  | 2734.6108 | 1.2875 | -4.7478e-05
|  | 2469.0803 | 1.2848 | -0.00050415 |  | 2734.5505 | 1.2876 | 2.0205e-05
|  | 2468.9598 | 1.2848 | -0.0004867 |  | 2734.4902 | 1.2876 | 6.8979e-05
|  | 2468.8393 | 1.2848 | -0.00046943 |  | 2734.43 | 1.2877 | 8.5597e-05
|  | 2468.7187 | 1.2847 | -0.00045058 |  | 2734.3697 | 1.2878 | 6.6628e-05
|  | 2468.5982 | 1.2847 | -0.0004284 |  | 2734.3094 | 1.2878 | 1.3723e-05
|  | 2468.4777 | 1.2847 | -0.00040441 |  | 2734.2492 | 1.2879 | -5.9704e-05
|  | 2468.3572 | 1.2847 | -0.00038147 |  | 2734.1889 | 1.2878 | -0.00013604
|  | 2468.2366 | 1.2848 | -0.00036536 |  | 2734.1286 | 1.2878 | -0.00019319
|  | 2468.1161 | 1.2848 | -0.00036034 |  | 2734.0684 | 1.2877 | -0.00021642
|  | 2467.9956 | 1.2848 | -0.00036922 |  | 2734.0081 | 1.2876 | -0.00019786
|  | 2467.875 | 1.2848 | -0.00039026 |  | 2733.9479 | 1.2876 | -0.00014543
|  | 2467.7545 | 1.2848 | -0.00042011 |  | 2733.8876 | 1.2876 | -7.4811e-05
|  | 2467.634 | 1.2848 | -0.00045036 |  | 2733.8273 | 1.2876 | -9.856e-06
|  | 2467.5134 | 1.2848 | -0.00048057 |  | 2733.7671 | 1.2876 | 3.3191e-05
|  | 2467.3929 | 1.2848 | -0.00050464 |  | 2733.7068 | 1.2876 | 4.4723e-05
|  | 2467.2724 | 1.2848 | -0.00052052 |  | 2733.6465 | 1.2877 | 3.0971e-05
|  | 2467.1518 | 1.2847 | -0.00052765 |  | 2733.5863 | 1.2877 | 5.6073e-06
|  | 2467.0313 | 1.2847 | -0.00052684 |  | 2733.526 | 1.2877 | -1.1182e-05
|  | 2466.9108 | 1.2847 | -0.00051782 |  | 2733.4657 | 1.2876 | -5.8527e-06
|  | 2466.7903 | 1.2846 | -0.000501 |  | 2733.4055 | 1.2876 | 2.816e-05
|  | 2466.6697 | 1.2846 | -0.00047574 |  | 2733.3452 | 1.2875 | 8.3209e-05
|  | 2466.5492 | 1.2846 | -0.00044373 |  | 2733.2849 | 1.2876 | 0.00014327
|  | 2466.4287 | 1.2846 | -0.00040698 |  | 2733.2247 | 1.2876 | 0.00020591
|  | 2466.3081 | 1.2846 | -0.00037027 |  | 2733.1644 | 1.2876 | 0.00025912
|  | 2466.1876 | 1.2846 | -0.00033747 |  | 2733.1041 | 1.2877 | 0.00029685
|  | 2466.0671 | 1.2846 | -0.00031296 |  | 2733.0439 | 1.2877 | 0.00032324
|  | 2465.9465 | 1.2846 | -0.00029848 |  | 2732.9836 | 1.2878 | 0.00034051
|  | 2465.826 | 1.2847 | -0.00029453 |  | 2732.9233 | 1.2878 | 0.00035101
|  | 2465.7055 | 1.2847 | -0.00029934 |  | 2732.8631 | 1.2879 | 0.00034882
|  | 2465.5849 | 1.2847 | -0.00030998 |  | 2732.8028 | 1.288 | 0.00032822
|  | 2465.4644 | 1.2847 | -0.00032254 |  | 2732.7425 | 1.2881 | 0.00027918
|  | 2465.3439 | 1.2847 | -0.00033702 |  | 2732.6823 | 1.2881 | 0.00020052
|  | 2465.2233 | 1.2847 | -0.00035078 |  | 2732.622 | 1.2882 | 9.4576e-05
|  | 2465.1028 | 1.2847 | -0.00036286 |  | 2732.5617 | 1.2882 | -2.4415e-05
|  | 2464.9823 | 1.2847 | -0.00037267 |  | 2732.5015 | 1.2881 | -0.00014053
|  | 2464.8618 | 1.2847 | -0.00038051 |  | 2732.4412 | 1.2881 | -0.00023326
|  | 2464.7412 | 1.2847 | -0.00038651 |  | 2732.3809 | 1.2879 | -0.00028844
|  | 2464.6207 | 1.2847 | -0.00039154 |  | 2732.3207 | 1.2878 | -0.00029394
|  | 2464.5002 | 1.2847 | -0.00039556 |  | 2732.2604 | 1.2877 | -0.0002482
|  | 2464.3796 | 1.2847 | -0.00039873 |  | 2732.2002 | 1.2876 | -0.00015326
|  | 2464.2591 | 1.2847 | -0.00039965 |  | 2732.1399 | 1.2875 | -2.3785e-05
|  | 2464.1386 | 1.2846 | -0.0003962 |  | 2732.0796 | 1.2875 | 0.00012324
|  | 2464.018 | 1.2846 | -0.00038606 |  | 2732.0194 | 1.2876 | 0.000261
|  | 2463.8975 | 1.2846 | -0.00036895 |  | 2731.9591 | 1.2877 | 0.00036515
|  | 2463.777 | 1.2846 | -0.00034517 |  | 2731.8988 | 1.2878 | 0.00041199
|  | 2463.6564 | 1.2846 | -0.00031929 |  | 2731.8386 | 1.288 | 0.00039339
|  | 2463.5359 | 1.2846 | -0.00029613 |  | 2731.7783 | 1.2881 | 0.00031308
|  | 2463.4154 | 1.2846 | -0.00028196 |  | 2731.718 | 1.2882 | 0.00019487
|  | 2463.2948 | 1.2847 | -0.00028039 |  | 2731.6578 | 1.2882 | 6.9467e-05
|  | 2463.1743 | 1.2847 | -0.00029076 |  | 2731.5975 | 1.2881 | -2.8188e-05
|  | 2463.0538 | 1.2847 | -0.00031188 |  | 2731.5372 | 1.2881 | -7.7553e-05
|  | 2462.9333 | 1.2847 | -0.00033795 |  | 2731.477 | 1.288 | -7.256e-05
|  | 2462.8127 | 1.2847 | -0.0003624 |  | 2731.4167 | 1.288 | -3.005e-05
|  | 2462.6922 | 1.2847 | -0.00038083 |  | 2731.3564 | 1.288 | 2.3814e-05
|  | 2462.5717 | 1.2847 | -0.00039166 |  | 2731.2962 | 1.288 | 5.7236e-05
|  | 2462.4511 | 1.2847 | -0.000397 |  | 2731.2359 | 1.2881 | 5.0038e-05
|  | 2462.3306 | 1.2847 | -0.00040024 |  | 2731.1756 | 1.2882 | -5.6466e-06
|  | 2462.2101 | 1.2847 | -0.00040516 |  | 2731.1154 | 1.2882 | -9.8048e-05
|  | 2462.0895 | 1.2847 | -0.00041379 |  | 2731.0551 | 1.2882 | -0.00020805
|  | 2461.969 | 1.2847 | -0.00042576 |  | 2730.9948 | 1.2882 | -0.00030532
|  | 2461.8485 | 1.2846 | -0.00043788 |  | 2730.9346 | 1.2881 | -0.00039259
|  | 2461.7279 | 1.2846 | -0.00044649 |  | 2730.8743 | 1.288 | -0.00045161
|  | 2461.6074 | 1.2846 | -0.0004485 |  | 2730.814 | 1.2879 | -0.00048134
|  | 2461.4869 | 1.2846 | -0.00044261 |  | 2730.7538 | 1.2878 | -0.00048289
|  | 2461.3663 | 1.2846 | -0.00042915 |  | 2730.6935 | 1.2877 | -0.00046061
|  | 2461.2458 | 1.2845 | -0.0004096 |  | 2730.6332 | 1.2877 | -0.00041475
|  | 2461.1253 | 1.2845 | -0.0003861 |  | 2730.573 | 1.2876 | -0.00034895
|  | 2461.0048 | 1.2845 | -0.00036226 |  | 2730.5127 | 1.2876 | -0.00026627
|  | 2460.8842 | 1.2845 | -0.00034182 |  | 2730.4524 | 1.2875 | -0.00017801
|  | 2460.7637 | 1.2846 | -0.00032529 |  | 2730.3922 | 1.2876 | -9.5789e-05
|  | 2460.6432 | 1.2846 | -0.00031743 |  | 2730.3319 | 1.2876 | -3.5061e-05
|  | 2460.5226 | 1.2846 | -0.00032187 |  | 2730.2717 | 1.2877 | -2.9916e-06
|  | 2460.4021 | 1.2846 | -0.00033944 |  | 2730.2114 | 1.2877 | -1.7316e-06
|  | 2460.2816 | 1.2847 | -0.0003695 |  | 2730.1511 | 1.2878 | -2.1623e-05
|  | 2460.161 | 1.2847 | -0.00040755 |  | 2730.0909 | 1.2878 | -4.9968e-05
|  | 2460.0405 | 1.2846 | -0.00044735 |  | 2730.0306 | 1.2878 | -7.1e-05
|  | 2459.92 | 1.2846 | -0.00048045 |  | 2729.9703 | 1.2877 | -7.6287e-05
|  | 2459.7994 | 1.2846 | -0.00050065 |  | 2729.9101 | 1.2877 | -6.0804e-05
|  | 2459.6789 | 1.2845 | -0.00050378 |  | 2729.8498 | 1.2877 | -3.0515e-05
|  | 2459.5584 | 1.2845 | -0.00049046 |  | 2729.7895 | 1.2877 | 8.4983e-06
|  | 2459.4379 | 1.2845 | -0.00046397 |  | 2729.7293 | 1.2877 | 4.4625e-05
|  | 2459.3173 | 1.2845 | -0.00043134 |  | 2729.669 | 1.2878 | 7.0806e-05
|  | 2459.1968 | 1.2845 | -0.00039975 |  | 2729.6087 | 1.2879 | 7.8355e-05
|  | 2459.0763 | 1.2845 | -0.0003762 |  | 2729.5485 | 1.2879 | 6.2986e-05
|  | 2458.9557 | 1.2845 | -0.00036463 |  | 2729.4882 | 1.288 | 1.96e-05
|  | 2458.8352 | 1.2845 | -0.00036775 |  | 2729.4279 | 1.288 | -4.957e-05
|  | 2458.7147 | 1.2845 | -0.00038413 |  | 2729.3677 | 1.2881 | -0.00013991
|  | 2458.5941 | 1.2845 | -0.0004082 |  | 2729.3074 | 1.2881 | -0.00023705
|  | 2458.4736 | 1.2845 | -0.00043844 |  | 2729.2471 | 1.288 | -0.00032509
|  | 2458.3531 | 1.2845 | -0.00046673 |  | 2729.1869 | 1.2879 | -0.00038437
|  | 2458.2325 | 1.2845 | -0.00048543 |  | 2729.1266 | 1.2878 | -0.00040381
|  | 2458.112 | 1.2844 | -0.00048948 |  | 2729.0663 | 1.2877 | -0.00037941
|  | 2457.9915 | 1.2844 | -0.00047594 |  | 2729.0061 | 1.2876 | -0.00032241
|  | 2457.8709 | 1.2843 | -0.00044624 |  | 2728.9458 | 1.2876 | -0.00024924
|  | 2457.7504 | 1.2843 | -0.00040433 |  | 2728.8855 | 1.2876 | -0.00018146
|  | 2457.6299 | 1.2843 | -0.00035768 |  | 2728.8253 | 1.2877 | -0.0001336
|  | 2457.5094 | 1.2843 | -0.00031298 |  | 2728.765 | 1.2877 | -0.00011295
|  | 2457.3888 | 1.2843 | -0.00027602 |  | 2728.7047 | 1.2877 | -0.00011143
|  | 2457.2683 | 1.2844 | -0.00024933 |  | 2728.6445 | 1.2878 | -0.00012762
|  | 2457.1478 | 1.2844 | -0.00023325 |  | 2728.5842 | 1.2878 | -0.00014877
|  | 2457.0272 | 1.2844 | -0.00022561 |  | 2728.5239 | 1.2878 | -0.0001708
|  | 2456.9067 | 1.2844 | -0.00022467 |  | 2728.4637 | 1.2878 | -0.00019214
|  | 2456.7862 | 1.2845 | -0.00022833 |  | 2728.4034 | 1.2878 | -0.00021813
|  | 2456.6656 | 1.2845 | -0.00023576 |  | 2728.3432 | 1.2878 | -0.00025078
|  | 2456.5451 | 1.2845 | -0.00024646 |  | 2728.2829 | 1.2878 | -0.00029115
|  | 2456.4246 | 1.2845 | -0.00025923 |  | 2728.2226 | 1.2877 | -0.00033153
|  | 2456.304 | 1.2845 | -0.00027069 |  | 2728.1624 | 1.2877 | -0.00036341
|  | 2456.1835 | 1.2845 | -0.00028138 |  | 2728.1021 | 1.2876 | -0.00037652
|  | 2456.063 | 1.2845 | -0.00028825 |  | 2728.0418 | 1.2876 | -0.0003674
|  | 2455.9424 | 1.2845 | -0.00029257 |  | 2727.9816 | 1.2875 | -0.0003354
|  | 2455.8219 | 1.2845 | -0.00029717 |  | 2727.9213 | 1.2874 | -0.00028833
|  | 2455.7014 | 1.2846 | -0.00030747 |  | 2727.861 | 1.2874 | -0.00023214
|  | 2455.5809 | 1.2846 | -0.00032818 |  | 2727.8008 | 1.2874 | -0.00017581
|  | 2455.4603 | 1.2846 | -0.00036232 |  | 2727.7405 | 1.2874 | -0.0001229
|  | 2455.3398 | 1.2846 | -0.00040825 |  | 2727.6802 | 1.2874 | -7.9576e-05
|  | 2455.2193 | 1.2846 | -0.00046073 |  | 2727.62 | 1.2875 | -4.8378e-05
|  | 2455.0987 | 1.2846 | -0.00051062 |  | 2727.5597 | 1.2875 | -3.6592e-05
|  | 2454.9782 | 1.2845 | -0.00054953 |  | 2727.4994 | 1.2876 | -4.6828e-05
|  | 2454.8577 | 1.2845 | -0.000571 |  | 2727.4392 | 1.2876 | -8.1289e-05
|  | 2454.7371 | 1.2844 | -0.00057334 |  | 2727.3789 | 1.2876 | -0.00013145
|  | 2454.6166 | 1.2843 | -0.00055867 |  | 2727.3186 | 1.2876 | -0.00018613
|  | 2454.4961 | 1.2843 | -0.00053239 |  | 2727.2584 | 1.2875 | -0.00022627
|  | 2454.3755 | 1.2843 | -0.00049979 |  | 2727.1981 | 1.2874 | -0.00023768
|  | 2454.255 | 1.2842 | -0.0004665 |  | 2727.1378 | 1.2874 | -0.00021083
|  | 2454.1345 | 1.2842 | -0.00043497 |  | 2727.0776 | 1.2873 | -0.00015007
|  | 2454.0139 | 1.2842 | -0.00040861 |  | 2727.0173 | 1.2872 | -6.4542e-05
|  | 2453.8934 | 1.2842 | -0.00038272 |  | 2726.957 | 1.2872 | 2.8332e-05
|  | 2453.7729 | 1.2842 | -0.00035982 |  | 2726.8968 | 1.2872 | 0.00011751
|  | 2453.6524 | 1.2842 | -0.00034025 |  | 2726.8365 | 1.2872 | 0.000195
|  | 2453.5318 | 1.2842 | -0.00032452 |  | 2726.7762 | 1.2873 | 0.00026311
|  | 2453.4113 | 1.2842 | -0.00031275 |  | 2726.716 | 1.2873 | 0.00032399
|  | 2453.2908 | 1.2843 | -0.00030433 |  | 2726.6557 | 1.2874 | 0.00038161
|  | 2453.1702 | 1.2843 | -0.00029769 |  | 2726.5955 | 1.2874 | 0.00043106
|  | 2453.0497 | 1.2843 | -0.00029119 |  | 2726.5352 | 1.2875 | 0.00046624
|  | 2452.9292 | 1.2843 | -0.00028321 |  | 2726.4749 | 1.2876 | 0.00047877
|  | 2452.8086 | 1.2843 | -0.00027355 |  | 2726.4147 | 1.2877 | 0.00046798
|  | 2452.6881 | 1.2843 | -0.00026241 |  | 2726.3544 | 1.2878 | 0.00043246
|  | 2452.5676 | 1.2843 | -0.00025096 |  | 2726.2941 | 1.2879 | 0.00038401
|  | 2452.447 | 1.2843 | -0.0002394 |  | 2726.2339 | 1.2879 | 0.00033364
|  | 2452.3265 | 1.2843 | -0.0002279 |  | 2726.1736 | 1.2879 | 0.00029097
|  | 2452.206 | 1.2843 | -0.00021516 |  | 2726.1133 | 1.2879 | 0.00025447
|  | 2452.0855 | 1.2843 | -0.00020134 |  | 2726.0531 | 1.288 | 0.00021704
|  | 2451.9649 | 1.2843 | -0.00018587 |  | 2725.9928 | 1.288 | 0.00016586
|  | 2451.8444 | 1.2843 | -0.00017119 |  | 2725.9325 | 1.288 | 9.5649e-05
|  | 2451.7239 | 1.2843 | -0.0001575 |  | 2725.8723 | 1.288 | 8.9052e-06
|  | 2451.6033 | 1.2844 | -0.00014926 |  | 2725.812 | 1.288 | -7.6603e-05
|  | 2451.4828 | 1.2844 | -0.00014947 |  | 2725.7517 | 1.2879 | -0.0001399
|  | 2451.3623 | 1.2844 | -0.00016135 |  | 2725.6915 | 1.2878 | -0.00015957
|  | 2451.2417 | 1.2845 | -0.00018493 |  | 2725.6312 | 1.2877 | -0.00013022
|  | 2451.1212 | 1.2845 | -0.00022069 |  | 2725.5709 | 1.2877 | -5.8629e-05
|  | 2451.0007 | 1.2845 | -0.00026582 |  | 2725.5107 | 1.2876 | 3.1399e-05
|  | 2450.8801 | 1.2845 | -0.00031633 |  | 2725.4504 | 1.2877 | 0.00011458
|  | 2450.7596 | 1.2845 | -0.00036692 |  | 2725.3901 | 1.2877 | 0.00016742
|  | 2450.6391 | 1.2845 | -0.00041135 |  | 2725.3299 | 1.2878 | 0.00018279
|  | 2450.5185 | 1.2844 | -0.00044363 |  | 2725.2696 | 1.2879 | 0.00016391
|  | 2450.398 | 1.2844 | -0.00045965 |  | 2725.2093 | 1.2879 | 0.00012619
|  | 2450.2775 | 1.2843 | -0.00045783 |  | 2725.1491 | 1.2879 | 8.1891e-05
|  | 2450.157 | 1.2843 | -0.00044129 |  | 2725.0888 | 1.288 | 4.1379e-05
|  | 2450.0364 | 1.2843 | -0.00041568 |  | 2725.0285 | 1.288 | 3.1645e-06
|  | 2449.9159 | 1.2843 | -0.00038913 |  | 2724.9683 | 1.288 | -3.6453e-05
|  | 2449.7954 | 1.2843 | -0.00036917 |  | 2724.908 | 1.288 | -8.4655e-05
|  | 2449.6748 | 1.2843 | -0.00036068 |  | 2724.8477 | 1.288 | -0.0001402
|  | 2449.5543 | 1.2843 | -0.00036309 |  | 2724.7875 | 1.288 | -0.00019908
|  | 2449.4338 | 1.2843 | -0.00037296 |  | 2724.7272 | 1.2879 | -0.00024951
|  | 2449.3132 | 1.2843 | -0.00038369 |  | 2724.667 | 1.2879 | -0.00028396
|  | 2449.1927 | 1.2843 | -0.00038825 |  | 2724.6067 | 1.2878 | -0.00029643
|  | 2449.0722 | 1.2842 | -0.00038173 |  | 2724.5464 | 1.2878 | -0.00029065
|  | 2448.9516 | 1.2842 | -0.00036387 |  | 2724.4862 | 1.2877 | -0.00027348
|  | 2448.8311 | 1.2842 | -0.0003381 |  | 2724.4259 | 1.2877 | -0.00025643
|  | 2448.7106 | 1.2842 | -0.00031103 |  | 2724.3656 | 1.2877 | -0.00024595
|  | 2448.59 | 1.2842 | -0.00028914 |  | 2724.3054 | 1.2877 | -0.00024648
|  | 2448.4695 | 1.2842 | -0.00027709 |  | 2724.2451 | 1.2877 | -0.00025524
|  | 2448.349 | 1.2843 | -0.00027558 |  | 2724.1848 | 1.2876 | -0.00026876
|  | 2448.2285 | 1.2843 | -0.00028275 |  | 2724.1246 | 1.2876 | -0.000282
|  | 2448.1079 | 1.2843 | -0.00029379 |  | 2724.0643 | 1.2876 | -0.00028896
|  | 2447.9874 | 1.2843 | -0.00030395 |  | 2724.004 | 1.2875 | -0.00028101
|  | 2447.8669 | 1.2843 | -0.00030907 |  | 2723.9438 | 1.2874 | -0.00025285
|  | 2447.7463 | 1.2843 | -0.00030826 |  | 2723.8835 | 1.2874 | -0.00019692
|  | 2447.6258 | 1.2843 | -0.00030174 |  | 2723.8232 | 1.2873 | -0.00011317
|  | 2447.5053 | 1.2843 | -0.00029301 |  | 2723.763 | 1.2873 | -3.0611e-06
|  | 2447.3847 | 1.2843 | -0.00028601 |  | 2723.7027 | 1.2873 | 0.00011952
|  | 2447.2642 | 1.2843 | -0.00028498 |  | 2723.6424 | 1.2874 | 0.00023908
|  | 2447.1437 | 1.2843 | -0.00029193 |  | 2723.5822 | 1.2875 | 0.00033329
|  | 2447.0231 | 1.2843 | -0.0003087 |  | 2723.5219 | 1.2876 | 0.00038741
|  | 2446.9026 | 1.2843 | -0.00033383 |  | 2723.4616 | 1.2877 | 0.00039109
|  | 2446.7821 | 1.2843 | -0.00036341 |  | 2723.4014 | 1.2879 | 0.00034795
|  | 2446.6615 | 1.2843 | -0.0003922 |  | 2723.3411 | 1.288 | 0.00026578
|  | 2446.541 | 1.2843 | -0.00041552 |  | 2723.2808 | 1.2881 | 0.00015912
|  | 2446.4205 | 1.2843 | -0.00043051 |  | 2723.2206 | 1.2881 | 3.6773e-05
|  | 2446.3 | 1.2843 | -0.00043719 |  | 2723.1603 | 1.2882 | -9.3334e-05
|  | 2446.1794 | 1.2843 | -0.0004377 |  | 2723.1 | 1.2881 | -0.00022933
|  | 2446.0589 | 1.2842 | -0.00043606 |  | 2723.0398 | 1.2881 | -0.00036444
|  | 2445.9384 | 1.2842 | -0.00043505 |  | 2722.9795 | 1.288 | -0.00048987
|  | 2445.8178 | 1.2842 | -0.00043593 |  | 2722.9193 | 1.2879 | -0.00058687
|  | 2445.6973 | 1.2842 | -0.00043662 |  | 2722.859 | 1.2877 | -0.00063653
|  | 2445.5768 | 1.2842 | -0.00043448 |  | 2722.7987 | 1.2875 | -0.00062052
|  | 2445.4562 | 1.2842 | -0.00042612 |  | 2722.7385 | 1.2873 | -0.00053612
|  | 2445.3357 | 1.2842 | -0.00041176 |  | 2722.6782 | 1.2872 | -0.00039317
|  | 2445.2152 | 1.2841 | -0.00039375 |  | 2722.6179 | 1.2872 | -0.00022042
|  | 2445.0946 | 1.2842 | -0.00037745 |  | 2722.5577 | 1.2872 | -5.1673e-05
|  | 2444.9741 | 1.2842 | -0.00036742 |  | 2722.4974 | 1.2873 | 7.7897e-05
|  | 2444.8536 | 1.2842 | -0.0003659 |  | 2722.4371 | 1.2874 | 0.00014777
|  | 2444.7331 | 1.2842 | -0.0003724 |  | 2722.3769 | 1.2875 | 0.0001518
|  | 2444.6125 | 1.2842 | -0.00038421 |  | 2722.3166 | 1.2876 | 0.00010366
|  | 2444.492 | 1.2842 | -0.00039522 |  | 2722.2563 | 1.2877 | 2.4597e-05
|  | 2444.3715 | 1.2842 | -0.00040304 |  | 2722.1961 | 1.2877 | -5.6156e-05
|  | 2444.2509 | 1.2842 | -0.0004068 |  | 2722.1358 | 1.2876 | -0.00011695
|  | 2444.1304 | 1.2842 | -0.00040965 |  | 2722.0755 | 1.2876 | -0.00014179
|  | 2444.0099 | 1.2842 | -0.00041551 |  | 2722.0153 | 1.2875 | -0.00012877
|  | 2443.8893 | 1.2842 | -0.00042743 |  | 2721.955 | 1.2875 | -8.3793e-05
|  | 2443.7688 | 1.2842 | -0.000444 |  | 2721.8947 | 1.2875 | -2.6804e-05
|  | 2443.6483 | 1.2841 | -0.00046072 |  | 2721.8345 | 1.2875 | 3.2701e-05
|  | 2443.5277 | 1.2841 | -0.00047025 |  | 2721.7742 | 1.2876 | 7.0384e-05
|  | 2443.4072 | 1.2841 | -0.00046788 |  | 2721.7139 | 1.2876 | 7.2114e-05
|  | 2443.2867 | 1.2841 | -0.00045177 |  | 2721.6537 | 1.2877 | 2.9511e-05
|  | 2443.1661 | 1.284 | -0.00042696 |  | 2721.5934 | 1.2878 | -5.0272e-05
|  | 2443.0456 | 1.284 | -0.00040104 |  | 2721.5331 | 1.2877 | -0.00015225
|  | 2442.9251 | 1.2841 | -0.00038243 |  | 2721.4729 | 1.2877 | -0.00024966
|  | 2442.8046 | 1.2841 | -0.00037564 |  | 2721.4126 | 1.2876 | -0.00031857
|  | 2442.684 | 1.2841 | -0.00037944 |  | 2721.3523 | 1.2875 | -0.000339
|  | 2442.5635 | 1.2841 | -0.00038903 |  | 2721.2921 | 1.2874 | -0.00030783
|  | 2442.443 | 1.2841 | -0.00039697 |  | 2721.2318 | 1.2873 | -0.00023255
|  | 2442.3224 | 1.2841 | -0.0003974 |  | 2721.1715 | 1.2872 | -0.00013456
|  | 2442.2019 | 1.2841 | -0.00038889 |  | 2721.1113 | 1.2872 | -3.4166e-05
|  | 2442.0814 | 1.2841 | -0.00037467 |  | 2721.051 | 1.2872 | 5.0632e-05
|  | 2441.9608 | 1.2841 | -0.00036174 |  | 2720.9908 | 1.2873 | 0.00011599
|  | 2441.8403 | 1.2841 | -0.00035601 |  | 2720.9305 | 1.2873 | 0.00016368
|  | 2441.7198 | 1.2841 | -0.00036069 |  | 2720.8702 | 1.2873 | 0.00020324
|  | 2441.5992 | 1.2841 | -0.0003747 |  | 2720.81 | 1.2874 | 0.00023777
|  | 2441.4787 | 1.2841 | -0.0003942 |  | 2720.7497 | 1.2874 | 0.00026638
|  | 2441.3582 | 1.2841 | -0.00041412 |  | 2720.6894 | 1.2875 | 0.00027842
|  | 2441.2376 | 1.2841 | -0.00043311 |  | 2720.6292 | 1.2875 | 0.00026525
|  | 2441.1171 | 1.2841 | -0.00045104 |  | 2720.5689 | 1.2876 | 0.00022203
|  | 2440.9966 | 1.2841 | -0.00047092 |  | 2720.5086 | 1.2876 | 0.00015952
|  | 2440.8761 | 1.2841 | -0.0004938 |  | 2720.4484 | 1.2876 | 9.8085e-05
|  | 2440.7555 | 1.2841 | -0.00051934 |  | 2720.3881 | 1.2875 | 6.584e-05
|  | 2440.635 | 1.284 | -0.00054268 |  | 2720.3278 | 1.2874 | 8.3381e-05
|  | 2440.5145 | 1.284 | -0.00055838 |  | 2720.2676 | 1.2874 | 0.00015973
|  | 2440.3939 | 1.284 | -0.00056423 |  | 2720.2073 | 1.2873 | 0.00028075
|  | 2440.2734 | 1.2839 | -0.00055919 |  | 2720.147 | 1.2874 | 0.00041903
|  | 2440.1529 | 1.2839 | -0.00054583 |  | 2720.0868 | 1.2875 | 0.00053638
|  | 2440.0323 | 1.2839 | -0.00053075 |  | 2720.0265 | 1.2876 | 0.00060276
|  | 2439.9118 | 1.2839 | -0.00051877 |  | 2719.9662 | 1.2878 | 0.0005994
|  | 2439.7913 | 1.2838 | -0.00051115 |  | 2719.906 | 1.2879 | 0.0005306
|  | 2439.6707 | 1.2838 | -0.00050395 |  | 2719.8457 | 1.288 | 0.00041395
|  | 2439.5502 | 1.2838 | -0.00049071 |  | 2719.7854 | 1.2881 | 0.00027976
|  | 2439.4297 | 1.2838 | -0.00046455 |  | 2719.7252 | 1.2881 | 0.00015426
|  | 2439.3092 | 1.2837 | -0.00042435 |  | 2719.6649 | 1.288 | 6.3715e-05
|  | 2439.1886 | 1.2837 | -0.00037476 |  | 2719.6046 | 1.288 | -4.4389e-06
|  | 2439.0681 | 1.2837 | -0.00032591 |  | 2719.5444 | 1.288 | -4.6261e-05
|  | 2438.9476 | 1.2837 | -0.00028868 |  | 2719.4841 | 1.2879 | -7.5544e-05
|  | 2438.827 | 1.2838 | -0.00027062 |  | 2719.4238 | 1.2879 | -0.00010518
|  | 2438.7065 | 1.2838 | -0.00027077 |  | 2719.3636 | 1.2879 | -0.00014729
|  | 2438.586 | 1.2838 | -0.00028213 |  | 2719.3033 | 1.2879 | -0.00020159
|  | 2438.4654 | 1.2838 | -0.00029305 |  | 2719.2431 | 1.2878 | -0.00026209
|  | 2438.3449 | 1.2838 | -0.00029297 |  | 2719.1828 | 1.2877 | -0.00031266
|  | 2438.2244 | 1.2838 | -0.00027876 |  | 2719.1225 | 1.2876 | -0.00033721
|  | 2438.1038 | 1.2838 | -0.00025034 |  | 2719.0623 | 1.2875 | -0.00031898
|  | 2437.9833 | 1.2838 | -0.00021563 |  | 2719.002 | 1.2874 | -0.00025229
|  | 2437.8628 | 1.2838 | -0.00018506 |  | 2718.9417 | 1.2873 | -0.00013908
|  | 2437.7422 | 1.2838 | -0.00016587 |  | 2718.8815 | 1.2872 | 4.414e-06
|  | 2437.6217 | 1.2838 | -0.00016071 |  | 2718.8212 | 1.2872 | 0.00015737
|  | 2437.5012 | 1.2839 | -0.0001661 |  | 2718.7609 | 1.2873 | 0.00029397
|  | 2437.3807 | 1.2839 | -0.00017551 |  | 2718.7007 | 1.2874 | 0.00039632
|  | 2437.2601 | 1.2839 | -0.00018295 |  | 2718.6404 | 1.2875 | 0.00045257
|  | 2437.1396 | 1.2839 | -0.00018623 |  | 2718.5801 | 1.2876 | 0.00046611
|  | 2437.0191 | 1.2839 | -0.00018625 |  | 2718.5199 | 1.2877 | 0.00044707
|  | 2436.8985 | 1.2839 | -0.00018712 |  | 2718.4596 | 1.2878 | 0.00041164
|  | 2436.778 | 1.2839 | -0.00019125 |  | 2718.3993 | 1.2879 | 0.00036999
|  | 2436.6575 | 1.2839 | -0.00019931 |  | 2718.3391 | 1.288 | 0.00032875
|  | 2436.5369 | 1.2839 | -0.00020728 |  | 2718.2788 | 1.288 | 0.00028206
|  | 2436.4164 | 1.2839 | -0.00021081 |  | 2718.2185 | 1.2881 | 0.00022096
|  | 2436.2959 | 1.2839 | -0.00020639 |  | 2718.1583 | 1.2881 | 0.0001337
|  | 2436.1753 | 1.2839 | -0.00019476 |  | 2718.098 | 1.2882 | 1.7043e-05
|  | 2436.0548 | 1.2839 | -0.00018027 |  | 2718.0377 | 1.2882 | -0.00012494
|  | 2435.9343 | 1.284 | -0.0001709 |  | 2717.9775 | 1.2882 | -0.00027368
|  | 2435.8137 | 1.284 | -0.00017208 |  | 2717.9172 | 1.2881 | -0.00040708
|  | 2435.6932 | 1.284 | -0.00018865 |  | 2717.8569 | 1.2879 | -0.00049734
|  | 2435.5727 | 1.2841 | -0.00021957 |  | 2717.7967 | 1.2877 | -0.00052645
|  | 2435.4522 | 1.2841 | -0.00025952 |  | 2717.7364 | 1.2876 | -0.00048454
|  | 2435.3316 | 1.2841 | -0.00030009 |  | 2717.6761 | 1.2874 | -0.00038215
|  | 2435.2111 | 1.2841 | -0.00033542 |  | 2717.6159 | 1.2874 | -0.00024045
|  | 2435.0906 | 1.2841 | -0.00036224 |  | 2717.5556 | 1.2874 | -9.44e-05
|  | 2434.97 | 1.2841 | -0.00038254 |  | 2717.4953 | 1.2875 | 2.2276e-05
|  | 2434.8495 | 1.284 | -0.00040133 |  | 2717.4351 | 1.2875 | 8.1161e-05
|  | 2434.729 | 1.284 | -0.00042403 |  | 2717.3748 | 1.2877 | 7.6135e-05
|  | 2434.6084 | 1.284 | -0.00045301 |  | 2717.3146 | 1.2878 | 1.3797e-05
|  | 2434.4879 | 1.284 | -0.00048697 |  | 2717.2543 | 1.2878 | -8.3861e-05
|  | 2434.3674 | 1.284 | -0.00052069 |  | 2717.194 | 1.2878 | -0.00018559
|  | 2434.2468 | 1.2839 | -0.00054697 |  | 2717.1338 | 1.2877 | -0.00025835
|  | 2434.1263 | 1.2839 | -0.00055904 |  | 2717.0735 | 1.2876 | -0.00028609
|  | 2434.0058 | 1.2838 | -0.00055345 |  | 2717.0132 | 1.2875 | -0.00026827
|  | 2433.8852 | 1.2838 | -0.00052994 |  | 2716.953 | 1.2875 | -0.00022582
|  | 2433.7647 | 1.2837 | -0.00049316 |  | 2716.8927 | 1.2875 | -0.0001846
|  | 2433.6442 | 1.2837 | -0.00045212 |  | 2716.8324 | 1.2875 | -0.00016865
|  | 2433.5237 | 1.2837 | -0.00040695 |  | 2716.7722 | 1.2875 | -0.00018267
|  | 2433.4031 | 1.2837 | -0.00036622 |  | 2716.7119 | 1.2874 | -0.0002147
|  | 2433.2826 | 1.2837 | -0.0003354 |  | 2716.6516 | 1.2874 | -0.00023243
|  | 2433.1621 | 1.2838 | -0.00031661 |  | 2716.5914 | 1.2872 | -0.00020567
|  | 2433.0415 | 1.2838 | -0.00031202 |  | 2716.5311 | 1.2872 | -0.000113
|  | 2432.921 | 1.2838 | -0.00032121 |  | 2716.4708 | 1.2871 | 3.9593e-05
|  | 2432.8005 | 1.2839 | -0.00034329 |  | 2716.4106 | 1.2871 | 0.00022429
|  | 2432.6799 | 1.2839 | -0.00037517 |  | 2716.3503 | 1.2872 | 0.00039487
|  | 2432.5594 | 1.2839 | -0.00041226 |  | 2716.29 | 1.2874 | 0.00050912
|  | 2432.4389 | 1.2839 | -0.0004479 |  | 2716.2298 | 1.2875 | 0.00053874
|  | 2432.3183 | 1.2838 | -0.00047517 |  | 2716.1695 | 1.2877 | 0.00048568
|  | 2432.1978 | 1.2838 | -0.00048837 |  | 2716.1092 | 1.2878 | 0.0003726
|  | 2432.0773 | 1.2837 | -0.00048455 |  | 2716.049 | 1.2879 | 0.000238
|  | 2431.9568 | 1.2837 | -0.00046511 |  | 2715.9887 | 1.2879 | 0.00011537
|  | 2431.8362 | 1.2837 | -0.00043617 |  | 2715.9284 | 1.2879 | 2.5833e-05
|  | 2431.7157 | 1.2837 | -0.00040587 |  | 2715.8682 | 1.2878 | -3.0902e-05
|  | 2431.5952 | 1.2837 | -0.00038381 |  | 2715.8079 | 1.2878 | -6.6244e-05
|  | 2431.4746 | 1.2837 | -0.00037595 |  | 2715.7476 | 1.2877 | -9.7998e-05
|  | 2431.3541 | 1.2837 | -0.00038244 |  | 2715.6874 | 1.2877 | -0.00013232
|  | 2431.2336 | 1.2837 | -0.00040102 |  | 2715.6271 | 1.2876 | -0.00016635
|  | 2431.113 | 1.2837 | -0.00042323 |  | 2715.5669 | 1.2876 | -0.00018386
|  | 2430.9925 | 1.2837 | -0.00044001 |  | 2715.5066 | 1.2875 | -0.00017049
|  | 2430.872 | 1.2837 | -0.00044359 |  | 2715.4463 | 1.2874 | -0.00011628
|  | 2430.7514 | 1.2836 | -0.00043137 |  | 2715.3861 | 1.2873 | -2.9375e-05
|  | 2430.6309 | 1.2836 | -0.00040642 |  | 2715.3258 | 1.2873 | 7.2475e-05
|  | 2430.5104 | 1.2836 | -0.00037559 |  | 2715.2655 | 1.2874 | 0.00016242
|  | 2430.3898 | 1.2836 | -0.0003474 |  | 2715.2053 | 1.2875 | 0.00022061
|  | 2430.2693 | 1.2836 | -0.00032758 |  | 2715.145 | 1.2875 | 0.00023736
|  | 2430.1488 | 1.2836 | -0.00031829 |  | 2715.0847 | 1.2876 | 0.00021961
|  | 2430.0283 | 1.2836 | -0.00031681 |  | 2715.0245 | 1.2876 | 0.0001773
|  | 2429.9077 | 1.2836 | -0.00031832 |  | 2714.9642 | 1.2876 | 0.00013245
|  | 2429.7872 | 1.2836 | -0.00031803 |  | 2714.9039 | 1.2876 | 0.00010222
|  | 2429.6667 | 1.2836 | -0.00031341 |  | 2714.8437 | 1.2876 | 9.9286e-05
|  | 2429.5461 | 1.2836 | -0.00030502 |  | 2714.7834 | 1.2875 | 0.00012422
|  | 2429.4256 | 1.2836 | -0.00029635 |  | 2714.7231 | 1.2875 | 0.00017217
|  | 2429.3051 | 1.2836 | -0.00029039 |  | 2714.6629 | 1.2875 | 0.00023103
|  | 2429.1845 | 1.2836 | -0.00028965 |  | 2714.6026 | 1.2876 | 0.00028903
|  | 2429.064 | 1.2837 | -0.00029261 |  | 2714.5423 | 1.2876 | 0.00033095
|  | 2428.9435 | 1.2837 | -0.00029805 |  | 2714.4821 | 1.2877 | 0.00034686
|  | 2428.8229 | 1.2837 | -0.00030318 |  | 2714.4218 | 1.2878 | 0.0003257
|  | 2428.7024 | 1.2837 | -0.00030695 |  | 2714.3615 | 1.2879 | 0.00026591
|  | 2428.5819 | 1.2837 | -0.00030932 |  | 2714.3013 | 1.288 | 0.00017005
|  | 2428.4613 | 1.2837 | -0.00031263 |  | 2714.241 | 1.288 | 5.3739e-05
|  | 2428.3408 | 1.2837 | -0.00031775 |  | 2714.1807 | 1.288 | -6.4476e-05
|  | 2428.2203 | 1.2837 | -0.00032452 |  | 2714.1205 | 1.2879 | -0.00016029
|  | 2428.0998 | 1.2836 | -0.0003299 |  | 2714.0602 | 1.2878 | -0.00021649
|  | 2427.9792 | 1.2836 | -0.00032975 |  | 2713.9999 | 1.2877 | -0.00022348
|  | 2427.8587 | 1.2836 | -0.00032112 |  | 2713.9397 | 1.2877 | -0.00018859
|  | 2427.7382 | 1.2836 | -0.00030431 |  | 2713.8794 | 1.2876 | -0.0001267
|  | 2427.6176 | 1.2836 | -0.00028315 |  | 2713.8191 | 1.2876 | -6.2741e-05
|  | 2427.4971 | 1.2836 | -0.00026488 |  | 2713.7589 | 1.2876 | -1.484e-05
|  | 2427.3766 | 1.2836 | -0.00025576 |  | 2713.6986 | 1.2877 | 1.7054e-06
|  | 2427.256 | 1.2837 | -0.00026023 |  | 2713.6384 | 1.2877 | -1.3896e-05
|  | 2427.1355 | 1.2837 | -0.00027645 |  | 2713.5781 | 1.2878 | -5.7538e-05
|  | 2427.015 | 1.2837 | -0.00029899 |  | 2713.5178 | 1.2878 | -0.00011665
|  | 2426.8944 | 1.2837 | -0.0003185 |  | 2713.4576 | 1.2878 | -0.00018141
|  | 2426.7739 | 1.2837 | -0.00033211 |  | 2713.3973 | 1.2878 | -0.00024167
|  | 2426.6534 | 1.2837 | -0.00033582 |  | 2713.337 | 1.2877 | -0.00029321
|  | 2426.5329 | 1.2837 | -0.00033262 |  | 2713.2768 | 1.2876 | -0.00032964
|  | 2426.4123 | 1.2837 | -0.00032894 |  | 2713.2165 | 1.2875 | -0.00034835
|  | 2426.2918 | 1.2837 | -0.00033156 |  | 2713.1562 | 1.2875 | -0.00034286
|  | 2426.1713 | 1.2837 | -0.00034417 |  | 2713.096 | 1.2874 | -0.00031117
|  | 2426.0507 | 1.2837 | -0.00036625 |  | 2713.0357 | 1.2873 | -0.00025088
|  | 2425.9302 | 1.2837 | -0.00039225 |  | 2712.9754 | 1.2872 | -0.00016811
|  | 2425.8097 | 1.2837 | -0.00041586 |  | 2712.9152 | 1.2872 | -7.09e-05
|  | 2425.6891 | 1.2836 | -0.00043212 |  | 2712.8549 | 1.2872 | 1.7116e-05
|  | 2425.5686 | 1.2836 | -0.00044022 |  | 2712.7946 | 1.2872 | 0.00010626
|  | 2425.4481 | 1.2836 | -0.00044253 |  | 2712.7344 | 1.2873 | 0.00017723
|  | 2425.3275 | 1.2836 | -0.00044343 |  | 2712.6741 | 1.2874 | 0.00022567
|  | 2425.207 | 1.2835 | -0.00044496 |  | 2712.6138 | 1.2874 | 0.00025136
|  | 2425.0865 | 1.2835 | -0.00044711 |  | 2712.5536 | 1.2875 | 0.00026104
|  | 2424.9659 | 1.2835 | -0.00044495 |  | 2712.4933 | 1.2875 | 0.00025927
|  | 2424.8454 | 1.2835 | -0.00043383 |  | 2712.433 | 1.2876 | 0.00025358
|  | 2424.7249 | 1.2834 | -0.00040949 |  | 2712.3728 | 1.2876 | 0.0002442
|  | 2424.6044 | 1.2834 | -0.00037646 |  | 2712.3125 | 1.2877 | 0.00023138
|  | 2424.4838 | 1.2834 | -0.00033372 |  | 2712.2522 | 1.2877 | 0.00020965
|  | 2424.3633 | 1.2834 | -0.00029138 |  | 2712.192 | 1.2878 | 0.00017494
|  | 2424.2428 | 1.2834 | -0.00025649 |  | 2712.1317 | 1.2878 | 0.00012154
|  | 2424.1222 | 1.2834 | -0.0002331 |  | 2712.0714 | 1.2878 | 5.049e-05
|  | 2424.0017 | 1.2835 | -0.00021972 |  | 2712.0112 | 1.2878 | -3.4855e-05
|  | 2423.8812 | 1.2835 | -0.00021168 |  | 2711.9509 | 1.2878 | -0.00012273
|  | 2423.7606 | 1.2835 | -0.00020325 |  | 2711.8907 | 1.2877 | -0.00020085
|  | 2423.6401 | 1.2835 | -0.00019175 |  | 2711.8304 | 1.2877 | -0.0002519
|  | 2423.5196 | 1.2835 | -0.00017943 |  | 2711.7701 | 1.2875 | -0.00026574
|  | 2423.399 | 1.2836 | -0.00017292 |  | 2711.7099 | 1.2874 | -0.00023647
|  | 2423.2785 | 1.2836 | -0.00018038 |  | 2711.6496 | 1.2873 | -0.00017083
|  | 2423.158 | 1.2837 | -0.00020754 |  | 2711.5893 | 1.2873 | -8.0474e-05
|  | 2423.0374 | 1.2837 | -0.00025445 |  | 2711.5291 | 1.2873 | 1.4722e-05
|  | 2422.9169 | 1.2837 | -0.00031516 |  | 2711.4688 | 1.2873 | 9.9014e-05
|  | 2422.7964 | 1.2837 | -0.00037861 |  | 2711.4085 | 1.2874 | 0.00015897
|  | 2422.6759 | 1.2837 | -0.00043331 |  | 2711.3483 | 1.2874 | 0.00019302
|  | 2422.5553 | 1.2837 | -0.00047053 |  | 2711.288 | 1.2875 | 0.00020432
|  | 2422.4348 | 1.2836 | -0.00048759 |  | 2711.2277 | 1.2875 | 0.00020298
|  | 2422.3143 | 1.2836 | -0.00048752 |  | 2711.1675 | 1.2875 | 0.00019609
|  | 2422.1937 | 1.2835 | -0.00047689 |  | 2711.1072 | 1.2876 | 0.00019024
|  | 2422.0732 | 1.2835 | -0.00046254 |  | 2711.0469 | 1.2876 | 0.00018332
|  | 2421.9527 | 1.2835 | -0.00045142 |  | 2710.9867 | 1.2876 | 0.00017341
|  | 2421.8321 | 1.2835 | -0.00044654 |  | 2710.9264 | 1.2876 | 0.00015502
|  | 2421.7116 | 1.2835 | -0.0004485 |  | 2710.8661 | 1.2877 | 0.00012911
|  | 2421.5911 | 1.2835 | -0.00045536 |  | 2710.8059 | 1.2877 | 9.7716e-05
|  | 2421.4705 | 1.2835 | -0.00046502 |  | 2710.7456 | 1.2877 | 6.9383e-05
|  | 2421.35 | 1.2835 | -0.00047479 |  | 2710.6853 | 1.2876 | 5.0659e-05
|  | 2421.2295 | 1.2834 | -0.00048279 |  | 2710.6251 | 1.2876 | 4.9072e-05
|  | 2421.1089 | 1.2834 | -0.00048682 |  | 2710.5648 | 1.2876 | 6.2908e-05
|  | 2420.9884 | 1.2834 | -0.00048499 |  | 2710.5045 | 1.2876 | 9.1974e-05
|  | 2420.8679 | 1.2834 | -0.0004752 |  | 2710.4443 | 1.2875 | 0.00012948
|  | 2420.7474 | 1.2833 | -0.00045645 |  | 2710.384 | 1.2876 | 0.00016927
|  | 2420.6268 | 1.2833 | -0.00042924 |  | 2710.3237 | 1.2876 | 0.00020168
|  | 2420.5063 | 1.2833 | -0.0003964 |  | 2710.2635 | 1.2877 | 0.00022051
|  | 2420.3858 | 1.2833 | -0.00036201 |  | 2710.2032 | 1.2877 | 0.00021722
|  | 2420.2652 | 1.2833 | -0.00033164 |  | 2710.1429 | 1.2878 | 0.00018955
|  | 2420.1447 | 1.2833 | -0.00030892 |  | 2710.0827 | 1.2878 | 0.0001357
|  | 2420.0242 | 1.2833 | -0.00029737 |  | 2710.0224 | 1.2879 | 6.2187e-05
|  | 2419.9036 | 1.2834 | -0.00029464 |  | 2709.9622 | 1.2879 | -2.3174e-05
|  | 2419.7831 | 1.2834 | -0.00030064 |  | 2709.9019 | 1.2879 | -0.00010525
|  | 2419.6626 | 1.2834 | -0.00031263 |  | 2709.8416 | 1.2878 | -0.0001726
|  | 2419.542 | 1.2834 | -0.00032768 |  | 2709.7814 | 1.2878 | -0.00021473
|  | 2419.4215 | 1.2834 | -0.00034297 |  | 2709.7211 | 1.2877 | -0.00023195
|  | 2419.301 | 1.2834 | -0.00035653 |  | 2709.6608 | 1.2876 | -0.00022862
|  | 2419.1805 | 1.2834 | -0.00036575 |  | 2709.6006 | 1.2876 | -0.00021723
|  | 2419.0599 | 1.2834 | -0.00036959 |  | 2709.5403 | 1.2876 | -0.00020663
|  | 2418.9394 | 1.2834 | -0.00036684 |  | 2709.48 | 1.2875 | -0.00020449
|  | 2418.8189 | 1.2833 | -0.00035839 |  | 2709.4198 | 1.2875 | -0.00020793
|  | 2418.6983 | 1.2833 | -0.00034681 |  | 2709.3595 | 1.2875 | -0.00021055
|  | 2418.5778 | 1.2834 | -0.00033767 |  | 2709.2992 | 1.2874 | -0.00020166
|  | 2418.4573 | 1.2834 | -0.00033536 |  | 2709.239 | 1.2874 | -0.00017628
|  | 2418.3367 | 1.2834 | -0.00034406 |  | 2709.1787 | 1.2873 | -0.00013246
|  | 2418.2162 | 1.2834 | -0.00036383 |  | 2709.1184 | 1.2873 | -7.6779e-05
|  | 2418.0957 | 1.2834 | -0.00039079 |  | 2709.0582 | 1.2873 | -1.6582e-05
|  | 2417.9751 | 1.2834 | -0.00041661 |  | 2708.9979 | 1.2873 | 3.8743e-05
|  | 2417.8546 | 1.2833 | -0.00043253 |  | 2708.9376 | 1.2873 | 8.6405e-05
|  | 2417.7341 | 1.2833 | -0.00043215 |  | 2708.8774 | 1.2874 | 0.00012438
|  | 2417.6135 | 1.2832 | -0.00041267 |  | 2708.8171 | 1.2874 | 0.00015409
|  | 2417.493 | 1.2832 | -0.00037629 |  | 2708.7568 | 1.2874 | 0.00017244
|  | 2417.3725 | 1.2832 | -0.00033164 |  | 2708.6966 | 1.2875 | 0.00017618
|  | 2417.252 | 1.2832 | -0.00028921 |  | 2708.6363 | 1.2875 | 0.00015672
|  | 2417.1314 | 1.2832 | -0.00025906 |  | 2708.576 | 1.2876 | 0.00011182
|  | 2417.0109 | 1.2833 | -0.00024617 |  | 2708.5158 | 1.2876 | 4.2698e-05
|  | 2416.8904 | 1.2833 | -0.00025005 |  | 2708.4555 | 1.2876 | -3.5653e-05
|  | 2416.7698 | 1.2833 | -0.00026493 |  | 2708.3952 | 1.2876 | -0.00010443
|  | 2416.6493 | 1.2833 | -0.00028315 |  | 2708.335 | 1.2875 | -0.00014085
|  | 2416.5288 | 1.2833 | -0.00029683 |  | 2708.2747 | 1.2874 | -0.00014022
|  | 2416.4082 | 1.2833 | -0.00030279 |  | 2708.2144 | 1.2873 | -9.2488e-05
|  | 2416.2877 | 1.2833 | -0.00030107 |  | 2708.1542 | 1.2872 | -1.0157e-05
|  | 2416.1672 | 1.2833 | -0.00029597 |  | 2708.0939 | 1.2872 | 8.676e-05
|  | 2416.0466 | 1.2833 | -0.00029217 |  | 2708.0337 | 1.2872 | 0.00017345
|  | 2415.9261 | 1.2833 | -0.000294 |  | 2707.9734 | 1.2873 | 0.0002357
|  | 2415.8056 | 1.2834 | -0.00030257 |  | 2707.9131 | 1.2873 | 0.00026834
|  | 2415.685 | 1.2834 | -0.00031633 |  | 2707.8529 | 1.2874 | 0.00028078
|  | 2415.5645 | 1.2834 | -0.00033156 |  | 2707.7926 | 1.2874 | 0.00028503
|  | 2415.444 | 1.2834 | -0.00034438 |  | 2707.7323 | 1.2874 | 0.0002939
|  | 2415.3235 | 1.2834 | -0.00035434 |  | 2707.6721 | 1.2875 | 0.00030931
|  | 2415.2029 | 1.2834 | -0.0003603 |  | 2707.6118 | 1.2875 | 0.00032725
|  | 2415.0824 | 1.2833 | -0.00036319 |  | 2707.5515 | 1.2875 | 0.00033504
|  | 2414.9619 | 1.2833 | -0.00036577 |  | 2707.4913 | 1.2876 | 0.00032522
|  | 2414.8413 | 1.2833 | -0.00036915 |  | 2707.431 | 1.2876 | 0.00029338
|  | 2414.7208 | 1.2834 | -0.00037556 |  | 2707.3707 | 1.2877 | 0.00024764
|  | 2414.6003 | 1.2834 | -0.0003837 |  | 2707.3105 | 1.2877 | 0.00019794
|  | 2414.4797 | 1.2834 | -0.00039408 |  | 2707.2502 | 1.2877 | 0.00015784
|  | 2414.3592 | 1.2834 | -0.0004058 |  | 2707.1899 | 1.2876 | 0.0001313
|  | 2414.2387 | 1.2834 | -0.00041983 |  | 2707.1297 | 1.2876 | 0.00011764
|  | 2414.1181 | 1.2834 | -0.00043631 |  | 2707.0694 | 1.2876 | 0.00010678
|  | 2413.9976 | 1.2834 | -0.00045685 |  | 2707.0091 | 1.2876 | 9.1739e-05
|  | 2413.8771 | 1.2834 | -0.00048097 |  | 2706.9489 | 1.2876 | 6.6996e-05
|  | 2413.7566 | 1.2833 | -0.00050779 |  | 2706.8886 | 1.2876 | 3.9058e-05
|  | 2413.636 | 1.2833 | -0.00053467 |  | 2706.8283 | 1.2875 | 1.6745e-05
|  | 2413.5155 | 1.2833 | -0.00055846 |  | 2706.7681 | 1.2875 | 1.4455e-05
|  | 2413.395 | 1.2833 | -0.00057426 |  | 2706.7078 | 1.2874 | 3.7903e-05
|  | 2413.2744 | 1.2832 | -0.00057968 |  | 2706.6475 | 1.2874 | 8.7105e-05
|  | 2413.1539 | 1.2832 | -0.00057249 |  | 2706.5873 | 1.2874 | 0.00014953
|  | 2413.0334 | 1.2831 | -0.00055246 |  | 2706.527 | 1.2874 | 0.00020946
|  | 2412.9128 | 1.2831 | -0.00052133 |  | 2706.4667 | 1.2874 | 0.00024928
|  | 2412.7923 | 1.2831 | -0.00048337 |  | 2706.4065 | 1.2875 | 0.00026117
|  | 2412.6718 | 1.2831 | -0.00044498 |  | 2706.3462 | 1.2875 | 0.00024341
|  | 2412.5512 | 1.2831 | -0.00041326 |  | 2706.286 | 1.2876 | 0.00020768
|  | 2412.4307 | 1.2831 | -0.00039375 |  | 2706.2257 | 1.2876 | 0.00016763
|  | 2412.3102 | 1.2832 | -0.00039176 |  | 2706.1654 | 1.2875 | 0.00014118
|  | 2412.1896 | 1.2832 | -0.00040738 |  | 2706.1052 | 1.2875 | 0.00013805
|  | 2412.0691 | 1.2832 | -0.00043847 |  | 2706.0449 | 1.2874 | 0.00016258
|  | 2411.9486 | 1.2832 | -0.00047804 |  | 2705.9846 | 1.2874 | 0.00021398
|  | 2411.8281 | 1.2832 | -0.00051824 |  | 2705.9244 | 1.2874 | 0.00028604
|  | 2411.7075 | 1.2832 | -0.00054969 |  | 2705.8641 | 1.2874 | 0.00036522
|  | 2411.587 | 1.2831 | -0.00056624 |  | 2705.8038 | 1.2874 | 0.00044
|  | 2411.4665 | 1.2831 | -0.00056502 |  | 2705.7436 | 1.2875 | 0.00049782
|  | 2411.3459 | 1.283 | -0.00054816 |  | 2705.6833 | 1.2876 | 0.00053301
|  | 2411.2254 | 1.283 | -0.00052033 |  | 2705.623 | 1.2876 | 0.00054156
|  | 2411.1049 | 1.283 | -0.00049004 |  | 2705.5628 | 1.2877 | 0.00052838
|  | 2410.9843 | 1.283 | -0.00046537 |  | 2705.5025 | 1.2878 | 0.00049827
|  | 2410.8638 | 1.283 | -0.00044817 |  | 2705.4422 | 1.2878 | 0.00046165
|  | 2410.7433 | 1.283 | -0.00044138 |  | 2705.382 | 1.2879 | 0.00042397
|  | 2410.6227 | 1.283 | -0.00044374 |  | 2705.3217 | 1.2879 | 0.00039101
|  | 2410.5022 | 1.283 | -0.0004504 |  | 2705.2614 | 1.2879 | 0.00036066
|  | 2410.3817 | 1.283 | -0.00045647 |  | 2705.2012 | 1.288 | 0.00033087
|  | 2410.2611 | 1.283 | -0.00045771 |  | 2705.1409 | 1.288 | 0.00029414
|  | 2410.1406 | 1.283 | -0.00045395 |  | 2705.0806 | 1.288 | 0.00024884
|  | 2410.0201 | 1.283 | -0.00044679 |  | 2705.0204 | 1.288 | 0.00019248
|  | 2409.8996 | 1.283 | -0.00044185 |  | 2704.9601 | 1.288 | 0.00013088
|  | 2409.779 | 1.283 | -0.00044359 |  | 2704.8998 | 1.288 | 6.8049e-05
|  | 2409.6585 | 1.283 | -0.00045602 |  | 2704.8396 | 1.288 | 1.1357e-05
|  | 2409.538 | 1.283 | -0.00047875 |  | 2704.7793 | 1.288 | -3.7654e-05
|  | 2409.4174 | 1.283 | -0.0005089 |  | 2704.719 | 1.288 | -7.7433e-05
|  | 2409.2969 | 1.283 | -0.00053877 |  | 2704.6588 | 1.2879 | -0.00011331
|  | 2409.1764 | 1.283 | -0.00056094 |  | 2704.5985 | 1.2879 | -0.00014706
|  | 2409.0558 | 1.2829 | -0.0005672 |  | 2704.5383 | 1.2879 | -0.00018198
|  | 2408.9353 | 1.2829 | -0.00055426 |  | 2704.478 | 1.2878 | -0.00021528
|  | 2408.8148 | 1.2828 | -0.00052158 |  | 2704.4177 | 1.2878 | -0.00024342
|  | 2408.6942 | 1.2828 | -0.00047739 |  | 2704.3575 | 1.2877 | -0.00025791
|  | 2408.5737 | 1.2828 | -0.00042083 |  | 2704.2972 | 1.2876 | -0.00025455
|  | 2408.4532 | 1.2828 | -0.00036299 |  | 2704.2369 | 1.2875 | -0.00022749
|  | 2408.3326 | 1.2828 | -0.00031102 |  | 2704.1767 | 1.2874 | -0.00017772
|  | 2408.2121 | 1.2828 | -0.0002701 |  | 2704.1164 | 1.2874 | -0.00010562
|  | 2408.0916 | 1.2828 | -0.00024287 |  | 2704.0561 | 1.2873 | -1.7272e-05
|  | 2407.9711 | 1.2829 | -0.00022998 |  | 2703.9959 | 1.2873 | 8.2381e-05
|  | 2407.8505 | 1.2829 | -0.00022848 |  | 2703.9356 | 1.2874 | 0.00018345
|  | 2407.73 | 1.283 | -0.00023671 |  | 2703.8753 | 1.2874 | 0.00027766
|  | 2407.6095 | 1.283 | -0.00025092 |  | 2703.8151 | 1.2875 | 0.00035207
|  | 2407.4889 | 1.283 | -0.00026885 |  | 2703.7548 | 1.2876 | 0.00039668
|  | 2407.3684 | 1.283 | -0.00028761 |  | 2703.6945 | 1.2877 | 0.00041241
|  | 2407.2479 | 1.283 | -0.00030634 |  | 2703.6343 | 1.2878 | 0.00039249
|  | 2407.1273 | 1.283 | -0.00032398 |  | 2703.574 | 1.2879 | 0.00033956
|  | 2407.0068 | 1.283 | -0.00034127 |  | 2703.5137 | 1.2879 | 0.00026758
|  | 2406.8863 | 1.283 | -0.00035955 |  | 2703.4535 | 1.288 | 0.00019052
|  | 2406.7657 | 1.2831 | -0.00038042 |  | 2703.3932 | 1.288 | 0.00012496
|  | 2406.6452 | 1.2831 | -0.00040453 |  | 2703.3329 | 1.288 | 7.8974e-05
|  | 2406.5247 | 1.283 | -0.000432 |  | 2703.2727 | 1.288 | 5.4623e-05
|  | 2406.4041 | 1.283 | -0.00045844 |  | 2703.2124 | 1.2879 | 4.1569e-05
|  | 2406.2836 | 1.283 | -0.00048564 |  | 2703.1521 | 1.288 | 2.7802e-05
|  | 2406.1631 | 1.283 | -0.00050828 |  | 2703.0919 | 1.288 | -3.1381e-06
|  | 2406.0426 | 1.283 | -0.00052426 |  | 2703.0316 | 1.2881 | -5.8975e-05
|  | 2405.922 | 1.2829 | -0.00053279 |  | 2702.9713 | 1.2881 | -0.00014248
|  | 2405.8015 | 1.2829 | -0.0005357 |  | 2702.9111 | 1.2881 | -0.00024389
|  | 2405.681 | 1.2829 | -0.00053516 |  | 2702.8508 | 1.288 | -0.0003502
|  | 2405.5604 | 1.2829 | -0.00053351 |  | 2702.7905 | 1.288 | -0.00044322
|  | 2405.4399 | 1.2829 | -0.00053104 |  | 2702.7303 | 1.2878 | -0.00051059
|  | 2405.3194 | 1.2828 | -0.00052774 |  | 2702.67 | 1.2877 | -0.00054285
|  | 2405.1988 | 1.2828 | -0.00052106 |  | 2702.6098 | 1.2876 | -0.00054064
|  | 2405.0783 | 1.2828 | -0.00050992 |  | 2702.5495 | 1.2875 | -0.0005075
|  | 2404.9578 | 1.2828 | -0.00049493 |  | 2702.4892 | 1.2874 | -0.00045369
|  | 2404.8372 | 1.2828 | -0.00047774 |  | 2702.429 | 1.2874 | -0.00038605
|  | 2404.7167 | 1.2828 | -0.00046191 |  | 2702.3687 | 1.2873 | -0.00031429
|  | 2404.5962 | 1.2827 | -0.00045007 |  | 2702.3084 | 1.2873 | -0.00024193
|  | 2404.4757 | 1.2827 | -0.00044226 |  | 2702.2482 | 1.2873 | -0.00017482
|  | 2404.3551 | 1.2827 | -0.00043681 |  | 2702.1879 | 1.2873 | -0.00011346
|  | 2404.2346 | 1.2827 | -0.0004299 |  | 2702.1276 | 1.2873 | -6.2043e-05
|  | 2404.1141 | 1.2827 | -0.0004194 |  | 2702.0674 | 1.2873 | -2.0105e-05
|  | 2403.9935 | 1.2827 | -0.00040133 |  | 2702.0071 | 1.2873 | 1.0294e-05
|  | 2403.873 | 1.2827 | -0.00037809 |  | 2701.9468 | 1.2874 | 3.2613e-05
|  | 2403.7525 | 1.2827 | -0.00035399 |  | 2701.8866 | 1.2874 | 4.8043e-05
|  | 2403.6319 | 1.2827 | -0.00033481 |  | 2701.8263 | 1.2874 | 6.331e-05
|  | 2403.5114 | 1.2827 | -0.00032527 |  | 2701.766 | 1.2874 | 8.0716e-05
|  | 2403.3909 | 1.2828 | -0.00032626 |  | 2701.7058 | 1.2874 | 0.00010503
|  | 2403.2703 | 1.2828 | -0.00033526 |  | 2701.6455 | 1.2874 | 0.00013367
|  | 2403.1498 | 1.2828 | -0.00034774 |  | 2701.5852 | 1.2875 | 0.000165
|  | 2403.0293 | 1.2828 | -0.00035828 |  | 2701.525 | 1.2875 | 0.00018762
|  | 2402.9087 | 1.2828 | -0.00036451 |  | 2701.4647 | 1.2875 | 0.00020387
|  | 2402.7882 | 1.2828 | -0.00036725 |  | 2701.4044 | 1.2876 | 0.0002037
|  | 2402.6677 | 1.2828 | -0.00037015 |  | 2701.3442 | 1.2876 | 0.00018702
|  | 2402.5472 | 1.2828 | -0.00037617 |  | 2701.2839 | 1.2877 | 0.0001554
|  | 2402.4266 | 1.2828 | -0.00038803 |  | 2701.2236 | 1.2877 | 0.00011835
|  | 2402.3061 | 1.2828 | -0.00040377 |  | 2701.1634 | 1.2877 | 8.3156e-05
|  | 2402.1856 | 1.2828 | -0.00041962 |  | 2701.1031 | 1.2877 | 5.8431e-05
|  | 2402.065 | 1.2828 | -0.0004303 |  | 2701.0428 | 1.2877 | 4.4584e-05
|  | 2401.9445 | 1.2827 | -0.0004329 |  | 2700.9826 | 1.2877 | 3.8491e-05
|  | 2401.824 | 1.2827 | -0.00042717 |  | 2700.9223 | 1.2877 | 2.7191e-05
|  | 2401.7034 | 1.2827 | -0.00041461 |  | 2700.8621 | 1.2878 | -8.4368e-07
|  | 2401.5829 | 1.2827 | -0.00039837 |  | 2700.8018 | 1.2878 | -5.7474e-05
|  | 2401.4624 | 1.2827 | -0.00038244 |  | 2700.7415 | 1.2878 | -0.00014218
|  | 2401.3418 | 1.2827 | -0.00036724 |  | 2700.6813 | 1.2878 | -0.00024582
|  | 2401.2213 | 1.2827 | -0.00035245 |  | 2700.621 | 1.2877 | -0.00034349
|  | 2401.1008 | 1.2827 | -0.00033636 |  | 2700.5607 | 1.2876 | -0.00040813
|  | 2400.9802 | 1.2827 | -0.00031975 |  | 2700.5005 | 1.2874 | -0.00041177
|  | 2400.8597 | 1.2827 | -0.00030516 |  | 2700.4402 | 1.2873 | -0.00034177
|  | 2400.7392 | 1.2827 | -0.00029792 |  | 2700.3799 | 1.2871 | -0.00020234
|  | 2400.6187 | 1.2828 | -0.00030249 |  | 2700.3197 | 1.2871 | -2.2297e-05
|  | 2400.4981 | 1.2828 | -0.00032174 |  | 2700.2594 | 1.2871 | 0.00015837
|  | 2400.3776 | 1.2828 | -0.00035301 |  | 2700.1991 | 1.2873 | 0.00029293
|  | 2400.2571 | 1.2828 | -0.00039031 |  | 2700.1389 | 1.2874 | 0.00034982
|  | 2400.1365 | 1.2828 | -0.00042476 |  | 2700.0786 | 1.2876 | 0.00031681
|  | 2400.016 | 1.2828 | -0.00044997 |  | 2700.0183 | 1.2877 | 0.00021198
|  | 2399.8955 | 1.2827 | -0.00046284 |  | 2699.9581 | 1.2877 | 7.3523e-05
|  | 2399.7749 | 1.2827 | -0.00046599 |  | 2699.8978 | 1.2877 | -4.8175e-05
|  | 2399.6544 | 1.2827 | -0.00046512 |  | 2699.8375 | 1.2875 | -0.00011202
|  | 2399.5339 | 1.2827 | -0.0004659 |  | 2699.7773 | 1.2874 | -9.5077e-05
|  | 2399.4133 | 1.2827 | -0.00047093 |  | 2699.717 | 1.2873 | -4.1992e-06
|  | 2399.2928 | 1.2827 | -0.00047959 |  | 2699.6567 | 1.2873 | 0.00013161
|  | 2399.1723 | 1.2826 | -0.00048651 |  | 2699.5965 | 1.2873 | 0.00026841
|  | 2399.0518 | 1.2826 | -0.00048624 |  | 2699.5362 | 1.2874 | 0.00036857
|  | 2398.9312 | 1.2826 | -0.00047547 |  | 2699.4759 | 1.2875 | 0.00040847
|  | 2398.8107 | 1.2826 | -0.00045564 |  | 2699.4157 | 1.2876 | 0.00039092
|  | 2398.6902 | 1.2826 | -0.0004315 |  | 2699.3554 | 1.2877 | 0.00033596
|  | 2398.5696 | 1.2826 | -0.0004103 |  | 2699.2951 | 1.2878 | 0.0002777
|  | 2398.4491 | 1.2826 | -0.00039677 |  | 2699.2349 | 1.2877 | 0.00024497
|  | 2398.3286 | 1.2826 | -0.00039215 |  | 2699.1746 | 1.2878 | 0.00024142
|  | 2398.208 | 1.2826 | -0.00039263 |  | 2699.1143 | 1.2878 | 0.0002675
|  | 2398.0875 | 1.2826 | -0.00039322 |  | 2699.0541 | 1.2878 | 0.00030416
|  | 2397.967 | 1.2826 | -0.00038969 |  | 2698.9938 | 1.2879 | 0.00031878
|  | 2397.8464 | 1.2826 | -0.00038224 |  | 2698.9336 | 1.288 | 0.00028611
|  | 2397.7259 | 1.2826 | -0.00037465 |  | 2698.8733 | 1.2882 | 0.00018957
|  | 2397.6054 | 1.2826 | -0.00037329 |  | 2698.813 | 1.2883 | 3.4975e-05
|  | 2397.4848 | 1.2826 | -0.00038349 |  | 2698.7528 | 1.2883 | -0.00015834
|  | 2397.3643 | 1.2826 | -0.00040413 |  | 2698.6925 | 1.2882 | -0.00035533
|  | 2397.2438 | 1.2826 | -0.00043473 |  | 2698.6322 | 1.2881 | -0.00052175
|  | 2397.1233 | 1.2826 | -0.00046684 |  | 2698.572 | 1.2879 | -0.00062556
|  | 2397.0027 | 1.2826 | -0.00049134 |  | 2698.5117 | 1.2877 | -0.00065133
|  | 2396.8822 | 1.2826 | -0.00050305 |  | 2698.4514 | 1.2875 | -0.00059598
|  | 2396.7617 | 1.2825 | -0.00049987 |  | 2698.3912 | 1.2874 | -0.00047792
|  | 2396.6411 | 1.2825 | -0.00048613 |  | 2698.3309 | 1.2873 | -0.00032367
|  | 2396.5206 | 1.2825 | -0.000467 |  | 2698.2706 | 1.2874 | -0.0001707
|  | 2396.4001 | 1.2825 | -0.00044779 |  | 2698.2104 | 1.2874 | -5.1905e-05
|  | 2396.2795 | 1.2825 | -0.00043023 |  | 2698.1501 | 1.2876 | 5.3277e-06
|  | 2396.159 | 1.2825 | -0.00041378 |  | 2698.0898 | 1.2877 | -7.7957e-06
|  | 2396.0385 | 1.2825 | -0.00039553 |  | 2698.0296 | 1.2878 | -8.7918e-05
|  | 2395.9179 | 1.2824 | -0.00037421 |  | 2697.9693 | 1.2879 | -0.00021434
|  | 2395.7974 | 1.2825 | -0.00035077 |  | 2697.909 | 1.2879 | -0.00036311
|  | 2395.6769 | 1.2825 | -0.00032982 |  | 2697.8488 | 1.2878 | -0.00050757
|  | 2395.5563 | 1.2825 | -0.00031637 |  | 2697.7885 | 1.2877 | -0.00063008
|  | 2395.4358 | 1.2825 | -0.00031544 |  | 2697.7282 | 1.2876 | -0.00071868
|  | 2395.3153 | 1.2825 | -0.000327 |  | 2697.668 | 1.2875 | -0.00077133
|  | 2395.1948 | 1.2826 | -0.00034799 |  | 2697.6077 | 1.2873 | -0.0007841
|  | 2395.0742 | 1.2826 | -0.00036976 |  | 2697.5474 | 1.2871 | -0.00075468
|  | 2394.9537 | 1.2826 | -0.00038946 |  | 2697.4872 | 1.2869 | -0.00067491
|  | 2394.8332 | 1.2825 | -0.00039975 |  | 2697.4269 | 1.2868 | -0.00054142
|  | 2394.7126 | 1.2825 | -0.00039982 |  | 2697.3666 | 1.2867 | -0.00035396
|  | 2394.5921 | 1.2825 | -0.00039216 |  | 2697.3064 | 1.2866 | -0.00012878
|  | 2394.4716 | 1.2825 | -0.00038296 |  | 2697.2461 | 1.2867 | 0.00010722
|  | 2394.351 | 1.2825 | -0.00037831 |  | 2697.1858 | 1.2868 | 0.00031475
|  | 2394.2305 | 1.2826 | -0.00038361 |  | 2697.1256 | 1.287 | 0.00045985
|  | 2394.11 | 1.2826 | -0.00040046 |  | 2697.0653 | 1.2872 | 0.00051826
|  | 2393.9894 | 1.2826 | -0.00042835 |  | 2697.0051 | 1.2874 | 0.00049001
|  | 2393.8689 | 1.2826 | -0.00046324 |  | 2696.9448 | 1.2875 | 0.0004009
|  | 2393.7484 | 1.2826 | -0.00050039 |  | 2696.8845 | 1.2876 | 0.00027301
|  | 2393.6278 | 1.2826 | -0.00053378 |  | 2696.8243 | 1.2876 | 0.00014416
|  | 2393.5073 | 1.2825 | -0.00055935 |  | 2696.764 | 1.2876 | 4.5823e-05
|  | 2393.3868 | 1.2825 | -0.00057345 |  | 2696.7037 | 1.2875 | -1.0472e-05
|  | 2393.2663 | 1.2825 | -0.00057635 |  | 2696.6435 | 1.2875 | -2.676e-05
|  | 2393.1457 | 1.2824 | -0.00056958 |  | 2696.5832 | 1.2874 | -1.9497e-05
|  | 2393.0252 | 1.2824 | -0.00055752 |  | 2696.5229 | 1.2874 | -4.7633e-06
|  | 2392.9047 | 1.2824 | -0.00054436 |  | 2696.4627 | 1.2874 | 2.521e-06
|  | 2392.7841 | 1.2824 | -0.00053465 |  | 2696.4024 | 1.2874 | -7.304e-07
|  | 2392.6636 | 1.2824 | -0.00052763 |  | 2696.3421 | 1.2874 | -1.4882e-05
|  | 2392.5431 | 1.2824 | -0.00052301 |  | 2696.2819 | 1.2874 | -3.3578e-05
|  | 2392.4225 | 1.2823 | -0.00051642 |  | 2696.2216 | 1.2874 | -5.4891e-05
|  | 2392.302 | 1.2823 | -0.00050438 |  | 2696.1613 | 1.2874 | -7.4051e-05
|  | 2392.1815 | 1.2823 | -0.00048424 |  | 2696.1011 | 1.2873 | -8.985e-05
|  | 2392.0609 | 1.2823 | -0.00045754 |  | 2696.0408 | 1.2873 | -9.5527e-05
|  | 2391.9404 | 1.2823 | -0.00042871 |  | 2695.9805 | 1.2872 | -8.4441e-05
|  | 2391.8199 | 1.2823 | -0.00040536 |  | 2695.9203 | 1.2871 | -4.6331e-05
|  | 2391.6994 | 1.2823 | -0.00039297 |  | 2695.86 | 1.2871 | 2.0583e-05
|  | 2391.5788 | 1.2824 | -0.00039533 |  | 2695.7997 | 1.287 | 0.00011321
|  | 2391.4583 | 1.2824 | -0.00041098 |  | 2695.7395 | 1.287 | 0.00021509
|  | 2391.3378 | 1.2824 | -0.00043489 |  | 2695.6792 | 1.2871 | 0.00030785
|  | 2391.2172 | 1.2824 | -0.00045997 |  | 2695.6189 | 1.2871 | 0.0003728
|  | 2391.0967 | 1.2824 | -0.00048087 |  | 2695.5587 | 1.2872 | 0.00040472
|  | 2390.9762 | 1.2824 | -0.00049402 |  | 2695.4984 | 1.2872 | 0.00040902
|  | 2390.8556 | 1.2824 | -0.00050027 |  | 2695.4381 | 1.2873 | 0.00040678
|  | 2390.7351 | 1.2823 | -0.00050198 |  | 2695.3779 | 1.2873 | 0.00041766
|  | 2390.6146 | 1.2823 | -0.00050258 |  | 2695.3176 | 1.2873 | 0.00045798
|  | 2390.494 | 1.2823 | -0.00050282 |  | 2695.2574 | 1.2873 | 0.00052543
|  | 2390.3735 | 1.2823 | -0.00050383 |  | 2695.1971 | 1.2873 | 0.00060611
|  | 2390.253 | 1.2823 | -0.00050408 |  | 2695.1368 | 1.2874 | 0.00067342
|  | 2390.1324 | 1.2823 | -0.00050326 |  | 2695.0766 | 1.2876 | 0.00070586
|  | 2390.0119 | 1.2823 | -0.000501 |  | 2695.0163 | 1.2877 | 0.00068852
|  | 2389.8914 | 1.2823 | -0.00049953 |  | 2694.956 | 1.2878 | 0.00062599
|  | 2389.7709 | 1.2823 | -0.00050035 |  | 2694.8958 | 1.2879 | 0.00053058
|  | 2389.6503 | 1.2823 | -0.00050506 |  | 2694.8355 | 1.288 | 0.00042404
|  | 2389.5298 | 1.2823 | -0.00051219 |  | 2694.7752 | 1.288 | 0.00032134
|  | 2389.4093 | 1.2823 | -0.00051992 |  | 2694.715 | 1.288 | 0.00023983
|  | 2389.2887 | 1.2823 | -0.00052432 |  | 2694.6547 | 1.2879 | 0.00016149
|  | 2389.1682 | 1.2823 | -0.00052439 |  | 2694.5944 | 1.2879 | 9.4375e-05
|  | 2389.0477 | 1.2823 | -0.00052033 |  | 2694.5342 | 1.2879 | 3.6862e-05
|  | 2388.9271 | 1.2823 | -0.00051538 |  | 2694.4739 | 1.2878 | -6.4013e-06
|  | 2388.8066 | 1.2823 | -0.00051387 |  | 2694.4136 | 1.2878 | -3.1094e-05
|  | 2388.6861 | 1.2823 | -0.00051934 |  | 2694.3534 | 1.2877 | -3.2106e-05
|  | 2388.5655 | 1.2823 | -0.00053277 |  | 2694.2931 | 1.2877 | -1.4727e-05
|  | 2388.445 | 1.2823 | -0.00055304 |  | 2694.2328 | 1.2877 | 1.1989e-05
|  | 2388.3245 | 1.2823 | -0.00057524 |  | 2694.1726 | 1.2876 | 3.0768e-05
|  | 2388.2039 | 1.2823 | -0.00060002 |  | 2694.1123 | 1.2877 | 3.08e-05
|  | 2388.0834 | 1.2823 | -0.00062454 |  | 2694.052 | 1.2877 | 8.2768e-06
|  | 2387.9629 | 1.2822 | -0.00064937 |  | 2693.9918 | 1.2877 | -2.3573e-05
|  | 2387.8424 | 1.2822 | -0.00067538 |  | 2693.9315 | 1.2876 | -4.6219e-05
|  | 2387.7218 | 1.2822 | -0.00070241 |  | 2693.8712 | 1.2875 | -3.762e-05
|  | 2387.6013 | 1.2821 | -0.00072693 |  | 2693.811 | 1.2875 | 1.0377e-05
|  | 2387.4808 | 1.2821 | -0.00074279 |  | 2693.7507 | 1.2875 | 9.2041e-05
|  | 2387.3602 | 1.282 | -0.00074119 |  | 2693.6904 | 1.2875 | 0.00018263
|  | 2387.2397 | 1.282 | -0.00071714 |  | 2693.6302 | 1.2876 | 0.00025286
|  | 2387.1192 | 1.2819 | -0.0006681 |  | 2693.5699 | 1.2877 | 0.00027499
|  | 2386.9986 | 1.2819 | -0.00060042 |  | 2693.5096 | 1.2878 | 0.00024134
|  | 2386.8781 | 1.2818 | -0.00052469 |  | 2693.4494 | 1.2878 | 0.00016026
|  | 2386.7576 | 1.2819 | -0.00045494 |  | 2693.3891 | 1.2879 | 5.9207e-05
|  | 2386.637 | 1.2819 | -0.00040272 |  | 2693.3289 | 1.2878 | -3.3703e-05
|  | 2386.5165 | 1.282 | -0.00037447 |  | 2693.2686 | 1.2878 | -9.3916e-05
|  | 2386.396 | 1.282 | -0.00036985 |  | 2693.2083 | 1.2877 | -0.00011541
|  | 2386.2755 | 1.282 | -0.00038301 |  | 2693.1481 | 1.2876 | -0.00010514
|  | 2386.1549 | 1.2821 | -0.00040477 |  | 2693.0878 | 1.2876 | -8.2895e-05
|  | 2386.0344 | 1.2821 | -0.00042622 |  | 2693.0275 | 1.2876 | -6.5094e-05
|  | 2385.9139 | 1.2821 | -0.00044575 |  | 2692.9673 | 1.2876 | -6.3843e-05
|  | 2385.7933 | 1.2821 | -0.00046109 |  | 2692.907 | 1.2876 | -7.5081e-05
|  | 2385.6728 | 1.2821 | -0.00047274 |  | 2692.8467 | 1.2875 | -8.8991e-05
|  | 2385.5523 | 1.2821 | -0.00048354 |  | 2692.7865 | 1.2875 | -8.8774e-05
|  | 2385.4317 | 1.2821 | -0.00049376 |  | 2692.7262 | 1.2874 | -6.4418e-05
|  | 2385.3112 | 1.282 | -0.00050362 |  | 2692.6659 | 1.2874 | -1.2396e-05
|  | 2385.1907 | 1.282 | -0.00051031 |  | 2692.6057 | 1.2874 | 5.8666e-05
|  | 2385.0701 | 1.282 | -0.00051291 |  | 2692.5454 | 1.2874 | 0.00013718
|  | 2384.9496 | 1.282 | -0.00051033 |  | 2692.4851 | 1.2874 | 0.00020605
|  | 2384.8291 | 1.282 | -0.00050468 |  | 2692.4249 | 1.2875 | 0.00025442
|  | 2384.7085 | 1.282 | -0.00049795 |  | 2692.3646 | 1.2876 | 0.00028143
|  | 2384.588 | 1.282 | -0.00049249 |  | 2692.3043 | 1.2877 | 0.00028237
|  | 2384.4675 | 1.282 | -0.00048917 |  | 2692.2441 | 1.2877 | 0.00025769
|  | 2384.347 | 1.282 | -0.00048752 |  | 2692.1838 | 1.2878 | 0.00021333
|  | 2384.2264 | 1.282 | -0.00048707 |  | 2692.1235 | 1.2878 | 0.00015148
|  | 2384.1059 | 1.282 | -0.00048725 |  | 2692.0633 | 1.2879 | 7.7221e-05
|  | 2383.9854 | 1.282 | -0.00048952 |  | 2692.003 | 1.2879 | -7.416e-06
|  | 2383.8648 | 1.282 | -0.00049697 |  | 2691.9427 | 1.2879 | -9.5186e-05
|  | 2383.7443 | 1.282 | -0.00051065 |  | 2691.8825 | 1.2878 | -0.00017974
|  | 2383.6238 | 1.282 | -0.00053478 |  | 2691.8222 | 1.2878 | -0.00024822
|  | 2383.5032 | 1.282 | -0.00056697 |  | 2691.7619 | 1.2876 | -0.00029044
|  | 2383.3827 | 1.282 | -0.00060219 |  | 2691.7017 | 1.2875 | -0.00029424
|  | 2383.2622 | 1.2819 | -0.00063285 |  | 2691.6414 | 1.2874 | -0.000257
|  | 2383.1416 | 1.2819 | -0.00065052 |  | 2691.5812 | 1.2873 | -0.00017941
|  | 2383.0211 | 1.2818 | -0.00064956 |  | 2691.5209 | 1.2873 | -7.4479e-05
|  | 2382.9006 | 1.2818 | -0.00062838 |  | 2691.4606 | 1.2873 | 4.2778e-05
|  | 2382.78 | 1.2817 | -0.00059052 |  | 2691.4004 | 1.2873 | 0.00015216
|  | 2382.6595 | 1.2817 | -0.00054467 |  | 2691.3401 | 1.2873 | 0.00024121
|  | 2382.539 | 1.2817 | -0.0005003 |  | 2691.2798 | 1.2874 | 0.00030168
|  | 2382.4185 | 1.2817 | -0.00046643 |  | 2691.2196 | 1.2875 | 0.00033816
|  | 2382.2979 | 1.2818 | -0.00044795 |  | 2691.1593 | 1.2876 | 0.00035705
|  | 2382.1774 | 1.2818 | -0.00044476 |  | 2691.099 | 1.2876 | 0.00036936
|  | 2382.0569 | 1.2818 | -0.00045268 |  | 2691.0388 | 1.2877 | 0.00037737
|  | 2381.9363 | 1.2818 | -0.00046467 |  | 2690.9785 | 1.2878 | 0.00037885
|  | 2381.8158 | 1.2818 | -0.00047396 |  | 2690.9182 | 1.2878 | 0.00036242
|  | 2381.6953 | 1.2818 | -0.00047557 |  | 2690.858 | 1.2879 | 0.00031932
|  | 2381.5747 | 1.2817 | -0.00046765 |  | 2690.7977 | 1.288 | 0.00024402
|  | 2381.4542 | 1.2817 | -0.00045397 |  | 2690.7374 | 1.2881 | 0.00014657
|  | 2381.3337 | 1.2817 | -0.00043461 |  | 2690.6772 | 1.2881 | 4.4029e-05
|  | 2381.2131 | 1.2817 | -0.00041502 |  | 2690.6169 | 1.2881 | -3.8649e-05
|  | 2381.0926 | 1.2817 | -0.00039798 |  | 2690.5566 | 1.288 | -8.5882e-05
|  | 2380.9721 | 1.2817 | -0.00038424 |  | 2690.4964 | 1.288 | -9.3367e-05
|  | 2380.8515 | 1.2817 | -0.00037171 |  | 2690.4361 | 1.288 | -7.9066e-05
|  | 2380.731 | 1.2817 | -0.00035797 |  | 2690.3758 | 1.288 | -7.0148e-05
|  | 2380.6105 | 1.2817 | -0.00033978 |  | 2690.3156 | 1.2881 | -0.00010035
|  | 2380.49 | 1.2817 | -0.00031622 |  | 2690.2553 | 1.2882 | -0.00018806
|  | 2380.3694 | 1.2817 | -0.00028921 |  | 2690.195 | 1.2882 | -0.00033464
|  | 2380.2489 | 1.2817 | -0.00026343 |  | 2690.1348 | 1.2882 | -0.00049885
|  | 2380.1284 | 1.2818 | -0.00024494 |  | 2690.0745 | 1.2881 | -0.00068436
|  | 2380.0078 | 1.2818 | -0.0002403 |  | 2690.0142 | 1.288 | -0.00083751
|  | 2379.8873 | 1.2819 | -0.0002537 |  | 2689.954 | 1.2878 | -0.00092951
|  | 2379.7668 | 1.2819 | -0.00028595 |  | 2689.8937 | 1.2876 | -0.00094771
|  | 2379.6462 | 1.282 | -0.00033376 |  | 2689.8335 | 1.2873 | -0.0008999
|  | 2379.5257 | 1.282 | -0.00039088 |  | 2689.7732 | 1.2872 | -0.00080103
|  | 2379.4052 | 1.282 | -0.00044783 |  | 2689.7129 | 1.287 | -0.0006701
|  | 2379.2846 | 1.2819 | -0.00049617 |  | 2689.6527 | 1.2869 | -0.00051663
|  | 2379.1641 | 1.2819 | -0.00052788 |  | 2689.5924 | 1.2869 | -0.00034624
|  | 2379.0436 | 1.2818 | -0.00054449 |  | 2689.5321 | 1.2869 | -0.00015872
|  | 2378.9231 | 1.2818 | -0.00054437 |  | 2689.4719 | 1.2869 | 3.6555e-05
|  | 2378.8025 | 1.2818 | -0.00053177 |  | 2689.4116 | 1.287 | 0.00022422
|  | 2378.682 | 1.2818 | -0.0005132 |  | 2689.3513 | 1.2871 | 0.00037644
|  | 2378.5615 | 1.2817 | -0.00049582 |  | 2689.2911 | 1.2873 | 0.00046648
|  | 2378.4409 | 1.2817 | -0.00048405 |  | 2689.2308 | 1.2876 | 0.00047223
|  | 2378.3204 | 1.2817 | -0.00047993 |  | 2689.1705 | 1.2878 | 0.00039238
|  | 2378.1999 | 1.2817 | -0.00048243 |  | 2689.1103 | 1.2879 | 0.00024064
|  | 2378.0793 | 1.2817 | -0.00048836 |  | 2689.05 | 1.288 | 4.8801e-05
|  | 2377.9588 | 1.2817 | -0.00049334 |  | 2688.9897 | 1.288 | -0.00015021
|  | 2377.8383 | 1.2817 | -0.00049496 |  | 2688.9295 | 1.288 | -0.00032552
|  | 2377.7177 | 1.2817 | -0.00049198 |  | 2688.8692 | 1.2879 | -0.0004624
|  | 2377.5972 | 1.2817 | -0.000486 |  | 2688.8089 | 1.2878 | -0.00055579
|  | 2377.4767 | 1.2817 | -0.00047962 |  | 2688.7487 | 1.2877 | -0.00061346
|  | 2377.3561 | 1.2817 | -0.0004765 |  | 2688.6884 | 1.2876 | -0.00064159
|  | 2377.2356 | 1.2817 | -0.00047863 |  | 2688.6281 | 1.2874 | -0.00064741
|  | 2377.1151 | 1.2817 | -0.0004868 |  | 2688.5679 | 1.2873 | -0.00062968
|  | 2376.9946 | 1.2817 | -0.00050015 |  | 2688.5076 | 1.2872 | -0.00058819
|  | 2376.874 | 1.2817 | -0.00051569 |  | 2688.4473 | 1.2871 | -0.00052094
|  | 2376.7535 | 1.2817 | -0.00053341 |  | 2688.3871 | 1.287 | -0.0004331
|  | 2376.633 | 1.2817 | -0.00055089 |  | 2688.3268 | 1.287 | -0.0003319
|  | 2376.5124 | 1.2817 | -0.0005667 |  | 2688.2665 | 1.287 | -0.00023076
|  | 2376.3919 | 1.2817 | -0.00058106 |  | 2688.2063 | 1.287 | -0.00013999
|  | 2376.2714 | 1.2817 | -0.00059329 |  | 2688.146 | 1.287 | -7.0069e-05
|  | 2376.1508 | 1.2816 | -0.00060355 |  | 2688.0857 | 1.2871 | -2.3693e-05
|  | 2376.0303 | 1.2816 | -0.00061087 |  | 2688.0255 | 1.2871 | -2.2348e-06
|  | 2375.9098 | 1.2816 | -0.00061471 |  | 2687.9652 | 1.2872 | 4.3861e-08
|  | 2375.7892 | 1.2816 | -0.00061359 |  | 2687.905 | 1.2872 | -7.6243e-06
|  | 2375.6687 | 1.2815 | -0.00060763 |  | 2687.8447 | 1.2872 | -2.3211e-05
|  | 2375.5482 | 1.2815 | -0.00059624 |  | 2687.7844 | 1.2872 | -3.554e-05
|  | 2375.4276 | 1.2815 | -0.00058026 |  | 2687.7242 | 1.2872 | -3.2637e-05
|  | 2375.3071 | 1.2815 | -0.00056011 |  | 2687.6639 | 1.2871 | -8.6806e-06
|  | 2375.1866 | 1.2814 | -0.00053788 |  | 2687.6036 | 1.2871 | 3.9919e-05
|  | 2375.0661 | 1.2814 | -0.00051448 |  | 2687.5434 | 1.2871 | 0.00010655
|  | 2374.9455 | 1.2814 | -0.00049204 |  | 2687.4831 | 1.2871 | 0.00018149
|  | 2374.825 | 1.2814 | -0.00047159 |  | 2687.4228 | 1.2871 | 0.00024947
|  | 2374.7045 | 1.2814 | -0.0004554 |  | 2687.3626 | 1.2872 | 0.0002997
|  | 2374.5839 | 1.2814 | -0.00043987 |  | 2687.3023 | 1.2872 | 0.00032475
|  | 2374.4634 | 1.2814 | -0.00042521 |  | 2687.242 | 1.2873 | 0.00032778
|  | 2374.3429 | 1.2814 | -0.00040952 |  | 2687.1818 | 1.2874 | 0.00031491
|  | 2374.2223 | 1.2814 | -0.00039104 |  | 2687.1215 | 1.2874 | 0.00029741
|  | 2374.1018 | 1.2814 | -0.00036968 |  | 2687.0612 | 1.2874 | 0.00028125
|  | 2373.9813 | 1.2815 | -0.000349 |  | 2687.001 | 1.2874 | 0.00027084
|  | 2373.8607 | 1.2815 | -0.00033398 |  | 2686.9407 | 1.2874 | 0.00026367
|  | 2373.7402 | 1.2815 | -0.00033172 |  | 2686.8804 | 1.2875 | 0.00025917
|  | 2373.6197 | 1.2816 | -0.0003481 |  | 2686.8202 | 1.2875 | 0.0002548
|  | 2373.4992 | 1.2816 | -0.00038486 |  | 2686.7599 | 1.2875 | 0.00025445
|  | 2373.3786 | 1.2816 | -0.000437 |  | 2686.6996 | 1.2875 | 0.0002586
|  | 2373.2581 | 1.2816 | -0.00049597 |  | 2686.6394 | 1.2875 | 0.00026844
|  | 2373.1376 | 1.2816 | -0.00054755 |  | 2686.5791 | 1.2875 | 0.00027604
|  | 2373.017 | 1.2815 | -0.00058107 |  | 2686.5188 | 1.2876 | 0.00027332
|  | 2372.8965 | 1.2815 | -0.00058882 |  | 2686.4586 | 1.2876 | 0.00024903
|  | 2372.776 | 1.2814 | -0.00057163 |  | 2686.3983 | 1.2877 | 0.00020209
|  | 2372.6554 | 1.2814 | -0.00053706 |  | 2686.338 | 1.2877 | 0.00013899
|  | 2372.5349 | 1.2814 | -0.00049836 |  | 2686.2778 | 1.2877 | 8.0568e-05
|  | 2372.4144 | 1.2814 | -0.00046935 |  | 2686.2175 | 1.2876 | 4.8002e-05
|  | 2372.2938 | 1.2814 | -0.0004548 |  | 2686.1573 | 1.2875 | 6.0143e-05
|  | 2372.1733 | 1.2815 | -0.00045898 |  | 2686.097 | 1.2875 | 0.00011751
|  | 2372.0528 | 1.2815 | -0.00047935 |  | 2686.0367 | 1.2875 | 0.00020511
|  | 2371.9322 | 1.2815 | -0.00050769 |  | 2685.9765 | 1.2875 | 0.00029099
|  | 2371.8117 | 1.2815 | -0.00053617 |  | 2685.9162 | 1.2876 | 0.0003441
|  | 2371.6912 | 1.2815 | -0.00055954 |  | 2685.8559 | 1.2877 | 0.00033924
|  | 2371.5707 | 1.2814 | -0.00057792 |  | 2685.7957 | 1.2878 | 0.00027538
|  | 2371.4501 | 1.2814 | -0.00059276 |  | 2685.7354 | 1.2879 | 0.00016823
|  | 2371.3296 | 1.2814 | -0.00060753 |  | 2685.6751 | 1.2879 | 5.0929e-05
|  | 2371.2091 | 1.2814 | -0.00062282 |  | 2685.6149 | 1.2879 | -3.9308e-05
|  | 2371.0885 | 1.2814 | -0.00063672 |  | 2685.5546 | 1.2878 | -9.9002e-05
|  | 2370.968 | 1.2813 | -0.00064411 |  | 2685.4943 | 1.2877 | -0.00011495
|  | 2370.8475 | 1.2813 | -0.00064059 |  | 2685.4341 | 1.2877 | -9.4197e-05
|  | 2370.7269 | 1.2812 | -0.00062314 |  | 2685.3738 | 1.2876 | -5.7563e-05
|  | 2370.6064 | 1.2812 | -0.00059368 |  | 2685.3135 | 1.2876 | -2.1295e-05
|  | 2370.4859 | 1.2812 | -0.00055699 |  | 2685.2533 | 1.2876 | 1.9562e-06
|  | 2370.3653 | 1.2812 | -0.00052064 |  | 2685.193 | 1.2877 | 1.2971e-05
|  | 2370.2448 | 1.2812 | -0.00048942 |  | 2685.1327 | 1.2877 | 1.5593e-05
|  | 2370.1243 | 1.2812 | -0.00046681 |  | 2685.0725 | 1.2877 | 1.8379e-05
|  | 2370.0037 | 1.2812 | -0.00044724 |  | 2685.0122 | 1.2877 | 2.2779e-05
|  | 2369.8832 | 1.2812 | -0.00042873 |  | 2684.9519 | 1.2877 | 2.9296e-05
|  | 2369.7627 | 1.2812 | -0.00040647 |  | 2684.8917 | 1.2877 | 3.1413e-05
|  | 2369.6422 | 1.2812 | -0.00038033 |  | 2684.8314 | 1.2878 | 2.6247e-05
|  | 2369.5216 | 1.2812 | -0.00035273 |  | 2684.7711 | 1.2878 | 1.0346e-05
|  | 2369.4011 | 1.2812 | -0.00033077 |  | 2684.7109 | 1.2878 | -1.5102e-05
|  | 2369.2806 | 1.2813 | -0.00032065 |  | 2684.6506 | 1.2879 | -5.164e-05
|  | 2369.16 | 1.2813 | -0.00032706 |  | 2684.5903 | 1.2879 | -9.9409e-05
|  | 2369.0395 | 1.2813 | -0.00034909 |  | 2684.5301 | 1.2879 | -0.0001631
|  | 2368.919 | 1.2813 | -0.00038104 |  | 2684.4698 | 1.2879 | -0.00024183
|  | 2368.7984 | 1.2814 | -0.00041347 |  | 2684.4095 | 1.2879 | -0.0003325
|  | 2368.6779 | 1.2813 | -0.00043909 |  | 2684.3493 | 1.2879 | -0.00042211
|  | 2368.5574 | 1.2813 | -0.00045329 |  | 2684.289 | 1.2878 | -0.00049516
|  | 2368.4368 | 1.2813 | -0.00045769 |  | 2684.2288 | 1.2877 | -0.0005334
|  | 2368.3163 | 1.2813 | -0.00045863 |  | 2684.1685 | 1.2876 | -0.00053013
|  | 2368.1958 | 1.2813 | -0.00046487 |  | 2684.1082 | 1.2875 | -0.00048737
|  | 2368.0752 | 1.2814 | -0.00048299 |  | 2684.048 | 1.2874 | -0.00042341
|  | 2367.9547 | 1.2814 | -0.00051573 |  | 2683.9877 | 1.2874 | -0.00035893
|  | 2367.8342 | 1.2814 | -0.00055628 |  | 2683.9274 | 1.2874 | -0.00031586
|  | 2367.7137 | 1.2813 | -0.00060434 |  | 2683.8672 | 1.2874 | -0.00030156
|  | 2367.5931 | 1.2813 | -0.00064718 |  | 2683.8069 | 1.2874 | -0.00031332
|  | 2367.4726 | 1.2813 | -0.00067626 |  | 2683.7466 | 1.2874 | -0.00033403
|  | 2367.3521 | 1.2812 | -0.00068624 |  | 2683.6864 | 1.2874 | -0.00034811
|  | 2367.2315 | 1.2811 | -0.00067729 |  | 2683.6261 | 1.2873 | -0.00034146
|  | 2367.111 | 1.2811 | -0.00065288 |  | 2683.5658 | 1.2873 | -0.00031422
|  | 2366.9905 | 1.2811 | -0.00061954 |  | 2683.5056 | 1.2873 | -0.00027258
|  | 2366.8699 | 1.281 | -0.0005837 |  | 2683.4453 | 1.2872 | -0.00022937
|  | 2366.7494 | 1.281 | -0.00055135 |  | 2683.385 | 1.2872 | -0.00018997
|  | 2366.6289 | 1.2811 | -0.00052631 |  | 2683.3248 | 1.2872 | -0.00015765
|  | 2366.5083 | 1.2811 | -0.00051077 |  | 2683.2645 | 1.2872 | -0.00011896
|  | 2366.3878 | 1.2811 | -0.00050423 |  | 2683.2042 | 1.2871 | -6.5896e-05
|  | 2366.2673 | 1.2811 | -0.0005063 |  | 2683.144 | 1.2871 | 1.1145e-05
|  | 2366.1468 | 1.2811 | -0.0005139 |  | 2683.0837 | 1.2871 | 0.00010864
|  | 2366.0262 | 1.2811 | -0.00052399 |  | 2683.0234 | 1.2872 | 0.0002166
|  | 2365.9057 | 1.2811 | -0.00053151 |  | 2682.9632 | 1.2872 | 0.0003147
|  | 2365.7852 | 1.281 | -0.00053245 |  | 2682.9029 | 1.2874 | 0.00038678
|  | 2365.6646 | 1.281 | -0.00052325 |  | 2682.8426 | 1.2875 | 0.00041897
|  | 2365.5441 | 1.281 | -0.00050552 |  | 2682.7824 | 1.2876 | 0.00040852
|  | 2365.4236 | 1.281 | -0.0004786 |  | 2682.7221 | 1.2878 | 0.00035668
|  | 2365.303 | 1.281 | -0.00044894 |  | 2682.6618 | 1.2879 | 0.00027037
|  | 2365.1825 | 1.281 | -0.00042301 |  | 2682.6016 | 1.288 | 0.00015333
|  | 2365.062 | 1.281 | -0.00040721 |  | 2682.5413 | 1.288 | 1.2734e-05
|  | 2364.9414 | 1.2811 | -0.00040505 |  | 2682.481 | 1.2881 | -0.00014642
|  | 2364.8209 | 1.2811 | -0.00041719 |  | 2682.4208 | 1.288 | -0.00030848
|  | 2364.7004 | 1.2811 | -0.00044043 |  | 2682.3605 | 1.2879 | -0.00045462
|  | 2364.5798 | 1.2811 | -0.00047187 |  | 2682.3003 | 1.2878 | -0.00055738
|  | 2364.4593 | 1.2812 | -0.00050665 |  | 2682.24 | 1.2876 | -0.00059559
|  | 2364.3388 | 1.2812 | -0.00054313 |  | 2682.1797 | 1.2874 | -0.00055498
|  | 2364.2183 | 1.2811 | -0.00058004 |  | 2682.1195 | 1.2873 | -0.00044222
|  | 2364.0977 | 1.2811 | -0.00061701 |  | 2682.0592 | 1.2872 | -0.00027809
|  | 2363.9772 | 1.2811 | -0.00065168 |  | 2681.9989 | 1.2872 | -0.00010073
|  | 2363.8567 | 1.2811 | -0.00068116 |  | 2681.9387 | 1.2873 | 5.2593e-05
|  | 2363.7361 | 1.281 | -0.00069961 |  | 2681.8784 | 1.2874 | 0.00014727
|  | 2363.6156 | 1.281 | -0.00070276 |  | 2681.8181 | 1.2876 | 0.00016705
|  | 2363.4951 | 1.2809 | -0.00068796 |  | 2681.7579 | 1.2877 | 0.00010984
|  | 2363.3745 | 1.2809 | -0.00065843 |  | 2681.6976 | 1.2879 | -6.2773e-06
|  | 2363.254 | 1.2808 | -0.00062369 |  | 2681.6373 | 1.2879 | -0.00015622
|  | 2363.1335 | 1.2808 | -0.00058859 |  | 2681.5771 | 1.2879 | -0.00030664
|  | 2363.0129 | 1.2809 | -0.00056492 |  | 2681.5168 | 1.2878 | -0.00043062
|  | 2362.8924 | 1.2809 | -0.00056018 |  | 2681.4565 | 1.2877 | -0.00050503
|  | 2362.7719 | 1.2809 | -0.0005734 |  | 2681.3963 | 1.2875 | -0.00052172
|  | 2362.6513 | 1.2809 | -0.00059928 |  | 2681.336 | 1.2874 | -0.00048231
|  | 2362.5308 | 1.2809 | -0.00062672 |  | 2681.2757 | 1.2874 | -0.00040453
|  | 2362.4103 | 1.2808 | -0.00064571 |  | 2681.2155 | 1.2873 | -0.00031097
|  | 2362.2898 | 1.2808 | -0.00064819 |  | 2681.1552 | 1.2874 | -0.00023064
|  | 2362.1692 | 1.2807 | -0.00063312 |  | 2681.0949 | 1.2874 | -0.0001882
|  | 2362.0487 | 1.2807 | -0.0006042 |  | 2681.0347 | 1.2875 | -0.00018105
|  | 2361.9282 | 1.2807 | -0.0005678 |  | 2680.9744 | 1.2876 | -0.00021456
|  | 2361.8076 | 1.2807 | -0.00053036 |  | 2680.9141 | 1.2876 | -0.00027776
|  | 2361.6871 | 1.2807 | -0.00049592 |  | 2680.8539 | 1.2876 | -0.00034782
|  | 2361.5666 | 1.2807 | -0.00046504 |  | 2680.7936 | 1.2875 | -0.0004064
|  | 2361.446 | 1.2807 | -0.00043727 |  | 2680.7333 | 1.2875 | -0.00043815
|  | 2361.3255 | 1.2807 | -0.00041129 |  | 2680.6731 | 1.2874 | -0.00044164
|  | 2361.205 | 1.2807 | -0.00038916 |  | 2680.6128 | 1.2873 | -0.00042045
|  | 2361.0844 | 1.2807 | -0.00037427 |  | 2680.5526 | 1.2873 | -0.00038653
|  | 2360.9639 | 1.2807 | -0.00036856 |  | 2680.4923 | 1.2873 | -0.0003467
|  | 2360.8434 | 1.2808 | -0.00037522 |  | 2680.432 | 1.2873 | -0.00030826
|  | 2360.7228 | 1.2808 | -0.00039286 |  | 2680.3718 | 1.2873 | -0.00027171
|  | 2360.6023 | 1.2808 | -0.00041501 |  | 2680.3115 | 1.2873 | -0.00024069
|  | 2360.4818 | 1.2808 | -0.00043336 |  | 2680.2512 | 1.2873 | -0.00021633
|  | 2360.3613 | 1.2807 | -0.00043865 |  | 2680.191 | 1.2873 | -0.00020584
|  | 2360.2407 | 1.2807 | -0.00042742 |  | 2680.1307 | 1.2873 | -0.00021148
|  | 2360.1202 | 1.2807 | -0.0004016 |  | 2680.0704 | 1.2873 | -0.00023428
|  | 2359.9997 | 1.2807 | -0.00036975 |  | 2680.0102 | 1.2873 | -0.00026405
|  | 2359.8791 | 1.2807 | -0.00034257 |  | 2679.9499 | 1.2873 | -0.0002887
|  | 2359.7586 | 1.2808 | -0.00033133 |  | 2679.8896 | 1.2873 | -0.00029136
|  | 2359.6381 | 1.2808 | -0.00034044 |  | 2679.8294 | 1.2872 | -0.00026544
|  | 2359.5175 | 1.2808 | -0.00036874 |  | 2679.7691 | 1.2872 | -0.00021146
|  | 2359.397 | 1.2809 | -0.00040755 |  | 2679.7088 | 1.2872 | -0.00014495
|  | 2359.2765 | 1.2808 | -0.00044645 |  | 2679.6486 | 1.2872 | -8.2858e-05
|  | 2359.1559 | 1.2808 | -0.00047479 |  | 2679.5883 | 1.2872 | -4.2083e-05
|  | 2359.0354 | 1.2808 | -0.00048753 |  | 2679.528 | 1.2873 | -2.5897e-05
|  | 2358.9149 | 1.2808 | -0.00048473 |  | 2679.4678 | 1.2873 | -2.8968e-05
|  | 2358.7944 | 1.2808 | -0.0004734 |  | 2679.4075 | 1.2873 | -3.5285e-05
|  | 2358.6738 | 1.2807 | -0.00045866 |  | 2679.3472 | 1.2873 | -3.3774e-05
|  | 2358.5533 | 1.2808 | -0.00044941 |  | 2679.287 | 1.2874 | -1.9521e-05
|  | 2358.4328 | 1.2808 | -0.00044867 |  | 2679.2267 | 1.2874 | -3.6948e-06
|  | 2358.3122 | 1.2808 | -0.00045707 |  | 2679.1664 | 1.2875 | -1.3273e-06
|  | 2358.1917 | 1.2808 | -0.00046991 |  | 2679.1062 | 1.2875 | -2.9577e-05
|  | 2358.0712 | 1.2808 | -0.00048187 |  | 2679.0459 | 1.2876 | -8.9599e-05
|  | 2357.9506 | 1.2808 | -0.00048851 |  | 2678.9856 | 1.2876 | -0.00017041
|  | 2357.8301 | 1.2808 | -0.00048941 |  | 2678.9254 | 1.2875 | -0.00024426
|  | 2357.7096 | 1.2808 | -0.00048639 |  | 2678.8651 | 1.2875 | -0.00028634
|  | 2357.589 | 1.2808 | -0.00048542 |  | 2678.8048 | 1.2874 | -0.00028448
|  | 2357.4685 | 1.2808 | -0.00049203 |  | 2678.7446 | 1.2873 | -0.0002366
|  | 2357.348 | 1.2808 | -0.00051129 |  | 2678.6843 | 1.2873 | -0.00016126
|  | 2357.2274 | 1.2808 | -0.00054252 |  | 2678.6241 | 1.2873 | -9.2101e-05
|  | 2357.1069 | 1.2808 | -0.00058218 |  | 2678.5638 | 1.2874 | -5.5958e-05
|  | 2356.9864 | 1.2808 | -0.00062201 |  | 2678.5035 | 1.2875 | -6.9172e-05
|  | 2356.8659 | 1.2807 | -0.00065283 |  | 2678.4433 | 1.2876 | -0.0001245
|  | 2356.7453 | 1.2807 | -0.00066569 |  | 2678.383 | 1.2876 | -0.00020275
|  | 2356.6248 | 1.2806 | -0.0006572 |  | 2678.3227 | 1.2876 | -0.00027619
|  | 2356.5043 | 1.2806 | -0.00063148 |  | 2678.2625 | 1.2875 | -0.0003275
|  | 2356.3837 | 1.2806 | -0.00059086 |  | 2678.2022 | 1.2875 | -0.00035131
|  | 2356.2632 | 1.2806 | -0.00054722 |  | 2678.1419 | 1.2875 | -0.00036012
|  | 2356.1427 | 1.2806 | -0.0005133 |  | 2678.0817 | 1.2875 | -0.0003692
|  | 2356.0221 | 1.2806 | -0.00049854 |  | 2678.0214 | 1.2874 | -0.0003937
|  | 2355.9016 | 1.2807 | -0.00050857 |  | 2677.9611 | 1.2874 | -0.00043328
|  | 2355.7811 | 1.2807 | -0.00054166 |  | 2677.9009 | 1.2874 | -0.00047863
|  | 2355.6605 | 1.2807 | -0.00059106 |  | 2677.8406 | 1.2873 | -0.00050902
|  | 2355.54 | 1.2807 | -0.00064675 |  | 2677.7803 | 1.2872 | -0.00050847
|  | 2355.4195 | 1.2807 | -0.00069813 |  | 2677.7201 | 1.2872 | -0.00046844
|  | 2355.2989 | 1.2806 | -0.00073672 |  | 2677.6598 | 1.2871 | -0.00039664
|  | 2355.1784 | 1.2806 | -0.00075815 |  | 2677.5995 | 1.2871 | -0.00030799
|  | 2355.0579 | 1.2805 | -0.00076158 |  | 2677.5393 | 1.2871 | -0.00022505
|  | 2354.9374 | 1.2805 | -0.00074966 |  | 2677.479 | 1.2871 | -0.00016235
|  | 2354.8168 | 1.2804 | -0.00072569 |  | 2677.4187 | 1.2872 | -0.00012932
|  | 2354.6963 | 1.2804 | -0.0006943 |  | 2677.3585 | 1.2872 | -0.00012169
|  | 2354.5758 | 1.2804 | -0.00065804 |  | 2677.2982 | 1.2872 | -0.00013163
|  | 2354.4552 | 1.2803 | -0.00062129 |  | 2677.2379 | 1.2873 | -0.00014575
|  | 2354.3347 | 1.2803 | -0.00058661 |  | 2677.1777 | 1.2873 | -0.00015644
|  | 2354.2142 | 1.2803 | -0.00055946 |  | 2677.1174 | 1.2873 | -0.0001561
|  | 2354.0936 | 1.2804 | -0.00053832 |  | 2677.0571 | 1.2873 | -0.00014682
|  | 2353.9731 | 1.2804 | -0.00052825 |  | 2676.9969 | 1.2873 | -0.00013131
|  | 2353.8526 | 1.2804 | -0.00052958 |  | 2676.9366 | 1.2873 | -0.00011934
|  | 2353.732 | 1.2804 | -0.00054045 |  | 2676.8764 | 1.2874 | -0.00011823
|  | 2353.6115 | 1.2804 | -0.00055665 |  | 2676.8161 | 1.2874 | -0.00013818
|  | 2353.491 | 1.2804 | -0.00057267 |  | 2676.7558 | 1.2875 | -0.00018116
|  | 2353.3704 | 1.2804 | -0.00058366 |  | 2676.6956 | 1.2875 | -0.00024679
|  | 2353.2499 | 1.2804 | -0.00058654 |  | 2676.6353 | 1.2875 | -0.00032234
|  | 2353.1294 | 1.2804 | -0.00058103 |  | 2676.575 | 1.2874 | -0.0003941
|  | 2353.0089 | 1.2804 | -0.00057076 |  | 2676.5148 | 1.2874 | -0.00044269
|  | 2352.8883 | 1.2804 | -0.00055982 |  | 2676.4545 | 1.2873 | -0.00046422
|  | 2352.7678 | 1.2804 | -0.00055432 |  | 2676.3942 | 1.2873 | -0.00045456
|  | 2352.6473 | 1.2804 | -0.00055736 |  | 2676.334 | 1.2872 | -0.00042632
|  | 2352.5267 | 1.2804 | -0.00057022 |  | 2676.2737 | 1.2872 | -0.00039697
|  | 2352.4062 | 1.2804 | -0.00059 |  | 2676.2134 | 1.2872 | -0.00038764
|  | 2352.2857 | 1.2804 | -0.00061263 |  | 2676.1532 | 1.2872 | -0.0004059
|  | 2352.1651 | 1.2804 | -0.00063243 |  | 2676.0929 | 1.2872 | -0.00045003
|  | 2352.0446 | 1.2803 | -0.00064523 |  | 2676.0326 | 1.2872 | -0.00050113
|  | 2351.9241 | 1.2803 | -0.00064895 |  | 2675.9724 | 1.2871 | -0.00053701
|  | 2351.8035 | 1.2803 | -0.00064423 |  | 2675.9121 | 1.287 | -0.00053604
|  | 2351.683 | 1.2803 | -0.00063288 |  | 2675.8518 | 1.2869 | -0.00049139
|  | 2351.5625 | 1.2803 | -0.00061927 |  | 2675.7916 | 1.2868 | -0.00040775
|  | 2351.442 | 1.2803 | -0.00060771 |  | 2675.7313 | 1.2868 | -0.00030515
|  | 2351.3214 | 1.2803 | -0.00060145 |  | 2675.671 | 1.2868 | -0.00020359
|  | 2351.2009 | 1.2803 | -0.0006021 |  | 2675.6108 | 1.2868 | -0.0001214
|  | 2351.0804 | 1.2803 | -0.00060937 |  | 2675.5505 | 1.2868 | -6.3768e-05
|  | 2350.9598 | 1.2803 | -0.00062059 |  | 2675.4902 | 1.2869 | -2.9111e-05
|  | 2350.8393 | 1.2802 | -0.00063338 |  | 2675.43 | 1.2869 | -7.1367e-06
|  | 2350.7188 | 1.2802 | -0.00064355 |  | 2675.3697 | 1.287 | 7.7288e-06
|  | 2350.5982 | 1.2802 | -0.00064935 |  | 2675.3094 | 1.287 | 1.9766e-05
|  | 2350.4777 | 1.2802 | -0.00064865 |  | 2675.2492 | 1.287 | 2.4141e-05
|  | 2350.3572 | 1.2802 | -0.00064206 |  | 2675.1889 | 1.2871 | 2.0292e-05
|  | 2350.2366 | 1.2801 | -0.00063069 |  | 2675.1286 | 1.2871 | 6.478e-06
|  | 2350.1161 | 1.2801 | -0.00061688 |  | 2675.0684 | 1.2871 | -9.0484e-06
|  | 2349.9956 | 1.2801 | -0.00060288 |  | 2675.0081 | 1.2871 | -1.7259e-05
|  | 2349.875 | 1.2801 | -0.00059164 |  | 2674.9479 | 1.287 | -6.6122e-06
|  | 2349.7545 | 1.2801 | -0.00058519 |  | 2674.8876 | 1.287 | 2.4376e-05
|  | 2349.634 | 1.2802 | -0.00058532 |  | 2674.8273 | 1.287 | 7.143e-05
|  | 2349.5135 | 1.2802 | -0.00059321 |  | 2674.7671 | 1.2871 | 0.00011916
|  | 2349.3929 | 1.2802 | -0.00061057 |  | 2674.7068 | 1.2871 | 0.00015298
|  | 2349.2724 | 1.2802 | -0.0006371 |  | 2674.6465 | 1.2872 | 0.00015922
|  | 2349.1519 | 1.2802 | -0.00067254 |  | 2674.5863 | 1.2873 | 0.00013657
|  | 2349.0313 | 1.2802 | -0.00071302 |  | 2674.526 | 1.2873 | 8.9008e-05
|  | 2348.9108 | 1.2801 | -0.00075364 |  | 2674.4657 | 1.2873 | 2.8973e-05
|  | 2348.7903 | 1.2801 | -0.00078686 |  | 2674.4055 | 1.2873 | -3.3784e-05
|  | 2348.6697 | 1.28 | -0.0008043 |  | 2674.3452 | 1.2873 | -8.9872e-05
|  | 2348.5492 | 1.2799 | -0.00079908 |  | 2674.2849 | 1.2873 | -0.00013358
|  | 2348.4287 | 1.2799 | -0.00076842 |  | 2674.2247 | 1.2873 | -0.00017384
|  | 2348.3081 | 1.2798 | -0.00071394 |  | 2674.1644 | 1.2872 | -0.00020553
|  | 2348.1876 | 1.2798 | -0.00064487 |  | 2674.1041 | 1.2872 | -0.00022258
|  | 2348.0671 | 1.2798 | -0.00057343 |  | 2674.0439 | 1.2871 | -0.00022149
|  | 2347.9465 | 1.2798 | -0.00051348 |  | 2673.9836 | 1.2871 | -0.00019712
|  | 2347.826 | 1.2798 | -0.00047606 |  | 2673.9233 | 1.287 | -0.00015339
|  | 2347.7055 | 1.2798 | -0.00046486 |  | 2673.8631 | 1.287 | -9.845e-05
|  | 2347.585 | 1.2799 | -0.00047465 |  | 2673.8028 | 1.287 | -4.8478e-05
|  | 2347.4644 | 1.2799 | -0.0004922 |  | 2673.7425 | 1.287 | -1.5342e-05
|  | 2347.3439 | 1.2798 | -0.00050421 |  | 2673.6823 | 1.2871 | -6.6028e-06
|  | 2347.2234 | 1.2798 | -0.00049509 |  | 2673.622 | 1.2871 | -1.4662e-05
|  | 2347.1028 | 1.2798 | -0.0004558 |  | 2673.5617 | 1.287 | -2.5541e-05
|  | 2346.9823 | 1.2797 | -0.00038811 |  | 2673.5015 | 1.287 | -1.7736e-05
|  | 2346.8618 | 1.2797 | -0.00030234 |  | 2673.4412 | 1.287 | 2.105e-05
|  | 2346.7412 | 1.2798 | -0.00021675 |  | 2673.3809 | 1.2869 | 9.5188e-05
|  | 2346.6207 | 1.2799 | -0.00014966 |  | 2673.3207 | 1.287 | 0.00019008
|  | 2346.5002 | 1.28 | -0.00011697 |  | 2673.2604 | 1.287 | 0.00028426
|  | 2346.3796 | 1.2801 | -0.00012556 |  | 2673.2002 | 1.2871 | 0.00034897
|  | 2346.2591 | 1.2802 | -0.00017419 |  | 2673.1399 | 1.2873 | 0.00036522
|  | 2346.1386 | 1.2802 | -0.00025342 |  | 2673.0796 | 1.2874 | 0.00032217
|  | 2346.0181 | 1.2803 | -0.00035132 |  | 2673.0194 | 1.2875 | 0.00022832
|  | 2345.8975 | 1.2803 | -0.00045448 |  | 2672.9591 | 1.2875 | 9.9003e-05
|  | 2345.777 | 1.2803 | -0.00055272 |  | 2672.8988 | 1.2876 | -4.0811e-05
|  | 2345.6565 | 1.2802 | -0.00063784 |  | 2672.8386 | 1.2875 | -0.00016923
|  | 2345.5359 | 1.2802 | -0.0007052 |  | 2672.7783 | 1.2874 | -0.00026356
|  | 2345.4154 | 1.2801 | -0.00075063 |  | 2672.718 | 1.2873 | -0.00031137
|  | 2345.2949 | 1.28 | -0.00077273 |  | 2672.6578 | 1.2871 | -0.00030323
|  | 2345.1743 | 1.2799 | -0.00077093 |  | 2672.5975 | 1.287 | -0.00024056
|  | 2345.0538 | 1.2799 | -0.000746 |  | 2672.5372 | 1.2869 | -0.00012976
|  | 2344.9333 | 1.2798 | -0.00070021 |  | 2672.477 | 1.2869 | 1.1254e-05
|  | 2344.8127 | 1.2798 | -0.00064154 |  | 2672.4167 | 1.2869 | 0.00016079
|  | 2344.6922 | 1.2798 | -0.00057848 |  | 2672.3564 | 1.287 | 0.00028948
|  | 2344.5717 | 1.2798 | -0.00052203 |  | 2672.2962 | 1.2871 | 0.00037254
|  | 2344.4511 | 1.2798 | -0.00048095 |  | 2672.2359 | 1.2873 | 0.00038979
|  | 2344.3306 | 1.2799 | -0.00046194 |  | 2672.1756 | 1.2875 | 0.00033553
|  | 2344.2101 | 1.2799 | -0.00046664 |  | 2672.1154 | 1.2876 | 0.00021537
|  | 2344.0896 | 1.2799 | -0.00049383 |  | 2672.0551 | 1.2876 | 5.2547e-05
|  | 2343.969 | 1.28 | -0.00053713 |  | 2671.9948 | 1.2876 | -0.00011502
|  | 2343.8485 | 1.28 | -0.00058875 |  | 2671.9346 | 1.2876 | -0.00028006
|  | 2343.728 | 1.2799 | -0.00063868 |  | 2671.8743 | 1.2874 | -0.00040301
|  | 2343.6074 | 1.2799 | -0.00067746 |  | 2671.814 | 1.2873 | -0.00045816
|  | 2343.4869 | 1.2798 | -0.00069638 |  | 2671.7538 | 1.2871 | -0.00043707
|  | 2343.3664 | 1.2798 | -0.00069146 |  | 2671.6935 | 1.2869 | -0.00034228
|  | 2343.2458 | 1.2797 | -0.0006618 |  | 2671.6332 | 1.2868 | -0.00019461
|  | 2343.1253 | 1.2797 | -0.00061326 |  | 2671.573 | 1.2868 | -2.2971e-05
|  | 2343.0048 | 1.2797 | -0.00055431 |  | 2671.5127 | 1.2868 | 0.0001348
|  | 2342.8842 | 1.2797 | -0.00050092 |  | 2671.4524 | 1.287 | 0.00024811
|  | 2342.7637 | 1.2797 | -0.00045518 |  | 2671.3922 | 1.2871 | 0.00029397
|  | 2342.6432 | 1.2798 | -0.00043006 |  | 2671.3319 | 1.2872 | 0.00027228
|  | 2342.5226 | 1.2798 | -0.00042978 |  | 2671.2717 | 1.2873 | 0.00019745
|  | 2342.4021 | 1.2799 | -0.00045487 |  | 2671.2114 | 1.2873 | 0.00010053
|  | 2342.2816 | 1.28 | -0.00050042 |  | 2671.1511 | 1.2873 | 1.305e-05
|  | 2342.1611 | 1.28 | -0.00056068 |  | 2671.0909 | 1.2873 | -3.7721e-05
|  | 2342.0405 | 1.28 | -0.0006288 |  | 2671.0306 | 1.2872 | -4.4337e-05
|  | 2341.92 | 1.28 | -0.00069916 |  | 2670.9703 | 1.2871 | -1.2277e-05
|  | 2341.7995 | 1.28 | -0.00076482 |  | 2670.9101 | 1.2871 | 3.6724e-05
|  | 2341.6789 | 1.2799 | -0.00082051 |  | 2670.8498 | 1.2871 | 8.2046e-05
|  | 2341.5584 | 1.2798 | -0.00085996 |  | 2670.7895 | 1.2872 | 0.00010613
|  | 2341.4379 | 1.2798 | -0.00087887 |  | 2670.7293 | 1.2872 | 0.00010742
|  | 2341.3173 | 1.2797 | -0.00087512 |  | 2670.669 | 1.2872 | 9.126e-05
|  | 2341.1968 | 1.2796 | -0.00085172 |  | 2670.6087 | 1.2872 | 7.2505e-05
|  | 2341.0763 | 1.2796 | -0.00081561 |  | 2670.5485 | 1.2872 | 6.0211e-05
|  | 2340.9557 | 1.2796 | -0.00077704 |  | 2670.4882 | 1.2872 | 6.04e-05
|  | 2340.8352 | 1.2796 | -0.00074608 |  | 2670.4279 | 1.2872 | 6.6847e-05
|  | 2340.7147 | 1.2796 | -0.00073025 |  | 2670.3677 | 1.2872 | 7.4833e-05
|  | 2340.5941 | 1.2796 | -0.00072951 |  | 2670.3074 | 1.2872 | 7.6329e-05
|  | 2340.4736 | 1.2796 | -0.00074089 |  | 2670.2471 | 1.2872 | 7.3125e-05
|  | 2340.3531 | 1.2796 | -0.00075673 |  | 2670.1869 | 1.2872 | 6.8041e-05
|  | 2340.2326 | 1.2796 | -0.00076957 |  | 2670.1266 | 1.2872 | 6.9854e-05
|  | 2340.112 | 1.2796 | -0.00077431 |  | 2670.0663 | 1.2871 | 8.1232e-05
|  | 2339.9915 | 1.2795 | -0.00077077 |  | 2670.0061 | 1.2871 | 0.00010296
|  | 2339.871 | 1.2795 | -0.00076179 |  | 2669.9458 | 1.2871 | 0.00012792
|  | 2339.7504 | 1.2795 | -0.00075261 |  | 2669.8855 | 1.2871 | 0.00015306
|  | 2339.6299 | 1.2795 | -0.000746 |  | 2669.8253 | 1.2871 | 0.00017626
|  | 2339.5094 | 1.2795 | -0.00074277 |  | 2669.765 | 1.2871 | 0.00020531
|  | 2339.3888 | 1.2795 | -0.0007407 |  | 2669.7047 | 1.2871 | 0.00024583
|  | 2339.2683 | 1.2795 | -0.00073787 |  | 2669.6445 | 1.2871 | 0.00031008
|  | 2339.1478 | 1.2795 | -0.00073385 |  | 2669.5842 | 1.2871 | 0.00039953
|  | 2339.0272 | 1.2795 | -0.00073197 |  | 2669.524 | 1.2871 | 0.00050675
|  | 2338.9067 | 1.2795 | -0.00073576 |  | 2669.4637 | 1.2872 | 0.00060904
|  | 2338.7862 | 1.2795 | -0.0007499 |  | 2669.4034 | 1.2874 | 0.00068249
|  | 2338.6657 | 1.2794 | -0.00077317 |  | 2669.3432 | 1.2875 | 0.00070379
|  | 2338.5451 | 1.2794 | -0.00079966 |  | 2669.2829 | 1.2877 | 0.00066453
|  | 2338.4246 | 1.2794 | -0.00081915 |  | 2669.2226 | 1.2878 | 0.00056842
|  | 2338.3041 | 1.2793 | -0.0008225 |  | 2669.1624 | 1.288 | 0.00043484
|  | 2338.1835 | 1.2793 | -0.000804 |  | 2669.1021 | 1.288 | 0.00028488
|  | 2338.063 | 1.2792 | -0.0007646 |  | 2669.0418 | 1.288 | 0.00013988
|  | 2337.9425 | 1.2792 | -0.00071436 |  | 2668.9816 | 1.288 | 1.1037e-05
|  | 2337.8219 | 1.2792 | -0.00066902 |  | 2668.9213 | 1.288 | -9.6777e-05
|  | 2337.7014 | 1.2793 | -0.00064205 |  | 2668.861 | 1.2879 | -0.00018705
|  | 2337.5809 | 1.2793 | -0.00064181 |  | 2668.8008 | 1.2879 | -0.00026122
|  | 2337.4603 | 1.2793 | -0.00066566 |  | 2668.7405 | 1.2878 | -0.00032299
|  | 2337.3398 | 1.2793 | -0.00070232 |  | 2668.6802 | 1.2877 | -0.0003702
|  | 2337.2193 | 1.2793 | -0.00073567 |  | 2668.62 | 1.2877 | -0.00040499
|  | 2337.0987 | 1.2793 | -0.00075245 |  | 2668.5597 | 1.2876 | -0.00042851
|  | 2336.9782 | 1.2792 | -0.00074546 |  | 2668.4994 | 1.2876 | -0.00044793
|  | 2336.8577 | 1.2792 | -0.00071787 |  | 2668.4392 | 1.2875 | -0.00046664
|  | 2336.7372 | 1.2792 | -0.00067904 |  | 2668.3789 | 1.2875 | -0.00048849
|  | 2336.6166 | 1.2792 | -0.00064134 |  | 2668.3186 | 1.2874 | -0.00050707
|  | 2336.4961 | 1.2792 | -0.00061463 |  | 2668.2584 | 1.2873 | -0.00051451
|  | 2336.3756 | 1.2792 | -0.00060453 |  | 2668.1981 | 1.2872 | -0.0004979
|  | 2336.255 | 1.2792 | -0.00060977 |  | 2668.1378 | 1.2871 | -0.00045308
|  | 2336.1345 | 1.2793 | -0.00062465 |  | 2668.0776 | 1.2871 | -0.00038194
|  | 2336.014 | 1.2793 | -0.00064715 |  | 2668.0173 | 1.2871 | -0.00029998
|  | 2335.8934 | 1.2793 | -0.00067396 |  | 2667.957 | 1.2871 | -0.00022402
|  | 2335.7729 | 1.2793 | -0.0007034 |  | 2667.8968 | 1.2871 | -0.00017347
|  | 2335.6524 | 1.2793 | -0.00073659 |  | 2667.8365 | 1.2872 | -0.0001551
|  | 2335.5318 | 1.2792 | -0.00077106 |  | 2667.7762 | 1.2872 | -0.00016657
|  | 2335.4113 | 1.2792 | -0.00080413 |  | 2667.716 | 1.2872 | -0.00019229
|  | 2335.2908 | 1.2792 | -0.0008286 |  | 2667.6557 | 1.2872 | -0.00021638
|  | 2335.1702 | 1.2791 | -0.00083819 |  | 2667.5955 | 1.2871 | -0.00022297
|  | 2335.0497 | 1.279 | -0.00082692 |  | 2667.5352 | 1.2871 | -0.00020929
|  | 2334.9292 | 1.279 | -0.00079472 |  | 2667.4749 | 1.2871 | -0.00018216
|  | 2334.8087 | 1.2789 | -0.00074435 |  | 2667.4147 | 1.287 | -0.00014351
|  | 2334.6881 | 1.2789 | -0.00068421 |  | 2667.3544 | 1.287 | -0.00010197
|  | 2334.5676 | 1.2789 | -0.0006225 |  | 2667.2941 | 1.287 | -6.4964e-05
|  | 2334.4471 | 1.2789 | -0.00056756 |  | 2667.2339 | 1.287 | -2.8848e-05
|  | 2334.3265 | 1.279 | -0.00052509 |  | 2667.1736 | 1.287 | 9.6409e-06
|  | 2334.206 | 1.279 | -0.00049949 |  | 2667.1133 | 1.287 | 5.7148e-05
|  | 2334.0855 | 1.2791 | -0.00049163 |  | 2667.0531 | 1.287 | 0.00011313
|  | 2333.9649 | 1.2791 | -0.00050265 |  | 2666.9928 | 1.287 | 0.00017618
|  | 2333.8444 | 1.2791 | -0.00052881 |  | 2666.9325 | 1.287 | 0.00023781
|  | 2333.7239 | 1.2792 | -0.00057296 |  | 2666.8723 | 1.2871 | 0.0002938
|  | 2333.6033 | 1.2792 | -0.00062846 |  | 2666.812 | 1.2872 | 0.00033834
|  | 2333.4828 | 1.2792 | -0.00068853 |  | 2666.7517 | 1.2872 | 0.00037175
|  | 2333.3623 | 1.2791 | -0.00074274 |  | 2666.6915 | 1.2873 | 0.00039304
|  | 2333.2418 | 1.2791 | -0.00078247 |  | 2666.6312 | 1.2874 | 0.00040225
|  | 2333.1212 | 1.279 | -0.00080057 |  | 2666.5709 | 1.2875 | 0.00039347
|  | 2333.0007 | 1.279 | -0.00079525 |  | 2666.5107 | 1.2876 | 0.00036281
|  | 2332.8802 | 1.2789 | -0.00076894 |  | 2666.4504 | 1.2877 | 0.00030476
|  | 2332.7596 | 1.2789 | -0.00072944 |  | 2666.3901 | 1.2878 | 0.0002226
|  | 2332.6391 | 1.2789 | -0.00068484 |  | 2666.3299 | 1.2878 | 0.00012291
|  | 2332.5186 | 1.2789 | -0.00064383 |  | 2666.2696 | 1.2878 | 2.0562e-05
|  | 2332.398 | 1.2789 | -0.00061067 |  | 2666.2093 | 1.2878 | -7.2326e-05
|  | 2332.2775 | 1.2789 | -0.00058857 |  | 2666.1491 | 1.2878 | -0.00014465
|  | 2332.157 | 1.2789 | -0.00057727 |  | 2666.0888 | 1.2877 | -0.00019693
|  | 2332.0364 | 1.279 | -0.00057744 |  | 2666.0285 | 1.2877 | -0.00023182
|  | 2331.9159 | 1.279 | -0.00058943 |  | 2665.9683 | 1.2876 | -0.0002589
|  | 2331.7954 | 1.279 | -0.00061484 |  | 2665.908 | 1.2876 | -0.00028254
|  | 2331.6748 | 1.2791 | -0.00065369 |  | 2665.8478 | 1.2876 | -0.00030528
|  | 2331.5543 | 1.2791 | -0.00070058 |  | 2665.7875 | 1.2876 | -0.00032177
|  | 2331.4338 | 1.2791 | -0.00075775 |  | 2665.7272 | 1.2875 | -0.00032988
|  | 2331.3133 | 1.279 | -0.00081448 |  | 2665.667 | 1.2875 | -0.00032717
|  | 2331.1927 | 1.279 | -0.00086093 |  | 2665.6067 | 1.2875 | -0.00032252
|  | 2331.0722 | 1.2789 | -0.00088992 |  | 2665.5464 | 1.2875 | -0.00032657
|  | 2330.9517 | 1.2789 | -0.00089806 |  | 2665.4862 | 1.2876 | -0.00035407
|  | 2330.8311 | 1.2788 | -0.00088753 |  | 2665.4259 | 1.2876 | -0.00041071
|  | 2330.7106 | 1.2788 | -0.00086531 |  | 2665.3656 | 1.2876 | -0.00049465
|  | 2330.5901 | 1.2787 | -0.00084076 |  | 2665.3054 | 1.2876 | -0.00058887
|  | 2330.4695 | 1.2787 | -0.00082118 |  | 2665.2451 | 1.2875 | -0.00067301
|  | 2330.349 | 1.2787 | -0.0008111 |  | 2665.1848 | 1.2874 | -0.00072068
|  | 2330.2285 | 1.2787 | -0.00080839 |  | 2665.1246 | 1.2872 | -0.0007349
|  | 2330.1079 | 1.2787 | -0.00080843 |  | 2665.0643 | 1.2871 | -0.00070515
|  | 2329.9874 | 1.2786 | -0.00080442 |  | 2665.004 | 1.287 | -0.00064308
|  | 2329.8669 | 1.2786 | -0.0007921 |  | 2664.9438 | 1.287 | -0.00056493
|  | 2329.7463 | 1.2786 | -0.00077044 |  | 2664.8835 | 1.287 | -0.00049053
|  | 2329.6258 | 1.2786 | -0.0007432 |  | 2664.8232 | 1.287 | -0.00042974
|  | 2329.5053 | 1.2786 | -0.00071495 |  | 2664.763 | 1.2869 | -0.00038717
|  | 2329.3848 | 1.2786 | -0.00069101 |  | 2664.7027 | 1.287 | -0.00035601
|  | 2329.2642 | 1.2786 | -0.00067416 |  | 2664.6424 | 1.2869 | -0.0003294
|  | 2329.1437 | 1.2785 | -0.00066066 |  | 2664.5822 | 1.2869 | -0.00029745
|  | 2329.0232 | 1.2785 | -0.00064743 |  | 2664.5219 | 1.2869 | -0.00025859
|  | 2328.9026 | 1.2785 | -0.00063058 |  | 2664.4616 | 1.2869 | -0.00021206
|  | 2328.7821 | 1.2785 | -0.00060721 |  | 2664.4014 | 1.2869 | -0.00016503
|  | 2328.6616 | 1.2785 | -0.00057901 |  | 2664.3411 | 1.287 | -0.0001222
|  | 2328.541 | 1.2785 | -0.00055079 |  | 2664.2808 | 1.287 | -9.0736e-05
|  | 2328.4205 | 1.2786 | -0.00053055 |  | 2664.2206 | 1.287 | -7.265e-05
|  | 2328.3 | 1.2786 | -0.00052392 |  | 2664.1603 | 1.2871 | -7.0756e-05
|  | 2328.1794 | 1.2786 | -0.0005339 |  | 2664.1 | 1.2871 | -8.1217e-05
|  | 2328.0589 | 1.2787 | -0.00055784 |  | 2664.0398 | 1.2871 | -0.00010133
|  | 2327.9384 | 1.2787 | -0.00059007 |  | 2663.9795 | 1.2872 | -0.00012264
|  | 2327.8178 | 1.2787 | -0.00062282 |  | 2663.9193 | 1.2871 | -0.00014015
|  | 2327.6973 | 1.2787 | -0.00065028 |  | 2663.859 | 1.2872 | -0.00014674
|  | 2327.5768 | 1.2787 | -0.00066957 |  | 2663.7987 | 1.2871 | -0.00014334
|  | 2327.4563 | 1.2787 | -0.00068219 |  | 2663.7385 | 1.2872 | -0.00013253
|  | 2327.3357 | 1.2786 | -0.00069146 |  | 2663.6782 | 1.2872 | -0.00012725
|  | 2327.2152 | 1.2786 | -0.00070164 |  | 2663.6179 | 1.2872 | -0.00013687
|  | 2327.0947 | 1.2786 | -0.00071481 |  | 2663.5577 | 1.2872 | -0.00017174
|  | 2326.9741 | 1.2786 | -0.00073025 |  | 2663.4974 | 1.2873 | -0.00023018
|  | 2326.8536 | 1.2786 | -0.00074769 |  | 2663.4371 | 1.2872 | -0.00030326
|  | 2326.7331 | 1.2786 | -0.00076497 |  | 2663.3769 | 1.2872 | -0.00036975
|  | 2326.6125 | 1.2786 | -0.00078071 |  | 2663.3166 | 1.2871 | -0.00040865
|  | 2326.492 | 1.2786 | -0.00079723 |  | 2663.2563 | 1.287 | -0.00040035
|  | 2326.3715 | 1.2786 | -0.00081652 |  | 2663.1961 | 1.2869 | -0.0003409
|  | 2326.2509 | 1.2785 | -0.00084106 |  | 2663.1358 | 1.2868 | -0.00023677
|  | 2326.1304 | 1.2785 | -0.00086981 |  | 2663.0755 | 1.2868 | -0.00011096
|  | 2326.0099 | 1.2785 | -0.00089961 |  | 2663.0153 | 1.2868 | 1.1035e-05
|  | 2325.8894 | 1.2784 | -0.00092242 |  | 2662.955 | 1.2869 | 0.000102
|  | 2325.7688 | 1.2784 | -0.00093107 |  | 2662.8947 | 1.287 | 0.00014722
|  | 2325.6483 | 1.2783 | -0.00091935 |  | 2662.8345 | 1.2872 | 0.00014665
|  | 2325.5278 | 1.2783 | -0.00088678 |  | 2662.7742 | 1.2873 | 0.00010231
|  | 2325.4072 | 1.2782 | -0.00083749 |  | 2662.7139 | 1.2873 | 2.4361e-05
|  | 2325.2867 | 1.2782 | -0.00078099 |  | 2662.6537 | 1.2874 | -7.089e-05
|  | 2325.1662 | 1.2782 | -0.00072726 |  | 2662.5934 | 1.2874 | -0.00017271
|  | 2325.0456 | 1.2782 | -0.00068717 |  | 2662.5331 | 1.2874 | -0.00026972
|  | 2324.9251 | 1.2783 | -0.0006661 |  | 2662.4729 | 1.2873 | -0.00035669
|  | 2324.8046 | 1.2783 | -0.0006664 |  | 2662.4126 | 1.2873 | -0.00042471
|  | 2324.684 | 1.2783 | -0.00068283 |  | 2662.3523 | 1.2872 | -0.00046892
|  | 2324.5635 | 1.2783 | -0.00071377 |  | 2662.2921 | 1.2871 | -0.00048157
|  | 2324.443 | 1.2783 | -0.0007514 |  | 2662.2318 | 1.287 | -0.00046148
|  | 2324.3224 | 1.2783 | -0.00079027 |  | 2662.1716 | 1.2869 | -0.00040876
|  | 2324.2019 | 1.2783 | -0.00082439 |  | 2662.1113 | 1.2868 | -0.00033285
|  | 2324.0814 | 1.2783 | -0.00085084 |  | 2662.051 | 1.2868 | -0.00024402
|  | 2323.9609 | 1.2782 | -0.00086649 |  | 2661.9908 | 1.2868 | -0.000158
|  | 2323.8403 | 1.2782 | -0.00087113 |  | 2661.9305 | 1.2868 | -8.2343e-05
|  | 2323.7198 | 1.2781 | -0.00086474 |  | 2661.8702 | 1.2868 | -2.4289e-05
|  | 2323.5993 | 1.2781 | -0.00084895 |  | 2661.81 | 1.2869 | 1.8916e-05
|  | 2323.4787 | 1.2781 | -0.00082585 |  | 2661.7497 | 1.2869 | 4.993e-05
|  | 2323.3582 | 1.278 | -0.00079806 |  | 2661.6894 | 1.287 | 7.5843e-05
|  | 2323.2377 | 1.278 | -0.00076725 |  | 2661.6292 | 1.287 | 9.717e-05
|  | 2323.1171 | 1.278 | -0.00073587 |  | 2661.5689 | 1.2871 | 0.00011162
|  | 2322.9966 | 1.278 | -0.00070508 |  | 2661.5086 | 1.2872 | 0.00010992
|  | 2322.8761 | 1.278 | -0.00067695 |  | 2661.4484 | 1.2873 | 8.4372e-05
|  | 2322.7555 | 1.278 | -0.00065339 |  | 2661.3881 | 1.2873 | 2.5402e-05
|  | 2322.635 | 1.278 | -0.00063746 |  | 2661.3278 | 1.2874 | -6.6424e-05
|  | 2322.5145 | 1.278 | -0.00063031 |  | 2661.2676 | 1.2874 | -0.00018704
|  | 2322.3939 | 1.278 | -0.00063127 |  | 2661.2073 | 1.2874 | -0.00032031
|  | 2322.2734 | 1.278 | -0.0006387 |  | 2661.147 | 1.2873 | -0.00044848
|  | 2322.1529 | 1.278 | -0.00064787 |  | 2661.0868 | 1.2872 | -0.00054901
|  | 2322.0324 | 1.278 | -0.0006525 |  | 2661.0265 | 1.2871 | -0.00060712
|  | 2321.9118 | 1.278 | -0.0006485 |  | 2660.9662 | 1.287 | -0.00061174
|  | 2321.7913 | 1.278 | -0.00063424 |  | 2660.906 | 1.2868 | -0.00056514
|  | 2321.6708 | 1.278 | -0.00061444 |  | 2660.8457 | 1.2867 | -0.00047437
|  | 2321.5502 | 1.278 | -0.00059587 |  | 2660.7854 | 1.2866 | -0.00035734
|  | 2321.4297 | 1.278 | -0.00058855 |  | 2660.7252 | 1.2866 | -0.00023027
|  | 2321.3092 | 1.2781 | -0.00059909 |  | 2660.6649 | 1.2866 | -0.00012269
|  | 2321.1886 | 1.2781 | -0.00062984 |  | 2660.6046 | 1.2866 | -1.6485e-05
|  | 2321.0681 | 1.2781 | -0.00067568 |  | 2660.5444 | 1.2867 | 6.8953e-05
|  | 2320.9476 | 1.2781 | -0.00072743 |  | 2660.4841 | 1.2868 | 0.00013197
|  | 2320.827 | 1.2781 | -0.00077278 |  | 2660.4238 | 1.2868 | 0.00016913
|  | 2320.7065 | 1.278 | -0.00080258 |  | 2660.3636 | 1.2869 | 0.00017973
|  | 2320.586 | 1.278 | -0.00081236 |  | 2660.3033 | 1.287 | 0.00015852
|  | 2320.4655 | 1.2779 | -0.00080438 |  | 2660.2431 | 1.2871 | 0.00010479
|  | 2320.3449 | 1.2779 | -0.00078442 |  | 2660.1828 | 1.2871 | 1.9314e-05
|  | 2320.2244 | 1.2779 | -0.00076252 |  | 2660.1225 | 1.2872 | -8.6215e-05
|  | 2320.1039 | 1.2778 | -0.00074086 |  | 2660.0623 | 1.2871 | -0.00019551
|  | 2319.9833 | 1.2778 | -0.00072387 |  | 2660.002 | 1.2871 | -0.00028292
|  | 2319.8628 | 1.2778 | -0.00070981 |  | 2659.9417 | 1.2869 | -0.00032786
|  | 2319.7423 | 1.2778 | -0.0006962 |  | 2659.8815 | 1.2868 | -0.00031439
|  | 2319.6217 | 1.2778 | -0.00067962 |  | 2659.8212 | 1.2867 | -0.00024488
|  | 2319.5012 | 1.2778 | -0.00065978 |  | 2659.7609 | 1.2866 | -0.00013243
|  | 2319.3807 | 1.2778 | -0.00063921 |  | 2659.7007 | 1.2866 | -5.9839e-06
|  | 2319.2601 | 1.2778 | -0.00062307 |  | 2659.6404 | 1.2866 | 0.00010647
|  | 2319.1396 | 1.2778 | -0.00061551 |  | 2659.5801 | 1.2867 | 0.00018053
|  | 2319.0191 | 1.2778 | -0.0006192 |  | 2659.5199 | 1.2868 | 0.00021042
|  | 2318.8985 | 1.2778 | -0.00063228 |  | 2659.4596 | 1.2868 | 0.00020329
|  | 2318.778 | 1.2778 | -0.00065134 |  | 2659.3993 | 1.2868 | 0.0001824
|  | 2318.6575 | 1.2778 | -0.00067029 |  | 2659.3391 | 1.2868 | 0.00017086
|  | 2318.537 | 1.2778 | -0.00068465 |  | 2659.2788 | 1.2868 | 0.00018813
|  | 2318.4164 | 1.2778 | -0.00069182 |  | 2659.2185 | 1.2868 | 0.00023571
|  | 2318.2959 | 1.2778 | -0.00069255 |  | 2659.1583 | 1.2868 | 0.00030271
|  | 2318.1754 | 1.2778 | -0.00068902 |  | 2659.098 | 1.2869 | 0.00036307
|  | 2318.0548 | 1.2778 | -0.00068514 |  | 2659.0377 | 1.287 | 0.00039394
|  | 2317.9343 | 1.2778 | -0.00068311 |  | 2658.9775 | 1.2871 | 0.00037745
|  | 2317.8138 | 1.2778 | -0.00068406 |  | 2658.9172 | 1.2871 | 0.00031643
|  | 2317.6932 | 1.2778 | -0.00068729 |  | 2658.8569 | 1.2872 | 0.00022636
|  | 2317.5727 | 1.2778 | -0.00069246 |  | 2658.7967 | 1.2872 | 0.00013854
|  | 2317.4522 | 1.2778 | -0.00069836 |  | 2658.7364 | 1.2871 | 8.0873e-05
|  | 2317.3316 | 1.2778 | -0.00070587 |  | 2658.6761 | 1.287 | 7.4832e-05
|  | 2317.2111 | 1.2778 | -0.00071645 |  | 2658.6159 | 1.2869 | 0.00012084
|  | 2317.0906 | 1.2778 | -0.00073284 |  | 2658.5556 | 1.2869 | 0.00020591
|  | 2316.97 | 1.2778 | -0.00075591 |  | 2658.4954 | 1.2869 | 0.00030128
|  | 2316.8495 | 1.2778 | -0.00078608 |  | 2658.4351 | 1.2869 | 0.00038143
|  | 2316.729 | 1.2778 | -0.0008204 |  | 2658.3748 | 1.287 | 0.00042469
|  | 2316.6085 | 1.2777 | -0.00085486 |  | 2658.3146 | 1.2871 | 0.00043745
|  | 2316.4879 | 1.2777 | -0.00088352 |  | 2658.2543 | 1.2871 | 0.00042434
|  | 2316.3674 | 1.2776 | -0.00090219 |  | 2658.194 | 1.2871 | 0.00040874
|  | 2316.2469 | 1.2776 | -0.00090781 |  | 2658.1338 | 1.2871 | 0.00040922
|  | 2316.1263 | 1.2775 | -0.00090038 |  | 2658.0735 | 1.2872 | 0.00043806
|  | 2316.0058 | 1.2775 | -0.00088189 |  | 2658.0132 | 1.2872 | 0.00048744
|  | 2315.8853 | 1.2775 | -0.0008567 |  | 2657.953 | 1.2873 | 0.0005391
|  | 2315.7647 | 1.2775 | -0.00082844 |  | 2657.8927 | 1.2874 | 0.00056453
|  | 2315.6442 | 1.2774 | -0.00080311 |  | 2657.8324 | 1.2875 | 0.00054227
|  | 2315.5237 | 1.2774 | -0.00077866 |  | 2657.7722 | 1.2876 | 0.0004616
|  | 2315.4031 | 1.2774 | -0.00075892 |  | 2657.7119 | 1.2877 | 0.00033299
|  | 2315.2826 | 1.2774 | -0.00074462 |  | 2657.6516 | 1.2878 | 0.00017867
|  | 2315.1621 | 1.2775 | -0.00073707 |  | 2657.5914 | 1.2878 | 3.1533e-05
|  | 2315.0415 | 1.2775 | -0.00073713 |  | 2657.5311 | 1.2877 | -8.2216e-05
|  | 2314.921 | 1.2775 | -0.00074638 |  | 2657.4708 | 1.2876 | -0.00014581
|  | 2314.8005 | 1.2775 | -0.00076491 |  | 2657.4106 | 1.2875 | -0.00016234
|  | 2314.68 | 1.2775 | -0.00079141 |  | 2657.3503 | 1.2874 | -0.00014613
|  | 2314.5594 | 1.2775 | -0.00082248 |  | 2657.29 | 1.2874 | -0.00012267
|  | 2314.4389 | 1.2774 | -0.00085305 |  | 2657.2298 | 1.2874 | -0.0001139
|  | 2314.3184 | 1.2774 | -0.00087726 |  | 2657.1695 | 1.2875 | -0.00013664
|  | 2314.1978 | 1.2774 | -0.0008906 |  | 2657.1092 | 1.2875 | -0.00019226
|  | 2314.0773 | 1.2773 | -0.00089065 |  | 2657.049 | 1.2875 | -0.00027332
|  | 2313.9568 | 1.2773 | -0.00087897 |  | 2656.9887 | 1.2874 | -0.00036101
|  | 2313.8362 | 1.2772 | -0.0008584 |  | 2656.9284 | 1.2873 | -0.000437
|  | 2313.7157 | 1.2772 | -0.00083415 |  | 2656.8682 | 1.2872 | -0.00048084
|  | 2313.5952 | 1.2772 | -0.00080958 |  | 2656.8079 | 1.2871 | -0.00048192
|  | 2313.4746 | 1.2772 | -0.00078748 |  | 2656.7476 | 1.2869 | -0.00043382
|  | 2313.3541 | 1.2772 | -0.0007682 |  | 2656.6874 | 1.2868 | -0.00034308
|  | 2313.2336 | 1.2772 | -0.00074751 |  | 2656.6271 | 1.2867 | -0.00021921
|  | 2313.113 | 1.2772 | -0.0007249 |  | 2656.5669 | 1.2867 | -8.1014e-05
|  | 2312.9925 | 1.2772 | -0.00070147 |  | 2656.5066 | 1.2867 | 5.5606e-05
|  | 2312.872 | 1.2772 | -0.00067947 |  | 2656.4463 | 1.2868 | 0.00017422
|  | 2312.7515 | 1.2772 | -0.00066466 |  | 2656.3861 | 1.2868 | 0.00026828
|  | 2312.6309 | 1.2772 | -0.00066228 |  | 2656.3258 | 1.2869 | 0.00033636
|  | 2312.5104 | 1.2773 | -0.00067636 |  | 2656.2655 | 1.287 | 0.00038764
|  | 2312.3899 | 1.2773 | -0.00070652 |  | 2656.2053 | 1.287 | 0.00042977
|  | 2312.2693 | 1.2773 | -0.00074856 |  | 2656.145 | 1.2871 | 0.0004669
|  | 2312.1488 | 1.2773 | -0.00079324 |  | 2656.0847 | 1.2872 | 0.00050855
|  | 2312.0283 | 1.2772 | -0.00083124 |  | 2656.0245 | 1.2873 | 0.00054536
|  | 2311.9077 | 1.2772 | -0.00085376 |  | 2655.9642 | 1.2874 | 0.00055983
|  | 2311.7872 | 1.2772 | -0.00085729 |  | 2655.9039 | 1.2876 | 0.00053793
|  | 2311.6667 | 1.2771 | -0.00084268 |  | 2655.8437 | 1.2877 | 0.00046659
|  | 2311.5461 | 1.2771 | -0.00081719 |  | 2655.7834 | 1.2879 | 0.00034674
|  | 2311.4256 | 1.2771 | -0.00079 |  | 2655.7231 | 1.288 | 0.00018687
|  | 2311.3051 | 1.2771 | -0.00077155 |  | 2655.6629 | 1.288 | 7.6346e-06
|  | 2311.1846 | 1.2771 | -0.00076835 |  | 2655.6026 | 1.288 | -0.00017228
|  | 2311.064 | 1.2771 | -0.00078069 |  | 2655.5423 | 1.288 | -0.00033521
|  | 2310.9435 | 1.2771 | -0.00080725 |  | 2655.4821 | 1.2879 | -0.00047471
|  | 2310.823 | 1.2771 | -0.00084022 |  | 2655.4218 | 1.2878 | -0.00058796
|  | 2310.7024 | 1.2771 | -0.00086874 |  | 2655.3615 | 1.2877 | -0.00067961
|  | 2310.5819 | 1.277 | -0.00088391 |  | 2655.3013 | 1.2875 | -0.00074831
|  | 2310.4614 | 1.277 | -0.00087943 |  | 2655.241 | 1.2874 | -0.00079252
|  | 2310.3408 | 1.2769 | -0.00085615 |  | 2655.1807 | 1.2873 | -0.00080235
|  | 2310.2203 | 1.2769 | -0.00081958 |  | 2655.1205 | 1.2871 | -0.00077178
|  | 2310.0998 | 1.2769 | -0.00078052 |  | 2655.0602 | 1.287 | -0.00069717
|  | 2309.9792 | 1.2769 | -0.00075018 |  | 2654.9999 | 1.2869 | -0.00058821
|  | 2309.8587 | 1.277 | -0.0007391 |  | 2654.9397 | 1.2868 | -0.0004594
|  | 2309.7382 | 1.277 | -0.00075114 |  | 2654.8794 | 1.2868 | -0.00033425
|  | 2309.6176 | 1.277 | -0.00078588 |  | 2654.8191 | 1.2868 | -0.00023026
|  | 2309.4971 | 1.277 | -0.00083552 |  | 2654.7589 | 1.2869 | -0.00016078
|  | 2309.3766 | 1.277 | -0.00089051 |  | 2654.6986 | 1.287 | -0.00012496
|  | 2309.2561 | 1.277 | -0.00093947 |  | 2654.6384 | 1.287 | -0.00011759
|  | 2309.1355 | 1.2769 | -0.00097402 |  | 2654.5781 | 1.2871 | -0.00012629
|  | 2309.015 | 1.2769 | -0.0009897 |  | 2654.5178 | 1.2871 | -0.00014535
|  | 2308.8945 | 1.2768 | -0.00098798 |  | 2654.4576 | 1.2871 | -0.00017028
|  | 2308.7739 | 1.2767 | -0.00097038 |  | 2654.3973 | 1.2871 | -0.00020538
|  | 2308.6534 | 1.2767 | -0.00094226 |  | 2654.337 | 1.2872 | -0.0002522
|  | 2308.5329 | 1.2767 | -0.00090786 |  | 2654.2768 | 1.2871 | -0.00031128
|  | 2308.4123 | 1.2766 | -0.00087171 |  | 2654.2165 | 1.2871 | -0.00037209
|  | 2308.2918 | 1.2766 | -0.00083628 |  | 2654.1562 | 1.287 | -0.00042112
|  | 2308.1713 | 1.2766 | -0.00080575 |  | 2654.096 | 1.2869 | -0.000439
|  | 2308.0507 | 1.2766 | -0.00078234 |  | 2654.0357 | 1.2868 | -0.00041425
|  | 2307.9302 | 1.2767 | -0.00077088 |  | 2653.9754 | 1.2867 | -0.00034188
|  | 2307.8097 | 1.2767 | -0.00077339 |  | 2653.9152 | 1.2866 | -0.0002327
|  | 2307.6891 | 1.2767 | -0.00079149 |  | 2653.8549 | 1.2866 | -0.00011435
|  | 2307.5686 | 1.2767 | -0.00082237 |  | 2653.7946 | 1.2866 | 1.5546e-05
|  | 2307.4481 | 1.2767 | -0.00085971 |  | 2653.7344 | 1.2867 | 0.00012868
|  | 2307.3276 | 1.2766 | -0.0008932 |  | 2653.6741 | 1.2868 | 0.00020774
|  | 2307.207 | 1.2766 | -0.00091373 |  | 2653.6138 | 1.2869 | 0.00025069
|  | 2307.0865 | 1.2765 | -0.00091272 |  | 2653.5536 | 1.287 | 0.00025855
|  | 2306.966 | 1.2765 | -0.000888 |  | 2653.4933 | 1.2871 | 0.00024296
|  | 2306.8454 | 1.2764 | -0.0008425 |  | 2653.433 | 1.2871 | 0.00021163
|  | 2306.7249 | 1.2764 | -0.00078632 |  | 2653.3728 | 1.2872 | 0.00017584
|  | 2306.6044 | 1.2764 | -0.00073453 |  | 2653.3125 | 1.2872 | 0.00014033
|  | 2306.4838 | 1.2764 | -0.00069105 |  | 2653.2522 | 1.2872 | 0.00011148
|  | 2306.3633 | 1.2765 | -0.00066782 |  | 2653.192 | 1.2872 | 8.9543e-05
|  | 2306.2428 | 1.2765 | -0.00066819 |  | 2653.1317 | 1.2872 | 7.6255e-05
|  | 2306.1222 | 1.2765 | -0.00068795 |  | 2653.0714 | 1.2872 | 6.7321e-05
|  | 2306.0017 | 1.2766 | -0.00072029 |  | 2653.0112 | 1.2873 | 5.9427e-05
|  | 2305.8812 | 1.2766 | -0.00075424 |  | 2652.9509 | 1.2873 | 4.4321e-05
|  | 2305.7607 | 1.2765 | -0.00078248 |  | 2652.8907 | 1.2873 | 1.6616e-05
|  | 2305.6401 | 1.2765 | -0.00079987 |  | 2652.8304 | 1.2874 | -2.9888e-05
|  | 2305.5196 | 1.2765 | -0.00080704 |  | 2652.7701 | 1.2874 | -9.358e-05
|  | 2305.3991 | 1.2765 | -0.00080761 |  | 2652.7099 | 1.2874 | -0.0001718
|  | 2305.2785 | 1.2765 | -0.00080824 |  | 2652.6496 | 1.2874 | -0.00025397
|  | 2305.158 | 1.2765 | -0.00081394 |  | 2652.5893 | 1.2873 | -0.00033211
|  | 2305.0375 | 1.2765 | -0.00082868 |  | 2652.5291 | 1.2873 | -0.00039473
|  | 2304.9169 | 1.2764 | -0.0008522 |  | 2652.4688 | 1.2872 | -0.00043711
|  | 2304.7964 | 1.2764 | -0.00088169 |  | 2652.4085 | 1.2871 | -0.00045432
|  | 2304.6759 | 1.2764 | -0.00091135 |  | 2652.3483 | 1.287 | -0.00044744
|  | 2304.5553 | 1.2763 | -0.00093519 |  | 2652.288 | 1.2869 | -0.00041493
|  | 2304.4348 | 1.2763 | -0.00094733 |  | 2652.2277 | 1.2868 | -0.00035917
|  | 2304.3143 | 1.2762 | -0.00094525 |  | 2652.1675 | 1.2867 | -0.00027906
|  | 2304.1937 | 1.2762 | -0.00092621 |  | 2652.1072 | 1.2867 | -0.00017893
|  | 2304.0732 | 1.2761 | -0.00089113 |  | 2652.0469 | 1.2867 | -6.1239e-05
|  | 2303.9527 | 1.2761 | -0.0008429 |  | 2651.9867 | 1.2867 | 6.336e-05
|  | 2303.8322 | 1.276 | -0.00078691 |  | 2651.9264 | 1.2867 | 0.00018565
|  | 2303.7116 | 1.276 | -0.00072898 |  | 2651.8661 | 1.2868 | 0.00029049
|  | 2303.5911 | 1.276 | -0.00067523 |  | 2651.8059 | 1.2869 | 0.00036785
|  | 2303.4706 | 1.2761 | -0.00063126 |  | 2651.7456 | 1.287 | 0.00040775
|  | 2303.35 | 1.2761 | -0.00060094 |  | 2651.6853 | 1.2872 | 0.000409
|  | 2303.2295 | 1.2761 | -0.00058644 |  | 2651.6251 | 1.2873 | 0.00037174
|  | 2303.109 | 1.2762 | -0.0005879 |  | 2651.5648 | 1.2874 | 0.00031154
|  | 2302.9884 | 1.2762 | -0.00060238 |  | 2651.5045 | 1.2875 | 0.00021992
|  | 2302.8679 | 1.2762 | -0.00062687 |  | 2651.4443 | 1.2876 | 0.00010939
|  | 2302.7474 | 1.2762 | -0.00065583 |  | 2651.384 | 1.2876 | -1.4765e-05
|  | 2302.6268 | 1.2762 | -0.0006847 |  | 2651.3237 | 1.2876 | -0.00014522
|  | 2302.5063 | 1.2762 | -0.00070893 |  | 2651.2635 | 1.2876 | -0.00027812
|  | 2302.3858 | 1.2762 | -0.00072663 |  | 2651.2032 | 1.2876 | -0.00040351
|  | 2302.2652 | 1.2762 | -0.00073719 |  | 2651.1429 | 1.2875 | -0.00051318
|  | 2302.1447 | 1.2762 | -0.00074392 |  | 2651.0827 | 1.2874 | -0.00059334
|  | 2302.0242 | 1.2762 | -0.00074964 |  | 2651.0224 | 1.2872 | -0.00063404
|  | 2301.9037 | 1.2762 | -0.00075989 |  | 2650.9622 | 1.2871 | -0.00062579
|  | 2301.7831 | 1.2762 | -0.000777 |  | 2650.9019 | 1.2869 | -0.00056952
|  | 2301.6626 | 1.2762 | -0.00080251 |  | 2650.8416 | 1.2869 | -0.00047227
|  | 2301.5421 | 1.2762 | -0.00083235 |  | 2650.7814 | 1.2868 | -0.00035315
|  | 2301.4215 | 1.2761 | -0.00086177 |  | 2650.7211 | 1.2868 | -0.00023346
|  | 2301.301 | 1.2761 | -0.00088336 |  | 2650.6608 | 1.2869 | -0.00013849
|  | 2301.1805 | 1.2761 | -0.00089321 |  | 2650.6006 | 1.287 | -8.3827e-05
|  | 2301.0599 | 1.276 | -0.00088935 |  | 2650.5403 | 1.287 | -7.7697e-05
|  | 2300.9394 | 1.276 | -0.00087635 |  | 2650.48 | 1.2871 | -0.00011393
|  | 2300.8189 | 1.276 | -0.00086038 |  | 2650.4198 | 1.2872 | -0.00017972
|  | 2300.6983 | 1.276 | -0.0008504 |  | 2650.3595 | 1.2872 | -0.00025463
|  | 2300.5778 | 1.276 | -0.00085093 |  | 2650.2992 | 1.2871 | -0.00032413
|  | 2300.4573 | 1.2759 | -0.0008629 |  | 2650.239 | 1.2871 | -0.0003769
|  | 2300.3367 | 1.2759 | -0.00088073 |  | 2650.1787 | 1.287 | -0.00041293
|  | 2300.2162 | 1.2759 | -0.00089664 |  | 2650.1184 | 1.287 | -0.0004348
|  | 2300.0957 | 1.2759 | -0.00090134 |  | 2650.0582 | 1.2869 | -0.00044952
|  | 2299.9752 | 1.2758 | -0.00089122 |  | 2649.9979 | 1.2869 | -0.00045695
|  | 2299.8546 | 1.2758 | -0.00086716 |  | 2649.9376 | 1.2868 | -0.00045542
|  | 2299.7341 | 1.2758 | -0.00083865 |  | 2649.8774 | 1.2867 | -0.00043499
|  | 2299.6136 | 1.2758 | -0.00081002 |  | 2649.8171 | 1.2866 | -0.00038988
|  | 2299.493 | 1.2758 | -0.0007922 |  | 2649.7568 | 1.2866 | -0.00031522
|  | 2299.3725 | 1.2758 | -0.00078948 |  | 2649.6966 | 1.2865 | -0.00021858
|  | 2299.252 | 1.2758 | -0.00080107 |  | 2649.6363 | 1.2865 | -0.00011032
|  | 2299.1314 | 1.2758 | -0.00081975 |  | 2649.576 | 1.2865 | -8.6294e-06
|  | 2299.0109 | 1.2758 | -0.00083852 |  | 2649.5158 | 1.2866 | 7.4177e-05
|  | 2298.8904 | 1.2757 | -0.00084987 |  | 2649.4555 | 1.2866 | 0.00012926
|  | 2298.7698 | 1.2757 | -0.00085223 |  | 2649.3952 | 1.2867 | 0.00016035
|  | 2298.6493 | 1.2757 | -0.00084572 |  | 2649.335 | 1.2868 | 0.00017333
|  | 2298.5288 | 1.2757 | -0.00083506 |  | 2649.2747 | 1.2868 | 0.00018459
|  | 2298.4083 | 1.2757 | -0.00082286 |  | 2649.2145 | 1.2868 | 0.00019765
|  | 2298.2877 | 1.2756 | -0.00081127 |  | 2649.1542 | 1.2869 | 0.0002162
|  | 2298.1672 | 1.2756 | -0.00080052 |  | 2649.0939 | 1.2869 | 0.00023463
|  | 2298.0467 | 1.2756 | -0.00079092 |  | 2649.0337 | 1.287 | 0.00024641
|  | 2297.9261 | 1.2756 | -0.00078297 |  | 2648.9734 | 1.287 | 0.00024186
|  | 2297.8056 | 1.2757 | -0.00078165 |  | 2648.9131 | 1.2871 | 0.0002186
|  | 2297.6851 | 1.2757 | -0.00079104 |  | 2648.8529 | 1.2871 | 0.0001764
|  | 2297.5645 | 1.2757 | -0.00081541 |  | 2648.7926 | 1.2872 | 0.00012215
|  | 2297.444 | 1.2757 | -0.00085021 |  | 2648.7323 | 1.2872 | 6.1492e-05
|  | 2297.3235 | 1.2757 | -0.00089635 |  | 2648.6721 | 1.2872 | 2.9943e-06
|  | 2297.2029 | 1.2756 | -0.00094142 |  | 2648.6118 | 1.2872 | -4.9762e-05
|  | 2297.0824 | 1.2756 | -0.00097471 |  | 2648.5515 | 1.2871 | -9.1126e-05
|  | 2296.9619 | 1.2755 | -0.00098734 |  | 2648.4913 | 1.2871 | -0.00011883
|  | 2296.8413 | 1.2755 | -0.0009783 |  | 2648.431 | 1.287 | -0.00012688
|  | 2296.7208 | 1.2754 | -0.00095222 |  | 2648.3707 | 1.287 | -0.0001147
|  | 2296.6003 | 1.2754 | -0.0009193 |  | 2648.3105 | 1.2869 | -8.0701e-05
|  | 2296.4798 | 1.2754 | -0.0008889 |  | 2648.2502 | 1.2869 | -3.2183e-05
|  | 2296.3592 | 1.2754 | -0.00086727 |  | 2648.1899 | 1.2869 | 2.2473e-05
|  | 2296.2387 | 1.2754 | -0.00085378 |  | 2648.1297 | 1.2869 | 6.8625e-05
|  | 2296.1182 | 1.2754 | -0.00084385 |  | 2648.0694 | 1.287 | 9.8125e-05
|  | 2295.9976 | 1.2753 | -0.00083137 |  | 2648.0091 | 1.287 | 0.0001052
|  | 2295.8771 | 1.2753 | -0.00081471 |  | 2647.9489 | 1.287 | 9.6656e-05
|  | 2295.7566 | 1.2753 | -0.00079663 |  | 2647.8886 | 1.287 | 8.2106e-05
|  | 2295.636 | 1.2754 | -0.000786 |  | 2647.8283 | 1.287 | 7.6068e-05
|  | 2295.5155 | 1.2754 | -0.0007924 |  | 2647.7681 | 1.287 | 8.4003e-05
|  | 2295.395 | 1.2754 | -0.00082154 |  | 2647.7078 | 1.2871 | 0.00010729
|  | 2295.2744 | 1.2754 | -0.00086735 |  | 2647.6475 | 1.2871 | 0.00013406
|  | 2295.1539 | 1.2754 | -0.00092907 |  | 2647.5873 | 1.2871 | 0.00015227
|  | 2295.0334 | 1.2754 | -0.00098877 |  | 2647.527 | 1.2872 | 0.00014865
|  | 2294.9128 | 1.2753 | -0.0010316 |  | 2647.4668 | 1.2872 | 0.00012239
|  | 2294.7923 | 1.2752 | -0.0010462 |  | 2647.4065 | 1.2872 | 7.9459e-05
|  | 2294.6718 | 1.2751 | -0.0010308 |  | 2647.3462 | 1.2873 | 3.655e-05
|  | 2294.5513 | 1.2751 | -0.00098955 |  | 2647.286 | 1.2872 | 5.087e-06
|  | 2294.4307 | 1.275 | -0.00093414 |  | 2647.2257 | 1.2873 | -6.8852e-06
|  | 2294.3102 | 1.275 | -0.00087578 |  | 2647.1654 | 1.2873 | -8.0402e-06
|  | 2294.1897 | 1.275 | -0.00082559 |  | 2647.1052 | 1.2873 | -1.3654e-05
|  | 2294.0691 | 1.2751 | -0.00078938 |  | 2647.0449 | 1.2873 | -4.0489e-05
|  | 2293.9486 | 1.2751 | -0.00077058 |  | 2646.9846 | 1.2874 | -0.00010684
|  | 2293.8281 | 1.2751 | -0.00076884 |  | 2646.9244 | 1.2874 | -0.00021558
|  | 2293.7075 | 1.2751 | -0.00078326 |  | 2646.8641 | 1.2874 | -0.00034821
|  | 2293.587 | 1.2752 | -0.0008113 |  | 2646.8038 | 1.2873 | -0.0004763
|  | 2293.4665 | 1.2752 | -0.00084909 |  | 2646.7436 | 1.2872 | -0.000563
|  | 2293.3459 | 1.2752 | -0.00089024 |  | 2646.6833 | 1.287 | -0.00058267
|  | 2293.2254 | 1.2751 | -0.00092794 |  | 2646.623 | 1.2868 | -0.00052389
|  | 2293.1049 | 1.2751 | -0.0009543 |  | 2646.5628 | 1.2867 | -0.00040055
|  | 2292.9844 | 1.275 | -0.00096586 |  | 2646.5025 | 1.2867 | -0.00024024
|  | 2292.8638 | 1.275 | -0.0009626 |  | 2646.4422 | 1.2867 | -8.3957e-05
|  | 2292.7433 | 1.275 | -0.00094898 |  | 2646.382 | 1.2868 | 3.456e-05
|  | 2292.6228 | 1.2749 | -0.00093194 |  | 2646.3217 | 1.2869 | 9.0455e-05
|  | 2292.5022 | 1.2749 | -0.00091915 |  | 2646.2614 | 1.287 | 8.1329e-05
|  | 2292.3817 | 1.2749 | -0.00091551 |  | 2646.2012 | 1.2871 | 1.8508e-05
|  | 2292.2612 | 1.2749 | -0.00092218 |  | 2646.1409 | 1.2871 | -7.0998e-05
|  | 2292.1406 | 1.2749 | -0.00093478 |  | 2646.0806 | 1.2871 | -0.00015943
|  | 2292.0201 | 1.2749 | -0.0009483 |  | 2646.0204 | 1.2871 | -0.00022091
|  | 2291.8996 | 1.2749 | -0.0009573 |  | 2645.9601 | 1.287 | -0.00024244
|  | 2291.779 | 1.2748 | -0.00096073 |  | 2645.8998 | 1.2869 | -0.00021987
|  | 2291.6585 | 1.2748 | -0.00095987 |  | 2645.8396 | 1.2868 | -0.0001634
|  | 2291.538 | 1.2748 | -0.00095879 |  | 2645.7793 | 1.2868 | -8.608e-05
|  | 2291.4174 | 1.2748 | -0.00095986 |  | 2645.719 | 1.2868 | -7.0487e-06
|  | 2291.2969 | 1.2748 | -0.00096405 |  | 2645.6588 | 1.2868 | 6.1667e-05
|  | 2291.1764 | 1.2747 | -0.00096902 |  | 2645.5985 | 1.2869 | 0.00010921
|  | 2291.0559 | 1.2747 | -0.00097134 |  | 2645.5383 | 1.2869 | 0.00013645
|  | 2290.9353 | 1.2747 | -0.00096793 |  | 2645.478 | 1.287 | 0.00014562
|  | 2290.8148 | 1.2746 | -0.00095844 |  | 2645.4177 | 1.287 | 0.00014612
|  | 2290.6943 | 1.2746 | -0.00094641 |  | 2645.3575 | 1.287 | 0.00014386
|  | 2290.5737 | 1.2746 | -0.00093453 |  | 2645.2972 | 1.2871 | 0.00014633
|  | 2290.4532 | 1.2746 | -0.00092749 |  | 2645.2369 | 1.2871 | 0.00015236
|  | 2290.3327 | 1.2746 | -0.00092858 |  | 2645.1767 | 1.2872 | 0.00015973
|  | 2290.2121 | 1.2746 | -0.00093679 |  | 2645.1164 | 1.2872 | 0.00015842
|  | 2290.0916 | 1.2746 | -0.00094896 |  | 2645.0561 | 1.2873 | 0.0001406
|  | 2289.9711 | 1.2745 | -0.00096021 |  | 2644.9959 | 1.2874 | 9.5691e-05
|  | 2289.8505 | 1.2745 | -0.00096657 |  | 2644.9356 | 1.2874 | 2.0661e-05
|  | 2289.73 | 1.2745 | -0.00096408 |  | 2644.8753 | 1.2875 | -8.4748e-05
|  | 2289.6095 | 1.2744 | -0.00095221 |  | 2644.8151 | 1.2875 | -0.00020901
|  | 2289.4889 | 1.2744 | -0.00093137 |  | 2644.7548 | 1.2874 | -0.00032838
|  | 2289.3684 | 1.2744 | -0.00090366 |  | 2644.6945 | 1.2874 | -0.00044301
|  | 2289.2479 | 1.2743 | -0.00087147 |  | 2644.6343 | 1.2872 | -0.00052606
|  | 2289.1274 | 1.2743 | -0.00083955 |  | 2644.574 | 1.2871 | -0.00055706
|  | 2289.0068 | 1.2743 | -0.00081246 |  | 2644.5137 | 1.2869 | -0.00053152
|  | 2288.8863 | 1.2744 | -0.00079575 |  | 2644.4535 | 1.2868 | -0.00045267
|  | 2288.7658 | 1.2744 | -0.00079241 |  | 2644.3932 | 1.2868 | -0.0003407
|  | 2288.6452 | 1.2744 | -0.00080362 |  | 2644.3329 | 1.2868 | -0.00021898
|  | 2288.5247 | 1.2744 | -0.00082604 |  | 2644.2727 | 1.2868 | -0.00011654
|  | 2288.4042 | 1.2744 | -0.000852 |  | 2644.2124 | 1.2869 | -5.0971e-05
|  | 2288.2836 | 1.2744 | -0.00087745 |  | 2644.1521 | 1.2869 | -3.1129e-05
|  | 2288.1631 | 1.2743 | -0.00089536 |  | 2644.0919 | 1.287 | -4.7075e-05
|  | 2288.0426 | 1.2743 | -0.00090221 |  | 2644.0316 | 1.287 | -8.2765e-05
|  | 2287.922 | 1.2743 | -0.00089939 |  | 2643.9713 | 1.287 | -0.00011365
|  | 2287.8015 | 1.2742 | -0.0008908 |  | 2643.9111 | 1.287 | -0.00012406
|  | 2287.681 | 1.2742 | -0.00088143 |  | 2643.8508 | 1.2869 | -0.00010411
|  | 2287.5604 | 1.2742 | -0.00087347 |  | 2643.7906 | 1.2869 | -5.9467e-05
|  | 2287.4399 | 1.2742 | -0.00086624 |  | 2643.7303 | 1.2869 | -5.4676e-07
|  | 2287.3194 | 1.2742 | -0.00085551 |  | 2643.67 | 1.287 | 5.4884e-05
|  | 2287.1989 | 1.2741 | -0.00083792 |  | 2643.6098 | 1.287 | 9.471e-05
|  | 2287.0783 | 1.2741 | -0.00081165 |  | 2643.5495 | 1.2871 | 0.00010905
|  | 2286.9578 | 1.2741 | -0.00078153 |  | 2643.4892 | 1.2872 | 9.6911e-05
|  | 2286.8373 | 1.2741 | -0.00075475 |  | 2643.429 | 1.2873 | 5.725e-05
|  | 2286.7167 | 1.2742 | -0.00074184 |  | 2643.3687 | 1.2873 | -4.7031e-06
|  | 2286.5962 | 1.2742 | -0.00074829 |  | 2643.3084 | 1.2874 | -8.6323e-05
|  | 2286.4757 | 1.2742 | -0.00077611 |  | 2643.2482 | 1.2874 | -0.0001788
|  | 2286.3551 | 1.2742 | -0.00081806 |  | 2643.1879 | 1.2874 | -0.00027427
|  | 2286.2346 | 1.2742 | -0.00086443 |  | 2643.1276 | 1.2873 | -0.00035749
|  | 2286.1141 | 1.2742 | -0.00090094 |  | 2643.0674 | 1.2873 | -0.00041798
|  | 2285.9935 | 1.2742 | -0.00092648 |  | 2643.0071 | 1.2872 | -0.00044657
|  | 2285.873 | 1.2741 | -0.00093534 |  | 2642.9468 | 1.2871 | -0.00044725
|  | 2285.7525 | 1.2741 | -0.00093254 |  | 2642.8866 | 1.2871 | -0.00043133
|  | 2285.632 | 1.2741 | -0.00092474 |  | 2642.8263 | 1.2871 | -0.00042172
|  | 2285.5114 | 1.274 | -0.00092038 |  | 2642.766 | 1.2871 | -0.00043643
|  | 2285.3909 | 1.274 | -0.00092334 |  | 2642.7058 | 1.2871 | -0.00048837
|  | 2285.2704 | 1.274 | -0.00093418 |  | 2642.6455 | 1.2871 | -0.00056868
|  | 2285.1498 | 1.274 | -0.00094813 |  | 2642.5852 | 1.287 | -0.00065563
|  | 2285.0293 | 1.274 | -0.00096213 |  | 2642.525 | 1.2869 | -0.00071087
|  | 2284.9088 | 1.274 | -0.00097221 |  | 2642.4647 | 1.2867 | -0.00072122
|  | 2284.7882 | 1.2739 | -0.00097896 |  | 2642.4044 | 1.2866 | -0.0006584
|  | 2284.6677 | 1.2739 | -0.00098431 |  | 2642.3442 | 1.2865 | -0.0005274
|  | 2284.5472 | 1.2739 | -0.00099227 |  | 2642.2839 | 1.2864 | -0.00035144
|  | 2284.4266 | 1.2739 | -0.0010036 |  | 2642.2236 | 1.2864 | -0.00017171
|  | 2284.3061 | 1.2739 | -0.0010185 |  | 2642.1634 | 1.2865 | -2.5871e-05
|  | 2284.1856 | 1.2738 | -0.0010336 |  | 2642.1031 | 1.2866 | 5.7441e-05
|  | 2284.065 | 1.2738 | -0.0010465 |  | 2642.0428 | 1.2868 | 7.1772e-05
|  | 2283.9445 | 1.2738 | -0.001054 |  | 2641.9826 | 1.2869 | 2.593e-05
|  | 2283.824 | 1.2737 | -0.0010572 |  | 2641.9223 | 1.287 | -5.517e-05
|  | 2283.7035 | 1.2737 | -0.0010561 |  | 2641.8621 | 1.287 | -0.00014946
|  | 2283.5829 | 1.2737 | -0.0010536 |  | 2641.8018 | 1.287 | -0.00023593
|  | 2283.4624 | 1.2736 | -0.0010514 |  | 2641.7415 | 1.287 | -0.00030598
|  | 2283.3419 | 1.2736 | -0.0010504 |  | 2641.6813 | 1.2869 | -0.00035445
|  | 2283.2213 | 1.2736 | -0.0010494 |  | 2641.621 | 1.2868 | -0.00038252
|  | 2283.1008 | 1.2736 | -0.0010484 |  | 2641.5607 | 1.2868 | -0.00038729
|  | 2282.9803 | 1.2735 | -0.0010464 |  | 2641.5005 | 1.2867 | -0.00037096
|  | 2282.8597 | 1.2735 | -0.0010444 |  | 2641.4402 | 1.2867 | -0.00033229
|  | 2282.7392 | 1.2735 | -0.0010421 |  | 2641.3799 | 1.2866 | -0.00027971
|  | 2282.6187 | 1.2734 | -0.0010397 |  | 2641.3197 | 1.2866 | -0.00022346
|  | 2282.4981 | 1.2734 | -0.0010341 |  | 2641.2594 | 1.2866 | -0.00017934
|  | 2282.3776 | 1.2733 | -0.0010224 |  | 2641.1991 | 1.2867 | -0.00015643
|  | 2282.2571 | 1.2733 | -0.00099929 |  | 2641.1389 | 1.2867 | -0.00015941
|  | 2282.1365 | 1.2732 | -0.00096284 |  | 2641.0786 | 1.2867 | -0.00017899
|  | 2282.016 | 1.2732 | -0.00091275 |  | 2641.0183 | 1.2867 | -0.00020211
|  | 2281.8955 | 1.2732 | -0.00085442 |  | 2640.9581 | 1.2866 | -0.00021155
|  | 2281.775 | 1.2732 | -0.00079503 |  | 2640.8978 | 1.2866 | -0.00019949
|  | 2281.6544 | 1.2732 | -0.00074791 |  | 2640.8375 | 1.2865 | -0.00016527
|  | 2281.5339 | 1.2733 | -0.00071331 |  | 2640.7773 | 1.2865 | -0.00012046
|  | 2281.4134 | 1.2733 | -0.00070054 |  | 2640.717 | 1.2865 | -7.6109e-05
|  | 2281.2928 | 1.2734 | -0.00070981 |  | 2640.6567 | 1.2865 | -4.1791e-05
|  | 2281.1723 | 1.2734 | -0.0007379 |  | 2640.5965 | 1.2865 | -1.3688e-05
|  | 2281.0518 | 1.2734 | -0.00077812 |  | 2640.5362 | 1.2864 | 1.8813e-05
|  | 2280.9312 | 1.2734 | -0.00082484 |  | 2640.4759 | 1.2864 | 7.5288e-05
|  | 2280.8107 | 1.2734 | -0.00087261 |  | 2640.4157 | 1.2863 | 0.00016787
|  | 2280.6902 | 1.2734 | -0.00091941 |  | 2640.3554 | 1.2863 | 0.00030023
|  | 2280.5696 | 1.2734 | -0.00096369 |  | 2640.2951 | 1.2863 | 0.0004567
|  | 2280.4491 | 1.2733 | -0.001005 |  | 2640.2349 | 1.2864 | 0.00060343
|  | 2280.3286 | 1.2733 | -0.0010409 |  | 2640.1746 | 1.2866 | 0.00073209
|  | 2280.2081 | 1.2732 | -0.0010688 |  | 2640.1143 | 1.2868 | 0.00080609
|  | 2280.0875 | 1.2732 | -0.0010836 |  | 2640.0541 | 1.287 | 0.00080291
|  | 2279.967 | 1.2731 | -0.0010821 |  | 2639.9938 | 1.2872 | 0.00072121
|  | 2279.8465 | 1.273 | -0.0010621 |  | 2639.9336 | 1.2874 | 0.00056859
|  | 2279.7259 | 1.273 | -0.0010265 |  | 2639.8733 | 1.2875 | 0.00036911
|  | 2279.6054 | 1.2729 | -0.00098022 |  | 2639.813 | 1.2875 | 0.00014982
|  | 2279.4849 | 1.2729 | -0.0009313 |  | 2639.7528 | 1.2875 | -5.5213e-05
|  | 2279.3643 | 1.2729 | -0.00089009 |  | 2639.6925 | 1.2873 | -0.00021641
|  | 2279.2438 | 1.2729 | -0.00085599 |  | 2639.6322 | 1.2872 | -0.00030608
|  | 2279.1233 | 1.273 | -0.00083507 |  | 2639.572 | 1.2869 | -0.00031106
|  | 2279.0027 | 1.273 | -0.00082878 |  | 2639.5117 | 1.2868 | -0.00022949
|  | 2278.8822 | 1.273 | -0.00083457 |  | 2639.4514 | 1.2867 | -8.0826e-05
|  | 2278.7617 | 1.273 | -0.00085142 |  | 2639.3912 | 1.2866 | 0.00010275
|  | 2278.6411 | 1.273 | -0.00087725 |  | 2639.3309 | 1.2867 | 0.00027651
|  | 2278.5206 | 1.273 | -0.00091199 |  | 2639.2706 | 1.2868 | 0.0004029
|  | 2278.4001 | 1.273 | -0.00095337 |  | 2639.2104 | 1.287 | 0.00045457
|  | 2278.2796 | 1.273 | -0.00099966 |  | 2639.1501 | 1.2872 | 0.00042976
|  | 2278.159 | 1.273 | -0.001045 |  | 2639.0898 | 1.2873 | 0.00034397
|  | 2278.0385 | 1.2729 | -0.0010827 |  | 2639.0296 | 1.2873 | 0.00023146
|  | 2277.918 | 1.2729 | -0.0011048 |  | 2638.9693 | 1.2874 | 0.00012268
|  | 2277.7974 | 1.2728 | -0.0011071 |  | 2638.909 | 1.2874 | 4.2008e-05
|  | 2277.6769 | 1.2727 | -0.0010885 |  | 2638.8488 | 1.2873 | -9.1688e-06
|  | 2277.5564 | 1.2727 | -0.0010547 |  | 2638.7885 | 1.2873 | -4.0803e-05
|  | 2277.4358 | 1.2726 | -0.0010136 |  | 2638.7282 | 1.2873 | -7.5225e-05
|  | 2277.3153 | 1.2726 | -0.00097667 |  | 2638.668 | 1.2873 | -0.00012784
|  | 2277.1948 | 1.2726 | -0.00095105 |  | 2638.6077 | 1.2873 | -0.00020702
|  | 2277.0742 | 1.2726 | -0.00094115 |  | 2638.5474 | 1.2873 | -0.00030055
|  | 2276.9537 | 1.2727 | -0.00094394 |  | 2638.4872 | 1.2872 | -0.00039065
|  | 2276.8332 | 1.2726 | -0.00095748 |  | 2638.4269 | 1.2872 | -0.00045268
|  | 2276.7126 | 1.2726 | -0.0009756 |  | 2638.3666 | 1.287 | -0.00047325
|  | 2276.5921 | 1.2726 | -0.00099494 |  | 2638.3064 | 1.2869 | -0.00044666
|  | 2276.4716 | 1.2726 | -0.001013 |  | 2638.2461 | 1.2868 | -0.0003851
|  | 2276.3511 | 1.2726 | -0.0010308 |  | 2638.1859 | 1.2868 | -0.00030449
|  | 2276.2305 | 1.2726 | -0.0010477 |  | 2638.1256 | 1.2868 | -0.00022714
|  | 2276.11 | 1.2725 | -0.0010628 |  | 2638.0653 | 1.2868 | -0.00016761
|  | 2275.9895 | 1.2725 | -0.0010715 |  | 2638.0051 | 1.2868 | -0.00013677
|  | 2275.8689 | 1.2724 | -0.0010696 |  | 2637.9448 | 1.2869 | -0.0001324
|  | 2275.7484 | 1.2724 | -0.0010528 |  | 2637.8845 | 1.2869 | -0.00015133
|  | 2275.6279 | 1.2723 | -0.0010224 |  | 2637.8243 | 1.2869 | -0.00018582
|  | 2275.5073 | 1.2723 | -0.00098303 |  | 2637.764 | 1.2869 | -0.0002263
|  | 2275.3868 | 1.2723 | -0.00094457 |  | 2637.7037 | 1.2868 | -0.00025727
|  | 2275.2663 | 1.2723 | -0.00091628 |  | 2637.6435 | 1.2867 | -0.00026716
|  | 2275.1457 | 1.2723 | -0.00090631 |  | 2637.5832 | 1.2867 | -0.0002421
|  | 2275.0252 | 1.2724 | -0.00091625 |  | 2637.5229 | 1.2866 | -0.00017746
|  | 2274.9047 | 1.2724 | -0.00094356 |  | 2637.4627 | 1.2865 | -7.2536e-05
|  | 2274.7841 | 1.2724 | -0.00097801 |  | 2637.4024 | 1.2865 | 5.9617e-05
|  | 2274.6636 | 1.2724 | -0.0010184 |  | 2637.3421 | 1.2865 | 0.00020343
|  | 2274.5431 | 1.2723 | -0.0010562 |  | 2637.2819 | 1.2866 | 0.00033592
|  | 2274.4226 | 1.2723 | -0.0010889 |  | 2637.2216 | 1.2867 | 0.00044143
|  | 2274.302 | 1.2723 | -0.0011149 |  | 2637.1613 | 1.2868 | 0.00050636
|  | 2274.1815 | 1.2722 | -0.0011346 |  | 2637.1011 | 1.287 | 0.00053001
|  | 2274.061 | 1.2722 | -0.0011463 |  | 2637.0408 | 1.2871 | 0.00051395
|  | 2273.9404 | 1.2721 | -0.0011487 |  | 2636.9805 | 1.2872 | 0.00046672
|  | 2273.8199 | 1.2721 | -0.0011395 |  | 2636.9203 | 1.2873 | 0.0003926
|  | 2273.6994 | 1.272 | -0.0011195 |  | 2636.86 | 1.2874 | 0.0002984
|  | 2273.5788 | 1.272 | -0.0010924 |  | 2636.7997 | 1.2875 | 0.00018641
|  | 2273.4583 | 1.272 | -0.0010666 |  | 2636.7395 | 1.2875 | 6.3879e-05
|  | 2273.3378 | 1.272 | -0.0010496 |  | 2636.6792 | 1.2875 | -6.2963e-05
|  | 2273.2172 | 1.272 | -0.0010493 |  | 2636.6189 | 1.2875 | -0.00018031
|  | 2273.0967 | 1.272 | -0.0010664 |  | 2636.5587 | 1.2874 | -0.00027884
|  | 2272.9762 | 1.272 | -0.0010984 |  | 2636.4984 | 1.2874 | -0.00034788
|  | 2272.8556 | 1.272 | -0.0011362 |  | 2636.4381 | 1.2873 | -0.00038685
|  | 2272.7351 | 1.2719 | -0.0011728 |  | 2636.3779 | 1.2872 | -0.00039732
|  | 2272.6146 | 1.2719 | -0.0012014 |  | 2636.3176 | 1.2871 | -0.00038967
|  | 2272.4941 | 1.2718 | -0.0012199 |  | 2636.2574 | 1.2871 | -0.00037196
|  | 2272.3735 | 1.2718 | -0.0012309 |  | 2636.1971 | 1.2871 | -0.00035487
|  | 2272.253 | 1.2717 | -0.0012357 |  | 2636.1368 | 1.287 | -0.00034188
|  | 2272.1325 | 1.2716 | -0.0012327 |  | 2636.0766 | 1.287 | -0.00033851
|  | 2272.0119 | 1.2716 | -0.0012199 |  | 2636.0163 | 1.287 | -0.0003439
|  | 2271.8914 | 1.2715 | -0.001191 |  | 2635.956 | 1.287 | -0.00036108
|  | 2271.7709 | 1.2714 | -0.0011427 |  | 2635.8958 | 1.287 | -0.00038678
|  | 2271.6503 | 1.2714 | -0.0010744 |  | 2635.8355 | 1.287 | -0.00041818
|  | 2271.5298 | 1.2713 | -0.00099397 |  | 2635.7752 | 1.2869 | -0.00044386
|  | 2271.4093 | 1.2713 | -0.00091338 |  | 2635.715 | 1.2868 | -0.00045324
|  | 2271.2887 | 1.2714 | -0.00084819 |  | 2635.6547 | 1.2867 | -0.00043335
|  | 2271.1682 | 1.2714 | -0.0008092 |  | 2635.5944 | 1.2866 | -0.00037551
|  | 2271.0477 | 1.2715 | -0.0008017 |  | 2635.5342 | 1.2866 | -0.00027784
|  | 2270.9272 | 1.2715 | -0.0008207 |  | 2635.4739 | 1.2865 | -0.00015355
|  | 2270.8066 | 1.2715 | -0.00085661 |  | 2635.4136 | 1.2866 | -2.1148e-05
|  | 2270.6861 | 1.2715 | -0.00089557 |  | 2635.3534 | 1.2866 | 9.3854e-05
|  | 2270.5656 | 1.2715 | -0.00092812 |  | 2635.2931 | 1.2867 | 0.00017423
|  | 2270.445 | 1.2715 | -0.00094899 |  | 2635.2328 | 1.2868 | 0.00020932
|  | 2270.3245 | 1.2715 | -0.0009601 |  | 2635.1726 | 1.287 | 0.00020476
|  | 2270.204 | 1.2715 | -0.00096738 |  | 2635.1123 | 1.287 | 0.00017051
|  | 2270.0834 | 1.2714 | -0.00097656 |  | 2635.052 | 1.2871 | 0.00012255
|  | 2269.9629 | 1.2714 | -0.00099143 |  | 2634.9918 | 1.2872 | 6.7871e-05
|  | 2269.8424 | 1.2714 | -0.0010127 |  | 2634.9315 | 1.2872 | 9.1236e-06
|  | 2269.7218 | 1.2714 | -0.0010368 |  | 2634.8712 | 1.2873 | -6.0324e-05
|  | 2269.6013 | 1.2714 | -0.0010597 |  | 2634.811 | 1.2873 | -0.00014473
|  | 2269.4808 | 1.2713 | -0.0010764 |  | 2634.7507 | 1.2873 | -0.00024633
|  | 2269.3602 | 1.2713 | -0.0010849 |  | 2634.6904 | 1.2873 | -0.00035415
|  | 2269.2397 | 1.2712 | -0.0010851 |  | 2634.6302 | 1.2872 | -0.00045287
|  | 2269.1192 | 1.2712 | -0.0010786 |  | 2634.5699 | 1.2871 | -0.00052155
|  | 2268.9987 | 1.2712 | -0.0010682 |  | 2634.5097 | 1.287 | -0.00054915
|  | 2268.8781 | 1.2711 | -0.0010582 |  | 2634.4494 | 1.2869 | -0.00053151
|  | 2268.7576 | 1.2711 | -0.0010515 |  | 2634.3891 | 1.2868 | -0.00048051
|  | 2268.6371 | 1.2711 | -0.0010522 |  | 2634.3289 | 1.2868 | -0.00041224
|  | 2268.5165 | 1.2711 | -0.0010614 |  | 2634.2686 | 1.2867 | -0.00034795
|  | 2268.396 | 1.2711 | -0.0010802 |  | 2634.2083 | 1.2867 | -0.0002988
|  | 2268.2755 | 1.2711 | -0.0011045 |  | 2634.1481 | 1.2867 | -0.00027106
|  | 2268.1549 | 1.271 | -0.0011296 |  | 2634.0878 | 1.2868 | -0.00025864
|  | 2268.0344 | 1.271 | -0.0011473 |  | 2634.0275 | 1.2868 | -0.00025471
|  | 2267.9139 | 1.2709 | -0.001155 |  | 2633.9673 | 1.2868 | -0.00024923
|  | 2267.7933 | 1.2709 | -0.0011479 |  | 2633.907 | 1.2867 | -0.00023919
|  | 2267.6728 | 1.2708 | -0.0011291 |  | 2633.8467 | 1.2867 | -0.00022162
|  | 2267.5523 | 1.2708 | -0.0011043 |  | 2633.7865 | 1.2867 | -0.0001992
|  | 2267.4317 | 1.2708 | -0.001083 |  | 2633.7262 | 1.2867 | -0.0001702
|  | 2267.3112 | 1.2708 | -0.001072 |  | 2633.6659 | 1.2867 | -0.00013555
|  | 2267.1907 | 1.2708 | -0.0010756 |  | 2633.6057 | 1.2867 | -9.1926e-05
|  | 2267.0702 | 1.2708 | -0.001091 |  | 2633.5454 | 1.2867 | -4.3366e-05
|  | 2266.9496 | 1.2708 | -0.0011122 |  | 2633.4851 | 1.2867 | 5.81e-06
|  | 2266.8291 | 1.2707 | -0.0011302 |  | 2633.4249 | 1.2868 | 4.0815e-05
|  | 2266.7086 | 1.2707 | -0.0011405 |  | 2633.3646 | 1.2869 | 5.5964e-05
|  | 2266.588 | 1.2706 | -0.0011411 |  | 2633.3043 | 1.2869 | 3.6931e-05
|  | 2266.4675 | 1.2706 | -0.0011371 |  | 2633.2441 | 1.287 | -1.656e-05
|  | 2266.347 | 1.2706 | -0.0011342 |  | 2633.1838 | 1.287 | -9.7561e-05
|  | 2266.2264 | 1.2706 | -0.0011392 |  | 2633.1235 | 1.2871 | -0.00018659
|  | 2266.1059 | 1.2705 | -0.0011531 |  | 2633.0633 | 1.287 | -0.00026357
|  | 2265.9854 | 1.2705 | -0.0011731 |  | 2633.003 | 1.2869 | -0.0003081
|  | 2265.8648 | 1.2704 | -0.0011895 |  | 2632.9427 | 1.2868 | -0.00031267
|  | 2265.7443 | 1.2704 | -0.0011937 |  | 2632.8825 | 1.2868 | -0.00027723
|  | 2265.6238 | 1.2703 | -0.0011779 |  | 2632.8222 | 1.2867 | -0.00021682
|  | 2265.5033 | 1.2702 | -0.0011392 |  | 2632.762 | 1.2867 | -0.00014772
|  | 2265.3827 | 1.2702 | -0.0010821 |  | 2632.7017 | 1.2867 | -8.9453e-05
|  | 2265.2622 | 1.2702 | -0.0010175 |  | 2632.6414 | 1.2868 | -5.1758e-05
|  | 2265.1417 | 1.2702 | -0.00095843 |  | 2632.5812 | 1.2868 | -4.0254e-05
|  | 2265.0211 | 1.2702 | -0.00091721 |  | 2632.5209 | 1.2869 | -4.7785e-05
|  | 2264.9006 | 1.2702 | -0.00089972 |  | 2632.4606 | 1.2869 | -6.6647e-05
|  | 2264.7801 | 1.2703 | -0.00090676 |  | 2632.4004 | 1.2869 | -8.3152e-05
|  | 2264.6595 | 1.2703 | -0.00093143 |  | 2632.3401 | 1.2869 | -9.0663e-05
|  | 2264.539 | 1.2703 | -0.00096468 |  | 2632.2798 | 1.2869 | -8.2048e-05
|  | 2264.4185 | 1.2703 | -0.00099637 |  | 2632.2196 | 1.2869 | -6.0571e-05
|  | 2264.2979 | 1.2702 | -0.0010214 |  | 2632.1593 | 1.2869 | -2.9212e-05
|  | 2264.1774 | 1.2702 | -0.0010379 |  | 2632.099 | 1.2869 | 1.8388e-06
|  | 2264.0569 | 1.2702 | -0.0010509 |  | 2632.0388 | 1.287 | 2.484e-05
|  | 2263.9363 | 1.2702 | -0.0010659 |  | 2631.9785 | 1.287 | 2.9018e-05
|  | 2263.8158 | 1.2702 | -0.0010894 |  | 2631.9182 | 1.2871 | 9.6231e-06
|  | 2263.6953 | 1.2701 | -0.0011226 |  | 2631.858 | 1.2872 | -3.9758e-05
|  | 2263.5748 | 1.2701 | -0.0011631 |  | 2631.7977 | 1.2873 | -0.00011706
|  | 2263.4542 | 1.27 | -0.0012004 |  | 2631.7374 | 1.2873 | -0.00022119
|  | 2263.3337 | 1.27 | -0.0012324 |  | 2631.6772 | 1.2873 | -0.00034284
|  | 2263.2132 | 1.2699 | -0.0012477 |  | 2631.6169 | 1.2873 | -0.00047313
|  | 2263.0926 | 1.2698 | -0.001243 |  | 2631.5566 | 1.2872 | -0.00059575
|  | 2262.9721 | 1.2697 | -0.0012191 |  | 2631.4964 | 1.2871 | -0.00069649
|  | 2262.8516 | 1.2697 | -0.0011814 |  | 2631.4361 | 1.2869 | -0.00075716
|  | 2262.731 | 1.2696 | -0.0011361 |  | 2631.3758 | 1.2868 | -0.00076633
|  | 2262.6105 | 1.2696 | -0.0010893 |  | 2631.3156 | 1.2866 | -0.00071512
|  | 2262.49 | 1.2696 | -0.0010432 |  | 2631.2553 | 1.2865 | -0.00060816
|  | 2262.3694 | 1.2695 | -0.00099882 |  | 2631.195 | 1.2864 | -0.00045746
|  | 2262.2489 | 1.2695 | -0.00095566 |  | 2631.1348 | 1.2864 | -0.00029987
|  | 2262.1284 | 1.2695 | -0.00091528 |  | 2631.0745 | 1.2864 | -0.00013335
|  | 2262.0078 | 1.2696 | -0.00088106 |  | 2631.0142 | 1.2865 | 2.9466e-06
|  | 2261.8873 | 1.2696 | -0.00086023 |  | 2630.954 | 1.2866 | 8.7915e-05
|  | 2261.7668 | 1.2696 | -0.0008581 |  | 2630.8937 | 1.2868 | 0.00010961
|  | 2261.6463 | 1.2697 | -0.00087881 |  | 2630.8335 | 1.2869 | 7.1441e-05
|  | 2261.5257 | 1.2697 | -0.00092028 |  | 2630.7732 | 1.287 | -1.6288e-05
|  | 2261.4052 | 1.2697 | -0.00097655 |  | 2630.7129 | 1.2871 | -0.00013263
|  | 2261.2847 | 1.2697 | -0.0010359 |  | 2630.6527 | 1.2871 | -0.0002598
|  | 2261.1641 | 1.2696 | -0.0010849 |  | 2630.5924 | 1.2871 | -0.00037903
|  | 2261.0436 | 1.2696 | -0.001123 |  | 2630.5321 | 1.2871 | -0.00048022
|  | 2260.9231 | 1.2695 | -0.0011442 |  | 2630.4719 | 1.287 | -0.00055619
|  | 2260.8025 | 1.2695 | -0.0011501 |  | 2630.4116 | 1.2869 | -0.00060812
|  | 2260.682 | 1.2694 | -0.0011475 |  | 2630.3513 | 1.2868 | -0.00063571
|  | 2260.5615 | 1.2694 | -0.0011425 |  | 2630.2911 | 1.2867 | -0.00064496
|  | 2260.4409 | 1.2694 | -0.001141 |  | 2630.2308 | 1.2867 | -0.0006374
|  | 2260.3204 | 1.2693 | -0.001144 |  | 2630.1705 | 1.2866 | -0.00061833
|  | 2260.1999 | 1.2693 | -0.001152 |  | 2630.1103 | 1.2865 | -0.00058794
|  | 2260.0793 | 1.2693 | -0.0011625 |  | 2630.05 | 1.2864 | -0.00054785
|  | 2259.9588 | 1.2692 | -0.0011744 |  | 2629.9897 | 1.2864 | -0.00049336
|  | 2259.8383 | 1.2692 | -0.0011864 |  | 2629.9295 | 1.2863 | -0.00042357
|  | 2259.7178 | 1.2692 | -0.0011984 |  | 2629.8692 | 1.2863 | -0.00033372
|  | 2259.5972 | 1.2691 | -0.0012095 |  | 2629.8089 | 1.2862 | -0.00022707
|  | 2259.4767 | 1.2691 | -0.00122 |  | 2629.7487 | 1.2862 | -0.00010883
|  | 2259.3562 | 1.2691 | -0.0012276 |  | 2629.6884 | 1.2863 | 5.2564e-06
|  | 2259.2356 | 1.269 | -0.0012326 |  | 2629.6281 | 1.2864 | 9.9921e-05
|  | 2259.1151 | 1.269 | -0.0012347 |  | 2629.5679 | 1.2865 | 0.00015719
|  | 2258.9946 | 1.2689 | -0.0012355 |  | 2629.5076 | 1.2866 | 0.00016898
|  | 2258.874 | 1.2689 | -0.0012365 |  | 2629.4473 | 1.2867 | 0.0001338
|  | 2258.7535 | 1.2688 | -0.0012382 |  | 2629.3871 | 1.2868 | 6.5031e-05
|  | 2258.633 | 1.2688 | -0.0012392 |  | 2629.3268 | 1.2868 | -2.0037e-05
|  | 2258.5124 | 1.2687 | -0.0012365 |  | 2629.2665 | 1.2868 | -9.9253e-05
|  | 2258.3919 | 1.2687 | -0.0012256 |  | 2629.2063 | 1.2868 | -0.00015886
|  | 2258.2714 | 1.2686 | -0.0012048 |  | 2629.146 | 1.2868 | -0.00019099
|  | 2258.1509 | 1.2686 | -0.0011738 |  | 2629.0858 | 1.2868 | -0.00020275
|  | 2258.0303 | 1.2686 | -0.0011379 |  | 2629.0255 | 1.2868 | -0.000204
|  | 2257.9098 | 1.2686 | -0.0011041 |  | 2628.9652 | 1.2868 | -0.00021175
|  | 2257.7893 | 1.2686 | -0.0010809 |  | 2628.905 | 1.2868 | -0.00023151
|  | 2257.6687 | 1.2686 | -0.0010732 |  | 2628.8447 | 1.2868 | -0.00027158
|  | 2257.5482 | 1.2686 | -0.0010832 |  | 2628.7844 | 1.2868 | -0.00032543
|  | 2257.4277 | 1.2686 | -0.0011071 |  | 2628.7242 | 1.2867 | -0.00038343
|  | 2257.3071 | 1.2686 | -0.0011399 |  | 2628.6639 | 1.2867 | -0.0004299
|  | 2257.1866 | 1.2686 | -0.0011745 |  | 2628.6036 | 1.2866 | -0.00045445
|  | 2257.0661 | 1.2685 | -0.0012079 |  | 2628.5434 | 1.2865 | -0.00044864
|  | 2256.9455 | 1.2685 | -0.0012376 |  | 2628.4831 | 1.2864 | -0.00041432
|  | 2256.825 | 1.2684 | -0.0012649 |  | 2628.4228 | 1.2864 | -0.00035589
|  | 2256.7045 | 1.2684 | -0.0012879 |  | 2628.3626 | 1.2863 | -0.00028517
|  | 2256.5839 | 1.2683 | -0.0013106 |  | 2628.3023 | 1.2863 | -0.00021067
|  | 2256.4634 | 1.2683 | -0.0013303 |  | 2628.242 | 1.2863 | -0.00014241
|  | 2256.3429 | 1.2682 | -0.0013459 |  | 2628.1818 | 1.2863 | -8.1482e-05
|  | 2256.2224 | 1.2682 | -0.0013551 |  | 2628.1215 | 1.2863 | -2.7669e-05
|  | 2256.1018 | 1.2681 | -0.0013588 |  | 2628.0612 | 1.2863 | 2.6297e-05
|  | 2255.9813 | 1.268 | -0.0013572 |  | 2628.001 | 1.2863 | 8.4217e-05
|  | 2255.8608 | 1.268 | -0.0013511 |  | 2627.9407 | 1.2863 | 0.00015012
|  | 2255.7402 | 1.2679 | -0.001339 |  | 2627.8804 | 1.2864 | 0.00021796
|  | 2255.6197 | 1.2678 | -0.0013188 |  | 2627.8202 | 1.2865 | 0.00027781
|  | 2255.4992 | 1.2678 | -0.001286 |  | 2627.7599 | 1.2866 | 0.0003117
|  | 2255.3786 | 1.2677 | -0.0012405 |  | 2627.6996 | 1.2867 | 0.00030703
|  | 2255.2581 | 1.2677 | -0.0011838 |  | 2627.6394 | 1.2868 | 0.00025414
|  | 2255.1376 | 1.2676 | -0.0011242 |  | 2627.5791 | 1.2869 | 0.00015909
|  | 2255.017 | 1.2677 | -0.0010725 |  | 2627.5188 | 1.2869 | 3.619e-05
|  | 2254.8965 | 1.2677 | -0.0010406 |  | 2627.4586 | 1.2869 | -8.7144e-05
|  | 2254.776 | 1.2677 | -0.0010349 |  | 2627.3983 | 1.2869 | -0.00018844
|  | 2254.6554 | 1.2677 | -0.0010561 |  | 2627.338 | 1.2868 | -0.00024831
|  | 2254.5349 | 1.2677 | -0.0010948 |  | 2627.2778 | 1.2867 | -0.00026492
|  | 2254.4144 | 1.2677 | -0.0011358 |  | 2627.2175 | 1.2866 | -0.00024611
|  | 2254.2939 | 1.2676 | -0.001171 |  | 2627.1573 | 1.2865 | -0.00021208
|  | 2254.1733 | 1.2676 | -0.0011882 |  | 2627.097 | 1.2865 | -0.00017942
|  | 2254.0528 | 1.2675 | -0.0011845 |  | 2627.0367 | 1.2865 | -0.0001615
|  | 2253.9323 | 1.2675 | -0.0011663 |  | 2626.9765 | 1.2865 | -0.00015491
|  | 2253.8117 | 1.2674 | -0.0011441 |  | 2626.9162 | 1.2864 | -0.00014913
|  | 2253.6912 | 1.2674 | -0.0011308 |  | 2626.8559 | 1.2864 | -0.00012457
|  | 2253.5707 | 1.2674 | -0.0011319 |  | 2626.7957 | 1.2863 | -6.9143e-05
|  | 2253.4501 | 1.2674 | -0.0011492 |  | 2626.7354 | 1.2863 | 2.3359e-05
|  | 2253.3296 | 1.2674 | -0.0011758 |  | 2626.6751 | 1.2863 | 0.00014112
|  | 2253.2091 | 1.2673 | -0.0012036 |  | 2626.6149 | 1.2863 | 0.00025692
|  | 2253.0885 | 1.2673 | -0.0012237 |  | 2626.5546 | 1.2864 | 0.0003637
|  | 2252.968 | 1.2672 | -0.0012331 |  | 2626.4943 | 1.2865 | 0.00043032
|  | 2252.8475 | 1.2672 | -0.0012324 |  | 2626.4341 | 1.2866 | 0.00043665
|  | 2252.727 | 1.2672 | -0.0012283 |  | 2626.3738 | 1.2868 | 0.00038152
|  | 2252.6064 | 1.2671 | -0.0012271 |  | 2626.3135 | 1.2869 | 0.00027331
|  | 2252.4859 | 1.2671 | -0.0012343 |  | 2626.2533 | 1.2869 | 0.00013721
|  | 2252.3654 | 1.2671 | -0.0012505 |  | 2626.193 | 1.2869 | 2.5251e-06
|  | 2252.2448 | 1.267 | -0.0012733 |  | 2626.1327 | 1.2868 | -9.6723e-05
|  | 2252.1243 | 1.2669 | -0.001293 |  | 2626.0725 | 1.2866 | -0.00013502
|  | 2252.0038 | 1.2669 | -0.0013058 |  | 2626.0122 | 1.2865 | -9.4227e-05
|  | 2251.8832 | 1.2668 | -0.0013031 |  | 2625.9519 | 1.2863 | 2.2624e-05
|  | 2251.7627 | 1.2667 | -0.0012833 |  | 2625.8917 | 1.2863 | 0.00019845
|  | 2251.6422 | 1.2667 | -0.001248 |  | 2625.8314 | 1.2863 | 0.00039697
|  | 2251.5216 | 1.2666 | -0.0012041 |  | 2625.7711 | 1.2864 | 0.00057705
|  | 2251.4011 | 1.2666 | -0.0011589 |  | 2625.7109 | 1.2866 | 0.00069637
|  | 2251.2806 | 1.2666 | -0.0011207 |  | 2625.6506 | 1.2869 | 0.00072886
|  | 2251.16 | 1.2666 | -0.001094 |  | 2625.5903 | 1.2871 | 0.00066534
|  | 2251.0395 | 1.2666 | -0.001082 |  | 2625.5301 | 1.2873 | 0.00052089
|  | 2250.919 | 1.2666 | -0.0010834 |  | 2625.4698 | 1.2874 | 0.00032445
|  | 2250.7985 | 1.2665 | -0.0010973 |  | 2625.4095 | 1.2874 | 0.00011454
|  | 2250.6779 | 1.2665 | -0.0011206 |  | 2625.3493 | 1.2874 | -7.7732e-05
|  | 2250.5574 | 1.2665 | -0.0011523 |  | 2625.289 | 1.2873 | -0.00022907
|  | 2250.4369 | 1.2665 | -0.0011892 |  | 2625.2288 | 1.2871 | -0.00033341
|  | 2250.3163 | 1.2664 | -0.0012288 |  | 2625.1685 | 1.287 | -0.00039086
|  | 2250.1958 | 1.2664 | -0.0012649 |  | 2625.1082 | 1.2869 | -0.00041012
|  | 2250.0753 | 1.2663 | -0.0012912 |  | 2625.048 | 1.2868 | -0.00039483
|  | 2249.9547 | 1.2662 | -0.0012996 |  | 2624.9877 | 1.2866 | -0.00034929
|  | 2249.8342 | 1.2661 | -0.0012886 |  | 2624.9274 | 1.2865 | -0.00027214
|  | 2249.7137 | 1.266 | -0.0012547 |  | 2624.8672 | 1.2864 | -0.00016751
|  | 2249.5931 | 1.266 | -0.0012044 |  | 2624.8069 | 1.2864 | -4.0887e-05
|  | 2249.4726 | 1.2659 | -0.001147 |  | 2624.7466 | 1.2864 | 9.2709e-05
|  | 2249.3521 | 1.2659 | -0.0010985 |  | 2624.6864 | 1.2865 | 0.00021811
|  | 2249.2315 | 1.2659 | -0.0010704 |  | 2624.6261 | 1.2865 | 0.00031827
|  | 2249.111 | 1.266 | -0.0010702 |  | 2624.5658 | 1.2867 | 0.00038497
|  | 2248.9905 | 1.266 | -0.0010962 |  | 2624.5056 | 1.2868 | 0.00041423
|  | 2248.87 | 1.266 | -0.0011409 |  | 2624.4453 | 1.2869 | 0.00041127
|  | 2248.7494 | 1.2659 | -0.0011915 |  | 2624.385 | 1.287 | 0.00037981
|  | 2248.6289 | 1.2659 | -0.0012371 |  | 2624.3248 | 1.2871 | 0.00033047
|  | 2248.5084 | 1.2658 | -0.0012687 |  | 2624.2645 | 1.2872 | 0.00025865
|  | 2248.3878 | 1.2657 | -0.0012857 |  | 2624.2042 | 1.2873 | 0.00016962
|  | 2248.2673 | 1.2656 | -0.0012882 |  | 2624.144 | 1.2873 | 6.4238e-05
|  | 2248.1468 | 1.2656 | -0.0012832 |  | 2624.0837 | 1.2873 | -4.8919e-05
|  | 2248.0262 | 1.2655 | -0.0012714 |  | 2624.0234 | 1.2873 | -0.00015953
|  | 2247.9057 | 1.2654 | -0.0012572 |  | 2623.9632 | 1.2872 | -0.00025171
|  | 2247.7852 | 1.2654 | -0.0012394 |  | 2623.9029 | 1.2872 | -0.00031588
|  | 2247.6646 | 1.2653 | -0.0012189 |  | 2623.8426 | 1.2871 | -0.00034594
|  | 2247.5441 | 1.2653 | -0.0011968 |  | 2623.7824 | 1.2871 | -0.0003512
|  | 2247.4236 | 1.2652 | -0.0011732 |  | 2623.7221 | 1.287 | -0.00034483
|  | 2247.303 | 1.2652 | -0.0011532 |  | 2623.6618 | 1.287 | -0.000348
|  | 2247.1825 | 1.2652 | -0.0011424 |  | 2623.6016 | 1.2871 | -0.00037353
|  | 2247.062 | 1.2652 | -0.0011413 |  | 2623.5413 | 1.2871 | -0.00042954
|  | 2246.9415 | 1.2651 | -0.001151 |  | 2623.4811 | 1.2871 | -0.00050874
|  | 2246.8209 | 1.2651 | -0.0011662 |  | 2623.4208 | 1.287 | -0.00060104
|  | 2246.7004 | 1.265 | -0.001183 |  | 2623.3605 | 1.287 | -0.00068952
|  | 2246.5799 | 1.265 | -0.0011963 |  | 2623.3003 | 1.2869 | -0.00076499
|  | 2246.4593 | 1.2649 | -0.0012049 |  | 2623.24 | 1.2868 | -0.00082072
|  | 2246.3388 | 1.2649 | -0.0012079 |  | 2623.1797 | 1.2867 | -0.00085994
|  | 2246.2183 | 1.2648 | -0.0012077 |  | 2623.1195 | 1.2866 | -0.00088356
|  | 2246.0977 | 1.2648 | -0.0012049 |  | 2623.0592 | 1.2864 | -0.00089413
|  | 2245.9772 | 1.2647 | -0.0012008 |  | 2622.9989 | 1.2863 | -0.00088547
|  | 2245.8567 | 1.2646 | -0.0011941 |  | 2622.9387 | 1.2861 | -0.00085147
|  | 2245.7361 | 1.2646 | -0.0011837 |  | 2622.8784 | 1.286 | -0.00078007
|  | 2245.6156 | 1.2645 | -0.0011677 |  | 2622.8181 | 1.2858 | -0.00066756
|  | 2245.4951 | 1.2644 | -0.0011467 |  | 2622.7579 | 1.2857 | -0.00051281
|  | 2245.3746 | 1.2644 | -0.0011196 |  | 2622.6976 | 1.2856 | -0.00032677
|  | 2245.254 | 1.2643 | -0.0010901 |  | 2622.6373 | 1.2856 | -0.00012197
|  | 2245.1335 | 1.2643 | -0.0010527 |  | 2622.5771 | 1.2856 | 8.1966e-05
|  | 2245.013 | 1.2642 | -0.0010108 |  | 2622.5168 | 1.2856 | 0.00027183
|  | 2244.8924 | 1.2642 | -0.0009669 |  | 2622.4565 | 1.2857 | 0.00043404
|  | 2244.7719 | 1.2642 | -0.00092735 |  | 2622.3963 | 1.2859 | 0.0005635
|  | 2244.6514 | 1.2642 | -0.00089924 |  | 2622.336 | 1.286 | 0.00065607
|  | 2244.5308 | 1.2642 | -0.00089263 |  | 2622.2757 | 1.2861 | 0.0007142
|  | 2244.4103 | 1.2642 | -0.00091262 |  | 2622.2155 | 1.2863 | 0.00073828
|  | 2244.2898 | 1.2642 | -0.00096103 |  | 2622.1552 | 1.2864 | 0.0007354
|  | 2244.1692 | 1.2642 | -0.0010289 |  | 2622.0949 | 1.2865 | 0.00071497
|  | 2244.0487 | 1.2641 | -0.0011033 |  | 2622.0347 | 1.2866 | 0.00068082
|  | 2243.9282 | 1.264 | -0.0011663 |  | 2621.9744 | 1.2866 | 0.00064384
|  | 2243.8076 | 1.2639 | -0.0012023 |  | 2621.9141 | 1.2867 | 0.00061752
|  | 2243.6871 | 1.2638 | -0.0012064 |  | 2621.8539 | 1.2867 | 0.00060752
|  | 2243.5666 | 1.2637 | -0.0011822 |  | 2621.7936 | 1.2867 | 0.0006178
|  | 2243.4461 | 1.2636 | -0.0011395 |  | 2621.7333 | 1.2868 | 0.00063967
|  | 2243.3255 | 1.2635 | -0.0010926 |  | 2621.6731 | 1.2869 | 0.00066184
|  | 2243.205 | 1.2635 | -0.0010522 |  | 2621.6128 | 1.287 | 0.00066428
|  | 2243.0845 | 1.2635 | -0.0010263 |  | 2621.5526 | 1.2871 | 0.00063057
|  | 2242.9639 | 1.2634 | -0.0010093 |  | 2621.4923 | 1.2872 | 0.00054693
|  | 2242.8434 | 1.2634 | -0.00099992 |  | 2621.432 | 1.2873 | 0.00041389
|  | 2242.7229 | 1.2633 | -0.00099191 |  | 2621.3718 | 1.2874 | 0.00024157
|  | 2242.6023 | 1.2633 | -0.00098385 |  | 2621.3115 | 1.2874 | 5.6321e-05
|  | 2242.4818 | 1.2632 | -0.00097701 |  | 2621.2512 | 1.2873 | -0.00011283
|  | 2242.3613 | 1.2632 | -0.00097611 |  | 2621.191 | 1.2871 | -0.00023165
|  | 2242.2407 | 1.2632 | -0.00098454 |  | 2621.1307 | 1.287 | -0.00027874
|  | 2242.1202 | 1.2631 | -0.0010038 |  | 2621.0704 | 1.2868 | -0.00024324
|  | 2241.9997 | 1.263 | -0.001029 |  | 2621.0102 | 1.2866 | -0.000136
|  | 2241.8791 | 1.263 | -0.0010529 |  | 2620.9499 | 1.2866 | 1.9687e-05
|  | 2241.7586 | 1.2629 | -0.0010658 |  | 2620.8896 | 1.2866 | 0.00018675
|  | 2241.6381 | 1.2628 | -0.0010621 |  | 2620.8294 | 1.2867 | 0.00033051
|  | 2241.5176 | 1.2626 | -0.0010387 |  | 2620.7691 | 1.2868 | 0.00041933
|  | 2241.397 | 1.2625 | -0.0009982 |  | 2620.7088 | 1.287 | 0.00043993
|  | 2241.2765 | 1.2625 | -0.00094473 |  | 2620.6486 | 1.2871 | 0.00038943
|  | 2241.156 | 1.2624 | -0.00088423 |  | 2620.5883 | 1.2873 | 0.0002837
|  | 2241.0354 | 1.2623 | -0.00082077 |  | 2620.528 | 1.2873 | 0.00014384
|  | 2240.9149 | 1.2623 | -0.00075848 |  | 2620.4678 | 1.2873 | -5.1234e-07
|  | 2240.7944 | 1.2622 | -0.00070357 |  | 2620.4075 | 1.2873 | -0.00012573
|  | 2240.6738 | 1.2622 | -0.0006507 |  | 2620.3472 | 1.2872 | -0.0002106
|  | 2240.5533 | 1.2622 | -0.00060593 |  | 2620.287 | 1.2871 | -0.00024766
|  | 2240.4328 | 1.2622 | -0.00057316 |  | 2620.2267 | 1.287 | -0.00023671
|  | 2240.3122 | 1.2621 | -0.00055174 |  | 2620.1664 | 1.287 | -0.00019237
|  | 2240.1917 | 1.2621 | -0.00054043 |  | 2620.1062 | 1.287 | -0.00013514
|  | 2240.0712 | 1.2621 | -0.00053346 |  | 2620.0459 | 1.287 | -9.3001e-05
|  | 2239.9507 | 1.262 | -0.00052649 |  | 2619.9856 | 1.2871 | -8.8137e-05
|  | 2239.8301 | 1.262 | -0.00051493 |  | 2619.9254 | 1.2871 | -0.0001377
|  | 2239.7096 | 1.262 | -0.00049917 |  | 2619.8651 | 1.2872 | -0.0002392
|  | 2239.5891 | 1.2619 | -0.00048187 |  | 2619.8049 | 1.2872 | -0.00036314
|  | 2239.4685 | 1.2619 | -0.00047037 |  | 2619.7446 | 1.2872 | -0.00051459
|  | 2239.348 | 1.2619 | -0.00047011 |  | 2619.6843 | 1.287 | -0.00065042
|  | 2239.2275 | 1.2619 | -0.00048644 |  | 2619.6241 | 1.2869 | -0.00073464
|  | 2239.1069 | 1.2619 | -0.00051835 |  | 2619.5638 | 1.2867 | -0.00074822
|  | 2238.9864 | 1.2618 | -0.0005631 |  | 2619.5035 | 1.2865 | -0.00068306
|  | 2238.8659 | 1.2618 | -0.00061282 |  | 2619.4433 | 1.2863 | -0.00055168
|  | 2238.7453 | 1.2617 | -0.0006609 |  | 2619.383 | 1.2862 | -0.00037437
|  | 2238.6248 | 1.2616 | -0.00069896 |  | 2619.3227 | 1.2862 | -0.00018231
|  | 2238.5043 | 1.2615 | -0.0007223 |  | 2619.2625 | 1.2862 | -4.7057e-07
|  | 2238.3837 | 1.2614 | -0.00072922 |  | 2619.2022 | 1.2863 | 0.00014622
|  | 2238.2632 | 1.2613 | -0.00071778 |  | 2619.1419 | 1.2865 | 0.000245
|  | 2238.1427 | 1.2612 | -0.00068882 |  | 2619.0817 | 1.2866 | 0.00028578
|  | 2238.0222 | 1.2611 | -0.00064726 |  | 2619.0214 | 1.2868 | 0.00027026
|  | 2237.9016 | 1.261 | -0.00059879 |  | 2618.9611 | 1.2869 | 0.00020344
|  | 2237.7811 | 1.2609 | -0.00055173 |  | 2618.9009 | 1.287 | 0.00010172
|  | 2237.6606 | 1.2609 | -0.00051188 |  | 2618.8406 | 1.287 | -1.5542e-05
|  | 2237.54 | 1.2608 | -0.00048396 |  | 2618.7803 | 1.2869 | -0.00012058
|  | 2237.4195 | 1.2608 | -0.00046633 |  | 2618.7201 | 1.2869 | -0.0001911
|  | 2237.299 | 1.2607 | -0.00045575 |  | 2618.6598 | 1.2868 | -0.0002102
|  | 2237.1784 | 1.2606 | -0.00044525 |  | 2618.5995 | 1.2867 | -0.00017867
|  | 2237.0579 | 1.2606 | -0.00043014 |  | 2618.5393 | 1.2867 | -0.00010939
|  | 2236.9374 | 1.2605 | -0.00040835 |  | 2618.479 | 1.2867 | -3.0444e-05
|  | 2236.8168 | 1.2604 | -0.0003835 |  | 2618.4187 | 1.2867 | 3.0987e-05
|  | 2236.6963 | 1.2604 | -0.00035972 |  | 2618.3585 | 1.2868 | 5.0443e-05
|  | 2236.5758 | 1.2603 | -0.00034334 |  | 2618.2982 | 1.2869 | 2.2676e-05
|  | 2236.4552 | 1.2602 | -0.00033464 |  | 2618.2379 | 1.2869 | -4.5226e-05
|  | 2236.3347 | 1.2601 | -0.00033124 |  | 2618.1777 | 1.2869 | -0.00012992
|  | 2236.2142 | 1.2601 | -0.00032304 |  | 2618.1174 | 1.2869 | -0.00020854
|  | 2236.0937 | 1.26 | -0.00030271 |  | 2618.0571 | 1.2868 | -0.00025911
|  | 2235.9731 | 1.2599 | -0.0002636 |  | 2617.9969 | 1.2867 | -0.00027461
|  | 2235.8526 | 1.2598 | -0.00020625 |  | 2617.9366 | 1.2867 | -0.00025606
|  | 2235.7321 | 1.2597 | -0.00013524 |  | 2617.8764 | 1.2866 | -0.00021547
|  | 2235.6115 | 1.2596 | -6.2763e-05 |  | 2617.8161 | 1.2866 | -0.00016295
|  | 2235.491 | 1.2596 | 7.8464e-07 |  | 2617.7558 | 1.2866 | -0.00010906
|  | 2235.3705 | 1.2596 | 4.5792e-05 |  | 2617.6956 | 1.2866 | -5.5676e-05
|  | 2235.2499 | 1.2596 | 7.0394e-05 |  | 2617.6353 | 1.2866 | -5.8126e-06
|  | 2235.1294 | 1.2595 | 7.4726e-05 |  | 2617.575 | 1.2866 | 4.1606e-05
|  | 2235.0089 | 1.2595 | 6.5873e-05 |  | 2617.5148 | 1.2866 | 7.9855e-05
|  | 2234.8883 | 1.2595 | 4.8414e-05 |  | 2617.4545 | 1.2867 | 0.00011044
|  | 2234.7678 | 1.2594 | 2.8595e-05 |  | 2617.3942 | 1.2867 | 0.00012255
|  | 2234.6473 | 1.2593 | 7.916e-06 |  | 2617.334 | 1.2868 | 0.00011697
|  | 2234.5267 | 1.2592 | -1.0275e-05 |  | 2617.2737 | 1.2868 | 9.5622e-05
|  | 2234.4062 | 1.2591 | -2.4433e-05 |  | 2617.2134 | 1.2869 | 7.0103e-05
|  | 2234.2857 | 1.259 | -3.0366e-05 |  | 2617.1532 | 1.2869 | 4.9541e-05
|  | 2234.1652 | 1.2589 | -2.5582e-05 |  | 2617.0929 | 1.2869 | 4.4031e-05
|  | 2234.0446 | 1.2588 | -6.0819e-06 |  | 2617.0326 | 1.2869 | 5.1686e-05
|  | 2233.9241 | 1.2587 | 2.3742e-05 |  | 2616.9724 | 1.2869 | 6.7426e-05
|  | 2233.8036 | 1.2585 | 6.9812e-05 |  | 2616.9121 | 1.2869 | 7.5966e-05
|  | 2233.683 | 1.2584 | 0.0001256 |  | 2616.8518 | 1.287 | 6.5768e-05
|  | 2233.5625 | 1.2583 | 0.00018862 |  | 2616.7916 | 1.2871 | 2.6366e-05
|  | 2233.442 | 1.2582 | 0.00025489 |  | 2616.7313 | 1.2871 | -4.1348e-05
|  | 2233.3214 | 1.2581 | 0.00032347 |  | 2616.671 | 1.2872 | -0.00013254
|  | 2233.2009 | 1.2581 | 0.00039278 |  | 2616.6108 | 1.2872 | -0.00023421
|  | 2233.0804 | 1.258 | 0.00046187 |  | 2616.5505 | 1.2871 | -0.00033549
|  | 2232.9598 | 1.2579 | 0.00052791 |  | 2616.4902 | 1.2871 | -0.00042331
|  | 2232.8393 | 1.2579 | 0.00058825 |  | 2616.43 | 1.287 | -0.00049026
|  | 2232.7188 | 1.2578 | 0.00063955 |  | 2616.3697 | 1.2869 | -0.00052657
|  | 2232.5983 | 1.2577 | 0.00068236 |  | 2616.3094 | 1.2868 | -0.00052686
|  | 2232.4777 | 1.2577 | 0.00071755 |  | 2616.2492 | 1.2866 | -0.0004833
|  | 2232.3572 | 1.2576 | 0.00075141 |  | 2616.1889 | 1.2865 | -0.00039647
|  | 2232.2367 | 1.2575 | 0.00078753 |  | 2616.1287 | 1.2865 | -0.00026945
|  | 2232.1161 | 1.2574 | 0.00083045 |  | 2616.0684 | 1.2865 | -0.00012032
|  | 2231.9956 | 1.2574 | 0.00087896 |  | 2616.0081 | 1.2865 | 2.7542e-05
|  | 2231.8751 | 1.2573 | 0.00093114 |  | 2615.9479 | 1.2867 | 0.00014101
|  | 2231.7545 | 1.2572 | 0.00098192 |  | 2615.8876 | 1.2868 | 0.00019322
|  | 2231.634 | 1.2571 | 0.0010254 |  | 2615.8273 | 1.287 | 0.00016339
|  | 2231.5135 | 1.2571 | 0.0010673 |  | 2615.7671 | 1.2872 | 5.2012e-05
|  | 2231.3929 | 1.257 | 0.0011085 |  | 2615.7068 | 1.2873 | -0.00012502
|  | 2231.2724 | 1.2569 | 0.0011504 |  | 2615.6465 | 1.2873 | -0.00033051
|  | 2231.1519 | 1.2568 | 0.001198 |  | 2615.5863 | 1.2872 | -0.00052211
|  | 2231.0313 | 1.2567 | 0.0012497 |  | 2615.526 | 1.2871 | -0.00065482
|  | 2230.9108 | 1.2566 | 0.0013046 |  | 2615.4657 | 1.2869 | -0.00070075
|  | 2230.7903 | 1.2566 | 0.0013576 |  | 2615.4055 | 1.2867 | -0.00064833
|  | 2230.6698 | 1.2565 | 0.0014081 |  | 2615.3452 | 1.2865 | -0.00051539
|  | 2230.5492 | 1.2564 | 0.0014575 |  | 2615.2849 | 1.2865 | -0.00035272
|  | 2230.4287 | 1.2563 | 0.0015121 |  | 2615.2247 | 1.2865 | -0.00017359
|  | 2230.3082 | 1.2561 | 0.0015783 |  | 2615.1644 | 1.2867 | -3.9209e-05
|  | 2230.1876 | 1.256 | 0.0016622 |  | 2615.1041 | 1.2868 | 7.1065e-06
|  | 2230.0671 | 1.2559 | 0.001762 |  | 2615.0439 | 1.2871 | -5.0232e-05
|  | 2229.9466 | 1.2558 | 0.0018722 |  | 2614.9836 | 1.2872 | -0.00020477
|  | 2229.826 | 1.2558 | 0.0019805 |  | 2614.9233 | 1.2873 | -0.00042152
|  | 2229.7055 | 1.2557 | 0.0020776 |  | 2614.8631 | 1.2872 | -0.00065479
|  | 2229.585 | 1.2557 | 0.0021561 |  | 2614.8028 | 1.2871 | -0.00085325
|  | 2229.4644 | 1.2556 | 0.0022144 |  | 2614.7425 | 1.2869 | -0.00098121
|  | 2229.3439 | 1.2555 | 0.0022694 |  | 2614.6823 | 1.2867 | -0.0010172
|  | 2229.2234 | 1.2555 | 0.0023293 |  | 2614.622 | 1.2865 | -0.00096573
|  | 2229.1028 | 1.2553 | 0.0024044 |  | 2614.5617 | 1.2863 | -0.00084372
|  | 2228.9823 | 1.2552 | 0.0025026 |  | 2614.5015 | 1.2862 | -0.00068158
|  | 2228.8618 | 1.2551 | 0.0026217 |  | 2614.4412 | 1.2861 | -0.00050491
|  | 2228.7413 | 1.255 | 0.0027565 |  | 2614.3809 | 1.2862 | -0.00033884
|  | 2228.6207 | 1.255 | 0.0028957 |  | 2614.3207 | 1.2862 | -0.00019799
|  | 2228.5002 | 1.2549 | 0.003032 |  | 2614.2604 | 1.2863 | -9.645e-05
|  | 2228.3797 | 1.2549 | 0.0031596 |  | 2614.2002 | 1.2865 | -4.2505e-05
|  | 2228.2591 | 1.2548 | 0.0032793 |  | 2614.1399 | 1.2866 | -4.6013e-05
|  | 2228.1386 | 1.2548 | 0.0033925 |  | 2614.0796 | 1.2868 | -0.00010847
|  | 2228.0181 | 1.2548 | 0.0035038 |  | 2614.0194 | 1.2869 | -0.00022799
|  | 2227.8975 | 1.2548 | 0.0036129 |  | 2613.9591 | 1.287 | -0.00038742
|  | 2227.777 | 1.2547 | 0.0037194 |  | 2613.8988 | 1.2869 | -0.00056318
|  | 2227.6565 | 1.2547 | 0.0038184 |  | 2613.8386 | 1.2869 | -0.00072318
|  | 2227.5359 | 1.2547 | 0.0039084 |  | 2613.7783 | 1.2867 | -0.00084149
|  | 2227.4154 | 1.2547 | 0.0039867 |  | 2613.718 | 1.2866 | -0.000898
|  | 2227.2949 | 1.2547 | 0.0040567 |  | 2613.6578 | 1.2864 | -0.00089261
|  | 2227.1743 | 1.2547 | 0.0041169 |  | 2613.5975 | 1.2863 | -0.00083441
|  | 2227.0538 | 1.2546 | 0.0041848 |  | 2613.5372 | 1.2861 | -0.00074636
|  | 2226.9333 | 1.2546 | 0.0042605 |  | 2613.477 | 1.2861 | -0.0006489
|  | 2226.8128 | 1.2545 | 0.0043477 |  | 2613.4167 | 1.2861 | -0.00056178
|  | 2226.6922 | 1.2544 | 0.0044459 |  | 2613.3564 | 1.2861 | -0.0004923
|  | 2226.5717 | 1.2544 | 0.004553 |  | 2613.2962 | 1.2861 | -0.00044424
|  | 2226.4512 | 1.2544 | 0.0046639 |  | 2613.2359 | 1.2861 | -0.00041153
|  | 2226.3306 | 1.2543 | 0.0047758 |  | 2613.1756 | 1.2861 | -0.00038954
|  | 2226.2101 | 1.2543 | 0.0048853 |  | 2613.1154 | 1.286 | -0.00036971
|  | 2226.0896 | 1.2543 | 0.0049936 |  | 2613.0551 | 1.286 | -0.00034782
|  | 2225.969 | 1.2542 | 0.0051026 |  | 2612.9948 | 1.286 | -0.00031928
|  | 2225.8485 | 1.2542 | 0.0052153 |  | 2612.9346 | 1.2859 | -0.00027425
|  | 2225.728 | 1.2542 | 0.0053324 |  | 2612.8743 | 1.2859 | -0.00020999
|  | 2225.6074 | 1.2542 | 0.0054536 |  | 2612.814 | 1.2859 | -0.00013103
|  | 2225.4869 | 1.2542 | 0.0055746 |  | 2612.7538 | 1.2859 | -4.185e-05
|  | 2225.3664 | 1.2542 | 0.0056909 |  | 2612.6935 | 1.2859 | 4.3848e-05
|  | 2225.2459 | 1.2542 | 0.005796 |  | 2612.6332 | 1.2859 | 0.00011703
|  | 2225.1253 | 1.2543 | 0.0058878 |  | 2612.573 | 1.286 | 0.00016983
|  | 2225.0048 | 1.2543 | 0.0059654 |  | 2612.5127 | 1.286 | 0.00020812
|  | 2224.8843 | 1.2543 | 0.0060284 |  | 2612.4525 | 1.286 | 0.00024272
|  | 2224.7637 | 1.2543 | 0.0060903 |  | 2612.3922 | 1.286 | 0.0002925
|  | 2224.6432 | 1.2544 | 0.0061528 |  | 2612.3319 | 1.286 | 0.000368
|  | 2224.5227 | 1.2544 | 0.0062173 |  | 2612.2717 | 1.2861 | 0.0004726
|  | 2224.4021 | 1.2544 | 0.0062867 |  | 2612.2114 | 1.2861 | 0.00059085
|  | 2224.2816 | 1.2544 | 0.0063581 |  | 2612.1511 | 1.2862 | 0.00070048
|  | 2224.1611 | 1.2544 | 0.0064317 |  | 2612.0909 | 1.2864 | 0.00077266
|  | 2224.0405 | 1.2544 | 0.0065053 |  | 2612.0306 | 1.2866 | 0.00079173
|  | 2223.92 | 1.2544 | 0.0065799 |  | 2611.9703 | 1.2868 | 0.00075186
|  | 2223.7995 | 1.2544 | 0.0066546 |  | 2611.9101 | 1.2869 | 0.00066657
|  | 2223.6789 | 1.2544 | 0.0067291 |  | 2611.8498 | 1.287 | 0.00055357
|  | 2223.5584 | 1.2544 | 0.0067983 |  | 2611.7895 | 1.2871 | 0.00043354
|  | 2223.4379 | 1.2545 | 0.0068582 |  | 2611.7293 | 1.2872 | 0.00031354
|  | 2223.3174 | 1.2545 | 0.0069031 |  | 2611.669 | 1.2872 | 0.00019376
|  | 2223.1968 | 1.2545 | 0.0069332 |  | 2611.6087 | 1.2872 | 6.326e-05
|  | 2223.0763 | 1.2545 | 0.0069521 |  | 2611.5485 | 1.2873 | -8.1602e-05
|  | 2222.9558 | 1.2545 | 0.0069717 |  | 2611.4882 | 1.2872 | -0.00023858
|  | 2222.8352 | 1.2545 | 0.0070043 |  | 2611.4279 | 1.2872 | -0.00038914
|  | 2222.7147 | 1.2544 | 0.0070613 |  | 2611.3677 | 1.287 | -0.00051174
|  | 2222.5942 | 1.2544 | 0.0071387 |  | 2611.3074 | 1.2869 | -0.00058257
|  | 2222.4736 | 1.2543 | 0.0072444 |  | 2611.2471 | 1.2867 | -0.00059432
|  | 2222.3531 | 1.2543 | 0.0073595 |  | 2611.1869 | 1.2866 | -0.00055249
|  | 2222.2326 | 1.2544 | 0.0074667 |  | 2611.1266 | 1.2865 | -0.00048058
|  | 2222.112 | 1.2544 | 0.0075494 |  | 2611.0663 | 1.2865 | -0.00040312
|  | 2221.9915 | 1.2545 | 0.0076014 |  | 2611.0061 | 1.2865 | -0.0003431
|  | 2221.871 | 1.2546 | 0.007624 |  | 2610.9458 | 1.2865 | -0.00030663
|  | 2221.7504 | 1.2546 | 0.0076297 |  | 2610.8855 | 1.2865 | -0.00029119
|  | 2221.6299 | 1.2546 | 0.0076314 |  | 2610.8253 | 1.2865 | -0.00028324
|  | 2221.5094 | 1.2546 | 0.0076428 |  | 2610.765 | 1.2865 | -0.00027539
|  | 2221.3889 | 1.2546 | 0.007669 |  | 2610.7047 | 1.2865 | -0.00026476
|  | 2221.2683 | 1.2546 | 0.0077102 |  | 2610.6445 | 1.2865 | -0.00025796
|  | 2221.1478 | 1.2545 | 0.0077601 |  | 2610.5842 | 1.2865 | -0.00026388
|  | 2221.0273 | 1.2545 | 0.0078134 |  | 2610.524 | 1.2865 | -0.00028946
|  | 2220.9067 | 1.2545 | 0.007865 |  | 2610.4637 | 1.2864 | -0.00032499
|  | 2220.7862 | 1.2545 | 0.0079146 |  | 2610.4034 | 1.2864 | -0.00035302
|  | 2220.6657 | 1.2546 | 0.007961 |  | 2610.3432 | 1.2863 | -0.00034662
|  | 2220.5451 | 1.2546 | 0.0080053 |  | 2610.2829 | 1.2862 | -0.00028964
|  | 2220.4246 | 1.2546 | 0.0080442 |  | 2610.2226 | 1.2861 | -0.00017966
|  | 2220.3041 | 1.2546 | 0.0080741 |  | 2610.1624 | 1.2861 | -3.9782e-05
|  | 2220.1835 | 1.2546 | 0.0080961 |  | 2610.1021 | 1.2862 | 9.4794e-05
|  | 2220.063 | 1.2546 | 0.0081087 |  | 2610.0418 | 1.2863 | 0.00018231
|  | 2219.9425 | 1.2546 | 0.008115 |  | 2609.9816 | 1.2864 | 0.00019717
|  | 2219.822 | 1.2546 | 0.0081231 |  | 2609.9213 | 1.2865 | 0.00013319
|  | 2219.7014 | 1.2546 | 0.008138 |  | 2609.861 | 1.2866 | 1.4002e-05
|  | 2219.5809 | 1.2545 | 0.0081646 |  | 2609.8008 | 1.2866 | -0.00012377
|  | 2219.4604 | 1.2545 | 0.0082011 |  | 2609.7405 | 1.2865 | -0.00023449
|  | 2219.3398 | 1.2545 | 0.008245 |  | 2609.6802 | 1.2864 | -0.0002879
|  | 2219.2193 | 1.2545 | 0.0082901 |  | 2609.62 | 1.2863 | -0.00026762
|  | 2219.0988 | 1.2545 | 0.0083344 |  | 2609.5597 | 1.2862 | -0.00018413
|  | 2218.9782 | 1.2544 | 0.0083777 |  | 2609.4994 | 1.2861 | -5.698e-05
|  | 2218.8577 | 1.2544 | 0.0084247 |  | 2609.4392 | 1.2861 | 8.2806e-05
|  | 2218.7372 | 1.2544 | 0.008477 |  | 2609.3789 | 1.2861 | 0.00021257
|  | 2218.6166 | 1.2544 | 0.008535 |  | 2609.3186 | 1.2862 | 0.00031317
|  | 2218.4961 | 1.2544 | 0.0085921 |  | 2609.2584 | 1.2863 | 0.00037828
|  | 2218.3756 | 1.2544 | 0.0086408 |  | 2609.1981 | 1.2864 | 0.00040404
|  | 2218.255 | 1.2544 | 0.0086722 |  | 2609.1378 | 1.2866 | 0.00039414
|  | 2218.1345 | 1.2545 | 0.008685 |  | 2609.0776 | 1.2867 | 0.00034911
|  | 2218.014 | 1.2545 | 0.0086841 |  | 2609.0173 | 1.2867 | 0.00027541
|  | 2217.8935 | 1.2545 | 0.0086803 |  | 2608.957 | 1.2868 | 0.00017783
|  | 2217.7729 | 1.2544 | 0.0086848 |  | 2608.8968 | 1.2868 | 6.8575e-05
|  | 2217.6524 | 1.2544 | 0.0087081 |  | 2608.8365 | 1.2868 | -4.0052e-05
|  | 2217.5319 | 1.2543 | 0.0087497 |  | 2608.7763 | 1.2867 | -0.00012944
|  | 2217.4113 | 1.2543 | 0.0088026 |  | 2608.716 | 1.2866 | -0.00018593
|  | 2217.2908 | 1.2543 | 0.0088524 |  | 2608.6557 | 1.2865 | -0.00019518
|  | 2217.1703 | 1.2543 | 0.0088879 |  | 2608.5955 | 1.2864 | -0.00015359
|  | 2217.0497 | 1.2543 | 0.0089018 |  | 2608.5352 | 1.2863 | -6.1979e-05
|  | 2216.9292 | 1.2543 | 0.0089001 |  | 2608.4749 | 1.2862 | 5.4752e-05
|  | 2216.8087 | 1.2543 | 0.0088936 |  | 2608.4147 | 1.2862 | 0.00020224
|  | 2216.6881 | 1.2542 | 0.0088984 |  | 2608.3544 | 1.2863 | 0.0003462
|  | 2216.5676 | 1.2541 | 0.0089249 |  | 2608.2941 | 1.2864 | 0.00046154
|  | 2216.4471 | 1.254 | 0.0089775 |  | 2608.2339 | 1.2866 | 0.00052495
|  | 2216.3265 | 1.254 | 0.0090497 |  | 2608.1736 | 1.2867 | 0.00052653
|  | 2216.206 | 1.2539 | 0.0091322 |  | 2608.1133 | 1.2869 | 0.00046636
|  | 2216.0855 | 1.2539 | 0.0092116 |  | 2608.0531 | 1.287 | 0.00036195
|  | 2215.965 | 1.2539 | 0.0092827 |  | 2607.9928 | 1.2871 | 0.00023607
|  | 2215.8444 | 1.2539 | 0.0093387 |  | 2607.9325 | 1.2871 | 0.00011812
|  | 2215.7239 | 1.2539 | 0.0093933 |  | 2607.8723 | 1.287 | 2.667e-05
|  | 2215.6034 | 1.2539 | 0.0094471 |  | 2607.812 | 1.287 | -2.8258e-05
|  | 2215.4828 | 1.2538 | 0.0095054 |  | 2607.7517 | 1.287 | -5.5206e-05
|  | 2215.3623 | 1.2538 | 0.0095681 |  | 2607.6915 | 1.287 | -6.9221e-05
|  | 2215.2418 | 1.2538 | 0.0096327 |  | 2607.6312 | 1.287 | -9.248e-05
|  | 2215.1212 | 1.2538 | 0.0096928 |  | 2607.5709 | 1.2871 | -0.00013852
|  | 2215.0007 | 1.2538 | 0.0097449 |  | 2607.5107 | 1.2871 | -0.00021478
|  | 2214.8802 | 1.2538 | 0.0097857 |  | 2607.4504 | 1.2871 | -0.00031257
|  | 2214.7596 | 1.2538 | 0.0098185 |  | 2607.3901 | 1.287 | -0.00041993
|  | 2214.6391 | 1.2538 | 0.0098463 |  | 2607.3299 | 1.287 | -0.00051761
|  | 2214.5186 | 1.2538 | 0.0098756 |  | 2607.2696 | 1.2869 | -0.00059448
|  | 2214.398 | 1.2537 | 0.0099097 |  | 2607.2093 | 1.2868 | -0.0006399
|  | 2214.2775 | 1.2537 | 0.0099525 |  | 2607.1491 | 1.2867 | -0.00065437
|  | 2214.157 | 1.2537 | 0.010003 |  | 2607.0888 | 1.2866 | -0.00063721
|  | 2214.0365 | 1.2536 | 0.010061 |  | 2607.0285 | 1.2864 | -0.00059475
|  | 2213.9159 | 1.2536 | 0.010124 |  | 2606.9683 | 1.2864 | -0.00052997
|  | 2213.7954 | 1.2536 | 0.01019 |  | 2606.908 | 1.2863 | -0.00045322
|  | 2213.6749 | 1.2536 | 0.010257 |  | 2606.8478 | 1.2863 | -0.0003725
|  | 2213.5543 | 1.2535 | 0.010323 |  | 2606.7875 | 1.2863 | -0.00030336
|  | 2213.4338 | 1.2535 | 0.010396 |  | 2606.7272 | 1.2863 | -0.00025498
|  | 2213.3133 | 1.2535 | 0.010478 |  | 2606.667 | 1.2863 | -0.0002358
|  | 2213.1927 | 1.2534 | 0.010568 |  | 2606.6067 | 1.2864 | -0.00023965
|  | 2213.0722 | 1.2534 | 0.010667 |  | 2606.5464 | 1.2863 | -0.00025452
|  | 2212.9517 | 1.2534 | 0.010771 |  | 2606.4862 | 1.2863 | -0.00025696
|  | 2212.8311 | 1.2534 | 0.010876 |  | 2606.4259 | 1.2862 | -0.00022825
|  | 2212.7106 | 1.2535 | 0.010974 |  | 2606.3656 | 1.2862 | -0.00015414
|  | 2212.5901 | 1.2535 | 0.011061 |  | 2606.3054 | 1.2861 | -4.049e-05
|  | 2212.4696 | 1.2536 | 0.011131 |  | 2606.2451 | 1.2861 | 9.6522e-05
|  | 2212.349 | 1.2536 | 0.011187 |  | 2606.1848 | 1.2862 | 0.00021724
|  | 2212.2285 | 1.2536 | 0.011232 |  | 2606.1246 | 1.2863 | 0.00031904
|  | 2212.108 | 1.2537 | 0.011273 |  | 2606.0643 | 1.2865 | 0.00036763
|  | 2211.9874 | 1.2537 | 0.011315 |  | 2606.004 | 1.2866 | 0.00035612
|  | 2211.8669 | 1.2537 | 0.011363 |  | 2605.9438 | 1.2867 | 0.00029025
|  | 2211.7464 | 1.2537 | 0.011416 |  | 2605.8835 | 1.2868 | 0.00019124
|  | 2211.6258 | 1.2537 | 0.011475 |  | 2605.8232 | 1.2869 | 7.9121e-05
|  | 2211.5053 | 1.2537 | 0.011537 |  | 2605.763 | 1.2869 | -2.3628e-05
|  | 2211.3848 | 1.2538 | 0.011602 |  | 2605.7027 | 1.2868 | -0.0001066
|  | 2211.2642 | 1.2538 | 0.011664 |  | 2605.6424 | 1.2868 | -0.00016255
|  | 2211.1437 | 1.2538 | 0.011731 |  | 2605.5822 | 1.2867 | -0.00019464
|  | 2211.0232 | 1.2539 | 0.011796 |  | 2605.5219 | 1.2867 | -0.00020393
|  | 2210.9026 | 1.2539 | 0.011855 |  | 2605.4616 | 1.2867 | -0.00019676
|  | 2210.7821 | 1.254 | 0.0119 |  | 2605.4014 | 1.2867 | -0.0001764
|  | 2210.6616 | 1.2541 | 0.011929 |  | 2605.3411 | 1.2866 | -0.00015187
|  | 2210.5411 | 1.2541 | 0.011939 |  | 2605.2808 | 1.2867 | -0.00012894
|  | 2210.4205 | 1.2542 | 0.011936 |  | 2605.2206 | 1.2867 | -0.00011904
|  | 2210.3 | 1.2542 | 0.01193 |  | 2605.1603 | 1.2867 | -0.00012704
|  | 2210.1795 | 1.2542 | 0.011931 |  | 2605.1001 | 1.2867 | -0.00015821
|  | 2210.0589 | 1.2542 | 0.011946 |  | 2605.0398 | 1.2868 | -0.00020617
|  | 2209.9384 | 1.2542 | 0.011978 |  | 2604.9795 | 1.2868 | -0.00026362
|  | 2209.8179 | 1.2542 | 0.012022 |  | 2604.9193 | 1.2867 | -0.00031627
|  | 2209.6973 | 1.2543 | 0.012068 |  | 2604.859 | 1.2867 | -0.00035479
|  | 2209.5768 | 1.2543 | 0.012108 |  | 2604.7987 | 1.2866 | -0.00037029
|  | 2209.4563 | 1.2544 | 0.012136 |  | 2604.7385 | 1.2866 | -0.00036373
|  | 2209.3357 | 1.2544 | 0.012153 |  | 2604.6782 | 1.2866 | -0.00033702
|  | 2209.2152 | 1.2545 | 0.012163 |  | 2604.6179 | 1.2865 | -0.00029994
|  | 2209.0947 | 1.2545 | 0.012168 |  | 2604.5577 | 1.2865 | -0.0002596
|  | 2208.9741 | 1.2546 | 0.012171 |  | 2604.4974 | 1.2865 | -0.00022692
|  | 2208.8536 | 1.2546 | 0.01217 |  | 2604.4371 | 1.2866 | -0.00020767
|  | 2208.7331 | 1.2547 | 0.012161 |  | 2604.3769 | 1.2866 | -0.00020979
|  | 2208.6126 | 1.2547 | 0.012139 |  | 2604.3166 | 1.2867 | -0.00023373
|  | 2208.492 | 1.2547 | 0.012109 |  | 2604.2563 | 1.2867 | -0.00027913
|  | 2208.3715 | 1.2547 | 0.012075 |  | 2604.1961 | 1.2867 | -0.0003363
|  | 2208.251 | 1.2547 | 0.012049 |  | 2604.1358 | 1.2867 | -0.00039377
|  | 2208.1304 | 1.2547 | 0.012038 |  | 2604.0755 | 1.2866 | -0.00043446
|  | 2208.0099 | 1.2547 | 0.012046 |  | 2604.0153 | 1.2866 | -0.00044837
|  | 2207.8894 | 1.2547 | 0.012066 |  | 2603.955 | 1.2865 | -0.00042987
|  | 2207.7688 | 1.2547 | 0.01209 |  | 2603.8947 | 1.2865 | -0.00039183
|  | 2207.6483 | 1.2548 | 0.012105 |  | 2603.8345 | 1.2865 | -0.00034708
|  | 2207.5278 | 1.2548 | 0.012105 |  | 2603.7742 | 1.2865 | -0.00032096
|  | 2207.4072 | 1.2548 | 0.012092 |  | 2603.7139 | 1.2866 | -0.00033116
|  | 2207.2867 | 1.2549 | 0.012074 |  | 2603.6537 | 1.2867 | -0.00038889
|  | 2207.1662 | 1.2549 | 0.012058 |  | 2603.5934 | 1.2867 | -0.00048456
|  | 2207.0457 | 1.2549 | 0.012053 |  | 2603.5331 | 1.2867 | -0.0006
|  | 2206.9251 | 1.2549 | 0.012055 |  | 2603.4729 | 1.2866 | -0.00070562
|  | 2206.8046 | 1.2549 | 0.012057 |  | 2603.4126 | 1.2865 | -0.00077937
|  | 2206.6841 | 1.255 | 0.01205 |  | 2603.3523 | 1.2863 | -0.00080614
|  | 2206.5635 | 1.255 | 0.012028 |  | 2603.2921 | 1.2862 | -0.00078904
|  | 2206.443 | 1.255 | 0.011989 |  | 2603.2318 | 1.2861 | -0.00073881
|  | 2206.3225 | 1.2551 | 0.011942 |  | 2603.1716 | 1.286 | -0.00067433
|  | 2206.2019 | 1.255 | 0.011898 |  | 2603.1113 | 1.286 | -0.00060597
|  | 2206.0814 | 1.255 | 0.011866 |  | 2603.051 | 1.2859 | -0.00054018
|  | 2205.9609 | 1.255 | 0.011847 |  | 2602.9908 | 1.2858 | -0.00046986
|  | 2205.8403 | 1.2551 | 0.011835 |  | 2602.9305 | 1.2858 | -0.00038984
|  | 2205.7198 | 1.2551 | 0.011816 |  | 2602.8702 | 1.2858 | -0.00029293
|  | 2205.5993 | 1.2551 | 0.011781 |  | 2602.81 | 1.2857 | -0.00018399
|  | 2205.4787 | 1.2551 | 0.011721 |  | 2602.7497 | 1.2858 | -7.1922e-05
|  | 2205.3582 | 1.2551 | 0.011645 |  | 2602.6894 | 1.2858 | 2.605e-05
|  | 2205.2377 | 1.2551 | 0.011562 |  | 2602.6292 | 1.2859 | 9.9468e-05
|  | 2205.1172 | 1.2551 | 0.011487 |  | 2602.5689 | 1.2859 | 0.00014096
|  | 2204.9966 | 1.255 | 0.01143 |  | 2602.5086 | 1.286 | 0.00015656
|  | 2204.8761 | 1.255 | 0.011392 |  | 2602.4484 | 1.286 | 0.00015475
|  | 2204.7556 | 1.2549 | 0.011369 |  | 2602.3881 | 1.2861 | 0.00014997
|  | 2204.635 | 1.2549 | 0.01135 |  | 2602.3278 | 1.2861 | 0.00014953
|  | 2204.5145 | 1.2549 | 0.011329 |  | 2602.2676 | 1.2861 | 0.00015993
|  | 2204.394 | 1.2548 | 0.011302 |  | 2602.2073 | 1.2861 | 0.00018031
|  | 2204.2734 | 1.2548 | 0.011268 |  | 2602.147 | 1.2861 | 0.00021303
|  | 2204.1529 | 1.2548 | 0.011235 |  | 2602.0868 | 1.2861 | 0.00025867
|  | 2204.0324 | 1.2547 | 0.011205 |  | 2602.0265 | 1.2861 | 0.0003241
|  | 2203.9118 | 1.2547 | 0.011181 |  | 2601.9662 | 1.2861 | 0.00041022
|  | 2203.7913 | 1.2546 | 0.01116 |  | 2601.906 | 1.2861 | 0.00051615
|  | 2203.6708 | 1.2546 | 0.011143 |  | 2601.8457 | 1.2862 | 0.00062651
|  | 2203.5502 | 1.2545 | 0.011126 |  | 2601.7854 | 1.2864 | 0.00072041
|  | 2203.4297 | 1.2545 | 0.011113 |  | 2601.7252 | 1.2865 | 0.00076826
|  | 2203.3092 | 1.2544 | 0.011107 |  | 2601.6649 | 1.2868 | 0.00075388
|  | 2203.1887 | 1.2544 | 0.011111 |  | 2601.6046 | 1.287 | 0.00066606
|  | 2203.0681 | 1.2543 | 0.011122 |  | 2601.5444 | 1.2871 | 0.00050783
|  | 2202.9476 | 1.2543 | 0.011137 |  | 2601.4841 | 1.2872 | 0.00029855
|  | 2202.8271 | 1.2543 | 0.011142 |  | 2601.4239 | 1.2873 | 7.496e-05
|  | 2202.7065 | 1.2543 | 0.011131 |  | 2601.3636 | 1.2872 | -0.00012891
|  | 2202.586 | 1.2542 | 0.011099 |  | 2601.3033 | 1.2871 | -0.00028172
|  | 2202.4655 | 1.2542 | 0.011051 |  | 2601.2431 | 1.2869 | -0.00036967
|  | 2202.3449 | 1.2542 | 0.010998 |  | 2601.1828 | 1.2868 | -0.00039028
|  | 2202.2244 | 1.2541 | 0.010957 |  | 2601.1225 | 1.2867 | -0.00035753
|  | 2202.1039 | 1.254 | 0.010932 |  | 2601.0623 | 1.2866 | -0.00028915
|  | 2201.9833 | 1.2539 | 0.010933 |  | 2601.002 | 1.2866 | -0.00021008
|  | 2201.8628 | 1.2538 | 0.010955 |  | 2600.9417 | 1.2866 | -0.0001388
|  | 2201.7423 | 1.2538 | 0.01099 |  | 2600.8815 | 1.2866 | -9.5131e-05
|  | 2201.6217 | 1.2537 | 0.011026 |  | 2600.8212 | 1.2867 | -8.8238e-05
|  | 2201.5012 | 1.2537 | 0.011055 |  | 2600.7609 | 1.2868 | -0.00012506
|  | 2201.3807 | 1.2537 | 0.011073 |  | 2600.7007 | 1.2869 | -0.00019964
|  | 2201.2602 | 1.2536 | 0.011081 |  | 2600.6404 | 1.2869 | -0.00030123
|  | 2201.1396 | 1.2536 | 0.011084 |  | 2600.5801 | 1.2868 | -0.00040841
|  | 2201.0191 | 1.2536 | 0.011085 |  | 2600.5199 | 1.2868 | -0.00050152
|  | 2200.8986 | 1.2535 | 0.011084 |  | 2600.4596 | 1.2867 | -0.00056001
|  | 2200.778 | 1.2535 | 0.011081 |  | 2600.3993 | 1.2866 | -0.00057769
|  | 2200.6575 | 1.2535 | 0.011072 |  | 2600.3391 | 1.2865 | -0.00055655
|  | 2200.537 | 1.2534 | 0.011058 |  | 2600.2788 | 1.2864 | -0.00051407
|  | 2200.4164 | 1.2534 | 0.01104 |  | 2600.2185 | 1.2864 | -0.00046827
|  | 2200.2959 | 1.2533 | 0.011022 |  | 2600.1583 | 1.2864 | -0.00043897
|  | 2200.1754 | 1.2532 | 0.011011 |  | 2600.098 | 1.2864 | -0.00043195
|  | 2200.0548 | 1.2532 | 0.011013 |  | 2600.0377 | 1.2864 | -0.00044539
|  | 2199.9343 | 1.2531 | 0.011028 |  | 2599.9775 | 1.2864 | -0.00046281
|  | 2199.8138 | 1.253 | 0.01106 |  | 2599.9172 | 1.2863 | -0.00046849
|  | 2199.6932 | 1.2529 | 0.011108 |  | 2599.8569 | 1.2862 | -0.00044695
|  | 2199.5727 | 1.2529 | 0.011167 |  | 2599.7967 | 1.2862 | -0.00039684
|  | 2199.4522 | 1.2528 | 0.011232 |  | 2599.7364 | 1.2861 | -0.00032337
|  | 2199.3317 | 1.2528 | 0.0113 |  | 2599.6761 | 1.2861 | -0.00024381
|  | 2199.2111 | 1.2527 | 0.011366 |  | 2599.6159 | 1.2862 | -0.0001722
|  | 2199.0906 | 1.2527 | 0.011427 |  | 2599.5556 | 1.2862 | -0.00012321
|  | 2198.9701 | 1.2527 | 0.011481 |  | 2599.4954 | 1.2863 | -9.871e-05
|  | 2198.8495 | 1.2527 | 0.011529 |  | 2599.4351 | 1.2863 | -9.8187e-05
|  | 2198.729 | 1.2527 | 0.011569 |  | 2599.3748 | 1.2863 | -0.00011058
|  | 2198.6085 | 1.2528 | 0.011602 |  | 2599.3146 | 1.2864 | -0.00013307
|  | 2198.4879 | 1.2528 | 0.011627 |  | 2599.2543 | 1.2864 | -0.00015624
|  | 2198.3674 | 1.2528 | 0.011643 |  | 2599.194 | 1.2864 | -0.00017794
|  | 2198.2469 | 1.2528 | 0.011645 |  | 2599.1338 | 1.2864 | -0.00019436
|  | 2198.1263 | 1.2529 | 0.011633 |  | 2599.0735 | 1.2864 | -0.00020573
|  | 2198.0058 | 1.2529 | 0.011607 |  | 2599.0132 | 1.2864 | -0.0002087
|  | 2197.8853 | 1.2529 | 0.011574 |  | 2598.953 | 1.2863 | -0.00020443
|  | 2197.7648 | 1.2528 | 0.011539 |  | 2598.8927 | 1.2863 | -0.00019224
|  | 2197.6442 | 1.2528 | 0.011516 |  | 2598.8324 | 1.2863 | -0.0001786
|  | 2197.5237 | 1.2528 | 0.011506 |  | 2598.7722 | 1.2864 | -0.00016845
|  | 2197.4032 | 1.2527 | 0.011516 |  | 2598.7119 | 1.2864 | -0.00017236
|  | 2197.2826 | 1.2527 | 0.011544 |  | 2598.6516 | 1.2864 | -0.00019319
|  | 2197.1621 | 1.2527 | 0.011585 |  | 2598.5914 | 1.2864 | -0.00023326
|  | 2197.0416 | 1.2527 | 0.011629 |  | 2598.5311 | 1.2864 | -0.00028454
|  | 2196.921 | 1.2527 | 0.011669 |  | 2598.4708 | 1.2864 | -0.00033846
|  | 2196.8005 | 1.2527 | 0.011699 |  | 2598.4106 | 1.2864 | -0.00038173
|  | 2196.68 | 1.2527 | 0.011716 |  | 2598.3503 | 1.2863 | -0.00040718
|  | 2196.5594 | 1.2528 | 0.011717 |  | 2598.29 | 1.2862 | -0.00040692
|  | 2196.4389 | 1.2529 | 0.011703 |  | 2598.2298 | 1.2861 | -0.00038253
|  | 2196.3184 | 1.2529 | 0.01167 |  | 2598.1695 | 1.286 | -0.0003323
|  | 2196.1978 | 1.253 | 0.01162 |  | 2598.1092 | 1.286 | -0.00026033
|  | 2196.0773 | 1.253 | 0.011552 |  | 2598.049 | 1.2859 | -0.00016522
|  | 2195.9568 | 1.253 | 0.011474 |  | 2597.9887 | 1.2859 | -5.2162e-05
|  | 2195.8363 | 1.253 | 0.011393 |  | 2597.9284 | 1.2859 | 7.4428e-05
|  | 2195.7157 | 1.253 | 0.01132 |  | 2597.8682 | 1.286 | 0.00019937
|  | 2195.5952 | 1.253 | 0.011259 |  | 2597.8079 | 1.2861 | 0.00030722
|  | 2195.4747 | 1.253 | 0.011211 |  | 2597.7476 | 1.2862 | 0.00037487
|  | 2195.3541 | 1.253 | 0.011169 |  | 2597.6874 | 1.2864 | 0.00038791
|  | 2195.2336 | 1.253 | 0.011117 |  | 2597.6271 | 1.2866 | 0.00033639
|  | 2195.1131 | 1.253 | 0.011042 |  | 2597.5669 | 1.2867 | 0.00022695
|  | 2194.9925 | 1.253 | 0.01094 |  | 2597.5066 | 1.2868 | 7.4231e-05
|  | 2194.872 | 1.253 | 0.010812 |  | 2597.4463 | 1.2868 | -9.4846e-05
|  | 2194.7515 | 1.253 | 0.010671 |  | 2597.3861 | 1.2868 | -0.00025683
|  | 2194.6309 | 1.2529 | 0.010532 |  | 2597.3258 | 1.2867 | -0.00038722
|  | 2194.5104 | 1.2529 | 0.010412 |  | 2597.2655 | 1.2866 | -0.00047411
|  | 2194.3899 | 1.2527 | 0.010318 |  | 2597.2053 | 1.2865 | -0.00051003
|  | 2194.2693 | 1.2526 | 0.010253 |  | 2597.145 | 1.2863 | -0.00050511
|  | 2194.1488 | 1.2525 | 0.01021 |  | 2597.0847 | 1.2862 | -0.00045257
|  | 2194.0283 | 1.2524 | 0.01018 |  | 2597.0245 | 1.2861 | -0.00036671
|  | 2193.9078 | 1.2523 | 0.010155 |  | 2596.9642 | 1.2861 | -0.00025802
|  | 2193.7872 | 1.2523 | 0.010132 |  | 2596.9039 | 1.2861 | -0.00014341
|  | 2193.6667 | 1.2522 | 0.010107 |  | 2596.8437 | 1.2861 | -3.7504e-05
|  | 2193.5462 | 1.2522 | 0.010085 |  | 2596.7834 | 1.2862 | 4.0241e-05
|  | 2193.4256 | 1.2521 | 0.01006 |  | 2596.7231 | 1.2863 | 7.8164e-05
|  | 2193.3051 | 1.2521 | 0.01003 |  | 2596.6629 | 1.2864 | 6.6397e-05
|  | 2193.1846 | 1.2521 | 0.0099881 |  | 2596.6026 | 1.2865 | 9.5969e-06
|  | 2193.064 | 1.252 | 0.0099343 |  | 2596.5423 | 1.2866 | -8.221e-05
|  | 2192.9435 | 1.252 | 0.0098561 |  | 2596.4821 | 1.2866 | -0.00018785
|  | 2192.823 | 1.252 | 0.009761 |  | 2596.4218 | 1.2865 | -0.00028852
|  | 2192.7024 | 1.2519 | 0.0096539 |  | 2596.3615 | 1.2865 | -0.00036455
|  | 2192.5819 | 1.2519 | 0.0095445 |  | 2596.3013 | 1.2864 | -0.00040702
|  | 2192.4614 | 1.2518 | 0.0094386 |  | 2596.241 | 1.2863 | -0.00041175
|  | 2192.3409 | 1.2517 | 0.0093425 |  | 2596.1807 | 1.2862 | -0.00038507
|  | 2192.2203 | 1.2516 | 0.009256 |  | 2596.1205 | 1.2861 | -0.00033191
|  | 2192.0998 | 1.2515 | 0.0091812 |  | 2596.0602 | 1.2861 | -0.00026199
|  | 2191.9793 | 1.2513 | 0.0091159 |  | 2595.9999 | 1.2861 | -0.00018066
|  | 2191.8587 | 1.2512 | 0.0090626 |  | 2595.9397 | 1.2861 | -9.649e-05
|  | 2191.7382 | 1.2511 | 0.0090197 |  | 2595.8794 | 1.2861 | -1.5812e-05
|  | 2191.6177 | 1.251 | 0.0089871 |  | 2595.8192 | 1.2861 | 5.0914e-05
|  | 2191.4971 | 1.2509 | 0.0089588 |  | 2595.7589 | 1.2862 | 9.7096e-05
|  | 2191.3766 | 1.2508 | 0.00893 |  | 2595.6986 | 1.2863 | 0.00011401
|  | 2191.2561 | 1.2507 | 0.0088921 |  | 2595.6384 | 1.2864 | 0.00010288
|  | 2191.1355 | 1.2506 | 0.0088433 |  | 2595.5781 | 1.2864 | 6.6447e-05
|  | 2191.015 | 1.2505 | 0.0087831 |  | 2595.5178 | 1.2865 | 1.6296e-05
|  | 2190.8945 | 1.2504 | 0.0087237 |  | 2595.4576 | 1.2865 | -3.9585e-05
|  | 2190.7739 | 1.2503 | 0.0086638 |  | 2595.3973 | 1.2866 | -9.1886e-05
|  | 2190.6534 | 1.2502 | 0.0086165 |  | 2595.337 | 1.2865 | -0.00014067
|  | 2190.5329 | 1.25 | 0.0085842 |  | 2595.2768 | 1.2866 | -0.00018726
|  | 2190.4124 | 1.2499 | 0.0085659 |  | 2595.2165 | 1.2866 | -0.00023927
|  | 2190.2918 | 1.2498 | 0.0085516 |  | 2595.1562 | 1.2866 | -0.00029727
|  | 2190.1713 | 1.2497 | 0.008533 |  | 2595.096 | 1.2865 | -0.00036037
|  | 2190.0508 | 1.2496 | 0.0085007 |  | 2595.0357 | 1.2865 | -0.00041749
|  | 2189.9302 | 1.2496 | 0.0084539 |  | 2594.9754 | 1.2864 | -0.0004575
|  | 2189.8097 | 1.2495 | 0.0083957 |  | 2594.9152 | 1.2863 | -0.00046791
|  | 2189.6892 | 1.2494 | 0.0083357 |  | 2594.8549 | 1.2862 | -0.00044807
|  | 2189.5686 | 1.2492 | 0.0082825 |  | 2594.7946 | 1.2862 | -0.00040392
|  | 2189.4481 | 1.2491 | 0.0082446 |  | 2594.7344 | 1.2862 | -0.00035031
|  | 2189.3276 | 1.2489 | 0.0082225 |  | 2594.6741 | 1.2862 | -0.00030448
|  | 2189.207 | 1.2488 | 0.0082144 |  | 2594.6138 | 1.2862 | -0.00028655
|  | 2189.0865 | 1.2487 | 0.0082123 |  | 2594.5536 | 1.2863 | -0.00030331
|  | 2188.966 | 1.2486 | 0.0082103 |  | 2594.4933 | 1.2863 | -0.00035332
|  | 2188.8454 | 1.2485 | 0.0081996 |  | 2594.433 | 1.2863 | -0.00041935
|  | 2188.7249 | 1.2484 | 0.0081795 |  | 2594.3728 | 1.2862 | -0.00048148
|  | 2188.6044 | 1.2483 | 0.0081514 |  | 2594.3125 | 1.2861 | -0.00051527
|  | 2188.4839 | 1.2482 | 0.0081176 |  | 2594.2522 | 1.286 | -0.00050817
|  | 2188.3633 | 1.248 | 0.0080848 |  | 2594.192 | 1.2859 | -0.00045339
|  | 2188.2428 | 1.2479 | 0.0080622 |  | 2594.1317 | 1.2858 | -0.00036103
|  | 2188.1223 | 1.2478 | 0.0080528 |  | 2594.0714 | 1.2858 | -0.00024555
|  | 2188.0017 | 1.2476 | 0.0080596 |  | 2594.0112 | 1.2858 | -0.00012862
|  | 2187.8812 | 1.2475 | 0.0080765 |  | 2593.9509 | 1.2858 | -2.5559e-05
|  | 2187.7607 | 1.2474 | 0.0080979 |  | 2593.8907 | 1.2858 | 5.0884e-05
|  | 2187.6401 | 1.2473 | 0.0081129 |  | 2593.8304 | 1.2859 | 0.00010165
|  | 2187.5196 | 1.2472 | 0.0081161 |  | 2593.7701 | 1.286 | 0.00013087
|  | 2187.3991 | 1.2472 | 0.0081028 |  | 2593.7099 | 1.286 | 0.00015111
|  | 2187.2785 | 1.2471 | 0.0080769 |  | 2593.6496 | 1.2861 | 0.00016984
|  | 2187.158 | 1.247 | 0.0080417 |  | 2593.5893 | 1.2861 | 0.00019329
|  | 2187.0375 | 1.2469 | 0.0080048 |  | 2593.5291 | 1.2862 | 0.00021555
|  | 2186.9169 | 1.2468 | 0.0079674 |  | 2593.4688 | 1.2863 | 0.00022761
|  | 2186.7964 | 1.2467 | 0.0079319 |  | 2593.4085 | 1.2863 | 0.00021336
|  | 2186.6759 | 1.2466 | 0.007894 |  | 2593.3483 | 1.2864 | 0.0001631
|  | 2186.5554 | 1.2465 | 0.0078539 |  | 2593.288 | 1.2865 | 7.15e-05
|  | 2186.4348 | 1.2464 | 0.0078114 |  | 2593.2277 | 1.2866 | -4.9918e-05
|  | 2186.3143 | 1.2462 | 0.0077765 |  | 2593.1675 | 1.2865 | -0.00018291
|  | 2186.1938 | 1.2461 | 0.0077508 |  | 2593.1072 | 1.2865 | -0.00029848
|  | 2186.0732 | 1.2459 | 0.0077465 |  | 2593.0469 | 1.2863 | -0.00037427
|  | 2185.9527 | 1.2458 | 0.0077636 |  | 2592.9867 | 1.2862 | -0.00039362
|  | 2185.8322 | 1.2457 | 0.0077981 |  | 2592.9264 | 1.2861 | -0.00035872
|  | 2185.7116 | 1.2456 | 0.0078347 |  | 2592.8661 | 1.286 | -0.00028359
|  | 2185.5911 | 1.2455 | 0.0078587 |  | 2592.8059 | 1.286 | -0.00019515
|  | 2185.4706 | 1.2455 | 0.0078551 |  | 2592.7456 | 1.286 | -0.0001159
|  | 2185.35 | 1.2454 | 0.0078201 |  | 2592.6853 | 1.286 | -6.3277e-05
|  | 2185.2295 | 1.2454 | 0.0077558 |  | 2592.6251 | 1.286 | -3.6257e-05
|  | 2185.109 | 1.2453 | 0.007675 |  | 2592.5648 | 1.286 | -2.4865e-05
|  | 2184.9885 | 1.2452 | 0.007589 |  | 2592.5045 | 1.286 | -6.2382e-06
|  | 2184.8679 | 1.245 | 0.0075092 |  | 2592.4443 | 1.286 | 3.5899e-05
|  | 2184.7474 | 1.2449 | 0.0074389 |  | 2592.384 | 1.2859 | 0.00011297
|  | 2184.6269 | 1.2447 | 0.0073803 |  | 2592.3237 | 1.2859 | 0.00021695
|  | 2184.5063 | 1.2446 | 0.0073305 |  | 2592.2635 | 1.286 | 0.0003301
|  | 2184.3858 | 1.2444 | 0.0072918 |  | 2592.2032 | 1.2861 | 0.00042305
|  | 2184.2653 | 1.2443 | 0.0072654 |  | 2592.143 | 1.2863 | 0.00047342
|  | 2184.1447 | 1.2441 | 0.0072559 |  | 2592.0827 | 1.2864 | 0.00046476
|  | 2184.0242 | 1.2439 | 0.0072604 |  | 2592.0224 | 1.2866 | 0.00040092
|  | 2183.9037 | 1.2438 | 0.0072784 |  | 2591.9622 | 1.2867 | 0.00029405
|  | 2183.7831 | 1.2436 | 0.0072976 |  | 2591.9019 | 1.2867 | 0.00016741
|  | 2183.6626 | 1.2435 | 0.0073087 |  | 2591.8416 | 1.2868 | 3.7531e-05
|  | 2183.5421 | 1.2434 | 0.0073009 |  | 2591.7814 | 1.2868 | -8.2797e-05
|  | 2183.4215 | 1.2433 | 0.0072754 |  | 2591.7211 | 1.2867 | -0.00019518
|  | 2183.301 | 1.2432 | 0.0072373 |  | 2591.6608 | 1.2867 | -0.00030292
|  | 2183.1805 | 1.2431 | 0.0072007 |  | 2591.6006 | 1.2867 | -0.00041365
|  | 2183.06 | 1.2429 | 0.0071745 |  | 2591.5403 | 1.2866 | -0.00052459
|  | 2182.9394 | 1.2428 | 0.0071654 |  | 2591.48 | 1.2865 | -0.00062596
|  | 2182.8189 | 1.2427 | 0.0071673 |  | 2591.4198 | 1.2863 | -0.00069576
|  | 2182.6984 | 1.2426 | 0.0071724 |  | 2591.3595 | 1.2861 | -0.00071422
|  | 2182.5778 | 1.2424 | 0.0071678 |  | 2591.2992 | 1.2859 | -0.00066216
|  | 2182.4573 | 1.2424 | 0.0071502 |  | 2591.239 | 1.2857 | -0.00053788
|  | 2182.3368 | 1.2422 | 0.0071189 |  | 2591.1787 | 1.2856 | -0.00035045
|  | 2182.2162 | 1.2421 | 0.0070827 |  | 2591.1184 | 1.2856 | -0.00012797
|  | 2182.0957 | 1.242 | 0.0070451 |  | 2591.0582 | 1.2856 | 9.8118e-05
|  | 2181.9752 | 1.2419 | 0.0070097 |  | 2590.9979 | 1.2857 | 0.00029152
|  | 2181.8546 | 1.2418 | 0.0069682 |  | 2590.9376 | 1.2859 | 0.00042697
|  | 2181.7341 | 1.2417 | 0.0069179 |  | 2590.8774 | 1.2861 | 0.00048712
|  | 2181.6136 | 1.2416 | 0.006841 |  | 2590.8171 | 1.2863 | 0.00047242
|  | 2181.493 | 1.2415 | 0.0067417 |  | 2590.7568 | 1.2864 | 0.0003914
|  | 2181.3725 | 1.2413 | 0.006628 |  | 2590.6966 | 1.2865 | 0.00026549
|  | 2181.252 | 1.2412 | 0.0065201 |  | 2590.6363 | 1.2866 | 0.0001169
|  | 2181.1315 | 1.2409 | 0.0064341 |  | 2590.576 | 1.2866 | -2.7914e-05
|  | 2181.0109 | 1.2407 | 0.0063849 |  | 2590.5158 | 1.2865 | -0.00014939
|  | 2180.8904 | 1.2405 | 0.0063692 |  | 2590.4555 | 1.2864 | -0.00022897
|  | 2180.7699 | 1.2403 | 0.0063794 |  | 2590.3953 | 1.2863 | -0.00026014
|  | 2180.6493 | 1.2401 | 0.0063967 |  | 2590.335 | 1.2862 | -0.00024316
|  | 2180.5288 | 1.2399 | 0.0064103 |  | 2590.2747 | 1.2862 | -0.00018854
|  | 2180.4083 | 1.2398 | 0.0064136 |  | 2590.2145 | 1.2861 | -0.00010674
|  | 2180.2877 | 1.2396 | 0.0064132 |  | 2590.1542 | 1.2861 | -2.0352e-05
|  | 2180.1672 | 1.2395 | 0.0064153 |  | 2590.0939 | 1.2862 | 5.1118e-05
|  | 2180.0467 | 1.2393 | 0.0064275 |  | 2590.0337 | 1.2863 | 8.76e-05
|  | 2179.9261 | 1.2392 | 0.0064442 |  | 2589.9734 | 1.2864 | 7.9941e-05
|  | 2179.8056 | 1.2391 | 0.0064562 |  | 2589.9131 | 1.2864 | 2.3745e-05
|  | 2179.6851 | 1.239 | 0.0064463 |  | 2589.8529 | 1.2865 | -6.9977e-05
|  | 2179.5646 | 1.2389 | 0.0064061 |  | 2589.7926 | 1.2865 | -0.0001864
|  | 2179.444 | 1.2388 | 0.0063387 |  | 2589.7323 | 1.2864 | -0.00029984
|  | 2179.3235 | 1.2387 | 0.0062461 |  | 2589.6721 | 1.2863 | -0.0003892
|  | 2179.203 | 1.2385 | 0.0061456 |  | 2589.6118 | 1.2862 | -0.00043284
|  | 2179.0824 | 1.2383 | 0.0060567 |  | 2589.5515 | 1.2861 | -0.00042169
|  | 2178.9619 | 1.2381 | 0.0059852 |  | 2589.4913 | 1.2859 | -0.00035351
|  | 2178.8414 | 1.2379 | 0.0059331 |  | 2589.431 | 1.2858 | -0.00024084
|  | 2178.7208 | 1.2377 | 0.0058891 |  | 2589.3707 | 1.2858 | -0.00010041
|  | 2178.6003 | 1.2376 | 0.0058453 |  | 2589.3105 | 1.2858 | 4.3398e-05
|  | 2178.4798 | 1.2374 | 0.0057943 |  | 2589.2502 | 1.2859 | 0.00017234
|  | 2178.3592 | 1.2372 | 0.0057407 |  | 2589.1899 | 1.286 | 0.00026953
|  | 2178.2387 | 1.237 | 0.0056901 |  | 2589.1297 | 1.2861 | 0.00033024
|  | 2178.1182 | 1.2368 | 0.0056525 |  | 2589.0694 | 1.2862 | 0.00035177
|  | 2177.9976 | 1.2365 | 0.0056276 |  | 2589.0091 | 1.2863 | 0.00034054
|  | 2177.8771 | 1.2364 | 0.0056128 |  | 2588.9489 | 1.2864 | 0.0002984
|  | 2177.7566 | 1.2362 | 0.005595 |  | 2588.8886 | 1.2865 | 0.00023086
|  | 2177.6361 | 1.236 | 0.0055672 |  | 2588.8283 | 1.2866 | 0.00013935
|  | 2177.5155 | 1.2358 | 0.0055239 |  | 2588.7681 | 1.2866 | 3.0914e-05
|  | 2177.395 | 1.2356 | 0.0054734 |  | 2588.7078 | 1.2866 | -8.6099e-05
|  | 2177.2745 | 1.2354 | 0.0054276 |  | 2588.6475 | 1.2865 | -0.00019374
|  | 2177.1539 | 1.2352 | 0.0053959 |  | 2588.5873 | 1.2864 | -0.00027429
|  | 2177.0334 | 1.2349 | 0.0053851 |  | 2588.527 | 1.2863 | -0.00030755
|  | 2176.9129 | 1.2347 | 0.0053953 |  | 2588.4668 | 1.2862 | -0.00028791
|  | 2176.7923 | 1.2345 | 0.0054126 |  | 2588.4065 | 1.2861 | -0.00021835
|  | 2176.6718 | 1.2344 | 0.005424 |  | 2588.3462 | 1.2861 | -0.00012243
|  | 2176.5513 | 1.2342 | 0.0054145 |  | 2588.286 | 1.2861 | -2.7515e-05
|  | 2176.4307 | 1.234 | 0.0053815 |  | 2588.2257 | 1.2862 | 3.4496e-05
|  | 2176.3102 | 1.2339 | 0.0053269 |  | 2588.1654 | 1.2863 | 4.8868e-05
|  | 2176.1897 | 1.2337 | 0.0052641 |  | 2588.1052 | 1.2863 | 1.5357e-05
|  | 2176.0691 | 1.2335 | 0.0052015 |  | 2588.0449 | 1.2864 | -3.9464e-05
|  | 2175.9486 | 1.2333 | 0.0051499 |  | 2587.9846 | 1.2863 | -9.8529e-05
|  | 2175.8281 | 1.2331 | 0.0051086 |  | 2587.9244 | 1.2863 | -0.00012687
|  | 2175.7076 | 1.2328 | 0.0050778 |  | 2587.8641 | 1.2862 | -0.00010932
|  | 2175.587 | 1.2326 | 0.0050507 |  | 2587.8038 | 1.2862 | -4.8339e-05
|  | 2175.4665 | 1.2324 | 0.0050246 |  | 2587.7436 | 1.2862 | 3.013e-05
|  | 2175.346 | 1.2322 | 0.0049946 |  | 2587.6833 | 1.2863 | 9.4492e-05
|  | 2175.2254 | 1.232 | 0.0049607 |  | 2587.623 | 1.2864 | 0.00011265
|  | 2175.1049 | 1.2318 | 0.0049183 |  | 2587.5628 | 1.2865 | 7.3072e-05
|  | 2174.9844 | 1.2316 | 0.0048712 |  | 2587.5025 | 1.2866 | -1.7642e-05
|  | 2174.8638 | 1.2314 | 0.0048097 |  | 2587.4422 | 1.2866 | -0.0001322
|  | 2174.7433 | 1.2312 | 0.0047393 |  | 2587.382 | 1.2866 | -0.00024001
|  | 2174.6228 | 1.231 | 0.0046613 |  | 2587.3217 | 1.2865 | -0.00031374
|  | 2174.5022 | 1.2308 | 0.0045848 |  | 2587.2614 | 1.2865 | -0.00034658
|  | 2174.3817 | 1.2305 | 0.0045129 |  | 2587.2012 | 1.2864 | -0.00034579
|  | 2174.2612 | 1.2303 | 0.0044521 |  | 2587.1409 | 1.2864 | -0.00033558
|  | 2174.1406 | 1.23 | 0.0043991 |  | 2587.0806 | 1.2864 | -0.00033528
|  | 2174.0201 | 1.2298 | 0.0043514 |  | 2587.0204 | 1.2864 | -0.00036009
|  | 2173.8996 | 1.2295 | 0.0043003 |  | 2586.9601 | 1.2864 | -0.00040566
|  | 2173.7791 | 1.2293 | 0.0042443 |  | 2586.8998 | 1.2864 | -0.00046136
|  | 2173.6585 | 1.229 | 0.0041809 |  | 2586.8396 | 1.2864 | -0.00050904
|  | 2173.538 | 1.2287 | 0.004118 |  | 2586.7793 | 1.2863 | -0.00054195
|  | 2173.4175 | 1.2284 | 0.0040594 |  | 2586.7191 | 1.2863 | -0.00056012
|  | 2173.2969 | 1.2282 | 0.0040136 |  | 2586.6588 | 1.2862 | -0.00057943
|  | 2173.1764 | 1.2278 | 0.003979 |  | 2586.5985 | 1.2862 | -0.0006124
|  | 2173.0559 | 1.2276 | 0.0039551 |  | 2586.5383 | 1.2861 | -0.00066926
|  | 2172.9353 | 1.2273 | 0.0039344 |  | 2586.478 | 1.2861 | -0.00073902
|  | 2172.8148 | 1.227 | 0.003915 |  | 2586.4177 | 1.2859 | -0.00080009
|  | 2172.6943 | 1.2267 | 0.0038935 |  | 2586.3575 | 1.2858 | -0.00081746
|  | 2172.5737 | 1.2264 | 0.0038742 |  | 2586.2972 | 1.2856 | -0.00076507
|  | 2172.4532 | 1.2261 | 0.0038579 |  | 2586.2369 | 1.2854 | -0.00062784
|  | 2172.3327 | 1.2258 | 0.0038516 |  | 2586.1767 | 1.2853 | -0.00041944
|  | 2172.2122 | 1.2255 | 0.0038512 |  | 2586.1164 | 1.2852 | -0.00017152
|  | 2172.0916 | 1.2253 | 0.0038583 |  | 2586.0561 | 1.2853 | 6.5891e-05
|  | 2171.9711 | 1.225 | 0.0038652 |  | 2585.9959 | 1.2854 | 0.00024831
|  | 2171.8506 | 1.2247 | 0.0038719 |  | 2585.9356 | 1.2856 | 0.00034059
|  | 2171.73 | 1.2244 | 0.0038738 |  | 2585.8753 | 1.2858 | 0.00033546
|  | 2171.6095 | 1.2242 | 0.0038732 |  | 2585.8151 | 1.286 | 0.00024743
|  | 2171.489 | 1.2239 | 0.0038649 |  | 2585.7548 | 1.2861 | 0.0001231
|  | 2171.3684 | 1.2237 | 0.0038477 |  | 2585.6945 | 1.286 | -1.4066e-05
|  | 2171.2479 | 1.2235 | 0.0038123 |  | 2585.6343 | 1.286 | -0.00011486
|  | 2171.1274 | 1.2233 | 0.0037564 |  | 2585.574 | 1.2858 | -0.00015041
|  | 2171.0068 | 1.223 | 0.0036758 |  | 2585.5137 | 1.2857 | -0.00010655
|  | 2170.8863 | 1.2227 | 0.0035795 |  | 2585.4535 | 1.2856 | 6.9643e-06
|  | 2170.7658 | 1.2224 | 0.0034754 |  | 2585.3932 | 1.2855 | 0.00016823
|  | 2170.6452 | 1.2221 | 0.0033803 |  | 2585.3329 | 1.2856 | 0.00034202
|  | 2170.5247 | 1.2218 | 0.0032993 |  | 2585.2727 | 1.2857 | 0.00049716
|  | 2170.4042 | 1.2214 | 0.0032392 |  | 2585.2124 | 1.2858 | 0.00060525
|  | 2170.2837 | 1.2211 | 0.0031845 |  | 2585.1521 | 1.286 | 0.0006539
|  | 2170.1631 | 1.2207 | 0.0031313 |  | 2585.0919 | 1.2862 | 0.00063963
|  | 2170.0426 | 1.2204 | 0.0030686 |  | 2585.0316 | 1.2863 | 0.00057476
|  | 2169.9221 | 1.22 | 0.003001 |  | 2584.9713 | 1.2864 | 0.00047275
|  | 2169.8015 | 1.2196 | 0.0029353 |  | 2584.9111 | 1.2865 | 0.00035257
|  | 2169.681 | 1.2192 | 0.0028906 |  | 2584.8508 | 1.2865 | 0.00022609
|  | 2169.5605 | 1.2188 | 0.0028753 |  | 2584.7906 | 1.2865 | 0.00010443
|  | 2169.4399 | 1.2184 | 0.0028954 |  | 2584.7303 | 1.2865 | -7.6852e-06
|  | 2169.3194 | 1.218 | 0.002936 |  | 2584.67 | 1.2865 | -0.00010318
|  | 2169.1989 | 1.2177 | 0.0029809 |  | 2584.6098 | 1.2864 | -0.00017878
|  | 2169.0783 | 1.2173 | 0.0030074 |  | 2584.5495 | 1.2863 | -0.00022491
|  | 2168.9578 | 1.217 | 0.0030084 |  | 2584.4892 | 1.2862 | -0.00023838
|  | 2168.8373 | 1.2167 | 0.0029834 |  | 2584.429 | 1.2861 | -0.00021599
|  | 2168.7167 | 1.2163 | 0.0029516 |  | 2584.3687 | 1.286 | -0.00016588
|  | 2168.5962 | 1.2159 | 0.0029274 |  | 2584.3084 | 1.286 | -9.9018e-05
|  | 2168.4757 | 1.2155 | 0.0029265 |  | 2584.2482 | 1.286 | -3.3987e-05
|  | 2168.3552 | 1.2151 | 0.0029459 |  | 2584.1879 | 1.286 | 1.6602e-05
|  | 2168.2346 | 1.2147 | 0.0029794 |  | 2584.1276 | 1.286 | 4.2485e-05
|  | 2168.1141 | 1.2144 | 0.0030045 |  | 2584.0674 | 1.2861 | 4.7969e-05
|  | 2167.9936 | 1.214 | 0.003024 |  | 2584.0071 | 1.2861 | 4.1415e-05
|  | 2167.873 | 1.2136 | 0.0030292 |  | 2583.9468 | 1.2861 | 3.8804e-05
|  | 2167.7525 | 1.2133 | 0.0030324 |  | 2583.8866 | 1.2861 | 4.8946e-05
|  | 2167.632 | 1.2129 | 0.0030425 |  | 2583.8263 | 1.2861 | 7.703e-05
|  | 2167.5114 | 1.2125 | 0.0030716 |  | 2583.766 | 1.2861 | 0.00011405
|  | 2167.3909 | 1.2121 | 0.0031136 |  | 2583.7058 | 1.2861 | 0.00014835
|  | 2167.2704 | 1.2117 | 0.0031604 |  | 2583.6455 | 1.2861 | 0.00016261
|  | 2167.1498 | 1.2114 | 0.0031929 |  | 2583.5852 | 1.2862 | 0.00014941
|  | 2167.0293 | 1.2111 | 0.0032047 |  | 2583.525 | 1.2863 | 0.00010873
|  | 2166.9088 | 1.2107 | 0.0031943 |  | 2583.4647 | 1.2863 | 4.5168e-05
|  | 2166.7883 | 1.2103 | 0.0031788 |  | 2583.4044 | 1.2863 | -2.9208e-05
|  | 2166.6677 | 1.2099 | 0.0031715 |  | 2583.3442 | 1.2863 | -9.6241e-05
|  | 2166.5472 | 1.2095 | 0.0031889 |  | 2583.2839 | 1.2862 | -0.00014687
|  | 2166.4267 | 1.2091 | 0.0032249 |  | 2583.2236 | 1.2862 | -0.00017286
|  | 2166.3061 | 1.2088 | 0.0032685 |  | 2583.1634 | 1.2861 | -0.0001766
|  | 2166.1856 | 1.2084 | 0.0032945 |  | 2583.1031 | 1.286 | -0.00015904
|  | 2166.0651 | 1.2081 | 0.0032892 |  | 2583.0428 | 1.286 | -0.00012744
|  | 2165.9445 | 1.2078 | 0.0032462 |  | 2582.9826 | 1.2859 | -8.3656e-05
|  | 2165.824 | 1.2074 | 0.0031743 |  | 2582.9223 | 1.2859 | -3.2789e-05
|  | 2165.7035 | 1.207 | 0.0030879 |  | 2582.8621 | 1.2859 | 2.444e-05
|  | 2165.5829 | 1.2066 | 0.0030093 |  | 2582.8018 | 1.2859 | 8.2906e-05
|  | 2165.4624 | 1.2061 | 0.0029443 |  | 2582.7415 | 1.2859 | 0.00013954
|  | 2165.3419 | 1.2057 | 0.0028955 |  | 2582.6813 | 1.286 | 0.00018601
|  | 2165.2213 | 1.2052 | 0.0028471 |  | 2582.621 | 1.286 | 0.00021794
|  | 2165.1008 | 1.2048 | 0.0027929 |  | 2582.5607 | 1.2861 | 0.00022695
|  | 2164.9803 | 1.2043 | 0.002726 |  | 2582.5005 | 1.2862 | 0.00020999
|  | 2164.8598 | 1.2038 | 0.0026597 |  | 2582.4402 | 1.2862 | 0.0001621
|  | 2164.7392 | 1.2033 | 0.0026072 |  | 2582.3799 | 1.2863 | 8.6963e-05
|  | 2164.6187 | 1.2028 | 0.0025906 |  | 2582.3197 | 1.2863 | -1.054e-05
|  | 2164.4982 | 1.2022 | 0.0026123 |  | 2582.2594 | 1.2863 | -0.00011459
|  | 2164.3776 | 1.2017 | 0.0026716 |  | 2582.1991 | 1.2862 | -0.00020777
|  | 2164.2571 | 1.2011 | 0.0027459 |  | 2582.1389 | 1.2861 | -0.00026541
|  | 2164.1366 | 1.2007 | 0.0028189 |  | 2582.0786 | 1.2859 | -0.00026932
|  | 2164.016 | 1.2002 | 0.0028698 |  | 2582.0183 | 1.2858 | -0.00020665
|  | 2163.8955 | 1.1998 | 0.0028981 |  | 2581.9581 | 1.2856 | -8.4044e-05
|  | 2163.775 | 1.1993 | 0.0029042 |  | 2581.8978 | 1.2856 | 8.0575e-05
|  | 2163.6544 | 1.1989 | 0.0028998 |  | 2581.8375 | 1.2856 | 0.00025288
|  | 2163.5339 | 1.1984 | 0.0028932 |  | 2581.7773 | 1.2857 | 0.00040018
|  | 2163.4134 | 1.1979 | 0.0028892 |  | 2581.717 | 1.2858 | 0.0004926
|  | 2163.2928 | 1.1974 | 0.0028796 |  | 2581.6567 | 1.2859 | 0.00052222
|  | 2163.1723 | 1.1969 | 0.0028641 |  | 2581.5965 | 1.286 | 0.00049637
|  | 2163.0518 | 1.1964 | 0.0028353 |  | 2581.5362 | 1.2861 | 0.00044214
|  | 2162.9313 | 1.1959 | 0.0028015 |  | 2581.4759 | 1.2861 | 0.00038857
|  | 2162.8107 | 1.1953 | 0.0027655 |  | 2581.4157 | 1.2861 | 0.000364
|  | 2162.6902 | 1.1948 | 0.0027411 |  | 2581.3554 | 1.286 | 0.00037793
|  | 2162.5697 | 1.1942 | 0.0027277 |  | 2581.2951 | 1.286 | 0.00042716
|  | 2162.4491 | 1.1937 | 0.0027293 |  | 2581.2349 | 1.286 | 0.00048475
|  | 2162.3286 | 1.1931 | 0.002735 |  | 2581.1746 | 1.2861 | 0.00054622
|  | 2162.2081 | 1.1925 | 0.0027449 |  | 2581.1144 | 1.2861 | 0.00058689
|  | 2162.0875 | 1.1919 | 0.0027518 |  | 2581.0541 | 1.2862 | 0.0006012
|  | 2161.967 | 1.1914 | 0.0027645 |  | 2580.9938 | 1.2863 | 0.00059207
|  | 2161.8465 | 1.1908 | 0.002782 |  | 2580.9336 | 1.2863 | 0.0005742
|  | 2161.7259 | 1.1902 | 0.0028122 |  | 2580.8733 | 1.2864 | 0.0005594
|  | 2161.6054 | 1.1896 | 0.0028461 |  | 2580.813 | 1.2864 | 0.00055643
|  | 2161.4849 | 1.189 | 0.0028794 |  | 2580.7528 | 1.2865 | 0.00056048
|  | 2161.3643 | 1.1885 | 0.0028924 |  | 2580.6925 | 1.2865 | 0.00056285
|  | 2161.2438 | 1.1879 | 0.0028915 |  | 2580.6322 | 1.2866 | 0.00054627
|  | 2161.1233 | 1.1873 | 0.0028674 |  | 2580.572 | 1.2867 | 0.00050086
|  | 2161.0028 | 1.1867 | 0.0028331 |  | 2580.5117 | 1.2868 | 0.00041935
|  | 2160.8822 | 1.1861 | 0.0027954 |  | 2580.4514 | 1.2869 | 0.00030891
|  | 2160.7617 | 1.1855 | 0.0027696 |  | 2580.3912 | 1.2869 | 0.00018024
|  | 2160.6412 | 1.1848 | 0.0027538 |  | 2580.3309 | 1.2868 | 5.2743e-05
|  | 2160.5206 | 1.1842 | 0.0027491 |  | 2580.2706 | 1.2868 | -5.8767e-05
|  | 2160.4001 | 1.1835 | 0.0027414 |  | 2580.2104 | 1.2867 | -0.00013799
|  | 2160.2796 | 1.1829 | 0.0027287 |  | 2580.1501 | 1.2866 | -0.00017843
|  | 2160.159 | 1.1822 | 0.0027041 |  | 2580.0898 | 1.2865 | -0.00017493
|  | 2160.0385 | 1.1816 | 0.0026773 |  | 2580.0296 | 1.2864 | -0.00013246
|  | 2159.918 | 1.1809 | 0.0026489 |  | 2579.9693 | 1.2863 | -5.6384e-05
|  | 2159.7974 | 1.1802 | 0.0026286 |  | 2579.909 | 1.2863 | 3.9482e-05
|  | 2159.6769 | 1.1794 | 0.0026085 |  | 2579.8488 | 1.2863 | 0.00014282
|  | 2159.5564 | 1.1787 | 0.0025876 |  | 2579.7885 | 1.2863 | 0.00023525
|  | 2159.4359 | 1.178 | 0.0025534 |  | 2579.7282 | 1.2864 | 0.00030399
|  | 2159.3153 | 1.1773 | 0.0025115 |  | 2579.668 | 1.2865 | 0.00033462
|  | 2159.1948 | 1.1765 | 0.0024635 |  | 2579.6077 | 1.2867 | 0.00032246
|  | 2159.0743 | 1.1757 | 0.0024258 |  | 2579.5474 | 1.2868 | 0.00026502
|  | 2158.9537 | 1.1749 | 0.0024081 |  | 2579.4872 | 1.2869 | 0.00017064
|  | 2158.8332 | 1.1741 | 0.0024214 |  | 2579.4269 | 1.2869 | 4.8179e-05
|  | 2158.7127 | 1.1732 | 0.0024529 |  | 2579.3666 | 1.287 | -8.5993e-05
|  | 2158.5921 | 1.1724 | 0.0024947 |  | 2579.3064 | 1.2869 | -0.00021852
|  | 2158.4716 | 1.1716 | 0.0025238 |  | 2579.2461 | 1.2869 | -0.00033348
|  | 2158.3511 | 1.1708 | 0.002538 |  | 2579.1859 | 1.2868 | -0.00042342
|  | 2158.2305 | 1.17 | 0.0025339 |  | 2579.1256 | 1.2867 | -0.00048129
|  | 2158.11 | 1.1692 | 0.0025312 |  | 2579.0653 | 1.2866 | -0.00051115
|  | 2157.9895 | 1.1683 | 0.0025384 |  | 2579.0051 | 1.2866 | -0.00051793
|  | 2157.8689 | 1.1674 | 0.0025691 |  | 2578.9448 | 1.2865 | -0.00051594
|  | 2157.7484 | 1.1666 | 0.0026107 |  | 2578.8845 | 1.2865 | -0.00051258
|  | 2157.6279 | 1.1657 | 0.002653 |  | 2578.8243 | 1.2864 | -0.00051789
|  | 2157.5074 | 1.1649 | 0.0026698 |  | 2578.764 | 1.2864 | -0.00053335
|  | 2157.3868 | 1.164 | 0.0026573 |  | 2578.7037 | 1.2863 | -0.00055828
|  | 2157.2663 | 1.1631 | 0.0026123 |  | 2578.6435 | 1.2863 | -0.00058268
|  | 2157.1458 | 1.1622 | 0.0025595 |  | 2578.5832 | 1.2862 | -0.0005981
|  | 2157.0252 | 1.1612 | 0.0025141 |  | 2578.5229 | 1.2861 | -0.00059328
|  | 2156.9047 | 1.1602 | 0.0024998 |  | 2578.4627 | 1.286 | -0.00056514
|  | 2156.7842 | 1.1592 | 0.0025034 |  | 2578.4024 | 1.286 | -0.00051202
|  | 2156.6636 | 1.1582 | 0.0025363 |  | 2578.3421 | 1.2859 | -0.00044188
|  | 2156.5431 | 1.1572 | 0.0025699 |  | 2578.2819 | 1.2859 | -0.00036115
|  | 2156.4226 | 1.1562 | 0.002597 |  | 2578.2216 | 1.2858 | -0.00028169
|  | 2156.302 | 1.1551 | 0.0026092 |  | 2578.1613 | 1.2859 | -0.00020918
|  | 2156.1815 | 1.1541 | 0.0026245 |  | 2578.1011 | 1.2859 | -0.00015164
|  | 2156.061 | 1.153 | 0.0026512 |  | 2578.0408 | 1.2859 | -0.00010988
|  | 2155.9404 | 1.1519 | 0.0027078 |  | 2577.9805 | 1.2859 | -8.7033e-05
|  | 2155.8199 | 1.1508 | 0.0027842 |  | 2577.9203 | 1.286 | -7.8882e-05
|  | 2155.6994 | 1.1497 | 0.0028741 |  | 2577.86 | 1.286 | -8.3419e-05
|  | 2155.5789 | 1.1486 | 0.002949 |  | 2577.7997 | 1.286 | -9.0649e-05
|  | 2155.4583 | 1.1475 | 0.0030028 |  | 2577.7395 | 1.286 | -9.2865e-05
|  | 2155.3378 | 1.1464 | 0.0030266 |  | 2577.6792 | 1.286 | -7.8324e-05
|  | 2155.2173 | 1.1453 | 0.0030399 |  | 2577.6189 | 1.2859 | -4.3375e-05
|  | 2155.0967 | 1.1441 | 0.0030507 |  | 2577.5587 | 1.2859 | 1.4512e-05
|  | 2154.9762 | 1.143 | 0.0030772 |  | 2577.4984 | 1.2859 | 8.4507e-05
|  | 2154.8557 | 1.1418 | 0.0031081 |  | 2577.4382 | 1.286 | 0.0001549
|  | 2154.7351 | 1.1406 | 0.0031375 |  | 2577.3779 | 1.286 | 0.00020593
|  | 2154.6146 | 1.1394 | 0.0031404 |  | 2577.3176 | 1.2861 | 0.00022666
|  | 2154.4941 | 1.1382 | 0.0031109 |  | 2577.2574 | 1.2862 | 0.00020942
|  | 2154.3735 | 1.1369 | 0.0030606 |  | 2577.1971 | 1.2862 | 0.00016299
|  | 2154.253 | 1.1356 | 0.0030119 |  | 2577.1368 | 1.2863 | 0.00010101
|  | 2154.1325 | 1.1342 | 0.0029786 |  | 2577.0766 | 1.2863 | 4.7226e-05
|  | 2154.0119 | 1.1328 | 0.0029842 |  | 2577.0163 | 1.2862 | 1.8419e-05
|  | 2153.8914 | 1.1314 | 0.0030142 |  | 2576.956 | 1.2862 | 2.7717e-05
|  | 2153.7709 | 1.13 | 0.0030557 |  | 2576.8958 | 1.2861 | 7.1247e-05
|  | 2153.6504 | 1.1286 | 0.0030726 |  | 2576.8355 | 1.2861 | 0.00013688
|  | 2153.5298 | 1.1272 | 0.0030567 |  | 2576.7752 | 1.2862 | 0.00019969
|  | 2153.4093 | 1.1258 | 0.0030023 |  | 2576.715 | 1.2863 | 0.00023717
|  | 2153.2888 | 1.1243 | 0.0029425 |  | 2576.6547 | 1.2864 | 0.00023751
|  | 2153.1682 | 1.1226 | 0.0028992 |  | 2576.5944 | 1.2865 | 0.000189
|  | 2153.0477 | 1.121 | 0.0029054 |  | 2576.5342 | 1.2865 | 9.4106e-05
|  | 2152.9272 | 1.1193 | 0.0029511 |  | 2576.4739 | 1.2866 | -2.6634e-05
|  | 2152.8066 | 1.1177 | 0.0030246 |  | 2576.4136 | 1.2865 | -0.00014778
|  | 2152.6861 | 1.1161 | 0.0030829 |  | 2576.3534 | 1.2864 | -0.00023757
|  | 2152.5656 | 1.1144 | 0.0031089 |  | 2576.2931 | 1.2863 | -0.00027462
|  | 2152.445 | 1.1127 | 0.0030862 |  | 2576.2328 | 1.2862 | -0.00024524
|  | 2152.3245 | 1.111 | 0.0030313 |  | 2576.1726 | 1.2861 | -0.00015616
|  | 2152.204 | 1.1092 | 0.0029821 |  | 2576.1123 | 1.286 | -2.5651e-05
|  | 2152.0835 | 1.1073 | 0.0029703 |  | 2576.052 | 1.2861 | 0.00011267
|  | 2151.9629 | 1.1053 | 0.0029962 |  | 2575.9918 | 1.2862 | 0.00022753
|  | 2151.8424 | 1.1034 | 0.0030624 |  | 2575.9315 | 1.2863 | 0.00028824
|  | 2151.7219 | 1.1014 | 0.0031338 |  | 2575.8712 | 1.2865 | 0.00028315
|  | 2151.6013 | 1.0994 | 0.003198 |  | 2575.811 | 1.2866 | 0.00021324
|  | 2151.4808 | 1.0974 | 0.003234 |  | 2575.7507 | 1.2867 | 9.838e-05
|  | 2151.3603 | 1.0954 | 0.0032621 |  | 2575.6904 | 1.2867 | -3.7565e-05
|  | 2151.2397 | 1.0932 | 0.0032913 |  | 2575.6302 | 1.2867 | -0.00016628
|  | 2151.1192 | 1.091 | 0.0033514 |  | 2575.5699 | 1.2867 | -0.00027292
|  | 2150.9987 | 1.0888 | 0.0034339 |  | 2575.5097 | 1.2866 | -0.00035029
|  | 2150.8781 | 1.0866 | 0.0035366 |  | 2575.4494 | 1.2866 | -0.00040739
|  | 2150.7576 | 1.0843 | 0.0036223 |  | 2575.3891 | 1.2865 | -0.00045448
|  | 2150.6371 | 1.0821 | 0.0036841 |  | 2575.3289 | 1.2865 | -0.00050467
|  | 2150.5165 | 1.0797 | 0.0037058 |  | 2575.2686 | 1.2864 | -0.00055859
|  | 2150.396 | 1.0773 | 0.0037151 |  | 2575.2083 | 1.2863 | -0.00061086
|  | 2150.2755 | 1.0748 | 0.0037208 |  | 2575.1481 | 1.2862 | -0.00064217
|  | 2150.155 | 1.0723 | 0.0037531 |  | 2575.0878 | 1.2861 | -0.00063594
|  | 2150.0344 | 1.0696 | 0.0037693 |  | 2575.0275 | 1.2859 | -0.00057499
|  | 2149.9139 | 1.067 | 0.0038152 |  | 2574.9673 | 1.2858 | -0.00045816
|  | 2149.7934 | 1.0642 | 0.0038338 |  | 2574.907 | 1.2857 | -0.00029359
|  | 2149.6728 | 1.0615 | 0.0038194 |  | 2574.8467 | 1.2857 | -0.00010592
|  | 2149.5523 | 1.0586 | 0.0037675 |  | 2574.7865 | 1.2858 | 7.6858e-05
|  | 2149.4318 | 1.0555 | 0.0037203 |  | 2574.7262 | 1.2859 | 0.0002227
|  | 2149.3112 | 1.0524 | 0.0037046 |  | 2574.6659 | 1.2861 | 0.00031093
|  | 2149.1907 | 1.0491 | 0.0037607 |  | 2574.6057 | 1.2862 | 0.00032699
|  | 2149.0702 | 1.0458 | 0.0038771 |  | 2574.5454 | 1.2864 | 0.00027501
|  | 2148.9496 | 1.0425 | 0.0040383 |  | 2574.4851 | 1.2865 | 0.00016667
|  | 2148.8291 | 1.0391 | 0.0041879 |  | 2574.4249 | 1.2866 | 3.8996e-05
|  | 2148.7086 | 1.0357 | 0.0043027 |  | 2574.3646 | 1.2867 | -0.00011202
|  | 2148.588 | 1.0322 | 0.0043583 |  | 2574.3043 | 1.2866 | -0.00025013
|  | 2148.4675 | 1.0286 | 0.0043865 |  | 2574.2441 | 1.2866 | -0.00035744
|  | 2148.347 | 1.0248 | 0.0044085 |  | 2574.1838 | 1.2865 | -0.00042096
|  | 2148.2265 | 1.0209 | 0.0044665 |  | 2574.1235 | 1.2864 | -0.00044352
|  | 2148.1059 | 1.0168 | 0.004553 |  | 2574.0633 | 1.2863 | -0.00043218
|  | 2147.9854 | 1.0128 | 0.0046578 |  | 2574.003 | 1.2863 | -0.00040544
|  | 2147.8649 | 1.0086 | 0.0047324 |  | 2573.9427 | 1.2863 | -0.00037936
|  | 2147.7443 | 1.0043 | 0.0047139 |  | 2573.8825 | 1.2863 | -0.00037065
|  | 2147.6238 | 0.9998 | 0.0046677 |  | 2573.8222 | 1.2863 | -0.00038401
|  | 2147.5033 | 0.99514 | 0.0045965 |  | 2573.762 | 1.2863 | -0.00041966
|  | 2147.3827 | 0.99023 | 0.0045147 |  | 2573.7017 | 1.2863 | -0.00046513
|  | 2147.2622 | 0.98515 | 0.0044753 |  | 2573.6414 | 1.2862 | -0.00050832
|  | 2147.1417 | 0.97984 | 0.0044693 |  | 2573.5812 | 1.2862 | -0.00053263
|  | 2147.0211 | 0.9744 | 0.0044993 |  | 2573.5209 | 1.2861 | -0.00053204
|  | 2146.9006 | 0.96874 | 0.0045179 |  | 2573.4606 | 1.286 | -0.00050387
|  | 2146.7801 | 0.96291 | 0.0045243 |  | 2573.4004 | 1.286 | -0.00045845
|  | 2146.6595 | 0.95679 | 0.0045077 |  | 2573.3401 | 1.286 | -0.00040799
|  | 2146.539 | 0.95042 | 0.0045193 |  | 2573.2798 | 1.286 | -0.00036981
|  | 2146.4185 | 0.94375 | 0.0045783 |  | 2573.2196 | 1.286 | -0.00035296
|  | 2146.298 | 0.93685 | 0.0047173 |  | 2573.1593 | 1.286 | -0.00036306
|  | 2146.1774 | 0.92972 | 0.0048924 |  | 2573.099 | 1.286 | -0.00039257
|  | 2146.0569 | 0.92241 | 0.0050602 |  | 2573.0388 | 1.286 | -0.00042968
|  | 2145.9364 | 0.91481 | 0.005132 |  | 2572.9785 | 1.286 | -0.00045576
|  | 2145.8158 | 0.9069 | 0.0050876 |  | 2572.9182 | 1.2859 | -0.00045676
|  | 2145.6953 | 0.89849 | 0.0049208 |  | 2572.858 | 1.2858 | -0.00042189
|  | 2145.5748 | 0.88961 | 0.004724 |  | 2572.7977 | 1.2857 | -0.00035314
|  | 2145.4542 | 0.88009 | 0.0044402 |  | 2572.7374 | 1.2857 | -0.00025788
|  | 2145.3337 | 0.86991 | 0.0043521 |  | 2572.6772 | 1.2857 | -0.00015377
|  | 2145.2132 | 0.85926 | 0.0043954 |  | 2572.6169 | 1.2857 | -5.5877e-05
|  | 2145.0926 | 0.84806 | 0.0045184 |  | 2572.5566 | 1.2858 | 1.9288e-05
|  | 2144.9721 | 0.83632 | 0.0046469 |  | 2572.4964 | 1.2859 | 6.6969e-05
|  | 2144.8516 | 0.82386 | 0.0047284 |  | 2572.4361 | 1.2859 | 8.5306e-05
|  | 2144.7311 | 0.81062 | 0.0047665 |  | 2572.3758 | 1.286 | 8.2562e-05
|  | 2144.6105 | 0.79635 | 0.0048237 |  | 2572.3156 | 1.2861 | 6.4264e-05
|  | 2144.49 | 0.78108 | 0.0049901 |  | 2572.2553 | 1.2861 | 3.9761e-05
|  | 2144.3695 | 0.76464 | 0.0053062 |  | 2572.195 | 1.2862 | 1.0152e-05
|  | 2144.2489 | 0.74713 | 0.0057454 |  | 2572.1348 | 1.2862 | -1.8526e-05
|  | 2144.1284 | 0.72819 | 0.0061753 |  | 2572.0745 | 1.2862 | -5.9527e-05
|  | 2144.0079 | 0.70771 | 0.0065039 |  | 2572.0142 | 1.2863 | -0.00010983
|  | 2143.8873 | 0.68487 | 0.0066948 |  | 2571.954 | 1.2863 | -0.00016966
|  | 2143.7668 | 0.65934 | 0.0070184 |  | 2571.8937 | 1.2863 | -0.00023076
|  | 2143.6463 | 0.62997 | 0.0079273 |  | 2571.8335 | 1.2862 | -0.0002861
|  | 2143.5257 | 0.59667 | 0.010318 |  | 2571.7732 | 1.2862 | -0.00032318
|  | 2143.4052 | 0.55815 | 0.015128 |  | 2571.7129 | 1.2861 | -0.00033719
|  | 2143.2847 | 0.51536 | 0.023901 |  | 2571.6527 | 1.2861 | -0.00032498
|  | 2143.1641 | 0.4658 | 0.036321 |  | 2571.5924 | 1.2861 | -0.00029527
|  | 2143.0436 | 0.40812 | 0.0591 |  | 2571.5321 | 1.2861 | -0.00025794
|  | 2142.9231 | 0.34748 | 0.097305 |  | 2571.4719 | 1.2861 | -0.00023066
|  | 2142.8026 | 0.29142 | 0.15182 |  | 2571.4116 | 1.2861 | -0.00022578
|  | 2142.682 | 0.24398 | 0.21907 |  | 2571.3513 | 1.2862 | -0.00025507
|  | 2142.5615 | 0.20996 | 0.29852 |  | 2571.2911 | 1.2862 | -0.00031754
|  | 2142.441 | 0.19476 | 0.38145 |  | 2571.2308 | 1.2862 | -0.00040789
|  | 2142.3204 | 0.19475 | 0.46014 |  | 2571.1705 | 1.2862 | -0.00050703
|  | 2142.1999 | 0.20456 | 0.53078 |  | 2571.1103 | 1.2861 | -0.00059477
|  | 2142.0794 | 0.21947 | 0.5946 |  | 2571.05 | 1.286 | -0.00064391
|  | 2141.9588 | 0.23782 | 0.65162 |  | 2570.9897 | 1.2858 | -0.00063599
|  | 2141.8383 | 0.25724 | 0.70356 |  | 2570.9295 | 1.2856 | -0.00055732
|  | 2141.7178 | 0.27714 | 0.75049 |  | 2570.8692 | 1.2855 | -0.00041325
|  | 2141.5972 | 0.29581 | 0.79449 |  | 2570.8089 | 1.2855 | -0.00021899
|  | 2141.4767 | 0.31357 | 0.83568 |  | 2570.7487 | 1.2855 | -8.6933e-06
|  | 2141.3562 | 0.32926 | 0.87632 |  | 2570.6884 | 1.2856 | 0.00018227
|  | 2141.2356 | 0.3441 | 0.91606 |  | 2570.6281 | 1.2857 | 0.00031539
|  | 2141.1151 | 0.35702 | 0.95718 |  | 2570.5679 | 1.286 | 0.00036771
|  | 2140.9946 | 0.37038 | 0.9979 |  | 2570.5076 | 1.2862 | 0.00032906
|  | 2140.8741 | 0.37933 | 1.0402 |  | 2570.4473 | 1.2864 | 0.00021265
|  | 2140.7535 | 0.38876 | 1.088 |  | 2570.3871 | 1.2865 | 4.2543e-05
|  | 2140.633 | 0.39906 | 1.1383 |  | 2570.3268 | 1.2865 | -0.00014352
|  | 2140.5125 | 0.40979 | 1.1925 |  | 2570.2665 | 1.2864 | -0.00031378
|  | 2140.3919 | 0.42176 | 1.2516 |  | 2570.2063 | 1.2864 | -0.00043984
|  | 2140.2714 | 0.43611 | 1.3157 |  | 2570.146 | 1.2862 | -0.00051132
|  | 2140.1509 | 0.45355 | 1.386 |  | 2570.0858 | 1.2861 | -0.00052641
|  | 2140.0303 | 0.47592 | 1.462 |  | 2570.0255 | 1.286 | -0.0004988
|  | 2139.9098 | 0.50373 | 1.545 |  | 2569.9652 | 1.286 | -0.00044374
|  | 2139.7893 | 0.53957 | 1.6341 |  | 2569.905 | 1.2859 | -0.0003853
|  | 2139.6687 | 0.58381 | 1.7307 |  | 2569.8447 | 1.2859 | -0.00033178
|  | 2139.5482 | 0.64007 | 1.8338 |  | 2569.7844 | 1.286 | -0.00030053
|  | 2139.4277 | 0.70897 | 1.9449 |  | 2569.7242 | 1.286 | -0.00029807
|  | 2139.3072 | 0.79634 | 2.0625 |  | 2569.6639 | 1.2861 | -0.00032981
|  | 2139.1866 | 0.90385 | 2.1885 |  | 2569.6036 | 1.2861 | -0.00039043
|  | 2139.0661 | 1.0424 | 2.3194 |  | 2569.5434 | 1.2861 | -0.00047214
|  | 2138.9456 | 1.2167 | 2.455 |  | 2569.4831 | 1.286 | -0.00055793
|  | 2138.825 | 1.4509 | 2.58 |  | 2569.4228 | 1.2859 | -0.00063118
|  | 2138.7045 | 1.7371 | 2.6692 |  | 2569.3626 | 1.2858 | -0.00067154
|  | 2138.584 | 2.0937 | 2.7065 |  | 2569.3023 | 1.2857 | -0.00066795
|  | 2138.4634 | 2.4969 | 2.6173 |  | 2569.242 | 1.2856 | -0.00061309
|  | 2138.3429 | 2.8602 | 2.3925 |  | 2569.1818 | 1.2854 | -0.00051619
|  | 2138.2224 | 3.1292 | 2.0716 |  | 2569.1215 | 1.2854 | -0.00038977
|  | 2138.1018 | 3.2814 | 1.7134 |  | 2569.0612 | 1.2854 | -0.00025683
|  | 2137.9813 | 3.3307 | 1.3638 |  | 2569.001 | 1.2854 | -0.0001352
|  | 2137.8608 | 3.2993 | 1.0523 |  | 2568.9407 | 1.2854 | -4.1209e-05
|  | 2137.7402 | 3.2154 | 0.7912 |  | 2568.8804 | 1.2855 | 2.2265e-05
|  | 2137.6197 | 3.1002 | 0.58332 |  | 2568.8202 | 1.2856 | 5.7101e-05
|  | 2137.4992 | 2.9728 | 0.42373 |  | 2568.7599 | 1.2856 | 7.5753e-05
|  | 2137.3787 | 2.8439 | 0.30551 |  | 2568.6996 | 1.2856 | 8.8081e-05
|  | 2137.2581 | 2.722 | 0.22014 |  | 2568.6394 | 1.2857 | 0.00010559
|  | 2137.1376 | 2.6101 | 0.16044 |  | 2568.5791 | 1.2857 | 0.00012985
|  | 2137.0171 | 2.5111 | 0.11924 |  | 2568.5188 | 1.2857 | 0.00016103
|  | 2136.8965 | 2.4241 | 0.091319 |  | 2568.4586 | 1.2857 | 0.00019106
|  | 2136.776 | 2.3487 | 0.072221 |  | 2568.3983 | 1.2858 | 0.00021488
|  | 2136.6555 | 2.2831 | 0.059086 |  | 2568.338 | 1.2858 | 0.00022512
|  | 2136.5349 | 2.2255 | 0.049961 |  | 2568.2778 | 1.2859 | 0.0002224
|  | 2136.4144 | 2.1759 | 0.044471 |  | 2568.2175 | 1.286 | 0.00020604
|  | 2136.2939 | 2.1328 | 0.038611 |  | 2568.1573 | 1.286 | 0.00018348
|  | 2136.1733 | 2.093 | 0.03439 |  | 2568.097 | 1.286 | 0.00015733
|  | 2136.0528 | 2.058 | 0.03088 |  | 2568.0367 | 1.2861 | 0.0001343
|  | 2135.9323 | 2.0256 | 0.028223 |  | 2567.9765 | 1.2861 | 0.00011378
|  | 2135.8117 | 1.9969 | 0.025878 |  | 2567.9162 | 1.2861 | 9.822e-05
|  | 2135.6912 | 1.9701 | 0.023969 |  | 2567.8559 | 1.2861 | 8.3838e-05
|  | 2135.5707 | 1.9461 | 0.022131 |  | 2567.7957 | 1.2861 | 7.101e-05
|  | 2135.4502 | 1.9235 | 0.020518 |  | 2567.7354 | 1.2861 | 5.5103e-05
|  | 2135.3296 | 1.903 | 0.018893 |  | 2567.6751 | 1.2862 | 3.6531e-05
|  | 2135.2091 | 1.8835 | 0.017413 |  | 2567.6149 | 1.2862 | 1.2281e-05
|  | 2135.0886 | 1.8657 | 0.015886 |  | 2567.5546 | 1.2862 | -1.9501e-05
|  | 2134.968 | 1.8487 | 0.014445 |  | 2567.4943 | 1.2862 | -6.238e-05
|  | 2134.8475 | 1.833 | 0.012939 |  | 2567.4341 | 1.2863 | -0.00011403
|  | 2134.727 | 1.8177 | 0.011524 |  | 2567.3738 | 1.2862 | -0.00017488
|  | 2134.6064 | 1.8035 | 0.010121 |  | 2567.3135 | 1.2862 | -0.000238
|  | 2134.4859 | 1.7896 | 0.0089115 |  | 2567.2533 | 1.2862 | -0.00029978
|  | 2134.3654 | 1.7766 | 0.0078307 |  | 2567.193 | 1.2862 | -0.00035079
|  | 2134.2448 | 1.7639 | 0.0070165 |  | 2567.1327 | 1.2861 | -0.0003888
|  | 2134.1243 | 1.7522 | 0.0064746 |  | 2567.0725 | 1.2861 | -0.00041027
|  | 2134.0038 | 1.741 | 0.0058889 |  | 2567.0122 | 1.286 | -0.00042002
|  | 2133.8832 | 1.7305 | 0.005339 |  | 2566.9519 | 1.2859 | -0.00042037
|  | 2133.7627 | 1.7203 | 0.0048417 |  | 2566.8917 | 1.2859 | -0.0004173
|  | 2133.6422 | 1.7108 | 0.0043329 |  | 2566.8314 | 1.2858 | -0.00040812
|  | 2133.5217 | 1.7014 | 0.0038899 |  | 2566.7711 | 1.2858 | -0.00038994
|  | 2133.4011 | 1.6926 | 0.0034879 |  | 2566.7109 | 1.2857 | -0.00035139
|  | 2133.2806 | 1.684 | 0.003193 |  | 2566.6506 | 1.2856 | -0.00028791
|  | 2133.1601 | 1.676 | 0.0029423 |  | 2566.5903 | 1.2856 | -0.00019666
|  | 2133.0395 | 1.6681 | 0.0027474 |  | 2566.5301 | 1.2856 | -9.0417e-05
|  | 2132.919 | 1.6608 | 0.0025249 |  | 2566.4698 | 1.2856 | 1.2467e-05
|  | 2132.7985 | 1.6536 | 0.0022965 |  | 2566.4096 | 1.2857 | 8.3851e-05
|  | 2132.6779 | 1.6468 | 0.0020303 |  | 2566.3493 | 1.2858 | 0.00010514
|  | 2132.5574 | 1.6401 | 0.0017965 |  | 2566.289 | 1.2859 | 6.6046e-05
|  | 2132.4369 | 1.6337 | 0.0015955 |  | 2566.2288 | 1.286 | -1.9678e-05
|  | 2132.3163 | 1.6273 | 0.0014833 |  | 2566.1685 | 1.286 | -0.00012495
|  | 2132.1958 | 1.6214 | 0.0014212 |  | 2566.1082 | 1.2859 | -0.00020939
|  | 2132.0753 | 1.6156 | 0.0014113 |  | 2566.048 | 1.2858 | -0.00024127
|  | 2131.9548 | 1.6101 | 0.0013916 |  | 2565.9877 | 1.2857 | -0.00019911
|  | 2131.8342 | 1.6048 | 0.0013968 |  | 2565.9274 | 1.2856 | -9.0897e-05
|  | 2131.7137 | 1.5997 | 0.0013279 |  | 2565.8672 | 1.2856 | 5.9328e-05
|  | 2131.5932 | 1.5947 | 0.0012682 |  | 2565.8069 | 1.2856 | 0.00021048
|  | 2131.4726 | 1.5899 | 0.0012165 |  | 2565.7466 | 1.2857 | 0.00032717
|  | 2131.3521 | 1.5852 | 0.0012128 |  | 2565.6864 | 1.2859 | 0.00038297
|  | 2131.2316 | 1.5807 | 0.0012268 |  | 2565.6261 | 1.286 | 0.00037588
|  | 2131.111 | 1.5763 | 0.0012572 |  | 2565.5658 | 1.2861 | 0.00031641
|  | 2130.9905 | 1.5722 | 0.001253 |  | 2565.5056 | 1.2862 | 0.00022972
|  | 2130.87 | 1.5681 | 0.001218 |  | 2565.4453 | 1.2863 | 0.00013458
|  | 2130.7494 | 1.5642 | 0.0011376 |  | 2565.385 | 1.2863 | 4.6441e-05
|  | 2130.6289 | 1.5603 | 0.0010549 |  | 2565.3248 | 1.2863 | -2.621e-05
|  | 2130.5084 | 1.5565 | 0.00098157 |  | 2565.2645 | 1.2863 | -0.00010289
|  | 2130.3878 | 1.5528 | 0.00095497 |  | 2565.2042 | 1.2863 | -0.00018216
|  | 2130.2673 | 1.5492 | 0.00095846 |  | 2565.144 | 1.2863 | -0.00025826
|  | 2130.1468 | 1.5457 | 0.0009911 |  | 2565.0837 | 1.2862 | -0.00032299
|  | 2130.0263 | 1.5423 | 0.0010152 |  | 2565.0234 | 1.2861 | -0.00035845
|  | 2129.9057 | 1.539 | 0.0010333 |  | 2564.9632 | 1.286 | -0.00035571
|  | 2129.7852 | 1.5359 | 0.0010346 |  | 2564.9029 | 1.2859 | -0.000311
|  | 2129.6647 | 1.5327 | 0.0010522 |  | 2564.8426 | 1.2859 | -0.00023914
|  | 2129.5441 | 1.5296 | 0.0010977 |  | 2564.7824 | 1.2859 | -0.0001594
|  | 2129.4236 | 1.5266 | 0.0011746 |  | 2564.7221 | 1.2859 | -9.777e-05
|  | 2129.3031 | 1.5238 | 0.0012708 |  | 2564.6618 | 1.2859 | -6.7134e-05
|  | 2129.1825 | 1.521 | 0.0013717 |  | 2564.6016 | 1.286 | -7.2017e-05
|  | 2129.062 | 1.5184 | 0.0014364 |  | 2564.5413 | 1.286 | -9.7763e-05
|  | 2128.9415 | 1.5158 | 0.001459 |  | 2564.4811 | 1.286 | -0.00012707
|  | 2128.8209 | 1.5133 | 0.001432 |  | 2564.4208 | 1.286 | -0.00014005
|  | 2128.7004 | 1.5107 | 0.001388 |  | 2564.3605 | 1.286 | -0.00013147
|  | 2128.5799 | 1.5083 | 0.0013458 |  | 2564.3003 | 1.286 | -0.00010455
|  | 2128.4593 | 1.5058 | 0.0013346 |  | 2564.24 | 1.286 | -7.6406e-05
|  | 2128.3388 | 1.5035 | 0.0013464 |  | 2564.1797 | 1.2861 | -6.2444e-05
|  | 2128.2183 | 1.5011 | 0.0013736 |  | 2564.1195 | 1.2861 | -7.6524e-05
|  | 2128.0978 | 1.499 | 0.0013842 |  | 2564.0592 | 1.2861 | -0.0001168
|  | 2127.9772 | 1.4968 | 0.0013704 |  | 2563.9989 | 1.2862 | -0.00017541
|  | 2127.8567 | 1.4947 | 0.0013247 |  | 2563.9387 | 1.2862 | -0.00023431
|  | 2127.7362 | 1.4925 | 0.0012702 |  | 2563.8784 | 1.2861 | -0.00028273
|  | 2127.6156 | 1.4904 | 0.0012215 |  | 2563.8181 | 1.2861 | -0.00031256
|  | 2127.4951 | 1.4883 | 0.0012012 |  | 2563.7579 | 1.2861 | -0.00032978
|  | 2127.3746 | 1.4863 | 0.0012043 |  | 2563.6976 | 1.2861 | -0.00034218
|  | 2127.254 | 1.4843 | 0.0012285 |  | 2563.6373 | 1.286 | -0.00036309
|  | 2127.1335 | 1.4824 | 0.0012445 |  | 2563.5771 | 1.286 | -0.00039577
|  | 2127.013 | 1.4805 | 0.0012509 |  | 2563.5168 | 1.286 | -0.00043977
|  | 2126.8924 | 1.4787 | 0.0012427 |  | 2563.4565 | 1.286 | -0.00048248
|  | 2126.7719 | 1.4768 | 0.0012382 |  | 2563.3963 | 1.2859 | -0.00051228
|  | 2126.6514 | 1.475 | 0.001248 |  | 2563.336 | 1.2858 | -0.00051368
|  | 2126.5309 | 1.4732 | 0.0012849 |  | 2563.2757 | 1.2857 | -0.00048203
|  | 2126.4103 | 1.4715 | 0.0013417 |  | 2563.2155 | 1.2856 | -0.0004155
|  | 2126.2898 | 1.4698 | 0.0014084 |  | 2563.1552 | 1.2856 | -0.00032387
|  | 2126.1693 | 1.4682 | 0.0014605 |  | 2563.0949 | 1.2855 | -0.00022519
|  | 2126.0487 | 1.4666 | 0.0014912 |  | 2563.0347 | 1.2855 | -0.00011742
|  | 2125.9282 | 1.4651 | 0.0014969 |  | 2562.9744 | 1.2856 | -1.5608e-05
|  | 2125.8077 | 1.4635 | 0.0014944 |  | 2562.9141 | 1.2856 | 6.6758e-05
|  | 2125.6871 | 1.462 | 0.0014943 |  | 2562.8539 | 1.2858 | 0.00012481
|  | 2125.5666 | 1.4605 | 0.0015086 |  | 2562.7936 | 1.2858 | 0.00015141
|  | 2125.4461 | 1.4591 | 0.00153 |  | 2562.7334 | 1.286 | 0.00014715
|  | 2125.3255 | 1.4576 | 0.0015493 |  | 2562.6731 | 1.2861 | 0.00011115
|  | 2125.205 | 1.4563 | 0.0015499 |  | 2562.6128 | 1.2862 | 4.9511e-05
|  | 2125.0845 | 1.4548 | 0.001536 |  | 2562.5526 | 1.2862 | -3.4284e-05
|  | 2124.9639 | 1.4535 | 0.0015059 |  | 2562.4923 | 1.2863 | -0.00013155
|  | 2124.8434 | 1.4521 | 0.0014861 |  | 2562.432 | 1.2863 | -0.00023823
|  | 2124.7229 | 1.4507 | 0.0014932 |  | 2562.3718 | 1.2863 | -0.00034509
|  | 2124.6024 | 1.4493 | 0.0015414 |  | 2562.3115 | 1.2862 | -0.00044742
|  | 2124.4818 | 1.448 | 0.0016219 |  | 2562.2512 | 1.2861 | -0.00053477
|  | 2124.3613 | 1.4467 | 0.001718 |  | 2562.191 | 1.286 | -0.0005994
|  | 2124.2408 | 1.4456 | 0.0018032 |  | 2562.1307 | 1.2859 | -0.00062949
|  | 2124.1202 | 1.4444 | 0.0018639 |  | 2562.0704 | 1.2858 | -0.00062128
|  | 2123.9997 | 1.4432 | 0.0018947 |  | 2562.0102 | 1.2857 | -0.00057293
|  | 2123.8792 | 1.4421 | 0.0019092 |  | 2561.9499 | 1.2856 | -0.00049609
|  | 2123.7586 | 1.441 | 0.0019194 |  | 2561.8896 | 1.2856 | -0.00040592
|  | 2123.6381 | 1.4398 | 0.0019374 |  | 2561.8294 | 1.2856 | -0.00032687
|  | 2123.5176 | 1.4388 | 0.0019585 |  | 2561.7691 | 1.2857 | -0.00027751
|  | 2123.397 | 1.4377 | 0.0019733 |  | 2561.7088 | 1.2858 | -0.00027291
|  | 2123.2765 | 1.4367 | 0.0019671 |  | 2561.6486 | 1.2858 | -0.00031127
|  | 2123.156 | 1.4356 | 0.0019376 |  | 2561.5883 | 1.2858 | -0.00038278
|  | 2123.0354 | 1.4346 | 0.0018917 |  | 2561.528 | 1.2858 | -0.00046331
|  | 2122.9149 | 1.4335 | 0.0018503 |  | 2561.4678 | 1.2857 | -0.00053146
|  | 2122.7944 | 1.4325 | 0.0018318 |  | 2561.4075 | 1.2856 | -0.00056429
|  | 2122.6739 | 1.4314 | 0.0018425 |  | 2561.3472 | 1.2855 | -0.00055415
|  | 2122.5533 | 1.4304 | 0.0018788 |  | 2561.287 | 1.2854 | -0.00049954
|  | 2122.4328 | 1.4294 | 0.0019244 |  | 2561.2267 | 1.2853 | -0.00041406
|  | 2122.3123 | 1.4285 | 0.0019542 |  | 2561.1664 | 1.2853 | -0.00031146
|  | 2122.1917 | 1.4276 | 0.0019587 |  | 2561.1062 | 1.2853 | -0.0002114
|  | 2122.0712 | 1.4267 | 0.0019382 |  | 2561.0459 | 1.2853 | -0.00012542
|  | 2121.9507 | 1.4257 | 0.0019104 |  | 2560.9856 | 1.2854 | -6.4042e-05
|  | 2121.8301 | 1.4248 | 0.0018947 |  | 2560.9254 | 1.2854 | -2.7729e-05
|  | 2121.7096 | 1.4239 | 0.001906 |  | 2560.8651 | 1.2855 | -1.6603e-05
|  | 2121.5891 | 1.423 | 0.0019402 |  | 2560.8049 | 1.2855 | -1.9263e-05
|  | 2121.4685 | 1.4221 | 0.0019819 |  | 2560.7446 | 1.2856 | -3.8633e-05
|  | 2121.348 | 1.4213 | 0.0020067 |  | 2560.6843 | 1.2856 | -6.632e-05
|  | 2121.2275 | 1.4205 | 0.0019999 |  | 2560.6241 | 1.2856 | -9.9507e-05
|  | 2121.1069 | 1.4197 | 0.0019593 |  | 2560.5638 | 1.2856 | -0.00013214
|  | 2120.9864 | 1.4189 | 0.0019011 |  | 2560.5035 | 1.2855 | -0.0001627
|  | 2120.8659 | 1.4181 | 0.0018475 |  | 2560.4433 | 1.2855 | -0.00018413
|  | 2120.7454 | 1.4172 | 0.0018165 |  | 2560.383 | 1.2854 | -0.00019198
|  | 2120.6248 | 1.4164 | 0.0018158 |  | 2560.3227 | 1.2854 | -0.00017506
|  | 2120.5043 | 1.4155 | 0.0018366 |  | 2560.2625 | 1.2853 | -0.00012726
|  | 2120.3838 | 1.4148 | 0.001864 |  | 2560.2022 | 1.2852 | -3.8368e-05
|  | 2120.2632 | 1.414 | 0.0018818 |  | 2560.1419 | 1.2851 | 9.0435e-05
|  | 2120.1427 | 1.4133 | 0.0018816 |  | 2560.0817 | 1.2851 | 0.00025291
|  | 2120.0222 | 1.4125 | 0.0018684 |  | 2560.0214 | 1.2851 | 0.00042682
|  | 2119.9016 | 1.4118 | 0.0018552 |  | 2559.9611 | 1.2853 | 0.00058655
|  | 2119.7811 | 1.411 | 0.0018546 |  | 2559.9009 | 1.2854 | 0.0006986
|  | 2119.6606 | 1.4103 | 0.0018705 |  | 2559.8406 | 1.2856 | 0.00074093
|  | 2119.54 | 1.4095 | 0.0018965 |  | 2559.7803 | 1.2858 | 0.00070154
|  | 2119.4195 | 1.4089 | 0.0019188 |  | 2559.7201 | 1.286 | 0.00059269
|  | 2119.299 | 1.4082 | 0.0019252 |  | 2559.6598 | 1.286 | 0.00044113
|  | 2119.1785 | 1.4075 | 0.0019111 |  | 2559.5995 | 1.286 | 0.00028959
|  | 2119.0579 | 1.4068 | 0.0018835 |  | 2559.5393 | 1.286 | 0.00017605
|  | 2118.9374 | 1.4062 | 0.0018552 |  | 2559.479 | 1.2859 | 0.00013229
|  | 2118.8169 | 1.4055 | 0.0018401 |  | 2559.4187 | 1.2857 | 0.00016618
|  | 2118.6963 | 1.4048 | 0.0018433 |  | 2559.3585 | 1.2857 | 0.00026807
|  | 2118.5758 | 1.4041 | 0.0018614 |  | 2559.2982 | 1.2856 | 0.00040735
|  | 2118.4553 | 1.4035 | 0.0018832 |  | 2559.2379 | 1.2857 | 0.00054924
|  | 2118.3347 | 1.4028 | 0.001898 |  | 2559.1777 | 1.2858 | 0.00065559
|  | 2118.2142 | 1.4022 | 0.0019003 |  | 2559.1174 | 1.286 | 0.00070338
|  | 2118.0937 | 1.4016 | 0.001893 |  | 2559.0572 | 1.2862 | 0.00067864
|  | 2117.9731 | 1.401 | 0.0018828 |  | 2558.9969 | 1.2864 | 0.0005873
|  | 2117.8526 | 1.4004 | 0.0018785 |  | 2558.9366 | 1.2865 | 0.00044266
|  | 2117.7321 | 1.3998 | 0.0018845 |  | 2558.8764 | 1.2866 | 0.00027063
|  | 2117.6115 | 1.3992 | 0.0018985 |  | 2558.8161 | 1.2866 | 9.5162e-05
|  | 2117.491 | 1.3986 | 0.0019086 |  | 2558.7558 | 1.2865 | -5.5921e-05
|  | 2117.3705 | 1.398 | 0.0019123 |  | 2558.6956 | 1.2864 | -0.00016494
|  | 2117.25 | 1.3975 | 0.001906 |  | 2558.6353 | 1.2863 | -0.00021946
|  | 2117.1294 | 1.3969 | 0.001891 |  | 2558.575 | 1.2862 | -0.00022358
|  | 2117.0089 | 1.3963 | 0.0018714 |  | 2558.5148 | 1.2861 | -0.00019366
|  | 2116.8884 | 1.3958 | 0.0018517 |  | 2558.4545 | 1.2861 | -0.00014641
|  | 2116.7678 | 1.3952 | 0.0018323 |  | 2558.3942 | 1.2861 | -0.00010743
|  | 2116.6473 | 1.3946 | 0.0018116 |  | 2558.334 | 1.2862 | -0.00010272
|  | 2116.5268 | 1.3941 | 0.0017873 |  | 2558.2737 | 1.2862 | -0.00014217
|  | 2116.4062 | 1.3935 | 0.0017612 |  | 2558.2134 | 1.2863 | -0.00022512
|  | 2116.2857 | 1.393 | 0.00174 |  | 2558.1532 | 1.2863 | -0.00033065
|  | 2116.1652 | 1.3924 | 0.0017339 |  | 2558.0929 | 1.2862 | -0.00043478
|  | 2116.0446 | 1.3918 | 0.0017517 |  | 2558.0326 | 1.2861 | -0.00050924
|  | 2115.9241 | 1.3912 | 0.001792 |  | 2557.9724 | 1.286 | -0.00053966
|  | 2115.8036 | 1.3907 | 0.0018571 |  | 2557.9121 | 1.2859 | -0.00052147
|  | 2115.683 | 1.3901 | 0.001932 |  | 2557.8518 | 1.2858 | -0.00046908
|  | 2115.5625 | 1.3897 | 0.0020015 |  | 2557.7916 | 1.2857 | -0.00039881
|  | 2115.442 | 1.3892 | 0.0020524 |  | 2557.7313 | 1.2857 | -0.00033087
|  | 2115.3215 | 1.3888 | 0.0020784 |  | 2557.671 | 1.2856 | -0.00027215
|  | 2115.2009 | 1.3883 | 0.0020805 |  | 2557.6108 | 1.2856 | -0.00022405
|  | 2115.0804 | 1.3879 | 0.0020644 |  | 2557.5505 | 1.2856 | -0.00017517
|  | 2114.9599 | 1.3874 | 0.0020357 |  | 2557.4902 | 1.2856 | -0.0001175
|  | 2114.8393 | 1.387 | 0.0019992 |  | 2557.43 | 1.2856 | -4.4399e-05
|  | 2114.7188 | 1.3865 | 0.0019577 |  | 2557.3697 | 1.2856 | 3.5877e-05
|  | 2114.5983 | 1.386 | 0.0019161 |  | 2557.3094 | 1.2857 | 0.00011164
|  | 2114.4777 | 1.3854 | 0.0018819 |  | 2557.2492 | 1.2857 | 0.00016242
|  | 2114.3572 | 1.3849 | 0.0018663 |  | 2557.1889 | 1.2859 | 0.00017659
|  | 2114.2367 | 1.3844 | 0.0018801 |  | 2557.1287 | 1.2859 | 0.00014853
|  | 2114.1161 | 1.3838 | 0.0019292 |  | 2557.0684 | 1.286 | 8.8669e-05
|  | 2113.9956 | 1.3833 | 0.0020111 |  | 2557.0081 | 1.286 | 1.259e-05
|  | 2113.8751 | 1.3828 | 0.0021147 |  | 2556.9479 | 1.286 | -5.6357e-05
|  | 2113.7546 | 1.3823 | 0.0022175 |  | 2556.8876 | 1.286 | -0.00010387
|  | 2113.634 | 1.3819 | 0.0023274 |  | 2556.8273 | 1.286 | -0.00011941
|  | 2113.5135 | 1.3814 | 0.0024352 |  | 2556.7671 | 1.2859 | -0.00010863
|  | 2113.393 | 1.381 | 0.0025507 |  | 2556.7068 | 1.2859 | -8.1603e-05
|  | 2113.2724 | 1.3805 | 0.0026886 |  | 2556.6465 | 1.2859 | -5.6725e-05
|  | 2113.1519 | 1.3801 | 0.0028622 |  | 2556.5863 | 1.286 | -4.6526e-05
|  | 2113.0314 | 1.3797 | 0.0030712 |  | 2556.526 | 1.286 | -6.1831e-05
|  | 2112.9108 | 1.3794 | 0.0033003 |  | 2556.4657 | 1.286 | -0.00010036
|  | 2112.7903 | 1.3792 | 0.0035207 |  | 2556.4055 | 1.286 | -0.00015611
|  | 2112.6698 | 1.379 | 0.0036994 |  | 2556.3452 | 1.286 | -0.00021181
|  | 2112.5492 | 1.3789 | 0.0038088 |  | 2556.2849 | 1.286 | -0.00025123
|  | 2112.4287 | 1.3788 | 0.0038366 |  | 2556.2247 | 1.2859 | -0.00027128
|  | 2112.3082 | 1.3787 | 0.0037855 |  | 2556.1644 | 1.2859 | -0.00026074
|  | 2112.1876 | 1.3786 | 0.0036701 |  | 2556.1041 | 1.2858 | -0.00021912
|  | 2112.0671 | 1.3784 | 0.0035082 |  | 2556.0439 | 1.2858 | -0.0001625
|  | 2111.9466 | 1.3782 | 0.003318 |  | 2555.9836 | 1.2859 | -0.00010849
|  | 2111.8261 | 1.3779 | 0.0031128 |  | 2555.9233 | 1.2859 | -8.1611e-05
|  | 2111.7055 | 1.3776 | 0.0029048 |  | 2555.8631 | 1.286 | -9.4383e-05
|  | 2111.585 | 1.3772 | 0.0027074 |  | 2555.8028 | 1.286 | -0.00015303
|  | 2111.4645 | 1.3768 | 0.0025467 |  | 2555.7425 | 1.2861 | -0.00024278
|  | 2111.3439 | 1.3764 | 0.0024113 |  | 2555.6823 | 1.286 | -0.00034216
|  | 2111.2234 | 1.376 | 0.0023238 |  | 2555.622 | 1.2859 | -0.00041765
|  | 2111.1029 | 1.3755 | 0.002283 |  | 2555.5617 | 1.2858 | -0.0004465
|  | 2110.9823 | 1.3751 | 0.0022765 |  | 2555.5015 | 1.2857 | -0.00041337
|  | 2110.8618 | 1.3747 | 0.0022812 |  | 2555.4412 | 1.2856 | -0.00032637
|  | 2110.7413 | 1.3744 | 0.0022756 |  | 2555.381 | 1.2856 | -0.00020536
|  | 2110.6207 | 1.3741 | 0.0022442 |  | 2555.3207 | 1.2856 | -8.4932e-05
|  | 2110.5002 | 1.3738 | 0.0021868 |  | 2555.2604 | 1.2857 | 5.7934e-06
|  | 2110.3797 | 1.3734 | 0.0021138 |  | 2555.2002 | 1.2858 | 4.2881e-05
|  | 2110.2591 | 1.3731 | 0.0020429 |  | 2555.1399 | 1.2859 | 2.3712e-05
|  | 2110.1386 | 1.3727 | 0.0019884 |  | 2555.0796 | 1.286 | -4.2372e-05
|  | 2110.0181 | 1.3723 | 0.0019557 |  | 2555.0194 | 1.286 | -0.00013118
|  | 2109.8976 | 1.3719 | 0.0019407 |  | 2554.9591 | 1.286 | -0.00021972
|  | 2109.777 | 1.3716 | 0.0019343 |  | 2554.8988 | 1.286 | -0.00028527
|  | 2109.6565 | 1.3712 | 0.0019277 |  | 2554.8386 | 1.2859 | -0.0003196
|  | 2109.536 | 1.3708 | 0.0019201 |  | 2554.7783 | 1.2858 | -0.00032023
|  | 2109.4154 | 1.3705 | 0.0019153 |  | 2554.718 | 1.2858 | -0.00029898
|  | 2109.2949 | 1.3701 | 0.0019222 |  | 2554.6578 | 1.2858 | -0.00026714
|  | 2109.1744 | 1.3698 | 0.0019417 |  | 2554.5975 | 1.2858 | -0.00024159
|  | 2109.0538 | 1.3695 | 0.0019757 |  | 2554.5372 | 1.2858 | -0.00023035
|  | 2108.9333 | 1.3691 | 0.002012 |  | 2554.477 | 1.2858 | -0.00024184
|  | 2108.8128 | 1.3689 | 0.0020376 |  | 2554.4167 | 1.2858 | -0.00027055
|  | 2108.6922 | 1.3686 | 0.002042 |  | 2554.3564 | 1.2858 | -0.00030992
|  | 2108.5717 | 1.3683 | 0.0020244 |  | 2554.2962 | 1.2858 | -0.00034295
|  | 2108.4512 | 1.368 | 0.001992 |  | 2554.2359 | 1.2857 | -0.00035621
|  | 2108.3306 | 1.3677 | 0.001959 |  | 2554.1756 | 1.2856 | -0.00033496
|  | 2108.2101 | 1.3674 | 0.0019372 |  | 2554.1154 | 1.2855 | -0.00027847
|  | 2108.0896 | 1.3671 | 0.001931 |  | 2554.0551 | 1.2855 | -0.0001942
|  | 2107.9691 | 1.3668 | 0.0019362 |  | 2553.9948 | 1.2855 | -0.00011278
|  | 2107.8485 | 1.3665 | 0.0019442 |  | 2553.9346 | 1.2856 | -3.8938e-05
|  | 2107.728 | 1.3662 | 0.0019452 |  | 2553.8743 | 1.2857 | -7.0389e-06
|  | 2107.6075 | 1.3659 | 0.0019373 |  | 2553.814 | 1.2858 | -2.8813e-05
|  | 2107.4869 | 1.3656 | 0.0019257 |  | 2553.7538 | 1.2858 | -0.00010089
|  | 2107.3664 | 1.3653 | 0.0019197 |  | 2553.6935 | 1.2858 | -0.00019519
|  | 2107.2459 | 1.365 | 0.0019276 |  | 2553.6332 | 1.2857 | -0.0002759
|  | 2107.1253 | 1.3647 | 0.0019523 |  | 2553.573 | 1.2856 | -0.00030314
|  | 2107.0048 | 1.3644 | 0.0019876 |  | 2553.5127 | 1.2855 | -0.00025614
|  | 2106.8843 | 1.3641 | 0.0020214 |  | 2553.4525 | 1.2854 | -0.00013384
|  | 2106.7637 | 1.3639 | 0.0020488 |  | 2553.3922 | 1.2853 | 3.4647e-05
|  | 2106.6432 | 1.3636 | 0.0020631 |  | 2553.3319 | 1.2854 | 0.00020715
|  | 2106.5227 | 1.3634 | 0.0020651 |  | 2553.2717 | 1.2855 | 0.00033467
|  | 2106.4021 | 1.3631 | 0.0020626 |  | 2553.2114 | 1.2857 | 0.00038636
|  | 2106.2816 | 1.3629 | 0.0020634 |  | 2553.1511 | 1.2859 | 0.00035122
|  | 2106.1611 | 1.3626 | 0.0020713 |  | 2553.0909 | 1.2861 | 0.00024849
|  | 2106.0406 | 1.3624 | 0.0020825 |  | 2553.0306 | 1.2861 | 0.00011143
|  | 2105.92 | 1.3621 | 0.0020895 |  | 2552.9703 | 1.2861 | -1.8123e-05
|  | 2105.7995 | 1.3619 | 0.0020831 |  | 2552.9101 | 1.2861 | -0.00011233
|  | 2105.679 | 1.3617 | 0.0020601 |  | 2552.8498 | 1.286 | -0.00015693
|  | 2105.5584 | 1.3615 | 0.0020232 |  | 2552.7895 | 1.2859 | -0.00016339
|  | 2105.4379 | 1.3612 | 0.0019819 |  | 2552.7293 | 1.2859 | -0.00014994
|  | 2105.3174 | 1.3609 | 0.001947 |  | 2552.669 | 1.2859 | -0.00014339
|  | 2105.1968 | 1.3607 | 0.0019272 |  | 2552.6087 | 1.286 | -0.00015771
|  | 2105.0763 | 1.3604 | 0.0019246 |  | 2552.5485 | 1.286 | -0.00020002
|  | 2104.9558 | 1.3601 | 0.0019365 |  | 2552.4882 | 1.286 | -0.00025938
|  | 2104.8352 | 1.3599 | 0.0019555 |  | 2552.4279 | 1.2859 | -0.00032227
|  | 2104.7147 | 1.3597 | 0.0019745 |  | 2552.3677 | 1.2859 | -0.00036979
|  | 2104.5942 | 1.3594 | 0.0019869 |  | 2552.3074 | 1.2858 | -0.00039276
|  | 2104.4737 | 1.3592 | 0.0019923 |  | 2552.2471 | 1.2857 | -0.00038352
|  | 2104.3531 | 1.359 | 0.0019866 |  | 2552.1869 | 1.2856 | -0.00034643
|  | 2104.2326 | 1.3588 | 0.0019684 |  | 2552.1266 | 1.2856 | -0.00028612
|  | 2104.1121 | 1.3586 | 0.001935 |  | 2552.0663 | 1.2856 | -0.00021425
|  | 2103.9915 | 1.3584 | 0.0018858 |  | 2552.0061 | 1.2856 | -0.00013888
|  | 2103.871 | 1.3582 | 0.0018217 |  | 2551.9458 | 1.2856 | -7.3065e-05
|  | 2103.7505 | 1.358 | 0.0017495 |  | 2551.8855 | 1.2857 | -2.4446e-05
|  | 2103.6299 | 1.3577 | 0.0016777 |  | 2551.8253 | 1.2857 | -2.9114e-06
|  | 2103.5094 | 1.3574 | 0.0016176 |  | 2551.765 | 1.2858 | -9.5583e-06
|  | 2103.3889 | 1.3571 | 0.0015769 |  | 2551.7047 | 1.2858 | -4.0236e-05
|  | 2103.2683 | 1.3568 | 0.0015593 |  | 2551.6445 | 1.2858 | -8.7887e-05
|  | 2103.1478 | 1.3565 | 0.0015622 |  | 2551.5842 | 1.2858 | -0.00013878
|  | 2103.0273 | 1.3562 | 0.0015806 |  | 2551.524 | 1.2858 | -0.00017339
|  | 2102.9067 | 1.3559 | 0.0016068 |  | 2551.4637 | 1.2857 | -0.0001813
|  | 2102.7862 | 1.3557 | 0.0016377 |  | 2551.4034 | 1.2857 | -0.00015517
|  | 2102.6657 | 1.3554 | 0.0016709 |  | 2551.3432 | 1.2857 | -0.00010268
|  | 2102.5452 | 1.3552 | 0.0017084 |  | 2551.2829 | 1.2857 | -3.439e-05
|  | 2102.4246 | 1.3549 | 0.0017497 |  | 2551.2226 | 1.2857 | 3.0691e-05
|  | 2102.3041 | 1.3547 | 0.0017917 |  | 2551.1624 | 1.2858 | 7.9948e-05
|  | 2102.1836 | 1.3545 | 0.0018376 |  | 2551.1021 | 1.2858 | 0.00010251
|  | 2102.063 | 1.3543 | 0.0018802 |  | 2551.0418 | 1.2859 | 9.9409e-05
|  | 2101.9425 | 1.3541 | 0.0019136 |  | 2550.9816 | 1.286 | 7.2355e-05
|  | 2101.822 | 1.3539 | 0.0019359 |  | 2550.9213 | 1.286 | 3.0228e-05
|  | 2101.7014 | 1.3537 | 0.0019462 |  | 2550.861 | 1.2861 | -2.5162e-05
|  | 2101.5809 | 1.3535 | 0.0019462 |  | 2550.8008 | 1.2861 | -8.9806e-05
|  | 2101.4604 | 1.3533 | 0.0019383 |  | 2550.7405 | 1.2862 | -0.00016608
|  | 2101.3398 | 1.3532 | 0.0019258 |  | 2550.6802 | 1.2862 | -0.00025174
|  | 2101.2193 | 1.3529 | 0.0019102 |  | 2550.62 | 1.2862 | -0.00034569
|  | 2101.0988 | 1.3527 | 0.0018951 |  | 2550.5597 | 1.2861 | -0.00043758
|  | 2100.9782 | 1.3525 | 0.0018821 |  | 2550.4994 | 1.2861 | -0.00051955
|  | 2100.8577 | 1.3523 | 0.0018739 |  | 2550.4392 | 1.286 | -0.00057931
|  | 2100.7372 | 1.3521 | 0.0018718 |  | 2550.3789 | 1.2859 | -0.0006143
|  | 2100.6167 | 1.3519 | 0.0018748 |  | 2550.3186 | 1.2858 | -0.00062157
|  | 2100.4961 | 1.3517 | 0.0018785 |  | 2550.2584 | 1.2857 | -0.00060994
|  | 2100.3756 | 1.3515 | 0.0018796 |  | 2550.1981 | 1.2857 | -0.00058523
|  | 2100.2551 | 1.3512 | 0.001873 |  | 2550.1378 | 1.2856 | -0.00055721
|  | 2100.1345 | 1.3511 | 0.00186 |  | 2550.0776 | 1.2856 | -0.00052663
|  | 2100.014 | 1.3508 | 0.0018416 |  | 2550.0173 | 1.2855 | -0.00049467
|  | 2099.8935 | 1.3506 | 0.0018274 |  | 2549.957 | 1.2855 | -0.00045414
|  | 2099.7729 | 1.3504 | 0.0018245 |  | 2549.8968 | 1.2854 | -0.00040407
|  | 2099.6524 | 1.3501 | 0.0018388 |  | 2549.8365 | 1.2854 | -0.00034172
|  | 2099.5319 | 1.3499 | 0.0018696 |  | 2549.7763 | 1.2854 | -0.00027349
|  | 2099.4113 | 1.3497 | 0.0019116 |  | 2549.716 | 1.2854 | -0.00020581
|  | 2099.2908 | 1.3495 | 0.0019547 |  | 2549.6557 | 1.2854 | -0.00015111
|  | 2099.1703 | 1.3493 | 0.0019907 |  | 2549.5955 | 1.2855 | -0.00011491
|  | 2099.0498 | 1.3491 | 0.0020135 |  | 2549.5352 | 1.2855 | -0.00010334
|  | 2098.9292 | 1.3489 | 0.0020229 |  | 2549.4749 | 1.2856 | -0.00011177
|  | 2098.8087 | 1.3488 | 0.0020209 |  | 2549.4147 | 1.2856 | -0.00014032
|  | 2098.6882 | 1.3486 | 0.0020116 |  | 2549.3544 | 1.2856 | -0.00017809
|  | 2098.5676 | 1.3484 | 0.0019987 |  | 2549.2941 | 1.2856 | -0.0002186
|  | 2098.4471 | 1.3482 | 0.0019826 |  | 2549.2339 | 1.2856 | -0.00025021
|  | 2098.3266 | 1.348 | 0.001963 |  | 2549.1736 | 1.2855 | -0.00026619
|  | 2098.206 | 1.3478 | 0.0019422 |  | 2549.1133 | 1.2855 | -0.0002565
|  | 2098.0855 | 1.3476 | 0.0019231 |  | 2549.0531 | 1.2854 | -0.00021715
|  | 2097.965 | 1.3474 | 0.0019118 |  | 2548.9928 | 1.2853 | -0.00014414
|  | 2097.8444 | 1.3471 | 0.0019095 |  | 2548.9325 | 1.2853 | -4.4429e-05
|  | 2097.7239 | 1.3469 | 0.0019173 |  | 2548.8723 | 1.2853 | 7.2946e-05
|  | 2097.6034 | 1.3467 | 0.0019291 |  | 2548.812 | 1.2853 | 0.00018874
|  | 2097.4828 | 1.3465 | 0.0019365 |  | 2548.7517 | 1.2854 | 0.00028648
|  | 2097.3623 | 1.3463 | 0.0019316 |  | 2548.6915 | 1.2855 | 0.00034787
|  | 2097.2418 | 1.3461 | 0.0019101 |  | 2548.6312 | 1.2857 | 0.00036803
|  | 2097.1213 | 1.3459 | 0.0018746 |  | 2548.5709 | 1.2858 | 0.00034716
|  | 2097.0007 | 1.3457 | 0.001835 |  | 2548.5107 | 1.2859 | 0.00029993
|  | 2096.8802 | 1.3454 | 0.0018002 |  | 2548.4504 | 1.2859 | 0.00023971
|  | 2096.7597 | 1.3452 | 0.0017789 |  | 2548.3901 | 1.286 | 0.0001826
|  | 2096.6391 | 1.3449 | 0.0017667 |  | 2548.3299 | 1.286 | 0.00013248
|  | 2096.5186 | 1.3447 | 0.0017565 |  | 2548.2696 | 1.2861 | 8.8428e-05
|  | 2096.3981 | 1.3444 | 0.0017381 |  | 2548.2093 | 1.2861 | 3.7555e-05
|  | 2096.2775 | 1.3442 | 0.0017074 |  | 2548.1491 | 1.2861 | -2.9297e-05
|  | 2096.157 | 1.3439 | 0.0016678 |  | 2548.0888 | 1.2862 | -0.00012068
|  | 2096.0365 | 1.3436 | 0.0016319 |  | 2548.0285 | 1.2862 | -0.00023096
|  | 2095.9159 | 1.3432 | 0.0016141 |  | 2547.9683 | 1.2861 | -0.00034921
|  | 2095.7954 | 1.3429 | 0.0016261 |  | 2547.908 | 1.2861 | -0.00045373
|  | 2095.6749 | 1.3426 | 0.0016662 |  | 2547.8478 | 1.286 | -0.00052853
|  | 2095.5543 | 1.3422 | 0.0017193 |  | 2547.7875 | 1.2859 | -0.00056017
|  | 2095.4338 | 1.3419 | 0.0017758 |  | 2547.7272 | 1.2857 | -0.0005498
|  | 2095.3133 | 1.3416 | 0.0018162 |  | 2547.667 | 1.2856 | -0.00050352
|  | 2095.1928 | 1.3413 | 0.0018283 |  | 2547.6067 | 1.2856 | -0.00043708
|  | 2095.0722 | 1.341 | 0.0018165 |  | 2547.5464 | 1.2855 | -0.00036132
|  | 2094.9517 | 1.3406 | 0.0017945 |  | 2547.4862 | 1.2855 | -0.00028654
|  | 2094.8312 | 1.3402 | 0.0017826 |  | 2547.4259 | 1.2855 | -0.00021308
|  | 2094.7106 | 1.3397 | 0.0017951 |  | 2547.3656 | 1.2855 | -0.00014271
|  | 2094.5901 | 1.3392 | 0.0018391 |  | 2547.3054 | 1.2855 | -7.2957e-05
|  | 2094.4696 | 1.3387 | 0.0019079 |  | 2547.2451 | 1.2856 | -1.1103e-05
|  | 2094.349 | 1.3381 | 0.0019889 |  | 2547.1848 | 1.2857 | 3.1757e-05
|  | 2094.2285 | 1.3375 | 0.0020679 |  | 2547.1246 | 1.2857 | 5.5405e-05
|  | 2094.108 | 1.3369 | 0.0021415 |  | 2547.0643 | 1.2859 | 4.6173e-05
|  | 2093.9874 | 1.3362 | 0.0022179 |  | 2547.004 | 1.2859 | -2.8474e-06
|  | 2093.8669 | 1.3353 | 0.0023298 |  | 2546.9438 | 1.286 | -8.2195e-05
|  | 2093.7464 | 1.3343 | 0.0025283 |  | 2546.8835 | 1.286 | -0.00017929
|  | 2093.6258 | 1.333 | 0.0028924 |  | 2546.8232 | 1.286 | -0.00027293
|  | 2093.5053 | 1.3316 | 0.0035195 |  | 2546.763 | 1.286 | -0.00034876
|  | 2093.3848 | 1.3301 | 0.0045221 |  | 2546.7027 | 1.2859 | -0.00039438
|  | 2093.2643 | 1.3285 | 0.0058757 |  | 2546.6424 | 1.2859 | -0.00041148
|  | 2093.1437 | 1.3269 | 0.0078962 |  | 2546.5822 | 1.2858 | -0.00040495
|  | 2093.0232 | 1.3257 | 0.010539 |  | 2546.5219 | 1.2858 | -0.00038933
|  | 2092.9027 | 1.325 | 0.01376 |  | 2546.4616 | 1.2858 | -0.00037347
|  | 2092.7821 | 1.3251 | 0.017414 |  | 2546.4014 | 1.2858 | -0.00036841
|  | 2092.6616 | 1.3263 | 0.02125 |  | 2546.3411 | 1.2858 | -0.00037639
|  | 2092.5411 | 1.3285 | 0.024929 |  | 2546.2808 | 1.2858 | -0.00040183
|  | 2092.4205 | 1.3317 | 0.028072 |  | 2546.2206 | 1.2859 | -0.00044265
|  | 2092.3 | 1.3358 | 0.030325 |  | 2546.1603 | 1.2859 | -0.00050093
|  | 2092.1795 | 1.3405 | 0.031416 |  | 2546.1001 | 1.2858 | -0.00057091
|  | 2092.0589 | 1.3453 | 0.031223 |  | 2546.0398 | 1.2858 | -0.00064754
|  | 2091.9384 | 1.3499 | 0.029779 |  | 2545.9795 | 1.2857 | -0.00071437
|  | 2091.8179 | 1.3537 | 0.027266 |  | 2545.9193 | 1.2856 | -0.00075524
|  | 2091.6974 | 1.3567 | 0.023974 |  | 2545.859 | 1.2855 | -0.00074924
|  | 2091.5768 | 1.3586 | 0.020251 |  | 2545.7987 | 1.2853 | -0.00068739
|  | 2091.4563 | 1.3595 | 0.016447 |  | 2545.7385 | 1.2852 | -0.00056751
|  | 2091.3358 | 1.3594 | 0.012865 |  | 2545.6782 | 1.2851 | -0.00040876
|  | 2091.2152 | 1.3586 | 0.0097325 |  | 2545.6179 | 1.2852 | -0.00023776
|  | 2091.0947 | 1.3572 | 0.0071837 |  | 2545.5577 | 1.2852 | -9.1048e-05
|  | 2090.9742 | 1.3556 | 0.0053672 |  | 2545.4974 | 1.2854 | 4.5973e-06
|  | 2090.8536 | 1.354 | 0.0039644 |  | 2545.4371 | 1.2855 | 3.0531e-05
|  | 2090.7331 | 1.3523 | 0.0030449 |  | 2545.3769 | 1.2857 | -9.2576e-06
|  | 2090.6126 | 1.3508 | 0.0024953 |  | 2545.3166 | 1.2858 | -0.00010111
|  | 2090.492 | 1.3495 | 0.0021957 |  | 2545.2563 | 1.2859 | -0.00021865
|  | 2090.3715 | 1.3484 | 0.0020465 |  | 2545.1961 | 1.2858 | -0.00034045
|  | 2090.251 | 1.3474 | 0.0019782 |  | 2545.1358 | 1.2858 | -0.00044838
|  | 2090.1304 | 1.3465 | 0.0019534 |  | 2545.0755 | 1.2858 | -0.00053799
|  | 2090.0099 | 1.3456 | 0.0019604 |  | 2545.0153 | 1.2857 | -0.00060664
|  | 2089.8894 | 1.3448 | 0.0020048 |  | 2544.955 | 1.2856 | -0.00065773
|  | 2089.7689 | 1.344 | 0.0021035 |  | 2544.8947 | 1.2855 | -0.00068537
|  | 2089.6483 | 1.3432 | 0.0022793 |  | 2544.8345 | 1.2854 | -0.00069416
|  | 2089.5278 | 1.3425 | 0.0025602 |  | 2544.7742 | 1.2853 | -0.00066777
|  | 2089.4073 | 1.3417 | 0.0029735 |  | 2544.7139 | 1.2852 | -0.00060328
|  | 2089.2867 | 1.341 | 0.0035428 |  | 2544.6537 | 1.2851 | -0.00050274
|  | 2089.1662 | 1.3405 | 0.004275 |  | 2544.5934 | 1.2851 | -0.00038429
|  | 2089.0457 | 1.3401 | 0.0051539 |  | 2544.5331 | 1.2851 | -0.00026732
|  | 2088.9251 | 1.3399 | 0.0061298 |  | 2544.4729 | 1.2851 | -0.00017652
|  | 2088.8046 | 1.3401 | 0.0071221 |  | 2544.4126 | 1.2852 | -0.0001228
|  | 2088.6841 | 1.3406 | 0.0079737 |  | 2544.3524 | 1.2853 | -0.00010813
|  | 2088.5635 | 1.3413 | 0.0087193 |  | 2544.2921 | 1.2853 | -0.00011672
|  | 2088.443 | 1.3422 | 0.0092011 |  | 2544.2318 | 1.2853 | -0.00013091
|  | 2088.3225 | 1.3433 | 0.0093581 |  | 2544.1716 | 1.2853 | -0.00013148
|  | 2088.2019 | 1.3443 | 0.0091735 |  | 2544.1113 | 1.2853 | -0.00011468
|  | 2088.0814 | 1.3453 | 0.0086734 |  | 2544.051 | 1.2854 | -8.5607e-05
|  | 2087.9609 | 1.346 | 0.0079191 |  | 2543.9908 | 1.2854 | -6.411e-05
|  | 2087.8404 | 1.3465 | 0.0069948 |  | 2543.9305 | 1.2855 | -6.6206e-05
|  | 2087.7198 | 1.3467 | 0.0059935 |  | 2543.8702 | 1.2855 | -0.00010505
|  | 2087.5993 | 1.3467 | 0.0050047 |  | 2543.81 | 1.2856 | -0.00017384
|  | 2087.4788 | 1.3464 | 0.0041037 |  | 2543.7497 | 1.2855 | -0.00025726
|  | 2087.3582 | 1.346 | 0.0033453 |  | 2543.6894 | 1.2855 | -0.00032784
|  | 2087.2377 | 1.3454 | 0.0027581 |  | 2543.6292 | 1.2854 | -0.00036522
|  | 2087.1172 | 1.3449 | 0.002345 |  | 2543.5689 | 1.2853 | -0.00035449
|  | 2086.9966 | 1.3443 | 0.0020846 |  | 2543.5086 | 1.2852 | -0.00030093
|  | 2086.8761 | 1.3438 | 0.0019405 |  | 2543.4484 | 1.2852 | -0.00021736
|  | 2086.7556 | 1.3433 | 0.0018694 |  | 2543.3881 | 1.2852 | -0.00012918
|  | 2086.635 | 1.3429 | 0.0018327 |  | 2543.3278 | 1.2852 | -5.4913e-05
|  | 2086.5145 | 1.3426 | 0.001805 |  | 2543.2676 | 1.2853 | -1.0558e-05
|  | 2086.394 | 1.3423 | 0.0017721 |  | 2543.2073 | 1.2853 | 1.4878e-06
|  | 2086.2735 | 1.342 | 0.0017351 |  | 2543.147 | 1.2854 | -1.8046e-05
|  | 2086.1529 | 1.3418 | 0.001701 |  | 2543.0868 | 1.2854 | -5.7797e-05
|  | 2086.0324 | 1.3415 | 0.0016755 |  | 2543.0265 | 1.2854 | -0.00010976
|  | 2085.9119 | 1.3413 | 0.0016602 |  | 2542.9662 | 1.2854 | -0.00016039
|  | 2085.7913 | 1.3411 | 0.0016498 |  | 2542.906 | 1.2854 | -0.00020106
|  | 2085.6708 | 1.3409 | 0.0016382 |  | 2542.8457 | 1.2853 | -0.00021771
|  | 2085.5503 | 1.3407 | 0.0016203 |  | 2542.7854 | 1.2852 | -0.00020309
|  | 2085.4297 | 1.3405 | 0.0015969 |  | 2542.7252 | 1.2851 | -0.00014988
|  | 2085.3092 | 1.3403 | 0.0015726 |  | 2542.6649 | 1.2851 | -7.1734e-05
|  | 2085.1887 | 1.3401 | 0.001555 |  | 2542.6046 | 1.2851 | 4.016e-05
|  | 2085.0681 | 1.3399 | 0.0015481 |  | 2542.5444 | 1.2851 | 0.0001592
|  | 2084.9476 | 1.3397 | 0.0015524 |  | 2542.4841 | 1.2851 | 0.00026571
|  | 2084.8271 | 1.3395 | 0.0015638 |  | 2542.4239 | 1.2852 | 0.00033984
|  | 2084.7065 | 1.3393 | 0.0015771 |  | 2542.3636 | 1.2853 | 0.00037683
|  | 2084.586 | 1.3391 | 0.0015901 |  | 2542.3033 | 1.2854 | 0.00037923
|  | 2084.4655 | 1.339 | 0.0016048 |  | 2542.2431 | 1.2855 | 0.00036407
|  | 2084.345 | 1.3388 | 0.0016249 |  | 2542.1828 | 1.2855 | 0.00034676
|  | 2084.2244 | 1.3386 | 0.0016525 |  | 2542.1225 | 1.2856 | 0.00034277
|  | 2084.1039 | 1.3385 | 0.0016913 |  | 2542.0623 | 1.2856 | 0.00035195
|  | 2083.9834 | 1.3384 | 0.0017339 |  | 2542.002 | 1.2857 | 0.00036724
|  | 2083.8628 | 1.3383 | 0.0017684 |  | 2541.9417 | 1.2857 | 0.00036944
|  | 2083.7423 | 1.3382 | 0.0017857 |  | 2541.8815 | 1.2858 | 0.00034397
|  | 2083.6218 | 1.3381 | 0.0017803 |  | 2541.8212 | 1.2859 | 0.00027906
|  | 2083.5012 | 1.338 | 0.0017558 |  | 2541.7609 | 1.286 | 0.00017856
|  | 2083.3807 | 1.3379 | 0.0017216 |  | 2541.7007 | 1.2861 | 5.2455e-05
|  | 2083.2602 | 1.3378 | 0.0016898 |  | 2541.6404 | 1.2861 | -7.8631e-05
|  | 2083.1396 | 1.3377 | 0.0016682 |  | 2541.5801 | 1.286 | -0.00019884
|  | 2083.0191 | 1.3375 | 0.0016576 |  | 2541.5199 | 1.2859 | -0.00029244
|  | 2082.8986 | 1.3374 | 0.0016515 |  | 2541.4596 | 1.2858 | -0.00035622
|  | 2082.778 | 1.3373 | 0.0016421 |  | 2541.3993 | 1.2858 | -0.000387
|  | 2082.6575 | 1.3372 | 0.0016234 |  | 2541.3391 | 1.2856 | -0.00038999
|  | 2082.537 | 1.3371 | 0.0015971 |  | 2541.2788 | 1.2856 | -0.00036665
|  | 2082.4165 | 1.3369 | 0.0015705 |  | 2541.2185 | 1.2855 | -0.00032358
|  | 2082.2959 | 1.3368 | 0.0015534 |  | 2541.1583 | 1.2855 | -0.00026405
|  | 2082.1754 | 1.3367 | 0.001551 |  | 2541.098 | 1.2854 | -0.00019891
|  | 2082.0549 | 1.3366 | 0.0015624 |  | 2541.0377 | 1.2855 | -0.00013653
|  | 2081.9343 | 1.3364 | 0.0015769 |  | 2540.9775 | 1.2855 | -9.0706e-05
|  | 2081.8138 | 1.3363 | 0.001586 |  | 2540.9172 | 1.2855 | -6.7206e-05
|  | 2081.6933 | 1.3362 | 0.0015784 |  | 2540.8569 | 1.2856 | -7.0486e-05
|  | 2081.5727 | 1.3362 | 0.0015534 |  | 2540.7967 | 1.2856 | -9.2586e-05
|  | 2081.4522 | 1.336 | 0.001518 |  | 2540.7364 | 1.2856 | -0.00012629
|  | 2081.3317 | 1.3359 | 0.0014871 |  | 2540.6761 | 1.2856 | -0.00015754
|  | 2081.2111 | 1.3358 | 0.0014739 |  | 2540.6159 | 1.2856 | -0.00018087
|  | 2081.0906 | 1.3356 | 0.0014862 |  | 2540.5556 | 1.2855 | -0.00019125
|  | 2080.9701 | 1.3355 | 0.0015229 |  | 2540.4954 | 1.2855 | -0.0001929
|  | 2080.8495 | 1.3353 | 0.0015746 |  | 2540.4351 | 1.2855 | -0.00018572
|  | 2080.729 | 1.3352 | 0.0016278 |  | 2540.3748 | 1.2854 | -0.0001727
|  | 2080.6085 | 1.3352 | 0.0016719 |  | 2540.3146 | 1.2854 | -0.00014626
|  | 2080.488 | 1.3351 | 0.0017007 |  | 2540.2543 | 1.2853 | -0.00010259
|  | 2080.3674 | 1.3351 | 0.0017149 |  | 2540.194 | 1.2853 | -3.2726e-05
|  | 2080.2469 | 1.335 | 0.0017163 |  | 2540.1338 | 1.2853 | 6.083e-05
|  | 2080.1264 | 1.3349 | 0.0017081 |  | 2540.0735 | 1.2853 | 0.00016992
|  | 2080.0058 | 1.3349 | 0.00169 |  | 2540.0132 | 1.2854 | 0.0002727
|  | 2079.8853 | 1.3348 | 0.0016611 |  | 2539.953 | 1.2855 | 0.00034854
|  | 2079.7648 | 1.3348 | 0.0016205 |  | 2539.8927 | 1.2857 | 0.00037628
|  | 2079.6442 | 1.3347 | 0.0015753 |  | 2539.8324 | 1.2858 | 0.00035107
|  | 2079.5237 | 1.3346 | 0.0015245 |  | 2539.7722 | 1.2859 | 0.00027721
|  | 2079.4032 | 1.3345 | 0.0014801 |  | 2539.7119 | 1.286 | 0.00017594
|  | 2079.2826 | 1.3343 | 0.0014499 |  | 2539.6516 | 1.286 | 6.7362e-05
|  | 2079.1621 | 1.3342 | 0.001436 |  | 2539.5914 | 1.2861 | -2.8042e-05
|  | 2079.0416 | 1.3341 | 0.001436 |  | 2539.5311 | 1.2861 | -0.00010583
|  | 2078.9211 | 1.334 | 0.0014415 |  | 2539.4708 | 1.2861 | -0.00016823
|  | 2078.8005 | 1.3339 | 0.0014446 |  | 2539.4106 | 1.2861 | -0.00023065
|  | 2078.68 | 1.3338 | 0.0014412 |  | 2539.3503 | 1.2861 | -0.00030357
|  | 2078.5595 | 1.3337 | 0.0014326 |  | 2539.29 | 1.2861 | -0.00039569
|  | 2078.4389 | 1.3336 | 0.0014256 |  | 2539.2298 | 1.286 | -0.00049937
|  | 2078.3184 | 1.3335 | 0.0014267 |  | 2539.1695 | 1.286 | -0.00060242
|  | 2078.1979 | 1.3334 | 0.0014409 |  | 2539.1092 | 1.2859 | -0.00068411
|  | 2078.0773 | 1.3333 | 0.0014661 |  | 2539.049 | 1.2857 | -0.00073153
|  | 2077.9568 | 1.3332 | 0.0014952 |  | 2538.9887 | 1.2856 | -0.00073558
|  | 2077.8363 | 1.3331 | 0.0015187 |  | 2538.9284 | 1.2855 | -0.00070284
|  | 2077.7157 | 1.3331 | 0.0015305 |  | 2538.8682 | 1.2854 | -0.00064369
|  | 2077.5952 | 1.333 | 0.0015277 |  | 2538.8079 | 1.2853 | -0.00057674
|  | 2077.4747 | 1.3329 | 0.001515 |  | 2538.7477 | 1.2853 | -0.00051183
|  | 2077.3541 | 1.3329 | 0.0014998 |  | 2538.6874 | 1.2853 | -0.00045822
|  | 2077.2336 | 1.3328 | 0.0014873 |  | 2538.6271 | 1.2853 | -0.00041103
|  | 2077.1131 | 1.3327 | 0.0014813 |  | 2538.5669 | 1.2852 | -0.0003652
|  | 2076.9926 | 1.3326 | 0.0014805 |  | 2538.5066 | 1.2852 | -0.00030902
|  | 2076.872 | 1.3325 | 0.0014792 |  | 2538.4463 | 1.2852 | -0.00023892
|  | 2076.7515 | 1.3325 | 0.0014717 |  | 2538.3861 | 1.2852 | -0.00015458
|  | 2076.631 | 1.3324 | 0.0014533 |  | 2538.3258 | 1.2852 | -6.7771e-05
|  | 2076.5104 | 1.3324 | 0.0014258 |  | 2538.2655 | 1.2853 | 8.1898e-06
|  | 2076.3899 | 1.3323 | 0.001393 |  | 2538.2053 | 1.2854 | 5.351e-05
|  | 2076.2694 | 1.3322 | 0.0013636 |  | 2538.145 | 1.2855 | 5.818e-05
|  | 2076.1488 | 1.3321 | 0.0013434 |  | 2538.0847 | 1.2856 | 1.6363e-05
|  | 2076.0283 | 1.332 | 0.0013375 |  | 2538.0245 | 1.2857 | -6.6217e-05
|  | 2075.9078 | 1.3318 | 0.0013452 |  | 2537.9642 | 1.2857 | -0.00017594
|  | 2075.7872 | 1.3318 | 0.0013626 |  | 2537.9039 | 1.2857 | -0.00028712
|  | 2075.6667 | 1.3317 | 0.0013825 |  | 2537.8437 | 1.2857 | -0.00037823
|  | 2075.5462 | 1.3316 | 0.0013983 |  | 2537.7834 | 1.2856 | -0.00042771
|  | 2075.4256 | 1.3315 | 0.0014032 |  | 2537.7231 | 1.2855 | -0.00043034
|  | 2075.3051 | 1.3315 | 0.0013952 |  | 2537.6629 | 1.2854 | -0.00038741
|  | 2075.1846 | 1.3314 | 0.0013751 |  | 2537.6026 | 1.2853 | -0.00031516
|  | 2075.0641 | 1.3313 | 0.0013501 |  | 2537.5423 | 1.2853 | -0.00022891
|  | 2074.9435 | 1.3313 | 0.0013228 |  | 2537.4821 | 1.2853 | -0.00014764
|  | 2074.823 | 1.3312 | 0.0013021 |  | 2537.4218 | 1.2853 | -7.864e-05
|  | 2074.7025 | 1.331 | 0.0012936 |  | 2537.3615 | 1.2854 | -2.8813e-05
|  | 2074.5819 | 1.3309 | 0.0012989 |  | 2537.3013 | 1.2855 | 6.348e-06
|  | 2074.4614 | 1.3308 | 0.0013153 |  | 2537.241 | 1.2855 | 2.5981e-05
|  | 2074.3409 | 1.3308 | 0.0013376 |  | 2537.1807 | 1.2856 | 3.2069e-05
|  | 2074.2203 | 1.3307 | 0.0013599 |  | 2537.1205 | 1.2857 | 1.6563e-05
|  | 2074.0998 | 1.3306 | 0.0013781 |  | 2537.0602 | 1.2858 | -2.5648e-05
|  | 2073.9793 | 1.3305 | 0.001392 |  | 2536.9999 | 1.2859 | -0.0001027
|  | 2073.8587 | 1.3305 | 0.0014052 |  | 2536.9397 | 1.286 | -0.00021232
|  | 2073.7382 | 1.3304 | 0.0014216 |  | 2536.8794 | 1.286 | -0.00035
|  | 2073.6177 | 1.3303 | 0.0014445 |  | 2536.8192 | 1.286 | -0.00049911
|  | 2073.4972 | 1.3302 | 0.0014722 |  | 2536.7589 | 1.2859 | -0.00064505
|  | 2073.3766 | 1.3302 | 0.0015005 |  | 2536.6986 | 1.2858 | -0.00076944
|  | 2073.2561 | 1.3302 | 0.0015216 |  | 2536.6384 | 1.2857 | -0.0008645
|  | 2073.1356 | 1.3301 | 0.0015299 |  | 2536.5781 | 1.2856 | -0.0009222
|  | 2073.015 | 1.3301 | 0.0015221 |  | 2536.5178 | 1.2854 | -0.00094497
|  | 2072.8945 | 1.3301 | 0.0015019 |  | 2536.4576 | 1.2853 | -0.0009321
|  | 2072.774 | 1.33 | 0.0014709 |  | 2536.3973 | 1.2851 | -0.00088859
|  | 2072.6534 | 1.33 | 0.0014366 |  | 2536.337 | 1.285 | -0.00081427
|  | 2072.5329 | 1.3299 | 0.0014021 |  | 2536.2768 | 1.2849 | -0.00071537
|  | 2072.4124 | 1.3298 | 0.0013698 |  | 2536.2165 | 1.2849 | -0.00059673
|  | 2072.2918 | 1.3298 | 0.0013384 |  | 2536.1562 | 1.2848 | -0.00047185
|  | 2072.1713 | 1.3297 | 0.0013075 |  | 2536.096 | 1.2848 | -0.00035273
|  | 2072.0508 | 1.3296 | 0.0012782 |  | 2536.0357 | 1.2849 | -0.00025609
|  | 2071.9302 | 1.3295 | 0.0012554 |  | 2535.9754 | 1.2849 | -0.0001887
|  | 2071.8097 | 1.3294 | 0.0012444 |  | 2535.9152 | 1.285 | -0.00015567
|  | 2071.6892 | 1.3293 | 0.0012498 |  | 2535.8549 | 1.285 | -0.00014685
|  | 2071.5687 | 1.3292 | 0.0012704 |  | 2535.7946 | 1.285 | -0.0001534
|  | 2071.4481 | 1.3291 | 0.0013004 |  | 2535.7344 | 1.285 | -0.00015926
|  | 2071.3276 | 1.3291 | 0.0013289 |  | 2535.6741 | 1.285 | -0.00015389
|  | 2071.2071 | 1.329 | 0.0013463 |  | 2535.6138 | 1.285 | -0.00012552
|  | 2071.0865 | 1.329 | 0.0013462 |  | 2535.5536 | 1.2849 | -7.5266e-05
|  | 2070.966 | 1.3289 | 0.0013304 |  | 2535.4933 | 1.2849 | -4.7715e-06
|  | 2070.8455 | 1.3289 | 0.0013063 |  | 2535.433 | 1.2849 | 7.4606e-05
|  | 2070.7249 | 1.3288 | 0.0012857 |  | 2535.3728 | 1.285 | 0.00015563
|  | 2070.6044 | 1.3287 | 0.0012772 |  | 2535.3125 | 1.2851 | 0.00022522
|  | 2070.4839 | 1.3286 | 0.0012846 |  | 2535.2522 | 1.2852 | 0.00027679
|  | 2070.3633 | 1.3285 | 0.0013052 |  | 2535.192 | 1.2852 | 0.00030023
|  | 2070.2428 | 1.3285 | 0.0013314 |  | 2535.1317 | 1.2854 | 0.0002922
|  | 2070.1223 | 1.3284 | 0.0013522 |  | 2535.0715 | 1.2854 | 0.00024786
|  | 2070.0017 | 1.3284 | 0.0013613 |  | 2535.0112 | 1.2855 | 0.00017211
|  | 2069.8812 | 1.3283 | 0.0013557 |  | 2534.9509 | 1.2856 | 6.9324e-05
|  | 2069.7607 | 1.3283 | 0.0013396 |  | 2534.8907 | 1.2856 | -4.403e-05
|  | 2069.6402 | 1.3282 | 0.0013194 |  | 2534.8304 | 1.2855 | -0.00015348
|  | 2069.5196 | 1.3282 | 0.0013026 |  | 2534.7701 | 1.2855 | -0.00023748
|  | 2069.3991 | 1.3281 | 0.001293 |  | 2534.7099 | 1.2854 | -0.00028266
|  | 2069.2786 | 1.328 | 0.0012923 |  | 2534.6496 | 1.2852 | -0.00027656
|  | 2069.158 | 1.3279 | 0.0012974 |  | 2534.5893 | 1.2851 | -0.00021929
|  | 2069.0375 | 1.3279 | 0.0013059 |  | 2534.5291 | 1.285 | -0.00011637
|  | 2068.917 | 1.3278 | 0.0013147 |  | 2534.4688 | 1.285 | 1.3032e-05
|  | 2068.7964 | 1.3278 | 0.0013226 |  | 2534.4085 | 1.285 | 0.00015035
|  | 2068.6759 | 1.3277 | 0.0013281 |  | 2534.3483 | 1.2851 | 0.0002697
|  | 2068.5554 | 1.3277 | 0.0013317 |  | 2534.288 | 1.2852 | 0.0003556
|  | 2068.4348 | 1.3276 | 0.0013311 |  | 2534.2277 | 1.2853 | 0.00039579
|  | 2068.3143 | 1.3276 | 0.0013267 |  | 2534.1675 | 1.2854 | 0.0003951
|  | 2068.1938 | 1.3275 | 0.0013171 |  | 2534.1072 | 1.2855 | 0.00036433
|  | 2068.0732 | 1.3275 | 0.0013036 |  | 2534.0469 | 1.2856 | 0.00032531
|  | 2067.9527 | 1.3274 | 0.0012888 |  | 2533.9867 | 1.2856 | 0.00029342
|  | 2067.8322 | 1.3273 | 0.0012768 |  | 2533.9264 | 1.2856 | 0.00028133
|  | 2067.7117 | 1.3273 | 0.0012708 |  | 2533.8661 | 1.2857 | 0.00028262
|  | 2067.5911 | 1.3272 | 0.0012726 |  | 2533.8059 | 1.2857 | 0.00028369
|  | 2067.4706 | 1.3271 | 0.0012808 |  | 2533.7456 | 1.2858 | 0.00025824
|  | 2067.3501 | 1.3271 | 0.0012916 |  | 2533.6853 | 1.2859 | 0.00018891
|  | 2067.2295 | 1.327 | 0.0013002 |  | 2533.6251 | 1.286 | 6.728e-05
|  | 2067.109 | 1.327 | 0.0013023 |  | 2533.5648 | 1.2861 | -7.384e-05
|  | 2066.9885 | 1.3269 | 0.0012944 |  | 2533.5045 | 1.286 | -0.00024649
|  | 2066.8679 | 1.3269 | 0.001278 |  | 2533.4443 | 1.286 | -0.00039898
|  | 2066.7474 | 1.3269 | 0.0012549 |  | 2533.384 | 1.2858 | -0.00049788
|  | 2066.6269 | 1.3268 | 0.0012297 |  | 2533.3238 | 1.2857 | -0.00052121
|  | 2066.5063 | 1.3267 | 0.0012074 |  | 2533.2635 | 1.2855 | -0.00047359
|  | 2066.3858 | 1.3267 | 0.0011923 |  | 2533.2032 | 1.2854 | -0.00037498
|  | 2066.2653 | 1.3266 | 0.0011868 |  | 2533.143 | 1.2854 | -0.00026228
|  | 2066.1448 | 1.3265 | 0.001192 |  | 2533.0827 | 1.2854 | -0.00016743
|  | 2066.0242 | 1.3264 | 0.0012043 |  | 2533.0224 | 1.2855 | -0.00011599
|  | 2065.9037 | 1.3264 | 0.0012234 |  | 2532.9622 | 1.2856 | -0.0001119
|  | 2065.7832 | 1.3263 | 0.001243 |  | 2532.9019 | 1.2857 | -0.00014915
|  | 2065.6626 | 1.3263 | 0.0012583 |  | 2532.8416 | 1.2857 | -0.00020891
|  | 2065.5421 | 1.3262 | 0.0012641 |  | 2532.7814 | 1.2857 | -0.00027811
|  | 2065.4216 | 1.3262 | 0.0012579 |  | 2532.7211 | 1.2857 | -0.0003462
|  | 2065.301 | 1.3262 | 0.0012386 |  | 2532.6608 | 1.2857 | -0.00041486
|  | 2065.1805 | 1.3261 | 0.0012093 |  | 2532.6006 | 1.2857 | -0.00048488
|  | 2065.06 | 1.3261 | 0.001174 |  | 2532.5403 | 1.2856 | -0.00055993
|  | 2064.9394 | 1.326 | 0.0011386 |  | 2532.48 | 1.2856 | -0.00063112
|  | 2064.8189 | 1.3259 | 0.0011086 |  | 2532.4198 | 1.2854 | -0.00068712
|  | 2064.6984 | 1.3258 | 0.0010897 |  | 2532.3595 | 1.2853 | -0.00070789
|  | 2064.5778 | 1.3257 | 0.0010857 |  | 2532.2992 | 1.2852 | -0.00068203
|  | 2064.4573 | 1.3257 | 0.0010986 |  | 2532.239 | 1.285 | -0.00060111
|  | 2064.3368 | 1.3256 | 0.0011261 |  | 2532.1787 | 1.2849 | -0.00047361
|  | 2064.2163 | 1.3255 | 0.0011639 |  | 2532.1184 | 1.2849 | -0.00031455
|  | 2064.0957 | 1.3254 | 0.0012037 |  | 2532.0582 | 1.2849 | -0.00014792
|  | 2063.9752 | 1.3254 | 0.0012377 |  | 2531.9979 | 1.285 | 6.0264e-06
|  | 2063.8547 | 1.3254 | 0.0012583 |  | 2531.9376 | 1.285 | 0.00012698
|  | 2063.7341 | 1.3254 | 0.0012634 |  | 2531.8774 | 1.2852 | 0.00020556
|  | 2063.6136 | 1.3253 | 0.0012549 |  | 2531.8171 | 1.2853 | 0.00023358
|  | 2063.4931 | 1.3253 | 0.0012388 |  | 2531.7568 | 1.2855 | 0.00021234
|  | 2063.3725 | 1.3252 | 0.0012225 |  | 2531.6966 | 1.2856 | 0.00014277
|  | 2063.252 | 1.3252 | 0.0012137 |  | 2531.6363 | 1.2857 | 3.5108e-05
|  | 2063.1315 | 1.3251 | 0.0012147 |  | 2531.576 | 1.2858 | -0.00010069
|  | 2063.0109 | 1.3251 | 0.001222 |  | 2531.5158 | 1.2858 | -0.00024554
|  | 2062.8904 | 1.325 | 0.0012286 |  | 2531.4555 | 1.2858 | -0.00038297
|  | 2062.7699 | 1.325 | 0.0012268 |  | 2531.3953 | 1.2857 | -0.00049341
|  | 2062.6493 | 1.325 | 0.0012121 |  | 2531.335 | 1.2856 | -0.00056454
|  | 2062.5288 | 1.3249 | 0.0011867 |  | 2531.2747 | 1.2855 | -0.00060129
|  | 2062.4083 | 1.3249 | 0.0011581 |  | 2531.2145 | 1.2854 | -0.00060203
|  | 2062.2878 | 1.3248 | 0.0011361 |  | 2531.1542 | 1.2853 | -0.00057107
|  | 2062.1672 | 1.3247 | 0.0011269 |  | 2531.0939 | 1.2852 | -0.00052082
|  | 2062.0467 | 1.3247 | 0.0011321 |  | 2531.0337 | 1.2851 | -0.00045538
|  | 2061.9262 | 1.3246 | 0.0011454 |  | 2530.9734 | 1.2851 | -0.00038211
|  | 2061.8056 | 1.3246 | 0.0011577 |  | 2530.9131 | 1.2851 | -0.00030145
|  | 2061.6851 | 1.3245 | 0.0011603 |  | 2530.8529 | 1.2851 | -0.00021971
|  | 2061.5646 | 1.3245 | 0.0011505 |  | 2530.7926 | 1.2851 | -0.00014105
|  | 2061.444 | 1.3244 | 0.0011322 |  | 2530.7323 | 1.2851 | -7.7342e-05
|  | 2061.3235 | 1.3244 | 0.0011113 |  | 2530.6721 | 1.2852 | -3.5994e-05
|  | 2061.203 | 1.3243 | 0.0010963 |  | 2530.6118 | 1.2853 | -2.5973e-05
|  | 2061.0824 | 1.3243 | 0.0010926 |  | 2530.5515 | 1.2854 | -4.4502e-05
|  | 2060.9619 | 1.3242 | 0.0010983 |  | 2530.4913 | 1.2854 | -8.6741e-05
|  | 2060.8414 | 1.3241 | 0.0011079 |  | 2530.431 | 1.2855 | -0.0001373
|  | 2060.7208 | 1.3241 | 0.0011145 |  | 2530.3707 | 1.2854 | -0.0001863
|  | 2060.6003 | 1.324 | 0.0011159 |  | 2530.3105 | 1.2855 | -0.00022317
|  | 2060.4798 | 1.3239 | 0.0011147 |  | 2530.2502 | 1.2854 | -0.00024894
|  | 2060.3593 | 1.3239 | 0.00112 |  | 2530.1899 | 1.2854 | -0.00026582
|  | 2060.2387 | 1.3238 | 0.0011391 |  | 2530.1297 | 1.2854 | -0.00028368
|  | 2060.1182 | 1.3237 | 0.0011762 |  | 2530.0694 | 1.2854 | -0.00030429
|  | 2059.9977 | 1.3237 | 0.0012259 |  | 2530.0091 | 1.2854 | -0.00032948
|  | 2059.8771 | 1.3237 | 0.0012774 |  | 2529.9489 | 1.2854 | -0.00035035
|  | 2059.7566 | 1.3236 | 0.0013169 |  | 2529.8886 | 1.2853 | -0.00036083
|  | 2059.6361 | 1.3237 | 0.001335 |  | 2529.8283 | 1.2853 | -0.00035221
|  | 2059.5155 | 1.3237 | 0.0013291 |  | 2529.7681 | 1.2853 | -0.00032843
|  | 2059.395 | 1.3237 | 0.0013063 |  | 2529.7078 | 1.2853 | -0.00029517
|  | 2059.2745 | 1.3236 | 0.0012783 |  | 2529.6476 | 1.2853 | -0.0002708
|  | 2059.1539 | 1.3236 | 0.001251 |  | 2529.5873 | 1.2854 | -0.00026779
|  | 2059.0334 | 1.3236 | 0.0012302 |  | 2529.527 | 1.2854 | -0.00029974
|  | 2058.9129 | 1.3235 | 0.0012139 |  | 2529.4668 | 1.2855 | -0.00036522
|  | 2058.7924 | 1.3235 | 0.001196 |  | 2529.4065 | 1.2854 | -0.00045676
|  | 2058.6718 | 1.3234 | 0.0011715 |  | 2529.3462 | 1.2854 | -0.00055412
|  | 2058.5513 | 1.3234 | 0.0011398 |  | 2529.286 | 1.2853 | -0.00063794
|  | 2058.4308 | 1.3233 | 0.0011081 |  | 2529.2257 | 1.2852 | -0.00068566
|  | 2058.3102 | 1.3233 | 0.0010862 |  | 2529.1654 | 1.2851 | -0.00068791
|  | 2058.1897 | 1.3232 | 0.0010829 |  | 2529.1052 | 1.285 | -0.00064003
|  | 2058.0692 | 1.3231 | 0.0010983 |  | 2529.0449 | 1.2848 | -0.00056654
|  | 2057.9486 | 1.3231 | 0.0011257 |  | 2528.9846 | 1.2848 | -0.00045104
|  | 2057.8281 | 1.323 | 0.0011497 |  | 2528.9244 | 1.2847 | -0.00032386
|  | 2057.7076 | 1.323 | 0.0011575 |  | 2528.8641 | 1.2848 | -0.00020323
|  | 2057.587 | 1.323 | 0.0011402 |  | 2528.8038 | 1.2848 | -0.00010571
|  | 2057.4665 | 1.323 | 0.0011007 |  | 2528.7436 | 1.2849 | -3.6507e-05
|  | 2057.346 | 1.3229 | 0.0010495 |  | 2528.6833 | 1.285 | 1.7419e-06
|  | 2057.2254 | 1.3229 | 0.0010026 |  | 2528.623 | 1.285 | 1.7428e-05
|  | 2057.1049 | 1.3228 | 0.00097212 |  | 2528.5628 | 1.2851 | 1.5774e-05
|  | 2056.9844 | 1.3227 | 0.00096444 |  | 2528.5025 | 1.2852 | 5.5478e-06
|  | 2056.8639 | 1.3226 | 0.00097725 |  | 2528.4422 | 1.2852 | -1.3847e-05
|  | 2056.7433 | 1.3225 | 0.0010063 |  | 2528.382 | 1.2852 | -4.2634e-05
|  | 2056.6228 | 1.3224 | 0.0010433 |  | 2528.3217 | 1.2853 | -8.8062e-05
|  | 2056.5023 | 1.3224 | 0.0010835 |  | 2528.2614 | 1.2853 | -0.00015154
|  | 2056.3817 | 1.3223 | 0.0011251 |  | 2528.2012 | 1.2853 | -0.00023314
|  | 2056.2612 | 1.3223 | 0.0011688 |  | 2528.1409 | 1.2853 | -0.00032038
|  | 2056.1407 | 1.3222 | 0.0012139 |  | 2528.0806 | 1.2852 | -0.00039811
|  | 2056.0201 | 1.3222 | 0.0012577 |  | 2528.0204 | 1.2851 | -0.0004436
|  | 2055.8996 | 1.3222 | 0.0012934 |  | 2527.9601 | 1.285 | -0.00044281
|  | 2055.7791 | 1.3222 | 0.0013144 |  | 2527.8998 | 1.2849 | -0.00038605
|  | 2055.6585 | 1.3222 | 0.001317 |  | 2527.8396 | 1.2848 | -0.00028201
|  | 2055.538 | 1.3222 | 0.0013028 |  | 2527.7793 | 1.2847 | -0.00014701
|  | 2055.4175 | 1.3222 | 0.0012775 |  | 2527.7191 | 1.2847 | -9.3189e-06
|  | 2055.2969 | 1.3222 | 0.0012495 |  | 2527.6588 | 1.2848 | 0.00010765
|  | 2055.1764 | 1.3221 | 0.0012251 |  | 2527.5985 | 1.2849 | 0.00018283
|  | 2055.0559 | 1.3221 | 0.001207 |  | 2527.5383 | 1.285 | 0.00021139
|  | 2054.9354 | 1.3221 | 0.0011921 |  | 2527.478 | 1.2851 | 0.00019617
|  | 2054.8148 | 1.322 | 0.0011767 |  | 2527.4177 | 1.2852 | 0.00015333
|  | 2054.6943 | 1.322 | 0.001159 |  | 2527.3575 | 1.2852 | 9.6842e-05
|  | 2054.5738 | 1.322 | 0.0011371 |  | 2527.2972 | 1.2853 | 4.3439e-05
|  | 2054.4532 | 1.3219 | 0.0011159 |  | 2527.2369 | 1.2852 | -2.3907e-06
|  | 2054.3327 | 1.3219 | 0.0011014 |  | 2527.1767 | 1.2853 | -3.6812e-05
|  | 2054.2122 | 1.3218 | 0.0010963 |  | 2527.1164 | 1.2852 | -6.5953e-05
|  | 2054.0916 | 1.3218 | 0.0010997 |  | 2527.0561 | 1.2852 | -9.0374e-05
|  | 2053.9711 | 1.3217 | 0.0011054 |  | 2526.9959 | 1.2852 | -0.00011331
|  | 2053.8506 | 1.3217 | 0.001106 |  | 2526.9356 | 1.2852 | -0.00012704
|  | 2053.73 | 1.3217 | 0.0010956 |  | 2526.8753 | 1.2851 | -0.00012691
|  | 2053.6095 | 1.3216 | 0.0010751 |  | 2526.8151 | 1.2851 | -0.00010316
|  | 2053.489 | 1.3216 | 0.0010504 |  | 2526.7548 | 1.285 | -6.1132e-05
|  | 2053.3684 | 1.3215 | 0.0010314 |  | 2526.6945 | 1.285 | 8.2628e-06
|  | 2053.2479 | 1.3215 | 0.0010256 |  | 2526.6343 | 1.285 | 8.9306e-05
|  | 2053.1274 | 1.3214 | 0.0010352 |  | 2526.574 | 1.285 | 0.00016997
|  | 2053.0069 | 1.3213 | 0.0010539 |  | 2526.5137 | 1.2851 | 0.0002333
|  | 2052.8863 | 1.3213 | 0.001071 |  | 2526.4535 | 1.2851 | 0.00027229
|  | 2052.7658 | 1.3213 | 0.0010732 |  | 2526.3932 | 1.2852 | 0.00028274
|  | 2052.6453 | 1.3213 | 0.0010534 |  | 2526.3329 | 1.2853 | 0.00027192
|  | 2052.5247 | 1.3213 | 0.0010114 |  | 2526.2727 | 1.2853 | 0.00024598
|  | 2052.4042 | 1.3212 | 0.00096066 |  | 2526.2124 | 1.2854 | 0.00021434
|  | 2052.2837 | 1.3211 | 0.00090695 |  | 2526.1521 | 1.2854 | 0.00017664
|  | 2052.1631 | 1.321 | 0.00086961 |  | 2526.0919 | 1.2855 | 0.00013176
|  | 2052.0426 | 1.3209 | 0.0008607 |  | 2526.0316 | 1.2855 | 7.1117e-05
|  | 2051.9221 | 1.3208 | 0.00088519 |  | 2525.9713 | 1.2856 | -7.3858e-06
|  | 2051.8015 | 1.3207 | 0.00093977 |  | 2525.9111 | 1.2856 | -0.00010369
|  | 2051.681 | 1.3206 | 0.0010157 |  | 2525.8508 | 1.2855 | -0.00020332
|  | 2051.5605 | 1.3206 | 0.0011001 |  | 2525.7906 | 1.2855 | -0.00029094
|  | 2051.44 | 1.3205 | 0.0011811 |  | 2525.7303 | 1.2854 | -0.00034528
|  | 2051.3194 | 1.3205 | 0.0012485 |  | 2525.67 | 1.2852 | -0.00035661
|  | 2051.1989 | 1.3206 | 0.0012971 |  | 2525.6098 | 1.2852 | -0.00032278
|  | 2051.0784 | 1.3206 | 0.0013241 |  | 2525.5495 | 1.2851 | -0.00025767
|  | 2050.9578 | 1.3206 | 0.001332 |  | 2525.4892 | 1.285 | -0.0001765
|  | 2050.8373 | 1.3206 | 0.0013241 |  | 2525.429 | 1.285 | -9.84e-05
|  | 2050.7168 | 1.3206 | 0.0013062 |  | 2525.3687 | 1.285 | -2.8919e-05
|  | 2050.5962 | 1.3206 | 0.0012835 |  | 2525.3084 | 1.285 | 3.2243e-05
|  | 2050.4757 | 1.3206 | 0.0012601 |  | 2525.2482 | 1.285 | 9.9132e-05
|  | 2050.3552 | 1.3206 | 0.0012384 |  | 2525.1879 | 1.285 | 0.0001801
|  | 2050.2346 | 1.3206 | 0.0012193 |  | 2525.1276 | 1.285 | 0.00028018
|  | 2050.1141 | 1.3205 | 0.0012024 |  | 2525.0674 | 1.2851 | 0.00038573
|  | 2049.9936 | 1.3205 | 0.0011839 |  | 2525.0071 | 1.2852 | 0.00047638
|  | 2049.873 | 1.3205 | 0.0011626 |  | 2524.9468 | 1.2854 | 0.00052184
|  | 2049.7525 | 1.3205 | 0.001138 |  | 2524.8866 | 1.2856 | 0.0005049
|  | 2049.632 | 1.3204 | 0.0011093 |  | 2524.8263 | 1.2857 | 0.00041841
|  | 2049.5115 | 1.3204 | 0.0010767 |  | 2524.766 | 1.2859 | 0.00028022
|  | 2049.3909 | 1.3204 | 0.0010412 |  | 2524.7058 | 1.2859 | 0.00011759
|  | 2049.2704 | 1.3203 | 0.0010046 |  | 2524.6455 | 1.2859 | -3.4232e-05
|  | 2049.1499 | 1.3203 | 0.00096928 |  | 2524.5852 | 1.2859 | -0.00015313
|  | 2049.0293 | 1.3202 | 0.00093934 |  | 2524.525 | 1.2858 | -0.00022676
|  | 2048.9088 | 1.3201 | 0.00091869 |  | 2524.4647 | 1.2858 | -0.0002755
|  | 2048.7883 | 1.3201 | 0.00091092 |  | 2524.4044 | 1.2858 | -0.00031179
|  | 2048.6677 | 1.32 | 0.00091711 |  | 2524.3442 | 1.2857 | -0.0003613
|  | 2048.5472 | 1.3199 | 0.00093637 |  | 2524.2839 | 1.2858 | -0.0004357
|  | 2048.4267 | 1.3198 | 0.00096441 |  | 2524.2236 | 1.2857 | -0.00053728
|  | 2048.3061 | 1.3198 | 0.00099598 |  | 2524.1634 | 1.2857 | -0.00064845
|  | 2048.1856 | 1.3198 | 0.0010258 |  | 2524.1031 | 1.2855 | -0.00074893
|  | 2048.0651 | 1.3197 | 0.001051 |  | 2524.0429 | 1.2854 | -0.00081394
|  | 2047.9445 | 1.3197 | 0.001069 |  | 2523.9826 | 1.2852 | -0.00083068
|  | 2047.824 | 1.3197 | 0.0010834 |  | 2523.9223 | 1.2851 | -0.00079284
|  | 2047.7035 | 1.3197 | 0.0010928 |  | 2523.8621 | 1.2849 | -0.00070855
|  | 2047.583 | 1.3197 | 0.0010967 |  | 2523.8018 | 1.2848 | -0.00058578
|  | 2047.4624 | 1.3196 | 0.0010923 |  | 2523.7415 | 1.2847 | -0.00043989
|  | 2047.3419 | 1.3196 | 0.0010784 |  | 2523.6813 | 1.2847 | -0.0002821
|  | 2047.2214 | 1.3196 | 0.0010553 |  | 2523.621 | 1.2847 | -0.00012949
|  | 2047.1008 | 1.3196 | 0.0010281 |  | 2523.5607 | 1.2848 | 4.0732e-06
|  | 2046.9803 | 1.3195 | 0.0010046 |  | 2523.5005 | 1.2849 | 9.8011e-05
|  | 2046.8598 | 1.3194 | 0.00099485 |  | 2523.4402 | 1.2851 | 0.00013853
|  | 2046.7392 | 1.3194 | 0.0010049 |  | 2523.3799 | 1.2852 | 0.00011441
|  | 2046.6187 | 1.3193 | 0.0010355 |  | 2523.3197 | 1.2854 | 3.3262e-05
|  | 2046.4982 | 1.3193 | 0.0010783 |  | 2523.2594 | 1.2854 | -8.7694e-05
|  | 2046.3776 | 1.3193 | 0.0011206 |  | 2523.1991 | 1.2854 | -0.00021435
|  | 2046.2571 | 1.3193 | 0.0011489 |  | 2523.1389 | 1.2853 | -0.00031471
|  | 2046.1366 | 1.3193 | 0.0011539 |  | 2523.0786 | 1.2852 | -0.00035822
|  | 2046.0161 | 1.3193 | 0.0011343 |  | 2523.0183 | 1.2851 | -0.00033578
|  | 2045.8955 | 1.3193 | 0.0010972 |  | 2522.9581 | 1.285 | -0.00025287
|  | 2045.775 | 1.3192 | 0.0010538 |  | 2522.8978 | 1.285 | -0.00013806
|  | 2045.6545 | 1.3192 | 0.0010178 |  | 2522.8375 | 1.285 | -2.3066e-05
|  | 2045.5339 | 1.3192 | 0.00098898 |  | 2522.7773 | 1.2851 | 5.6556e-05
|  | 2045.4134 | 1.3191 | 0.00097112 |  | 2522.717 | 1.2852 | 8.2418e-05
|  | 2045.2929 | 1.3191 | 0.00095831 |  | 2522.6567 | 1.2853 | 4.8095e-05
|  | 2045.1723 | 1.319 | 0.0009453 |  | 2522.5965 | 1.2854 | -3.1676e-05
|  | 2045.0518 | 1.3189 | 0.00092835 |  | 2522.5362 | 1.2854 | -0.00013578
|  | 2044.9313 | 1.3189 | 0.00091015 |  | 2522.4759 | 1.2854 | -0.000235
|  | 2044.8107 | 1.3188 | 0.00089748 |  | 2522.4157 | 1.2853 | -0.00030959
|  | 2044.6902 | 1.3187 | 0.00089889 |  | 2522.3554 | 1.2853 | -0.00034456
|  | 2044.5697 | 1.3186 | 0.00092075 |  | 2522.2951 | 1.2852 | -0.00034215
|  | 2044.4491 | 1.3186 | 0.00096515 |  | 2522.2349 | 1.2851 | -0.00031425
|  | 2044.3286 | 1.3185 | 0.0010284 |  | 2522.1746 | 1.2851 | -0.00027018
|  | 2044.2081 | 1.3184 | 0.0011042 |  | 2522.1144 | 1.2851 | -0.00022487
|  | 2044.0876 | 1.3184 | 0.0011838 |  | 2522.0541 | 1.2851 | -0.00019315
|  | 2043.967 | 1.3184 | 0.0012603 |  | 2521.9938 | 1.2851 | -0.00017588
|  | 2043.8465 | 1.3184 | 0.0013274 |  | 2521.9336 | 1.2851 | -0.0001712
|  | 2043.726 | 1.3185 | 0.0013794 |  | 2521.8733 | 1.2851 | -0.00016601
|  | 2043.6054 | 1.3185 | 0.0014101 |  | 2521.813 | 1.285 | -0.00015053
|  | 2043.4849 | 1.3186 | 0.0014145 |  | 2521.7528 | 1.285 | -0.00011461
|  | 2043.3644 | 1.3186 | 0.0013923 |  | 2521.6925 | 1.285 | -6.209e-05
|  | 2043.2438 | 1.3187 | 0.0013415 |  | 2521.6322 | 1.285 | -9.471e-08
|  | 2043.1233 | 1.3187 | 0.0012694 |  | 2521.572 | 1.2851 | 5.16e-05
|  | 2043.0028 | 1.3187 | 0.0011881 |  | 2521.5117 | 1.2851 | 7.9311e-05
|  | 2042.8822 | 1.3186 | 0.0011114 |  | 2521.4514 | 1.2852 | 7.0051e-05
|  | 2042.7617 | 1.3186 | 0.001051 |  | 2521.3912 | 1.2853 | 2.804e-05
|  | 2042.6412 | 1.3185 | 0.001011 |  | 2521.3309 | 1.2853 | -3.7028e-05
|  | 2042.5206 | 1.3185 | 0.00098965 |  | 2521.2706 | 1.2853 | -0.00010239
|  | 2042.4001 | 1.3184 | 0.00097923 |  | 2521.2104 | 1.2853 | -0.00015163
|  | 2042.2796 | 1.3183 | 0.00097176 |  | 2521.1501 | 1.2852 | -0.0001699
|  | 2042.1591 | 1.3183 | 0.00096391 |  | 2521.0898 | 1.2852 | -0.00016047
|  | 2042.0385 | 1.3182 | 0.00095781 |  | 2521.0296 | 1.2852 | -0.00013128
|  | 2041.918 | 1.3182 | 0.00096015 |  | 2520.9693 | 1.2851 | -0.00010118
|  | 2041.7975 | 1.3181 | 0.0009791 |  | 2520.909 | 1.2852 | -8.0969e-05
|  | 2041.6769 | 1.318 | 0.001017 |  | 2520.8488 | 1.2852 | -7.905e-05
|  | 2041.5564 | 1.318 | 0.0010696 |  | 2520.7885 | 1.2852 | -8.7826e-05
|  | 2041.4359 | 1.318 | 0.0011248 |  | 2520.7282 | 1.2852 | -9.8567e-05
|  | 2041.3153 | 1.318 | 0.0011687 |  | 2520.668 | 1.2852 | -9.6442e-05
|  | 2041.1948 | 1.318 | 0.0011887 |  | 2520.6077 | 1.2851 | -7.724e-05
|  | 2041.0743 | 1.318 | 0.0011819 |  | 2520.5474 | 1.2851 | -4.0453e-05
|  | 2040.9537 | 1.318 | 0.0011503 |  | 2520.4872 | 1.2851 | 1.2798e-06
|  | 2040.8332 | 1.318 | 0.0011034 |  | 2520.4269 | 1.2852 | 3.795e-05
|  | 2040.7127 | 1.318 | 0.0010536 |  | 2520.3667 | 1.2852 | 5.6737e-05
|  | 2040.5921 | 1.318 | 0.0010109 |  | 2520.3064 | 1.2853 | 5.6623e-05
|  | 2040.4716 | 1.3179 | 0.0009796 |  | 2520.2461 | 1.2853 | 3.8907e-05
|  | 2040.3511 | 1.3179 | 0.00095957 |  | 2520.1859 | 1.2853 | 1.3581e-05
|  | 2040.2306 | 1.3178 | 0.00094653 |  | 2520.1256 | 1.2853 | -1.4683e-05
|  | 2040.11 | 1.3178 | 0.00093772 |  | 2520.0653 | 1.2854 | -4.1423e-05
|  | 2039.9895 | 1.3177 | 0.00093329 |  | 2520.0051 | 1.2854 | -7.2397e-05
|  | 2039.869 | 1.3176 | 0.00093719 |  | 2519.9448 | 1.2854 | -0.00010783
|  | 2039.7484 | 1.3176 | 0.0009541 |  | 2519.8845 | 1.2854 | -0.00015919
|  | 2039.6279 | 1.3175 | 0.00098775 |  | 2519.8243 | 1.2854 | -0.00022024
|  | 2039.5074 | 1.3175 | 0.0010368 |  | 2519.764 | 1.2853 | -0.00028279
|  | 2039.3868 | 1.3175 | 0.001095 |  | 2519.7037 | 1.2853 | -0.00032701
|  | 2039.2663 | 1.3175 | 0.001151 |  | 2519.6435 | 1.2852 | -0.00033745
|  | 2039.1458 | 1.3175 | 0.001192 |  | 2519.5832 | 1.2851 | -0.00029978
|  | 2039.0252 | 1.3175 | 0.0012079 |  | 2519.5229 | 1.285 | -0.00021682
|  | 2038.9047 | 1.3176 | 0.0011934 |  | 2519.4627 | 1.285 | -9.9435e-05
|  | 2038.7842 | 1.3176 | 0.001154 |  | 2519.4024 | 1.285 | 2.6051e-05
|  | 2038.6637 | 1.3176 | 0.0010906 |  | 2519.3421 | 1.285 | 0.00013576
|  | 2038.5431 | 1.3176 | 0.0010165 |  | 2519.2819 | 1.2851 | 0.00020542
|  | 2038.4226 | 1.3176 | 0.0009458 |  | 2519.2216 | 1.2853 | 0.00022901
|  | 2038.3021 | 1.3175 | 0.00089017 |  | 2519.1613 | 1.2853 | 0.00020895
|  | 2038.1815 | 1.3174 | 0.0008571 |  | 2519.1011 | 1.2854 | 0.00016494
|  | 2038.061 | 1.3173 | 0.00084746 |  | 2519.0408 | 1.2854 | 0.00011562
|  | 2037.9405 | 1.3173 | 0.0008579 |  | 2518.9805 | 1.2855 | 8.2103e-05
|  | 2037.8199 | 1.3172 | 0.0008795 |  | 2518.9203 | 1.2855 | 6.982e-05
|  | 2037.6994 | 1.3172 | 0.00090409 |  | 2518.86 | 1.2855 | 7.5911e-05
|  | 2037.5789 | 1.3171 | 0.00092496 |  | 2518.7997 | 1.2856 | 8.2201e-05
|  | 2037.4583 | 1.3171 | 0.00094084 |  | 2518.7395 | 1.2856 | 7.1285e-05
|  | 2037.3378 | 1.3171 | 0.00095252 |  | 2518.6792 | 1.2857 | 2.4593e-05
|  | 2037.2173 | 1.317 | 0.00096434 |  | 2518.6189 | 1.2858 | -6.0232e-05
|  | 2037.0967 | 1.317 | 0.00097852 |  | 2518.5587 | 1.2858 | -0.00017756
|  | 2036.9762 | 1.317 | 0.00099502 |  | 2518.4984 | 1.2859 | -0.00030518
|  | 2036.8557 | 1.317 | 0.0010094 |  | 2518.4382 | 1.2858 | -0.00042121
|  | 2036.7352 | 1.317 | 0.0010167 |  | 2518.3779 | 1.2857 | -0.00050381
|  | 2036.6146 | 1.317 | 0.0010116 |  | 2518.3176 | 1.2857 | -0.00054715
|  | 2036.4941 | 1.317 | 0.00099577 |  | 2518.2574 | 1.2856 | -0.00055469
|  | 2036.3736 | 1.317 | 0.00096955 |  | 2518.1971 | 1.2856 | -0.00054696
|  | 2036.253 | 1.317 | 0.00094026 |  | 2518.1368 | 1.2856 | -0.00054444
|  | 2036.1325 | 1.3169 | 0.00091438 |  | 2518.0766 | 1.2856 | -0.00056997
|  | 2036.012 | 1.3169 | 0.00089584 |  | 2518.0163 | 1.2856 | -0.00063016
|  | 2035.8914 | 1.3168 | 0.00088351 |  | 2517.956 | 1.2856 | -0.00072381
|  | 2035.7709 | 1.3168 | 0.00087329 |  | 2517.8958 | 1.2856 | -0.00083358
|  | 2035.6504 | 1.3168 | 0.00085954 |  | 2517.8355 | 1.2855 | -0.00094085
|  | 2035.5298 | 1.3168 | 0.00084052 |  | 2517.7752 | 1.2854 | -0.0010216
|  | 2035.4093 | 1.3167 | 0.00081826 |  | 2517.715 | 1.2852 | -0.0010633
|  | 2035.2888 | 1.3167 | 0.00079987 |  | 2517.6547 | 1.285 | -0.0010636
|  | 2035.1682 | 1.3166 | 0.00079272 |  | 2517.5944 | 1.2849 | -0.0010192
|  | 2035.0477 | 1.3165 | 0.00080145 |  | 2517.5342 | 1.2847 | -0.00093119
|  | 2034.9272 | 1.3165 | 0.00082537 |  | 2517.4739 | 1.2846 | -0.00080977
|  | 2034.8067 | 1.3164 | 0.00085799 |  | 2517.4136 | 1.2845 | -0.0006611
|  | 2034.6861 | 1.3164 | 0.00088965 |  | 2517.3534 | 1.2845 | -0.00049926
|  | 2034.5656 | 1.3164 | 0.00091309 |  | 2517.2931 | 1.2845 | -0.00033504
|  | 2034.4451 | 1.3164 | 0.00092396 |  | 2517.2328 | 1.2846 | -0.00018782
|  | 2034.3245 | 1.3164 | 0.00092446 |  | 2517.1726 | 1.2847 | -7.1256e-05
|  | 2034.204 | 1.3164 | 0.00091983 |  | 2517.1123 | 1.2848 | -1.7978e-06
|  | 2034.0835 | 1.3164 | 0.00091428 |  | 2517.052 | 1.2849 | 1.6786e-05
|  | 2033.9629 | 1.3163 | 0.00091038 |  | 2516.9918 | 1.2851 | -1.5153e-05
|  | 2033.8424 | 1.3163 | 0.00090751 |  | 2516.9315 | 1.2852 | -8.342e-05
|  | 2033.7219 | 1.3163 | 0.00090153 |  | 2516.8712 | 1.2852 | -0.00017387
|  | 2033.6013 | 1.3163 | 0.00089101 |  | 2516.811 | 1.2852 | -0.00026584
|  | 2033.4808 | 1.3162 | 0.00087631 |  | 2516.7507 | 1.2852 | -0.00034815
|  | 2033.3603 | 1.3162 | 0.0008633 |  | 2516.6905 | 1.2851 | -0.00040946
|  | 2033.2397 | 1.3162 | 0.00085847 |  | 2516.6302 | 1.2851 | -0.00044823
|  | 2033.1192 | 1.3161 | 0.00086759 |  | 2516.5699 | 1.285 | -0.00045922
|  | 2032.9987 | 1.3161 | 0.00088981 |  | 2516.5097 | 1.2849 | -0.0004432
|  | 2032.8782 | 1.3161 | 0.00091976 |  | 2516.4494 | 1.2848 | -0.00039406
|  | 2032.7576 | 1.316 | 0.00094784 |  | 2516.3891 | 1.2847 | -0.00031325
|  | 2032.6371 | 1.3161 | 0.00096467 |  | 2516.3289 | 1.2847 | -0.00020156
|  | 2032.5166 | 1.3161 | 0.00096465 |  | 2516.2686 | 1.2847 | -7.3335e-05
|  | 2032.396 | 1.3161 | 0.00094871 |  | 2516.2083 | 1.2848 | 5.5662e-05
|  | 2032.2755 | 1.3161 | 0.00092151 |  | 2516.1481 | 1.2849 | 0.00015903
|  | 2032.155 | 1.3161 | 0.00089023 |  | 2516.0878 | 1.285 | 0.00021945
|  | 2032.0344 | 1.316 | 0.00086084 |  | 2516.0275 | 1.2852 | 0.00022253
|  | 2031.9139 | 1.316 | 0.00082925 |  | 2515.9673 | 1.2853 | 0.00017054
|  | 2031.7934 | 1.316 | 0.00079539 |  | 2515.907 | 1.2855 | 7.3522e-05
|  | 2031.6728 | 1.316 | 0.00075774 |  | 2515.8467 | 1.2855 | -4.6858e-05
|  | 2031.5523 | 1.3159 | 0.00071617 |  | 2515.7865 | 1.2856 | -0.00017341
|  | 2031.4318 | 1.3159 | 0.00067697 |  | 2515.7262 | 1.2856 | -0.00028902
|  | 2031.3113 | 1.3158 | 0.00064858 |  | 2515.6659 | 1.2855 | -0.0003905
|  | 2031.1907 | 1.3157 | 0.00063949 |  | 2515.6057 | 1.2855 | -0.00047517
|  | 2031.0702 | 1.3156 | 0.00065457 |  | 2515.5454 | 1.2854 | -0.00054944
|  | 2030.9497 | 1.3156 | 0.00069186 |  | 2515.4851 | 1.2854 | -0.00061314
|  | 2030.8291 | 1.3155 | 0.00074443 |  | 2515.4249 | 1.2853 | -0.00066479
|  | 2030.7086 | 1.3155 | 0.00080178 |  | 2515.3646 | 1.2853 | -0.00070533
|  | 2030.5881 | 1.3155 | 0.00085334 |  | 2515.3043 | 1.2852 | -0.00073044
|  | 2030.4675 | 1.3155 | 0.00089223 |  | 2515.2441 | 1.2851 | -0.0007352
|  | 2030.347 | 1.3155 | 0.00091231 |  | 2515.1838 | 1.285 | -0.00072504
|  | 2030.2265 | 1.3156 | 0.00090917 |  | 2515.1235 | 1.285 | -0.00070242
|  | 2030.1059 | 1.3156 | 0.00087678 |  | 2515.0633 | 1.2849 | -0.00067661
|  | 2029.9854 | 1.3157 | 0.00080988 |  | 2515.003 | 1.2849 | -0.00064803
|  | 2029.8649 | 1.3157 | 0.0007056 |  | 2514.9427 | 1.2848 | -0.00061809
|  | 2029.7443 | 1.3157 | 0.00058003 |  | 2514.8825 | 1.2848 | -0.00057888
|  | 2029.6238 | 1.3156 | 0.00042734 |  | 2514.8222 | 1.2847 | -0.00052756
|  | 2029.5033 | 1.3155 | 0.00028294 |  | 2514.762 | 1.2847 | -0.00045942
|  | 2029.3828 | 1.3153 | 0.0001807 |  | 2514.7017 | 1.2847 | -0.00038246
|  | 2029.2622 | 1.315 | 0.00015272 |  | 2514.6414 | 1.2847 | -0.00030618
|  | 2029.1417 | 1.3148 | 0.00021831 |  | 2514.5812 | 1.2847 | -0.00024883
|  | 2029.0212 | 1.3146 | 0.00037649 |  | 2514.5209 | 1.2848 | -0.00022058
|  | 2028.9006 | 1.3144 | 0.00060411 |  | 2514.4606 | 1.2849 | -0.00022908
|  | 2028.7801 | 1.3144 | 0.00086087 |  | 2514.4004 | 1.2849 | -0.00026613
|  | 2028.6596 | 1.3144 | 0.0010999 |  | 2514.3401 | 1.2849 | -0.000319
|  | 2028.539 | 1.3145 | 0.0012824 |  | 2514.2798 | 1.2849 | -0.00036606
|  | 2028.4185 | 1.3147 | 0.0013859 |  | 2514.2196 | 1.2849 | -0.00039367
|  | 2028.298 | 1.3149 | 0.0014081 |  | 2514.1593 | 1.2848 | -0.00039138
|  | 2028.1774 | 1.315 | 0.0013635 |  | 2514.099 | 1.2848 | -0.00036439
|  | 2028.0569 | 1.3151 | 0.001277 |  | 2514.0388 | 1.2848 | -0.00032281
|  | 2027.9364 | 1.3151 | 0.0011742 |  | 2513.9785 | 1.2848 | -0.00028657
|  | 2027.8158 | 1.3151 | 0.0010773 |  | 2513.9182 | 1.2848 | -0.00026779
|  | 2027.6953 | 1.3151 | 0.00099984 |  | 2513.858 | 1.2849 | -0.00027734
|  | 2027.5748 | 1.3151 | 0.00094761 |  | 2513.7977 | 1.2849 | -0.00031145
|  | 2027.4543 | 1.315 | 0.00092022 |  | 2513.7374 | 1.2849 | -0.00036283
|  | 2027.3337 | 1.315 | 0.00090925 |  | 2513.6772 | 1.2849 | -0.00041415
|  | 2027.2132 | 1.3149 | 0.0009104 |  | 2513.6169 | 1.2848 | -0.00045254
|  | 2027.0927 | 1.3149 | 0.00091835 |  | 2513.5566 | 1.2847 | -0.00046306
|  | 2026.9721 | 1.3148 | 0.00092793 |  | 2513.4964 | 1.2846 | -0.00044211
|  | 2026.8516 | 1.3148 | 0.00093708 |  | 2513.4361 | 1.2845 | -0.00038717
|  | 2026.7311 | 1.3148 | 0.00094517 |  | 2513.3758 | 1.2844 | -0.0003054
|  | 2026.6105 | 1.3148 | 0.00095234 |  | 2513.3156 | 1.2844 | -0.00020131
|  | 2026.49 | 1.3148 | 0.0009594 |  | 2513.2553 | 1.2844 | -8.6919e-05
|  | 2026.3695 | 1.3148 | 0.00096544 |  | 2513.195 | 1.2844 | 3.1839e-05
|  | 2026.2489 | 1.3148 | 0.00096842 |  | 2513.1348 | 1.2844 | 0.00013529
|  | 2026.1284 | 1.3148 | 0.00096588 |  | 2513.0745 | 1.2845 | 0.00024242
|  | 2026.0079 | 1.3148 | 0.00095539 |  | 2513.0143 | 1.2846 | 0.00033277
|  | 2025.8874 | 1.3148 | 0.00093672 |  | 2512.954 | 1.2847 | 0.00040228
|  | 2025.7668 | 1.3147 | 0.00091139 |  | 2512.8937 | 1.2848 | 0.00044368
|  | 2025.6463 | 1.3147 | 0.00088376 |  | 2512.8335 | 1.2849 | 0.00045692
|  | 2025.5258 | 1.3147 | 0.00085836 |  | 2512.7732 | 1.2851 | 0.00043787
|  | 2025.4052 | 1.3147 | 0.00083856 |  | 2512.7129 | 1.2852 | 0.00039105
|  | 2025.2847 | 1.3146 | 0.00082455 |  | 2512.6527 | 1.2853 | 0.00031747
|  | 2025.1642 | 1.3146 | 0.00081604 |  | 2512.5924 | 1.2853 | 0.00022681
|  | 2025.0436 | 1.3146 | 0.00080821 |  | 2512.5321 | 1.2854 | 0.00012578
|  | 2024.9231 | 1.3146 | 0.00079992 |  | 2512.4719 | 1.2854 | 2.934e-05
|  | 2024.8026 | 1.3145 | 0.00079038 |  | 2512.4116 | 1.2853 | -5.1566e-05
|  | 2024.682 | 1.3145 | 0.00078047 |  | 2512.3513 | 1.2853 | -0.00010285
|  | 2024.5615 | 1.3145 | 0.00077162 |  | 2512.2911 | 1.2852 | -0.00011866
|  | 2024.441 | 1.3145 | 0.00076497 |  | 2512.2308 | 1.2852 | -9.4734e-05
|  | 2024.3204 | 1.3144 | 0.00075836 |  | 2512.1705 | 1.2852 | -4.1356e-05
|  | 2024.1999 | 1.3144 | 0.00074826 |  | 2512.1103 | 1.2852 | 2.7724e-05
|  | 2024.0794 | 1.3144 | 0.00073144 |  | 2512.05 | 1.2852 | 8.7126e-05
|  | 2023.9589 | 1.3144 | 0.00070618 |  | 2511.9897 | 1.2854 | 0.00011501
|  | 2023.8383 | 1.3143 | 0.0006752 |  | 2511.9295 | 1.2855 | 8.931e-05
|  | 2023.7178 | 1.3143 | 0.0006452 |  | 2511.8692 | 1.2857 | 2.714e-06
|  | 2023.5973 | 1.3142 | 0.0006241 |  | 2511.8089 | 1.2858 | -0.00014383
|  | 2023.4767 | 1.3142 | 0.00061819 |  | 2511.7487 | 1.2858 | -0.00033106
|  | 2023.3562 | 1.3141 | 0.00062928 |  | 2511.6884 | 1.2858 | -0.00053535
|  | 2023.2357 | 1.3141 | 0.00065439 |  | 2511.6281 | 1.2857 | -0.00072412
|  | 2023.1151 | 1.314 | 0.00068692 |  | 2511.5679 | 1.2856 | -0.00087426
|  | 2022.9946 | 1.314 | 0.00071947 |  | 2511.5076 | 1.2854 | -0.00096499
|  | 2022.8741 | 1.314 | 0.00074436 |  | 2511.4473 | 1.2852 | -0.00099372
|  | 2022.7535 | 1.314 | 0.00076429 |  | 2511.3871 | 1.2851 | -0.00096388
|  | 2022.633 | 1.3139 | 0.00077682 |  | 2511.3268 | 1.2849 | -0.00089325
|  | 2022.5125 | 1.3139 | 0.00078424 |  | 2511.2665 | 1.2849 | -0.00079935
|  | 2022.3919 | 1.3139 | 0.00078747 |  | 2511.2063 | 1.2848 | -0.00070605
|  | 2022.2714 | 1.3139 | 0.00078617 |  | 2511.146 | 1.2848 | -0.00062901
|  | 2022.1509 | 1.3139 | 0.00077977 |  | 2511.0858 | 1.2849 | -0.00058487
|  | 2022.0304 | 1.3139 | 0.0007694 |  | 2511.0255 | 1.2849 | -0.0005776
|  | 2021.9098 | 1.3138 | 0.00075808 |  | 2510.9652 | 1.2849 | -0.00060929
|  | 2021.7893 | 1.3138 | 0.00075225 |  | 2510.905 | 1.285 | -0.0006603
|  | 2021.6688 | 1.3138 | 0.00075745 |  | 2510.8447 | 1.2849 | -0.00073583
|  | 2021.5482 | 1.3137 | 0.00077636 |  | 2510.7844 | 1.2849 | -0.00081034
|  | 2021.4277 | 1.3137 | 0.00080652 |  | 2510.7242 | 1.2848 | -0.00086539
|  | 2021.3072 | 1.3137 | 0.00084037 |  | 2510.6639 | 1.2846 | -0.00088133
|  | 2021.1866 | 1.3137 | 0.00086837 |  | 2510.6036 | 1.2845 | -0.00085149
|  | 2021.0661 | 1.3137 | 0.00088298 |  | 2510.5434 | 1.2844 | -0.00077326
|  | 2020.9456 | 1.3137 | 0.00088146 |  | 2510.4831 | 1.2843 | -0.00065867
|  | 2020.825 | 1.3137 | 0.00086841 |  | 2510.4228 | 1.2842 | -0.00052051
|  | 2020.7045 | 1.3137 | 0.00085206 |  | 2510.3626 | 1.2842 | -0.00037791
|  | 2020.584 | 1.3137 | 0.00083782 |  | 2510.3023 | 1.2842 | -0.00024112
|  | 2020.4634 | 1.3137 | 0.00083029 |  | 2510.242 | 1.2842 | -0.0001189
|  | 2020.3429 | 1.3136 | 0.00082801 |  | 2510.1818 | 1.2843 | -9.6426e-06
|  | 2020.2224 | 1.3136 | 0.00082493 |  | 2510.1215 | 1.2844 | 8.5192e-05
|  | 2020.1019 | 1.3136 | 0.00081456 |  | 2510.0612 | 1.2845 | 0.0001675
|  | 2019.9813 | 1.3136 | 0.00079352 |  | 2510.001 | 1.2846 | 0.00022881
|  | 2019.8608 | 1.3136 | 0.00076418 |  | 2509.9407 | 1.2847 | 0.00026203
|  | 2019.7403 | 1.3136 | 0.00073366 |  | 2509.8804 | 1.2848 | 0.00025418
|  | 2019.6197 | 1.3135 | 0.00071097 |  | 2509.8202 | 1.285 | 0.00020181
|  | 2019.4992 | 1.3135 | 0.00070095 |  | 2509.7599 | 1.2851 | 0.00010515
|  | 2019.3787 | 1.3134 | 0.00070396 |  | 2509.6996 | 1.2852 | -2.1327e-05
|  | 2019.2581 | 1.3134 | 0.0007147 |  | 2509.6394 | 1.2852 | -0.00016101
|  | 2019.1376 | 1.3134 | 0.00072595 |  | 2509.5791 | 1.2852 | -0.00029065
|  | 2019.0171 | 1.3134 | 0.00073204 |  | 2509.5188 | 1.2851 | -0.00039745
|  | 2018.8965 | 1.3133 | 0.00073262 |  | 2509.4586 | 1.285 | -0.00047114
|  | 2018.776 | 1.3133 | 0.00072987 |  | 2509.3983 | 1.2849 | -0.00051619
|  | 2018.6555 | 1.3133 | 0.0007292 |  | 2509.3381 | 1.2849 | -0.0005362
|  | 2018.535 | 1.3133 | 0.00073161 |  | 2509.2778 | 1.2848 | -0.0005414
|  | 2018.4144 | 1.3132 | 0.00073494 |  | 2509.2175 | 1.2847 | -0.00053183
|  | 2018.2939 | 1.3132 | 0.00073434 |  | 2509.1573 | 1.2846 | -0.00050842
|  | 2018.1734 | 1.3132 | 0.00072407 |  | 2509.097 | 1.2845 | -0.00046227
|  | 2018.0528 | 1.3132 | 0.00070246 |  | 2509.0367 | 1.2845 | -0.00039184
|  | 2017.9323 | 1.3132 | 0.00067547 |  | 2508.9765 | 1.2844 | -0.00029399
|  | 2017.8118 | 1.3131 | 0.00065436 |  | 2508.9162 | 1.2844 | -0.00017934
|  | 2017.6912 | 1.313 | 0.00065295 |  | 2508.8559 | 1.2844 | -5.9819e-05
|  | 2017.5707 | 1.3129 | 0.00067949 |  | 2508.7957 | 1.2845 | 4.4512e-05
|  | 2017.4502 | 1.3129 | 0.00073379 |  | 2508.7354 | 1.2846 | 0.00012089
|  | 2017.3296 | 1.3129 | 0.00080553 |  | 2508.6751 | 1.2847 | 0.00015687
|  | 2017.2091 | 1.3129 | 0.00087708 |  | 2508.6149 | 1.2848 | 0.00015891
|  | 2017.0886 | 1.3129 | 0.0009305 |  | 2508.5546 | 1.2849 | 0.00012206
|  | 2016.968 | 1.3129 | 0.00095417 |  | 2508.4943 | 1.2849 | 6.1257e-05
|  | 2016.8475 | 1.313 | 0.00094584 |  | 2508.4341 | 1.285 | -1.2567e-05
|  | 2016.727 | 1.313 | 0.00091232 |  | 2508.3738 | 1.285 | -8.3735e-05
|  | 2016.6065 | 1.313 | 0.00086544 |  | 2508.3135 | 1.285 | -0.00014501
|  | 2016.4859 | 1.313 | 0.00081657 |  | 2508.2533 | 1.2849 | -0.00018633
|  | 2016.3654 | 1.313 | 0.00077326 |  | 2508.193 | 1.2849 | -0.00020714
|  | 2016.2449 | 1.3129 | 0.00073854 |  | 2508.1327 | 1.2848 | -0.00020403
|  | 2016.1243 | 1.3129 | 0.00071374 |  | 2508.0725 | 1.2848 | -0.00018122
|  | 2016.0038 | 1.3128 | 0.00069575 |  | 2508.0122 | 1.2848 | -0.00014088
|  | 2015.8833 | 1.3128 | 0.00068832 |  | 2507.9519 | 1.2847 | -9.1917e-05
|  | 2015.7627 | 1.3127 | 0.00069635 |  | 2507.8917 | 1.2848 | -3.8642e-05
|  | 2015.6422 | 1.3127 | 0.00072225 |  | 2507.8314 | 1.2848 | 9.57e-06
|  | 2015.5217 | 1.3126 | 0.00076618 |  | 2507.7711 | 1.2849 | 4.8894e-05
|  | 2015.4011 | 1.3126 | 0.00082152 |  | 2507.7109 | 1.2849 | 7.149e-05
|  | 2015.2806 | 1.3126 | 0.00087714 |  | 2507.6506 | 1.285 | 7.5776e-05
|  | 2015.1601 | 1.3126 | 0.00091999 |  | 2507.5903 | 1.2851 | 5.4389e-05
|  | 2015.0395 | 1.3126 | 0.00094029 |  | 2507.5301 | 1.2852 | 7.0522e-06
|  | 2014.919 | 1.3126 | 0.00093447 |  | 2507.4698 | 1.2852 | -7.1411e-05
|  | 2014.7985 | 1.3127 | 0.00090729 |  | 2507.4096 | 1.2853 | -0.00017485
|  | 2014.678 | 1.3127 | 0.0008686 |  | 2507.3493 | 1.2853 | -0.00029838
|  | 2014.5574 | 1.3126 | 0.00083067 |  | 2507.289 | 1.2853 | -0.00042531
|  | 2014.4369 | 1.3126 | 0.00080306 |  | 2507.2288 | 1.2852 | -0.00054012
|  | 2014.3164 | 1.3126 | 0.0007911 |  | 2507.1685 | 1.2851 | -0.00062243
|  | 2014.1958 | 1.3125 | 0.0007933 |  | 2507.1082 | 1.285 | -0.0006617
|  | 2014.0753 | 1.3125 | 0.00080653 |  | 2507.048 | 1.2848 | -0.00065164
|  | 2013.9548 | 1.3124 | 0.00082463 |  | 2506.9877 | 1.2847 | -0.00060129
|  | 2013.8342 | 1.3124 | 0.00084297 |  | 2506.9274 | 1.2847 | -0.00052206
|  | 2013.7137 | 1.3124 | 0.0008621 |  | 2506.8672 | 1.2846 | -0.00043452
|  | 2013.5932 | 1.3124 | 0.00088112 |  | 2506.8069 | 1.2846 | -0.00035112
|  | 2013.4726 | 1.3123 | 0.0009003 |  | 2506.7466 | 1.2846 | -0.00028415
|  | 2013.3521 | 1.3123 | 0.00092099 |  | 2506.6864 | 1.2847 | -0.00023314
|  | 2013.2316 | 1.3123 | 0.00094321 |  | 2506.6261 | 1.2847 | -0.00019835
|  | 2013.111 | 1.3123 | 0.00096748 |  | 2506.5658 | 1.2848 | -0.00017416
|  | 2012.9905 | 1.3123 | 0.0009926 |  | 2506.5056 | 1.2848 | -0.00016401
|  | 2012.87 | 1.3123 | 0.0010182 |  | 2506.4453 | 1.2849 | -0.00017028
|  | 2012.7495 | 1.3123 | 0.0010429 |  | 2506.385 | 1.2849 | -0.00020388
|  | 2012.6289 | 1.3123 | 0.0010639 |  | 2506.3248 | 1.285 | -0.00026184
|  | 2012.5084 | 1.3123 | 0.001078 |  | 2506.2645 | 1.2851 | -0.00035936
|  | 2012.3879 | 1.3123 | 0.0010822 |  | 2506.2042 | 1.2851 | -0.0004828
|  | 2012.2673 | 1.3124 | 0.0010742 |  | 2506.144 | 1.285 | -0.00061851
|  | 2012.1468 | 1.3124 | 0.0010551 |  | 2506.0837 | 1.285 | -0.00074151
|  | 2012.0263 | 1.3124 | 0.0010278 |  | 2506.0234 | 1.2848 | -0.00083253
|  | 2011.9057 | 1.3124 | 0.00099929 |  | 2505.9632 | 1.2847 | -0.00087171
|  | 2011.7852 | 1.3124 | 0.00097514 |  | 2505.9029 | 1.2845 | -0.00085527
|  | 2011.6647 | 1.3123 | 0.00096095 |  | 2505.8426 | 1.2843 | -0.00078543
|  | 2011.5441 | 1.3123 | 0.00095763 |  | 2505.7824 | 1.2842 | -0.0006795
|  | 2011.4236 | 1.3123 | 0.00096208 |  | 2505.7221 | 1.2841 | -0.00055429
|  | 2011.3031 | 1.3123 | 0.00096868 |  | 2505.6618 | 1.2841 | -0.00043144
|  | 2011.1826 | 1.3123 | 0.0009697 |  | 2505.6016 | 1.2841 | -0.0003208
|  | 2011.062 | 1.3123 | 0.00095734 |  | 2505.5413 | 1.2841 | -0.00022954
|  | 2010.9415 | 1.3124 | 0.00092824 |  | 2505.4811 | 1.2841 | -0.00015043
|  | 2010.821 | 1.3124 | 0.00088295 |  | 2505.4208 | 1.2841 | -7.5958e-05
|  | 2010.7004 | 1.3123 | 0.00082819 |  | 2505.3605 | 1.2841 | 7.4489e-06
|  | 2010.5799 | 1.3123 | 0.00077348 |  | 2505.3003 | 1.2841 | 0.00010373
|  | 2010.4594 | 1.3123 | 0.00073026 |  | 2505.24 | 1.2842 | 0.00021449
|  | 2010.3388 | 1.3122 | 0.00070751 |  | 2505.1797 | 1.2843 | 0.00032574
|  | 2010.2183 | 1.3121 | 0.00070966 |  | 2505.1195 | 1.2844 | 0.00042232
|  | 2010.0978 | 1.3121 | 0.00073418 |  | 2505.0592 | 1.2845 | 0.00047984
|  | 2009.9772 | 1.312 | 0.00077348 |  | 2504.9989 | 1.2847 | 0.00048429
|  | 2009.8567 | 1.312 | 0.00081528 |  | 2504.9387 | 1.2849 | 0.00042526
|  | 2009.7362 | 1.312 | 0.000848 |  | 2504.8784 | 1.285 | 0.00031129
|  | 2009.6156 | 1.312 | 0.00086245 |  | 2504.8181 | 1.2851 | 0.00015737
|  | 2009.4951 | 1.312 | 0.00085673 |  | 2504.7579 | 1.2851 | -6.6924e-06
|  | 2009.3746 | 1.3121 | 0.00083374 |  | 2504.6976 | 1.285 | -0.00015508
|  | 2009.2541 | 1.3121 | 0.00080403 |  | 2504.6373 | 1.2849 | -0.0002611
|  | 2009.1335 | 1.312 | 0.00077076 |  | 2504.5771 | 1.2848 | -0.00031424
|  | 2009.013 | 1.312 | 0.00074317 |  | 2504.5168 | 1.2847 | -0.00030904
|  | 2008.8925 | 1.312 | 0.00072375 |  | 2504.4565 | 1.2846 | -0.00025583
|  | 2008.7719 | 1.3119 | 0.000712 |  | 2504.3963 | 1.2845 | -0.00016523
|  | 2008.6514 | 1.3119 | 0.00070471 |  | 2504.336 | 1.2844 | -5.6003e-05
|  | 2008.5309 | 1.3119 | 0.00069968 |  | 2504.2757 | 1.2845 | 6.1405e-05
|  | 2008.4103 | 1.3118 | 0.00069585 |  | 2504.2155 | 1.2845 | 0.0001721
|  | 2008.2898 | 1.3118 | 0.00069553 |  | 2504.1552 | 1.2846 | 0.00026805
|  | 2008.1693 | 1.3118 | 0.00070089 |  | 2504.0949 | 1.2847 | 0.0003309
|  | 2008.0487 | 1.3117 | 0.00071385 |  | 2504.0347 | 1.2848 | 0.00037187
|  | 2007.9282 | 1.3117 | 0.0007323 |  | 2503.9744 | 1.2849 | 0.00037168
|  | 2007.8077 | 1.3117 | 0.00075291 |  | 2503.9141 | 1.2851 | 0.00032666
|  | 2007.6871 | 1.3117 | 0.00077082 |  | 2503.8539 | 1.2852 | 0.00023462
|  | 2007.5666 | 1.3117 | 0.00078443 |  | 2503.7936 | 1.2853 | 0.00010485
|  | 2007.4461 | 1.3117 | 0.00079246 |  | 2503.7334 | 1.2853 | -5.2159e-05
|  | 2007.3256 | 1.3117 | 0.00079858 |  | 2503.6731 | 1.2853 | -0.00021637
|  | 2007.205 | 1.3117 | 0.0008045 |  | 2503.6128 | 1.2852 | -0.00037148
|  | 2007.0845 | 1.3117 | 0.00081059 |  | 2503.5526 | 1.2852 | -0.0004968
|  | 2006.964 | 1.3117 | 0.00081348 |  | 2503.4923 | 1.285 | -0.00058109
|  | 2006.8434 | 1.3117 | 0.00080601 |  | 2503.432 | 1.2849 | -0.00061315
|  | 2006.7229 | 1.3117 | 0.0007807 |  | 2503.3718 | 1.2847 | -0.00059329
|  | 2006.6024 | 1.3118 | 0.00073396 |  | 2503.3115 | 1.2846 | -0.00052326
|  | 2006.4818 | 1.3118 | 0.00066884 |  | 2503.2512 | 1.2845 | -0.0004162
|  | 2006.3613 | 1.3117 | 0.00059615 |  | 2503.191 | 1.2844 | -0.00028585
|  | 2006.2408 | 1.3117 | 0.00053028 |  | 2503.1307 | 1.2844 | -0.00015394
|  | 2006.1202 | 1.3116 | 0.00048566 |  | 2503.0704 | 1.2844 | -3.5362e-05
|  | 2005.9997 | 1.3115 | 0.00047015 |  | 2503.0102 | 1.2845 | 5.3124e-05
|  | 2005.8792 | 1.3114 | 0.00048454 |  | 2502.9499 | 1.2846 | 0.00010776
|  | 2005.7587 | 1.3113 | 0.00052049 |  | 2502.8896 | 1.2847 | 0.00012759
|  | 2005.6381 | 1.3113 | 0.0005671 |  | 2502.8294 | 1.2848 | 0.00012233
|  | 2005.5176 | 1.3113 | 0.00061359 |  | 2502.7691 | 1.2848 | 9.7591e-05
|  | 2005.3971 | 1.3112 | 0.0006534 |  | 2502.7088 | 1.2849 | 6.1742e-05
|  | 2005.2765 | 1.3112 | 0.0006846 |  | 2502.6486 | 1.285 | 1.3199e-05
|  | 2005.156 | 1.3112 | 0.00070848 |  | 2502.5883 | 1.285 | -4.7771e-05
|  | 2005.0355 | 1.3112 | 0.00072625 |  | 2502.528 | 1.285 | -0.00012635
|  | 2004.9149 | 1.3112 | 0.00073806 |  | 2502.4678 | 1.2851 | -0.00021726
|  | 2004.7944 | 1.3112 | 0.00074183 |  | 2502.4075 | 1.285 | -0.00031333
|  | 2004.6739 | 1.3112 | 0.00073732 |  | 2502.3472 | 1.285 | -0.0003951
|  | 2004.5533 | 1.3112 | 0.00072456 |  | 2502.287 | 1.2848 | -0.00044772
|  | 2004.4328 | 1.3112 | 0.00070888 |  | 2502.2267 | 1.2848 | -0.00045652
|  | 2004.3123 | 1.3112 | 0.00069782 |  | 2502.1664 | 1.2846 | -0.00042378
|  | 2004.1917 | 1.3111 | 0.0006995 |  | 2502.1062 | 1.2846 | -0.00035863
|  | 2004.0712 | 1.3111 | 0.00071619 |  | 2502.0459 | 1.2846 | -0.00028485
|  | 2003.9507 | 1.3111 | 0.00074544 |  | 2501.9857 | 1.2846 | -0.00022201
|  | 2003.8302 | 1.3111 | 0.00077812 |  | 2501.9254 | 1.2846 | -0.00018748
|  | 2003.7096 | 1.3111 | 0.00080277 |  | 2501.8651 | 1.2846 | -0.0001805
|  | 2003.5891 | 1.3111 | 0.00081181 |  | 2501.8049 | 1.2846 | -0.00019343
|  | 2003.4686 | 1.3111 | 0.00080315 |  | 2501.7446 | 1.2847 | -0.00020898
|  | 2003.348 | 1.3111 | 0.00078298 |  | 2501.6843 | 1.2846 | -0.00021764
|  | 2003.2275 | 1.3111 | 0.00076116 |  | 2501.6241 | 1.2846 | -0.00021007
|  | 2003.107 | 1.3111 | 0.00074761 |  | 2501.5638 | 1.2846 | -0.00019187
|  | 2002.9864 | 1.311 | 0.00074817 |  | 2501.5035 | 1.2846 | -0.00017002
|  | 2002.8659 | 1.311 | 0.00076108 |  | 2501.4433 | 1.2846 | -0.0001561
|  | 2002.7454 | 1.311 | 0.00078007 |  | 2501.383 | 1.2846 | -0.00014894
|  | 2002.6248 | 1.311 | 0.00079634 |  | 2501.3227 | 1.2845 | -0.00014401
|  | 2002.5043 | 1.311 | 0.00080439 |  | 2501.2625 | 1.2845 | -0.00012404
|  | 2002.3838 | 1.311 | 0.00080366 |  | 2501.2022 | 1.2845 | -8.0525e-05
|  | 2002.2632 | 1.311 | 0.00079557 |  | 2501.1419 | 1.2845 | -8.1053e-06
|  | 2002.1427 | 1.311 | 0.00078447 |  | 2501.0817 | 1.2845 | 7.816e-05
|  | 2002.0222 | 1.311 | 0.00077317 |  | 2501.0214 | 1.2846 | 0.00015744
|  | 2001.9017 | 1.311 | 0.00076104 |  | 2500.9611 | 1.2847 | 0.00020016
|  | 2001.7811 | 1.311 | 0.00074612 |  | 2500.9009 | 1.2848 | 0.00019007
|  | 2001.6606 | 1.311 | 0.00072476 |  | 2500.8406 | 1.2849 | 0.00012213
|  | 2001.5401 | 1.311 | 0.0006976 |  | 2500.7803 | 1.285 | 1.4729e-05
|  | 2001.4195 | 1.3109 | 0.00066954 |  | 2500.7201 | 1.285 | -0.00010647
|  | 2001.299 | 1.3109 | 0.00064794 |  | 2500.6598 | 1.2849 | -0.00020739
|  | 2001.1785 | 1.3109 | 0.00064047 |  | 2500.5995 | 1.2848 | -0.00026868
|  | 2001.0579 | 1.3108 | 0.00065006 |  | 2500.5393 | 1.2847 | -0.00028022
|  | 2000.9374 | 1.3108 | 0.00067323 |  | 2500.479 | 1.2846 | -0.0002528
|  | 2000.8169 | 1.3108 | 0.00070038 |  | 2500.4187 | 1.2846 | -0.00020095
|  | 2000.6963 | 1.3108 | 0.00071967 |  | 2500.3585 | 1.2846 | -0.00014548
|  | 2000.5758 | 1.3108 | 0.00072231 |  | 2500.2982 | 1.2846 | -9.5838e-05
|  | 2000.4553 | 1.3108 | 0.00070631 |  | 2500.2379 | 1.2846 | -5.9318e-05
|  | 2000.3347 | 1.3108 | 0.00067775 |  | 2500.1777 | 1.2846 | -3.0171e-05
|  | 2000.2142 | 1.3108 | 0.00064914 |  | 2500.1174 | 1.2846 | -6.3407e-06
|  | 2000.0937 | 1.3107 | 0.00062791 |  | 2500.0572 | 1.2846 | 1.8811e-05
|  | 1999.9732 | 1.3107 | 0.00062315 |  | 2499.9969 | 1.2846 | 4.2261e-05
|  | 1999.8526 | 1.3106 | 0.00063627 |  | 2499.9366 | 1.2847 | 6.5169e-05
|  | 1999.7321 | 1.3106 | 0.00066002 |  | 2499.8764 | 1.2847 | 8.2227e-05
|  | 1999.6116 | 1.3106 | 0.00068395 |  | 2499.8161 | 1.2847 | 9.5654e-05
|  | 1999.491 | 1.3106 | 0.00069772 |  | 2499.7558 | 1.2848 | 0.00010274
|  | 1999.3705 | 1.3106 | 0.00069642 |  | 2499.6956 | 1.2848 | 0.00010562
|  | 1999.25 | 1.3106 | 0.00068146 |  | 2499.6353 | 1.2848 | 9.8926e-05
|  | 1999.1294 | 1.3106 | 0.00065922 |  | 2499.575 | 1.2849 | 8.0002e-05
|  | 1999.0089 | 1.3106 | 0.00063785 |  | 2499.5148 | 1.2849 | 4.7085e-05
|  | 1998.8884 | 1.3106 | 0.00062497 |  | 2499.4545 | 1.285 | -1.0238e-05
|  | 1998.7678 | 1.3105 | 0.0006215 |  | 2499.3942 | 1.285 | -8.3583e-05
|  | 1998.6473 | 1.3105 | 0.00062512 |  | 2499.334 | 1.285 | -0.00015741
|  | 1998.5268 | 1.3105 | 0.0006295 |  | 2499.2737 | 1.2849 | -0.00021854
|  | 1998.4063 | 1.3105 | 0.00062959 |  | 2499.2134 | 1.2849 | -0.00025116
|  | 1998.2857 | 1.3104 | 0.00062311 |  | 2499.1532 | 1.2848 | -0.00025361
|  | 1998.1652 | 1.3104 | 0.00061239 |  | 2499.0929 | 1.2848 | -0.00023018
|  | 1998.0447 | 1.3104 | 0.00060344 |  | 2499.0326 | 1.2848 | -0.00019945
|  | 1997.9241 | 1.3104 | 0.00060274 |  | 2498.9724 | 1.2848 | -0.00017631
|  | 1997.8036 | 1.3103 | 0.00061453 |  | 2498.9121 | 1.2848 | -0.00017501
|  | 1997.6831 | 1.3103 | 0.00064031 |  | 2498.8518 | 1.2848 | -0.00019078
|  | 1997.5625 | 1.3103 | 0.0006741 |  | 2498.7916 | 1.2847 | -0.00021258
|  | 1997.442 | 1.3103 | 0.00070712 |  | 2498.7313 | 1.2847 | -0.00021596
|  | 1997.3215 | 1.3103 | 0.00072864 |  | 2498.671 | 1.2846 | -0.00018578
|  | 1997.2009 | 1.3103 | 0.00073192 |  | 2498.6108 | 1.2846 | -0.00011178
|  | 1997.0804 | 1.3103 | 0.00071583 |  | 2498.5505 | 1.2845 | -5.6334e-06
|  | 1996.9599 | 1.3103 | 0.00068648 |  | 2498.4902 | 1.2846 | 0.00011453
|  | 1996.8393 | 1.3103 | 0.00065455 |  | 2498.43 | 1.2846 | 0.00021982
|  | 1996.7188 | 1.3102 | 0.00063355 |  | 2498.3697 | 1.2848 | 0.00029103
|  | 1996.5983 | 1.3102 | 0.00063171 |  | 2498.3095 | 1.2849 | 0.00031394
|  | 1996.4778 | 1.3101 | 0.00065308 |  | 2498.2492 | 1.2851 | 0.00029188
|  | 1996.3572 | 1.3101 | 0.00069254 |  | 2498.1889 | 1.2852 | 0.00022966
|  | 1996.2367 | 1.3101 | 0.0007401 |  | 2498.1287 | 1.2853 | 0.00013881
|  | 1996.1162 | 1.3101 | 0.00078388 |  | 2498.0684 | 1.2854 | 2.2123e-05
|  | 1995.9956 | 1.3101 | 0.00081484 |  | 2498.0081 | 1.2855 | -0.00011625
|  | 1995.8751 | 1.3101 | 0.00082832 |  | 2497.9479 | 1.2855 | -0.00027807
|  | 1995.7546 | 1.3101 | 0.00082696 |  | 2497.8876 | 1.2855 | -0.00045455
|  | 1995.634 | 1.3101 | 0.00081585 |  | 2497.8273 | 1.2854 | -0.00063456
|  | 1995.5135 | 1.3102 | 0.00080148 |  | 2497.7671 | 1.2853 | -0.00079321
|  | 1995.393 | 1.3101 | 0.00078813 |  | 2497.7068 | 1.2851 | -0.00090898
|  | 1995.2724 | 1.3101 | 0.00077717 |  | 2497.6465 | 1.2849 | -0.00096096
|  | 1995.1519 | 1.3101 | 0.00076705 |  | 2497.5863 | 1.2847 | -0.00094521
|  | 1995.0314 | 1.3101 | 0.00075555 |  | 2497.526 | 1.2846 | -0.00086735
|  | 1994.9108 | 1.3101 | 0.00074183 |  | 2497.4657 | 1.2844 | -0.00074853
|  | 1994.7903 | 1.3101 | 0.00072809 |  | 2497.4055 | 1.2844 | -0.00060975
|  | 1994.6698 | 1.3101 | 0.00071818 |  | 2497.3452 | 1.2843 | -0.00047424
|  | 1994.5493 | 1.3101 | 0.00071668 |  | 2497.2849 | 1.2843 | -0.0003599
|  | 1994.4287 | 1.31 | 0.00072448 |  | 2497.2247 | 1.2844 | -0.00025428
|  | 1994.3082 | 1.31 | 0.00073969 |  | 2497.1644 | 1.2844 | -0.00016484
|  | 1994.1877 | 1.31 | 0.00075579 |  | 2497.1041 | 1.2845 | -9.6666e-05
|  | 1994.0671 | 1.31 | 0.00076539 |  | 2497.0439 | 1.2846 | -5.0596e-05
|  | 1993.9466 | 1.3101 | 0.00076247 |  | 2496.9836 | 1.2847 | -3.6508e-05
|  | 1993.8261 | 1.3101 | 0.00074486 |  | 2496.9233 | 1.2848 | -5.7047e-05
|  | 1993.7055 | 1.3101 | 0.00071425 |  | 2496.8631 | 1.2849 | -0.00011648
|  | 1993.585 | 1.3101 | 0.00067621 |  | 2496.8028 | 1.2849 | -0.00020424
|  | 1993.4645 | 1.3101 | 0.00063932 |  | 2496.7425 | 1.2849 | -0.00030734
|  | 1993.3439 | 1.3101 | 0.00060297 |  | 2496.6823 | 1.2849 | -0.00040408
|  | 1993.2234 | 1.31 | 0.00057255 |  | 2496.622 | 1.2849 | -0.00048132
|  | 1993.1029 | 1.31 | 0.00054918 |  | 2496.5617 | 1.2848 | -0.00052783
|  | 1992.9823 | 1.3099 | 0.00053236 |  | 2496.5015 | 1.2847 | -0.00054806
|  | 1992.8618 | 1.3099 | 0.00052171 |  | 2496.4412 | 1.2847 | -0.00054743
|  | 1992.7413 | 1.3099 | 0.00051753 |  | 2496.381 | 1.2846 | -0.00053913
|  | 1992.6208 | 1.3098 | 0.00052045 |  | 2496.3207 | 1.2846 | -0.00052628
|  | 1992.5002 | 1.3098 | 0.00052972 |  | 2496.2604 | 1.2845 | -0.00051089
|  | 1992.3797 | 1.3097 | 0.00054443 |  | 2496.2002 | 1.2845 | -0.00048481
|  | 1992.2592 | 1.3097 | 0.0005616 |  | 2496.1399 | 1.2844 | -0.00044496
|  | 1992.1386 | 1.3097 | 0.00057922 |  | 2496.0796 | 1.2844 | -0.00038743
|  | 1992.0181 | 1.3097 | 0.00059543 |  | 2496.0194 | 1.2844 | -0.00032273
|  | 1991.8976 | 1.3097 | 0.00061059 |  | 2495.9591 | 1.2844 | -0.00026198
|  | 1991.777 | 1.3096 | 0.00062554 |  | 2495.8988 | 1.2844 | -0.00022363
|  | 1991.6565 | 1.3096 | 0.00064202 |  | 2495.8386 | 1.2845 | -0.00021483
|  | 1991.536 | 1.3096 | 0.00065985 |  | 2495.7783 | 1.2845 | -0.00023595
|  | 1991.4154 | 1.3096 | 0.00067654 |  | 2495.718 | 1.2845 | -0.00026939
|  | 1991.2949 | 1.3096 | 0.00068858 |  | 2495.6578 | 1.2845 | -0.00029428
|  | 1991.1744 | 1.3096 | 0.00069383 |  | 2495.5975 | 1.2844 | -0.00028358
|  | 1991.0539 | 1.3096 | 0.00069179 |  | 2495.5372 | 1.2843 | -0.00022599
|  | 1990.9333 | 1.3096 | 0.00068442 |  | 2495.477 | 1.2843 | -0.00012065
|  | 1990.8128 | 1.3096 | 0.00067679 |  | 2495.4167 | 1.2843 | 8.874e-06
|  | 1990.6923 | 1.3096 | 0.0006749 |  | 2495.3564 | 1.2844 | 0.00013251
|  | 1990.5717 | 1.3096 | 0.00068172 |  | 2495.2962 | 1.2846 | 0.00021098
|  | 1990.4512 | 1.3096 | 0.00069603 |  | 2495.2359 | 1.2847 | 0.00022006
|  | 1990.3307 | 1.3096 | 0.00071267 |  | 2495.1756 | 1.2849 | 0.0001474
|  | 1990.2101 | 1.3096 | 0.00072393 |  | 2495.1154 | 1.285 | 9.1047e-06
|  | 1990.0896 | 1.3096 | 0.00072314 |  | 2495.0551 | 1.2851 | -0.00016563
|  | 1989.9691 | 1.3096 | 0.00070859 |  | 2494.9948 | 1.2851 | -0.0003215
|  | 1989.8485 | 1.3096 | 0.00068368 |  | 2494.9346 | 1.285 | -0.00046048
|  | 1989.728 | 1.3096 | 0.00065612 |  | 2494.8743 | 1.2849 | -0.00054215
|  | 1989.6075 | 1.3096 | 0.00063353 |  | 2494.814 | 1.2848 | -0.00056515
|  | 1989.4869 | 1.3096 | 0.00062017 |  | 2494.7538 | 1.2847 | -0.00054425
|  | 1989.3664 | 1.3096 | 0.0006139 |  | 2494.6935 | 1.2846 | -0.00051126
|  | 1989.2459 | 1.3096 | 0.00060831 |  | 2494.6332 | 1.2846 | -0.0004929
|  | 1989.1254 | 1.3096 | 0.00059287 |  | 2494.573 | 1.2846 | -0.00051024
|  | 1989.0048 | 1.3096 | 0.00056087 |  | 2494.5127 | 1.2846 | -0.0005598
|  | 1988.8843 | 1.3096 | 0.00051512 |  | 2494.4525 | 1.2846 | -0.00062535
|  | 1988.7638 | 1.3096 | 0.00045408 |  | 2494.3922 | 1.2845 | -0.00067285
|  | 1988.6432 | 1.3095 | 0.0003927 |  | 2494.3319 | 1.2843 | -0.00067453
|  | 1988.5227 | 1.3094 | 0.00034638 |  | 2494.2717 | 1.2842 | -0.00060794
|  | 1988.4022 | 1.3093 | 0.00032768 |  | 2494.2114 | 1.284 | -0.00047602
|  | 1988.2816 | 1.3092 | 0.00034289 |  | 2494.1511 | 1.284 | -0.00029571
|  | 1988.1611 | 1.3092 | 0.00038947 |  | 2494.0909 | 1.284 | -0.00010432
|  | 1988.0406 | 1.3091 | 0.00045867 |  | 2494.0306 | 1.2841 | 6.329e-05
|  | 1987.92 | 1.3091 | 0.00053665 |  | 2493.9703 | 1.2842 | 0.00017421
|  | 1987.7995 | 1.3091 | 0.00061113 |  | 2493.9101 | 1.2844 | 0.00021693
|  | 1987.679 | 1.3091 | 0.00067098 |  | 2493.8498 | 1.2845 | 0.00019212
|  | 1987.5584 | 1.3091 | 0.00071214 |  | 2493.7895 | 1.2847 | 0.0001207
|  | 1987.4379 | 1.3092 | 0.0007336 |  | 2493.7293 | 1.2847 | 2.402e-05
|  | 1987.3174 | 1.3092 | 0.00073754 |  | 2493.669 | 1.2847 | -7.2012e-05
|  | 1987.1969 | 1.3092 | 0.00072787 |  | 2493.6087 | 1.2847 | -0.0001541
|  | 1987.0763 | 1.3092 | 0.00070836 |  | 2493.5485 | 1.2847 | -0.00021257
|  | 1986.9558 | 1.3093 | 0.0006827 |  | 2493.4882 | 1.2846 | -0.00025074
|  | 1986.8353 | 1.3093 | 0.00065455 |  | 2493.4279 | 1.2846 | -0.00026941
|  | 1986.7147 | 1.3092 | 0.00062762 |  | 2493.3677 | 1.2846 | -0.00027553
|  | 1986.5942 | 1.3092 | 0.00060709 |  | 2493.3074 | 1.2845 | -0.0002683
|  | 1986.4737 | 1.3092 | 0.00059251 |  | 2493.2471 | 1.2845 | -0.00025068
|  | 1986.3531 | 1.3092 | 0.00058735 |  | 2493.1869 | 1.2845 | -0.00022051
|  | 1986.2326 | 1.3092 | 0.00058994 |  | 2493.1266 | 1.2845 | -0.00018305
|  | 1986.1121 | 1.3092 | 0.00059763 |  | 2493.0663 | 1.2845 | -0.00014078
|  | 1985.9915 | 1.3091 | 0.00060483 |  | 2493.0061 | 1.2845 | -0.00010538
|  | 1985.871 | 1.3092 | 0.00060719 |  | 2492.9458 | 1.2845 | -8.2141e-05
|  | 1985.7505 | 1.3092 | 0.00060082 |  | 2492.8855 | 1.2846 | -8.0496e-05
|  | 1985.63 | 1.3092 | 0.00058547 |  | 2492.8253 | 1.2846 | -9.9524e-05
|  | 1985.5094 | 1.3092 | 0.00056213 |  | 2492.765 | 1.2846 | -0.00013869
|  | 1985.3889 | 1.3092 | 0.00053453 |  | 2492.7048 | 1.2847 | -0.0001819
|  | 1985.2684 | 1.3091 | 0.00050497 |  | 2492.6445 | 1.2847 | -0.00023094
|  | 1985.1478 | 1.3091 | 0.00047505 |  | 2492.5842 | 1.2846 | -0.00026804
|  | 1985.0273 | 1.3091 | 0.00044436 |  | 2492.524 | 1.2846 | -0.00028532
|  | 1984.9068 | 1.3091 | 0.00041284 |  | 2492.4637 | 1.2845 | -0.00027404
|  | 1984.7862 | 1.309 | 0.00038136 |  | 2492.4034 | 1.2845 | -0.00023727
|  | 1984.6657 | 1.309 | 0.00035307 |  | 2492.3432 | 1.2845 | -0.00017807
|  | 1984.5452 | 1.3089 | 0.00033339 |  | 2492.2829 | 1.2845 | -0.00011103
|  | 1984.4246 | 1.3089 | 0.00032959 |  | 2492.2226 | 1.2845 | -4.7137e-05
|  | 1984.3041 | 1.3088 | 0.00034387 |  | 2492.1624 | 1.2846 | -3.5203e-06
|  | 1984.1836 | 1.3087 | 0.0003808 |  | 2492.1021 | 1.2847 | 1.2226e-05
|  | 1984.063 | 1.3087 | 0.0004351 |  | 2492.0418 | 1.2847 | -8.872e-06
|  | 1983.9425 | 1.3087 | 0.00049791 |  | 2491.9816 | 1.2848 | -6.1637e-05
|  | 1983.822 | 1.3087 | 0.00055698 |  | 2491.9213 | 1.2849 | -0.0001411
|  | 1983.7015 | 1.3087 | 0.00060145 |  | 2491.861 | 1.2849 | -0.00023184
|  | 1983.5809 | 1.3087 | 0.00062629 |  | 2491.8008 | 1.2849 | -0.000322
|  | 1983.4604 | 1.3087 | 0.00063178 |  | 2491.7405 | 1.2848 | -0.00039578
|  | 1983.3399 | 1.3087 | 0.00062428 |  | 2491.6802 | 1.2848 | -0.000447
|  | 1983.2193 | 1.3088 | 0.00061281 |  | 2491.62 | 1.2847 | -0.00046931
|  | 1983.0988 | 1.3087 | 0.00060457 |  | 2491.5597 | 1.2846 | -0.00046897
|  | 1982.9783 | 1.3087 | 0.00060321 |  | 2491.4994 | 1.2846 | -0.00045072
|  | 1982.8577 | 1.3087 | 0.00060661 |  | 2491.4392 | 1.2846 | -0.00042746
|  | 1982.7372 | 1.3087 | 0.00061064 |  | 2491.3789 | 1.2846 | -0.00040705
|  | 1982.6167 | 1.3087 | 0.00060931 |  | 2491.3186 | 1.2846 | -0.00039945
|  | 1982.4961 | 1.3087 | 0.00060062 |  | 2491.2584 | 1.2846 | -0.00040507
|  | 1982.3756 | 1.3087 | 0.00058636 |  | 2491.1981 | 1.2846 | -0.0004248
|  | 1982.2551 | 1.3087 | 0.00057094 |  | 2491.1378 | 1.2846 | -0.0004502
|  | 1982.1345 | 1.3087 | 0.00055994 |  | 2491.0776 | 1.2846 | -0.00047809
|  | 1982.014 | 1.3087 | 0.00055515 |  | 2491.0173 | 1.2846 | -0.00049986
|  | 1981.8935 | 1.3087 | 0.00055722 |  | 2490.957 | 1.2845 | -0.00051621
|  | 1981.773 | 1.3087 | 0.00056346 |  | 2490.8968 | 1.2845 | -0.00052494
|  | 1981.6524 | 1.3086 | 0.00056937 |  | 2490.8365 | 1.2845 | -0.00053342
|  | 1981.5319 | 1.3086 | 0.0005718 |  | 2490.7763 | 1.2845 | -0.0005423
|  | 1981.4114 | 1.3086 | 0.00057003 |  | 2490.716 | 1.2844 | -0.00055739
|  | 1981.2908 | 1.3086 | 0.00056576 |  | 2490.6557 | 1.2844 | -0.0005747
|  | 1981.1703 | 1.3086 | 0.00056049 |  | 2490.5955 | 1.2843 | -0.00059298
|  | 1981.0498 | 1.3086 | 0.00055434 |  | 2490.5352 | 1.2843 | -0.00060176
|  | 1980.9292 | 1.3086 | 0.00054436 |  | 2490.4749 | 1.2842 | -0.00059589
|  | 1980.8087 | 1.3086 | 0.0005262 |  | 2490.4147 | 1.2841 | -0.00057014
|  | 1980.6882 | 1.3086 | 0.00049603 |  | 2490.3544 | 1.284 | -0.00052074
|  | 1980.5676 | 1.3086 | 0.00045438 |  | 2490.2941 | 1.284 | -0.00044384
|  | 1980.4471 | 1.3086 | 0.00040678 |  | 2490.2339 | 1.2839 | -0.00034559
|  | 1980.3266 | 1.3086 | 0.00036399 |  | 2490.1736 | 1.2839 | -0.0002296
|  | 1980.2061 | 1.3085 | 0.00033827 |  | 2490.1133 | 1.2839 | -0.00010889
|  | 1980.0855 | 1.3084 | 0.00033992 |  | 2490.0531 | 1.284 | 6.9544e-06
|  | 1979.965 | 1.3083 | 0.00037155 |  | 2489.9928 | 1.2841 | 0.00010126
|  | 1979.8445 | 1.3083 | 0.00042355 |  | 2489.9325 | 1.2842 | 0.00016319
|  | 1979.7239 | 1.3082 | 0.000494 |  | 2489.8723 | 1.2843 | 0.00017941
|  | 1979.6034 | 1.3082 | 0.00056599 |  | 2489.812 | 1.2844 | 0.0001489
|  | 1979.4829 | 1.3083 | 0.00062717 |  | 2489.7517 | 1.2845 | 7.2325e-05
|  | 1979.3623 | 1.3083 | 0.00067007 |  | 2489.6915 | 1.2846 | -3.3588e-05
|  | 1979.2418 | 1.3083 | 0.00069295 |  | 2489.6312 | 1.2846 | -0.00015166
|  | 1979.1213 | 1.3084 | 0.00069869 |  | 2489.5709 | 1.2846 | -0.0002541
|  | 1979.0007 | 1.3084 | 0.00069083 |  | 2489.5107 | 1.2845 | -0.00032175
|  | 1978.8802 | 1.3085 | 0.00067218 |  | 2489.4504 | 1.2844 | -0.0003367
|  | 1978.7597 | 1.3085 | 0.00064275 |  | 2489.3901 | 1.2842 | -0.00029787
|  | 1978.6391 | 1.3085 | 0.00060166 |  | 2489.3299 | 1.2842 | -0.00021075
|  | 1978.5186 | 1.3085 | 0.00054814 |  | 2489.2696 | 1.2842 | -9.712e-05
|  | 1978.3981 | 1.3085 | 0.00048422 |  | 2489.2093 | 1.2842 | 2.1372e-05
|  | 1978.2776 | 1.3085 | 0.00041546 |  | 2489.1491 | 1.2843 | 0.00011689
|  | 1978.157 | 1.3085 | 0.00035078 |  | 2489.0888 | 1.2844 | 0.00017213
|  | 1978.0365 | 1.3084 | 0.00029944 |  | 2489.0286 | 1.2845 | 0.0001731
|  | 1977.916 | 1.3084 | 0.00026861 |  | 2488.9683 | 1.2846 | 0.00012217
|  | 1977.7954 | 1.3083 | 0.00026206 |  | 2488.908 | 1.2847 | 2.6701e-05
|  | 1977.6749 | 1.3082 | 0.00027856 |  | 2488.8478 | 1.2848 | -9.156e-05
|  | 1977.5544 | 1.3081 | 0.00031018 |  | 2488.7875 | 1.2848 | -0.00021251
|  | 1977.4338 | 1.3081 | 0.00035536 |  | 2488.7272 | 1.2847 | -0.00031092
|  | 1977.3133 | 1.3081 | 0.00040423 |  | 2488.667 | 1.2846 | -0.00037335
|  | 1977.1928 | 1.3081 | 0.00044915 |  | 2488.6067 | 1.2845 | -0.00039038
|  | 1977.0722 | 1.3081 | 0.00048362 |  | 2488.5464 | 1.2845 | -0.00036912
|  | 1976.9517 | 1.3081 | 0.00050361 |  | 2488.4862 | 1.2844 | -0.00032107
|  | 1976.8312 | 1.3081 | 0.00050646 |  | 2488.4259 | 1.2844 | -0.00026797
|  | 1976.7106 | 1.3082 | 0.00049216 |  | 2488.3656 | 1.2844 | -0.00022522
|  | 1976.5901 | 1.3082 | 0.00046328 |  | 2488.3054 | 1.2845 | -0.00020775
|  | 1976.4696 | 1.3082 | 0.00042497 |  | 2488.2451 | 1.2845 | -0.00021487
|  | 1976.3491 | 1.3082 | 0.00038382 |  | 2488.1848 | 1.2845 | -0.00023752
|  | 1976.2285 | 1.3081 | 0.00034678 |  | 2488.1246 | 1.2846 | -0.00027554
|  | 1976.108 | 1.3081 | 0.00032009 |  | 2488.0643 | 1.2845 | -0.00031751
|  | 1975.9875 | 1.308 | 0.00030687 |  | 2488.004 | 1.2845 | -0.00035337
|  | 1975.8669 | 1.308 | 0.00030741 |  | 2487.9438 | 1.2845 | -0.00038608
|  | 1975.7464 | 1.3079 | 0.00032075 |  | 2487.8835 | 1.2845 | -0.00041699
|  | 1975.6259 | 1.3079 | 0.00034239 |  | 2487.8232 | 1.2845 | -0.00045555
|  | 1975.5053 | 1.3079 | 0.00036843 |  | 2487.763 | 1.2845 | -0.00050235
|  | 1975.3848 | 1.3078 | 0.00039486 |  | 2487.7027 | 1.2844 | -0.00055789
|  | 1975.2643 | 1.3078 | 0.00041729 |  | 2487.6424 | 1.2844 | -0.0006109
|  | 1975.1437 | 1.3078 | 0.00043727 |  | 2487.5822 | 1.2843 | -0.00065157
|  | 1975.0232 | 1.3078 | 0.00045279 |  | 2487.5219 | 1.2842 | -0.00066496
|  | 1974.9027 | 1.3078 | 0.00046325 |  | 2487.4616 | 1.284 | -0.00064512
|  | 1974.7821 | 1.3078 | 0.00047015 |  | 2487.4014 | 1.2839 | -0.00058644
|  | 1974.6616 | 1.3078 | 0.00047479 |  | 2487.3411 | 1.2838 | -0.00049484
|  | 1974.5411 | 1.3078 | 0.00047932 |  | 2487.2809 | 1.2838 | -0.00037451
|  | 1974.4206 | 1.3077 | 0.00048556 |  | 2487.2206 | 1.2837 | -0.00023792
|  | 1974.3 | 1.3077 | 0.00049537 |  | 2487.1603 | 1.2837 | -9.2699e-05
|  | 1974.1795 | 1.3077 | 0.00050923 |  | 2487.1001 | 1.2837 | 4.7365e-05
|  | 1974.059 | 1.3077 | 0.00052745 |  | 2487.0398 | 1.2838 | 0.00017386
|  | 1973.9384 | 1.3077 | 0.00054824 |  | 2486.9795 | 1.2839 | 0.00027179
|  | 1973.8179 | 1.3077 | 0.00057008 |  | 2486.9193 | 1.2841 | 0.00033335
|  | 1973.6974 | 1.3077 | 0.00059064 |  | 2486.859 | 1.2842 | 0.00034845
|  | 1973.5768 | 1.3077 | 0.00060951 |  | 2486.7987 | 1.2844 | 0.00031895
|  | 1973.4563 | 1.3077 | 0.00062502 |  | 2486.7385 | 1.2845 | 0.00024711
|  | 1973.3358 | 1.3077 | 0.00063848 |  | 2486.6782 | 1.2845 | 0.00014771
|  | 1973.2152 | 1.3077 | 0.00065 |  | 2486.6179 | 1.2846 | 3.3159e-05
|  | 1973.0947 | 1.3077 | 0.00066042 |  | 2486.5577 | 1.2846 | -7.7781e-05
|  | 1972.9742 | 1.3077 | 0.00066869 |  | 2486.4974 | 1.2845 | -0.00017485
|  | 1972.8537 | 1.3077 | 0.0006754 |  | 2486.4371 | 1.2845 | -0.00024544
|  | 1972.7331 | 1.3077 | 0.00067673 |  | 2486.3769 | 1.2843 | -0.00028611
|  | 1972.6126 | 1.3078 | 0.00066968 |  | 2486.3166 | 1.2843 | -0.00028937
|  | 1972.4921 | 1.3078 | 0.00065142 |  | 2486.2563 | 1.2841 | -0.00025664
|  | 1972.3715 | 1.3078 | 0.00062087 |  | 2486.1961 | 1.2841 | -0.0001852
|  | 1972.251 | 1.3078 | 0.00057867 |  | 2486.1358 | 1.284 | -8.3356e-05
|  | 1972.1305 | 1.3078 | 0.00053066 |  | 2486.0755 | 1.284 | 4.019e-05
|  | 1972.0099 | 1.3078 | 0.00048326 |  | 2486.0153 | 1.284 | 0.00016431
|  | 1971.8894 | 1.3077 | 0.00044558 |  | 2485.955 | 1.2841 | 0.0002705
|  | 1971.7689 | 1.3077 | 0.00042465 |  | 2485.8947 | 1.2842 | 0.00033241
|  | 1971.6483 | 1.3076 | 0.00042451 |  | 2485.8345 | 1.2843 | 0.00035833
|  | 1971.5278 | 1.3076 | 0.00044463 |  | 2485.7742 | 1.2844 | 0.00033421
|  | 1971.4073 | 1.3075 | 0.00048083 |  | 2485.7139 | 1.2845 | 0.00027322
|  | 1971.2867 | 1.3075 | 0.00052558 |  | 2485.6537 | 1.2846 | 0.00019235
|  | 1971.1662 | 1.3075 | 0.00057129 |  | 2485.5934 | 1.2846 | 0.00011726
|  | 1971.0457 | 1.3075 | 0.00061183 |  | 2485.5331 | 1.2846 | 6.3711e-05
|  | 1970.9252 | 1.3075 | 0.00064256 |  | 2485.4729 | 1.2845 | 4.3173e-05
|  | 1970.8046 | 1.3075 | 0.00066169 |  | 2485.4126 | 1.2845 | 5.0769e-05
|  | 1970.6841 | 1.3076 | 0.00066907 |  | 2485.3524 | 1.2845 | 7.8536e-05
|  | 1970.5636 | 1.3076 | 0.00066527 |  | 2485.2921 | 1.2845 | 0.00010814
|  | 1970.443 | 1.3076 | 0.00065109 |  | 2485.2318 | 1.2846 | 0.00012941
|  | 1970.3225 | 1.3076 | 0.0006277 |  | 2485.1716 | 1.2846 | 0.00013036
|  | 1970.202 | 1.3076 | 0.00059909 |  | 2485.1113 | 1.2847 | 0.00011079
|  | 1970.0814 | 1.3076 | 0.00057001 |  | 2485.051 | 1.2848 | 6.802e-05
|  | 1969.9609 | 1.3076 | 0.00054562 |  | 2484.9908 | 1.2848 | 7.454e-06
|  | 1969.8404 | 1.3076 | 0.00053048 |  | 2484.9305 | 1.2848 | -7.1883e-05
|  | 1969.7198 | 1.3076 | 0.00052439 |  | 2484.8702 | 1.2849 | -0.00016445
|  | 1969.5993 | 1.3076 | 0.00052468 |  | 2484.81 | 1.2849 | -0.0002703
|  | 1969.4788 | 1.3076 | 0.0005239 |  | 2484.7497 | 1.2849 | -0.00038038
|  | 1969.3582 | 1.3076 | 0.0005156 |  | 2484.6894 | 1.2848 | -0.00048801
|  | 1969.2377 | 1.3076 | 0.00049524 |  | 2484.6292 | 1.2847 | -0.00057884
|  | 1969.1172 | 1.3076 | 0.00046418 |  | 2484.5689 | 1.2846 | -0.00064427
|  | 1968.9967 | 1.3075 | 0.00042965 |  | 2484.5086 | 1.2845 | -0.00067232
|  | 1968.8761 | 1.3075 | 0.00040147 |  | 2484.4484 | 1.2843 | -0.00066184
|  | 1968.7556 | 1.3074 | 0.00038822 |  | 2484.3881 | 1.2842 | -0.00061072
|  | 1968.6351 | 1.3074 | 0.00039361 |  | 2484.3278 | 1.2841 | -0.00052907
|  | 1968.5145 | 1.3074 | 0.00041275 |  | 2484.2676 | 1.284 | -0.00042413
|  | 1968.394 | 1.3073 | 0.00044056 |  | 2484.2073 | 1.284 | -0.00031113
|  | 1968.2735 | 1.3073 | 0.00046689 |  | 2484.147 | 1.284 | -0.0002003
|  | 1968.1529 | 1.3073 | 0.00048353 |  | 2484.0868 | 1.284 | -0.00010602
|  | 1968.0324 | 1.3073 | 0.00048992 |  | 2484.0265 | 1.2841 | -3.351e-05
|  | 1967.9119 | 1.3073 | 0.00049027 |  | 2483.9662 | 1.2841 | 1.0378e-05
|  | 1967.7913 | 1.3073 | 0.0004931 |  | 2483.906 | 1.2842 | 3.0501e-05
|  | 1967.6708 | 1.3073 | 0.00050474 |  | 2483.8457 | 1.2842 | 3.1449e-05
|  | 1967.5503 | 1.3073 | 0.00052621 |  | 2483.7854 | 1.2842 | 2.767e-05
|  | 1967.4297 | 1.3073 | 0.00055161 |  | 2483.7252 | 1.2842 | 2.806e-05
|  | 1967.3092 | 1.3073 | 0.00057166 |  | 2483.6649 | 1.2842 | 4.1526e-05
|  | 1967.1887 | 1.3073 | 0.0005763 |  | 2483.6047 | 1.2842 | 7.5072e-05
|  | 1967.0682 | 1.3073 | 0.0005616 |  | 2483.5444 | 1.2842 | 0.00012687
|  | 1966.9476 | 1.3073 | 0.00053105 |  | 2483.4841 | 1.2843 | 0.00018533
|  | 1966.8271 | 1.3073 | 0.00049434 |  | 2483.4239 | 1.2843 | 0.00023996
|  | 1966.7066 | 1.3073 | 0.00046362 |  | 2483.3636 | 1.2844 | 0.00027482
|  | 1966.586 | 1.3073 | 0.00044749 |  | 2483.3033 | 1.2845 | 0.00028198
|  | 1966.4655 | 1.3073 | 0.00044715 |  | 2483.2431 | 1.2846 | 0.00025345
|  | 1966.345 | 1.3072 | 0.00045687 |  | 2483.1828 | 1.2847 | 0.00019353
|  | 1966.2244 | 1.3072 | 0.00046545 |  | 2483.1225 | 1.2847 | 0.00010675
|  | 1966.1039 | 1.3072 | 0.00046415 |  | 2483.0623 | 1.2848 | 7.891e-06
|  | 1965.9834 | 1.3073 | 0.00044578 |  | 2483.002 | 1.2848 | -9.1994e-05
|  | 1965.8628 | 1.3073 | 0.00041175 |  | 2482.9417 | 1.2847 | -0.00017607
|  | 1965.7423 | 1.3072 | 0.00037066 |  | 2482.8815 | 1.2847 | -0.00023697
|  | 1965.6218 | 1.3072 | 0.0003341 |  | 2482.8212 | 1.2846 | -0.00026638
|  | 1965.5013 | 1.3071 | 0.00031324 |  | 2482.7609 | 1.2845 | -0.00026891
|  | 1965.3807 | 1.3071 | 0.00031456 |  | 2482.7007 | 1.2845 | -0.00024908
|  | 1965.2602 | 1.307 | 0.00033787 |  | 2482.6404 | 1.2844 | -0.00022189
|  | 1965.1397 | 1.307 | 0.00037803 |  | 2482.5801 | 1.2844 | -0.00019614
|  | 1965.0191 | 1.3069 | 0.0004265 |  | 2482.5199 | 1.2844 | -0.00018174
|  | 1964.8986 | 1.3069 | 0.00047553 |  | 2482.4596 | 1.2844 | -0.00017599
|  | 1964.7781 | 1.3069 | 0.00051928 |  | 2482.3993 | 1.2844 | -0.00017472
|  | 1964.6575 | 1.3069 | 0.00055601 |  | 2482.3391 | 1.2844 | -0.00016367
|  | 1964.537 | 1.3069 | 0.00058496 |  | 2482.2788 | 1.2844 | -0.00013579
|  | 1964.4165 | 1.3069 | 0.00060745 |  | 2482.2185 | 1.2844 | -8.576e-05
|  | 1964.2959 | 1.307 | 0.00062363 |  | 2482.1583 | 1.2843 | -2.2734e-05
|  | 1964.1754 | 1.307 | 0.00063289 |  | 2482.098 | 1.2844 | 4.1367e-05
|  | 1964.0549 | 1.307 | 0.00063405 |  | 2482.0377 | 1.2844 | 8.6291e-05
|  | 1963.9343 | 1.307 | 0.00062704 |  | 2481.9775 | 1.2845 | 0.00010149
|  | 1963.8138 | 1.307 | 0.00061111 |  | 2481.9172 | 1.2846 | 7.8921e-05
|  | 1963.6933 | 1.3071 | 0.00059004 |  | 2481.8569 | 1.2847 | 2.8422e-05
|  | 1963.5728 | 1.307 | 0.00056911 |  | 2481.7967 | 1.2847 | -4.0103e-05
|  | 1963.4522 | 1.307 | 0.00055557 |  | 2481.7364 | 1.2848 | -0.00010942
|  | 1963.3317 | 1.307 | 0.00055479 |  | 2481.6762 | 1.2847 | -0.00017305
|  | 1963.2112 | 1.307 | 0.00056975 |  | 2481.6159 | 1.2847 | -0.0002258
|  | 1963.0906 | 1.307 | 0.00059732 |  | 2481.5556 | 1.2847 | -0.00027376
|  | 1962.9701 | 1.307 | 0.00062993 |  | 2481.4954 | 1.2847 | -0.00031715
|  | 1962.8496 | 1.307 | 0.00065568 |  | 2481.4351 | 1.2846 | -0.00035681
|  | 1962.729 | 1.3071 | 0.00066359 |  | 2481.3748 | 1.2846 | -0.00037898
|  | 1962.6085 | 1.3071 | 0.00064741 |  | 2481.3146 | 1.2845 | -0.00037962
|  | 1962.488 | 1.3072 | 0.0006074 |  | 2481.2543 | 1.2844 | -0.00033914
|  | 1962.3674 | 1.3072 | 0.00055079 |  | 2481.194 | 1.2843 | -0.00025835
|  | 1962.2469 | 1.3072 | 0.00048978 |  | 2481.1338 | 1.2843 | -0.00014822
|  | 1962.1264 | 1.3072 | 0.00043573 |  | 2481.0735 | 1.2844 | -3.9719e-05
|  | 1962.0058 | 1.3072 | 0.00039655 |  | 2481.0132 | 1.2845 | 3.5873e-05
|  | 1961.8853 | 1.3071 | 0.00037248 |  | 2480.953 | 1.2846 | 4.7506e-05
|  | 1961.7648 | 1.3071 | 0.00035967 |  | 2480.8927 | 1.2848 | -1.0675e-05
|  | 1961.6443 | 1.3071 | 0.00035121 |  | 2480.8324 | 1.2848 | -0.00012767
|  | 1961.5237 | 1.3071 | 0.000342 |  | 2480.7722 | 1.2849 | -0.00026698
|  | 1961.4032 | 1.307 | 0.00033158 |  | 2480.7119 | 1.2848 | -0.00039042
|  | 1961.2827 | 1.307 | 0.00032357 |  | 2480.6516 | 1.2847 | -0.00046118
|  | 1961.1621 | 1.307 | 0.00032255 |  | 2480.5914 | 1.2846 | -0.00046809
|  | 1961.0416 | 1.307 | 0.00033135 |  | 2480.5311 | 1.2845 | -0.00041834
|  | 1960.9211 | 1.307 | 0.00034684 |  | 2480.4708 | 1.2845 | -0.00034395
|  | 1960.8005 | 1.307 | 0.00036309 |  | 2480.4106 | 1.2845 | -0.00027726
|  | 1960.68 | 1.307 | 0.00037267 |  | 2480.3503 | 1.2846 | -0.00024885
|  | 1960.5595 | 1.3071 | 0.00037051 |  | 2480.29 | 1.2847 | -0.00026761
|  | 1960.4389 | 1.3072 | 0.00035442 |  | 2480.2298 | 1.2847 | -0.0003287
|  | 1960.3184 | 1.3072 | 0.00032378 |  | 2480.1695 | 1.2847 | -0.0004086
|  | 1960.1979 | 1.3073 | 0.00027181 |  | 2480.1092 | 1.2847 | -0.00048764
|  | 1960.0774 | 1.3074 | 0.00018262 |  | 2480.049 | 1.2847 | -0.00054782
|  | 1959.9568 | 1.3076 | 2.9569e-05 |  | 2479.9887 | 1.2846 | -0.00058887
|  | 1959.8363 | 1.3077 | -0.00021473 |  | 2479.9284 | 1.2846 | -0.00061573
|  | 1959.7158 | 1.3078 | -0.00056648 |  | 2479.8682 | 1.2845 | -0.00064292
|  | 1959.5952 | 1.3077 | -0.0010116 |  | 2479.8079 | 1.2845 | -0.00067631
|  | 1959.4747 | 1.3074 | -0.0014977 |  | 2479.7477 | 1.2845 | -0.00071809
|  | 1959.3542 | 1.307 | -0.0019105 |  | 2479.6874 | 1.2844 | -0.00075398
|  | 1959.2336 | 1.3063 | -0.0022045 |  | 2479.6271 | 1.2843 | -0.00076977
|  | 1959.1131 | 1.3055 | -0.0022426 |  | 2479.5669 | 1.2842 | -0.0007447
|  | 1958.9926 | 1.3047 | -0.0019596 |  | 2479.5066 | 1.284 | -0.00067156
|  | 1958.872 | 1.304 | -0.0013674 |  | 2479.4463 | 1.2839 | -0.00054727
|  | 1958.7515 | 1.3037 | -0.00055947 |  | 2479.3861 | 1.2839 | -0.00038704
|  | 1958.631 | 1.3036 | 0.00031272 |  | 2479.3258 | 1.2839 | -0.00020943
|  | 1958.5104 | 1.3039 | 0.0010887 |  | 2479.2655 | 1.284 | -4.4041e-05
|  | 1958.3899 | 1.3044 | 0.0016491 |  | 2479.2053 | 1.2841 | 8.5181e-05
|  | 1958.2694 | 1.3049 | 0.0019429 |  | 2479.145 | 1.2843 | 0.00015683
|  | 1958.1489 | 1.3055 | 0.0019926 |  | 2479.0847 | 1.2845 | 0.00016014
|  | 1958.0283 | 1.3059 | 0.0018676 |  | 2479.0245 | 1.2847 | 8.5743e-05
|  | 1957.9078 | 1.3062 | 0.0016556 |  | 2478.9642 | 1.2848 | -5.1786e-05
|  | 1957.7873 | 1.3064 | 0.0014329 |  | 2478.9039 | 1.2849 | -0.00023063
|  | 1957.6667 | 1.3064 | 0.0012477 |  | 2478.8437 | 1.2849 | -0.00041428
|  | 1957.5462 | 1.3064 | 0.0011161 |  | 2478.7834 | 1.2848 | -0.00056941
|  | 1957.4257 | 1.3064 | 0.00103 |  | 2478.7231 | 1.2847 | -0.00066462
|  | 1957.3051 | 1.3064 | 0.00097134 |  | 2478.6629 | 1.2845 | -0.00068874
|  | 1957.1846 | 1.3064 | 0.00092467 |  | 2478.6026 | 1.2844 | -0.00064387
|  | 1957.0641 | 1.3064 | 0.00088655 |  | 2478.5423 | 1.2843 | -0.00055809
|  | 1956.9435 | 1.3064 | 0.00085258 |  | 2478.4821 | 1.2843 | -0.00046457
|  | 1956.823 | 1.3064 | 0.00082971 |  | 2478.4218 | 1.2844 | -0.00040382
|  | 1956.7025 | 1.3064 | 0.00081996 |  | 2478.3615 | 1.2845 | -0.0003994
|  | 1956.5819 | 1.3064 | 0.00081829 |  | 2478.3013 | 1.2846 | -0.00046155
|  | 1956.4614 | 1.3064 | 0.00081769 |  | 2478.241 | 1.2846 | -0.00057265
|  | 1956.3409 | 1.3064 | 0.00081007 |  | 2478.1807 | 1.2846 | -0.00070321
|  | 1956.2204 | 1.3064 | 0.00079422 |  | 2478.1205 | 1.2845 | -0.00081076
|  | 1956.0998 | 1.3064 | 0.00077238 |  | 2478.0602 | 1.2843 | -0.00086306
|  | 1955.9793 | 1.3065 | 0.00075139 |  | 2478 | 1.2841 | -0.00083712
|  | 1955.8588 | 1.3065 | 0.00073518 |  | 2477.9397 | 1.284 | -0.00073588
|  | 1955.7382 | 1.3065 | 0.0007241 |  | 2477.8794 | 1.2839 | -0.00057692
|  | 1955.6177 | 1.3065 | 0.00071272 |  | 2477.8192 | 1.2839 | -0.00039754
|  | 1955.4972 | 1.3065 | 0.00069513 |  | 2477.7589 | 1.284 | -0.00023336
|  | 1955.3766 | 1.3065 | 0.00066691 |  | 2477.6986 | 1.2841 | -0.00012187
|  | 1955.2561 | 1.3065 | 0.00062935 |  | 2477.6384 | 1.2843 | -8.2293e-05
|  | 1955.1356 | 1.3065 | 0.00058742 |  | 2477.5781 | 1.2845 | -0.00012476
|  | 1955.015 | 1.3065 | 0.00054821 |  | 2477.5178 | 1.2846 | -0.00023648
|  | 1954.8945 | 1.3065 | 0.0005178 |  | 2477.4576 | 1.2847 | -0.00039803
|  | 1954.774 | 1.3065 | 0.00049099 |  | 2477.3973 | 1.2847 | -0.00057661
|  | 1954.6534 | 1.3064 | 0.00046576 |  | 2477.337 | 1.2846 | -0.00074365
|  | 1954.5329 | 1.3064 | 0.0004366 |  | 2477.2768 | 1.2845 | -0.00086974
|  | 1954.4124 | 1.3064 | 0.00040169 |  | 2477.2165 | 1.2844 | -0.00094064
|  | 1954.2919 | 1.3064 | 0.00036513 |  | 2477.1562 | 1.2842 | -0.00094911
|  | 1954.1713 | 1.3063 | 0.00033496 |  | 2477.096 | 1.2841 | -0.00090591
|  | 1954.0508 | 1.3063 | 0.00032134 |  | 2477.0357 | 1.284 | -0.00082456
|  | 1953.9303 | 1.3062 | 0.00033002 |  | 2476.9754 | 1.2839 | -0.0007295
|  | 1953.8097 | 1.3061 | 0.00035994 |  | 2476.9152 | 1.2839 | -0.00063675
|  | 1953.6892 | 1.3061 | 0.00040265 |  | 2476.8549 | 1.2839 | -0.00056703
|  | 1953.5687 | 1.3061 | 0.00044671 |  | 2476.7946 | 1.2839 | -0.00050712
|  | 1953.4481 | 1.3061 | 0.00048241 |  | 2476.7344 | 1.2839 | -0.00046142
|  | 1953.3276 | 1.3061 | 0.00050449 |  | 2476.6741 | 1.2839 | -0.00041722
|  | 1953.2071 | 1.3061 | 0.0005138 |  | 2476.6138 | 1.2839 | -0.00036853
|  | 1953.0865 | 1.3061 | 0.00051443 |  | 2476.5536 | 1.284 | -0.00030754
|  | 1952.966 | 1.3061 | 0.00050929 |  | 2476.4933 | 1.284 | -0.00024162
|  | 1952.8455 | 1.3062 | 0.00049968 |  | 2476.433 | 1.2841 | -0.00017958
|  | 1952.725 | 1.3062 | 0.00048265 |  | 2476.3728 | 1.2841 | -0.00014107
|  | 1952.6044 | 1.3062 | 0.00045886 |  | 2476.3125 | 1.2843 | -0.00013862
|  | 1952.4839 | 1.3062 | 0.00042464 |  | 2476.2523 | 1.2844 | -0.00018485
|  | 1952.3634 | 1.3061 | 0.00038748 |  | 2476.192 | 1.2845 | -0.00027719
|  | 1952.2428 | 1.3061 | 0.00035733 |  | 2476.1317 | 1.2845 | -0.00040949
|  | 1952.1223 | 1.306 | 0.00034461 |  | 2476.0715 | 1.2846 | -0.00056115
|  | 1952.0018 | 1.306 | 0.00035507 |  | 2476.0112 | 1.2845 | -0.00071402
|  | 1951.8812 | 1.3059 | 0.00038708 |  | 2475.9509 | 1.2844 | -0.0008435
|  | 1951.7607 | 1.3059 | 0.00043138 |  | 2475.8907 | 1.2843 | -0.0009342
|  | 1951.6402 | 1.3059 | 0.00047539 |  | 2475.8304 | 1.2841 | -0.00096946
|  | 1951.5196 | 1.3059 | 0.00050774 |  | 2475.7701 | 1.2839 | -0.00094518
|  | 1951.3991 | 1.3059 | 0.00052381 |  | 2475.7099 | 1.2838 | -0.00085886
|  | 1951.2786 | 1.3059 | 0.00052524 |  | 2475.6496 | 1.2836 | -0.00072154
|  | 1951.158 | 1.306 | 0.00051913 |  | 2475.5893 | 1.2836 | -0.00054588
|  | 1951.0375 | 1.306 | 0.00051174 |  | 2475.5291 | 1.2836 | -0.00035802
|  | 1950.917 | 1.306 | 0.00050559 |  | 2475.4688 | 1.2836 | -0.00018194
|  | 1950.7965 | 1.306 | 0.00049826 |  | 2475.4085 | 1.2838 | -4.89e-05
|  | 1950.6759 | 1.306 | 0.00048488 |  | 2475.3483 | 1.284 | 2.2351e-05
|  | 1950.5554 | 1.306 | 0.00046084 |  | 2475.288 | 1.2841 | 1.6237e-05
|  | 1950.4349 | 1.3059 | 0.00042859 |  | 2475.2277 | 1.2843 | -6.1746e-05
|  | 1950.3143 | 1.3059 | 0.00039749 |  | 2475.1675 | 1.2844 | -0.00019737
|  | 1950.1938 | 1.3059 | 0.00037574 |  | 2475.1072 | 1.2844 | -0.00035883
|  | 1950.0733 | 1.3058 | 0.00037683 |  | 2475.0469 | 1.2844 | -0.00051512
|  | 1949.9527 | 1.3057 | 0.00040797 |  | 2474.9867 | 1.2843 | -0.00063295
|  | 1949.8322 | 1.3057 | 0.00046715 |  | 2474.9264 | 1.2842 | -0.0006953
|  | 1949.7117 | 1.3056 | 0.00054399 |  | 2474.8661 | 1.2841 | -0.00069402
|  | 1949.5911 | 1.3057 | 0.00062296 |  | 2474.8059 | 1.2839 | -0.00064309
|  | 1949.4706 | 1.3057 | 0.00069084 |  | 2474.7456 | 1.2839 | -0.00056022
|  | 1949.3501 | 1.3057 | 0.00073731 |  | 2474.6853 | 1.2839 | -0.00047359
|  | 1949.2295 | 1.3058 | 0.00076066 |  | 2474.6251 | 1.2839 | -0.0004008
|  | 1949.109 | 1.3059 | 0.00076267 |  | 2474.5648 | 1.2839 | -0.00036002
|  | 1948.9885 | 1.3059 | 0.00074886 |  | 2474.5045 | 1.284 | -0.00033617
|  | 1948.868 | 1.306 | 0.00072258 |  | 2474.4443 | 1.284 | -0.00033249
|  | 1948.7474 | 1.306 | 0.00068594 |  | 2474.384 | 1.284 | -0.0003355
|  | 1948.6269 | 1.306 | 0.0006387 |  | 2474.3238 | 1.2841 | -0.00033998
|  | 1948.5064 | 1.3061 | 0.00058157 |  | 2474.2635 | 1.2841 | -0.00034084
|  | 1948.3858 | 1.3061 | 0.00051752 |  | 2474.2032 | 1.2841 | -0.00034618
|  | 1948.2653 | 1.306 | 0.00045308 |  | 2474.143 | 1.2842 | -0.00036191
|  | 1948.1448 | 1.306 | 0.00039595 |  | 2474.0827 | 1.2842 | -0.00039812
|  | 1948.0242 | 1.306 | 0.00035647 |  | 2474.0224 | 1.2842 | -0.00045356
|  | 1947.9037 | 1.3059 | 0.00033327 |  | 2473.9622 | 1.2842 | -0.00052452
|  | 1947.7832 | 1.3058 | 0.0003314 |  | 2473.9019 | 1.2842 | -0.00059533
|  | 1947.6626 | 1.3058 | 0.00034627 |  | 2473.8416 | 1.2841 | -0.00065391
|  | 1947.5421 | 1.3058 | 0.00036992 |  | 2473.7814 | 1.2841 | -0.00068737
|  | 1947.4216 | 1.3058 | 0.00039256 |  | 2473.7211 | 1.284 | -0.00069654
|  | 1947.301 | 1.3058 | 0.00040559 |  | 2473.6608 | 1.284 | -0.00068454
|  | 1947.1805 | 1.3058 | 0.00040347 |  | 2473.6006 | 1.2839 | -0.00066641
|  | 1947.06 | 1.3058 | 0.00038573 |  | 2473.5403 | 1.2839 | -0.00064963
|  | 1946.9395 | 1.3058 | 0.00035733 |  | 2473.48 | 1.2838 | -0.00064288
|  | 1946.8189 | 1.3057 | 0.00032663 |  | 2473.4198 | 1.2838 | -0.00063969
|  | 1946.6984 | 1.3057 | 0.00030341 |  | 2473.3595 | 1.2837 | -0.00063363
|  | 1946.5779 | 1.3056 | 0.00029647 |  | 2473.2992 | 1.2837 | -0.0006103
|  | 1946.4573 | 1.3056 | 0.00030944 |  | 2473.239 | 1.2836 | -0.00056593
|  | 1946.3368 | 1.3055 | 0.00034087 |  | 2473.1787 | 1.2836 | -0.00049731
|  | 1946.2163 | 1.3055 | 0.0003839 |  | 2473.1184 | 1.2835 | -0.00041503
|  | 1946.0957 | 1.3055 | 0.00042836 |  | 2473.0582 | 1.2836 | -0.00032689
|  | 1945.9752 | 1.3055 | 0.00046341 |  | 2472.9979 | 1.2836 | -0.00024586
|  | 1945.8547 | 1.3055 | 0.00048233 |  | 2472.9376 | 1.2836 | -0.00017357
|  | 1945.7341 | 1.3055 | 0.00048381 |  | 2472.8774 | 1.2836 | -0.00011246
|  | 1945.6136 | 1.3056 | 0.00047124 |  | 2472.8171 | 1.2837 | -5.5761e-05
|  | 1945.4931 | 1.3056 | 0.00045087 |  | 2472.7568 | 1.2837 | -5.8519e-06
|  | 1945.3726 | 1.3055 | 0.00043136 |  | 2472.6966 | 1.2838 | 3.7001e-05
|  | 1945.252 | 1.3055 | 0.00041971 |  | 2472.6363 | 1.2839 | 5.98e-05
|  | 1945.1315 | 1.3055 | 0.00042124 |  | 2472.576 | 1.284 | 5.476e-05
|  | 1945.011 | 1.3054 | 0.00043704 |  | 2472.5158 | 1.2841 | 1.1997e-05
|  | 1944.8904 | 1.3054 | 0.00046676 |  | 2472.4555 | 1.2842 | -6.2876e-05
|  | 1944.7699 | 1.3054 | 0.00050632 |  | 2472.3953 | 1.2842 | -0.00015866
|  | 1944.6494 | 1.3054 | 0.00055185 |  | 2472.335 | 1.2843 | -0.0002459
|  | 1944.5288 | 1.3054 | 0.00059646 |  | 2472.2747 | 1.2842 | -0.00032802
|  | 1944.4083 | 1.3054 | 0.00063295 |  | 2472.2145 | 1.2842 | -0.00038205
|  | 1944.2878 | 1.3055 | 0.00065409 |  | 2472.1542 | 1.2842 | -0.00041147
|  | 1944.1672 | 1.3055 | 0.00065516 |  | 2472.0939 | 1.2841 | -0.00042564
|  | 1944.0467 | 1.3055 | 0.00063556 |  | 2472.0337 | 1.2841 | -0.00044412
|  | 1943.9262 | 1.3056 | 0.00060043 |  | 2471.9734 | 1.2841 | -0.00047711
|  | 1943.8056 | 1.3056 | 0.00055871 |  | 2471.9131 | 1.2841 | -0.00052826
|  | 1943.6851 | 1.3056 | 0.0005219 |  | 2471.8529 | 1.2841 | -0.00058303
|  | 1943.5646 | 1.3055 | 0.00049878 |  | 2471.7926 | 1.284 | -0.00062578
|  | 1943.4441 | 1.3055 | 0.00048836 |  | 2471.7323 | 1.2839 | -0.00063546
|  | 1943.3235 | 1.3055 | 0.00048934 |  | 2471.6721 | 1.2838 | -0.00060792
|  | 1943.203 | 1.3055 | 0.0004935 |  | 2471.6118 | 1.2838 | -0.00054828
|  | 1943.0825 | 1.3055 | 0.00049267 |  | 2471.5515 | 1.2838 | -0.00048102
|  | 1942.9619 | 1.3055 | 0.00048273 |  | 2471.4913 | 1.2838 | -0.00042824
|  | 1942.8414 | 1.3055 | 0.00046548 |  | 2471.431 | 1.2838 | -0.00041287
|  | 1942.7209 | 1.3055 | 0.00044844 |  | 2471.3707 | 1.2839 | -0.00043839
|  | 1942.6003 | 1.3054 | 0.00043967 |  | 2471.3105 | 1.2839 | -0.00049868
|  | 1942.4798 | 1.3054 | 0.0004438 |  | 2471.2502 | 1.2839 | -0.00056966
|  | 1942.3593 | 1.3054 | 0.00045731 |  | 2471.1899 | 1.2838 | -0.00063047
|  | 1942.2387 | 1.3054 | 0.00047112 |  | 2471.1297 | 1.2837 | -0.0006587
|  | 1942.1182 | 1.3054 | 0.00047377 |  | 2471.0694 | 1.2836 | -0.00064866
|  | 1941.9977 | 1.3054 | 0.0004584 |  | 2471.0091 | 1.2835 | -0.00059712
|  | 1941.8771 | 1.3054 | 0.00042748 |  | 2470.9489 | 1.2834 | -0.00051457
|  | 1941.7566 | 1.3054 | 0.0003927 |  | 2470.8886 | 1.2834 | -0.00040725
|  | 1941.6361 | 1.3053 | 0.00037168 |  | 2470.8283 | 1.2833 | -0.00028838
|  | 1941.5156 | 1.3052 | 0.00037972 |  | 2470.7681 | 1.2834 | -0.00016456
|  | 1941.395 | 1.3052 | 0.00042394 |  | 2470.7078 | 1.2834 | -5.0431e-05
|  | 1941.2745 | 1.3051 | 0.00049325 |  | 2470.6476 | 1.2835 | 4.2842e-05
|  | 1941.154 | 1.3051 | 0.00058337 |  | 2470.5873 | 1.2836 | 9.8506e-05
|  | 1941.0334 | 1.3052 | 0.00066942 |  | 2470.527 | 1.2837 | 0.00010972
|  | 1940.9129 | 1.3052 | 0.00072988 |  | 2470.4668 | 1.2838 | 7.223e-05
|  | 1940.7924 | 1.3053 | 0.00075237 |  | 2470.4065 | 1.2839 | 4.7627e-07
|  | 1940.6718 | 1.3054 | 0.00073355 |  | 2470.3462 | 1.2839 | -8.6967e-05
|  | 1940.5513 | 1.3055 | 0.00068077 |  | 2470.286 | 1.2839 | -0.00016147
|  | 1940.4308 | 1.3055 | 0.00060526 |  | 2470.2257 | 1.2838 | -0.00020416
|  | 1940.3102 | 1.3055 | 0.00052096 |  | 2470.1654 | 1.2838 | -0.00020237
|  | 1940.1897 | 1.3055 | 0.00043919 |  | 2470.1052 | 1.2837 | -0.000164
|  | 1940.0692 | 1.3055 | 0.00037019 |  | 2470.0449 | 1.2837 | -0.00010531
|  | 1939.9487 | 1.3054 | 0.00032038 |  | 2469.9846 | 1.2837 | -4.1969e-05
|  | 1939.8281 | 1.3053 | 0.00029436 |  | 2469.9244 | 1.2837 | 1.2194e-05
|  | 1939.7076 | 1.3053 | 0.00029364 |  | 2469.8641 | 1.2837 | 4.7312e-05
|  | 1939.5871 | 1.3052 | 0.00031636 |  | 2469.8038 | 1.2838 | 7.0158e-05
|  | 1939.4665 | 1.3052 | 0.00035553 |  | 2469.7436 | 1.2838 | 8.758e-05
|  | 1939.346 | 1.3051 | 0.00040099 |  | 2469.6833 | 1.2838 | 0.0001139
|  | 1939.2255 | 1.3051 | 0.00044146 |  | 2469.623 | 1.2838 | 0.0001506
|  | 1939.1049 | 1.3051 | 0.00046963 |  | 2469.5628 | 1.2839 | 0.00019784
|  | 1938.9844 | 1.3052 | 0.0004822 |  | 2469.5025 | 1.2839 | 0.00024271
|  | 1938.8639 | 1.3052 | 0.00048475 |  | 2469.4422 | 1.284 | 0.00027485
|  | 1938.7433 | 1.3052 | 0.0004829 |  | 2469.382 | 1.2841 | 0.00027902
|  | 1938.6228 | 1.3052 | 0.00048461 |  | 2469.3217 | 1.2843 | 0.00025084
|  | 1938.5023 | 1.3051 | 0.00049266 |  | 2469.2614 | 1.2844 | 0.00018412
|  | 1938.3817 | 1.3052 | 0.00050403 |  | 2469.2012 | 1.2845 | 8.4188e-05
|  | 1938.2612 | 1.3052 | 0.00051205 |  | 2469.1409 | 1.2845 | -4.6898e-05
|  | 1938.1407 | 1.3052 | 0.00050883 |  | 2469.0806 | 1.2846 | -0.00019635
|  | 1938.0202 | 1.3052 | 0.00049034 |  | 2469.0204 | 1.2845 | -0.00035368
|  | 1937.8996 | 1.3052 | 0.00045923 |  | 2468.9601 | 1.2845 | -0.00049808
|  | 1937.7791 | 1.3052 | 0.00042427 |  | 2468.8998 | 1.2844 | -0.00061425
|  | 1937.6586 | 1.3052 | 0.00039598 |  | 2468.8396 | 1.2842 | -0.00068345
|  | 1937.538 | 1.3051 | 0.00038163 |  | 2468.7793 | 1.2841 | -0.00070212
|  | 1937.4175 | 1.3051 | 0.00038328 |  | 2468.7191 | 1.284 | -0.00067178
|  | 1937.297 | 1.3051 | 0.00039552 |  | 2468.6588 | 1.2838 | -0.00061185
|  | 1937.1764 | 1.305 | 0.00041055 |  | 2468.5985 | 1.2838 | -0.00054061
|  | 1937.0559 | 1.305 | 0.000421 |  | 2468.5383 | 1.2837 | -0.00047894
|  | 1936.9354 | 1.305 | 0.00042417 |  | 2468.478 | 1.2837 | -0.0004303
|  | 1936.8148 | 1.305 | 0.00042317 |  | 2468.4177 | 1.2837 | -0.00039106
|  | 1936.6943 | 1.305 | 0.00042372 |  | 2468.3575 | 1.2836 | -0.00033937
|  | 1936.5738 | 1.305 | 0.00043221 |  | 2468.2972 | 1.2836 | -0.00025867
|  | 1936.4532 | 1.305 | 0.00045116 |  | 2468.2369 | 1.2836 | -0.0001354
|  | 1936.3327 | 1.3049 | 0.00047861 |  | 2468.1767 | 1.2836 | 2.0338e-05
|  | 1936.2122 | 1.3049 | 0.00050913 |  | 2468.1164 | 1.2837 | 0.00018658
|  | 1936.0917 | 1.3049 | 0.00053501 |  | 2468.0561 | 1.2838 | 0.00032289
|  | 1935.9711 | 1.305 | 0.00055226 |  | 2467.9959 | 1.284 | 0.00039507
|  | 1935.8506 | 1.305 | 0.00056019 |  | 2467.9356 | 1.2842 | 0.00037483
|  | 1935.7301 | 1.305 | 0.00056107 |  | 2467.8753 | 1.2845 | 0.00026129
|  | 1935.6095 | 1.305 | 0.00055887 |  | 2467.8151 | 1.2846 | 7.0364e-05
|  | 1935.489 | 1.305 | 0.00055614 |  | 2467.7548 | 1.2847 | -0.00013995
|  | 1935.3685 | 1.305 | 0.00055369 |  | 2467.6945 | 1.2847 | -0.00038237
|  | 1935.2479 | 1.305 | 0.00054955 |  | 2467.6343 | 1.2846 | -0.00059871
|  | 1935.1274 | 1.305 | 0.00054216 |  | 2467.574 | 1.2845 | -0.00076368
|  | 1935.0069 | 1.305 | 0.00053059 |  | 2467.5137 | 1.2843 | -0.00086156
|  | 1934.8863 | 1.3051 | 0.00051578 |  | 2467.4535 | 1.2841 | -0.00089478
|  | 1934.7658 | 1.3051 | 0.00049836 |  | 2467.3932 | 1.284 | -0.00086828
|  | 1934.6453 | 1.3051 | 0.00047893 |  | 2467.3329 | 1.2838 | -0.000799
|  | 1934.5247 | 1.3051 | 0.00045621 |  | 2467.2727 | 1.2837 | -0.0007005
|  | 1934.4042 | 1.3051 | 0.00043071 |  | 2467.2124 | 1.2837 | -0.0005937
|  | 1934.2837 | 1.3051 | 0.00039756 |  | 2467.1521 | 1.2837 | -0.00049267
|  | 1934.1632 | 1.305 | 0.00035968 |  | 2467.0919 | 1.2837 | -0.0004139
|  | 1934.0426 | 1.305 | 0.00032257 |  | 2467.0316 | 1.2837 | -0.00036144
|  | 1933.9221 | 1.305 | 0.00029358 |  | 2466.9714 | 1.2838 | -0.00033749
|  | 1933.8016 | 1.3049 | 0.00028071 |  | 2466.9111 | 1.2838 | -0.00033079
|  | 1933.681 | 1.3049 | 0.00028884 |  | 2466.8508 | 1.2838 | -0.00033142
|  | 1933.5605 | 1.3048 | 0.00031678 |  | 2466.7906 | 1.2838 | -0.00032481
|  | 1933.44 | 1.3048 | 0.00035919 |  | 2466.7303 | 1.2838 | -0.00030743
|  | 1933.3194 | 1.3048 | 0.00040675 |  | 2466.67 | 1.2838 | -0.00027716
|  | 1933.1989 | 1.3048 | 0.00044926 |  | 2466.6098 | 1.2838 | -0.00024515
|  | 1933.0784 | 1.3048 | 0.00047904 |  | 2466.5495 | 1.2839 | -0.00021901
|  | 1932.9578 | 1.3048 | 0.00049207 |  | 2466.4892 | 1.2839 | -0.00021022
|  | 1932.8373 | 1.3049 | 0.00048751 |  | 2466.429 | 1.2839 | -0.00021915
|  | 1932.7168 | 1.3049 | 0.00046657 |  | 2466.3687 | 1.284 | -0.00024665
|  | 1932.5963 | 1.3049 | 0.00043278 |  | 2466.3084 | 1.284 | -0.00028356
|  | 1932.4757 | 1.3049 | 0.00039003 |  | 2466.2482 | 1.284 | -0.00032613
|  | 1932.3552 | 1.3049 | 0.00034427 |  | 2466.1879 | 1.284 | -0.00036607
|  | 1932.2347 | 1.3049 | 0.0003033 |  | 2466.1276 | 1.284 | -0.00040351
|  | 1932.1141 | 1.3048 | 0.00027621 |  | 2466.0674 | 1.284 | -0.00043365
|  | 1931.9936 | 1.3047 | 0.00026562 |  | 2466.0071 | 1.2839 | -0.00045657
|  | 1931.8731 | 1.3047 | 0.00027604 |  | 2465.9468 | 1.2839 | -0.00046525
|  | 1931.7525 | 1.3046 | 0.00030416 |  | 2465.8866 | 1.2838 | -0.00045798
|  | 1931.632 | 1.3046 | 0.00034147 |  | 2465.8263 | 1.2838 | -0.00042965
|  | 1931.5115 | 1.3046 | 0.00037685 |  | 2465.766 | 1.2838 | -0.00038617
|  | 1931.3909 | 1.3046 | 0.00040163 |  | 2465.7058 | 1.2838 | -0.00033397
|  | 1931.2704 | 1.3046 | 0.00041232 |  | 2465.6455 | 1.2838 | -0.00029028
|  | 1931.1499 | 1.3046 | 0.00041197 |  | 2465.5852 | 1.2839 | -0.0002672
|  | 1931.0293 | 1.3046 | 0.00040845 |  | 2465.525 | 1.2839 | -0.00027806
|  | 1930.9088 | 1.3046 | 0.00040992 |  | 2465.4647 | 1.284 | -0.0003222
|  | 1930.7883 | 1.3046 | 0.00042034 |  | 2465.4044 | 1.284 | -0.00040025
|  | 1930.6678 | 1.3046 | 0.00043836 |  | 2465.3442 | 1.2841 | -0.00049758
|  | 1930.5472 | 1.3046 | 0.00045778 |  | 2465.2839 | 1.284 | -0.00060126
|  | 1930.4267 | 1.3046 | 0.00047285 |  | 2465.2236 | 1.284 | -0.00069197
|  | 1930.3062 | 1.3046 | 0.00047999 |  | 2465.1634 | 1.2838 | -0.00075789
|  | 1930.1856 | 1.3046 | 0.00048268 |  | 2465.1031 | 1.2837 | -0.00078431
|  | 1930.0651 | 1.3045 | 0.00048801 |  | 2465.0429 | 1.2836 | -0.00076635
|  | 1929.9446 | 1.3045 | 0.00050195 |  | 2464.9826 | 1.2834 | -0.00069679
|  | 1929.824 | 1.3045 | 0.00052954 |  | 2464.9223 | 1.2833 | -0.00057961
|  | 1929.7035 | 1.3045 | 0.00056671 |  | 2464.8621 | 1.2833 | -0.00042021
|  | 1929.583 | 1.3045 | 0.00060288 |  | 2464.8018 | 1.2832 | -0.00023857
|  | 1929.4624 | 1.3046 | 0.00062561 |  | 2464.7415 | 1.2833 | -5.5661e-05
|  | 1929.3419 | 1.3046 | 0.00062547 |  | 2464.6813 | 1.2834 | 9.7277e-05
|  | 1929.2214 | 1.3047 | 0.00060131 |  | 2464.621 | 1.2836 | 0.00019756
|  | 1929.1008 | 1.3047 | 0.00055886 |  | 2464.5607 | 1.2837 | 0.00022496
|  | 1928.9803 | 1.3047 | 0.00051086 |  | 2464.5005 | 1.2839 | 0.00017886
|  | 1928.8598 | 1.3047 | 0.00046946 |  | 2464.4402 | 1.2841 | 6.7535e-05
|  | 1928.7393 | 1.3046 | 0.00044208 |  | 2464.3799 | 1.2842 | -8.288e-05
|  | 1928.6187 | 1.3046 | 0.00042925 |  | 2464.3197 | 1.2842 | -0.00024581
|  | 1928.4982 | 1.3046 | 0.00042664 |  | 2464.2594 | 1.2841 | -0.00038853
|  | 1928.3777 | 1.3046 | 0.00042763 |  | 2464.1991 | 1.284 | -0.0004909
|  | 1928.2571 | 1.3046 | 0.00042816 |  | 2464.1389 | 1.2839 | -0.00053732
|  | 1928.1366 | 1.3045 | 0.00042783 |  | 2464.0786 | 1.2838 | -0.00052894
|  | 1928.0161 | 1.3045 | 0.00042915 |  | 2464.0183 | 1.2837 | -0.00047225
|  | 1927.8955 | 1.3045 | 0.00043498 |  | 2463.9581 | 1.2837 | -0.00038788
|  | 1927.775 | 1.3045 | 0.00044604 |  | 2463.8978 | 1.2837 | -0.00029527
|  | 1927.6545 | 1.3045 | 0.00045878 |  | 2463.8375 | 1.2837 | -0.00022058
|  | 1927.5339 | 1.3045 | 0.00047243 |  | 2463.7773 | 1.2838 | -0.00017892
|  | 1927.4134 | 1.3044 | 0.00048412 |  | 2463.717 | 1.2838 | -0.0001829
|  | 1927.2929 | 1.3044 | 0.00049534 |  | 2463.6567 | 1.2839 | -0.00022618
|  | 1927.1724 | 1.3044 | 0.0005114 |  | 2463.5965 | 1.2839 | -0.00029707
|  | 1927.0518 | 1.3044 | 0.00053705 |  | 2463.5362 | 1.2839 | -0.00036896
|  | 1926.9313 | 1.3044 | 0.00057364 |  | 2463.4759 | 1.2838 | -0.00042006
|  | 1926.8108 | 1.3044 | 0.00061587 |  | 2463.4157 | 1.2838 | -0.00042789
|  | 1926.6902 | 1.3045 | 0.00065149 |  | 2463.3554 | 1.2837 | -0.00038918
|  | 1926.5697 | 1.3045 | 0.00066578 |  | 2463.2952 | 1.2836 | -0.00030776
|  | 1926.4492 | 1.3046 | 0.00064725 |  | 2463.2349 | 1.2836 | -0.00021527
|  | 1926.3286 | 1.3047 | 0.0005946 |  | 2463.1746 | 1.2837 | -0.00011006
|  | 1926.2081 | 1.3047 | 0.00051644 |  | 2463.1144 | 1.2837 | -2.6172e-05
|  | 1926.0876 | 1.3047 | 0.00043068 |  | 2463.0541 | 1.2839 | 2.1011e-05
|  | 1925.967 | 1.3046 | 0.00035631 |  | 2462.9938 | 1.284 | 2.0668e-05
|  | 1925.8465 | 1.3046 | 0.00030899 |  | 2462.9336 | 1.2841 | -2.3429e-05
|  | 1925.726 | 1.3045 | 0.00029334 |  | 2462.8733 | 1.2842 | -0.00010743
|  | 1925.6054 | 1.3044 | 0.00030421 |  | 2462.813 | 1.2843 | -0.0002191
|  | 1925.4849 | 1.3044 | 0.00032917 |  | 2462.7528 | 1.2843 | -0.0003502
|  | 1925.3644 | 1.3044 | 0.00035323 |  | 2462.6925 | 1.2843 | -0.00048684
|  | 1925.2439 | 1.3044 | 0.00037135 |  | 2462.6322 | 1.2843 | -0.00062061
|  | 1925.1233 | 1.3044 | 0.00037863 |  | 2462.572 | 1.2842 | -0.00073562
|  | 1925.0028 | 1.3044 | 0.00037765 |  | 2462.5117 | 1.2841 | -0.0008241
|  | 1924.8823 | 1.3043 | 0.00037454 |  | 2462.4514 | 1.284 | -0.00087528
|  | 1924.7617 | 1.3043 | 0.00037429 |  | 2462.3912 | 1.2839 | -0.00089148
|  | 1924.6412 | 1.3043 | 0.00037992 |  | 2462.3309 | 1.2838 | -0.00087646
|  | 1924.5207 | 1.3043 | 0.00038979 |  | 2462.2706 | 1.2837 | -0.0008455
|  | 1924.4001 | 1.3043 | 0.0004016 |  | 2462.2104 | 1.2837 | -0.00080937
|  | 1924.2796 | 1.3043 | 0.00041268 |  | 2462.1501 | 1.2836 | -0.00078293
|  | 1924.1591 | 1.3043 | 0.00042198 |  | 2462.0898 | 1.2836 | -0.00076643
|  | 1924.0385 | 1.3042 | 0.00043013 |  | 2462.0296 | 1.2835 | -0.00075986
|  | 1923.918 | 1.3042 | 0.0004385 |  | 2461.9693 | 1.2835 | -0.00075171
|  | 1923.7975 | 1.3042 | 0.00044906 |  | 2461.909 | 1.2834 | -0.00073588
|  | 1923.6769 | 1.3042 | 0.00046362 |  | 2461.8488 | 1.2834 | -0.00070307
|  | 1923.5564 | 1.3042 | 0.0004825 |  | 2461.7885 | 1.2833 | -0.00065568
|  | 1923.4359 | 1.3042 | 0.00050731 |  | 2461.7282 | 1.2833 | -0.00059406
|  | 1923.3154 | 1.3042 | 0.00053662 |  | 2461.668 | 1.2832 | -0.0005263
|  | 1923.1948 | 1.3042 | 0.00056918 |  | 2461.6077 | 1.2832 | -0.00045176
|  | 1923.0743 | 1.3042 | 0.00059723 |  | 2461.5474 | 1.2831 | -0.0003721
|  | 1922.9538 | 1.3043 | 0.00061799 |  | 2461.4872 | 1.2831 | -0.00027984
|  | 1922.8332 | 1.3043 | 0.00062059 |  | 2461.4269 | 1.2831 | -0.00017302
|  | 1922.7127 | 1.3044 | 0.00059736 |  | 2461.3667 | 1.2831 | -4.6575e-05
|  | 1922.5922 | 1.3044 | 0.00054593 |  | 2461.3064 | 1.2832 | 9.2282e-05
|  | 1922.4716 | 1.3045 | 0.00047265 |  | 2461.2461 | 1.2833 | 0.00023468
|  | 1922.3511 | 1.3044 | 0.00038941 |  | 2461.1859 | 1.2834 | 0.00035862
|  | 1922.2306 | 1.3044 | 0.00031399 |  | 2461.1256 | 1.2836 | 0.00044642
|  | 1922.11 | 1.3043 | 0.00026127 |  | 2461.0653 | 1.2838 | 0.0004755
|  | 1921.9895 | 1.3043 | 0.00024137 |  | 2461.0051 | 1.284 | 0.00043713
|  | 1921.869 | 1.3042 | 0.00025382 |  | 2460.9448 | 1.2842 | 0.00034303
|  | 1921.7484 | 1.3041 | 0.00028999 |  | 2460.8845 | 1.2844 | 0.0001762
|  | 1921.6279 | 1.3041 | 0.00033591 |  | 2460.8243 | 1.2844 | -3.7295e-05
|  | 1921.5074 | 1.3041 | 0.00037801 |  | 2460.764 | 1.2845 | -0.00026115
|  | 1921.3869 | 1.3041 | 0.00040682 |  | 2460.7037 | 1.2844 | -0.00046501
|  | 1921.2663 | 1.3041 | 0.00041989 |  | 2460.6435 | 1.2843 | -0.00061613
|  | 1921.1458 | 1.3041 | 0.0004208 |  | 2460.5832 | 1.2841 | -0.00070154
|  | 1921.0253 | 1.3041 | 0.00041604 |  | 2460.5229 | 1.284 | -0.0007181
|  | 1920.9047 | 1.3041 | 0.00041315 |  | 2460.4627 | 1.2839 | -0.00068594
|  | 1920.7842 | 1.304 | 0.00041699 |  | 2460.4024 | 1.2838 | -0.000629
|  | 1920.6637 | 1.304 | 0.00043019 |  | 2460.3421 | 1.2838 | -0.00057792
|  | 1920.5431 | 1.304 | 0.00045283 |  | 2460.2819 | 1.2838 | -0.00054828
|  | 1920.4226 | 1.304 | 0.00048276 |  | 2460.2216 | 1.2838 | -0.0005473
|  | 1920.3021 | 1.304 | 0.00051644 |  | 2460.1613 | 1.2838 | -0.00056122
|  | 1920.1815 | 1.304 | 0.00054848 |  | 2460.1011 | 1.2838 | -0.00057515
|  | 1920.061 | 1.304 | 0.00057412 |  | 2460.0408 | 1.2837 | -0.00056954
|  | 1919.9405 | 1.304 | 0.00058803 |  | 2459.9805 | 1.2837 | -0.00054213
|  | 1919.82 | 1.3041 | 0.00058745 |  | 2459.9203 | 1.2837 | -0.00049756
|  | 1919.6994 | 1.3041 | 0.00057197 |  | 2459.86 | 1.2837 | -0.00045796
|  | 1919.5789 | 1.3041 | 0.00054568 |  | 2459.7997 | 1.2838 | -0.00044092
|  | 1919.4584 | 1.3041 | 0.00051547 |  | 2459.7395 | 1.2838 | -0.00046312
|  | 1919.3378 | 1.3041 | 0.0004897 |  | 2459.6792 | 1.2839 | -0.00052137
|  | 1919.2173 | 1.3041 | 0.00047477 |  | 2459.619 | 1.2839 | -0.00060431
|  | 1919.0968 | 1.304 | 0.0004727 |  | 2459.5587 | 1.2839 | -0.00068616
|  | 1918.9762 | 1.304 | 0.00048168 |  | 2459.4984 | 1.2838 | -0.00074811
|  | 1918.8557 | 1.304 | 0.0004972 |  | 2459.4382 | 1.2837 | -0.0007731
|  | 1918.7352 | 1.304 | 0.00051315 |  | 2459.3779 | 1.2836 | -0.00076189
|  | 1918.6146 | 1.304 | 0.00052567 |  | 2459.3176 | 1.2835 | -0.00072033
|  | 1918.4941 | 1.304 | 0.00053394 |  | 2459.2574 | 1.2835 | -0.00066592
|  | 1918.3736 | 1.304 | 0.00053949 |  | 2459.1971 | 1.2835 | -0.00060975
|  | 1918.253 | 1.304 | 0.0005434 |  | 2459.1368 | 1.2835 | -0.00056509
|  | 1918.1325 | 1.304 | 0.00054494 |  | 2459.0766 | 1.2835 | -0.00053526
|  | 1918.012 | 1.304 | 0.0005426 |  | 2459.0163 | 1.2835 | -0.00052533
|  | 1917.8915 | 1.3041 | 0.00053386 |  | 2458.956 | 1.2836 | -0.00053193
|  | 1917.7709 | 1.3041 | 0.00051651 |  | 2458.8958 | 1.2836 | -0.00055639
|  | 1917.6504 | 1.3041 | 0.0004927 |  | 2458.8355 | 1.2836 | -0.00058987
|  | 1917.5299 | 1.304 | 0.00046762 |  | 2458.7752 | 1.2836 | -0.00062641
|  | 1917.4093 | 1.304 | 0.00044836 |  | 2458.715 | 1.2835 | -0.0006473
|  | 1917.2888 | 1.304 | 0.00044003 |  | 2458.6547 | 1.2835 | -0.00065012
|  | 1917.1683 | 1.304 | 0.00044427 |  | 2458.5944 | 1.2834 | -0.00061992
|  | 1917.0477 | 1.304 | 0.00045722 |  | 2458.5342 | 1.2834 | -0.00056149
|  | 1916.9272 | 1.3039 | 0.00047093 |  | 2458.4739 | 1.2834 | -0.00048578
|  | 1916.8067 | 1.3039 | 0.00047799 |  | 2458.4136 | 1.2834 | -0.00041901
|  | 1916.6861 | 1.304 | 0.00047435 |  | 2458.3534 | 1.2835 | -0.00038151
|  | 1916.5656 | 1.3039 | 0.00046164 |  | 2458.2931 | 1.2835 | -0.00039157
|  | 1916.4451 | 1.3039 | 0.00044726 |  | 2458.2328 | 1.2836 | -0.00044409
|  | 1916.3245 | 1.3039 | 0.00044011 |  | 2458.1726 | 1.2836 | -0.00052406
|  | 1916.204 | 1.3039 | 0.00044685 |  | 2458.1123 | 1.2836 | -0.00059978
|  | 1916.0835 | 1.3038 | 0.00047048 |  | 2458.052 | 1.2835 | -0.00064617
|  | 1915.963 | 1.3038 | 0.00050752 |  | 2457.9918 | 1.2834 | -0.00064303
|  | 1915.8424 | 1.3038 | 0.00054851 |  | 2457.9315 | 1.2833 | -0.00059374
|  | 1915.7219 | 1.3038 | 0.00058331 |  | 2457.8712 | 1.2833 | -0.00051126
|  | 1915.6014 | 1.3039 | 0.00060311 |  | 2457.811 | 1.2833 | -0.0004232
|  | 1915.4808 | 1.3039 | 0.00060471 |  | 2457.7507 | 1.2833 | -0.00034911
|  | 1915.3603 | 1.3039 | 0.00058999 |  | 2457.6905 | 1.2834 | -0.00030599
|  | 1915.2398 | 1.304 | 0.00056484 |  | 2457.6302 | 1.2835 | -0.00029263
|  | 1915.1192 | 1.304 | 0.00053773 |  | 2457.5699 | 1.2835 | -0.0003056
|  | 1914.9987 | 1.3039 | 0.0005155 |  | 2457.5097 | 1.2836 | -0.00033322
|  | 1914.8782 | 1.3039 | 0.00050365 |  | 2457.4494 | 1.2836 | -0.00037261
|  | 1914.7576 | 1.3039 | 0.00050486 |  | 2457.3891 | 1.2836 | -0.00041863
|  | 1914.6371 | 1.3039 | 0.00051787 |  | 2457.3289 | 1.2836 | -0.00047411
|  | 1914.5166 | 1.3039 | 0.00053871 |  | 2457.2686 | 1.2836 | -0.00053278
|  | 1914.396 | 1.3039 | 0.00056064 |  | 2457.2083 | 1.2836 | -0.00058892
|  | 1914.2755 | 1.3039 | 0.00057527 |  | 2457.1481 | 1.2836 | -0.0006277
|  | 1914.155 | 1.304 | 0.00057402 |  | 2457.0878 | 1.2835 | -0.00064173
|  | 1914.0345 | 1.304 | 0.0005545 |  | 2457.0275 | 1.2835 | -0.0006267
|  | 1913.9139 | 1.304 | 0.00051264 |  | 2456.9673 | 1.2834 | -0.00059597
|  | 1913.7934 | 1.304 | 0.00045484 |  | 2456.907 | 1.2835 | -0.00056817
|  | 1913.6729 | 1.304 | 0.00039151 |  | 2456.8467 | 1.2835 | -0.00057039
|  | 1913.5523 | 1.304 | 0.00033576 |  | 2456.7865 | 1.2836 | -0.00061569
|  | 1913.4318 | 1.3039 | 0.00029796 |  | 2456.7262 | 1.2836 | -0.00070661
|  | 1913.3113 | 1.3039 | 0.00028325 |  | 2456.6659 | 1.2836 | -0.00082035
|  | 1913.1907 | 1.3038 | 0.00028863 |  | 2456.6057 | 1.2835 | -0.00092681
|  | 1913.0702 | 1.3038 | 0.0003063 |  | 2456.5454 | 1.2833 | -0.00098834
|  | 1912.9497 | 1.3038 | 0.00032664 |  | 2456.4851 | 1.2832 | -0.00098438
|  | 1912.8291 | 1.3038 | 0.00034173 |  | 2456.4249 | 1.283 | -0.00091739
|  | 1912.7086 | 1.3037 | 0.00034922 |  | 2456.3646 | 1.2829 | -0.00079964
|  | 1912.5881 | 1.3037 | 0.00035205 |  | 2456.3043 | 1.2829 | -0.00066394
|  | 1912.4676 | 1.3037 | 0.00035631 |  | 2456.2441 | 1.2829 | -0.00055513
|  | 1912.347 | 1.3037 | 0.00036714 |  | 2456.1838 | 1.283 | -0.00050156
|  | 1912.2265 | 1.3037 | 0.00038462 |  | 2456.1235 | 1.2831 | -0.0005196
|  | 1912.106 | 1.3037 | 0.00040506 |  | 2456.0633 | 1.2832 | -0.00059521
|  | 1911.9854 | 1.3037 | 0.00042117 |  | 2456.003 | 1.2831 | -0.00070211
|  | 1911.8649 | 1.3037 | 0.00042741 |  | 2455.9428 | 1.2831 | -0.00079773
|  | 1911.7444 | 1.3037 | 0.00042296 |  | 2455.8825 | 1.2829 | -0.0008481
|  | 1911.6238 | 1.3037 | 0.0004102 |  | 2455.8222 | 1.2827 | -0.00082535
|  | 1911.5033 | 1.3037 | 0.00039704 |  | 2455.762 | 1.2825 | -0.00072556
|  | 1911.3828 | 1.3036 | 0.00039212 |  | 2455.7017 | 1.2824 | -0.00055861
|  | 1911.2622 | 1.3036 | 0.00040062 |  | 2455.6414 | 1.2824 | -0.00035547
|  | 1911.1417 | 1.3036 | 0.00042274 |  | 2455.5812 | 1.2824 | -0.00014737
|  | 1911.0212 | 1.3036 | 0.0004525 |  | 2455.5209 | 1.2825 | 3.0111e-05
|  | 1910.9006 | 1.3036 | 0.0004818 |  | 2455.4606 | 1.2826 | 0.00015746
|  | 1910.7801 | 1.3036 | 0.00050328 |  | 2455.4004 | 1.2827 | 0.00022456
|  | 1910.6596 | 1.3036 | 0.00051368 |  | 2455.3401 | 1.2829 | 0.00024254
|  | 1910.5391 | 1.3036 | 0.00051409 |  | 2455.2798 | 1.2829 | 0.00022734
|  | 1910.4185 | 1.3036 | 0.00050978 |  | 2455.2196 | 1.283 | 0.00020486
|  | 1910.298 | 1.3036 | 0.00050479 |  | 2455.1593 | 1.283 | 0.00018944
|  | 1910.1775 | 1.3036 | 0.00050236 |  | 2455.099 | 1.2831 | 0.00019258
|  | 1910.0569 | 1.3036 | 0.00050199 |  | 2455.0388 | 1.2831 | 0.00020688
|  | 1909.9364 | 1.3036 | 0.00050101 |  | 2454.9785 | 1.2832 | 0.00022379
|  | 1909.8159 | 1.3036 | 0.00049667 |  | 2454.9182 | 1.2832 | 0.00022679
|  | 1909.6953 | 1.3036 | 0.00048806 |  | 2454.858 | 1.2833 | 0.0002119
|  | 1909.5748 | 1.3036 | 0.00047698 |  | 2454.7977 | 1.2833 | 0.00017754
|  | 1909.4543 | 1.3036 | 0.00046773 |  | 2454.7374 | 1.2833 | 0.0001383
|  | 1909.3337 | 1.3036 | 0.00046163 |  | 2454.6772 | 1.2833 | 0.00010573
|  | 1909.2132 | 1.3036 | 0.00046066 |  | 2454.6169 | 1.2833 | 9.505e-05
|  | 1909.0927 | 1.3036 | 0.00046134 |  | 2454.5566 | 1.2833 | 0.00010648
|  | 1908.9721 | 1.3036 | 0.00045972 |  | 2454.4964 | 1.2834 | 0.0001353
|  | 1908.8516 | 1.3036 | 0.00045062 |  | 2454.4361 | 1.2834 | 0.00016266
|  | 1908.7311 | 1.3036 | 0.00043259 |  | 2454.3758 | 1.2835 | 0.00017339
|  | 1908.6106 | 1.3036 | 0.00040818 |  | 2454.3156 | 1.2835 | 0.00015121
|  | 1908.49 | 1.3036 | 0.00038449 |  | 2454.2553 | 1.2836 | 9.5416e-05
|  | 1908.3695 | 1.3036 | 0.00036976 |  | 2454.195 | 1.2837 | 8.7529e-06
|  | 1908.249 | 1.3035 | 0.00037004 |  | 2454.1348 | 1.2837 | -8.5071e-05
|  | 1908.1284 | 1.3035 | 0.00038606 |  | 2454.0745 | 1.2837 | -0.0001919
|  | 1908.0079 | 1.3035 | 0.0004135 |  | 2454.0143 | 1.2837 | -0.00029001
|  | 1907.8874 | 1.3035 | 0.00044314 |  | 2453.954 | 1.2836 | -0.00037506
|  | 1907.7668 | 1.3035 | 0.00046686 |  | 2453.8937 | 1.2835 | -0.00044189
|  | 1907.6463 | 1.3035 | 0.0004802 |  | 2453.8335 | 1.2834 | -0.00049349
|  | 1907.5258 | 1.3035 | 0.00048387 |  | 2453.7732 | 1.2834 | -0.00052658
|  | 1907.4052 | 1.3035 | 0.0004847 |  | 2453.7129 | 1.2832 | -0.00054079
|  | 1907.2847 | 1.3035 | 0.00049089 |  | 2453.6527 | 1.2831 | -0.00052709
|  | 1907.1642 | 1.3034 | 0.00050655 |  | 2453.5924 | 1.283 | -0.00048213
|  | 1907.0437 | 1.3034 | 0.00053487 |  | 2453.5321 | 1.2829 | -0.00040013
|  | 1906.9231 | 1.3034 | 0.00056945 |  | 2453.4719 | 1.2828 | -0.0002865
|  | 1906.8026 | 1.3035 | 0.00059917 |  | 2453.4116 | 1.2828 | -0.00014894
|  | 1906.6821 | 1.3035 | 0.00061223 |  | 2453.3513 | 1.2828 | -6.193e-06
|  | 1906.5615 | 1.3036 | 0.00060121 |  | 2453.2911 | 1.2829 | 0.00012438
|  | 1906.441 | 1.3036 | 0.00056552 |  | 2453.2308 | 1.283 | 0.00021991
|  | 1906.3205 | 1.3037 | 0.00051295 |  | 2453.1705 | 1.2831 | 0.00026893
|  | 1906.1999 | 1.3037 | 0.00045499 |  | 2453.1103 | 1.2832 | 0.00026325
|  | 1906.0794 | 1.3036 | 0.00040314 |  | 2453.05 | 1.2833 | 0.00021226
|  | 1905.9589 | 1.3036 | 0.00036377 |  | 2452.9897 | 1.2833 | 0.00013157
|  | 1905.8383 | 1.3036 | 0.00033716 |  | 2452.9295 | 1.2833 | 5.1287e-05
|  | 1905.7178 | 1.3035 | 0.00031746 |  | 2452.8692 | 1.2833 | -3.3748e-06
|  | 1905.5973 | 1.3035 | 0.00029809 |  | 2452.8089 | 1.2832 | -6.7753e-06
|  | 1905.4767 | 1.3035 | 0.00027515 |  | 2452.7487 | 1.2831 | 4.67e-05
|  | 1905.3562 | 1.3035 | 0.00025092 |  | 2452.6884 | 1.2831 | 0.0001521
|  | 1905.2357 | 1.3034 | 0.00023197 |  | 2452.6281 | 1.2831 | 0.00028267
|  | 1905.1152 | 1.3033 | 0.00022795 |  | 2452.5679 | 1.2832 | 0.00040912
|  | 1904.9946 | 1.3033 | 0.00024516 |  | 2452.5076 | 1.2833 | 0.00049669
|  | 1904.8741 | 1.3032 | 0.00028117 |  | 2452.4473 | 1.2835 | 0.00052782
|  | 1904.7536 | 1.3032 | 0.00033646 |  | 2452.3871 | 1.2836 | 0.00049409
|  | 1904.633 | 1.3032 | 0.00039921 |  | 2452.3268 | 1.2838 | 0.00040851
|  | 1904.5125 | 1.3032 | 0.00045861 |  | 2452.2665 | 1.2839 | 0.00028706
|  | 1904.392 | 1.3032 | 0.00050752 |  | 2452.2063 | 1.2839 | 0.00015348
|  | 1904.2714 | 1.3032 | 0.00054446 |  | 2452.146 | 1.2839 | 1.896e-05
|  | 1904.1509 | 1.3032 | 0.00057246 |  | 2452.0858 | 1.2839 | -0.00010733
|  | 1904.0304 | 1.3033 | 0.00059565 |  | 2452.0255 | 1.2839 | -0.00022859
|  | 1903.9098 | 1.3033 | 0.00061563 |  | 2451.9652 | 1.2838 | -0.00034176
|  | 1903.7893 | 1.3033 | 0.00062873 |  | 2451.905 | 1.2837 | -0.0004385
|  | 1903.6688 | 1.3034 | 0.00062753 |  | 2451.8447 | 1.2836 | -0.0005205
|  | 1903.5482 | 1.3034 | 0.00060427 |  | 2451.7844 | 1.2834 | -0.00056528
|  | 1903.4277 | 1.3035 | 0.0005558 |  | 2451.7242 | 1.2833 | -0.00055122
|  | 1903.3072 | 1.3035 | 0.00048608 |  | 2451.6639 | 1.2831 | -0.00047314
|  | 1903.1867 | 1.3035 | 0.00040567 |  | 2451.6036 | 1.283 | -0.00033287
|  | 1903.0661 | 1.3035 | 0.00032968 |  | 2451.5434 | 1.2829 | -0.00015564
|  | 1902.9456 | 1.3034 | 0.00027079 |  | 2451.4831 | 1.2829 | 3.1728e-05
|  | 1902.8251 | 1.3034 | 0.00023605 |  | 2451.4228 | 1.283 | 0.00019406
|  | 1902.7045 | 1.3033 | 0.00022573 |  | 2451.3626 | 1.2831 | 0.00031132
|  | 1902.584 | 1.3032 | 0.00023229 |  | 2451.3023 | 1.2832 | 0.00037189
|  | 1902.4635 | 1.3032 | 0.0002502 |  | 2451.242 | 1.2833 | 0.00038673
|  | 1902.3429 | 1.3031 | 0.00027345 |  | 2451.1818 | 1.2834 | 0.00037081
|  | 1902.2224 | 1.3031 | 0.00030054 |  | 2451.1215 | 1.2835 | 0.00034963
|  | 1902.1019 | 1.303 | 0.00033424 |  | 2451.0612 | 1.2835 | 0.00033683
|  | 1901.9813 | 1.303 | 0.00037706 |  | 2451.001 | 1.2836 | 0.00034284
|  | 1901.8608 | 1.303 | 0.00042958 |  | 2450.9407 | 1.2836 | 0.00035959
|  | 1901.7403 | 1.303 | 0.00048828 |  | 2450.8804 | 1.2837 | 0.00037666
|  | 1901.6197 | 1.303 | 0.0005461 |  | 2450.8202 | 1.2838 | 0.00037249
|  | 1901.4992 | 1.303 | 0.00059591 |  | 2450.7599 | 1.2839 | 0.00033412
|  | 1901.3787 | 1.303 | 0.00063437 |  | 2450.6996 | 1.284 | 0.00024952
|  | 1901.2582 | 1.3031 | 0.00066165 |  | 2450.6394 | 1.2841 | 0.00012305
|  | 1901.1376 | 1.3031 | 0.00068331 |  | 2450.5791 | 1.2842 | -3.7247e-05
|  | 1901.0171 | 1.3031 | 0.00070398 |  | 2450.5188 | 1.2842 | -0.00020782
|  | 1900.8966 | 1.3031 | 0.00072538 |  | 2450.4586 | 1.2841 | -0.00036775
|  | 1900.776 | 1.3032 | 0.00074379 |  | 2450.3983 | 1.284 | -0.00049173
|  | 1900.6555 | 1.3032 | 0.00075182 |  | 2450.3381 | 1.2839 | -0.00056826
|  | 1900.535 | 1.3033 | 0.0007417 |  | 2450.2778 | 1.2837 | -0.00059132
|  | 1900.4144 | 1.3033 | 0.0007126 |  | 2450.2175 | 1.2836 | -0.00057273
|  | 1900.2939 | 1.3034 | 0.00066288 |  | 2450.1573 | 1.2835 | -0.00052733
|  | 1900.1734 | 1.3034 | 0.00060314 |  | 2450.097 | 1.2835 | -0.00047847
|  | 1900.0528 | 1.3034 | 0.00054657 |  | 2450.0367 | 1.2835 | -0.00043775
|  | 1899.9323 | 1.3034 | 0.00050392 |  | 2449.9765 | 1.2834 | -0.00041386
|  | 1899.8118 | 1.3033 | 0.00047918 |  | 2449.9162 | 1.2834 | -0.0003979
|  | 1899.6913 | 1.3033 | 0.00046957 |  | 2449.8559 | 1.2833 | -0.0003802
|  | 1899.5707 | 1.3033 | 0.00046593 |  | 2449.7957 | 1.2833 | -0.00034318
|  | 1899.4502 | 1.3033 | 0.00045842 |  | 2449.7354 | 1.2832 | -0.00028237
|  | 1899.3297 | 1.3033 | 0.0004413 |  | 2449.6751 | 1.2832 | -0.00019819
|  | 1899.2091 | 1.3033 | 0.00041584 |  | 2449.6149 | 1.2832 | -0.00011789
|  | 1899.0886 | 1.3032 | 0.00038905 |  | 2449.5546 | 1.2833 | -3.0531e-05
|  | 1898.9681 | 1.3032 | 0.00036968 |  | 2449.4943 | 1.2834 | 3.1688e-05
|  | 1898.8475 | 1.3032 | 0.00036522 |  | 2449.4341 | 1.2835 | 5.8711e-05
|  | 1898.727 | 1.3031 | 0.00037636 |  | 2449.3738 | 1.2835 | 4.5404e-05
|  | 1898.6065 | 1.3031 | 0.00039937 |  | 2449.3135 | 1.2836 | 3.0204e-06
|  | 1898.4859 | 1.3031 | 0.00042624 |  | 2449.2533 | 1.2836 | -5.7941e-05
|  | 1898.3654 | 1.3031 | 0.00045056 |  | 2449.193 | 1.2837 | -0.00012028
|  | 1898.2449 | 1.3031 | 0.0004688 |  | 2449.1327 | 1.2836 | -0.00017634
|  | 1898.1243 | 1.3031 | 0.00048107 |  | 2449.0725 | 1.2836 | -0.00021775
|  | 1898.0038 | 1.3031 | 0.00049322 |  | 2449.0122 | 1.2836 | -0.00024564
|  | 1897.8833 | 1.3031 | 0.00050786 |  | 2448.9519 | 1.2836 | -0.00025595
|  | 1897.7628 | 1.303 | 0.00052612 |  | 2448.8917 | 1.2835 | -0.00025091
|  | 1897.6422 | 1.3031 | 0.00054675 |  | 2448.8314 | 1.2835 | -0.00022596
|  | 1897.5217 | 1.3031 | 0.00056582 |  | 2448.7711 | 1.2834 | -0.00018492
|  | 1897.4012 | 1.3031 | 0.0005792 |  | 2448.7109 | 1.2835 | -0.00012911
|  | 1897.2806 | 1.3031 | 0.00058566 |  | 2448.6506 | 1.2835 | -7.1668e-05
|  | 1897.1601 | 1.3031 | 0.00058577 |  | 2448.5903 | 1.2835 | -2.179e-05
|  | 1897.0396 | 1.3031 | 0.00058164 |  | 2448.5301 | 1.2836 | 5.3957e-06
|  | 1896.919 | 1.3032 | 0.00057485 |  | 2448.4698 | 1.2837 | 6.6502e-06
|  | 1896.7985 | 1.3032 | 0.00056454 |  | 2448.4096 | 1.2837 | -2.0013e-05
|  | 1896.678 | 1.3032 | 0.00054722 |  | 2448.3493 | 1.2838 | -6.4681e-05
|  | 1896.5574 | 1.3032 | 0.00051937 |  | 2448.289 | 1.2838 | -0.00012104
|  | 1896.4369 | 1.3032 | 0.00047852 |  | 2448.2288 | 1.2839 | -0.00017928
|  | 1896.3164 | 1.3032 | 0.00042821 |  | 2448.1685 | 1.2839 | -0.00024221
|  | 1896.1958 | 1.3032 | 0.00037683 |  | 2448.1082 | 1.2839 | -0.00031128
|  | 1896.0753 | 1.3032 | 0.00033506 |  | 2448.048 | 1.2839 | -0.00039598
|  | 1895.9548 | 1.3031 | 0.00031419 |  | 2447.9877 | 1.284 | -0.00049492
|  | 1895.8343 | 1.303 | 0.00031871 |  | 2447.9274 | 1.2839 | -0.00060399
|  | 1895.7137 | 1.303 | 0.00034924 |  | 2447.8672 | 1.2838 | -0.00070304
|  | 1895.5932 | 1.3029 | 0.00039894 |  | 2447.8069 | 1.2837 | -0.00077396
|  | 1895.4727 | 1.3029 | 0.00045472 |  | 2447.7466 | 1.2836 | -0.00079495
|  | 1895.3521 | 1.303 | 0.00050296 |  | 2447.6864 | 1.2834 | -0.0007625
|  | 1895.2316 | 1.303 | 0.00053307 |  | 2447.6261 | 1.2833 | -0.00068196
|  | 1895.1111 | 1.303 | 0.0005401 |  | 2447.5658 | 1.2833 | -0.00057913
|  | 1894.9905 | 1.3031 | 0.00052642 |  | 2447.5056 | 1.2833 | -0.00047988
|  | 1894.87 | 1.3031 | 0.00049867 |  | 2447.4453 | 1.2833 | -0.00041259
|  | 1894.7495 | 1.3031 | 0.00046615 |  | 2447.385 | 1.2834 | -0.00038524
|  | 1894.6289 | 1.3031 | 0.00043629 |  | 2447.3248 | 1.2834 | -0.00039575
|  | 1894.5084 | 1.3031 | 0.00041256 |  | 2447.2645 | 1.2834 | -0.00041792
|  | 1894.3879 | 1.3031 | 0.0003949 |  | 2447.2042 | 1.2834 | -0.00043068
|  | 1894.2673 | 1.3031 | 0.00037888 |  | 2447.144 | 1.2833 | -0.00040666
|  | 1894.1468 | 1.3031 | 0.0003605 |  | 2447.0837 | 1.2833 | -0.00033879
|  | 1894.0263 | 1.3031 | 0.00033675 |  | 2447.0234 | 1.2833 | -0.00023142
|  | 1893.9058 | 1.303 | 0.00030839 |  | 2446.9632 | 1.2833 | -0.00011133
|  | 1893.7852 | 1.303 | 0.00027998 |  | 2446.9029 | 1.2834 | -6.9483e-06
|  | 1893.6647 | 1.303 | 0.00025915 |  | 2446.8426 | 1.2836 | 4.9853e-05
|  | 1893.5442 | 1.3029 | 0.00025221 |  | 2446.7824 | 1.2837 | 4.418e-05
|  | 1893.4236 | 1.3028 | 0.00026352 |  | 2446.7221 | 1.2839 | -2.9267e-05
|  | 1893.3031 | 1.3028 | 0.00029486 |  | 2446.6619 | 1.284 | -0.00015389
|  | 1893.1826 | 1.3028 | 0.0003424 |  | 2446.6016 | 1.2841 | -0.00031094
|  | 1893.062 | 1.3027 | 0.00039852 |  | 2446.5413 | 1.2842 | -0.00047445
|  | 1892.9415 | 1.3027 | 0.00045389 |  | 2446.4811 | 1.2841 | -0.00063136
|  | 1892.821 | 1.3028 | 0.00050123 |  | 2446.4208 | 1.2841 | -0.00077208
|  | 1892.7004 | 1.3028 | 0.00053498 |  | 2446.3605 | 1.2841 | -0.00090326
|  | 1892.5799 | 1.3028 | 0.00055487 |  | 2446.3003 | 1.284 | -0.00103
|  | 1892.4594 | 1.3029 | 0.00056214 |  | 2446.24 | 1.2839 | -0.0011623
|  | 1892.3389 | 1.3029 | 0.00055948 |  | 2446.1797 | 1.2839 | -0.0012963
|  | 1892.2183 | 1.3029 | 0.00054921 |  | 2446.1195 | 1.2837 | -0.0014242
|  | 1892.0978 | 1.3029 | 0.00053343 |  | 2446.0592 | 1.2835 | -0.0015233
|  | 1891.9773 | 1.3029 | 0.00051276 |  | 2445.9989 | 1.2833 | -0.0015748
|  | 1891.8567 | 1.3029 | 0.00048895 |  | 2445.9387 | 1.2831 | -0.0015576
|  | 1891.7362 | 1.3029 | 0.00046536 |  | 2445.8784 | 1.2828 | -0.001469
|  | 1891.6157 | 1.3029 | 0.0004461 |  | 2445.8181 | 1.2826 | -0.001315
|  | 1891.4951 | 1.3029 | 0.00043601 |  | 2445.7579 | 1.2825 | -0.0011237
|  | 1891.3746 | 1.3029 | 0.0004372 |  | 2445.6976 | 1.2825 | -0.00092348
|  | 1891.2541 | 1.3029 | 0.00044939 |  | 2445.6373 | 1.2825 | -0.00074861
|  | 1891.1335 | 1.3029 | 0.00046892 |  | 2445.5771 | 1.2825 | -0.00061608
|  | 1891.013 | 1.3029 | 0.00048819 |  | 2445.5168 | 1.2826 | -0.00053322
|  | 1890.8925 | 1.3029 | 0.00049897 |  | 2445.4565 | 1.2826 | -0.00048399
|  | 1890.7719 | 1.3029 | 0.00049417 |  | 2445.3963 | 1.2826 | -0.00044815
|  | 1890.6514 | 1.303 | 0.00047131 |  | 2445.336 | 1.2827 | -0.00039861
|  | 1890.5309 | 1.303 | 0.00043222 |  | 2445.2757 | 1.2826 | -0.00032349
|  | 1890.4104 | 1.303 | 0.00038343 |  | 2445.2155 | 1.2826 | -0.00021927
|  | 1890.2898 | 1.303 | 0.00033448 |  | 2445.1552 | 1.2827 | -0.00010553
|  | 1890.1693 | 1.3029 | 0.00029516 |  | 2445.0949 | 1.2828 | -1.0537e-05
|  | 1890.0488 | 1.3029 | 0.00027307 |  | 2445.0347 | 1.2829 | 5.7286e-05
|  | 1889.9282 | 1.3028 | 0.00027173 |  | 2444.9744 | 1.283 | 7.5745e-05
|  | 1889.8077 | 1.3028 | 0.00028976 |  | 2444.9142 | 1.2832 | 3.946e-05
|  | 1889.6872 | 1.3028 | 0.00032053 |  | 2444.8539 | 1.2833 | -3.3501e-05
|  | 1889.5666 | 1.3028 | 0.00035423 |  | 2444.7936 | 1.2833 | -0.00012203
|  | 1889.4461 | 1.3028 | 0.00037885 |  | 2444.7334 | 1.2833 | -0.00019644
|  | 1889.3256 | 1.3028 | 0.00038497 |  | 2444.6731 | 1.2833 | -0.0002417
|  | 1889.205 | 1.3028 | 0.00036823 |  | 2444.6128 | 1.2832 | -0.00024726
|  | 1889.0845 | 1.3028 | 0.00033509 |  | 2444.5526 | 1.2832 | -0.00022349
|  | 1888.964 | 1.3028 | 0.00028882 |  | 2444.4923 | 1.2832 | -0.00018194
|  | 1888.8434 | 1.3028 | 0.0002463 |  | 2444.432 | 1.2833 | -0.00014395
|  | 1888.7229 | 1.3027 | 0.00022153 |  | 2444.3718 | 1.2834 | -0.00012097
|  | 1888.6024 | 1.3027 | 0.00022285 |  | 2444.3115 | 1.2834 | -0.00012611
|  | 1888.4819 | 1.3026 | 0.0002504 |  | 2444.2512 | 1.2835 | -0.00015859
|  | 1888.3613 | 1.3026 | 0.00029303 |  | 2444.191 | 1.2836 | -0.00022095
|  | 1888.2408 | 1.3026 | 0.00033527 |  | 2444.1307 | 1.2837 | -0.00030645
|  | 1888.1203 | 1.3026 | 0.00036039 |  | 2444.0704 | 1.2837 | -0.00041506
|  | 1887.9997 | 1.3026 | 0.00036022 |  | 2444.0102 | 1.2837 | -0.00053785
|  | 1887.8792 | 1.3026 | 0.00033778 |  | 2443.9499 | 1.2837 | -0.00067194
|  | 1887.7587 | 1.3026 | 0.00030626 |  | 2443.8896 | 1.2837 | -0.00080478
|  | 1887.6381 | 1.3026 | 0.00028511 |  | 2443.8294 | 1.2836 | -0.00092966
|  | 1887.5176 | 1.3025 | 0.00029005 |  | 2443.7691 | 1.2835 | -0.0010323
|  | 1887.3971 | 1.3025 | 0.00032751 |  | 2443.7088 | 1.2833 | -0.0011069
|  | 1887.2765 | 1.3024 | 0.00039125 |  | 2443.6486 | 1.2832 | -0.0011444
|  | 1887.156 | 1.3024 | 0.00046495 |  | 2443.5883 | 1.283 | -0.001144
|  | 1887.0355 | 1.3025 | 0.00052869 |  | 2443.528 | 1.2829 | -0.0011008
|  | 1886.915 | 1.3025 | 0.00056657 |  | 2443.4678 | 1.2827 | -0.0010179
|  | 1886.7944 | 1.3026 | 0.00057365 |  | 2443.4075 | 1.2826 | -0.00089306
|  | 1886.6739 | 1.3026 | 0.00055544 |  | 2443.3472 | 1.2825 | -0.00073717
|  | 1886.5534 | 1.3027 | 0.00052217 |  | 2443.287 | 1.2825 | -0.00055918
|  | 1886.4328 | 1.3027 | 0.00048798 |  | 2443.2267 | 1.2826 | -0.00038449
|  | 1886.3123 | 1.3027 | 0.00046189 |  | 2443.1664 | 1.2827 | -0.00023732
|  | 1886.1918 | 1.3027 | 0.00044575 |  | 2443.1062 | 1.2828 | -0.0001494
|  | 1886.0712 | 1.3027 | 0.00043409 |  | 2443.0459 | 1.283 | -0.00013733
|  | 1885.9507 | 1.3027 | 0.00041954 |  | 2442.9857 | 1.2832 | -0.00020996
|  | 1885.8302 | 1.3027 | 0.00039653 |  | 2442.9254 | 1.2833 | -0.00035022
|  | 1885.7096 | 1.3026 | 0.0003661 |  | 2442.8651 | 1.2834 | -0.00053132
|  | 1885.5891 | 1.3026 | 0.00033458 |  | 2442.8049 | 1.2834 | -0.0006939
|  | 1885.4686 | 1.3026 | 0.00031221 |  | 2442.7446 | 1.2833 | -0.00085053
|  | 1885.348 | 1.3025 | 0.00030699 |  | 2442.6843 | 1.2832 | -0.0009566
|  | 1885.2275 | 1.3025 | 0.00032255 |  | 2442.6241 | 1.283 | -0.0010062
|  | 1885.107 | 1.3024 | 0.00035595 |  | 2442.5638 | 1.2829 | -0.0010046
|  | 1884.9865 | 1.3024 | 0.00040021 |  | 2442.5035 | 1.2827 | -0.00097316
|  | 1884.8659 | 1.3024 | 0.00044712 |  | 2442.4433 | 1.2826 | -0.00092674
|  | 1884.7454 | 1.3024 | 0.00049023 |  | 2442.383 | 1.2825 | -0.0008796
|  | 1884.6249 | 1.3024 | 0.00052639 |  | 2442.3227 | 1.2825 | -0.00082913
|  | 1884.5043 | 1.3024 | 0.00055361 |  | 2442.2625 | 1.2824 | -0.00077111
|  | 1884.3838 | 1.3025 | 0.00057638 |  | 2442.2022 | 1.2823 | -0.00069284
|  | 1884.2633 | 1.3025 | 0.00059288 |  | 2442.1419 | 1.2822 | -0.00059298
|  | 1884.1427 | 1.3025 | 0.00060112 |  | 2442.0817 | 1.2822 | -0.00047048
|  | 1884.0222 | 1.3026 | 0.00059898 |  | 2442.0214 | 1.2821 | -0.00033879
|  | 1883.9017 | 1.3026 | 0.00058458 |  | 2441.9611 | 1.2822 | -0.00020714
|  | 1883.7811 | 1.3026 | 0.0005575 |  | 2441.9009 | 1.2822 | -8.9236e-05
|  | 1883.6606 | 1.3027 | 0.00052045 |  | 2441.8406 | 1.2823 | 1.4453e-05
|  | 1883.5401 | 1.3027 | 0.00047669 |  | 2441.7803 | 1.2823 | 0.0001026
|  | 1883.4195 | 1.3027 | 0.00043094 |  | 2441.7201 | 1.2824 | 0.00018406
|  | 1883.299 | 1.3027 | 0.00038649 |  | 2441.6598 | 1.2824 | 0.00026037
|  | 1883.1785 | 1.3026 | 0.00034571 |  | 2441.5995 | 1.2825 | 0.00033474
|  | 1883.058 | 1.3026 | 0.00030976 |  | 2441.5393 | 1.2826 | 0.00040031
|  | 1882.9374 | 1.3026 | 0.0002795 |  | 2441.479 | 1.2827 | 0.00045288
|  | 1882.8169 | 1.3025 | 0.00025635 |  | 2441.4187 | 1.2828 | 0.00048406
|  | 1882.6964 | 1.3025 | 0.00024227 |  | 2441.3585 | 1.2829 | 0.00049477
|  | 1882.5758 | 1.3024 | 0.00023774 |  | 2441.2982 | 1.283 | 0.00048412
|  | 1882.4553 | 1.3024 | 0.00024411 |  | 2441.238 | 1.2832 | 0.00045826
|  | 1882.3348 | 1.3024 | 0.00025941 |  | 2441.1777 | 1.2833 | 0.00041601
|  | 1882.2142 | 1.3023 | 0.0002803 |  | 2441.1174 | 1.2834 | 0.00035898
|  | 1882.0937 | 1.3023 | 0.00030881 |  | 2441.0572 | 1.2835 | 0.00027885
|  | 1881.9732 | 1.3022 | 0.0003428 |  | 2440.9969 | 1.2836 | 0.00017315
|  | 1881.8526 | 1.3022 | 0.00038204 |  | 2440.9366 | 1.2836 | 3.6927e-05
|  | 1881.7321 | 1.3022 | 0.00042676 |  | 2440.8764 | 1.2837 | -0.00012001
|  | 1881.6116 | 1.3022 | 0.00047575 |  | 2440.8161 | 1.2836 | -0.00028643
|  | 1881.491 | 1.3022 | 0.00052569 |  | 2440.7558 | 1.2836 | -0.00043823
|  | 1881.3705 | 1.3022 | 0.00057113 |  | 2440.6956 | 1.2835 | -0.00055705
|  | 1881.25 | 1.3023 | 0.00060569 |  | 2440.6353 | 1.2833 | -0.00062304
|  | 1881.1295 | 1.3023 | 0.00062388 |  | 2440.575 | 1.2832 | -0.00063226
|  | 1881.0089 | 1.3023 | 0.00062448 |  | 2440.5148 | 1.283 | -0.00058988
|  | 1880.8884 | 1.3024 | 0.0006101 |  | 2440.4545 | 1.2829 | -0.00050655
|  | 1880.7679 | 1.3024 | 0.00058769 |  | 2440.3942 | 1.2829 | -0.00039681
|  | 1880.6473 | 1.3024 | 0.00056519 |  | 2440.334 | 1.2829 | -0.00028437
|  | 1880.5268 | 1.3024 | 0.00054914 |  | 2440.2737 | 1.2829 | -0.00018348
|  | 1880.4063 | 1.3024 | 0.00054336 |  | 2440.2134 | 1.283 | -0.00011067
|  | 1880.2857 | 1.3024 | 0.00054604 |  | 2440.1532 | 1.2831 | -6.9651e-05
|  | 1880.1652 | 1.3024 | 0.00055256 |  | 2440.0929 | 1.2831 | -6.6435e-05
|  | 1880.0447 | 1.3024 | 0.00055596 |  | 2440.0326 | 1.2833 | -9.5632e-05
|  | 1879.9241 | 1.3024 | 0.00055121 |  | 2439.9724 | 1.2833 | -0.0001556
|  | 1879.8036 | 1.3025 | 0.00053468 |  | 2439.9121 | 1.2834 | -0.00023613
|  | 1879.6831 | 1.3025 | 0.00050477 |  | 2439.8518 | 1.2834 | -0.00033308
|  | 1879.5626 | 1.3025 | 0.0004656 |  | 2439.7916 | 1.2834 | -0.00043533
|  | 1879.442 | 1.3025 | 0.00042251 |  | 2439.7313 | 1.2834 | -0.00053935
|  | 1879.3215 | 1.3024 | 0.00038375 |  | 2439.671 | 1.2833 | -0.00063474
|  | 1879.201 | 1.3024 | 0.00035665 |  | 2439.6108 | 1.2832 | -0.00071838
|  | 1879.0804 | 1.3023 | 0.00034832 |  | 2439.5505 | 1.2831 | -0.00077975
|  | 1878.9599 | 1.3023 | 0.00036124 |  | 2439.4902 | 1.283 | -0.00081487
|  | 1878.8394 | 1.3022 | 0.00039455 |  | 2439.43 | 1.2829 | -0.00081319
|  | 1878.7188 | 1.3022 | 0.0004426 |  | 2439.3697 | 1.2827 | -0.00077383
|  | 1878.5983 | 1.3022 | 0.00049604 |  | 2439.3095 | 1.2826 | -0.00069352
|  | 1878.4778 | 1.3022 | 0.00054542 |  | 2439.2492 | 1.2825 | -0.00058273
|  | 1878.3572 | 1.3022 | 0.00058313 |  | 2439.1889 | 1.2825 | -0.00045054
|  | 1878.2367 | 1.3022 | 0.00060518 |  | 2439.1287 | 1.2825 | -0.00031751
|  | 1878.1162 | 1.3023 | 0.0006141 |  | 2439.0684 | 1.2826 | -0.00019753
|  | 1877.9956 | 1.3023 | 0.00061467 |  | 2439.0081 | 1.2826 | -0.00010799
|  | 1877.8751 | 1.3023 | 0.0006133 |  | 2438.9479 | 1.2827 | -5.2698e-05
|  | 1877.7546 | 1.3023 | 0.00061441 |  | 2438.8876 | 1.2828 | -3.4645e-05
|  | 1877.6341 | 1.3023 | 0.00061909 |  | 2438.8273 | 1.2829 | -4.333e-05
|  | 1877.5135 | 1.3023 | 0.00062431 |  | 2438.7671 | 1.2829 | -7.1834e-05
|  | 1877.393 | 1.3024 | 0.00062534 |  | 2438.7068 | 1.283 | -0.00010558
|  | 1877.2725 | 1.3024 | 0.00061805 |  | 2438.6465 | 1.283 | -0.00013851
|  | 1877.1519 | 1.3024 | 0.00060189 |  | 2438.5863 | 1.283 | -0.00016161
|  | 1877.0314 | 1.3024 | 0.00057905 |  | 2438.526 | 1.283 | -0.00017611
|  | 1876.9109 | 1.3024 | 0.00055407 |  | 2438.4657 | 1.283 | -0.0001783
|  | 1876.7903 | 1.3024 | 0.00053141 |  | 2438.4055 | 1.283 | -0.00017387
|  | 1876.6698 | 1.3024 | 0.00051265 |  | 2438.3452 | 1.283 | -0.00016389
|  | 1876.5493 | 1.3024 | 0.00049589 |  | 2438.2849 | 1.283 | -0.00015789
|  | 1876.4287 | 1.3024 | 0.00047704 |  | 2438.2247 | 1.2831 | -0.00015275
|  | 1876.3082 | 1.3024 | 0.00045286 |  | 2438.1644 | 1.2831 | -0.0001577
|  | 1876.1877 | 1.3024 | 0.00042364 |  | 2438.1041 | 1.2832 | -0.00017346
|  | 1876.0671 | 1.3024 | 0.00039289 |  | 2438.0439 | 1.2832 | -0.00020605
|  | 1875.9466 | 1.3024 | 0.00036793 |  | 2437.9836 | 1.2833 | -0.00025359
|  | 1875.8261 | 1.3023 | 0.00035461 |  | 2437.9233 | 1.2833 | -0.00031984
|  | 1875.7056 | 1.3023 | 0.00035638 |  | 2437.8631 | 1.2833 | -0.00040156
|  | 1875.585 | 1.3023 | 0.00037099 |  | 2437.8028 | 1.2833 | -0.00050107
|  | 1875.4645 | 1.3022 | 0.00039046 |  | 2437.7425 | 1.2833 | -0.0006115
|  | 1875.344 | 1.3022 | 0.00041064 |  | 2437.6823 | 1.2832 | -0.00072839
|  | 1875.2234 | 1.3022 | 0.00042484 |  | 2437.622 | 1.2831 | -0.0008348
|  | 1875.1029 | 1.3022 | 0.000431 |  | 2437.5617 | 1.283 | -0.00091594
|  | 1874.9824 | 1.3022 | 0.00043304 |  | 2437.5015 | 1.2828 | -0.00094897
|  | 1874.8618 | 1.3022 | 0.00043677 |  | 2437.4412 | 1.2826 | -0.00092171
|  | 1874.7413 | 1.3022 | 0.00044749 |  | 2437.381 | 1.2825 | -0.00082608
|  | 1874.6208 | 1.3022 | 0.00046666 |  | 2437.3207 | 1.2823 | -0.00067454
|  | 1874.5002 | 1.3022 | 0.00049052 |  | 2437.2604 | 1.2823 | -0.00048748
|  | 1874.3797 | 1.3022 | 0.00051012 |  | 2437.2002 | 1.2822 | -0.00030046
|  | 1874.2592 | 1.3022 | 0.00051802 |  | 2437.1399 | 1.2823 | -0.00014223
|  | 1874.1386 | 1.3023 | 0.00050776 |  | 2437.0796 | 1.2824 | -3.9549e-05
|  | 1874.0181 | 1.3023 | 0.00047997 |  | 2437.0194 | 1.2826 | 4.6523e-06
|  | 1873.8976 | 1.3023 | 0.00043928 |  | 2436.9591 | 1.2826 | -2.6821e-06
|  | 1873.7771 | 1.3023 | 0.00039389 |  | 2436.8988 | 1.2827 | -3.5769e-05
|  | 1873.6565 | 1.3023 | 0.00035187 |  | 2436.8386 | 1.2827 | -7.1965e-05
|  | 1873.536 | 1.3023 | 0.00031953 |  | 2436.7783 | 1.2827 | -8.7568e-05
|  | 1873.4155 | 1.3022 | 0.00029968 |  | 2436.718 | 1.2827 | -7.6223e-05
|  | 1873.2949 | 1.3022 | 0.00029332 |  | 2436.6578 | 1.2827 | -3.6858e-05
|  | 1873.1744 | 1.3021 | 0.00029904 |  | 2436.5975 | 1.2827 | 1.6194e-05
|  | 1873.0539 | 1.3021 | 0.00031736 |  | 2436.5372 | 1.2827 | 7.4566e-05
|  | 1872.9333 | 1.302 | 0.00034741 |  | 2436.477 | 1.2827 | 0.00012655
|  | 1872.8128 | 1.302 | 0.00038732 |  | 2436.4167 | 1.2828 | 0.00017283
|  | 1872.6923 | 1.302 | 0.00043238 |  | 2436.3564 | 1.2828 | 0.00021223
|  | 1872.5717 | 1.302 | 0.00047551 |  | 2436.2962 | 1.2829 | 0.00025063
|  | 1872.4512 | 1.3021 | 0.00050765 |  | 2436.2359 | 1.283 | 0.00028361
|  | 1872.3307 | 1.3021 | 0.00052193 |  | 2436.1756 | 1.2831 | 0.00030755
|  | 1872.2102 | 1.3021 | 0.00051572 |  | 2436.1154 | 1.2832 | 0.00030728
|  | 1872.0896 | 1.3021 | 0.00049301 |  | 2436.0551 | 1.2833 | 0.00027457
|  | 1871.9691 | 1.3022 | 0.00046266 |  | 2435.9948 | 1.2834 | 0.00020737
|  | 1871.8486 | 1.3021 | 0.0004367 |  | 2435.9346 | 1.2836 | 9.5836e-05
|  | 1871.728 | 1.3021 | 0.00042343 |  | 2435.8743 | 1.2836 | -5.1246e-05
|  | 1871.6075 | 1.3021 | 0.00042622 |  | 2435.814 | 1.2836 | -0.00021257
|  | 1871.487 | 1.3021 | 0.00043962 |  | 2435.7538 | 1.2836 | -0.00037175
|  | 1871.3664 | 1.3021 | 0.00045344 |  | 2435.6935 | 1.2836 | -0.00050712
|  | 1871.2459 | 1.3021 | 0.00045607 |  | 2435.6333 | 1.2834 | -0.0006092
|  | 1871.1254 | 1.3021 | 0.00044084 |  | 2435.573 | 1.2833 | -0.00066914
|  | 1871.0048 | 1.3021 | 0.00040865 |  | 2435.5127 | 1.2832 | -0.00069284
|  | 1870.8843 | 1.3021 | 0.00037152 |  | 2435.4525 | 1.2831 | -0.00068417
|  | 1870.7638 | 1.3021 | 0.00033764 |  | 2435.3922 | 1.283 | -0.00065703
|  | 1870.6432 | 1.302 | 0.0003231 |  | 2435.3319 | 1.283 | -0.0006178
|  | 1870.5227 | 1.302 | 0.00033625 |  | 2435.2717 | 1.2829 | -0.00057831
|  | 1870.4022 | 1.3019 | 0.00037571 |  | 2435.2114 | 1.2829 | -0.00054069
|  | 1870.2817 | 1.3019 | 0.00043155 |  | 2435.1511 | 1.2829 | -0.00051144
|  | 1870.1611 | 1.3019 | 0.00048793 |  | 2435.0909 | 1.2829 | -0.00048671
|  | 1870.0406 | 1.3019 | 0.00053075 |  | 2435.0306 | 1.2829 | -0.00046817
|  | 1869.9201 | 1.3019 | 0.00055142 |  | 2434.9703 | 1.2829 | -0.00045104
|  | 1869.7995 | 1.302 | 0.00055003 |  | 2434.9101 | 1.2829 | -0.00043682
|  | 1869.679 | 1.302 | 0.0005343 |  | 2434.8498 | 1.283 | -0.00042278
|  | 1869.5585 | 1.302 | 0.00051596 |  | 2434.7895 | 1.283 | -0.00041526
|  | 1869.4379 | 1.302 | 0.00050466 |  | 2434.7293 | 1.283 | -0.00041504
|  | 1869.3174 | 1.302 | 0.00050572 |  | 2434.669 | 1.283 | -0.00043206
|  | 1869.1969 | 1.302 | 0.00051757 |  | 2434.6087 | 1.2831 | -0.00046721
|  | 1869.0763 | 1.3019 | 0.0005351 |  | 2434.5485 | 1.2831 | -0.00052633
|  | 1868.9558 | 1.302 | 0.00055257 |  | 2434.4882 | 1.2831 | -0.00060496
|  | 1868.8353 | 1.302 | 0.00056579 |  | 2434.4279 | 1.2831 | -0.00069928
|  | 1868.7147 | 1.302 | 0.00057479 |  | 2434.3677 | 1.283 | -0.00079389
|  | 1868.5942 | 1.302 | 0.00058197 |  | 2434.3074 | 1.2829 | -0.00087611
|  | 1868.4737 | 1.302 | 0.00059112 |  | 2434.2471 | 1.2828 | -0.00092596
|  | 1868.3532 | 1.302 | 0.00060305 |  | 2434.1869 | 1.2827 | -0.00093184
|  | 1868.2326 | 1.302 | 0.00061572 |  | 2434.1266 | 1.2825 | -0.00088324
|  | 1868.1121 | 1.302 | 0.00062359 |  | 2434.0663 | 1.2824 | -0.00078502
|  | 1867.9916 | 1.3021 | 0.00062109 |  | 2434.0061 | 1.2823 | -0.00064755
|  | 1867.871 | 1.3021 | 0.00060453 |  | 2433.9458 | 1.2823 | -0.00049711
|  | 1867.7505 | 1.3021 | 0.00057369 |  | 2433.8855 | 1.2823 | -0.00035701
|  | 1867.63 | 1.3021 | 0.0005317 |  | 2433.8253 | 1.2824 | -0.0002555
|  | 1867.5094 | 1.3021 | 0.00048557 |  | 2433.765 | 1.2825 | -0.00020432
|  | 1867.3889 | 1.3021 | 0.00044057 |  | 2433.7048 | 1.2826 | -0.00020608
|  | 1867.2684 | 1.3021 | 0.00040178 |  | 2433.6445 | 1.2827 | -0.00024827
|  | 1867.1478 | 1.3021 | 0.00037155 |  | 2433.5842 | 1.2827 | -0.0003158
|  | 1867.0273 | 1.302 | 0.00035172 |  | 2433.524 | 1.2827 | -0.00038114
|  | 1866.9068 | 1.302 | 0.00034388 |  | 2433.4637 | 1.2827 | -0.00042802
|  | 1866.7863 | 1.3019 | 0.00035026 |  | 2433.4034 | 1.2826 | -0.00044311
|  | 1866.6657 | 1.3019 | 0.00037258 |  | 2433.3432 | 1.2826 | -0.00043033
|  | 1866.5452 | 1.3018 | 0.00041045 |  | 2433.2829 | 1.2825 | -0.00039501
|  | 1866.4247 | 1.3018 | 0.00045887 |  | 2433.2226 | 1.2825 | -0.00035122
|  | 1866.3041 | 1.3018 | 0.00050616 |  | 2433.1624 | 1.2825 | -0.00030271
|  | 1866.1836 | 1.3018 | 0.00054975 |  | 2433.1021 | 1.2825 | -0.00025542
|  | 1866.0631 | 1.3019 | 0.00057653 |  | 2433.0418 | 1.2825 | -0.00020386
|  | 1865.9425 | 1.3019 | 0.00058221 |  | 2432.9816 | 1.2825 | -0.00014956
|  | 1865.822 | 1.3019 | 0.00056946 |  | 2432.9213 | 1.2825 | -9.1961e-05
|  | 1865.7015 | 1.3019 | 0.00054746 |  | 2432.861 | 1.2826 | -4.4065e-05
|  | 1865.5809 | 1.3019 | 0.0005287 |  | 2432.8008 | 1.2827 | -1.7497e-05
|  | 1865.4604 | 1.3019 | 0.00052375 |  | 2432.7405 | 1.2828 | -3.0281e-05
|  | 1865.3399 | 1.3019 | 0.00053686 |  | 2432.6802 | 1.2829 | -8.5804e-05
|  | 1865.2193 | 1.3019 | 0.00056463 |  | 2432.62 | 1.2829 | -0.00018296
|  | 1865.0988 | 1.3019 | 0.00059808 |  | 2432.5597 | 1.2829 | -0.00029982
|  | 1864.9783 | 1.3019 | 0.00062641 |  | 2432.4994 | 1.2829 | -0.00041343
|  | 1864.8578 | 1.3019 | 0.00064273 |  | 2432.4392 | 1.2828 | -0.00049343
|  | 1864.7372 | 1.302 | 0.0006445 |  | 2432.3789 | 1.2827 | -0.00052391
|  | 1864.6167 | 1.302 | 0.0006349 |  | 2432.3186 | 1.2825 | -0.00049549
|  | 1864.4962 | 1.302 | 0.00061946 |  | 2432.2584 | 1.2824 | -0.00041941
|  | 1864.3756 | 1.302 | 0.00060309 |  | 2432.1981 | 1.2824 | -0.00030855
|  | 1864.2551 | 1.3021 | 0.00058659 |  | 2432.1378 | 1.2823 | -0.00018645
|  | 1864.1346 | 1.3021 | 0.0005701 |  | 2432.0776 | 1.2824 | -6.5983e-05
|  | 1864.014 | 1.3021 | 0.00054723 |  | 2432.0173 | 1.2824 | 3.8357e-05
|  | 1863.8935 | 1.3021 | 0.00051723 |  | 2431.9571 | 1.2825 | 0.00012463
|  | 1863.773 | 1.3021 | 0.00048011 |  | 2431.8968 | 1.2826 | 0.00018544
|  | 1863.6524 | 1.3021 | 0.00044011 |  | 2431.8365 | 1.2828 | 0.00021914
|  | 1863.5319 | 1.3021 | 0.00040107 |  | 2431.7763 | 1.2829 | 0.00021359
|  | 1863.4114 | 1.3021 | 0.00036663 |  | 2431.716 | 1.283 | 0.00016385
|  | 1863.2908 | 1.3021 | 0.00033651 |  | 2431.6557 | 1.2831 | 6.194e-05
|  | 1863.1703 | 1.302 | 0.00030912 |  | 2431.5955 | 1.2832 | -8.4121e-05
|  | 1863.0498 | 1.302 | 0.00028326 |  | 2431.5352 | 1.2832 | -0.00026095
|  | 1862.9293 | 1.3019 | 0.00026129 |  | 2431.4749 | 1.2832 | -0.00042266
|  | 1862.8087 | 1.3019 | 0.00024882 |  | 2431.4147 | 1.2831 | -0.00058377
|  | 1862.6882 | 1.3018 | 0.00025379 |  | 2431.3544 | 1.283 | -0.00069645
|  | 1862.5677 | 1.3018 | 0.00028202 |  | 2431.2941 | 1.2828 | -0.00074415
|  | 1862.4471 | 1.3017 | 0.00033319 |  | 2431.2339 | 1.2826 | -0.00071958
|  | 1862.3266 | 1.3017 | 0.00039811 |  | 2431.1736 | 1.2825 | -0.00063704
|  | 1862.2061 | 1.3017 | 0.00046185 |  | 2431.1133 | 1.2824 | -0.00051477
|  | 1862.0855 | 1.3018 | 0.00050725 |  | 2431.0531 | 1.2823 | -0.00038138
|  | 1861.965 | 1.3018 | 0.00052323 |  | 2430.9928 | 1.2824 | -0.00025673
|  | 1861.8445 | 1.3019 | 0.00051078 |  | 2430.9325 | 1.2824 | -0.00015973
|  | 1861.7239 | 1.3019 | 0.0004767 |  | 2430.8723 | 1.2825 | -9.4493e-05
|  | 1861.6034 | 1.3019 | 0.00043605 |  | 2430.812 | 1.2825 | -6.2692e-05
|  | 1861.4829 | 1.3019 | 0.00040534 |  | 2430.7517 | 1.2826 | -5.3807e-05
|  | 1861.3623 | 1.3018 | 0.00039474 |  | 2430.6915 | 1.2826 | -6.1829e-05
|  | 1861.2418 | 1.3018 | 0.00040318 |  | 2430.6312 | 1.2826 | -7.3227e-05
|  | 1861.1213 | 1.3018 | 0.00042079 |  | 2430.5709 | 1.2826 | -8.2412e-05
|  | 1861.0008 | 1.3018 | 0.00043331 |  | 2430.5107 | 1.2826 | -7.9466e-05
|  | 1860.8802 | 1.3018 | 0.00042968 |  | 2430.4504 | 1.2826 | -6.2891e-05
|  | 1860.7597 | 1.3019 | 0.00040682 |  | 2430.3901 | 1.2826 | -2.8376e-05
|  | 1860.6392 | 1.3018 | 0.00037058 |  | 2430.3299 | 1.2826 | 1.8842e-05
|  | 1860.5186 | 1.3018 | 0.00033468 |  | 2430.2696 | 1.2826 | 7.8968e-05
|  | 1860.3981 | 1.3018 | 0.00031231 |  | 2430.2094 | 1.2826 | 0.00014208
|  | 1860.2776 | 1.3017 | 0.00031231 |  | 2430.1491 | 1.2827 | 0.00020645
|  | 1860.157 | 1.3017 | 0.00033554 |  | 2430.0888 | 1.2827 | 0.00026203
|  | 1860.0365 | 1.3016 | 0.00037543 |  | 2430.0286 | 1.2828 | 0.00030707
|  | 1859.916 | 1.3016 | 0.00042144 |  | 2429.9683 | 1.2829 | 0.00033165
|  | 1859.7954 | 1.3016 | 0.00046388 |  | 2429.908 | 1.2831 | 0.00033215
|  | 1859.6749 | 1.3016 | 0.00049593 |  | 2429.8478 | 1.2832 | 0.0002963
|  | 1859.5544 | 1.3017 | 0.00051499 |  | 2429.7875 | 1.2834 | 0.00021996
|  | 1859.4339 | 1.3017 | 0.0005249 |  | 2429.7272 | 1.2835 | 9.6768e-05
|  | 1859.3133 | 1.3017 | 0.00052725 |  | 2429.667 | 1.2836 | -6.5898e-05
|  | 1859.1928 | 1.3017 | 0.00052468 |  | 2429.6067 | 1.2836 | -0.00025697
|  | 1859.0723 | 1.3017 | 0.00051926 |  | 2429.5464 | 1.2835 | -0.00044892
|  | 1858.9517 | 1.3017 | 0.00051317 |  | 2429.4862 | 1.2834 | -0.00061664
|  | 1858.8312 | 1.3017 | 0.00050893 |  | 2429.4259 | 1.2833 | -0.00073006
|  | 1858.7107 | 1.3017 | 0.00050907 |  | 2429.3656 | 1.2831 | -0.00077619
|  | 1858.5901 | 1.3017 | 0.00051554 |  | 2429.3054 | 1.283 | -0.00075015
|  | 1858.4696 | 1.3017 | 0.00052753 |  | 2429.2451 | 1.2828 | -0.00067071
|  | 1858.3491 | 1.3017 | 0.00054106 |  | 2429.1848 | 1.2828 | -0.00057001
|  | 1858.2285 | 1.3018 | 0.0005487 |  | 2429.1246 | 1.2827 | -0.00046069
|  | 1858.108 | 1.3018 | 0.00054477 |  | 2429.0643 | 1.2828 | -0.00037136
|  | 1857.9875 | 1.3018 | 0.00052418 |  | 2429.004 | 1.2828 | -0.00032176
|  | 1857.8669 | 1.3018 | 0.00048969 |  | 2428.9438 | 1.2829 | -0.0003109
|  | 1857.7464 | 1.3018 | 0.00044743 |  | 2428.8835 | 1.283 | -0.00033459
|  | 1857.6259 | 1.3018 | 0.00040915 |  | 2428.8232 | 1.283 | -0.00037652
|  | 1857.5054 | 1.3018 | 0.00038488 |  | 2428.763 | 1.2831 | -0.00042868
|  | 1857.3848 | 1.3018 | 0.00038096 |  | 2428.7027 | 1.2831 | -0.00048069
|  | 1857.2643 | 1.3017 | 0.00039469 |  | 2428.6424 | 1.2831 | -0.00053402
|  | 1857.1438 | 1.3017 | 0.00042182 |  | 2428.5822 | 1.2831 | -0.00058614
|  | 1857.0232 | 1.3017 | 0.00045037 |  | 2428.5219 | 1.283 | -0.00064131
|  | 1856.9027 | 1.3017 | 0.00046897 |  | 2428.4616 | 1.283 | -0.00069317
|  | 1856.7822 | 1.3018 | 0.00046925 |  | 2428.4014 | 1.283 | -0.00074215
|  | 1856.6616 | 1.3018 | 0.00044964 |  | 2428.3411 | 1.283 | -0.0007809
|  | 1856.5411 | 1.3018 | 0.00041409 |  | 2428.2809 | 1.2829 | -0.00081327
|  | 1856.4206 | 1.3018 | 0.00037142 |  | 2428.2206 | 1.2829 | -0.00083959
|  | 1856.3 | 1.3018 | 0.00033128 |  | 2428.1603 | 1.2828 | -0.00086928
|  | 1856.1795 | 1.3017 | 0.00030204 |  | 2428.1001 | 1.2828 | -0.00090242
|  | 1856.059 | 1.3017 | 0.00028876 |  | 2428.0398 | 1.2827 | -0.00094086
|  | 1855.9384 | 1.3016 | 0.00029189 |  | 2427.9795 | 1.2826 | -0.00097146
|  | 1855.8179 | 1.3016 | 0.00030889 |  | 2427.9193 | 1.2825 | -0.00098421
|  | 1855.6974 | 1.3016 | 0.00033466 |  | 2427.859 | 1.2824 | -0.00096156
|  | 1855.5769 | 1.3016 | 0.00036391 |  | 2427.7987 | 1.2823 | -0.00090146
|  | 1855.4563 | 1.3016 | 0.00039161 |  | 2427.7385 | 1.2822 | -0.0008051
|  | 1855.3358 | 1.3016 | 0.0004146 |  | 2427.6782 | 1.2822 | -0.00069245
|  | 1855.2153 | 1.3016 | 0.00043216 |  | 2427.6179 | 1.2822 | -0.00058139
|  | 1855.0947 | 1.3016 | 0.00044383 |  | 2427.5577 | 1.2822 | -0.00049454
|  | 1854.9742 | 1.3016 | 0.00045155 |  | 2427.4974 | 1.2822 | -0.00043844
|  | 1854.8537 | 1.3016 | 0.00045781 |  | 2427.4371 | 1.2823 | -0.00041346
|  | 1854.7331 | 1.3016 | 0.00046318 |  | 2427.3769 | 1.2823 | -0.00040236
|  | 1854.6126 | 1.3016 | 0.00046893 |  | 2427.3166 | 1.2822 | -0.0003885
|  | 1854.4921 | 1.3016 | 0.00047546 |  | 2427.2563 | 1.2822 | -0.00035198
|  | 1854.3715 | 1.3016 | 0.00048294 |  | 2427.1961 | 1.2822 | -0.00028702
|  | 1854.251 | 1.3016 | 0.00049209 |  | 2427.1358 | 1.2822 | -0.00019187
|  | 1854.1305 | 1.3016 | 0.00050237 |  | 2427.0755 | 1.2822 | -8.0288e-05
|  | 1854.0099 | 1.3016 | 0.00051337 |  | 2427.0153 | 1.2823 | 3.5182e-05
|  | 1853.8894 | 1.3016 | 0.00052245 |  | 2426.955 | 1.2824 | 0.00013288
|  | 1853.7689 | 1.3017 | 0.00052617 |  | 2426.8947 | 1.2825 | 0.0002002
|  | 1853.6484 | 1.3017 | 0.0005211 |  | 2426.8345 | 1.2827 | 0.00022878
|  | 1853.5278 | 1.3017 | 0.00050485 |  | 2426.7742 | 1.2829 | 0.00020637
|  | 1853.4073 | 1.3017 | 0.00047884 |  | 2426.7139 | 1.283 | 0.00012408
|  | 1853.2868 | 1.3017 | 0.00044703 |  | 2426.6537 | 1.2832 | -1.2645e-05
|  | 1853.1662 | 1.3017 | 0.00041617 |  | 2426.5934 | 1.2833 | -0.00019595
|  | 1853.0457 | 1.3017 | 0.00039285 |  | 2426.5332 | 1.2833 | -0.00040147
|  | 1852.9252 | 1.3017 | 0.00038009 |  | 2426.4729 | 1.2833 | -0.00060574
|  | 1852.8046 | 1.3017 | 0.00037574 |  | 2426.4126 | 1.2832 | -0.00077603
|  | 1852.6841 | 1.3017 | 0.0003734 |  | 2426.3524 | 1.283 | -0.0008945
|  | 1852.5636 | 1.3017 | 0.00036425 |  | 2426.2921 | 1.2829 | -0.00094895
|  | 1852.443 | 1.3017 | 0.00034091 |  | 2426.2318 | 1.2827 | -0.00095158
|  | 1852.3225 | 1.3017 | 0.00030174 |  | 2426.1716 | 1.2827 | -0.0009193
|  | 1852.202 | 1.3017 | 0.00025186 |  | 2426.1113 | 1.2826 | -0.00088136
|  | 1852.0815 | 1.3017 | 0.00020197 |  | 2426.051 | 1.2826 | -0.00085566
|  | 1851.9609 | 1.3016 | 0.00016397 |  | 2425.9908 | 1.2825 | -0.00085565
|  | 1851.8404 | 1.3016 | 0.00014667 |  | 2425.9305 | 1.2825 | -0.00087256
|  | 1851.7199 | 1.3015 | 0.00015234 |  | 2425.8702 | 1.2824 | -0.00089573
|  | 1851.5993 | 1.3015 | 0.00017548 |  | 2425.81 | 1.2824 | -0.0009047
|  | 1851.4788 | 1.3014 | 0.00020732 |  | 2425.7497 | 1.2823 | -0.00089199
|  | 1851.3583 | 1.3014 | 0.00023919 |  | 2425.6894 | 1.2822 | -0.00085343
|  | 1851.2377 | 1.3014 | 0.00026639 |  | 2425.6292 | 1.2821 | -0.00080023
|  | 1851.1172 | 1.3014 | 0.00029022 |  | 2425.5689 | 1.2821 | -0.00074061
|  | 1850.9967 | 1.3013 | 0.00031589 |  | 2425.5086 | 1.282 | -0.00068675
|  | 1850.8761 | 1.3013 | 0.00034918 |  | 2425.4484 | 1.282 | -0.00063624
|  | 1850.7556 | 1.3013 | 0.00039136 |  | 2425.3881 | 1.282 | -0.00058594
|  | 1850.6351 | 1.3013 | 0.00043949 |  | 2425.3278 | 1.2819 | -0.00052181
|  | 1850.5145 | 1.3013 | 0.00048275 |  | 2425.2676 | 1.2819 | -0.00043975
|  | 1850.394 | 1.3014 | 0.00051882 |  | 2425.2073 | 1.2819 | -0.00033598
|  | 1850.2735 | 1.3014 | 0.00053763 |  | 2425.147 | 1.2819 | -0.00022246
|  | 1850.153 | 1.3015 | 0.00053581 |  | 2425.0868 | 1.2819 | -0.00011082
|  | 1850.0324 | 1.3015 | 0.00051508 |  | 2425.0265 | 1.282 | -2.0864e-05
|  | 1849.9119 | 1.3016 | 0.00048109 |  | 2424.9662 | 1.2821 | 4.0109e-05
|  | 1849.7914 | 1.3016 | 0.00043896 |  | 2424.906 | 1.2822 | 6.515e-05
|  | 1849.6708 | 1.3016 | 0.00039355 |  | 2424.8457 | 1.2823 | 6.3194e-05
|  | 1849.5503 | 1.3016 | 0.00034759 |  | 2424.7854 | 1.2823 | 4.1919e-05
|  | 1849.4298 | 1.3016 | 0.0003029 |  | 2424.7252 | 1.2824 | 1.8701e-05
|  | 1849.3092 | 1.3015 | 0.00026309 |  | 2424.6649 | 1.2824 | 3.0882e-06
|  | 1849.1887 | 1.3015 | 0.00023156 |  | 2424.6047 | 1.2825 | -1.1144e-06
|  | 1849.0682 | 1.3014 | 0.00021322 |  | 2424.5444 | 1.2825 | 5.8141e-06
|  | 1848.9476 | 1.3014 | 0.00021096 |  | 2424.4841 | 1.2825 | 2.3307e-05
|  | 1848.8271 | 1.3013 | 0.00022442 |  | 2424.4239 | 1.2825 | 3.912e-05
|  | 1848.7066 | 1.3013 | 0.00025027 |  | 2424.3636 | 1.2826 | 4.5528e-05
|  | 1848.586 | 1.3013 | 0.00028248 |  | 2424.3033 | 1.2827 | 2.7336e-05
|  | 1848.4655 | 1.3013 | 0.00031588 |  | 2424.2431 | 1.2828 | -1.9311e-05
|  | 1848.345 | 1.3012 | 0.00034752 |  | 2424.1828 | 1.2829 | -9.939e-05
|  | 1848.2245 | 1.3012 | 0.00037515 |  | 2424.1225 | 1.2829 | -0.00020204
|  | 1848.1039 | 1.3012 | 0.00040443 |  | 2424.0623 | 1.2829 | -0.00031693
|  | 1847.9834 | 1.3012 | 0.00043395 |  | 2424.002 | 1.2829 | -0.00042189
|  | 1847.8629 | 1.3013 | 0.00046254 |  | 2423.9417 | 1.2828 | -0.00050436
|  | 1847.7423 | 1.3013 | 0.00048605 |  | 2423.8815 | 1.2828 | -0.00055113
|  | 1847.6218 | 1.3013 | 0.00050036 |  | 2423.8212 | 1.2827 | -0.00056714
|  | 1847.5013 | 1.3013 | 0.00050306 |  | 2423.7609 | 1.2827 | -0.00055901
|  | 1847.3807 | 1.3013 | 0.00049587 |  | 2423.7007 | 1.2826 | -0.00054668
|  | 1847.2602 | 1.3013 | 0.0004856 |  | 2423.6404 | 1.2826 | -0.00054122
|  | 1847.1397 | 1.3013 | 0.00047964 |  | 2423.5801 | 1.2826 | -0.00055588
|  | 1847.0191 | 1.3013 | 0.00048369 |  | 2423.5199 | 1.2827 | -0.00058779
|  | 1846.8986 | 1.3013 | 0.00049709 |  | 2423.4596 | 1.2826 | -0.00063537
|  | 1846.7781 | 1.3014 | 0.00051305 |  | 2423.3993 | 1.2826 | -0.0006885
|  | 1846.6575 | 1.3014 | 0.00052158 |  | 2423.3391 | 1.2826 | -0.00074628
|  | 1846.537 | 1.3014 | 0.00051476 |  | 2423.2788 | 1.2826 | -0.00080361
|  | 1846.4165 | 1.3014 | 0.00049028 |  | 2423.2185 | 1.2825 | -0.00086336
|  | 1846.296 | 1.3015 | 0.000454 |  | 2423.1583 | 1.2824 | -0.00091705
|  | 1846.1754 | 1.3014 | 0.00041778 |  | 2423.098 | 1.2823 | -0.00095775
|  | 1846.0549 | 1.3014 | 0.00039333 |  | 2423.0377 | 1.2821 | -0.00096373
|  | 1845.9344 | 1.3014 | 0.00038659 |  | 2422.9775 | 1.282 | -0.00092046
|  | 1845.8138 | 1.3014 | 0.00039397 |  | 2422.9172 | 1.2818 | -0.00081264
|  | 1845.6933 | 1.3014 | 0.0004078 |  | 2422.8569 | 1.2817 | -0.0006466
|  | 1845.5728 | 1.3014 | 0.00041485 |  | 2422.7967 | 1.2816 | -0.00043804
|  | 1845.4522 | 1.3014 | 0.00040614 |  | 2422.7364 | 1.2816 | -0.00022217
|  | 1845.3317 | 1.3014 | 0.00037988 |  | 2422.6762 | 1.2818 | -3.0037e-05
|  | 1845.2112 | 1.3014 | 0.00034503 |  | 2422.6159 | 1.2819 | 0.00010718
|  | 1845.0906 | 1.3014 | 0.00031524 |  | 2422.5556 | 1.2821 | 0.00018106
|  | 1844.9701 | 1.3013 | 0.00030445 |  | 2422.4954 | 1.2822 | 0.00019196
|  | 1844.8496 | 1.3013 | 0.00032021 |  | 2422.4351 | 1.2824 | 0.00015768
|  | 1844.7291 | 1.3012 | 0.00036055 |  | 2422.3748 | 1.2825 | 9.8092e-05
|  | 1844.6085 | 1.3012 | 0.00041604 |  | 2422.3146 | 1.2826 | 1.5373e-05
|  | 1844.488 | 1.3012 | 0.00047239 |  | 2422.2543 | 1.2827 | -8.776e-05
|  | 1844.3675 | 1.3012 | 0.00051755 |  | 2422.194 | 1.2827 | -0.00020714
|  | 1844.2469 | 1.3013 | 0.00054389 |  | 2422.1338 | 1.2827 | -0.00034378
|  | 1844.1264 | 1.3013 | 0.00054977 |  | 2422.0735 | 1.2827 | -0.00048171
|  | 1844.0059 | 1.3014 | 0.00053796 |  | 2422.0132 | 1.2826 | -0.00060337
|  | 1843.8853 | 1.3014 | 0.00051215 |  | 2421.953 | 1.2825 | -0.00067884
|  | 1843.7648 | 1.3015 | 0.00047541 |  | 2421.8927 | 1.2823 | -0.00069122
|  | 1843.6443 | 1.3015 | 0.00043442 |  | 2421.8324 | 1.2822 | -0.00063267
|  | 1843.5237 | 1.3015 | 0.00038561 |  | 2421.7722 | 1.2821 | -0.00052293
|  | 1843.4032 | 1.3015 | 0.00033665 |  | 2421.7119 | 1.2821 | -0.00039046
|  | 1843.2827 | 1.3014 | 0.00029504 |  | 2421.6516 | 1.2821 | -0.00027804
|  | 1843.1621 | 1.3014 | 0.00026741 |  | 2421.5914 | 1.2822 | -0.00021179
|  | 1843.0416 | 1.3014 | 0.00025815 |  | 2421.5311 | 1.2823 | -0.00020763
|  | 1842.9211 | 1.3013 | 0.00026601 |  | 2421.4708 | 1.2824 | -0.00025267
|  | 1842.8006 | 1.3013 | 0.00028414 |  | 2421.4106 | 1.2824 | -0.00032568
|  | 1842.68 | 1.3013 | 0.00030266 |  | 2421.3503 | 1.2824 | -0.00039513
|  | 1842.5595 | 1.3013 | 0.00031214 |  | 2421.29 | 1.2824 | -0.0004447
|  | 1842.439 | 1.3013 | 0.0003075 |  | 2421.2298 | 1.2823 | -0.0004646
|  | 1842.3184 | 1.3013 | 0.00029035 |  | 2421.1695 | 1.2823 | -0.00046669
|  | 1842.1979 | 1.3013 | 0.00026607 |  | 2421.1092 | 1.2822 | -0.00046023
|  | 1842.0774 | 1.3013 | 0.00024237 |  | 2421.049 | 1.2822 | -0.00045935
|  | 1841.9568 | 1.3013 | 0.00022392 |  | 2420.9887 | 1.2822 | -0.00046039
|  | 1841.8363 | 1.3013 | 0.00021202 |  | 2420.9285 | 1.2821 | -0.0004577
|  | 1841.7158 | 1.3012 | 0.00020371 |  | 2420.8682 | 1.2821 | -0.00043354
|  | 1841.5952 | 1.3012 | 0.00019612 |  | 2420.8079 | 1.282 | -0.00038012
|  | 1841.4747 | 1.3012 | 0.00018743 |  | 2420.7477 | 1.2819 | -0.00029242
|  | 1841.3542 | 1.3012 | 0.00018 |  | 2420.6874 | 1.2819 | -0.00018435
|  | 1841.2336 | 1.3012 | 0.00017645 |  | 2420.6271 | 1.282 | -6.9392e-05
|  | 1841.1131 | 1.3011 | 0.00018178 |  | 2420.5669 | 1.282 | 2.9692e-05
|  | 1840.9926 | 1.3011 | 0.00019731 |  | 2420.5066 | 1.2821 | 0.00010275
|  | 1840.8721 | 1.3011 | 0.00022014 |  | 2420.4463 | 1.2822 | 0.00014056
|  | 1840.7515 | 1.301 | 0.00024439 |  | 2420.3861 | 1.2823 | 0.00014855
|  | 1840.631 | 1.301 | 0.00026417 |  | 2420.3258 | 1.2824 | 0.00012859
|  | 1840.5105 | 1.301 | 0.00027576 |  | 2420.2655 | 1.2825 | 8.9296e-05
|  | 1840.3899 | 1.301 | 0.00028029 |  | 2420.2053 | 1.2826 | 2.9664e-05
|  | 1840.2694 | 1.301 | 0.00028293 |  | 2420.145 | 1.2827 | -3.7264e-05
|  | 1840.1489 | 1.301 | 0.00028929 |  | 2420.0847 | 1.2827 | -0.00013299
|  | 1840.0283 | 1.301 | 0.00030214 |  | 2420.0245 | 1.2828 | -0.0002437
|  | 1839.9078 | 1.301 | 0.00031959 |  | 2419.9642 | 1.2827 | -0.00036496
|  | 1839.7873 | 1.301 | 0.00033599 |  | 2419.9039 | 1.2827 | -0.00048207
|  | 1839.6667 | 1.301 | 0.00034468 |  | 2419.8437 | 1.2826 | -0.00058506
|  | 1839.5462 | 1.301 | 0.00034144 |  | 2419.7834 | 1.2825 | -0.00065967
|  | 1839.4257 | 1.301 | 0.00032805 |  | 2419.7231 | 1.2824 | -0.00070158
|  | 1839.3052 | 1.301 | 0.0003117 |  | 2419.6629 | 1.2823 | -0.00070268
|  | 1839.1846 | 1.301 | 0.00030187 |  | 2419.6026 | 1.2821 | -0.00066519
|  | 1839.0641 | 1.3009 | 0.00030532 |  | 2419.5423 | 1.282 | -0.00058545
|  | 1838.9436 | 1.3009 | 0.00032638 |  | 2419.4821 | 1.2819 | -0.00047049
|  | 1838.823 | 1.3009 | 0.00036229 |  | 2419.4218 | 1.2819 | -0.00032422
|  | 1838.7025 | 1.3009 | 0.00040451 |  | 2419.3615 | 1.2819 | -0.00016473
|  | 1838.582 | 1.3009 | 0.00044285 |  | 2419.3013 | 1.282 | -1.0478e-05
|  | 1838.4614 | 1.3009 | 0.00046857 |  | 2419.241 | 1.2821 | 0.00010922
|  | 1838.3409 | 1.3009 | 0.00047797 |  | 2419.1807 | 1.2823 | 0.00017372
|  | 1838.2204 | 1.301 | 0.00047174 |  | 2419.1205 | 1.2824 | 0.00016501
|  | 1838.0998 | 1.301 | 0.00045515 |  | 2419.0602 | 1.2826 | 8.6778e-05
|  | 1837.9793 | 1.301 | 0.00043656 |  | 2419 | 1.2827 | -4.7517e-05
|  | 1837.8588 | 1.301 | 0.00042229 |  | 2418.9397 | 1.2827 | -0.00020424
|  | 1837.7382 | 1.3009 | 0.00041809 |  | 2418.8794 | 1.2827 | -0.0003536
|  | 1837.6177 | 1.3009 | 0.00042649 |  | 2418.8192 | 1.2826 | -0.00046369
|  | 1837.4972 | 1.3009 | 0.00044731 |  | 2418.7589 | 1.2825 | -0.00052402
|  | 1837.3767 | 1.3009 | 0.00047884 |  | 2418.6986 | 1.2824 | -0.00053193
|  | 1837.2561 | 1.3009 | 0.00051501 |  | 2418.6384 | 1.2823 | -0.00050599
|  | 1837.1356 | 1.3009 | 0.00054938 |  | 2418.5781 | 1.2823 | -0.00046313
|  | 1837.0151 | 1.3009 | 0.00057474 |  | 2418.5178 | 1.2823 | -0.00042641
|  | 1836.8945 | 1.301 | 0.00058545 |  | 2418.4576 | 1.2823 | -0.00040359
|  | 1836.774 | 1.301 | 0.00058097 |  | 2418.3973 | 1.2823 | -0.00039981
|  | 1836.6535 | 1.301 | 0.00056228 |  | 2418.337 | 1.2823 | -0.00040584
|  | 1836.5329 | 1.301 | 0.00053661 |  | 2418.2768 | 1.2823 | -0.00041569
|  | 1836.4124 | 1.301 | 0.00051237 |  | 2418.2165 | 1.2823 | -0.00041709
|  | 1836.2919 | 1.301 | 0.00049817 |  | 2418.1562 | 1.2822 | -0.00040981
|  | 1836.1713 | 1.301 | 0.00049873 |  | 2418.096 | 1.2823 | -0.00039065
|  | 1836.0508 | 1.301 | 0.0005123 |  | 2418.0357 | 1.2822 | -0.00036695
|  | 1835.9303 | 1.301 | 0.0005336 |  | 2417.9754 | 1.2822 | -0.00034081
|  | 1835.8097 | 1.301 | 0.00055437 |  | 2417.9152 | 1.2822 | -0.00032068
|  | 1835.6892 | 1.301 | 0.00056606 |  | 2417.8549 | 1.2823 | -0.00030701
|  | 1835.5687 | 1.301 | 0.00056456 |  | 2417.7946 | 1.2823 | -0.00030482
|  | 1835.4482 | 1.3011 | 0.00054864 |  | 2417.7344 | 1.2823 | -0.00031335
|  | 1835.3276 | 1.3011 | 0.00052119 |  | 2417.6741 | 1.2823 | -0.00033564
|  | 1835.2071 | 1.3011 | 0.00048747 |  | 2417.6138 | 1.2824 | -0.00036696
|  | 1835.0866 | 1.3011 | 0.0004533 |  | 2417.5536 | 1.2823 | -0.00040641
|  | 1834.966 | 1.3011 | 0.00042376 |  | 2417.4933 | 1.2823 | -0.00044297
|  | 1834.8455 | 1.301 | 0.00040319 |  | 2417.433 | 1.2823 | -0.0004713
|  | 1834.725 | 1.301 | 0.00039468 |  | 2417.3728 | 1.2823 | -0.00047958
|  | 1834.6044 | 1.301 | 0.00039853 |  | 2417.3125 | 1.2822 | -0.00046537
|  | 1834.4839 | 1.3009 | 0.00041558 |  | 2417.2523 | 1.2821 | -0.00042418
|  | 1834.3634 | 1.3009 | 0.00044149 |  | 2417.192 | 1.2821 | -0.00036382
|  | 1834.2428 | 1.3009 | 0.00047059 |  | 2417.1317 | 1.2821 | -0.00028982
|  | 1834.1223 | 1.3009 | 0.00049478 |  | 2417.0715 | 1.2821 | -0.00021785
|  | 1834.0018 | 1.3009 | 0.00050773 |  | 2417.0112 | 1.2822 | -0.00015579
|  | 1833.8812 | 1.3009 | 0.00050569 |  | 2416.9509 | 1.2823 | -0.00011821
|  | 1833.7607 | 1.301 | 0.00049102 |  | 2416.8907 | 1.2824 | -0.00010916
|  | 1833.6402 | 1.3009 | 0.00047084 |  | 2416.8304 | 1.2825 | -0.00013828
|  | 1833.5197 | 1.3009 | 0.00045481 |  | 2416.7701 | 1.2826 | -0.00020294
|  | 1833.3991 | 1.3009 | 0.00045199 |  | 2416.7099 | 1.2826 | -0.00030444
|  | 1833.2786 | 1.3009 | 0.00046702 |  | 2416.6496 | 1.2827 | -0.00043042
|  | 1833.1581 | 1.3008 | 0.00049897 |  | 2416.5893 | 1.2827 | -0.00057015
|  | 1833.0375 | 1.3008 | 0.00054209 |  | 2416.5291 | 1.2826 | -0.00069958
|  | 1832.917 | 1.3008 | 0.00058842 |  | 2416.4688 | 1.2825 | -0.00080065
|  | 1832.7965 | 1.3008 | 0.00063151 |  | 2416.4085 | 1.2824 | -0.00085052
|  | 1832.6759 | 1.3009 | 0.00066688 |  | 2416.3483 | 1.2822 | -0.00084313
|  | 1832.5554 | 1.3009 | 0.0006938 |  | 2416.288 | 1.2821 | -0.0007775
|  | 1832.4349 | 1.3009 | 0.00071167 |  | 2416.2277 | 1.282 | -0.00067403
|  | 1832.3143 | 1.301 | 0.00071926 |  | 2416.1675 | 1.282 | -0.00055511
|  | 1832.1938 | 1.301 | 0.00071402 |  | 2416.1072 | 1.282 | -0.00045363
|  | 1832.0733 | 1.3011 | 0.00069028 |  | 2416.0469 | 1.2821 | -0.00038863
|  | 1831.9528 | 1.3011 | 0.00064475 |  | 2415.9867 | 1.2822 | -0.00037445
|  | 1831.8322 | 1.3012 | 0.00057866 |  | 2415.9264 | 1.2823 | -0.00040398
|  | 1831.7117 | 1.3012 | 0.0005001 |  | 2415.8661 | 1.2823 | -0.00046571
|  | 1831.5912 | 1.3012 | 0.00042261 |  | 2415.8059 | 1.2823 | -0.00053511
|  | 1831.4706 | 1.3011 | 0.00036293 |  | 2415.7456 | 1.2823 | -0.00059787
|  | 1831.3501 | 1.301 | 0.00033433 |  | 2415.6853 | 1.2822 | -0.00064113
|  | 1831.2296 | 1.3009 | 0.0003436 |  | 2415.6251 | 1.2822 | -0.00066814
|  | 1831.109 | 1.3009 | 0.00038691 |  | 2415.5648 | 1.2822 | -0.00067876
|  | 1830.9885 | 1.3008 | 0.00045157 |  | 2415.5045 | 1.2821 | -0.00069386
|  | 1830.868 | 1.3008 | 0.00052024 |  | 2415.4443 | 1.2821 | -0.00071374
|  | 1830.7474 | 1.3009 | 0.00057533 |  | 2415.384 | 1.282 | -0.00074064
|  | 1830.6269 | 1.3009 | 0.00060565 |  | 2415.3238 | 1.282 | -0.00076246
|  | 1830.5064 | 1.301 | 0.00060751 |  | 2415.2635 | 1.2819 | -0.00077096
|  | 1830.3858 | 1.301 | 0.00058545 |  | 2415.2032 | 1.2818 | -0.00075224
|  | 1830.2653 | 1.301 | 0.0005495 |  | 2415.143 | 1.2817 | -0.00070702
|  | 1830.1448 | 1.301 | 0.00051125 |  | 2415.0827 | 1.2817 | -0.00063785
|  | 1830.0243 | 1.301 | 0.00048274 |  | 2415.0224 | 1.2817 | -0.00056201
|  | 1829.9037 | 1.301 | 0.00046464 |  | 2414.9622 | 1.2817 | -0.00049213
|  | 1829.7832 | 1.301 | 0.00046036 |  | 2414.9019 | 1.2817 | -0.00044464
|  | 1829.6627 | 1.301 | 0.00046727 |  | 2414.8416 | 1.2817 | -0.00041849
|  | 1829.5421 | 1.301 | 0.00047979 |  | 2414.7814 | 1.2817 | -0.00040929
|  | 1829.4216 | 1.301 | 0.00049323 |  | 2414.7211 | 1.2817 | -0.00039716
|  | 1829.3011 | 1.301 | 0.00050301 |  | 2414.6608 | 1.2816 | -0.00036623
|  | 1829.1805 | 1.301 | 0.00050709 |  | 2414.6006 | 1.2815 | -0.00029733
|  | 1829.06 | 1.301 | 0.00050375 |  | 2414.5403 | 1.2815 | -0.00018899
|  | 1828.9395 | 1.301 | 0.00049172 |  | 2414.48 | 1.2815 | -4.574e-05
|  | 1828.8189 | 1.3011 | 0.00046976 |  | 2414.4198 | 1.2815 | 0.00010861
|  | 1828.6984 | 1.3011 | 0.00043687 |  | 2414.3595 | 1.2816 | 0.00025171
|  | 1828.5779 | 1.3011 | 0.00039215 |  | 2414.2992 | 1.2818 | 0.00035477
|  | 1828.4573 | 1.3011 | 0.00033781 |  | 2414.239 | 1.2819 | 0.00040459
|  | 1828.3368 | 1.3011 | 0.00027952 |  | 2414.1787 | 1.2821 | 0.00039364
|  | 1828.2163 | 1.301 | 0.00022623 |  | 2414.1184 | 1.2823 | 0.00033405
|  | 1828.0958 | 1.3009 | 0.0001882 |  | 2414.0582 | 1.2824 | 0.00023917
|  | 1827.9752 | 1.3009 | 0.0001744 |  | 2413.9979 | 1.2825 | 0.00013215
|  | 1827.8547 | 1.3008 | 0.00018905 |  | 2413.9376 | 1.2825 | 2.3215e-05
|  | 1827.7342 | 1.3007 | 0.00022534 |  | 2413.8774 | 1.2825 | -7.7753e-05
|  | 1827.6136 | 1.3007 | 0.00028162 |  | 2413.8171 | 1.2825 | -0.0001759
|  | 1827.4931 | 1.3006 | 0.00034333 |  | 2413.7568 | 1.2825 | -0.00027267
|  | 1827.3726 | 1.3006 | 0.00039897 |  | 2413.6966 | 1.2825 | -0.00037502
|  | 1827.252 | 1.3007 | 0.00044149 |  | 2413.6363 | 1.2825 | -0.00047459
|  | 1827.1315 | 1.3007 | 0.00047041 |  | 2413.5761 | 1.2824 | -0.00056363
|  | 1827.011 | 1.3007 | 0.0004913 |  | 2413.5158 | 1.2823 | -0.00062139
|  | 1826.8904 | 1.3007 | 0.00051168 |  | 2413.4555 | 1.2821 | -0.00063833
|  | 1826.7699 | 1.3007 | 0.00053639 |  | 2413.3953 | 1.282 | -0.00060606
|  | 1826.6494 | 1.3007 | 0.00056433 |  | 2413.335 | 1.2819 | -0.00054434
|  | 1826.5288 | 1.3007 | 0.00058869 |  | 2413.2747 | 1.2819 | -0.00044948
|  | 1826.4083 | 1.3008 | 0.00060037 |  | 2413.2145 | 1.2818 | -0.00035032
|  | 1826.2878 | 1.3008 | 0.00059293 |  | 2413.1542 | 1.2819 | -0.00026071
|  | 1826.1673 | 1.3008 | 0.0005671 |  | 2413.0939 | 1.2819 | -0.00019252
|  | 1826.0467 | 1.3008 | 0.00053097 |  | 2413.0337 | 1.2819 | -0.00013762
|  | 1825.9262 | 1.3008 | 0.00049784 |  | 2412.9734 | 1.2819 | -8.9738e-05
|  | 1825.8057 | 1.3008 | 0.00048079 |  | 2412.9131 | 1.282 | -3.483e-05
|  | 1825.6851 | 1.3008 | 0.000486 |  | 2412.8529 | 1.282 | 2.412e-05
|  | 1825.5646 | 1.3007 | 0.00050925 |  | 2412.7926 | 1.2821 | 8.0942e-05
|  | 1825.4441 | 1.3007 | 0.00054392 |  | 2412.7323 | 1.2822 | 0.00011256
|  | 1825.3235 | 1.3007 | 0.00057619 |  | 2412.6721 | 1.2824 | 0.00010354
|  | 1825.203 | 1.3008 | 0.00059518 |  | 2412.6118 | 1.2825 | 4.0162e-05
|  | 1825.0825 | 1.3008 | 0.00059768 |  | 2412.5515 | 1.2826 | -6.7889e-05
|  | 1824.9619 | 1.3008 | 0.00058772 |  | 2412.4913 | 1.2826 | -0.00020337
|  | 1824.8414 | 1.3008 | 0.00057506 |  | 2412.431 | 1.2826 | -0.00033348
|  | 1824.7209 | 1.3008 | 0.00056821 |  | 2412.3707 | 1.2826 | -0.00043593
|  | 1824.6004 | 1.3008 | 0.00057176 |  | 2412.3105 | 1.2825 | -0.00049458
|  | 1824.4798 | 1.3008 | 0.00058272 |  | 2412.2502 | 1.2825 | -0.00051806
|  | 1824.3593 | 1.3008 | 0.00059391 |  | 2412.1899 | 1.2824 | -0.00052188
|  | 1824.2388 | 1.3008 | 0.00059829 |  | 2412.1297 | 1.2824 | -0.00053296
|  | 1824.1182 | 1.3008 | 0.00059347 |  | 2412.0694 | 1.2825 | -0.00056528
|  | 1823.9977 | 1.3009 | 0.00058214 |  | 2412.0091 | 1.2824 | -0.00062596
|  | 1823.8772 | 1.3009 | 0.00057198 |  | 2411.9489 | 1.2824 | -0.00070044
|  | 1823.7566 | 1.3008 | 0.00056984 |  | 2411.8886 | 1.2823 | -0.0007725
|  | 1823.6361 | 1.3008 | 0.00057887 |  | 2411.8283 | 1.2823 | -0.00081887
|  | 1823.5156 | 1.3008 | 0.0005958 |  | 2411.7681 | 1.2822 | -0.00083031
|  | 1823.395 | 1.3009 | 0.00061265 |  | 2411.7078 | 1.2821 | -0.00080137
|  | 1823.2745 | 1.3009 | 0.00062122 |  | 2411.6476 | 1.282 | -0.00074277
|  | 1823.154 | 1.3009 | 0.00061839 |  | 2411.5873 | 1.282 | -0.00066252
|  | 1823.0334 | 1.3009 | 0.00060401 |  | 2411.527 | 1.2819 | -0.00057584
|  | 1822.9129 | 1.301 | 0.00058353 |  | 2411.4668 | 1.282 | -0.00048859
|  | 1822.7924 | 1.301 | 0.00056339 |  | 2411.4065 | 1.282 | -0.00041319
|  | 1822.6719 | 1.301 | 0.0005458 |  | 2411.3462 | 1.2821 | -0.00035588
|  | 1822.5513 | 1.301 | 0.0005286 |  | 2411.286 | 1.2822 | -0.00033254
|  | 1822.4308 | 1.301 | 0.00050354 |  | 2411.2257 | 1.2823 | -0.00035235
|  | 1822.3103 | 1.3011 | 0.0004632 |  | 2411.1654 | 1.2824 | -0.00042629
|  | 1822.1897 | 1.3011 | 0.00040473 |  | 2411.1052 | 1.2825 | -0.00054775
|  | 1822.0692 | 1.3011 | 0.00033399 |  | 2411.0449 | 1.2825 | -0.00069163
|  | 1821.9487 | 1.301 | 0.00026436 |  | 2410.9846 | 1.2825 | -0.00086147
|  | 1821.8281 | 1.3009 | 0.00021203 |  | 2410.9244 | 1.2824 | -0.00102
|  | 1821.7076 | 1.3009 | 0.00019066 |  | 2410.8641 | 1.2823 | -0.0011359
|  | 1821.5871 | 1.3008 | 0.000204 |  | 2410.8038 | 1.2821 | -0.0011985
|  | 1821.4665 | 1.3007 | 0.00024584 |  | 2410.7436 | 1.282 | -0.0012024
|  | 1821.346 | 1.3007 | 0.00030292 |  | 2410.6833 | 1.2818 | -0.00116
|  | 1821.2255 | 1.3007 | 0.00035949 |  | 2410.623 | 1.2817 | -0.0010816
|  | 1821.1049 | 1.3007 | 0.00040437 |  | 2410.5628 | 1.2816 | -0.00098338
|  | 1820.9844 | 1.3007 | 0.00043122 |  | 2410.5025 | 1.2815 | -0.00087026
|  | 1820.8639 | 1.3007 | 0.00044771 |  | 2410.4422 | 1.2815 | -0.00075211
|  | 1820.7434 | 1.3007 | 0.00045645 |  | 2410.382 | 1.2815 | -0.00063272
|  | 1820.6228 | 1.3007 | 0.00046277 |  | 2410.3217 | 1.2816 | -0.00052851
|  | 1820.5023 | 1.3008 | 0.00046744 |  | 2410.2614 | 1.2817 | -0.00045244
|  | 1820.3818 | 1.3008 | 0.00046739 |  | 2410.2012 | 1.2818 | -0.00042546
|  | 1820.2612 | 1.3008 | 0.00045697 |  | 2410.1409 | 1.2819 | -0.00045334
|  | 1820.1407 | 1.3008 | 0.00043266 |  | 2410.0806 | 1.282 | -0.00053705
|  | 1820.0202 | 1.3008 | 0.0003963 |  | 2410.0204 | 1.2821 | -0.00065441
|  | 1819.8996 | 1.3008 | 0.0003556 |  | 2409.9601 | 1.282 | -0.00078182
|  | 1819.7791 | 1.3008 | 0.00032138 |  | 2409.8999 | 1.282 | -0.00088739
|  | 1819.6586 | 1.3008 | 0.00030321 |  | 2409.8396 | 1.2818 | -0.00095561
|  | 1819.538 | 1.3007 | 0.00030661 |  | 2409.7793 | 1.2817 | -0.00097699
|  | 1819.4175 | 1.3007 | 0.00032937 |  | 2409.7191 | 1.2816 | -0.00096279
|  | 1819.297 | 1.3007 | 0.00036412 |  | 2409.6588 | 1.2815 | -0.00092217
|  | 1819.1765 | 1.3007 | 0.00039987 |  | 2409.5985 | 1.2815 | -0.00087041
|  | 1819.0559 | 1.3007 | 0.00042625 |  | 2409.5383 | 1.2814 | -0.00080747
|  | 1818.9354 | 1.3007 | 0.00043683 |  | 2409.478 | 1.2813 | -0.00073539
|  | 1818.8149 | 1.3007 | 0.00043022 |  | 2409.4177 | 1.2813 | -0.00064589
|  | 1818.6943 | 1.3007 | 0.00041108 |  | 2409.3575 | 1.2813 | -0.00054531
|  | 1818.5738 | 1.3008 | 0.00038204 |  | 2409.2972 | 1.2814 | -0.00044183
|  | 1818.4533 | 1.3007 | 0.00035058 |  | 2409.2369 | 1.2814 | -0.0003598
|  | 1818.3327 | 1.3007 | 0.00032375 |  | 2409.1767 | 1.2815 | -0.0003168
|  | 1818.2122 | 1.3007 | 0.00030643 |  | 2409.1164 | 1.2816 | -0.00032901
|  | 1818.0917 | 1.3007 | 0.00030213 |  | 2409.0561 | 1.2817 | -0.00038846
|  | 1817.9711 | 1.3006 | 0.00031163 |  | 2408.9959 | 1.2817 | -0.00047856
|  | 1817.8506 | 1.3006 | 0.00033341 |  | 2408.9356 | 1.2817 | -0.00056446
|  | 1817.7301 | 1.3006 | 0.0003629 |  | 2408.8753 | 1.2816 | -0.00062061
|  | 1817.6095 | 1.3006 | 0.00039309 |  | 2408.8151 | 1.2816 | -0.00062646
|  | 1817.489 | 1.3006 | 0.00041556 |  | 2408.7548 | 1.2815 | -0.00058947
|  | 1817.3685 | 1.3006 | 0.00042326 |  | 2408.6945 | 1.2815 | -0.00052128
|  | 1817.248 | 1.3007 | 0.00041107 |  | 2408.6343 | 1.2815 | -0.00045033
|  | 1817.1274 | 1.3007 | 0.00037913 |  | 2408.574 | 1.2815 | -0.00039763
|  | 1817.0069 | 1.3007 | 0.00033273 |  | 2408.5137 | 1.2816 | -0.0003823
|  | 1816.8864 | 1.3007 | 0.00028122 |  | 2408.4535 | 1.2816 | -0.00040226
|  | 1816.7658 | 1.3006 | 0.00023737 |  | 2408.3932 | 1.2817 | -0.00045372
|  | 1816.6453 | 1.3005 | 0.00021238 |  | 2408.3329 | 1.2817 | -0.0005206
|  | 1816.5248 | 1.3005 | 0.00021548 |  | 2408.2727 | 1.2817 | -0.00059619
|  | 1816.4042 | 1.3004 | 0.00024556 |  | 2408.2124 | 1.2817 | -0.00067051
|  | 1816.2837 | 1.3003 | 0.00030582 |  | 2408.1521 | 1.2816 | -0.00074358
|  | 1816.1632 | 1.3003 | 0.00038695 |  | 2408.0919 | 1.2815 | -0.0008055
|  | 1816.0426 | 1.3003 | 0.00047669 |  | 2408.0316 | 1.2814 | -0.00084987
|  | 1815.9221 | 1.3003 | 0.00056222 |  | 2407.9714 | 1.2813 | -0.00085729
|  | 1815.8016 | 1.3003 | 0.00063263 |  | 2407.9111 | 1.2811 | -0.00081648
|  | 1815.681 | 1.3004 | 0.00068215 |  | 2407.8508 | 1.281 | -0.00071488
|  | 1815.5605 | 1.3004 | 0.00070952 |  | 2407.7906 | 1.2808 | -0.00056095
|  | 1815.44 | 1.3005 | 0.00071818 |  | 2407.7303 | 1.2808 | -0.00036925
|  | 1815.3195 | 1.3005 | 0.00071452 |  | 2407.67 | 1.2808 | -0.0001737
|  | 1815.1989 | 1.3006 | 0.00070614 |  | 2407.6098 | 1.2809 | -2.2753e-06
|  | 1815.0784 | 1.3006 | 0.00069705 |  | 2407.5495 | 1.281 | 0.00011594
|  | 1814.9579 | 1.3006 | 0.00068949 |  | 2407.4892 | 1.2812 | 0.0001725
|  | 1814.8373 | 1.3006 | 0.00068326 |  | 2407.429 | 1.2813 | 0.00016754
|  | 1814.7168 | 1.3006 | 0.00067659 |  | 2407.3687 | 1.2815 | 0.00012051
|  | 1814.5963 | 1.3007 | 0.00066769 |  | 2407.3084 | 1.2815 | 4.8238e-05
|  | 1814.4757 | 1.3007 | 0.0006563 |  | 2407.2482 | 1.2816 | -2.6005e-05
|  | 1814.3552 | 1.3007 | 0.00064303 |  | 2407.1879 | 1.2816 | -9.3249e-05
|  | 1814.2347 | 1.3007 | 0.00062807 |  | 2407.1276 | 1.2816 | -0.00014434
|  | 1814.1141 | 1.3007 | 0.00061343 |  | 2407.0674 | 1.2815 | -0.00018285
|  | 1813.9936 | 1.3007 | 0.0005971 |  | 2407.0071 | 1.2815 | -0.00020691
|  | 1813.8731 | 1.3007 | 0.00058012 |  | 2406.9468 | 1.2815 | -0.00022094
|  | 1813.7525 | 1.3007 | 0.00056401 |  | 2406.8866 | 1.2814 | -0.00022009
|  | 1813.632 | 1.3007 | 0.0005508 |  | 2406.8263 | 1.2814 | -0.00020622
|  | 1813.5115 | 1.3007 | 0.00054287 |  | 2406.766 | 1.2814 | -0.00017475
|  | 1813.391 | 1.3007 | 0.000542 |  | 2406.7058 | 1.2813 | -0.00013332
|  | 1813.2704 | 1.3007 | 0.00054734 |  | 2406.6455 | 1.2814 | -8.5197e-05
|  | 1813.1499 | 1.3007 | 0.00055512 |  | 2406.5852 | 1.2814 | -4.4804e-05
|  | 1813.0294 | 1.3007 | 0.00055939 |  | 2406.525 | 1.2814 | -1.9277e-05
|  | 1812.9088 | 1.3007 | 0.00055422 |  | 2406.4647 | 1.2814 | -1.1567e-05
|  | 1812.7883 | 1.3007 | 0.00053731 |  | 2406.4044 | 1.2815 | -2.0455e-05
|  | 1812.6678 | 1.3007 | 0.00051128 |  | 2406.3442 | 1.2814 | -4.2332e-05
|  | 1812.5472 | 1.3007 | 0.00048314 |  | 2406.2839 | 1.2814 | -6.135e-05
|  | 1812.4267 | 1.3007 | 0.00046271 |  | 2406.2237 | 1.2814 | -6.7569e-05
|  | 1812.3062 | 1.3007 | 0.00045678 |  | 2406.1634 | 1.2814 | -4.7017e-05
|  | 1812.1856 | 1.3007 | 0.00046732 |  | 2406.1031 | 1.2813 | -2.7545e-07
|  | 1812.0651 | 1.3007 | 0.00048961 |  | 2406.0429 | 1.2813 | 7.1796e-05
|  | 1811.9446 | 1.3007 | 0.0005126 |  | 2405.9826 | 1.2813 | 0.00015464
|  | 1811.8241 | 1.3007 | 0.00053004 |  | 2405.9223 | 1.2813 | 0.00023949
|  | 1811.7035 | 1.3007 | 0.00053395 |  | 2405.8621 | 1.2814 | 0.0003116
|  | 1811.583 | 1.3007 | 0.00052376 |  | 2405.8018 | 1.2814 | 0.00036852
|  | 1811.4625 | 1.3007 | 0.0005054 |  | 2405.7415 | 1.2815 | 0.00040414
|  | 1811.3419 | 1.3007 | 0.00048838 |  | 2405.6813 | 1.2816 | 0.0004242
|  | 1811.2214 | 1.3007 | 0.00048056 |  | 2405.621 | 1.2817 | 0.0004252
|  | 1811.1009 | 1.3007 | 0.00048479 |  | 2405.5607 | 1.2818 | 0.00040954
|  | 1810.9803 | 1.3007 | 0.00049757 |  | 2405.5005 | 1.2819 | 0.00036997
|  | 1810.8598 | 1.3007 | 0.00051141 |  | 2405.4402 | 1.2819 | 0.00030848
|  | 1810.7393 | 1.3007 | 0.00051819 |  | 2405.3799 | 1.282 | 0.000224
|  | 1810.6187 | 1.3008 | 0.00051225 |  | 2405.3197 | 1.282 | 0.00013183
|  | 1810.4982 | 1.3008 | 0.00049342 |  | 2405.2594 | 1.282 | 4.6287e-05
|  | 1810.3777 | 1.3008 | 0.00046542 |  | 2405.1991 | 1.2819 | -7.4376e-06
|  | 1810.2571 | 1.3008 | 0.00043222 |  | 2405.1389 | 1.2818 | -1.6633e-05
|  | 1810.1366 | 1.3008 | 0.00039802 |  | 2405.0786 | 1.2818 | 2.7904e-05
|  | 1810.0161 | 1.3008 | 0.00036307 |  | 2405.0183 | 1.2817 | 0.00011211
|  | 1809.8956 | 1.3008 | 0.00032701 |  | 2404.9581 | 1.2817 | 0.00021694
|  | 1809.775 | 1.3008 | 0.00029001 |  | 2404.8978 | 1.2818 | 0.00030906
|  | 1809.6545 | 1.3008 | 0.00025692 |  | 2404.8375 | 1.2819 | 0.00036422
|  | 1809.534 | 1.3008 | 0.0002265 |  | 2404.7773 | 1.2821 | 0.00036084
|  | 1809.4134 | 1.3008 | 0.00020632 |  | 2404.717 | 1.2822 | 0.00029819
|  | 1809.2929 | 1.3007 | 0.00019819 |  | 2404.6567 | 1.2823 | 0.00018051
|  | 1809.1724 | 1.3007 | 0.00019895 |  | 2404.5965 | 1.2824 | 2.7784e-05
|  | 1809.0518 | 1.3007 | 0.00020124 |  | 2404.5362 | 1.2824 | -0.00014498
|  | 1808.9313 | 1.3007 | 0.00019532 |  | 2404.4759 | 1.2824 | -0.00031513
|  | 1808.8108 | 1.3007 | 0.00017587 |  | 2404.4157 | 1.2823 | -0.00046925
|  | 1808.6902 | 1.3007 | 0.00014469 |  | 2404.3554 | 1.2822 | -0.0005876
|  | 1808.5697 | 1.3006 | 0.00011097 |  | 2404.2952 | 1.2821 | -0.00065972
|  | 1808.4492 | 1.3006 | 9.0061e-05 |  | 2404.2349 | 1.2819 | -0.00067423
|  | 1808.3286 | 1.3005 | 9.5523e-05 |  | 2404.1746 | 1.2817 | -0.00063134
|  | 1808.2081 | 1.3004 | 0.00013355 |  | 2404.1144 | 1.2816 | -0.00053201
|  | 1808.0876 | 1.3004 | 0.00019906 |  | 2404.0541 | 1.2815 | -0.00040142
|  | 1807.9671 | 1.3004 | 0.00027662 |  | 2403.9938 | 1.2816 | -0.00026598
|  | 1807.8465 | 1.3004 | 0.00034647 |  | 2403.9336 | 1.2816 | -0.00016187
|  | 1807.726 | 1.3004 | 0.00039122 |  | 2403.8733 | 1.2817 | -0.00010952
|  | 1807.6055 | 1.3005 | 0.00040219 |  | 2403.813 | 1.2818 | -0.00012008
|  | 1807.4849 | 1.3005 | 0.0003819 |  | 2403.7528 | 1.2819 | -0.00017665
|  | 1807.3644 | 1.3006 | 0.00034489 |  | 2403.6925 | 1.2819 | -0.00025537
|  | 1807.2439 | 1.3006 | 0.00029945 |  | 2403.6322 | 1.2818 | -0.00032002
|  | 1807.1233 | 1.3006 | 0.00026198 |  | 2403.572 | 1.2818 | -0.00034977
|  | 1807.0028 | 1.3005 | 0.00024154 |  | 2403.5117 | 1.2817 | -0.00033122
|  | 1806.8823 | 1.3005 | 0.00024021 |  | 2403.4514 | 1.2816 | -0.00027587
|  | 1806.7617 | 1.3004 | 0.00025623 |  | 2403.3912 | 1.2816 | -0.00019907
|  | 1806.6412 | 1.3004 | 0.00028425 |  | 2403.3309 | 1.2816 | -0.00012687
|  | 1806.5207 | 1.3004 | 0.00031987 |  | 2403.2706 | 1.2817 | -7.044e-05
|  | 1806.4001 | 1.3004 | 0.00035814 |  | 2403.2104 | 1.2817 | -3.9166e-05
|  | 1806.2796 | 1.3004 | 0.00039377 |  | 2403.1501 | 1.2818 | -2.5675e-05
|  | 1806.1591 | 1.3005 | 0.00042107 |  | 2403.0898 | 1.2818 | -2.8084e-05
|  | 1806.0386 | 1.3005 | 0.00043277 |  | 2403.0296 | 1.2819 | -3.9355e-05
|  | 1805.918 | 1.3006 | 0.00042383 |  | 2402.9693 | 1.2819 | -6.4907e-05
|  | 1805.7975 | 1.3006 | 0.00039246 |  | 2402.909 | 1.282 | -0.00010628
|  | 1805.677 | 1.3006 | 0.00034265 |  | 2402.8488 | 1.282 | -0.00017015
|  | 1805.5564 | 1.3006 | 0.00028332 |  | 2402.7885 | 1.2821 | -0.0002479
|  | 1805.4359 | 1.3006 | 0.00022557 |  | 2402.7282 | 1.282 | -0.00033031
|  | 1805.3154 | 1.3006 | 0.00017921 |  | 2402.668 | 1.282 | -0.00039567
|  | 1805.1948 | 1.3006 | 0.00014859 |  | 2402.6077 | 1.2819 | -0.00043259
|  | 1805.0743 | 1.3005 | 0.00013303 |  | 2402.5475 | 1.2819 | -0.00043051
|  | 1804.9538 | 1.3005 | 0.00012458 |  | 2402.4872 | 1.2818 | -0.0004004
|  | 1804.8332 | 1.3005 | 0.00011781 |  | 2402.4269 | 1.2818 | -0.00035538
|  | 1804.7127 | 1.3004 | 0.00010913 |  | 2402.3667 | 1.2818 | -0.00032114
|  | 1804.5922 | 1.3004 | 0.00010045 |  | 2402.3064 | 1.2819 | -0.00031087
|  | 1804.4717 | 1.3003 | 9.8391e-05 |  | 2402.2461 | 1.2819 | -0.00033458
|  | 1804.3511 | 1.3003 | 0.00011168 |  | 2402.1859 | 1.2819 | -0.00038213
|  | 1804.2306 | 1.3002 | 0.00014604 |  | 2402.1256 | 1.2819 | -0.00044183
|  | 1804.1101 | 1.3002 | 0.00020111 |  | 2402.0653 | 1.2819 | -0.00049122
|  | 1803.9895 | 1.3002 | 0.00026938 |  | 2402.0051 | 1.2818 | -0.00051904
|  | 1803.869 | 1.3002 | 0.00033791 |  | 2401.9448 | 1.2817 | -0.00051908
|  | 1803.7485 | 1.3002 | 0.00039291 |  | 2401.8845 | 1.2817 | -0.00049014
|  | 1803.6279 | 1.3003 | 0.00042392 |  | 2401.8243 | 1.2816 | -0.00043525
|  | 1803.5074 | 1.3003 | 0.00042735 |  | 2401.764 | 1.2816 | -0.00037047
|  | 1803.3869 | 1.3004 | 0.00040615 |  | 2401.7037 | 1.2816 | -0.00030531
|  | 1803.2663 | 1.3004 | 0.00036955 |  | 2401.6435 | 1.2817 | -0.0002574
|  | 1803.1458 | 1.3004 | 0.0003277 |  | 2401.5832 | 1.2818 | -0.00023384
|  | 1803.0253 | 1.3004 | 0.00029071 |  | 2401.5229 | 1.2818 | -0.00024609
|  | 1802.9047 | 1.3004 | 0.00026501 |  | 2401.4627 | 1.2819 | -0.00029168
|  | 1802.7842 | 1.3003 | 0.00025343 |  | 2401.4024 | 1.2819 | -0.00036784
|  | 1802.6637 | 1.3003 | 0.00025434 |  | 2401.3421 | 1.2819 | -0.00045607
|  | 1802.5432 | 1.3003 | 0.00026612 |  | 2401.2819 | 1.2819 | -0.00054077
|  | 1802.4226 | 1.3003 | 0.00028545 |  | 2401.2216 | 1.2818 | -0.00059816
|  | 1802.3021 | 1.3002 | 0.00030938 |  | 2401.1613 | 1.2817 | -0.00061972
|  | 1802.1816 | 1.3002 | 0.00033462 |  | 2401.1011 | 1.2816 | -0.00059822
|  | 1802.061 | 1.3002 | 0.00035878 |  | 2401.0408 | 1.2815 | -0.00054636
|  | 1801.9405 | 1.3002 | 0.00038123 |  | 2400.9805 | 1.2815 | -0.00047501
|  | 1801.82 | 1.3002 | 0.00040113 |  | 2400.9203 | 1.2815 | -0.00040558
|  | 1801.6994 | 1.3002 | 0.0004187 |  | 2400.86 | 1.2815 | -0.00034599
|  | 1801.5789 | 1.3003 | 0.00043497 |  | 2400.7997 | 1.2815 | -0.00030472
|  | 1801.4584 | 1.3003 | 0.00045051 |  | 2400.7395 | 1.2816 | -0.00027557
|  | 1801.3378 | 1.3003 | 0.00046582 |  | 2400.6792 | 1.2816 | -0.00025718
|  | 1801.2173 | 1.3003 | 0.00048134 |  | 2400.619 | 1.2817 | -0.00024168
|  | 1801.0968 | 1.3003 | 0.00049656 |  | 2400.5587 | 1.2817 | -0.00023338
|  | 1800.9762 | 1.3003 | 0.00051021 |  | 2400.4984 | 1.2817 | -0.00023072
|  | 1800.8557 | 1.3004 | 0.00051999 |  | 2400.4382 | 1.2818 | -0.00024185
|  | 1800.7352 | 1.3004 | 0.00052321 |  | 2400.3779 | 1.2818 | -0.00026386
|  | 1800.6147 | 1.3004 | 0.00051712 |  | 2400.3176 | 1.2818 | -0.00029803
|  | 1800.4941 | 1.3005 | 0.00050164 |  | 2400.2574 | 1.2819 | -0.00033676
|  | 1800.3736 | 1.3005 | 0.0004745 |  | 2400.1971 | 1.2819 | -0.00038161
|  | 1800.2531 | 1.3005 | 0.00043835 |  | 2400.1368 | 1.2819 | -0.00042995
|  | 1800.1325 | 1.3005 | 0.00039807 |  | 2400.0766 | 1.2819 | -0.00049055
|  | 1800.012 | 1.3005 | 0.0003594 |  | 2400.0163 | 1.282 | -0.0005649
|  | 1799.8915 | 1.3005 | 0.00032774 |  | 2399.956 | 1.2819 | -0.0006564
|  | 1799.7709 | 1.3005 | 0.00030578 |  | 2399.8958 | 1.2819 | -0.00075202
|  | 1799.6504 | 1.3005 | 0.00029317 |  | 2399.8355 | 1.2818 | -0.00083797
|  | 1799.5299 | 1.3005 | 0.00028623 |  | 2399.7752 | 1.2817 | -0.00088997
|  | 1799.4093 | 1.3005 | 0.0002806 |  | 2399.715 | 1.2815 | -0.00089974
|  | 1799.2888 | 1.3005 | 0.00027246 |  | 2399.6547 | 1.2814 | -0.00086259
|  | 1799.1683 | 1.3004 | 0.00026063 |  | 2399.5944 | 1.2813 | -0.00078919
|  | 1799.0478 | 1.3004 | 0.00024746 |  | 2399.5342 | 1.2813 | -0.00069776
|  | 1798.9272 | 1.3004 | 0.0002358 |  | 2399.4739 | 1.2812 | -0.00061647
|  | 1798.8067 | 1.3004 | 0.00022897 |  | 2399.4136 | 1.2813 | -0.00055619
|  | 1798.6862 | 1.3004 | 0.000226 |  | 2399.3534 | 1.2813 | -0.00052018
|  | 1798.5656 | 1.3004 | 0.00022398 |  | 2399.2931 | 1.2813 | -0.00048861
|  | 1798.4451 | 1.3004 | 0.00021812 |  | 2399.2328 | 1.2812 | -0.00044302
|  | 1798.3246 | 1.3004 | 0.00020683 |  | 2399.1726 | 1.2812 | -0.00036254
|  | 1798.204 | 1.3004 | 0.00018823 |  | 2399.1123 | 1.2812 | -0.00025116
|  | 1798.0835 | 1.3004 | 0.00016699 |  | 2399.052 | 1.2812 | -0.00012584
|  | 1797.963 | 1.3004 | 0.00015067 |  | 2398.9918 | 1.2813 | -2.5195e-05
|  | 1797.8424 | 1.3003 | 0.00014452 |  | 2398.9315 | 1.2815 | 1.7752e-05
|  | 1797.7219 | 1.3003 | 0.00014988 |  | 2398.8713 | 1.2817 | -2.3575e-05
|  | 1797.6014 | 1.3003 | 0.00016186 |  | 2398.811 | 1.2818 | -0.00014329
|  | 1797.4808 | 1.3003 | 0.00017075 |  | 2398.7507 | 1.2819 | -0.00031852
|  | 1797.3603 | 1.3003 | 0.00016667 |  | 2398.6905 | 1.2819 | -0.00050021
|  | 1797.2398 | 1.3003 | 0.00014352 |  | 2398.6302 | 1.2818 | -0.00064629
|  | 1797.1193 | 1.3003 | 0.00010417 |  | 2398.5699 | 1.2816 | -0.00072025
|  | 1796.9987 | 1.3003 | 5.8836e-05 |  | 2398.5097 | 1.2815 | -0.00071759
|  | 1796.8782 | 1.3003 | 2.1528e-05 |  | 2398.4494 | 1.2814 | -0.00065114
|  | 1796.7577 | 1.3002 | 4.3036e-06 |  | 2398.3891 | 1.2813 | -0.00055706
|  | 1796.6371 | 1.3001 | 1.2966e-05 |  | 2398.3289 | 1.2813 | -0.00046721
|  | 1796.5166 | 1.3001 | 4.4649e-05 |  | 2398.2686 | 1.2813 | -0.00041326
|  | 1796.3961 | 1.3 | 9.0422e-05 |  | 2398.2083 | 1.2814 | -0.00040095
|  | 1796.2755 | 1.3 | 0.00013938 |  | 2398.1481 | 1.2814 | -0.0004268
|  | 1796.155 | 1.3 | 0.00018453 |  | 2398.0878 | 1.2814 | -0.00046665
|  | 1796.0345 | 1.3 | 0.00022109 |  | 2398.0275 | 1.2814 | -0.00050101
|  | 1795.9139 | 1.3 | 0.00025736 |  | 2397.9673 | 1.2813 | -0.00050594
|  | 1795.7934 | 1.3 | 0.00029274 |  | 2397.907 | 1.2812 | -0.00047543
|  | 1795.6729 | 1.3001 | 0.00032754 |  | 2397.8467 | 1.2812 | -0.00040658
|  | 1795.5523 | 1.3001 | 0.0003571 |  | 2397.7865 | 1.2811 | -0.00031299
|  | 1795.4318 | 1.3001 | 0.00037363 |  | 2397.7262 | 1.2811 | -0.00020538
|  | 1795.3113 | 1.3002 | 0.00037008 |  | 2397.6659 | 1.2812 | -0.00010273
|  | 1795.1908 | 1.3002 | 0.00034497 |  | 2397.6057 | 1.2812 | -1.4274e-05
|  | 1795.0702 | 1.3002 | 0.00030355 |  | 2397.5454 | 1.2813 | 4.6755e-05
|  | 1794.9497 | 1.3003 | 0.00025682 |  | 2397.4851 | 1.2814 | 8.064e-05
|  | 1794.8292 | 1.3002 | 0.00021739 |  | 2397.4249 | 1.2815 | 8.1715e-05
|  | 1794.7086 | 1.3002 | 0.00019297 |  | 2397.3646 | 1.2816 | 6.4138e-05
|  | 1794.5881 | 1.3002 | 0.00018376 |  | 2397.3043 | 1.2817 | 2.9008e-05
|  | 1794.4676 | 1.3002 | 0.00018289 |  | 2397.2441 | 1.2817 | -1.1364e-05
|  | 1794.347 | 1.3001 | 0.00018114 |  | 2397.1838 | 1.2818 | -5.3195e-05
|  | 1794.2265 | 1.3001 | 0.00017272 |  | 2397.1235 | 1.2818 | -8.9279e-05
|  | 1794.106 | 1.3001 | 0.00015812 |  | 2397.0633 | 1.2818 | -0.00012507
|  | 1793.9854 | 1.3001 | 0.00014522 |  | 2397.003 | 1.2819 | -0.00016274
|  | 1793.8649 | 1.3001 | 0.00014446 |  | 2396.9428 | 1.2819 | -0.0002145
|  | 1793.7444 | 1.3 | 0.00016133 |  | 2396.8825 | 1.282 | -0.00028307
|  | 1793.6238 | 1.3 | 0.00019964 |  | 2396.8222 | 1.282 | -0.0003743
|  | 1793.5033 | 1.3 | 0.00025158 |  | 2396.762 | 1.282 | -0.00047696
|  | 1793.3828 | 1.3 | 0.00030407 |  | 2396.7017 | 1.282 | -0.00058048
|  | 1793.2623 | 1.3 | 0.00034434 |  | 2396.6414 | 1.2819 | -0.00066196
|  | 1793.1417 | 1.3 | 0.00036459 |  | 2396.5812 | 1.2818 | -0.00070965
|  | 1793.0212 | 1.3001 | 0.00036488 |  | 2396.5209 | 1.2817 | -0.00071113
|  | 1792.9007 | 1.3001 | 0.000352 |  | 2396.4606 | 1.2816 | -0.0006762
|  | 1792.7801 | 1.3001 | 0.00033491 |  | 2396.4004 | 1.2816 | -0.00061903
|  | 1792.6596 | 1.3001 | 0.00031908 |  | 2396.3401 | 1.2816 | -0.00057
|  | 1792.5391 | 1.3001 | 0.00030564 |  | 2396.2798 | 1.2817 | -0.00054967
|  | 1792.4185 | 1.3001 | 0.00028979 |  | 2396.2196 | 1.2817 | -0.00057629
|  | 1792.298 | 1.3001 | 0.000267 |  | 2396.1593 | 1.2818 | -0.00064403
|  | 1792.1775 | 1.3001 | 0.00023569 |  | 2396.099 | 1.2818 | -0.00073941
|  | 1792.0569 | 1.3001 | 0.00020024 |  | 2396.0388 | 1.2817 | -0.00083018
|  | 1791.9364 | 1.3001 | 0.00016912 |  | 2395.9785 | 1.2816 | -0.00089304
|  | 1791.8159 | 1.3 | 0.0001511 |  | 2395.9182 | 1.2815 | -0.00090502
|  | 1791.6954 | 1.3 | 0.00015287 |  | 2395.858 | 1.2814 | -0.00086677
|  | 1791.5748 | 1.3 | 0.00017368 |  | 2395.7977 | 1.2813 | -0.00078505
|  | 1791.4543 | 1.2999 | 0.0002054 |  | 2395.7374 | 1.2813 | -0.00068465
|  | 1791.3338 | 1.2999 | 0.00024618 |  | 2395.6772 | 1.2813 | -0.00058408
|  | 1791.2132 | 1.2999 | 0.00028853 |  | 2395.6169 | 1.2813 | -0.00050603
|  | 1791.0927 | 1.2999 | 0.00033048 |  | 2395.5566 | 1.2814 | -0.00045671
|  | 1790.9722 | 1.2999 | 0.00037449 |  | 2395.4964 | 1.2815 | -0.000444
|  | 1790.8516 | 1.2999 | 0.00042246 |  | 2395.4361 | 1.2816 | -0.00046393
|  | 1790.7311 | 1.2999 | 0.00047329 |  | 2395.3758 | 1.2817 | -0.00051782
|  | 1790.6106 | 1.3 | 0.0005205 |  | 2395.3156 | 1.2817 | -0.00059721
|  | 1790.49 | 1.3 | 0.00055233 |  | 2395.2553 | 1.2817 | -0.00069756
|  | 1790.3695 | 1.3001 | 0.00055698 |  | 2395.195 | 1.2817 | -0.00079978
|  | 1790.249 | 1.3002 | 0.00052776 |  | 2395.1348 | 1.2817 | -0.00088338
|  | 1790.1284 | 1.3002 | 0.00046698 |  | 2395.0745 | 1.2816 | -0.00094312
|  | 1790.0079 | 1.3003 | 0.00038593 |  | 2395.0143 | 1.2815 | -0.00096309
|  | 1789.8874 | 1.3003 | 0.00030169 |  | 2394.954 | 1.2815 | -0.00093943
|  | 1789.7669 | 1.3002 | 0.00023126 |  | 2394.8937 | 1.2814 | -0.00089462
|  | 1789.6463 | 1.3002 | 0.0001866 |  | 2394.8335 | 1.2814 | -0.00085448
|  | 1789.5258 | 1.3001 | 0.00017035 |  | 2394.7732 | 1.2815 | -0.00085336
|  | 1789.4053 | 1.3001 | 0.00017725 |  | 2394.7129 | 1.2815 | -0.00090507
|  | 1789.2847 | 1.3 | 0.00019763 |  | 2394.6527 | 1.2815 | -0.0010103
|  | 1789.1642 | 1.3 | 0.00021899 |  | 2394.5924 | 1.2815 | -0.0011381
|  | 1789.0437 | 1.3 | 0.00023682 |  | 2394.5321 | 1.2814 | -0.0012525
|  | 1788.9231 | 1.3 | 0.00024603 |  | 2394.4719 | 1.2813 | -0.0013121
|  | 1788.8026 | 1.3 | 0.00024522 |  | 2394.4116 | 1.2811 | -0.001302
|  | 1788.6821 | 1.3 | 0.00023568 |  | 2394.3513 | 1.281 | -0.0012244
|  | 1788.5615 | 1.3 | 0.00021904 |  | 2394.2911 | 1.2808 | -0.0011131
|  | 1788.441 | 1.3 | 0.00019825 |  | 2394.2308 | 1.2808 | -0.0010031
|  | 1788.3205 | 1.3 | 0.00017763 |  | 2394.1705 | 1.2808 | -0.00092925
|  | 1788.1999 | 1.3 | 0.00016212 |  | 2394.1103 | 1.2809 | -0.00089803
|  | 1788.0794 | 1.2999 | 0.00015844 |  | 2394.05 | 1.2809 | -0.00090048
|  | 1787.9589 | 1.2999 | 0.00017123 |  | 2393.9897 | 1.2808 | -0.00090417
|  | 1787.8384 | 1.2998 | 0.00020137 |  | 2393.9295 | 1.2808 | -0.0008859
|  | 1787.7178 | 1.2998 | 0.00024504 |  | 2393.8692 | 1.2807 | -0.00082871
|  | 1787.5973 | 1.2998 | 0.00029462 |  | 2393.8089 | 1.2807 | -0.00074436
|  | 1787.4768 | 1.2998 | 0.00033968 |  | 2393.7487 | 1.2807 | -0.00065365
|  | 1787.3562 | 1.2998 | 0.00037275 |  | 2393.6884 | 1.2807 | -0.00058869
|  | 1787.2357 | 1.2999 | 0.00039031 |  | 2393.6281 | 1.2808 | -0.0005625
|  | 1787.1152 | 1.2999 | 0.00039377 |  | 2393.5679 | 1.2808 | -0.00057793
|  | 1786.9946 | 1.2999 | 0.00038817 |  | 2393.5076 | 1.2808 | -0.00061062
|  | 1786.8741 | 1.2999 | 0.00038043 |  | 2393.4473 | 1.2808 | -0.00063632
|  | 1786.7536 | 1.2999 | 0.00037286 |  | 2393.3871 | 1.2808 | -0.00062787
|  | 1786.633 | 1.3 | 0.00036713 |  | 2393.3268 | 1.2807 | -0.0005811
|  | 1786.5125 | 1.3 | 0.00036123 |  | 2393.2666 | 1.2807 | -0.00050295
|  | 1786.392 | 1.3 | 0.00035348 |  | 2393.2063 | 1.2807 | -0.00042048
|  | 1786.2714 | 1.3 | 0.0003433 |  | 2393.146 | 1.2807 | -0.00035393
|  | 1786.1509 | 1.3 | 0.00033285 |  | 2393.0858 | 1.2808 | -0.00032312
|  | 1786.0304 | 1.2999 | 0.00032571 |  | 2393.0255 | 1.2809 | -0.00032557
|  | 1785.9099 | 1.2999 | 0.00032576 |  | 2392.9652 | 1.2809 | -0.0003541
|  | 1785.7893 | 1.2999 | 0.00033428 |  | 2392.905 | 1.2809 | -0.00038548
|  | 1785.6688 | 1.2999 | 0.00034963 |  | 2392.8447 | 1.2809 | -0.00041495
|  | 1785.5483 | 1.2999 | 0.00036676 |  | 2392.7844 | 1.2808 | -0.00042373
|  | 1785.4277 | 1.2999 | 0.0003812 |  | 2392.7242 | 1.2808 | -0.00041004
|  | 1785.3072 | 1.2999 | 0.00038837 |  | 2392.6639 | 1.2807 | -0.00036808
|  | 1785.1867 | 1.3 | 0.00038794 |  | 2392.6036 | 1.2807 | -0.00030161
|  | 1785.0661 | 1.3 | 0.00038137 |  | 2392.5434 | 1.2807 | -0.00020831
|  | 1784.9456 | 1.3 | 0.00037185 |  | 2392.4831 | 1.2807 | -9.706e-05
|  | 1784.8251 | 1.3 | 0.00036235 |  | 2392.4228 | 1.2807 | 2.4754e-05
|  | 1784.7045 | 1.3 | 0.00035448 |  | 2392.3626 | 1.2808 | 0.0001342
|  | 1784.584 | 1.3 | 0.00034699 |  | 2392.3023 | 1.281 | 0.00021321
|  | 1784.4635 | 1.3 | 0.00034016 |  | 2392.242 | 1.2811 | 0.00023732
|  | 1784.343 | 1.3 | 0.00033324 |  | 2392.1818 | 1.2813 | 0.00020146
|  | 1784.2224 | 1.3 | 0.00032663 |  | 2392.1215 | 1.2815 | 0.0001055
|  | 1784.1019 | 1.3 | 0.00032085 |  | 2392.0612 | 1.2816 | -2.8741e-05
|  | 1783.9814 | 1.3 | 0.00031672 |  | 2392.001 | 1.2816 | -0.00018178
|  | 1783.8608 | 1.3 | 0.00031432 |  | 2391.9407 | 1.2817 | -0.00032835
|  | 1783.7403 | 1.3 | 0.00031266 |  | 2391.8804 | 1.2816 | -0.00046027
|  | 1783.6198 | 1.2999 | 0.00031083 |  | 2391.8202 | 1.2816 | -0.00057212
|  | 1783.4992 | 1.2999 | 0.00030815 |  | 2391.7599 | 1.2815 | -0.00067152
|  | 1783.3787 | 1.2999 | 0.00030488 |  | 2391.6996 | 1.2815 | -0.00075684
|  | 1783.2582 | 1.2999 | 0.00030135 |  | 2391.6394 | 1.2814 | -0.00082655
|  | 1783.1376 | 1.2999 | 0.00029784 |  | 2391.5791 | 1.2813 | -0.00086458
|  | 1783.0171 | 1.2999 | 0.00029303 |  | 2391.5188 | 1.2811 | -0.00086157
|  | 1782.8966 | 1.2999 | 0.00028444 |  | 2391.4586 | 1.2811 | -0.00080803
|  | 1782.776 | 1.2999 | 0.00026967 |  | 2391.3983 | 1.281 | -0.00071837
|  | 1782.6555 | 1.2999 | 0.0002489 |  | 2391.3381 | 1.281 | -0.00061499
|  | 1782.535 | 1.2999 | 0.0002257 |  | 2391.2778 | 1.281 | -0.00053642
|  | 1782.4145 | 1.2999 | 0.00020778 |  | 2391.2175 | 1.2811 | -0.00051004
|  | 1782.2939 | 1.2998 | 0.00020079 |  | 2391.1573 | 1.2812 | -0.0005547
|  | 1782.1734 | 1.2998 | 0.00021257 |  | 2391.097 | 1.2813 | -0.00065937
|  | 1782.0529 | 1.2997 | 0.00024591 |  | 2391.0367 | 1.2813 | -0.00080148
|  | 1781.9323 | 1.2997 | 0.00029661 |  | 2390.9765 | 1.2813 | -0.0009409
|  | 1781.8118 | 1.2997 | 0.00035521 |  | 2390.9162 | 1.2811 | -0.0010496
|  | 1781.6913 | 1.2997 | 0.00040985 |  | 2390.8559 | 1.281 | -0.0011048
|  | 1781.5707 | 1.2998 | 0.00045066 |  | 2390.7957 | 1.2808 | -0.0011098
|  | 1781.4502 | 1.2998 | 0.00047223 |  | 2390.7354 | 1.2807 | -0.0010714
|  | 1781.3297 | 1.2999 | 0.00047498 |  | 2390.6751 | 1.2806 | -0.0010098
|  | 1781.2091 | 1.2999 | 0.00046441 |  | 2390.6149 | 1.2805 | -0.00094022
|  | 1781.0886 | 1.2999 | 0.00044662 |  | 2390.5546 | 1.2804 | -0.00085634
|  | 1780.9681 | 1.2999 | 0.00042711 |  | 2390.4943 | 1.2804 | -0.00076014
|  | 1780.8475 | 1.2999 | 0.00040804 |  | 2390.4341 | 1.2803 | -0.00065677
|  | 1780.727 | 1.2999 | 0.00039023 |  | 2390.3738 | 1.2804 | -0.00054688
|  | 1780.6065 | 1.2999 | 0.00037374 |  | 2390.3135 | 1.2804 | -0.00044649
|  | 1780.486 | 1.2999 | 0.00035961 |  | 2390.2533 | 1.2804 | -0.00036599
|  | 1780.3654 | 1.2999 | 0.00034984 |  | 2390.193 | 1.2805 | -0.00032127
|  | 1780.2449 | 1.2999 | 0.00034562 |  | 2390.1327 | 1.2806 | -0.00031013
|  | 1780.1244 | 1.2999 | 0.00034624 |  | 2390.0725 | 1.2806 | -0.00032607
|  | 1780.0038 | 1.2999 | 0.0003472 |  | 2390.0122 | 1.2806 | -0.00034473
|  | 1779.8833 | 1.2999 | 0.00034312 |  | 2389.9519 | 1.2805 | -0.00034778
|  | 1779.7628 | 1.3 | 0.0003274 |  | 2389.8917 | 1.2805 | -0.00031522
|  | 1779.6422 | 1.3 | 0.00029811 |  | 2389.8314 | 1.2805 | -0.00024807
|  | 1779.5217 | 1.3 | 0.00025832 |  | 2389.7711 | 1.2805 | -0.00015255
|  | 1779.4012 | 1.2999 | 0.00021696 |  | 2389.7109 | 1.2805 | -5.28e-05
|  | 1779.2806 | 1.2999 | 0.00018537 |  | 2389.6506 | 1.2806 | 3.2537e-05
|  | 1779.1601 | 1.2999 | 0.00017197 |  | 2389.5904 | 1.2807 | 8.1857e-05
|  | 1779.0396 | 1.2998 | 0.00017961 |  | 2389.5301 | 1.2808 | 9.2173e-05
|  | 1778.9191 | 1.2998 | 0.0002038 |  | 2389.4698 | 1.2809 | 6.2587e-05
|  | 1778.7985 | 1.2997 | 0.00023529 |  | 2389.4096 | 1.281 | 8.9166e-06
|  | 1778.678 | 1.2997 | 0.00026586 |  | 2389.3493 | 1.281 | -5.6843e-05
|  | 1778.5575 | 1.2997 | 0.00029137 |  | 2389.289 | 1.281 | -0.00011539
|  | 1778.4369 | 1.2997 | 0.00031465 |  | 2389.2288 | 1.281 | -0.00015956
|  | 1778.3164 | 1.2997 | 0.00034257 |  | 2389.1685 | 1.281 | -0.00017974
|  | 1778.1959 | 1.2997 | 0.00038125 |  | 2389.1082 | 1.281 | -0.000182
|  | 1778.0753 | 1.2997 | 0.00043116 |  | 2389.048 | 1.281 | -0.00016994
|  | 1777.9548 | 1.2997 | 0.00048412 |  | 2388.9877 | 1.281 | -0.00016064
|  | 1777.8343 | 1.2998 | 0.00052242 |  | 2388.9274 | 1.2811 | -0.00016385
|  | 1777.7137 | 1.2999 | 0.0005355 |  | 2388.8672 | 1.2811 | -0.00019596
|  | 1777.5932 | 1.3 | 0.00050795 |  | 2388.8069 | 1.2812 | -0.00025721
|  | 1777.4727 | 1.3 | 0.00043867 |  | 2388.7466 | 1.2812 | -0.0003473
|  | 1777.3521 | 1.3001 | 0.0003402 |  | 2388.6864 | 1.2812 | -0.00044639
|  | 1777.2316 | 1.3001 | 0.00023487 |  | 2388.6261 | 1.2811 | -0.00053763
|  | 1777.1111 | 1.3 | 0.00014742 |  | 2388.5658 | 1.281 | -0.00059384
|  | 1776.9906 | 1.2999 | 9.7695e-05 |  | 2388.5056 | 1.2808 | -0.00060306
|  | 1776.87 | 1.2998 | 9.3573e-05 |  | 2388.4453 | 1.2808 | -0.00055595
|  | 1776.7495 | 1.2997 | 0.00012979 |  | 2388.385 | 1.2806 | -0.00046577
|  | 1776.629 | 1.2997 | 0.00019193 |  | 2388.3248 | 1.2806 | -0.00035553
|  | 1776.5084 | 1.2996 | 0.00026179 |  | 2388.2645 | 1.2806 | -0.00023779
|  | 1776.3879 | 1.2996 | 0.0003243 |  | 2388.2042 | 1.2807 | -0.00013832
|  | 1776.2674 | 1.2997 | 0.00037197 |  | 2388.144 | 1.2808 | -7.9128e-05
|  | 1776.1468 | 1.2997 | 0.0004036 |  | 2388.0837 | 1.2809 | -6.1842e-05
|  | 1776.0263 | 1.2997 | 0.00042304 |  | 2388.0234 | 1.2809 | -8.601e-05
|  | 1775.9058 | 1.2998 | 0.00043481 |  | 2387.9632 | 1.281 | -0.00013427
|  | 1775.7852 | 1.2998 | 0.00044145 |  | 2387.9029 | 1.281 | -0.00019449
|  | 1775.6647 | 1.2998 | 0.00044282 |  | 2387.8427 | 1.2811 | -0.00024823
|  | 1775.5442 | 1.2998 | 0.00043773 |  | 2387.7824 | 1.281 | -0.00029037
|  | 1775.4236 | 1.2999 | 0.00042312 |  | 2387.7221 | 1.281 | -0.00031452
|  | 1775.3031 | 1.2999 | 0.00039868 |  | 2387.6619 | 1.281 | -0.00032816
|  | 1775.1826 | 1.2999 | 0.0003665 |  | 2387.6016 | 1.281 | -0.00033376
|  | 1775.0621 | 1.2999 | 0.00032988 |  | 2387.5413 | 1.281 | -0.00034037
|  | 1774.9415 | 1.2999 | 0.00029331 |  | 2387.4811 | 1.281 | -0.0003455
|  | 1774.821 | 1.2999 | 0.00025898 |  | 2387.4208 | 1.2809 | -0.00034956
|  | 1774.7005 | 1.2999 | 0.00022941 |  | 2387.3605 | 1.2809 | -0.00034217
|  | 1774.5799 | 1.2999 | 0.00020565 |  | 2387.3003 | 1.2809 | -0.0003209
|  | 1774.4594 | 1.2998 | 0.00018926 |  | 2387.24 | 1.2809 | -0.00028051
|  | 1774.3389 | 1.2998 | 0.00018193 |  | 2387.1797 | 1.2809 | -0.000232
|  | 1774.2183 | 1.2997 | 0.00018558 |  | 2387.1195 | 1.281 | -0.00018542
|  | 1774.0978 | 1.2997 | 0.00020144 |  | 2387.0592 | 1.281 | -0.00016261
|  | 1773.9773 | 1.2997 | 0.00022895 |  | 2386.9989 | 1.2811 | -0.00017391
|  | 1773.8567 | 1.2997 | 0.00026427 |  | 2386.9387 | 1.2812 | -0.00022912
|  | 1773.7362 | 1.2997 | 0.00030163 |  | 2386.8784 | 1.2812 | -0.00031632
|  | 1773.6157 | 1.2997 | 0.00033493 |  | 2386.8181 | 1.2812 | -0.00042117
|  | 1773.4951 | 1.2997 | 0.00035757 |  | 2386.7579 | 1.2812 | -0.00051671
|  | 1773.3746 | 1.2997 | 0.00036691 |  | 2386.6976 | 1.2811 | -0.00058909
|  | 1773.2541 | 1.2997 | 0.00036357 |  | 2386.6373 | 1.2811 | -0.00062656
|  | 1773.1336 | 1.2998 | 0.00034947 |  | 2386.5771 | 1.281 | -0.0006403
|  | 1773.013 | 1.2998 | 0.00032897 |  | 2386.5168 | 1.281 | -0.00064196
|  | 1772.8925 | 1.2998 | 0.00030772 |  | 2386.4565 | 1.281 | -0.00065317
|  | 1772.772 | 1.2998 | 0.00028992 |  | 2386.3963 | 1.281 | -0.00067845
|  | 1772.6514 | 1.2997 | 0.00027965 |  | 2386.336 | 1.2809 | -0.00071772
|  | 1772.5309 | 1.2997 | 0.00027821 |  | 2386.2757 | 1.2808 | -0.00074999
|  | 1772.4104 | 1.2997 | 0.00028615 |  | 2386.2155 | 1.2807 | -0.0007593
|  | 1772.2898 | 1.2997 | 0.00030321 |  | 2386.1552 | 1.2807 | -0.000726
|  | 1772.1693 | 1.2996 | 0.00032774 |  | 2386.0949 | 1.2805 | -0.00066468
|  | 1772.0488 | 1.2996 | 0.0003587 |  | 2386.0347 | 1.2805 | -0.00056205
|  | 1771.9282 | 1.2996 | 0.00039325 |  | 2385.9744 | 1.2805 | -0.00045349
|  | 1771.8077 | 1.2996 | 0.00042903 |  | 2385.9142 | 1.2805 | -0.0003621
|  | 1771.6872 | 1.2997 | 0.00046263 |  | 2385.8539 | 1.2806 | -0.00030933
|  | 1771.5667 | 1.2997 | 0.00049025 |  | 2385.7936 | 1.2807 | -0.00029366
|  | 1771.4461 | 1.2997 | 0.00050878 |  | 2385.7334 | 1.2807 | -0.00030706
|  | 1771.3256 | 1.2998 | 0.00051552 |  | 2385.6731 | 1.2807 | -0.00032427
|  | 1771.2051 | 1.2998 | 0.00050974 |  | 2385.6128 | 1.2807 | -0.00033002
|  | 1771.0845 | 1.2999 | 0.00049346 |  | 2385.5526 | 1.2807 | -0.00030989
|  | 1770.964 | 1.2999 | 0.00046544 |  | 2385.4923 | 1.2807 | -0.00027158
|  | 1770.8435 | 1.3 | 0.00042806 |  | 2385.432 | 1.2807 | -0.00022352
|  | 1770.7229 | 1.3 | 0.00038278 |  | 2385.3718 | 1.2807 | -0.00018588
|  | 1770.6024 | 1.3 | 0.00033085 |  | 2385.3115 | 1.2808 | -0.0001661
|  | 1770.4819 | 1.3 | 0.00027239 |  | 2385.2512 | 1.2808 | -0.00017006
|  | 1770.3613 | 1.3 | 0.00020862 |  | 2385.191 | 1.2809 | -0.0001867
|  | 1770.2408 | 1.3 | 0.00014224 |  | 2385.1307 | 1.2809 | -0.00020785
|  | 1770.1203 | 1.3 | 7.7485e-05 |  | 2385.0704 | 1.2809 | -0.00021833
|  | 1769.9997 | 1.2999 | 2.0961e-05 |  | 2385.0102 | 1.2809 | -0.00021849
|  | 1769.8792 | 1.2999 | -1.9814e-05 |  | 2384.9499 | 1.281 | -0.00020869
|  | 1769.7587 | 1.2998 | -4.0456e-05 |  | 2384.8896 | 1.281 | -0.00020542
|  | 1769.6382 | 1.2997 | -3.987e-05 |  | 2384.8294 | 1.2811 | -0.00022033
|  | 1769.5176 | 1.2997 | -2.1697e-05 |  | 2384.7691 | 1.2812 | -0.00027447
|  | 1769.3971 | 1.2996 | 5.5761e-06 |  | 2384.7088 | 1.2814 | -0.00037507
|  | 1769.2766 | 1.2996 | 3.2838e-05 |  | 2384.6486 | 1.2814 | -0.00053129
|  | 1769.156 | 1.2996 | 5.2629e-05 |  | 2384.5883 | 1.2815 | -0.00073319
|  | 1769.0355 | 1.2996 | 6.2011e-05 |  | 2384.528 | 1.2814 | -0.00096837
|  | 1768.915 | 1.2996 | 6.4355e-05 |  | 2384.4678 | 1.2813 | -0.0012038
|  | 1768.7944 | 1.2995 | 6.6643e-05 |  | 2384.4075 | 1.2811 | -0.0014065
|  | 1768.6739 | 1.2995 | 7.8056e-05 |  | 2384.3472 | 1.2808 | -0.001533
|  | 1768.5534 | 1.2994 | 0.00010512 |  | 2384.287 | 1.2804 | -0.0015552
|  | 1768.4328 | 1.2994 | 0.00014891 |  | 2384.2267 | 1.2801 | -0.001453
|  | 1768.3123 | 1.2994 | 0.00020541 |  | 2384.1665 | 1.2798 | -0.0012387
|  | 1768.1918 | 1.2994 | 0.00026631 |  | 2384.1062 | 1.2797 | -0.00093965
|  | 1768.0712 | 1.2994 | 0.00032166 |  | 2384.0459 | 1.2796 | -0.00060992
|  | 1767.9507 | 1.2994 | 0.00036469 |  | 2383.9857 | 1.2796 | -0.00029801
|  | 1767.8302 | 1.2995 | 0.00039266 |  | 2383.9254 | 1.2798 | -5.2722e-05
|  | 1767.7097 | 1.2995 | 0.00040697 |  | 2383.8651 | 1.28 | 0.00010617
|  | 1767.5891 | 1.2995 | 0.00041145 |  | 2383.8049 | 1.2802 | 0.00016991
|  | 1767.4686 | 1.2996 | 0.00040974 |  | 2383.7446 | 1.2803 | 0.00018017
|  | 1767.3481 | 1.2996 | 0.00040341 |  | 2383.6843 | 1.2804 | 0.00014748
|  | 1767.2275 | 1.2996 | 0.00039383 |  | 2383.6241 | 1.2805 | 0.00010251
|  | 1767.107 | 1.2996 | 0.00037986 |  | 2383.5638 | 1.2806 | 6.0173e-05
|  | 1766.9865 | 1.2996 | 0.00036359 |  | 2383.5035 | 1.2806 | 3.2725e-05
|  | 1766.8659 | 1.2996 | 0.00034781 |  | 2383.4433 | 1.2806 | 1.545e-05
|  | 1766.7454 | 1.2996 | 0.00033654 |  | 2383.383 | 1.2807 | 9.161e-06
|  | 1766.6249 | 1.2996 | 0.00033232 |  | 2383.3227 | 1.2806 | 7.6826e-06
|  | 1766.5043 | 1.2996 | 0.00033502 |  | 2383.2625 | 1.2807 | 1.6892e-05
|  | 1766.3838 | 1.2996 | 0.0003414 |  | 2383.2022 | 1.2807 | 3.443e-05
|  | 1766.2633 | 1.2996 | 0.00034582 |  | 2383.1419 | 1.2807 | 6.3061e-05
|  | 1766.1428 | 1.2996 | 0.00034366 |  | 2383.0817 | 1.2808 | 9.0545e-05
|  | 1766.0222 | 1.2996 | 0.00033278 |  | 2383.0214 | 1.2809 | 0.0001083
|  | 1765.9017 | 1.2996 | 0.00031698 |  | 2382.9611 | 1.2809 | 9.8101e-05
|  | 1765.7812 | 1.2996 | 0.00030364 |  | 2382.9009 | 1.281 | 5.6217e-05
|  | 1765.6606 | 1.2996 | 0.0003015 |  | 2382.8406 | 1.2811 | -1.8792e-05
|  | 1765.5401 | 1.2995 | 0.00031602 |  | 2382.7803 | 1.2811 | -0.00010789
|  | 1765.4196 | 1.2995 | 0.00034646 |  | 2382.7201 | 1.2811 | -0.0001935
|  | 1765.299 | 1.2995 | 0.00038572 |  | 2382.6598 | 1.2811 | -0.00024901
|  | 1765.1785 | 1.2995 | 0.00042409 |  | 2382.5995 | 1.281 | -0.00026541
|  | 1765.058 | 1.2995 | 0.00045241 |  | 2382.5393 | 1.281 | -0.00023902
|  | 1764.9374 | 1.2996 | 0.00046722 |  | 2382.479 | 1.281 | -0.00018801
|  | 1764.8169 | 1.2996 | 0.00047141 |  | 2382.4187 | 1.281 | -0.0001321
|  | 1764.6964 | 1.2996 | 0.00047137 |  | 2382.3585 | 1.2811 | -9.9957e-05
|  | 1764.5758 | 1.2996 | 0.0004746 |  | 2382.2982 | 1.2812 | -0.00010675
|  | 1764.4553 | 1.2996 | 0.00048292 |  | 2382.238 | 1.2813 | -0.00016626
|  | 1764.3348 | 1.2997 | 0.00049229 |  | 2382.1777 | 1.2815 | -0.00027341
|  | 1764.2143 | 1.2997 | 0.00049445 |  | 2382.1174 | 1.2815 | -0.0004231
|  | 1764.0937 | 1.2998 | 0.00048013 |  | 2382.0572 | 1.2816 | -0.00059628
|  | 1763.9732 | 1.2998 | 0.00044417 |  | 2381.9969 | 1.2815 | -0.00077979
|  | 1763.8527 | 1.2998 | 0.00038963 |  | 2381.9366 | 1.2815 | -0.00095103
|  | 1763.7321 | 1.2998 | 0.00032769 |  | 2381.8764 | 1.2813 | -0.0010952
|  | 1763.6116 | 1.2998 | 0.00027325 |  | 2381.8161 | 1.2812 | -0.0011912
|  | 1763.4911 | 1.2998 | 0.00023868 |  | 2381.7558 | 1.281 | -0.0012308
|  | 1763.3705 | 1.2998 | 0.00022774 |  | 2381.6956 | 1.2808 | -0.0012056
|  | 1763.25 | 1.2997 | 0.000235 |  | 2381.6353 | 1.2806 | -0.0011277
|  | 1763.1295 | 1.2997 | 0.00024705 |  | 2381.575 | 1.2806 | -0.0010122
|  | 1763.0089 | 1.2997 | 0.0002494 |  | 2381.5148 | 1.2805 | -0.00089608
|  | 1762.8884 | 1.2998 | 0.00023257 |  | 2381.4545 | 1.2805 | -0.00078885
|  | 1762.7679 | 1.2998 | 0.00019614 |  | 2381.3942 | 1.2806 | -0.00072578
|  | 1762.6473 | 1.2998 | 0.00014864 |  | 2381.334 | 1.2807 | -0.00071329
|  | 1762.5268 | 1.2997 | 0.00010327 |  | 2381.2737 | 1.2807 | -0.00074981
|  | 1762.4063 | 1.2997 | 7.1715e-05 |  | 2381.2134 | 1.2807 | -0.00081171
|  | 1762.2858 | 1.2996 | 5.9454e-05 |  | 2381.1532 | 1.2807 | -0.00087868
|  | 1762.1652 | 1.2996 | 6.4409e-05 |  | 2381.0929 | 1.2806 | -0.00092378
|  | 1762.0447 | 1.2996 | 7.8799e-05 |  | 2381.0326 | 1.2806 | -0.0009391
|  | 1761.9242 | 1.2995 | 9.2797e-05 |  | 2380.9724 | 1.2805 | -0.00092096
|  | 1761.8036 | 1.2995 | 0.0001039 |  | 2380.9121 | 1.2804 | -0.00088514
|  | 1761.6831 | 1.2995 | 0.00011095 |  | 2380.8518 | 1.2804 | -0.00084187
|  | 1761.5626 | 1.2995 | 0.00011708 |  | 2380.7916 | 1.2804 | -0.00080761
|  | 1761.442 | 1.2995 | 0.00012794 |  | 2380.7313 | 1.2804 | -0.00078285
|  | 1761.3215 | 1.2995 | 0.00014623 |  | 2380.671 | 1.2804 | -0.0007698
|  | 1761.201 | 1.2994 | 0.00016961 |  | 2380.6108 | 1.2804 | -0.00075765
|  | 1761.0804 | 1.2994 | 0.00019303 |  | 2380.5505 | 1.2804 | -0.00074615
|  | 1760.9599 | 1.2994 | 0.00021095 |  | 2380.4902 | 1.2804 | -0.00073263
|  | 1760.8394 | 1.2994 | 0.00022109 |  | 2380.43 | 1.2804 | -0.00072961
|  | 1760.7188 | 1.2994 | 0.00022591 |  | 2380.3697 | 1.2804 | -0.00074306
|  | 1760.5983 | 1.2994 | 0.00023204 |  | 2380.3095 | 1.2804 | -0.00078536
|  | 1760.4778 | 1.2994 | 0.0002452 |  | 2380.2492 | 1.2804 | -0.0008502
|  | 1760.3573 | 1.2994 | 0.00026767 |  | 2380.1889 | 1.2803 | -0.00092905
|  | 1760.2367 | 1.2994 | 0.00029493 |  | 2380.1287 | 1.2803 | -0.00099402
|  | 1760.1162 | 1.2995 | 0.00031723 |  | 2380.0684 | 1.2801 | -0.001023
|  | 1759.9957 | 1.2995 | 0.00032474 |  | 2380.0081 | 1.2799 | -0.00098906
|  | 1759.8751 | 1.2995 | 0.00030984 |  | 2379.9479 | 1.2797 | -0.00088503
|  | 1759.7546 | 1.2996 | 0.00027712 |  | 2379.8876 | 1.2796 | -0.00071007
|  | 1759.6341 | 1.2996 | 0.00022902 |  | 2379.8273 | 1.2795 | -0.00048542
|  | 1759.5135 | 1.2996 | 0.00018091 |  | 2379.7671 | 1.2795 | -0.00023421
|  | 1759.393 | 1.2995 | 0.00014645 |  | 2379.7068 | 1.2796 | 7.8082e-06
|  | 1759.2725 | 1.2995 | 0.00013404 |  | 2379.6465 | 1.2798 | 0.00021502
|  | 1759.1519 | 1.2994 | 0.00014492 |  | 2379.5863 | 1.28 | 0.00035708
|  | 1759.0314 | 1.2994 | 0.00017325 |  | 2379.526 | 1.2803 | 0.00042083
|  | 1758.9109 | 1.2994 | 0.00021006 |  | 2379.4657 | 1.2805 | 0.00039237
|  | 1758.7904 | 1.2994 | 0.00024693 |  | 2379.4055 | 1.2808 | 0.00027802
|  | 1758.6698 | 1.2994 | 0.00027955 |  | 2379.3452 | 1.2809 | 8.8055e-05
|  | 1758.5493 | 1.2994 | 0.0003058 |  | 2379.2849 | 1.2811 | -0.00012363
|  | 1758.4288 | 1.2994 | 0.0003264 |  | 2379.2247 | 1.2811 | -0.0003779
|  | 1758.3082 | 1.2994 | 0.00033889 |  | 2379.1644 | 1.281 | -0.00061458
|  | 1758.1877 | 1.2995 | 0.00033948 |  | 2379.1041 | 1.2809 | -0.00079996
|  | 1758.0672 | 1.2995 | 0.00032251 |  | 2379.0439 | 1.2807 | -0.00090478
|  | 1757.9466 | 1.2996 | 0.00028536 |  | 2378.9836 | 1.2805 | -0.0009247
|  | 1757.8261 | 1.2996 | 0.00023146 |  | 2378.9233 | 1.2803 | -0.00086392
|  | 1757.7056 | 1.2996 | 0.0001715 |  | 2378.8631 | 1.2802 | -0.00075029
|  | 1757.585 | 1.2995 | 0.00012197 |  | 2378.8028 | 1.2801 | -0.00060991
|  | 1757.4645 | 1.2994 | 9.8536e-05 |  | 2378.7425 | 1.2801 | -0.00047613
|  | 1757.344 | 1.2994 | 0.00010608 |  | 2378.6823 | 1.2802 | -0.00036653
|  | 1757.2234 | 1.2993 | 0.00014627 |  | 2378.622 | 1.2803 | -0.00029631
|  | 1757.1029 | 1.2993 | 0.00020585 |  | 2378.5618 | 1.2804 | -0.00026466
|  | 1756.9824 | 1.2993 | 0.00026466 |  | 2378.5015 | 1.2804 | -0.00027443
|  | 1756.8619 | 1.2993 | 0.00030287 |  | 2378.4412 | 1.2806 | -0.00031842
|  | 1756.7413 | 1.2994 | 0.00030923 |  | 2378.381 | 1.2806 | -0.00039853
|  | 1756.6208 | 1.2994 | 0.00028416 |  | 2378.3207 | 1.2807 | -0.0005054
|  | 1756.5003 | 1.2994 | 0.00024088 |  | 2378.2604 | 1.2806 | -0.00063369
|  | 1756.3797 | 1.2994 | 0.00019696 |  | 2378.2002 | 1.2806 | -0.00076132
|  | 1756.2592 | 1.2994 | 0.00016906 |  | 2378.1399 | 1.2805 | -0.0008685
|  | 1756.1387 | 1.2993 | 0.00016479 |  | 2378.0796 | 1.2803 | -0.00092583
|  | 1756.0181 | 1.2993 | 0.00018217 |  | 2378.0194 | 1.2801 | -0.00091832
|  | 1755.8976 | 1.2993 | 0.00021135 |  | 2377.9591 | 1.28 | -0.00083537
|  | 1755.7771 | 1.2993 | 0.00024072 |  | 2377.8988 | 1.2798 | -0.00069129
|  | 1755.6565 | 1.2993 | 0.00026305 |  | 2377.8386 | 1.2798 | -0.00050532
|  | 1755.536 | 1.2993 | 0.0002776 |  | 2377.7783 | 1.2798 | -0.00031507
|  | 1755.4155 | 1.2993 | 0.00029028 |  | 2377.718 | 1.2799 | -0.00014745
|  | 1755.2949 | 1.2992 | 0.00030784 |  | 2377.6578 | 1.28 | -3.1067e-05
|  | 1755.1744 | 1.2992 | 0.00033098 |  | 2377.5975 | 1.2802 | 2.6809e-05
|  | 1755.0539 | 1.2992 | 0.00036143 |  | 2377.5372 | 1.2803 | 2.2229e-05
|  | 1754.9334 | 1.2993 | 0.00038821 |  | 2377.477 | 1.2805 | -2.9793e-05
|  | 1754.8128 | 1.2993 | 0.00040116 |  | 2377.4167 | 1.2805 | -0.000118
|  | 1754.6923 | 1.2993 | 0.00039269 |  | 2377.3564 | 1.2806 | -0.00022072
|  | 1754.5718 | 1.2993 | 0.00036504 |  | 2377.2962 | 1.2806 | -0.00032564
|  | 1754.4512 | 1.2993 | 0.00032754 |  | 2377.2359 | 1.2806 | -0.00041362
|  | 1754.3307 | 1.2993 | 0.00029706 |  | 2377.1756 | 1.2805 | -0.00047687
|  | 1754.2102 | 1.2993 | 0.00028955 |  | 2377.1154 | 1.2805 | -0.00050435
|  | 1754.0896 | 1.2992 | 0.00031421 |  | 2377.0551 | 1.2804 | -0.00050006
|  | 1753.9691 | 1.2991 | 0.0003706 |  | 2376.9948 | 1.2804 | -0.00046979
|  | 1753.8486 | 1.2991 | 0.0004473 |  | 2376.9346 | 1.2803 | -0.00042748
|  | 1753.728 | 1.2991 | 0.00052798 |  | 2376.8743 | 1.2804 | -0.00038507
|  | 1753.6075 | 1.2992 | 0.00059667 |  | 2376.814 | 1.2804 | -0.00036289
|  | 1753.487 | 1.2993 | 0.00064224 |  | 2376.7538 | 1.2805 | -0.00036557
|  | 1753.3664 | 1.2993 | 0.00066185 |  | 2376.6935 | 1.2805 | -0.00039701
|  | 1753.2459 | 1.2994 | 0.00065926 |  | 2376.6333 | 1.2805 | -0.00044355
|  | 1753.1254 | 1.2994 | 0.0006415 |  | 2376.573 | 1.2805 | -0.00049444
|  | 1753.0049 | 1.2995 | 0.0006165 |  | 2376.5127 | 1.2805 | -0.00053255
|  | 1752.8843 | 1.2995 | 0.0005915 |  | 2376.4525 | 1.2805 | -0.00055671
|  | 1752.7638 | 1.2995 | 0.00056471 |  | 2376.3922 | 1.2805 | -0.00056702
|  | 1752.6433 | 1.2995 | 0.00053946 |  | 2376.3319 | 1.2804 | -0.00058124
|  | 1752.5227 | 1.2996 | 0.00051657 |  | 2376.2717 | 1.2805 | -0.00060978
|  | 1752.4022 | 1.2996 | 0.00049773 |  | 2376.2114 | 1.2805 | -0.00066733
|  | 1752.2817 | 1.2996 | 0.00048417 |  | 2376.1511 | 1.2805 | -0.00074881
|  | 1752.1611 | 1.2996 | 0.00047609 |  | 2376.0909 | 1.2804 | -0.00084525
|  | 1752.0406 | 1.2996 | 0.00047175 |  | 2376.0306 | 1.2803 | -0.00092855
|  | 1751.9201 | 1.2996 | 0.00046537 |  | 2375.9703 | 1.2802 | -0.00097584
|  | 1751.7995 | 1.2996 | 0.00045228 |  | 2375.9101 | 1.28 | -0.00096079
|  | 1751.679 | 1.2996 | 0.00042939 |  | 2375.8498 | 1.2798 | -0.00087764
|  | 1751.5585 | 1.2997 | 0.00039751 |  | 2375.7895 | 1.2797 | -0.00072785
|  | 1751.438 | 1.2997 | 0.00036153 |  | 2375.7293 | 1.2796 | -0.00053616
|  | 1751.3174 | 1.2996 | 0.00032988 |  | 2375.669 | 1.2797 | -0.00032887
|  | 1751.1969 | 1.2996 | 0.00030861 |  | 2375.6087 | 1.2797 | -0.00014412
|  | 1751.0764 | 1.2996 | 0.00029966 |  | 2375.5485 | 1.2799 | -6.0736e-06
|  | 1750.9558 | 1.2996 | 0.00029835 |  | 2375.4882 | 1.2801 | 6.2655e-05
|  | 1750.8353 | 1.2996 | 0.00029524 |  | 2375.4279 | 1.2803 | 6.201e-05
|  | 1750.7148 | 1.2996 | 0.00028075 |  | 2375.3677 | 1.2804 | -4.3144e-06
|  | 1750.5942 | 1.2997 | 0.00025161 |  | 2375.3074 | 1.2805 | -0.00011342
|  | 1750.4737 | 1.2997 | 0.00020415 |  | 2375.2471 | 1.2806 | -0.0002467
|  | 1750.3532 | 1.2996 | 0.00014898 |  | 2375.1869 | 1.2806 | -0.00037739
|  | 1750.2326 | 1.2996 | 0.00010006 |  | 2375.1266 | 1.2806 | -0.00049216
|  | 1750.1121 | 1.2996 | 7.0108e-05 |  | 2375.0663 | 1.2805 | -0.00057482
|  | 1749.9916 | 1.2995 | 6.7444e-05 |  | 2375.0061 | 1.2804 | -0.00062534
|  | 1749.871 | 1.2994 | 9.0788e-05 |  | 2374.9458 | 1.2804 | -0.00064059
|  | 1749.7505 | 1.2994 | 0.00013049 |  | 2374.8856 | 1.2803 | -0.00063133
|  | 1749.63 | 1.2994 | 0.00017289 |  | 2374.8253 | 1.2803 | -0.00060208
|  | 1749.5095 | 1.2994 | 0.00020567 |  | 2374.765 | 1.2803 | -0.00056978
|  | 1749.3889 | 1.2994 | 0.00022245 |  | 2374.7048 | 1.2803 | -0.00054357
|  | 1749.2684 | 1.2994 | 0.00022509 |  | 2374.6445 | 1.2803 | -0.00053795
|  | 1749.1479 | 1.2994 | 0.00022072 |  | 2374.5842 | 1.2804 | -0.00056123
|  | 1749.0273 | 1.2994 | 0.00021777 |  | 2374.524 | 1.2804 | -0.00062191
|  | 1748.9068 | 1.2994 | 0.00022097 |  | 2374.4637 | 1.2804 | -0.0007109
|  | 1748.7863 | 1.2994 | 0.00022942 |  | 2374.4034 | 1.2804 | -0.00081805
|  | 1748.6657 | 1.2995 | 0.00023616 |  | 2374.3432 | 1.2803 | -0.00091799
|  | 1748.5452 | 1.2995 | 0.00023273 |  | 2374.2829 | 1.2802 | -0.00099304
|  | 1748.4247 | 1.2995 | 0.00021398 |  | 2374.2226 | 1.2801 | -0.0010225
|  | 1748.3041 | 1.2995 | 0.00018363 |  | 2374.1624 | 1.2799 | -0.0010063
|  | 1748.1836 | 1.2995 | 0.00014356 |  | 2374.1021 | 1.2798 | -0.00094659
|  | 1748.0631 | 1.2995 | 0.00010667 |  | 2374.0418 | 1.2797 | -0.00086455
|  | 1747.9425 | 1.2995 | 8.4108e-05 |  | 2373.9816 | 1.2797 | -0.00077305
|  | 1747.822 | 1.2994 | 8.099e-05 |  | 2373.9213 | 1.2796 | -0.00068909
|  | 1747.7015 | 1.2994 | 9.5857e-05 |  | 2373.861 | 1.2796 | -0.00060961
|  | 1747.581 | 1.2994 | 0.00012032 |  | 2373.8008 | 1.2796 | -0.00053183
|  | 1747.4604 | 1.2994 | 0.00014309 |  | 2373.7405 | 1.2796 | -0.00044045
|  | 1747.3399 | 1.2994 | 0.00015556 |  | 2373.6802 | 1.2796 | -0.00033337
|  | 1747.2194 | 1.2994 | 0.00015351 |  | 2373.62 | 1.2796 | -0.00021092
|  | 1747.0988 | 1.2994 | 0.00014002 |  | 2373.5597 | 1.2797 | -9.3909e-05
|  | 1746.9783 | 1.2994 | 0.00012301 |  | 2373.4994 | 1.2798 | -1.8309e-06
|  | 1746.8578 | 1.2994 | 0.00011137 |  | 2373.4392 | 1.2799 | 3.8582e-05
|  | 1746.7372 | 1.2993 | 0.00011093 |  | 2373.3789 | 1.2801 | 2.0586e-05
|  | 1746.6167 | 1.2993 | 0.00012371 |  | 2373.3186 | 1.2802 | -5.5732e-05
|  | 1746.4962 | 1.2993 | 0.00014643 |  | 2373.2584 | 1.2803 | -0.00016723
|  | 1746.3756 | 1.2993 | 0.00017331 |  | 2373.1981 | 1.2803 | -0.000292
|  | 1746.2551 | 1.2993 | 0.00019856 |  | 2373.1379 | 1.2803 | -0.00040123
|  | 1746.1346 | 1.2993 | 0.0002154 |  | 2373.0776 | 1.2803 | -0.00048466
|  | 1746.0141 | 1.2994 | 0.00022298 |  | 2373.0173 | 1.2802 | -0.00053539
|  | 1745.8935 | 1.2994 | 0.00021739 |  | 2372.9571 | 1.2802 | -0.0005661
|  | 1745.773 | 1.2994 | 0.00019659 |  | 2372.8968 | 1.2801 | -0.00058196
|  | 1745.6525 | 1.2995 | 0.00015973 |  | 2372.8365 | 1.2801 | -0.00059442
|  | 1745.5319 | 1.2995 | 0.00010842 |  | 2372.7763 | 1.28 | -0.00059712
|  | 1745.4114 | 1.2995 | 4.7363e-05 |  | 2372.716 | 1.2799 | -0.00058633
|  | 1745.2909 | 1.2994 | -1.4877e-05 |  | 2372.6557 | 1.2799 | -0.00054669
|  | 1745.1703 | 1.2994 | -6.6439e-05 |  | 2372.5955 | 1.2798 | -0.00047704
|  | 1745.0498 | 1.2993 | -9.4999e-05 |  | 2372.5352 | 1.2798 | -0.00037753
|  | 1744.9293 | 1.2992 | -9.2217e-05 |  | 2372.4749 | 1.2798 | -0.00027558
|  | 1744.8087 | 1.2991 | -5.5616e-05 |  | 2372.4147 | 1.2799 | -0.00016984
|  | 1744.6882 | 1.2991 | 8.3205e-06 |  | 2372.3544 | 1.28 | -9.6295e-05
|  | 1744.5677 | 1.2991 | 8.7675e-05 |  | 2372.2941 | 1.2801 | -7.0823e-05
|  | 1744.4471 | 1.2991 | 0.0001669 |  | 2372.2339 | 1.2803 | -0.0001077
|  | 1744.3266 | 1.2991 | 0.00023295 |  | 2372.1736 | 1.2804 | -0.0002
|  | 1744.2061 | 1.2992 | 0.00027652 |  | 2372.1133 | 1.2805 | -0.00033777
|  | 1744.0856 | 1.2992 | 0.00029407 |  | 2372.0531 | 1.2805 | -0.00049416
|  | 1743.965 | 1.2993 | 0.00028762 |  | 2371.9928 | 1.2804 | -0.00064717
|  | 1743.8445 | 1.2993 | 0.00026327 |  | 2371.9325 | 1.2804 | -0.00076652
|  | 1743.724 | 1.2994 | 0.00022134 |  | 2371.8723 | 1.2802 | -0.00083739
|  | 1743.6034 | 1.2994 | 0.00016701 |  | 2371.812 | 1.2801 | -0.00084619
|  | 1743.4829 | 1.2994 | 0.00010416 |  | 2371.7517 | 1.2799 | -0.0008011
|  | 1743.3624 | 1.2994 | 3.8591e-05 |  | 2371.6915 | 1.2799 | -0.00071367
|  | 1743.2418 | 1.2994 | -2.1142e-05 |  | 2371.6312 | 1.2798 | -0.00061342
|  | 1743.1213 | 1.2993 | -6.5419e-05 |  | 2371.5709 | 1.2799 | -0.00052358
|  | 1743.0008 | 1.2993 | -8.5771e-05 |  | 2371.5107 | 1.2799 | -0.00047158
|  | 1742.8802 | 1.2992 | -7.7588e-05 |  | 2371.4504 | 1.28 | -0.00046476
|  | 1742.7597 | 1.2991 | -4.4353e-05 |  | 2371.3901 | 1.2801 | -0.00050684
|  | 1742.6392 | 1.2991 | 4.3325e-06 |  | 2371.3299 | 1.2802 | -0.0005812
|  | 1742.5186 | 1.2991 | 5.3521e-05 |  | 2371.2696 | 1.2802 | -0.00067469
|  | 1742.3981 | 1.2991 | 8.923e-05 |  | 2371.2094 | 1.2802 | -0.00076618
|  | 1742.2776 | 1.2991 | 0.00010231 |  | 2371.1491 | 1.2801 | -0.00084926
|  | 1742.1571 | 1.2992 | 9.2202e-05 |  | 2371.0888 | 1.28 | -0.00091485
|  | 1742.0365 | 1.2992 | 6.585e-05 |  | 2371.0286 | 1.2799 | -0.00096759
|  | 1741.916 | 1.2992 | 3.5001e-05 |  | 2370.9683 | 1.2799 | -0.0010027
|  | 1741.7955 | 1.2992 | 1.0769e-05 |  | 2370.908 | 1.2797 | -0.0010206
|  | 1741.6749 | 1.2991 | 3.1582e-07 |  | 2370.8478 | 1.2796 | -0.0010092
|  | 1741.5544 | 1.2991 | 3.6752e-06 |  | 2370.7875 | 1.2795 | -0.00096459
|  | 1741.4339 | 1.2991 | 1.763e-05 |  | 2370.7272 | 1.2794 | -0.00087806
|  | 1741.3133 | 1.299 | 3.7134e-05 |  | 2370.667 | 1.2793 | -0.00075887
|  | 1741.1928 | 1.299 | 5.7547e-05 |  | 2370.6067 | 1.2792 | -0.00061679
|  | 1741.0723 | 1.299 | 7.864e-05 |  | 2370.5464 | 1.2792 | -0.00047756
|  | 1740.9517 | 1.299 | 0.00010202 |  | 2370.4862 | 1.2793 | -0.00035691
|  | 1740.8312 | 1.299 | 0.00012973 |  | 2370.4259 | 1.2794 | -0.00027429
|  | 1740.7107 | 1.299 | 0.00016188 |  | 2370.3656 | 1.2795 | -0.00022907
|  | 1740.5901 | 1.299 | 0.00019265 |  | 2370.3054 | 1.2795 | -0.0002192
|  | 1740.4696 | 1.2991 | 0.00021231 |  | 2370.2451 | 1.2796 | -0.00022767
|  | 1740.3491 | 1.2991 | 0.00021125 |  | 2370.1848 | 1.2796 | -0.00024449
|  | 1740.2286 | 1.2991 | 0.00018335 |  | 2370.1246 | 1.2797 | -0.0002583
|  | 1740.108 | 1.2992 | 0.00013073 |  | 2370.0643 | 1.2797 | -0.00027372
|  | 1739.9875 | 1.2992 | 6.3341e-05 |  | 2370.004 | 1.2797 | -0.00029067
|  | 1739.867 | 1.2991 | -2.2332e-06 |  | 2369.9438 | 1.2797 | -0.00032039
|  | 1739.7464 | 1.2991 | -4.9452e-05 |  | 2369.8835 | 1.2797 | -0.00036014
|  | 1739.6259 | 1.299 | -6.5162e-05 |  | 2369.8232 | 1.2797 | -0.00041007
|  | 1739.5054 | 1.2989 | -4.5996e-05 |  | 2369.763 | 1.2797 | -0.00045339
|  | 1739.3848 | 1.2989 | 2.5957e-06 |  | 2369.7027 | 1.2796 | -0.0004792
|  | 1739.2643 | 1.2988 | 6.3624e-05 |  | 2369.6424 | 1.2795 | -0.00046929
|  | 1739.1438 | 1.2988 | 0.00013343 |  | 2369.5822 | 1.2794 | -0.00042166
|  | 1739.0232 | 1.2988 | 0.00019573 |  | 2369.5219 | 1.2793 | -0.00033432
|  | 1738.9027 | 1.2988 | 0.00024285 |  | 2369.4616 | 1.2793 | -0.00022405
|  | 1738.7822 | 1.2989 | 0.00027357 |  | 2369.4014 | 1.2793 | -0.00010466
|  | 1738.6617 | 1.2989 | 0.00029102 |  | 2369.3411 | 1.2793 | -2.1801e-07
|  | 1738.5411 | 1.2989 | 0.00029924 |  | 2369.2809 | 1.2794 | 7.8693e-05
|  | 1738.4206 | 1.2989 | 0.0003034 |  | 2369.2206 | 1.2795 | 0.00012042
|  | 1738.3001 | 1.2989 | 0.00030556 |  | 2369.1603 | 1.2796 | 0.00013091
|  | 1738.1795 | 1.299 | 0.00030705 |  | 2369.1001 | 1.2797 | 0.00011567
|  | 1738.059 | 1.299 | 0.00030828 |  | 2369.0398 | 1.2797 | 9.3386e-05
|  | 1737.9385 | 1.299 | 0.00030918 |  | 2368.9795 | 1.2797 | 7.3333e-05
|  | 1737.8179 | 1.299 | 0.00031017 |  | 2368.9193 | 1.2798 | 6.7725e-05
|  | 1737.6974 | 1.299 | 0.00031089 |  | 2368.859 | 1.2798 | 7.205e-05
|  | 1737.5769 | 1.299 | 0.00031001 |  | 2368.7987 | 1.2798 | 8.439e-05
|  | 1737.4563 | 1.299 | 0.00030516 |  | 2368.7385 | 1.2798 | 8.9752e-05
|  | 1737.3358 | 1.299 | 0.00029375 |  | 2368.6782 | 1.2799 | 8.3707e-05
|  | 1737.2153 | 1.299 | 0.0002746 |  | 2368.6179 | 1.2799 | 5.8689e-05
|  | 1737.0947 | 1.299 | 0.00024959 |  | 2368.5577 | 1.28 | 2.5119e-05
|  | 1736.9742 | 1.299 | 0.00022529 |  | 2368.4974 | 1.2799 | -9.1715e-06
|  | 1736.8537 | 1.299 | 0.00020534 |  | 2368.4371 | 1.28 | -2.5858e-05
|  | 1736.7332 | 1.299 | 0.00019864 |  | 2368.3769 | 1.2799 | -2.0323e-05
|  | 1736.6126 | 1.2989 | 0.00021038 |  | 2368.3166 | 1.2799 | 1.0771e-05
|  | 1736.4921 | 1.2989 | 0.00024043 |  | 2368.2563 | 1.2799 | 5.1387e-05
|  | 1736.3716 | 1.2989 | 0.00028337 |  | 2368.1961 | 1.28 | 8.6198e-05
|  | 1736.251 | 1.2989 | 0.00033029 |  | 2368.1358 | 1.2801 | 9.1265e-05
|  | 1736.1305 | 1.2989 | 0.00037085 |  | 2368.0755 | 1.2802 | 5.8537e-05
|  | 1736.01 | 1.299 | 0.00039722 |  | 2368.0153 | 1.2803 | -1.6802e-05
|  | 1735.8894 | 1.299 | 0.00040604 |  | 2367.955 | 1.2803 | -0.00011731
|  | 1735.7689 | 1.299 | 0.00039771 |  | 2367.8947 | 1.2803 | -0.00021478
|  | 1735.6484 | 1.2991 | 0.00037706 |  | 2367.8345 | 1.2803 | -0.00031322
|  | 1735.5278 | 1.2991 | 0.00034834 |  | 2367.7742 | 1.2803 | -0.00039092
|  | 1735.4073 | 1.2991 | 0.00031548 |  | 2367.7139 | 1.2802 | -0.0004352
|  | 1735.2868 | 1.2991 | 0.00027986 |  | 2367.6537 | 1.2802 | -0.00045569
|  | 1735.1662 | 1.2991 | 0.0002433 |  | 2367.5934 | 1.2801 | -0.00045815
|  | 1735.0457 | 1.2991 | 0.00020775 |  | 2367.5332 | 1.2801 | -0.00046121
|  | 1734.9252 | 1.2991 | 0.00017763 |  | 2367.4729 | 1.2801 | -0.00047084
|  | 1734.8047 | 1.299 | 0.00015902 |  | 2367.4126 | 1.2801 | -0.0004976
|  | 1734.6841 | 1.299 | 0.00015768 |  | 2367.3524 | 1.2801 | -0.00053805
|  | 1734.5636 | 1.2989 | 0.00017721 |  | 2367.2921 | 1.2801 | -0.00059311
|  | 1734.4431 | 1.2989 | 0.00021672 |  | 2367.2318 | 1.2801 | -0.00065175
|  | 1734.3225 | 1.2989 | 0.00026937 |  | 2367.1716 | 1.28 | -0.00071013
|  | 1734.202 | 1.2989 | 0.0003234 |  | 2367.1113 | 1.2799 | -0.00075382
|  | 1734.0815 | 1.2989 | 0.00036525 |  | 2367.051 | 1.2798 | -0.0007768
|  | 1733.9609 | 1.299 | 0.00038562 |  | 2366.9908 | 1.2797 | -0.00076498
|  | 1733.8404 | 1.299 | 0.00038127 |  | 2366.9305 | 1.2796 | -0.00071793
|  | 1733.7199 | 1.299 | 0.00035642 |  | 2366.8702 | 1.2795 | -0.00063199
|  | 1733.5993 | 1.2991 | 0.0003207 |  | 2366.81 | 1.2794 | -0.00052113
|  | 1733.4788 | 1.2991 | 0.00028538 |  | 2366.7497 | 1.2795 | -0.00039682
|  | 1733.3583 | 1.299 | 0.00026028 |  | 2366.6894 | 1.2795 | -0.00028267
|  | 1733.2378 | 1.299 | 0.00025015 |  | 2366.6292 | 1.2796 | -0.00019019
|  | 1733.1172 | 1.299 | 0.00025518 |  | 2366.5689 | 1.2796 | -0.00013338
|  | 1732.9967 | 1.299 | 0.00027097 |  | 2366.5086 | 1.2797 | -0.00010858
|  | 1732.8762 | 1.2989 | 0.00029226 |  | 2366.4484 | 1.2798 | -0.00011418
|  | 1732.7556 | 1.299 | 0.00031409 |  | 2366.3881 | 1.2799 | -0.00013611
|  | 1732.6351 | 1.299 | 0.00033326 |  | 2366.3278 | 1.2799 | -0.00017135
|  | 1732.5146 | 1.299 | 0.00034721 |  | 2366.2676 | 1.28 | -0.00021116
|  | 1732.394 | 1.299 | 0.00035612 |  | 2366.2073 | 1.28 | -0.00026072
|  | 1732.2735 | 1.299 | 0.0003573 |  | 2366.147 | 1.28 | -0.00031725
|  | 1732.153 | 1.299 | 0.00034844 |  | 2366.0868 | 1.28 | -0.00038586
|  | 1732.0324 | 1.2991 | 0.00032853 |  | 2366.0265 | 1.28 | -0.00045792
|  | 1731.9119 | 1.2991 | 0.00029908 |  | 2365.9662 | 1.28 | -0.00052929
|  | 1731.7914 | 1.2991 | 0.00026495 |  | 2365.906 | 1.2799 | -0.00058466
|  | 1731.6708 | 1.2991 | 0.00023316 |  | 2365.8457 | 1.2798 | -0.00061759
|  | 1731.5503 | 1.299 | 0.00021104 |  | 2365.7854 | 1.2798 | -0.00061642
|  | 1731.4298 | 1.299 | 0.00020353 |  | 2365.7252 | 1.2797 | -0.00058455
|  | 1731.3093 | 1.299 | 0.0002106 |  | 2365.6649 | 1.2796 | -0.00052615
|  | 1731.1887 | 1.299 | 0.00022773 |  | 2365.6047 | 1.2796 | -0.00044703
|  | 1731.0682 | 1.299 | 0.00024696 |  | 2365.5444 | 1.2796 | -0.00035328
|  | 1730.9477 | 1.299 | 0.00025987 |  | 2365.4841 | 1.2796 | -0.00026266
|  | 1730.8271 | 1.299 | 0.00026205 |  | 2365.4239 | 1.2797 | -0.00018416
|  | 1730.7066 | 1.299 | 0.00025281 |  | 2365.3636 | 1.2798 | -0.00013544
|  | 1730.5861 | 1.299 | 0.00023723 |  | 2365.3033 | 1.2799 | -0.00012207
|  | 1730.4655 | 1.299 | 0.00022186 |  | 2365.2431 | 1.28 | -0.0001552
|  | 1730.345 | 1.2989 | 0.00021472 |  | 2365.1828 | 1.2801 | -0.00022913
|  | 1730.2245 | 1.2989 | 0.00021824 |  | 2365.1225 | 1.2802 | -0.00034082
|  | 1730.1039 | 1.2989 | 0.0002332 |  | 2365.0623 | 1.2802 | -0.00047149
|  | 1729.9834 | 1.2989 | 0.00025569 |  | 2365.002 | 1.2802 | -0.00060854
|  | 1729.8629 | 1.2989 | 0.00027936 |  | 2364.9417 | 1.2802 | -0.00072987
|  | 1729.7423 | 1.2989 | 0.00029784 |  | 2364.8815 | 1.2801 | -0.00082691
|  | 1729.6218 | 1.2989 | 0.00030742 |  | 2364.8212 | 1.28 | -0.00088733
|  | 1729.5013 | 1.2989 | 0.00030741 |  | 2364.7609 | 1.2798 | -0.0009144
|  | 1729.3808 | 1.2989 | 0.00030067 |  | 2364.7007 | 1.2798 | -0.0009067
|  | 1729.2602 | 1.2989 | 0.00029173 |  | 2364.6404 | 1.2797 | -0.00087495
|  | 1729.1397 | 1.2989 | 0.00028646 |  | 2364.5801 | 1.2796 | -0.00082277
|  | 1729.0192 | 1.2989 | 0.00028799 |  | 2364.5199 | 1.2795 | -0.00076382
|  | 1728.8986 | 1.2989 | 0.00029865 |  | 2364.4596 | 1.2796 | -0.00070281
|  | 1728.7781 | 1.2989 | 0.00031718 |  | 2364.3993 | 1.2795 | -0.00065331
|  | 1728.6576 | 1.2989 | 0.00034045 |  | 2364.3391 | 1.2796 | -0.00061808
|  | 1728.537 | 1.2989 | 0.00036362 |  | 2364.2788 | 1.2796 | -0.00060709
|  | 1728.4165 | 1.2989 | 0.00038241 |  | 2364.2185 | 1.2796 | -0.00061543
|  | 1728.296 | 1.2989 | 0.00039518 |  | 2364.1583 | 1.2796 | -0.00064389
|  | 1728.1754 | 1.2989 | 0.00040155 |  | 2364.098 | 1.2797 | -0.00068143
|  | 1728.0549 | 1.2989 | 0.00040438 |  | 2364.0377 | 1.2796 | -0.00072573
|  | 1727.9344 | 1.299 | 0.00040744 |  | 2363.9775 | 1.2796 | -0.00076733
|  | 1727.8138 | 1.299 | 0.00041376 |  | 2363.9172 | 1.2796 | -0.00080782
|  | 1727.6933 | 1.299 | 0.00042377 |  | 2363.857 | 1.2795 | -0.00084047
|  | 1727.5728 | 1.299 | 0.00043388 |  | 2363.7967 | 1.2794 | -0.00086622
|  | 1727.4523 | 1.2991 | 0.00043729 |  | 2363.7364 | 1.2794 | -0.00087252
|  | 1727.3317 | 1.2991 | 0.00042665 |  | 2363.6762 | 1.2793 | -0.0008534
|  | 1727.2112 | 1.2991 | 0.0003963 |  | 2363.6159 | 1.2792 | -0.00079446
|  | 1727.0907 | 1.2992 | 0.00034636 |  | 2363.5556 | 1.2791 | -0.00069749
|  | 1726.9701 | 1.2992 | 0.00028203 |  | 2363.4954 | 1.2791 | -0.00056604
|  | 1726.8496 | 1.2992 | 0.0002137 |  | 2363.4351 | 1.2791 | -0.00042746
|  | 1726.7291 | 1.2992 | 0.00015409 |  | 2363.3748 | 1.2792 | -0.00031875
|  | 1726.6085 | 1.2991 | 0.00011295 |  | 2363.3146 | 1.2792 | -0.00024365
|  | 1726.488 | 1.299 | 9.5834e-05 |  | 2363.2543 | 1.2794 | -0.0002306
|  | 1726.3675 | 1.299 | 0.00010175 |  | 2363.194 | 1.2795 | -0.00028838
|  | 1726.2469 | 1.299 | 0.0001241 |  | 2363.1338 | 1.2796 | -0.00039405
|  | 1726.1264 | 1.2989 | 0.00015436 |  | 2363.0735 | 1.2795 | -0.00051836
|  | 1726.0059 | 1.2989 | 0.00018362 |  | 2363.0132 | 1.2795 | -0.00061761
|  | 1725.8854 | 1.2989 | 0.00020544 |  | 2362.953 | 1.2794 | -0.00066456
|  | 1725.7648 | 1.299 | 0.00021627 |  | 2362.8927 | 1.2792 | -0.00064016
|  | 1725.6443 | 1.299 | 0.00021612 |  | 2362.8324 | 1.2791 | -0.00055564
|  | 1725.5238 | 1.299 | 0.00020524 |  | 2362.7722 | 1.2791 | -0.00042924
|  | 1725.4032 | 1.299 | 0.00018561 |  | 2362.7119 | 1.2791 | -0.0002972
|  | 1725.2827 | 1.299 | 0.00016034 |  | 2362.6516 | 1.2792 | -0.00018361
|  | 1725.1622 | 1.299 | 0.00013376 |  | 2362.5914 | 1.2792 | -0.00011181
|  | 1725.0416 | 1.299 | 0.0001112 |  | 2362.5311 | 1.2794 | -8.268e-05
|  | 1724.9211 | 1.2989 | 9.7774e-05 |  | 2362.4708 | 1.2795 | -9.7215e-05
|  | 1724.8006 | 1.2989 | 9.597e-05 |  | 2362.4106 | 1.2796 | -0.00014097
|  | 1724.68 | 1.2989 | 0.00010561 |  | 2362.3503 | 1.2796 | -0.00021008
|  | 1724.5595 | 1.2989 | 0.00012166 |  | 2362.29 | 1.2797 | -0.00029322
|  | 1724.439 | 1.2989 | 0.00013663 |  | 2362.2298 | 1.2797 | -0.00039065
|  | 1724.3184 | 1.2989 | 0.00014338 |  | 2362.1695 | 1.2797 | -0.00049207
|  | 1724.1979 | 1.2989 | 0.00013855 |  | 2362.1092 | 1.2796 | -0.0005942
|  | 1724.0774 | 1.2989 | 0.00012425 |  | 2362.049 | 1.2796 | -0.00067976
|  | 1723.9569 | 1.2989 | 0.0001063 |  | 2361.9887 | 1.2794 | -0.00073915
|  | 1723.8363 | 1.2988 | 9.3644e-05 |  | 2361.9285 | 1.2793 | -0.00075349
|  | 1723.7158 | 1.2988 | 9.2848e-05 |  | 2361.8682 | 1.2792 | -0.00071954
|  | 1723.5953 | 1.2988 | 0.00010498 |  | 2361.8079 | 1.2791 | -0.00063183
|  | 1723.4747 | 1.2988 | 0.0001255 |  | 2361.7477 | 1.2789 | -0.00050338
|  | 1723.3542 | 1.2988 | 0.0001448 |  | 2361.6874 | 1.2789 | -0.00034524
|  | 1723.2337 | 1.2988 | 0.00015749 |  | 2361.6271 | 1.2789 | -0.00018326
|  | 1723.1131 | 1.2988 | 0.00015757 |  | 2361.5669 | 1.279 | -3.5252e-05
|  | 1722.9926 | 1.2988 | 0.00014643 |  | 2361.5066 | 1.2791 | 7.4067e-05
|  | 1722.8721 | 1.2988 | 0.00013131 |  | 2361.4463 | 1.2793 | 0.0001348
|  | 1722.7515 | 1.2987 | 0.00012137 |  | 2361.3861 | 1.2794 | 0.00013591
|  | 1722.631 | 1.2987 | 0.00012343 |  | 2361.3258 | 1.2796 | 8.5583e-05
|  | 1722.5105 | 1.2987 | 0.0001398 |  | 2361.2655 | 1.2797 | -8.9522e-06
|  | 1722.3899 | 1.2987 | 0.00016603 |  | 2361.2053 | 1.2798 | -0.00012409
|  | 1722.2694 | 1.2986 | 0.00019419 |  | 2361.145 | 1.2798 | -0.00023856
|  | 1722.1489 | 1.2986 | 0.00021734 |  | 2361.0847 | 1.2798 | -0.00034423
|  | 1722.0284 | 1.2987 | 0.00023181 |  | 2361.0245 | 1.2798 | -0.00043154
|  | 1721.9078 | 1.2987 | 0.00023823 |  | 2360.9642 | 1.2798 | -0.00049559
|  | 1721.7873 | 1.2987 | 0.00024167 |  | 2360.9039 | 1.2797 | -0.00055024
|  | 1721.6668 | 1.2986 | 0.00024713 |  | 2360.8437 | 1.2797 | -0.00060421
|  | 1721.5462 | 1.2986 | 0.00025713 |  | 2360.7834 | 1.2797 | -0.00067274
|  | 1721.4257 | 1.2986 | 0.00027173 |  | 2360.7231 | 1.2796 | -0.00075293
|  | 1721.3052 | 1.2986 | 0.00028768 |  | 2360.6629 | 1.2795 | -0.00083943
|  | 1721.1846 | 1.2986 | 0.00030172 |  | 2360.6026 | 1.2794 | -0.00090553
|  | 1721.0641 | 1.2986 | 0.00031552 |  | 2360.5423 | 1.2792 | -0.00092997
|  | 1720.9436 | 1.2986 | 0.00033044 |  | 2360.4821 | 1.2791 | -0.00088533
|  | 1720.823 | 1.2986 | 0.00034933 |  | 2360.4218 | 1.2789 | -0.00076843
|  | 1720.7025 | 1.2986 | 0.00037415 |  | 2360.3615 | 1.2788 | -0.00058611
|  | 1720.582 | 1.2986 | 0.00040251 |  | 2360.3013 | 1.2788 | -0.00037554
|  | 1720.4615 | 1.2987 | 0.0004276 |  | 2360.241 | 1.2789 | -0.00017789
|  | 1720.3409 | 1.2987 | 0.00044092 |  | 2360.1808 | 1.2791 | -4.432e-05
|  | 1720.2204 | 1.2988 | 0.00043455 |  | 2360.1205 | 1.2793 | -3.2324e-06
|  | 1720.0999 | 1.2988 | 0.00040598 |  | 2360.0602 | 1.2795 | -6.8831e-05
|  | 1719.9793 | 1.2988 | 0.00036013 |  | 2360 | 1.2796 | -0.00021735
|  | 1719.8588 | 1.2988 | 0.00030642 |  | 2359.9397 | 1.2796 | -0.00041243
|  | 1719.7383 | 1.2988 | 0.00025752 |  | 2359.8794 | 1.2796 | -0.00059874
|  | 1719.6177 | 1.2987 | 0.00022385 |  | 2359.8192 | 1.2795 | -0.00073728
|  | 1719.4972 | 1.2987 | 0.00021127 |  | 2359.7589 | 1.2793 | -0.0007982
|  | 1719.3767 | 1.2986 | 0.00022072 |  | 2359.6986 | 1.2791 | -0.00078616
|  | 1719.2561 | 1.2986 | 0.00024884 |  | 2359.6384 | 1.279 | -0.00071626
|  | 1719.1356 | 1.2985 | 0.00029101 |  | 2359.5781 | 1.2789 | -0.00062436
|  | 1719.0151 | 1.2985 | 0.00034323 |  | 2359.5178 | 1.2789 | -0.00053321
|  | 1718.8945 | 1.2985 | 0.00039741 |  | 2359.4576 | 1.2789 | -0.00046225
|  | 1718.774 | 1.2985 | 0.00045905 |  | 2359.3973 | 1.2789 | -0.00040336
|  | 1718.6535 | 1.2985 | 0.00051853 |  | 2359.337 | 1.2788 | -0.00034652
|  | 1718.533 | 1.2986 | 0.00056764 |  | 2359.2768 | 1.2788 | -0.00026872
|  | 1718.4124 | 1.2986 | 0.00059821 |  | 2359.2165 | 1.2788 | -0.00016477
|  | 1718.2919 | 1.2987 | 0.00060492 |  | 2359.1562 | 1.2788 | -3.3129e-05
|  | 1718.1714 | 1.2988 | 0.00058723 |  | 2359.096 | 1.2788 | 0.00010451
|  | 1718.0508 | 1.2988 | 0.00055234 |  | 2359.0357 | 1.279 | 0.00022949
|  | 1717.9303 | 1.2988 | 0.00051272 |  | 2358.9754 | 1.2791 | 0.00031455
|  | 1717.8098 | 1.2988 | 0.00048113 |  | 2358.9152 | 1.2793 | 0.00035158
|  | 1717.6892 | 1.2988 | 0.00046717 |  | 2358.8549 | 1.2794 | 0.00033821
|  | 1717.5687 | 1.2988 | 0.00047228 |  | 2358.7946 | 1.2796 | 0.00027659
|  | 1717.4482 | 1.2988 | 0.00048978 |  | 2358.7344 | 1.2798 | 0.0001677
|  | 1717.3276 | 1.2988 | 0.00050824 |  | 2358.6741 | 1.2799 | 2.1886e-05
|  | 1717.2071 | 1.2988 | 0.0005158 |  | 2358.6138 | 1.2799 | -0.00016155
|  | 1717.0866 | 1.2989 | 0.00050634 |  | 2358.5536 | 1.28 | -0.0003708
|  | 1716.966 | 1.2989 | 0.00048023 |  | 2358.4933 | 1.2799 | -0.00059451
|  | 1716.8455 | 1.2989 | 0.00044475 |  | 2358.433 | 1.2798 | -0.00079932
|  | 1716.725 | 1.2989 | 0.00040947 |  | 2358.3728 | 1.2796 | -0.00095271
|  | 1716.6045 | 1.2989 | 0.00038263 |  | 2358.3125 | 1.2793 | -0.0010125
|  | 1716.4839 | 1.2989 | 0.00036226 |  | 2358.2523 | 1.2791 | -0.00096101
|  | 1716.3634 | 1.2989 | 0.00034708 |  | 2358.192 | 1.2788 | -0.00079587
|  | 1716.2429 | 1.2989 | 0.00033075 |  | 2358.1317 | 1.2787 | -0.00055359
|  | 1716.1223 | 1.2989 | 0.00030791 |  | 2358.0715 | 1.2787 | -0.00028302
|  | 1716.0018 | 1.2989 | 0.00027734 |  | 2358.0112 | 1.2788 | -5.0102e-05
|  | 1715.8813 | 1.2988 | 0.00024321 |  | 2357.9509 | 1.279 | 0.00010159
|  | 1715.7607 | 1.2988 | 0.00021352 |  | 2357.8907 | 1.2792 | 0.00014359
|  | 1715.6402 | 1.2988 | 0.00019719 |  | 2357.8304 | 1.2794 | 8.7787e-05
|  | 1715.5197 | 1.2987 | 0.00019842 |  | 2357.7701 | 1.2795 | -3.9169e-05
|  | 1715.3991 | 1.2987 | 0.00021712 |  | 2357.7099 | 1.2796 | -0.00018911
|  | 1715.2786 | 1.2986 | 0.00024618 |  | 2357.6496 | 1.2796 | -0.00032778
|  | 1715.1581 | 1.2986 | 0.00027718 |  | 2357.5893 | 1.2795 | -0.00042405
|  | 1715.0375 | 1.2986 | 0.00030157 |  | 2357.5291 | 1.2794 | -0.00047322
|  | 1714.917 | 1.2986 | 0.00031664 |  | 2357.4688 | 1.2794 | -0.00047412
|  | 1714.7965 | 1.2986 | 0.00032331 |  | 2357.4085 | 1.2793 | -0.00044272
|  | 1714.676 | 1.2986 | 0.00032889 |  | 2357.3483 | 1.2793 | -0.00038848
|  | 1714.5554 | 1.2986 | 0.00034177 |  | 2357.288 | 1.2793 | -0.00033233
|  | 1714.4349 | 1.2985 | 0.00036865 |  | 2357.2277 | 1.2793 | -0.00028534
|  | 1714.3144 | 1.2985 | 0.00040877 |  | 2357.1675 | 1.2794 | -0.00026991
|  | 1714.1938 | 1.2985 | 0.00046633 |  | 2357.1072 | 1.2795 | -0.00029695
|  | 1714.0733 | 1.2985 | 0.00053197 |  | 2357.0469 | 1.2796 | -0.00038003
|  | 1713.9528 | 1.2985 | 0.00059573 |  | 2356.9867 | 1.2796 | -0.00050865
|  | 1713.8322 | 1.2986 | 0.00064615 |  | 2356.9264 | 1.2796 | -0.00066681
|  | 1713.7117 | 1.2986 | 0.00067541 |  | 2356.8661 | 1.2795 | -0.00081514
|  | 1713.5912 | 1.2987 | 0.00067948 |  | 2356.8059 | 1.2794 | -0.00092073
|  | 1713.4706 | 1.2988 | 0.00065879 |  | 2356.7456 | 1.2792 | -0.00094935
|  | 1713.3501 | 1.2988 | 0.00061795 |  | 2356.6853 | 1.279 | -0.00089739
|  | 1713.2296 | 1.2988 | 0.00056631 |  | 2356.6251 | 1.2789 | -0.00077628
|  | 1713.1091 | 1.2989 | 0.00051369 |  | 2356.5648 | 1.2788 | -0.00064244
|  | 1712.9885 | 1.2988 | 0.00046976 |  | 2356.5046 | 1.2788 | -0.00049476
|  | 1712.868 | 1.2988 | 0.00044208 |  | 2356.4443 | 1.2789 | -0.00038756
|  | 1712.7475 | 1.2988 | 0.00043486 |  | 2356.384 | 1.279 | -0.00033836
|  | 1712.6269 | 1.2987 | 0.00044778 |  | 2356.3238 | 1.2791 | -0.00035066
|  | 1712.5064 | 1.2987 | 0.0004769 |  | 2356.2635 | 1.2791 | -0.00040106
|  | 1712.3859 | 1.2987 | 0.00051455 |  | 2356.2032 | 1.2791 | -0.0004674
|  | 1712.2653 | 1.2987 | 0.00055171 |  | 2356.143 | 1.2791 | -0.00052041
|  | 1712.1448 | 1.2987 | 0.0005791 |  | 2356.0827 | 1.279 | -0.00054922
|  | 1712.0243 | 1.2988 | 0.00059075 |  | 2356.0224 | 1.279 | -0.00054536
|  | 1711.9037 | 1.2988 | 0.0005854 |  | 2355.9622 | 1.2789 | -0.00051785
|  | 1711.7832 | 1.2989 | 0.00056381 |  | 2355.9019 | 1.2789 | -0.00047049
|  | 1711.6627 | 1.2989 | 0.00053259 |  | 2355.8416 | 1.2788 | -0.00041564
|  | 1711.5421 | 1.2989 | 0.00049981 |  | 2355.7814 | 1.2788 | -0.00035383
|  | 1711.4216 | 1.2989 | 0.00047419 |  | 2355.7211 | 1.2788 | -0.00029325
|  | 1711.3011 | 1.2989 | 0.00046032 |  | 2355.6608 | 1.2788 | -0.00023124
|  | 1711.1806 | 1.2988 | 0.00045829 |  | 2355.6006 | 1.2788 | -0.00017454
|  | 1711.06 | 1.2988 | 0.0004639 |  | 2355.5403 | 1.2789 | -0.00011852
|  | 1710.9395 | 1.2988 | 0.00046998 |  | 2355.48 | 1.2789 | -6.657e-05
|  | 1710.819 | 1.2989 | 0.00047129 |  | 2355.4198 | 1.2789 | -1.1004e-05
|  | 1710.6984 | 1.2989 | 0.00046536 |  | 2355.3595 | 1.279 | 4.4831e-05
|  | 1710.5779 | 1.2989 | 0.00045458 |  | 2355.2992 | 1.279 | 0.00010401
|  | 1710.4574 | 1.2989 | 0.00044345 |  | 2355.239 | 1.2791 | 0.00015298
|  | 1710.3368 | 1.2989 | 0.00043575 |  | 2355.1787 | 1.2793 | 0.00018184
|  | 1710.2163 | 1.2989 | 0.00043129 |  | 2355.1184 | 1.2794 | 0.00016937
|  | 1710.0958 | 1.2989 | 0.00042568 |  | 2355.0582 | 1.2795 | 0.00010997
|  | 1709.9752 | 1.2989 | 0.00041103 |  | 2354.9979 | 1.2796 | -8.4089e-07
|  | 1709.8547 | 1.2989 | 0.00038091 |  | 2354.9376 | 1.2797 | -0.00014455
|  | 1709.7342 | 1.2989 | 0.00033979 |  | 2354.8774 | 1.2797 | -0.00030166
|  | 1709.6136 | 1.2989 | 0.00028863 |  | 2354.8171 | 1.2797 | -0.00043987
|  | 1709.4931 | 1.2989 | 0.00024454 |  | 2354.7568 | 1.2796 | -0.00054375
|  | 1709.3726 | 1.2988 | 0.00022541 |  | 2354.6966 | 1.2795 | -0.00060029
|  | 1709.2521 | 1.2987 | 0.00024219 |  | 2354.6363 | 1.2794 | -0.00062116
|  | 1709.1315 | 1.2987 | 0.00029491 |  | 2354.5761 | 1.2794 | -0.00061815
|  | 1709.011 | 1.2986 | 0.0003692 |  | 2354.5158 | 1.2793 | -0.00061621
|  | 1708.8905 | 1.2987 | 0.00044198 |  | 2354.4555 | 1.2794 | -0.00062496
|  | 1708.7699 | 1.2987 | 0.00048899 |  | 2354.3953 | 1.2793 | -0.00065508
|  | 1708.6494 | 1.2988 | 0.00049499 |  | 2354.335 | 1.2793 | -0.00069378
|  | 1708.5289 | 1.2989 | 0.00045904 |  | 2354.2747 | 1.2793 | -0.00074413
|  | 1708.4083 | 1.2989 | 0.00039653 |  | 2354.2145 | 1.2792 | -0.00078683
|  | 1708.2878 | 1.2989 | 0.00033036 |  | 2354.1542 | 1.2791 | -0.0008154
|  | 1708.1673 | 1.2988 | 0.00028277 |  | 2354.0939 | 1.279 | -0.00081514
|  | 1708.0467 | 1.2988 | 0.0002663 |  | 2354.0337 | 1.2789 | -0.00078399
|  | 1707.9262 | 1.2987 | 0.00028088 |  | 2353.9734 | 1.2788 | -0.0007133
|  | 1707.8057 | 1.2987 | 0.00031398 |  | 2353.9131 | 1.2788 | -0.00060991
|  | 1707.6851 | 1.2987 | 0.00034998 |  | 2353.8529 | 1.2788 | -0.00047888
|  | 1707.5646 | 1.2987 | 0.00037551 |  | 2353.7926 | 1.2788 | -0.00034547
|  | 1707.4441 | 1.2987 | 0.00039098 |  | 2353.7323 | 1.2789 | -0.00023287
|  | 1707.3236 | 1.2987 | 0.00039876 |  | 2353.6721 | 1.279 | -0.00017613
|  | 1707.203 | 1.2987 | 0.00040772 |  | 2353.6118 | 1.2792 | -0.00019066
|  | 1707.0825 | 1.2987 | 0.00042572 |  | 2353.5515 | 1.2793 | -0.00028452
|  | 1706.962 | 1.2987 | 0.00045261 |  | 2353.4913 | 1.2794 | -0.00043364
|  | 1706.8414 | 1.2987 | 0.00048217 |  | 2353.431 | 1.2793 | -0.00060531
|  | 1706.7209 | 1.2987 | 0.00050387 |  | 2353.3707 | 1.2793 | -0.00074936
|  | 1706.6004 | 1.2987 | 0.00051022 |  | 2353.3105 | 1.2791 | -0.00083354
|  | 1706.4798 | 1.2988 | 0.00049971 |  | 2353.2502 | 1.279 | -0.00083388
|  | 1706.3593 | 1.2988 | 0.00047878 |  | 2353.1899 | 1.2788 | -0.00076206
|  | 1706.2388 | 1.2988 | 0.00045794 |  | 2353.1297 | 1.2787 | -0.00063964
|  | 1706.1182 | 1.2988 | 0.00044591 |  | 2353.0694 | 1.2787 | -0.0005062
|  | 1705.9977 | 1.2988 | 0.00044577 |  | 2353.0091 | 1.2787 | -0.00038642
|  | 1705.8772 | 1.2988 | 0.00045396 |  | 2352.9489 | 1.2787 | -0.00030156
|  | 1705.7567 | 1.2988 | 0.00046286 |  | 2352.8886 | 1.2788 | -0.00024617
|  | 1705.6361 | 1.2988 | 0.00046667 |  | 2352.8284 | 1.2789 | -0.0002148
|  | 1705.5156 | 1.2988 | 0.00046582 |  | 2352.7681 | 1.279 | -0.00019116
|  | 1705.3951 | 1.2988 | 0.00046589 |  | 2352.7078 | 1.279 | -0.00017629
|  | 1705.2745 | 1.2987 | 0.00047436 |  | 2352.6476 | 1.2791 | -0.00016999
|  | 1705.154 | 1.2987 | 0.00049777 |  | 2352.5873 | 1.2791 | -0.00018611
|  | 1705.0335 | 1.2987 | 0.00053385 |  | 2352.527 | 1.2792 | -0.00022644
|  | 1704.9129 | 1.2988 | 0.00057183 |  | 2352.4668 | 1.2792 | -0.00029296
|  | 1704.7924 | 1.2988 | 0.0005969 |  | 2352.4065 | 1.2793 | -0.0003666
|  | 1704.6719 | 1.2989 | 0.0005953 |  | 2352.3462 | 1.2792 | -0.00043111
|  | 1704.5513 | 1.2989 | 0.00056395 |  | 2352.286 | 1.2792 | -0.00046255
|  | 1704.4308 | 1.299 | 0.00051092 |  | 2352.2257 | 1.2791 | -0.00045776
|  | 1704.3103 | 1.299 | 0.00045359 |  | 2352.1654 | 1.2791 | -0.00041775
|  | 1704.1897 | 1.299 | 0.00040935 |  | 2352.1052 | 1.2791 | -0.00036645
|  | 1704.0692 | 1.2989 | 0.00038859 |  | 2352.0449 | 1.2792 | -0.00032773
|  | 1703.9487 | 1.2989 | 0.0003904 |  | 2351.9846 | 1.2793 | -0.00031234
|  | 1703.8282 | 1.2989 | 0.00040136 |  | 2351.9244 | 1.2794 | -0.00033225
|  | 1703.7076 | 1.2989 | 0.00040464 |  | 2351.8641 | 1.2795 | -0.00039264
|  | 1703.5871 | 1.299 | 0.00038846 |  | 2351.8038 | 1.2796 | -0.00047845
|  | 1703.4666 | 1.299 | 0.00035138 |  | 2351.7436 | 1.2796 | -0.00058158
|  | 1703.346 | 1.299 | 0.00030431 |  | 2351.6833 | 1.2796 | -0.00068599
|  | 1703.2255 | 1.2989 | 0.00026452 |  | 2351.623 | 1.2796 | -0.0007926
|  | 1703.105 | 1.2989 | 0.00024798 |  | 2351.5628 | 1.2796 | -0.00089721
|  | 1702.9844 | 1.2988 | 0.00025827 |  | 2351.5025 | 1.2796 | -0.0010085
|  | 1702.8639 | 1.2988 | 0.00029214 |  | 2351.4422 | 1.2796 | -0.0011226
|  | 1702.7434 | 1.2988 | 0.0003348 |  | 2351.382 | 1.2795 | -0.0012413
|  | 1702.6228 | 1.2988 | 0.00036811 |  | 2351.3217 | 1.2794 | -0.0013517
|  | 1702.5023 | 1.2989 | 0.00037875 |  | 2351.2614 | 1.2793 | -0.0014493
|  | 1702.3818 | 1.2989 | 0.00036323 |  | 2351.2012 | 1.2792 | -0.0015205
|  | 1702.2612 | 1.299 | 0.00032612 |  | 2351.1409 | 1.279 | -0.0015651
|  | 1702.1407 | 1.299 | 0.00027756 |  | 2351.0806 | 1.2789 | -0.0015773
|  | 1702.0202 | 1.299 | 0.00022605 |  | 2351.0204 | 1.2787 | -0.0015639
|  | 1701.8997 | 1.299 | 0.00017636 |  | 2350.9601 | 1.2786 | -0.0015231
|  | 1701.7791 | 1.2989 | 0.00012834 |  | 2350.8999 | 1.2784 | -0.0014641
|  | 1701.6586 | 1.2989 | 8.2445e-05 |  | 2350.8396 | 1.2783 | -0.0013849
|  | 1701.5381 | 1.2988 | 4.291e-05 |  | 2350.7793 | 1.2782 | -0.0012952
|  | 1701.4175 | 1.2988 | 1.9521e-05 |  | 2350.7191 | 1.2782 | -0.0011944
|  | 1701.297 | 1.2987 | 2.5721e-05 |  | 2350.6588 | 1.2781 | -0.0010926
|  | 1701.1765 | 1.2986 | 7.1683e-05 |  | 2350.5985 | 1.2781 | -0.00098865
|  | 1701.0559 | 1.2985 | 0.0001569 |  | 2350.5383 | 1.2781 | -0.00089009
|  | 1700.9354 | 1.2985 | 0.00026897 |  | 2350.478 | 1.2781 | -0.00079213
|  | 1700.8149 | 1.2985 | 0.0003821 |  | 2350.4177 | 1.2781 | -0.00069973
|  | 1700.6943 | 1.2986 | 0.00046339 |  | 2350.3575 | 1.2781 | -0.00060879
|  | 1700.5738 | 1.2987 | 0.00050303 |  | 2350.2972 | 1.2782 | -0.00052921
|  | 1700.4533 | 1.2988 | 0.00048481 |  | 2350.2369 | 1.2783 | -0.00046336
|  | 1700.3328 | 1.2989 | 0.00041581 |  | 2350.1767 | 1.2783 | -0.00042586
|  | 1700.2122 | 1.2989 | 0.00031844 |  | 2350.1164 | 1.2784 | -0.00041898
|  | 1700.0917 | 1.2989 | 0.00021993 |  | 2350.0561 | 1.2785 | -0.00044908
|  | 1699.9712 | 1.2989 | 0.00014465 |  | 2349.9959 | 1.2786 | -0.00050417
|  | 1699.8506 | 1.2988 | 0.00010537 |  | 2349.9356 | 1.2786 | -0.00057493
|  | 1699.7301 | 1.2987 | 0.00010312 |  | 2349.8753 | 1.2786 | -0.00063821
|  | 1699.6096 | 1.2986 | 0.00012989 |  | 2349.8151 | 1.2785 | -0.00068323
|  | 1699.489 | 1.2986 | 0.00017381 |  | 2349.7548 | 1.2785 | -0.00069672
|  | 1699.3685 | 1.2986 | 0.00022699 |  | 2349.6945 | 1.2784 | -0.00068508
|  | 1699.248 | 1.2986 | 0.00028376 |  | 2349.6343 | 1.2784 | -0.00065029
|  | 1699.1274 | 1.2986 | 0.00034262 |  | 2349.574 | 1.2784 | -0.00061046
|  | 1699.0069 | 1.2986 | 0.00039945 |  | 2349.5137 | 1.2784 | -0.00057353
|  | 1698.8864 | 1.2986 | 0.00044683 |  | 2349.4535 | 1.2784 | -0.00055218
|  | 1698.7658 | 1.2987 | 0.00047427 |  | 2349.3932 | 1.2785 | -0.00054284
|  | 1698.6453 | 1.2988 | 0.00047175 |  | 2349.3329 | 1.2785 | -0.00054714
|  | 1698.5248 | 1.2988 | 0.00043461 |  | 2349.2727 | 1.2786 | -0.00055737
|  | 1698.4043 | 1.2989 | 0.00037355 |  | 2349.2124 | 1.2786 | -0.00057932
|  | 1698.2837 | 1.2989 | 0.00029155 |  | 2349.1521 | 1.2786 | -0.00061486
|  | 1698.1632 | 1.2989 | 0.00021101 |  | 2349.0919 | 1.2787 | -0.00068008
|  | 1698.0427 | 1.2989 | 0.0001511 |  | 2349.0316 | 1.2787 | -0.00077797
|  | 1697.9221 | 1.2988 | 0.00012287 |  | 2348.9714 | 1.2787 | -0.00091152
|  | 1697.8016 | 1.2987 | 0.00012639 |  | 2348.9111 | 1.2787 | -0.001061
|  | 1697.6811 | 1.2987 | 0.00015318 |  | 2348.8508 | 1.2785 | -0.0012033
|  | 1697.5605 | 1.2986 | 0.00018831 |  | 2348.7906 | 1.2783 | -0.0012981
|  | 1697.44 | 1.2986 | 0.00021986 |  | 2348.7303 | 1.2781 | -0.0013202
|  | 1697.3195 | 1.2986 | 0.00024135 |  | 2348.67 | 1.2779 | -0.001249
|  | 1697.1989 | 1.2986 | 0.00025559 |  | 2348.6098 | 1.2777 | -0.0010973
|  | 1697.0784 | 1.2986 | 0.0002699 |  | 2348.5495 | 1.2776 | -0.00088951
|  | 1696.9579 | 1.2986 | 0.00029142 |  | 2348.4892 | 1.2775 | -0.00067434
|  | 1696.8373 | 1.2986 | 0.00032242 |  | 2348.429 | 1.2776 | -0.0004913
|  | 1696.7168 | 1.2987 | 0.00035768 |  | 2348.3687 | 1.2777 | -0.00037833
|  | 1696.5963 | 1.2987 | 0.00038546 |  | 2348.3084 | 1.2778 | -0.00034082
|  | 1696.4758 | 1.2988 | 0.00039289 |  | 2348.2482 | 1.2779 | -0.00037117
|  | 1696.3552 | 1.2988 | 0.0003708 |  | 2348.1879 | 1.278 | -0.00043411
|  | 1696.2347 | 1.2989 | 0.00031844 |  | 2348.1276 | 1.2779 | -0.0004983
|  | 1696.1142 | 1.2989 | 0.00024889 |  | 2348.0674 | 1.2778 | -0.000527
|  | 1695.9936 | 1.2989 | 0.0001629 |  | 2348.0071 | 1.2777 | -0.00050775
|  | 1695.8731 | 1.2989 | 7.95e-05 |  | 2347.9468 | 1.2776 | -0.00043427
|  | 1695.7526 | 1.2988 | 1.1207e-05 |  | 2347.8866 | 1.2775 | -0.00032367
|  | 1695.632 | 1.2988 | -3.505e-05 |  | 2347.8263 | 1.2775 | -0.000189
|  | 1695.5115 | 1.2987 | -5.7583e-05 |  | 2347.766 | 1.2775 | -5.3222e-05
|  | 1695.391 | 1.2986 | -5.7182e-05 |  | 2347.7058 | 1.2776 | 7.7476e-05
|  | 1695.2704 | 1.2985 | -3.6539e-05 |  | 2347.6455 | 1.2776 | 0.00019167
|  | 1695.1499 | 1.2985 | 3.6226e-06 |  | 2347.5852 | 1.2777 | 0.00029286
|  | 1695.0294 | 1.2984 | 6.1246e-05 |  | 2347.525 | 1.2778 | 0.0003664
|  | 1694.9088 | 1.2984 | 0.00013277 |  | 2347.4647 | 1.2779 | 0.00043852
|  | 1694.7883 | 1.2984 | 0.00021083 |  | 2347.4044 | 1.278 | 0.00049123
|  | 1694.6678 | 1.2984 | 0.00028369 |  | 2347.3442 | 1.2781 | 0.00052412
|  | 1694.5473 | 1.2984 | 0.00033924 |  | 2347.2839 | 1.2782 | 0.00052889
|  | 1694.4267 | 1.2985 | 0.00036712 |  | 2347.2237 | 1.2783 | 0.00050952
|  | 1694.3062 | 1.2985 | 0.00036537 |  | 2347.1634 | 1.2784 | 0.00046251
|  | 1694.1857 | 1.2986 | 0.00034037 |  | 2347.1031 | 1.2785 | 0.00039791
|  | 1694.0651 | 1.2986 | 0.0003053 |  | 2347.0429 | 1.2785 | 0.00031774
|  | 1693.9446 | 1.2986 | 0.00027781 |  | 2346.9826 | 1.2786 | 0.00023592
|  | 1693.8241 | 1.2986 | 0.00026643 |  | 2346.9223 | 1.2786 | 0.00015804
|  | 1693.7035 | 1.2985 | 0.00027841 |  | 2346.8621 | 1.2786 | 0.0001014
|  | 1693.583 | 1.2985 | 0.0003093 |  | 2346.8018 | 1.2785 | 7.2335e-05
|  | 1693.4625 | 1.2985 | 0.00034656 |  | 2346.7415 | 1.2784 | 8.3666e-05
|  | 1693.3419 | 1.2986 | 0.00037489 |  | 2346.6813 | 1.2784 | 0.00013259
|  | 1693.2214 | 1.2986 | 0.0003837 |  | 2346.621 | 1.2784 | 0.00021722
|  | 1693.1009 | 1.2986 | 0.00036955 |  | 2346.5607 | 1.2784 | 0.00031775
|  | 1692.9804 | 1.2987 | 0.00033822 |  | 2346.5005 | 1.2785 | 0.00041827
|  | 1692.8598 | 1.2987 | 0.00029991 |  | 2346.4402 | 1.2786 | 0.00049142
|  | 1692.7393 | 1.2987 | 0.00026528 |  | 2346.3799 | 1.2787 | 0.00052459
|  | 1692.6188 | 1.2987 | 0.00024095 |  | 2346.3197 | 1.2789 | 0.00050479
|  | 1692.4982 | 1.2986 | 0.00022648 |  | 2346.2594 | 1.279 | 0.00043633
|  | 1692.3777 | 1.2986 | 0.0002171 |  | 2346.1991 | 1.2791 | 0.00032257
|  | 1692.2572 | 1.2986 | 0.00020797 |  | 2346.1389 | 1.2793 | 0.00018064
|  | 1692.1366 | 1.2986 | 0.00019666 |  | 2346.0786 | 1.2793 | 1.9146e-05
|  | 1692.0161 | 1.2986 | 0.0001864 |  | 2346.0183 | 1.2793 | -0.00014436
|  | 1691.8956 | 1.2985 | 0.00018389 |  | 2345.9581 | 1.2793 | -0.00030264
|  | 1691.775 | 1.2985 | 0.000195 |  | 2345.8978 | 1.2792 | -0.00043812
|  | 1691.6545 | 1.2985 | 0.00021921 |  | 2345.8375 | 1.2791 | -0.000544
|  | 1691.534 | 1.2984 | 0.00025722 |  | 2345.7773 | 1.279 | -0.00060525
|  | 1691.4134 | 1.2984 | 0.00029973 |  | 2345.717 | 1.2788 | -0.00062326
|  | 1691.2929 | 1.2984 | 0.00033609 |  | 2345.6567 | 1.2787 | -0.00059627
|  | 1691.1724 | 1.2985 | 0.00036074 |  | 2345.5965 | 1.2786 | -0.00054327
|  | 1691.0519 | 1.2985 | 0.00037325 |  | 2345.5362 | 1.2786 | -0.00047953
|  | 1690.9313 | 1.2985 | 0.0003806 |  | 2345.476 | 1.2786 | -0.00043161
|  | 1690.8108 | 1.2985 | 0.00039202 |  | 2345.4157 | 1.2787 | -0.00040977
|  | 1690.6903 | 1.2985 | 0.00041392 |  | 2345.3554 | 1.2786 | -0.00042237
|  | 1690.5697 | 1.2985 | 0.00044671 |  | 2345.2952 | 1.2787 | -0.00045577
|  | 1690.4492 | 1.2985 | 0.00048343 |  | 2345.2349 | 1.2786 | -0.00049518
|  | 1690.3287 | 1.2985 | 0.00051344 |  | 2345.1746 | 1.2786 | -0.0005217
|  | 1690.2081 | 1.2986 | 0.00052638 |  | 2345.1144 | 1.2785 | -0.00052266
|  | 1690.0876 | 1.2986 | 0.00051832 |  | 2345.0541 | 1.2785 | -0.00048617
|  | 1689.9671 | 1.2987 | 0.00049328 |  | 2344.9938 | 1.2784 | -0.00042239
|  | 1689.8465 | 1.2987 | 0.00046067 |  | 2344.9336 | 1.2784 | -0.00033824
|  | 1689.726 | 1.2987 | 0.00042988 |  | 2344.8733 | 1.2784 | -0.00025359
|  | 1689.6055 | 1.2987 | 0.00040706 |  | 2344.813 | 1.2784 | -0.00017489
|  | 1689.4849 | 1.2987 | 0.00039105 |  | 2344.7528 | 1.2785 | -0.00011461
|  | 1689.3644 | 1.2988 | 0.00037624 |  | 2344.6925 | 1.2786 | -7.0715e-05
|  | 1689.2439 | 1.2988 | 0.00035236 |  | 2344.6322 | 1.2787 | -5.0276e-05
|  | 1689.1234 | 1.2988 | 0.00031555 |  | 2344.572 | 1.2788 | -5.1373e-05
|  | 1689.0028 | 1.2988 | 0.00026871 |  | 2344.5117 | 1.2789 | -8.4826e-05
|  | 1688.8823 | 1.2988 | 0.00022087 |  | 2344.4514 | 1.279 | -0.00015122
|  | 1688.7618 | 1.2987 | 0.00018397 |  | 2344.3912 | 1.2791 | -0.00025833
|  | 1688.6412 | 1.2987 | 0.00016788 |  | 2344.3309 | 1.2792 | -0.00039874
|  | 1688.5207 | 1.2986 | 0.00017491 |  | 2344.2706 | 1.2792 | -0.00056879
|  | 1688.4002 | 1.2986 | 0.00019986 |  | 2344.2104 | 1.2792 | -0.0007494
|  | 1688.2796 | 1.2986 | 0.00023237 |  | 2344.1501 | 1.2791 | -0.0009297
|  | 1688.1591 | 1.2985 | 0.00026373 |  | 2344.0898 | 1.2791 | -0.0010891
|  | 1688.0386 | 1.2985 | 0.00028895 |  | 2344.0296 | 1.2789 | -0.0012196
|  | 1687.918 | 1.2985 | 0.00031136 |  | 2343.9693 | 1.2787 | -0.0013056
|  | 1687.7975 | 1.2985 | 0.00033681 |  | 2343.909 | 1.2785 | -0.0013444
|  | 1687.677 | 1.2985 | 0.00036993 |  | 2343.8488 | 1.2783 | -0.0013266
|  | 1687.5564 | 1.2986 | 0.00040981 |  | 2343.7885 | 1.2781 | -0.0012577
|  | 1687.4359 | 1.2986 | 0.00044722 |  | 2343.7282 | 1.278 | -0.0011386
|  | 1687.3154 | 1.2987 | 0.00046859 |  | 2343.668 | 1.2779 | -0.00098793
|  | 1687.1949 | 1.2987 | 0.00046181 |  | 2343.6077 | 1.2778 | -0.00081907
|  | 1687.0743 | 1.2988 | 0.00042743 |  | 2343.5475 | 1.2778 | -0.00065825
|  | 1686.9538 | 1.2988 | 0.00036585 |  | 2343.4872 | 1.2779 | -0.00051832
|  | 1686.8333 | 1.2988 | 0.00029403 |  | 2343.4269 | 1.2779 | -0.00041603
|  | 1686.7127 | 1.2988 | 0.00023172 |  | 2343.3667 | 1.2781 | -0.00034927
|  | 1686.5922 | 1.2988 | 0.00019267 |  | 2343.3064 | 1.2781 | -0.00032005
|  | 1686.4717 | 1.2987 | 0.00018225 |  | 2343.2461 | 1.2783 | -0.00031658
|  | 1686.3511 | 1.2987 | 0.00019179 |  | 2343.1859 | 1.2783 | -0.00033872
|  | 1686.2306 | 1.2987 | 0.0002064 |  | 2343.1256 | 1.2784 | -0.00037968
|  | 1686.1101 | 1.2987 | 0.00021186 |  | 2343.0653 | 1.2784 | -0.00044503
|  | 1685.9895 | 1.2987 | 0.00019941 |  | 2343.0051 | 1.2785 | -0.00052868
|  | 1685.869 | 1.2987 | 0.0001723 |  | 2342.9448 | 1.2785 | -0.00062442
|  | 1685.7485 | 1.2987 | 0.00014197 |  | 2342.8845 | 1.2785 | -0.00073103
|  | 1685.628 | 1.2987 | 0.00012183 |  | 2342.8243 | 1.2784 | -0.0008326
|  | 1685.5074 | 1.2987 | 0.00012013 |  | 2342.764 | 1.2784 | -0.0009084
|  | 1685.3869 | 1.2986 | 0.0001362 |  | 2342.7037 | 1.2782 | -0.00095346
|  | 1685.2664 | 1.2986 | 0.00015929 |  | 2342.6435 | 1.2782 | -0.00096089
|  | 1685.1458 | 1.2987 | 0.00017536 |  | 2342.5832 | 1.278 | -0.00094254
|  | 1685.0253 | 1.2987 | 0.0001726 |  | 2342.5229 | 1.278 | -0.00090337
|  | 1684.9048 | 1.2987 | 0.00014768 |  | 2342.4627 | 1.2779 | -0.00085886
|  | 1684.7842 | 1.2987 | 0.00011083 |  | 2342.4024 | 1.2779 | -0.00080777
|  | 1684.6637 | 1.2987 | 6.9168e-05 |  | 2342.3421 | 1.2778 | -0.00075471
|  | 1684.5432 | 1.2987 | 4.015e-05 |  | 2342.2819 | 1.2778 | -0.00069054
|  | 1684.4226 | 1.2986 | 3.3778e-05 |  | 2342.2216 | 1.2777 | -0.00061882
|  | 1684.3021 | 1.2986 | 5.0371e-05 |  | 2342.1613 | 1.2777 | -0.00053869
|  | 1684.1816 | 1.2985 | 8.2364e-05 |  | 2342.1011 | 1.2777 | -0.00046678
|  | 1684.061 | 1.2985 | 0.00011752 |  | 2342.0408 | 1.2778 | -0.000411
|  | 1683.9405 | 1.2985 | 0.00014389 |  | 2341.9805 | 1.2778 | -0.00038678
|  | 1683.82 | 1.2986 | 0.000155 |  | 2341.9203 | 1.2778 | -0.00038977
|  | 1683.6995 | 1.2986 | 0.00014902 |  | 2341.86 | 1.2778 | -0.00041498
|  | 1683.5789 | 1.2986 | 0.0001301 |  | 2341.7998 | 1.2778 | -0.00043781
|  | 1683.4584 | 1.2986 | 0.00010209 |  | 2341.7395 | 1.2777 | -0.00044166
|  | 1683.3379 | 1.2986 | 6.8181e-05 |  | 2341.6792 | 1.2777 | -0.00040428
|  | 1683.2173 | 1.2986 | 2.9497e-05 |  | 2341.619 | 1.2776 | -0.00032456
|  | 1683.0968 | 1.2986 | -1.2624e-05 |  | 2341.5587 | 1.2776 | -0.00020068
|  | 1682.9763 | 1.2986 | -5.4925e-05 |  | 2341.4984 | 1.2775 | -5.1644e-05
|  | 1682.8557 | 1.2985 | -9.1035e-05 |  | 2341.4382 | 1.2776 | 0.00011061
|  | 1682.7352 | 1.2985 | -0.00011176 |  | 2341.3779 | 1.2777 | 0.00026231
|  | 1682.6147 | 1.2984 | -0.00010953 |  | 2341.3176 | 1.2778 | 0.00039213
|  | 1682.4941 | 1.2983 | -8.4439e-05 |  | 2341.2574 | 1.278 | 0.00047917
|  | 1682.3736 | 1.2983 | -3.462e-05 |  | 2341.1971 | 1.2782 | 0.00051457
|  | 1682.2531 | 1.2982 | 2.8924e-05 |  | 2341.1368 | 1.2784 | 0.00048073
|  | 1682.1325 | 1.2982 | 9.2772e-05 |  | 2341.0766 | 1.2787 | 0.00037602
|  | 1682.012 | 1.2982 | 0.00014556 |  | 2341.0163 | 1.2788 | 0.00019734
|  | 1681.8915 | 1.2983 | 0.00018139 |  | 2340.956 | 1.279 | -3.5239e-05
|  | 1681.771 | 1.2983 | 0.00020182 |  | 2340.8958 | 1.279 | -0.00029982
|  | 1681.6504 | 1.2983 | 0.00021561 |  | 2340.8355 | 1.279 | -0.00055557
|  | 1681.5299 | 1.2983 | 0.00023356 |  | 2340.7752 | 1.2788 | -0.00077136
|  | 1681.4094 | 1.2983 | 0.0002634 |  | 2340.715 | 1.2786 | -0.00090604
|  | 1681.2888 | 1.2982 | 0.00030651 |  | 2340.6547 | 1.2784 | -0.00097938
|  | 1681.1683 | 1.2983 | 0.00035778 |  | 2340.5944 | 1.2782 | -0.0009708
|  | 1681.0478 | 1.2983 | 0.00040793 |  | 2340.5342 | 1.278 | -0.00089831
|  | 1680.9272 | 1.2983 | 0.00044732 |  | 2340.4739 | 1.2779 | -0.00077953
|  | 1680.8067 | 1.2984 | 0.00047057 |  | 2340.4136 | 1.2778 | -0.0006428
|  | 1680.6862 | 1.2984 | 0.00047711 |  | 2340.3534 | 1.2778 | -0.00050365
|  | 1680.5656 | 1.2985 | 0.00047009 |  | 2340.2931 | 1.2778 | -0.00038258
|  | 1680.4451 | 1.2985 | 0.00045495 |  | 2340.2328 | 1.2779 | -0.00028529
|  | 1680.3246 | 1.2986 | 0.00043613 |  | 2340.1726 | 1.278 | -0.00022557
|  | 1680.2041 | 1.2986 | 0.00041083 |  | 2340.1123 | 1.2781 | -0.00020376
|  | 1680.0835 | 1.2987 | 0.00037756 |  | 2340.052 | 1.2782 | -0.00022677
|  | 1679.963 | 1.2987 | 0.00033353 |  | 2339.9918 | 1.2783 | -0.00028492
|  | 1679.8425 | 1.2987 | 0.00027844 |  | 2339.9315 | 1.2783 | -0.00037161
|  | 1679.7219 | 1.2987 | 0.00021547 |  | 2339.8713 | 1.2783 | -0.00046274
|  | 1679.6014 | 1.2987 | 0.00015102 |  | 2339.811 | 1.2783 | -0.00054243
|  | 1679.4809 | 1.2987 | 9.2949e-05 |  | 2339.7507 | 1.2782 | -0.00058835
|  | 1679.3603 | 1.2987 | 4.7647e-05 |  | 2339.6905 | 1.2781 | -0.00059971
|  | 1679.2398 | 1.2986 | 1.6168e-05 |  | 2339.6302 | 1.2781 | -0.00057667
|  | 1679.1193 | 1.2986 | -2.9704e-06 |  | 2339.5699 | 1.2781 | -0.00054193
|  | 1678.9987 | 1.2985 | -1.4091e-05 |  | 2339.5097 | 1.2781 | -0.00051151
|  | 1678.8782 | 1.2985 | -2.0655e-05 |  | 2339.4494 | 1.2781 | -0.00051004
|  | 1678.7577 | 1.2984 | -2.2303e-05 |  | 2339.3891 | 1.2782 | -0.00053852
|  | 1678.6371 | 1.2984 | -1.5231e-05 |  | 2339.3289 | 1.2781 | -0.00059511
|  | 1678.5166 | 1.2983 | 5.7031e-06 |  | 2339.2686 | 1.2781 | -0.00065436
|  | 1678.3961 | 1.2983 | 4.4297e-05 |  | 2339.2083 | 1.278 | -0.00069722
|  | 1678.2756 | 1.2983 | 9.8825e-05 |  | 2339.1481 | 1.278 | -0.00069644
|  | 1678.155 | 1.2982 | 0.00016179 |  | 2339.0878 | 1.2778 | -0.00064875
|  | 1678.0345 | 1.2983 | 0.00021743 |  | 2339.0275 | 1.2778 | -0.00055662
|  | 1677.914 | 1.2983 | 0.00026276 |  | 2338.9673 | 1.2778 | -0.00044866
|  | 1677.7934 | 1.2983 | 0.0002854 |  | 2338.907 | 1.2779 | -0.00035224
|  | 1677.6729 | 1.2984 | 0.00028359 |  | 2338.8467 | 1.278 | -0.00030408
|  | 1677.5524 | 1.2984 | 0.00026415 |  | 2338.7865 | 1.2781 | -0.0003202
|  | 1677.4318 | 1.2984 | 0.00023867 |  | 2338.7262 | 1.2782 | -0.00040916
|  | 1677.3113 | 1.2984 | 0.00021899 |  | 2338.6659 | 1.2783 | -0.00054796
|  | 1677.1908 | 1.2984 | 0.00021201 |  | 2338.6057 | 1.2782 | -0.00070914
|  | 1677.0702 | 1.2984 | 0.00021786 |  | 2338.5454 | 1.2782 | -0.00084749
|  | 1676.9497 | 1.2984 | 0.00023034 |  | 2338.4851 | 1.278 | -0.00093304
|  | 1676.8292 | 1.2984 | 0.00024018 |  | 2338.4249 | 1.2778 | -0.00094627
|  | 1676.7086 | 1.2984 | 0.00024038 |  | 2338.3646 | 1.2776 | -0.00089065
|  | 1676.5881 | 1.2984 | 0.00023029 |  | 2338.3043 | 1.2775 | -0.00077387
|  | 1676.4676 | 1.2984 | 0.00021504 |  | 2338.2441 | 1.2775 | -0.00063329
|  | 1676.3471 | 1.2984 | 0.00020422 |  | 2338.1838 | 1.2775 | -0.00049908
|  | 1676.2265 | 1.2984 | 0.0002061 |  | 2338.1235 | 1.2775 | -0.00040427
|  | 1676.106 | 1.2983 | 0.00022366 |  | 2338.0633 | 1.2776 | -0.00035513
|  | 1675.9855 | 1.2983 | 0.00025364 |  | 2338.003 | 1.2776 | -0.00034966
|  | 1675.8649 | 1.2983 | 0.00028543 |  | 2337.9428 | 1.2777 | -0.0003607
|  | 1675.7444 | 1.2984 | 0.00030582 |  | 2337.8825 | 1.2776 | -0.00036637
|  | 1675.6239 | 1.2984 | 0.00030984 |  | 2337.8222 | 1.2776 | -0.00033889
|  | 1675.5033 | 1.2984 | 0.00029287 |  | 2337.762 | 1.2775 | -0.00027551
|  | 1675.3828 | 1.2984 | 0.00026231 |  | 2337.7017 | 1.2776 | -0.00017828
|  | 1675.2623 | 1.2984 | 0.0002304 |  | 2337.6414 | 1.2776 | -7.3747e-05
|  | 1675.1417 | 1.2984 | 0.00021302 |  | 2337.5812 | 1.2777 | 1.7105e-05
|  | 1675.0212 | 1.2983 | 0.00022088 |  | 2337.5209 | 1.2778 | 6.5905e-05
|  | 1674.9007 | 1.2983 | 0.0002563 |  | 2337.4606 | 1.2779 | 6.7142e-05
|  | 1674.7801 | 1.2983 | 0.00031288 |  | 2337.4004 | 1.278 | 1.9134e-05
|  | 1674.6596 | 1.2983 | 0.00037725 |  | 2337.3401 | 1.2781 | -5.6294e-05
|  | 1674.5391 | 1.2983 | 0.00043359 |  | 2337.2798 | 1.2781 | -0.00014114
|  | 1674.4186 | 1.2984 | 0.00046908 |  | 2337.2196 | 1.2781 | -0.00020811
|  | 1674.298 | 1.2984 | 0.00047803 |  | 2337.1593 | 1.2781 | -0.00024773
|  | 1674.1775 | 1.2985 | 0.00046109 |  | 2337.099 | 1.2781 | -0.00025165
|  | 1674.057 | 1.2985 | 0.00042594 |  | 2337.0388 | 1.278 | -0.00023353
|  | 1673.9364 | 1.2986 | 0.0003828 |  | 2336.9785 | 1.2781 | -0.00020315
|  | 1673.8159 | 1.2986 | 0.00034161 |  | 2336.9182 | 1.2781 | -0.00018324
|  | 1673.6954 | 1.2985 | 0.00031023 |  | 2336.858 | 1.2782 | -0.00018183
|  | 1673.5748 | 1.2985 | 0.00029245 |  | 2336.7977 | 1.2782 | -0.00021042
|  | 1673.4543 | 1.2985 | 0.00028916 |  | 2336.7374 | 1.2783 | -0.00026163
|  | 1673.3338 | 1.2985 | 0.00029789 |  | 2336.6772 | 1.2783 | -0.00033297
|  | 1673.2132 | 1.2985 | 0.00031502 |  | 2336.6169 | 1.2783 | -0.00040879
|  | 1673.0927 | 1.2985 | 0.00033621 |  | 2336.5566 | 1.2783 | -0.00048589
|  | 1672.9722 | 1.2985 | 0.00035493 |  | 2336.4964 | 1.2783 | -0.00055314
|  | 1672.8517 | 1.2985 | 0.00036514 |  | 2336.4361 | 1.2782 | -0.0006144
|  | 1672.7311 | 1.2986 | 0.0003624 |  | 2336.3758 | 1.2782 | -0.0006637
|  | 1672.6106 | 1.2986 | 0.00034365 |  | 2336.3156 | 1.2782 | -0.0007058
|  | 1672.4901 | 1.2987 | 0.00030965 |  | 2336.2553 | 1.2781 | -0.00073155
|  | 1672.3695 | 1.2987 | 0.00026469 |  | 2336.1951 | 1.278 | -0.00074106
|  | 1672.249 | 1.2987 | 0.00021436 |  | 2336.1348 | 1.278 | -0.00072283
|  | 1672.1285 | 1.2987 | 0.00016583 |  | 2336.0745 | 1.2779 | -0.00069005
|  | 1672.0079 | 1.2987 | 0.00012414 |  | 2336.0143 | 1.2779 | -0.00064018
|  | 1671.8874 | 1.2986 | 9.1243e-05 |  | 2335.954 | 1.2779 | -0.00059282
|  | 1671.7669 | 1.2986 | 6.7706e-05 |  | 2335.8937 | 1.278 | -0.0005608
|  | 1671.6463 | 1.2986 | 5.1586e-05 |  | 2335.8335 | 1.278 | -0.00056666
|  | 1671.5258 | 1.2985 | 4.153e-05 |  | 2335.7732 | 1.2781 | -0.00061409
|  | 1671.4053 | 1.2985 | 3.7243e-05 |  | 2335.7129 | 1.2782 | -0.00070693
|  | 1671.2847 | 1.2985 | 3.9938e-05 |  | 2335.6527 | 1.2782 | -0.00082606
|  | 1671.1642 | 1.2984 | 5.0561e-05 |  | 2335.5924 | 1.2781 | -0.00095584
|  | 1671.0437 | 1.2984 | 7.2122e-05 |  | 2335.5321 | 1.2781 | -0.0010684
|  | 1670.9232 | 1.2984 | 0.00010258 |  | 2335.4719 | 1.2779 | -0.0011513
|  | 1670.8026 | 1.2984 | 0.00013717 |  | 2335.4116 | 1.2778 | -0.0011904
|  | 1670.6821 | 1.2984 | 0.00016935 |  | 2335.3513 | 1.2776 | -0.0011907
|  | 1670.5616 | 1.2984 | 0.00019072 |  | 2335.2911 | 1.2775 | -0.001152
|  | 1670.441 | 1.2984 | 0.00019738 |  | 2335.2308 | 1.2774 | -0.0010875
|  | 1670.3205 | 1.2985 | 0.00018792 |  | 2335.1705 | 1.2773 | -0.00099803
|  | 1670.2 | 1.2985 | 0.00016727 |  | 2335.1103 | 1.2772 | -0.00089533
|  | 1670.0794 | 1.2985 | 0.0001428 |  | 2335.05 | 1.2772 | -0.00077853
|  | 1669.9589 | 1.2985 | 0.0001221 |  | 2334.9897 | 1.2772 | -0.00066094
|  | 1669.8384 | 1.2985 | 0.00011069 |  | 2334.9295 | 1.2772 | -0.00054738
|  | 1669.7178 | 1.2985 | 0.00010916 |  | 2334.8692 | 1.2772 | -0.00045406
|  | 1669.5973 | 1.2985 | 0.00011381 |  | 2334.8089 | 1.2773 | -0.00038372
|  | 1669.4768 | 1.2985 | 0.0001172 |  | 2334.7487 | 1.2773 | -0.00034312
|  | 1669.3562 | 1.2985 | 0.0001121 |  | 2334.6884 | 1.2774 | -0.00032181
|  | 1669.2357 | 1.2985 | 9.4257e-05 |  | 2334.6281 | 1.2774 | -0.00031397
|  | 1669.1152 | 1.2985 | 6.3573e-05 |  | 2334.5679 | 1.2775 | -0.00030303
|  | 1668.9947 | 1.2985 | 2.449e-05 |  | 2334.5076 | 1.2775 | -0.00028786
|  | 1668.8741 | 1.2985 | -1.2762e-05 |  | 2334.4473 | 1.2775 | -0.00026429
|  | 1668.7536 | 1.2984 | -4.6674e-05 |  | 2334.3871 | 1.2775 | -0.00024662
|  | 1668.6331 | 1.2984 | -6.7342e-05 |  | 2334.3268 | 1.2776 | -0.00023973
|  | 1668.5125 | 1.2983 | -7.0509e-05 |  | 2334.2666 | 1.2776 | -0.00025578
|  | 1668.392 | 1.2983 | -5.5227e-05 |  | 2334.2063 | 1.2777 | -0.00028677
|  | 1668.2715 | 1.2982 | -2.3214e-05 |  | 2334.146 | 1.2777 | -0.00032673
|  | 1668.1509 | 1.2982 | 2.1509e-05 |  | 2334.0858 | 1.2777 | -0.00035231
|  | 1668.0304 | 1.2981 | 7.4734e-05 |  | 2334.0255 | 1.2776 | -0.0003539
|  | 1667.9099 | 1.2981 | 0.00013105 |  | 2333.9652 | 1.2776 | -0.00031984
|  | 1667.7893 | 1.2981 | 0.00018652 |  | 2333.905 | 1.2776 | -0.00026729
|  | 1667.6688 | 1.2982 | 0.00023578 |  | 2333.8447 | 1.2777 | -0.00019516
|  | 1667.5483 | 1.2982 | 0.0002752 |  | 2333.7844 | 1.2777 | -0.00013632
|  | 1667.4277 | 1.2982 | 0.00030245 |  | 2333.7242 | 1.2778 | -0.00010796
|  | 1667.3072 | 1.2983 | 0.00031681 |  | 2333.6639 | 1.2779 | -0.00013005
|  | 1667.1867 | 1.2983 | 0.0003194 |  | 2333.6036 | 1.2781 | -0.00019858
|  | 1667.0662 | 1.2983 | 0.0003123 |  | 2333.5434 | 1.2781 | -0.00030952
|  | 1666.9456 | 1.2984 | 0.00029935 |  | 2333.4831 | 1.2782 | -0.0004412
|  | 1666.8251 | 1.2984 | 0.00028252 |  | 2333.4228 | 1.2782 | -0.00058057
|  | 1666.7046 | 1.2984 | 0.00026506 |  | 2333.3626 | 1.2782 | -0.00070662
|  | 1666.584 | 1.2984 | 0.00024442 |  | 2333.3023 | 1.2781 | -0.00081426
|  | 1666.4635 | 1.2984 | 0.00022169 |  | 2333.242 | 1.278 | -0.00089191
|  | 1666.343 | 1.2984 | 0.00019822 |  | 2333.1818 | 1.2778 | -0.00094234
|  | 1666.2224 | 1.2984 | 0.00017733 |  | 2333.1215 | 1.2778 | -0.00095895
|  | 1666.1019 | 1.2984 | 0.00016432 |  | 2333.0612 | 1.2776 | -0.00094766
|  | 1665.9814 | 1.2983 | 0.00016541 |  | 2333.001 | 1.2775 | -0.00090524
|  | 1665.8608 | 1.2983 | 0.00018506 |  | 2332.9407 | 1.2774 | -0.0008414
|  | 1665.7403 | 1.2983 | 0.00022435 |  | 2332.8804 | 1.2774 | -0.00075744
|  | 1665.6198 | 1.2983 | 0.0002789 |  | 2332.8202 | 1.2774 | -0.00066692
|  | 1665.4993 | 1.2983 | 0.00033834 |  | 2332.7599 | 1.2774 | -0.00057175
|  | 1665.3787 | 1.2983 | 0.00039037 |  | 2332.6996 | 1.2774 | -0.00048589
|  | 1665.2582 | 1.2984 | 0.00042214 |  | 2332.6394 | 1.2775 | -0.00041052
|  | 1665.1377 | 1.2984 | 0.00042623 |  | 2332.5791 | 1.2775 | -0.0003585
|  | 1665.0171 | 1.2985 | 0.00040224 |  | 2332.5189 | 1.2776 | -0.00033212
|  | 1664.8966 | 1.2986 | 0.00035627 |  | 2332.4586 | 1.2777 | -0.00034516
|  | 1664.7761 | 1.2986 | 0.00030039 |  | 2332.3983 | 1.2779 | -0.00039732
|  | 1664.6555 | 1.2986 | 0.00024698 |  | 2332.3381 | 1.2779 | -0.00049413
|  | 1664.535 | 1.2986 | 0.00020537 |  | 2332.2778 | 1.278 | -0.00062134
|  | 1664.4145 | 1.2986 | 0.00018047 |  | 2332.2175 | 1.278 | -0.00076758
|  | 1664.2939 | 1.2986 | 0.00016612 |  | 2332.1573 | 1.2779 | -0.00090276
|  | 1664.1734 | 1.2985 | 0.00015802 |  | 2332.097 | 1.2778 | -0.0010073
|  | 1664.0529 | 1.2985 | 0.00014958 |  | 2332.0367 | 1.2777 | -0.0010553
|  | 1663.9323 | 1.2985 | 0.00013665 |  | 2331.9765 | 1.2775 | -0.0010429
|  | 1663.8118 | 1.2985 | 0.00012012 |  | 2331.9162 | 1.2774 | -0.00096888
|  | 1663.6913 | 1.2985 | 0.00010402 |  | 2331.8559 | 1.2773 | -0.0008558
|  | 1663.5708 | 1.2985 | 9.4892e-05 |  | 2331.7957 | 1.2773 | -0.00072463
|  | 1663.4502 | 1.2985 | 9.6392e-05 |  | 2331.7354 | 1.2773 | -0.00060953
|  | 1663.3297 | 1.2985 | 0.00010781 |  | 2331.6751 | 1.2774 | -0.00052986
|  | 1663.2092 | 1.2985 | 0.00012213 |  | 2331.6149 | 1.2775 | -0.00050224
|  | 1663.0886 | 1.2985 | 0.00013102 |  | 2331.5546 | 1.2776 | -0.00052836
|  | 1662.9681 | 1.2985 | 0.00012575 |  | 2331.4943 | 1.2777 | -0.00061099
|  | 1662.8476 | 1.2986 | 0.0001024 |  | 2331.4341 | 1.2777 | -0.00072781
|  | 1662.727 | 1.2986 | 6.2753e-05 |  | 2331.3738 | 1.2777 | -0.00086165
|  | 1662.6065 | 1.2986 | 1.4252e-05 |  | 2331.3135 | 1.2776 | -0.00098072
|  | 1662.486 | 1.2986 | -3.2679e-05 |  | 2331.2533 | 1.2775 | -0.0010671
|  | 1662.3654 | 1.2985 | -6.9239e-05 |  | 2331.193 | 1.2773 | -0.0010964
|  | 1662.2449 | 1.2985 | -9.0383e-05 |  | 2331.1327 | 1.2771 | -0.0010644
|  | 1662.1244 | 1.2985 | -9.6256e-05 |  | 2331.0725 | 1.277 | -0.00096518
|  | 1662.0038 | 1.2984 | -9.0356e-05 |  | 2331.0122 | 1.2769 | -0.00081579
|  | 1661.8833 | 1.2984 | -7.6582e-05 |  | 2330.9519 | 1.2769 | -0.00062988
|  | 1661.7628 | 1.2984 | -5.857e-05 |  | 2330.8917 | 1.2769 | -0.0004385
|  | 1661.6423 | 1.2984 | -3.8978e-05 |  | 2330.8314 | 1.277 | -0.00026365
|  | 1661.5217 | 1.2984 | -1.9431e-05 |  | 2330.7712 | 1.2771 | -0.00013527
|  | 1661.4012 | 1.2984 | -3.815e-06 |  | 2330.7109 | 1.2773 | -6.4998e-05
|  | 1661.2807 | 1.2984 | 2.0588e-06 |  | 2330.6506 | 1.2775 | -6.5829e-05
|  | 1661.1601 | 1.2984 | -7.2491e-06 |  | 2330.5904 | 1.2777 | -0.00012771
|  | 1661.0396 | 1.2984 | -3.6586e-05 |  | 2330.5301 | 1.2778 | -0.0002426
|  | 1660.9191 | 1.2985 | -8.4569e-05 |  | 2330.4698 | 1.2779 | -0.0003834
|  | 1660.7985 | 1.2984 | -0.00014221 |  | 2330.4096 | 1.2779 | -0.00053464
|  | 1660.678 | 1.2984 | -0.00019338 |  | 2330.3493 | 1.2779 | -0.00067338
|  | 1660.5575 | 1.2983 | -0.00021974 |  | 2330.289 | 1.2779 | -0.00079589
|  | 1660.4369 | 1.2982 | -0.00020932 |  | 2330.2288 | 1.2778 | -0.00089562
|  | 1660.3164 | 1.2982 | -0.00015999 |  | 2330.1685 | 1.2777 | -0.00098274
|  | 1660.1959 | 1.2981 | -8.4427e-05 |  | 2330.1082 | 1.2777 | -0.0010569
|  | 1660.0754 | 1.2981 | -4.7942e-06 |  | 2330.048 | 1.2776 | -0.0011248
|  | 1659.9548 | 1.2982 | 5.2677e-05 |  | 2329.9877 | 1.2775 | -0.0011744
|  | 1659.8343 | 1.2982 | 7.074e-05 |  | 2329.9274 | 1.2774 | -0.0011998
|  | 1659.7138 | 1.2983 | 4.6896e-05 |  | 2329.8672 | 1.2773 | -0.0011829
|  | 1659.5932 | 1.2983 | -9.6136e-06 |  | 2329.8069 | 1.2771 | -0.0011252
|  | 1659.4727 | 1.2983 | -7.4878e-05 |  | 2329.7466 | 1.2771 | -0.0010285
|  | 1659.3522 | 1.2983 | -0.00012064 |  | 2329.6864 | 1.277 | -0.00091885
|  | 1659.2316 | 1.2982 | -0.00012561 |  | 2329.6261 | 1.2771 | -0.00082035
|  | 1659.1111 | 1.2981 | -8.4093e-05 |  | 2329.5658 | 1.2771 | -0.00076599
|  | 1658.9906 | 1.2981 | -6.368e-06 |  | 2329.5056 | 1.2772 | -0.0007653
|  | 1658.87 | 1.2981 | 8.5705e-05 |  | 2329.4453 | 1.2772 | -0.00081992
|  | 1658.7495 | 1.2981 | 0.00016666 |  | 2329.385 | 1.2773 | -0.00090202
|  | 1658.629 | 1.2982 | 0.00021742 |  | 2329.3248 | 1.2772 | -0.0009783
|  | 1658.5084 | 1.2982 | 0.00023193 |  | 2329.2645 | 1.2771 | -0.0010293
|  | 1658.3879 | 1.2983 | 0.00021404 |  | 2329.2042 | 1.277 | -0.0010333
|  | 1658.2674 | 1.2984 | 0.00017594 |  | 2329.144 | 1.2769 | -0.00098078
|  | 1658.1469 | 1.2984 | 0.00012954 |  | 2329.0837 | 1.2768 | -0.00089301
|  | 1658.0263 | 1.2984 | 8.2017e-05 |  | 2329.0234 | 1.2767 | -0.00078775
|  | 1657.9058 | 1.2984 | 3.5887e-05 |  | 2328.9632 | 1.2767 | -0.0006925
|  | 1657.7853 | 1.2984 | -1.1334e-05 |  | 2328.9029 | 1.2767 | -0.00061132
|  | 1657.6647 | 1.2984 | -6.0232e-05 |  | 2328.8427 | 1.2767 | -0.00054605
|  | 1657.5442 | 1.2984 | -0.00010511 |  | 2328.7824 | 1.2768 | -0.00047704
|  | 1657.4237 | 1.2984 | -0.00014747 |  | 2328.7221 | 1.2768 | -0.00039681
|  | 1657.3031 | 1.2983 | -0.00017506 |  | 2328.6619 | 1.2768 | -0.00029561
|  | 1657.1826 | 1.2982 | -0.0001822 |  | 2328.6016 | 1.2769 | -0.00019074
|  | 1657.0621 | 1.2982 | -0.0001674 |  | 2328.5413 | 1.277 | -9.9431e-05
|  | 1656.9415 | 1.2981 | -0.00013502 |  | 2328.4811 | 1.2771 | -5.2971e-05
|  | 1656.821 | 1.2981 | -9.2854e-05 |  | 2328.4208 | 1.2773 | -6.4536e-05
|  | 1656.7005 | 1.2981 | -4.942e-05 |  | 2328.3605 | 1.2775 | -0.0001439
|  | 1656.5799 | 1.2981 | -8.3782e-06 |  | 2328.3003 | 1.2776 | -0.00027196
|  | 1656.4594 | 1.2981 | 2.9112e-05 |  | 2328.24 | 1.2777 | -0.00043107
|  | 1656.3389 | 1.2981 | 6.5366e-05 |  | 2328.1797 | 1.2777 | -0.0005896
|  | 1656.2184 | 1.2981 | 0.00010063 |  | 2328.1195 | 1.2776 | -0.00073356
|  | 1656.0978 | 1.2982 | 0.0001318 |  | 2328.0592 | 1.2776 | -0.00084648
|  | 1655.9773 | 1.2982 | 0.00015236 |  | 2327.9989 | 1.2775 | -0.0009323
|  | 1655.8568 | 1.2983 | 0.00015564 |  | 2327.9387 | 1.2774 | -0.00098749
|  | 1655.7362 | 1.2983 | 0.00013728 |  | 2327.8784 | 1.2773 | -0.0010194
|  | 1655.6157 | 1.2984 | 9.9881e-05 |  | 2327.8181 | 1.2772 | -0.0010214
|  | 1655.4952 | 1.2984 | 5.2204e-05 |  | 2327.7579 | 1.2771 | -0.00099833
|  | 1655.3746 | 1.2984 | 8.4734e-06 |  | 2327.6976 | 1.277 | -0.00094623
|  | 1655.2541 | 1.2984 | -3.0038e-05 |  | 2327.6373 | 1.277 | -0.00088038
|  | 1655.1336 | 1.2984 | -5.6616e-05 |  | 2327.5771 | 1.277 | -0.0008098
|  | 1655.013 | 1.2984 | -7.5992e-05 |  | 2327.5168 | 1.277 | -0.00075888
|  | 1654.8925 | 1.2984 | -9.7819e-05 |  | 2327.4565 | 1.2771 | -0.00073591
|  | 1654.772 | 1.2984 | -0.00013101 |  | 2327.3963 | 1.2771 | -0.0007518
|  | 1654.6514 | 1.2984 | -0.00017765 |  | 2327.336 | 1.2771 | -0.00079381
|  | 1654.5309 | 1.2983 | -0.00023093 |  | 2327.2757 | 1.2771 | -0.00085247
|  | 1654.4104 | 1.2983 | -0.00027719 |  | 2327.2155 | 1.2771 | -0.00090306
|  | 1654.2899 | 1.2982 | -0.00030121 |  | 2327.1552 | 1.277 | -0.0009368
|  | 1654.1693 | 1.2982 | -0.00029421 |  | 2327.095 | 1.277 | -0.00094322
|  | 1654.0488 | 1.2981 | -0.00025908 |  | 2327.0347 | 1.2769 | -0.00092865
|  | 1653.9283 | 1.2981 | -0.00020885 |  | 2326.9744 | 1.2769 | -0.00089528
|  | 1653.8077 | 1.2981 | -0.00016156 |  | 2326.9142 | 1.2768 | -0.00085852
|  | 1653.6872 | 1.2981 | -0.00013363 |  | 2326.8539 | 1.2768 | -0.00081891
|  | 1653.5667 | 1.2981 | -0.0001321 |  | 2326.7936 | 1.2767 | -0.00078292
|  | 1653.4461 | 1.2981 | -0.00015207 |  | 2326.7334 | 1.2767 | -0.00074209
|  | 1653.3256 | 1.2981 | -0.00018037 |  | 2326.6731 | 1.2767 | -0.00069886
|  | 1653.2051 | 1.2981 | -0.00020149 |  | 2326.6128 | 1.2767 | -0.00064687
|  | 1653.0845 | 1.2981 | -0.00020576 |  | 2326.5526 | 1.2767 | -0.00059525
|  | 1652.964 | 1.298 | -0.00019275 |  | 2326.4923 | 1.2768 | -0.00054444
|  | 1652.8435 | 1.298 | -0.00016955 |  | 2326.432 | 1.2768 | -0.0005067
|  | 1652.723 | 1.298 | -0.00014839 |  | 2326.3718 | 1.2768 | -0.00048002
|  | 1652.6024 | 1.298 | -0.00013895 |  | 2326.3115 | 1.2768 | -0.00047014
|  | 1652.4819 | 1.298 | -0.00014422 |  | 2326.2512 | 1.2769 | -0.00046876
|  | 1652.3614 | 1.298 | -0.00015807 |  | 2326.191 | 1.2769 | -0.00047749
|  | 1652.2408 | 1.298 | -0.00016844 |  | 2326.1307 | 1.277 | -0.00048727
|  | 1652.1203 | 1.2979 | -0.00016408 |  | 2326.0704 | 1.277 | -0.00050229
|  | 1651.9998 | 1.2979 | -0.00013949 |  | 2326.0102 | 1.277 | -0.00051544
|  | 1651.8792 | 1.2978 | -9.6684e-05 |  | 2325.9499 | 1.277 | -0.00053093
|  | 1651.7587 | 1.2978 | -4.4743e-05 |  | 2325.8896 | 1.277 | -0.00054047
|  | 1651.6382 | 1.2978 | 6.3239e-06 |  | 2325.8294 | 1.277 | -0.0005461
|  | 1651.5176 | 1.2979 | 4.8388e-05 |  | 2325.7691 | 1.277 | -0.00054083
|  | 1651.3971 | 1.2979 | 7.8807e-05 |  | 2325.7088 | 1.277 | -0.00053139
|  | 1651.2766 | 1.2979 | 9.9274e-05 |  | 2325.6486 | 1.277 | -0.00051717
|  | 1651.156 | 1.2979 | 0.00011315 |  | 2325.5883 | 1.277 | -0.00051219
|  | 1651.0355 | 1.298 | 0.00012133 |  | 2325.528 | 1.2771 | -0.00051874
|  | 1650.915 | 1.298 | 0.00012139 |  | 2325.4678 | 1.2771 | -0.00054745
|  | 1650.7945 | 1.298 | 0.00011028 |  | 2325.4075 | 1.2772 | -0.00059205
|  | 1650.6739 | 1.2981 | 8.3046e-05 |  | 2325.3472 | 1.2772 | -0.00065227
|  | 1650.5534 | 1.2981 | 4.1392e-05 |  | 2325.287 | 1.2772 | -0.0007132
|  | 1650.4329 | 1.2981 | -6.1969e-06 |  | 2325.2267 | 1.2772 | -0.00077217
|  | 1650.3123 | 1.2981 | -4.6779e-05 |  | 2325.1665 | 1.2772 | -0.00081681
|  | 1650.1918 | 1.298 | -6.6673e-05 |  | 2325.1062 | 1.2771 | -0.0008503
|  | 1650.0713 | 1.298 | -5.8394e-05 |  | 2325.0459 | 1.2771 | -0.00086726
|  | 1649.9507 | 1.2979 | -2.3381e-05 |  | 2324.9857 | 1.277 | -0.000875
|  | 1649.8302 | 1.2979 | 2.6782e-05 |  | 2324.9254 | 1.277 | -0.00086824
|  | 1649.7097 | 1.2979 | 7.4296e-05 |  | 2324.8651 | 1.2769 | -0.00085277
|  | 1649.5891 | 1.298 | 0.00010281 |  | 2324.8049 | 1.277 | -0.00082673
|  | 1649.4686 | 1.298 | 0.0001034 |  | 2324.7446 | 1.2769 | -0.00079276
|  | 1649.3481 | 1.298 | 7.8514e-05 |  | 2324.6843 | 1.277 | -0.000753
|  | 1649.2275 | 1.2981 | 3.9298e-05 |  | 2324.6241 | 1.277 | -0.00072484
|  | 1649.107 | 1.2981 | 1.4491e-06 |  | 2324.5638 | 1.2771 | -0.000716
|  | 1648.9865 | 1.298 | -2.1003e-05 |  | 2324.5035 | 1.2771 | -0.00074374
|  | 1648.866 | 1.298 | -2.2482e-05 |  | 2324.4433 | 1.2772 | -0.00080735
|  | 1648.7454 | 1.298 | -6.2713e-06 |  | 2324.383 | 1.2772 | -0.00090824
|  | 1648.6249 | 1.298 | 1.7376e-05 |  | 2324.3227 | 1.2773 | -0.0010279
|  | 1648.5044 | 1.298 | 3.5356e-05 |  | 2324.2625 | 1.2772 | -0.0011536
|  | 1648.3838 | 1.298 | 4.1355e-05 |  | 2324.2022 | 1.2772 | -0.0012605
|  | 1648.2633 | 1.298 | 3.1299e-05 |  | 2324.1419 | 1.277 | -0.00134
|  | 1648.1428 | 1.298 | 7.7243e-06 |  | 2324.0817 | 1.2769 | -0.0013796
|  | 1648.0222 | 1.298 | -2.0466e-05 |  | 2324.0214 | 1.2768 | -0.0013872
|  | 1647.9017 | 1.298 | -4.5889e-05 |  | 2323.9611 | 1.2767 | -0.0013636
|  | 1647.7812 | 1.298 | -6.314e-05 |  | 2323.9009 | 1.2766 | -0.0013236
|  | 1647.6606 | 1.298 | -7.0716e-05 |  | 2323.8406 | 1.2765 | -0.0012677
|  | 1647.5401 | 1.2979 | -7.0698e-05 |  | 2323.7803 | 1.2764 | -0.0012033
|  | 1647.4196 | 1.2979 | -6.4651e-05 |  | 2323.7201 | 1.2764 | -0.0011229
|  | 1647.299 | 1.2979 | -5.3161e-05 |  | 2323.6598 | 1.2763 | -0.0010297
|  | 1647.1785 | 1.2978 | -3.4404e-05 |  | 2323.5995 | 1.2763 | -0.00091967
|  | 1647.058 | 1.2978 | -7.4655e-06 |  | 2323.5393 | 1.2763 | -0.0008071
|  | 1646.9375 | 1.2978 | 2.5937e-05 |  | 2323.479 | 1.2765 | -0.00070287
|  | 1646.8169 | 1.2978 | 6.0358e-05 |  | 2323.4187 | 1.2765 | -0.00063523
|  | 1646.6964 | 1.2978 | 8.5697e-05 |  | 2323.3585 | 1.2767 | -0.00061933
|  | 1646.5759 | 1.2979 | 9.2507e-05 |  | 2323.2982 | 1.2769 | -0.00067519
|  | 1646.4553 | 1.2979 | 7.5456e-05 |  | 2323.238 | 1.277 | -0.00079682
|  | 1646.3348 | 1.2979 | 3.8391e-05 |  | 2323.1777 | 1.2771 | -0.00097438
|  | 1646.2143 | 1.2979 | -3.7181e-06 |  | 2323.1174 | 1.2771 | -0.0011737
|  | 1646.0937 | 1.2979 | -3.9172e-05 |  | 2323.0572 | 1.277 | -0.0013656
|  | 1645.9732 | 1.2978 | -4.6342e-05 |  | 2322.9969 | 1.2769 | -0.0015121
|  | 1645.8527 | 1.2977 | -1.346e-05 |  | 2322.9366 | 1.2766 | -0.0015992
|  | 1645.7321 | 1.2976 | 5.8715e-05 |  | 2322.8764 | 1.2765 | -0.0016156
|  | 1645.6116 | 1.2976 | 0.00015512 |  | 2322.8161 | 1.2763 | -0.0015765
|  | 1645.4911 | 1.2977 | 0.00025245 |  | 2322.7558 | 1.2762 | -0.0014944
|  | 1645.3706 | 1.2977 | 0.00032663 |  | 2322.6956 | 1.276 | -0.0013953
|  | 1645.25 | 1.2978 | 0.00036199 |  | 2322.6353 | 1.276 | -0.00129
|  | 1645.1295 | 1.2979 | 0.0003563 |  | 2322.575 | 1.2759 | -0.0011949
|  | 1645.009 | 1.2979 | 0.00032209 |  | 2322.5148 | 1.276 | -0.0011166
|  | 1644.8884 | 1.2979 | 0.00027968 |  | 2322.4545 | 1.2759 | -0.0010458
|  | 1644.7679 | 1.2979 | 0.00024972 |  | 2322.3942 | 1.276 | -0.000987
|  | 1644.6474 | 1.2979 | 0.00024457 |  | 2322.334 | 1.276 | -0.00095189
|  | 1644.5268 | 1.2979 | 0.00026471 |  | 2322.2737 | 1.276 | -0.00093726
|  | 1644.4063 | 1.2979 | 0.00029927 |  | 2322.2134 | 1.276 | -0.00094815
|  | 1644.2858 | 1.2979 | 0.00033155 |  | 2322.1532 | 1.276 | -0.00097
|  | 1644.1652 | 1.298 | 0.00034628 |  | 2322.0929 | 1.2759 | -0.00099171
|  | 1644.0447 | 1.2981 | 0.00033505 |  | 2322.0326 | 1.2759 | -0.00098667
|  | 1643.9242 | 1.2981 | 0.00030344 |  | 2321.9724 | 1.2757 | -0.00094315
|  | 1643.8036 | 1.2981 | 0.00025414 |  | 2321.9121 | 1.2757 | -0.0008478
|  | 1643.6831 | 1.2981 | 0.00020101 |  | 2321.8518 | 1.2756 | -0.00071401
|  | 1643.5626 | 1.2981 | 0.00015467 |  | 2321.7916 | 1.2756 | -0.00055523
|  | 1643.4421 | 1.2981 | 0.00012165 |  | 2321.7313 | 1.2756 | -0.00040223
|  | 1643.3215 | 1.2981 | 0.00010195 |  | 2321.671 | 1.2757 | -0.00026954
|  | 1643.201 | 1.2981 | 9.2363e-05 |  | 2321.6108 | 1.2758 | -0.00017158
|  | 1643.0805 | 1.2981 | 8.7981e-05 |  | 2321.5505 | 1.2759 | -9.7098e-05
|  | 1642.9599 | 1.2981 | 8.48e-05 |  | 2321.4903 | 1.276 | -3.7548e-05
|  | 1642.8394 | 1.298 | 8.0719e-05 |  | 2321.43 | 1.2761 | 2.6333e-05
|  | 1642.7189 | 1.298 | 7.419e-05 |  | 2321.3697 | 1.2762 | 9.1558e-05
|  | 1642.5983 | 1.298 | 6.4978e-05 |  | 2321.3095 | 1.2763 | 0.00015165
|  | 1642.4778 | 1.298 | 5.2062e-05 |  | 2321.2492 | 1.2765 | 0.00017395
|  | 1642.3573 | 1.298 | 3.6474e-05 |  | 2321.1889 | 1.2768 | 0.0001346
|  | 1642.2367 | 1.298 | 1.9352e-05 |  | 2321.1287 | 1.277 | 6.425e-06
|  | 1642.1162 | 1.298 | 5.4727e-06 |  | 2321.0684 | 1.2772 | -0.00020579
|  | 1641.9957 | 1.298 | -1.108e-06 |  | 2321.0081 | 1.2773 | -0.000485
|  | 1641.8751 | 1.2979 | 2.9264e-06 |  | 2320.9479 | 1.2773 | -0.00078354
|  | 1641.7546 | 1.2979 | 1.5458e-05 |  | 2320.8876 | 1.2771 | -0.0010573
|  | 1641.6341 | 1.2979 | 3.4926e-05 |  | 2320.8273 | 1.277 | -0.0012566
|  | 1641.5136 | 1.2979 | 5.2831e-05 |  | 2320.7671 | 1.2767 | -0.0013617
|  | 1641.393 | 1.2979 | 6.2992e-05 |  | 2320.7068 | 1.2765 | -0.0013652
|  | 1641.2725 | 1.2979 | 6.344e-05 |  | 2320.6465 | 1.2763 | -0.0012947
|  | 1641.152 | 1.2979 | 5.8206e-05 |  | 2320.5863 | 1.2762 | -0.0011802
|  | 1641.0314 | 1.2979 | 5.6817e-05 |  | 2320.526 | 1.2762 | -0.001068
|  | 1640.9109 | 1.2978 | 7.0604e-05 |  | 2320.4657 | 1.2762 | -0.00098688
|  | 1640.7904 | 1.2978 | 0.00010603 |  | 2320.4055 | 1.2762 | -0.0009635
|  | 1640.6698 | 1.2978 | 0.0001617 |  | 2320.3452 | 1.2763 | -0.00099584
|  | 1640.5493 | 1.2978 | 0.00022703 |  | 2320.2849 | 1.2763 | -0.0010685
|  | 1640.4288 | 1.2978 | 0.00028673 |  | 2320.2247 | 1.2763 | -0.0011756
|  | 1640.3082 | 1.2979 | 0.00032657 |  | 2320.1644 | 1.2762 | -0.0012926
|  | 1640.1877 | 1.2979 | 0.00034067 |  | 2320.1041 | 1.2761 | -0.0013865
|  | 1640.0672 | 1.298 | 0.00033246 |  | 2320.0439 | 1.2759 | -0.0014418
|  | 1639.9467 | 1.298 | 0.00031402 |  | 2319.9836 | 1.2758 | -0.0014377
|  | 1639.8261 | 1.298 | 0.00029801 |  | 2319.9233 | 1.2755 | -0.001374
|  | 1639.7056 | 1.2981 | 0.00029223 |  | 2319.8631 | 1.2754 | -0.0012456
|  | 1639.5851 | 1.2981 | 0.00029374 |  | 2319.8028 | 1.2752 | -0.001066
|  | 1639.4645 | 1.2981 | 0.00029105 |  | 2319.7425 | 1.2751 | -0.00084109
|  | 1639.344 | 1.2982 | 0.00026788 |  | 2319.6823 | 1.275 | -0.00059297
|  | 1639.2235 | 1.2983 | 0.00021248 |  | 2319.622 | 1.2751 | -0.00033478
|  | 1639.1029 | 1.2983 | 0.00012304 |  | 2319.5618 | 1.2752 | -9.5895e-05
|  | 1638.9824 | 1.2983 | 1.1768e-05 |  | 2319.5015 | 1.2754 | 0.00010432
|  | 1638.8619 | 1.2983 | -9.8966e-05 |  | 2319.4412 | 1.2756 | 0.00023339
|  | 1638.7413 | 1.2982 | -0.00018522 |  | 2319.381 | 1.2759 | 0.0002767
|  | 1638.6208 | 1.2981 | -0.00023079 |  | 2319.3207 | 1.2762 | 0.00021816
|  | 1638.5003 | 1.298 | -0.00023094 |  | 2319.2604 | 1.2764 | 6.9471e-05
|  | 1638.3797 | 1.2979 | -0.00019558 |  | 2319.2002 | 1.2765 | -0.00015123
|  | 1638.2592 | 1.2978 | -0.00014224 |  | 2319.1399 | 1.2766 | -0.00039909
|  | 1638.1387 | 1.2978 | -8.8138e-05 |  | 2319.0796 | 1.2765 | -0.00063414
|  | 1638.0182 | 1.2978 | -4.4662e-05 |  | 2319.0194 | 1.2764 | -0.00080856
|  | 1637.8976 | 1.2978 | -1.185e-05 |  | 2318.9591 | 1.2762 | -0.00090073
|  | 1637.7771 | 1.2978 | 1.5891e-05 |  | 2318.8988 | 1.276 | -0.00089583
|  | 1637.6566 | 1.2978 | 4.7346e-05 |  | 2318.8386 | 1.2758 | -0.00081108
|  | 1637.536 | 1.2977 | 8.7254e-05 |  | 2318.7783 | 1.2757 | -0.00066539
|  | 1637.4155 | 1.2977 | 0.00013384 |  | 2318.718 | 1.2756 | -0.00049585
|  | 1637.295 | 1.2978 | 0.00017999 |  | 2318.6578 | 1.2757 | -0.00032542
|  | 1637.1744 | 1.2978 | 0.00021449 |  | 2318.5975 | 1.2757 | -0.00018347
|  | 1637.0539 | 1.2978 | 0.00023655 |  | 2318.5372 | 1.2759 | -8.0611e-05
|  | 1636.9334 | 1.2979 | 0.00024222 |  | 2318.477 | 1.276 | -3.372e-05
|  | 1636.8128 | 1.2979 | 0.00023553 |  | 2318.4167 | 1.2762 | -4.3344e-05
|  | 1636.6923 | 1.298 | 0.00022293 |  | 2318.3564 | 1.2764 | -0.00011707
|  | 1636.5718 | 1.298 | 0.00020822 |  | 2318.2962 | 1.2765 | -0.00024314
|  | 1636.4512 | 1.298 | 0.00019113 |  | 2318.2359 | 1.2765 | -0.00041138
|  | 1636.3307 | 1.298 | 0.00016766 |  | 2318.1756 | 1.2766 | -0.00058939
|  | 1636.2102 | 1.2981 | 0.0001313 |  | 2318.1154 | 1.2765 | -0.00075097
|  | 1636.0897 | 1.2981 | 8.0519e-05 |  | 2318.0551 | 1.2764 | -0.00086039
|  | 1635.9691 | 1.2981 | 1.984e-05 |  | 2317.9948 | 1.2762 | -0.00090477
|  | 1635.8486 | 1.2981 | -4.0583e-05 |  | 2317.9346 | 1.2761 | -0.00089248
|  | 1635.7281 | 1.298 | -8.6241e-05 |  | 2317.8743 | 1.2759 | -0.00083594
|  | 1635.6075 | 1.2979 | -0.00010567 |  | 2317.8141 | 1.2759 | -0.00075793
|  | 1635.487 | 1.2979 | -9.3843e-05 |  | 2317.7538 | 1.2759 | -0.00069486
|  | 1635.3665 | 1.2978 | -5.569e-05 |  | 2317.6935 | 1.2759 | -0.00065884
|  | 1635.2459 | 1.2978 | -3.4408e-06 |  | 2317.6333 | 1.2759 | -0.00065472
|  | 1635.1254 | 1.2978 | 4.5924e-05 |  | 2317.573 | 1.2759 | -0.00065654
|  | 1635.0049 | 1.2978 | 8.0539e-05 |  | 2317.5127 | 1.2758 | -0.00064139
|  | 1634.8843 | 1.2978 | 9.2772e-05 |  | 2317.4525 | 1.2757 | -0.00057736
|  | 1634.7638 | 1.2979 | 8.5756e-05 |  | 2317.3922 | 1.2756 | -0.00046158
|  | 1634.6433 | 1.2979 | 6.5647e-05 |  | 2317.3319 | 1.2756 | -0.00030158
|  | 1634.5227 | 1.2979 | 4.1976e-05 |  | 2317.2717 | 1.2757 | -0.00013571
|  | 1634.4022 | 1.2979 | 2.4034e-05 |  | 2317.2114 | 1.2758 | 1.004e-06
|  | 1634.2817 | 1.2978 | 1.5995e-05 |  | 2317.1511 | 1.276 | 6.6717e-05
|  | 1634.1612 | 1.2978 | 1.7221e-05 |  | 2317.0909 | 1.2763 | 4.7309e-05
|  | 1634.0406 | 1.2978 | 2.4253e-05 |  | 2317.0306 | 1.2764 | -6.1704e-05
|  | 1633.9201 | 1.2978 | 3.2905e-05 |  | 2316.9703 | 1.2766 | -0.00023471
|  | 1633.7996 | 1.2978 | 4.1299e-05 |  | 2316.9101 | 1.2766 | -0.00044708
|  | 1633.679 | 1.2977 | 5.0551e-05 |  | 2316.8498 | 1.2766 | -0.00065992
|  | 1633.5585 | 1.2977 | 6.5376e-05 |  | 2316.7895 | 1.2765 | -0.00085057
|  | 1633.438 | 1.2977 | 8.9521e-05 |  | 2316.7293 | 1.2764 | -0.00099105
|  | 1633.3174 | 1.2977 | 0.00012595 |  | 2316.669 | 1.2762 | -0.0010722
|  | 1633.1969 | 1.2977 | 0.00017278 |  | 2316.6087 | 1.276 | -0.0010797
|  | 1633.0764 | 1.2977 | 0.00022502 |  | 2316.5485 | 1.2758 | -0.0010184
|  | 1632.9558 | 1.2977 | 0.00027514 |  | 2316.4882 | 1.2757 | -0.00089021
|  | 1632.8353 | 1.2977 | 0.00031534 |  | 2316.4279 | 1.2755 | -0.00071948
|  | 1632.7148 | 1.2978 | 0.0003417 |  | 2316.3677 | 1.2756 | -0.0005282
|  | 1632.5943 | 1.2978 | 0.00035273 |  | 2316.3074 | 1.2756 | -0.0003559
|  | 1632.4737 | 1.2978 | 0.00035325 |  | 2316.2471 | 1.2758 | -0.00022707
|  | 1632.3532 | 1.2979 | 0.00034698 |  | 2316.1869 | 1.2759 | -0.00016757
|  | 1632.2327 | 1.2979 | 0.00033882 |  | 2316.1266 | 1.2761 | -0.00017433
|  | 1632.1121 | 1.2979 | 0.00033228 |  | 2316.0663 | 1.2762 | -0.00024134
|  | 1631.9916 | 1.298 | 0.00032673 |  | 2316.0061 | 1.2763 | -0.00033944
|  | 1631.8711 | 1.298 | 0.0003192 |  | 2315.9458 | 1.2763 | -0.00044998
|  | 1631.7505 | 1.298 | 0.00030532 |  | 2315.8856 | 1.2763 | -0.00054988
|  | 1631.63 | 1.298 | 0.00028176 |  | 2315.8253 | 1.2763 | -0.00063791
|  | 1631.5095 | 1.2981 | 0.00024877 |  | 2315.765 | 1.2763 | -0.00070952
|  | 1631.3889 | 1.2981 | 0.00020885 |  | 2315.7048 | 1.2762 | -0.00077058
|  | 1631.2684 | 1.2981 | 0.00016664 |  | 2315.6445 | 1.2762 | -0.000827
|  | 1631.1479 | 1.2981 | 0.00012881 |  | 2315.5842 | 1.2761 | -0.00087522
|  | 1631.0273 | 1.2981 | 9.8662e-05 |  | 2315.524 | 1.276 | -0.00089625
|  | 1630.9068 | 1.298 | 7.8821e-05 |  | 2315.4637 | 1.2759 | -0.00088369
|  | 1630.7863 | 1.298 | 6.9502e-05 |  | 2315.4034 | 1.2758 | -0.0008248
|  | 1630.6658 | 1.298 | 6.9607e-05 |  | 2315.3432 | 1.2757 | -0.00073161
|  | 1630.5452 | 1.298 | 7.7443e-05 |  | 2315.2829 | 1.2757 | -0.00061568
|  | 1630.4247 | 1.298 | 9.1258e-05 |  | 2315.2226 | 1.2758 | -0.00051011
|  | 1630.3042 | 1.298 | 0.00010654 |  | 2315.1624 | 1.2759 | -0.00043479
|  | 1630.1836 | 1.298 | 0.00012201 |  | 2315.1021 | 1.276 | -0.00041419
|  | 1630.0631 | 1.298 | 0.00013089 |  | 2315.0418 | 1.2761 | -0.00044654
|  | 1629.9426 | 1.298 | 0.00012776 |  | 2314.9816 | 1.2762 | -0.0005302
|  | 1629.822 | 1.298 | 0.00010848 |  | 2314.9213 | 1.2762 | -0.0006419
|  | 1629.7015 | 1.2981 | 7.3219e-05 |  | 2314.861 | 1.2762 | -0.00076787
|  | 1629.581 | 1.2981 | 2.642e-05 |  | 2314.8008 | 1.2762 | -0.00088442
|  | 1629.4604 | 1.2981 | -2.3689e-05 |  | 2314.7405 | 1.2761 | -0.00098321
|  | 1629.3399 | 1.298 | -6.7465e-05 |  | 2314.6802 | 1.276 | -0.0010485
|  | 1629.2194 | 1.298 | -9.7255e-05 |  | 2314.62 | 1.2759 | -0.0010796
|  | 1629.0988 | 1.2979 | -0.00011133 |  | 2314.5597 | 1.2758 | -0.0010666
|  | 1628.9783 | 1.2979 | -0.00011195 |  | 2314.4994 | 1.2756 | -0.0010161
|  | 1628.8578 | 1.2979 | -0.00010458 |  | 2314.4392 | 1.2756 | -0.00092925
|  | 1628.7373 | 1.2978 | -9.5941e-05 |  | 2314.3789 | 1.2755 | -0.00082693
|  | 1628.6167 | 1.2978 | -8.7401e-05 |  | 2314.3186 | 1.2756 | -0.00072219
|  | 1628.4962 | 1.2978 | -7.69e-05 |  | 2314.2584 | 1.2756 | -0.00064158
|  | 1628.3757 | 1.2978 | -5.9614e-05 |  | 2314.1981 | 1.2757 | -0.00059278
|  | 1628.2551 | 1.2977 | -3.1194e-05 |  | 2314.1379 | 1.2757 | -0.00058522
|  | 1628.1346 | 1.2977 | 5.6936e-06 |  | 2314.0776 | 1.2758 | -0.0006043
|  | 1628.0141 | 1.2977 | 5.2528e-05 |  | 2314.0173 | 1.2758 | -0.00064111
|  | 1627.8935 | 1.2977 | 9.7443e-05 |  | 2313.9571 | 1.2758 | -0.00067405
|  | 1627.773 | 1.2977 | 0.00013126 |  | 2313.8968 | 1.2758 | -0.00070108
|  | 1627.6525 | 1.2978 | 0.00014879 |  | 2313.8365 | 1.2758 | -0.00071869
|  | 1627.5319 | 1.2978 | 0.00015138 |  | 2313.7763 | 1.2758 | -0.00074227
|  | 1627.4114 | 1.2978 | 0.00014867 |  | 2313.716 | 1.2758 | -0.00077601
|  | 1627.2909 | 1.2978 | 0.00015147 |  | 2313.6557 | 1.2758 | -0.00082897
|  | 1627.1704 | 1.2978 | 0.00016736 |  | 2313.5955 | 1.2757 | -0.00088441
|  | 1627.0498 | 1.2978 | 0.00019602 |  | 2313.5352 | 1.2756 | -0.00092683
|  | 1626.9293 | 1.2978 | 0.00022749 |  | 2313.4749 | 1.2755 | -0.00093101
|  | 1626.8088 | 1.2979 | 0.00024702 |  | 2313.4147 | 1.2754 | -0.00088128
|  | 1626.6882 | 1.2979 | 0.00024049 |  | 2313.3544 | 1.2753 | -0.0007668
|  | 1626.5677 | 1.298 | 0.00020275 |  | 2313.2941 | 1.2752 | -0.00061123
|  | 1626.4472 | 1.298 | 0.0001407 |  | 2313.2339 | 1.2753 | -0.00044147
|  | 1626.3266 | 1.298 | 6.9999e-05 |  | 2313.1736 | 1.2754 | -0.00030309
|  | 1626.2061 | 1.298 | 1.1546e-05 |  | 2313.1133 | 1.2756 | -0.00022171
|  | 1626.0856 | 1.2979 | -1.8218e-05 |  | 2313.0531 | 1.2757 | -0.000218
|  | 1625.965 | 1.2979 | -1.375e-05 |  | 2312.9928 | 1.2759 | -0.00027824
|  | 1625.8445 | 1.2978 | 1.5004e-05 |  | 2312.9325 | 1.2759 | -0.00038612
|  | 1625.724 | 1.2978 | 5.7186e-05 |  | 2312.8723 | 1.276 | -0.00050549
|  | 1625.6034 | 1.2978 | 9.2627e-05 |  | 2312.812 | 1.276 | -0.00061688
|  | 1625.4829 | 1.2979 | 0.00010714 |  | 2312.7517 | 1.276 | -0.00070086
|  | 1625.3624 | 1.2979 | 9.5418e-05 |  | 2312.6915 | 1.2759 | -0.00076313
|  | 1625.2419 | 1.2979 | 6.4658e-05 |  | 2312.6312 | 1.2758 | -0.00080485
|  | 1625.1213 | 1.2979 | 2.6959e-05 |  | 2312.5709 | 1.2758 | -0.00084145
|  | 1625.0008 | 1.2979 | -2.7198e-06 |  | 2312.5107 | 1.2757 | -0.00087034
|  | 1624.8803 | 1.2979 | -1.4083e-05 |  | 2312.4504 | 1.2756 | -0.0008938
|  | 1624.7597 | 1.2978 | -4.7437e-06 |  | 2312.3901 | 1.2756 | -0.0008957
|  | 1624.6392 | 1.2978 | 2.0426e-05 |  | 2312.3299 | 1.2755 | -0.00087101
|  | 1624.5187 | 1.2978 | 5.1325e-05 |  | 2312.2696 | 1.2754 | -0.00080684
|  | 1624.3981 | 1.2978 | 7.9013e-05 |  | 2312.2094 | 1.2753 | -0.00071169
|  | 1624.2776 | 1.2978 | 9.5305e-05 |  | 2312.1491 | 1.2753 | -0.00058846
|  | 1624.1571 | 1.2979 | 9.8315e-05 |  | 2312.0888 | 1.2753 | -0.00045929
|  | 1624.0365 | 1.2979 | 8.9624e-05 |  | 2312.0286 | 1.2754 | -0.00033528
|  | 1623.916 | 1.2979 | 7.2884e-05 |  | 2311.9683 | 1.2754 | -0.00023845
|  | 1623.7955 | 1.2979 | 5.3684e-05 |  | 2311.908 | 1.2756 | -0.00017511
|  | 1623.6749 | 1.2979 | 3.6094e-05 |  | 2311.8478 | 1.2757 | -0.00016029
|  | 1623.5544 | 1.2979 | 2.4511e-05 |  | 2311.7875 | 1.2759 | -0.00019211
|  | 1623.4339 | 1.2979 | 1.8687e-05 |  | 2311.7272 | 1.276 | -0.00027742
|  | 1623.3134 | 1.2979 | 1.807e-05 |  | 2311.667 | 1.2762 | -0.00040458
|  | 1623.1928 | 1.2979 | 2.0271e-05 |  | 2311.6067 | 1.2762 | -0.00056849
|  | 1623.0723 | 1.2979 | 2.0781e-05 |  | 2311.5464 | 1.2762 | -0.00074473
|  | 1622.9518 | 1.2979 | 1.4836e-05 |  | 2311.4862 | 1.2761 | -0.00091676
|  | 1622.8312 | 1.2979 | -4.2533e-07 |  | 2311.4259 | 1.2761 | -0.0010543
|  | 1622.7107 | 1.2979 | -2.4051e-05 |  | 2311.3656 | 1.2759 | -0.0011441
|  | 1622.5902 | 1.2979 | -5.121e-05 |  | 2311.3054 | 1.2758 | -0.0011688
|  | 1622.4696 | 1.2979 | -7.4538e-05 |  | 2311.2451 | 1.2756 | -0.0011356
|  | 1622.3491 | 1.2979 | -8.5869e-05 |  | 2311.1848 | 1.2755 | -0.0010589
|  | 1622.2286 | 1.2978 | -8.12e-05 |  | 2311.1246 | 1.2754 | -0.0009492
|  | 1622.108 | 1.2978 | -6.1428e-05 |  | 2311.0643 | 1.2754 | -0.00082661
|  | 1621.9875 | 1.2978 | -3.3976e-05 |  | 2311.004 | 1.2754 | -0.00072104
|  | 1621.867 | 1.2978 | -1.0218e-05 |  | 2310.9438 | 1.2755 | -0.00064357
|  | 1621.7464 | 1.2979 | -1.4023e-06 |  | 2310.8835 | 1.2755 | -0.00061035
|  | 1621.6259 | 1.2979 | -1.6189e-05 |  | 2310.8232 | 1.2757 | -0.00061761
|  | 1621.5054 | 1.2979 | -5.5392e-05 |  | 2310.763 | 1.2757 | -0.00066613
|  | 1621.3849 | 1.298 | -0.00011243 |  | 2310.7027 | 1.2758 | -0.00073805
|  | 1621.2643 | 1.2979 | -0.00017175 |  | 2310.6424 | 1.2757 | -0.00082489
|  | 1621.1438 | 1.2979 | -0.00022962 |  | 2310.5822 | 1.2757 | -0.00090458
|  | 1621.0233 | 1.2978 | -0.0002708 |  | 2310.5219 | 1.2756 | -0.00096778
|  | 1620.9027 | 1.2978 | -0.00028663 |  | 2310.4617 | 1.2756 | -0.00099634
|  | 1620.7822 | 1.2977 | -0.00027568 |  | 2310.4014 | 1.2755 | -0.00098956
|  | 1620.6617 | 1.2976 | -0.00024102 |  | 2310.3411 | 1.2754 | -0.000939
|  | 1620.5411 | 1.2976 | -0.00018958 |  | 2310.2809 | 1.2753 | -0.0008565
|  | 1620.4206 | 1.2976 | -0.00013004 |  | 2310.2206 | 1.2753 | -0.00074568
|  | 1620.3001 | 1.2976 | -7.044e-05 |  | 2310.1603 | 1.2753 | -0.00062834
|  | 1620.1795 | 1.2976 | -1.8479e-05 |  | 2310.1001 | 1.2754 | -0.00051759
|  | 1620.059 | 1.2976 | 1.9612e-05 |  | 2310.0398 | 1.2755 | -0.00043977
|  | 1619.9385 | 1.2977 | 4.0486e-05 |  | 2309.9795 | 1.2757 | -0.00040592
|  | 1619.818 | 1.2977 | 4.1182e-05 |  | 2309.9193 | 1.2758 | -0.00043538
|  | 1619.6974 | 1.2978 | 2.1628e-05 |  | 2309.859 | 1.276 | -0.00052519
|  | 1619.5769 | 1.2978 | -1.6477e-05 |  | 2309.7987 | 1.2761 | -0.00067492
|  | 1619.4564 | 1.2978 | -6.886e-05 |  | 2309.7385 | 1.2762 | -0.00085954
|  | 1619.3358 | 1.2978 | -0.00012977 |  | 2309.6782 | 1.2761 | -0.0010592
|  | 1619.2153 | 1.2978 | -0.00019151 |  | 2309.6179 | 1.276 | -0.0012364
|  | 1619.0948 | 1.2978 | -0.00024483 |  | 2309.5577 | 1.2759 | -0.0013715
|  | 1618.9742 | 1.2977 | -0.00027985 |  | 2309.4974 | 1.2757 | -0.0014395
|  | 1618.8537 | 1.2976 | -0.00029361 |  | 2309.4371 | 1.2755 | -0.0014427
|  | 1618.7332 | 1.2975 | -0.00027893 |  | 2309.3769 | 1.2754 | -0.0013837
|  | 1618.6126 | 1.2975 | -0.0002346 |  | 2309.3166 | 1.2753 | -0.0012876
|  | 1618.4921 | 1.2974 | -0.00016667 |  | 2309.2563 | 1.2752 | -0.0011705
|  | 1618.3716 | 1.2974 | -8.5672e-05 |  | 2309.1961 | 1.2752 | -0.0010599
|  | 1618.251 | 1.2974 | -4.4928e-06 |  | 2309.1358 | 1.2753 | -0.0009633
|  | 1618.1305 | 1.2974 | 6.3549e-05 |  | 2309.0755 | 1.2753 | -0.00089438
|  | 1618.01 | 1.2975 | 0.00010974 |  | 2309.0153 | 1.2754 | -0.00084736
|  | 1617.8895 | 1.2975 | 0.00013022 |  | 2308.955 | 1.2754 | -0.00082832
|  | 1617.7689 | 1.2976 | 0.00012786 |  | 2308.8947 | 1.2755 | -0.00082726
|  | 1617.6484 | 1.2976 | 0.00010893 |  | 2308.8345 | 1.2756 | -0.00085351
|  | 1617.5279 | 1.2977 | 8.1128e-05 |  | 2308.7742 | 1.2757 | -0.00090636
|  | 1617.4073 | 1.2977 | 4.9225e-05 |  | 2308.7139 | 1.2758 | -0.00099534
|  | 1617.2868 | 1.2977 | 1.6782e-05 |  | 2308.6537 | 1.2758 | -0.0011119
|  | 1617.1663 | 1.2977 | -1.6002e-05 |  | 2308.5934 | 1.2758 | -0.001255
|  | 1617.0457 | 1.2977 | -4.8872e-05 |  | 2308.5332 | 1.2758 | -0.0014046
|  | 1616.9252 | 1.2977 | -8.0348e-05 |  | 2308.4729 | 1.2757 | -0.0015508
|  | 1616.8047 | 1.2976 | -0.00010519 |  | 2308.4126 | 1.2757 | -0.0016718
|  | 1616.6841 | 1.2976 | -0.00011806 |  | 2308.3524 | 1.2755 | -0.0017635
|  | 1616.5636 | 1.2976 | -0.00011627 |  | 2308.2921 | 1.2754 | -0.0018133
|  | 1616.4431 | 1.2975 | -9.8132e-05 |  | 2308.2318 | 1.2752 | -0.0018274
|  | 1616.3225 | 1.2975 | -6.7249e-05 |  | 2308.1716 | 1.2751 | -0.0018021
|  | 1616.202 | 1.2975 | -3.077e-05 |  | 2308.1113 | 1.2749 | -0.0017494
|  | 1616.0815 | 1.2975 | 4.8191e-06 |  | 2308.051 | 1.2748 | -0.0016672
|  | 1615.961 | 1.2975 | 3.3983e-05 |  | 2307.9908 | 1.2747 | -0.0015682
|  | 1615.8404 | 1.2975 | 5.7846e-05 |  | 2307.9305 | 1.2746 | -0.0014529
|  | 1615.7199 | 1.2975 | 7.9427e-05 |  | 2307.8702 | 1.2746 | -0.0013361
|  | 1615.5994 | 1.2975 | 0.00010327 |  | 2307.81 | 1.2746 | -0.0012201
|  | 1615.4788 | 1.2975 | 0.00013056 |  | 2307.7497 | 1.2746 | -0.0011197
|  | 1615.3583 | 1.2975 | 0.00015763 |  | 2307.6894 | 1.2747 | -0.0010353
|  | 1615.2378 | 1.2975 | 0.00017684 |  | 2307.6292 | 1.2747 | -0.00097782
|  | 1615.1172 | 1.2976 | 0.00018072 |  | 2307.5689 | 1.2748 | -0.00094222
|  | 1614.9967 | 1.2976 | 0.00016553 |  | 2307.5086 | 1.2749 | -0.00093575
|  | 1614.8762 | 1.2977 | 0.00013499 |  | 2307.4484 | 1.275 | -0.00095172
|  | 1614.7556 | 1.2977 | 9.7633e-05 |  | 2307.3881 | 1.275 | -0.0009963
|  | 1614.6351 | 1.2977 | 6.6036e-05 |  | 2307.3278 | 1.2751 | -0.0010596
|  | 1614.5146 | 1.2976 | 4.9934e-05 |  | 2307.2676 | 1.275 | -0.0011419
|  | 1614.394 | 1.2976 | 4.9035e-05 |  | 2307.2073 | 1.275 | -0.0012244
|  | 1614.2735 | 1.2976 | 6.0135e-05 |  | 2307.147 | 1.2749 | -0.0012983
|  | 1614.153 | 1.2976 | 7.2274e-05 |  | 2307.0868 | 1.2749 | -0.0013395
|  | 1614.0325 | 1.2976 | 7.399e-05 |  | 2307.0265 | 1.2748 | -0.0013417
|  | 1613.9119 | 1.2977 | 5.8944e-05 |  | 2306.9662 | 1.2747 | -0.0012949
|  | 1613.7914 | 1.2977 | 2.8657e-05 |  | 2306.906 | 1.2746 | -0.0012156
|  | 1613.6709 | 1.2977 | -8.4761e-06 |  | 2306.8457 | 1.2746 | -0.001118
|  | 1613.5503 | 1.2977 | -4.1182e-05 |  | 2306.7855 | 1.2746 | -0.0010363
|  | 1613.4298 | 1.2976 | -6.1978e-05 |  | 2306.7252 | 1.2747 | -0.00098827
|  | 1613.3093 | 1.2976 | -6.9493e-05 |  | 2306.6649 | 1.2747 | -0.00098945
|  | 1613.1887 | 1.2976 | -6.9412e-05 |  | 2306.6047 | 1.2748 | -0.0010382
|  | 1613.0682 | 1.2976 | -6.9761e-05 |  | 2306.5444 | 1.2748 | -0.001125
|  | 1612.9477 | 1.2976 | -7.7739e-05 |  | 2306.4841 | 1.2748 | -0.0012141
|  | 1612.8271 | 1.2975 | -9.3376e-05 |  | 2306.4239 | 1.2747 | -0.0012806
|  | 1612.7066 | 1.2975 | -0.00011046 |  | 2306.3636 | 1.2746 | -0.0012933
|  | 1612.5861 | 1.2975 | -0.00011943 |  | 2306.3033 | 1.2744 | -0.0012481
|  | 1612.4656 | 1.2974 | -0.00011174 |  | 2306.2431 | 1.2744 | -0.0011451
|  | 1612.345 | 1.2974 | -8.4783e-05 |  | 2306.1828 | 1.2743 | -0.0010115
|  | 1612.2245 | 1.2973 | -4.6347e-05 |  | 2306.1225 | 1.2743 | -0.00086741
|  | 1612.104 | 1.2973 | 1.3068e-06 |  | 2306.0623 | 1.2743 | -0.00074611
|  | 1611.9834 | 1.2973 | 4.7628e-05 |  | 2306.002 | 1.2745 | -0.00065914
|  | 1611.8629 | 1.2973 | 8.8092e-05 |  | 2305.9417 | 1.2746 | -0.00062149
|  | 1611.7424 | 1.2973 | 0.00012548 |  | 2305.8815 | 1.2747 | -0.00062366
|  | 1611.6218 | 1.2973 | 0.00016665 |  | 2305.8212 | 1.2748 | -0.00066346
|  | 1611.5013 | 1.2973 | 0.00021778 |  | 2305.7609 | 1.2749 | -0.00072214
|  | 1611.3808 | 1.2973 | 0.0002799 |  | 2305.7007 | 1.2749 | -0.00079494
|  | 1611.2602 | 1.2973 | 0.00034609 |  | 2305.6404 | 1.2749 | -0.00086604
|  | 1611.1397 | 1.2974 | 0.00040168 |  | 2305.5801 | 1.2749 | -0.00093617
|  | 1611.0192 | 1.2975 | 0.0004314 |  | 2305.5199 | 1.2749 | -0.00099582
|  | 1610.8986 | 1.2976 | 0.00042518 |  | 2305.4596 | 1.2749 | -0.0010507
|  | 1610.7781 | 1.2976 | 0.00038369 |  | 2305.3993 | 1.2749 | -0.0010949
|  | 1610.6576 | 1.2977 | 0.00031821 |  | 2305.3391 | 1.2748 | -0.0011372
|  | 1610.5371 | 1.2977 | 0.00024613 |  | 2305.2788 | 1.2748 | -0.0011739
|  | 1610.4165 | 1.2977 | 0.00018488 |  | 2305.2185 | 1.2747 | -0.0012137
|  | 1610.296 | 1.2977 | 0.000146 |  | 2305.1583 | 1.2747 | -0.0012493
|  | 1610.1755 | 1.2976 | 0.00012961 |  | 2305.098 | 1.2746 | -0.0012836
|  | 1610.0549 | 1.2976 | 0.00012805 |  | 2305.0377 | 1.2746 | -0.0013025
|  | 1609.9344 | 1.2976 | 0.00012982 |  | 2304.9775 | 1.2744 | -0.0013033
|  | 1609.8139 | 1.2976 | 0.00012656 |  | 2304.9172 | 1.2744 | -0.0012712
|  | 1609.6933 | 1.2976 | 0.00011511 |  | 2304.857 | 1.2742 | -0.0012093
|  | 1609.5728 | 1.2976 | 0.00010071 |  | 2304.7967 | 1.2742 | -0.0011153
|  | 1609.4523 | 1.2976 | 9.1669e-05 |  | 2304.7364 | 1.2742 | -0.0010082
|  | 1609.3317 | 1.2975 | 9.6881e-05 |  | 2304.6762 | 1.2742 | -0.00089936
|  | 1609.2112 | 1.2975 | 0.00011914 |  | 2304.6159 | 1.2742 | -0.00081487
|  | 1609.0907 | 1.2975 | 0.00015357 |  | 2304.5556 | 1.2743 | -0.00076403
|  | 1608.9701 | 1.2975 | 0.00019008 |  | 2304.4954 | 1.2744 | -0.00076129
|  | 1608.8496 | 1.2975 | 0.00021721 |  | 2304.4351 | 1.2745 | -0.00079591
|  | 1608.7291 | 1.2976 | 0.00022628 |  | 2304.3748 | 1.2745 | -0.00085592
|  | 1608.6086 | 1.2976 | 0.00021566 |  | 2304.3146 | 1.2745 | -0.00092903
|  | 1608.488 | 1.2976 | 0.00019064 |  | 2304.2543 | 1.2745 | -0.00099896
|  | 1608.3675 | 1.2976 | 0.00015968 |  | 2304.194 | 1.2744 | -0.0010411
|  | 1608.247 | 1.2976 | 0.00013252 |  | 2304.1338 | 1.2743 | -0.0010527
|  | 1608.1264 | 1.2976 | 0.00011439 |  | 2304.0735 | 1.2743 | -0.0010246
|  | 1608.0059 | 1.2976 | 0.00010534 |  | 2304.0132 | 1.2742 | -0.00096903
|  | 1607.8854 | 1.2976 | 0.00010137 |  | 2303.953 | 1.2741 | -0.00088769
|  | 1607.7648 | 1.2976 | 9.6721e-05 |  | 2303.8927 | 1.2741 | -0.00079715
|  | 1607.6443 | 1.2976 | 8.6955e-05 |  | 2303.8324 | 1.2741 | -0.00070018
|  | 1607.5238 | 1.2976 | 6.8884e-05 |  | 2303.7722 | 1.2741 | -0.00061158
|  | 1607.4032 | 1.2976 | 4.5035e-05 |  | 2303.7119 | 1.2742 | -0.00053172
|  | 1607.2827 | 1.2975 | 2.107e-05 |  | 2303.6516 | 1.2743 | -0.0004745
|  | 1607.1622 | 1.2975 | 4.0467e-06 |  | 2303.5914 | 1.2744 | -0.0004409
|  | 1607.0416 | 1.2974 | 2.0022e-06 |  | 2303.5311 | 1.2745 | -0.00044441
|  | 1606.9211 | 1.2974 | 2.0489e-05 |  | 2303.4708 | 1.2746 | -0.00048145
|  | 1606.8006 | 1.2973 | 6.1669e-05 |  | 2303.4106 | 1.2746 | -0.00055716
|  | 1606.6801 | 1.2973 | 0.00012232 |  | 2303.3503 | 1.2747 | -0.00065374
|  | 1606.5595 | 1.2973 | 0.00019558 |  | 2303.29 | 1.2747 | -0.00076074
|  | 1606.439 | 1.2973 | 0.00026912 |  | 2303.2298 | 1.2747 | -0.00084912
|  | 1606.3185 | 1.2973 | 0.00032947 |  | 2303.1695 | 1.2745 | -0.00090493
|  | 1606.1979 | 1.2974 | 0.00036404 |  | 2303.1093 | 1.2745 | -0.00090809
|  | 1606.0774 | 1.2975 | 0.00036648 |  | 2303.049 | 1.2744 | -0.00086434
|  | 1605.9569 | 1.2975 | 0.00033832 |  | 2302.9887 | 1.2743 | -0.00077803
|  | 1605.8363 | 1.2976 | 0.00029054 |  | 2302.9285 | 1.2743 | -0.00067764
|  | 1605.7158 | 1.2976 | 0.00024184 |  | 2302.8682 | 1.2744 | -0.000582
|  | 1605.5953 | 1.2975 | 0.00021183 |  | 2302.8079 | 1.2744 | -0.0005207
|  | 1605.4747 | 1.2975 | 0.00021565 |  | 2302.7477 | 1.2746 | -0.00050047
|  | 1605.3542 | 1.2974 | 0.00025307 |  | 2302.6874 | 1.2747 | -0.00053049
|  | 1605.2337 | 1.2974 | 0.00032305 |  | 2302.6271 | 1.2748 | -0.0005976
|  | 1605.1132 | 1.2974 | 0.000405 |  | 2302.5669 | 1.2748 | -0.00069587
|  | 1604.9926 | 1.2975 | 0.00047403 |  | 2302.5066 | 1.2749 | -0.00080499
|  | 1604.8721 | 1.2976 | 0.00050869 |  | 2302.4463 | 1.2749 | -0.00092107
|  | 1604.7516 | 1.2977 | 0.00049743 |  | 2302.3861 | 1.2749 | -0.0010281
|  | 1604.631 | 1.2978 | 0.00044232 |  | 2302.3258 | 1.2748 | -0.0011245
|  | 1604.5105 | 1.2978 | 0.00035804 |  | 2302.2655 | 1.2747 | -0.0011929
|  | 1604.39 | 1.2978 | 0.00026523 |  | 2302.2053 | 1.2745 | -0.0012284
|  | 1604.2694 | 1.2978 | 0.00018336 |  | 2302.145 | 1.2745 | -0.0012138
|  | 1604.1489 | 1.2978 | 0.00012351 |  | 2302.0847 | 1.2743 | -0.001162
|  | 1604.0284 | 1.2977 | 8.6981e-05 |  | 2302.0245 | 1.2743 | -0.0010581
|  | 1603.9078 | 1.2977 | 6.6576e-05 |  | 2301.9642 | 1.2742 | -0.00093339
|  | 1603.7873 | 1.2976 | 5.3735e-05 |  | 2301.9039 | 1.2743 | -0.00081396
|  | 1603.6668 | 1.2976 | 4.3192e-05 |  | 2301.8437 | 1.2744 | -0.00074154
|  | 1603.5462 | 1.2976 | 3.6846e-05 |  | 2301.7834 | 1.2746 | -0.00073528
|  | 1603.4257 | 1.2975 | 4.3553e-05 |  | 2301.7231 | 1.2747 | -0.00080881
|  | 1603.3052 | 1.2974 | 7.2734e-05 |  | 2301.6629 | 1.2748 | -0.00093957
|  | 1603.1847 | 1.2974 | 0.00012507 |  | 2301.6026 | 1.2748 | -0.0010998
|  | 1603.0641 | 1.2974 | 0.00020549 |  | 2301.5423 | 1.2747 | -0.0012415
|  | 1602.9436 | 1.2974 | 0.00029853 |  | 2301.4821 | 1.2746 | -0.0013375
|  | 1602.8231 | 1.2974 | 0.00038428 |  | 2301.4218 | 1.2745 | -0.0013657
|  | 1602.7025 | 1.2975 | 0.00044339 |  | 2301.3615 | 1.2744 | -0.0013408
|  | 1602.582 | 1.2976 | 0.00046325 |  | 2301.3013 | 1.2743 | -0.0012803
|  | 1602.4615 | 1.2977 | 0.00044157 |  | 2301.241 | 1.2743 | -0.0012225
|  | 1602.3409 | 1.2977 | 0.00038676 |  | 2301.1808 | 1.2743 | -0.0011851
|  | 1602.2204 | 1.2978 | 0.00031386 |  | 2301.1205 | 1.2743 | -0.0011839
|  | 1602.0999 | 1.2978 | 0.0002387 |  | 2301.0602 | 1.2743 | -0.0012041
|  | 1601.9793 | 1.2977 | 0.00017292 |  | 2301 | 1.2743 | -0.0012357
|  | 1601.8588 | 1.2977 | 0.0001228 |  | 2300.9397 | 1.2743 | -0.0012546
|  | 1601.7383 | 1.2977 | 9.088e-05 |  | 2300.8794 | 1.2742 | -0.0012594
|  | 1601.6177 | 1.2976 | 7.8167e-05 |  | 2300.8192 | 1.2742 | -0.0012475
|  | 1601.4972 | 1.2975 | 8.69e-05 |  | 2300.7589 | 1.2742 | -0.0012383
|  | 1601.3767 | 1.2974 | 0.00012194 |  | 2300.6986 | 1.2742 | -0.0012391
|  | 1601.2562 | 1.2974 | 0.00018649 |  | 2300.6384 | 1.2742 | -0.0012626
|  | 1601.1356 | 1.2974 | 0.00027964 |  | 2300.5781 | 1.2742 | -0.0012967
|  | 1601.0151 | 1.2974 | 0.00039164 |  | 2300.5178 | 1.2741 | -0.0013331
|  | 1600.8946 | 1.2974 | 0.00049765 |  | 2300.4576 | 1.2741 | -0.0013476
|  | 1600.774 | 1.2975 | 0.00059366 |  | 2300.3973 | 1.274 | -0.0013357
|  | 1600.6535 | 1.2976 | 0.00065131 |  | 2300.337 | 1.274 | -0.0012914
|  | 1600.533 | 1.2978 | 0.00065807 |  | 2300.2768 | 1.2739 | -0.0012352
|  | 1600.4124 | 1.2979 | 0.0006124 |  | 2300.2165 | 1.274 | -0.0011811
|  | 1600.2919 | 1.298 | 0.00052501 |  | 2300.1562 | 1.274 | -0.0011562
|  | 1600.1714 | 1.2981 | 0.00041342 |  | 2300.096 | 1.2741 | -0.0011649
|  | 1600.0508 | 1.2981 | 0.00029657 |  | 2300.0357 | 1.2741 | -0.0012127
|  | 1599.9303 | 1.2981 | 0.00018948 |  | 2299.9754 | 1.2741 | -0.0012793
|  | 1599.8098 | 1.298 | 0.00010008 |  | 2299.9152 | 1.274 | -0.001352
|  | 1599.6892 | 1.298 | 3.0583e-05 |  | 2299.8549 | 1.274 | -0.0013996
|  | 1599.5687 | 1.2979 | -2.0815e-05 |  | 2299.7946 | 1.2739 | -0.0014254
|  | 1599.4482 | 1.2979 | -5.4666e-05 |  | 2299.7344 | 1.2738 | -0.0014068
|  | 1599.3277 | 1.2978 | -6.9621e-05 |  | 2299.6741 | 1.2737 | -0.0013492
|  | 1599.2071 | 1.2977 | -6.4272e-05 |  | 2299.6138 | 1.2737 | -0.0012529
|  | 1599.0866 | 1.2977 | -3.8697e-05 |  | 2299.5536 | 1.2736 | -0.001139
|  | 1598.9661 | 1.2976 | 3.0438e-06 |  | 2299.4933 | 1.2737 | -0.0010214
|  | 1598.8455 | 1.2976 | 5.2047e-05 |  | 2299.4331 | 1.2737 | -0.00093105
|  | 1598.725 | 1.2976 | 9.6477e-05 |  | 2299.3728 | 1.2739 | -0.00088543
|  | 1598.6045 | 1.2976 | 0.0001251 |  | 2299.3125 | 1.274 | -0.00091014
|  | 1598.4839 | 1.2977 | 0.00013651 |  | 2299.2523 | 1.2742 | -0.0010046
|  | 1598.3634 | 1.2977 | 0.00012987 |  | 2299.192 | 1.2742 | -0.0011651
|  | 1598.2429 | 1.2977 | 0.00011216 |  | 2299.1317 | 1.2742 | -0.0013567
|  | 1598.1223 | 1.2977 | 9.2995e-05 |  | 2299.0715 | 1.2741 | -0.0015458
|  | 1598.0018 | 1.2977 | 7.9922e-05 |  | 2299.0112 | 1.274 | -0.0016834
|  | 1597.8813 | 1.2977 | 7.4589e-05 |  | 2298.9509 | 1.2737 | -0.0017439
|  | 1597.7608 | 1.2977 | 7.3397e-05 |  | 2298.8907 | 1.2735 | -0.0017066
|  | 1597.6402 | 1.2977 | 6.8944e-05 |  | 2298.8304 | 1.2733 | -0.0015886
|  | 1597.5197 | 1.2977 | 5.6937e-05 |  | 2298.7701 | 1.2732 | -0.0014121
|  | 1597.3992 | 1.2977 | 3.654e-05 |  | 2298.7099 | 1.2731 | -0.0012226
|  | 1597.2786 | 1.2977 | 1.4129e-05 |  | 2298.6496 | 1.2732 | -0.0010494
|  | 1597.1581 | 1.2977 | -2.1088e-06 |  | 2298.5893 | 1.2732 | -0.00092327
|  | 1597.0376 | 1.2977 | -4.4042e-06 |  | 2298.5291 | 1.2734 | -0.00084465
|  | 1596.917 | 1.2977 | 8.5012e-06 |  | 2298.4688 | 1.2734 | -0.00081406
|  | 1596.7965 | 1.2976 | 3.0351e-05 |  | 2298.4085 | 1.2735 | -0.00080948
|  | 1596.676 | 1.2977 | 4.9537e-05 |  | 2298.3483 | 1.2735 | -0.00082312
|  | 1596.5554 | 1.2977 | 5.338e-05 |  | 2298.288 | 1.2736 | -0.00083717
|  | 1596.4349 | 1.2977 | 3.545e-05 |  | 2298.2277 | 1.2736 | -0.00085542
|  | 1596.3144 | 1.2977 | -3.663e-07 |  | 2298.1675 | 1.2737 | -0.00087097
|  | 1596.1938 | 1.2977 | -5.1146e-05 |  | 2298.1072 | 1.2736 | -0.00089224
|  | 1596.0733 | 1.2977 | -0.00010094 |  | 2298.0469 | 1.2737 | -0.00091232
|  | 1595.9528 | 1.2977 | -0.00013578 |  | 2297.9867 | 1.2737 | -0.00093546
|  | 1595.8323 | 1.2976 | -0.00014849 |  | 2297.9264 | 1.2737 | -0.00095009
|  | 1595.7117 | 1.2976 | -0.00013961 |  | 2297.8661 | 1.2736 | -0.0009598
|  | 1595.5912 | 1.2975 | -0.00011614 |  | 2297.8059 | 1.2737 | -0.00095668
|  | 1595.4707 | 1.2975 | -8.6746e-05 |  | 2297.7456 | 1.2736 | -0.00095026
|  | 1595.3501 | 1.2975 | -5.7778e-05 |  | 2297.6853 | 1.2737 | -0.00093845
|  | 1595.2296 | 1.2975 | -3.0154e-05 |  | 2297.6251 | 1.2736 | -0.0009341
|  | 1595.1091 | 1.2974 | -6.6222e-07 |  | 2297.5648 | 1.2737 | -0.00093323
|  | 1594.9885 | 1.2974 | 3.487e-05 |  | 2297.5046 | 1.2737 | -0.00094607
|  | 1594.868 | 1.2974 | 7.6575e-05 |  | 2297.4443 | 1.2737 | -0.00096769
|  | 1594.7475 | 1.2975 | 0.00011781 |  | 2297.384 | 1.2737 | -0.0010028
|  | 1594.6269 | 1.2975 | 0.00014629 |  | 2297.3238 | 1.2737 | -0.001041
|  | 1594.5064 | 1.2976 | 0.00014975 |  | 2297.2635 | 1.2737 | -0.0010836
|  | 1594.3859 | 1.2976 | 0.00012151 |  | 2297.2032 | 1.2737 | -0.0011158
|  | 1594.2653 | 1.2977 | 6.571e-05 |  | 2297.143 | 1.2736 | -0.0011376
|  | 1594.1448 | 1.2977 | -1.5772e-06 |  | 2297.0827 | 1.2736 | -0.0011377
|  | 1594.0243 | 1.2976 | -5.5347e-05 |  | 2297.0224 | 1.2735 | -0.0011227
|  | 1593.9038 | 1.2975 | -8.3848e-05 |  | 2296.9622 | 1.2735 | -0.00109
|  | 1593.7832 | 1.2975 | -6.9619e-05 |  | 2296.9019 | 1.2735 | -0.0010579
|  | 1593.6627 | 1.2974 | -1.5584e-05 |  | 2296.8416 | 1.2736 | -0.0010324
|  | 1593.5422 | 1.2974 | 6.232e-05 |  | 2296.7814 | 1.2736 | -0.0010324
|  | 1593.4216 | 1.2974 | 0.00013913 |  | 2296.7211 | 1.2736 | -0.0010565
|  | 1593.3011 | 1.2975 | 0.00019213 |  | 2296.6608 | 1.2736 | -0.0011091
|  | 1593.1806 | 1.2975 | 0.00020954 |  | 2296.6006 | 1.2737 | -0.0011716
|  | 1593.06 | 1.2976 | 0.00019184 |  | 2296.5403 | 1.2736 | -0.0012343
|  | 1592.9395 | 1.2976 | 0.00015389 |  | 2296.48 | 1.2736 | -0.0012741
|  | 1592.819 | 1.2976 | 0.00011476 |  | 2296.4198 | 1.2734 | -0.0012869
|  | 1592.6984 | 1.2976 | 9.0058e-05 |  | 2296.3595 | 1.2734 | -0.0012659
|  | 1592.5779 | 1.2976 | 8.387e-05 |  | 2296.2992 | 1.2733 | -0.0012289
|  | 1592.4574 | 1.2976 | 9.0494e-05 |  | 2296.239 | 1.2734 | -0.0011864
|  | 1592.3369 | 1.2976 | 9.5784e-05 |  | 2296.1787 | 1.2733 | -0.0011639
|  | 1592.2163 | 1.2977 | 8.6743e-05 |  | 2296.1184 | 1.2734 | -0.0011675
|  | 1592.0958 | 1.2977 | 5.8247e-05 |  | 2296.0582 | 1.2734 | -0.0012064
|  | 1591.9753 | 1.2977 | 1.525e-05 |  | 2295.9979 | 1.2734 | -0.0012627
|  | 1591.8547 | 1.2977 | -2.8467e-05 |  | 2295.9376 | 1.2733 | -0.0013224
|  | 1591.7342 | 1.2976 | -5.6957e-05 |  | 2295.8774 | 1.2732 | -0.0013529
|  | 1591.6137 | 1.2976 | -6.4514e-05 |  | 2295.8171 | 1.2731 | -0.0013399
|  | 1591.4931 | 1.2976 | -4.8871e-05 |  | 2295.7569 | 1.273 | -0.001266
|  | 1591.3726 | 1.2975 | -1.9654e-05 |  | 2295.6966 | 1.2729 | -0.0011442
|  | 1591.2521 | 1.2975 | 7.7386e-06 |  | 2295.6363 | 1.2729 | -0.00098893
|  | 1591.1315 | 1.2976 | 1.8781e-05 |  | 2295.5761 | 1.2729 | -0.00083966
|  | 1591.011 | 1.2976 | 7.3818e-06 |  | 2295.5158 | 1.273 | -0.0007232
|  | 1590.8905 | 1.2976 | -2.3465e-05 |  | 2295.4555 | 1.2732 | -0.00067258
|  | 1590.7699 | 1.2976 | -6.2635e-05 |  | 2295.3953 | 1.2733 | -0.000691
|  | 1590.6494 | 1.2976 | -9.5692e-05 |  | 2295.335 | 1.2734 | -0.00076509
|  | 1590.5289 | 1.2975 | -0.00011235 |  | 2295.2747 | 1.2736 | -0.0008911
|  | 1590.4084 | 1.2975 | -0.00010943 |  | 2295.2145 | 1.2735 | -0.00104
|  | 1590.2878 | 1.2975 | -9.0118e-05 |  | 2295.1542 | 1.2735 | -0.0011731
|  | 1590.1673 | 1.2974 | -6.1987e-05 |  | 2295.0939 | 1.2734 | -0.0012754
|  | 1590.0468 | 1.2974 | -3.2254e-05 |  | 2295.0337 | 1.2733 | -0.001328
|  | 1589.9262 | 1.2974 | -5.5085e-06 |  | 2294.9734 | 1.2732 | -0.0013385
|  | 1589.8057 | 1.2975 | 1.7407e-05 |  | 2294.9131 | 1.2731 | -0.0013074
|  | 1589.6852 | 1.2975 | 3.5767e-05 |  | 2294.8529 | 1.273 | -0.001251
|  | 1589.5646 | 1.2975 | 4.7547e-05 |  | 2294.7926 | 1.2729 | -0.001171
|  | 1589.4441 | 1.2975 | 5.1784e-05 |  | 2294.7323 | 1.2729 | -0.0010808
|  | 1589.3236 | 1.2976 | 4.3188e-05 |  | 2294.6721 | 1.2729 | -0.00098067
|  | 1589.203 | 1.2976 | 1.9101e-05 |  | 2294.6118 | 1.2729 | -0.0008884
|  | 1589.0825 | 1.2976 | -1.8476e-05 |  | 2294.5515 | 1.273 | -0.00081126
|  | 1588.962 | 1.2976 | -6.198e-05 |  | 2294.4913 | 1.273 | -0.00077204
|  | 1588.8414 | 1.2976 | -0.00010235 |  | 2294.431 | 1.2732 | -0.00077574
|  | 1588.7209 | 1.2975 | -0.00012961 |  | 2294.3707 | 1.2732 | -0.00083204
|  | 1588.6004 | 1.2975 | -0.00014052 |  | 2294.3105 | 1.2733 | -0.00092358
|  | 1588.4799 | 1.2975 | -0.0001362 |  | 2294.2502 | 1.2733 | -0.0010347
|  | 1588.3593 | 1.2974 | -0.00012375 |  | 2294.1899 | 1.2732 | -0.00113
|  | 1588.2388 | 1.2974 | -0.00011023 |  | 2294.1297 | 1.2731 | -0.0011915
|  | 1588.1183 | 1.2974 | -9.8114e-05 |  | 2294.0694 | 1.273 | -0.0011971
|  | 1587.9977 | 1.2974 | -8.5216e-05 |  | 2294.0091 | 1.2729 | -0.0011541
|  | 1587.8772 | 1.2974 | -6.4047e-05 |  | 2293.9489 | 1.2728 | -0.0010687
|  | 1587.7567 | 1.2973 | -2.8906e-05 |  | 2293.8886 | 1.2728 | -0.00096985
|  | 1587.6361 | 1.2973 | 1.9946e-05 |  | 2293.8284 | 1.2728 | -0.00087176
|  | 1587.5156 | 1.2973 | 7.3279e-05 |  | 2293.7681 | 1.2728 | -0.00079734
|  | 1587.3951 | 1.2974 | 0.00011487 |  | 2293.7078 | 1.2729 | -0.00074578
|  | 1587.2745 | 1.2975 | 0.00012827 |  | 2293.6476 | 1.2729 | -0.00072264
|  | 1587.154 | 1.2975 | 0.00010423 |  | 2293.5873 | 1.273 | -0.00071326
|  | 1587.0335 | 1.2976 | 4.0961e-05 |  | 2293.527 | 1.273 | -0.00071701
|  | 1586.9129 | 1.2976 | -4.8823e-05 |  | 2293.4668 | 1.2731 | -0.00071961
|  | 1586.7924 | 1.2976 | -0.00014238 |  | 2293.4065 | 1.2731 | -0.00072516
|  | 1586.6719 | 1.2975 | -0.00021675 |  | 2293.3462 | 1.2732 | -0.0007253
|  | 1586.5514 | 1.2975 | -0.00025528 |  | 2293.286 | 1.2732 | -0.00072954
|  | 1586.4308 | 1.2974 | -0.00025373 |  | 2293.2257 | 1.2733 | -0.00073578
|  | 1586.3103 | 1.2973 | -0.00021815 |  | 2293.1654 | 1.2733 | -0.00075851
|  | 1586.1898 | 1.2972 | -0.00016283 |  | 2293.1052 | 1.2734 | -0.00079805
|  | 1586.0692 | 1.2972 | -0.00010154 |  | 2293.0449 | 1.2734 | -0.00085923
|  | 1585.9487 | 1.2972 | -4.2554e-05 |  | 2292.9846 | 1.2735 | -0.00095649
|  | 1585.8282 | 1.2972 | 1.0981e-05 |  | 2292.9244 | 1.2735 | -0.0010879
|  | 1585.7076 | 1.2972 | 6.025e-05 |  | 2292.8641 | 1.2736 | -0.0012325
|  | 1585.5871 | 1.2972 | 0.00010523 |  | 2292.8038 | 1.2735 | -0.0013779
|  | 1585.4666 | 1.2973 | 0.0001415 |  | 2292.7436 | 1.2734 | -0.0014945
|  | 1585.346 | 1.2973 | 0.00016208 |  | 2292.6833 | 1.2732 | -0.0015711
|  | 1585.2255 | 1.2974 | 0.00015909 |  | 2292.623 | 1.2731 | -0.0015922
|  | 1585.105 | 1.2974 | 0.00012928 |  | 2292.5628 | 1.2729 | -0.0015694
|  | 1584.9845 | 1.2975 | 8.0993e-05 |  | 2292.5025 | 1.2729 | -0.0015105
|  | 1584.8639 | 1.2975 | 1.8003e-05 |  | 2292.4422 | 1.2728 | -0.001444
|  | 1584.7434 | 1.2975 | -4.0748e-05 |  | 2292.382 | 1.2728 | -0.0013813
|  | 1584.6229 | 1.2974 | -7.9622e-05 |  | 2292.3217 | 1.2728 | -0.0013411
|  | 1584.5023 | 1.2973 | -8.9545e-05 |  | 2292.2614 | 1.2728 | -0.0013191
|  | 1584.3818 | 1.2973 | -6.9961e-05 |  | 2292.2012 | 1.2727 | -0.0013168
|  | 1584.2613 | 1.2972 | -2.7965e-05 |  | 2292.1409 | 1.2728 | -0.0013176
|  | 1584.1407 | 1.2972 | 2.5378e-05 |  | 2292.0806 | 1.2727 | -0.00132
|  | 1584.0202 | 1.2972 | 7.8755e-05 |  | 2292.0204 | 1.2727 | -0.0013119
|  | 1583.8997 | 1.2972 | 0.00012439 |  | 2291.9601 | 1.2726 | -0.0013
|  | 1583.7791 | 1.2973 | 0.00015924 |  | 2291.8999 | 1.2727 | -0.0012792
|  | 1583.6586 | 1.2973 | 0.00018087 |  | 2291.8396 | 1.2726 | -0.0012608
|  | 1583.5381 | 1.2973 | 0.00018903 |  | 2291.7793 | 1.2726 | -0.0012409
|  | 1583.4175 | 1.2974 | 0.0001827 |  | 2291.7191 | 1.2726 | -0.0012314
|  | 1583.297 | 1.2974 | 0.00016236 |  | 2291.6588 | 1.2726 | -0.001229
|  | 1583.1765 | 1.2974 | 0.00013316 |  | 2291.5985 | 1.2726 | -0.0012445
|  | 1583.056 | 1.2974 | 0.00010303 |  | 2291.5383 | 1.2726 | -0.0012718
|  | 1582.9354 | 1.2974 | 8.4129e-05 |  | 2291.478 | 1.2726 | -0.0013163
|  | 1582.8149 | 1.2973 | 8.7293e-05 |  | 2291.4177 | 1.2726 | -0.0013625
|  | 1582.6944 | 1.2973 | 0.00011409 |  | 2291.3575 | 1.2725 | -0.0014047
|  | 1582.5738 | 1.2973 | 0.00016442 |  | 2291.2972 | 1.2724 | -0.0014224
|  | 1582.4533 | 1.2973 | 0.00022309 |  | 2291.2369 | 1.2723 | -0.0014117
|  | 1582.3328 | 1.2974 | 0.00026989 |  | 2291.1767 | 1.2722 | -0.0013612
|  | 1582.2122 | 1.2975 | 0.0002852 |  | 2291.1164 | 1.2721 | -0.0012829
|  | 1582.0917 | 1.2975 | 0.00025847 |  | 2291.0561 | 1.2721 | -0.0011798
|  | 1581.9712 | 1.2976 | 0.00019177 |  | 2290.9959 | 1.272 | -0.001073
|  | 1581.8506 | 1.2976 | 0.00010108 |  | 2290.9356 | 1.272 | -0.00096586
|  | 1581.7301 | 1.2976 | 9.3486e-06 |  | 2290.8753 | 1.272 | -0.00087176
|  | 1581.6096 | 1.2975 | -5.896e-05 |  | 2290.8151 | 1.2721 | -0.00078511
|  | 1581.489 | 1.2975 | -8.6942e-05 |  | 2290.7548 | 1.2721 | -0.00071954
|  | 1581.3685 | 1.2974 | -7.0333e-05 |  | 2290.6945 | 1.2722 | -0.00065135
|  | 1581.248 | 1.2973 | -1.6271e-05 |  | 2290.6343 | 1.2722 | -0.00059747
|  | 1581.1275 | 1.2973 | 5.9441e-05 |  | 2290.574 | 1.2723 | -0.00055641
|  | 1581.0069 | 1.2973 | 0.00013812 |  | 2290.5137 | 1.2723 | -0.00053891
|  | 1580.8864 | 1.2973 | 0.00020337 |  | 2290.4535 | 1.2724 | -0.00053656
|  | 1580.7659 | 1.2974 | 0.00024401 |  | 2290.3932 | 1.2724 | -0.00054993
|  | 1580.6453 | 1.2975 | 0.00025488 |  | 2290.3329 | 1.2725 | -0.00055998
|  | 1580.5248 | 1.2975 | 0.00023694 |  | 2290.2727 | 1.2725 | -0.0005637
|  | 1580.4043 | 1.2976 | 0.00019796 |  | 2290.2124 | 1.2726 | -0.00054855
|  | 1580.2837 | 1.2977 | 0.00013734 |  | 2290.1522 | 1.2726 | -0.00052748
|  | 1580.1632 | 1.2977 | 6.5642e-05 |  | 2290.0919 | 1.2727 | -0.00050756
|  | 1580.0427 | 1.2977 | -6.7286e-06 |  | 2290.0316 | 1.2727 | -0.00051578
|  | 1579.9221 | 1.2976 | -7.001e-05 |  | 2289.9714 | 1.2729 | -0.00056061
|  | 1579.8016 | 1.2976 | -0.00011554 |  | 2289.9111 | 1.273 | -0.00065619
|  | 1579.6811 | 1.2976 | -0.00013944 |  | 2289.8508 | 1.2731 | -0.00078913
|  | 1579.5605 | 1.2975 | -0.00014144 |  | 2289.7906 | 1.2731 | -0.00095048
|  | 1579.44 | 1.2975 | -0.00012788 |  | 2289.7303 | 1.2731 | -0.0011106
|  | 1579.3195 | 1.2975 | -0.00010865 |  | 2289.67 | 1.273 | -0.0012572
|  | 1579.199 | 1.2975 | -9.5867e-05 |  | 2289.6098 | 1.2729 | -0.0013694
|  | 1579.0784 | 1.2975 | -9.8083e-05 |  | 2289.5495 | 1.2727 | -0.0014489
|  | 1578.9579 | 1.2975 | -0.00011984 |  | 2289.4892 | 1.2726 | -0.0014876
|  | 1578.8374 | 1.2975 | -0.00015807 |  | 2289.429 | 1.2724 | -0.0014942
|  | 1578.7168 | 1.2975 | -0.00020385 |  | 2289.3687 | 1.2723 | -0.0014613
|  | 1578.5963 | 1.2974 | -0.00024457 |  | 2289.3084 | 1.2721 | -0.0013954
|  | 1578.4758 | 1.2973 | -0.00026695 |  | 2289.2482 | 1.2721 | -0.0012892
|  | 1578.3552 | 1.2973 | -0.00026078 |  | 2289.1879 | 1.2719 | -0.0011558
|  | 1578.2347 | 1.2972 | -0.00022195 |  | 2289.1276 | 1.2719 | -0.0010003
|  | 1578.1142 | 1.2971 | -0.00015938 |  | 2289.0674 | 1.2719 | -0.00085025
|  | 1577.9936 | 1.2971 | -7.1097e-05 |  | 2289.0071 | 1.2721 | -0.00072065
|  | 1577.8731 | 1.2971 | 2.5733e-05 |  | 2288.9468 | 1.2721 | -0.00063911
|  | 1577.7526 | 1.2971 | 0.00011545 |  | 2288.8866 | 1.2723 | -0.00061057
|  | 1577.6321 | 1.2972 | 0.00018632 |  | 2288.8263 | 1.2724 | -0.00064267
|  | 1577.5115 | 1.2973 | 0.00022886 |  | 2288.766 | 1.2725 | -0.00071561
|  | 1577.391 | 1.2974 | 0.00024084 |  | 2288.7058 | 1.2725 | -0.0008148
|  | 1577.2705 | 1.2974 | 0.00022347 |  | 2288.6455 | 1.2725 | -0.00090605
|  | 1577.1499 | 1.2975 | 0.00018167 |  | 2288.5852 | 1.2724 | -0.00097187
|  | 1577.0294 | 1.2976 | 0.00012062 |  | 2288.525 | 1.2724 | -0.00098623
|  | 1576.9089 | 1.2976 | 4.504e-05 |  | 2288.4647 | 1.2723 | -0.00095798
|  | 1576.7883 | 1.2976 | -3.8163e-05 |  | 2288.4044 | 1.2723 | -0.00088374
|  | 1576.6678 | 1.2976 | -0.00012273 |  | 2288.3442 | 1.2723 | -0.00079217
|  | 1576.5473 | 1.2976 | -0.00019813 |  | 2288.2839 | 1.2724 | -0.00070544
|  | 1576.4267 | 1.2975 | -0.00025346 |  | 2288.2237 | 1.2724 | -0.00066087
|  | 1576.3062 | 1.2974 | -0.00027862 |  | 2288.1634 | 1.2726 | -0.00067251
|  | 1576.1857 | 1.2973 | -0.00026801 |  | 2288.1031 | 1.2727 | -0.00075362
|  | 1576.0651 | 1.2973 | -0.00022447 |  | 2288.0429 | 1.2728 | -0.00088377
|  | 1575.9446 | 1.2972 | -0.00016557 |  | 2287.9826 | 1.2728 | -0.0010441
|  | 1575.8241 | 1.2972 | -9.9966e-05 |  | 2287.9223 | 1.2728 | -0.0011951
|  | 1575.7036 | 1.2973 | -5.0278e-05 |  | 2287.8621 | 1.2727 | -0.0013175
|  | 1575.583 | 1.2973 | -3.1404e-05 |  | 2287.8018 | 1.2726 | -0.0013913
|  | 1575.4625 | 1.2974 | -4.652e-05 |  | 2287.7415 | 1.2725 | -0.0014279
|  | 1575.342 | 1.2974 | -8.6978e-05 |  | 2287.6813 | 1.2725 | -0.001437
|  | 1575.2214 | 1.2974 | -0.00013701 |  | 2287.621 | 1.2724 | -0.0014473
|  | 1575.1009 | 1.2974 | -0.00017905 |  | 2287.5607 | 1.2724 | -0.0014651
|  | 1574.9804 | 1.2974 | -0.00020307 |  | 2287.5005 | 1.2723 | -0.0014996
|  | 1574.8598 | 1.2973 | -0.00020795 |  | 2287.4402 | 1.2722 | -0.0015309
|  | 1574.7393 | 1.2973 | -0.00020361 |  | 2287.3799 | 1.2721 | -0.0015483
|  | 1574.6188 | 1.2973 | -0.00020357 |  | 2287.3197 | 1.272 | -0.0015288
|  | 1574.4982 | 1.2973 | -0.00021878 |  | 2287.2594 | 1.2719 | -0.0014745
|  | 1574.3777 | 1.2973 | -0.00025095 |  | 2287.1991 | 1.2718 | -0.0013859
|  | 1574.2572 | 1.2973 | -0.00029264 |  | 2287.1389 | 1.2718 | -0.0012876
|  | 1574.1366 | 1.2973 | -0.00033028 |  | 2287.0786 | 1.2718 | -0.0011906
|  | 1574.0161 | 1.2972 | -0.00035069 |  | 2287.0183 | 1.2718 | -0.0011151
|  | 1573.8956 | 1.2971 | -0.0003471 |  | 2286.9581 | 1.2718 | -0.0010573
|  | 1573.7751 | 1.2971 | -0.00032336 |  | 2286.8978 | 1.2718 | -0.0010214
|  | 1573.6545 | 1.2971 | -0.00029266 |  | 2286.8375 | 1.2719 | -0.0009944
|  | 1573.534 | 1.297 | -0.00026148 |  | 2286.7773 | 1.2719 | -0.00098251
|  | 1573.4135 | 1.297 | -0.00024056 |  | 2286.717 | 1.272 | -0.00098197
|  | 1573.2929 | 1.297 | -0.00023109 |  | 2286.6567 | 1.272 | -0.0010069
|  | 1573.1724 | 1.297 | -0.00022554 |  | 2286.5965 | 1.2721 | -0.0010518
|  | 1573.0519 | 1.2969 | -0.00021216 |  | 2286.5362 | 1.272 | -0.001117
|  | 1572.9313 | 1.2969 | -0.00018128 |  | 2286.476 | 1.272 | -0.001177
|  | 1572.8108 | 1.2968 | -0.00012789 |  | 2286.4157 | 1.2719 | -0.0012169
|  | 1572.6903 | 1.2968 | -5.6374e-05 |  | 2286.3554 | 1.2719 | -0.0012099
|  | 1572.5697 | 1.2968 | 2.4135e-05 |  | 2286.2952 | 1.2718 | -0.0011588
|  | 1572.4492 | 1.2968 | 0.00010259 |  | 2286.2349 | 1.2718 | -0.0010788
|  | 1572.3287 | 1.2969 | 0.00017038 |  | 2286.1746 | 1.2717 | -0.00098292
|  | 1572.2082 | 1.2969 | 0.00022197 |  | 2286.1144 | 1.2718 | -0.00090034
|  | 1572.0876 | 1.297 | 0.00025509 |  | 2286.0541 | 1.2719 | -0.00086536
|  | 1571.9671 | 1.297 | 0.00026844 |  | 2285.9938 | 1.272 | -0.00087942
|  | 1571.8466 | 1.2971 | 0.00026118 |  | 2285.9336 | 1.2721 | -0.00094071
|  | 1571.726 | 1.2972 | 0.00023273 |  | 2285.8733 | 1.2721 | -0.001018
|  | 1571.6055 | 1.2972 | 0.0001857 |  | 2285.813 | 1.2721 | -0.001094
|  | 1571.485 | 1.2972 | 0.00012887 |  | 2285.7528 | 1.2721 | -0.0011438
|  | 1571.3644 | 1.2972 | 7.8546e-05 |  | 2285.6925 | 1.272 | -0.0011748
|  | 1571.2439 | 1.2972 | 4.2636e-05 |  | 2285.6322 | 1.2721 | -0.0011921
|  | 1571.1234 | 1.2971 | 3.9128e-05 |  | 2285.572 | 1.272 | -0.0012224
|  | 1571.0028 | 1.297 | 7.4421e-05 |  | 2285.5117 | 1.2721 | -0.0012717
|  | 1570.8823 | 1.297 | 0.00014141 |  | 2285.4514 | 1.272 | -0.0013487
|  | 1570.7618 | 1.297 | 0.00022179 |  | 2285.3912 | 1.272 | -0.0014306
|  | 1570.6412 | 1.2971 | 0.0002911 |  | 2285.3309 | 1.2719 | -0.0015014
|  | 1570.5207 | 1.2972 | 0.00032674 |  | 2285.2706 | 1.2718 | -0.0015302
|  | 1570.4002 | 1.2973 | 0.00031612 |  | 2285.2104 | 1.2716 | -0.0015126
|  | 1570.2797 | 1.2974 | 0.00026063 |  | 2285.1501 | 1.2716 | -0.0014446
|  | 1570.1591 | 1.2974 | 0.00017599 |  | 2285.0898 | 1.2715 | -0.0013539
|  | 1570.0386 | 1.2974 | 8.4006e-05 |  | 2285.0296 | 1.2715 | -0.0012594
|  | 1569.9181 | 1.2974 | 6.4235e-06 |  | 2284.9693 | 1.2715 | -0.0011939
|  | 1569.7975 | 1.2973 | -4.3114e-05 |  | 2284.909 | 1.2716 | -0.0011636
|  | 1569.677 | 1.2973 | -6.1645e-05 |  | 2284.8488 | 1.2716 | -0.001176
|  | 1569.5565 | 1.2972 | -5.4882e-05 |  | 2284.7885 | 1.2716 | -0.00121
|  | 1569.4359 | 1.2972 | -3.4144e-05 |  | 2284.7283 | 1.2716 | -0.0012542
|  | 1569.3154 | 1.2972 | -1.0104e-05 |  | 2284.668 | 1.2716 | -0.0012816
|  | 1569.1949 | 1.2972 | 9.274e-06 |  | 2284.6077 | 1.2715 | -0.0012882
|  | 1569.0743 | 1.2972 | 1.9578e-05 |  | 2284.5475 | 1.2715 | -0.0012638
|  | 1568.9538 | 1.2972 | 2.1396e-05 |  | 2284.4872 | 1.2714 | -0.001222
|  | 1568.8333 | 1.2972 | 1.3829e-05 |  | 2284.4269 | 1.2714 | -0.0011652
|  | 1568.7127 | 1.2972 | -3.689e-06 |  | 2284.3667 | 1.2713 | -0.001111
|  | 1568.5922 | 1.2972 | -3.0447e-05 |  | 2284.3064 | 1.2714 | -0.0010577
|  | 1568.4717 | 1.2972 | -6.4412e-05 |  | 2284.2461 | 1.2713 | -0.0010138
|  | 1568.3512 | 1.2972 | -9.9948e-05 |  | 2284.1859 | 1.2714 | -0.00096752
|  | 1568.2306 | 1.2972 | -0.00012998 |  | 2284.1256 | 1.2714 | -0.00092377
|  | 1568.1101 | 1.2972 | -0.00014689 |  | 2284.0653 | 1.2714 | -0.00087472
|  | 1567.9896 | 1.2971 | -0.00014637 |  | 2284.0051 | 1.2715 | -0.00083531
|  | 1567.869 | 1.2971 | -0.00012987 |  | 2283.9448 | 1.2716 | -0.00080849
|  | 1567.7485 | 1.2971 | -0.00010591 |  | 2283.8845 | 1.2716 | -0.0008147
|  | 1567.628 | 1.2971 | -8.6291e-05 |  | 2283.8243 | 1.2718 | -0.00086248
|  | 1567.5074 | 1.2971 | -8.2233e-05 |  | 2283.764 | 1.2718 | -0.00096371
|  | 1567.3869 | 1.2971 | -9.8466e-05 |  | 2283.7037 | 1.2719 | -0.0011016
|  | 1567.2664 | 1.2971 | -0.00013129 |  | 2283.6435 | 1.2718 | -0.0012607
|  | 1567.1458 | 1.297 | -0.00016753 |  | 2283.5832 | 1.2718 | -0.001401
|  | 1567.0253 | 1.2969 | -0.00018979 |  | 2283.5229 | 1.2716 | -0.001498
|  | 1566.9048 | 1.2969 | -0.00018027 |  | 2283.4627 | 1.2714 | -0.0015192
|  | 1566.7842 | 1.2968 | -0.00013568 |  | 2283.4024 | 1.2712 | -0.0014653
|  | 1566.6637 | 1.2967 | -4.9008e-05 |  | 2283.3421 | 1.2711 | -0.0013381
|  | 1566.5432 | 1.2967 | 6.4775e-05 |  | 2283.2819 | 1.271 | -0.0011717
|  | 1566.4227 | 1.2967 | 0.00018369 |  | 2283.2216 | 1.271 | -0.00099091
|  | 1566.3021 | 1.2967 | 0.00028448 |  | 2283.1613 | 1.2711 | -0.00083559
|  | 1566.1816 | 1.2968 | 0.00034674 |  | 2283.1011 | 1.2712 | -0.00072226
|  | 1566.0611 | 1.2969 | 0.00036139 |  | 2283.0408 | 1.2713 | -0.00067082
|  | 1565.9405 | 1.297 | 0.00033141 |  | 2282.9805 | 1.2715 | -0.00067545
|  | 1565.82 | 1.2971 | 0.00027129 |  | 2282.9203 | 1.2716 | -0.0007382
|  | 1565.6995 | 1.2971 | 0.00020093 |  | 2282.86 | 1.2718 | -0.00084143
|  | 1565.5789 | 1.2971 | 0.00014134 |  | 2282.7998 | 1.2718 | -0.00098122
|  | 1565.4584 | 1.297 | 0.00010753 |  | 2282.7395 | 1.2719 | -0.0011364
|  | 1565.3379 | 1.297 | 0.00010541 |  | 2282.6792 | 1.2718 | -0.0012993
|  | 1565.2173 | 1.2969 | 0.00013177 |  | 2282.619 | 1.2718 | -0.0014451
|  | 1565.0968 | 1.2969 | 0.00017798 |  | 2282.5587 | 1.2716 | -0.0015637
|  | 1564.9763 | 1.2969 | 0.0002319 |  | 2282.4984 | 1.2715 | -0.0016319
|  | 1564.8558 | 1.2969 | 0.000282 |  | 2282.4382 | 1.2713 | -0.0016469
|  | 1564.7352 | 1.297 | 0.00032136 |  | 2282.3779 | 1.2711 | -0.0015979
|  | 1564.6147 | 1.297 | 0.00034425 |  | 2282.3176 | 1.2709 | -0.0014979
|  | 1564.4942 | 1.2971 | 0.00034898 |  | 2282.2574 | 1.2709 | -0.0013507
|  | 1564.3736 | 1.2971 | 0.00033313 |  | 2282.1971 | 1.2708 | -0.0011819
|  | 1564.2531 | 1.2972 | 0.00029538 |  | 2282.1368 | 1.2708 | -0.0010047
|  | 1564.1326 | 1.2972 | 0.00023679 |  | 2282.0766 | 1.2709 | -0.0008501
|  | 1564.012 | 1.2972 | 0.0001642 |  | 2282.0163 | 1.2711 | -0.00073398
|  | 1563.8915 | 1.2972 | 8.9088e-05 |  | 2281.956 | 1.2712 | -0.00068312
|  | 1563.771 | 1.2972 | 2.7357e-05 |  | 2281.8958 | 1.2714 | -0.00070211
|  | 1563.6504 | 1.2971 | -5.8014e-06 |  | 2281.8355 | 1.2715 | -0.00079698
|  | 1563.5299 | 1.297 | -1.1337e-06 |  | 2281.7752 | 1.2717 | -0.00094247
|  | 1563.4094 | 1.2969 | 3.9472e-05 |  | 2281.715 | 1.2716 | -0.0011028
|  | 1563.2888 | 1.2969 | 0.00010324 |  | 2281.6547 | 1.2717 | -0.0012644
|  | 1563.1683 | 1.2969 | 0.00016879 |  | 2281.5944 | 1.2715 | -0.0013926
|  | 1563.0478 | 1.2969 | 0.00021468 |  | 2281.5342 | 1.2714 | -0.0014575
|  | 1562.9273 | 1.297 | 0.00022775 |  | 2281.4739 | 1.2713 | -0.0014674
|  | 1562.8067 | 1.297 | 0.00020856 |  | 2281.4136 | 1.2712 | -0.0014334
|  | 1562.6862 | 1.297 | 0.0001714 |  | 2281.3534 | 1.2712 | -0.0013938
|  | 1562.5657 | 1.297 | 0.00013923 |  | 2281.2931 | 1.2712 | -0.001367
|  | 1562.4451 | 1.2969 | 0.00013363 |  | 2281.2328 | 1.2711 | -0.0013741
|  | 1562.3246 | 1.2968 | 0.00016163 |  | 2281.1726 | 1.2712 | -0.0014001
|  | 1562.2041 | 1.2968 | 0.00022538 |  | 2281.1123 | 1.2711 | -0.0014295
|  | 1562.0835 | 1.2968 | 0.00030788 |  | 2281.052 | 1.271 | -0.0014264
|  | 1561.963 | 1.2968 | 0.00038627 |  | 2280.9918 | 1.2709 | -0.0013807
|  | 1561.8425 | 1.2969 | 0.00044012 |  | 2280.9315 | 1.2709 | -0.0012867
|  | 1561.7219 | 1.2969 | 0.00045843 |  | 2280.8713 | 1.2709 | -0.0011761
|  | 1561.6014 | 1.297 | 0.00044473 |  | 2280.811 | 1.271 | -0.0010775
|  | 1561.4809 | 1.297 | 0.00041315 |  | 2280.7507 | 1.2711 | -0.001033
|  | 1561.3603 | 1.297 | 0.00038238 |  | 2280.6905 | 1.2712 | -0.0010524
|  | 1561.2398 | 1.297 | 0.00036919 |  | 2280.6302 | 1.2713 | -0.0011385
|  | 1561.1193 | 1.2969 | 0.00038181 |  | 2280.5699 | 1.2714 | -0.0012569
|  | 1560.9988 | 1.2969 | 0.00042063 |  | 2280.5097 | 1.2713 | -0.0013817
|  | 1560.8782 | 1.2969 | 0.00048092 |  | 2280.4494 | 1.2713 | -0.0014768
|  | 1560.7577 | 1.2968 | 0.00055543 |  | 2280.3891 | 1.2712 | -0.001541
|  | 1560.6372 | 1.2969 | 0.00063835 |  | 2280.3289 | 1.2712 | -0.0015754
|  | 1560.5166 | 1.2969 | 0.00072242 |  | 2280.2686 | 1.2712 | -0.0016113
|  | 1560.3961 | 1.297 | 0.00080012 |  | 2280.2083 | 1.2712 | -0.0016641
|  | 1560.2756 | 1.2971 | 0.00086051 |  | 2280.1481 | 1.2711 | -0.0017539
|  | 1560.155 | 1.2972 | 0.00089018 |  | 2280.0878 | 1.2711 | -0.0018673
|  | 1560.0345 | 1.2973 | 0.00088095 |  | 2280.0275 | 1.271 | -0.0019899
|  | 1559.914 | 1.2975 | 0.00082584 |  | 2279.9673 | 1.2709 | -0.002084
|  | 1559.7934 | 1.2976 | 0.00072966 |  | 2279.907 | 1.2706 | -0.0021327
|  | 1559.6729 | 1.2976 | 0.00060913 |  | 2279.8467 | 1.2705 | -0.0021144
|  | 1559.5524 | 1.2977 | 0.00048593 |  | 2279.7865 | 1.2702 | -0.0020396
|  | 1559.4319 | 1.2976 | 0.00038203 |  | 2279.7262 | 1.2701 | -0.0019156
|  | 1559.3113 | 1.2976 | 0.00030999 |  | 2279.6659 | 1.27 | -0.0017718
|  | 1559.1908 | 1.2975 | 0.00026923 |  | 2279.6057 | 1.27 | -0.0016194
|  | 1559.0703 | 1.2975 | 0.00024964 |  | 2279.5454 | 1.2699 | -0.0014799
|  | 1558.9497 | 1.2975 | 0.00023515 |  | 2279.4851 | 1.27 | -0.0013521
|  | 1558.8292 | 1.2974 | 0.00021612 |  | 2279.4249 | 1.2699 | -0.0012578
|  | 1558.7087 | 1.2974 | 0.00019094 |  | 2279.3646 | 1.27 | -0.0011582
|  | 1558.5881 | 1.2974 | 0.00016929 |  | 2279.3043 | 1.27 | -0.0010755
|  | 1558.4676 | 1.2973 | 0.00016415 |  | 2279.2441 | 1.2701 | -0.0010057
|  | 1558.3471 | 1.2973 | 0.00018527 |  | 2279.1838 | 1.2701 | -0.00095958
|  | 1558.2265 | 1.2973 | 0.00023104 |  | 2279.1236 | 1.2702 | -0.00093026
|  | 1558.106 | 1.2973 | 0.00028766 |  | 2279.0633 | 1.2702 | -0.00092505
|  | 1557.9855 | 1.2973 | 0.00033405 |  | 2279.003 | 1.2703 | -0.00093185
|  | 1557.8649 | 1.2973 | 0.00035307 |  | 2278.9428 | 1.2703 | -0.00095175
|  | 1557.7444 | 1.2974 | 0.00034031 |  | 2278.8825 | 1.2704 | -0.00096848
|  | 1557.6239 | 1.2974 | 0.00030049 |  | 2278.8222 | 1.2703 | -0.00098196
|  | 1557.5034 | 1.2975 | 0.00025148 |  | 2278.762 | 1.2704 | -0.00097816
|  | 1557.3828 | 1.2974 | 0.0002138 |  | 2278.7017 | 1.2703 | -0.00096293
|  | 1557.2623 | 1.2974 | 0.00020099 |  | 2278.6414 | 1.2704 | -0.00093092
|  | 1557.1418 | 1.2974 | 0.00021028 |  | 2278.5812 | 1.2704 | -0.00089892
|  | 1557.0212 | 1.2974 | 0.00022443 |  | 2278.5209 | 1.2705 | -0.00087236
|  | 1556.9007 | 1.2975 | 0.00022029 |  | 2278.4606 | 1.2705 | -0.00087601
|  | 1556.7802 | 1.2975 | 0.00017867 |  | 2278.4004 | 1.2706 | -0.00091551
|  | 1556.6596 | 1.2976 | 9.5142e-05 |  | 2278.3401 | 1.2706 | -0.0010049
|  | 1556.5391 | 1.2976 | -1.5309e-05 |  | 2278.2798 | 1.2707 | -0.0011289
|  | 1556.4186 | 1.2975 | -0.00012485 |  | 2278.2196 | 1.2707 | -0.0012756
|  | 1556.298 | 1.2974 | -0.00020376 |  | 2278.1593 | 1.2706 | -0.0014056
|  | 1556.1775 | 1.2973 | -0.00023303 |  | 2278.099 | 1.2704 | -0.0014936
|  | 1556.057 | 1.2972 | -0.0002092 |  | 2278.0388 | 1.2702 | -0.0015039
|  | 1555.9364 | 1.2971 | -0.00014824 |  | 2277.9785 | 1.27 | -0.0014336
|  | 1555.8159 | 1.2971 | -7.5381e-05 |  | 2277.9182 | 1.2699 | -0.0012823
|  | 1555.6954 | 1.2971 | -1.3716e-05 |  | 2277.858 | 1.2698 | -0.0010853
|  | 1555.5749 | 1.2971 | 2.4158e-05 |  | 2277.7977 | 1.2699 | -0.00087404
|  | 1555.4543 | 1.2971 | 4.0006e-05 |  | 2277.7374 | 1.27 | -0.00069938
|  | 1555.3338 | 1.297 | 4.9264e-05 |  | 2277.6772 | 1.2702 | -0.00058735
|  | 1555.2133 | 1.297 | 6.6524e-05 |  | 2277.6169 | 1.2703 | -0.00056554
|  | 1555.0927 | 1.297 | 0.00010318 |  | 2277.5566 | 1.2706 | -0.00062588
|  | 1554.9722 | 1.297 | 0.00016034 |  | 2277.4964 | 1.2707 | -0.00076034
|  | 1554.8517 | 1.297 | 0.00022813 |  | 2277.4361 | 1.2708 | -0.00093186
|  | 1554.7311 | 1.297 | 0.00029119 |  | 2277.3758 | 1.2708 | -0.0011156
|  | 1554.6106 | 1.297 | 0.00033617 |  | 2277.3156 | 1.2707 | -0.0012745
|  | 1554.4901 | 1.2971 | 0.00035931 |  | 2277.2553 | 1.2706 | -0.0013962
|  | 1554.3695 | 1.2971 | 0.00036367 |  | 2277.1951 | 1.2705 | -0.0014641
|  | 1554.249 | 1.2971 | 0.00036079 |  | 2277.1348 | 1.2703 | -0.00149
|  | 1554.1285 | 1.2972 | 0.00036137 |  | 2277.0745 | 1.2703 | -0.0014784
|  | 1554.0079 | 1.2972 | 0.000372 |  | 2277.0143 | 1.2701 | -0.0014488
|  | 1553.8874 | 1.2972 | 0.00039062 |  | 2276.954 | 1.2701 | -0.0014051
|  | 1553.7669 | 1.2972 | 0.00041018 |  | 2276.8937 | 1.27 | -0.0013634
|  | 1553.6464 | 1.2973 | 0.00042203 |  | 2276.8335 | 1.27 | -0.0013167
|  | 1553.5258 | 1.2973 | 0.0004202 |  | 2276.7732 | 1.2699 | -0.0012697
|  | 1553.4053 | 1.2974 | 0.00040388 |  | 2276.7129 | 1.2699 | -0.0012085
|  | 1553.2848 | 1.2974 | 0.00037516 |  | 2276.6527 | 1.2699 | -0.001139
|  | 1553.1642 | 1.2975 | 0.00034048 |  | 2276.5924 | 1.2699 | -0.0010573
|  | 1553.0437 | 1.2975 | 0.00029565 |  | 2276.5321 | 1.2699 | -0.00098183
|  | 1552.9232 | 1.2975 | 0.00024245 |  | 2276.4719 | 1.27 | -0.00091969
|  | 1552.8026 | 1.2976 | 0.00017872 |  | 2276.4116 | 1.2701 | -0.0008947
|  | 1552.6821 | 1.2976 | 0.00010609 |  | 2276.3513 | 1.2702 | -0.00091016
|  | 1552.5616 | 1.2975 | 3.0506e-05 |  | 2276.2911 | 1.2702 | -0.00097741
|  | 1552.441 | 1.2975 | -3.6994e-05 |  | 2276.2308 | 1.2703 | -0.0010798
|  | 1552.3205 | 1.2974 | -8.3214e-05 |  | 2276.1705 | 1.2703 | -0.0012087
|  | 1552.2 | 1.2973 | -9.799e-05 |  | 2276.1103 | 1.2703 | -0.0013315
|  | 1552.0795 | 1.2973 | -7.8975e-05 |  | 2276.05 | 1.2701 | -0.0014311
|  | 1551.9589 | 1.2972 | -3.4471e-05 |  | 2275.9897 | 1.27 | -0.001476
|  | 1551.8384 | 1.2972 | 1.9793e-05 |  | 2275.9295 | 1.2698 | -0.0014604
|  | 1551.7179 | 1.2972 | 6.5931e-05 |  | 2275.8692 | 1.2697 | -0.0013732
|  | 1551.5973 | 1.2972 | 9.1265e-05 |  | 2275.8089 | 1.2696 | -0.0012331
|  | 1551.4768 | 1.2972 | 9.2517e-05 |  | 2275.7487 | 1.2696 | -0.0010543
|  | 1551.3563 | 1.2973 | 7.597e-05 |  | 2275.6884 | 1.2696 | -0.00087643
|  | 1551.2357 | 1.2972 | 5.5211e-05 |  | 2275.6281 | 1.2697 | -0.00072479
|  | 1551.1152 | 1.2972 | 4.2452e-05 |  | 2275.5679 | 1.2698 | -0.00063619
|  | 1550.9947 | 1.2972 | 4.4702e-05 |  | 2275.5076 | 1.2701 | -0.00061848
|  | 1550.8741 | 1.2972 | 6.3129e-05 |  | 2275.4474 | 1.2702 | -0.00068095
|  | 1550.7536 | 1.2972 | 9.1919e-05 |  | 2275.3871 | 1.2704 | -0.0008003
|  | 1550.6331 | 1.2972 | 0.00012235 |  | 2275.3268 | 1.2704 | -0.00095962
|  | 1550.5125 | 1.2972 | 0.00014666 |  | 2275.2666 | 1.2704 | -0.0011215
|  | 1550.392 | 1.2972 | 0.00016213 |  | 2275.2063 | 1.2704 | -0.0012706
|  | 1550.2715 | 1.2972 | 0.00016912 |  | 2275.146 | 1.2703 | -0.0013845
|  | 1550.151 | 1.2972 | 0.00017041 |  | 2275.0858 | 1.2702 | -0.0014693
|  | 1550.0304 | 1.2973 | 0.00016681 |  | 2275.0255 | 1.2701 | -0.0015221
|  | 1549.9099 | 1.2973 | 0.0001568 |  | 2274.9652 | 1.27 | -0.0015588
|  | 1549.7894 | 1.2973 | 0.0001364 |  | 2274.905 | 1.2699 | -0.0015759
|  | 1549.6688 | 1.2973 | 0.00010426 |  | 2274.8447 | 1.2698 | -0.0015812
|  | 1549.5483 | 1.2973 | 6.28e-05 |  | 2274.7844 | 1.2697 | -0.0015599
|  | 1549.4278 | 1.2973 | 2.0137e-05 |  | 2274.7242 | 1.2696 | -0.0015128
|  | 1549.3072 | 1.2973 | -1.1396e-05 |  | 2274.6639 | 1.2695 | -0.0014287
|  | 1549.1867 | 1.2972 | -2.2456e-05 |  | 2274.6036 | 1.2694 | -0.001322
|  | 1549.0662 | 1.2972 | -7.4715e-06 |  | 2274.5434 | 1.2695 | -0.0011997
|  | 1548.9456 | 1.2972 | 2.9024e-05 |  | 2274.4831 | 1.2695 | -0.0010917
|  | 1548.8251 | 1.2972 | 7.4611e-05 |  | 2274.4228 | 1.2696 | -0.0010116
|  | 1548.7046 | 1.2972 | 0.00011188 |  | 2274.3626 | 1.2696 | -0.00098393
|  | 1548.584 | 1.2972 | 0.0001332 |  | 2274.3023 | 1.2698 | -0.0010037
|  | 1548.4635 | 1.2973 | 0.00012874 |  | 2274.242 | 1.2698 | -0.001071
|  | 1548.343 | 1.2973 | 0.00010042 |  | 2274.1818 | 1.2699 | -0.001158
|  | 1548.2225 | 1.2974 | 5.6599e-05 |  | 2274.1215 | 1.2698 | -0.0012495
|  | 1548.1019 | 1.2974 | 8.5494e-06 |  | 2274.0612 | 1.2698 | -0.0013153
|  | 1547.9814 | 1.2973 | -3.534e-05 |  | 2274.001 | 1.2697 | -0.0013492
|  | 1547.8609 | 1.2973 | -7.0499e-05 |  | 2273.9407 | 1.2696 | -0.0013393
|  | 1547.7403 | 1.2973 | -9.7281e-05 |  | 2273.8804 | 1.2695 | -0.0013021
|  | 1547.6198 | 1.2973 | -0.00011793 |  | 2273.8202 | 1.2696 | -0.0012459
|  | 1547.4993 | 1.2972 | -0.000132 |  | 2273.7599 | 1.2695 | -0.0011995
|  | 1547.3787 | 1.2972 | -0.0001385 |  | 2273.6997 | 1.2696 | -0.0011732
|  | 1547.2582 | 1.2972 | -0.00013396 |  | 2273.6394 | 1.2696 | -0.0011875
|  | 1547.1377 | 1.2971 | -0.00011793 |  | 2273.5791 | 1.2697 | -0.0012352
|  | 1547.0171 | 1.2971 | -9.454e-05 |  | 2273.5189 | 1.2697 | -0.0013145
|  | 1546.8966 | 1.2971 | -7.2469e-05 |  | 2273.4586 | 1.2697 | -0.0013986
|  | 1546.7761 | 1.2971 | -6.3115e-05 |  | 2273.3983 | 1.2696 | -0.0014741
|  | 1546.6555 | 1.2972 | -7.3207e-05 |  | 2273.3381 | 1.2695 | -0.0015119
|  | 1546.535 | 1.2972 | -0.0001034 |  | 2273.2778 | 1.2693 | -0.0015077
|  | 1546.4145 | 1.2972 | -0.00014044 |  | 2273.2175 | 1.2692 | -0.0014514
|  | 1546.294 | 1.2971 | -0.00017497 |  | 2273.1573 | 1.2691 | -0.0013601
|  | 1546.1734 | 1.2971 | -0.00018803 |  | 2273.097 | 1.2691 | -0.0012417
|  | 1546.0529 | 1.297 | -0.00016957 |  | 2273.0367 | 1.269 | -0.0011233
|  | 1545.9324 | 1.2969 | -0.00012158 |  | 2272.9765 | 1.2691 | -0.0010139
|  | 1545.8118 | 1.2969 | -5.6922e-05 |  | 2272.9162 | 1.2691 | -0.00093355
|  | 1545.6913 | 1.2969 | 4.0756e-06 |  | 2272.8559 | 1.2693 | -0.00087823
|  | 1545.5708 | 1.297 | 4.3332e-05 |  | 2272.7957 | 1.2693 | -0.00085574
|  | 1545.4502 | 1.297 | 5.2018e-05 |  | 2272.7354 | 1.2694 | -0.00085248
|  | 1545.3297 | 1.297 | 3.3083e-05 |  | 2272.6751 | 1.2694 | -0.00087051
|  | 1545.2092 | 1.2971 | 8.4993e-07 |  | 2272.6149 | 1.2695 | -0.00089292
|  | 1545.0886 | 1.297 | -2.7e-05 |  | 2272.5546 | 1.2695 | -0.00092547
|  | 1544.9681 | 1.297 | -3.7929e-05 |  | 2272.4943 | 1.2696 | -0.00095275
|  | 1544.8476 | 1.297 | -2.8586e-05 |  | 2272.4341 | 1.2696 | -0.00097956
|  | 1544.7271 | 1.297 | -5.947e-06 |  | 2272.3738 | 1.2696 | -0.00099607
|  | 1544.6065 | 1.297 | 1.8011e-05 |  | 2272.3135 | 1.2696 | -0.0010124
|  | 1544.486 | 1.297 | 3.3097e-05 |  | 2272.2533 | 1.2697 | -0.0010255
|  | 1544.3655 | 1.297 | 3.5712e-05 |  | 2272.193 | 1.2697 | -0.0010523
|  | 1544.2449 | 1.297 | 3.0694e-05 |  | 2272.1327 | 1.2698 | -0.0010937
|  | 1544.1244 | 1.297 | 2.761e-05 |  | 2272.0725 | 1.2698 | -0.0011677
|  | 1544.0039 | 1.2969 | 3.5629e-05 |  | 2272.0122 | 1.27 | -0.0012715
|  | 1543.8833 | 1.2969 | 5.9628e-05 |  | 2271.9519 | 1.27 | -0.001416
|  | 1543.7628 | 1.2969 | 9.6553e-05 |  | 2271.8917 | 1.27 | -0.0015874
|  | 1543.6423 | 1.2969 | 0.00013644 |  | 2271.8314 | 1.2699 | -0.0017831
|  | 1543.5217 | 1.2969 | 0.0001683 |  | 2271.7712 | 1.2699 | -0.0019765
|  | 1543.4012 | 1.297 | 0.00018557 |  | 2271.7109 | 1.2697 | -0.002153
|  | 1543.2807 | 1.297 | 0.00018797 |  | 2271.6506 | 1.2695 | -0.0022789
|  | 1543.1601 | 1.297 | 0.00018203 |  | 2271.5904 | 1.2692 | -0.0023409
|  | 1543.0396 | 1.2971 | 0.00017629 |  | 2271.5301 | 1.269 | -0.0023174
|  | 1542.9191 | 1.2971 | 0.00017588 |  | 2271.4698 | 1.2687 | -0.0022179
|  | 1542.7986 | 1.2971 | 0.00017861 |  | 2271.4096 | 1.2686 | -0.0020512
|  | 1542.678 | 1.2971 | 0.00017639 |  | 2271.3493 | 1.2684 | -0.0018562
|  | 1542.5575 | 1.2972 | 0.00015712 |  | 2271.289 | 1.2685 | -0.0016618
|  | 1542.437 | 1.2972 | 0.0001138 |  | 2271.2288 | 1.2685 | -0.001512
|  | 1542.3164 | 1.2972 | 4.7292e-05 |  | 2271.1685 | 1.2686 | -0.0014199
|  | 1542.1959 | 1.2972 | -3.1255e-05 |  | 2271.1082 | 1.2686 | -0.0013983
|  | 1542.0754 | 1.2972 | -0.00010507 |  | 2271.048 | 1.2687 | -0.0014242
|  | 1541.9548 | 1.2971 | -0.00015591 |  | 2270.9877 | 1.2687 | -0.0014805
|  | 1541.8343 | 1.2971 | -0.00017441 |  | 2270.9274 | 1.2687 | -0.0015311
|  | 1541.7138 | 1.297 | -0.00016284 |  | 2270.8672 | 1.2686 | -0.0015643
|  | 1541.5932 | 1.2969 | -0.00013062 |  | 2270.8069 | 1.2686 | -0.0015643
|  | 1541.4727 | 1.2969 | -9.4773e-05 |  | 2270.7466 | 1.2685 | -0.0015435
|  | 1541.3522 | 1.2969 | -7.202e-05 |  | 2270.6864 | 1.2684 | -0.0015025
|  | 1541.2316 | 1.2969 | -7.1427e-05 |  | 2270.6261 | 1.2683 | -0.0014563
|  | 1541.1111 | 1.2969 | -8.9745e-05 |  | 2270.5658 | 1.2683 | -0.0013955
|  | 1540.9906 | 1.2969 | -0.00011435 |  | 2270.5056 | 1.2682 | -0.0013211
|  | 1540.8701 | 1.2968 | -0.00012864 |  | 2270.4453 | 1.2682 | -0.0012153
|  | 1540.7495 | 1.2968 | -0.000116 |  | 2270.385 | 1.2681 | -0.0010862
|  | 1540.629 | 1.2967 | -6.9442e-05 |  | 2270.3248 | 1.2682 | -0.00095096
|  | 1540.5085 | 1.2966 | 8.3633e-06 |  | 2270.2645 | 1.2682 | -0.0008067
|  | 1540.3879 | 1.2966 | 0.00010461 |  | 2270.2042 | 1.2684 | -0.00068861
|  | 1540.2674 | 1.2966 | 0.00020178 |  | 2270.144 | 1.2685 | -0.00063397
|  | 1540.1469 | 1.2967 | 0.00028291 |  | 2270.0837 | 1.2687 | -0.00064629
|  | 1540.0263 | 1.2967 | 0.00033653 |  | 2270.0234 | 1.2688 | -0.00072559
|  | 1539.9058 | 1.2968 | 0.00035842 |  | 2269.9632 | 1.2689 | -0.00083501
|  | 1539.7853 | 1.2969 | 0.00035147 |  | 2269.9029 | 1.2688 | -0.00094565
|  | 1539.6647 | 1.297 | 0.00032256 |  | 2269.8427 | 1.2688 | -0.001015
|  | 1539.5442 | 1.297 | 0.00028403 |  | 2269.7824 | 1.2687 | -0.0010338
|  | 1539.4237 | 1.297 | 0.00023727 |  | 2269.7221 | 1.2687 | -0.00099623
|  | 1539.3032 | 1.297 | 0.00019306 |  | 2269.6619 | 1.2687 | -0.000934
|  | 1539.1826 | 1.297 | 0.00015793 |  | 2269.6016 | 1.2688 | -0.00086956
|  | 1539.0621 | 1.2969 | 0.00013739 |  | 2269.5413 | 1.2688 | -0.00084233
|  | 1538.9416 | 1.2969 | 0.00013565 |  | 2269.4811 | 1.269 | -0.00086185
|  | 1538.821 | 1.2969 | 0.00015337 |  | 2269.4208 | 1.2691 | -0.00093885
|  | 1538.7005 | 1.2969 | 0.00018619 |  | 2269.3605 | 1.2692 | -0.001053
|  | 1538.58 | 1.2968 | 0.00022674 |  | 2269.3003 | 1.2692 | -0.0011945
|  | 1538.4594 | 1.2969 | 0.00026371 |  | 2269.24 | 1.2692 | -0.0013347
|  | 1538.3389 | 1.2969 | 0.00028723 |  | 2269.1797 | 1.2691 | -0.0014682
|  | 1538.2184 | 1.2969 | 0.00029191 |  | 2269.1195 | 1.2691 | -0.0015791
|  | 1538.0978 | 1.2969 | 0.00028026 |  | 2269.0592 | 1.269 | -0.001675
|  | 1537.9773 | 1.297 | 0.00026155 |  | 2268.9989 | 1.269 | -0.0017498
|  | 1537.8568 | 1.2969 | 0.00024916 |  | 2268.9387 | 1.2688 | -0.0018153
|  | 1537.7362 | 1.2969 | 0.00025534 |  | 2268.8784 | 1.2688 | -0.0018647
|  | 1537.6157 | 1.2969 | 0.00028502 |  | 2268.8181 | 1.2686 | -0.0019074
|  | 1537.4952 | 1.2969 | 0.00033358 |  | 2268.7579 | 1.2686 | -0.001932
|  | 1537.3747 | 1.2969 | 0.00038315 |  | 2268.6976 | 1.2684 | -0.001944
|  | 1537.2541 | 1.297 | 0.0004238 |  | 2268.6373 | 1.2683 | -0.0019295
|  | 1537.1336 | 1.2971 | 0.00043488 |  | 2268.5771 | 1.2682 | -0.0018927
|  | 1537.0131 | 1.2971 | 0.00040761 |  | 2268.5168 | 1.2681 | -0.0018224
|  | 1536.8925 | 1.2972 | 0.00034487 |  | 2268.4565 | 1.268 | -0.0017298
|  | 1536.772 | 1.2972 | 0.00026074 |  | 2268.3963 | 1.268 | -0.0016159
|  | 1536.6515 | 1.2972 | 0.00017415 |  | 2268.336 | 1.2679 | -0.0015064
|  | 1536.5309 | 1.2972 | 0.00010337 |  | 2268.2757 | 1.268 | -0.0014137
|  | 1536.4104 | 1.2971 | 5.9614e-05 |  | 2268.2155 | 1.2681 | -0.0013672
|  | 1536.2899 | 1.2971 | 4.3323e-05 |  | 2268.1552 | 1.2682 | -0.0013714
|  | 1536.1693 | 1.297 | 4.7356e-05 |  | 2268.095 | 1.2682 | -0.0014255
|  | 1536.0488 | 1.297 | 6.067e-05 |  | 2268.0347 | 1.2683 | -0.0015329
|  | 1535.9283 | 1.297 | 7.3238e-05 |  | 2267.9744 | 1.2683 | -0.0016765
|  | 1535.8077 | 1.297 | 8.0753e-05 |  | 2267.9142 | 1.2683 | -0.0018202
|  | 1535.6872 | 1.2969 | 8.4607e-05 |  | 2267.8539 | 1.2681 | -0.0019474
|  | 1535.5667 | 1.2969 | 8.911e-05 |  | 2267.7936 | 1.2679 | -0.0020285
|  | 1535.4462 | 1.2969 | 9.8871e-05 |  | 2267.7334 | 1.2677 | -0.0020607
|  | 1535.3256 | 1.2969 | 0.00011708 |  | 2267.6731 | 1.2675 | -0.0020308
|  | 1535.2051 | 1.2968 | 0.00014364 |  | 2267.6128 | 1.2673 | -0.00195
|  | 1535.0846 | 1.2968 | 0.00017485 |  | 2267.5526 | 1.2672 | -0.0018158
|  | 1534.964 | 1.2968 | 0.00021482 |  | 2267.4923 | 1.267 | -0.0016462
|  | 1534.8435 | 1.2968 | 0.00026299 |  | 2267.432 | 1.2669 | -0.001444
|  | 1534.723 | 1.2968 | 0.00032106 |  | 2267.3718 | 1.2669 | -0.0012332
|  | 1534.6024 | 1.2968 | 0.00038748 |  | 2267.3115 | 1.2669 | -0.0010232
|  | 1534.4819 | 1.2968 | 0.00045721 |  | 2267.2512 | 1.267 | -0.00084318
|  | 1534.3614 | 1.2969 | 0.00051964 |  | 2267.191 | 1.2671 | -0.00070205
|  | 1534.2408 | 1.2969 | 0.00056087 |  | 2267.1307 | 1.2672 | -0.00062028
|  | 1534.1203 | 1.297 | 0.00056923 |  | 2267.0704 | 1.2674 | -0.00058955
|  | 1533.9998 | 1.2971 | 0.00053995 |  | 2267.0102 | 1.2674 | -0.00060787
|  | 1533.8792 | 1.2972 | 0.00047877 |  | 2266.9499 | 1.2675 | -0.00064489
|  | 1533.7587 | 1.2972 | 0.00040053 |  | 2266.8896 | 1.2675 | -0.00068499
|  | 1533.6382 | 1.2973 | 0.00032436 |  | 2266.8294 | 1.2675 | -0.00069593
|  | 1533.5177 | 1.2972 | 0.00026488 |  | 2266.7691 | 1.2675 | -0.00067404
|  | 1533.3971 | 1.2972 | 0.00022925 |  | 2266.7088 | 1.2675 | -0.00060973
|  | 1533.2766 | 1.2972 | 0.00021314 |  | 2266.6486 | 1.2674 | -0.00052478
|  | 1533.1561 | 1.2972 | 0.00020543 |  | 2266.5883 | 1.2675 | -0.00043122
|  | 1533.0355 | 1.2972 | 0.00019478 |  | 2266.528 | 1.2676 | -0.00036094
|  | 1532.915 | 1.2971 | 0.00017481 |  | 2266.4678 | 1.2678 | -0.00032311
|  | 1532.7945 | 1.2971 | 0.00015101 |  | 2266.4075 | 1.2678 | -0.00033434
|  | 1532.6739 | 1.2971 | 0.00013019 |  | 2266.3472 | 1.268 | -0.0003814
|  | 1532.5534 | 1.2971 | 0.00012649 |  | 2266.287 | 1.268 | -0.00045823
|  | 1532.4329 | 1.297 | 0.00014783 |  | 2266.2267 | 1.2681 | -0.00053768
|  | 1532.3123 | 1.297 | 0.00019164 |  | 2266.1665 | 1.2681 | -0.0006124
|  | 1532.1918 | 1.297 | 0.0002454 |  | 2266.1062 | 1.2681 | -0.00066363
|  | 1532.0713 | 1.297 | 0.00028931 |  | 2266.0459 | 1.268 | -0.00070141
|  | 1531.9508 | 1.2971 | 0.00030609 |  | 2265.9857 | 1.2681 | -0.00072458
|  | 1531.8302 | 1.2972 | 0.0002864 |  | 2265.9254 | 1.268 | -0.00075307
|  | 1531.7097 | 1.2972 | 0.00023349 |  | 2265.8651 | 1.2681 | -0.00078459
|  | 1531.5892 | 1.2972 | 0.00016173 |  | 2265.8049 | 1.268 | -0.00082211
|  | 1531.4686 | 1.2972 | 8.96e-05 |  | 2265.7446 | 1.268 | -0.00086034
|  | 1531.3481 | 1.2971 | 3.3326e-05 |  | 2265.6843 | 1.2679 | -0.00088829
|  | 1531.2276 | 1.2971 | 2.6192e-06 |  | 2265.6241 | 1.2679 | -0.00088027
|  | 1531.107 | 1.297 | -1.9706e-06 |  | 2265.5638 | 1.2678 | -0.00083617
|  | 1530.9865 | 1.297 | 1.4714e-05 |  | 2265.5035 | 1.2678 | -0.00074972
|  | 1530.866 | 1.2969 | 4.7335e-05 |  | 2265.4433 | 1.2678 | -0.00064709
|  | 1530.7454 | 1.2969 | 9.0991e-05 |  | 2265.383 | 1.2679 | -0.00054432
|  | 1530.6249 | 1.2968 | 0.00014463 |  | 2265.3227 | 1.268 | -0.00047945
|  | 1530.5044 | 1.2968 | 0.00020138 |  | 2265.2625 | 1.2682 | -0.00046658
|  | 1530.3838 | 1.2968 | 0.00026566 |  | 2265.2022 | 1.2684 | -0.00052693
|  | 1530.2633 | 1.2969 | 0.00032433 |  | 2265.1419 | 1.2686 | -0.00064899
|  | 1530.1428 | 1.2969 | 0.00036452 |  | 2265.0817 | 1.2687 | -0.00082856
|  | 1530.0223 | 1.297 | 0.00037503 |  | 2265.0214 | 1.2688 | -0.0010353
|  | 1529.9017 | 1.2971 | 0.0003526 |  | 2264.9611 | 1.2687 | -0.0012561
|  | 1529.7812 | 1.2971 | 0.00030352 |  | 2264.9009 | 1.2687 | -0.0014623
|  | 1529.6607 | 1.2971 | 0.00024435 |  | 2264.8406 | 1.2686 | -0.0016487
|  | 1529.5401 | 1.2971 | 0.00019575 |  | 2264.7803 | 1.2685 | -0.001797
|  | 1529.4196 | 1.297 | 0.00017637 |  | 2264.7201 | 1.2683 | -0.0019113
|  | 1529.2991 | 1.297 | 0.00019329 |  | 2264.6598 | 1.2682 | -0.0019811
|  | 1529.1785 | 1.2969 | 0.00024048 |  | 2264.5995 | 1.2679 | -0.0020159
|  | 1529.058 | 1.2969 | 0.00030244 |  | 2264.5393 | 1.2678 | -0.0020098
|  | 1528.9375 | 1.2969 | 0.00035843 |  | 2264.479 | 1.2676 | -0.001978
|  | 1528.8169 | 1.297 | 0.00039397 |  | 2264.4188 | 1.2676 | -0.0019191
|  | 1528.6964 | 1.297 | 0.00040347 |  | 2264.3585 | 1.2674 | -0.0018513
|  | 1528.5759 | 1.2971 | 0.00039097 |  | 2264.2982 | 1.2674 | -0.0017741
|  | 1528.4553 | 1.2971 | 0.00036811 |  | 2264.238 | 1.2673 | -0.0017048
|  | 1528.3348 | 1.2972 | 0.0003446 |  | 2264.1777 | 1.2674 | -0.0016406
|  | 1528.2143 | 1.2972 | 0.00032683 |  | 2264.1174 | 1.2673 | -0.0015952
|  | 1528.0938 | 1.2972 | 0.00030918 |  | 2264.0572 | 1.2674 | -0.0015636
|  | 1527.9732 | 1.2972 | 0.00028517 |  | 2263.9969 | 1.2673 | -0.0015575
|  | 1527.8527 | 1.2972 | 0.00024727 |  | 2263.9366 | 1.2674 | -0.0015692
|  | 1527.7322 | 1.2973 | 0.00019408 |  | 2263.8764 | 1.2674 | -0.0016066
|  | 1527.6116 | 1.2973 | 0.0001313 |  | 2263.8161 | 1.2674 | -0.0016558
|  | 1527.4911 | 1.2972 | 7.1387e-05 |  | 2263.7558 | 1.2673 | -0.0017177
|  | 1527.3706 | 1.2972 | 2.8433e-05 |  | 2263.6956 | 1.2673 | -0.0017716
|  | 1527.25 | 1.2971 | 1.0143e-05 |  | 2263.6353 | 1.2672 | -0.001815
|  | 1527.1295 | 1.297 | 1.6411e-05 |  | 2263.575 | 1.2671 | -0.0018274
|  | 1527.009 | 1.297 | 3.7897e-05 |  | 2263.5148 | 1.2669 | -0.001813
|  | 1526.8884 | 1.297 | 6.1952e-05 |  | 2263.4545 | 1.2669 | -0.0017627
|  | 1526.7679 | 1.297 | 7.9032e-05 |  | 2263.3942 | 1.2667 | -0.0016853
|  | 1526.6474 | 1.2969 | 8.6582e-05 |  | 2263.334 | 1.2667 | -0.001578
|  | 1526.5268 | 1.2969 | 9.222e-05 |  | 2263.2737 | 1.2666 | -0.0014617
|  | 1526.4063 | 1.2969 | 0.00010843 |  | 2263.2134 | 1.2667 | -0.0013405
|  | 1526.2858 | 1.2968 | 0.00014645 |  | 2263.1532 | 1.2667 | -0.0012389
|  | 1526.1653 | 1.2968 | 0.00021169 |  | 2263.0929 | 1.2668 | -0.0011606
|  | 1526.0447 | 1.2968 | 0.00029799 |  | 2263.0326 | 1.2668 | -0.0011249
|  | 1525.9242 | 1.2968 | 0.0003843 |  | 2262.9724 | 1.2669 | -0.0011244
|  | 1525.8037 | 1.2968 | 0.00046605 |  | 2262.9121 | 1.267 | -0.0011634
|  | 1525.6831 | 1.2969 | 0.00052069 |  | 2262.8518 | 1.267 | -0.0012201
|  | 1525.5626 | 1.297 | 0.00053796 |  | 2262.7916 | 1.267 | -0.0012887
|  | 1525.4421 | 1.2971 | 0.00051794 |  | 2262.7313 | 1.267 | -0.001346
|  | 1525.3215 | 1.2972 | 0.0004693 |  | 2262.671 | 1.267 | -0.0013943
|  | 1525.201 | 1.2973 | 0.00040423 |  | 2262.6108 | 1.267 | -0.0014246
|  | 1525.0805 | 1.2973 | 0.00033459 |  | 2262.5505 | 1.2669 | -0.0014538
|  | 1524.9599 | 1.2973 | 0.00026868 |  | 2262.4903 | 1.2669 | -0.0014806
|  | 1524.8394 | 1.2973 | 0.00021059 |  | 2262.43 | 1.2668 | -0.0015184
|  | 1524.7189 | 1.2972 | 0.00016163 |  | 2262.3697 | 1.2668 | -0.0015533
|  | 1524.5984 | 1.2972 | 0.00012187 |  | 2262.3095 | 1.2667 | -0.0015821
|  | 1524.4778 | 1.2972 | 9.3036e-05 |  | 2262.2492 | 1.2666 | -0.0015789
|  | 1524.3573 | 1.2971 | 7.5552e-05 |  | 2262.1889 | 1.2664 | -0.0015407
|  | 1524.2368 | 1.2971 | 7.0782e-05 |  | 2262.1287 | 1.2664 | -0.0014561
|  | 1524.1162 | 1.297 | 7.6672e-05 |  | 2262.0684 | 1.2663 | -0.001347
|  | 1523.9957 | 1.297 | 9.0716e-05 |  | 2262.0081 | 1.2663 | -0.0012269
|  | 1523.8752 | 1.297 | 0.00010893 |  | 2261.9479 | 1.2663 | -0.0011327
|  | 1523.7546 | 1.2969 | 0.00012769 |  | 2261.8876 | 1.2665 | -0.0010756
|  | 1523.6341 | 1.2969 | 0.00015218 |  | 2261.8273 | 1.2665 | -0.0010729
|  | 1523.5136 | 1.2969 | 0.00018452 |  | 2261.7671 | 1.2666 | -0.0011062
|  | 1523.393 | 1.2969 | 0.00022936 |  | 2261.7068 | 1.2665 | -0.0011631
|  | 1523.2725 | 1.2969 | 0.00028867 |  | 2261.6465 | 1.2666 | -0.0012073
|  | 1523.152 | 1.2969 | 0.00035918 |  | 2261.5863 | 1.2665 | -0.0012276
|  | 1523.0314 | 1.2969 | 0.00043147 |  | 2261.526 | 1.2664 | -0.0012041
|  | 1522.9109 | 1.2969 | 0.00049213 |  | 2261.4657 | 1.2664 | -0.0011515
|  | 1522.7904 | 1.297 | 0.00052949 |  | 2261.4055 | 1.2664 | -0.0010773
|  | 1522.6699 | 1.2971 | 0.00053579 |  | 2261.3452 | 1.2664 | -0.0010147
|  | 1522.5493 | 1.2972 | 0.00051162 |  | 2261.2849 | 1.2665 | -0.00097572
|  | 1522.4288 | 1.2973 | 0.00046462 |  | 2261.2247 | 1.2665 | -0.00097385
|  | 1522.3083 | 1.2973 | 0.00040612 |  | 2261.1644 | 1.2666 | -0.0010085
|  | 1522.1877 | 1.2973 | 0.00034657 |  | 2261.1041 | 1.2666 | -0.0010818
|  | 1522.0672 | 1.2973 | 0.00029324 |  | 2261.0439 | 1.2666 | -0.0011664
|  | 1521.9467 | 1.2973 | 0.00024716 |  | 2260.9836 | 1.2666 | -0.0012505
|  | 1521.8261 | 1.2973 | 0.00020621 |  | 2260.9233 | 1.2665 | -0.0013039
|  | 1521.7056 | 1.2973 | 0.00016742 |  | 2260.8631 | 1.2664 | -0.0013207
|  | 1521.5851 | 1.2973 | 0.00013042 |  | 2260.8028 | 1.2663 | -0.0012854
|  | 1521.4645 | 1.2973 | 9.84e-05 |  | 2260.7426 | 1.2662 | -0.0012126
|  | 1521.344 | 1.2972 | 7.0609e-05 |  | 2260.6823 | 1.2662 | -0.0011081
|  | 1521.2235 | 1.2972 | 5.258e-05 |  | 2260.622 | 1.2661 | -0.0010048
|  | 1521.1029 | 1.2971 | 4.6284e-05 |  | 2260.5618 | 1.2662 | -0.00091647
|  | 1520.9824 | 1.2971 | 4.9872e-05 |  | 2260.5015 | 1.2663 | -0.00087137
|  | 1520.8619 | 1.2971 | 6.11e-05 |  | 2260.4412 | 1.2664 | -0.00086863
|  | 1520.7414 | 1.297 | 7.7955e-05 |  | 2260.381 | 1.2665 | -0.00091462
|  | 1520.6208 | 1.297 | 0.00010203 |  | 2260.3207 | 1.2666 | -0.00098649
|  | 1520.5003 | 1.297 | 0.0001375 |  | 2260.2604 | 1.2665 | -0.0010755
|  | 1520.3798 | 1.2969 | 0.00018827 |  | 2260.2002 | 1.2666 | -0.0011551
|  | 1520.2592 | 1.2969 | 0.00025584 |  | 2260.1399 | 1.2665 | -0.0012234
|  | 1520.1387 | 1.2969 | 0.00033421 |  | 2260.0796 | 1.2664 | -0.0012649
|  | 1520.0182 | 1.297 | 0.00041143 |  | 2260.0194 | 1.2663 | -0.0012885
|  | 1519.8976 | 1.2971 | 0.00047232 |  | 2259.9591 | 1.2663 | -0.0012845
|  | 1519.7771 | 1.2971 | 0.00050278 |  | 2259.8988 | 1.2662 | -0.0012621
|  | 1519.6566 | 1.2973 | 0.00049456 |  | 2259.8386 | 1.2662 | -0.0012104
|  | 1519.536 | 1.2973 | 0.00044924 |  | 2259.7783 | 1.2661 | -0.0011403
|  | 1519.4155 | 1.2974 | 0.00037619 |  | 2259.718 | 1.2661 | -0.0010504
|  | 1519.295 | 1.2975 | 0.00028872 |  | 2259.6578 | 1.2661 | -0.00096623
|  | 1519.1745 | 1.2975 | 0.00020499 |  | 2259.5975 | 1.2662 | -0.00090025
|  | 1519.0539 | 1.2975 | 0.00011941 |  | 2259.5372 | 1.2663 | -0.00088433
|  | 1518.9334 | 1.2975 | 4.1282e-05 |  | 2259.477 | 1.2664 | -0.00092223
|  | 1518.8129 | 1.2974 | -2.9042e-05 |  | 2259.4167 | 1.2665 | -0.0010226
|  | 1518.6923 | 1.2974 | -9.04e-05 |  | 2259.3564 | 1.2666 | -0.0011572
|  | 1518.5718 | 1.2973 | -0.00013837 |  | 2259.2962 | 1.2665 | -0.0013041
|  | 1518.4513 | 1.2972 | -0.00016439 |  | 2259.2359 | 1.2665 | -0.0014195
|  | 1518.3307 | 1.2971 | -0.00015948 |  | 2259.1756 | 1.2663 | -0.0014862
|  | 1518.2102 | 1.297 | -0.00011954 |  | 2259.1154 | 1.2662 | -0.0014831
|  | 1518.0897 | 1.2969 | -4.7003e-05 |  | 2259.0551 | 1.266 | -0.0014282
|  | 1517.9691 | 1.2969 | 4.5964e-05 |  | 2258.9948 | 1.266 | -0.0013451
|  | 1517.8486 | 1.2969 | 0.00014066 |  | 2258.9346 | 1.266 | -0.0012471
|  | 1517.7281 | 1.297 | 0.00021815 |  | 2258.8743 | 1.266 | -0.0011595
|  | 1517.6075 | 1.297 | 0.00026554 |  | 2258.8141 | 1.2661 | -0.0011126
|  | 1517.487 | 1.2971 | 0.00027948 |  | 2258.7538 | 1.2662 | -0.0011058
|  | 1517.3665 | 1.2971 | 0.00026684 |  | 2258.6935 | 1.2663 | -0.0011495
|  | 1517.246 | 1.2972 | 0.00024166 |  | 2258.6333 | 1.2664 | -0.0012287
|  | 1517.1254 | 1.2972 | 0.0002175 |  | 2258.573 | 1.2664 | -0.0013457
|  | 1517.0049 | 1.2972 | 0.00020442 |  | 2258.5127 | 1.2664 | -0.0014805
|  | 1516.8844 | 1.2972 | 0.00020495 |  | 2258.4525 | 1.2664 | -0.0016308
|  | 1516.7638 | 1.2972 | 0.00021444 |  | 2258.3922 | 1.2663 | -0.001771
|  | 1516.6433 | 1.2972 | 0.00022384 |  | 2258.3319 | 1.2662 | -0.0018933
|  | 1516.5228 | 1.2973 | 0.00022176 |  | 2258.2717 | 1.266 | -0.0019713
|  | 1516.4022 | 1.2973 | 0.00020049 |  | 2258.2114 | 1.2658 | -0.0020044
|  | 1516.2817 | 1.2974 | 0.00015541 |  | 2258.1511 | 1.2657 | -0.0019821
|  | 1516.1612 | 1.2974 | 8.8658e-05 |  | 2258.0909 | 1.2655 | -0.0019243
|  | 1516.0406 | 1.2974 | 7.7727e-06 |  | 2258.0306 | 1.2654 | -0.0018376
|  | 1515.9201 | 1.2974 | -7.445e-05 |  | 2257.9703 | 1.2653 | -0.0017513
|  | 1515.7996 | 1.2973 | -0.00014311 |  | 2257.9101 | 1.2653 | -0.0016685
|  | 1515.679 | 1.2972 | -0.00018289 |  | 2257.8498 | 1.2652 | -0.0016036
|  | 1515.5585 | 1.2971 | -0.00018355 |  | 2257.7895 | 1.2653 | -0.0015428
|  | 1515.438 | 1.297 | -0.00014167 |  | 2257.7293 | 1.2652 | -0.0014888
|  | 1515.3175 | 1.297 | -6.3674e-05 |  | 2257.669 | 1.2652 | -0.0014248
|  | 1515.1969 | 1.297 | 3.3827e-05 |  | 2257.6087 | 1.2651 | -0.0013615
|  | 1515.0764 | 1.297 | 0.00012862 |  | 2257.5485 | 1.2652 | -0.0012955
|  | 1514.9559 | 1.2971 | 0.00019712 |  | 2257.4882 | 1.2652 | -0.0012475
|  | 1514.8353 | 1.2972 | 0.00022345 |  | 2257.4279 | 1.2652 | -0.0012148
|  | 1514.7148 | 1.2972 | 0.00020176 |  | 2257.3677 | 1.2652 | -0.0012087
|  | 1514.5943 | 1.2973 | 0.00014474 |  | 2257.3074 | 1.2653 | -0.0012106
|  | 1514.4737 | 1.2974 | 5.81e-05 |  | 2257.2471 | 1.2652 | -0.001216
|  | 1514.3532 | 1.2974 | -3.6406e-05 |  | 2257.1869 | 1.2652 | -0.0011987
|  | 1514.2327 | 1.2973 | -0.0001204 |  | 2257.1266 | 1.2651 | -0.001157
|  | 1514.1121 | 1.2973 | -0.0001838 |  | 2257.0664 | 1.2651 | -0.0010785
|  | 1513.9916 | 1.2972 | -0.00022292 |  | 2257.0061 | 1.265 | -0.00097968
|  | 1513.8711 | 1.2972 | -0.00024046 |  | 2256.9458 | 1.2651 | -0.00086261
|  | 1513.7505 | 1.2971 | -0.00024038 |  | 2256.8856 | 1.2651 | -0.00075265
|  | 1513.63 | 1.297 | -0.00022711 |  | 2256.8253 | 1.2653 | -0.00065498
|  | 1513.5095 | 1.297 | -0.00020159 |  | 2256.765 | 1.2654 | -0.0005936
|  | 1513.389 | 1.297 | -0.00016629 |  | 2256.7048 | 1.2656 | -0.00056977
|  | 1513.2684 | 1.2969 | -0.00012408 |  | 2256.6445 | 1.2658 | -0.00060504
|  | 1513.1479 | 1.2969 | -8.0108e-05 |  | 2256.5842 | 1.2661 | -0.00070724
|  | 1513.0274 | 1.2969 | -4.1715e-05 |  | 2256.524 | 1.2662 | -0.00089723
|  | 1512.9068 | 1.2969 | -1.515e-05 |  | 2256.4637 | 1.2664 | -0.0011645
|  | 1512.7863 | 1.297 | -1.0954e-06 |  | 2256.4034 | 1.2664 | -0.0015023
|  | 1512.6658 | 1.297 | 4.2356e-06 |  | 2256.3432 | 1.2664 | -0.0018654
|  | 1512.5452 | 1.297 | 9.4003e-06 |  | 2256.2829 | 1.2661 | -0.0022135
|  | 1512.4247 | 1.297 | 2.2003e-05 |  | 2256.2226 | 1.2659 | -0.0024811
|  | 1512.3042 | 1.2969 | 4.3778e-05 |  | 2256.1624 | 1.2654 | -0.0026307
|  | 1512.1836 | 1.297 | 7.5318e-05 |  | 2256.1021 | 1.2651 | -0.0026266
|  | 1512.0631 | 1.297 | 0.0001058 |  | 2256.0418 | 1.2646 | -0.0024825
|  | 1511.9426 | 1.297 | 0.00012481 |  | 2255.9816 | 1.2644 | -0.002221
|  | 1511.8221 | 1.2971 | 0.0001243 |  | 2255.9213 | 1.2642 | -0.0019056
|  | 1511.7015 | 1.2971 | 0.00010446 |  | 2255.861 | 1.2642 | -0.0015857
|  | 1511.581 | 1.2971 | 7.3494e-05 |  | 2255.8008 | 1.2643 | -0.0013237
|  | 1511.4605 | 1.2971 | 4.5003e-05 |  | 2255.7405 | 1.2645 | -0.0011414
|  | 1511.3399 | 1.2971 | 2.9365e-05 |  | 2255.6802 | 1.2646 | -0.0010585
|  | 1511.2194 | 1.2971 | 3.1377e-05 |  | 2255.62 | 1.2648 | -0.001055
|  | 1511.0989 | 1.2971 | 4.5147e-05 |  | 2255.5597 | 1.2649 | -0.0011195
|  | 1510.9783 | 1.2971 | 5.8591e-05 |  | 2255.4994 | 1.2651 | -0.0012176
|  | 1510.8578 | 1.2971 | 5.8011e-05 |  | 2255.4392 | 1.2651 | -0.0013397
|  | 1510.7373 | 1.2972 | 3.5609e-05 |  | 2255.3789 | 1.2651 | -0.0014613
|  | 1510.6167 | 1.2972 | -8.8572e-06 |  | 2255.3186 | 1.265 | -0.0015833
|  | 1510.4962 | 1.2972 | -6.5984e-05 |  | 2255.2584 | 1.265 | -0.0016869
|  | 1510.3757 | 1.2972 | -0.0001239 |  | 2255.1981 | 1.2648 | -0.0017739
|  | 1510.2551 | 1.2972 | -0.00017158 |  | 2255.1379 | 1.2648 | -0.0018241
|  | 1510.1346 | 1.2971 | -0.00020246 |  | 2255.0776 | 1.2646 | -0.0018404
|  | 1510.0141 | 1.2971 | -0.00022232 |  | 2255.0173 | 1.2645 | -0.0018099
|  | 1509.8936 | 1.297 | -0.00023234 |  | 2254.9571 | 1.2643 | -0.0017479
|  | 1509.773 | 1.297 | -0.00023616 |  | 2254.8968 | 1.2643 | -0.0016556
|  | 1509.6525 | 1.2969 | -0.00023366 |  | 2254.8365 | 1.2641 | -0.0015589
|  | 1509.532 | 1.2969 | -0.00022062 |  | 2254.7763 | 1.2642 | -0.0014611
|  | 1509.4114 | 1.2968 | -0.00019249 |  | 2254.716 | 1.2641 | -0.0013799
|  | 1509.2909 | 1.2968 | -0.00014772 |  | 2254.6557 | 1.2641 | -0.001304
|  | 1509.1704 | 1.2968 | -9.1172e-05 |  | 2254.5955 | 1.2641 | -0.0012368
|  | 1509.0498 | 1.2968 | -3.338e-05 |  | 2254.5352 | 1.2641 | -0.0011597
|  | 1508.9293 | 1.2968 | 1.4317e-05 |  | 2254.4749 | 1.2641 | -0.0010836
|  | 1508.8088 | 1.2968 | 4.3962e-05 |  | 2254.4147 | 1.2641 | -0.00098823
|  | 1508.6882 | 1.2968 | 5.7338e-05 |  | 2254.3544 | 1.2641 | -0.00089677
|  | 1508.5677 | 1.2969 | 6.3268e-05 |  | 2254.2941 | 1.2643 | -0.00081354
|  | 1508.4472 | 1.2969 | 7.5517e-05 |  | 2254.2339 | 1.2643 | -0.00076497
|  | 1508.3266 | 1.2968 | 0.0001048 |  | 2254.1736 | 1.2645 | -0.0007531
|  | 1508.2061 | 1.2969 | 0.00015229 |  | 2254.1133 | 1.2646 | -0.00079323
|  | 1508.0856 | 1.2969 | 0.00020871 |  | 2254.0531 | 1.2648 | -0.00087173
|  | 1507.9651 | 1.2969 | 0.00025756 |  | 2253.9928 | 1.2648 | -0.00098943
|  | 1507.8445 | 1.297 | 0.00028134 |  | 2253.9325 | 1.2649 | -0.0011224
|  | 1507.724 | 1.2971 | 0.00027246 |  | 2253.8723 | 1.2648 | -0.0012671
|  | 1507.6035 | 1.2972 | 0.00022751 |  | 2253.812 | 1.2648 | -0.0013987
|  | 1507.4829 | 1.2973 | 0.00015576 |  | 2253.7517 | 1.2647 | -0.0015145
|  | 1507.3624 | 1.2973 | 7.2306e-05 |  | 2253.6915 | 1.2646 | -0.0015915
|  | 1507.2419 | 1.2973 | -9.8565e-06 |  | 2253.6312 | 1.2644 | -0.0016292
|  | 1507.1213 | 1.2973 | -8.2874e-05 |  | 2253.5709 | 1.2643 | -0.0016117
|  | 1507.0008 | 1.2973 | -0.00014708 |  | 2253.5107 | 1.2642 | -0.0015524
|  | 1506.8803 | 1.2973 | -0.00020781 |  | 2253.4504 | 1.2642 | -0.0014544
|  | 1506.7597 | 1.2972 | -0.00026872 |  | 2253.3902 | 1.2641 | -0.0013521
|  | 1506.6392 | 1.2972 | -0.00032898 |  | 2253.3299 | 1.2642 | -0.0012647
|  | 1506.5187 | 1.2971 | -0.00038147 |  | 2253.2696 | 1.2643 | -0.0012284
|  | 1506.3981 | 1.297 | -0.0004163 |  | 2253.2094 | 1.2644 | -0.0012468
|  | 1506.2776 | 1.2969 | -0.00042423 |  | 2253.1491 | 1.2644 | -0.001327
|  | 1506.1571 | 1.2969 | -0.00040371 |  | 2253.0888 | 1.2645 | -0.0014376
|  | 1506.0366 | 1.2968 | -0.00036026 |  | 2253.0286 | 1.2644 | -0.0015583
|  | 1505.916 | 1.2967 | -0.00030473 |  | 2252.9683 | 1.2644 | -0.0016494
|  | 1505.7955 | 1.2967 | -0.00024836 |  | 2252.908 | 1.2643 | -0.0017044
|  | 1505.675 | 1.2967 | -0.00019842 |  | 2252.8478 | 1.2642 | -0.0017147
|  | 1505.5544 | 1.2967 | -0.00015944 |  | 2252.7875 | 1.2642 | -0.001711
|  | 1505.4339 | 1.2967 | -0.00012096 |  | 2252.7272 | 1.2642 | -0.0017115
|  | 1505.3134 | 1.2967 | -8.3296e-05 |  | 2252.667 | 1.2642 | -0.0017527
|  | 1505.1928 | 1.2967 | -4.4902e-05 |  | 2252.6067 | 1.2642 | -0.0018341
|  | 1505.0723 | 1.2967 | -1.0256e-05 |  | 2252.5464 | 1.2641 | -0.0019582
|  | 1504.9518 | 1.2967 | 1.4451e-05 |  | 2252.4862 | 1.2641 | -0.0020886
|  | 1504.8312 | 1.2967 | 2.4971e-05 |  | 2252.4259 | 1.2639 | -0.0022036
|  | 1504.7107 | 1.2968 | 2.3603e-05 |  | 2252.3656 | 1.2637 | -0.0022654
|  | 1504.5902 | 1.2967 | 2.0289e-05 |  | 2252.3054 | 1.2635 | -0.0022728
|  | 1504.4697 | 1.2967 | 2.9196e-05 |  | 2252.2451 | 1.2634 | -0.0022214
|  | 1504.3491 | 1.2967 | 6.1821e-05 |  | 2252.1848 | 1.2632 | -0.0021503
|  | 1504.2286 | 1.2967 | 0.00011951 |  | 2252.1246 | 1.2631 | -0.0020516
|  | 1504.1081 | 1.2967 | 0.00019059 |  | 2252.0643 | 1.2629 | -0.001957
|  | 1503.9875 | 1.2968 | 0.00025306 |  | 2252.004 | 1.2629 | -0.001861
|  | 1503.867 | 1.2969 | 0.00028467 |  | 2251.9438 | 1.2627 | -0.001765
|  | 1503.7465 | 1.297 | 0.00026992 |  | 2251.8835 | 1.2627 | -0.0016434
|  | 1503.6259 | 1.297 | 0.00021022 |  | 2251.8232 | 1.2625 | -0.0014949
|  | 1503.5054 | 1.2971 | 0.00012454 |  | 2251.763 | 1.2625 | -0.0013074
|  | 1503.3849 | 1.2971 | 4.1011e-05 |  | 2251.7027 | 1.2625 | -0.001105
|  | 1503.2643 | 1.297 | -9.9565e-06 |  | 2251.6424 | 1.2626 | -0.00090036
|  | 1503.1438 | 1.2969 | -1.9999e-05 |  | 2251.5822 | 1.2627 | -0.00073216
|  | 1503.0233 | 1.2969 | 1.5462e-05 |  | 2251.5219 | 1.2629 | -0.00061332
|  | 1502.9027 | 1.2969 | 7.8554e-05 |  | 2251.4617 | 1.2631 | -0.00056792
|  | 1502.7822 | 1.2969 | 0.00014281 |  | 2251.4014 | 1.2633 | -0.00058802
|  | 1502.6617 | 1.2969 | 0.00018198 |  | 2251.3411 | 1.2634 | -0.00067818
|  | 1502.5412 | 1.297 | 0.00018289 |  | 2251.2809 | 1.2636 | -0.000817
|  | 1502.4206 | 1.2971 | 0.000147 |  | 2251.2206 | 1.2637 | -0.0010023
|  | 1502.3001 | 1.2971 | 8.8836e-05 |  | 2251.1603 | 1.2637 | -0.0012076
|  | 1502.1796 | 1.2971 | 2.6556e-05 |  | 2251.1001 | 1.2636 | -0.0014221
|  | 1502.059 | 1.2971 | -2.5222e-05 |  | 2251.0398 | 1.2635 | -0.0016082
|  | 1501.9385 | 1.2971 | -6.1725e-05 |  | 2250.9795 | 1.2633 | -0.0017445
|  | 1501.818 | 1.2971 | -8.7875e-05 |  | 2250.9193 | 1.2631 | -0.001788
|  | 1501.6974 | 1.2971 | -0.00011371 |  | 2250.859 | 1.2627 | -0.001729
|  | 1501.5769 | 1.2971 | -0.0001455 |  | 2250.7987 | 1.2625 | -0.0015563
|  | 1501.4564 | 1.2971 | -0.0001839 |  | 2250.7385 | 1.2624 | -0.0013062
|  | 1501.3358 | 1.297 | -0.00022029 |  | 2250.6782 | 1.2624 | -0.0010155
|  | 1501.2153 | 1.297 | -0.00024459 |  | 2250.6179 | 1.2624 | -0.00075552
|  | 1501.0948 | 1.2969 | -0.00024913 |  | 2250.5577 | 1.2627 | -0.00057004
|  | 1500.9742 | 1.2969 | -0.00023574 |  | 2250.4974 | 1.2629 | -0.00050333
|  | 1500.8537 | 1.2968 | -0.00020926 |  | 2250.4371 | 1.2631 | -0.00054697
|  | 1500.7332 | 1.2968 | -0.00018267 |  | 2250.3769 | 1.2633 | -0.00068289
|  | 1500.6127 | 1.2968 | -0.00016717 |  | 2250.3166 | 1.2634 | -0.0008518
|  | 1500.4921 | 1.2968 | -0.00016659 |  | 2250.2563 | 1.2633 | -0.0010135
|  | 1500.3716 | 1.2968 | -0.00017612 |  | 2250.1961 | 1.2633 | -0.0011202
|  | 1500.2511 | 1.2968 | -0.00018663 |  | 2250.1358 | 1.2632 | -0.0011706
|  | 1500.1305 | 1.2968 | -0.00018699 |  | 2250.0755 | 1.2632 | -0.0011688
|  | 1500.01 | 1.2968 | -0.00017513 |  | 2250.0153 | 1.2631 | -0.0011593
[6 empty] | 2249.955 | 1.2632 | -0.0011692
[6 empty] | 2249.8947 | 1.2632 | -0.0012308
[6 empty] | 2249.8345 | 1.2633 | -0.0013446
[6 empty] | 2249.7742 | 1.2632 | -0.0015078
[6 empty] | 2249.7139 | 1.2632 | -0.0016759
[6 empty] | 2249.6537 | 1.263 | -0.0018187
[6 empty] | 2249.5934 | 1.2628 | -0.0018898
[6 empty] | 2249.5332 | 1.2625 | -0.0018795
[6 empty] | 2249.4729 | 1.2623 | -0.0017773
[6 empty] | 2249.4126 | 1.2621 | -0.0016139
[6 empty] | 2249.3524 | 1.2621 | -0.0014126
[6 empty] | 2249.2921 | 1.2621 | -0.0012222
[6 empty] | 2249.2318 | 1.2622 | -0.0010654
[6 empty] | 2249.1716 | 1.2623 | -0.00097663
[6 empty] | 2249.1113 | 1.2624 | -0.00095319
[6 empty] | 2249.051 | 1.2625 | -0.0010004
[6 empty] | 2248.9908 | 1.2626 | -0.0010896
[6 empty] | 2248.9305 | 1.2626 | -0.0012064
[6 empty] | 2248.8702 | 1.2626 | -0.0013131
[6 empty] | 2248.81 | 1.2624 | -0.0013963
[6 empty] | 2248.7497 | 1.2624 | -0.0014287
[6 empty] | 2248.6894 | 1.2622 | -0.0014156
[6 empty] | 2248.6292 | 1.2621 | -0.001352
[6 empty] | 2248.5689 | 1.262 | -0.0012652
[6 empty] | 2248.5086 | 1.2621 | -0.0011671
[6 empty] | 2248.4484 | 1.2621 | -0.0010935
[6 empty] | 2248.3881 | 1.2622 | -0.0010537
[6 empty] | 2248.3278 | 1.2622 | -0.00107
[6 empty] | 2248.2676 | 1.2623 | -0.0011311
[6 empty] | 2248.2073 | 1.2623 | -0.0012342
[6 empty] | 2248.147 | 1.2623 | -0.0013461
[6 empty] | 2248.0868 | 1.2621 | -0.0014499
[6 empty] | 2248.0265 | 1.262 | -0.0015091
[6 empty] | 2247.9662 | 1.2618 | -0.0015171
[6 empty] | 2247.906 | 1.2617 | -0.0014569
[6 empty] | 2247.8457 | 1.2615 | -0.0013459
[6 empty] | 2247.7855 | 1.2615 | -0.0011896
[6 empty] | 2247.7252 | 1.2614 | -0.0010232
[6 empty] | 2247.6649 | 1.2615 | -0.00086993
[6 empty] | 2247.6047 | 1.2615 | -0.0007376
[6 empty] | 2247.5444 | 1.2617 | -0.00064179
[6 empty] | 2247.4841 | 1.2618 | -0.00060466
[6 empty] | 2247.4239 | 1.262 | -0.00061787
[6 empty] | 2247.3636 | 1.262 | -0.00068949
[6 empty] | 2247.3033 | 1.2622 | -0.00079813
[6 empty] | 2247.2431 | 1.2622 | -0.00093955
[6 empty] | 2247.1828 | 1.2622 | -0.001082
[6 empty] | 2247.1225 | 1.2621 | -0.0012143
[6 empty] | 2247.0623 | 1.262 | -0.0013043
[6 empty] | 2247.002 | 1.2618 | -0.0013493
[6 empty] | 2246.9417 | 1.2618 | -0.0013353
[6 empty] | 2246.8815 | 1.2616 | -0.0012833
[6 empty] | 2246.8212 | 1.2616 | -0.0012022
[6 empty] | 2246.7609 | 1.2615 | -0.0011279
[6 empty] | 2246.7007 | 1.2616 | -0.0010719
[6 empty] | 2246.6404 | 1.2616 | -0.0010599
[6 empty] | 2246.5801 | 1.2617 | -0.0010819
[6 empty] | 2246.5199 | 1.2617 | -0.0011407
[6 empty] | 2246.4596 | 1.2617 | -0.0012086
[6 empty] | 2246.3993 | 1.2616 | -0.0012807
[6 empty] | 2246.3391 | 1.2616 | -0.0013329
[6 empty] | 2246.2788 | 1.2615 | -0.0013696
[6 empty] | 2246.2185 | 1.2615 | -0.001378
[6 empty] | 2246.1583 | 1.2613 | -0.0013712
[6 empty] | 2246.098 | 1.2613 | -0.0013387
[6 empty] | 2246.0377 | 1.2612 | -0.0012939
[6 empty] | 2245.9775 | 1.2612 | -0.0012288
[6 empty] | 2245.9172 | 1.2611 | -0.0011629
[6 empty] | 2245.857 | 1.2612 | -0.0010979
[6 empty] | 2245.7967 | 1.2612 | -0.0010615
[6 empty] | 2245.7364 | 1.2613 | -0.0010588
[6 empty] | 2245.6762 | 1.2613 | -0.0011098
[6 empty] | 2245.6159 | 1.2614 | -0.0012006
[6 empty] | 2245.5556 | 1.2614 | -0.0013269
[6 empty] | 2245.4954 | 1.2614 | -0.0014528
[6 empty] | 2245.4351 | 1.2612 | -0.0015636
[6 empty] | 2245.3748 | 1.2611 | -0.001629
[6 empty] | 2245.3146 | 1.2609 | -0.001655
[6 empty] | 2245.2543 | 1.2609 | -0.0016289
[6 empty] | 2245.194 | 1.2607 | -0.0015768
[6 empty] | 2245.1338 | 1.2607 | -0.0015051
[6 empty] | 2245.0735 | 1.2606 | -0.0014417
[6 empty] | 2245.0132 | 1.2606 | -0.0013848
[6 empty] | 2244.953 | 1.2605 | -0.0013486
[6 empty] | 2244.8927 | 1.2606 | -0.0013191
[6 empty] | 2244.8324 | 1.2605 | -0.0013045
[6 empty] | 2244.7722 | 1.2605 | -0.0012913
[6 empty] | 2244.7119 | 1.2605 | -0.0012919
[6 empty] | 2244.6516 | 1.2605 | -0.0012955
[6 empty] | 2244.5914 | 1.2604 | -0.0013135
[6 empty] | 2244.5311 | 1.2604 | -0.0013311
[6 empty] | 2244.4708 | 1.2603 | -0.0013541
[6 empty] | 2244.4106 | 1.2603 | -0.0013641
[6 empty] | 2244.3503 | 1.2602 | -0.0013673
[6 empty] | 2244.29 | 1.2602 | -0.001349
[6 empty] | 2244.2298 | 1.26 | -0.0013194
[6 empty] | 2244.1695 | 1.26 | -0.0012678
[6 empty] | 2244.1093 | 1.2599 | -0.0012054
[6 empty] | 2244.049 | 1.2599 | -0.0011213
[6 empty] | 2243.9887 | 1.2598 | -0.0010306
[6 empty] | 2243.9285 | 1.2599 | -0.00093118
[6 empty] | 2243.8682 | 1.2599 | -0.00085105
[6 empty] | 2243.8079 | 1.26 | -0.00079976
[6 empty] | 2243.7477 | 1.2601 | -0.00080904
[6 empty] | 2243.6874 | 1.2602 | -0.00087795
[6 empty] | 2243.6271 | 1.2602 | -0.0010124
[6 empty] | 2243.5669 | 1.2603 | -0.0011775
[6 empty] | 2243.5066 | 1.2601 | -0.0013482
[6 empty] | 2243.4463 | 1.26 | -0.0014727
[6 empty] | 2243.3861 | 1.2598 | -0.0015329
[6 empty] | 2243.3258 | 1.2596 | -0.0015056
[6 empty] | 2243.2655 | 1.2594 | -0.0014143
[6 empty] | 2243.2053 | 1.2593 | -0.0012754
[6 empty] | 2243.145 | 1.2592 | -0.0011364
[6 empty] | 2243.0847 | 1.2592 | -0.0010231
[6 empty] | 2243.0245 | 1.2592 | -0.00093825
[6 empty] | 2242.9642 | 1.2592 | -0.00087602
[6 empty] | 2242.9039 | 1.2591 | -0.00083254
[6 empty] | 2242.8437 | 1.2592 | -0.00077475
[6 empty] | 2242.7834 | 1.2591 | -0.00070133
[6 empty] | 2242.7231 | 1.2591 | -0.00060149
[6 empty] | 2242.6629 | 1.2591 | -0.00050421
[6 empty] | 2242.6026 | 1.2593 | -0.00042425
[6 empty] | 2242.5423 | 1.2593 | -0.0004002
[6 empty] | 2242.4821 | 1.2595 | -0.00043617
[6 empty] | 2242.4218 | 1.2595 | -0.00054328
[6 empty] | 2242.3616 | 1.2596 | -0.00069098
[6 empty] | 2242.3013 | 1.2595 | -0.00085907
[6 empty] | 2242.241 | 1.2594 | -0.00099963
[6 empty] | 2242.1808 | 1.2592 | -0.001091
[6 empty] | 2242.1205 | 1.259 | -0.0011002
[6 empty] | 2242.0602 | 1.2588 | -0.0010327
[6 empty] | 2242 | 1.2586 | -0.00088507
[6 empty] | 2241.9397 | 1.2585 | -0.00069106
[6 empty] | 2241.8794 | 1.2585 | -0.00046836
[6 empty] | 2241.8192 | 1.2585 | -0.00026137
[6 empty] | 2241.7589 | 1.2586 | -8.6951e-05
[6 empty] | 2241.6986 | 1.2587 | 2.1666e-05
[6 empty] | 2241.6384 | 1.259 | 6.623e-05
[6 empty] | 2241.5781 | 1.2591 | 3.6589e-05
[6 empty] | 2241.5178 | 1.2592 | -4.1874e-05
[6 empty] | 2241.4576 | 1.2593 | -0.00016063
[6 empty] | 2241.3973 | 1.2593 | -0.00028393
[6 empty] | 2241.337 | 1.2593 | -0.00040246
[6 empty] | 2241.2768 | 1.2592 | -0.00048687
[6 empty] | 2241.2165 | 1.2591 | -0.00054025
[6 empty] | 2241.1562 | 1.2591 | -0.00054793
[6 empty] | 2241.096 | 1.2589 | -0.00052655
[6 empty] | 2241.0357 | 1.2589 | -0.00047266
[6 empty] | 2240.9754 | 1.2588 | -0.00041101
[6 empty] | 2240.9152 | 1.2589 | -0.00034568
[6 empty] | 2240.8549 | 1.2589 | -0.00030602
[6 empty] | 2240.7946 | 1.259 | -0.00029141
[6 empty] | 2240.7344 | 1.2591 | -0.00033197
[6 empty] | 2240.6741 | 1.2592 | -0.00042344
[6 empty] | 2240.6138 | 1.2592 | -0.00057545
[6 empty] | 2240.5536 | 1.2593 | -0.00076191
[6 empty] | 2240.4933 | 1.2592 | -0.00097045
[6 empty] | 2240.4331 | 1.2591 | -0.0011587
[6 empty] | 2240.3728 | 1.2588 | -0.0013098
[6 empty] | 2240.3125 | 1.2587 | -0.001389
[6 empty] | 2240.2523 | 1.2583 | -0.0013994
[6 empty] | 2240.192 | 1.2581 | -0.0013333
[6 empty] | 2240.1317 | 1.2579 | -0.0012181
[6 empty] | 2240.0715 | 1.2578 | -0.0010626
[6 empty] | 2240.0112 | 1.2576 | -0.00090068
[6 empty] | 2239.9509 | 1.2576 | -0.00073545
[6 empty] | 2239.8907 | 1.2575 | -0.00058891
[6 empty] | 2239.8304 | 1.2576 | -0.00045337
[6 empty] | 2239.7701 | 1.2575 | -0.00034195
[6 empty] | 2239.7099 | 1.2576 | -0.00024383
[6 empty] | 2239.6496 | 1.2576 | -0.00017297
[6 empty] | 2239.5893 | 1.2577 | -0.00011749
[6 empty] | 2239.5291 | 1.2577 | -8.9008e-05
[6 empty] | 2239.4688 | 1.2578 | -7.0035e-05
[6 empty] | 2239.4085 | 1.2578 | -6.5403e-05
[6 empty] | 2239.3483 | 1.2578 | -5.4176e-05
[6 empty] | 2239.288 | 1.2578 | -4.3632e-05
[6 empty] | 2239.2277 | 1.2579 | -2.1486e-05
[6 empty] | 2239.1675 | 1.2578 | -6.8427e-06
[6 empty] | 2239.1072 | 1.2579 | 4.1468e-06
[6 empty] | 2239.0469 | 1.2579 | -9.2974e-06
[6 empty] | 2238.9867 | 1.258 | -3.7681e-05
[6 empty] | 2238.9264 | 1.2579 | -8.9467e-05
[6 empty] | 2238.8661 | 1.258 | -0.00014241
[6 empty] | 2238.8059 | 1.2579 | -0.00019759
[6 empty] | 2238.7456 | 1.2579 | -0.00023431
[6 empty] | 2238.6854 | 1.2578 | -0.00026233
[6 empty] | 2238.6251 | 1.2578 | -0.00027129
[6 empty] | 2238.5648 | 1.2577 | -0.00028043
[6 empty] | 2238.5046 | 1.2577 | -0.0002715
[6 empty] | 2238.4443 | 1.2575 | -0.00025545
[6 empty] | 2238.384 | 1.2575 | -0.00021405
[6 empty] | 2238.3238 | 1.2574 | -0.00015446
[6 empty] | 2238.2635 | 1.2575 | -6.839e-05
[6 empty] | 2238.2032 | 1.2574 | 1.6058e-05
[6 empty] | 2238.143 | 1.2576 | 8.3936e-05
[6 empty] | 2238.0827 | 1.2576 | 9.2089e-05
[6 empty] | 2238.0224 | 1.2578 | 3.0466e-05
[6 empty] | 2237.9622 | 1.2579 | -0.00011629
[6 empty] | 2237.9019 | 1.2579 | -0.00031325
[6 empty] | 2237.8416 | 1.2578 | -0.00052979
[6 empty] | 2237.7814 | 1.2577 | -0.00070239
[6 empty] | 2237.7211 | 1.2574 | -0.00080139
[6 empty] | 2237.6608 | 1.2572 | -0.00079622
[6 empty] | 2237.6006 | 1.257 | -0.00071096
[6 empty] | 2237.5403 | 1.2569 | -0.00056962
[6 empty] | 2237.48 | 1.2568 | -0.00043102
[6 empty] | 2237.4198 | 1.2569 | -0.00032161
[6 empty] | 2237.3595 | 1.2568 | -0.00027048
[6 empty] | 2237.2992 | 1.2569 | -0.00025727
[6 empty] | 2237.239 | 1.2568 | -0.00026956
[6 empty] | 2237.1787 | 1.2569 | -0.00026724
[6 empty] | 2237.1184 | 1.2568 | -0.00024811
[6 empty] | 2237.0582 | 1.2568 | -0.00020594
[6 empty] | 2236.9979 | 1.2568 | -0.00017837
[6 empty] | 2236.9376 | 1.2569 | -0.00018411
[6 empty] | 2236.8774 | 1.2569 | -0.00025901
[6 empty] | 2236.8171 | 1.257 | -0.00039169
[6 empty] | 2236.7569 | 1.2569 | -0.00057034
[6 empty] | 2236.6966 | 1.2568 | -0.00073833
[6 empty] | 2236.6363 | 1.2565 | -0.00085912
[6 empty] | 2236.5761 | 1.2563 | -0.00088279
[6 empty] | 2236.5158 | 1.256 | -0.00080751
[6 empty] | 2236.4555 | 1.2558 | -0.00063413
[6 empty] | 2236.3953 | 1.2556 | -0.00041167
[6 empty] | 2236.335 | 1.2556 | -0.00019427
[6 empty] | 2236.2747 | 1.2556 | 1.2613e-05
[6 empty] | 2236.2145 | 1.2557 | 0.00017186
[6 empty] | 2236.1542 | 1.2558 | 0.00025472
[6 empty] | 2236.0939 | 1.256 | 0.00027861
[6 empty] | 2236.0337 | 1.256 | 0.00024521
[6 empty] | 2235.9734 | 1.2562 | 0.00018661
[6 empty] | 2235.9131 | 1.2561 | 0.00010626
[6 empty] | 2235.8529 | 1.2562 | 2.7778e-05
[6 empty] | 2235.7926 | 1.2561 | -5.755e-05
[6 empty] | 2235.7323 | 1.2561 | -0.00013677
[6 empty] | 2235.6721 | 1.256 | -0.00022318
[6 empty] | 2235.6118 | 1.256 | -0.00030268
[6 empty] | 2235.5515 | 1.2558 | -0.00038418
[6 empty] | 2235.4913 | 1.2558 | -0.00044584
[6 empty] | 2235.431 | 1.2555 | -0.00048986
[6 empty] | 2235.3707 | 1.2554 | -0.00049206
[6 empty] | 2235.3105 | 1.2552 | -0.00045839
[6 empty] | 2235.2502 | 1.2551 | -0.00037519
[6 empty] | 2235.1899 | 1.2549 | -0.00026279
[6 empty] | 2235.1297 | 1.2548 | -0.00012332
[6 empty] | 2235.0694 | 1.2547 | 1.0179e-05
[6 empty] | 2235.0091 | 1.2548 | 0.00013177
[6 empty] | 2234.9489 | 1.2547 | 0.00021448
[6 empty] | 2234.8886 | 1.2548 | 0.00026646
[6 empty] | 2234.8284 | 1.2548 | 0.00028031
[6 empty] | 2234.7681 | 1.2548 | 0.00028255
[6 empty] | 2234.7078 | 1.2547 | 0.0002776
[6 empty] | 2234.6476 | 1.2547 | 0.00029414
[6 empty] | 2234.5873 | 1.2545 | 0.00032874
[6 empty] | 2234.527 | 1.2545 | 0.00039583
[6 empty] | 2234.4668 | 1.2544 | 0.0004752
[6 empty] | 2234.4065 | 1.2544 | 0.00056775
[6 empty] | 2234.3462 | 1.2544 | 0.00064652
[6 empty] | 2234.286 | 1.2544 | 0.00071351
[6 empty] | 2234.2257 | 1.2544 | 0.00075009
[6 empty] | 2234.1654 | 1.2545 | 0.0007705
[6 empty] | 2234.1052 | 1.2544 | 0.00076875
[6 empty] | 2234.0449 | 1.2544 | 0.00077039
[6 empty] | 2233.9846 | 1.2543 | 0.00076903
[6 empty] | 2233.9244 | 1.2543 | 0.00078659
[6 empty] | 2233.8641 | 1.2542 | 0.00081423
[6 empty] | 2233.8038 | 1.2543 | 0.0008628
[6 empty] | 2233.7436 | 1.2542 | 0.00091225
[6 empty] | 2233.6833 | 1.2542 | 0.00096592
[6 empty] | 2233.623 | 1.2542 | 0.0010007
[6 empty] | 2233.5628 | 1.2542 | 0.0010235
[6 empty] | 2233.5025 | 1.2542 | 0.0010197
[6 empty] | 2233.4422 | 1.2542 | 0.0010055
[6 empty] | 2233.382 | 1.2541 | 0.00097479
[6 empty] | 2233.3217 | 1.2541 | 0.00094892
[6 empty] | 2233.2614 | 1.254 | 0.00092357
[6 empty] | 2233.2012 | 1.254 | 0.00092022
[6 empty] | 2233.1409 | 1.2538 | 0.00093308
[6 empty] | 2233.0807 | 1.2537 | 0.00098251
[6 empty] | 2233.0204 | 1.2536 | 0.0010598
[6 empty] | 2232.9601 | 1.2535 | 0.0011783
[6 empty] | 2232.8999 | 1.2534 | 0.0013171
[6 empty] | 2232.8396 | 1.2535 | 0.0014732
[6 empty] | 2232.7793 | 1.2535 | 0.0016093
[6 empty] | 2232.7191 | 1.2536 | 0.0017124
[6 empty] | 2232.6588 | 1.2537 | 0.0017488
[6 empty] | 2232.5985 | 1.2539 | 0.0017248
[6 empty] | 2232.5383 | 1.2539 | 0.0016381
[6 empty] | 2232.478 | 1.2539 | 0.0015304
[6 empty] | 2232.4177 | 1.2538 | 0.0014259
[6 empty] | 2232.3575 | 1.2537 | 0.0013742
[6 empty] | 2232.2972 | 1.2535 | 0.0013842
[6 empty] | 2232.2369 | 1.2535 | 0.0014699
[6 empty] | 2232.1767 | 1.2533 | 0.0015964
[6 empty] | 2232.1164 | 1.2534 | 0.0017412
[6 empty] | 2232.0561 | 1.2534 | 0.0018508
[6 empty] | 2231.9959 | 1.2536 | 0.0019079
[6 empty] | 2231.9356 | 1.2536 | 0.0018862
[6 empty] | 2231.8753 | 1.2538 | 0.0018057
[6 empty] | 2231.8151 | 1.2538 | 0.0016754
[6 empty] | 2231.7548 | 1.2538 | 0.0015496
[6 empty] | 2231.6945 | 1.2537 | 0.0014125
[6 empty] | 2231.6343 | 1.2537 | 0.0013074
[6 empty] | 2231.574 | 1.2535 | 0.0012309
[6 empty] | 2231.5137 | 1.2534 | 0.0011952
[6 empty] | 2231.4535 | 1.2532 | 0.0011801
[6 empty] | 2231.3932 | 1.2531 | 0.0011915
[6 empty] | 2231.3329 | 1.2529 | 0.0012098
[6 empty] | 2231.2727 | 1.2528 | 0.0012455
[6 empty] | 2231.2124 | 1.2527 | 0.0012849
[6 empty] | 2231.1522 | 1.2526 | 0.0013429
[6 empty] | 2231.0919 | 1.2524 | 0.0014081
[6 empty] | 2231.0316 | 1.2524 | 0.0014952
[6 empty] | 2230.9714 | 1.2522 | 0.0015902
[6 empty] | 2230.9111 | 1.2522 | 0.0017046
[6 empty] | 2230.8508 | 1.2521 | 0.0018198
[6 empty] | 2230.7906 | 1.2521 | 0.0019417
[6 empty] | 2230.7303 | 1.252 | 0.0020475
[6 empty] | 2230.67 | 1.2521 | 0.0021428
[6 empty] | 2230.6098 | 1.252 | 0.0022086
[6 empty] | 2230.5495 | 1.2521 | 0.002259
[6 empty] | 2230.4892 | 1.2521 | 0.0022856
[6 empty] | 2230.429 | 1.2521 | 0.0023111
[6 empty] | 2230.3687 | 1.252 | 0.0023312
[6 empty] | 2230.3084 | 1.2521 | 0.0023645
[6 empty] | 2230.2482 | 1.252 | 0.0023981
[6 empty] | 2230.1879 | 1.252 | 0.00244
[6 empty] | 2230.1276 | 1.2519 | 0.0024695
[6 empty] | 2230.0674 | 1.252 | 0.0024937
[6 empty] | 2230.0071 | 1.2519 | 0.0024986
[6 empty] | 2229.9468 | 1.2519 | 0.0025033
[6 empty] | 2229.8866 | 1.2518 | 0.0025049
[6 empty] | 2229.8263 | 1.2518 | 0.0025288
[6 empty] | 2229.766 | 1.2516 | 0.002569
[6 empty] | 2229.7058 | 1.2516 | 0.00264
[6 empty] | 2229.6455 | 1.2515 | 0.0027215
[6 empty] | 2229.5852 | 1.2515 | 0.0028131
[6 empty] | 2229.525 | 1.2515 | 0.0028782
[6 empty] | 2229.4647 | 1.2515 | 0.0029452
[6 empty] | 2229.4045 | 1.2515 | 0.0029831
[6 empty] | 2229.3442 | 1.2515 | 0.0030065
[6 empty] | 2229.2839 | 1.2514 | 0.0030091
[6 empty] | 2229.2237 | 1.2515 | 0.0030148
[6 empty] | 2229.1634 | 1.2514 | 0.003019
[6 empty] | 2229.1031 | 1.2513 | 0.0030408
[6 empty] | 2229.0429 | 1.2512 | 0.0030688
[6 empty] | 2228.9826 | 1.2512 | 0.0031177
[6 empty] | 2228.9223 | 1.251 | 0.0031742
[6 empty] | 2228.8621 | 1.251 | 0.003255
[6 empty] | 2228.8018 | 1.2509 | 0.0033496
[6 empty] | 2228.7415 | 1.2509 | 0.0034735
[6 empty] | 2228.6813 | 1.2508 | 0.0036102
[6 empty] | 2228.621 | 1.2509 | 0.0037637
[6 empty] | 2228.5607 | 1.2508 | 0.0039028
[6 empty] | 2228.5005 | 1.251 | 0.0040213
[6 empty] | 2228.4402 | 1.251 | 0.0040874
[6 empty] | 2228.3799 | 1.2512 | 0.0041049
[6 empty] | 2228.3197 | 1.2513 | 0.004062
[6 empty] | 2228.2594 | 1.2514 | 0.0039861
[6 empty] | 2228.1991 | 1.2513 | 0.0038846
[6 empty] | 2228.1389 | 1.2514 | 0.0037928
[6 empty] | 2228.0786 | 1.2512 | 0.0037119
[6 empty] | 2228.0183 | 1.2512 | 0.0036618
[6 empty] | 2227.9581 | 1.251 | 0.0036269
[6 empty] | 2227.8978 | 1.251 | 0.0036157
[6 empty] | 2227.8375 | 1.2508 | 0.0036122
[6 empty] | 2227.7773 | 1.2507 | 0.0036357
[6 empty] | 2227.717 | 1.2505 | 0.0036842
[6 empty] | 2227.6568 | 1.2504 | 0.0037857
[6 empty] | 2227.5965 | 1.2501 | 0.003933
[6 empty] | 2227.5362 | 1.2501 | 0.0041336
[6 empty] | 2227.476 | 1.25 | 0.0043511
[6 empty] | 2227.4157 | 1.2501 | 0.0045665
[6 empty] | 2227.3554 | 1.2501 | 0.0047317
[6 empty] | 2227.2952 | 1.2503 | 0.004838
[6 empty] | 2227.2349 | 1.2503 | 0.0048696
[6 empty] | 2227.1746 | 1.2504 | 0.004862
[6 empty] | 2227.1144 | 1.2504 | 0.0048261
[6 empty] | 2227.0541 | 1.2504 | 0.0048103
[6 empty] | 2226.9938 | 1.2503 | 0.0048291
[6 empty] | 2226.9336 | 1.2502 | 0.0049065
[6 empty] | 2226.8733 | 1.2501 | 0.0050205
[6 empty] | 2226.813 | 1.2502 | 0.0051637
[6 empty] | 2226.7528 | 1.2501 | 0.0052969
[6 empty] | 2226.6925 | 1.2503 | 0.0054138
[6 empty] | 2226.6322 | 1.2503 | 0.0054902
[6 empty] | 2226.572 | 1.2504 | 0.0055403
[6 empty] | 2226.5117 | 1.2505 | 0.0055564
[6 empty] | 2226.4514 | 1.2506 | 0.0055589
[6 empty] | 2226.3912 | 1.2506 | 0.0055371
[6 empty] | 2226.3309 | 1.2507 | 0.0055053
[6 empty] | 2226.2706 | 1.2507 | 0.005448
[6 empty] | 2226.2104 | 1.2508 | 0.0053817
[6 empty] | 2226.1501 | 1.2507 | 0.0052991
[6 empty] | 2226.0898 | 1.2507 | 0.0052255
[6 empty] | 2226.0296 | 1.2505 | 0.0051603
[6 empty] | 2225.9693 | 1.2505 | 0.0051276
[6 empty] | 2225.909 | 1.2503 | 0.0051207
[6 empty] | 2225.8488 | 1.2502 | 0.0051558
[6 empty] | 2225.7885 | 1.25 | 0.0052184
[6 empty] | 2225.7283 | 1.25 | 0.0053213
[6 empty] | 2225.668 | 1.2498 | 0.005447
[6 empty] | 2225.6077 | 1.2498 | 0.0056032
[6 empty] | 2225.5475 | 1.2497 | 0.0057643
[6 empty] | 2225.4872 | 1.2498 | 0.0059255
[6 empty] | 2225.4269 | 1.2498 | 0.006049
[6 empty] | 2225.3667 | 1.25 | 0.006127
[6 empty] | 2225.3064 | 1.2501 | 0.0061309
[6 empty] | 2225.2461 | 1.2502 | 0.0060759
[6 empty] | 2225.1859 | 1.2502 | 0.005966
[6 empty] | 2225.1256 | 1.2502 | 0.0058468
[6 empty] | 2225.0653 | 1.25 | 0.0057426
[6 empty] | 2225.0051 | 1.2499 | 0.0057006
[6 empty] | 2224.9448 | 1.2496 | 0.0057189
[6 empty] | 2224.8845 | 1.2495 | 0.0058251
[6 empty] | 2224.8243 | 1.2493 | 0.0059962
[6 empty] | 2224.764 | 1.2492 | 0.0062245
[6 empty] | 2224.7037 | 1.2491 | 0.0064693
[6 empty] | 2224.6435 | 1.2492 | 0.0067172
[6 empty] | 2224.5832 | 1.2493 | 0.0069275
[6 empty] | 2224.5229 | 1.2495 | 0.007092
[6 empty] | 2224.4627 | 1.2496 | 0.0071784
[6 empty] | 2224.4024 | 1.2498 | 0.0071907
[6 empty] | 2224.3421 | 1.2499 | 0.0071164
[6 empty] | 2224.2819 | 1.2501 | 0.0069859
[6 empty] | 2224.2216 | 1.2501 | 0.0068157
[6 empty] | 2224.1613 | 1.25 | 0.0066614
[6 empty] | 2224.1011 | 1.2498 | 0.0065512
[6 empty] | 2224.0408 | 1.2496 | 0.0065309
[6 empty] | 2223.9806 | 1.2494 | 0.0066002
[6 empty] | 2223.9203 | 1.2492 | 0.0067648
[6 empty] | 2223.86 | 1.249 | 0.0069829
[6 empty] | 2223.7998 | 1.249 | 0.0072314
[6 empty] | 2223.7395 | 1.249 | 0.0074622
[6 empty] | 2223.6792 | 1.2491 | 0.0076648
[6 empty] | 2223.619 | 1.2492 | 0.0078164
[6 empty] | 2223.5587 | 1.2494 | 0.0079334
[6 empty] | 2223.4984 | 1.2494 | 0.0080095
[6 empty] | 2223.4382 | 1.2496 | 0.0080665
[6 empty] | 2223.3779 | 1.2496 | 0.0080928
[6 empty] | 2223.3176 | 1.2498 | 0.0081009
[6 empty] | 2223.2574 | 1.2498 | 0.0080758
[6 empty] | 2223.1971 | 1.2499 | 0.0080358
[6 empty] | 2223.1368 | 1.2499 | 0.0079799
[6 empty] | 2223.0766 | 1.2499 | 0.0079422
[6 empty] | 2223.0163 | 1.2498 | 0.0079296
[6 empty] | 2222.956 | 1.2498 | 0.0079719
[6 empty] | 2222.8958 | 1.2496 | 0.008058
[6 empty] | 2222.8355 | 1.2497 | 0.008191
[6 empty] | 2222.7752 | 1.2496 | 0.008332
[6 empty] | 2222.715 | 1.2498 | 0.0084564
[6 empty] | 2222.6547 | 1.2498 | 0.0085553
[6 empty] | 2222.5944 | 1.25 | 0.0086137
[6 empty] | 2222.5342 | 1.2501 | 0.0086121
[6 empty] | 2222.4739 | 1.2502 | 0.0085749
[6 empty] | 2222.4136 | 1.2503 | 0.0085044
[6 empty] | 2222.3534 | 1.2504 | 0.0084313
[6 empty] | 2222.2931 | 1.2503 | 0.0083535
[6 empty] | 2222.2328 | 1.2504 | 0.0082891
[6 empty] | 2222.1726 | 1.2503 | 0.0082223
[6 empty] | 2222.1123 | 1.2503 | 0.0081639
[6 empty] | 2222.0521 | 1.2502 | 0.008101
[6 empty] | 2221.9918 | 1.2501 | 0.008057
[6 empty] | 2221.9315 | 1.2499 | 0.0080354
[6 empty] | 2221.8713 | 1.2498 | 0.0080696
[6 empty] | 2221.811 | 1.2496 | 0.0081608
[6 empty] | 2221.7507 | 1.2495 | 0.008325
[6 empty] | 2221.6905 | 1.2494 | 0.0085333
[6 empty] | 2221.6302 | 1.2495 | 0.0087682
[6 empty] | 2221.5699 | 1.2495 | 0.0089767
[6 empty] | 2221.5097 | 1.2497 | 0.0091369
[6 empty] | 2221.4494 | 1.2498 | 0.0092142
[6 empty] | 2221.3891 | 1.25 | 0.0092224
[6 empty] | 2221.3289 | 1.2501 | 0.0091686
[6 empty] | 2221.2686 | 1.2502 | 0.0090998
[6 empty] | 2221.2083 | 1.2502 | 0.009036
[6 empty] | 2221.1481 | 1.2502 | 0.0090132
[6 empty] | 2221.0878 | 1.2501 | 0.0090227
[6 empty] | 2221.0275 | 1.2502 | 0.0090679
[6 empty] | 2220.9673 | 1.2501 | 0.009114
[6 empty] | 2220.907 | 1.2502 | 0.0091569
[6 empty] | 2220.8467 | 1.2502 | 0.0091726
[6 empty] | 2220.7865 | 1.2503 | 0.0091794
[6 empty] | 2220.7262 | 1.2502 | 0.0091753
[6 empty] | 2220.6659 | 1.2503 | 0.0091902
[6 empty] | 2220.6057 | 1.2502 | 0.0092185
[6 empty] | 2220.5454 | 1.2503 | 0.0092728
[6 empty] | 2220.4851 | 1.2503 | 0.0093272
[6 empty] | 2220.4249 | 1.2504 | 0.0093762
[6 empty] | 2220.3646 | 1.2504 | 0.0093958
[6 empty] | 2220.3043 | 1.2506 | 0.0093885
[6 empty] | 2220.2441 | 1.2506 | 0.0093376
[6 empty] | 2220.1838 | 1.2507 | 0.0092623
[6 empty] | 2220.1236 | 1.2507 | 0.009156
[6 empty] | 2220.0633 | 1.2508 | 0.0090402
[6 empty] | 2220.003 | 1.2507 | 0.0089065
[6 empty] | 2219.9428 | 1.2507 | 0.008777
[6 empty] | 2219.8825 | 1.2505 | 0.0086487
[6 empty] | 2219.8222 | 1.2504 | 0.0085541
[6 empty] | 2219.762 | 1.2502 | 0.0085015
[6 empty] | 2219.7017 | 1.25 | 0.0085277
[6 empty] | 2219.6414 | 1.2497 | 0.0086325
[6 empty] | 2219.5812 | 1.2495 | 0.0088304
[6 empty] | 2219.5209 | 1.2493 | 0.0090902
[6 empty] | 2219.4606 | 1.2494 | 0.0093958
[6 empty] | 2219.4004 | 1.2493 | 0.0096941
[6 empty] | 2219.3401 | 1.2496 | 0.0099628
[6 empty] | 2219.2798 | 1.2497 | 0.01016
[6 empty] | 2219.2196 | 1.25 | 0.010285
[6 empty] | 2219.1593 | 1.2502 | 0.010319
[6 empty] | 2219.099 | 1.2505 | 0.010282
[6 empty] | 2219.0388 | 1.2507 | 0.01017
[6 empty] | 2218.9785 | 1.2509 | 0.010012
[6 empty] | 2218.9182 | 1.251 | 0.009809
[6 empty] | 2218.858 | 1.2511 | 0.0095958
[6 empty] | 2218.7977 | 1.251 | 0.0093808
[6 empty] | 2218.7374 | 1.2509 | 0.009203
[6 empty] | 2218.6772 | 1.2507 | 0.0090705
[6 empty] | 2218.6169 | 1.2506 | 0.0090138
[6 empty] | 2218.5566 | 1.2503 | 0.0090245
[6 empty] | 2218.4964 | 1.2502 | 0.009111
[6 empty] | 2218.4361 | 1.25 | 0.0092414
[6 empty] | 2218.3759 | 1.25 | 0.009407
[6 empty] | 2218.3156 | 1.2499 | 0.0095656
[6 empty] | 2218.2553 | 1.2501 | 0.0097066
[6 empty] | 2218.1951 | 1.2501 | 0.0097944
[6 empty] | 2218.1348 | 1.2503 | 0.0098348
[6 empty] | 2218.0745 | 1.2504 | 0.009809
[6 empty] | 2218.0143 | 1.2506 | 0.0097303
[6 empty] | 2217.954 | 1.2506 | 0.0095972
[6 empty] | 2217.8937 | 1.2506 | 0.0094466
[6 empty] | 2217.8335 | 1.2505 | 0.0092912
[6 empty] | 2217.7732 | 1.2504 | 0.0091737
[6 empty] | 2217.7129 | 1.2502 | 0.0091025
[6 empty] | 2217.6527 | 1.2501 | 0.0091052
[6 empty] | 2217.5924 | 1.2498 | 0.0091677
[6 empty] | 2217.5321 | 1.2497 | 0.0092929
[6 empty] | 2217.4719 | 1.2496 | 0.0094453
[6 empty] | 2217.4116 | 1.2496 | 0.0096162
[6 empty] | 2217.3513 | 1.2496 | 0.0097705
[6 empty] | 2217.2911 | 1.2497 | 0.0099079
[6 empty] | 2217.2308 | 1.2497 | 0.010008
[6 empty] | 2217.1705 | 1.2498 | 0.010084
[6 empty] | 2217.1103 | 1.2499 | 0.010124
[6 empty] | 2217.05 | 1.25 | 0.010145
[6 empty] | 2216.9897 | 1.2501 | 0.010133
[6 empty] | 2216.9295 | 1.2502 | 0.010102
[6 empty] | 2216.8692 | 1.2502 | 0.010034
[6 empty] | 2216.8089 | 1.2504 | 0.0099458
[6 empty] | 2216.7487 | 1.2503 | 0.0098268
[6 empty] | 2216.6884 | 1.2504 | 0.0097013
[6 empty] | 2216.6281 | 1.2502 | 0.0095684
[6 empty] | 2216.5679 | 1.2502 | 0.0094602
[6 empty] | 2216.5076 | 1.25 | 0.0093792
[6 empty] | 2216.4474 | 1.2499 | 0.0093536
[6 empty] | 2216.3871 | 1.2496 | 0.009376
[6 empty] | 2216.3268 | 1.2495 | 0.009459
[6 empty] | 2216.2666 | 1.2493 | 0.0095766
[6 empty] | 2216.2063 | 1.2493 | 0.0097256
[6 empty] | 2216.146 | 1.2492 | 0.0098693
[6 empty] | 2216.0858 | 1.2493 | 0.010003
[6 empty] | 2216.0255 | 1.2493 | 0.010098
[6 empty] | 2215.9652 | 1.2494 | 0.010162
[6 empty] | 2215.905 | 1.2494 | 0.010181
[6 empty] | 2215.8447 | 1.2495 | 0.010184
[6 empty] | 2215.7844 | 1.2495 | 0.010157
[6 empty] | 2215.7242 | 1.2495 | 0.010124
[6 empty] | 2215.6639 | 1.2494 | 0.01008
[6 empty] | 2215.6036 | 1.2495 | 0.010048
[6 empty] | 2215.5434 | 1.2493 | 0.010024
[6 empty] | 2215.4831 | 1.2493 | 0.010036
[6 empty] | 2215.4228 | 1.2491 | 0.010082
[6 empty] | 2215.3626 | 1.249 | 0.010184
[6 empty] | 2215.3023 | 1.2488 | 0.010324
[6 empty] | 2215.242 | 1.2489 | 0.010503
[6 empty] | 2215.1818 | 1.2488 | 0.01068
[6 empty] | 2215.1215 | 1.249 | 0.010839
[6 empty] | 2215.0612 | 1.249 | 0.010939
[6 empty] | 2215.001 | 1.2492 | 0.010984
[6 empty] | 2214.9407 | 1.2492 | 0.010963
[6 empty] | 2214.8804 | 1.2494 | 0.010911
[6 empty] | 2214.8202 | 1.2493 | 0.010844
[6 empty] | 2214.7599 | 1.2493 | 0.010804
[6 empty] | 2214.6997 | 1.2492 | 0.010796
[6 empty] | 2214.6394 | 1.2492 | 0.010838
[6 empty] | 2214.5791 | 1.2491 | 0.010907
[6 empty] | 2214.5189 | 1.2491 | 0.011005
[6 empty] | 2214.4586 | 1.249 | 0.0111
[6 empty] | 2214.3983 | 1.2491 | 0.011198
[6 empty] | 2214.3381 | 1.2491 | 0.011278
[6 empty] | 2214.2778 | 1.2492 | 0.011353
[6 empty] | 2214.2175 | 1.2492 | 0.011405
[6 empty] | 2214.1573 | 1.2494 | 0.011443
[6 empty] | 2214.097 | 1.2494 | 0.011442
[6 empty] | 2214.0367 | 1.2496 | 0.011412
[6 empty] | 2213.9765 | 1.2496 | 0.011335
[6 empty] | 2213.9162 | 1.2498 | 0.011233
[6 empty] | 2213.8559 | 1.2497 | 0.011105
[6 empty] | 2213.7957 | 1.2497 | 0.010985
[6 empty] | 2213.7354 | 1.2496 | 0.010879
[6 empty] | 2213.6751 | 1.2495 | 0.010819
[6 empty] | 2213.6149 | 1.2493 | 0.010796
[6 empty] | 2213.5546 | 1.2492 | 0.01083
[6 empty] | 2213.4943 | 1.249 | 0.01091
[6 empty] | 2213.4341 | 1.2489 | 0.011042
[6 empty] | 2213.3738 | 1.2488 | 0.011198
[6 empty] | 2213.3135 | 1.2489 | 0.011369
[6 empty] | 2213.2533 | 1.2489 | 0.011513
[6 empty] | 2213.193 | 1.2491 | 0.011617
[6 empty] | 2213.1327 | 1.2491 | 0.011643
[6 empty] | 2213.0725 | 1.2493 | 0.011601
[6 empty] | 2213.0122 | 1.2493 | 0.011489
[6 empty] | 2212.9519 | 1.2494 | 0.011355
[6 empty] | 2212.8917 | 1.2492 | 0.011227
[6 empty] | 2212.8314 | 1.2491 | 0.011163
[6 empty] | 2212.7712 | 1.2489 | 0.011174
[6 empty] | 2212.7109 | 1.2488 | 0.011278
[6 empty] | 2212.6506 | 1.2486 | 0.011439
[6 empty] | 2212.5904 | 1.2486 | 0.011637
[6 empty] | 2212.5301 | 1.2485 | 0.011818
[6 empty] | 2212.4698 | 1.2486 | 0.011973
[6 empty] | 2212.4096 | 1.2486 | 0.012079
[6 empty] | 2212.3493 | 1.2488 | 0.012162
[6 empty] | 2212.289 | 1.2488 | 0.012224
[6 empty] | 2212.2288 | 1.2489 | 0.012298
[6 empty] | 2212.1685 | 1.2489 | 0.012372
[6 empty] | 2212.1082 | 1.249 | 0.012455
[6 empty] | 2212.048 | 1.2491 | 0.012513
[6 empty] | 2211.9877 | 1.2493 | 0.012541
[6 empty] | 2211.9274 | 1.2494 | 0.012508
[6 empty] | 2211.8672 | 1.2496 | 0.012422
[6 empty] | 2211.8069 | 1.2497 | 0.012272
[6 empty] | 2211.7466 | 1.2498 | 0.012085
[6 empty] | 2211.6864 | 1.2497 | 0.011863
[6 empty] | 2211.6261 | 1.2497 | 0.011647
[6 empty] | 2211.5658 | 1.2494 | 0.011451
[6 empty] | 2211.5056 | 1.2493 | 0.011325
[6 empty] | 2211.4453 | 1.2489 | 0.011288
[6 empty] | 2211.385 | 1.2486 | 0.011378
[6 empty] | 2211.3248 | 1.2482 | 0.011561
[6 empty] | 2211.2645 | 1.248 | 0.011881
[6 empty] | 2211.2042 | 1.2478 | 0.012269
[6 empty] | 2211.144 | 1.2479 | 0.012682
[6 empty] | 2211.0837 | 1.248 | 0.013042
[6 empty] | 2211.0235 | 1.2484 | 0.013312
[6 empty] | 2210.9632 | 1.2486 | 0.013453
[6 empty] | 2210.9029 | 1.249 | 0.013483
[6 empty] | 2210.8427 | 1.2491 | 0.013412
[6 empty] | 2210.7824 | 1.2494 | 0.013295
[6 empty] | 2210.7221 | 1.2494 | 0.013157
[6 empty] | 2210.6619 | 1.2495 | 0.01304
[6 empty] | 2210.6016 | 1.2494 | 0.012946
[6 empty] | 2210.5413 | 1.2495 | 0.012894
[6 empty] | 2210.4811 | 1.2493 | 0.012867
[6 empty] | 2210.4208 | 1.2494 | 0.012879
[6 empty] | 2210.3605 | 1.2493 | 0.012907
[6 empty] | 2210.3003 | 1.2493 | 0.01296
[6 empty] | 2210.24 | 1.2493 | 0.013009
[6 empty] | 2210.1797 | 1.2494 | 0.013051
[6 empty] | 2210.1195 | 1.2494 | 0.013055
[6 empty] | 2210.0592 | 1.2495 | 0.013029
[6 empty] | 2209.9989 | 1.2495 | 0.012963
[6 empty] | 2209.9387 | 1.2496 | 0.012891
[6 empty] | 2209.8784 | 1.2494 | 0.012824
[6 empty] | 2209.8181 | 1.2494 | 0.0128
[6 empty] | 2209.7579 | 1.2493 | 0.012813
[6 empty] | 2209.6976 | 1.2493 | 0.012873
[6 empty] | 2209.6373 | 1.2491 | 0.012946
[6 empty] | 2209.5771 | 1.2492 | 0.013027
[6 empty] | 2209.5168 | 1.2491 | 0.013089
[6 empty] | 2209.4565 | 1.2492 | 0.013152
[6 empty] | 2209.3963 | 1.2491 | 0.013216
[6 empty] | 2209.336 | 1.2491 | 0.013316
[6 empty] | 2209.2757 | 1.249 | 0.013444
[6 empty] | 2209.2155 | 1.2491 | 0.013609
[6 empty] | 2209.1552 | 1.2491 | 0.013767
[6 empty] | 2209.095 | 1.2494 | 0.013895
[6 empty] | 2209.0347 | 1.2495 | 0.013972
[6 empty] | 2208.9744 | 1.2497 | 0.01399
[6 empty] | 2208.9142 | 1.2498 | 0.013944
[6 empty] | 2208.8539 | 1.2501 | 0.013873
[6 empty] | 2208.7936 | 1.2501 | 0.013791
[6 empty] | 2208.7334 | 1.2502 | 0.013726
[6 empty] | 2208.6731 | 1.2502 | 0.013657
[6 empty] | 2208.6128 | 1.2504 | 0.01358
[6 empty] | 2208.5526 | 1.2504 | 0.013454
[6 empty] | 2208.4923 | 1.2506 | 0.013286
[6 empty] | 2208.432 | 1.2505 | 0.013071
[6 empty] | 2208.3718 | 1.2505 | 0.012862
[6 empty] | 2208.3115 | 1.2502 | 0.01269
[6 empty] | 2208.2512 | 1.2501 | 0.012614
[6 empty] | 2208.191 | 1.2498 | 0.012637
[6 empty] | 2208.1307 | 1.2497 | 0.012762
[6 empty] | 2208.0704 | 1.2495 | 0.012936
[6 empty] | 2208.0102 | 1.2495 | 0.013127
[6 empty] | 2207.9499 | 1.2495 | 0.013275
[6 empty] | 2207.8896 | 1.2497 | 0.013376
[6 empty] | 2207.8294 | 1.2497 | 0.013414
[6 empty] | 2207.7691 | 1.2498 | 0.013426
[6 empty] | 2207.7088 | 1.2498 | 0.013419
[6 empty] | 2207.6486 | 1.2499 | 0.013426
[6 empty] | 2207.5883 | 1.2499 | 0.013435
[6 empty] | 2207.528 | 1.25 | 0.013454
[6 empty] | 2207.4678 | 1.2499 | 0.013458
[6 empty] | 2207.4075 | 1.2501 | 0.013452
[6 empty] | 2207.3473 | 1.25 | 0.013423
[6 empty] | 2207.287 | 1.2501 | 0.013395
[6 empty] | 2207.2267 | 1.2501 | 0.013363
[6 empty] | 2207.1665 | 1.2502 | 0.013353
[6 empty] | 2207.1062 | 1.2501 | 0.013347
[6 empty] | 2207.0459 | 1.2502 | 0.013356
[6 empty] | 2206.9857 | 1.2501 | 0.01335
[6 empty] | 2206.9254 | 1.2503 | 0.013333
[6 empty] | 2206.8651 | 1.2502 | 0.013284
[6 empty] | 2206.8049 | 1.2504 | 0.013232
[6 empty] | 2206.7446 | 1.2503 | 0.01315
[6 empty] | 2206.6843 | 1.2503 | 0.013076
[6 empty] | 2206.6241 | 1.2502 | 0.013009
[6 empty] | 2206.5638 | 1.2502 | 0.01298
[6 empty] | 2206.5035 | 1.2501 | 0.012975
[6 empty] | 2206.4433 | 1.2501 | 0.013011
[6 empty] | 2206.383 | 1.25 | 0.01306
[6 empty] | 2206.3227 | 1.25 | 0.013125
[6 empty] | 2206.2625 | 1.25 | 0.013173
[6 empty] | 2206.2022 | 1.2501 | 0.013204
[6 empty] | 2206.1419 | 1.2501 | 0.013194
[6 empty] | 2206.0817 | 1.2502 | 0.013161
[6 empty] | 2206.0214 | 1.2502 | 0.013099
[6 empty] | 2205.9611 | 1.2502 | 0.013043
[6 empty] | 2205.9009 | 1.2501 | 0.012995
[6 empty] | 2205.8406 | 1.2501 | 0.012984
[6 empty] | 2205.7803 | 1.25 | 0.013
[6 empty] | 2205.7201 | 1.25 | 0.013052
[6 empty] | 2205.6598 | 1.2499 | 0.01311
[6 empty] | 2205.5995 | 1.25 | 0.013175
[6 empty] | 2205.5393 | 1.25 | 0.01322
[6 empty] | 2205.479 | 1.2501 | 0.013257
[6 empty] | 2205.4188 | 1.25 | 0.013271
[6 empty] | 2205.3585 | 1.2502 | 0.013285
[6 empty] | 2205.2982 | 1.2501 | 0.013287
[6 empty] | 2205.238 | 1.2503 | 0.013295
[6 empty] | 2205.1777 | 1.2503 | 0.013288
[6 empty] | 2205.1174 | 1.2504 | 0.013279
[6 empty] | 2205.0572 | 1.2504 | 0.013248
[6 empty] | 2204.9969 | 1.2506 | 0.01321
[6 empty] | 2204.9366 | 1.2505 | 0.013149
[6 empty] | 2204.8764 | 1.2507 | 0.013081
[6 empty] | 2204.8161 | 1.2507 | 0.012985
[6 empty] | 2204.7558 | 1.2508 | 0.012872
[6 empty] | 2204.6956 | 1.2508 | 0.012717
[6 empty] | 2204.6353 | 1.2509 | 0.012536
[6 empty] | 2204.575 | 1.2508 | 0.01232
[6 empty] | 2204.5148 | 1.2508 | 0.012126
[6 empty] | 2204.4545 | 1.2506 | 0.011919
[6 empty] | 2204.3942 | 1.2504 | 0.011769
[6 empty] | 2204.334 | 1.2501 | 0.011688
[6 empty] | 2204.2737 | 1.2499 | 0.011708
[6 empty] | 2204.2134 | 1.2495 | 0.011809
[6 empty] | 2204.1532 | 1.2494 | 0.011993
[6 empty] | 2204.0929 | 1.2492 | 0.012215
[6 empty] | 2204.0326 | 1.2493 | 0.01246
[6 empty] | 2203.9724 | 1.2492 | 0.01268
[6 empty] | 2203.9121 | 1.2494 | 0.012865
[6 empty] | 2203.8518 | 1.2495 | 0.012976
[6 empty] | 2203.7916 | 1.2498 | 0.013015
[6 empty] | 2203.7313 | 1.2499 | 0.012961
[6 empty] | 2203.6711 | 1.2502 | 0.012836
[6 empty] | 2203.6108 | 1.2502 | 0.012644
[6 empty] | 2203.5505 | 1.2503 | 0.012436
[6 empty] | 2203.4903 | 1.2502 | 0.012232
[6 empty] | 2203.43 | 1.2501 | 0.012083
[6 empty] | 2203.3697 | 1.2499 | 0.011993
[6 empty] | 2203.3095 | 1.2498 | 0.011981
[6 empty] | 2203.2492 | 1.2496 | 0.012011
[6 empty] | 2203.1889 | 1.2496 | 0.012073
[6 empty] | 2203.1287 | 1.2495 | 0.01212
[6 empty] | 2203.0684 | 1.2495 | 0.012152
[6 empty] | 2203.0081 | 1.2494 | 0.012152
[6 empty] | 2202.9479 | 1.2495 | 0.01215
[6 empty] | 2202.8876 | 1.2493 | 0.012152
[6 empty] | 2202.8273 | 1.2493 | 0.012193
[6 empty] | 2202.7671 | 1.2492 | 0.012258
[6 empty] | 2202.7068 | 1.2493 | 0.012353
[6 empty] | 2202.6465 | 1.2492 | 0.012433
[6 empty] | 2202.5863 | 1.2494 | 0.012486
[6 empty] | 2202.526 | 1.2495 | 0.01247
[6 empty] | 2202.4657 | 1.2496 | 0.012392
[6 empty] | 2202.4055 | 1.2496 | 0.012244
[6 empty] | 2202.3452 | 1.2497 | 0.012067
[6 empty] | 2202.2849 | 1.2496 | 0.011897
[6 empty] | 2202.2247 | 1.2495 | 0.011734
[6 empty] | 2202.1644 | 1.2493 | 0.011609
[6 empty] | 2202.1041 | 1.2491 | 0.011563
[6 empty] | 2202.0439 | 1.2488 | 0.011584
[6 empty] | 2201.9836 | 1.2487 | 0.011687
[6 empty] | 2201.9233 | 1.2484 | 0.011839
[6 empty] | 2201.8631 | 1.2484 | 0.012036
[6 empty] | 2201.8028 | 1.2483 | 0.012232
[6 empty] | 2201.7426 | 1.2484 | 0.01242
[6 empty] | 2201.6823 | 1.2484 | 0.01256
[6 empty] | 2201.622 | 1.2486 | 0.012662
[6 empty] | 2201.5618 | 1.2486 | 0.012707
[6 empty] | 2201.5015 | 1.2488 | 0.012721
[6 empty] | 2201.4412 | 1.2489 | 0.012695
[6 empty] | 2201.381 | 1.249 | 0.012656
[6 empty] | 2201.3207 | 1.249 | 0.012589
[6 empty] | 2201.2604 | 1.2492 | 0.01251
[6 empty] | 2201.2002 | 1.2491 | 0.0124
[6 empty] | 2201.1399 | 1.2493 | 0.012277
[6 empty] | 2201.0796 | 1.2492 | 0.012133
[6 empty] | 2201.0194 | 1.2492 | 0.011998
[6 empty] | 2200.9591 | 1.249 | 0.011873
[6 empty] | 2200.8988 | 1.249 | 0.011788
[6 empty] | 2200.8386 | 1.2487 | 0.011731
[6 empty] | 2200.7783 | 1.2487 | 0.011717
[6 empty] | 2200.718 | 1.2485 | 0.011717
[6 empty] | 2200.6578 | 1.2484 | 0.011739
[6 empty] | 2200.5975 | 1.2482 | 0.011758
[6 empty] | 2200.5372 | 1.2482 | 0.011796
[6 empty] | 2200.477 | 1.248 | 0.011844
[6 empty] | 2200.4167 | 1.248 | 0.011928
[6 empty] | 2200.3564 | 1.2478 | 0.012036
[6 empty] | 2200.2962 | 1.2478 | 0.012177
[6 empty] | 2200.2359 | 1.2477 | 0.012317
[6 empty] | 2200.1756 | 1.2479 | 0.012448
[6 empty] | 2200.1154 | 1.2479 | 0.012527
[6 empty] | 2200.0551 | 1.248 | 0.012561
[6 empty] | 2199.9949 | 1.248 | 0.012534
[6 empty] | 2199.9346 | 1.2482 | 0.012474
[6 empty] | 2199.8743 | 1.2481 | 0.012382
[6 empty] | 2199.8141 | 1.2481 | 0.012304
[6 empty] | 2199.7538 | 1.248 | 0.012242
[6 empty] | 2199.6935 | 1.2479 | 0.012228
[6 empty] | 2199.6333 | 1.2477 | 0.012245
[6 empty] | 2199.573 | 1.2477 | 0.012309
[6 empty] | 2199.5127 | 1.2475 | 0.012389
[6 empty] | 2199.4525 | 1.2476 | 0.012497
[6 empty] | 2199.3922 | 1.2474 | 0.012604
[6 empty] | 2199.3319 | 1.2475 | 0.012723
[6 empty] | 2199.2717 | 1.2474 | 0.012832
[6 empty] | 2199.2114 | 1.2476 | 0.012943
[6 empty] | 2199.1511 | 1.2475 | 0.013035
[6 empty] | 2199.0909 | 1.2477 | 0.013121
[6 empty] | 2199.0306 | 1.2477 | 0.013177
[6 empty] | 2198.9703 | 1.2479 | 0.013219
[6 empty] | 2198.9101 | 1.2479 | 0.013227
[6 empty] | 2198.8498 | 1.2481 | 0.01322
[6 empty] | 2198.7895 | 1.2481 | 0.013182
[6 empty] | 2198.7293 | 1.2482 | 0.013136
[6 empty] | 2198.669 | 1.2482 | 0.013068
[6 empty] | 2198.6087 | 1.2484 | 0.012999
[6 empty] | 2198.5485 | 1.2483 | 0.01291
[6 empty] | 2198.4882 | 1.2484 | 0.012818
[6 empty] | 2198.4279 | 1.2484 | 0.012702
[6 empty] | 2198.3677 | 1.2484 | 0.012581
[6 empty] | 2198.3074 | 1.2483 | 0.012442
[6 empty] | 2198.2471 | 1.2483 | 0.012316
[6 empty] | 2198.1869 | 1.2481 | 0.012204
[6 empty] | 2198.1266 | 1.248 | 0.012145
[6 empty] | 2198.0664 | 1.2477 | 0.012141
[6 empty] | 2198.0061 | 1.2476 | 0.012222
[6 empty] | 2197.9458 | 1.2473 | 0.012365
[6 empty] | 2197.8856 | 1.2473 | 0.012572
[6 empty] | 2197.8253 | 1.2472 | 0.012794
[6 empty] | 2197.765 | 1.2473 | 0.013014
[6 empty] | 2197.7048 | 1.2474 | 0.013167
[6 empty] | 2197.6445 | 1.2476 | 0.013284
[6 empty] | 2197.5842 | 1.2477 | 0.013319
[6 empty] | 2197.524 | 1.248 | 0.013293
[6 empty] | 2197.4637 | 1.2481 | 0.013202
[6 empty] | 2197.4034 | 1.2483 | 0.013085
[6 empty] | 2197.3432 | 1.2483 | 0.012943
[6 empty] | 2197.2829 | 1.2484 | 0.012812
[6 empty] | 2197.2226 | 1.2483 | 0.012684
[6 empty] | 2197.1624 | 1.2483 | 0.012584
[6 empty] | 2197.1021 | 1.2482 | 0.012493
[6 empty] | 2197.0418 | 1.2482 | 0.01243
[6 empty] | 2196.9816 | 1.248 | 0.012375
[6 empty] | 2196.9213 | 1.2481 | 0.012345
[6 empty] | 2196.861 | 1.2479 | 0.012321
[6 empty] | 2196.8008 | 1.2479 | 0.012322
[6 empty] | 2196.7405 | 1.2478 | 0.012328
[6 empty] | 2196.6802 | 1.2478 | 0.012357
[6 empty] | 2196.62 | 1.2477 | 0.012384
[6 empty] | 2196.5597 | 1.2478 | 0.01242
[6 empty] | 2196.4994 | 1.2477 | 0.012432
[6 empty] | 2196.4392 | 1.2478 | 0.012432
[6 empty] | 2196.3789 | 1.2478 | 0.012392
[6 empty] | 2196.3187 | 1.2479 | 0.012337
[6 empty] | 2196.2584 | 1.2477 | 0.012262
[6 empty] | 2196.1981 | 1.2478 | 0.012209
[6 empty] | 2196.1379 | 1.2476 | 0.012183
[6 empty] | 2196.0776 | 1.2475 | 0.01222
[6 empty] | 2196.0173 | 1.2474 | 0.012303
[6 empty] | 2195.9571 | 1.2474 | 0.012437
[6 empty] | 2195.8968 | 1.2474 | 0.012571
[6 empty] | 2195.8365 | 1.2476 | 0.01269
[6 empty] | 2195.7763 | 1.2476 | 0.012741
[6 empty] | 2195.716 | 1.2479 | 0.012732
[6 empty] | 2195.6557 | 1.2479 | 0.012645
[6 empty] | 2195.5955 | 1.2481 | 0.012522
[6 empty] | 2195.5352 | 1.2481 | 0.012374
[6 empty] | 2195.4749 | 1.2482 | 0.012257
[6 empty] | 2195.4147 | 1.248 | 0.012143
[6 empty] | 2195.3544 | 1.2481 | 0.012066
[6 empty] | 2195.2941 | 1.248 | 0.011997
[6 empty] | 2195.2339 | 1.2481 | 0.011939
[6 empty] | 2195.1736 | 1.248 | 0.011857
[6 empty] | 2195.1133 | 1.2481 | 0.011764
[6 empty] | 2195.0531 | 1.248 | 0.011642
[6 empty] | 2194.9928 | 1.248 | 0.01152
[6 empty] | 2194.9325 | 1.2479 | 0.011392
[6 empty] | 2194.8723 | 1.2479 | 0.01129
[6 empty] | 2194.812 | 1.2476 | 0.011203
[6 empty] | 2194.7517 | 1.2476 | 0.011159
[6 empty] | 2194.6915 | 1.2473 | 0.011145
[6 empty] | 2194.6312 | 1.2473 | 0.011183
[6 empty] | 2194.5709 | 1.2471 | 0.01125
[6 empty] | 2194.5107 | 1.2471 | 0.011357
[6 empty] | 2194.4504 | 1.247 | 0.011461
[6 empty] | 2194.3902 | 1.2472 | 0.011556
[6 empty] | 2194.3299 | 1.2472 | 0.011589
[6 empty] | 2194.2696 | 1.2474 | 0.011559
[6 empty] | 2194.2094 | 1.2475 | 0.011439
[6 empty] | 2194.1491 | 1.2476 | 0.011262
[6 empty] | 2194.0888 | 1.2475 | 0.01104
[6 empty] | 2194.0286 | 1.2475 | 0.010837
[6 empty] | 2193.9683 | 1.2473 | 0.01067
[6 empty] | 2193.908 | 1.2472 | 0.010586
[6 empty] | 2193.8478 | 1.2469 | 0.010568
[6 empty] | 2193.7875 | 1.2468 | 0.010619
[6 empty] | 2193.7272 | 1.2466 | 0.010685
[6 empty] | 2193.667 | 1.2467 | 0.010753
[6 empty] | 2193.6067 | 1.2466 | 0.010774
[6 empty] | 2193.5464 | 1.2467 | 0.010757
[6 empty] | 2193.4862 | 1.2466 | 0.010688
[6 empty] | 2193.4259 | 1.2466 | 0.010609
[6 empty] | 2193.3656 | 1.2464 | 0.010525
[6 empty] | 2193.3054 | 1.2464 | 0.010483
[6 empty] | 2193.2451 | 1.2462 | 0.010475
[6 empty] | 2193.1848 | 1.2461 | 0.010517
[6 empty] | 2193.1246 | 1.2459 | 0.010583
[6 empty] | 2193.0643 | 1.246 | 0.010674
[6 empty] | 2193.004 | 1.2459 | 0.010744
[6 empty] | 2192.9438 | 1.246 | 0.010794
[6 empty] | 2192.8835 | 1.2459 | 0.010794
[6 empty] | 2192.8232 | 1.246 | 0.010771
[6 empty] | 2192.763 | 1.2459 | 0.010717
[6 empty] | 2192.7027 | 1.246 | 0.010677
[6 empty] | 2192.6424 | 1.2458 | 0.010647
[6 empty] | 2192.5822 | 1.2458 | 0.010662
[6 empty] | 2192.5219 | 1.2456 | 0.010697
[6 empty] | 2192.4617 | 1.2457 | 0.01076
[6 empty] | 2192.4014 | 1.2456 | 0.010809
[6 empty] | 2192.3411 | 1.2457 | 0.010848
[6 empty] | 2192.2809 | 1.2457 | 0.010847
[6 empty] | 2192.2206 | 1.2458 | 0.010827
[6 empty] | 2192.1603 | 1.2458 | 0.010776
[6 empty] | 2192.1001 | 1.2459 | 0.010728
[6 empty] | 2192.0398 | 1.2458 | 0.010667
[6 empty] | 2191.9795 | 1.2459 | 0.010613
[6 empty] | 2191.9193 | 1.2458 | 0.010533
[6 empty] | 2191.859 | 1.2459 | 0.010441
[6 empty] | 2191.7987 | 1.2458 | 0.010311
[6 empty] | 2191.7385 | 1.2459 | 0.010174
[6 empty] | 2191.6782 | 1.2457 | 0.010028
[6 empty] | 2191.6179 | 1.2456 | 0.0099219
[6 empty] | 2191.5577 | 1.2454 | 0.0098539
[6 empty] | 2191.4974 | 1.2453 | 0.0098543
[6 empty] | 2191.4371 | 1.2451 | 0.0098907
[6 empty] | 2191.3769 | 1.2451 | 0.009962
[6 empty] | 2191.3166 | 1.2449 | 0.010017
[6 empty] | 2191.2563 | 1.245 | 0.010057
[6 empty] | 2191.1961 | 1.2449 | 0.01005
[6 empty] | 2191.1358 | 1.245 | 0.010026
[6 empty] | 2191.0755 | 1.2449 | 0.0099776
[6 empty] | 2191.0153 | 1.245 | 0.0099463
[6 empty] | 2190.955 | 1.2448 | 0.0099166
[6 empty] | 2190.8947 | 1.2449 | 0.0099098
[6 empty] | 2190.8345 | 1.2448 | 0.0098878
[6 empty] | 2190.7742 | 1.2449 | 0.0098578
[6 empty] | 2190.714 | 1.2448 | 0.009782
[6 empty] | 2190.6537 | 1.2449 | 0.0096782
[6 empty] | 2190.5934 | 1.2448 | 0.0095294
[6 empty] | 2190.5332 | 1.2449 | 0.0093751
[6 empty] | 2190.4729 | 1.2446 | 0.009213
[6 empty] | 2190.4126 | 1.2446 | 0.0090869
[6 empty] | 2190.3524 | 1.2443 | 0.0089883
[6 empty] | 2190.2921 | 1.2442 | 0.0089493
[6 empty] | 2190.2318 | 1.2439 | 0.008946
[6 empty] | 2190.1716 | 1.2438 | 0.0089957
[6 empty] | 2190.1113 | 1.2435 | 0.0090616
[6 empty] | 2190.051 | 1.2435 | 0.0091503
[6 empty] | 2189.9908 | 1.2434 | 0.0092186
[6 empty] | 2189.9305 | 1.2434 | 0.0092751
[6 empty] | 2189.8702 | 1.2433 | 0.009287
[6 empty] | 2189.81 | 1.2433 | 0.0092817
[6 empty] | 2189.7497 | 1.2432 | 0.009248
[6 empty] | 2189.6894 | 1.2432 | 0.0092314
[6 empty] | 2189.6292 | 1.2429 | 0.0092271
[6 empty] | 2189.5689 | 1.2429 | 0.0092708
[6 empty] | 2189.5086 | 1.2427 | 0.0093346
[6 empty] | 2189.4484 | 1.2428 | 0.0094279
[6 empty] | 2189.3881 | 1.2426 | 0.0095019
[6 empty] | 2189.3278 | 1.2427 | 0.0095602
[6 empty] | 2189.2676 | 1.2426 | 0.0095667
[6 empty] | 2189.2073 | 1.2428 | 0.0095496
[6 empty] | 2189.147 | 1.2426 | 0.0094995
[6 empty] | 2189.0868 | 1.2427 | 0.0094621
[6 empty] | 2189.0265 | 1.2425 | 0.0094302
[6 empty] | 2188.9662 | 1.2425 | 0.0094363
[6 empty] | 2188.906 | 1.2423 | 0.0094542
[6 empty] | 2188.8457 | 1.2423 | 0.0095001
[6 empty] | 2188.7855 | 1.2421 | 0.0095417
[6 empty] | 2188.7252 | 1.2422 | 0.0096019
[6 empty] | 2188.6649 | 1.242 | 0.0096561
[6 empty] | 2188.6047 | 1.2421 | 0.0097388
[6 empty] | 2188.5444 | 1.2419 | 0.009825
[6 empty] | 2188.4841 | 1.2421 | 0.0099304
[6 empty] | 2188.4239 | 1.242 | 0.010011
[6 empty] | 2188.3636 | 1.2422 | 0.010066
[6 empty] | 2188.3033 | 1.2423 | 0.010046
[6 empty] | 2188.2431 | 1.2425 | 0.0099654
[6 empty] | 2188.1828 | 1.2425 | 0.0098049
[6 empty] | 2188.1225 | 1.2426 | 0.0096139
[6 empty] | 2188.0623 | 1.2425 | 0.0094017
[6 empty] | 2188.002 | 1.2425 | 0.00923
[6 empty] | 2187.9417 | 1.2422 | 0.0090992
[6 empty] | 2187.8815 | 1.2421 | 0.0090456
[6 empty] | 2187.8212 | 1.2419 | 0.0090359
[6 empty] | 2187.7609 | 1.2419 | 0.0090767
[6 empty] | 2187.7007 | 1.2417 | 0.0091162
[6 empty] | 2187.6404 | 1.2417 | 0.0091573
[6 empty] | 2187.5801 | 1.2416 | 0.0091582
[6 empty] | 2187.5199 | 1.2417 | 0.0091395
[6 empty] | 2187.4596 | 1.2416 | 0.0090794
[6 empty] | 2187.3993 | 1.2417 | 0.0090131
[6 empty] | 2187.3391 | 1.2415 | 0.008926
[6 empty] | 2187.2788 | 1.2415 | 0.0088534
[6 empty] | 2187.2185 | 1.2413 | 0.008775
[6 empty] | 2187.1583 | 1.2413 | 0.0087186
[6 empty] | 2187.098 | 1.2411 | 0.0086567
[6 empty] | 2187.0378 | 1.2411 | 0.0086153
[6 empty] | 2186.9775 | 1.2408 | 0.0085701
[6 empty] | 2186.9172 | 1.2408 | 0.0085539
[6 empty] | 2186.857 | 1.2405 | 0.0085488
[6 empty] | 2186.7967 | 1.2405 | 0.0085904
[6 empty] | 2186.7364 | 1.2402 | 0.0086552
[6 empty] | 2186.6762 | 1.2402 | 0.0087647
[6 empty] | 2186.6159 | 1.24 | 0.0088773
[6 empty] | 2186.5556 | 1.2401 | 0.0089988
[6 empty] | 2186.4954 | 1.24 | 0.009081
[6 empty] | 2186.4351 | 1.2401 | 0.0091364
[6 empty] | 2186.3748 | 1.24 | 0.0091385
[6 empty] | 2186.3146 | 1.2402 | 0.0091246
[6 empty] | 2186.2543 | 1.24 | 0.0090849
[6 empty] | 2186.194 | 1.2401 | 0.0090669
[6 empty] | 2186.1338 | 1.2399 | 0.0090578
[6 empty] | 2186.0735 | 1.24 | 0.0090847
[6 empty] | 2186.0132 | 1.2399 | 0.0091076
[6 empty] | 2185.953 | 1.24 | 0.0091309
[6 empty] | 2185.8927 | 1.24 | 0.0091048
[6 empty] | 2185.8324 | 1.2402 | 0.0090428
[6 empty] | 2185.7722 | 1.2401 | 0.0089187
[6 empty] | 2185.7119 | 1.2402 | 0.0087751
[6 empty] | 2185.6516 | 1.24 | 0.0086102
[6 empty] | 2185.5914 | 1.24 | 0.0084788
[6 empty] | 2185.5311 | 1.2397 | 0.0083742
[6 empty] | 2185.4708 | 1.2397 | 0.0083337
[6 empty] | 2185.4106 | 1.2394 | 0.0083259
[6 empty] | 2185.3503 | 1.2394 | 0.0083632
[6 empty] | 2185.2901 | 1.2392 | 0.0083958
[6 empty] | 2185.2298 | 1.2393 | 0.0084293
[6 empty] | 2185.1695 | 1.2391 | 0.0084172
[6 empty] | 2185.1093 | 1.2392 | 0.0083799
[6 empty] | 2185.049 | 1.2391 | 0.0082934
[6 empty] | 2184.9887 | 1.2391 | 0.0082014
[6 empty] | 2184.9285 | 1.2389 | 0.0080998
[6 empty] | 2184.8682 | 1.2388 | 0.0080436
[6 empty] | 2184.8079 | 1.2385 | 0.0080237
[6 empty] | 2184.7477 | 1.2384 | 0.0080759
[6 empty] | 2184.6874 | 1.2382 | 0.0081608
[6 empty] | 2184.6271 | 1.2382 | 0.0082815
[6 empty] | 2184.5669 | 1.2381 | 0.008375
[6 empty] | 2184.5066 | 1.2383 | 0.0084379
[6 empty] | 2184.4463 | 1.2382 | 0.0084211
[6 empty] | 2184.3861 | 1.2384 | 0.0083519
[6 empty] | 2184.3258 | 1.2383 | 0.0082193
[6 empty] | 2184.2655 | 1.2383 | 0.0080802
[6 empty] | 2184.2053 | 1.2381 | 0.0079374
[6 empty] | 2184.145 | 1.2381 | 0.0078438
[6 empty] | 2184.0847 | 1.2378 | 0.0077845
[6 empty] | 2184.0245 | 1.2377 | 0.0077741
[6 empty] | 2183.9642 | 1.2375 | 0.007778
[6 empty] | 2183.9039 | 1.2375 | 0.0078098
[6 empty] | 2183.8437 | 1.2372 | 0.0078258
[6 empty] | 2183.7834 | 1.2373 | 0.0078479
[6 empty] | 2183.7231 | 1.2371 | 0.0078447
[6 empty] | 2183.6629 | 1.2371 | 0.0078496
[6 empty] | 2183.6026 | 1.2369 | 0.0078369
[6 empty] | 2183.5423 | 1.2369 | 0.0078414
[6 empty] | 2183.4821 | 1.2367 | 0.0078354
[6 empty] | 2183.4218 | 1.2367 | 0.0078525
[6 empty] | 2183.3616 | 1.2365 | 0.0078656
[6 empty] | 2183.3013 | 1.2365 | 0.0079065
[6 empty] | 2183.241 | 1.2363 | 0.0079453
[6 empty] | 2183.1808 | 1.2363 | 0.0080079
[6 empty] | 2183.1205 | 1.2361 | 0.0080571
[6 empty] | 2183.0602 | 1.2362 | 0.0081127
[6 empty] | 2183 | 1.2361 | 0.0081355
[6 empty] | 2182.9397 | 1.2362 | 0.0081507
[6 empty] | 2182.8794 | 1.236 | 0.008129
[6 empty] | 2182.8192 | 1.2361 | 0.0081061
[6 empty] | 2182.7589 | 1.236 | 0.0080619
[6 empty] | 2182.6986 | 1.236 | 0.0080354
[6 empty] | 2182.6384 | 1.2359 | 0.0080023
[6 empty] | 2182.5781 | 1.2359 | 0.0079939
[6 empty] | 2182.5178 | 1.2357 | 0.0079759
[6 empty] | 2182.4576 | 1.2358 | 0.0079726
[6 empty] | 2182.3973 | 1.2357 | 0.0079464
[6 empty] | 2182.337 | 1.2358 | 0.0079227
[6 empty] | 2182.2768 | 1.2356 | 0.0078674
[6 empty] | 2182.2165 | 1.2357 | 0.0078114
[6 empty] | 2182.1562 | 1.2355 | 0.0077257
[6 empty] | 2182.096 | 1.2356 | 0.0076447
[6 empty] | 2182.0357 | 1.2354 | 0.007542
[6 empty] | 2181.9754 | 1.2354 | 0.007453
[6 empty] | 2181.9152 | 1.2352 | 0.0073511
[6 empty] | 2181.8549 | 1.2351 | 0.0072731
[6 empty] | 2181.7946 | 1.2349 | 0.007186
[6 empty] | 2181.7344 | 1.2348 | 0.0071305
[6 empty] | 2181.6741 | 1.2345 | 0.0070823
[6 empty] | 2181.6139 | 1.2344 | 0.0070802
[6 empty] | 2181.5536 | 1.2341 | 0.0070992
[6 empty] | 2181.4933 | 1.234 | 0.0071742
[6 empty] | 2181.4331 | 1.2337 | 0.0072682
[6 empty] | 2181.3728 | 1.2338 | 0.0073991
[6 empty] | 2181.3125 | 1.2336 | 0.0075128
[6 empty] | 2181.2523 | 1.2337 | 0.0076169
[6 empty] | 2181.192 | 1.2336 | 0.0076594
[6 empty] | 2181.1317 | 1.2337 | 0.0076639
[6 empty] | 2181.0715 | 1.2336 | 0.0076053
[6 empty] | 2181.0112 | 1.2337 | 0.0075355
[6 empty] | 2180.9509 | 1.2335 | 0.0074485
[6 empty] | 2180.8907 | 1.2335 | 0.0073992
[6 empty] | 2180.8304 | 1.2332 | 0.0073675
[6 empty] | 2180.7701 | 1.2332 | 0.0073844
[6 empty] | 2180.7099 | 1.233 | 0.007405
[6 empty] | 2180.6496 | 1.233 | 0.0074455
[6 empty] | 2180.5893 | 1.2328 | 0.0074587
[6 empty] | 2180.5291 | 1.2329 | 0.0074702
[6 empty] | 2180.4688 | 1.2328 | 0.0074461
[6 empty] | 2180.4085 | 1.2329 | 0.0074202
[6 empty] | 2180.3483 | 1.2327 | 0.0073601
[6 empty] | 2180.288 | 1.2327 | 0.0072989
[6 empty] | 2180.2277 | 1.2325 | 0.0072043
[6 empty] | 2180.1675 | 1.2325 | 0.007118
[6 empty] | 2180.1072 | 1.2322 | 0.0070254
[6 empty] | 2180.0469 | 1.2321 | 0.0069868
[6 empty] | 2179.9867 | 1.2317 | 0.006995
[6 empty] | 2179.9264 | 1.2316 | 0.0070987
[6 empty] | 2179.8661 | 1.2313 | 0.0072569
[6 empty] | 2179.8059 | 1.2313 | 0.0074728
[6 empty] | 2179.7456 | 1.2312 | 0.0076654
[6 empty] | 2179.6854 | 1.2314 | 0.007821
[6 empty] | 2179.6251 | 1.2314 | 0.0078742
[6 empty] | 2179.5648 | 1.2316 | 0.0078662
[6 empty] | 2179.5046 | 1.2316 | 0.0077696
[6 empty] | 2179.4443 | 1.2317 | 0.0076575
[6 empty] | 2179.384 | 1.2315 | 0.0075369
[6 empty] | 2179.3238 | 1.2316 | 0.0074662
[6 empty] | 2179.2635 | 1.2314 | 0.0074127
[6 empty] | 2179.2032 | 1.2315 | 0.0073903
[6 empty] | 2179.143 | 1.2313 | 0.0073369
[6 empty] | 2179.0827 | 1.2314 | 0.0072658
[6 empty] | 2179.0224 | 1.2313 | 0.007139
[6 empty] | 2178.9622 | 1.2313 | 0.0070068
[6 empty] | 2178.9019 | 1.2311 | 0.0068616
[6 empty] | 2178.8416 | 1.231 | 0.0067642
[6 empty] | 2178.7814 | 1.2307 | 0.0066924
[6 empty] | 2178.7211 | 1.2307 | 0.0066768
[6 empty] | 2178.6608 | 1.2304 | 0.0066638
[6 empty] | 2178.6006 | 1.2305 | 0.0066661
[6 empty] | 2178.5403 | 1.2302 | 0.0066302
[6 empty] | 2178.48 | 1.2303 | 0.0065837
[6 empty] | 2178.4198 | 1.2301 | 0.0064932
[6 empty] | 2178.3595 | 1.2301 | 0.0064036
[6 empty] | 2178.2992 | 1.2298 | 0.0062899
[6 empty] | 2178.239 | 1.2298 | 0.0061975
[6 empty] | 2178.1787 | 1.2295 | 0.0061004
[6 empty] | 2178.1184 | 1.2294 | 0.0060458
[6 empty] | 2178.0582 | 1.229 | 0.0060121
[6 empty] | 2177.9979 | 1.2289 | 0.006048
[6 empty] | 2177.9376 | 1.2285 | 0.006124
[6 empty] | 2177.8774 | 1.2284 | 0.0062707
[6 empty] | 2177.8171 | 1.2281 | 0.0064319
[6 empty] | 2177.7569 | 1.2282 | 0.0066146
[6 empty] | 2177.6966 | 1.228 | 0.0067504
[6 empty] | 2177.6363 | 1.2282 | 0.0068536
[6 empty] | 2177.5761 | 1.2281 | 0.0068795
[6 empty] | 2177.5158 | 1.2283 | 0.0068702
[6 empty] | 2177.4555 | 1.2281 | 0.0068035
[6 empty] | 2177.3953 | 1.2283 | 0.0067295
[6 empty] | 2177.335 | 1.2281 | 0.0066309
[6 empty] | 2177.2747 | 1.2282 | 0.0065199
[6 empty] | 2177.2145 | 1.228 | 0.0063635
[6 empty] | 2177.1542 | 1.228 | 0.0062042
[6 empty] | 2177.0939 | 1.2277 | 0.0060196
[6 empty] | 2177.0337 | 1.2276 | 0.0058773
[6 empty] | 2176.9734 | 1.2272 | 0.0057743
[6 empty] | 2176.9131 | 1.227 | 0.0057783
[6 empty] | 2176.8529 | 1.2265 | 0.005863
[6 empty] | 2176.7926 | 1.2264 | 0.0060558
[6 empty] | 2176.7323 | 1.226 | 0.006286
[6 empty] | 2176.6721 | 1.2261 | 0.0065499
[6 empty] | 2176.6118 | 1.226 | 0.0067666
[6 empty] | 2176.5515 | 1.2262 | 0.006943
[6 empty] | 2176.4913 | 1.2262 | 0.0070227
[6 empty] | 2176.431 | 1.2265 | 0.0070384
[6 empty] | 2176.3707 | 1.2265 | 0.0069542
[6 empty] | 2176.3105 | 1.2267 | 0.0068156
[6 empty] | 2176.2502 | 1.2266 | 0.0065962
[6 empty] | 2176.1899 | 1.2268 | 0.0063532
[6 empty] | 2176.1297 | 1.2265 | 0.0060749
[6 empty] | 2176.0694 | 1.2265 | 0.005833
[6 empty] | 2176.0092 | 1.2261 | 0.0056212
[6 empty] | 2175.9489 | 1.2259 | 0.0055023
[6 empty] | 2175.8886 | 1.2255 | 0.0054446
[6 empty] | 2175.8284 | 1.2254 | 0.0054762
[6 empty] | 2175.7681 | 1.225 | 0.0055326
[6 empty] | 2175.7078 | 1.225 | 0.0056233
[6 empty] | 2175.6476 | 1.2247 | 0.0056831
[6 empty] | 2175.5873 | 1.2247 | 0.0057376
[6 empty] | 2175.527 | 1.2245 | 0.0057439
[6 empty] | 2175.4668 | 1.2246 | 0.0057465
[6 empty] | 2175.4065 | 1.2243 | 0.0057115
[6 empty] | 2175.3462 | 1.2244 | 0.005684
[6 empty] | 2175.286 | 1.2241 | 0.0056269
[6 empty] | 2175.2257 | 1.2241 | 0.0055857
[6 empty] | 2175.1654 | 1.2238 | 0.0055286
[6 empty] | 2175.1052 | 1.2238 | 0.0055075
[6 empty] | 2175.0449 | 1.2235 | 0.0054897
[6 empty] | 2174.9846 | 1.2235 | 0.0055185
[6 empty] | 2174.9244 | 1.2232 | 0.0055433
[6 empty] | 2174.8641 | 1.2233 | 0.0055844
[6 empty] | 2174.8038 | 1.2231 | 0.005577
[6 empty] | 2174.7436 | 1.2232 | 0.0055474
[6 empty] | 2174.6833 | 1.2229 | 0.0054576
[6 empty] | 2174.623 | 1.2229 | 0.0053722
[6 empty] | 2174.5628 | 1.2226 | 0.0052833
[6 empty] | 2174.5025 | 1.2226 | 0.0052627
[6 empty] | 2174.4422 | 1.2222 | 0.0052781
[6 empty] | 2174.382 | 1.2222 | 0.0053543
[6 empty] | 2174.3217 | 1.222 | 0.0054074
[6 empty] | 2174.2614 | 1.2221 | 0.0054332
[6 empty] | 2174.2012 | 1.222 | 0.0053544
[6 empty] | 2174.1409 | 1.2221 | 0.0052101
[6 empty] | 2174.0807 | 1.2218 | 0.0049867
[6 empty] | 2174.0204 | 1.2218 | 0.004779
[6 empty] | 2173.9601 | 1.2213 | 0.0046006
[6 empty] | 2173.8999 | 1.2211 | 0.0045337
[6 empty] | 2173.8396 | 1.2206 | 0.0045449
[6 empty] | 2173.7793 | 1.2205 | 0.0046602
[6 empty] | 2173.7191 | 1.2201 | 0.004801
[6 empty] | 2173.6588 | 1.2201 | 0.004974
[6 empty] | 2173.5985 | 1.2198 | 0.0051097
[6 empty] | 2173.5383 | 1.2199 | 0.005241
[6 empty] | 2173.478 | 1.2197 | 0.0053216
[6 empty] | 2173.4177 | 1.2198 | 0.0053942
[6 empty] | 2173.3575 | 1.2197 | 0.0054065
[6 empty] | 2173.2972 | 1.2198 | 0.0053896
[6 empty] | 2173.2369 | 1.2197 | 0.005286
[6 empty] | 2173.1767 | 1.2199 | 0.005139
[6 empty] | 2173.1164 | 1.2196 | 0.0049188
[6 empty] | 2173.0561 | 1.2196 | 0.0047028
[6 empty] | 2172.9959 | 1.2192 | 0.0044866
[6 empty] | 2172.9356 | 1.2191 | 0.0043516
[6 empty] | 2172.8753 | 1.2186 | 0.0042723
[6 empty] | 2172.8151 | 1.2184 | 0.0042939
[6 empty] | 2172.7548 | 1.2179 | 0.0043428
[6 empty] | 2172.6945 | 1.2178 | 0.0044597
[6 empty] | 2172.6343 | 1.2175 | 0.0045707
[6 empty] | 2172.574 | 1.2175 | 0.0047041
[6 empty] | 2172.5137 | 1.2172 | 0.0048048
[6 empty] | 2172.4535 | 1.2172 | 0.0049144
[6 empty] | 2172.3932 | 1.217 | 0.004981
[6 empty] | 2172.333 | 1.2171 | 0.0050413
[6 empty] | 2172.2727 | 1.2169 | 0.0050393
[6 empty] | 2172.2124 | 1.2171 | 0.0050152
[6 empty] | 2172.1522 | 1.2168 | 0.0049265
[6 empty] | 2172.0919 | 1.2169 | 0.0048352
[6 empty] | 2172.0316 | 1.2166 | 0.0047166
[6 empty] | 2171.9714 | 1.2166 | 0.0046388
[6 empty] | 2171.9111 | 1.2162 | 0.0045663
[6 empty] | 2171.8508 | 1.2162 | 0.0045461
[6 empty] | 2171.7906 | 1.2159 | 0.0045189
[6 empty] | 2171.7303 | 1.2159 | 0.0045174
[6 empty] | 2171.67 | 1.2156 | 0.0044831
[6 empty] | 2171.6098 | 1.2156 | 0.0044628
[6 empty] | 2171.5495 | 1.2152 | 0.0044161
[6 empty] | 2171.4892 | 1.2152 | 0.0044012
[6 empty] | 2171.429 | 1.2149 | 0.0043755
[6 empty] | 2171.3687 | 1.2149 | 0.004384
[6 empty] | 2171.3084 | 1.2146 | 0.0043664
[6 empty] | 2171.2482 | 1.2146 | 0.0043571
[6 empty] | 2171.1879 | 1.2143 | 0.0042984
[6 empty] | 2171.1276 | 1.2144 | 0.0042407
[6 empty] | 2171.0674 | 1.2141 | 0.0041455
[6 empty] | 2171.0071 | 1.2141 | 0.0040764
[6 empty] | 2170.9468 | 1.2137 | 0.003993
[6 empty] | 2170.8866 | 1.2137 | 0.0039439
[6 empty] | 2170.8263 | 1.2133 | 0.0038683
[6 empty] | 2170.766 | 1.2133 | 0.0038022
[6 empty] | 2170.7058 | 1.2129 | 0.0036886
[6 empty] | 2170.6455 | 1.2128 | 0.0035872
[6 empty] | 2170.5853 | 1.2124 | 0.0034731
[6 empty] | 2170.525 | 1.2122 | 0.0034284
[6 empty] | 2170.4647 | 1.2116 | 0.0034289
[6 empty] | 2170.4045 | 1.2114 | 0.0035476
[6 empty] | 2170.3442 | 1.2109 | 0.0037238
[6 empty] | 2170.2839 | 1.2109 | 0.0039745
[6 empty] | 2170.2237 | 1.2105 | 0.0041976
[6 empty] | 2170.1634 | 1.2107 | 0.0043962
[6 empty] | 2170.1031 | 1.2105 | 0.0044842
[6 empty] | 2170.0429 | 1.2108 | 0.004506
[6 empty] | 2169.9826 | 1.2106 | 0.0044242
[6 empty] | 2169.9223 | 1.2107 | 0.004321
[6 empty] | 2169.8621 | 1.2104 | 0.0041758
[6 empty] | 2169.8018 | 1.2104 | 0.0040634
[6 empty] | 2169.7415 | 1.2101 | 0.0039396
[6 empty] | 2169.6813 | 1.2101 | 0.0038539
[6 empty] | 2169.621 | 1.2097 | 0.0037453
[6 empty] | 2169.5607 | 1.2096 | 0.0036624
[6 empty] | 2169.5005 | 1.2092 | 0.0035535
[6 empty] | 2169.4402 | 1.2091 | 0.0034829
[6 empty] | 2169.3799 | 1.2086 | 0.0034089
[6 empty] | 2169.3197 | 1.2085 | 0.0033956
[6 empty] | 2169.2594 | 1.208 | 0.0033896
[6 empty] | 2169.1991 | 1.2079 | 0.00344
[6 empty] | 2169.1389 | 1.2075 | 0.0034803
[6 empty] | 2169.0786 | 1.2074 | 0.0035531
[6 empty] | 2169.0183 | 1.207 | 0.0035938
[6 empty] | 2168.9581 | 1.207 | 0.0036555
[6 empty] | 2168.8978 | 1.2065 | 0.0036853
[6 empty] | 2168.8375 | 1.2065 | 0.0037447
[6 empty] | 2168.7773 | 1.2061 | 0.0037858
[6 empty] | 2168.717 | 1.206 | 0.0038717
[6 empty] | 2168.6568 | 1.2056 | 0.0039521
[6 empty] | 2168.5965 | 1.2056 | 0.0040858
[6 empty] | 2168.5362 | 1.2052 | 0.0042147
[6 empty] | 2168.476 | 1.2052 | 0.0043877
[6 empty] | 2168.4157 | 1.2049 | 0.0045324
[6 empty] | 2168.3554 | 1.2051 | 0.0046828
[6 empty] | 2168.2952 | 1.2049 | 0.0047551
[6 empty] | 2168.2349 | 1.2051 | 0.0047855
[6 empty] | 2168.1746 | 1.205 | 0.00471
[6 empty] | 2168.1144 | 1.2052 | 0.0045801
[6 empty] | 2168.0541 | 1.205 | 0.0043559
[6 empty] | 2167.9938 | 1.205 | 0.0041289
[6 empty] | 2167.9336 | 1.2046 | 0.0038816
[6 empty] | 2167.8733 | 1.2045 | 0.0037087
[6 empty] | 2167.813 | 1.204 | 0.0035751
[6 empty] | 2167.7528 | 1.2038 | 0.0035446
[6 empty] | 2167.6925 | 1.2033 | 0.0035439
[6 empty] | 2167.6322 | 1.2032 | 0.0036049
[6 empty] | 2167.572 | 1.2028 | 0.0036362
[6 empty] | 2167.5117 | 1.2028 | 0.0036713
[6 empty] | 2167.4514 | 1.2025 | 0.0036365
[6 empty] | 2167.3912 | 1.2025 | 0.0035942
[6 empty] | 2167.3309 | 1.2021 | 0.0034984
[6 empty] | 2167.2706 | 1.202 | 0.0034331
[6 empty] | 2167.2104 | 1.2016 | 0.0033584
[6 empty] | 2167.1501 | 1.2015 | 0.0033489
[6 empty] | 2167.0898 | 1.201 | 0.003341
[6 empty] | 2167.0296 | 1.201 | 0.0033812
[6 empty] | 2166.9693 | 1.2006 | 0.0033809
[6 empty] | 2166.909 | 1.2006 | 0.0033754
[6 empty] | 2166.8488 | 1.2002 | 0.0032834
[6 empty] | 2166.7885 | 1.2002 | 0.0031684
[6 empty] | 2166.7283 | 1.1997 | 0.0029897
[6 empty] | 2166.668 | 1.1995 | 0.0028519
[6 empty] | 2166.6077 | 1.1989 | 0.0027412
[6 empty] | 2166.5475 | 1.1986 | 0.0027643
[6 empty] | 2166.4872 | 1.1978 | 0.0028798
[6 empty] | 2166.4269 | 1.1976 | 0.0031441
[6 empty] | 2166.3667 | 1.197 | 0.0034563
[6 empty] | 2166.3064 | 1.197 | 0.003825
[6 empty] | 2166.2461 | 1.1967 | 0.0041255
[6 empty] | 2166.1859 | 1.197 | 0.0043749
[6 empty] | 2166.1256 | 1.1968 | 0.0044821
[6 empty] | 2166.0653 | 1.1971 | 0.004511
[6 empty] | 2166.0051 | 1.1969 | 0.0044143
[6 empty] | 2165.9448 | 1.1971 | 0.0042997
[6 empty] | 2165.8845 | 1.1968 | 0.0040983
[6 empty] | 2165.8243 | 1.1969 | 0.0039055
[6 empty] | 2165.764 | 1.1964 | 0.0036764
[6 empty] | 2165.7037 | 1.1964 | 0.0034946
[6 empty] | 2165.6435 | 1.1958 | 0.0033129
[6 empty] | 2165.5832 | 1.1957 | 0.0032166
[6 empty] | 2165.5229 | 1.195 | 0.0031524
[6 empty] | 2165.4627 | 1.1949 | 0.0031881
[6 empty] | 2165.4024 | 1.1943 | 0.0032414
[6 empty] | 2165.3421 | 1.1942 | 0.0033505
[6 empty] | 2165.2819 | 1.1938 | 0.0034142
[6 empty] | 2165.2216 | 1.1938 | 0.0034729
[6 empty] | 2165.1613 | 1.1934 | 0.0034482
[6 empty] | 2165.1011 | 1.1934 | 0.0034183
[6 empty] | 2165.0408 | 1.1929 | 0.0033388
[6 empty] | 2164.9806 | 1.1928 | 0.003306
[6 empty] | 2164.9203 | 1.1923 | 0.0032685
[6 empty] | 2164.86 | 1.1922 | 0.0032992
[6 empty] | 2164.7998 | 1.1916 | 0.0033164
[6 empty] | 2164.7395 | 1.1916 | 0.0033737
[6 empty] | 2164.6792 | 1.191 | 0.0033907
[6 empty] | 2164.619 | 1.191 | 0.0034416
[6 empty] | 2164.5587 | 1.1904 | 0.0034717
[6 empty] | 2164.4984 | 1.1904 | 0.003572
[6 empty] | 2164.4382 | 1.1898 | 0.0036821
[6 empty] | 2164.3779 | 1.1898 | 0.0038661
[6 empty] | 2164.3176 | 1.1894 | 0.0040237
[6 empty] | 2164.2574 | 1.1895 | 0.004187
[6 empty] | 2164.1971 | 1.1893 | 0.004243
[6 empty] | 2164.1368 | 1.1895 | 0.0042404
[6 empty] | 2164.0766 | 1.1892 | 0.0041039
[6 empty] | 2164.0163 | 1.1894 | 0.0039255
[6 empty] | 2163.956 | 1.189 | 0.0036631
[6 empty] | 2163.8958 | 1.189 | 0.0034248
[6 empty] | 2163.8355 | 1.1884 | 0.0031634
[6 empty] | 2163.7752 | 1.1883 | 0.0029721
[6 empty] | 2163.715 | 1.1876 | 0.0027984
[6 empty] | 2163.6547 | 1.1874 | 0.0026985
[6 empty] | 2163.5944 | 1.1866 | 0.0026197
[6 empty] | 2163.5342 | 1.1864 | 0.0026486
[6 empty] | 2163.4739 | 1.1856 | 0.0027107
[6 empty] | 2163.4136 | 1.1854 | 0.0028748
[6 empty] | 2163.3534 | 1.1848 | 0.003042
[6 empty] | 2163.2931 | 1.1847 | 0.0032588
[6 empty] | 2163.2328 | 1.1842 | 0.0034155
[6 empty] | 2163.1726 | 1.1843 | 0.0035668
[6 empty] | 2163.1123 | 1.1839 | 0.0036257
[6 empty] | 2163.0521 | 1.184 | 0.0036747
[6 empty] | 2162.9918 | 1.1835 | 0.0036474
[6 empty] | 2162.9315 | 1.1836 | 0.0036342
[6 empty] | 2162.8713 | 1.1831 | 0.0035624
[6 empty] | 2162.811 | 1.1831 | 0.0035111
[6 empty] | 2162.7507 | 1.1826 | 0.0033995
[6 empty] | 2162.6905 | 1.1826 | 0.0033124
[6 empty] | 2162.6302 | 1.182 | 0.0031847
[6 empty] | 2162.5699 | 1.1819 | 0.0031212
[6 empty] | 2162.5097 | 1.1812 | 0.0030659
[6 empty] | 2162.4494 | 1.181 | 0.0031166
[6 empty] | 2162.3891 | 1.1803 | 0.0031903
[6 empty] | 2162.3289 | 1.1802 | 0.0033508
[6 empty] | 2162.2686 | 1.1797 | 0.003483
[6 empty] | 2162.2083 | 1.1797 | 0.0036358
[6 empty] | 2162.1481 | 1.1793 | 0.003698
[6 empty] | 2162.0878 | 1.1794 | 0.0037382
[6 empty] | 2162.0275 | 1.179 | 0.0036701
[6 empty] | 2161.9673 | 1.1791 | 0.0035847
[6 empty] | 2161.907 | 1.1787 | 0.0034056
[6 empty] | 2161.8467 | 1.1787 | 0.003229
[6 empty] | 2161.7865 | 1.1781 | 0.0029809
[6 empty] | 2161.7262 | 1.178 | 0.0027668
[6 empty] | 2161.6659 | 1.1773 | 0.0025268
[6 empty] | 2161.6057 | 1.177 | 0.0023808
[6 empty] | 2161.5454 | 1.1762 | 0.0022721
[6 empty] | 2161.4851 | 1.1758 | 0.0023079
[6 empty] | 2161.4249 | 1.175 | 0.002378
[6 empty] | 2161.3646 | 1.1747 | 0.0025821
[6 empty] | 2161.3044 | 1.174 | 0.002784
[6 empty] | 2161.2441 | 1.174 | 0.003023
[6 empty] | 2161.1838 | 1.1735 | 0.0031691
[6 empty] | 2161.1236 | 1.1735 | 0.0032876
[6 empty] | 2161.0633 | 1.1731 | 0.0032867
[6 empty] | 2161.003 | 1.1731 | 0.0032724
[6 empty] | 2160.9428 | 1.1726 | 0.0031779
[6 empty] | 2160.8825 | 1.1725 | 0.0031171
[6 empty] | 2160.8222 | 1.1719 | 0.0030099
[6 empty] | 2160.762 | 1.1719 | 0.0029493
[6 empty] | 2160.7017 | 1.1712 | 0.0028357
[6 empty] | 2160.6414 | 1.1711 | 0.0027542
[6 empty] | 2160.5812 | 1.1704 | 0.0026097
[6 empty] | 2160.5209 | 1.1703 | 0.0025071
[6 empty] | 2160.4606 | 1.1694 | 0.002372
[6 empty] | 2160.4004 | 1.1692 | 0.002329
[6 empty] | 2160.3401 | 1.1682 | 0.0023097
[6 empty] | 2160.2798 | 1.1679 | 0.0024312
[6 empty] | 2160.2196 | 1.167 | 0.0026013
[6 empty] | 2160.1593 | 1.1668 | 0.0029042
[6 empty] | 2160.099 | 1.166 | 0.0032087
[6 empty] | 2160.0388 | 1.166 | 0.0035663
[6 empty] | 2159.9785 | 1.1655 | 0.0038282
[6 empty] | 2159.9182 | 1.1657 | 0.0040473
[6 empty] | 2159.858 | 1.1654 | 0.0040968
[6 empty] | 2159.7977 | 1.1656 | 0.0040697
[6 empty] | 2159.7374 | 1.1652 | 0.0038836
[6 empty] | 2159.6772 | 1.1653 | 0.0036727
[6 empty] | 2159.6169 | 1.1646 | 0.00338
[6 empty] | 2159.5566 | 1.1645 | 0.0031482
[6 empty] | 2159.4964 | 1.1637 | 0.0029101
[6 empty] | 2159.4361 | 1.1634 | 0.00279
[6 empty] | 2159.3759 | 1.1625 | 0.0026952
[6 empty] | 2159.3156 | 1.1622 | 0.0027306
[6 empty] | 2159.2553 | 1.1613 | 0.002784
[6 empty] | 2159.1951 | 1.1611 | 0.0029457
[6 empty] | 2159.1348 | 1.1603 | 0.0030659
[6 empty] | 2159.0745 | 1.1601 | 0.003271
[6 empty] | 2159.0143 | 1.1595 | 0.0034079
[6 empty] | 2158.954 | 1.1595 | 0.0035534
[6 empty] | 2158.8937 | 1.1589 | 0.0035831
[6 empty] | 2158.8335 | 1.1589 | 0.003602
[6 empty] | 2158.7732 | 1.1583 | 0.0035148
[6 empty] | 2158.7129 | 1.1583 | 0.0034527
[6 empty] | 2158.6527 | 1.1575 | 0.0033312
[6 empty] | 2158.5924 | 1.1574 | 0.0032774
[6 empty] | 2158.5321 | 1.1567 | 0.0031857
[6 empty] | 2158.4719 | 1.1565 | 0.0031595
[6 empty] | 2158.4116 | 1.1558 | 0.0030728
[6 empty] | 2158.3513 | 1.1556 | 0.0030273
[6 empty] | 2158.2911 | 1.1548 | 0.0029071
[6 empty] | 2158.2308 | 1.1547 | 0.002836
[6 empty] | 2158.1705 | 1.1538 | 0.0027179
[6 empty] | 2158.1103 | 1.1535 | 0.0026885
[6 empty] | 2158.05 | 1.1526 | 0.0026483
[6 empty] | 2157.9897 | 1.1523 | 0.0027182
[6 empty] | 2157.9295 | 1.1514 | 0.0027768
[6 empty] | 2157.8692 | 1.1511 | 0.0029299
[6 empty] | 2157.8089 | 1.1503 | 0.0030432
[6 empty] | 2157.7487 | 1.1501 | 0.0032186
[6 empty] | 2157.6884 | 1.1494 | 0.0033211
[6 empty] | 2157.6282 | 1.1493 | 0.0034554
[6 empty] | 2157.5679 | 1.1486 | 0.0034894
[6 empty] | 2157.5076 | 1.1486 | 0.0035361
[6 empty] | 2157.4474 | 1.1479 | 0.003473
[6 empty] | 2157.3871 | 1.1478 | 0.0034306
[6 empty] | 2157.3268 | 1.147 | 0.0033016
[6 empty] | 2157.2666 | 1.1469 | 0.0032284
[6 empty] | 2157.2063 | 1.146 | 0.0031031
[6 empty] | 2157.146 | 1.1458 | 0.0030582
[6 empty] | 2157.0858 | 1.1449 | 0.0029673
[6 empty] | 2157.0255 | 1.1447 | 0.0029493
[6 empty] | 2156.9652 | 1.1438 | 0.0028705
[6 empty] | 2156.905 | 1.1435 | 0.002861
[6 empty] | 2156.8447 | 1.1426 | 0.0027967
[6 empty] | 2156.7844 | 1.1423 | 0.0028198
[6 empty] | 2156.7242 | 1.1413 | 0.0028121
[6 empty] | 2156.6639 | 1.1411 | 0.0029065
[6 empty] | 2156.6036 | 1.1401 | 0.0029595
[6 empty] | 2156.5434 | 1.14 | 0.0030802
[6 empty] | 2156.4831 | 1.1391 | 0.0031067
[6 empty] | 2156.4228 | 1.139 | 0.0031532
[6 empty] | 2156.3626 | 1.1381 | 0.0030785
[6 empty] | 2156.3023 | 1.138 | 0.0030322
[6 empty] | 2156.242 | 1.1371 | 0.0029023
[6 empty] | 2156.1818 | 1.1368 | 0.0028551
[6 empty] | 2156.1215 | 1.1358 | 0.0027715
[6 empty] | 2156.0612 | 1.1355 | 0.0027952
[6 empty] | 2156.001 | 1.1345 | 0.0027746
[6 empty] | 2155.9407 | 1.1342 | 0.0028322
[6 empty] | 2155.8804 | 1.1332 | 0.0028066
[6 empty] | 2155.8202 | 1.133 | 0.0028307
[6 empty] | 2155.7599 | 1.132 | 0.0027628
[6 empty] | 2155.6997 | 1.1317 | 0.0027602
[6 empty] | 2155.6394 | 1.1307 | 0.002694
[6 empty] | 2155.5791 | 1.1303 | 0.0027262
[6 empty] | 2155.5189 | 1.1292 | 0.0027175
[6 empty] | 2155.4586 | 1.1289 | 0.0028161
[6 empty] | 2155.3983 | 1.1279 | 0.0028638
[6 empty] | 2155.3381 | 1.1276 | 0.0029963
[6 empty] | 2155.2778 | 1.1266 | 0.0030446
[6 empty] | 2155.2175 | 1.1264 | 0.0031447
[6 empty] | 2155.1573 | 1.1254 | 0.0031308
[6 empty] | 2155.097 | 1.1252 | 0.0031541
[6 empty] | 2155.0367 | 1.1242 | 0.0030654
[6 empty] | 2154.9765 | 1.124 | 0.003036
[6 empty] | 2154.9162 | 1.1229 | 0.0029278
[6 empty] | 2154.8559 | 1.1226 | 0.0029171
[6 empty] | 2154.7957 | 1.1214 | 0.0028511
[6 empty] | 2154.7354 | 1.1211 | 0.0028871
[6 empty] | 2154.6751 | 1.12 | 0.0028471
[6 empty] | 2154.6149 | 1.1197 | 0.0028716
[6 empty] | 2154.5546 | 1.1186 | 0.002797
[6 empty] | 2154.4943 | 1.1183 | 0.0027823
[6 empty] | 2154.4341 | 1.1171 | 0.0026726
[6 empty] | 2154.3738 | 1.1167 | 0.0026597
[6 empty] | 2154.3135 | 1.1154 | 0.0025961
[6 empty] | 2154.2533 | 1.1149 | 0.0026657
[6 empty] | 2154.193 | 1.1137 | 0.0026944
[6 empty] | 2154.1327 | 1.1133 | 0.0028399
[6 empty] | 2154.0725 | 1.112 | 0.0029074
[6 empty] | 2154.0122 | 1.1117 | 0.0030564
[6 empty] | 2153.952 | 1.1105 | 0.0031047
[6 empty] | 2153.8917 | 1.1102 | 0.0032322
[6 empty] | 2153.8314 | 1.109 | 0.0032661
[6 empty] | 2153.7712 | 1.1087 | 0.0033861
[6 empty] | 2153.7109 | 1.1076 | 0.0034009
[6 empty] | 2153.6506 | 1.1074 | 0.003473
[6 empty] | 2153.5904 | 1.1062 | 0.0033988
[6 empty] | 2153.5301 | 1.106 | 0.0033548
[6 empty] | 2153.4698 | 1.1048 | 0.0031636
[6 empty] | 2153.4096 | 1.1044 | 0.00304
[6 empty] | 2153.3493 | 1.1031 | 0.002831
[6 empty] | 2153.289 | 1.1026 | 0.0027603
[6 empty] | 2153.2288 | 1.1012 | 0.0026535
[6 empty] | 2153.1685 | 1.1006 | 0.0027023
[6 empty] | 2153.1082 | 1.0992 | 0.0026928
[6 empty] | 2153.048 | 1.0987 | 0.0027961
[6 empty] | 2152.9877 | 1.0974 | 0.0027901
[6 empty] | 2152.9274 | 1.097 | 0.0028612
[6 empty] | 2152.8672 | 1.0956 | 0.0028038
[6 empty] | 2152.8069 | 1.0952 | 0.0028249
[6 empty] | 2152.7466 | 1.0938 | 0.0027232
[6 empty] | 2152.6864 | 1.0934 | 0.002708
[6 empty] | 2152.6261 | 1.092 | 0.0025699
[6 empty] | 2152.5658 | 1.0915 | 0.0025226
[6 empty] | 2152.5056 | 1.0899 | 0.0023608
[6 empty] | 2152.4453 | 1.0894 | 0.002313
[6 empty] | 2152.385 | 1.0878 | 0.0021792
[6 empty] | 2152.3248 | 1.0871 | 0.002183
[6 empty] | 2152.2645 | 1.0854 | 0.0021326
[6 empty] | 2152.2042 | 1.0847 | 0.0022497
[6 empty] | 2152.144 | 1.083 | 0.0023047
[6 empty] | 2152.0837 | 1.0824 | 0.0025178
[6 empty] | 2152.0235 | 1.0808 | 0.0026486
[6 empty] | 2151.9632 | 1.0802 | 0.0029106
[6 empty] | 2151.9029 | 1.0787 | 0.0030482
[6 empty] | 2151.8427 | 1.0783 | 0.0032635
[6 empty] | 2151.7824 | 1.0769 | 0.0032863
[6 empty] | 2151.7221 | 1.0766 | 0.0033249
[6 empty] | 2151.6619 | 1.0751 | 0.0031284
[6 empty] | 2151.6016 | 1.0747 | 0.0029543
[6 empty] | 2151.5413 | 1.0731 | 0.0025996
[6 empty] | 2151.4811 | 1.0724 | 0.0023713
[6 empty] | 2151.4208 | 1.0704 | 0.00208
[6 empty] | 2151.3605 | 1.0695 | 0.0020225
[6 empty] | 2151.3003 | 1.0675 | 0.0019587
[6 empty] | 2151.24 | 1.0665 | 0.0021335
[6 empty] | 2151.1797 | 1.0646 | 0.0022513
[6 empty] | 2151.1195 | 1.0638 | 0.0025365
[6 empty] | 2151.0592 | 1.0619 | 0.002692
[6 empty] | 2150.9989 | 1.0613 | 0.0029678
[6 empty] | 2150.9387 | 1.0595 | 0.0030856
[6 empty] | 2150.8784 | 1.0589 | 0.0033121
[6 empty] | 2150.8181 | 1.0571 | 0.0033641
[6 empty] | 2150.7579 | 1.0566 | 0.0035037
[6 empty] | 2150.6976 | 1.0549 | 0.0034382
[6 empty] | 2150.6373 | 1.0543 | 0.0034452
[6 empty] | 2150.5771 | 1.0525 | 0.0032495
[6 empty] | 2150.5168 | 1.0518 | 0.0031611
[6 empty] | 2150.4565 | 1.0498 | 0.0029153
[6 empty] | 2150.3963 | 1.049 | 0.0028265
[6 empty] | 2150.336 | 1.0469 | 0.0026034
[6 empty] | 2150.2758 | 1.0461 | 0.0025429
[6 empty] | 2150.2155 | 1.0439 | 0.0023313
[6 empty] | 2150.1552 | 1.0429 | 0.0022784
[6 empty] | 2150.095 | 1.0406 | 0.002077
[6 empty] | 2150.0347 | 1.0395 | 0.0020793
[6 empty] | 2149.9744 | 1.037 | 0.0019987
[6 empty] | 2149.9142 | 1.0358 | 0.002183
[6 empty] | 2149.8539 | 1.0333 | 0.0023071
[6 empty] | 2149.7936 | 1.0322 | 0.0026797
[6 empty] | 2149.7334 | 1.0299 | 0.0029243
[6 empty] | 2149.6731 | 1.029 | 0.0033346
[6 empty] | 2149.6128 | 1.0268 | 0.0035348
[6 empty] | 2149.5526 | 1.026 | 0.0038495
[6 empty] | 2149.4923 | 1.0238 | 0.0039241
[6 empty] | 2149.432 | 1.0231 | 0.0041052
[6 empty] | 2149.3718 | 1.0209 | 0.0040296
[6 empty] | 2149.3115 | 1.0201 | 0.0040438
[6 empty] | 2149.2512 | 1.0179 | 0.0037772
[6 empty] | 2149.191 | 1.017 | 0.0036085
[6 empty] | 2149.1307 | 1.0145 | 0.0032039
[6 empty] | 2149.0704 | 1.0132 | 0.0030009
[6 empty] | 2149.0102 | 1.0104 | 0.0026859
[6 empty] | 2148.9499 | 1.009 | 0.0026983
[6 empty] | 2148.8896 | 1.006 | 0.0026581
[6 empty] | 2148.8294 | 1.0047 | 0.0029312
[6 empty] | 2148.7691 | 1.0019 | 0.0030484
[6 empty] | 2148.7088 | 1.0007 | 0.0033397
[6 empty] | 2148.6486 | 0.99808 | 0.003331
[6 empty] | 2148.5883 | 0.99699 | 0.0034152
[6 empty] | 2148.528 | 0.99426 | 0.0031815
[6 empty] | 2148.4678 | 0.99301 | 0.0031017
[6 empty] | 2148.4075 | 0.99003 | 0.0027875
[6 empty] | 2148.3473 | 0.98856 | 0.0027228
[6 empty] | 2148.287 | 0.98538 | 0.002478
[6 empty] | 2148.2267 | 0.9838 | 0.0025159
[6 empty] | 2148.1665 | 0.98052 | 0.0023658
[6 empty] | 2148.1062 | 0.97889 | 0.0024921
[6 empty] | 2148.0459 | 0.97555 | 0.0024074
[6 empty] | 2147.9857 | 0.97392 | 0.0025892
[6 empty] | 2147.9254 | 0.97056 | 0.0025303
[6 empty] | 2147.8651 | 0.96896 | 0.002713
[6 empty] | 2147.8049 | 0.96557 | 0.0025677
[6 empty] | 2147.7446 | 0.96389 | 0.0026846
[6 empty] | 2147.6843 | 0.96038 | 0.0025135
[6 empty] | 2147.6241 | 0.9586 | 0.0025918
[6 empty] | 2147.5638 | 0.95493 | 0.0024033
[6 empty] | 2147.5035 | 0.95305 | 0.0025088
[6 empty] | 2147.4433 | 0.94926 | 0.0023532
[6 empty] | 2147.383 | 0.94733 | 0.0024859
[6 empty] | 2147.3227 | 0.94345 | 0.0023124
[6 empty] | 2147.2625 | 0.94145 | 0.0024036
[6 empty] | 2147.2022 | 0.9374 | 0.0021744
[6 empty] | 2147.1419 | 0.93523 | 0.0022551
[6 empty] | 2147.0817 | 0.93096 | 0.0020685
[6 empty] | 2147.0214 | 0.92865 | 0.0022655
[6 empty] | 2146.9611 | 0.92427 | 0.0022122
[6 empty] | 2146.9009 | 0.92197 | 0.0025246
[6 empty] | 2146.8406 | 0.9176 | 0.0024976
[6 empty] | 2146.7803 | 0.91537 | 0.002752
[6 empty] | 2146.7201 | 0.91094 | 0.0025809
[6 empty] | 2146.6598 | 0.90861 | 0.0026819
[6 empty] | 2146.5995 | 0.90394 | 0.0023766
[6 empty] | 2146.5393 | 0.90141 | 0.0024218
[6 empty] | 2146.479 | 0.89648 | 0.002103
[6 empty] | 2146.4188 | 0.89379 | 0.0021734
[6 empty] | 2146.3585 | 0.88867 | 0.001844
[6 empty] | 2146.2982 | 0.88585 | 0.0018798
[6 empty] | 2146.238 | 0.8805 | 0.0014686
[6 empty] | 2146.1777 | 0.87745 | 0.0014449
[6 empty] | 2146.1174 | 0.87175 | 0.0010009
[6 empty] | 2146.0572 | 0.86842 | 0.0010285
[6 empty] | 2145.9969 | 0.86239 | 0.00067231
[6 empty] | 2145.9366 | 0.85885 | 0.00082967
[6 empty] | 2145.8764 | 0.85258 | 0.00056651
[6 empty] | 2145.8161 | 0.84891 | 0.00080621
[6 empty] | 2145.7558 | 0.84241 | 0.00057707
[6 empty] | 2145.6956 | 0.83858 | 0.00087599
[6 empty] | 2145.6353 | 0.83182 | 0.00069912
[6 empty] | 2145.575 | 0.82792 | 0.0010867
[6 empty] | 2145.5148 | 0.82098 | 0.00081558
[6 empty] | 2145.4545 | 0.81687 | 0.0011648
[6 empty] | 2145.3942 | 0.80974 | 0.0008841
[6 empty] | 2145.334 | 0.80555 | 0.0010401
[6 empty] | 2145.2737 | 0.79804 | 0.00045526
[6 empty] | 2145.2134 | 0.79345 | 0.00036259
[6 empty] | 2145.1532 | 0.78528 | -0.00041603
[6 empty] | 2145.0929 | 0.7801 | -0.00052771
[6 empty] | 2145.0326 | 0.77122 | -0.0012535
[6 empty] | 2144.9724 | 0.76557 | -0.0012098
[6 empty] | 2144.9121 | 0.75611 | -0.0018375
[6 empty] | 2144.8518 | 0.75004 | -0.0016902
[6 empty] | 2144.7916 | 0.73995 | -0.0022999
[6 empty] | 2144.7313 | 0.73338 | -0.0020686
[6 empty] | 2144.6711 | 0.72255 | -0.0025955
[6 empty] | 2144.6108 | 0.71544 | -0.0021547
[6 empty] | 2144.5505 | 0.70393 | -0.002508
[6 empty] | 2144.4903 | 0.69642 | -0.001873
[6 empty] | 2144.43 | 0.68429 | -0.0022085
[6 empty] | 2144.3697 | 0.67634 | -0.0016023
[6 empty] | 2144.3095 | 0.66335 | -0.0021181
[6 empty] | 2144.2492 | 0.65468 | -0.0015974
[6 empty] | 2144.1889 | 0.64053 | -0.0022231
[6 empty] | 2144.1287 | 0.63101 | -0.0016428
[6 empty] | 2144.0684 | 0.61563 | -0.002335
[6 empty] | 2144.0081 | 0.60527 | -0.001814
[6 empty] | 2143.9479 | 0.58843 | -0.0029007
[6 empty] | 2143.8876 | 0.5768 | -0.0027734
[6 empty] | 2143.8273 | 0.55766 | -0.0044786
[6 empty] | 2143.7671 | 0.54388 | -0.0046058
[6 empty] | 2143.7068 | 0.5215 | -0.0065689
[6 empty] | 2143.6465 | 0.50498 | -0.006419
[6 empty] | 2143.5863 | 0.47866 | -0.008395
[6 empty] | 2143.526 | 0.45868 | -0.0079808
[6 empty] | 2143.4657 | 0.42651 | -0.010399
[6 empty] | 2143.4055 | 0.39996 | -0.0095854
[6 empty] | 2143.3452 | 0.35658 | -0.01112
[6 empty] | 2143.2849 | 0.31481 | -0.0052395
[6 empty] | 2143.2247 | 0.25003 | 0.014928
[6 empty] | 2143.1644 | 0.21779 | 0.054266
[6 empty] | 2143.1041 | 0.15749 | 0.077004
[6 empty] | 2143.0439 | 0.12071 | 0.15633
[6 empty] | 2142.9836 | 0.11152 | 0.19876
[6 empty] | 2142.9234 | 0.092175 | 0.25694
[6 empty] | 2142.8631 | 0.093329 | 0.30273
[6 empty] | 2142.8028 | 0.092714 | 0.34762
[6 empty] | 2142.7426 | 0.094067 | 0.37806
[6 empty] | 2142.6823 | 0.088044 | 0.41671
[6 empty] | 2142.622 | 0.085559 | 0.44924
[6 empty] | 2142.5618 | 0.080822 | 0.49167
[6 empty] | 2142.5015 | 0.082823 | 0.52796
[6 empty] | 2142.4412 | 0.085086 | 0.57137
[6 empty] | 2142.381 | 0.094105 | 0.6063
[6 empty] | 2142.3207 | 0.10245 | 0.64599
[6 empty] | 2142.2604 | 0.11593 | 0.67637
[6 empty] | 2142.2002 | 0.12701 | 0.71091
[6 empty] | 2142.1399 | 0.142 | 0.73686
[6 empty] | 2142.0796 | 0.15366 | 0.76719
[6 empty] | 2142.0194 | 0.16887 | 0.78993
[6 empty] | 2141.9591 | 0.18051 | 0.81709
[6 empty] | 2141.8988 | 0.19559 | 0.83728
[6 empty] | 2141.8386 | 0.20687 | 0.86162
[6 empty] | 2141.7783 | 0.22128 | 0.87948
[6 empty] | 2141.718 | 0.23149 | 0.90137
[6 empty] | 2141.6578 | 0.24443 | 0.91747
[6 empty] | 2141.5975 | 0.25295 | 0.93775
[6 empty] | 2141.5372 | 0.26401 | 0.95303
[6 empty] | 2141.477 | 0.27067 | 0.97273
[6 empty] | 2141.4167 | 0.27987 | 0.98812
[6 empty] | 2141.3564 | 0.28485 | 1.0082
[6 empty] | 2141.2962 | 0.29252 | 1.0245
[6 empty] | 2141.2359 | 0.29632 | 1.0457
[6 empty] | 2141.1756 | 0.30328 | 1.0636
[6 empty] | 2141.1154 | 0.30686 | 1.0863
[6 empty] | 2141.0551 | 0.31448 | 1.105
[6 empty] | 2140.9949 | 0.31677 | 1.1275
[6 empty] | 2140.9346 | 0.32295 | 1.1492
[6 empty] | 2140.8743 | 0.32726 | 1.174
[6 empty] | 2140.8141 | 0.33432 | 1.1955
[6 empty] | 2140.7538 | 0.33832 | 1.2205
[6 empty] | 2140.6935 | 0.34465 | 1.2426
[6 empty] | 2140.6333 | 0.34749 | 1.2687
[6 empty] | 2140.573 | 0.35254 | 1.2926
[6 empty] | 2140.5127 | 0.35416 | 1.3212
[6 empty] | 2140.4525 | 0.35836 | 1.3483
[6 empty] | 2140.3922 | 0.3596 | 1.3807
[6 empty] | 2140.3319 | 0.36408 | 1.4121
[6 empty] | 2140.2717 | 0.36627 | 1.449
[6 empty] | 2140.2114 | 0.37248 | 1.485
[6 empty] | 2140.1511 | 0.37702 | 1.5264
[6 empty] | 2140.0909 | 0.38623 | 1.5666
[6 empty] | 2140.0306 | 0.39411 | 1.612
[6 empty] | 2139.9703 | 0.40706 | 1.656
[6 empty] | 2139.9101 | 0.4187 | 1.7048
[6 empty] | 2139.8498 | 0.4356 | 1.7522
[6 empty] | 2139.7895 | 0.45113 | 1.8044
[6 empty] | 2139.7293 | 0.47218 | 1.8556
[6 empty] | 2139.669 | 0.49198 | 1.9117
[6 empty] | 2139.6087 | 0.51784 | 1.9673
[6 empty] | 2139.5485 | 0.54285 | 2.0281
[6 empty] | 2139.4882 | 0.5747 | 2.0888
[6 empty] | 2139.4279 | 0.60631 | 2.155
[6 empty] | 2139.3677 | 0.64581 | 2.2217
[6 empty] | 2139.3074 | 0.68602 | 2.2944
[6 empty] | 2139.2472 | 0.73578 | 2.3681
[6 empty] | 2139.1869 | 0.78789 | 2.4483
[6 empty] | 2139.1266 | 0.85221 | 2.53
[6 empty] | 2139.0664 | 0.92148 | 2.6182
[6 empty] | 2139.0061 | 1.0069 | 2.7074
[6 empty] | 2138.9458 | 1.1007 | 2.802
[6 empty] | 2138.8856 | 1.2162 | 2.8956
[6 empty] | 2138.8253 | 1.3445 | 2.9919
[6 empty] | 2138.765 | 1.5058 | 3.0796
[6 empty] | 2138.7048 | 1.6725 | 3.1523
[6 empty] | 2138.6445 | 1.866 | 3.2315
[6 empty] | 2138.5842 | 2.0977 | 3.2908
[6 empty] | 2138.524 | 2.3632 | 3.319
[6 empty] | 2138.4637 | 2.6581 | 3.3001
[6 empty] | 2138.4034 | 2.9691 | 3.2166
[6 empty] | 2138.3432 | 3.2686 | 3.0609
[6 empty] | 2138.2829 | 3.5316 | 2.8397
[6 empty] | 2138.2226 | 3.7371 | 2.5732
[6 empty] | 2138.1624 | 3.8818 | 2.2823
[6 empty] | 2138.1021 | 3.9646 | 1.9867
[6 empty] | 2138.0418 | 3.9951 | 1.7
[6 empty] | 2137.9816 | 3.9791 | 1.433
[6 empty] | 2137.9213 | 3.9294 | 1.1911
[6 empty] | 2137.861 | 3.8521 | 0.97798
[6 empty] | 2137.8008 | 3.758 | 0.79343
[6 empty] | 2137.7405 | 3.6512 | 0.63807
[6 empty] | 2137.6802 | 3.5406 | 0.50874
[6 empty] | 2137.62 | 3.4286 | 0.40398
[6 empty] | 2137.5597 | 3.321 | 0.31826
[6 empty] | 2137.4994 | 3.2169 | 0.24997
[6 empty] | 2137.4392 | 3.1199 | 0.19419
[6 empty] | 2137.3789 | 3.0272 | 0.15088
[6 empty] | 2137.3187 | 2.9422 | 0.11606
[6 empty] | 2137.2584 | 2.8618 | 0.090467
[6 empty] | 2137.1981 | 2.7895 | 0.070419
[6 empty] | 2137.1379 | 2.7217 | 0.056782
[6 empty] | 2137.0776 | 2.6619 | 0.046118
[6 empty] | 2137.0173 | 2.6058 | 0.039476
[6 empty] | 2136.9571 | 2.5569 | 0.033862
[6 empty] | 2136.8968 | 2.5105 | 0.030611
[6 empty] | 2136.8365 | 2.4701 | 0.027247
[6 empty] | 2136.7763 | 2.431 | 0.025374
[6 empty] | 2136.716 | 2.397 | 0.022924
[6 empty] | 2136.6557 | 2.3633 | 0.021641
[6 empty] | 2136.5955 | 2.3338 | 0.019661
[6 empty] | 2136.5352 | 2.3038 | 0.018955
[6 empty] | 2136.4749 | 2.2786 | 0.018347
[6 empty] | 2136.4147 | 2.2532 | 0.017229
[6 empty] | 2136.3544 | 2.2304 | 0.015698
[6 empty] | 2136.2941 | 2.2071 | 0.014937
[6 empty] | 2136.2339 | 2.1866 | 0.013732
[6 empty] | 2136.1736 | 2.1654 | 0.013271
[6 empty] | 2136.1133 | 2.1469 | 0.012365
[6 empty] | 2136.0531 | 2.1276 | 0.012141
[6 empty] | 2135.9928 | 2.1109 | 0.011459
[6 empty] | 2135.9325 | 2.0933 | 0.011397
[6 empty] | 2135.8723 | 2.0782 | 0.010895
[6 empty] | 2135.812 | 2.0621 | 0.010985
[6 empty] | 2135.7517 | 2.0483 | 0.010669
[6 empty] | 2135.6915 | 2.0336 | 0.010902
[6 empty] | 2135.6312 | 2.0212 | 0.010709
[6 empty] | 2135.5709 | 2.0078 | 0.010953
[6 empty] | 2135.5107 | 1.9967 | 0.010691
[6 empty] | 2135.4504 | 1.9844 | 0.010742
[6 empty] | 2135.3902 | 1.9743 | 0.010243
[6 empty] | 2135.3299 | 1.9629 | 0.010014
[6 empty] | 2135.2696 | 1.9534 | 0.0092779
[6 empty] | 2135.2094 | 1.9426 | 0.008843
[6 empty] | 2135.1491 | 1.9337 | 0.0079862
[6 empty] | 2135.0888 | 1.9234 | 0.0074691
[6 empty] | 2135.0286 | 1.9149 | 0.0065982
[6 empty] | 2134.9683 | 1.9051 | 0.0060872
[6 empty] | 2134.908 | 1.897 | 0.005276
[6 empty] | 2134.8478 | 1.8875 | 0.0048392
[6 empty] | 2134.7875 | 1.8798 | 0.0041462
[6 empty] | 2134.7272 | 1.8708 | 0.0038258
[6 empty] | 2134.667 | 1.8635 | 0.0032652
[6 empty] | 2134.6067 | 1.8549 | 0.0030468
[6 empty] | 2134.5464 | 1.848 | 0.0025815
[6 empty] | 2134.4862 | 1.8399 | 0.0024265
[6 empty] | 2134.4259 | 1.8334 | 0.002031
[6 empty] | 2134.3656 | 1.8256 | 0.0019371
[6 empty] | 2134.3054 | 1.8195 | 0.0016222
[6 empty] | 2134.2451 | 1.812 | 0.0016201
[6 empty] | 2134.1848 | 1.8063 | 0.0015145
[6 empty] | 2134.1246 | 1.7994 | 0.0015037
[6 empty] | 2134.0643 | 1.794 | 0.0012664
[6 empty] | 2134.004 | 1.7874 | 0.0012409
[6 empty] | 2133.9438 | 1.7823 | 0.00098971
[6 empty] | 2133.8835 | 1.7759 | 0.00094646
[6 empty] | 2133.8232 | 1.7711 | 0.00070268
[6 empty] | 2133.763 | 1.765 | 0.0006744
[6 empty] | 2133.7027 | 1.7603 | 0.00046251
[6 empty] | 2133.6425 | 1.7545 | 0.00045277
[6 empty] | 2133.5822 | 1.7501 | 0.00025509
[6 empty] | 2133.5219 | 1.7445 | 0.00023726
[6 empty] | 2133.4617 | 1.7403 | 3.404e-05
[6 empty] | 2133.4014 | 1.7349 | 7.7972e-06
[6 empty] | 2133.3411 | 1.7309 | -0.0001844
[6 empty] | 2133.2809 | 1.7257 | -0.00019592
[6 empty] | 2133.2206 | 1.7219 | -0.00036159
[6 empty] | 2133.1603 | 1.7169 | -0.00035978
[6 empty] | 2133.1001 | 1.7132 | -0.00051705
[6 empty] | 2133.0398 | 1.7084 | -0.00052522
[6 empty] | 2132.9795 | 1.7049 | -0.0006904
[6 empty] | 2132.9193 | 1.7002 | -0.00070841
[6 empty] | 2132.859 | 1.6969 | -0.00086572
[6 empty] | 2132.7987 | 1.6923 | -0.00086884
[6 empty] | 2132.7385 | 1.6891 | -0.00099393
[6 empty] | 2132.6782 | 1.6846 | -0.00096391
[6 empty] | 2132.6179 | 1.6815 | -0.0010448
[6 empty] | 2132.5577 | 1.6772 | -0.00096984
[6 empty] | 2132.4974 | 1.6742 | -0.00099228
[6 empty] | 2132.4371 | 1.6701 | -0.00085876
[6 empty] | 2132.3769 | 1.6672 | -0.00082017
[6 empty] | 2132.3166 | 1.6633 | -0.00064519
[6 empty] | 2132.2563 | 1.6606 | -0.00058735
[6 empty] | 2132.1961 | 1.6569 | -0.00043133
[6 empty] | 2132.1358 | 1.6544 | -0.00041854
[6 empty] | 2132.0755 | 1.6508 | -0.00032905
[6 empty] | 2132.0153 | 1.6484 | -0.00037851
[6 empty] | 2131.955 | 1.6448 | -0.00033524
[6 empty] | 2131.8947 | 1.6425 | -0.00037227
[6 empty] | 2131.8345 | 1.6391 | -0.00034425
[6 empty] | 2131.7742 | 1.6368 | -0.00041335
[6 empty] | 2131.714 | 1.6335 | -0.0003809
[6 empty] | 2131.6537 | 1.6313 | -0.00044277
[6 empty] | 2131.5934 | 1.6281 | -0.00040914
[6 empty] | 2131.5332 | 1.6259 | -0.00046678
[6 empty] | 2131.4729 | 1.6228 | -0.00043028
[6 empty] | 2131.4126 | 1.6207 | -0.00048047
[6 empty] | 2131.3524 | 1.6176 | -0.00044258
[6 empty] | 2131.2921 | 1.6157 | -0.00049355
[6 empty] | 2131.2318 | 1.6126 | -0.00046395
[6 empty] | 2131.1716 | 1.6107 | -0.00051754
[6 empty] | 2131.1113 | 1.6077 | -0.00048078
[6 empty] | 2131.051 | 1.6058 | -0.00050332
[6 empty] | 2130.9908 | 1.6029 | -0.00041795
[6 empty] | 2130.9305 | 1.6011 | -0.00037809
[6 empty] | 2130.8702 | 1.5983 | -0.00023656
[6 empty] | 2130.81 | 1.5965 | -0.00015447
[6 empty] | 2130.7497 | 1.5938 | 4.9769e-06
[6 empty] | 2130.6894 | 1.5922 | 9.0508e-05
[6 empty] | 2130.6292 | 1.5896 | 0.00024489
[6 empty] | 2130.5689 | 1.5881 | 0.00032859
[6 empty] | 2130.5086 | 1.5856 | 0.0004756
[6 empty] | 2130.4484 | 1.5842 | 0.0005353
[6 empty] | 2130.3881 | 1.5819 | 0.0006183
[6 empty] | 2130.3278 | 1.5806 | 0.00056945
[6 empty] | 2130.2676 | 1.5783 | 0.00050677
[6 empty] | 2130.2073 | 1.577 | 0.0003146
[6 empty] | 2130.147 | 1.5746 | 0.00015639
[6 empty] | 2130.0868 | 1.5731 | -3.616e-05
[6 empty] | 2130.0265 | 1.5706 | -8.7769e-05
[6 empty] | 2129.9663 | 1.569 | -8.4162e-05
[6 empty] | 2129.906 | 1.5666 | 8.93e-05
[6 empty] | 2129.8457 | 1.5652 | 0.00027942
[6 empty] | 2129.7855 | 1.563 | 0.00053749
[6 empty] | 2129.7252 | 1.5619 | 0.00069088
[6 empty] | 2129.6649 | 1.5599 | 0.00081552
[6 empty] | 2129.6047 | 1.5588 | 0.00079045
[6 empty] | 2129.5444 | 1.5569 | 0.0007395
[6 empty] | 2129.4841 | 1.5557 | 0.00060222
[6 empty] | 2129.4239 | 1.5536 | 0.00052631
[6 empty] | 2129.3636 | 1.5524 | 0.00044397
[6 empty] | 2129.3033 | 1.5503 | 0.00046284
[6 empty] | 2129.2431 | 1.5491 | 0.00047613
[6 empty] | 2129.1828 | 1.5471 | 0.00055905
[6 empty] | 2129.1225 | 1.546 | 0.0006011
[6 empty] | 2129.0623 | 1.544 | 0.00068705
[6 empty] | 2129.002 | 1.5429 | 0.00073136
[6 empty] | 2128.9417 | 1.541 | 0.00083378
[6 empty] | 2128.8815 | 1.54 | 0.00091558
[6 empty] | 2128.8212 | 1.5381 | 0.001065
[6 empty] | 2128.7609 | 1.5372 | 0.0011876
[6 empty] | 2128.7007 | 1.5355 | 0.001351
[6 empty] | 2128.6404 | 1.5346 | 0.0014524
[6 empty] | 2128.5801 | 1.533 | 0.0015538
[6 empty] | 2128.5199 | 1.5323 | 0.0015597
[6 empty] | 2128.4596 | 1.5308 | 0.0015408
[6 empty] | 2128.3993 | 1.5301 | 0.001417
[6 empty] | 2128.3391 | 1.5285 | 0.0012727
[6 empty] | 2128.2788 | 1.5277 | 0.0010474
[6 empty] | 2128.2186 | 1.526 | 0.00084007
[6 empty] | 2128.1583 | 1.5251 | 0.00060647
[6 empty] | 2128.098 | 1.5233 | 0.00044682
[6 empty] | 2128.0378 | 1.5223 | 0.00031119
[6 empty] | 2127.9775 | 1.5205 | 0.00027885
[6 empty] | 2127.9172 | 1.5195 | 0.0002796
[6 empty] | 2127.857 | 1.5178 | 0.00036851
[6 empty] | 2127.7967 | 1.5168 | 0.00046554
[6 empty] | 2127.7364 | 1.5152 | 0.00062127
[6 empty] | 2127.6762 | 1.5144 | 0.00076071
[6 empty] | 2127.6159 | 1.5128 | 0.00093516
[6 empty] | 2127.5556 | 1.5122 | 0.001069
[6 empty] | 2127.4954 | 1.5108 | 0.0012042
[6 empty] | 2127.4351 | 1.5102 | 0.0012615
[6 empty] | 2127.3748 | 1.5088 | 0.001293
[6 empty] | 2127.3146 | 1.5083 | 0.0012222
[6 empty] | 2127.2543 | 1.5069 | 0.0011209
[6 empty] | 2127.194 | 1.5063 | 0.00096125
[6 empty] | 2127.1338 | 1.5048 | 0.000837
[6 empty] | 2127.0735 | 1.5041 | 0.00072742
[6 empty] | 2127.0132 | 1.5025 | 0.00070492
[6 empty] | 2126.953 | 1.5018 | 0.00071404
[6 empty] | 2126.8927 | 1.5004 | 0.00078309
[6 empty] | 2126.8324 | 1.4997 | 0.00082409
[6 empty] | 2126.7722 | 1.4984 | 0.00085358
[6 empty] | 2126.7119 | 1.4978 | 0.00080428
[6 empty] | 2126.6516 | 1.4965 | 0.00072786
[6 empty] | 2126.5914 | 1.4959 | 0.00059747
[6 empty] | 2126.5311 | 1.4944 | 0.00049389
[6 empty] | 2126.4708 | 1.4937 | 0.00040485
[6 empty] | 2126.4106 | 1.4922 | 0.00040101
[6 empty] | 2126.3503 | 1.4914 | 0.00044948
[6 empty] | 2126.2901 | 1.4899 | 0.00059199
[6 empty] | 2126.2298 | 1.4892 | 0.00077026
[6 empty] | 2126.1695 | 1.4879 | 0.0010042
[6 empty] | 2126.1093 | 1.4873 | 0.0012233
[6 empty] | 2126.049 | 1.4862 | 0.0014444
[6 empty] | 2125.9887 | 1.4857 | 0.0016039
[6 empty] | 2125.9285 | 1.4847 | 0.001729
[6 empty] | 2125.8682 | 1.4843 | 0.001777
[6 empty] | 2125.8079 | 1.4832 | 0.0017972
[6 empty] | 2125.7477 | 1.4828 | 0.0017672
[6 empty] | 2125.6874 | 1.4817 | 0.0017461
[6 empty] | 2125.6271 | 1.4812 | 0.0017116
[6 empty] | 2125.5669 | 1.48 | 0.0017108
[6 empty] | 2125.5066 | 1.4796 | 0.0017065
[6 empty] | 2125.4463 | 1.4784 | 0.0017309
[6 empty] | 2125.3861 | 1.478 | 0.0017419
[6 empty] | 2125.3258 | 1.4769 | 0.0017714
[6 empty] | 2125.2655 | 1.4764 | 0.0017839
[6 empty] | 2125.2053 | 1.4753 | 0.0018134
[6 empty] | 2125.145 | 1.4749 | 0.0018229
[6 empty] | 2125.0847 | 1.4739 | 0.0018433
[6 empty] | 2125.0245 | 1.4735 | 0.0018264
[6 empty] | 2124.9642 | 1.4725 | 0.0018017
[6 empty] | 2124.9039 | 1.4721 | 0.0017395
[6 empty] | 2124.8437 | 1.471 | 0.0016854
[6 empty] | 2124.7834 | 1.4705 | 0.0016294
[6 empty] | 2124.7231 | 1.4694 | 0.0016226
[6 empty] | 2124.6629 | 1.4689 | 0.0016438
[6 empty] | 2124.6026 | 1.4679 | 0.0017152
[6 empty] | 2124.5424 | 1.4675 | 0.0017833
[6 empty] | 2124.4821 | 1.4665 | 0.0018416
[6 empty] | 2124.4218 | 1.4662 | 0.0018337
[6 empty] | 2124.3616 | 1.4653 | 0.0017759
[6 empty] | 2124.3013 | 1.4649 | 0.0016548
[6 empty] | 2124.241 | 1.4639 | 0.0015311
[6 empty] | 2124.1808 | 1.4634 | 0.0014211
[6 empty] | 2124.1205 | 1.4622 | 0.0013879
[6 empty] | 2124.0602 | 1.4616 | 0.0014248
[6 empty] | 2124 | 1.4605 | 0.0015542
[6 empty] | 2123.9397 | 1.46 | 0.00173
[6 empty] | 2123.8794 | 1.459 | 0.0019474
[6 empty] | 2123.8192 | 1.4587 | 0.002154
[6 empty] | 2123.7589 | 1.4578 | 0.0023534
[6 empty] | 2123.6986 | 1.4575 | 0.0025091
[6 empty] | 2123.6384 | 1.4567 | 0.0026393
[6 empty] | 2123.5781 | 1.4566 | 0.0027172
[6 empty] | 2123.5178 | 1.4558 | 0.002764
[6 empty] | 2123.4576 | 1.4556 | 0.0027581
[6 empty] | 2123.3973 | 1.4548 | 0.0027277
[6 empty] | 2123.337 | 1.4546 | 0.0026621
[6 empty] | 2123.2768 | 1.4538 | 0.0025967
[6 empty] | 2123.2165 | 1.4535 | 0.0025221
[6 empty] | 2123.1562 | 1.4527 | 0.0024655
[6 empty] | 2123.096 | 1.4524 | 0.0024049
[6 empty] | 2123.0357 | 1.4515 | 0.0023545
[6 empty] | 2122.9754 | 1.4512 | 0.00229
[6 empty] | 2122.9152 | 1.4503 | 0.002234
[6 empty] | 2122.8549 | 1.45 | 0.002185
[6 empty] | 2122.7946 | 1.4491 | 0.0021558
[6 empty] | 2122.7344 | 1.4487 | 0.0021548
[6 empty] | 2122.6741 | 1.4478 | 0.0022078
[6 empty] | 2122.6139 | 1.4474 | 0.0022926
[6 empty] | 2122.5536 | 1.4466 | 0.0024099
[6 empty] | 2122.4933 | 1.4463 | 0.0025222
[6 empty] | 2122.4331 | 1.4455 | 0.0026285
[6 empty] | 2122.3728 | 1.4453 | 0.0027044
[6 empty] | 2122.3125 | 1.4446 | 0.0027664
[6 empty] | 2122.2523 | 1.4444 | 0.0028038
[6 empty] | 2122.192 | 1.4437 | 0.0028343
[6 empty] | 2122.1317 | 1.4436 | 0.0028383
[6 empty] | 2122.0715 | 1.4429 | 0.0028208
[6 empty] | 2122.0112 | 1.4428 | 0.002757
[6 empty] | 2121.9509 | 1.442 | 0.0026613
[6 empty] | 2121.8907 | 1.4418 | 0.0025324
[6 empty] | 2121.8304 | 1.441 | 0.0024103
[6 empty] | 2121.7701 | 1.4407 | 0.0023106
[6 empty] | 2121.7099 | 1.4398 | 0.0022717
[6 empty] | 2121.6496 | 1.4395 | 0.0022882
[6 empty] | 2121.5893 | 1.4387 | 0.0023635
[6 empty] | 2121.5291 | 1.4384 | 0.0024618
[6 empty] | 2121.4688 | 1.4377 | 0.0025691
[6 empty] | 2121.4085 | 1.4375 | 0.0026528
[6 empty] | 2121.3483 | 1.4368 | 0.002715
[6 empty] | 2121.288 | 1.4367 | 0.0027446
[6 empty] | 2121.2277 | 1.436 | 0.0027578
[6 empty] | 2121.1675 | 1.4359 | 0.0027459
[6 empty] | 2121.1072 | 1.4353 | 0.0027172
[6 empty] | 2121.0469 | 1.4352 | 0.0026554
[6 empty] | 2120.9867 | 1.4345 | 0.0025684
[6 empty] | 2120.9264 | 1.4343 | 0.0024515
[6 empty] | 2120.8661 | 1.4336 | 0.0023306
[6 empty] | 2120.8059 | 1.4334 | 0.00222
[6 empty] | 2120.7456 | 1.4326 | 0.0021539
[6 empty] | 2120.6854 | 1.4322 | 0.0021375
[6 empty] | 2120.6251 | 1.4314 | 0.0021809
[6 empty] | 2120.5648 | 1.4312 | 0.0022533
[6 empty] | 2120.5046 | 1.4305 | 0.0023526
[6 empty] | 2120.4443 | 1.4303 | 0.0024393
[6 empty] | 2120.384 | 1.4297 | 0.0024988
[6 empty] | 2120.3238 | 1.4296 | 0.0025075
[6 empty] | 2120.2635 | 1.4291 | 0.0024718
[6 empty] | 2120.2032 | 1.4289 | 0.0023916
[6 empty] | 2120.143 | 1.4283 | 0.0022912
[6 empty] | 2120.0827 | 1.4281 | 0.0021854
[6 empty] | 2120.0224 | 1.4274 | 0.0021055
[6 empty] | 2119.9622 | 1.4271 | 0.0020645
[6 empty] | 2119.9019 | 1.4263 | 0.0020806
[6 empty] | 2119.8416 | 1.4261 | 0.0021437
[6 empty] | 2119.7814 | 1.4254 | 0.0022421
[6 empty] | 2119.7211 | 1.4252 | 0.0023403
[6 empty] | 2119.6608 | 1.4246 | 0.0024133
[6 empty] | 2119.6006 | 1.4246 | 0.0024335
[6 empty] | 2119.5403 | 1.424 | 0.0024039
[6 empty] | 2119.48 | 1.4239 | 0.0023353
[6 empty] | 2119.4198 | 1.4233 | 0.0022637
[6 empty] | 2119.3595 | 1.4231 | 0.0022136
[6 empty] | 2119.2992 | 1.4224 | 0.0022077
[6 empty] | 2119.239 | 1.4222 | 0.0022368
[6 empty] | 2119.1787 | 1.4215 | 0.0022844
[6 empty] | 2119.1184 | 1.4214 | 0.0023166
[6 empty] | 2119.0582 | 1.4208 | 0.0023177
[6 empty] | 2118.9979 | 1.4207 | 0.0022822
[6 empty] | 2118.9377 | 1.4201 | 0.0022343
[6 empty] | 2118.8774 | 1.4199 | 0.002202
[6 empty] | 2118.8171 | 1.4192 | 0.0022193
[6 empty] | 2118.7569 | 1.4189 | 0.0022946
[6 empty] | 2118.6966 | 1.4183 | 0.002421
[6 empty] | 2118.6363 | 1.4182 | 0.0025649
[6 empty] | 2118.5761 | 1.4176 | 0.0026954
[6 empty] | 2118.5158 | 1.4176 | 0.0027823
[6 empty] | 2118.4555 | 1.4172 | 0.0028225
[6 empty] | 2118.3953 | 1.4172 | 0.002822
[6 empty] | 2118.335 | 1.4167 | 0.002804
[6 empty] | 2118.2747 | 1.4167 | 0.0027809
[6 empty] | 2118.2145 | 1.4162 | 0.0027546
[6 empty] | 2118.1542 | 1.4162 | 0.0027077
[6 empty] | 2118.0939 | 1.4157 | 0.0026206
[6 empty] | 2118.0337 | 1.4157 | 0.0024735
[6 empty] | 2117.9734 | 1.4152 | 0.0022688
[6 empty] | 2117.9131 | 1.4151 | 0.0020252
[6 empty] | 2117.8529 | 1.4145 | 0.0017827
[6 empty] | 2117.7926 | 1.4142 | 0.0015807
[6 empty] | 2117.7323 | 1.4134 | 0.001452
[6 empty] | 2117.6721 | 1.413 | 0.0014087
[6 empty] | 2117.6118 | 1.4122 | 0.0014469
[6 empty] | 2117.5515 | 1.4119 | 0.0015492
[6 empty] | 2117.4913 | 1.4112 | 0.0016985
[6 empty] | 2117.431 | 1.4109 | 0.0018813
[6 empty] | 2117.3707 | 1.4103 | 0.0020908
[6 empty] | 2117.3105 | 1.4102 | 0.0023189
[6 empty] | 2117.2502 | 1.4097 | 0.0025521
[6 empty] | 2117.1899 | 1.4097 | 0.0027644
[6 empty] | 2117.1297 | 1.4094 | 0.0029248
[6 empty] | 2117.0694 | 1.4095 | 0.0030027
[6 empty] | 2117.0092 | 1.4092 | 0.0029833
[6 empty] | 2116.9489 | 1.4093 | 0.0028726
[6 empty] | 2116.8886 | 1.4089 | 0.0027009
[6 empty] | 2116.8284 | 1.4089 | 0.002511
[6 empty] | 2116.7681 | 1.4083 | 0.0023477
[6 empty] | 2116.7078 | 1.4081 | 0.0022402
[6 empty] | 2116.6476 | 1.4075 | 0.0021971
[6 empty] | 2116.5873 | 1.4074 | 0.002205
[6 empty] | 2116.527 | 1.4068 | 0.0022369
[6 empty] | 2116.4668 | 1.4067 | 0.002266
[6 empty] | 2116.4065 | 1.4062 | 0.0022748
[6 empty] | 2116.3462 | 1.4061 | 0.0022625
[6 empty] | 2116.286 | 1.4056 | 0.0022413
[6 empty] | 2116.2257 | 1.4055 | 0.0022307
[6 empty] | 2116.1654 | 1.4049 | 0.0022441
[6 empty] | 2116.1052 | 1.4048 | 0.0022876
[6 empty] | 2116.0449 | 1.4043 | 0.0023438
[6 empty] | 2115.9846 | 1.4042 | 0.0024087
[6 empty] | 2115.9244 | 1.4038 | 0.0024538
[6 empty] | 2115.8641 | 1.4038 | 0.0024605
[6 empty] | 2115.8038 | 1.4034 | 0.0024189
[6 empty] | 2115.7436 | 1.4034 | 0.0023353
[6 empty] | 2115.6833 | 1.4029 | 0.0022262
[6 empty] | 2115.623 | 1.4028 | 0.0021171
[6 empty] | 2115.5628 | 1.4022 | 0.0020319
[6 empty] | 2115.5025 | 1.402 | 0.001989
[6 empty] | 2115.4422 | 1.4014 | 0.0019922
[6 empty] | 2115.382 | 1.4013 | 0.0020357
[6 empty] | 2115.3217 | 1.4007 | 0.0021019
[6 empty] | 2115.2615 | 1.4006 | 0.0021734
[6 empty] | 2115.2012 | 1.4001 | 0.0022326
[6 empty] | 2115.1409 | 1.4 | 0.0022757
[6 empty] | 2115.0807 | 1.3996 | 0.0023032
[6 empty] | 2115.0204 | 1.3995 | 0.0023284
[6 empty] | 2114.9601 | 1.399 | 0.0023618
[6 empty] | 2114.8999 | 1.3989 | 0.0024158
[6 empty] | 2114.8396 | 1.3984 | 0.0024895
[6 empty] | 2114.7793 | 1.3983 | 0.0025782
[6 empty] | 2114.7191 | 1.3979 | 0.0026664
[6 empty] | 2114.6588 | 1.3979 | 0.0027423
[6 empty] | 2114.5985 | 1.3975 | 0.0027926
[6 empty] | 2114.5383 | 1.3975 | 0.0028153
[6 empty] | 2114.478 | 1.3971 | 0.0028123
[6 empty] | 2114.4177 | 1.3971 | 0.0027962
[6 empty] | 2114.3575 | 1.3966 | 0.0027781
[6 empty] | 2114.2972 | 1.3965 | 0.0027728
[6 empty] | 2114.2369 | 1.3961 | 0.0027855
[6 empty] | 2114.1767 | 1.396 | 0.0028215
[6 empty] | 2114.1164 | 1.3956 | 0.002873
[6 empty] | 2114.0561 | 1.3955 | 0.0029333
[6 empty] | 2113.9959 | 1.3951 | 0.0029869
[6 empty] | 2113.9356 | 1.3952 | 0.0030246
[6 empty] | 2113.8753 | 1.3948 | 0.0030325
[6 empty] | 2113.8151 | 1.3948 | 0.0030095
[6 empty] | 2113.7548 | 1.3945 | 0.0029595
[6 empty] | 2113.6945 | 1.3945 | 0.0028796
[6 empty] | 2113.6343 | 1.394 | 0.0027811
[6 empty] | 2113.574 | 1.3939 | 0.0026834
[6 empty] | 2113.5137 | 1.3934 | 0.0026001
[6 empty] | 2113.4535 | 1.3933 | 0.002553
[6 empty] | 2113.3932 | 1.3927 | 0.0025532
[6 empty] | 2113.333 | 1.3925 | 0.002616
[6 empty] | 2113.2727 | 1.3919 | 0.0027389
[6 empty] | 2113.2124 | 1.3917 | 0.0029193
[6 empty] | 2113.1522 | 1.3913 | 0.0031333
[6 empty] | 2113.0919 | 1.3913 | 0.003357
[6 empty] | 2113.0316 | 1.3909 | 0.0035531
[6 empty] | 2112.9714 | 1.391 | 0.0036988
[6 empty] | 2112.9111 | 1.3908 | 0.0037732
[6 empty] | 2112.8508 | 1.3909 | 0.003785
[6 empty] | 2112.7906 | 1.3906 | 0.0037536
[6 empty] | 2112.7303 | 1.3905 | 0.0037206
[6 empty] | 2112.67 | 1.3901 | 0.003723
[6 empty] | 2112.6098 | 1.39 | 0.0037956
[6 empty] | 2112.5495 | 1.3895 | 0.0039456
[6 empty] | 2112.4892 | 1.3895 | 0.0041652
[6 empty] | 2112.429 | 1.3892 | 0.0044201
[6 empty] | 2112.3687 | 1.3893 | 0.0046758
[6 empty] | 2112.3084 | 1.3892 | 0.0048927
[6 empty] | 2112.2482 | 1.3894 | 0.0050515
[6 empty] | 2112.1879 | 1.3894 | 0.0051381
[6 empty] | 2112.1276 | 1.3897 | 0.0051558
[6 empty] | 2112.0674 | 1.3897 | 0.0051028
[6 empty] | 2112.0071 | 1.39 | 0.0049824
[6 empty] | 2111.9468 | 1.39 | 0.0047859
[6 empty] | 2111.8866 | 1.3903 | 0.0045134
[6 empty] | 2111.8263 | 1.3902 | 0.0041649
[6 empty] | 2111.766 | 1.3903 | 0.0037626
[6 empty] | 2111.7058 | 1.39 | 0.0033354
[6 empty] | 2111.6455 | 1.3899 | 0.0029296
[6 empty] | 2111.5853 | 1.3893 | 0.0025845
[6 empty] | 2111.525 | 1.3891 | 0.0023522
[6 empty] | 2111.4647 | 1.3885 | 0.0021821
[6 empty] | 2111.4045 | 1.3882 | 0.0020998
[6 empty] | 2111.3442 | 1.3877 | 0.0020772
[6 empty] | 2111.2839 | 1.3875 | 0.0020896
[6 empty] | 2111.2237 | 1.3871 | 0.0021055
[6 empty] | 2111.1634 | 1.387 | 0.0021151
[6 empty] | 2111.1031 | 1.3866 | 0.0021085
[6 empty] | 2111.0429 | 1.3865 | 0.0020947
[6 empty] | 2110.9826 | 1.3861 | 0.0020728
[6 empty] | 2110.9223 | 1.3861 | 0.0020505
[6 empty] | 2110.8621 | 1.3857 | 0.0020199
[6 empty] | 2110.8018 | 1.3857 | 0.0019826
[6 empty] | 2110.7415 | 1.3853 | 0.0019288
[6 empty] | 2110.6813 | 1.3853 | 0.0018628
[6 empty] | 2110.621 | 1.3849 | 0.0017821
[6 empty] | 2110.5607 | 1.3848 | 0.0016989
[6 empty] | 2110.5005 | 1.3844 | 0.0016139
[6 empty] | 2110.4402 | 1.3843 | 0.0015412
[6 empty] | 2110.3799 | 1.3838 | 0.0014811
[6 empty] | 2110.3197 | 1.3836 | 0.0014476
[6 empty] | 2110.2594 | 1.3831 | 0.0014425
[6 empty] | 2110.1991 | 1.3829 | 0.0014807
[6 empty] | 2110.1389 | 1.3824 | 0.0015619
[6 empty] | 2110.0786 | 1.3823 | 0.0016945
[6 empty] | 2110.0183 | 1.3818 | 0.0018653
[6 empty] | 2109.9581 | 1.3818 | 0.0020662
[6 empty] | 2109.8978 | 1.3815 | 0.0022676
[6 empty] | 2109.8375 | 1.3816 | 0.0024498
[6 empty] | 2109.7773 | 1.3814 | 0.0025797
[6 empty] | 2109.717 | 1.3816 | 0.0026436
[6 empty] | 2109.6568 | 1.3814 | 0.0026244
[6 empty] | 2109.5965 | 1.3816 | 0.0025304
[6 empty] | 2109.5362 | 1.3814 | 0.0023691
[6 empty] | 2109.476 | 1.3815 | 0.0021719
[6 empty] | 2109.4157 | 1.3811 | 0.0019644
[6 empty] | 2109.3554 | 1.381 | 0.0017861
[6 empty] | 2109.2952 | 1.3806 | 0.0016593
[6 empty] | 2109.2349 | 1.3804 | 0.0016067
[6 empty] | 2109.1746 | 1.3799 | 0.0016145
[6 empty] | 2109.1144 | 1.3797 | 0.0016857
[6 empty] | 2109.0541 | 1.3793 | 0.00179
[6 empty] | 2108.9938 | 1.3793 | 0.0019062
[6 empty] | 2108.9336 | 1.379 | 0.0020021
[6 empty] | 2108.8733 | 1.3791 | 0.0020699
[6 empty] | 2108.813 | 1.3788 | 0.0020976
[6 empty] | 2108.7528 | 1.3789 | 0.002097
[6 empty] | 2108.6925 | 1.3786 | 0.0020684
[6 empty] | 2108.6322 | 1.3787 | 0.0020253
[6 empty] | 2108.572 | 1.3784 | 0.0019617
[6 empty] | 2108.5117 | 1.3784 | 0.0018829
[6 empty] | 2108.4514 | 1.3781 | 0.001781
[6 empty] | 2108.3912 | 1.3781 | 0.0016683
[6 empty] | 2108.3309 | 1.3777 | 0.0015496
[6 empty] | 2108.2706 | 1.3776 | 0.0014501
[6 empty] | 2108.2104 | 1.3772 | 0.0013807
[6 empty] | 2108.1501 | 1.3771 | 0.0013605
[6 empty] | 2108.0898 | 1.3766 | 0.0013815
[6 empty] | 2108.0296 | 1.3765 | 0.0014388
[6 empty] | 2107.9693 | 1.3762 | 0.0015035
[6 empty] | 2107.9091 | 1.3762 | 0.0015622
[6 empty] | 2107.8488 | 1.3758 | 0.0015922
[6 empty] | 2107.7885 | 1.3758 | 0.0015972
[6 empty] | 2107.7283 | 1.3755 | 0.0015771
[6 empty] | 2107.668 | 1.3755 | 0.0015533
[6 empty] | 2107.6077 | 1.3751 | 0.0015334
[6 empty] | 2107.5475 | 1.3751 | 0.0015356
[6 empty] | 2107.4872 | 1.3747 | 0.0015561
[6 empty] | 2107.4269 | 1.3746 | 0.0016003
[6 empty] | 2107.3667 | 1.3743 | 0.0016543
[6 empty] | 2107.3064 | 1.3742 | 0.0017187
[6 empty] | 2107.2461 | 1.3739 | 0.0017804
[6 empty] | 2107.1859 | 1.3739 | 0.0018436
[6 empty] | 2107.1256 | 1.3736 | 0.001897
[6 empty] | 2107.0653 | 1.3736 | 0.0019464
[6 empty] | 2107.0051 | 1.3733 | 0.0019811
[6 empty] | 2106.9448 | 1.3734 | 0.0020041
[6 empty] | 2106.8845 | 1.3731 | 0.0020145
[6 empty] | 2106.8243 | 1.3731 | 0.0020171
[6 empty] | 2106.764 | 1.3729 | 0.002006
[6 empty] | 2106.7037 | 1.3729 | 0.0019936
[6 empty] | 2106.6435 | 1.3726 | 0.0019768
[6 empty] | 2106.5832 | 1.3725 | 0.0019679
[6 empty] | 2106.5229 | 1.3722 | 0.0019638
[6 empty] | 2106.4627 | 1.3722 | 0.0019762
[6 empty] | 2106.4024 | 1.3719 | 0.0020007
[6 empty] | 2106.3421 | 1.3718 | 0.0020457
[6 empty] | 2106.2819 | 1.3715 | 0.0021011
[6 empty] | 2106.2216 | 1.3715 | 0.0021685
[6 empty] | 2106.1613 | 1.3713 | 0.0022293
[6 empty] | 2106.1011 | 1.3714 | 0.0022793
[6 empty] | 2106.0408 | 1.3711 | 0.0023002
[6 empty] | 2105.9806 | 1.3712 | 0.0022951
[6 empty] | 2105.9203 | 1.371 | 0.0022599
[6 empty] | 2105.86 | 1.371 | 0.0022138
[6 empty] | 2105.7998 | 1.3707 | 0.0021637
[6 empty] | 2105.7395 | 1.3707 | 0.0021329
[6 empty] | 2105.6792 | 1.3704 | 0.0021202
[6 empty] | 2105.619 | 1.3704 | 0.0021326
[6 empty] | 2105.5587 | 1.3701 | 0.0021501
[6 empty] | 2105.4984 | 1.3702 | 0.0021642
[6 empty] | 2105.4382 | 1.3699 | 0.0021502
[6 empty] | 2105.3779 | 1.37 | 0.002107
[6 empty] | 2105.3176 | 1.3697 | 0.002028
[6 empty] | 2105.2574 | 1.3697 | 0.0019351
[6 empty] | 2105.1971 | 1.3694 | 0.0018414
[6 empty] | 2105.1368 | 1.3693 | 0.0017795
[6 empty] | 2105.0766 | 1.3689 | 0.0017602
[6 empty] | 2105.0163 | 1.3688 | 0.0018008
[6 empty] | 2104.956 | 1.3684 | 0.0018891
[6 empty] | 2104.8958 | 1.3684 | 0.002018
[6 empty] | 2104.8355 | 1.3681 | 0.0021544
[6 empty] | 2104.7752 | 1.3682 | 0.0022809
[6 empty] | 2104.715 | 1.368 | 0.0023632
[6 empty] | 2104.6547 | 1.3681 | 0.0024141
[6 empty] | 2104.5944 | 1.368 | 0.002411
[6 empty] | 2104.5342 | 1.3681 | 0.0023668
[6 empty] | 2104.4739 | 1.3679 | 0.0022842
[6 empty] | 2104.4136 | 1.368 | 0.0021851
[6 empty] | 2104.3534 | 1.3677 | 0.0020743
[6 empty] | 2104.2931 | 1.3677 | 0.0019723
[6 empty] | 2104.2329 | 1.3673 | 0.0018803
[6 empty] | 2104.1726 | 1.3673 | 0.0018165
[6 empty] | 2104.1123 | 1.3669 | 0.0017813
[6 empty] | 2104.0521 | 1.3668 | 0.0017906
[6 empty] | 2103.9918 | 1.3664 | 0.0018387
[6 empty] | 2103.9315 | 1.3664 | 0.0019306
[6 empty] | 2103.8713 | 1.3661 | 0.0020463
[6 empty] | 2103.811 | 1.3661 | 0.002177
[6 empty] | 2103.7507 | 1.3659 | 0.0022926
[6 empty] | 2103.6905 | 1.366 | 0.0023816
[6 empty] | 2103.6302 | 1.3659 | 0.0024198
[6 empty] | 2103.5699 | 1.366 | 0.002409
[6 empty] | 2103.5097 | 1.3659 | 0.0023413
[6 empty] | 2103.4494 | 1.366 | 0.0022329
[6 empty] | 2103.3891 | 1.3658 | 0.0020886
[6 empty] | 2103.3289 | 1.3658 | 0.0019343
[6 empty] | 2103.2686 | 1.3655 | 0.0017808
[6 empty] | 2103.2083 | 1.3654 | 0.0016572
[6 empty] | 2103.1481 | 1.365 | 0.0015736
[6 empty] | 2103.0878 | 1.3649 | 0.0015516
[6 empty] | 2103.0275 | 1.3645 | 0.0015849
[6 empty] | 2102.9673 | 1.3644 | 0.0016729
[6 empty] | 2102.907 | 1.3641 | 0.0017857
[6 empty] | 2102.8467 | 1.3641 | 0.0019062
[6 empty] | 2102.7865 | 1.3638 | 0.0020007
[6 empty] | 2102.7262 | 1.3639 | 0.0020644
[6 empty] | 2102.6659 | 1.3637 | 0.0020875
[6 empty] | 2102.6057 | 1.3638 | 0.0020918
[6 empty] | 2102.5454 | 1.3636 | 0.0020852
[6 empty] | 2102.4851 | 1.3636 | 0.0020886
[6 empty] | 2102.4249 | 1.3634 | 0.0020941
[6 empty] | 2102.3646 | 1.3635 | 0.0021026
[6 empty] | 2102.3044 | 1.3633 | 0.0020834
[6 empty] | 2102.2441 | 1.3634 | 0.0020283
[6 empty] | 2102.1838 | 1.3632 | 0.0019209
[6 empty] | 2102.1236 | 1.3632 | 0.0017813
[6 empty] | 2102.0633 | 1.3629 | 0.0016273
[6 empty] | 2102.003 | 1.3629 | 0.0015019
[6 empty] | 2101.9428 | 1.3624 | 0.0014247
[6 empty] | 2101.8825 | 1.3623 | 0.0014174
[6 empty] | 2101.8222 | 1.3619 | 0.0014651
[6 empty] | 2101.762 | 1.3618 | 0.0015572
[6 empty] | 2101.7017 | 1.3615 | 0.0016598
[6 empty] | 2101.6414 | 1.3615 | 0.0017623
[6 empty] | 2101.5812 | 1.3613 | 0.0018462
[6 empty] | 2101.5209 | 1.3613 | 0.0019206
[6 empty] | 2101.4606 | 1.3611 | 0.0019802
[6 empty] | 2101.4004 | 1.3611 | 0.0020355
[6 empty] | 2101.3401 | 1.3609 | 0.0020718
[6 empty] | 2101.2798 | 1.361 | 0.0020893
[6 empty] | 2101.2196 | 1.3608 | 0.0020722
[6 empty] | 2101.1593 | 1.3609 | 0.002031
[6 empty] | 2101.099 | 1.3607 | 0.0019695
[6 empty] | 2101.0388 | 1.3607 | 0.0019181
[6 empty] | 2100.9785 | 1.3604 | 0.001889
[6 empty] | 2100.9182 | 1.3603 | 0.001905
[6 empty] | 2100.858 | 1.36 | 0.001956
[6 empty] | 2100.7977 | 1.36 | 0.002037
[6 empty] | 2100.7374 | 1.3598 | 0.0021168
[6 empty] | 2100.6772 | 1.3599 | 0.002183
[6 empty] | 2100.6169 | 1.3598 | 0.0022118
[6 empty] | 2100.5567 | 1.3599 | 0.0022064
[6 empty] | 2100.4964 | 1.3598 | 0.0021587
[6 empty] | 2100.4361 | 1.3599 | 0.0020823
[6 empty] | 2100.3759 | 1.3597 | 0.0019722
[6 empty] | 2100.3156 | 1.3597 | 0.0018425
[6 empty] | 2100.2553 | 1.3595 | 0.0016939
[6 empty] | 2100.1951 | 1.3594 | 0.0015525
[6 empty] | 2100.1348 | 1.3591 | 0.0014404
[6 empty] | 2100.0745 | 1.359 | 0.0013656
[6 empty] | 2100.0143 | 1.3586 | 0.0013514
[6 empty] | 2099.954 | 1.3584 | 0.0014136
[6 empty] | 2099.8937 | 1.3581 | 0.0015276
[6 empty] | 2099.8335 | 1.3581 | 0.0016709
[6 empty] | 2099.7732 | 1.3579 | 0.0017941
[6 empty] | 2099.7129 | 1.358 | 0.0018715
[6 empty] | 2099.6527 | 1.3579 | 0.0018763
[6 empty] | 2099.5924 | 1.358 | 0.0018211
[6 empty] | 2099.5321 | 1.3578 | 0.0017183
[6 empty] | 2099.4719 | 1.3578 | 0.0016078
[6 empty] | 2099.4116 | 1.3575 | 0.0015082
[6 empty] | 2099.3513 | 1.3574 | 0.0014471
[6 empty] | 2099.2911 | 1.3571 | 0.0014203
[6 empty] | 2099.2308 | 1.357 | 0.0014345
[6 empty] | 2099.1705 | 1.3567 | 0.0014719
[6 empty] | 2099.1103 | 1.3566 | 0.0015328
[6 empty] | 2099.05 | 1.3564 | 0.0016006
[6 empty] | 2098.9897 | 1.3564 | 0.0016753
[6 empty] | 2098.9295 | 1.3561 | 0.0017363
[6 empty] | 2098.8692 | 1.3562 | 0.0017823
[6 empty] | 2098.8089 | 1.356 | 0.0017966
[6 empty] | 2098.7487 | 1.3561 | 0.0017891
[6 empty] | 2098.6884 | 1.3558 | 0.0017592
[6 empty] | 2098.6282 | 1.3558 | 0.0017324
[6 empty] | 2098.5679 | 1.3556 | 0.0017142
[6 empty] | 2098.5076 | 1.3556 | 0.0017216
[6 empty] | 2098.4474 | 1.3553 | 0.0017382
[6 empty] | 2098.3871 | 1.3554 | 0.0017564
[6 empty] | 2098.3268 | 1.3552 | 0.0017465
[6 empty] | 2098.2666 | 1.3552 | 0.0017064
[6 empty] | 2098.2063 | 1.355 | 0.0016311
[6 empty] | 2098.146 | 1.3549 | 0.0015517
[6 empty] | 2098.0858 | 1.3546 | 0.0014903
[6 empty] | 2098.0255 | 1.3545 | 0.001484
[6 empty] | 2097.9652 | 1.3541 | 0.0015341
[6 empty] | 2097.905 | 1.354 | 0.0016321
[6 empty] | 2097.8447 | 1.3537 | 0.0017581
[6 empty] | 2097.7844 | 1.3538 | 0.0018845
[6 empty] | 2097.7242 | 1.3536 | 0.0019744
[6 empty] | 2097.6639 | 1.3537 | 0.0020292
[6 empty] | 2097.6036 | 1.3535 | 0.0020498
[6 empty] | 2097.5434 | 1.3535 | 0.0020675
[6 empty] | 2097.4831 | 1.3533 | 0.0020925
[6 empty] | 2097.4228 | 1.3533 | 0.0021433
[6 empty] | 2097.3626 | 1.3531 | 0.0021981
[6 empty] | 2097.3023 | 1.3532 | 0.0022439
[6 empty] | 2097.242 | 1.3531 | 0.0022472
[6 empty] | 2097.1818 | 1.3532 | 0.0022044
[6 empty] | 2097.1215 | 1.3531 | 0.0021087
[6 empty] | 2097.0612 | 1.3531 | 0.0019886
[6 empty] | 2097.001 | 1.3529 | 0.0018596
[6 empty] | 2096.9407 | 1.3529 | 0.0017535
[6 empty] | 2096.8805 | 1.3526 | 0.001672
[6 empty] | 2096.8202 | 1.3525 | 0.0016253
[6 empty] | 2096.7599 | 1.3522 | 0.0015959
[6 empty] | 2096.6997 | 1.3521 | 0.0015847
[6 empty] | 2096.6394 | 1.3518 | 0.0015773
[6 empty] | 2096.5791 | 1.3518 | 0.001583
[6 empty] | 2096.5189 | 1.3515 | 0.0015942
[6 empty] | 2096.4586 | 1.3514 | 0.0016202
[6 empty] | 2096.3983 | 1.3511 | 0.0016468
[6 empty] | 2096.3381 | 1.3511 | 0.0016776
[6 empty] | 2096.2778 | 1.3509 | 0.0016959
[6 empty] | 2096.2175 | 1.3508 | 0.001711
[6 empty] | 2096.1573 | 1.3506 | 0.0017168
[6 empty] | 2096.097 | 1.3506 | 0.0017297
[6 empty] | 2096.0367 | 1.3503 | 0.0017424
[6 empty] | 2095.9765 | 1.3503 | 0.00176
[6 empty] | 2095.9162 | 1.3501 | 0.0017589
[6 empty] | 2095.8559 | 1.3501 | 0.0017333
[6 empty] | 2095.7957 | 1.3499 | 0.0016623
[6 empty] | 2095.7354 | 1.3499 | 0.0015584
[6 empty] | 2095.6751 | 1.3496 | 0.001431
[6 empty] | 2095.6149 | 1.3495 | 0.0013302
[6 empty] | 2095.5546 | 1.3491 | 0.0012498
[6 empty] | 2095.4943 | 1.3489 | 0.001234
[6 empty] | 2095.4341 | 1.3485 | 0.0012789
[6 empty] | 2095.3738 | 1.3483 | 0.001381
[6 empty] | 2095.3135 | 1.3479 | 0.001502
[6 empty] | 2095.2533 | 1.3479 | 0.0016213
[6 empty] | 2095.193 | 1.3476 | 0.0017053
[6 empty] | 2095.1327 | 1.3476 | 0.0017558
[6 empty] | 2095.0725 | 1.3474 | 0.0017674
[6 empty] | 2095.0122 | 1.3473 | 0.0017653
[6 empty] | 2094.952 | 1.347 | 0.001756
[6 empty] | 2094.8917 | 1.3469 | 0.0017606
[6 empty] | 2094.8314 | 1.3466 | 0.0017713
[6 empty] | 2094.7712 | 1.3465 | 0.0017943
[6 empty] | 2094.7109 | 1.3462 | 0.00181
[6 empty] | 2094.6506 | 1.3461 | 0.0018189
[6 empty] | 2094.5904 | 1.3458 | 0.0018039
[6 empty] | 2094.5301 | 1.3457 | 0.0017723
[6 empty] | 2094.4698 | 1.3453 | 0.0017164
[6 empty] | 2094.4096 | 1.3452 | 0.0016523
[6 empty] | 2094.3493 | 1.3448 | 0.0015796
[6 empty] | 2094.289 | 1.3445 | 0.0015207
[6 empty] | 2094.2288 | 1.344 | 0.0014769
[6 empty] | 2094.1685 | 1.3437 | 0.0014665
[6 empty] | 2094.1082 | 1.3431 | 0.0014804
[6 empty] | 2094.048 | 1.3428 | 0.0015254
[6 empty] | 2093.9877 | 1.3422 | 0.0015818
[6 empty] | 2093.9274 | 1.3418 | 0.0016534
[6 empty] | 2093.8672 | 1.3412 | 0.0017285
[6 empty] | 2093.8069 | 1.3407 | 0.0018231
[6 empty] | 2093.7466 | 1.34 | 0.0019389
[6 empty] | 2093.6864 | 1.3395 | 0.0021014
[6 empty] | 2093.6261 | 1.3387 | 0.0023096
[6 empty] | 2093.5658 | 1.338 | 0.0025782
[6 empty] | 2093.5056 | 1.3371 | 0.0028959
[6 empty] | 2093.4453 | 1.3364 | 0.0032752
[6 empty] | 2093.385 | 1.3355 | 0.0037137
[6 empty] | 2093.3248 | 1.3346 | 0.0041834
[6 empty] | 2093.2645 | 1.3334 | 0.0048389
[6 empty] | 2093.2042 | 1.3324 | 0.0056975
[6 empty] | 2093.144 | 1.3311 | 0.006792
[6 empty] | 2093.0837 | 1.3301 | 0.0081682
[6 empty] | 2093.0235 | 1.329 | 0.0098238
[6 empty] | 2092.9632 | 1.3282 | 0.011755
[6 empty] | 2092.9029 | 1.3275 | 0.013918
[6 empty] | 2092.8427 | 1.3273 | 0.016284
[6 empty] | 2092.7824 | 1.3271 | 0.018804
[6 empty] | 2092.7221 | 1.3276 | 0.021449
[6 empty] | 2092.6619 | 1.3282 | 0.024162
[6 empty] | 2092.6016 | 1.3295 | 0.026886
[6 empty] | 2092.5413 | 1.331 | 0.029525
[6 empty] | 2092.4811 | 1.3332 | 0.031974
[6 empty] | 2092.4208 | 1.3357 | 0.034108
[6 empty] | 2092.3605 | 1.3388 | 0.035823
[6 empty] | 2092.3003 | 1.3419 | 0.03704
[6 empty] | 2092.24 | 1.3454 | 0.037722
[6 empty] | 2092.1797 | 1.3486 | 0.037872
[6 empty] | 2092.1195 | 1.3521 | 0.037522
[6 empty] | 2092.0592 | 1.3552 | 0.036712
[6 empty] | 2091.9989 | 1.3583 | 0.035481
[6 empty] | 2091.9387 | 1.361 | 0.033867
[6 empty] | 2091.8784 | 1.3636 | 0.031901
[6 empty] | 2091.8181 | 1.3656 | 0.029629
[6 empty] | 2091.7579 | 1.3675 | 0.027109
[6 empty] | 2091.6976 | 1.3687 | 0.024421
[6 empty] | 2091.6373 | 1.3697 | 0.021655
[6 empty] | 2091.5771 | 1.37 | 0.018907
[6 empty] | 2091.5168 | 1.3701 | 0.016265
[6 empty] | 2091.4565 | 1.3696 | 0.013795
[6 empty] | 2091.3963 | 1.369 | 0.01155
[6 empty] | 2091.336 | 1.368 | 0.0095615
[6 empty] | 2091.2758 | 1.3669 | 0.0078535
[6 empty] | 2091.2155 | 1.3656 | 0.0064318
[6 empty] | 2091.1552 | 1.3644 | 0.0053092
[6 empty] | 2091.095 | 1.363 | 0.0045333
[6 empty] | 2091.0347 | 1.3619 | 0.0039037
[6 empty] | 2090.9744 | 1.3606 | 0.003474
[6 empty] | 2090.9142 | 1.3597 | 0.0032074
[6 empty] | 2090.8539 | 1.3587 | 0.0030411
[6 empty] | 2090.7936 | 1.3581 | 0.0029358
[6 empty] | 2090.7334 | 1.3573 | 0.0028504
[6 empty] | 2090.6731 | 1.3567 | 0.0027782
[6 empty] | 2090.6128 | 1.356 | 0.0027106
[6 empty] | 2090.5526 | 1.3556 | 0.0026646
[6 empty] | 2090.4923 | 1.355 | 0.0026399
[6 empty] | 2090.432 | 1.3546 | 0.0026474
[6 empty] | 2090.3718 | 1.3541 | 0.0026712
[6 empty] | 2090.3115 | 1.3538 | 0.0027041
[6 empty] | 2090.2512 | 1.3534 | 0.0027188
[6 empty] | 2090.191 | 1.3532 | 0.0027051
[6 empty] | 2090.1307 | 1.3528 | 0.002643
[6 empty] | 2090.0704 | 1.3527 | 0.0025409
[6 empty] | 2090.0102 | 1.3523 | 0.002399
[6 empty] | 2089.9499 | 1.352 | 0.0022447
[6 empty] | 2089.8896 | 1.3515 | 0.0020926
[6 empty] | 2089.8294 | 1.3512 | 0.0019744
[6 empty] | 2089.7691 | 1.3506 | 0.001898
[6 empty] | 2089.7088 | 1.3502 | 0.0018809
[6 empty] | 2089.6486 | 1.3496 | 0.0019147
[6 empty] | 2089.5883 | 1.3492 | 0.0020021
[6 empty] | 2089.528 | 1.3486 | 0.0021275
[6 empty] | 2089.4678 | 1.3482 | 0.0022965
[6 empty] | 2089.4075 | 1.3476 | 0.0025025
[6 empty] | 2089.3473 | 1.3472 | 0.0027641
[6 empty] | 2089.287 | 1.3466 | 0.0030835
[6 empty] | 2089.2267 | 1.3462 | 0.0034808
[6 empty] | 2089.1665 | 1.3457 | 0.0039526
[6 empty] | 2089.1062 | 1.3454 | 0.0045073
[6 empty] | 2089.0459 | 1.345 | 0.0051301
[6 empty] | 2088.9857 | 1.3449 | 0.00582
[6 empty] | 2088.9254 | 1.3447 | 0.0065554
[6 empty] | 2088.8651 | 1.3449 | 0.0073214
[6 empty] | 2088.8049 | 1.3449 | 0.0080101
[6 empty] | 2088.7446 | 1.3452 | 0.0087723
[6 empty] | 2088.6843 | 1.3456 | 0.0094849
[6 empty] | 2088.6241 | 1.3462 | 0.010106
[6 empty] | 2088.5638 | 1.3468 | 0.010591
[6 empty] | 2088.5035 | 1.3477 | 0.010924
[6 empty] | 2088.4433 | 1.3484 | 0.011094
[6 empty] | 2088.383 | 1.3493 | 0.011124
[6 empty] | 2088.3227 | 1.3499 | 0.011034
[6 empty] | 2088.2625 | 1.3507 | 0.010858
[6 empty] | 2088.2022 | 1.3512 | 0.010611
[6 empty] | 2088.1419 | 1.3519 | 0.010301
[6 empty] | 2088.0817 | 1.3524 | 0.0099131
[6 empty] | 2088.0214 | 1.3531 | 0.0094365
[6 empty] | 2087.9611 | 1.3535 | 0.0088558
[6 empty] | 2087.9009 | 1.354 | 0.0081832
[6 empty] | 2087.8406 | 1.3542 | 0.0074364
[6 empty] | 2087.7803 | 1.3544 | 0.006659
[6 empty] | 2087.7201 | 1.3543 | 0.0058861
[6 empty] | 2087.6598 | 1.3543 | 0.0051603
[6 empty] | 2087.5996 | 1.3539 | 0.0044964
[6 empty] | 2087.5393 | 1.3537 | 0.0039105
[6 empty] | 2087.479 | 1.3533 | 0.0033957
[6 empty] | 2087.4188 | 1.353 | 0.0029576
[6 empty] | 2087.3585 | 1.3525 | 0.0025873
[6 empty] | 2087.2982 | 1.3522 | 0.0022943
[6 empty] | 2087.238 | 1.3517 | 0.0020703
[6 empty] | 2087.1777 | 1.3514 | 0.0019178
[6 empty] | 2087.1174 | 1.3509 | 0.0018131
[6 empty] | 2087.0572 | 1.3507 | 0.0017433
[6 empty] | 2086.9969 | 1.3503 | 0.0016765
[6 empty] | 2086.9366 | 1.3502 | 0.0016048
[6 empty] | 2086.8764 | 1.3498 | 0.0015139
[6 empty] | 2086.8161 | 1.3497 | 0.0014188
[6 empty] | 2086.7558 | 1.3493 | 0.0013261
[6 empty] | 2086.6956 | 1.3491 | 0.0012614
[6 empty] | 2086.6353 | 1.3487 | 0.001228
[6 empty] | 2086.575 | 1.3486 | 0.0012378
[6 empty] | 2086.5148 | 1.3482 | 0.001273
[6 empty] | 2086.4545 | 1.3481 | 0.0013354
[6 empty] | 2086.3942 | 1.3478 | 0.0014041
[6 empty] | 2086.334 | 1.3477 | 0.001477
[6 empty] | 2086.2737 | 1.3475 | 0.0015376
[6 empty] | 2086.2134 | 1.3474 | 0.0015926
[6 empty] | 2086.1532 | 1.3472 | 0.0016334
[6 empty] | 2086.0929 | 1.3472 | 0.0016708
[6 empty] | 2086.0326 | 1.347 | 0.001699
[6 empty] | 2085.9724 | 1.347 | 0.0017279
[6 empty] | 2085.9121 | 1.3468 | 0.0017484
[6 empty] | 2085.8519 | 1.3469 | 0.001765
[6 empty] | 2085.7916 | 1.3467 | 0.0017607
[6 empty] | 2085.7313 | 1.3468 | 0.0017347
[6 empty] | 2085.6711 | 1.3466 | 0.0016694
[6 empty] | 2085.6108 | 1.3466 | 0.001571
[6 empty] | 2085.5505 | 1.3464 | 0.0014407
[6 empty] | 2085.4903 | 1.3463 | 0.0013096
[6 empty] | 2085.43 | 1.346 | 0.0012028
[6 empty] | 2085.3697 | 1.3458 | 0.0011644
[6 empty] | 2085.3095 | 1.3454 | 0.0012132
[6 empty] | 2085.2492 | 1.3452 | 0.0013659
[6 empty] | 2085.1889 | 1.3449 | 0.0015975
[6 empty] | 2085.1287 | 1.3449 | 0.0018768
[6 empty] | 2085.0684 | 1.3448 | 0.0021424
[6 empty] | 2085.0081 | 1.345 | 0.0023518
[6 empty] | 2084.9479 | 1.345 | 0.0024591
[6 empty] | 2084.8876 | 1.3453 | 0.002461
[6 empty] | 2084.8273 | 1.3453 | 0.002362
[6 empty] | 2084.7671 | 1.3455 | 0.0022047
[6 empty] | 2084.7068 | 1.3454 | 0.002022
[6 empty] | 2084.6465 | 1.3454 | 0.0018616
[6 empty] | 2084.5863 | 1.3452 | 0.0017406
[6 empty] | 2084.526 | 1.3451 | 0.001677
[6 empty] | 2084.4657 | 1.3448 | 0.0016549
[6 empty] | 2084.4055 | 1.3448 | 0.0016663
[6 empty] | 2084.3452 | 1.3446 | 0.0016816
[6 empty] | 2084.2849 | 1.3446 | 0.001696
[6 empty] | 2084.2247 | 1.3445 | 0.0016884
[6 empty] | 2084.1644 | 1.3445 | 0.0016661
[6 empty] | 2084.1041 | 1.3443 | 0.0016283
[6 empty] | 2084.0439 | 1.3443 | 0.0015964
[6 empty] | 2083.9836 | 1.3441 | 0.0015742
[6 empty] | 2083.9234 | 1.3441 | 0.0015778
[6 empty] | 2083.8631 | 1.3439 | 0.0015988
[6 empty] | 2083.8028 | 1.3439 | 0.0016373
[6 empty] | 2083.7426 | 1.3438 | 0.0016687
[6 empty] | 2083.6823 | 1.3439 | 0.0016859
[6 empty] | 2083.622 | 1.3438 | 0.0016669
[6 empty] | 2083.5618 | 1.3438 | 0.0016158
[6 empty] | 2083.5015 | 1.3437 | 0.0015283
[6 empty] | 2083.4412 | 1.3438 | 0.0014261
[6 empty] | 2083.381 | 1.3436 | 0.0013164
[6 empty] | 2083.3207 | 1.3435 | 0.0012241
[6 empty] | 2083.2604 | 1.3432 | 0.001152
[6 empty] | 2083.2002 | 1.3431 | 0.0011156
[6 empty] | 2083.1399 | 1.3429 | 0.0011087
[6 empty] | 2083.0796 | 1.3428 | 0.0011403
[6 empty] | 2083.0194 | 1.3425 | 0.0012004
[6 empty] | 2082.9591 | 1.3424 | 0.0012945
[6 empty] | 2082.8988 | 1.3422 | 0.0014083
[6 empty] | 2082.8386 | 1.3422 | 0.0015391
[6 empty] | 2082.7783 | 1.3421 | 0.0016607
[6 empty] | 2082.718 | 1.3422 | 0.0017623
[6 empty] | 2082.6578 | 1.3421 | 0.0018167
[6 empty] | 2082.5975 | 1.3423 | 0.0018221
[6 empty] | 2082.5372 | 1.3422 | 0.0017703
[6 empty] | 2082.477 | 1.3423 | 0.0016858
[6 empty] | 2082.4167 | 1.3421 | 0.0015853
[6 empty] | 2082.3564 | 1.342 | 0.0015087
[6 empty] | 2082.2962 | 1.3418 | 0.0014739
[6 empty] | 2082.2359 | 1.3417 | 0.0015078
[6 empty] | 2082.1757 | 1.3414 | 0.0016041
[6 empty] | 2082.1154 | 1.3413 | 0.001759
[6 empty] | 2082.0551 | 1.3412 | 0.0019381
[6 empty] | 2081.9949 | 1.3413 | 0.0021043
[6 empty] | 2081.9346 | 1.3412 | 0.0022587
[6 empty] | 2081.8743 | 1.3414 | 0.002367
[6 empty] | 2081.8141 | 1.3415 | 0.0024042
[6 empty] | 2081.7538 | 1.3417 | 0.0023777
[6 empty] | 2081.6935 | 1.3417 | 0.0022902
[6 empty] | 2081.6333 | 1.3418 | 0.0021709
[6 empty] | 2081.573 | 1.3417 | 0.002035
[6 empty] | 2081.5127 | 1.3418 | 0.0019126
[6 empty] | 2081.4525 | 1.3416 | 0.0018095
[6 empty] | 2081.3922 | 1.3416 | 0.0017393
[6 empty] | 2081.3319 | 1.3414 | 0.0016905
[6 empty] | 2081.2717 | 1.3414 | 0.001663
[6 empty] | 2081.2114 | 1.3412 | 0.0016397
[6 empty] | 2081.1511 | 1.3412 | 0.0016236
[6 empty] | 2081.0909 | 1.3411 | 0.0016033
[6 empty] | 2081.0306 | 1.3411 | 0.0015875
[6 empty] | 2080.9703 | 1.3409 | 0.0015681
[6 empty] | 2080.9101 | 1.3409 | 0.0015521
[6 empty] | 2080.8498 | 1.3408 | 0.0015268
[6 empty] | 2080.7895 | 1.3408 | 0.0014972
[6 empty] | 2080.7293 | 1.3406 | 0.0014544
[6 empty] | 2080.669 | 1.3406 | 0.0014129
[6 empty] | 2080.6087 | 1.3404 | 0.0013756
[6 empty] | 2080.5485 | 1.3403 | 0.0013656
[6 empty] | 2080.4882 | 1.3401 | 0.0013866
[6 empty] | 2080.4279 | 1.34 | 0.0014534
[6 empty] | 2080.3677 | 1.3398 | 0.0015515
[6 empty] | 2080.3074 | 1.3398 | 0.0016759
[6 empty] | 2080.2472 | 1.3397 | 0.0017985
[6 empty] | 2080.1869 | 1.3397 | 0.001909
[6 empty] | 2080.1266 | 1.3397 | 0.0019843
[6 empty] | 2080.0664 | 1.3398 | 0.0020277
[6 empty] | 2080.0061 | 1.3398 | 0.0020326
[6 empty] | 2079.9458 | 1.3399 | 0.0020164
[6 empty] | 2079.8856 | 1.3398 | 0.0019831
[6 empty] | 2079.8253 | 1.3398 | 0.0019542
[6 empty] | 2079.765 | 1.3397 | 0.0019348
[6 empty] | 2079.7048 | 1.3397 | 0.001944
[6 empty] | 2079.6445 | 1.3395 | 0.0019712
[6 empty] | 2079.5842 | 1.3396 | 0.0020306
[6 empty] | 2079.524 | 1.3395 | 0.0021034
[6 empty] | 2079.4637 | 1.3396 | 0.0021787
[6 empty] | 2079.4034 | 1.3396 | 0.0022217
[6 empty] | 2079.3432 | 1.3398 | 0.0022154
[6 empty] | 2079.2829 | 1.3398 | 0.0021356
[6 empty] | 2079.2226 | 1.34 | 0.0019914
[6 empty] | 2079.1624 | 1.3399 | 0.0017931
[6 empty] | 2079.1021 | 1.34 | 0.0015801
[6 empty] | 2079.0418 | 1.3397 | 0.0013795
[6 empty] | 2078.9816 | 1.3396 | 0.0012284
[6 empty] | 2078.9213 | 1.3393 | 0.0011317
[6 empty] | 2078.861 | 1.3392 | 0.0010974
[6 empty] | 2078.8008 | 1.3389 | 0.0011054
[6 empty] | 2078.7405 | 1.3388 | 0.0011523
[6 empty] | 2078.6802 | 1.3385 | 0.0012233
[6 empty] | 2078.62 | 1.3384 | 0.0013302
[6 empty] | 2078.5597 | 1.3382 | 0.0014695
[6 empty] | 2078.4994 | 1.3382 | 0.0016514
[6 empty] | 2078.4392 | 1.338 | 0.0018549
[6 empty] | 2078.3789 | 1.3382 | 0.0020615
[6 empty] | 2078.3187 | 1.3382 | 0.0022254
[6 empty] | 2078.2584 | 1.3384 | 0.00232
[6 empty] | 2078.1981 | 1.3385 | 0.0023161
[6 empty] | 2078.1379 | 1.3388 | 0.0022252
[6 empty] | 2078.0776 | 1.3388 | 0.0020665
[6 empty] | 2078.0173 | 1.3388 | 0.0018916
[6 empty] | 2077.9571 | 1.3387 | 0.0017368
[6 empty] | 2077.8968 | 1.3386 | 0.0016436
[6 empty] | 2077.8365 | 1.3384 | 0.0016154
[6 empty] | 2077.7763 | 1.3383 | 0.0016519
[6 empty] | 2077.716 | 1.3382 | 0.0017198
[6 empty] | 2077.6557 | 1.3382 | 0.0017992
[6 empty] | 2077.5955 | 1.3382 | 0.0018562
[6 empty] | 2077.5352 | 1.3383 | 0.0018847
[6 empty] | 2077.4749 | 1.3382 | 0.0018723
[6 empty] | 2077.4147 | 1.3384 | 0.0018293
[6 empty] | 2077.3544 | 1.3383 | 0.0017477
[6 empty] | 2077.2941 | 1.3384 | 0.0016422
[6 empty] | 2077.2339 | 1.3383 | 0.0015118
[6 empty] | 2077.1736 | 1.3384 | 0.0013763
[6 empty] | 2077.1133 | 1.3382 | 0.0012414
[6 empty] | 2077.0531 | 1.3381 | 0.0011307
[6 empty] | 2076.9928 | 1.3379 | 0.0010496
[6 empty] | 2076.9325 | 1.3378 | 0.0010145
[6 empty] | 2076.8723 | 1.3375 | 0.001017
[6 empty] | 2076.812 | 1.3374 | 0.00106
[6 empty] | 2076.7517 | 1.3372 | 0.0011259
[6 empty] | 2076.6915 | 1.3372 | 0.0012148
[6 empty] | 2076.6312 | 1.337 | 0.0013132
[6 empty] | 2076.571 | 1.337 | 0.0014253
[6 empty] | 2076.5107 | 1.3369 | 0.0015372
[6 empty] | 2076.4504 | 1.337 | 0.0016461
[6 empty] | 2076.3902 | 1.337 | 0.0017266
[6 empty] | 2076.3299 | 1.3372 | 0.0017689
[6 empty] | 2076.2696 | 1.3372 | 0.0017492
[6 empty] | 2076.2094 | 1.3374 | 0.0016734
[6 empty] | 2076.1491 | 1.3373 | 0.0015447
[6 empty] | 2076.0888 | 1.3374 | 0.0013954
[6 empty] | 2076.0286 | 1.3372 | 0.0012473
[6 empty] | 2075.9683 | 1.3372 | 0.0011337
[6 empty] | 2075.908 | 1.337 | 0.0010585
[6 empty] | 2075.8478 | 1.3369 | 0.0010288
[6 empty] | 2075.7875 | 1.3367 | 0.0010228
[6 empty] | 2075.7272 | 1.3367 | 0.001033
[6 empty] | 2075.667 | 1.3365 | 0.0010399
[6 empty] | 2075.6067 | 1.3365 | 0.0010504
[6 empty] | 2075.5464 | 1.3363 | 0.0010621
[6 empty] | 2075.4862 | 1.3363 | 0.0010919
[6 empty] | 2075.4259 | 1.3361 | 0.0011347
[6 empty] | 2075.3656 | 1.3361 | 0.0011943
[6 empty] | 2075.3054 | 1.336 | 0.0012481
[6 empty] | 2075.2451 | 1.3361 | 0.0012896
[6 empty] | 2075.1848 | 1.336 | 0.0013021
[6 empty] | 2075.1246 | 1.3361 | 0.0012929
[6 empty] | 2075.0643 | 1.3359 | 0.0012609
[6 empty] | 2075.004 | 1.336 | 0.0012287
[6 empty] | 2074.9438 | 1.3358 | 0.0012013
[6 empty] | 2074.8835 | 1.3358 | 0.0011938
[6 empty] | 2074.8232 | 1.3356 | 0.0011963
[6 empty] | 2074.763 | 1.3356 | 0.0012122
[6 empty] | 2074.7027 | 1.3354 | 0.0012296
[6 empty] | 2074.6425 | 1.3354 | 0.0012617
[6 empty] | 2074.5822 | 1.3352 | 0.001311
[6 empty] | 2074.5219 | 1.3352 | 0.0013994
[6 empty] | 2074.4617 | 1.335 | 0.0015243
[6 empty] | 2074.4014 | 1.3351 | 0.001686
[6 empty] | 2074.3411 | 1.335 | 0.0018508
[6 empty] | 2074.2809 | 1.3352 | 0.0019917
[6 empty] | 2074.2206 | 1.3353 | 0.0020659
[6 empty] | 2074.1603 | 1.3355 | 0.0020631
[6 empty] | 2074.1001 | 1.3356 | 0.0019771
[6 empty] | 2074.0398 | 1.3357 | 0.0018414
[6 empty] | 2073.9795 | 1.3357 | 0.0016839
[6 empty] | 2073.9193 | 1.3357 | 0.0015466
[6 empty] | 2073.859 | 1.3356 | 0.0014397
[6 empty] | 2073.7987 | 1.3355 | 0.0013702
[6 empty] | 2073.7385 | 1.3354 | 0.0013127
[6 empty] | 2073.6782 | 1.3354 | 0.0012549
[6 empty] | 2073.6179 | 1.3353 | 0.0011767
[6 empty] | 2073.5577 | 1.3352 | 0.0010911
[6 empty] | 2073.4974 | 1.335 | 0.0010098
[6 empty] | 2073.4371 | 1.3349 | 0.00096841
[6 empty] | 2073.3769 | 1.3347 | 0.00097862
[6 empty] | 2073.3166 | 1.3346 | 0.0010542
[6 empty] | 2073.2563 | 1.3343 | 0.0011721
[6 empty] | 2073.1961 | 1.3343 | 0.0013145
[6 empty] | 2073.1358 | 1.3342 | 0.0014438
[6 empty] | 2073.0755 | 1.3343 | 0.0015473
[6 empty] | 2073.0153 | 1.3343 | 0.0016104
[6 empty] | 2072.955 | 1.3344 | 0.0016479
[6 empty] | 2072.8948 | 1.3343 | 0.0016673
[6 empty] | 2072.8345 | 1.3344 | 0.0016821
[6 empty] | 2072.7742 | 1.3343 | 0.0016912
[6 empty] | 2072.714 | 1.3344 | 0.0017034
[6 empty] | 2072.6537 | 1.3343 | 0.0017075
[6 empty] | 2072.5934 | 1.3344 | 0.0017097
[6 empty] | 2072.5332 | 1.3343 | 0.0017038
[6 empty] | 2072.4729 | 1.3344 | 0.0017023
[6 empty] | 2072.4126 | 1.3344 | 0.0016969
[6 empty] | 2072.3524 | 1.3345 | 0.0016875
[6 empty] | 2072.2921 | 1.3345 | 0.0016485
[6 empty] | 2072.2318 | 1.3346 | 0.0015667
[6 empty] | 2072.1716 | 1.3346 | 0.0014179
[6 empty] | 2072.1113 | 1.3347 | 0.0012111
[6 empty] | 2072.051 | 1.3345 | 0.00096193
[6 empty] | 2071.9908 | 1.3344 | 0.00072146
[6 empty] | 2071.9305 | 1.3341 | 0.00053213
[6 empty] | 2071.8702 | 1.3338 | 0.00044637
[6 empty] | 2071.81 | 1.3334 | 0.00047878
[6 empty] | 2071.7497 | 1.3331 | 0.00063152
[6 empty] | 2071.6894 | 1.3328 | 0.0008666
[6 empty] | 2071.6292 | 1.3327 | 0.0011503
[6 empty] | 2071.5689 | 1.3325 | 0.0014323
[6 empty] | 2071.5086 | 1.3326 | 0.0016922
[6 empty] | 2071.4484 | 1.3326 | 0.0019069
[6 empty] | 2071.3881 | 1.3328 | 0.0020813
[6 empty] | 2071.3278 | 1.3329 | 0.0022073
[6 empty] | 2071.2676 | 1.3331 | 0.0022916
[6 empty] | 2071.2073 | 1.3332 | 0.0023194
[6 empty] | 2071.1471 | 1.3334 | 0.0022934
[6 empty] | 2071.0868 | 1.3334 | 0.0022077
[6 empty] | 2071.0265 | 1.3336 | 0.002085
[6 empty] | 2070.9663 | 1.3335 | 0.0019431
[6 empty] | 2070.906 | 1.3336 | 0.0018216
[6 empty] | 2070.8457 | 1.3334 | 0.0017388
[6 empty] | 2070.7855 | 1.3334 | 0.0017159
[6 empty] | 2070.7252 | 1.3332 | 0.0017391
[6 empty] | 2070.6649 | 1.3332 | 0.0017934
[6 empty] | 2070.6047 | 1.3331 | 0.0018523
[6 empty] | 2070.5444 | 1.3332 | 0.0019009
[6 empty] | 2070.4841 | 1.3332 | 0.0019184
[6 empty] | 2070.4239 | 1.3333 | 0.0019138
[6 empty] | 2070.3636 | 1.3332 | 0.0018884
[6 empty] | 2070.3033 | 1.3333 | 0.0018607
[6 empty] | 2070.2431 | 1.3333 | 0.0018271
[6 empty] | 2070.1828 | 1.3334 | 0.0017912
[6 empty] | 2070.1225 | 1.3333 | 0.0017338
[6 empty] | 2070.0623 | 1.3334 | 0.0016522
[6 empty] | 2070.002 | 1.3334 | 0.0015329
[6 empty] | 2069.9417 | 1.3334 | 0.0013905
[6 empty] | 2069.8815 | 1.3333 | 0.0012341
[6 empty] | 2069.8212 | 1.3332 | 0.0010964
[6 empty] | 2069.7609 | 1.3329 | 0.00099475
[6 empty] | 2069.7007 | 1.3328 | 0.00095637
[6 empty] | 2069.6404 | 1.3325 | 0.00098055
[6 empty] | 2069.5801 | 1.3324 | 0.0010708
[6 empty] | 2069.5199 | 1.3322 | 0.0012019
[6 empty] | 2069.4596 | 1.3322 | 0.0013584
[6 empty] | 2069.3993 | 1.3321 | 0.001506
[6 empty] | 2069.3391 | 1.3322 | 0.0016315
[6 empty] | 2069.2788 | 1.3322 | 0.0017129
[6 empty] | 2069.2186 | 1.3323 | 0.0017561
[6 empty] | 2069.1583 | 1.3323 | 0.0017593
[6 empty] | 2069.098 | 1.3325 | 0.0017421
[6 empty] | 2069.0378 | 1.3324 | 0.0017061
[6 empty] | 2068.9775 | 1.3325 | 0.0016635
[6 empty] | 2068.9172 | 1.3325 | 0.0016003
[6 empty] | 2068.857 | 1.3326 | 0.0015136
[6 empty] | 2068.7967 | 1.3326 | 0.0013843
[6 empty] | 2068.7364 | 1.3326 | 0.0012198
[6 empty] | 2068.6762 | 1.3325 | 0.0010274
[6 empty] | 2068.6159 | 1.3324 | 0.00084703
[6 empty] | 2068.5556 | 1.3321 | 0.00071171
[6 empty] | 2068.4954 | 1.3319 | 0.00066718
[6 empty] | 2068.4351 | 1.3315 | 0.00072351
[6 empty] | 2068.3748 | 1.3313 | 0.00086307
[6 empty] | 2068.3146 | 1.3311 | 0.0010826
[6 empty] | 2068.2543 | 1.3311 | 0.0013318
[6 empty] | 2068.194 | 1.331 | 0.0015492
[6 empty] | 2068.1338 | 1.3312 | 0.0017055
[6 empty] | 2068.0735 | 1.3312 | 0.0017779
[6 empty] | 2068.0132 | 1.3314 | 0.0017865
[6 empty] | 2067.953 | 1.3314 | 0.0017522
[6 empty] | 2067.8927 | 1.3315 | 0.0017166
[6 empty] | 2067.8324 | 1.3313 | 0.0016956
[6 empty] | 2067.7722 | 1.3314 | 0.0017062
[6 empty] | 2067.7119 | 1.3313 | 0.0017325
[6 empty] | 2067.6516 | 1.3314 | 0.0017671
[6 empty] | 2067.5914 | 1.3313 | 0.0017858
[6 empty] | 2067.5311 | 1.3314 | 0.0017885
[6 empty] | 2067.4709 | 1.3313 | 0.0017696
[6 empty] | 2067.4106 | 1.3314 | 0.0017466
[6 empty] | 2067.3503 | 1.3313 | 0.0017238
[6 empty] | 2067.2901 | 1.3313 | 0.0017197
[6 empty] | 2067.2298 | 1.3312 | 0.0017298
[6 empty] | 2067.1695 | 1.3312 | 0.0017604
[6 empty] | 2067.1093 | 1.3312 | 0.0017956
[6 empty] | 2067.049 | 1.3312 | 0.0018334
[6 empty] | 2066.9887 | 1.3312 | 0.0018526
[6 empty] | 2066.9285 | 1.3313 | 0.0018485
[6 empty] | 2066.8682 | 1.3313 | 0.0018024
[6 empty] | 2066.8079 | 1.3315 | 0.0017179
[6 empty] | 2066.7477 | 1.3314 | 0.0015932
[6 empty] | 2066.6874 | 1.3314 | 0.0014551
[6 empty] | 2066.6271 | 1.3312 | 0.0013244
[6 empty] | 2066.5669 | 1.3312 | 0.0012415
[6 empty] | 2066.5066 | 1.3309 | 0.0012237
[6 empty] | 2066.4463 | 1.3308 | 0.0012881
[6 empty] | 2066.3861 | 1.3306 | 0.0014141
[6 empty] | 2066.3258 | 1.3306 | 0.0015786
[6 empty] | 2066.2655 | 1.3305 | 0.0017336
[6 empty] | 2066.2053 | 1.3307 | 0.0018508
[6 empty] | 2066.145 | 1.3307 | 0.0019016
[6 empty] | 2066.0847 | 1.3309 | 0.0019004
[6 empty] | 2066.0245 | 1.3309 | 0.0018453
[6 empty] | 2065.9642 | 1.331 | 0.0017662
[6 empty] | 2065.9039 | 1.331 | 0.0016753
[6 empty] | 2065.8437 | 1.3311 | 0.0015899
[6 empty] | 2065.7834 | 1.331 | 0.0015005
[6 empty] | 2065.7231 | 1.331 | 0.0014073
[6 empty] | 2065.6629 | 1.3309 | 0.0012974
[6 empty] | 2065.6026 | 1.3309 | 0.0011851
[6 empty] | 2065.5424 | 1.3307 | 0.0010798
[6 empty] | 2065.4821 | 1.3306 | 0.0010144
[6 empty] | 2065.4218 | 1.3303 | 0.0010017
[6 empty] | 2065.3616 | 1.3302 | 0.0010579
[6 empty] | 2065.3013 | 1.33 | 0.0011658
[6 empty] | 2065.241 | 1.33 | 0.0013084
[6 empty] | 2065.1808 | 1.3299 | 0.0014463
[6 empty] | 2065.1205 | 1.33 | 0.0015603
[6 empty] | 2065.0602 | 1.33 | 0.0016268
[6 empty] | 2065 | 1.3301 | 0.0016536
[6 empty] | 2064.9397 | 1.3301 | 0.0016437
[6 empty] | 2064.8794 | 1.3302 | 0.0016203
[6 empty] | 2064.8192 | 1.3301 | 0.001588
[6 empty] | 2064.7589 | 1.3302 | 0.0015609
[6 empty] | 2064.6986 | 1.3301 | 0.0015302
[6 empty] | 2064.6384 | 1.3302 | 0.0015015
[6 empty] | 2064.5781 | 1.3301 | 0.0014651
[6 empty] | 2064.5178 | 1.3301 | 0.0014322
[6 empty] | 2064.4576 | 1.33 | 0.0014005
[6 empty] | 2064.3973 | 1.33 | 0.001384
[6 empty] | 2064.337 | 1.3298 | 0.0013787
[6 empty] | 2064.2768 | 1.3299 | 0.0013915
[6 empty] | 2064.2165 | 1.3297 | 0.0014102
[6 empty] | 2064.1562 | 1.3298 | 0.0014389
[6 empty] | 2064.096 | 1.3297 | 0.0014663
[6 empty] | 2064.0357 | 1.3297 | 0.001502
[6 empty] | 2063.9754 | 1.3296 | 0.0015393
[6 empty] | 2063.9152 | 1.3297 | 0.0015861
[6 empty] | 2063.8549 | 1.3296 | 0.0016276
[6 empty] | 2063.7946 | 1.3297 | 0.0016649
[6 empty] | 2063.7344 | 1.3297 | 0.0016699
[6 empty] | 2063.6741 | 1.3299 | 0.0016336
[6 empty] | 2063.6139 | 1.3299 | 0.0015393
[6 empty] | 2063.5536 | 1.33 | 0.0014002
[6 empty] | 2063.4933 | 1.3299 | 0.0012304
[6 empty] | 2063.4331 | 1.3298 | 0.0010734
[6 empty] | 2063.3728 | 1.3295 | 0.00096243
[6 empty] | 2063.3125 | 1.3294 | 0.00094129
[6 empty] | 2063.2523 | 1.3291 | 0.0010197
[6 empty] | 2063.192 | 1.3289 | 0.0011994
[6 empty] | 2063.1317 | 1.3288 | 0.0014392
[6 empty] | 2063.0715 | 1.3289 | 0.0016949
[6 empty] | 2063.0112 | 1.329 | 0.0018986
[6 empty] | 2062.9509 | 1.3293 | 0.0020077
[6 empty] | 2062.8907 | 1.3295 | 0.0019848
[6 empty] | 2062.8304 | 1.3298 | 0.0018398
[6 empty] | 2062.7701 | 1.3298 | 0.0015958
[6 empty] | 2062.7099 | 1.3299 | 0.0013129
[6 empty] | 2062.6496 | 1.3297 | 0.0010423
[6 empty] | 2062.5893 | 1.3296 | 0.00084171
[6 empty] | 2062.5291 | 1.3293 | 0.00073188
[6 empty] | 2062.4688 | 1.3291 | 0.00072474
[6 empty] | 2062.4085 | 1.3288 | 0.00079325
[6 empty] | 2062.3483 | 1.3288 | 0.00091342
[6 empty] | 2062.288 | 1.3286 | 0.0010424
[6 empty] | 2062.2277 | 1.3286 | 0.0011611
[6 empty] | 2062.1675 | 1.3286 | 0.0012444
[6 empty] | 2062.1072 | 1.3287 | 0.0012961
[6 empty] | 2062.0469 | 1.3287 | 0.0013098
[6 empty] | 2061.9867 | 1.3287 | 0.0012993
[6 empty] | 2061.9264 | 1.3287 | 0.0012629
[6 empty] | 2061.8662 | 1.3287 | 0.0012158
[6 empty] | 2061.8059 | 1.3286 | 0.0011589
[6 empty] | 2061.7456 | 1.3286 | 0.0011129
[6 empty] | 2061.6854 | 1.3284 | 0.0010849
[6 empty] | 2061.6251 | 1.3284 | 0.0010958
[6 empty] | 2061.5648 | 1.3282 | 0.001136
[6 empty] | 2061.5046 | 1.3282 | 0.0012244
[6 empty] | 2061.4443 | 1.3281 | 0.0013366
[6 empty] | 2061.384 | 1.3281 | 0.0014561
[6 empty] | 2061.3238 | 1.3281 | 0.0015497
[6 empty] | 2061.2635 | 1.3283 | 0.0016045
[6 empty] | 2061.2032 | 1.3283 | 0.0016038
[6 empty] | 2061.143 | 1.3284 | 0.0015615
[6 empty] | 2061.0827 | 1.3284 | 0.0014877
[6 empty] | 2061.0224 | 1.3284 | 0.0014133
[6 empty] | 2060.9622 | 1.3283 | 0.0013511
[6 empty] | 2060.9019 | 1.3283 | 0.0013201
[6 empty] | 2060.8416 | 1.3282 | 0.0013123
[6 empty] | 2060.7814 | 1.3282 | 0.0013255
[6 empty] | 2060.7211 | 1.3281 | 0.001339
[6 empty] | 2060.6608 | 1.3281 | 0.0013498
[6 empty] | 2060.6006 | 1.328 | 0.0013474
[6 empty] | 2060.5403 | 1.3281 | 0.0013456
[6 empty] | 2060.48 | 1.328 | 0.0013485
[6 empty] | 2060.4198 | 1.328 | 0.001375
[6 empty] | 2060.3595 | 1.3279 | 0.0014222
[6 empty] | 2060.2992 | 1.3279 | 0.0014919
[6 empty] | 2060.239 | 1.3279 | 0.0015611
[6 empty] | 2060.1787 | 1.328 | 0.0016153
[6 empty] | 2060.1184 | 1.328 | 0.0016262
[6 empty] | 2060.0582 | 1.3282 | 0.0015882
[6 empty] | 2059.9979 | 1.3282 | 0.0014937
[6 empty] | 2059.9377 | 1.3283 | 0.0013623
[6 empty] | 2059.8774 | 1.3282 | 0.0012074
[6 empty] | 2059.8171 | 1.3282 | 0.0010598
[6 empty] | 2059.7569 | 1.3281 | 0.00093004
[6 empty] | 2059.6966 | 1.328 | 0.00083664
[6 empty] | 2059.6363 | 1.3278 | 0.00077405
[6 empty] | 2059.5761 | 1.3277 | 0.00074847
[6 empty] | 2059.5158 | 1.3274 | 0.00075019
[6 empty] | 2059.4555 | 1.3273 | 0.00078993
[6 empty] | 2059.3953 | 1.3271 | 0.0008637
[6 empty] | 2059.335 | 1.3271 | 0.00096841
[6 empty] | 2059.2747 | 1.3269 | 0.0011245
[6 empty] | 2059.2145 | 1.3269 | 0.0013167
[6 empty] | 2059.1542 | 1.3268 | 0.0015102
[6 empty] | 2059.0939 | 1.327 | 0.0016797
[6 empty] | 2059.0337 | 1.3271 | 0.0017847
[6 empty] | 2058.9734 | 1.3273 | 0.0018114
[6 empty] | 2058.9131 | 1.3274 | 0.0017495
[6 empty] | 2058.8529 | 1.3276 | 0.0016232
[6 empty] | 2058.7926 | 1.3276 | 0.0014561
[6 empty] | 2058.7323 | 1.3276 | 0.0012912
[6 empty] | 2058.6721 | 1.3275 | 0.0011507
[6 empty] | 2058.6118 | 1.3274 | 0.0010585
[6 empty] | 2058.5515 | 1.3272 | 0.0010093
[6 empty] | 2058.4913 | 1.3271 | 0.0010044
[6 empty] | 2058.431 | 1.3269 | 0.0010264
[6 empty] | 2058.3707 | 1.3268 | 0.001078
[6 empty] | 2058.3105 | 1.3267 | 0.001152
[6 empty] | 2058.2502 | 1.3266 | 0.0012595
[6 empty] | 2058.19 | 1.3265 | 0.001394
[6 empty] | 2058.1297 | 1.3265 | 0.0015536
[6 empty] | 2058.0694 | 1.3265 | 0.0017103
[6 empty] | 2058.0092 | 1.3267 | 0.0018444
[6 empty] | 2057.9489 | 1.3268 | 0.0019196
[6 empty] | 2057.8886 | 1.327 | 0.001925
[6 empty] | 2057.8284 | 1.3271 | 0.0018503
[6 empty] | 2057.7681 | 1.3272 | 0.0017186
[6 empty] | 2057.7078 | 1.3272 | 0.0015518
[6 empty] | 2057.6476 | 1.3272 | 0.0013923
[6 empty] | 2057.5873 | 1.3271 | 0.0012638
[6 empty] | 2057.527 | 1.327 | 0.0011937
[6 empty] | 2057.4668 | 1.3268 | 0.0011806
[6 empty] | 2057.4065 | 1.3267 | 0.0012243
[6 empty] | 2057.3462 | 1.3265 | 0.0013031
[6 empty] | 2057.286 | 1.3265 | 0.0014073
[6 empty] | 2057.2257 | 1.3264 | 0.0015141
[6 empty] | 2057.1654 | 1.3265 | 0.001619
[6 empty] | 2057.1052 | 1.3265 | 0.0017058
[6 empty] | 2057.0449 | 1.3266 | 0.0017716
[6 empty] | 2056.9846 | 1.3267 | 0.0018123
[6 empty] | 2056.9244 | 1.3268 | 0.0018227
[6 empty] | 2056.8641 | 1.3269 | 0.0017869
[6 empty] | 2056.8038 | 1.3271 | 0.0017087
[6 empty] | 2056.7436 | 1.3271 | 0.0015827
[6 empty] | 2056.6833 | 1.3272 | 0.0014268
[6 empty] | 2056.623 | 1.3271 | 0.0012518
[6 empty] | 2056.5628 | 1.3271 | 0.0010897
[6 empty] | 2056.5025 | 1.3269 | 0.00095706
[6 empty] | 2056.4422 | 1.3268 | 0.00088109
[6 empty] | 2056.382 | 1.3265 | 0.00086295
[6 empty] | 2056.3217 | 1.3264 | 0.00090727
[6 empty] | 2056.2615 | 1.3263 | 0.00099153
[6 empty] | 2056.2012 | 1.3263 | 0.0011004
[6 empty] | 2056.1409 | 1.3262 | 0.0012022
[6 empty] | 2056.0807 | 1.3263 | 0.001285
[6 empty] | 2056.0204 | 1.3263 | 0.0013285
[6 empty] | 2055.9601 | 1.3264 | 0.0013374
[6 empty] | 2055.8999 | 1.3264 | 0.0013079
[6 empty] | 2055.8396 | 1.3265 | 0.0012558
[6 empty] | 2055.7793 | 1.3264 | 0.0011822
[6 empty] | 2055.7191 | 1.3265 | 0.0011027
[6 empty] | 2055.6588 | 1.3264 | 0.0010166
[6 empty] | 2055.5985 | 1.3264 | 0.00093742
[6 empty] | 2055.5383 | 1.3263 | 0.00086364
[6 empty] | 2055.478 | 1.3262 | 0.00080786
[6 empty] | 2055.4177 | 1.3261 | 0.00076614
[6 empty] | 2055.3575 | 1.3261 | 0.00074657
[6 empty] | 2055.2972 | 1.3259 | 0.0007387
[6 empty] | 2055.2369 | 1.3259 | 0.00074567
[6 empty] | 2055.1767 | 1.3257 | 0.00075606
[6 empty] | 2055.1164 | 1.3257 | 0.00077748
[6 empty] | 2055.0561 | 1.3255 | 0.00080588
[6 empty] | 2054.9959 | 1.3255 | 0.00085551
[6 empty] | 2054.9356 | 1.3254 | 0.00092417
[6 empty] | 2054.8753 | 1.3254 | 0.0010193
[6 empty] | 2054.8151 | 1.3253 | 0.0011233
[6 empty] | 2054.7548 | 1.3253 | 0.0012174
[6 empty] | 2054.6945 | 1.3253 | 0.0012964
[6 empty] | 2054.6343 | 1.3255 | 0.0013378
[6 empty] | 2054.574 | 1.3255 | 0.0013211
[6 empty] | 2054.5138 | 1.3256 | 0.0012548
[6 empty] | 2054.4535 | 1.3256 | 0.001146
[6 empty] | 2054.3932 | 1.3256 | 0.0010286
[6 empty] | 2054.333 | 1.3254 | 0.00092497
[6 empty] | 2054.2727 | 1.3253 | 0.00087079
[6 empty] | 2054.2124 | 1.3251 | 0.00087781
[6 empty] | 2054.1522 | 1.3249 | 0.00096009
[6 empty] | 2054.0919 | 1.3247 | 0.0011035
[6 empty] | 2054.0316 | 1.3247 | 0.001297
[6 empty] | 2053.9714 | 1.3246 | 0.0015069
[6 empty] | 2053.9111 | 1.3248 | 0.0017102
[6 empty] | 2053.8508 | 1.3248 | 0.0018711
[6 empty] | 2053.7906 | 1.3251 | 0.0019745
[6 empty] | 2053.7303 | 1.3252 | 0.0020009
[6 empty] | 2053.67 | 1.3254 | 0.0019587
[6 empty] | 2053.6098 | 1.3255 | 0.0018521
[6 empty] | 2053.5495 | 1.3257 | 0.0017082
[6 empty] | 2053.4892 | 1.3257 | 0.0015408
[6 empty] | 2053.429 | 1.3257 | 0.0013772
[6 empty] | 2053.3687 | 1.3256 | 0.0012236
[6 empty] | 2053.3084 | 1.3256 | 0.0010956
[6 empty] | 2053.2482 | 1.3254 | 0.00099134
[6 empty] | 2053.1879 | 1.3254 | 0.00092441
[6 empty] | 2053.1276 | 1.3251 | 0.00089499
[6 empty] | 2053.0674 | 1.3251 | 0.00091789
[6 empty] | 2053.0071 | 1.3249 | 0.00098796
[6 empty] | 2052.9468 | 1.3248 | 0.0011059
[6 empty] | 2052.8866 | 1.3247 | 0.0012438
[6 empty] | 2052.8263 | 1.3248 | 0.001379
[6 empty] | 2052.766 | 1.3248 | 0.0014708
[6 empty] | 2052.7058 | 1.325 | 0.0014996
[6 empty] | 2052.6455 | 1.3251 | 0.001448
[6 empty] | 2052.5853 | 1.3252 | 0.0013346
[6 empty] | 2052.525 | 1.3252 | 0.0011985
[6 empty] | 2052.4647 | 1.3252 | 0.0010423
[6 empty] | 2052.4045 | 1.325 | 0.00090946
[6 empty] | 2052.3442 | 1.3249 | 0.00083621
[6 empty] | 2052.2839 | 1.3247 | 0.00082633
[6 empty] | 2052.2237 | 1.3246 | 0.00088489
[6 empty] | 2052.1634 | 1.3244 | 0.00099035
[6 empty] | 2052.1031 | 1.3244 | 0.0011326
[6 empty] | 2052.0429 | 1.3243 | 0.0012863
[6 empty] | 2051.9826 | 1.3244 | 0.0014416
[6 empty] | 2051.9223 | 1.3244 | 0.0015743
[6 empty] | 2051.8621 | 1.3246 | 0.001674
[6 empty] | 2051.8018 | 1.3247 | 0.0017151
[6 empty] | 2051.7415 | 1.3249 | 0.0016916
[6 empty] | 2051.6813 | 1.325 | 0.0015914
[6 empty] | 2051.621 | 1.3252 | 0.0014303
[6 empty] | 2051.5607 | 1.3252 | 0.0012212
[6 empty] | 2051.5005 | 1.3253 | 0.001
[6 empty] | 2051.4402 | 1.3252 | 0.00078765
[6 empty] | 2051.3799 | 1.3251 | 0.00061198
[6 empty] | 2051.3197 | 1.3249 | 0.00047451
[6 empty] | 2051.2594 | 1.3248 | 0.00038217
[6 empty] | 2051.1991 | 1.3245 | 0.00032195
[6 empty] | 2051.1389 | 1.3244 | 0.00029847
[6 empty] | 2051.0786 | 1.3241 | 0.00030675
[6 empty] | 2051.0183 | 1.324 | 0.00036035
[6 empty] | 2050.9581 | 1.3237 | 0.00045663
[6 empty] | 2050.8978 | 1.3237 | 0.00059919
[6 empty] | 2050.8376 | 1.3235 | 0.00076475
[6 empty] | 2050.7773 | 1.3235 | 0.0009345
[6 empty] | 2050.717 | 1.3235 | 0.0010725
[6 empty] | 2050.6568 | 1.3236 | 0.0011652
[6 empty] | 2050.5965 | 1.3236 | 0.0012004
[6 empty] | 2050.5362 | 1.3237 | 0.0011997
[6 empty] | 2050.476 | 1.3237 | 0.0011827
[6 empty] | 2050.4157 | 1.3237 | 0.0011852
[6 empty] | 2050.3554 | 1.3236 | 0.0012194
[6 empty] | 2050.2952 | 1.3236 | 0.0012941
[6 empty] | 2050.2349 | 1.3235 | 0.0013782
[6 empty] | 2050.1746 | 1.3236 | 0.0014689
[6 empty] | 2050.1144 | 1.3237 | 0.001527
[6 empty] | 2050.0541 | 1.3238 | 0.0015415
[6 empty] | 2049.9938 | 1.3238 | 0.0015038
[6 empty] | 2049.9336 | 1.3239 | 0.0014352
[6 empty] | 2049.8733 | 1.3239 | 0.0013524
[6 empty] | 2049.813 | 1.3239 | 0.0012852
[6 empty] | 2049.7528 | 1.3238 | 0.0012404
[6 empty] | 2049.6925 | 1.3238 | 0.0012261
[6 empty] | 2049.6322 | 1.3237 | 0.0012241
[6 empty] | 2049.572 | 1.3238 | 0.0012256
[6 empty] | 2049.5117 | 1.3237 | 0.001209
[6 empty] | 2049.4514 | 1.3238 | 0.0011745
[6 empty] | 2049.3912 | 1.3237 | 0.0011189
[6 empty] | 2049.3309 | 1.3237 | 0.0010613
[6 empty] | 2049.2706 | 1.3236 | 0.0010108
[6 empty] | 2049.2104 | 1.3236 | 0.00098784
[6 empty] | 2049.1501 | 1.3234 | 0.00099328
[6 empty] | 2049.0898 | 1.3234 | 0.0010325
[6 empty] | 2049.0296 | 1.3232 | 0.0010897
[6 empty] | 2048.9693 | 1.3233 | 0.0011581
[6 empty] | 2048.9091 | 1.3232 | 0.0012176
[6 empty] | 2048.8488 | 1.3232 | 0.0012659
[6 empty] | 2048.7885 | 1.3232 | 0.0012923
[6 empty] | 2048.7283 | 1.3233 | 0.0013066
[6 empty] | 2048.668 | 1.3232 | 0.0013096
[6 empty] | 2048.6077 | 1.3232 | 0.001317
[6 empty] | 2048.5475 | 1.3232 | 0.0013279
[6 empty] | 2048.4872 | 1.3232 | 0.0013507
[6 empty] | 2048.4269 | 1.3231 | 0.0013758
[6 empty] | 2048.3667 | 1.3232 | 0.0014037
[6 empty] | 2048.3064 | 1.3231 | 0.0014206
[6 empty] | 2048.2461 | 1.3232 | 0.0014303
[6 empty] | 2048.1859 | 1.3232 | 0.0014264
[6 empty] | 2048.1256 | 1.3232 | 0.0014206
[6 empty] | 2048.0653 | 1.3231 | 0.001412
[6 empty] | 2048.0051 | 1.3232 | 0.0014117
[6 empty] | 2047.9448 | 1.3231 | 0.0014129
[6 empty] | 2047.8845 | 1.3232 | 0.001418
[6 empty] | 2047.8243 | 1.3231 | 0.0014147
[6 empty] | 2047.764 | 1.3232 | 0.0014056
[6 empty] | 2047.7037 | 1.3231 | 0.0013828
[6 empty] | 2047.6435 | 1.3232 | 0.0013593
[6 empty] | 2047.5832 | 1.3231 | 0.0013377
[6 empty] | 2047.5229 | 1.3231 | 0.0013358
[6 empty] | 2047.4627 | 1.323 | 0.0013525
[6 empty] | 2047.4024 | 1.323 | 0.0013929
[6 empty] | 2047.3421 | 1.3229 | 0.0014382
[6 empty] | 2047.2819 | 1.323 | 0.0014771
[6 empty] | 2047.2216 | 1.323 | 0.0014838
[6 empty] | 2047.1614 | 1.3232 | 0.0014525
[6 empty] | 2047.1011 | 1.3231 | 0.0013744
[6 empty] | 2047.0408 | 1.3232 | 0.0012681
[6 empty] | 2046.9806 | 1.3231 | 0.001149
[6 empty] | 2046.9203 | 1.3231 | 0.0010513
[6 empty] | 2046.86 | 1.3229 | 0.00099265
[6 empty] | 2046.7998 | 1.3228 | 0.00099526
[6 empty] | 2046.7395 | 1.3226 | 0.0010553
[6 empty] | 2046.6792 | 1.3225 | 0.0011699
[6 empty] | 2046.619 | 1.3224 | 0.0013121
[6 empty] | 2046.5587 | 1.3224 | 0.0014637
[6 empty] | 2046.4984 | 1.3224 | 0.0015919
[6 empty] | 2046.4382 | 1.3226 | 0.0016823
[6 empty] | 2046.3779 | 1.3227 | 0.0017132
[6 empty] | 2046.3176 | 1.3228 | 0.001687
[6 empty] | 2046.2574 | 1.3229 | 0.0016032
[6 empty] | 2046.1971 | 1.323 | 0.0014847
[6 empty] | 2046.1368 | 1.3229 | 0.00135
[6 empty] | 2046.0766 | 1.3229 | 0.0012351
[6 empty] | 2046.0163 | 1.3227 | 0.0011601
[6 empty] | 2045.956 | 1.3226 | 0.0011505
[6 empty] | 2045.8958 | 1.3224 | 0.001204
[6 empty] | 2045.8355 | 1.3224 | 0.0013156
[6 empty] | 2045.7752 | 1.3223 | 0.0014524
[6 empty] | 2045.715 | 1.3224 | 0.0015796
[6 empty] | 2045.6547 | 1.3224 | 0.0016849
[6 empty] | 2045.5944 | 1.3226 | 0.001742
[6 empty] | 2045.5342 | 1.3227 | 0.0017347
[6 empty] | 2045.4739 | 1.3228 | 0.0016768
[6 empty] | 2045.4136 | 1.3229 | 0.0015772
[6 empty] | 2045.3534 | 1.323 | 0.0014627
[6 empty] | 2045.2931 | 1.3229 | 0.001342
[6 empty] | 2045.2329 | 1.3229 | 0.0012314
[6 empty] | 2045.1726 | 1.3228 | 0.0011267
[6 empty] | 2045.1123 | 1.3228 | 0.0010355
[6 empty] | 2045.0521 | 1.3226 | 0.00095368
[6 empty] | 2044.9918 | 1.3226 | 0.00089605
[6 empty] | 2044.9315 | 1.3224 | 0.00086742
[6 empty] | 2044.8713 | 1.3223 | 0.0008877
[6 empty] | 2044.811 | 1.3221 | 0.00095762
[6 empty] | 2044.7507 | 1.322 | 0.001083
[6 empty] | 2044.6905 | 1.3219 | 0.0012438
[6 empty] | 2044.6302 | 1.3219 | 0.0014255
[6 empty] | 2044.5699 | 1.3219 | 0.0015945
[6 empty] | 2044.5097 | 1.3221 | 0.0017328
[6 empty] | 2044.4494 | 1.3222 | 0.0018128
[6 empty] | 2044.3891 | 1.3224 | 0.0018299
[6 empty] | 2044.3289 | 1.3226 | 0.0017733
[6 empty] | 2044.2686 | 1.3228 | 0.0016542
[6 empty] | 2044.2083 | 1.3228 | 0.0014784
[6 empty] | 2044.1481 | 1.323 | 0.0012714
[6 empty] | 2044.0878 | 1.3229 | 0.0010514
[6 empty] | 2044.0275 | 1.3228 | 0.00085254
[6 empty] | 2043.9673 | 1.3226 | 0.00069354
[6 empty] | 2043.907 | 1.3225 | 0.00059929
[6 empty] | 2043.8467 | 1.3222 | 0.00056952
[6 empty] | 2043.7865 | 1.3221 | 0.00060555
[6 empty] | 2043.7262 | 1.3219 | 0.0006838
[6 empty] | 2043.6659 | 1.3219 | 0.00078971
[6 empty] | 2043.6057 | 1.3218 | 0.00089632
[6 empty] | 2043.5454 | 1.3218 | 0.00099536
[6 empty] | 2043.4851 | 1.3218 | 0.0010698
[6 empty] | 2043.4249 | 1.3219 | 0.0011194
[6 empty] | 2043.3646 | 1.3219 | 0.0011398
[6 empty] | 2043.3044 | 1.322 | 0.0011237
[6 empty] | 2043.2441 | 1.322 | 0.001057
[6 empty] | 2043.1838 | 1.3221 | 0.00094518
[6 empty] | 2043.1236 | 1.322 | 0.00079169
[6 empty] | 2043.0633 | 1.322 | 0.00063065
[6 empty] | 2043.003 | 1.3218 | 0.00049313
[6 empty] | 2042.9428 | 1.3216 | 0.00042799
[6 empty] | 2042.8825 | 1.3213 | 0.00045888
[6 empty] | 2042.8222 | 1.3211 | 0.00060144
[6 empty] | 2042.762 | 1.3208 | 0.00082891
[6 empty] | 2042.7017 | 1.3208 | 0.0011051
[6 empty] | 2042.6414 | 1.3208 | 0.0013697
[6 empty] | 2042.5812 | 1.321 | 0.001584
[6 empty] | 2042.5209 | 1.3211 | 0.0017156
[6 empty] | 2042.4606 | 1.3213 | 0.0017722
[6 empty] | 2042.4004 | 1.3214 | 0.001768
[6 empty] | 2042.3401 | 1.3216 | 0.0017389
[6 empty] | 2042.2798 | 1.3216 | 0.0017004
[6 empty] | 2042.2196 | 1.3217 | 0.0016663
[6 empty] | 2042.1593 | 1.3218 | 0.0016204
[6 empty] | 2042.099 | 1.3219 | 0.0015526
[6 empty] | 2042.0388 | 1.3219 | 0.0014417
[6 empty] | 2041.9785 | 1.322 | 0.0012939
[6 empty] | 2041.9182 | 1.3219 | 0.0011194
[6 empty] | 2041.858 | 1.3219 | 0.00095459
[6 empty] | 2041.7977 | 1.3217 | 0.00082646
[6 empty] | 2041.7374 | 1.3216 | 0.00076932
[6 empty] | 2041.6772 | 1.3213 | 0.00078865
[6 empty] | 2041.6169 | 1.3212 | 0.00088676
[6 empty] | 2041.5567 | 1.3211 | 0.0010361
[6 empty] | 2041.4964 | 1.3211 | 0.001213
[6 empty] | 2041.4361 | 1.3211 | 0.0013759
[6 empty] | 2041.3759 | 1.3212 | 0.0014995
[6 empty] | 2041.3156 | 1.3214 | 0.0015515
[6 empty] | 2041.2553 | 1.3216 | 0.001525
[6 empty] | 2041.1951 | 1.3217 | 0.0014149
[6 empty] | 2041.1348 | 1.3218 | 0.001261
[6 empty] | 2041.0745 | 1.3218 | 0.0010563
[6 empty] | 2041.0143 | 1.3218 | 0.00085312
[6 empty] | 2040.954 | 1.3216 | 0.00068465
[6 empty] | 2040.8937 | 1.3215 | 0.00058664
[6 empty] | 2040.8335 | 1.3212 | 0.00056514
[6 empty] | 2040.7732 | 1.3211 | 0.00061935
[6 empty] | 2040.7129 | 1.3209 | 0.00071946
[6 empty] | 2040.6527 | 1.3209 | 0.0008426
[6 empty] | 2040.5924 | 1.3208 | 0.00095472
[6 empty] | 2040.5321 | 1.3209 | 0.0010447
[6 empty] | 2040.4719 | 1.3208 | 0.0011009
[6 empty] | 2040.4116 | 1.3209 | 0.0011337
[6 empty] | 2040.3513 | 1.3209 | 0.0011414
[6 empty] | 2040.2911 | 1.321 | 0.0011345
[6 empty] | 2040.2308 | 1.321 | 0.0011065
[6 empty] | 2040.1705 | 1.321 | 0.0010638
[6 empty] | 2040.1103 | 1.321 | 0.0010045
[6 empty] | 2040.05 | 1.321 | 0.00094827
[6 empty] | 2039.9897 | 1.3209 | 0.00090646
[6 empty] | 2039.9295 | 1.3208 | 0.00090408
[6 empty] | 2039.8692 | 1.3207 | 0.00094258
[6 empty] | 2039.809 | 1.3207 | 0.001021
[6 empty] | 2039.7487 | 1.3206 | 0.0011101
[6 empty] | 2039.6884 | 1.3207 | 0.0011852
[6 empty] | 2039.6282 | 1.3207 | 0.0012117
[6 empty] | 2039.5679 | 1.3209 | 0.0011823
[6 empty] | 2039.5076 | 1.3209 | 0.0010968
[6 empty] | 2039.4474 | 1.3209 | 0.00098665
[6 empty] | 2039.3871 | 1.3208 | 0.00087767
[6 empty] | 2039.3268 | 1.3207 | 0.00080784
[6 empty] | 2039.2666 | 1.3205 | 0.0007885
[6 empty] | 2039.2063 | 1.3205 | 0.00083012
[6 empty] | 2039.146 | 1.3203 | 0.00091575
[6 empty] | 2039.0858 | 1.3203 | 0.001035
[6 empty] | 2039.0255 | 1.3202 | 0.0011637
[6 empty] | 2038.9652 | 1.3203 | 0.0012938
[6 empty] | 2038.905 | 1.3203 | 0.001401
[6 empty] | 2038.8447 | 1.3204 | 0.0014944
[6 empty] | 2038.7844 | 1.3205 | 0.0015476
[6 empty] | 2038.7242 | 1.3207 | 0.0015546
[6 empty] | 2038.6639 | 1.3208 | 0.0015004
[6 empty] | 2038.6036 | 1.3209 | 0.0013923
[6 empty] | 2038.5434 | 1.3209 | 0.0012354
[6 empty] | 2038.4831 | 1.321 | 0.0010593
[6 empty] | 2038.4228 | 1.3209 | 0.00088543
[6 empty] | 2038.3626 | 1.3208 | 0.00074677
[6 empty] | 2038.3023 | 1.3206 | 0.00065451
[6 empty] | 2038.242 | 1.3205 | 0.00062163
[6 empty] | 2038.1818 | 1.3203 | 0.00063644
[6 empty] | 2038.1215 | 1.3202 | 0.00069399
[6 empty] | 2038.0612 | 1.3201 | 0.00077463
[6 empty] | 2038.001 | 1.32 | 0.00087295
[6 empty] | 2037.9407 | 1.32 | 0.00097259
[6 empty] | 2037.8805 | 1.32 | 0.0010714
[6 empty] | 2037.8202 | 1.32 | 0.0011523
[6 empty] | 2037.7599 | 1.3201 | 0.001213
[6 empty] | 2037.6997 | 1.3201 | 0.0012396
[6 empty] | 2037.6394 | 1.3202 | 0.0012385
[6 empty] | 2037.5791 | 1.3201 | 0.0012101
[6 empty] | 2037.5189 | 1.3202 | 0.0011761
[6 empty] | 2037.4586 | 1.3201 | 0.0011454
[6 empty] | 2037.3983 | 1.3202 | 0.0011362
[6 empty] | 2037.3381 | 1.3201 | 0.0011443
[6 empty] | 2037.2778 | 1.3201 | 0.0011696
[6 empty] | 2037.2175 | 1.32 | 0.0011911
[6 empty] | 2037.1573 | 1.3201 | 0.0012028
[6 empty] | 2037.097 | 1.3201 | 0.0011918
[6 empty] | 2037.0367 | 1.3201 | 0.0011693
[6 empty] | 2036.9765 | 1.3201 | 0.0011403
[6 empty] | 2036.9162 | 1.3201 | 0.0011257
[6 empty] | 2036.8559 | 1.32 | 0.0011294
[6 empty] | 2036.7957 | 1.32 | 0.0011591
[6 empty] | 2036.7354 | 1.3199 | 0.0011995
[6 empty] | 2036.6751 | 1.32 | 0.0012435
[6 empty] | 2036.6149 | 1.3199 | 0.0012703
[6 empty] | 2036.5546 | 1.32 | 0.0012873
[6 empty] | 2036.4943 | 1.32 | 0.0012856
[6 empty] | 2036.4341 | 1.32 | 0.0012805
[6 empty] | 2036.3738 | 1.32 | 0.0012781
[6 empty] | 2036.3135 | 1.32 | 0.0012946
[6 empty] | 2036.2533 | 1.32 | 0.0013242
[6 empty] | 2036.193 | 1.3201 | 0.0013654
[6 empty] | 2036.1327 | 1.3201 | 0.0013952
[6 empty] | 2036.0725 | 1.3203 | 0.0013999
[6 empty] | 2036.0122 | 1.3203 | 0.0013536
[6 empty] | 2035.952 | 1.3205 | 0.0012503
[6 empty] | 2035.8917 | 1.3206 | 0.0010815
[6 empty] | 2035.8314 | 1.3207 | 0.00086403
[6 empty] | 2035.7712 | 1.3206 | 0.00061371
[6 empty] | 2035.7109 | 1.3205 | 0.00036878
[6 empty] | 2035.6506 | 1.3203 | 0.00015831
[6 empty] | 2035.5904 | 1.32 | 2.2658e-05
[6 empty] | 2035.5301 | 1.3197 | -2.234e-05
[6 empty] | 2035.4698 | 1.3194 | 3.7074e-05
[6 empty] | 2035.4096 | 1.3191 | 0.00018283
[6 empty] | 2035.3493 | 1.319 | 0.00039499
[6 empty] | 2035.289 | 1.3188 | 0.00063149
[6 empty] | 2035.2288 | 1.3189 | 0.00086316
[6 empty] | 2035.1685 | 1.3189 | 0.0010555
[6 empty] | 2035.1082 | 1.319 | 0.0011998
[6 empty] | 2035.048 | 1.3191 | 0.0012867
[6 empty] | 2034.9877 | 1.3192 | 0.0013296
[6 empty] | 2034.9274 | 1.3193 | 0.0013341
[6 empty] | 2034.8672 | 1.3194 | 0.0013192
[6 empty] | 2034.8069 | 1.3194 | 0.0012886
[6 empty] | 2034.7466 | 1.3195 | 0.0012567
[6 empty] | 2034.6864 | 1.3195 | 0.0012224
[6 empty] | 2034.6261 | 1.3195 | 0.0011957
[6 empty] | 2034.5658 | 1.3195 | 0.0011714
[6 empty] | 2034.5056 | 1.3195 | 0.0011537
[6 empty] | 2034.4453 | 1.3195 | 0.0011304
[6 empty] | 2034.385 | 1.3196 | 0.001101
[6 empty] | 2034.3248 | 1.3195 | 0.0010596
[6 empty] | 2034.2645 | 1.3196 | 0.0009979
[6 empty] | 2034.2043 | 1.3195 | 0.00091346
[6 empty] | 2034.144 | 1.3196 | 0.0008234
[6 empty] | 2034.0837 | 1.3194 | 0.00073589
[6 empty] | 2034.0235 | 1.3194 | 0.00067244
[6 empty] | 2033.9632 | 1.3192 | 0.00063939
[6 empty] | 2033.9029 | 1.3191 | 0.00064845
[6 empty] | 2033.8427 | 1.319 | 0.00069052
[6 empty] | 2033.7824 | 1.3189 | 0.00076462
[6 empty] | 2033.7221 | 1.3188 | 0.00085369
[6 empty] | 2033.6619 | 1.3188 | 0.0009539
[6 empty] | 2033.6016 | 1.3188 | 0.0010488
[6 empty] | 2033.5413 | 1.3188 | 0.0011361
[6 empty] | 2033.4811 | 1.3188 | 0.0012008
[6 empty] | 2033.4208 | 1.3189 | 0.0012407
[6 empty] | 2033.3605 | 1.3189 | 0.0012445
[6 empty] | 2033.3003 | 1.319 | 0.001219
[6 empty] | 2033.24 | 1.319 | 0.001167
[6 empty] | 2033.1797 | 1.319 | 0.0011123
[6 empty] | 2033.1195 | 1.3189 | 0.00107
[6 empty] | 2033.0592 | 1.3189 | 0.0010654
[6 empty] | 2032.9989 | 1.3187 | 0.0011021
[6 empty] | 2032.9387 | 1.3187 | 0.0011838
[6 empty] | 2032.8784 | 1.3186 | 0.0012887
[6 empty] | 2032.8181 | 1.3187 | 0.0014013
[6 empty] | 2032.7579 | 1.3187 | 0.0014936
[6 empty] | 2032.6976 | 1.3188 | 0.0015585
[6 empty] | 2032.6373 | 1.3189 | 0.0015875
[6 empty] | 2032.5771 | 1.319 | 0.0015947
[6 empty] | 2032.5168 | 1.319 | 0.0015859
[6 empty] | 2032.4566 | 1.3191 | 0.0015781
[6 empty] | 2032.3963 | 1.3191 | 0.0015674
[6 empty] | 2032.336 | 1.3193 | 0.0015545
[6 empty] | 2032.2758 | 1.3193 | 0.0015215
[6 empty] | 2032.2155 | 1.3194 | 0.0014627
[6 empty] | 2032.1552 | 1.3195 | 0.0013661
[6 empty] | 2032.095 | 1.3196 | 0.0012535
[6 empty] | 2032.0347 | 1.3196 | 0.0011033
[6 empty] | 2031.9744 | 1.3196 | 0.00094868
[6 empty] | 2031.9142 | 1.3195 | 0.00080472
[6 empty] | 2031.8539 | 1.3194 | 0.00069557
[6 empty] | 2031.7936 | 1.3192 | 0.00062666
[6 empty] | 2031.7334 | 1.3192 | 0.00060689
[6 empty] | 2031.6731 | 1.319 | 0.00062245
[6 empty] | 2031.6128 | 1.319 | 0.00066451
[6 empty] | 2031.5526 | 1.3189 | 0.00070775
[6 empty] | 2031.4923 | 1.3189 | 0.00073975
[6 empty] | 2031.432 | 1.3189 | 0.0007416
[6 empty] | 2031.3718 | 1.3189 | 0.00071681
[6 empty] | 2031.3115 | 1.3189 | 0.00066655
[6 empty] | 2031.2512 | 1.3189 | 0.00061324
[6 empty] | 2031.191 | 1.3188 | 0.00056953
[6 empty] | 2031.1307 | 1.3187 | 0.00055684
[6 empty] | 2031.0704 | 1.3186 | 0.00057522
[6 empty] | 2031.0102 | 1.3185 | 0.00062632
[6 empty] | 2030.9499 | 1.3185 | 0.00068833
[6 empty] | 2030.8896 | 1.3185 | 0.00074878
[6 empty] | 2030.8294 | 1.3185 | 0.00078547
[6 empty] | 2030.7691 | 1.3186 | 0.00079702
[6 empty] | 2030.7088 | 1.3185 | 0.00077926
[6 empty] | 2030.6486 | 1.3186 | 0.00074693
[6 empty] | 2030.5883 | 1.3185 | 0.0007059
[6 empty] | 2030.5281 | 1.3186 | 0.00067066
[6 empty] | 2030.4678 | 1.3185 | 0.0006376
[6 empty] | 2030.4075 | 1.3185 | 0.00061055
[6 empty] | 2030.3473 | 1.3184 | 0.00057979
[6 empty] | 2030.287 | 1.3184 | 0.00055187
[6 empty] | 2030.2267 | 1.3183 | 0.00052584
[6 empty] | 2030.1665 | 1.3183 | 0.00051896
[6 empty] | 2030.1062 | 1.3181 | 0.00053666
[6 empty] | 2030.0459 | 1.3181 | 0.00059248
[6 empty] | 2029.9857 | 1.318 | 0.00067805
[6 empty] | 2029.9254 | 1.318 | 0.00078731
[6 empty] | 2029.8651 | 1.318 | 0.00089225
[6 empty] | 2029.8049 | 1.3181 | 0.00097218
[6 empty] | 2029.7446 | 1.3182 | 0.0010112
[6 empty] | 2029.6843 | 1.3184 | 0.00099277
[6 empty] | 2029.6241 | 1.3184 | 0.00090446
[6 empty] | 2029.5638 | 1.3186 | 0.00075728
[6 empty] | 2029.5035 | 1.3186 | 0.00055879
[6 empty] | 2029.4433 | 1.3186 | 0.00033661
[6 empty] | 2029.383 | 1.3184 | 0.00011136
[6 empty] | 2029.3227 | 1.3183 | -8.1883e-05
[6 empty] | 2029.2625 | 1.318 | -0.00022327
[6 empty] | 2029.2022 | 1.3178 | -0.00028635
[6 empty] | 2029.1419 | 1.3174 | -0.00026874
[6 empty] | 2029.0817 | 1.3172 | -0.00016836
[6 empty] | 2029.0214 | 1.3169 | -8.0292e-06
[6 empty] | 2028.9611 | 1.3168 | 0.00019569
[6 empty] | 2028.9009 | 1.3166 | 0.00041425
[6 empty] | 2028.8406 | 1.3166 | 0.00063912
[6 empty] | 2028.7803 | 1.3165 | 0.00085814
[6 empty] | 2028.7201 | 1.3166 | 0.0010781
[6 empty] | 2028.6598 | 1.3166 | 0.0012915
[6 empty] | 2028.5996 | 1.3167 | 0.0014948
[6 empty] | 2028.5393 | 1.3169 | 0.0016591
[6 empty] | 2028.479 | 1.3171 | 0.0017605
[6 empty] | 2028.4188 | 1.3173 | 0.0017654
[6 empty] | 2028.3585 | 1.3176 | 0.00167
[6 empty] | 2028.2982 | 1.3176 | 0.0014837
[6 empty] | 2028.238 | 1.3177 | 0.0012567
[6 empty] | 2028.1777 | 1.3176 | 0.0010463
[6 empty] | 2028.1174 | 1.3174 | 0.00092202
[6 empty] | 2028.0572 | 1.3171 | 0.00092221
[6 empty] | 2027.9969 | 1.3169 | 0.0010629
[6 empty] | 2027.9366 | 1.3167 | 0.0013093
[6 empty] | 2027.8764 | 1.3167 | 0.0016106
[6 empty] | 2027.8161 | 1.3167 | 0.0018924
[6 empty] | 2027.7558 | 1.317 | 0.0021042
[6 empty] | 2027.6956 | 1.3172 | 0.0022091
[6 empty] | 2027.6353 | 1.3175 | 0.0022138
[6 empty] | 2027.575 | 1.3176 | 0.0021385
[6 empty] | 2027.5148 | 1.3178 | 0.0020347
[6 empty] | 2027.4545 | 1.3179 | 0.0019097
[6 empty] | 2027.3942 | 1.3179 | 0.0017976
[6 empty] | 2027.334 | 1.3179 | 0.0016996
[6 empty] | 2027.2737 | 1.318 | 0.0016176
[6 empty] | 2027.2134 | 1.3179 | 0.0015374
[6 empty] | 2027.1532 | 1.318 | 0.0014618
[6 empty] | 2027.0929 | 1.3179 | 0.0013889
[6 empty] | 2027.0326 | 1.3179 | 0.0013338
[6 empty] | 2026.9724 | 1.3178 | 0.0012985
[6 empty] | 2026.9121 | 1.3178 | 0.0012919
[6 empty] | 2026.8519 | 1.3177 | 0.001301
[6 empty] | 2026.7916 | 1.3178 | 0.0013171
[6 empty] | 2026.7313 | 1.3178 | 0.0013163
[6 empty] | 2026.6711 | 1.3179 | 0.0012897
[6 empty] | 2026.6108 | 1.3179 | 0.0012217
[6 empty] | 2026.5505 | 1.318 | 0.0011197
[6 empty] | 2026.4903 | 1.3179 | 0.00098733
[6 empty] | 2026.43 | 1.3179 | 0.00084802
[6 empty] | 2026.3697 | 1.3178 | 0.0007153
[6 empty] | 2026.3095 | 1.3177 | 0.00061599
[6 empty] | 2026.2492 | 1.3174 | 0.00056073
[6 empty] | 2026.1889 | 1.3173 | 0.00056564
[6 empty] | 2026.1287 | 1.3171 | 0.00062416
[6 empty] | 2026.0684 | 1.317 | 0.00073156
[6 empty] | 2026.0081 | 1.3169 | 0.00086058
[6 empty] | 2025.9479 | 1.3169 | 0.0009923
[6 empty] | 2025.8876 | 1.3168 | 0.0010966
[6 empty] | 2025.8273 | 1.3169 | 0.0011659
[6 empty] | 2025.7671 | 1.3169 | 0.001194
[6 empty] | 2025.7068 | 1.3169 | 0.0012006
[6 empty] | 2025.6465 | 1.3169 | 0.001201
[6 empty] | 2025.5863 | 1.3169 | 0.0012229
[6 empty] | 2025.526 | 1.3168 | 0.001273
[6 empty] | 2025.4657 | 1.3168 | 0.0013568
[6 empty] | 2025.4055 | 1.3167 | 0.001454
[6 empty] | 2025.3452 | 1.3168 | 0.0015498
[6 empty] | 2025.2849 | 1.3169 | 0.0016164
[6 empty] | 2025.2247 | 1.317 | 0.001654
[6 empty] | 2025.1644 | 1.317 | 0.0016476
[6 empty] | 2025.1041 | 1.3171 | 0.0016096
[6 empty] | 2025.0439 | 1.3171 | 0.0015476
[6 empty] | 2024.9836 | 1.3172 | 0.0014834
[6 empty] | 2024.9234 | 1.3171 | 0.0014238
[6 empty] | 2024.8631 | 1.3171 | 0.0013842
[6 empty] | 2024.8028 | 1.317 | 0.0013638
[6 empty] | 2024.7426 | 1.317 | 0.001371
[6 empty] | 2024.6823 | 1.3169 | 0.0013991
[6 empty] | 2024.622 | 1.3169 | 0.0014509
[6 empty] | 2024.5618 | 1.3169 | 0.001512
[6 empty] | 2024.5015 | 1.3169 | 0.0015776
[6 empty] | 2024.4412 | 1.3169 | 0.0016284
[6 empty] | 2024.381 | 1.317 | 0.0016601
[6 empty] | 2024.3207 | 1.317 | 0.0016618
[6 empty] | 2024.2604 | 1.3171 | 0.001642
[6 empty] | 2024.2002 | 1.3171 | 0.0016027
[6 empty] | 2024.1399 | 1.3172 | 0.0015582
[6 empty] | 2024.0796 | 1.3172 | 0.0015077
[6 empty] | 2024.0194 | 1.3172 | 0.0014574
[6 empty] | 2023.9591 | 1.3172 | 0.0013968
[6 empty] | 2023.8988 | 1.3172 | 0.0013315
[6 empty] | 2023.8386 | 1.3171 | 0.0012626
[6 empty] | 2023.7783 | 1.317 | 0.0012153
[6 empty] | 2023.718 | 1.3168 | 0.0012092
[6 empty] | 2023.6578 | 1.3167 | 0.0012735
[6 empty] | 2023.5975 | 1.3166 | 0.0014112
[6 empty] | 2023.5372 | 1.3165 | 0.0016137
[6 empty] | 2023.477 | 1.3166 | 0.001836
[6 empty] | 2023.4167 | 1.3167 | 0.0020305
[6 empty] | 2023.3564 | 1.3169 | 0.0021393
[6 empty] | 2023.2962 | 1.3173 | 0.0021345
[6 empty] | 2023.2359 | 1.3175 | 0.0020068
[6 empty] | 2023.1757 | 1.3177 | 0.0017905
[6 empty] | 2023.1154 | 1.3177 | 0.0015301
[6 empty] | 2023.0551 | 1.3177 | 0.0012879
[6 empty] | 2022.9949 | 1.3175 | 0.0011145
[6 empty] | 2022.9346 | 1.3174 | 0.00099513
[6 empty] | 2022.8743 | 1.3172 | 0.00094532
[6 empty] | 2022.8141 | 1.3171 | 0.00095388
[6 empty] | 2022.7538 | 1.3169 | 0.0009869
[6 empty] | 2022.6935 | 1.3169 | 0.0010267
[6 empty] | 2022.6333 | 1.3168 | 0.0010534
[6 empty] | 2022.573 | 1.3168 | 0.001073
[6 empty] | 2022.5127 | 1.3167 | 0.0010872
[6 empty] | 2022.4525 | 1.3167 | 0.0011135
[6 empty] | 2022.3922 | 1.3165 | 0.0011558
[6 empty] | 2022.3319 | 1.3165 | 0.0012255
[6 empty] | 2022.2717 | 1.3164 | 0.0013167
[6 empty] | 2022.2114 | 1.3164 | 0.0014301
[6 empty] | 2022.1511 | 1.3164 | 0.0015511
[6 empty] | 2022.0909 | 1.3165 | 0.0016731
[6 empty] | 2022.0306 | 1.3165 | 0.001776
[6 empty] | 2021.9703 | 1.3167 | 0.0018509
[6 empty] | 2021.9101 | 1.3167 | 0.0018816
[6 empty] | 2021.8498 | 1.3169 | 0.0018702
[6 empty] | 2021.7895 | 1.317 | 0.0018175
[6 empty] | 2021.7293 | 1.3171 | 0.0017435
[6 empty] | 2021.669 | 1.3171 | 0.0016621
[6 empty] | 2021.6087 | 1.3171 | 0.0015977
[6 empty] | 2021.5485 | 1.317 | 0.0015564
[6 empty] | 2021.4882 | 1.3171 | 0.0015475
[6 empty] | 2021.428 | 1.317 | 0.0015604
[6 empty] | 2021.3677 | 1.3171 | 0.0015892
[6 empty] | 2021.3074 | 1.3171 | 0.0016144
[6 empty] | 2021.2472 | 1.3172 | 0.0016286
[6 empty] | 2021.1869 | 1.3173 | 0.0016125
[6 empty] | 2021.1266 | 1.3174 | 0.0015599
[6 empty] | 2021.0664 | 1.3175 | 0.001454
[6 empty] | 2021.0061 | 1.3177 | 0.0012938
[6 empty] | 2020.9458 | 1.3177 | 0.0010755
[6 empty] | 2020.8856 | 1.3177 | 0.0008192
[6 empty] | 2020.8253 | 1.3176 | 0.00054794
[6 empty] | 2020.765 | 1.3175 | 0.00030822
[6 empty] | 2020.7048 | 1.3171 | 0.00014064
[6 empty] | 2020.6445 | 1.3169 | 5.7974e-05
[6 empty] | 2020.5842 | 1.3165 | 8.6991e-05
[6 empty] | 2020.524 | 1.3163 | 0.00022766
[6 empty] | 2020.4637 | 1.316 | 0.00044459
[6 empty] | 2020.4034 | 1.316 | 0.00070104
[6 empty] | 2020.3432 | 1.3159 | 0.00094575
[6 empty] | 2020.2829 | 1.3161 | 0.0011482
[6 empty] | 2020.2226 | 1.3161 | 0.0012812
[6 empty] | 2020.1624 | 1.3163 | 0.0013448
[6 empty] | 2020.1021 | 1.3165 | 0.0013381
[6 empty] | 2020.0418 | 1.3166 | 0.0012781
[6 empty] | 2019.9816 | 1.3167 | 0.0011728
[6 empty] | 2019.9213 | 1.3168 | 0.0010425
[6 empty] | 2019.861 | 1.3167 | 0.00089711
[6 empty] | 2019.8008 | 1.3167 | 0.00076055
[6 empty] | 2019.7405 | 1.3165 | 0.00064642
[6 empty] | 2019.6802 | 1.3164 | 0.00057787
[6 empty] | 2019.62 | 1.3162 | 0.00056103
[6 empty] | 2019.5597 | 1.3161 | 0.00060384
[6 empty] | 2019.4995 | 1.3159 | 0.0006946
[6 empty] | 2019.4392 | 1.3158 | 0.00082715
[6 empty] | 2019.3789 | 1.3157 | 0.00098151
[6 empty] | 2019.3187 | 1.3157 | 0.0011507
[6 empty] | 2019.2584 | 1.3157 | 0.0013186
[6 empty] | 2019.1981 | 1.3158 | 0.0014798
[6 empty] | 2019.1379 | 1.3158 | 0.0016162
[6 empty] | 2019.0776 | 1.316 | 0.0017174
[6 empty] | 2019.0173 | 1.3161 | 0.001762
[6 empty] | 2018.9571 | 1.3164 | 0.0017444
[6 empty] | 2018.8968 | 1.3165 | 0.0016587
[6 empty] | 2018.8365 | 1.3166 | 0.0015239
[6 empty] | 2018.7763 | 1.3166 | 0.0013609
[6 empty] | 2018.716 | 1.3167 | 0.0012078
[6 empty] | 2018.6557 | 1.3165 | 0.0010879
[6 empty] | 2018.5955 | 1.3165 | 0.001026
[6 empty] | 2018.5352 | 1.3163 | 0.0010189
[6 empty] | 2018.4749 | 1.3163 | 0.0010553
[6 empty] | 2018.4147 | 1.3162 | 0.0011209
[6 empty] | 2018.3544 | 1.3162 | 0.0012023
[6 empty] | 2018.2941 | 1.3162 | 0.001277
[6 empty] | 2018.2339 | 1.3163 | 0.0013403
[6 empty] | 2018.1736 | 1.3163 | 0.0013794
[6 empty] | 2018.1133 | 1.3164 | 0.0013935
[6 empty] | 2018.0531 | 1.3165 | 0.0013693
[6 empty] | 2017.9928 | 1.3167 | 0.0013052
[6 empty] | 2017.9325 | 1.3167 | 0.001191
[6 empty] | 2017.8723 | 1.3168 | 0.0010358
[6 empty] | 2017.812 | 1.3168 | 0.0008464
[6 empty] | 2017.7517 | 1.3168 | 0.00064947
[6 empty] | 2017.6915 | 1.3166 | 0.00046389
[6 empty] | 2017.6312 | 1.3165 | 0.00031848
[6 empty] | 2017.571 | 1.3163 | 0.00022441
[6 empty] | 2017.5107 | 1.3161 | 0.00019598
[6 empty] | 2017.4504 | 1.3158 | 0.00022815
[6 empty] | 2017.3902 | 1.3157 | 0.00032067
[6 empty] | 2017.3299 | 1.3154 | 0.00045841
[6 empty] | 2017.2696 | 1.3154 | 0.00063429
[6 empty] | 2017.2094 | 1.3153 | 0.00082486
[6 empty] | 2017.1491 | 1.3153 | 0.0010161
[6 empty] | 2017.0888 | 1.3154 | 0.0011793
[6 empty] | 2017.0286 | 1.3155 | 0.0013003
[6 empty] | 2016.9683 | 1.3156 | 0.0013597
[6 empty] | 2016.908 | 1.3158 | 0.001361
[6 empty] | 2016.8478 | 1.3158 | 0.0013094
[6 empty] | 2016.7875 | 1.3159 | 0.0012317
[6 empty] | 2016.7272 | 1.3159 | 0.0011471
[6 empty] | 2016.667 | 1.3159 | 0.0010837
[6 empty] | 2016.6067 | 1.3158 | 0.0010506
[6 empty] | 2016.5464 | 1.3158 | 0.0010579
[6 empty] | 2016.4862 | 1.3157 | 0.0010955
[6 empty] | 2016.4259 | 1.3157 | 0.0011598
[6 empty] | 2016.3656 | 1.3157 | 0.001233
[6 empty] | 2016.3054 | 1.3158 | 0.001308
[6 empty] | 2016.2451 | 1.3158 | 0.0013652
[6 empty] | 2016.1848 | 1.316 | 0.0013939
[6 empty] | 2016.1246 | 1.316 | 0.0013888
[6 empty] | 2016.0643 | 1.3162 | 0.0013363
[6 empty] | 2016.004 | 1.3163 | 0.0012263
[6 empty] | 2015.9438 | 1.3164 | 0.0010722
[6 empty] | 2015.8835 | 1.3164 | 0.00088776
[6 empty] | 2015.8233 | 1.3164 | 0.00070664
[6 empty] | 2015.763 | 1.3162 | 0.00055136
[6 empty] | 2015.7027 | 1.3161 | 0.00044907
[6 empty] | 2015.6425 | 1.3159 | 0.0004023
[6 empty] | 2015.5822 | 1.3158 | 0.00041211
[6 empty] | 2015.5219 | 1.3156 | 0.00045604
[6 empty] | 2015.4617 | 1.3156 | 0.00052076
[6 empty] | 2015.4014 | 1.3154 | 0.00058507
[6 empty] | 2015.3411 | 1.3154 | 0.00064675
[6 empty] | 2015.2809 | 1.3154 | 0.00070095
[6 empty] | 2015.2206 | 1.3154 | 0.00075722
[6 empty] | 2015.1603 | 1.3153 | 0.00081508
[6 empty] | 2015.1001 | 1.3153 | 0.0008798
[6 empty] | 2015.0398 | 1.3153 | 0.00094081
[6 empty] | 2014.9795 | 1.3154 | 0.00099693
[6 empty] | 2014.9193 | 1.3154 | 0.0010345
[6 empty] | 2014.859 | 1.3155 | 0.0010555
[6 empty] | 2014.7987 | 1.3155 | 0.0010524
[6 empty] | 2014.7385 | 1.3156 | 0.0010309
[6 empty] | 2014.6782 | 1.3156 | 0.00098628
[6 empty] | 2014.6179 | 1.3157 | 0.00092591
[6 empty] | 2014.5577 | 1.3156 | 0.00084597
[6 empty] | 2014.4974 | 1.3157 | 0.00075923
[6 empty] | 2014.4371 | 1.3156 | 0.00067194
[6 empty] | 2014.3769 | 1.3155 | 0.00060791
[6 empty] | 2014.3166 | 1.3154 | 0.00057892
[6 empty] | 2014.2563 | 1.3153 | 0.00060346
[6 empty] | 2014.1961 | 1.3151 | 0.00067703
[6 empty] | 2014.1358 | 1.3151 | 0.00079131
[6 empty] | 2014.0755 | 1.3151 | 0.00091302
[6 empty] | 2014.0153 | 1.3152 | 0.0010137
[6 empty] | 2013.955 | 1.3153 | 0.0010575
[6 empty] | 2013.8948 | 1.3154 | 0.0010372
[6 empty] | 2013.8345 | 1.3155 | 0.00094988
[6 empty] | 2013.7742 | 1.3155 | 0.00081683
[6 empty] | 2013.714 | 1.3155 | 0.000668
[6 empty] | 2013.6537 | 1.3154 | 0.00054833
[6 empty] | 2013.5934 | 1.3152 | 0.00048503
[6 empty] | 2013.5332 | 1.3151 | 0.00050071
[6 empty] | 2013.4729 | 1.3149 | 0.00058637
[6 empty] | 2013.4126 | 1.3148 | 0.00072678
[6 empty] | 2013.3524 | 1.3147 | 0.0008842
[6 empty] | 2013.2921 | 1.3148 | 0.0010304
[6 empty] | 2013.2318 | 1.3148 | 0.0011345
[6 empty] | 2013.1716 | 1.315 | 0.0011901
[6 empty] | 2013.1113 | 1.315 | 0.0011943
[6 empty] | 2013.051 | 1.3152 | 0.0011651
[6 empty] | 2012.9908 | 1.3152 | 0.0011127
[6 empty] | 2012.9305 | 1.3153 | 0.001056
[6 empty] | 2012.8702 | 1.3152 | 0.0009959
[6 empty] | 2012.81 | 1.3153 | 0.00093838
[6 empty] | 2012.7497 | 1.3152 | 0.00087538
[6 empty] | 2012.6894 | 1.3152 | 0.00081314
[6 empty] | 2012.6292 | 1.3151 | 0.00075208
[6 empty] | 2012.5689 | 1.3151 | 0.00070953
[6 empty] | 2012.5086 | 1.3149 | 0.00069457
[6 empty] | 2012.4484 | 1.3149 | 0.00072365
[6 empty] | 2012.3881 | 1.3147 | 0.00079406
[6 empty] | 2012.3278 | 1.3147 | 0.00090339
[6 empty] | 2012.2676 | 1.3146 | 0.0010306
[6 empty] | 2012.2073 | 1.3147 | 0.0011621
[6 empty] | 2012.1471 | 1.3147 | 0.0012748
[6 empty] | 2012.0868 | 1.3148 | 0.0013633
[6 empty] | 2012.0265 | 1.3149 | 0.0014171
[6 empty] | 2011.9663 | 1.3151 | 0.0014405
[6 empty] | 2011.906 | 1.3152 | 0.0014264
[6 empty] | 2011.8457 | 1.3153 | 0.0013766
[6 empty] | 2011.7855 | 1.3154 | 0.0012818
[6 empty] | 2011.7252 | 1.3155 | 0.0011479
[6 empty] | 2011.6649 | 1.3155 | 0.00099298
[6 empty] | 2011.6047 | 1.3156 | 0.0008075
[6 empty] | 2011.5444 | 1.3155 | 0.0006237
[6 empty] | 2011.4841 | 1.3154 | 0.00047788
[6 empty] | 2011.4239 | 1.3152 | 0.00038677
[6 empty] | 2011.3636 | 1.315 | 0.00036575
[6 empty] | 2011.3033 | 1.3148 | 0.00040243
[6 empty] | 2011.2431 | 1.3148 | 0.00048235
[6 empty] | 2011.1828 | 1.3147 | 0.00057432
[6 empty] | 2011.1225 | 1.3147 | 0.0006617
[6 empty] | 2011.0623 | 1.3146 | 0.00072661
[6 empty] | 2011.002 | 1.3147 | 0.00077352
[6 empty] | 2010.9417 | 1.3146 | 0.00080272
[6 empty] | 2010.8815 | 1.3147 | 0.00082648
[6 empty] | 2010.8212 | 1.3147 | 0.00084082
[6 empty] | 2010.7609 | 1.3147 | 0.0008478
[6 empty] | 2010.7007 | 1.3147 | 0.00083364
[6 empty] | 2010.6404 | 1.3148 | 0.00079981
[6 empty] | 2010.5801 | 1.3147 | 0.00074487
[6 empty] | 2010.5199 | 1.3147 | 0.00068989
[6 empty] | 2010.4596 | 1.3146 | 0.00065109
[6 empty] | 2010.3993 | 1.3145 | 0.00065627
[6 empty] | 2010.3391 | 1.3144 | 0.00071297
[6 empty] | 2010.2788 | 1.3143 | 0.00082531
[6 empty] | 2010.2186 | 1.3142 | 0.00096932
[6 empty] | 2010.1583 | 1.3143 | 0.0011213
[6 empty] | 2010.098 | 1.3144 | 0.0012429
[6 empty] | 2010.0378 | 1.3146 | 0.0013128
[6 empty] | 2009.9775 | 1.3147 | 0.0013116
[6 empty] | 2009.9172 | 1.3149 | 0.0012466
[6 empty] | 2009.857 | 1.3149 | 0.0011281
[6 empty] | 2009.7967 | 1.315 | 0.00098625
[6 empty] | 2009.7364 | 1.315 | 0.00084196
[6 empty] | 2009.6762 | 1.315 | 0.000721
[6 empty] | 2009.6159 | 1.3149 | 0.00062897
[6 empty] | 2009.5556 | 1.3148 | 0.00057158
[6 empty] | 2009.4954 | 1.3147 | 0.00053284
[6 empty] | 2009.4351 | 1.3147 | 0.00050552
[6 empty] | 2009.3748 | 1.3146 | 0.00047512
[6 empty] | 2009.3146 | 1.3145 | 0.00044066
[6 empty] | 2009.2543 | 1.3144 | 0.00040628
[6 empty] | 2009.194 | 1.3143 | 0.00039587
[6 empty] | 2009.1338 | 1.3141 | 0.00042548
[6 empty] | 2009.0735 | 1.314 | 0.00051823
[6 empty] | 2009.0132 | 1.3138 | 0.0006702
[6 empty] | 2008.953 | 1.3138 | 0.00087058
[6 empty] | 2008.8927 | 1.3138 | 0.0010789
[6 empty] | 2008.8324 | 1.314 | 0.0012576
[6 empty] | 2008.7722 | 1.3141 | 0.0013603
[6 empty] | 2008.7119 | 1.3144 | 0.0013687
[6 empty] | 2008.6516 | 1.3145 | 0.0012773
[6 empty] | 2008.5914 | 1.3147 | 0.0011157
[6 empty] | 2008.5311 | 1.3147 | 0.00091878
[6 empty] | 2008.4709 | 1.3146 | 0.00073845
[6 empty] | 2008.4106 | 1.3144 | 0.00060887
[6 empty] | 2008.3503 | 1.3143 | 0.00056066
[6 empty] | 2008.2901 | 1.314 | 0.00059528
[6 empty] | 2008.2298 | 1.3139 | 0.00071031
[6 empty] | 2008.1695 | 1.3138 | 0.00088081
[6 empty] | 2008.1093 | 1.3138 | 0.0010871
[6 empty] | 2008.049 | 1.3138 | 0.0012955
[6 empty] | 2007.9887 | 1.3139 | 0.0014821
[6 empty] | 2007.9285 | 1.3141 | 0.0016135
[6 empty] | 2007.8682 | 1.3144 | 0.001672
[6 empty] | 2007.8079 | 1.3146 | 0.0016371
[6 empty] | 2007.7477 | 1.3148 | 0.0015129
[6 empty] | 2007.6874 | 1.3149 | 0.0013088
[6 empty] | 2007.6271 | 1.3151 | 0.0010599
[6 empty] | 2007.5669 | 1.315 | 0.00080061
[6 empty] | 2007.5066 | 1.3149 | 0.00057531
[6 empty] | 2007.4463 | 1.3147 | 0.00041098
[6 empty] | 2007.3861 | 1.3145 | 0.00033191
[6 empty] | 2007.3258 | 1.3142 | 0.00033606
[6 empty] | 2007.2655 | 1.3141 | 0.00042025
[6 empty] | 2007.2053 | 1.3139 | 0.0005624
[6 empty] | 2007.145 | 1.3138 | 0.00074766
[6 empty] | 2007.0847 | 1.3138 | 0.00093381
[6 empty] | 2007.0245 | 1.3138 | 0.0011389
[6 empty] | 2006.9642 | 1.3139 | 0.0013189
[6 empty] | 2006.9039 | 1.3142 | 0.0014513
[6 empty] | 2006.8437 | 1.3144 | 0.0015049
[6 empty] | 2006.7834 | 1.3147 | 0.0014658
[6 empty] | 2006.7231 | 1.3149 | 0.0013213
[6 empty] | 2006.6629 | 1.3151 | 0.0010867
[6 empty] | 2006.6026 | 1.3152 | 0.00078307
[6 empty] | 2006.5424 | 1.3152 | 0.00045527
[6 empty] | 2006.4821 | 1.315 | 0.00014326
[6 empty] | 2006.4218 | 1.3149 | -0.00010613
[6 empty] | 2006.3616 | 1.3145 | -0.00027033
[6 empty] | 2006.3013 | 1.3143 | -0.00033072
[6 empty] | 2006.241 | 1.3139 | -0.00029725
[6 empty] | 2006.1808 | 1.3137 | -0.00018205
[6 empty] | 2006.1205 | 1.3135 | -1.6559e-05
[6 empty] | 2006.0602 | 1.3134 | 0.0001754
[6 empty] | 2006 | 1.3134 | 0.00036108
[6 empty] | 2005.9397 | 1.3134 | 0.00052378
[6 empty] | 2005.8794 | 1.3134 | 0.00064294
[6 empty] | 2005.8192 | 1.3136 | 0.00071708
[6 empty] | 2005.7589 | 1.3136 | 0.00074261
[6 empty] | 2005.6986 | 1.3137 | 0.00073352
[6 empty] | 2005.6384 | 1.3137 | 0.00069752
[6 empty] | 2005.5781 | 1.3138 | 0.00065488
[6 empty] | 2005.5178 | 1.3137 | 0.00061243
[6 empty] | 2005.4576 | 1.3137 | 0.0005839
[6 empty] | 2005.3973 | 1.3136 | 0.00056666
[6 empty] | 2005.337 | 1.3136 | 0.00056505
[6 empty] | 2005.2768 | 1.3135 | 0.000571
[6 empty] | 2005.2165 | 1.3135 | 0.00058822
[6 empty] | 2005.1562 | 1.3134 | 0.00061126
[6 empty] | 2005.096 | 1.3134 | 0.00064713
[6 empty] | 2005.0357 | 1.3134 | 0.00069219
[6 empty] | 2004.9754 | 1.3134 | 0.00075069
[6 empty] | 2004.9152 | 1.3133 | 0.00081209
[6 empty] | 2004.8549 | 1.3134 | 0.00086593
[6 empty] | 2004.7947 | 1.3134 | 0.00091681
[6 empty] | 2004.7344 | 1.3134 | 0.00095177
[6 empty] | 2004.6741 | 1.3135 | 0.00095878
[6 empty] | 2004.6139 | 1.3135 | 0.0009438
[6 empty] | 2004.5536 | 1.3135 | 0.00090621
[6 empty] | 2004.4933 | 1.3136 | 0.00086036
[6 empty] | 2004.4331 | 1.3135 | 0.00080933
[6 empty] | 2004.3728 | 1.3135 | 0.00076605
[6 empty] | 2004.3125 | 1.3135 | 0.00072907
[6 empty] | 2004.2523 | 1.3134 | 0.00070691
[6 empty] | 2004.192 | 1.3133 | 0.00069715
[6 empty] | 2004.1317 | 1.3133 | 0.00071008
[6 empty] | 2004.0715 | 1.3131 | 0.00074751
[6 empty] | 2004.0112 | 1.3131 | 0.00082092
[6 empty] | 2003.9509 | 1.313 | 0.00092687
[6 empty] | 2003.8907 | 1.313 | 0.0010635
[6 empty] | 2003.8304 | 1.313 | 0.0012077
[6 empty] | 2003.7701 | 1.3131 | 0.0013393
[6 empty] | 2003.7099 | 1.3132 | 0.0014234
[6 empty] | 2003.6496 | 1.3134 | 0.0014439
[6 empty] | 2003.5893 | 1.3135 | 0.001389
[6 empty] | 2003.5291 | 1.3137 | 0.0012767
[6 empty] | 2003.4688 | 1.3137 | 0.0011324
[6 empty] | 2003.4085 | 1.3137 | 0.001001
[6 empty] | 2003.3483 | 1.3135 | 0.0009132
[6 empty] | 2003.288 | 1.3134 | 0.00089609
[6 empty] | 2003.2277 | 1.3133 | 0.00094322
[6 empty] | 2003.1675 | 1.3133 | 0.0010381
[6 empty] | 2003.1072 | 1.3132 | 0.0011415
[6 empty] | 2003.0469 | 1.3133 | 0.0012254
[6 empty] | 2002.9867 | 1.3134 | 0.0012638
[6 empty] | 2002.9264 | 1.3135 | 0.0012599
[6 empty] | 2002.8662 | 1.3135 | 0.0012243
[6 empty] | 2002.8059 | 1.3135 | 0.0011868
[6 empty] | 2002.7456 | 1.3135 | 0.0011632
[6 empty] | 2002.6854 | 1.3135 | 0.0011669
[6 empty] | 2002.6251 | 1.3135 | 0.0011849
[6 empty] | 2002.5648 | 1.3136 | 0.001203
[6 empty] | 2002.5046 | 1.3136 | 0.0011943
[6 empty] | 2002.4443 | 1.3137 | 0.001144
[6 empty] | 2002.384 | 1.3138 | 0.0010425
[6 empty] | 2002.3238 | 1.3138 | 0.00090579
[6 empty] | 2002.2635 | 1.3138 | 0.0007514
[6 empty] | 2002.2032 | 1.3137 | 0.00061304
[6 empty] | 2002.143 | 1.3135 | 0.0005107
[6 empty] | 2002.0827 | 1.3134 | 0.00046682
[6 empty] | 2002.0224 | 1.3131 | 0.0004839
[6 empty] | 2001.9622 | 1.313 | 0.00056482
[6 empty] | 2001.9019 | 1.3128 | 0.00069575
[6 empty] | 2001.8416 | 1.3128 | 0.00086725
[6 empty] | 2001.7814 | 1.3127 | 0.0010548
[6 empty] | 2001.7211 | 1.3128 | 0.0012404
[6 empty] | 2001.6608 | 1.3129 | 0.0013939
[6 empty] | 2001.6006 | 1.3131 | 0.0014975
[6 empty] | 2001.5403 | 1.3132 | 0.0015296
[6 empty] | 2001.48 | 1.3134 | 0.00149
[6 empty] | 2001.4198 | 1.3135 | 0.0013827
[6 empty] | 2001.3595 | 1.3136 | 0.0012348
[6 empty] | 2001.2992 | 1.3136 | 0.00107
[6 empty] | 2001.239 | 1.3136 | 0.00092463
[6 empty] | 2001.1787 | 1.3134 | 0.00081943
[6 empty] | 2001.1185 | 1.3133 | 0.00077721
[6 empty] | 2001.0582 | 1.3131 | 0.00080001
[6 empty] | 2000.9979 | 1.313 | 0.00089062
[6 empty] | 2000.9377 | 1.3129 | 0.0010322
[6 empty] | 2000.8774 | 1.3129 | 0.0012107
[6 empty] | 2000.8171 | 1.3129 | 0.0013944
[6 empty] | 2000.7569 | 1.3131 | 0.0015572
[6 empty] | 2000.6966 | 1.3132 | 0.0016634
[6 empty] | 2000.6363 | 1.3135 | 0.0016937
[6 empty] | 2000.5761 | 1.3136 | 0.0016323
[6 empty] | 2000.5158 | 1.3139 | 0.0014923
[6 empty] | 2000.4555 | 1.3139 | 0.0012952
[6 empty] | 2000.3953 | 1.314 | 0.0010857
[6 empty] | 2000.335 | 1.3139 | 0.00091256
[6 empty] | 2000.2747 | 1.3138 | 0.00077648
[6 empty] | 2000.2145 | 1.3137 | 0.00070341
[6 empty] | 2000.1542 | 1.3136 | 0.00069441
[6 empty] | 2000.0939 | 1.3135 | 0.00072251
[6 empty] | 2000.0337 | 1.3135 | 0.00076328
[6 empty] | 1999.9734 | 1.3134 | 0.00078697
[6 empty] | 1999.9131 | 1.3135 | 0.00078607
[6 empty] | 1999.8529 | 1.3135 | 0.00075648
[6 empty] | 1999.7926 | 1.3135 | 0.0007152
[6 empty] | 1999.7323 | 1.3135 | 0.00067145
[6 empty] | 1999.6721 | 1.3135 | 0.00063923
[6 empty] | 1999.6118 | 1.3134 | 0.00061272
[6 empty] | 1999.5515 | 1.3134 | 0.00058827
[6 empty] | 1999.4913 | 1.3134 | 0.00054774
[6 empty] | 1999.431 | 1.3134 | 0.00048838
[6 empty] | 1999.3707 | 1.3134 | 0.00040602
[6 empty] | 1999.3105 | 1.3133 | 0.00031743
[6 empty] | 1999.2502 | 1.3132 | 0.00023827
[6 empty] | 1999.19 | 1.3131 | 0.00019634
[6 empty] | 1999.1297 | 1.3129 | 0.00020232
[6 empty] | 1999.0694 | 1.3128 | 0.00026579
[6 empty] | 1999.0092 | 1.3126 | 0.00037298
[6 empty] | 1998.9489 | 1.3126 | 0.00050963
[6 empty] | 1998.8886 | 1.3125 | 0.00064632
[6 empty] | 1998.8284 | 1.3126 | 0.00076674
[6 empty] | 1998.7681 | 1.3126 | 0.0008527
[6 empty] | 1998.7078 | 1.3127 | 0.00090796
[6 empty] | 1998.6476 | 1.3128 | 0.00093455
[6 empty] | 1998.5873 | 1.3128 | 0.00094905
[6 empty] | 1998.527 | 1.3129 | 0.00095471
[6 empty] | 1998.4668 | 1.313 | 0.00095801
[6 empty] | 1998.4065 | 1.313 | 0.00094449
[6 empty] | 1998.3462 | 1.3131 | 0.00090493
[6 empty] | 1998.286 | 1.3131 | 0.0008221
[6 empty] | 1998.2257 | 1.3132 | 0.00070049
[6 empty] | 1998.1654 | 1.3132 | 0.00054992
[6 empty] | 1998.1052 | 1.3131 | 0.00040703
[6 empty] | 1998.0449 | 1.3129 | 0.00030912
[6 empty] | 1997.9846 | 1.3128 | 0.00027503
[6 empty] | 1997.9244 | 1.3125 | 0.00032998
[6 empty] | 1997.8641 | 1.3124 | 0.00047392
[6 empty] | 1997.8038 | 1.3123 | 0.00066844
[6 empty] | 1997.7436 | 1.3124 | 0.00086934
[6 empty] | 1997.6833 | 1.3124 | 0.0010208
[6 empty] | 1997.623 | 1.3126 | 0.0010933
[6 empty] | 1997.5628 | 1.3128 | 0.0010718
[6 empty] | 1997.5025 | 1.3129 | 0.00097857
[6 empty] | 1997.4423 | 1.313 | 0.00084265
[6 empty] | 1997.382 | 1.313 | 0.00070629
[6 empty] | 1997.3217 | 1.3129 | 0.0005912
[6 empty] | 1997.2615 | 1.3129 | 0.00051272
[6 empty] | 1997.2012 | 1.3127 | 0.00046053
[6 empty] | 1997.1409 | 1.3127 | 0.00042786
[6 empty] | 1997.0807 | 1.3126 | 0.00040148
[6 empty] | 1997.0204 | 1.3125 | 0.00038967
[6 empty] | 1996.9601 | 1.3123 | 0.00040172
[6 empty] | 1996.8999 | 1.3122 | 0.0004614
[6 empty] | 1996.8396 | 1.312 | 0.00057621
[6 empty] | 1996.7793 | 1.312 | 0.00074992
[6 empty] | 1996.7191 | 1.3119 | 0.00095803
[6 empty] | 1996.6588 | 1.312 | 0.0011725
[6 empty] | 1996.5985 | 1.3121 | 0.0013511
[6 empty] | 1996.5383 | 1.3123 | 0.001468
[6 empty] | 1996.478 | 1.3125 | 0.0015008
[6 empty] | 1996.4177 | 1.3128 | 0.0014534
[6 empty] | 1996.3575 | 1.3129 | 0.0013342
[6 empty] | 1996.2972 | 1.313 | 0.0011701
[6 empty] | 1996.2369 | 1.313 | 0.00098113
[6 empty] | 1996.1767 | 1.313 | 0.00079797
[6 empty] | 1996.1164 | 1.3129 | 0.00063941
[6 empty] | 1996.0561 | 1.3128 | 0.00053158
[6 empty] | 1995.9959 | 1.3126 | 0.00048593
[6 empty] | 1995.9356 | 1.3125 | 0.00051598
[6 empty] | 1995.8753 | 1.3123 | 0.00061204
[6 empty] | 1995.8151 | 1.3123 | 0.00075906
[6 empty] | 1995.7548 | 1.3122 | 0.00090401
[6 empty] | 1995.6945 | 1.3123 | 0.0010525
[6 empty] | 1995.6343 | 1.3124 | 0.0011486
[6 empty] | 1995.574 | 1.3126 | 0.0011732
[6 empty] | 1995.5138 | 1.3127 | 0.0011192
[6 empty] | 1995.4535 | 1.3128 | 0.0010099
[6 empty] | 1995.3932 | 1.3128 | 0.0008743
[6 empty] | 1995.333 | 1.3128 | 0.00075382
[6 empty] | 1995.2727 | 1.3127 | 0.00066955
[6 empty] | 1995.2124 | 1.3127 | 0.00063458
[6 empty] | 1995.1522 | 1.3126 | 0.00063148
[6 empty] | 1995.0919 | 1.3126 | 0.0006407
[6 empty] | 1995.0316 | 1.3125 | 0.00063008
[6 empty] | 1994.9714 | 1.3126 | 0.00058914
[6 empty] | 1994.9111 | 1.3125 | 0.00051622
[6 empty] | 1994.8508 | 1.3125 | 0.00043855
[6 empty] | 1994.7906 | 1.3123 | 0.00038228
[6 empty] | 1994.7303 | 1.3122 | 0.00038262
[6 empty] | 1994.67 | 1.312 | 0.0004494
[6 empty] | 1994.6098 | 1.3119 | 0.00058081
[6 empty] | 1994.5495 | 1.3118 | 0.00074523
[6 empty] | 1994.4892 | 1.3119 | 0.00091
[6 empty] | 1994.429 | 1.3119 | 0.0010357
[6 empty] | 1994.3687 | 1.3121 | 0.0011086
[6 empty] | 1994.3084 | 1.3122 | 0.0011246
[6 empty] | 1994.2482 | 1.3123 | 0.0011079
[6 empty] | 1994.1879 | 1.3123 | 0.0010802
[6 empty] | 1994.1276 | 1.3123 | 0.0010685
[6 empty] | 1994.0674 | 1.3123 | 0.0010747
[6 empty] | 1994.0071 | 1.3124 | 0.0010931
[6 empty] | 1993.9468 | 1.3124 | 0.0010964
[6 empty] | 1993.8866 | 1.3126 | 0.0010668
[6 empty] | 1993.8263 | 1.3126 | 0.00098638
[6 empty] | 1993.766 | 1.3127 | 0.00086672
[6 empty] | 1993.7058 | 1.3126 | 0.00072551
[6 empty] | 1993.6455 | 1.3126 | 0.00060059
[6 empty] | 1993.5853 | 1.3125 | 0.00051676
[6 empty] | 1993.525 | 1.3124 | 0.00049113
[6 empty] | 1993.4647 | 1.3122 | 0.00051727
[6 empty] | 1993.4045 | 1.3122 | 0.00058511
[6 empty] | 1993.3442 | 1.3121 | 0.00066017
[6 empty] | 1993.2839 | 1.3122 | 0.00071872
[6 empty] | 1993.2237 | 1.3122 | 0.00073849
[6 empty] | 1993.1634 | 1.3123 | 0.00072176
[6 empty] | 1993.1031 | 1.3122 | 0.00067406
[6 empty] | 1993.0429 | 1.3123 | 0.00061919
[6 empty] | 1992.9826 | 1.3122 | 0.00057124
[6 empty] | 1992.9223 | 1.3121 | 0.0005502
[6 empty] | 1992.8621 | 1.312 | 0.000557
[6 empty] | 1992.8018 | 1.312 | 0.00059697
[6 empty] | 1992.7415 | 1.3119 | 0.00066011
[6 empty] | 1992.6813 | 1.3119 | 0.00074301
[6 empty] | 1992.621 | 1.3118 | 0.00083052
[6 empty] | 1992.5607 | 1.3119 | 0.00091612
[6 empty] | 1992.5005 | 1.3119 | 0.00098396
[6 empty] | 1992.4402 | 1.312 | 0.0010304
[6 empty] | 1992.3799 | 1.3121 | 0.0010458
[6 empty] | 1992.3197 | 1.3122 | 0.0010375
[6 empty] | 1992.2594 | 1.3122 | 0.001008
[6 empty] | 1992.1991 | 1.3123 | 0.00097235
[6 empty] | 1992.1389 | 1.3123 | 0.00093277
[6 empty] | 1992.0786 | 1.3123 | 0.00089418
[6 empty] | 1992.0183 | 1.3123 | 0.00084537
[6 empty] | 1991.9581 | 1.3124 | 0.00077984
[6 empty] | 1991.8978 | 1.3124 | 0.00068388
[6 empty] | 1991.8376 | 1.3125 | 0.00056308
[6 empty] | 1991.7773 | 1.3124 | 0.00042632
[6 empty] | 1991.717 | 1.3123 | 0.000304
[6 empty] | 1991.6568 | 1.3121 | 0.0002222
[6 empty] | 1991.5965 | 1.312 | 0.00021139
[6 empty] | 1991.5362 | 1.3118 | 0.00027674
[6 empty] | 1991.476 | 1.3117 | 0.00041313
[6 empty] | 1991.4157 | 1.3116 | 0.00058524
[6 empty] | 1991.3554 | 1.3116 | 0.00075523
[6 empty] | 1991.2952 | 1.3117 | 0.00087437
[6 empty] | 1991.2349 | 1.3119 | 0.00092207
[6 empty] | 1991.1746 | 1.312 | 0.00088126
[6 empty] | 1991.1144 | 1.3122 | 0.00075765
[6 empty] | 1991.0541 | 1.3122 | 0.00057608
[6 empty] | 1990.9938 | 1.3122 | 0.00038605
[6 empty] | 1990.9336 | 1.312 | 0.00023018
[6 empty] | 1990.8733 | 1.3118 | 0.00015355
[6 empty] | 1990.813 | 1.3116 | 0.00017191
[6 empty] | 1990.7528 | 1.3114 | 0.00028794
[6 empty] | 1990.6925 | 1.3113 | 0.00047008
[6 empty] | 1990.6322 | 1.3113 | 0.00067906
[6 empty] | 1990.572 | 1.3113 | 0.00086161
[6 empty] | 1990.5117 | 1.3115 | 0.00098188
[6 empty] | 1990.4514 | 1.3116 | 0.0010138
[6 empty] | 1990.3912 | 1.3118 | 0.00096641
[6 empty] | 1990.3309 | 1.3118 | 0.00086071
[6 empty] | 1990.2706 | 1.3119 | 0.00074044
[6 empty] | 1990.2104 | 1.3118 | 0.00063682
[6 empty] | 1990.1501 | 1.3118 | 0.00057836
[6 empty] | 1990.0899 | 1.3117 | 0.00056277
[6 empty] | 1990.0296 | 1.3116 | 0.0005803
[6 empty] | 1989.9693 | 1.3116 | 0.00060179
[6 empty] | 1989.9091 | 1.3116 | 0.000611
[6 empty] | 1989.8488 | 1.3115 | 0.00059394
[6 empty] | 1989.7885 | 1.3115 | 0.00056311
[6 empty] | 1989.7283 | 1.3114 | 0.00053429
[6 empty] | 1989.668 | 1.3113 | 0.0005381
[6 empty] | 1989.6077 | 1.3112 | 0.0005911
[6 empty] | 1989.5475 | 1.3111 | 0.00070805
[6 empty] | 1989.4872 | 1.311 | 0.00087676
[6 empty] | 1989.4269 | 1.311 | 0.001082
[6 empty] | 1989.3667 | 1.311 | 0.0012878
[6 empty] | 1989.3064 | 1.3112 | 0.0014653
[6 empty] | 1989.2461 | 1.3114 | 0.0015776
[6 empty] | 1989.1859 | 1.3117 | 0.0016058
[6 empty] | 1989.1256 | 1.3119 | 0.0015349
[6 empty] | 1989.0653 | 1.3121 | 0.0013767
[6 empty] | 1989.0051 | 1.3122 | 0.0011527
[6 empty] | 1988.9448 | 1.3122 | 0.00093407
[6 empty] | 1988.8845 | 1.3121 | 0.00070237
[6 empty] | 1988.8243 | 1.312 | 0.0005311
[6 empty] | 1988.764 | 1.3117 | 0.00045178
[6 empty] | 1988.7037 | 1.3115 | 0.00048148
[6 empty] | 1988.6435 | 1.3113 | 0.00060356
[6 empty] | 1988.5832 | 1.3113 | 0.0007894
[6 empty] | 1988.5229 | 1.3112 | 0.00099157
[6 empty] | 1988.4627 | 1.3113 | 0.0011733
[6 empty] | 1988.4024 | 1.3114 | 0.001301
[6 empty] | 1988.3421 | 1.3116 | 0.0013663
[6 empty] | 1988.2819 | 1.3118 | 0.0013636
[6 empty] | 1988.2216 | 1.312 | 0.0013044
[6 empty] | 1988.1614 | 1.3121 | 0.0011913
[6 empty] | 1988.1011 | 1.3123 | 0.0010349
[6 empty] | 1988.0408 | 1.3123 | 0.00083773
[6 empty] | 1987.9806 | 1.3124 | 0.00061731
[6 empty] | 1987.9203 | 1.3123 | 0.00039236
[6 empty] | 1987.86 | 1.3121 | 0.00019854
[6 empty] | 1987.7998 | 1.3119 | 6.3555e-05
[6 empty] | 1987.7395 | 1.3117 | 1.4644e-05
[6 empty] | 1987.6792 | 1.3114 | 5.0982e-05
[6 empty] | 1987.619 | 1.3113 | 0.00016074
[6 empty] | 1987.5587 | 1.3112 | 0.00030504
[6 empty] | 1987.4984 | 1.3112 | 0.00045007
[6 empty] | 1987.4382 | 1.3112 | 0.00055958
[6 empty] | 1987.3779 | 1.3112 | 0.00062399
[6 empty] | 1987.3176 | 1.3113 | 0.00064225
[6 empty] | 1987.2574 | 1.3113 | 0.00063677
[6 empty] | 1987.1971 | 1.3113 | 0.0006244
[6 empty] | 1987.1368 | 1.3113 | 0.0006267
[6 empty] | 1987.0766 | 1.3112 | 0.0006451
[6 empty] | 1987.0163 | 1.3112 | 0.0006824
[6 empty] | 1986.956 | 1.3112 | 0.000724
[6 empty] | 1986.8958 | 1.3113 | 0.00076464
[6 empty] | 1986.8355 | 1.3113 | 0.0007905
[6 empty] | 1986.7752 | 1.3113 | 0.00079917
[6 empty] | 1986.715 | 1.3113 | 0.00078495
[6 empty] | 1986.6547 | 1.3114 | 0.00074624
[6 empty] | 1986.5944 | 1.3114 | 0.00068003
[6 empty] | 1986.5342 | 1.3114 | 0.00060008
[6 empty] | 1986.4739 | 1.3114 | 0.00051728
[6 empty] | 1986.4136 | 1.3113 | 0.00045743
[6 empty] | 1986.3534 | 1.3112 | 0.00043521
[6 empty] | 1986.2931 | 1.3111 | 0.00046589
[6 empty] | 1986.2329 | 1.311 | 0.00053981
[6 empty] | 1986.1726 | 1.311 | 0.00064119
[6 empty] | 1986.1123 | 1.3109 | 0.00073508
[6 empty] | 1986.0521 | 1.311 | 0.00079775
[6 empty] | 1985.9918 | 1.3111 | 0.0008102
[6 empty] | 1985.9315 | 1.3111 | 0.00078304
[6 empty] | 1985.8713 | 1.3111 | 0.00073557
[6 empty] | 1985.811 | 1.3111 | 0.0007041
[6 empty] | 1985.7507 | 1.311 | 0.000709
[6 empty] | 1985.6905 | 1.311 | 0.00076283
[6 empty] | 1985.6302 | 1.3109 | 0.00084584
[6 empty] | 1985.5699 | 1.311 | 0.00093223
[6 empty] | 1985.5097 | 1.311 | 0.00098433
[6 empty] | 1985.4494 | 1.3111 | 0.00098541
[6 empty] | 1985.3891 | 1.3112 | 0.00092984
[6 empty] | 1985.3289 | 1.3112 | 0.00084246
[6 empty] | 1985.2686 | 1.3112 | 0.00075055
[6 empty] | 1985.2083 | 1.3111 | 0.00069043
[6 empty] | 1985.1481 | 1.311 | 0.00067664
[6 empty] | 1985.0878 | 1.311 | 0.00071568
[6 empty] | 1985.0275 | 1.3109 | 0.00078826
[6 empty] | 1984.9673 | 1.3109 | 0.00087579
[6 empty] | 1984.907 | 1.3109 | 0.00094969
[6 empty] | 1984.8467 | 1.311 | 0.00099808
[6 empty] | 1984.7865 | 1.311 | 0.00101
[6 empty] | 1984.7262 | 1.3111 | 0.00099396
[6 empty] | 1984.6659 | 1.3111 | 0.00095478
[6 empty] | 1984.6057 | 1.3111 | 0.00091048
[6 empty] | 1984.5454 | 1.3111 | 0.00087062
[6 empty] | 1984.4852 | 1.311 | 0.00085257
[6 empty] | 1984.4249 | 1.311 | 0.000856
[6 empty] | 1984.3646 | 1.3109 | 0.00089344
[6 empty] | 1984.3044 | 1.3109 | 0.00095423
[6 empty] | 1984.2441 | 1.3109 | 0.0010292
[6 empty] | 1984.1838 | 1.3109 | 0.0010937
[6 empty] | 1984.1236 | 1.3111 | 0.0011319
[6 empty] | 1984.0633 | 1.3111 | 0.0011256
[6 empty] | 1984.003 | 1.3112 | 0.0010781
[6 empty] | 1983.9428 | 1.3112 | 0.00099701
[6 empty] | 1983.8825 | 1.3113 | 0.00090916
[6 empty] | 1983.8222 | 1.3112 | 0.00083473
[6 empty] | 1983.762 | 1.3112 | 0.00079679
[6 empty] | 1983.7017 | 1.3111 | 0.00079532
[6 empty] | 1983.6414 | 1.311 | 0.00082672
[6 empty] | 1983.5812 | 1.311 | 0.00086874
[6 empty] | 1983.5209 | 1.311 | 0.00090696
[6 empty] | 1983.4606 | 1.311 | 0.0009236
[6 empty] | 1983.4004 | 1.3111 | 0.00092038
[6 empty] | 1983.3401 | 1.3111 | 0.00089901
[6 empty] | 1983.2798 | 1.3111 | 0.00087465
[6 empty] | 1983.2196 | 1.3111 | 0.0008522
[6 empty] | 1983.1593 | 1.3111 | 0.00083929
[6 empty] | 1983.099 | 1.3111 | 0.00082861
[6 empty] | 1983.0388 | 1.3111 | 0.00081804
[6 empty] | 1982.9785 | 1.3111 | 0.00079704
[6 empty] | 1982.9182 | 1.3111 | 0.0007683
[6 empty] | 1982.858 | 1.3111 | 0.00073109
[6 empty] | 1982.7977 | 1.3111 | 0.00069867
[6 empty] | 1982.7375 | 1.311 | 0.00067542
[6 empty] | 1982.6772 | 1.311 | 0.00067298
[6 empty] | 1982.6169 | 1.3109 | 0.00068844
[6 empty] | 1982.5567 | 1.3109 | 0.00072405
[6 empty] | 1982.4964 | 1.3108 | 0.00076856
[6 empty] | 1982.4361 | 1.3108 | 0.00081878
[6 empty] | 1982.3759 | 1.3108 | 0.0008638
[6 empty] | 1982.3156 | 1.3108 | 0.00090434
[6 empty] | 1982.2553 | 1.3108 | 0.00093477
[6 empty] | 1982.1951 | 1.3109 | 0.00096042
[6 empty] | 1982.1348 | 1.3109 | 0.00097551
[6 empty] | 1982.0745 | 1.3109 | 0.00098987
[6 empty] | 1982.0143 | 1.3109 | 0.0009958
[6 empty] | 1981.954 | 1.311 | 0.00099499
[6 empty] | 1981.8937 | 1.311 | 0.00097953
[6 empty] | 1981.8335 | 1.3111 | 0.00095171
[6 empty] | 1981.7732 | 1.3111 | 0.00090754
[6 empty] | 1981.7129 | 1.3112 | 0.00085662
[6 empty] | 1981.6527 | 1.3111 | 0.00080229
[6 empty] | 1981.5924 | 1.3111 | 0.00075712
[6 empty] | 1981.5321 | 1.3111 | 0.00072146
[6 empty] | 1981.4719 | 1.3111 | 0.00069884
[6 empty] | 1981.4116 | 1.3111 | 0.00067695
[6 empty] | 1981.3513 | 1.3111 | 0.00064948
[6 empty] | 1981.2911 | 1.3111 | 0.00060307
[6 empty] | 1981.2308 | 1.3111 | 0.00054034
[6 empty] | 1981.1705 | 1.311 | 0.00046655
[6 empty] | 1981.1103 | 1.311 | 0.00040481
[6 empty] | 1981.05 | 1.3108 | 0.00037371
[6 empty] | 1980.9897 | 1.3107 | 0.00039534
[6 empty] | 1980.9295 | 1.3106 | 0.00047145
[6 empty] | 1980.8692 | 1.3105 | 0.00059698
[6 empty] | 1980.809 | 1.3105 | 0.00074468
[6 empty] | 1980.7487 | 1.3105 | 0.00088993
[6 empty] | 1980.6884 | 1.3106 | 0.0010008
[6 empty] | 1980.6282 | 1.3108 | 0.0010626
[6 empty] | 1980.5679 | 1.3109 | 0.0010617
[6 empty] | 1980.5076 | 1.3111 | 0.0010034
[6 empty] | 1980.4474 | 1.3112 | 0.00088973
[6 empty] | 1980.3871 | 1.3113 | 0.00073496
[6 empty] | 1980.3268 | 1.3114 | 0.00054592
[6 empty] | 1980.2666 | 1.3114 | 0.00034359
[6 empty] | 1980.2063 | 1.3113 | 0.00014305
[6 empty] | 1980.146 | 1.3111 | -2.6095e-05
[6 empty] | 1980.0858 | 1.3109 | -0.00014524
[6 empty] | 1980.0255 | 1.3107 | -0.00019412
[6 empty] | 1979.9652 | 1.3105 | -0.00017596
[6 empty] | 1979.905 | 1.3103 | -0.00010579
[6 empty] | 1979.8447 | 1.3102 | -4.6499e-06
[6 empty] | 1979.7844 | 1.3101 | 0.00010252
[6 empty] | 1979.7242 | 1.31 | 0.00019028
[6 empty] | 1979.6639 | 1.31 | 0.0002582
[6 empty] | 1979.6036 | 1.3099 | 0.00031352
[6 empty] | 1979.5434 | 1.3099 | 0.00038297
[6 empty] | 1979.4831 | 1.3098 | 0.00048439
[6 empty] | 1979.4228 | 1.3097 | 0.00063179
[6 empty] | 1979.3626 | 1.3097 | 0.00081263
[6 empty] | 1979.3023 | 1.3097 | 0.001007
[6 empty] | 1979.242 | 1.3098 | 0.0011787
[6 empty] | 1979.1818 | 1.31 | 0.0013041
[6 empty] | 1979.1215 | 1.3101 | 0.0013623
[6 empty] | 1979.0612 | 1.3103 | 0.0013572
[6 empty] | 1979.001 | 1.3104 | 0.0012954
[6 empty] | 1978.9407 | 1.3106 | 0.0011992
[6 empty] | 1978.8805 | 1.3106 | 0.0010823
[6 empty] | 1978.8202 | 1.3106 | 0.00096534
[6 empty] | 1978.7599 | 1.3106 | 0.00085834
[6 empty] | 1978.6997 | 1.3105 | 0.00078217
[6 empty] | 1978.6394 | 1.3104 | 0.00074683
[6 empty] | 1978.5791 | 1.3103 | 0.00076913
[6 empty] | 1978.5189 | 1.3102 | 0.00084597
[6 empty] | 1978.4586 | 1.3102 | 0.00096895
[6 empty] | 1978.3983 | 1.3102 | 0.0011041
[6 empty] | 1978.3381 | 1.3103 | 0.001219
[6 empty] | 1978.2778 | 1.3104 | 0.0012748
[6 empty] | 1978.2175 | 1.3106 | 0.0012591
[6 empty] | 1978.1573 | 1.3107 | 0.0011741
[6 empty] | 1978.097 | 1.3107 | 0.0010539
[6 empty] | 1978.0367 | 1.3107 | 0.0009348
[6 empty] | 1977.9765 | 1.3106 | 0.00085854
[6 empty] | 1977.9162 | 1.3105 | 0.00083899
[6 empty] | 1977.8559 | 1.3105 | 0.00087582
[6 empty] | 1977.7957 | 1.3104 | 0.00093923
[6 empty] | 1977.7354 | 1.3105 | 0.001002
[6 empty] | 1977.6751 | 1.3105 | 0.0010351
[6 empty] | 1977.6149 | 1.3106 | 0.0010362
[6 empty] | 1977.5546 | 1.3106 | 0.0010137
[6 empty] | 1977.4943 | 1.3107 | 0.00098799
[6 empty] | 1977.4341 | 1.3106 | 0.00097189
[6 empty] | 1977.3738 | 1.3107 | 0.00097547
[6 empty] | 1977.3135 | 1.3107 | 0.0009838
[6 empty] | 1977.2533 | 1.3108 | 0.00098098
[6 empty] | 1977.193 | 1.3108 | 0.00094088
[6 empty] | 1977.1328 | 1.3109 | 0.0008579
[6 empty] | 1977.0725 | 1.3109 | 0.00073564
[6 empty] | 1977.0122 | 1.311 | 0.00060191
[6 empty] | 1976.952 | 1.3109 | 0.00048126
[6 empty] | 1976.8917 | 1.3108 | 0.00040234
[6 empty] | 1976.8314 | 1.3107 | 0.00036916
[6 empty] | 1976.7712 | 1.3106 | 0.00037767
[6 empty] | 1976.7109 | 1.3105 | 0.00040198
[6 empty] | 1976.6506 | 1.3105 | 0.00042316
[6 empty] | 1976.5904 | 1.3105 | 0.00042184
[6 empty] | 1976.5301 | 1.3105 | 0.00040107
[6 empty] | 1976.4698 | 1.3104 | 0.00036797
[6 empty] | 1976.4096 | 1.3104 | 0.00034465
[6 empty] | 1976.3493 | 1.3103 | 0.00034136
[6 empty] | 1976.289 | 1.3103 | 0.00036775
[6 empty] | 1976.2288 | 1.3102 | 0.00041177
[6 empty] | 1976.1685 | 1.3102 | 0.00046319
[6 empty] | 1976.1082 | 1.3102 | 0.00050081
[6 empty] | 1976.048 | 1.3102 | 0.00051928
[6 empty] | 1975.9877 | 1.3102 | 0.00051491
[6 empty] | 1975.9274 | 1.3102 | 0.00050427
[6 empty] | 1975.8672 | 1.3101 | 0.00050019
[6 empty] | 1975.8069 | 1.3101 | 0.00052374
[6 empty] | 1975.7466 | 1.31 | 0.00057781
[6 empty] | 1975.6864 | 1.31 | 0.00066099
[6 empty] | 1975.6261 | 1.31 | 0.00075124
[6 empty] | 1975.5658 | 1.3101 | 0.00082726
[6 empty] | 1975.5056 | 1.3102 | 0.0008582
[6 empty] | 1975.4453 | 1.3104 | 0.0008312
[6 empty] | 1975.3851 | 1.3104 | 0.00074016
[6 empty] | 1975.3248 | 1.3105 | 0.00062206
[6 empty] | 1975.2645 | 1.3105 | 0.00046151
[6 empty] | 1975.2043 | 1.3104 | 0.00030933
[6 empty] | 1975.144 | 1.3103 | 0.0001984
[6 empty] | 1975.0837 | 1.3101 | 0.0001603
[6 empty] | 1975.0235 | 1.3099 | 0.00020237
[6 empty] | 1974.9632 | 1.3098 | 0.00032148
[6 empty] | 1974.9029 | 1.3097 | 0.00048832
[6 empty] | 1974.8427 | 1.3097 | 0.00067044
[6 empty] | 1974.7824 | 1.3097 | 0.00082373
[6 empty] | 1974.7221 | 1.3099 | 0.00091952
[6 empty] | 1974.6619 | 1.31 | 0.00093621
[6 empty] | 1974.6016 | 1.3102 | 0.00088007
[6 empty] | 1974.5413 | 1.3102 | 0.0007677
[6 empty] | 1974.4811 | 1.3103 | 0.0006376
[6 empty] | 1974.4208 | 1.3102 | 0.00052305
[6 empty] | 1974.3605 | 1.3101 | 0.00046023
[6 empty] | 1974.3003 | 1.31 | 0.00046015
[6 empty] | 1974.24 | 1.3099 | 0.00052313
[6 empty] | 1974.1797 | 1.3098 | 0.00062233
[6 empty] | 1974.1195 | 1.3099 | 0.0007293
[6 empty] | 1974.0592 | 1.3099 | 0.00080686
[6 empty] | 1973.9989 | 1.31 | 0.0008376
[6 empty] | 1973.9387 | 1.3101 | 0.00081305
[6 empty] | 1973.8784 | 1.3102 | 0.00075274
[6 empty] | 1973.8181 | 1.3101 | 0.00067934
[6 empty] | 1973.7579 | 1.3101 | 0.00062838
[6 empty] | 1973.6976 | 1.31 | 0.00061855
[6 empty] | 1973.6373 | 1.31 | 0.00066214
[6 empty] | 1973.5771 | 1.3099 | 0.00074549
[6 empty] | 1973.5168 | 1.31 | 0.0008493
[6 empty] | 1973.4566 | 1.31 | 0.00094052
[6 empty] | 1973.3963 | 1.3102 | 0.00099552
[6 empty] | 1973.336 | 1.3103 | 0.00099122
[6 empty] | 1973.2758 | 1.3105 | 0.00092338
[6 empty] | 1973.2155 | 1.3106 | 0.00078988
[6 empty] | 1973.1552 | 1.3107 | 0.00060762
[6 empty] | 1973.095 | 1.3107 | 0.0004126
[6 empty] | 1973.0347 | 1.3108 | 0.00017736
[6 empty] | 1972.9744 | 1.3106 | -5.5263e-05
[6 empty] | 1972.9142 | 1.3105 | -0.00025004
[6 empty] | 1972.8539 | 1.3102 | -0.00038437
[6 empty] | 1972.7936 | 1.31 | -0.00043354
[6 empty] | 1972.7334 | 1.3097 | -0.00039541
[6 empty] | 1972.6731 | 1.3095 | -0.00027616
[6 empty] | 1972.6128 | 1.3093 | -0.00010803
[6 empty] | 1972.5526 | 1.3093 | 7.5855e-05
[6 empty] | 1972.4923 | 1.3093 | 0.00023284
[6 empty] | 1972.432 | 1.3094 | 0.00034084
[6 empty] | 1972.3718 | 1.3094 | 0.00038735
[6 empty] | 1972.3115 | 1.3095 | 0.00038798
[6 empty] | 1972.2512 | 1.3095 | 0.00036337
[6 empty] | 1972.191 | 1.3095 | 0.00034617
[6 empty] | 1972.1307 | 1.3094 | 0.00035354
[6 empty] | 1972.0704 | 1.3093 | 0.0003977
[6 empty] | 1972.0102 | 1.3093 | 0.00046786
[6 empty] | 1971.9499 | 1.3093 | 0.00055326
[6 empty] | 1971.8896 | 1.3092 | 0.00063267
[6 empty] | 1971.8294 | 1.3093 | 0.0007
[6 empty] | 1971.7691 | 1.3093 | 0.00074937
[6 empty] | 1971.7088 | 1.3094 | 0.00079205
[6 empty] | 1971.6486 | 1.3093 | 0.00083332
[6 empty] | 1971.5883 | 1.3094 | 0.00088593
[6 empty] | 1971.5281 | 1.3094 | 0.00094729
[6 empty] | 1971.4678 | 1.3095 | 0.0010163
[6 empty] | 1971.4075 | 1.3096 | 0.0010752
[6 empty] | 1971.3473 | 1.3097 | 0.0011113
[6 empty] | 1971.287 | 1.3099 | 0.0011021
[6 empty] | 1971.2267 | 1.3101 | 0.0010372
[6 empty] | 1971.1665 | 1.3102 | 0.00090378
[6 empty] | 1971.1062 | 1.3103 | 0.00070836
[6 empty] | 1971.0459 | 1.3103 | 0.00046246
[6 empty] | 1970.9857 | 1.3103 | 0.00019855
[6 empty] | 1970.9254 | 1.3101 | -4.8866e-05
[6 empty] | 1970.8651 | 1.3099 | -0.00023316
[6 empty] | 1970.8049 | 1.3096 | -0.00032064
[6 empty] | 1970.7446 | 1.3094 | -0.00031041
[6 empty] | 1970.6843 | 1.3091 | -0.00019532
[6 empty] | 1970.6241 | 1.3089 | 5.1813e-06
[6 empty] | 1970.5638 | 1.3088 | 0.00024374
[6 empty] | 1970.5035 | 1.3088 | 0.00047689
[6 empty] | 1970.4433 | 1.3088 | 0.00066019
[6 empty] | 1970.383 | 1.309 | 0.00077746
[6 empty] | 1970.3227 | 1.309 | 0.00082587
[6 empty] | 1970.2625 | 1.3092 | 0.00083014
[6 empty] | 1970.2022 | 1.3092 | 0.00081406
[6 empty] | 1970.1419 | 1.3092 | 0.00080681
[6 empty] | 1970.0817 | 1.3092 | 0.00081645
[6 empty] | 1970.0214 | 1.3092 | 0.00084437
[6 empty] | 1969.9611 | 1.3092 | 0.00087208
[6 empty] | 1969.9009 | 1.3093 | 0.00088514
[6 empty] | 1969.8406 | 1.3093 | 0.00086637
[6 empty] | 1969.7804 | 1.3094 | 0.00081733
[6 empty] | 1969.7201 | 1.3094 | 0.00074284
[6 empty] | 1969.6598 | 1.3094 | 0.0006653
[6 empty] | 1969.5996 | 1.3093 | 0.0006011
[6 empty] | 1969.5393 | 1.3093 | 0.00057169
[6 empty] | 1969.479 | 1.3091 | 0.00058107
[6 empty] | 1969.4188 | 1.3091 | 0.00063284
[6 empty] | 1969.3585 | 1.309 | 0.00071457
[6 empty] | 1969.2982 | 1.309 | 0.00081709
[6 empty] | 1969.238 | 1.3089 | 0.00092168
[6 empty] | 1969.1777 | 1.309 | 0.0010199
[6 empty] | 1969.1174 | 1.309 | 0.0010974
[6 empty] | 1969.0572 | 1.3091 | 0.0011533
[6 empty] | 1968.9969 | 1.3092 | 0.0011806
[6 empty] | 1968.9366 | 1.3093 | 0.0011843
[6 empty] | 1968.8764 | 1.3093 | 0.0011635
[6 empty] | 1968.8161 | 1.3094 | 0.0011285
[6 empty] | 1968.7558 | 1.3094 | 0.0010826
[6 empty] | 1968.6956 | 1.3094 | 0.0010403
[6 empty] | 1968.6353 | 1.3093 | 0.0010094
[6 empty] | 1968.575 | 1.3093 | 0.0010066
[6 empty] | 1968.5148 | 1.3092 | 0.0010315
[6 empty] | 1968.4545 | 1.3092 | 0.0011025
[6 empty] | 1968.3942 | 1.3091 | 0.001213
[6 empty] | 1968.334 | 1.3092 | 0.0013533
[6 empty] | 1968.2737 | 1.3092 | 0.0014957
[6 empty] | 1968.2134 | 1.3094 | 0.0016139
[6 empty] | 1968.1532 | 1.3096 | 0.0016742
[6 empty] | 1968.0929 | 1.3098 | 0.0016591
[6 empty] | 1968.0327 | 1.31 | 0.0015572
[6 empty] | 1967.9724 | 1.3102 | 0.0013832
[6 empty] | 1967.9121 | 1.3103 | 0.0011579
[6 empty] | 1967.8519 | 1.3104 | 0.00091848
[6 empty] | 1967.7916 | 1.3103 | 0.00069229
[6 empty] | 1967.7313 | 1.3102 | 0.0005065
[6 empty] | 1967.6711 | 1.3101 | 0.00036755
[6 empty] | 1967.6108 | 1.31 | 0.00027933
[6 empty] | 1967.5505 | 1.3098 | 0.00023025
[6 empty] | 1967.4903 | 1.3097 | 0.00021637
[6 empty] | 1967.43 | 1.3095 | 0.00022853
[6 empty] | 1967.3697 | 1.3094 | 0.00026942
[6 empty] | 1967.3095 | 1.3093 | 0.000333
[6 empty] | 1967.2492 | 1.3093 | 0.00041654
[6 empty] | 1967.1889 | 1.3092 | 0.00050202
[6 empty] | 1967.1287 | 1.3093 | 0.0005739
[6 empty] | 1967.0684 | 1.3093 | 0.00060727
[6 empty] | 1967.0081 | 1.3094 | 0.00059415
[6 empty] | 1966.9479 | 1.3094 | 0.00053219
[6 empty] | 1966.8876 | 1.3094 | 0.00044569
[6 empty] | 1966.8273 | 1.3093 | 0.00036218
[6 empty] | 1966.7671 | 1.3091 | 0.00032267
[6 empty] | 1966.7068 | 1.3089 | 0.00035191
[6 empty] | 1966.6465 | 1.3088 | 0.00046573
[6 empty] | 1966.5863 | 1.3087 | 0.00064957
[6 empty] | 1966.526 | 1.3086 | 0.00087972
[6 empty] | 1966.4657 | 1.3087 | 0.0011127
[6 empty] | 1966.4055 | 1.3088 | 0.0013154
[6 empty] | 1966.3452 | 1.309 | 0.0014545
[6 empty] | 1966.2849 | 1.3093 | 0.0015197
[6 empty] | 1966.2247 | 1.3095 | 0.001519
[6 empty] | 1966.1644 | 1.3097 | 0.001453
[6 empty] | 1966.1042 | 1.3099 | 0.0013283
[6 empty] | 1966.0439 | 1.31 | 0.0011615
[6 empty] | 1965.9836 | 1.3101 | 0.00095937
[6 empty] | 1965.9234 | 1.3102 | 0.00073697
[6 empty] | 1965.8631 | 1.3101 | 0.00050298
[6 empty] | 1965.8028 | 1.3101 | 0.00027818
[6 empty] | 1965.7426 | 1.3099 | 7.6359e-05
[6 empty] | 1965.6823 | 1.3098 | -8.0322e-05
[6 empty] | 1965.622 | 1.3095 | -0.00018305
[6 empty] | 1965.5618 | 1.3093 | -0.00022223
[6 empty] | 1965.5015 | 1.3091 | -0.00020366
[6 empty] | 1965.4412 | 1.3089 | -0.00012898
[6 empty] | 1965.381 | 1.3087 | -1.2051e-05
[6 empty] | 1965.3207 | 1.3086 | 0.00014401
[6 empty] | 1965.2604 | 1.3085 | 0.00032726
[6 empty] | 1965.2002 | 1.3084 | 0.00053289
[6 empty] | 1965.1399 | 1.3084 | 0.0007422
[6 empty] | 1965.0796 | 1.3085 | 0.00093762
[6 empty] | 1965.0194 | 1.3087 | 0.0010875
[6 empty] | 1964.9591 | 1.3089 | 0.0011694
[6 empty] | 1964.8988 | 1.3091 | 0.001161
[6 empty] | 1964.8386 | 1.3093 | 0.001067
[6 empty] | 1964.7783 | 1.3093 | 0.00090389
[6 empty] | 1964.718 | 1.3094 | 0.00071667
[6 empty] | 1964.6578 | 1.3093 | 0.00055083
[6 empty] | 1964.5975 | 1.3091 | 0.00045557
[6 empty] | 1964.5372 | 1.3089 | 0.00045362
[6 empty] | 1964.477 | 1.3088 | 0.00054904
[6 empty] | 1964.4167 | 1.3087 | 0.0007102
[6 empty] | 1964.3564 | 1.3087 | 0.00089491
[6 empty] | 1964.2962 | 1.3088 | 0.001048
[6 empty] | 1964.2359 | 1.309 | 0.0011353
[6 empty] | 1964.1757 | 1.3091 | 0.0011343
[6 empty] | 1964.1154 | 1.3093 | 0.0010577
[6 empty] | 1964.0551 | 1.3093 | 0.0009296
[6 empty] | 1963.9949 | 1.3094 | 0.00079561
[6 empty] | 1963.9346 | 1.3093 | 0.00067489
[6 empty] | 1963.8743 | 1.3092 | 0.00059657
[6 empty] | 1963.8141 | 1.3091 | 0.00056175
[6 empty] | 1963.7538 | 1.3091 | 0.00056546
[6 empty] | 1963.6935 | 1.309 | 0.00058699
[6 empty] | 1963.6333 | 1.309 | 0.000615
[6 empty] | 1963.573 | 1.3089 | 0.00063792
[6 empty] | 1963.5127 | 1.3089 | 0.00066138
[6 empty] | 1963.4525 | 1.3088 | 0.00068894
[6 empty] | 1963.3922 | 1.3088 | 0.00073205
[6 empty] | 1963.3319 | 1.3088 | 0.0007883
[6 empty] | 1963.2717 | 1.3088 | 0.00085564
[6 empty] | 1963.2114 | 1.3088 | 0.00091701
[6 empty] | 1963.1511 | 1.3089 | 0.00096193
[6 empty] | 1963.0909 | 1.3089 | 0.00097784
[6 empty] | 1963.0306 | 1.3089 | 0.0009711
[6 empty] | 1962.9703 | 1.3089 | 0.00094926
[6 empty] | 1962.9101 | 1.3089 | 0.00093593
[6 empty] | 1962.8498 | 1.3089 | 0.00094483
[6 empty] | 1962.7895 | 1.3089 | 0.00099012
[6 empty] | 1962.7293 | 1.3088 | 0.001065
[6 empty] | 1962.669 | 1.3089 | 0.0011582
[6 empty] | 1962.6087 | 1.3089 | 0.0012443
[6 empty] | 1962.5485 | 1.309 | 0.0013065
[6 empty] | 1962.4882 | 1.3091 | 0.0013284
[6 empty] | 1962.428 | 1.3093 | 0.0013126
[6 empty] | 1962.3677 | 1.3093 | 0.0012642
[6 empty] | 1962.3074 | 1.3094 | 0.0012003
[6 empty] | 1962.2472 | 1.3095 | 0.0011291
[6 empty] | 1962.1869 | 1.3095 | 0.0010594
[6 empty] | 1962.1266 | 1.3095 | 0.0009859
[6 empty] | 1962.0664 | 1.3096 | 0.00090768
[6 empty] | 1962.0061 | 1.3096 | 0.0008181
[6 empty] | 1961.9458 | 1.3096 | 0.00072446
[6 empty] | 1961.8856 | 1.3095 | 0.00063398
[6 empty] | 1961.8253 | 1.3095 | 0.00056558
[6 empty] | 1961.765 | 1.3094 | 0.00052651
[6 empty] | 1961.7048 | 1.3093 | 0.00052359
[6 empty] | 1961.6445 | 1.3092 | 0.00054387
[6 empty] | 1961.5842 | 1.3092 | 0.00058018
[6 empty] | 1961.524 | 1.3091 | 0.00061197
[6 empty] | 1961.4637 | 1.3091 | 0.00063456
[6 empty] | 1961.4034 | 1.3091 | 0.0006479
[6 empty] | 1961.3432 | 1.3091 | 0.00067283
[6 empty] | 1961.2829 | 1.309 | 0.0007258
[6 empty] | 1961.2226 | 1.3089 | 0.00082738
[6 empty] | 1961.1624 | 1.3089 | 0.00097212
[6 empty] | 1961.1021 | 1.309 | 0.0011433
[6 empty] | 1961.0418 | 1.3091 | 0.0012981
[6 empty] | 1960.9816 | 1.3093 | 0.0013977
[6 empty] | 1960.9213 | 1.3095 | 0.0014053
[6 empty] | 1960.861 | 1.3098 | 0.0013156
[6 empty] | 1960.8008 | 1.31 | 0.0011425
[6 empty] | 1960.7405 | 1.3101 | 0.00092897
[6 empty] | 1960.6802 | 1.3101 | 0.00071849
[6 empty] | 1960.62 | 1.3101 | 0.00055499
[6 empty] | 1960.5597 | 1.3099 | 0.00045221
[6 empty] | 1960.4995 | 1.3099 | 0.00040864
[6 empty] | 1960.4392 | 1.3098 | 0.00039627
[6 empty] | 1960.3789 | 1.3099 | 0.00039014
[6 empty] | 1960.3187 | 1.3098 | 0.00036634
[6 empty] | 1960.2584 | 1.3099 | 0.00032609
[6 empty] | 1960.1981 | 1.3098 | 0.00028039
[6 empty] | 1960.1379 | 1.3099 | 0.00025794
[6 empty] | 1960.0776 | 1.3098 | 0.00027455
[6 empty] | 1960.0173 | 1.3099 | 0.00033757
[6 empty] | 1959.9571 | 1.3099 | 0.0004242
[6 empty] | 1959.8968 | 1.3101 | 0.00050124
[6 empty] | 1959.8365 | 1.3104 | 0.00051696
[6 empty] | 1959.7763 | 1.3107 | 0.00043134
[6 empty] | 1959.716 | 1.3111 | 0.00021085
[6 empty] | 1959.6557 | 1.3114 | -0.0001525
[6 empty] | 1959.5955 | 1.3117 | -0.00065852
[6 empty] | 1959.5352 | 1.3119 | -0.0012831
[6 empty] | 1959.4749 | 1.3119 | -0.0019307
[6 empty] | 1959.4147 | 1.3119 | -0.0027315
[6 empty] | 1959.3544 | 1.3115 | -0.0035978
[6 empty] | 1959.2941 | 1.311 | -0.0044677
[6 empty] | 1959.2339 | 1.3101 | -0.0052711
[6 empty] | 1959.1736 | 1.3091 | -0.0058997
[6 empty] | 1959.1133 | 1.3077 | -0.0062387
[6 empty] | 1959.0531 | 1.3062 | -0.0061695
[6 empty] | 1958.9928 | 1.3046 | -0.0056262
[6 empty] | 1958.9325 | 1.3033 | -0.0046059
[6 empty] | 1958.8723 | 1.3023 | -0.0032076
[6 empty] | 1958.812 | 1.3019 | -0.0015996
[6 empty] | 1958.7518 | 1.302 | -9.097e-07
[6 empty] | 1958.6915 | 1.3026 | 0.0013931
[6 empty] | 1958.6312 | 1.3034 | 0.0024374
[6 empty] | 1958.571 | 1.3044 | 0.0030825
[6 empty] | 1958.5107 | 1.3054 | 0.0033525
[6 empty] | 1958.4504 | 1.3063 | 0.0033375
[6 empty] | 1958.3902 | 1.3069 | 0.0031439
[6 empty] | 1958.3299 | 1.3074 | 0.0028798
[6 empty] | 1958.2696 | 1.3077 | 0.0026175
[6 empty] | 1958.2094 | 1.3079 | 0.0024006
[6 empty] | 1958.1491 | 1.3081 | 0.002234
[6 empty] | 1958.0888 | 1.3082 | 0.0021087
[6 empty] | 1958.0286 | 1.3083 | 0.0020004
[6 empty] | 1957.9683 | 1.3085 | 0.0018916
[6 empty] | 1957.908 | 1.3087 | 0.0017619
[6 empty] | 1957.8478 | 1.3088 | 0.0016043
[6 empty] | 1957.7875 | 1.3089 | 0.0014091
[6 empty] | 1957.7272 | 1.3091 | 0.0011822
[6 empty] | 1957.667 | 1.3091 | 0.00092764
[6 empty] | 1957.6067 | 1.3091 | 0.00066784
[6 empty] | 1957.5464 | 1.3089 | 0.00042351
[6 empty] | 1957.4862 | 1.3088 | 0.00022566
[6 empty] | 1957.4259 | 1.3085 | 9.2395e-05
[6 empty] | 1957.3656 | 1.3083 | 3.946e-05
[6 empty] | 1957.3054 | 1.308 | 6.0559e-05
[6 empty] | 1957.2451 | 1.3079 | 0.00014653
[6 empty] | 1957.1848 | 1.3077 | 0.00026087
[6 empty] | 1957.1246 | 1.3076 | 0.00041806
[6 empty] | 1957.0643 | 1.3075 | 0.00058958
[6 empty] | 1957.004 | 1.3075 | 0.00076715
[6 empty] | 1956.9438 | 1.3076 | 0.0009342
[6 empty] | 1956.8835 | 1.3077 | 0.0010779
[6 empty] | 1956.8233 | 1.3078 | 0.0011724
[6 empty] | 1956.763 | 1.308 | 0.001201
[6 empty] | 1956.7027 | 1.3081 | 0.0011483
[6 empty] | 1956.6425 | 1.3083 | 0.0010259
[6 empty] | 1956.5822 | 1.3083 | 0.00085904
[6 empty] | 1956.5219 | 1.3083 | 0.0006989
[6 empty] | 1956.4617 | 1.3081 | 0.00059198
[6 empty] | 1956.4014 | 1.3079 | 0.00058018
[6 empty] | 1956.3411 | 1.3077 | 0.00067074
[6 empty] | 1956.2809 | 1.3076 | 0.00084874
[6 empty] | 1956.2206 | 1.3076 | 0.0010661
[6 empty] | 1956.1603 | 1.3077 | 0.0012762
[6 empty] | 1956.1001 | 1.3078 | 0.0014316
[6 empty] | 1956.0398 | 1.308 | 0.0015145
[6 empty] | 1955.9795 | 1.3082 | 0.0015217
[6 empty] | 1955.9193 | 1.3084 | 0.0014745
[6 empty] | 1955.859 | 1.3085 | 0.0013882
[6 empty] | 1955.7987 | 1.3086 | 0.0012823
[6 empty] | 1955.7385 | 1.3087 | 0.0011563
[6 empty] | 1955.6782 | 1.3088 | 0.0010131
[6 empty] | 1955.6179 | 1.3088 | 0.00084931
[6 empty] | 1955.5577 | 1.3088 | 0.00067935
[6 empty] | 1955.4974 | 1.3087 | 0.00052005
[6 empty] | 1955.4371 | 1.3085 | 0.00040356
[6 empty] | 1955.3769 | 1.3083 | 0.00034986
[6 empty] | 1955.3166 | 1.3082 | 0.0003752
[6 empty] | 1955.2563 | 1.308 | 0.00047037
[6 empty] | 1955.1961 | 1.3079 | 0.00061806
[6 empty] | 1955.1358 | 1.3079 | 0.00078411
[6 empty] | 1955.0756 | 1.308 | 0.00094162
[6 empty] | 1955.0153 | 1.308 | 0.0010606
[6 empty] | 1954.955 | 1.3082 | 0.0011275
[6 empty] | 1954.8948 | 1.3084 | 0.0011333
[6 empty] | 1954.8345 | 1.3086 | 0.0010728
[6 empty] | 1954.7742 | 1.3087 | 0.00093802
[6 empty] | 1954.714 | 1.3088 | 0.0007397
[6 empty] | 1954.6537 | 1.3088 | 0.00049107
[6 empty] | 1954.5934 | 1.3088 | 0.00022663
[6 empty] | 1954.5332 | 1.3086 | -1.7102e-05
[6 empty] | 1954.4729 | 1.3084 | -0.00019318
[6 empty] | 1954.4126 | 1.308 | -0.00027073
[6 empty] | 1954.3524 | 1.3077 | -0.00022795
[6 empty] | 1954.2921 | 1.3074 | -7.3855e-05
[6 empty] | 1954.2318 | 1.3072 | 0.00017207
[6 empty] | 1954.1716 | 1.307 | 0.00047006
[6 empty] | 1954.1113 | 1.307 | 0.00078657
[6 empty] | 1954.051 | 1.3071 | 0.0010844
[6 empty] | 1953.9908 | 1.3073 | 0.0013425
[6 empty] | 1953.9305 | 1.3074 | 0.0015376
[6 empty] | 1953.8702 | 1.3077 | 0.001658
[6 empty] | 1953.81 | 1.308 | 0.0016874
[6 empty] | 1953.7497 | 1.3083 | 0.0016256
[6 empty] | 1953.6894 | 1.3085 | 0.0014757
[6 empty] | 1953.6292 | 1.3086 | 0.0012657
[6 empty] | 1953.5689 | 1.3087 | 0.00103
[6 empty] | 1953.5086 | 1.3087 | 0.00081759
[6 empty] | 1953.4484 | 1.3085 | 0.00066365
[6 empty] | 1953.3881 | 1.3084 | 0.00059318
[6 empty] | 1953.3278 | 1.3082 | 0.00059735
[6 empty] | 1953.2676 | 1.3082 | 0.00065351
[6 empty] | 1953.2073 | 1.3081 | 0.00071869
[6 empty] | 1953.1471 | 1.3082 | 0.00076211
[6 empty] | 1953.0868 | 1.3082 | 0.00075965
[6 empty] | 1953.0265 | 1.3083 | 0.00071825
[6 empty] | 1952.9663 | 1.3082 | 0.00065388
[6 empty] | 1952.906 | 1.3082 | 0.00059879
[6 empty] | 1952.8457 | 1.3081 | 0.00057078
[6 empty] | 1952.7855 | 1.3081 | 0.00058196
[6 empty] | 1952.7252 | 1.308 | 0.00061811
[6 empty] | 1952.6649 | 1.3081 | 0.00065795
[6 empty] | 1952.6047 | 1.3081 | 0.00068502
[6 empty] | 1952.5444 | 1.3082 | 0.00067595
[6 empty] | 1952.4841 | 1.3082 | 0.00061646
[6 empty] | 1952.4239 | 1.3082 | 0.00051599
[6 empty] | 1952.3636 | 1.3082 | 0.00038789
[6 empty] | 1952.3033 | 1.3081 | 0.00026245
[6 empty] | 1952.2431 | 1.3079 | 0.00016395
[6 empty] | 1952.1828 | 1.3078 | 0.0001214
[6 empty] | 1952.1225 | 1.3075 | 0.0001465
[6 empty] | 1952.0623 | 1.3074 | 0.00024724
[6 empty] | 1952.002 | 1.3072 | 0.0004097
[6 empty] | 1951.9417 | 1.3071 | 0.00061839
[6 empty] | 1951.8815 | 1.307 | 0.00084272
[6 empty] | 1951.8212 | 1.3071 | 0.0010633
[6 empty] | 1951.7609 | 1.3071 | 0.0012599
[6 empty] | 1951.7007 | 1.3072 | 0.0014322
[6 empty] | 1951.6404 | 1.3073 | 0.0015799
[6 empty] | 1951.5801 | 1.3075 | 0.0017121
[6 empty] | 1951.5199 | 1.3077 | 0.0018232
[6 empty] | 1951.4596 | 1.3079 | 0.0019036
[6 empty] | 1951.3994 | 1.3082 | 0.0019251
[6 empty] | 1951.3391 | 1.3085 | 0.0018663
[6 empty] | 1951.2788 | 1.3087 | 0.0017094
[6 empty] | 1951.2186 | 1.3089 | 0.0014667
[6 empty] | 1951.1583 | 1.309 | 0.0011666
[6 empty] | 1951.098 | 1.309 | 0.00086474
[6 empty] | 1951.0378 | 1.3088 | 0.00061191
[6 empty] | 1950.9775 | 1.3087 | 0.00045192
[6 empty] | 1950.9172 | 1.3084 | 0.00039427
[6 empty] | 1950.857 | 1.3083 | 0.00042674
[6 empty] | 1950.7967 | 1.3082 | 0.0005076
[6 empty] | 1950.7364 | 1.3082 | 0.00059695
[6 empty] | 1950.6762 | 1.3082 | 0.00065388
[6 empty] | 1950.6159 | 1.3083 | 0.00066327
[6 empty] | 1950.5556 | 1.3083 | 0.00061752
[6 empty] | 1950.4954 | 1.3084 | 0.0005288
[6 empty] | 1950.4351 | 1.3084 | 0.00040277
[6 empty] | 1950.3748 | 1.3084 | 0.00027139
[6 empty] | 1950.3146 | 1.3083 | 9.5267e-05
[6 empty] | 1950.2543 | 1.3083 | -9.3821e-05
[6 empty] | 1950.194 | 1.308 | -0.00027362
[6 empty] | 1950.1338 | 1.3078 | -0.00040252
[6 empty] | 1950.0735 | 1.3074 | -0.00044042
[6 empty] | 1950.0132 | 1.307 | -0.00034457
[6 empty] | 1949.953 | 1.3066 | -0.0001024
[6 empty] | 1949.8927 | 1.3063 | 0.00027714
[6 empty] | 1949.8324 | 1.3062 | 0.00074611
[6 empty] | 1949.7722 | 1.3062 | 0.0012447
[6 empty] | 1949.7119 | 1.3064 | 0.0017024
[6 empty] | 1949.6516 | 1.3067 | 0.0020684
[6 empty] | 1949.5914 | 1.3071 | 0.0023084
[6 empty] | 1949.5311 | 1.3075 | 0.0024179
[6 empty] | 1949.4709 | 1.3079 | 0.002402
[6 empty] | 1949.4106 | 1.3083 | 0.0022832
[6 empty] | 1949.3503 | 1.3085 | 0.0020796
[6 empty] | 1949.2901 | 1.3088 | 0.0018187
[6 empty] | 1949.2298 | 1.3089 | 0.0015238
[6 empty] | 1949.1695 | 1.3089 | 0.0012319
[6 empty] | 1949.1093 | 1.3088 | 0.00097516
[6 empty] | 1949.049 | 1.3087 | 0.00079015
[6 empty] | 1948.9887 | 1.3085 | 0.00069246
[6 empty] | 1948.9285 | 1.3083 | 0.00068564
[6 empty] | 1948.8682 | 1.3082 | 0.0007449
[6 empty] | 1948.8079 | 1.3082 | 0.00083839
[6 empty] | 1948.7477 | 1.3081 | 0.00092398
[6 empty] | 1948.6874 | 1.3082 | 0.00097775
[6 empty] | 1948.6271 | 1.3083 | 0.00098544
[6 empty] | 1948.5669 | 1.3084 | 0.00095868
[6 empty] | 1948.5066 | 1.3084 | 0.0009113
[6 empty] | 1948.4463 | 1.3084 | 0.00086445
[6 empty] | 1948.3861 | 1.3084 | 0.00082078
[6 empty] | 1948.3258 | 1.3085 | 0.00077915
[6 empty] | 1948.2655 | 1.3085 | 0.00072125
[6 empty] | 1948.2053 | 1.3085 | 0.00063809
[6 empty] | 1948.145 | 1.3085 | 0.00052357
[6 empty] | 1948.0847 | 1.3085 | 0.00040633
[6 empty] | 1948.0245 | 1.3084 | 0.00027827
[6 empty] | 1947.9642 | 1.3083 | 0.0001868
[6 empty] | 1947.9039 | 1.3081 | 0.00015755
[6 empty] | 1947.8437 | 1.3079 | 0.00020915
[6 empty] | 1947.7834 | 1.3078 | 0.00033309
[6 empty] | 1947.7232 | 1.3077 | 0.00050992
[6 empty] | 1947.6629 | 1.3077 | 0.0007006
[6 empty] | 1947.6026 | 1.3078 | 0.00086954
[6 empty] | 1947.5424 | 1.308 | 0.00097769
[6 empty] | 1947.4821 | 1.3082 | 0.001005
[6 empty] | 1947.4218 | 1.3084 | 0.00093705
[6 empty] | 1947.3616 | 1.3086 | 0.00078354
[6 empty] | 1947.3013 | 1.3087 | 0.00055769
[6 empty] | 1947.241 | 1.3088 | 0.00029177
[6 empty] | 1947.1808 | 1.3087 | 1.6991e-05
[6 empty] | 1947.1205 | 1.3085 | -0.0002257
[6 empty] | 1947.0602 | 1.3083 | -0.00040459
[6 empty] | 1947 | 1.308 | -0.00048961
[6 empty] | 1946.9397 | 1.3077 | -0.00047055
[6 empty] | 1946.8794 | 1.3074 | -0.00034606
[6 empty] | 1946.8192 | 1.3072 | -0.00014025
[6 empty] | 1946.7589 | 1.3071 | 0.00011728
[6 empty] | 1946.6986 | 1.307 | 0.00038194
[6 empty] | 1946.6384 | 1.3071 | 0.00061736
[6 empty] | 1946.5781 | 1.3072 | 0.00079031
[6 empty] | 1946.5178 | 1.3074 | 0.00089022
[6 empty] | 1946.4576 | 1.3076 | 0.00091633
[6 empty] | 1946.3973 | 1.3078 | 0.00088917
[6 empty] | 1946.337 | 1.3078 | 0.00082701
[6 empty] | 1946.2768 | 1.3079 | 0.00075405
[6 empty] | 1946.2165 | 1.3079 | 0.00067772
[6 empty] | 1946.1562 | 1.308 | 0.00060321
[6 empty] | 1946.096 | 1.308 | 0.00052195
[6 empty] | 1946.0357 | 1.308 | 0.00043432
[6 empty] | 1945.9754 | 1.3079 | 0.00034162
[6 empty] | 1945.9152 | 1.3079 | 0.00026325
[6 empty] | 1945.8549 | 1.3078 | 0.00021407
[6 empty] | 1945.7947 | 1.3077 | 0.00021534
[6 empty] | 1945.7344 | 1.3075 | 0.00027676
[6 empty] | 1945.6741 | 1.3075 | 0.00039002
[6 empty] | 1945.6139 | 1.3075 | 0.00051831
[6 empty] | 1945.5536 | 1.3076 | 0.00062163
[6 empty] | 1945.4933 | 1.3077 | 0.00065734
[6 empty] | 1945.4331 | 1.3078 | 0.00061185
[6 empty] | 1945.3728 | 1.3079 | 0.00049372
[6 empty] | 1945.3125 | 1.3079 | 0.00034545
[6 empty] | 1945.2523 | 1.3078 | 0.00021364
[6 empty] | 1945.192 | 1.3077 | 0.00014462
[6 empty] | 1945.1317 | 1.3075 | 0.00015058
[6 empty] | 1945.0715 | 1.3074 | 0.00022029
[6 empty] | 1945.0112 | 1.3074 | 0.00031101
[6 empty] | 1944.9509 | 1.3074 | 0.00038258
[6 empty] | 1944.8907 | 1.3074 | 0.00040291
[6 empty] | 1944.8304 | 1.3074 | 0.00037723
[6 empty] | 1944.7701 | 1.3073 | 0.00033276
[6 empty] | 1944.7099 | 1.3073 | 0.00032084
[6 empty] | 1944.6496 | 1.3071 | 0.0003796
[6 empty] | 1944.5893 | 1.307 | 0.00053048
[6 empty] | 1944.5291 | 1.3069 | 0.00075304
[6 empty] | 1944.4688 | 1.307 | 0.0010065
[6 empty] | 1944.4085 | 1.3071 | 0.0012282
[6 empty] | 1944.3483 | 1.3074 | 0.0013705
[6 empty] | 1944.288 | 1.3076 | 0.0014007
[6 empty] | 1944.2277 | 1.3079 | 0.0013232
[6 empty] | 1944.1675 | 1.3081 | 0.0011563
[6 empty] | 1944.1072 | 1.3083 | 0.00093932
[6 empty] | 1944.047 | 1.3083 | 0.00070275
[6 empty] | 1943.9867 | 1.3083 | 0.00047813
[6 empty] | 1943.9264 | 1.3082 | 0.00028025
[6 empty] | 1943.8662 | 1.3081 | 0.00012653
[6 empty] | 1943.8059 | 1.3079 | 2.4331e-05
[6 empty] | 1943.7456 | 1.3077 | -1.179e-05
[6 empty] | 1943.6854 | 1.3075 | 1.8943e-05
[6 empty] | 1943.6251 | 1.3074 | 0.00011534
[6 empty] | 1943.5648 | 1.3072 | 0.00024053
[6 empty] | 1943.5046 | 1.3072 | 0.00040384
[6 empty] | 1943.4443 | 1.3072 | 0.0005606
[6 empty] | 1943.384 | 1.3073 | 0.00068786
[6 empty] | 1943.3238 | 1.3074 | 0.00077044
[6 empty] | 1943.2635 | 1.3075 | 0.00081546
[6 empty] | 1943.2032 | 1.3076 | 0.0008331
[6 empty] | 1943.143 | 1.3077 | 0.00084155
[6 empty] | 1943.0827 | 1.3077 | 0.00084136
[6 empty] | 1943.0224 | 1.3079 | 0.00082728
[6 empty] | 1942.9622 | 1.308 | 0.00077506
[6 empty] | 1942.9019 | 1.3082 | 0.00066746
[6 empty] | 1942.8416 | 1.3082 | 0.00049239
[6 empty] | 1942.7814 | 1.3083 | 0.00026673
[6 empty] | 1942.7211 | 1.3083 | 2.0255e-05
[6 empty] | 1942.6608 | 1.3081 | -0.00019631
[6 empty] | 1942.6006 | 1.3079 | -0.00034304
[6 empty] | 1942.5403 | 1.3077 | -0.0003905
[6 empty] | 1942.48 | 1.3075 | -0.00034627
[6 empty] | 1942.4198 | 1.3074 | -0.00023789
[6 empty] | 1942.3595 | 1.3073 | -0.00011826
[6 empty] | 1942.2992 | 1.3073 | -3.1544e-05
[6 empty] | 1942.239 | 1.3073 | -1.4829e-05
[6 empty] | 1942.1787 | 1.3074 | -6.9564e-05
[6 empty] | 1942.1185 | 1.3074 | -0.00017838
[6 empty] | 1942.0582 | 1.3073 | -0.00029653
[6 empty] | 1941.9979 | 1.3071 | -0.0003832
[6 empty] | 1941.9377 | 1.3069 | -0.00040022
[6 empty] | 1941.8774 | 1.3067 | -0.00033622
[6 empty] | 1941.8171 | 1.3065 | -0.00019469
[6 empty] | 1941.7569 | 1.3064 | -3.2399e-06
[6 empty] | 1941.6966 | 1.3063 | 0.00021247
[6 empty] | 1941.6363 | 1.3063 | 0.00042247
[6 empty] | 1941.5761 | 1.3064 | 0.00061583
[6 empty] | 1941.5158 | 1.3064 | 0.00078437
[6 empty] | 1941.4555 | 1.3065 | 0.00093319
[6 empty] | 1941.3953 | 1.3067 | 0.0010571
[6 empty] | 1941.335 | 1.3068 | 0.0011459
[6 empty] | 1941.2747 | 1.307 | 0.0012015
[6 empty] | 1941.2145 | 1.3073 | 0.0011958
[6 empty] | 1941.1542 | 1.3074 | 0.0011093
[6 empty] | 1941.0939 | 1.3076 | 0.00094545
[6 empty] | 1941.0337 | 1.3077 | 0.00072016
[6 empty] | 1940.9734 | 1.3077 | 0.00047543
[6 empty] | 1940.9131 | 1.3076 | 0.00025465
[6 empty] | 1940.8529 | 1.3074 | 0.00010595
[6 empty] | 1940.7926 | 1.3072 | 5.1203e-05
[6 empty] | 1940.7323 | 1.307 | 9.8186e-05
[6 empty] | 1940.6721 | 1.3068 | 0.00022329
[6 empty] | 1940.6118 | 1.3067 | 0.00039584
[6 empty] | 1940.5515 | 1.3067 | 0.00057434
[6 empty] | 1940.4913 | 1.3067 | 0.00073147
[6 empty] | 1940.431 | 1.3068 | 0.00084507
[6 empty] | 1940.3708 | 1.3069 | 0.00091323
[6 empty] | 1940.3105 | 1.307 | 0.00093553
[6 empty] | 1940.2502 | 1.3071 | 0.00092238
[6 empty] | 1940.19 | 1.3072 | 0.00087787
[6 empty] | 1940.1297 | 1.3073 | 0.00081485
[6 empty] | 1940.0694 | 1.3073 | 0.00074071
[6 empty] | 1940.0092 | 1.3073 | 0.00067528
[6 empty] | 1939.9489 | 1.3072 | 0.00063201
[6 empty] | 1939.8886 | 1.3071 | 0.00062989
[6 empty] | 1939.8284 | 1.3071 | 0.0006711
[6 empty] | 1939.7681 | 1.307 | 0.00075421
[6 empty] | 1939.7078 | 1.307 | 0.00085729
[6 empty] | 1939.6476 | 1.3071 | 0.0009604
[6 empty] | 1939.5873 | 1.3072 | 0.001037
[6 empty] | 1939.527 | 1.3073 | 0.0010768
[6 empty] | 1939.4668 | 1.3074 | 0.0010734
[6 empty] | 1939.4065 | 1.3076 | 0.0010366
[6 empty] | 1939.3462 | 1.3077 | 0.00097042
[6 empty] | 1939.286 | 1.3078 | 0.00088377
[6 empty] | 1939.2257 | 1.3079 | 0.00077063
[6 empty] | 1939.1654 | 1.308 | 0.00062953
[6 empty] | 1939.1052 | 1.308 | 0.00045518
[6 empty] | 1939.0449 | 1.308 | 0.0002784
[6 empty] | 1938.9846 | 1.3079 | 6.7901e-05
[6 empty] | 1938.9244 | 1.3078 | -0.00012872
[6 empty] | 1938.8641 | 1.3076 | -0.00028314
[6 empty] | 1938.8038 | 1.3074 | -0.00036737
[6 empty] | 1938.7436 | 1.3072 | -0.00037384
[6 empty] | 1938.6833 | 1.307 | -0.00030343
[6 empty] | 1938.623 | 1.3068 | -0.00017603
[6 empty] | 1938.5628 | 1.3067 | -1.0282e-05
[6 empty] | 1938.5025 | 1.3066 | 0.00016852
[6 empty] | 1938.4423 | 1.3066 | 0.00034687
[6 empty] | 1938.382 | 1.3066 | 0.00050516
[6 empty] | 1938.3217 | 1.3068 | 0.00063271
[6 empty] | 1938.2615 | 1.3069 | 0.00070999
[6 empty] | 1938.2012 | 1.3071 | 0.00072631
[6 empty] | 1938.1409 | 1.3072 | 0.00067126
[6 empty] | 1938.0807 | 1.3073 | 0.00055522
[6 empty] | 1938.0204 | 1.3073 | 0.0003981
[6 empty] | 1937.9601 | 1.3073 | 0.00024045
[6 empty] | 1937.8999 | 1.3072 | 0.00011701
[6 empty] | 1937.8396 | 1.3071 | 6.0069e-05
[6 empty] | 1937.7793 | 1.3069 | 7.1941e-05
[6 empty] | 1937.7191 | 1.3069 | 0.00013975
[6 empty] | 1937.6588 | 1.3068 | 0.00022448
[6 empty] | 1937.5985 | 1.3068 | 0.00029215
[6 empty] | 1937.5383 | 1.3068 | 0.00031394
[6 empty] | 1937.478 | 1.3069 | 0.00029024
[6 empty] | 1937.4177 | 1.3068 | 0.00023682
[6 empty] | 1937.3575 | 1.3068 | 0.00019065
[6 empty] | 1937.2972 | 1.3067 | 0.00018047
[6 empty] | 1937.2369 | 1.3066 | 0.00022854
[6 empty] | 1937.1767 | 1.3064 | 0.000329
[6 empty] | 1937.1164 | 1.3064 | 0.00046465
[6 empty] | 1937.0561 | 1.3064 | 0.00060222
[6 empty] | 1936.9959 | 1.3065 | 0.00071912
[6 empty] | 1936.9356 | 1.3065 | 0.00079616
[6 empty] | 1936.8753 | 1.3066 | 0.00083772
[6 empty] | 1936.8151 | 1.3067 | 0.00085154
[6 empty] | 1936.7548 | 1.3067 | 0.00085967
[6 empty] | 1936.6945 | 1.3068 | 0.00086495
[6 empty] | 1936.6343 | 1.3068 | 0.00087865
[6 empty] | 1936.574 | 1.3068 | 0.00089686
[6 empty] | 1936.5138 | 1.3069 | 0.00092001
[6 empty] | 1936.4535 | 1.3069 | 0.00093884
[6 empty] | 1936.3932 | 1.307 | 0.00095417
[6 empty] | 1936.333 | 1.307 | 0.00096015
[6 empty] | 1936.2727 | 1.3071 | 0.00095803
[6 empty] | 1936.2124 | 1.3072 | 0.00093836
[6 empty] | 1936.1522 | 1.3073 | 0.00089764
[6 empty] | 1936.0919 | 1.3074 | 0.00082485
[6 empty] | 1936.0316 | 1.3074 | 0.00072028
[6 empty] | 1935.9714 | 1.3075 | 0.00058425
[6 empty] | 1935.9111 | 1.3075 | 0.00043365
[6 empty] | 1935.8508 | 1.3074 | 0.00028464
[6 empty] | 1935.7906 | 1.3073 | 0.00016457
[6 empty] | 1935.7303 | 1.3071 | 8.989e-05
[6 empty] | 1935.67 | 1.307 | 7.7214e-05
[6 empty] | 1935.6098 | 1.3068 | 0.00012482
[6 empty] | 1935.5495 | 1.3067 | 0.00022736
[6 empty] | 1935.4892 | 1.3066 | 0.00036276
[6 empty] | 1935.429 | 1.3066 | 0.00051141
[6 empty] | 1935.3687 | 1.3066 | 0.0006463
[6 empty] | 1935.3084 | 1.3067 | 0.00075242
[6 empty] | 1935.2482 | 1.3068 | 0.00081612
[6 empty] | 1935.1879 | 1.3069 | 0.00084176
[6 empty] | 1935.1276 | 1.307 | 0.00083572
[6 empty] | 1935.0674 | 1.307 | 0.0008185
[6 empty] | 1935.0071 | 1.3071 | 0.00080262
[6 empty] | 1934.9468 | 1.3071 | 0.00080244
[6 empty] | 1934.8866 | 1.3072 | 0.00081412
[6 empty] | 1934.8263 | 1.3073 | 0.00082898
[6 empty] | 1934.7661 | 1.3073 | 0.00082245
[6 empty] | 1934.7058 | 1.3075 | 0.00077444
[6 empty] | 1934.6455 | 1.3076 | 0.00066522
[6 empty] | 1934.5853 | 1.3078 | 0.00049558
[6 empty] | 1934.525 | 1.3078 | 0.00029625
[6 empty] | 1934.4647 | 1.3078 | 5.0064e-05
[6 empty] | 1934.4045 | 1.3077 | -0.00019664
[6 empty] | 1934.3442 | 1.3076 | -0.00040219
[6 empty] | 1934.2839 | 1.3073 | -0.00054184
[6 empty] | 1934.2237 | 1.3071 | -0.00059438
[6 empty] | 1934.1634 | 1.3068 | -0.00055982
[6 empty] | 1934.1031 | 1.3066 | -0.00044458
[6 empty] | 1934.0429 | 1.3064 | -0.00027279
[6 empty] | 1933.9826 | 1.3064 | -6.8811e-05
[6 empty] | 1933.9223 | 1.3063 | 0.0001311
[6 empty] | 1933.8621 | 1.3065 | 0.00029779
[6 empty] | 1933.8018 | 1.3066 | 0.0003998
[6 empty] | 1933.7415 | 1.3068 | 0.00042128
[6 empty] | 1933.6813 | 1.3069 | 0.00035411
[6 empty] | 1933.621 | 1.307 | 0.00021466
[6 empty] | 1933.5607 | 1.3071 | 2.5994e-05
[6 empty] | 1933.5005 | 1.307 | -0.00017014
[6 empty] | 1933.4402 | 1.3069 | -0.00033822
[6 empty] | 1933.3799 | 1.3067 | -0.00044259
[6 empty] | 1933.3197 | 1.3065 | -0.00047135
[6 empty] | 1933.2594 | 1.3063 | -0.00042285
[6 empty] | 1933.1991 | 1.3061 | -0.00031786
[6 empty] | 1933.1389 | 1.306 | -0.00017788
[6 empty] | 1933.0786 | 1.3059 | -3.2588e-05
[6 empty] | 1933.0184 | 1.3059 | 0.00010448
[6 empty] | 1932.9581 | 1.3059 | 0.00022111
[6 empty] | 1932.8978 | 1.3059 | 0.00032208
[6 empty] | 1932.8376 | 1.3059 | 0.00040886
[6 empty] | 1932.7773 | 1.306 | 0.0004896
[6 empty] | 1932.717 | 1.306 | 0.00056159
[6 empty] | 1932.6568 | 1.3061 | 0.00062604
[6 empty] | 1932.5965 | 1.3061 | 0.00067494
[6 empty] | 1932.5362 | 1.3062 | 0.00070883
[6 empty] | 1932.476 | 1.3062 | 0.00072527
[6 empty] | 1932.4157 | 1.3063 | 0.00073282
[6 empty] | 1932.3554 | 1.3063 | 0.00073392
[6 empty] | 1932.2952 | 1.3063 | 0.00073746
[6 empty] | 1932.2349 | 1.3063 | 0.00073899
[6 empty] | 1932.1746 | 1.3064 | 0.00074593
[6 empty] | 1932.1144 | 1.3064 | 0.00074592
[6 empty] | 1932.0541 | 1.3065 | 0.00073809
[6 empty] | 1931.9938 | 1.3065 | 0.00071842
[6 empty] | 1931.9336 | 1.3065 | 0.00069442
[6 empty] | 1931.8733 | 1.3065 | 0.0006687
[6 empty] | 1931.813 | 1.3066 | 0.00064882
[6 empty] | 1931.7528 | 1.3066 | 0.00063006
[6 empty] | 1931.6925 | 1.3066 | 0.00060745
[6 empty] | 1931.6322 | 1.3066 | 0.00056534
[6 empty] | 1931.572 | 1.3067 | 0.00049635
[6 empty] | 1931.5117 | 1.3067 | 0.00039387
[6 empty] | 1931.4514 | 1.3066 | 0.00027283
[6 empty] | 1931.3912 | 1.3065 | 0.00015378
[6 empty] | 1931.3309 | 1.3064 | 7.3329e-05
[6 empty] | 1931.2706 | 1.3061 | 5.9871e-05
[6 empty] | 1931.2104 | 1.306 | 0.00013774
[6 empty] | 1931.1501 | 1.3057 | 0.00030437
[6 empty] | 1931.0899 | 1.3056 | 0.00054377
[6 empty] | 1931.0296 | 1.3056 | 0.00081506
[6 empty] | 1930.9693 | 1.3057 | 0.001078
[6 empty] | 1930.9091 | 1.3059 | 0.0012882
[6 empty] | 1930.8488 | 1.3061 | 0.001421
[6 empty] | 1930.7885 | 1.3063 | 0.0014622
[6 empty] | 1930.7283 | 1.3066 | 0.0014193
[6 empty] | 1930.668 | 1.3068 | 0.0013052
[6 empty] | 1930.6077 | 1.307 | 0.001145
[6 empty] | 1930.5475 | 1.307 | 0.00095717
[6 empty] | 1930.4872 | 1.3071 | 0.00076603
[6 empty] | 1930.4269 | 1.307 | 0.00058646
[6 empty] | 1930.3667 | 1.3069 | 0.0004384
[6 empty] | 1930.3064 | 1.3068 | 0.00033257
[6 empty] | 1930.2461 | 1.3066 | 0.00028219
[6 empty] | 1930.1859 | 1.3065 | 0.00028658
[6 empty] | 1930.1256 | 1.3064 | 0.00034388
[6 empty] | 1930.0653 | 1.3063 | 0.00043572
[6 empty] | 1930.0051 | 1.3062 | 0.00054607
[6 empty] | 1929.9448 | 1.3062 | 0.00064169
[6 empty] | 1929.8845 | 1.3063 | 0.00072712
[6 empty] | 1929.8243 | 1.3063 | 0.00078245
[6 empty] | 1929.764 | 1.3064 | 0.00081053
[6 empty] | 1929.7037 | 1.3064 | 0.00081487
[6 empty] | 1929.6435 | 1.3064 | 0.00081006
[6 empty] | 1929.5832 | 1.3064 | 0.00080309
[6 empty] | 1929.5229 | 1.3065 | 0.00080498
[6 empty] | 1929.4627 | 1.3064 | 0.00081392
[6 empty] | 1929.4024 | 1.3065 | 0.00083075
[6 empty] | 1929.3421 | 1.3065 | 0.00084814
[6 empty] | 1929.2819 | 1.3065 | 0.00086582
[6 empty] | 1929.2216 | 1.3065 | 0.00087807
[6 empty] | 1929.1614 | 1.3066 | 0.00088894
[6 empty] | 1929.1011 | 1.3066 | 0.00089693
[6 empty] | 1929.0408 | 1.3066 | 0.00090879
[6 empty] | 1928.9806 | 1.3066 | 0.00092139
[6 empty] | 1928.9203 | 1.3067 | 0.00093669
[6 empty] | 1928.86 | 1.3067 | 0.00094566
[6 empty] | 1928.7998 | 1.3068 | 0.00094399
[6 empty] | 1928.7395 | 1.3069 | 0.0009183
[6 empty] | 1928.6792 | 1.307 | 0.00086429
[6 empty] | 1928.619 | 1.3071 | 0.00077569
[6 empty] | 1928.5587 | 1.3072 | 0.00065865
[6 empty] | 1928.4984 | 1.3072 | 0.0005192
[6 empty] | 1928.4382 | 1.3072 | 0.00037386
[6 empty] | 1928.3779 | 1.3071 | 0.00023373
[6 empty] | 1928.3176 | 1.3071 | 0.00011393
[6 empty] | 1928.2574 | 1.3069 | 1.7495e-05
[6 empty] | 1928.1971 | 1.3069 | -4.9215e-05
[6 empty] | 1928.1368 | 1.3067 | -9.0213e-05
[6 empty] | 1928.0766 | 1.3066 | -0.00010198
[6 empty] | 1928.0163 | 1.3065 | -8.6986e-05
[6 empty] | 1927.956 | 1.3064 | -4.0489e-05
[6 empty] | 1927.8958 | 1.3063 | 3.1637e-05
[6 empty] | 1927.8355 | 1.3062 | 0.00012501
[6 empty] | 1927.7752 | 1.3062 | 0.00021815
[6 empty] | 1927.715 | 1.3063 | 0.00028821
[6 empty] | 1927.6547 | 1.3063 | 0.00032609
[6 empty] | 1927.5944 | 1.3064 | 0.0003116
[6 empty] | 1927.5342 | 1.3064 | 0.00024144
[6 empty] | 1927.4739 | 1.3064 | 0.00013926
[6 empty] | 1927.4137 | 1.3063 | 3.6128e-05
[6 empty] | 1927.3534 | 1.3062 | -2.5158e-05
[6 empty] | 1927.2931 | 1.306 | -1.8282e-05
[6 empty] | 1927.2329 | 1.3058 | 7.1483e-05
[6 empty] | 1927.1726 | 1.3057 | 0.00022775
[6 empty] | 1927.1123 | 1.3057 | 0.00042353
[6 empty] | 1927.0521 | 1.3057 | 0.00061514
[6 empty] | 1926.9918 | 1.3058 | 0.00077221
[6 empty] | 1926.9315 | 1.3059 | 0.00087193
[6 empty] | 1926.8713 | 1.306 | 0.00091648
[6 empty] | 1926.811 | 1.3061 | 0.00091511
[6 empty] | 1926.7507 | 1.3062 | 0.00089081
[6 empty] | 1926.6905 | 1.3063 | 0.00085693
[6 empty] | 1926.6302 | 1.3063 | 0.00082686
[6 empty] | 1926.5699 | 1.3064 | 0.0007978
[6 empty] | 1926.5097 | 1.3064 | 0.00076912
[6 empty] | 1926.4494 | 1.3064 | 0.00073175
[6 empty] | 1926.3891 | 1.3065 | 0.00068663
[6 empty] | 1926.3289 | 1.3065 | 0.00062823
[6 empty] | 1926.2686 | 1.3065 | 0.000562
[6 empty] | 1926.2083 | 1.3065 | 0.00048553
[6 empty] | 1926.1481 | 1.3065 | 0.00040661
[6 empty] | 1926.0878 | 1.3064 | 0.00032918
[6 empty] | 1926.0275 | 1.3063 | 0.00026964
[6 empty] | 1925.9673 | 1.3062 | 0.00024195
[6 empty] | 1925.907 | 1.3061 | 0.00026701
[6 empty] | 1925.8467 | 1.3059 | 0.00035016
[6 empty] | 1925.7865 | 1.3058 | 0.00049014
[6 empty] | 1925.7262 | 1.3058 | 0.00065984
[6 empty] | 1925.666 | 1.3059 | 0.0008276
[6 empty] | 1925.6057 | 1.306 | 0.00094976
[6 empty] | 1925.5454 | 1.3061 | 0.0010019
[6 empty] | 1925.4852 | 1.3063 | 0.00097369
[6 empty] | 1925.4249 | 1.3064 | 0.00089934
[6 empty] | 1925.3646 | 1.3064 | 0.00078404
[6 empty] | 1925.3044 | 1.3064 | 0.00068201
[6 empty] | 1925.2441 | 1.3063 | 0.00062763
[6 empty] | 1925.1838 | 1.3062 | 0.00064179
[6 empty] | 1925.1236 | 1.3061 | 0.00071556
[6 empty] | 1925.0633 | 1.3061 | 0.00082762
[6 empty] | 1925.003 | 1.3061 | 0.00094217
[6 empty] | 1924.9428 | 1.3062 | 0.0010342
[6 empty] | 1924.8825 | 1.3063 | 0.0010838
[6 empty] | 1924.8222 | 1.3064 | 0.0010932
[6 empty] | 1924.762 | 1.3065 | 0.0010695
[6 empty] | 1924.7017 | 1.3066 | 0.001031
[6 empty] | 1924.6414 | 1.3067 | 0.00098736
[6 empty] | 1924.5812 | 1.3067 | 0.00094844
[6 empty] | 1924.5209 | 1.3068 | 0.00091158
[6 empty] | 1924.4606 | 1.3068 | 0.00087599
[6 empty] | 1924.4004 | 1.3069 | 0.00083229
[6 empty] | 1924.3401 | 1.307 | 0.00077762
[6 empty] | 1924.2798 | 1.307 | 0.0007037
[6 empty] | 1924.2196 | 1.3071 | 0.00060968
[6 empty] | 1924.1593 | 1.3071 | 0.00049022
[6 empty] | 1924.099 | 1.3071 | 0.00035123
[6 empty] | 1924.0388 | 1.3071 | 0.00019748
[6 empty] | 1923.9785 | 1.3071 | 4.7387e-05
[6 empty] | 1923.9182 | 1.3069 | -8.3024e-05
[6 empty] | 1923.858 | 1.3068 | -0.00017134
[6 empty] | 1923.7977 | 1.3066 | -0.00020773
[6 empty] | 1923.7375 | 1.3065 | -0.00018624
[6 empty] | 1923.6772 | 1.3064 | -0.00011924
[6 empty] | 1923.6169 | 1.3063 | -2.1661e-05
[6 empty] | 1923.5567 | 1.3063 | 7.9929e-05
[6 empty] | 1923.4964 | 1.3063 | 0.00016841
[6 empty] | 1923.4361 | 1.3064 | 0.00022365
[6 empty] | 1923.3759 | 1.3065 | 0.00023914
[6 empty] | 1923.3156 | 1.3066 | 0.0002054
[6 empty] | 1923.2553 | 1.3067 | 0.00012346
[6 empty] | 1923.1951 | 1.3067 | -1.0057e-05
[6 empty] | 1923.1348 | 1.3068 | -0.00017126
[6 empty] | 1923.0745 | 1.3067 | -0.00038059
[6 empty] | 1923.0143 | 1.3066 | -0.00060162
[6 empty] | 1922.954 | 1.3064 | -0.00080315
[6 empty] | 1922.8937 | 1.3061 | -0.00094039
[6 empty] | 1922.8335 | 1.3058 | -0.00097849
[6 empty] | 1922.7732 | 1.3054 | -0.00089
[6 empty] | 1922.7129 | 1.3051 | -0.0006774
[6 empty] | 1922.6527 | 1.3049 | -0.00036319
[6 empty] | 1922.5924 | 1.3048 | 1.4295e-06
[6 empty] | 1922.5321 | 1.3049 | 0.00036124
[6 empty] | 1922.4719 | 1.305 | 0.000657
[6 empty] | 1922.4116 | 1.3052 | 0.00085482
[6 empty] | 1922.3513 | 1.3055 | 0.00093821
[6 empty] | 1922.2911 | 1.3057 | 0.00092403
[6 empty] | 1922.2308 | 1.3059 | 0.00083992
[6 empty] | 1922.1705 | 1.306 | 0.00072798
[6 empty] | 1922.1103 | 1.306 | 0.00061854
[6 empty] | 1922.05 | 1.306 | 0.00053661
[6 empty] | 1921.9897 | 1.306 | 0.0004824
[6 empty] | 1921.9295 | 1.306 | 0.00045197
[6 empty] | 1921.8692 | 1.3059 | 0.00042659
[6 empty] | 1921.809 | 1.306 | 0.00039878
[6 empty] | 1921.7487 | 1.3059 | 0.00036081
[6 empty] | 1921.6884 | 1.3059 | 0.00032313
[6 empty] | 1921.6282 | 1.3058 | 0.00029698
[6 empty] | 1921.5679 | 1.3057 | 0.0003024
[6 empty] | 1921.5076 | 1.3056 | 0.00034788
[6 empty] | 1921.4474 | 1.3056 | 0.00043941
[6 empty] | 1921.3871 | 1.3055 | 0.00056504
[6 empty] | 1921.3268 | 1.3055 | 0.00071132
[6 empty] | 1921.2666 | 1.3055 | 0.00085451
[6 empty] | 1921.2063 | 1.3056 | 0.00097908
[6 empty] | 1921.146 | 1.3058 | 0.0010682
[6 empty] | 1921.0858 | 1.3059 | 0.001118
[6 empty] | 1921.0255 | 1.3061 | 0.0011214
[6 empty] | 1920.9652 | 1.3063 | 0.0010813
[6 empty] | 1920.905 | 1.3064 | 0.0010002
[6 empty] | 1920.8447 | 1.3065 | 0.00087199
[6 empty] | 1920.7844 | 1.3066 | 0.00070114
[6 empty] | 1920.7242 | 1.3067 | 0.00050376
[6 empty] | 1920.6639 | 1.3066 | 0.00029862
[6 empty] | 1920.6036 | 1.3065 | 0.00011923
[6 empty] | 1920.5434 | 1.3063 | -7.2854e-06
[6 empty] | 1920.4831 | 1.3061 | -5.3123e-05
[6 empty] | 1920.4228 | 1.3059 | -1.3315e-05
[6 empty] | 1920.3626 | 1.3058 | 0.0001042
[6 empty] | 1920.3023 | 1.3057 | 0.0002663
[6 empty] | 1920.242 | 1.3057 | 0.00043481
[6 empty] | 1920.1818 | 1.3058 | 0.00056386
[6 empty] | 1920.1215 | 1.306 | 0.00062469
[6 empty] | 1920.0613 | 1.3061 | 0.00059934
[6 empty] | 1920.001 | 1.3063 | 0.00049686
[6 empty] | 1919.9407 | 1.3063 | 0.0003373
[6 empty] | 1919.8805 | 1.3063 | 0.00015903
[6 empty] | 1919.8202 | 1.3062 | -4.1133e-06
[6 empty] | 1919.7599 | 1.3061 | -0.00011675
[6 empty] | 1919.6997 | 1.3058 | -0.00016271
[6 empty] | 1919.6394 | 1.3057 | -0.00013399
[6 empty] | 1919.5791 | 1.3055 | -4.4492e-05
[6 empty] | 1919.5189 | 1.3054 | 8.7768e-05
[6 empty] | 1919.4586 | 1.3053 | 0.00023393
[6 empty] | 1919.3983 | 1.3053 | 0.00037537
[6 empty] | 1919.3381 | 1.3053 | 0.00049631
[6 empty] | 1919.2778 | 1.3053 | 0.00059962
[6 empty] | 1919.2175 | 1.3053 | 0.00069184
[6 empty] | 1919.1573 | 1.3054 | 0.00078881
[6 empty] | 1919.097 | 1.3054 | 0.00089314
[6 empty] | 1919.0367 | 1.3055 | 0.0010029
[6 empty] | 1918.9765 | 1.3056 | 0.0010954
[6 empty] | 1918.9162 | 1.3058 | 0.0011488
[6 empty] | 1918.8559 | 1.306 | 0.0011373
[6 empty] | 1918.7957 | 1.3062 | 0.0010573
[6 empty] | 1918.7354 | 1.3063 | 0.00092044
[6 empty] | 1918.6751 | 1.3063 | 0.00076503
[6 empty] | 1918.6149 | 1.3063 | 0.00063545
[6 empty] | 1918.5546 | 1.3062 | 0.00054431
[6 empty] | 1918.4943 | 1.3061 | 0.00051615
[6 empty] | 1918.4341 | 1.3061 | 0.00054361
[6 empty] | 1918.3738 | 1.3061 | 0.0005884
[6 empty] | 1918.3136 | 1.3062 | 0.00061072
[6 empty] | 1918.2533 | 1.3063 | 0.00057382
[6 empty] | 1918.193 | 1.3064 | 0.00047202
[6 empty] | 1918.1328 | 1.3064 | 0.00032161
[6 empty] | 1918.0725 | 1.3063 | 0.00016709
[6 empty] | 1918.0122 | 1.3062 | 5.115e-05
[6 empty] | 1917.952 | 1.306 | 1.0099e-05
[6 empty] | 1917.8917 | 1.3059 | 4.7712e-05
[6 empty] | 1917.8314 | 1.3058 | 0.00014927
[6 empty] | 1917.7712 | 1.3057 | 0.00027423
[6 empty] | 1917.7109 | 1.3058 | 0.00038691
[6 empty] | 1917.6506 | 1.3058 | 0.00045424
[6 empty] | 1917.5904 | 1.3059 | 0.00046926
[6 empty] | 1917.5301 | 1.306 | 0.00043435
[6 empty] | 1917.4698 | 1.306 | 0.00037042
[6 empty] | 1917.4096 | 1.306 | 0.0002928
[6 empty] | 1917.3493 | 1.306 | 0.00022058
[6 empty] | 1917.289 | 1.306 | 0.00015985
[6 empty] | 1917.2288 | 1.3059 | 0.00012008
[6 empty] | 1917.1685 | 1.3058 | 0.00010366
[6 empty] | 1917.1082 | 1.3058 | 0.00011762
[6 empty] | 1917.048 | 1.3057 | 0.00016161
[6 empty] | 1916.9877 | 1.3056 | 0.00023586
[6 empty] | 1916.9274 | 1.3056 | 0.00032534
[6 empty] | 1916.8672 | 1.3056 | 0.00041559
[6 empty] | 1916.8069 | 1.3057 | 0.00048315
[6 empty] | 1916.7466 | 1.3058 | 0.00051583
[6 empty] | 1916.6864 | 1.3058 | 0.00050397
[6 empty] | 1916.6261 | 1.3059 | 0.0004559
[6 empty] | 1916.5658 | 1.306 | 0.00038098
[6 empty] | 1916.5056 | 1.306 | 0.00029797
[6 empty] | 1916.4453 | 1.306 | 0.00021558
[6 empty] | 1916.3851 | 1.306 | 0.00014398
[6 empty] | 1916.3248 | 1.3059 | 8.3566e-05
[6 empty] | 1916.2645 | 1.3058 | 3.485e-05
[6 empty] | 1916.2043 | 1.3057 | 1.571e-06
[6 empty] | 1916.144 | 1.3057 | -7.6616e-06
[6 empty] | 1916.0837 | 1.3056 | 7.8622e-06
[6 empty] | 1916.0235 | 1.3055 | 5.047e-05
[6 empty] | 1915.9632 | 1.3054 | 0.00010655
[6 empty] | 1915.9029 | 1.3055 | 0.00016293
[6 empty] | 1915.8427 | 1.3054 | 0.00019738
[6 empty] | 1915.7824 | 1.3055 | 0.00020137
[6 empty] | 1915.7221 | 1.3054 | 0.00017346
[6 empty] | 1915.6619 | 1.3054 | 0.00013561
[6 empty] | 1915.6016 | 1.3053 | 0.00011395
[6 empty] | 1915.5413 | 1.3052 | 0.0001421
[6 empty] | 1915.4811 | 1.305 | 0.00023599
[6 empty] | 1915.4208 | 1.305 | 0.00039786
[6 empty] | 1915.3605 | 1.3049 | 0.00060338
[6 empty] | 1915.3003 | 1.305 | 0.00081959
[6 empty] | 1915.24 | 1.3051 | 0.0010029
[6 empty] | 1915.1797 | 1.3053 | 0.0011253
[6 empty] | 1915.1195 | 1.3055 | 0.0011669
[6 empty] | 1915.0592 | 1.3057 | 0.0011316
[6 empty] | 1914.9989 | 1.3059 | 0.0010297
[6 empty] | 1914.9387 | 1.306 | 0.00088499
[6 empty] | 1914.8784 | 1.3061 | 0.00071592
[6 empty] | 1914.8181 | 1.3061 | 0.00054664
[6 empty] | 1914.7579 | 1.306 | 0.00039241
[6 empty] | 1914.6976 | 1.3059 | 0.00027367
[6 empty] | 1914.6373 | 1.3058 | 0.00020295
[6 empty] | 1914.5771 | 1.3056 | 0.00019414
[6 empty] | 1914.5168 | 1.3055 | 0.000246
[6 empty] | 1914.4566 | 1.3054 | 0.00035311
[6 empty] | 1914.3963 | 1.3053 | 0.00049178
[6 empty] | 1914.336 | 1.3054 | 0.00063755
[6 empty] | 1914.2758 | 1.3054 | 0.00075764
[6 empty] | 1914.2155 | 1.3056 | 0.00083291
[6 empty] | 1914.1552 | 1.3057 | 0.0008496
[6 empty] | 1914.095 | 1.3058 | 0.00082003
[6 empty] | 1914.0347 | 1.3058 | 0.0007497
[6 empty] | 1913.9744 | 1.3059 | 0.0006656
[6 empty] | 1913.9142 | 1.3059 | 0.0005891
[6 empty] | 1913.8539 | 1.3059 | 0.00054177
[6 empty] | 1913.7936 | 1.3058 | 0.00052717
[6 empty] | 1913.7334 | 1.3058 | 0.00054427
[6 empty] | 1913.6731 | 1.3058 | 0.0005736
[6 empty] | 1913.6128 | 1.3059 | 0.00059822
[6 empty] | 1913.5526 | 1.3059 | 0.00059397
[6 empty] | 1913.4923 | 1.306 | 0.00055229
[6 empty] | 1913.432 | 1.306 | 0.00047083
[6 empty] | 1913.3718 | 1.3061 | 0.00036903
[6 empty] | 1913.3115 | 1.306 | 0.00026934
[6 empty] | 1913.2512 | 1.3059 | 0.00020392
[6 empty] | 1913.191 | 1.3058 | 0.00018949
[6 empty] | 1913.1307 | 1.3058 | 0.00023271
[6 empty] | 1913.0704 | 1.3057 | 0.0003109
[6 empty] | 1913.0102 | 1.3058 | 0.00039247
[6 empty] | 1912.9499 | 1.3059 | 0.00043175
[6 empty] | 1912.8896 | 1.306 | 0.00039991
[6 empty] | 1912.8294 | 1.3061 | 0.00028182
[6 empty] | 1912.7691 | 1.3062 | 9.7467e-05
[6 empty] | 1912.7089 | 1.3061 | -0.00011764
[6 empty] | 1912.6486 | 1.306 | -0.00031
[6 empty] | 1912.5883 | 1.3058 | -0.00043748
[6 empty] | 1912.5281 | 1.3056 | -0.00047061
[6 empty] | 1912.4678 | 1.3053 | -0.00041044
[6 empty] | 1912.4075 | 1.3052 | -0.00027464
[6 empty] | 1912.3473 | 1.305 | -0.00010106
[6 empty] | 1912.287 | 1.305 | 7.7645e-05
[6 empty] | 1912.2267 | 1.305 | 0.00022997
[6 empty] | 1912.1665 | 1.3051 | 0.00034475
[6 empty] | 1912.1062 | 1.3052 | 0.00041474
[6 empty] | 1912.0459 | 1.3053 | 0.00044755
[6 empty] | 1911.9857 | 1.3053 | 0.00044658
[6 empty] | 1911.9254 | 1.3054 | 0.000423
[6 empty] | 1911.8651 | 1.3054 | 0.00038187
[6 empty] | 1911.8049 | 1.3054 | 0.0003435
[6 empty] | 1911.7446 | 1.3054 | 0.00030426
[6 empty] | 1911.6843 | 1.3053 | 0.00028665
[6 empty] | 1911.6241 | 1.3053 | 0.00030041
[6 empty] | 1911.5638 | 1.3052 | 0.00035419
[6 empty] | 1911.5035 | 1.3052 | 0.00043888
[6 empty] | 1911.4433 | 1.3052 | 0.00054193
[6 empty] | 1911.383 | 1.3052 | 0.000636
[6 empty] | 1911.3227 | 1.3054 | 0.00070096
[6 empty] | 1911.2625 | 1.3055 | 0.000716
[6 empty] | 1911.2022 | 1.3056 | 0.00067844
[6 empty] | 1911.1419 | 1.3057 | 0.00058969
[6 empty] | 1911.0817 | 1.3058 | 0.00046785
[6 empty] | 1911.0214 | 1.3058 | 0.00033027
[6 empty] | 1910.9611 | 1.3057 | 0.00020171
[6 empty] | 1910.9009 | 1.3056 | 9.7075e-05
[6 empty] | 1910.8406 | 1.3055 | 3.401e-05
[6 empty] | 1910.7804 | 1.3054 | 1.5495e-05
[6 empty] | 1910.7201 | 1.3053 | 4.4459e-05
[6 empty] | 1910.6598 | 1.3052 | 0.00010723
[6 empty] | 1910.5996 | 1.3052 | 0.00018976
[6 empty] | 1910.5393 | 1.3051 | 0.00026777
[6 empty] | 1910.479 | 1.3051 | 0.00032542
[6 empty] | 1910.4188 | 1.3051 | 0.00034826
[6 empty] | 1910.3585 | 1.3052 | 0.00034264
[6 empty] | 1910.2982 | 1.3051 | 0.00032203
[6 empty] | 1910.238 | 1.3051 | 0.00031781
[6 empty] | 1910.1777 | 1.3049 | 0.00035418
[6 empty] | 1910.1174 | 1.3049 | 0.00045369
[6 empty] | 1910.0572 | 1.3048 | 0.00061549
[6 empty] | 1909.9969 | 1.3048 | 0.00082443
[6 empty] | 1909.9366 | 1.3048 | 0.0010425
[6 empty] | 1909.8764 | 1.305 | 0.0012302
[6 empty] | 1909.8161 | 1.3052 | 0.001346
[6 empty] | 1909.7558 | 1.3055 | 0.0013683
[6 empty] | 1909.6956 | 1.3058 | 0.0012887
[6 empty] | 1909.6353 | 1.306 | 0.0011262
[6 empty] | 1909.575 | 1.3061 | 0.00090939
[6 empty] | 1909.5148 | 1.3061 | 0.0007011
[6 empty] | 1909.4545 | 1.3061 | 0.00048731
[6 empty] | 1909.3942 | 1.306 | 0.0003263
[6 empty] | 1909.334 | 1.3058 | 0.00023961
[6 empty] | 1909.2737 | 1.3057 | 0.00023754
[6 empty] | 1909.2134 | 1.3055 | 0.00030824
[6 empty] | 1909.1532 | 1.3055 | 0.00043185
[6 empty] | 1909.0929 | 1.3054 | 0.00057236
[6 empty] | 1909.0327 | 1.3055 | 0.00069711
[6 empty] | 1908.9724 | 1.3057 | 0.00076935
[6 empty] | 1908.9121 | 1.3059 | 0.00077018
[6 empty] | 1908.8519 | 1.306 | 0.00068848
[6 empty] | 1908.7916 | 1.3062 | 0.00053663
[6 empty] | 1908.7313 | 1.3062 | 0.0003342
[6 empty] | 1908.6711 | 1.3062 | 0.00011633
[6 empty] | 1908.6108 | 1.3061 | -8.6852e-05
[6 empty] | 1908.5505 | 1.306 | -0.00024439
[6 empty] | 1908.4903 | 1.3058 | -0.00034268
[6 empty] | 1908.43 | 1.3056 | -0.00037441
[6 empty] | 1908.3697 | 1.3054 | -0.00035077
[6 empty] | 1908.3095 | 1.3053 | -0.00028462
[6 empty] | 1908.2492 | 1.3052 | -0.0001977
[6 empty] | 1908.1889 | 1.3051 | -0.00010299
[6 empty] | 1908.1287 | 1.3051 | -1.2419e-05
[6 empty] | 1908.0684 | 1.3051 | 7.641e-05
[6 empty] | 1908.0081 | 1.305 | 0.00016599
[6 empty] | 1907.9479 | 1.305 | 0.00026679
[6 empty] | 1907.8876 | 1.305 | 0.00037883
[6 empty] | 1907.8273 | 1.3051 | 0.00049872
[6 empty] | 1907.7671 | 1.3052 | 0.00060537
[6 empty] | 1907.7068 | 1.3054 | 0.00067495
[6 empty] | 1907.6465 | 1.3055 | 0.00067616
[6 empty] | 1907.5863 | 1.3058 | 0.00059239
[6 empty] | 1907.526 | 1.3059 | 0.00041779
[6 empty] | 1907.4657 | 1.306 | 0.00017529
[6 empty] | 1907.4055 | 1.3059 | -9.7327e-05
[6 empty] | 1907.3452 | 1.3058 | -0.00034221
[6 empty] | 1907.2849 | 1.3055 | -0.00050343
[6 empty] | 1907.2247 | 1.3053 | -0.00056833
[6 empty] | 1907.1644 | 1.3049 | -0.00050401
[6 empty] | 1907.1042 | 1.3047 | -0.00031386
[6 empty] | 1907.0439 | 1.3045 | -3.5845e-05
[6 empty] | 1906.9836 | 1.3045 | 0.00028258
[6 empty] | 1906.9234 | 1.3046 | 0.00058041
[6 empty] | 1906.8631 | 1.3048 | 0.00080791
[6 empty] | 1906.8028 | 1.3051 | 0.00092206
[6 empty] | 1906.7426 | 1.3055 | 0.00090523
[6 empty] | 1906.6823 | 1.3057 | 0.00075406
[6 empty] | 1906.622 | 1.3059 | 0.00049397
[6 empty] | 1906.5618 | 1.306 | 0.00016231
[6 empty] | 1906.5015 | 1.3059 | -0.00018234
[6 empty] | 1906.4412 | 1.3057 | -0.00048204
[6 empty] | 1906.381 | 1.3054 | -0.00067659
[6 empty] | 1906.3207 | 1.305 | -0.00072833
[6 empty] | 1906.2604 | 1.3046 | -0.00061822
[6 empty] | 1906.2002 | 1.3043 | -0.00036271
[6 empty] | 1906.1399 | 1.3041 | 9.3307e-07
[6 empty] | 1906.0796 | 1.304 | 0.00041002
[6 empty] | 1906.0194 | 1.3042 | 0.00080393
[6 empty] | 1905.9591 | 1.3044 | 0.001124
[6 empty] | 1905.8988 | 1.3047 | 0.0013362
[6 empty] | 1905.8386 | 1.305 | 0.0014216
[6 empty] | 1905.7783 | 1.3054 | 0.0013879
[6 empty] | 1905.718 | 1.3057 | 0.0012513
[6 empty] | 1905.6578 | 1.3059 | 0.0010429
[6 empty] | 1905.5975 | 1.306 | 0.00079017
[6 empty] | 1905.5372 | 1.3061 | 0.0005272
[6 empty] | 1905.477 | 1.3061 | 0.00027945
[6 empty] | 1905.4167 | 1.306 | 7.5151e-05
[6 empty] | 1905.3565 | 1.3058 | -7.2104e-05
[6 empty] | 1905.2962 | 1.3057 | -0.0001513
[6 empty] | 1905.2359 | 1.3055 | -0.00017152
[6 empty] | 1905.1757 | 1.3054 | -0.00014576
[6 empty] | 1905.1154 | 1.3053 | -0.00010206
[6 empty] | 1905.0551 | 1.3053 | -6.2453e-05
[6 empty] | 1904.9949 | 1.3053 | -4.8691e-05
[6 empty] | 1904.9346 | 1.3054 | -6.3703e-05
[6 empty] | 1904.8743 | 1.3053 | -0.0001071
[6 empty] | 1904.8141 | 1.3053 | -0.00016163
[6 empty] | 1904.7538 | 1.3052 | -0.00021285
[6 empty] | 1904.6935 | 1.3052 | -0.0002438
[6 empty] | 1904.6333 | 1.3051 | -0.00025156
[6 empty] | 1904.573 | 1.305 | -0.00023602
[6 empty] | 1904.5127 | 1.3049 | -0.00021017
[6 empty] | 1904.4525 | 1.3049 | -0.00018011
[6 empty] | 1904.3922 | 1.3048 | -0.00015653
[6 empty] | 1904.3319 | 1.3048 | -0.00013505
[6 empty] | 1904.2717 | 1.3047 | -0.00011215
[6 empty] | 1904.2114 | 1.3046 | -7.1683e-05
[6 empty] | 1904.1511 | 1.3045 | -4.7959e-06
[6 empty] | 1904.0909 | 1.3044 | 0.00010173
[6 empty] | 1904.0306 | 1.3043 | 0.00024637
[6 empty] | 1903.9703 | 1.3043 | 0.00042582
[6 empty] | 1903.9101 | 1.3044 | 0.00062054
[6 empty] | 1903.8498 | 1.3045 | 0.00080972
[6 empty] | 1903.7895 | 1.3046 | 0.00096252
[6 empty] | 1903.7293 | 1.3049 | 0.0010571
[6 empty] | 1903.669 | 1.3051 | 0.0010718
[6 empty] | 1903.6087 | 1.3053 | 0.0010054
[6 empty] | 1903.5485 | 1.3055 | 0.00086458
[6 empty] | 1903.4882 | 1.3056 | 0.00067749
[6 empty] | 1903.428 | 1.3056 | 0.00047311
[6 empty] | 1903.3677 | 1.3056 | 0.00028818
[6 empty] | 1903.3074 | 1.3055 | 0.00014586
[6 empty] | 1903.2472 | 1.3054 | 6.2669e-05
[6 empty] | 1903.1869 | 1.3052 | 3.3687e-05
[6 empty] | 1903.1266 | 1.3052 | 4.9903e-05
[6 empty] | 1903.0664 | 1.3051 | 8.925e-05
[6 empty] | 1903.0061 | 1.305 | 0.00013863
[6 empty] | 1902.9458 | 1.305 | 0.00018348
[6 empty] | 1902.8856 | 1.305 | 0.00022332
[6 empty] | 1902.8253 | 1.305 | 0.00025678
[6 empty] | 1902.765 | 1.305 | 0.00029081
[6 empty] | 1902.7048 | 1.3049 | 0.00032049
[6 empty] | 1902.6445 | 1.305 | 0.00035862
[6 empty] | 1902.5842 | 1.305 | 0.00039444
[6 empty] | 1902.524 | 1.305 | 0.00042765
[6 empty] | 1902.4637 | 1.305 | 0.00045349
[6 empty] | 1902.4034 | 1.3051 | 0.0004763
[6 empty] | 1902.3432 | 1.3051 | 0.00049589
[6 empty] | 1902.2829 | 1.3051 | 0.00051691
[6 empty] | 1902.2226 | 1.3052 | 0.00053409
[6 empty] | 1902.1624 | 1.3052 | 0.00054335
[6 empty] | 1902.1021 | 1.3053 | 0.00053197
[6 empty] | 1902.0418 | 1.3054 | 0.00049383
[6 empty] | 1901.9816 | 1.3055 | 0.00042254
[6 empty] | 1901.9213 | 1.3055 | 0.00032689
[6 empty] | 1901.861 | 1.3055 | 0.00021887
[6 empty] | 1901.8008 | 1.3055 | 0.00012328
[6 empty] | 1901.7405 | 1.3054 | 5.6704e-05
[6 empty] | 1901.6803 | 1.3053 | 3.5843e-05
[6 empty] | 1901.62 | 1.3053 | 5.6385e-05
[6 empty] | 1901.5597 | 1.3053 | 0.00010628
[6 empty] | 1901.4995 | 1.3053 | 0.00015487
[6 empty] | 1901.4392 | 1.3053 | 0.00017563
[6 empty] | 1901.3789 | 1.3054 | 0.0001414
[6 empty] | 1901.3187 | 1.3055 | 4.7371e-05
[6 empty] | 1901.2584 | 1.3055 | -9.8973e-05
[6 empty] | 1901.1981 | 1.3055 | -0.00026525
[6 empty] | 1901.1379 | 1.3054 | -0.00041573
[6 empty] | 1901.0776 | 1.3052 | -0.00050791
[6 empty] | 1901.0173 | 1.305 | -0.00051869
[6 empty] | 1900.9571 | 1.3048 | -0.00043713
[6 empty] | 1900.8968 | 1.3046 | -0.0002807
[6 empty] | 1900.8365 | 1.3046 | -7.811e-05
[6 empty] | 1900.7763 | 1.3046 | 0.00012672
[6 empty] | 1900.716 | 1.3047 | 0.00029845
[6 empty] | 1900.6557 | 1.3049 | 0.0004039
[6 empty] | 1900.5955 | 1.3051 | 0.0004311
[6 empty] | 1900.5352 | 1.3053 | 0.00037534
[6 empty] | 1900.4749 | 1.3055 | 0.00026595
[6 empty] | 1900.4147 | 1.3056 | 8.5675e-05
[6 empty] | 1900.3544 | 1.3057 | -0.00013871
[6 empty] | 1900.2941 | 1.3057 | -0.00039116
[6 empty] | 1900.2339 | 1.3056 | -0.00064688
[6 empty] | 1900.1736 | 1.3054 | -0.00088407
[6 empty] | 1900.1133 | 1.3052 | -0.0010714
[6 empty] | 1900.0531 | 1.3049 | -0.0011833
[6 empty] | 1899.9928 | 1.3046 | -0.0011932
[6 empty] | 1899.9325 | 1.3042 | -0.0010932
[6 empty] | 1899.8723 | 1.304 | -0.00088564
[6 empty] | 1899.812 | 1.3037 | -0.00059938
[6 empty] | 1899.7518 | 1.3037 | -0.00027161
[6 empty] | 1899.6915 | 1.3037 | 4.4279e-05
[6 empty] | 1899.6312 | 1.3039 | 0.00030403
[6 empty] | 1899.571 | 1.3041 | 0.00046912
[6 empty] | 1899.5107 | 1.3043 | 0.00052716
[6 empty] | 1899.4504 | 1.3045 | 0.00048357
[6 empty] | 1899.3902 | 1.3046 | 0.00037127
[6 empty] | 1899.3299 | 1.3047 | 0.00023048
[6 empty] | 1899.2696 | 1.3046 | 0.0001118
[6 empty] | 1899.2094 | 1.3045 | 4.9865e-05
[6 empty] | 1899.1491 | 1.3044 | 6.7273e-05
[6 empty] | 1899.0888 | 1.3043 | 0.00015752
[6 empty] | 1899.0286 | 1.3043 | 0.00029808
[6 empty] | 1898.9683 | 1.3043 | 0.00044856
[6 empty] | 1898.908 | 1.3044 | 0.0005731
[6 empty] | 1898.8478 | 1.3045 | 0.00064064
[6 empty] | 1898.7875 | 1.3047 | 0.00064439
[6 empty] | 1898.7272 | 1.3048 | 0.00059115
[6 empty] | 1898.667 | 1.3049 | 0.00050656
[6 empty] | 1898.6067 | 1.3049 | 0.00041316
[6 empty] | 1898.5464 | 1.305 | 0.00033235
[6 empty] | 1898.4862 | 1.3049 | 0.00026688
[6 empty] | 1898.4259 | 1.3049 | 0.0002144
[6 empty] | 1898.3656 | 1.3049 | 0.0001609
[6 empty] | 1898.3054 | 1.3049 | 0.00010304
[6 empty] | 1898.2451 | 1.3049 | 4.1669e-05
[6 empty] | 1898.1848 | 1.3048 | -3.0838e-06
[6 empty] | 1898.1246 | 1.3047 | -2.4813e-05
[6 empty] | 1898.0643 | 1.3046 | -1.2382e-06
[6 empty] | 1898.0041 | 1.3045 | 6.8678e-05
[6 empty] | 1897.9438 | 1.3045 | 0.0001744
[6 empty] | 1897.8835 | 1.3045 | 0.00028609
[6 empty] | 1897.8233 | 1.3046 | 0.00037488
[6 empty] | 1897.763 | 1.3047 | 0.00041283
[6 empty] | 1897.7027 | 1.3049 | 0.00039437
[6 empty] | 1897.6425 | 1.3049 | 0.00032567
[6 empty] | 1897.5822 | 1.305 | 0.00023266
[6 empty] | 1897.5219 | 1.305 | 0.00013723
[6 empty] | 1897.4617 | 1.305 | 6.0425e-05
[6 empty] | 1897.4014 | 1.305 | 3.2148e-06
[6 empty] | 1897.3411 | 1.305 | -3.9958e-05
[6 empty] | 1897.2809 | 1.3049 | -8.7694e-05
[6 empty] | 1897.2206 | 1.3049 | -0.0001489
[6 empty] | 1897.1603 | 1.3049 | -0.00023013
[6 empty] | 1897.1001 | 1.3049 | -0.00031865
[6 empty] | 1897.0398 | 1.3048 | -0.00039942
[6 empty] | 1896.9795 | 1.3047 | -0.00044899
[6 empty] | 1896.9193 | 1.3045 | -0.00045656
[6 empty] | 1896.859 | 1.3044 | -0.00041531
[6 empty] | 1896.7987 | 1.3043 | -0.00033762
[6 empty] | 1896.7385 | 1.3042 | -0.00023791
[6 empty] | 1896.6782 | 1.3042 | -0.00014234
[6 empty] | 1896.6179 | 1.3043 | -6.7587e-05
[6 empty] | 1896.5577 | 1.3043 | -3.0961e-05
[6 empty] | 1896.4974 | 1.3044 | -3.3248e-05
[6 empty] | 1896.4371 | 1.3044 | -7.1308e-05
[6 empty] | 1896.3769 | 1.3044 | -0.00012714
[6 empty] | 1896.3166 | 1.3043 | -0.00018319
[6 empty] | 1896.2563 | 1.3042 | -0.00021592
[6 empty] | 1896.1961 | 1.3041 | -0.00021404
[6 empty] | 1896.1358 | 1.304 | -0.00017053
[6 empty] | 1896.0756 | 1.3039 | -9.5516e-05
[6 empty] | 1896.0153 | 1.3039 | -1.837e-06
[6 empty] | 1895.955 | 1.3039 | 8.8411e-05
[6 empty] | 1895.8948 | 1.3039 | 0.0001618
[6 empty] | 1895.8345 | 1.3038 | 0.0002245
[6 empty] | 1895.7742 | 1.3039 | 0.00028221
[6 empty] | 1895.714 | 1.3038 | 0.0003492
[6 empty] | 1895.6537 | 1.3038 | 0.00044621
[6 empty] | 1895.5934 | 1.3038 | 0.0005787
[6 empty] | 1895.5332 | 1.3038 | 0.00074209
[6 empty] | 1895.4729 | 1.3039 | 0.00091217
[6 empty] | 1895.4126 | 1.304 | 0.0010623
[6 empty] | 1895.3524 | 1.3042 | 0.0011617
[6 empty] | 1895.2921 | 1.3045 | 0.001198
[6 empty] | 1895.2318 | 1.3047 | 0.0011654
[6 empty] | 1895.1716 | 1.3049 | 0.0010753
[6 empty] | 1895.1113 | 1.305 | 0.00093791
[6 empty] | 1895.051 | 1.3052 | 0.00076627
[6 empty] | 1894.9908 | 1.3053 | 0.00056161
[6 empty] | 1894.9305 | 1.3053 | 0.00032999
[6 empty] | 1894.8702 | 1.3053 | 7.7032e-05
[6 empty] | 1894.81 | 1.3052 | -0.00017272
[6 empty] | 1894.7497 | 1.305 | -0.00038851
[6 empty] | 1894.6894 | 1.3048 | -0.0005265
[6 empty] | 1894.6292 | 1.3044 | -0.00055663
[6 empty] | 1894.5689 | 1.3042 | -0.0004631
[6 empty] | 1894.5086 | 1.3039 | -0.00026631
[6 empty] | 1894.4484 | 1.3039 | -7.2831e-06
[6 empty] | 1894.3881 | 1.3038 | 0.00025175
[6 empty] | 1894.3279 | 1.304 | 0.00045765
[6 empty] | 1894.2676 | 1.3041 | 0.00056909
[6 empty] | 1894.2073 | 1.3043 | 0.00058065
[6 empty] | 1894.1471 | 1.3045 | 0.00050795
[6 empty] | 1894.0868 | 1.3046 | 0.00039146
[6 empty] | 1894.0265 | 1.3045 | 0.00026931
[6 empty] | 1893.9663 | 1.3045 | 0.00017988
[6 empty] | 1893.906 | 1.3044 | 0.0001413
[6 empty] | 1893.8457 | 1.3043 | 0.00016392
[6 empty] | 1893.7855 | 1.3042 | 0.00024022
[6 empty] | 1893.7252 | 1.3041 | 0.00036042
[6 empty] | 1893.6649 | 1.3041 | 0.00048879
[6 empty] | 1893.6047 | 1.3042 | 0.0006377
[6 empty] | 1893.5444 | 1.3043 | 0.0007674
[6 empty] | 1893.4841 | 1.3045 | 0.00085237
[6 empty] | 1893.4239 | 1.3046 | 0.00086767
[6 empty] | 1893.3636 | 1.3049 | 0.00080576
[6 empty] | 1893.3033 | 1.305 | 0.00066879
[6 empty] | 1893.2431 | 1.3052 | 0.00048123
[6 empty] | 1893.1828 | 1.3052 | 0.00027204
[6 empty] | 1893.1225 | 1.3052 | 7.5215e-05
[6 empty] | 1893.0623 | 1.3051 | -9.2171e-05
[6 empty] | 1893.002 | 1.305 | -0.00022297
[6 empty] | 1892.9417 | 1.3049 | -0.00033027
[6 empty] | 1892.8815 | 1.3048 | -0.00042584
[6 empty] | 1892.8212 | 1.3047 | -0.00052101
[6 empty] | 1892.7609 | 1.3045 | -0.0006053
[6 empty] | 1892.7007 | 1.3043 | -0.00065824
[6 empty] | 1892.6404 | 1.3041 | -0.00064526
[6 empty] | 1892.5801 | 1.3038 | -0.00054433
[6 empty] | 1892.5199 | 1.3036 | -0.00034646
[6 empty] | 1892.4596 | 1.3035 | -7.751e-05
[6 empty] | 1892.3994 | 1.3035 | 0.00021851
[6 empty] | 1892.3391 | 1.3036 | 0.0004779
[6 empty] | 1892.2788 | 1.3039 | 0.00064819
[6 empty] | 1892.2186 | 1.3041 | 0.00069201
[6 empty] | 1892.1583 | 1.3044 | 0.00060982
[6 empty] | 1892.098 | 1.3045 | 0.00042765
[6 empty] | 1892.0378 | 1.3046 | 0.00020068
[6 empty] | 1891.9775 | 1.3045 | -1.3759e-05
[6 empty] | 1891.9172 | 1.3044 | -0.00016098
[6 empty] | 1891.857 | 1.3042 | -0.0002136
[6 empty] | 1891.7967 | 1.304 | -0.00016635
[6 empty] | 1891.7364 | 1.3038 | -4.5868e-05
[6 empty] | 1891.6762 | 1.3038 | 0.00010946
[6 empty] | 1891.6159 | 1.3038 | 0.00025048
[6 empty] | 1891.5556 | 1.3039 | 0.00034481
[6 empty] | 1891.4954 | 1.304 | 0.00037303
[6 empty] | 1891.4351 | 1.304 | 0.00034685
[6 empty] | 1891.3748 | 1.304 | 0.00029621
[6 empty] | 1891.3146 | 1.304 | 0.00024597
[6 empty] | 1891.2543 | 1.3039 | 0.00022819
[6 empty] | 1891.194 | 1.3039 | 0.00026238
[6 empty] | 1891.1338 | 1.3038 | 0.00033876
[6 empty] | 1891.0735 | 1.3038 | 0.00043594
[6 empty] | 1891.0132 | 1.3038 | 0.00051688
[6 empty] | 1890.953 | 1.3039 | 0.00055873
[6 empty] | 1890.8927 | 1.304 | 0.00055057
[6 empty] | 1890.8324 | 1.304 | 0.00051053
[6 empty] | 1890.7722 | 1.304 | 0.00046871
[6 empty] | 1890.7119 | 1.3039 | 0.00046606
[6 empty] | 1890.6517 | 1.3038 | 0.00052713
[6 empty] | 1890.5914 | 1.3037 | 0.00066117
[6 empty] | 1890.5311 | 1.3037 | 0.0008472
[6 empty] | 1890.4709 | 1.3038 | 0.0010523
[6 empty] | 1890.4106 | 1.3039 | 0.0012304
[6 empty] | 1890.3503 | 1.3041 | 0.0013496
[6 empty] | 1890.2901 | 1.3043 | 0.0013871
[6 empty] | 1890.2298 | 1.3046 | 0.0013453
[6 empty] | 1890.1695 | 1.3048 | 0.001235
[6 empty] | 1890.1093 | 1.305 | 0.0010803
[6 empty] | 1890.049 | 1.305 | 0.00090121
[6 empty] | 1889.9887 | 1.3051 | 0.00071997
[6 empty] | 1889.9285 | 1.3051 | 0.0005494
[6 empty] | 1889.8682 | 1.3051 | 0.00040376
[6 empty] | 1889.8079 | 1.305 | 0.00028648
[6 empty] | 1889.7477 | 1.3049 | 0.00020185
[6 empty] | 1889.6874 | 1.3049 | 0.0001406
[6 empty] | 1889.6271 | 1.3048 | 9.4018e-05
[6 empty] | 1889.5669 | 1.3048 | 4.5284e-05
[6 empty] | 1889.5066 | 1.3048 | -1.3204e-05
[6 empty] | 1889.4463 | 1.3047 | -8.6073e-05
[6 empty] | 1889.3861 | 1.3046 | -0.00016081
[6 empty] | 1889.3258 | 1.3045 | -0.00022222
[6 empty] | 1889.2655 | 1.3044 | -0.00024742
[6 empty] | 1889.2053 | 1.3042 | -0.00022626
[6 empty] | 1889.145 | 1.3041 | -0.00015583
[6 empty] | 1889.0847 | 1.304 | -6.1857e-05
[6 empty] | 1889.0245 | 1.304 | 5.7935e-05
[6 empty] | 1888.9642 | 1.3039 | 0.00017199
[6 empty] | 1888.9039 | 1.304 | 0.00026761
[6 empty] | 1888.8437 | 1.304 | 0.00033894
[6 empty] | 1888.7834 | 1.3041 | 0.00039497
[6 empty] | 1888.7232 | 1.3041 | 0.00044185
[6 empty] | 1888.6629 | 1.3042 | 0.0004859
[6 empty] | 1888.6026 | 1.3042 | 0.00051875
[6 empty] | 1888.5424 | 1.3044 | 0.00053082
[6 empty] | 1888.4821 | 1.3044 | 0.00050536
[6 empty] | 1888.4218 | 1.3046 | 0.00043984
[6 empty] | 1888.3616 | 1.3046 | 0.00033697
[6 empty] | 1888.3013 | 1.3047 | 0.00021836
[6 empty] | 1888.241 | 1.3046 | 0.00010234
[6 empty] | 1888.1808 | 1.3046 | 9.541e-06
[6 empty] | 1888.1205 | 1.3045 | -5.8188e-05
[6 empty] | 1888.0602 | 1.3045 | -0.00010515
[6 empty] | 1888 | 1.3044 | -0.00014921
[6 empty] | 1887.9397 | 1.3044 | -0.00019961
[6 empty] | 1887.8794 | 1.3043 | -0.00026199
[6 empty] | 1887.8192 | 1.3042 | -0.00032186
[6 empty] | 1887.7589 | 1.3041 | -0.00036256
[6 empty] | 1887.6986 | 1.3039 | -0.00036064
[6 empty] | 1887.6384 | 1.3038 | -0.00030861
[6 empty] | 1887.5781 | 1.3037 | -0.00020682
[6 empty] | 1887.5178 | 1.3036 | -7.7253e-05
[6 empty] | 1887.4576 | 1.3036 | 5.93e-05
[6 empty] | 1887.3973 | 1.3035 | 0.00017929
[6 empty] | 1887.337 | 1.3036 | 0.00027572
[6 empty] | 1887.2768 | 1.3036 | 0.00034907
[6 empty] | 1887.2165 | 1.3036 | 0.00041473
[6 empty] | 1887.1562 | 1.3037 | 0.00048195
[6 empty] | 1887.096 | 1.3037 | 0.00055938
[6 empty] | 1887.0357 | 1.3037 | 0.00063735
[6 empty] | 1886.9754 | 1.3039 | 0.00070239
[6 empty] | 1886.9152 | 1.304 | 0.00073216
[6 empty] | 1886.8549 | 1.3041 | 0.00072168
[6 empty] | 1886.7947 | 1.3042 | 0.00066015
[6 empty] | 1886.7344 | 1.3043 | 0.00055892
[6 empty] | 1886.6741 | 1.3043 | 0.00043687
[6 empty] | 1886.6139 | 1.3043 | 0.00032306
[6 empty] | 1886.5536 | 1.3042 | 0.00023853
[6 empty] | 1886.4933 | 1.3041 | 0.00020077
[6 empty] | 1886.4331 | 1.304 | 0.00020931
[6 empty] | 1886.3728 | 1.3039 | 0.00026
[6 empty] | 1886.3125 | 1.3038 | 0.000336
[6 empty] | 1886.2523 | 1.3038 | 0.00042574
[6 empty] | 1886.192 | 1.3038 | 0.00051447
[6 empty] | 1886.1317 | 1.3039 | 0.00059872
[6 empty] | 1886.0715 | 1.3039 | 0.00067153
[6 empty] | 1886.0112 | 1.304 | 0.00073346
[6 empty] | 1885.9509 | 1.304 | 0.00077765
[6 empty] | 1885.8907 | 1.3042 | 0.00080095
[6 empty] | 1885.8304 | 1.3042 | 0.00079241
[6 empty] | 1885.7701 | 1.3044 | 0.00074995
[6 empty] | 1885.7099 | 1.3044 | 0.00067235
[6 empty] | 1885.6496 | 1.3045 | 0.00057276
[6 empty] | 1885.5893 | 1.3045 | 0.00046748
[6 empty] | 1885.5291 | 1.3045 | 0.00038141
[6 empty] | 1885.4688 | 1.3044 | 0.00033005
[6 empty] | 1885.4085 | 1.3044 | 0.00032394
[6 empty] | 1885.3483 | 1.3043 | 0.00035196
[6 empty] | 1885.288 | 1.3043 | 0.00039567
[6 empty] | 1885.2277 | 1.3044 | 0.00042419
[6 empty] | 1885.1675 | 1.3044 | 0.00041681
[6 empty] | 1885.1072 | 1.3045 | 0.00036037
[6 empty] | 1885.047 | 1.3046 | 0.00026611
[6 empty] | 1884.9867 | 1.3045 | 0.00015396
[6 empty] | 1884.9264 | 1.3045 | 5.7199e-05
[6 empty] | 1884.8662 | 1.3044 | -4.4752e-06
[6 empty] | 1884.8059 | 1.3043 | -1.9734e-05
[6 empty] | 1884.7456 | 1.3043 | -2.4766e-06
[6 empty] | 1884.6854 | 1.3043 | 2.6533e-05
[6 empty] | 1884.6251 | 1.3042 | 3.6851e-05
[6 empty] | 1884.5648 | 1.3043 | 1.9167e-05
[6 empty] | 1884.5046 | 1.3043 | -4.2965e-05
[6 empty] | 1884.4443 | 1.3043 | -0.00013009
[6 empty] | 1884.384 | 1.3042 | -0.00021862
[6 empty] | 1884.3238 | 1.3041 | -0.00027481
[6 empty] | 1884.2635 | 1.3039 | -0.00027978
[6 empty] | 1884.2032 | 1.3038 | -0.00022173
[6 empty] | 1884.143 | 1.3036 | -0.00011135
[6 empty] | 1884.0827 | 1.3036 | 3.333e-05
[6 empty] | 1884.0224 | 1.3036 | 0.00018198
[6 empty] | 1883.9622 | 1.3037 | 0.00030966
[6 empty] | 1883.9019 | 1.3038 | 0.00039118
[6 empty] | 1883.8416 | 1.3039 | 0.00041484
[6 empty] | 1883.7814 | 1.304 | 0.00037503
[6 empty] | 1883.7211 | 1.3041 | 0.0002837
[6 empty] | 1883.6608 | 1.3041 | 0.00015783
[6 empty] | 1883.6006 | 1.3041 | 3.0231e-05
[6 empty] | 1883.5403 | 1.3039 | -6.8535e-05
[6 empty] | 1883.48 | 1.3038 | -0.00010531
[6 empty] | 1883.4198 | 1.3036 | -6.7285e-05
[6 empty] | 1883.3595 | 1.3035 | 4.6666e-05
[6 empty] | 1883.2993 | 1.3034 | 0.00021169
[6 empty] | 1883.239 | 1.3034 | 0.00039739
[6 empty] | 1883.1787 | 1.3034 | 0.00056395
[6 empty] | 1883.1185 | 1.3036 | 0.00068792
[6 empty] | 1883.0582 | 1.3037 | 0.00075754
[6 empty] | 1882.9979 | 1.3038 | 0.0007847
[6 empty] | 1882.9377 | 1.3039 | 0.00078507
[6 empty] | 1882.8774 | 1.304 | 0.00078023
[6 empty] | 1882.8171 | 1.304 | 0.00077547
[6 empty] | 1882.7569 | 1.3041 | 0.0007681
[6 empty] | 1882.6966 | 1.3042 | 0.00073905
[6 empty] | 1882.6363 | 1.3044 | 0.00067387
[6 empty] | 1882.5761 | 1.3044 | 0.00056072
[6 empty] | 1882.5158 | 1.3045 | 0.00040975
[6 empty] | 1882.4555 | 1.3045 | 0.00023908
[6 empty] | 1882.3953 | 1.3045 | 8.0845e-05
[6 empty] | 1882.335 | 1.3043 | -4.0954e-05
[6 empty] | 1882.2747 | 1.3042 | -0.00010581
[6 empty] | 1882.2145 | 1.304 | -0.00012769
[6 empty] | 1882.1542 | 1.3039 | -0.00010161
[6 empty] | 1882.0939 | 1.3038 | -4.3799e-05
[6 empty] | 1882.0337 | 1.3037 | 3.4415e-05
[6 empty] | 1881.9734 | 1.3036 | 0.00012066
[6 empty] | 1881.9131 | 1.3036 | 0.00021311
[6 empty] | 1881.8529 | 1.3036 | 0.00030549
[6 empty] | 1881.7926 | 1.3036 | 0.00039674
[6 empty] | 1881.7323 | 1.3036 | 0.00047651
[6 empty] | 1881.6721 | 1.3037 | 0.00054045
[6 empty] | 1881.6118 | 1.3038 | 0.00058033
[6 empty] | 1881.5515 | 1.3038 | 0.00060072
[6 empty] | 1881.4913 | 1.3039 | 0.00060614
[6 empty] | 1881.431 | 1.3039 | 0.00061079
[6 empty] | 1881.3708 | 1.3039 | 0.00061955
[6 empty] | 1881.3105 | 1.304 | 0.00063742
[6 empty] | 1881.2502 | 1.304 | 0.00065392
[6 empty] | 1881.19 | 1.3041 | 0.00065996
[6 empty] | 1881.1297 | 1.3042 | 0.00064123
[6 empty] | 1881.0694 | 1.3043 | 0.00059859
[6 empty] | 1881.0092 | 1.3043 | 0.00053584
[6 empty] | 1880.9489 | 1.3043 | 0.00047256
[6 empty] | 1880.8886 | 1.3043 | 0.00042289
[6 empty] | 1880.8284 | 1.3043 | 0.00040042
[6 empty] | 1880.7681 | 1.3043 | 0.00039852
[6 empty] | 1880.7078 | 1.3043 | 0.00040206
[6 empty] | 1880.6476 | 1.3044 | 0.00038324
[6 empty] | 1880.5873 | 1.3045 | 0.00032306
[6 empty] | 1880.527 | 1.3045 | 0.00020938
[6 empty] | 1880.4668 | 1.3045 | 5.7007e-05
[6 empty] | 1880.4065 | 1.3044 | -0.00010574
[6 empty] | 1880.3462 | 1.3043 | -0.00023373
[6 empty] | 1880.286 | 1.3041 | -0.00029028
[6 empty] | 1880.2257 | 1.3039 | -0.00024837
[6 empty] | 1880.1654 | 1.3037 | -0.00011181
[6 empty] | 1880.1052 | 1.3036 | 9.3697e-05
[6 empty] | 1880.0449 | 1.3036 | 0.00029856
[6 empty] | 1879.9846 | 1.3038 | 0.00049895
[6 empty] | 1879.9244 | 1.3039 | 0.00062703
[6 empty] | 1879.8641 | 1.3042 | 0.00065536
[6 empty] | 1879.8038 | 1.3044 | 0.00057663
[6 empty] | 1879.7436 | 1.3046 | 0.00041415
[6 empty] | 1879.6833 | 1.3047 | 0.00020107
[6 empty] | 1879.623 | 1.3047 | -1.8914e-05
[6 empty] | 1879.5628 | 1.3046 | -0.00021588
[6 empty] | 1879.5025 | 1.3045 | -0.00036819
[6 empty] | 1879.4423 | 1.3044 | -0.00047603
[6 empty] | 1879.382 | 1.3043 | -0.00054623
[6 empty] | 1879.3217 | 1.3041 | -0.00059587
[6 empty] | 1879.2615 | 1.304 | -0.00063209
[6 empty] | 1879.2012 | 1.3038 | -0.0006585
[6 empty] | 1879.1409 | 1.3037 | -0.0006633
[6 empty] | 1879.0807 | 1.3035 | -0.00063625
[6 empty] | 1879.0204 | 1.3034 | -0.00056279
[6 empty] | 1878.9601 | 1.3032 | -0.00044289
[6 empty] | 1878.8999 | 1.3032 | -0.00028258
[6 empty] | 1878.8396 | 1.3031 | -0.00010542
[6 empty] | 1878.7793 | 1.3031 | 6.6439e-05
[6 empty] | 1878.7191 | 1.3032 | 0.00020757
[6 empty] | 1878.6588 | 1.3033 | 0.00030657
[6 empty] | 1878.5985 | 1.3034 | 0.00035802
[6 empty] | 1878.5383 | 1.3035 | 0.0003723
[6 empty] | 1878.478 | 1.3035 | 0.00035944
[6 empty] | 1878.4177 | 1.3036 | 0.00033647
[6 empty] | 1878.3575 | 1.3036 | 0.00030979
[6 empty] | 1878.2972 | 1.3037 | 0.00028567
[6 empty] | 1878.2369 | 1.3036 | 0.00026143
[6 empty] | 1878.1767 | 1.3037 | 0.00023906
[6 empty] | 1878.1164 | 1.3036 | 0.00021629
[6 empty] | 1878.0561 | 1.3036 | 0.00020165
[6 empty] | 1877.9959 | 1.3036 | 0.00020061
[6 empty] | 1877.9356 | 1.3035 | 0.000224
[6 empty] | 1877.8753 | 1.3035 | 0.000273
[6 empty] | 1877.8151 | 1.3035 | 0.00034675
[6 empty] | 1877.7548 | 1.3035 | 0.00041999
[6 empty] | 1877.6946 | 1.3035 | 0.00050465
[6 empty] | 1877.6343 | 1.3036 | 0.00057036
[6 empty] | 1877.574 | 1.3037 | 0.00060327
[6 empty] | 1877.5138 | 1.3038 | 0.00059163
[6 empty] | 1877.4535 | 1.3039 | 0.00054024
[6 empty] | 1877.3932 | 1.3039 | 0.00045701
[6 empty] | 1877.333 | 1.304 | 0.00036242
[6 empty] | 1877.2727 | 1.3039 | 0.00027321
[6 empty] | 1877.2124 | 1.3039 | 0.00020829
[6 empty] | 1877.1522 | 1.3038 | 0.00017359
[6 empty] | 1877.0919 | 1.3038 | 0.00017338
[6 empty] | 1877.0316 | 1.3037 | 0.00019979
[6 empty] | 1876.9714 | 1.3037 | 0.00024804
[6 empty] | 1876.9111 | 1.3037 | 0.00030705
[6 empty] | 1876.8508 | 1.3037 | 0.00037127
[6 empty] | 1876.7906 | 1.3037 | 0.00042898
[6 empty] | 1876.7303 | 1.3038 | 0.00047258
[6 empty] | 1876.67 | 1.3039 | 0.00048624
[6 empty] | 1876.6098 | 1.304 | 0.00046094
[6 empty] | 1876.5495 | 1.3041 | 0.00038703
[6 empty] | 1876.4892 | 1.3042 | 0.00027239
[6 empty] | 1876.429 | 1.3041 | 0.0001323
[6 empty] | 1876.3687 | 1.3041 | -1.2617e-06
[6 empty] | 1876.3084 | 1.304 | -9.7333e-05
[6 empty] | 1876.2482 | 1.3039 | -0.00012675
[6 empty] | 1876.1879 | 1.3037 | -8.425e-05
[6 empty] | 1876.1276 | 1.3036 | 1.9577e-05
[6 empty] | 1876.0674 | 1.3036 | 0.00014997
[6 empty] | 1876.0071 | 1.3037 | 0.00026985
[6 empty] | 1875.9469 | 1.3037 | 0.00034274
[6 empty] | 1875.8866 | 1.3039 | 0.00035548
[6 empty] | 1875.8263 | 1.304 | 0.00031154
[6 empty] | 1875.7661 | 1.3041 | 0.00023653
[6 empty] | 1875.7058 | 1.3041 | 0.00015357
[6 empty] | 1875.6455 | 1.3041 | 8.3619e-05
[6 empty] | 1875.5853 | 1.3041 | 2.4054e-05
[6 empty] | 1875.525 | 1.3041 | -2.9179e-05
[6 empty] | 1875.4647 | 1.3042 | -0.00011654
[6 empty] | 1875.4045 | 1.3042 | -0.00024637
[6 empty] | 1875.3442 | 1.3042 | -0.00042148
[6 empty] | 1875.2839 | 1.3041 | -0.00061735
[6 empty] | 1875.2237 | 1.3039 | -0.00079794
[6 empty] | 1875.1634 | 1.3037 | -0.00091828
[6 empty] | 1875.1031 | 1.3034 | -0.0009501
[6 empty] | 1875.0429 | 1.3032 | -0.00088195
[6 empty] | 1874.9826 | 1.3029 | -0.00073234
[6 empty] | 1874.9223 | 1.3028 | -0.00053194
[6 empty] | 1874.8621 | 1.3027 | -0.00032176
[6 empty] | 1874.8018 | 1.3027 | -0.00013007
[6 empty] | 1874.7415 | 1.3028 | 2.4455e-05
[6 empty] | 1874.6813 | 1.3028 | 0.00014343
[6 empty] | 1874.621 | 1.3029 | 0.00023215
[6 empty] | 1874.5607 | 1.303 | 0.00030251
[6 empty] | 1874.5005 | 1.303 | 0.00035515
[6 empty] | 1874.4402 | 1.3031 | 0.00039045
[6 empty] | 1874.3799 | 1.3032 | 0.0004009
[6 empty] | 1874.3197 | 1.3033 | 0.00038785
[6 empty] | 1874.2594 | 1.3033 | 0.00035303
[6 empty] | 1874.1991 | 1.3033 | 0.00031262
[6 empty] | 1874.1389 | 1.3033 | 0.00027991
[6 empty] | 1874.0786 | 1.3033 | 0.00027137
[6 empty] | 1874.0184 | 1.3032 | 0.00028994
[6 empty] | 1873.9581 | 1.3032 | 0.00033361
[6 empty] | 1873.8978 | 1.3032 | 0.00038665
[6 empty] | 1873.8376 | 1.3032 | 0.00043592
[6 empty] | 1873.7773 | 1.3032 | 0.00046476
[6 empty] | 1873.717 | 1.3033 | 0.00046939
[6 empty] | 1873.6568 | 1.3033 | 0.00044962
[6 empty] | 1873.5965 | 1.3034 | 0.00041782
[6 empty] | 1873.5362 | 1.3033 | 0.0003849
[6 empty] | 1873.476 | 1.3033 | 0.00036646
[6 empty] | 1873.4157 | 1.3033 | 0.00036846
[6 empty] | 1873.3554 | 1.3033 | 0.00039658
[6 empty] | 1873.2952 | 1.3032 | 0.00044415
[6 empty] | 1873.2349 | 1.3032 | 0.00049904
[6 empty] | 1873.1746 | 1.3032 | 0.00056427
[6 empty] | 1873.1144 | 1.3033 | 0.00062798
[6 empty] | 1873.0541 | 1.3033 | 0.0006803
[6 empty] | 1872.9938 | 1.3034 | 0.00072182
[6 empty] | 1872.9336 | 1.3034 | 0.00075008
[6 empty] | 1872.8733 | 1.3035 | 0.00076916
[6 empty] | 1872.813 | 1.3035 | 0.00077625
[6 empty] | 1872.7528 | 1.3036 | 0.0007717
[6 empty] | 1872.6925 | 1.3037 | 0.00074598
[6 empty] | 1872.6322 | 1.3038 | 0.00069506
[6 empty] | 1872.572 | 1.3039 | 0.00061229
[6 empty] | 1872.5117 | 1.304 | 0.00050343
[6 empty] | 1872.4514 | 1.3039 | 0.00037686
[6 empty] | 1872.3912 | 1.3039 | 0.0002527
[6 empty] | 1872.3309 | 1.3038 | 0.0001479
[6 empty] | 1872.2706 | 1.3038 | 8.0254e-05
[6 empty] | 1872.2104 | 1.3036 | 5.348e-05
[6 empty] | 1872.1501 | 1.3035 | 6.5985e-05
[6 empty] | 1872.0899 | 1.3034 | 0.00010251
[6 empty] | 1872.0296 | 1.3034 | 0.00015142
[6 empty] | 1871.9693 | 1.3034 | 0.00019751
[6 empty] | 1871.9091 | 1.3034 | 0.00023993
[6 empty] | 1871.8488 | 1.3033 | 0.00027889
[6 empty] | 1871.7885 | 1.3033 | 0.00032439
[6 empty] | 1871.7283 | 1.3033 | 0.00038024
[6 empty] | 1871.668 | 1.3033 | 0.00045109
[6 empty] | 1871.6077 | 1.3033 | 0.00052906
[6 empty] | 1871.5475 | 1.3033 | 0.00060653
[6 empty] | 1871.4872 | 1.3034 | 0.00066834
[6 empty] | 1871.4269 | 1.3035 | 0.00070663
[6 empty] | 1871.3667 | 1.3036 | 0.00071258
[6 empty] | 1871.3064 | 1.3037 | 0.00068757
[6 empty] | 1871.2461 | 1.3037 | 0.00063245
[6 empty] | 1871.1859 | 1.3038 | 0.00055714
[6 empty] | 1871.1256 | 1.3038 | 0.0004682
[6 empty] | 1871.0653 | 1.3038 | 0.0003801
[6 empty] | 1871.0051 | 1.3038 | 0.00030358
[6 empty] | 1870.9448 | 1.3037 | 0.00025666
[6 empty] | 1870.8845 | 1.3037 | 0.00023452
[6 empty] | 1870.8243 | 1.3036 | 0.00024787
[6 empty] | 1870.764 | 1.3035 | 0.00028815
[6 empty] | 1870.7037 | 1.3035 | 0.00034351
[6 empty] | 1870.6435 | 1.3035 | 0.00039153
[6 empty] | 1870.5832 | 1.3036 | 0.0004181
[6 empty] | 1870.5229 | 1.3036 | 0.00041211
[6 empty] | 1870.4627 | 1.3037 | 0.00038052
[6 empty] | 1870.4024 | 1.3037 | 0.00033516
[6 empty] | 1870.3422 | 1.3037 | 0.00029945
[6 empty] | 1870.2819 | 1.3036 | 0.00028731
[6 empty] | 1870.2216 | 1.3036 | 0.0003091
[6 empty] | 1870.1614 | 1.3035 | 0.00035623
[6 empty] | 1870.1011 | 1.3036 | 0.00041471
[6 empty] | 1870.0408 | 1.3036 | 0.00046212
[6 empty] | 1869.9806 | 1.3037 | 0.0004851
[6 empty] | 1869.9203 | 1.3037 | 0.00047503
[6 empty] | 1869.86 | 1.3038 | 0.00043975
[6 empty] | 1869.7998 | 1.3038 | 0.00039117
[6 empty] | 1869.7395 | 1.3038 | 0.00034685
[6 empty] | 1869.6792 | 1.3038 | 0.00031461
[6 empty] | 1869.619 | 1.3038 | 0.00029948
[6 empty] | 1869.5587 | 1.3038 | 0.00029231
[6 empty] | 1869.4984 | 1.3038 | 0.00028602
[6 empty] | 1869.4382 | 1.3038 | 0.00026764
[6 empty] | 1869.3779 | 1.3039 | 0.00023555
[6 empty] | 1869.3176 | 1.3039 | 0.00018924
[6 empty] | 1869.2574 | 1.3039 | 0.0001389
[6 empty] | 1869.1971 | 1.3039 | 9.0998e-05
[6 empty] | 1869.1368 | 1.3039 | 5.5103e-05
[6 empty] | 1869.0766 | 1.3038 | 2.9788e-05
[6 empty] | 1869.0163 | 1.3038 | 1.3391e-05
[6 empty] | 1868.956 | 1.3038 | -5.1467e-06
[6 empty] | 1868.8958 | 1.3038 | -3.162e-05
[6 empty] | 1868.8355 | 1.3038 | -7.4511e-05
[6 empty] | 1868.7752 | 1.3038 | -0.0001289
[6 empty] | 1868.715 | 1.3037 | -0.00018036
[6 empty] | 1868.6547 | 1.3037 | -0.00023414
[6 empty] | 1868.5945 | 1.3036 | -0.00027137
[6 empty] | 1868.5342 | 1.3035 | -0.00027583
[6 empty] | 1868.4739 | 1.3034 | -0.00024491
[6 empty] | 1868.4137 | 1.3033 | -0.00017983
[6 empty] | 1868.3534 | 1.3033 | -9.6652e-05
[6 empty] | 1868.2931 | 1.3033 | -9.1936e-06
[6 empty] | 1868.2329 | 1.3033 | 6.0632e-05
[6 empty] | 1868.1726 | 1.3034 | 0.00010312
[6 empty] | 1868.1123 | 1.3034 | 0.00011051
[6 empty] | 1868.0521 | 1.3035 | 8.8887e-05
[6 empty] | 1867.9918 | 1.3035 | 4.4591e-05
[6 empty] | 1867.9315 | 1.3035 | -7.9162e-06
[6 empty] | 1867.8713 | 1.3035 | -6.0249e-05
[6 empty] | 1867.811 | 1.3035 | -9.9588e-05
[6 empty] | 1867.7507 | 1.3034 | -0.00012162
[6 empty] | 1867.6905 | 1.3033 | -0.00011642
[6 empty] | 1867.6302 | 1.3032 | -8.1661e-05
[6 empty] | 1867.5699 | 1.3032 | -1.1697e-05
[6 empty] | 1867.5097 | 1.3031 | 8.6599e-05
[6 empty] | 1867.4494 | 1.3031 | 0.00020293
[6 empty] | 1867.3891 | 1.3032 | 0.00031346
[6 empty] | 1867.3289 | 1.3033 | 0.00039615
[6 empty] | 1867.2686 | 1.3034 | 0.00042435
[6 empty] | 1867.2083 | 1.3036 | 0.00038877
[6 empty] | 1867.1481 | 1.3037 | 0.00028938
[6 empty] | 1867.0878 | 1.3038 | 0.00014879
[6 empty] | 1867.0275 | 1.3038 | -6.4159e-06
[6 empty] | 1866.9673 | 1.3037 | -0.00014174
[6 empty] | 1866.907 | 1.3036 | -0.00023682
[6 empty] | 1866.8467 | 1.3035 | -0.00027967
[6 empty] | 1866.7865 | 1.3034 | -0.0002788
[6 empty] | 1866.7262 | 1.3033 | -0.00024662
[6 empty] | 1866.666 | 1.3033 | -0.00020364
[6 empty] | 1866.6057 | 1.3032 | -0.0001593
[6 empty] | 1866.5454 | 1.3032 | -0.00012121
[6 empty] | 1866.4852 | 1.3032 | -8.3375e-05
[6 empty] | 1866.4249 | 1.3032 | -5.1519e-05
[6 empty] | 1866.3646 | 1.3032 | -1.2279e-06
[6 empty] | 1866.3044 | 1.3031 | 5.756e-05
[6 empty] | 1866.2441 | 1.3032 | 0.00011981
[6 empty] | 1866.1838 | 1.3032 | 0.00017198
[6 empty] | 1866.1236 | 1.3033 | 0.00020622
[6 empty] | 1866.0633 | 1.3034 | 0.00021181
[6 empty] | 1866.003 | 1.3035 | 0.00018823
[6 empty] | 1865.9428 | 1.3035 | 0.00013316
[6 empty] | 1865.8825 | 1.3036 | 5.3445e-05
[6 empty] | 1865.8222 | 1.3036 | -4.8695e-05
[6 empty] | 1865.762 | 1.3036 | -0.00016141
[6 empty] | 1865.7017 | 1.3036 | -0.00027609
[6 empty] | 1865.6414 | 1.3035 | -0.00037375
[6 empty] | 1865.5812 | 1.3034 | -0.00044183
[6 empty] | 1865.5209 | 1.3033 | -0.00046317
[6 empty] | 1865.4606 | 1.3031 | -0.00043566
[6 empty] | 1865.4004 | 1.303 | -0.00035989
[6 empty] | 1865.3401 | 1.3029 | -0.00025328
[6 empty] | 1865.2798 | 1.3029 | -0.00013376
[6 empty] | 1865.2196 | 1.3029 | -2.5012e-05
[6 empty] | 1865.1593 | 1.303 | 5.9358e-05
[6 empty] | 1865.099 | 1.3031 | 0.00010731
[6 empty] | 1865.0388 | 1.3032 | 0.00011881
[6 empty] | 1864.9785 | 1.3033 | 9.1232e-05
[6 empty] | 1864.9182 | 1.3034 | 2.8238e-05
[6 empty] | 1864.858 | 1.3034 | -7.3091e-05
[6 empty] | 1864.7977 | 1.3035 | -0.00020753
[6 empty] | 1864.7375 | 1.3035 | -0.00037052
[6 empty] | 1864.6772 | 1.3034 | -0.00054029
[6 empty] | 1864.6169 | 1.3032 | -0.00069143
[6 empty] | 1864.5567 | 1.303 | -0.00078578
[6 empty] | 1864.4964 | 1.3028 | -0.00079431
[6 empty] | 1864.4361 | 1.3025 | -0.00069536
[6 empty] | 1864.3759 | 1.3023 | -0.00049621
[6 empty] | 1864.3156 | 1.3022 | -0.00022302
[6 empty] | 1864.2553 | 1.3022 | 7.178e-05
[6 empty] | 1864.1951 | 1.3023 | 0.00033128
[6 empty] | 1864.1348 | 1.3025 | 0.00048872
[6 empty] | 1864.0745 | 1.3028 | 0.00055751
[6 empty] | 1864.0143 | 1.303 | 0.00050329
[6 empty] | 1863.954 | 1.3032 | 0.00034844
[6 empty] | 1863.8937 | 1.3033 | 0.0001342
[6 empty] | 1863.8335 | 1.3032 | -8.1798e-05
[6 empty] | 1863.7732 | 1.3031 | -0.00025113
[6 empty] | 1863.7129 | 1.3029 | -0.00033658
[6 empty] | 1863.6527 | 1.3027 | -0.000331
[6 empty] | 1863.5924 | 1.3026 | -0.00024517
[6 empty] | 1863.5321 | 1.3024 | -0.00011189
[6 empty] | 1863.4719 | 1.3024 | 3.5768e-05
[6 empty] | 1863.4116 | 1.3024 | 0.00016569
[6 empty] | 1863.3513 | 1.3025 | 0.00026495
[6 empty] | 1863.2911 | 1.3025 | 0.00033222
[6 empty] | 1863.2308 | 1.3026 | 0.00038268
[6 empty] | 1863.1705 | 1.3026 | 0.00043
[6 empty] | 1863.1103 | 1.3026 | 0.00048707
[6 empty] | 1863.05 | 1.3026 | 0.00055141
[6 empty] | 1862.9898 | 1.3027 | 0.00061528
[6 empty] | 1862.9295 | 1.3028 | 0.00065892
[6 empty] | 1862.8692 | 1.3029 | 0.00067214
[6 empty] | 1862.809 | 1.303 | 0.00064621
[6 empty] | 1862.7487 | 1.3031 | 0.00059
[6 empty] | 1862.6884 | 1.3031 | 0.00051474
[6 empty] | 1862.6282 | 1.3032 | 0.00044083
[6 empty] | 1862.5679 | 1.3031 | 0.00038086
[6 empty] | 1862.5076 | 1.3031 | 0.00034655
[6 empty] | 1862.4474 | 1.3031 | 0.00033613
[6 empty] | 1862.3871 | 1.3031 | 0.00034843
[6 empty] | 1862.3268 | 1.303 | 0.00037286
[6 empty] | 1862.2666 | 1.3031 | 0.00040551
[6 empty] | 1862.2063 | 1.3031 | 0.00043469
[6 empty] | 1862.146 | 1.3032 | 0.00045507
[6 empty] | 1862.0858 | 1.3032 | 0.00045321
[6 empty] | 1862.0255 | 1.3033 | 0.00042301
[6 empty] | 1861.9652 | 1.3034 | 0.00035523
[6 empty] | 1861.905 | 1.3035 | 0.00026452
[6 empty] | 1861.8447 | 1.3035 | 0.00013317
[6 empty] | 1861.7844 | 1.3035 | -1.3763e-05
[6 empty] | 1861.7242 | 1.3034 | -0.00016042
[6 empty] | 1861.6639 | 1.3034 | -0.00028729
[6 empty] | 1861.6036 | 1.3032 | -0.00038538
[6 empty] | 1861.5434 | 1.3031 | -0.00044766
[6 empty] | 1861.4831 | 1.3029 | -0.00047624
[6 empty] | 1861.4228 | 1.3028 | -0.00046872
[6 empty] | 1861.3626 | 1.3026 | -0.0004258
[6 empty] | 1861.3023 | 1.3025 | -0.00034071
[6 empty] | 1861.2421 | 1.3024 | -0.00021544
[6 empty] | 1861.1818 | 1.3023 | -5.5015e-05
[6 empty] | 1861.1215 | 1.3023 | 0.00011871
[6 empty] | 1861.0613 | 1.3024 | 0.00027859
[6 empty] | 1861.001 | 1.3025 | 0.00038912
[6 empty] | 1860.9407 | 1.3026 | 0.00042863
[6 empty] | 1860.8805 | 1.3027 | 0.00038843
[6 empty] | 1860.8202 | 1.3028 | 0.0002868
[6 empty] | 1860.7599 | 1.3028 | 0.0001543
[6 empty] | 1860.6997 | 1.3028 | 3.3921e-05
[6 empty] | 1860.6394 | 1.3026 | -4.2696e-05
[6 empty] | 1860.5791 | 1.3025 | -5.3294e-05
[6 empty] | 1860.5189 | 1.3023 | -8.7228e-07
[6 empty] | 1860.4586 | 1.3022 | 0.00010553
[6 empty] | 1860.3983 | 1.3021 | 0.00024665
[6 empty] | 1860.3381 | 1.302 | 0.00041229
[6 empty] | 1860.2778 | 1.302 | 0.00059315
[6 empty] | 1860.2175 | 1.302 | 0.0007911
[6 empty] | 1860.1573 | 1.302 | 0.001
[6 empty] | 1860.097 | 1.3022 | 0.0012131
[6 empty] | 1860.0367 | 1.3023 | 0.0014084
[6 empty] | 1859.9765 | 1.3025 | 0.0015647
[6 empty] | 1859.9162 | 1.3028 | 0.0016561
[6 empty] | 1859.8559 | 1.3031 | 0.0016712
[6 empty] | 1859.7957 | 1.3034 | 0.0016036
[6 empty] | 1859.7354 | 1.3037 | 0.0014622
[6 empty] | 1859.6751 | 1.3038 | 0.0012592
[6 empty] | 1859.6149 | 1.304 | 0.0010393
[6 empty] | 1859.5546 | 1.3041 | 0.00076004
[6 empty] | 1859.4943 | 1.3041 | 0.00046468
[6 empty] | 1859.4341 | 1.304 | 0.00017814
[6 empty] | 1859.3738 | 1.3039 | -6.6812e-05
[6 empty] | 1859.3136 | 1.3037 | -0.0002401
[6 empty] | 1859.2533 | 1.3034 | -0.00031376
[6 empty] | 1859.193 | 1.3031 | -0.00028149
[6 empty] | 1859.1328 | 1.303 | -0.00015446
[6 empty] | 1859.0725 | 1.3028 | 2.6585e-05
[6 empty] | 1859.0122 | 1.3029 | 0.00021263
[6 empty] | 1858.952 | 1.3029 | 0.00035043
[6 empty] | 1858.8917 | 1.3031 | 0.0004082
[6 empty] | 1858.8314 | 1.3032 | 0.00037365
[6 empty] | 1858.7712 | 1.3034 | 0.0002653
[6 empty] | 1858.7109 | 1.3034 | 0.00011453
[6 empty] | 1858.6506 | 1.3033 | -3.7401e-05
[6 empty] | 1858.5904 | 1.3032 | -0.00016075
[6 empty] | 1858.5301 | 1.3031 | -0.00023295
[6 empty] | 1858.4698 | 1.3029 | -0.0002498
[6 empty] | 1858.4096 | 1.3028 | -0.00021117
[6 empty] | 1858.3493 | 1.3026 | -0.00012877
[6 empty] | 1858.289 | 1.3026 | -1.0945e-05
[6 empty] | 1858.2288 | 1.3025 | 0.00012462
[6 empty] | 1858.1685 | 1.3025 | 0.00026299
[6 empty] | 1858.1082 | 1.3025 | 0.00038163
[6 empty] | 1858.048 | 1.3026 | 0.00046588
[6 empty] | 1857.9877 | 1.3027 | 0.00050451
[6 empty] | 1857.9274 | 1.3028 | 0.00050494
[6 empty] | 1857.8672 | 1.3028 | 0.00048087
[6 empty] | 1857.8069 | 1.3029 | 0.00045936
[6 empty] | 1857.7466 | 1.3028 | 0.00045865
[6 empty] | 1857.6864 | 1.3028 | 0.00049081
[6 empty] | 1857.6261 | 1.3028 | 0.00054776
[6 empty] | 1857.5658 | 1.3029 | 0.00061278
[6 empty] | 1857.5056 | 1.3029 | 0.0006606
[6 empty] | 1857.4453 | 1.3031 | 0.00067766
[6 empty] | 1857.3851 | 1.3031 | 0.00065707
[6 empty] | 1857.3248 | 1.3032 | 0.00061353
[6 empty] | 1857.2645 | 1.3033 | 0.00055534
[6 empty] | 1857.2043 | 1.3033 | 0.00049768
[6 empty] | 1857.144 | 1.3034 | 0.00044327
[6 empty] | 1857.0837 | 1.3034 | 0.00039046
[6 empty] | 1857.0235 | 1.3034 | 0.00032729
[6 empty] | 1856.9632 | 1.3035 | 0.00024952
[6 empty] | 1856.9029 | 1.3035 | 0.00015594
[6 empty] | 1856.8427 | 1.3035 | 6.1219e-05
[6 empty] | 1856.7824 | 1.3034 | -2.2576e-05
[6 empty] | 1856.7221 | 1.3034 | -8.1119e-05
[6 empty] | 1856.6619 | 1.3033 | -0.0001181
[6 empty] | 1856.6016 | 1.3033 | -0.0001445
[6 empty] | 1856.5413 | 1.3032 | -0.00018388
[6 empty] | 1856.4811 | 1.3033 | -0.00025032
[6 empty] | 1856.4208 | 1.3032 | -0.00034993
[6 empty] | 1856.3605 | 1.3031 | -0.00046293
[6 empty] | 1856.3003 | 1.303 | -0.00056033
[6 empty] | 1856.24 | 1.3028 | -0.00060098
[6 empty] | 1856.1797 | 1.3025 | -0.00055991
[6 empty] | 1856.1195 | 1.3023 | -0.00042515
[6 empty] | 1856.0592 | 1.3022 | -0.00021582
[6 empty] | 1855.9989 | 1.3022 | 3.3934e-05
[6 empty] | 1855.9387 | 1.3022 | 0.00027354
[6 empty] | 1855.8784 | 1.3024 | 0.00045887
[6 empty] | 1855.8181 | 1.3026 | 0.00055327
[6 empty] | 1855.7579 | 1.3028 | 0.0005445
[6 empty] | 1855.6976 | 1.303 | 0.00043504
[6 empty] | 1855.6374 | 1.3031 | 0.00025268
[6 empty] | 1855.5771 | 1.3031 | 3.1622e-05
[6 empty] | 1855.5168 | 1.303 | -0.00018125
[6 empty] | 1855.4566 | 1.3029 | -0.00034762
[6 empty] | 1855.3963 | 1.3026 | -0.00043219
[6 empty] | 1855.336 | 1.3024 | -0.00042112
[6 empty] | 1855.2758 | 1.3021 | -0.0003115
[6 empty] | 1855.2155 | 1.3019 | -0.00012114
[6 empty] | 1855.1552 | 1.3018 | 0.00012788
[6 empty] | 1855.095 | 1.3017 | 0.00038145
[6 empty] | 1855.0347 | 1.3017 | 0.0006803
[6 empty] | 1854.9744 | 1.3018 | 0.00098492
[6 empty] | 1854.9142 | 1.3019 | 0.0012799
[6 empty] | 1854.8539 | 1.3022 | 0.0015432
[6 empty] | 1854.7936 | 1.3025 | 0.0017473
[6 empty] | 1854.7334 | 1.3029 | 0.0018514
[6 empty] | 1854.6731 | 1.3034 | 0.0018217
[6 empty] | 1854.6128 | 1.3038 | 0.0016337
[6 empty] | 1854.5526 | 1.3042 | 0.0012966
[6 empty] | 1854.4923 | 1.3044 | 0.00084758
[6 empty] | 1854.432 | 1.3045 | 0.00035427
[6 empty] | 1854.3718 | 1.3044 | -0.0001095
[6 empty] | 1854.3115 | 1.3041 | -0.000475
[6 empty] | 1854.2512 | 1.3038 | -0.00070684
[6 empty] | 1854.191 | 1.3034 | -0.00079542
[6 empty] | 1854.1307 | 1.3031 | -0.00076475
[6 empty] | 1854.0704 | 1.3028 | -0.00064771
[6 empty] | 1854.0102 | 1.3026 | -0.00048173
[6 empty] | 1853.9499 | 1.3026 | -0.00029063
[6 empty] | 1853.8896 | 1.3025 | -9.5893e-05
[6 empty] | 1853.8294 | 1.3026 | 8.8211e-05
[6 empty] | 1853.7691 | 1.3027 | 0.00023478
[6 empty] | 1853.7089 | 1.3029 | 0.00031652
[6 empty] | 1853.6486 | 1.303 | 0.00030183
[6 empty] | 1853.5883 | 1.3032 | 0.00018035
[6 empty] | 1853.5281 | 1.3033 | -3.7747e-05
[6 empty] | 1853.4678 | 1.3034 | -0.00030596
[6 empty] | 1853.4075 | 1.3032 | -0.00056449
[6 empty] | 1853.3473 | 1.303 | -0.00074642
[6 empty] | 1853.287 | 1.3027 | -0.00081133
[6 empty] | 1853.2267 | 1.3024 | -0.0007477
[6 empty] | 1853.1665 | 1.3021 | -0.00058267
[6 empty] | 1853.1062 | 1.302 | -0.0003593
[6 empty] | 1853.0459 | 1.302 | -0.00012766
[6 empty] | 1852.9857 | 1.302 | 8.3653e-05
[6 empty] | 1852.9254 | 1.302 | 0.00026273
[6 empty] | 1852.8651 | 1.3021 | 0.00041704
[6 empty] | 1852.8049 | 1.3022 | 0.00053997
[6 empty] | 1852.7446 | 1.3024 | 0.00065444
[6 empty] | 1852.6843 | 1.3026 | 0.00072243
[6 empty] | 1852.6241 | 1.3029 | 0.00071332
[6 empty] | 1852.5638 | 1.3031 | 0.00059782
[6 empty] | 1852.5035 | 1.3033 | 0.00037556
[6 empty] | 1852.4433 | 1.3034 | 7.3746e-05
[6 empty] | 1852.383 | 1.3034 | -0.00024727
[6 empty] | 1852.3227 | 1.3032 | -0.00052193
[6 empty] | 1852.2625 | 1.3029 | -0.00069096
[6 empty] | 1852.2022 | 1.3026 | -0.00073077
[6 empty] | 1852.1419 | 1.3023 | -0.00065013
[6 empty] | 1852.0817 | 1.3021 | -0.0004924
[6 empty] | 1852.0214 | 1.302 | -0.00030789
[6 empty] | 1851.9612 | 1.302 | -0.00014458
[6 empty] | 1851.9009 | 1.3021 | -2.3586e-05
[6 empty] | 1851.8406 | 1.3021 | 5.1534e-05
[6 empty] | 1851.7804 | 1.3021 | 9.7761e-05
[6 empty] | 1851.7201 | 1.3021 | 0.0001312
[6 empty] | 1851.6598 | 1.3021 | 0.0001656
[6 empty] | 1851.5996 | 1.3021 | 0.00019951
[6 empty] | 1851.5393 | 1.3022 | 0.00022952
[6 empty] | 1851.479 | 1.3022 | 0.00024683
[6 empty] | 1851.4188 | 1.3022 | 0.00025403
[6 empty] | 1851.3585 | 1.3022 | 0.00025587
[6 empty] | 1851.2982 | 1.3022 | 0.00026679
[6 empty] | 1851.238 | 1.3021 | 0.00029305
[6 empty] | 1851.1777 | 1.3021 | 0.00033964
[6 empty] | 1851.1174 | 1.3021 | 0.00039809
[6 empty] | 1851.0572 | 1.3021 | 0.00045995
[6 empty] | 1850.9969 | 1.3021 | 0.00051246
[6 empty] | 1850.9366 | 1.3022 | 0.00055356
[6 empty] | 1850.8764 | 1.3022 | 0.00058264
[6 empty] | 1850.8161 | 1.3022 | 0.00060879
[6 empty] | 1850.7558 | 1.3022 | 0.00063527
[6 empty] | 1850.6956 | 1.3023 | 0.00066637
[6 empty] | 1850.6353 | 1.3023 | 0.00069365
[6 empty] | 1850.575 | 1.3024 | 0.0007087
[6 empty] | 1850.5148 | 1.3024 | 0.00069919
[6 empty] | 1850.4545 | 1.3025 | 0.00066263
[6 empty] | 1850.3942 | 1.3025 | 0.00059715
[6 empty] | 1850.334 | 1.3025 | 0.00051847
[6 empty] | 1850.2737 | 1.3025 | 0.00044577
[6 empty] | 1850.2134 | 1.3024 | 0.00040736
[6 empty] | 1850.1532 | 1.3022 | 0.00042254
[6 empty] | 1850.0929 | 1.3021 | 0.00050767
[6 empty] | 1850.0327 | 1.302 | 0.00065771
[6 empty] | 1849.9724 | 1.302 | 0.00085883
[6 empty] | 1849.9121 | 1.302 | 0.0010771
[6 empty] | 1849.8519 | 1.3022 | 0.0012769
[6 empty] | 1849.7916 | 1.3023 | 0.0014204
[6 empty] | 1849.7313 | 1.3026 | 0.0014865
[6 empty] | 1849.6711 | 1.3028 | 0.0014667
[6 empty] | 1849.6108 | 1.3031 | 0.0013779
[6 empty] | 1849.5505 | 1.3032 | 0.0012446
[6 empty] | 1849.4903 | 1.3033 | 0.0011008
[6 empty] | 1849.43 | 1.3033 | 0.0009675
[6 empty] | 1849.3697 | 1.3034 | 0.00085629
[6 empty] | 1849.3095 | 1.3034 | 0.00075727
[6 empty] | 1849.2492 | 1.3035 | 0.00065736
[6 empty] | 1849.1889 | 1.3035 | 0.00053881
[6 empty] | 1849.1287 | 1.3035 | 0.00039974
[6 empty] | 1849.0684 | 1.3034 | 0.00024886
[6 empty] | 1849.0081 | 1.3034 | 0.00011189
[6 empty] | 1848.9479 | 1.3033 | 1.0455e-05
[6 empty] | 1848.8876 | 1.3031 | -3.7715e-05
[6 empty] | 1848.8273 | 1.303 | -3.7427e-05
[6 empty] | 1848.7671 | 1.3029 | -4.8295e-06
[6 empty] | 1848.7068 | 1.3029 | 2.9135e-05
[6 empty] | 1848.6465 | 1.3029 | 4.1705e-05
[6 empty] | 1848.5863 | 1.3029 | 1.9606e-05
[6 empty] | 1848.526 | 1.3029 | -2.5816e-05
[6 empty] | 1848.4657 | 1.3028 | -7.4258e-05
[6 empty] | 1848.4055 | 1.3027 | -9.6011e-05
[6 empty] | 1848.3452 | 1.3026 | -7.4146e-05
[6 empty] | 1848.285 | 1.3025 | -1.1182e-05
[6 empty] | 1848.2247 | 1.3024 | 9.0121e-05
[6 empty] | 1848.1644 | 1.3024 | 0.00020483
[6 empty] | 1848.1042 | 1.3024 | 0.00030242
[6 empty] | 1848.0439 | 1.3025 | 0.00036872
[6 empty] | 1847.9836 | 1.3025 | 0.00039799
[6 empty] | 1847.9234 | 1.3026 | 0.00040455
[6 empty] | 1847.8631 | 1.3026 | 0.00040566
[6 empty] | 1847.8028 | 1.3026 | 0.00042242
[6 empty] | 1847.7426 | 1.3026 | 0.00046089
[6 empty] | 1847.6823 | 1.3026 | 0.00051984
[6 empty] | 1847.622 | 1.3026 | 0.00058055
[6 empty] | 1847.5618 | 1.3028 | 0.00062446
[6 empty] | 1847.5015 | 1.3029 | 0.0006264
[6 empty] | 1847.4412 | 1.303 | 0.00057368
[6 empty] | 1847.381 | 1.3031 | 0.00045959
[6 empty] | 1847.3207 | 1.3032 | 0.0002945
[6 empty] | 1847.2604 | 1.3032 | 9.5247e-05
[6 empty] | 1847.2002 | 1.3032 | -0.00010732
[6 empty] | 1847.1399 | 1.303 | -0.00028346
[6 empty] | 1847.0796 | 1.3029 | -0.00040167
[6 empty] | 1847.0194 | 1.3026 | -0.00044636
[6 empty] | 1846.9591 | 1.3024 | -0.00041096
[6 empty] | 1846.8988 | 1.3022 | -0.00031051
[6 empty] | 1846.8386 | 1.3021 | -0.00016538
[6 empty] | 1846.7783 | 1.302 | -5.105e-06
[6 empty] | 1846.718 | 1.3019 | 0.00015331
[6 empty] | 1846.6578 | 1.3019 | 0.00030139
[6 empty] | 1846.5975 | 1.3019 | 0.00044955
[6 empty] | 1846.5372 | 1.3019 | 0.00060988
[6 empty] | 1846.477 | 1.302 | 0.00079499
[6 empty] | 1846.4167 | 1.302 | 0.00099615
[6 empty] | 1846.3565 | 1.3022 | 0.0011907
[6 empty] | 1846.2962 | 1.3024 | 0.0013339
[6 empty] | 1846.2359 | 1.3028 | 0.0013859
[6 empty] | 1846.1757 | 1.3031 | 0.0013164
[6 empty] | 1846.1154 | 1.3033 | 0.00113
[6 empty] | 1846.0551 | 1.3035 | 0.00086117
[6 empty] | 1845.9949 | 1.3035 | 0.00059369
[6 empty] | 1845.9346 | 1.3035 | 0.00033542
[6 empty] | 1845.8743 | 1.3033 | 0.00016282
[6 empty] | 1845.8141 | 1.3031 | 9.8613e-05
[6 empty] | 1845.7538 | 1.303 | 0.00013164
[6 empty] | 1845.6935 | 1.3029 | 0.00021854
[6 empty] | 1845.6333 | 1.303 | 0.00030801
[6 empty] | 1845.573 | 1.303 | 0.00035287
[6 empty] | 1845.5127 | 1.3032 | 0.00033201
[6 empty] | 1845.4525 | 1.3032 | 0.00024628
[6 empty] | 1845.3922 | 1.3033 | 0.00012104
[6 empty] | 1845.3319 | 1.3033 | -1.6577e-05
[6 empty] | 1845.2717 | 1.3033 | -0.00014122
[6 empty] | 1845.2114 | 1.3032 | -0.00024423
[6 empty] | 1845.1511 | 1.3031 | -0.00032433
[6 empty] | 1845.0909 | 1.303 | -0.00038936
[6 empty] | 1845.0306 | 1.3029 | -0.00043944
[6 empty] | 1844.9703 | 1.3027 | -0.00046992
[6 empty] | 1844.9101 | 1.3026 | -0.00046432
[6 empty] | 1844.8498 | 1.3024 | -0.00041051
[6 empty] | 1844.7895 | 1.3023 | -0.00030052
[6 empty] | 1844.7293 | 1.3022 | -0.00014627
[6 empty] | 1844.669 | 1.3022 | 3.1514e-05
[6 empty] | 1844.6088 | 1.3023 | 0.00019722
[6 empty] | 1844.5485 | 1.3024 | 0.00032201
[6 empty] | 1844.4882 | 1.3025 | 0.00038284
[6 empty] | 1844.428 | 1.3027 | 0.00037668
[6 empty] | 1844.3677 | 1.3028 | 0.00031005
[6 empty] | 1844.3074 | 1.303 | 0.00020407
[6 empty] | 1844.2472 | 1.303 | 7.6434e-05
[6 empty] | 1844.1869 | 1.303 | -5.2137e-05
[6 empty] | 1844.1266 | 1.303 | -0.00017342
[6 empty] | 1844.0664 | 1.3029 | -0.00027787
[6 empty] | 1844.0061 | 1.3028 | -0.00036324
[6 empty] | 1843.9458 | 1.3027 | -0.00042263
[6 empty] | 1843.8856 | 1.3026 | -0.00045566
[6 empty] | 1843.8253 | 1.3025 | -0.00045948
[6 empty] | 1843.765 | 1.3024 | -0.00044099
[6 empty] | 1843.7048 | 1.3024 | -0.00040932
[6 empty] | 1843.6445 | 1.3023 | -0.00036939
[6 empty] | 1843.5842 | 1.3023 | -0.00032896
[6 empty] | 1843.524 | 1.3022 | -0.00029181
[6 empty] | 1843.4637 | 1.3022 | -0.00024907
[6 empty] | 1843.4034 | 1.3021 | -0.00019301
[6 empty] | 1843.3432 | 1.3021 | -0.00011259
[6 empty] | 1843.2829 | 1.302 | -1.1088e-05
[6 empty] | 1843.2226 | 1.3021 | 0.00010117
[6 empty] | 1843.1624 | 1.3021 | 0.00019713
[6 empty] | 1843.1021 | 1.3023 | 0.0002515
[6 empty] | 1843.0418 | 1.3024 | 0.00024015
[6 empty] | 1842.9816 | 1.3025 | 0.00015969
[6 empty] | 1842.9213 | 1.3026 | 2.1758e-05
[6 empty] | 1842.861 | 1.3026 | -0.00013979
[6 empty] | 1842.8008 | 1.3024 | -0.00028658
[6 empty] | 1842.7405 | 1.3023 | -0.00037767
[6 empty] | 1842.6803 | 1.3021 | -0.00039043
[6 empty] | 1842.62 | 1.3019 | -0.00031509
[6 empty] | 1842.5597 | 1.3017 | -0.0001678
[6 empty] | 1842.4995 | 1.3017 | 2.8338e-05
[6 empty] | 1842.4392 | 1.3016 | 0.00023776
[6 empty] | 1842.3789 | 1.3017 | 0.00043357
[6 empty] | 1842.3187 | 1.3018 | 0.00059149
[6 empty] | 1842.2584 | 1.302 | 0.00070307
[6 empty] | 1842.1981 | 1.3021 | 0.00076415
[6 empty] | 1842.1379 | 1.3023 | 0.0007825
[6 empty] | 1842.0776 | 1.3024 | 0.0007643
[6 empty] | 1842.0173 | 1.3026 | 0.00071983
[6 empty] | 1841.9571 | 1.3027 | 0.00065125
[6 empty] | 1841.8968 | 1.3029 | 0.00055989
[6 empty] | 1841.8365 | 1.3029 | 0.0004392
[6 empty] | 1841.7763 | 1.303 | 0.00028643
[6 empty] | 1841.716 | 1.3031 | 9.7248e-05
[6 empty] | 1841.6557 | 1.3031 | -0.00011862
[6 empty] | 1841.5955 | 1.303 | -0.0003444
[6 empty] | 1841.5352 | 1.3029 | -0.00054725
[6 empty] | 1841.4749 | 1.3027 | -0.000692
[6 empty] | 1841.4147 | 1.3024 | -0.00076624
[6 empty] | 1841.3544 | 1.3021 | -0.00074339
[6 empty] | 1841.2941 | 1.3019 | -0.00062266
[6 empty] | 1841.2339 | 1.3017 | -0.00043123
[6 empty] | 1841.1736 | 1.3017 | -0.00020622
[6 empty] | 1841.1133 | 1.3017 | 5.2564e-06
[6 empty] | 1841.0531 | 1.3018 | 0.00016914
[6 empty] | 1840.9928 | 1.3019 | 0.00026178
[6 empty] | 1840.9326 | 1.302 | 0.00028454
[6 empty] | 1840.8723 | 1.3021 | 0.00024969
[6 empty] | 1840.812 | 1.3022 | 0.00018407
[6 empty] | 1840.7518 | 1.3022 | 0.00011092
[6 empty] | 1840.6915 | 1.3021 | 5.5417e-05
[6 empty] | 1840.6312 | 1.302 | 3.1196e-05
[6 empty] | 1840.571 | 1.302 | 5.0984e-05
[6 empty] | 1840.5107 | 1.3019 | 0.00011539
[6 empty] | 1840.4504 | 1.3018 | 0.00022326
[6 empty] | 1840.3902 | 1.3018 | 0.00035775
[6 empty] | 1840.3299 | 1.3019 | 0.00049637
[6 empty] | 1840.2696 | 1.302 | 0.0006016
[6 empty] | 1840.2094 | 1.3022 | 0.00064009
[6 empty] | 1840.1491 | 1.3024 | 0.00058334
[6 empty] | 1840.0888 | 1.3026 | 0.00043062
[6 empty] | 1840.0286 | 1.3026 | 0.00020536
[6 empty] | 1839.9683 | 1.3026 | -3.8114e-05
[6 empty] | 1839.908 | 1.3024 | -0.00023618
[6 empty] | 1839.8478 | 1.3022 | -0.00032677
[6 empty] | 1839.7875 | 1.3019 | -0.00028003
[6 empty] | 1839.7272 | 1.3017 | -9.9741e-05
[6 empty] | 1839.667 | 1.3016 | 0.00016724
[6 empty] | 1839.6067 | 1.3016 | 0.00045267
[6 empty] | 1839.5464 | 1.3018 | 0.00068168
[6 empty] | 1839.4862 | 1.302 | 0.0008035
[6 empty] | 1839.4259 | 1.3023 | 0.0007981
[6 empty] | 1839.3656 | 1.3025 | 0.00068661
[6 empty] | 1839.3054 | 1.3026 | 0.00051093
[6 empty] | 1839.2451 | 1.3026 | 0.00032687
[6 empty] | 1839.1848 | 1.3026 | 0.00018703
[6 empty] | 1839.1246 | 1.3025 | 7.8805e-05
[6 empty] | 1839.0643 | 1.3024 | 1.5324e-05
[6 empty] | 1839.0041 | 1.3024 | -1.6368e-05
[6 empty] | 1838.9438 | 1.3023 | -4.0825e-05
[6 empty] | 1838.8835 | 1.3023 | -6.9875e-05
[6 empty] | 1838.8233 | 1.3022 | -0.00010861
[6 empty] | 1838.763 | 1.3022 | -0.00014389
[6 empty] | 1838.7027 | 1.3021 | -0.00016243
[6 empty] | 1838.6425 | 1.302 | -0.00014729
[6 empty] | 1838.5822 | 1.3019 | -9.6053e-05
[6 empty] | 1838.5219 | 1.3018 | -1.153e-05
[6 empty] | 1838.4617 | 1.3018 | 8.8358e-05
[6 empty] | 1838.4014 | 1.3018 | 0.00018816
[6 empty] | 1838.3411 | 1.3018 | 0.00026822
[6 empty] | 1838.2809 | 1.3019 | 0.00032007
[6 empty] | 1838.2206 | 1.302 | 0.00033678
[6 empty] | 1838.1603 | 1.3021 | 0.00032208
[6 empty] | 1838.1001 | 1.3021 | 0.00027798
[6 empty] | 1838.0398 | 1.3022 | 0.00021372
[6 empty] | 1837.9795 | 1.3021 | 0.00013489
[6 empty] | 1837.9193 | 1.3021 | 5.3727e-05
[6 empty] | 1837.859 | 1.302 | -2.0972e-05
[6 empty] | 1837.7987 | 1.302 | -7.3339e-05
[6 empty] | 1837.7385 | 1.3018 | -9.3144e-05
[6 empty] | 1837.6782 | 1.3017 | -6.8145e-05
[6 empty] | 1837.6179 | 1.3016 | 3.0408e-06
[6 empty] | 1837.5577 | 1.3015 | 0.00012008
[6 empty] | 1837.4974 | 1.3014 | 0.00027039
[6 empty] | 1837.4371 | 1.3014 | 0.00044168
[6 empty] | 1837.3769 | 1.3014 | 0.0006148
[6 empty] | 1837.3166 | 1.3015 | 0.00077694
[6 empty] | 1837.2564 | 1.3016 | 0.00091323
[6 empty] | 1837.1961 | 1.3017 | 0.0010182
[6 empty] | 1837.1358 | 1.3019 | 0.0010825
[6 empty] | 1837.0756 | 1.3021 | 0.0011035
[6 empty] | 1837.0153 | 1.3022 | 0.0010731
[6 empty] | 1836.955 | 1.3024 | 0.00099122
[6 empty] | 1836.8948 | 1.3025 | 0.00087482
[6 empty] | 1836.8345 | 1.3027 | 0.00069628
[6 empty] | 1836.7742 | 1.3027 | 0.00048133
[6 empty] | 1836.714 | 1.3027 | 0.0002613
[6 empty] | 1836.6537 | 1.3025 | 6.6926e-05
[6 empty] | 1836.5934 | 1.3024 | -6.5458e-05
[6 empty] | 1836.5332 | 1.3021 | -0.00011329
[6 empty] | 1836.4729 | 1.3019 | -6.3809e-05
[6 empty] | 1836.4126 | 1.3017 | 6.9439e-05
[6 empty] | 1836.3524 | 1.3016 | 0.00026039
[6 empty] | 1836.2921 | 1.3016 | 0.00046617
[6 empty] | 1836.2318 | 1.3017 | 0.00064784
[6 empty] | 1836.1716 | 1.3018 | 0.00077125
[6 empty] | 1836.1113 | 1.3019 | 0.00082475
[6 empty] | 1836.051 | 1.302 | 0.00081095
[6 empty] | 1835.9908 | 1.3021 | 0.00075436
[6 empty] | 1835.9305 | 1.3022 | 0.00068105
[6 empty] | 1835.8702 | 1.3022 | 0.00062303
[6 empty] | 1835.81 | 1.3021 | 0.00059788
[6 empty] | 1835.7497 | 1.3021 | 0.00061509
[6 empty] | 1835.6894 | 1.3021 | 0.00066595
[6 empty] | 1835.6292 | 1.3021 | 0.00073762
[6 empty] | 1835.5689 | 1.3021 | 0.00080648
[6 empty] | 1835.5086 | 1.3022 | 0.000855
[6 empty] | 1835.4484 | 1.3023 | 0.00086506
[6 empty] | 1835.3881 | 1.3025 | 0.0008291
[6 empty] | 1835.3279 | 1.3026 | 0.00074412
[6 empty] | 1835.2676 | 1.3027 | 0.00061819
[6 empty] | 1835.2073 | 1.3027 | 0.00046179
[6 empty] | 1835.1471 | 1.3027 | 0.00029459
[6 empty] | 1835.0868 | 1.3026 | 0.00013475
[6 empty] | 1835.0265 | 1.3025 | 4.6044e-06
[6 empty] | 1834.9663 | 1.3024 | -8.0906e-05
[6 empty] | 1834.906 | 1.3022 | -0.00010822
[6 empty] | 1834.8457 | 1.302 | -7.6753e-05
[6 empty] | 1834.7855 | 1.3019 | 1.0564e-05
[6 empty] | 1834.7252 | 1.3017 | 0.00013565
[6 empty] | 1834.6649 | 1.3017 | 0.00026661
[6 empty] | 1834.6047 | 1.3017 | 0.00041208
[6 empty] | 1834.5444 | 1.3017 | 0.00054303
[6 empty] | 1834.4841 | 1.3017 | 0.00064353
[6 empty] | 1834.4239 | 1.3018 | 0.00071448
[6 empty] | 1834.3636 | 1.3018 | 0.00076163
[6 empty] | 1834.3033 | 1.3019 | 0.00080448
[6 empty] | 1834.2431 | 1.3019 | 0.00085856
[6 empty] | 1834.1828 | 1.3019 | 0.00093996
[6 empty] | 1834.1225 | 1.3019 | 0.0010494
[6 empty] | 1834.0623 | 1.302 | 0.0011791
[6 empty] | 1834.002 | 1.3021 | 0.0013037
[6 empty] | 1833.9417 | 1.3024 | 0.0013971
[6 empty] | 1833.8815 | 1.3026 | 0.0014269
[6 empty] | 1833.8212 | 1.3029 | 0.0013743
[6 empty] | 1833.7609 | 1.3031 | 0.0012289
[6 empty] | 1833.7007 | 1.3033 | 0.00099798
[6 empty] | 1833.6404 | 1.3034 | 0.00069948
[6 empty] | 1833.5802 | 1.3035 | 0.00036482
[6 empty] | 1833.5199 | 1.3034 | 2.7445e-05
[6 empty] | 1833.4596 | 1.3032 | -0.00027138
[6 empty] | 1833.3994 | 1.3029 | -0.00049658
[6 empty] | 1833.3391 | 1.3026 | -0.00061343
[6 empty] | 1833.2788 | 1.3022 | -0.00060306
[6 empty] | 1833.2186 | 1.3019 | -0.00045884
[6 empty] | 1833.1583 | 1.3016 | -0.00020078
[6 empty] | 1833.098 | 1.3015 | 0.00013355
[6 empty] | 1833.0378 | 1.3015 | 0.00048517
[6 empty] | 1832.9775 | 1.3017 | 0.00079552
[6 empty] | 1832.9172 | 1.3019 | 0.0010105
[6 empty] | 1832.857 | 1.3022 | 0.0011053
[6 empty] | 1832.7967 | 1.3024 | 0.0010789
[6 empty] | 1832.7364 | 1.3027 | 0.00096294
[6 empty] | 1832.6762 | 1.3028 | 0.00079971
[6 empty] | 1832.6159 | 1.3029 | 0.00063651
[6 empty] | 1832.5556 | 1.3029 | 0.000501
[6 empty] | 1832.4954 | 1.3028 | 0.00040533
[6 empty] | 1832.4351 | 1.3028 | 0.00033664
[6 empty] | 1832.3748 | 1.3028 | 0.00028208
[6 empty] | 1832.3146 | 1.3028 | 0.0002129
[6 empty] | 1832.2543 | 1.3028 | 0.00013202
[6 empty] | 1832.194 | 1.3027 | 4.7876e-05
[6 empty] | 1832.1338 | 1.3027 | -1.6866e-05
[6 empty] | 1832.0735 | 1.3026 | -4.4526e-05
[6 empty] | 1832.0132 | 1.3025 | -2.2812e-05
[6 empty] | 1831.953 | 1.3024 | 3.8794e-05
[6 empty] | 1831.8927 | 1.3024 | 0.00012007
[6 empty] | 1831.8324 | 1.3024 | 0.00018736
[6 empty] | 1831.7722 | 1.3025 | 0.00021538
[6 empty] | 1831.7119 | 1.3026 | 0.00018721
[6 empty] | 1831.6517 | 1.3027 | 0.0001081
[6 empty] | 1831.5914 | 1.3027 | -7.0204e-06
[6 empty] | 1831.5311 | 1.3027 | -0.00012767
[6 empty] | 1831.4709 | 1.3026 | -0.00022791
[6 empty] | 1831.4106 | 1.3024 | -0.00028228
[6 empty] | 1831.3503 | 1.3023 | -0.00028174
[6 empty] | 1831.2901 | 1.3022 | -0.00022319
[6 empty] | 1831.2298 | 1.3021 | -0.00012038
[6 empty] | 1831.1695 | 1.3021 | 9.4948e-06
[6 empty] | 1831.1093 | 1.3021 | 0.00013711
[6 empty] | 1831.049 | 1.3022 | 0.00023726
[6 empty] | 1830.9887 | 1.3023 | 0.00028177
[6 empty] | 1830.9285 | 1.3025 | 0.00025794
[6 empty] | 1830.8682 | 1.3026 | 0.00016129
[6 empty] | 1830.8079 | 1.3027 | 8.6502e-06
[6 empty] | 1830.7477 | 1.3027 | -0.00017459
[6 empty] | 1830.6874 | 1.3026 | -0.00035007
[6 empty] | 1830.6271 | 1.3025 | -0.0004878
[6 empty] | 1830.5669 | 1.3023 | -0.00056185
[6 empty] | 1830.5066 | 1.3021 | -0.00056687
[6 empty] | 1830.4463 | 1.302 | -0.00050701
[6 empty] | 1830.3861 | 1.3018 | -0.00040212
[6 empty] | 1830.3258 | 1.3018 | -0.0002709
[6 empty] | 1830.2655 | 1.3017 | -0.00013414
[6 empty] | 1830.2053 | 1.3017 | -2.6445e-06
[6 empty] | 1830.145 | 1.3018 | 0.00011134
[6 empty] | 1830.0847 | 1.3018 | 0.0001955
[6 empty] | 1830.0245 | 1.3019 | 0.00025956
[6 empty] | 1829.9642 | 1.302 | 0.00029018
[6 empty] | 1829.9039 | 1.3021 | 0.00027749
[6 empty] | 1829.8437 | 1.3023 | 0.00022141
[6 empty] | 1829.7834 | 1.3023 | 0.00012472
[6 empty] | 1829.7232 | 1.3024 | 3.8785e-06
[6 empty] | 1829.6629 | 1.3023 | -0.00012367
[6 empty] | 1829.6026 | 1.3023 | -0.00023353
[6 empty] | 1829.5424 | 1.3022 | -0.00030904
[6 empty] | 1829.4821 | 1.302 | -0.00033582
[6 empty] | 1829.4218 | 1.3019 | -0.00031455
[6 empty] | 1829.3616 | 1.3018 | -0.00024936
[6 empty] | 1829.3013 | 1.3017 | -0.00015574
[6 empty] | 1829.241 | 1.3017 | -4.7411e-05
[6 empty] | 1829.1808 | 1.3017 | 5.5635e-05
[6 empty] | 1829.1205 | 1.3018 | 0.0001413
[6 empty] | 1829.0602 | 1.3018 | 0.00019706
[6 empty] | 1829 | 1.3019 | 0.00022305
[6 empty] | 1828.9397 | 1.3019 | 0.00022202
[6 empty] | 1828.8794 | 1.302 | 0.00020878
[6 empty] | 1828.8192 | 1.302 | 0.00019481
[6 empty] | 1828.7589 | 1.302 | 0.00019394
[6 empty] | 1828.6986 | 1.3021 | 0.00020391
[6 empty] | 1828.6384 | 1.3021 | 0.00021653
[6 empty] | 1828.5781 | 1.3022 | 0.00020842
[6 empty] | 1828.5178 | 1.3023 | 0.00016023
[6 empty] | 1828.4576 | 1.3024 | 5.4764e-05
[6 empty] | 1828.3973 | 1.3024 | -0.0001024
[6 empty] | 1828.337 | 1.3024 | -0.00029073
[6 empty] | 1828.2768 | 1.3023 | -0.00046878
[6 empty] | 1828.2165 | 1.3021 | -0.00059765
[6 empty] | 1828.1562 | 1.3019 | -0.0006425
[6 empty] | 1828.096 | 1.3017 | -0.0005944
[6 empty] | 1828.0357 | 1.3015 | -0.00046485
[6 empty] | 1827.9755 | 1.3014 | -0.0002902
[6 empty] | 1827.9152 | 1.3014 | -0.0001118
[6 empty] | 1827.8549 | 1.3015 | 1.6917e-05
[6 empty] | 1827.7947 | 1.3016 | 0.00011186
[6 empty] | 1827.7344 | 1.3017 | 0.0001437
[6 empty] | 1827.6741 | 1.3018 | 0.00012054
[6 empty] | 1827.6139 | 1.3018 | 5.7412e-05
[6 empty] | 1827.5536 | 1.3019 | -2.3382e-05
[6 empty] | 1827.4933 | 1.3018 | -0.00010537
[6 empty] | 1827.4331 | 1.3018 | -0.00017088
[6 empty] | 1827.3728 | 1.3017 | -0.0002096
[6 empty] | 1827.3125 | 1.3016 | -0.00020921
[6 empty] | 1827.2523 | 1.3015 | -0.00016653
[6 empty] | 1827.192 | 1.3014 | -8.1294e-05
[6 empty] | 1827.1317 | 1.3014 | 3.2269e-05
[6 empty] | 1827.0715 | 1.3014 | 0.00015518
[6 empty] | 1827.0112 | 1.3015 | 0.0002581
[6 empty] | 1826.9509 | 1.3016 | 0.00031955
[6 empty] | 1826.8907 | 1.3017 | 0.00032315
[6 empty] | 1826.8304 | 1.3018 | 0.0002734
[6 empty] | 1826.7701 | 1.3019 | 0.00018392
[6 empty] | 1826.7099 | 1.3019 | 8.1977e-05
[6 empty] | 1826.6496 | 1.3018 | -1.1933e-05
[6 empty] | 1826.5893 | 1.3018 | -8.0206e-05
[6 empty] | 1826.5291 | 1.3017 | -0.00012302
[6 empty] | 1826.4688 | 1.3017 | -0.00014386
[6 empty] | 1826.4085 | 1.3016 | -0.00015449
[6 empty] | 1826.3483 | 1.3015 | -0.00015629
[6 empty] | 1826.288 | 1.3014 | -0.00014997
[6 empty] | 1826.2278 | 1.3014 | -0.00012536
[6 empty] | 1826.1675 | 1.3013 | -7.7603e-05
[6 empty] | 1826.1072 | 1.3012 | -3.7376e-06
[6 empty] | 1826.047 | 1.3012 | 8.5982e-05
[6 empty] | 1825.9867 | 1.3012 | 0.00017871
[6 empty] | 1825.9264 | 1.3012 | 0.00025602
[6 empty] | 1825.8662 | 1.3012 | 0.00031158
[6 empty] | 1825.8059 | 1.3012 | 0.00034426
[6 empty] | 1825.7456 | 1.3012 | 0.0003678
[6 empty] | 1825.6854 | 1.3012 | 0.00039651
[6 empty] | 1825.6251 | 1.3012 | 0.00044557
[6 empty] | 1825.5648 | 1.3012 | 0.00051361
[6 empty] | 1825.5046 | 1.3012 | 0.00060309
[6 empty] | 1825.4443 | 1.3012 | 0.00069387
[6 empty] | 1825.384 | 1.3013 | 0.00077326
[6 empty] | 1825.3238 | 1.3013 | 0.00082757
[6 empty] | 1825.2635 | 1.3014 | 0.00085856
[6 empty] | 1825.2032 | 1.3015 | 0.00087107
[6 empty] | 1825.143 | 1.3016 | 0.00087792
[6 empty] | 1825.0827 | 1.3016 | 0.00088557
[6 empty] | 1825.0224 | 1.3017 | 0.00089933
[6 empty] | 1824.9622 | 1.3017 | 0.00091329
[6 empty] | 1824.9019 | 1.3018 | 0.00092197
[6 empty] | 1824.8416 | 1.3019 | 0.00091526
[6 empty] | 1824.7814 | 1.302 | 0.00089068
[6 empty] | 1824.7211 | 1.302 | 0.00084489
[6 empty] | 1824.6608 | 1.3021 | 0.00078179
[6 empty] | 1824.6006 | 1.3022 | 0.000699
[6 empty] | 1824.5403 | 1.3023 | 0.00059884
[6 empty] | 1824.48 | 1.3023 | 0.0004764
[6 empty] | 1824.4198 | 1.3023 | 0.000334
[6 empty] | 1824.3595 | 1.3023 | 0.00017302
[6 empty] | 1824.2993 | 1.3022 | 7.9938e-06
[6 empty] | 1824.239 | 1.3021 | -0.00014531
[6 empty] | 1824.1787 | 1.3019 | -0.00026111
[6 empty] | 1824.1185 | 1.3016 | -0.00031868
[6 empty] | 1824.0582 | 1.3014 | -0.00029573
[6 empty] | 1823.9979 | 1.3011 | -0.00018411
[6 empty] | 1823.9377 | 1.3009 | 1.8865e-05
[6 empty] | 1823.8774 | 1.3007 | 0.00029782
[6 empty] | 1823.8171 | 1.3007 | 0.00062846
[6 empty] | 1823.7569 | 1.3007 | 0.00097158
[6 empty] | 1823.6966 | 1.3009 | 0.0012858
[6 empty] | 1823.6363 | 1.3012 | 0.0015251
[6 empty] | 1823.5761 | 1.3015 | 0.0016592
[6 empty] | 1823.5158 | 1.3018 | 0.0016716
[6 empty] | 1823.4555 | 1.3021 | 0.0015738
[6 empty] | 1823.3953 | 1.3023 | 0.0013939
[6 empty] | 1823.335 | 1.3025 | 0.00118
[6 empty] | 1823.2747 | 1.3025 | 0.00099064
[6 empty] | 1823.2145 | 1.3025 | 0.00081988
[6 empty] | 1823.1542 | 1.3025 | 0.00069848
[6 empty] | 1823.0939 | 1.3025 | 0.00062312
[6 empty] | 1823.0337 | 1.3024 | 0.00056813
[6 empty] | 1822.9734 | 1.3025 | 0.00050943
[6 empty] | 1822.9131 | 1.3025 | 0.00042776
[6 empty] | 1822.8529 | 1.3025 | 0.00032532
[6 empty] | 1822.7926 | 1.3024 | 0.00021712
[6 empty] | 1822.7323 | 1.3023 | 0.00013119
[6 empty] | 1822.6721 | 1.3022 | 8.6325e-05
[6 empty] | 1822.6118 | 1.3021 | 9.2062e-05
[6 empty] | 1822.5515 | 1.302 | 0.00013281
[6 empty] | 1822.4913 | 1.302 | 0.00018499
[6 empty] | 1822.431 | 1.302 | 0.00021545
[6 empty] | 1822.3708 | 1.3021 | 0.00020527
[6 empty] | 1822.3105 | 1.3021 | 0.00014772
[6 empty] | 1822.2502 | 1.3021 | 6.014e-05
[6 empty] | 1822.19 | 1.302 | -3.3171e-05
[6 empty] | 1822.1297 | 1.3019 | -0.00010021
[6 empty] | 1822.0694 | 1.3018 | -0.00012271
[6 empty] | 1822.0092 | 1.3016 | -9.0607e-05
[6 empty] | 1821.9489 | 1.3015 | -1.255e-05
[6 empty] | 1821.8886 | 1.3014 | 9.989e-05
[6 empty] | 1821.8284 | 1.3013 | 0.00022805
[6 empty] | 1821.7681 | 1.3013 | 0.00036294
[6 empty] | 1821.7078 | 1.3013 | 0.000495
[6 empty] | 1821.6476 | 1.3014 | 0.00062322
[6 empty] | 1821.5873 | 1.3014 | 0.00074166
[6 empty] | 1821.527 | 1.3015 | 0.00084788
[6 empty] | 1821.4668 | 1.3016 | 0.00093181
[6 empty] | 1821.4065 | 1.3017 | 0.00098767
[6 empty] | 1821.3462 | 1.3019 | 0.0010064
[6 empty] | 1821.286 | 1.302 | 0.00098728
[6 empty] | 1821.2257 | 1.3022 | 0.0009273
[6 empty] | 1821.1654 | 1.3023 | 0.00083071
[6 empty] | 1821.1052 | 1.3024 | 0.00069961
[6 empty] | 1821.0449 | 1.3024 | 0.00055866
[6 empty] | 1820.9846 | 1.3024 | 0.00038126
[6 empty] | 1820.9244 | 1.3024 | 0.00020208
[6 empty] | 1820.8641 | 1.3022 | 4.7972e-05
[6 empty] | 1820.8038 | 1.302 | -4.4275e-05
[6 empty] | 1820.7436 | 1.3018 | -4.5146e-05
[6 empty] | 1820.6833 | 1.3016 | 6.7368e-05
[6 empty] | 1820.6231 | 1.3014 | 0.00028725
[6 empty] | 1820.5628 | 1.3013 | 0.00058485
[6 empty] | 1820.5025 | 1.3014 | 0.00089999
[6 empty] | 1820.4423 | 1.3016 | 0.0011657
[6 empty] | 1820.382 | 1.3019 | 0.0013149
[6 empty] | 1820.3217 | 1.3023 | 0.0013102
[6 empty] | 1820.2615 | 1.3026 | 0.0011461
[6 empty] | 1820.2012 | 1.3028 | 0.00086123
[6 empty] | 1820.1409 | 1.3029 | 0.00051831
[6 empty] | 1820.0807 | 1.3028 | 0.00019583
[6 empty] | 1820.0204 | 1.3026 | -4.2204e-05
[6 empty] | 1819.9601 | 1.3024 | -0.00015416
[6 empty] | 1819.8999 | 1.3021 | -0.00013858
[6 empty] | 1819.8396 | 1.3019 | -2.2022e-05
[6 empty] | 1819.7793 | 1.3018 | 0.00014334
[6 empty] | 1819.7191 | 1.3019 | 0.00030663
[6 empty] | 1819.6588 | 1.3019 | 0.00042468
[6 empty] | 1819.5985 | 1.302 | 0.00048015
[6 empty] | 1819.5383 | 1.3021 | 0.00047413
[6 empty] | 1819.478 | 1.3022 | 0.00042867
[6 empty] | 1819.4177 | 1.3022 | 0.00036753
[6 empty] | 1819.3575 | 1.3022 | 0.00031694
[6 empty] | 1819.2972 | 1.3022 | 0.00028713
[6 empty] | 1819.2369 | 1.3022 | 0.00028279
[6 empty] | 1819.1767 | 1.3022 | 0.00029393
[6 empty] | 1819.1164 | 1.3022 | 0.00031215
[6 empty] | 1819.0561 | 1.3022 | 0.00032249
[6 empty] | 1818.9959 | 1.3023 | 0.00031772
[6 empty] | 1818.9356 | 1.3024 | 0.0002876
[6 empty] | 1818.8754 | 1.3024 | 0.00022962
[6 empty] | 1818.8151 | 1.3025 | 0.00013944
[6 empty] | 1818.7548 | 1.3025 | 3.5872e-05
[6 empty] | 1818.6946 | 1.3025 | -0.00010532
[6 empty] | 1818.6343 | 1.3025 | -0.00025704
[6 empty] | 1818.574 | 1.3024 | -0.00039777
[6 empty] | 1818.5138 | 1.3022 | -0.00049891
[6 empty] | 1818.4535 | 1.302 | -0.00053883
[6 empty] | 1818.3932 | 1.3019 | -0.00050271
[6 empty] | 1818.333 | 1.3017 | -0.000397
[6 empty] | 1818.2727 | 1.3016 | -0.00024224
[6 empty] | 1818.2124 | 1.3016 | -7.6102e-05
[6 empty] | 1818.1522 | 1.3017 | 6.5187e-05
[6 empty] | 1818.0919 | 1.3018 | 0.00014793
[6 empty] | 1818.0316 | 1.3019 | 0.00015999
[6 empty] | 1817.9714 | 1.302 | 0.00010479
[6 empty] | 1817.9111 | 1.3021 | 6.7861e-06
[6 empty] | 1817.8508 | 1.302 | -0.00010603
[6 empty] | 1817.7906 | 1.302 | -0.00020243
[6 empty] | 1817.7303 | 1.3019 | -0.00026535
[6 empty] | 1817.67 | 1.3018 | -0.00028438
[6 empty] | 1817.6098 | 1.3017 | -0.0002666
[6 empty] | 1817.5495 | 1.3017 | -0.00022113
[6 empty] | 1817.4892 | 1.3016 | -0.000162
[6 empty] | 1817.429 | 1.3016 | -9.8069e-05
[6 empty] | 1817.3687 | 1.3016 | -3.9446e-05
[6 empty] | 1817.3084 | 1.3016 | 1.0957e-05
[6 empty] | 1817.2482 | 1.3016 | 4.6958e-05
[6 empty] | 1817.1879 | 1.3017 | 6.7186e-05
[6 empty] | 1817.1276 | 1.3017 | 6.6123e-05
[6 empty] | 1817.0674 | 1.3017 | 4.6949e-05
[6 empty] | 1817.0071 | 1.3017 | 1.1938e-05
[6 empty] | 1816.9469 | 1.3017 | -2.836e-05
[6 empty] | 1816.8866 | 1.3017 | -6.6436e-05
[6 empty] | 1816.8263 | 1.3016 | -9.1136e-05
[6 empty] | 1816.7661 | 1.3016 | -9.9957e-05
[6 empty] | 1816.7058 | 1.3015 | -8.9025e-05
[6 empty] | 1816.6455 | 1.3015 | -6.3106e-05
[6 empty] | 1816.5853 | 1.3014 | -2.148e-05
[6 empty] | 1816.525 | 1.3014 | 3.1579e-05
[6 empty] | 1816.4647 | 1.3013 | 0.00010039
[6 empty] | 1816.4045 | 1.3013 | 0.0001852
[6 empty] | 1816.3442 | 1.3013 | 0.00028784
[6 empty] | 1816.2839 | 1.3013 | 0.00039851
[6 empty] | 1816.2237 | 1.3014 | 0.00050435
[6 empty] | 1816.1634 | 1.3015 | 0.00058124
[6 empty] | 1816.1031 | 1.3017 | 0.00061018
[6 empty] | 1816.0429 | 1.3018 | 0.00057391
[6 empty] | 1815.9826 | 1.3019 | 0.00047325
[6 empty] | 1815.9223 | 1.302 | 0.00032054
[6 empty] | 1815.8621 | 1.302 | 0.00014855
[6 empty] | 1815.8018 | 1.3019 | -5.3096e-06
[6 empty] | 1815.7415 | 1.3017 | -9.7902e-05
[6 empty] | 1815.6813 | 1.3015 | -0.00010015
[6 empty] | 1815.621 | 1.3013 | 5.41e-06
[6 empty] | 1815.5607 | 1.3011 | 0.00020942
[6 empty] | 1815.5005 | 1.3011 | 0.00048612
[6 empty] | 1815.4402 | 1.3011 | 0.00078743
[6 empty] | 1815.3799 | 1.3013 | 0.0010626
[6 empty] | 1815.3197 | 1.3016 | 0.0012578
[6 empty] | 1815.2594 | 1.302 | 0.0013377
[6 empty] | 1815.1991 | 1.3023 | 0.0012823
[6 empty] | 1815.1389 | 1.3027 | 0.001101
[6 empty] | 1815.0786 | 1.3029 | 0.00082111
[6 empty] | 1815.0184 | 1.303 | 0.00048796
[6 empty] | 1814.9581 | 1.303 | 0.00014846
[6 empty] | 1814.8978 | 1.303 | -0.00015289
[6 empty] | 1814.8376 | 1.3028 | -0.00038959
[6 empty] | 1814.7773 | 1.3026 | -0.00054875
[6 empty] | 1814.717 | 1.3024 | -0.0006392
[6 empty] | 1814.6568 | 1.3022 | -0.00067522
[6 empty] | 1814.5965 | 1.3021 | -0.00067951
[6 empty] | 1814.5362 | 1.302 | -0.00066616
[6 empty] | 1814.476 | 1.3018 | -0.00064818
[6 empty] | 1814.4157 | 1.3018 | -0.00062517
[6 empty] | 1814.3554 | 1.3017 | -0.00059702
[6 empty] | 1814.2952 | 1.3016 | -0.00055671
[6 empty] | 1814.2349 | 1.3015 | -0.00050676
[6 empty] | 1814.1746 | 1.3015 | -0.0004435
[6 empty] | 1814.1144 | 1.3014 | -0.00037387
[6 empty] | 1814.0541 | 1.3014 | -0.00030325
[6 empty] | 1813.9938 | 1.3014 | -0.00024368
[6 empty] | 1813.9336 | 1.3015 | -0.00020295
[6 empty] | 1813.8733 | 1.3015 | -0.00019327
[6 empty] | 1813.813 | 1.3016 | -0.00021932
[6 empty] | 1813.7528 | 1.3016 | -0.00028552
[6 empty] | 1813.6925 | 1.3016 | -0.00038297
[6 empty] | 1813.6322 | 1.3016 | -0.00049746
[6 empty] | 1813.572 | 1.3015 | -0.00060054
[6 empty] | 1813.5117 | 1.3013 | -0.00066317
[6 empty] | 1813.4514 | 1.3011 | -0.00065315
[6 empty] | 1813.3912 | 1.3008 | -0.0005551
[6 empty] | 1813.3309 | 1.3007 | -0.00036703
[6 empty] | 1813.2707 | 1.3006 | -0.00011455
[6 empty] | 1813.2104 | 1.3006 | 0.00016174
[6 empty] | 1813.1501 | 1.3007 | 0.00040788
[6 empty] | 1813.0899 | 1.3009 | 0.00057679
[6 empty] | 1813.0296 | 1.3011 | 0.00063383
[6 empty] | 1812.9693 | 1.3014 | 0.00057421
[6 empty] | 1812.9091 | 1.3015 | 0.00041613
[6 empty] | 1812.8488 | 1.3016 | 0.00020383
[6 empty] | 1812.7885 | 1.3015 | -1.1678e-05
[6 empty] | 1812.7283 | 1.3014 | -0.00017629
[6 empty] | 1812.668 | 1.3012 | -0.00025275
[6 empty] | 1812.6077 | 1.3009 | -0.00021919
[6 empty] | 1812.5475 | 1.3007 | -7.9304e-05
[6 empty] | 1812.4872 | 1.3005 | 0.00015016
[6 empty] | 1812.4269 | 1.3004 | 0.00043512
[6 empty] | 1812.3667 | 1.3005 | 0.00074188
[6 empty] | 1812.3064 | 1.3006 | 0.0010325
[6 empty] | 1812.2461 | 1.3008 | 0.0012792
[6 empty] | 1812.1859 | 1.301 | 0.0014567
[6 empty] | 1812.1256 | 1.3013 | 0.001553
[6 empty] | 1812.0653 | 1.3016 | 0.0015604
[6 empty] | 1812.0051 | 1.302 | 0.0014848
[6 empty] | 1811.9448 | 1.3022 | 0.0013516
[6 empty] | 1811.8845 | 1.3024 | 0.0011517
[6 empty] | 1811.8243 | 1.3026 | 0.00090666
[6 empty] | 1811.764 | 1.3027 | 0.00063886
[6 empty] | 1811.7037 | 1.3027 | 0.00036331
[6 empty] | 1811.6435 | 1.3027 | 9.8129e-05
[6 empty] | 1811.5832 | 1.3026 | -0.00014557
[6 empty] | 1811.523 | 1.3024 | -0.00035204
[6 empty] | 1811.4627 | 1.3022 | -0.00050863
[6 empty] | 1811.4024 | 1.302 | -0.00059853
[6 empty] | 1811.3422 | 1.3017 | -0.00061153
[6 empty] | 1811.2819 | 1.3015 | -0.0005405
[6 empty] | 1811.2216 | 1.3012 | -0.00039495
[6 empty] | 1811.1614 | 1.3011 | -0.00019466
[6 empty] | 1811.1011 | 1.3011 | 2.3381e-05
[6 empty] | 1811.0408 | 1.3011 | 0.00022135
[6 empty] | 1810.9806 | 1.3012 | 0.0003611
[6 empty] | 1810.9203 | 1.3014 | 0.00042437
[6 empty] | 1810.86 | 1.3015 | 0.00040882
[6 empty] | 1810.7998 | 1.3016 | 0.00033847
[6 empty] | 1810.7395 | 1.3016 | 0.00024746
[6 empty] | 1810.6792 | 1.3016 | 0.00017696
[6 empty] | 1810.619 | 1.3015 | 0.00015426
[6 empty] | 1810.5587 | 1.3014 | 0.00019368
[6 empty] | 1810.4984 | 1.3014 | 0.00028625
[6 empty] | 1810.4382 | 1.3014 | 0.00041248
[6 empty] | 1810.3779 | 1.3014 | 0.00054221
[6 empty] | 1810.3176 | 1.3015 | 0.00065207
[6 empty] | 1810.2574 | 1.3017 | 0.00072055
[6 empty] | 1810.1971 | 1.3019 | 0.00074037
[6 empty] | 1810.1368 | 1.302 | 0.00070454
[6 empty] | 1810.0766 | 1.3022 | 0.00061379
[6 empty] | 1810.0163 | 1.3024 | 0.00046562
[6 empty] | 1809.956 | 1.3025 | 0.00026713
[6 empty] | 1809.8958 | 1.3025 | 2.6917e-05
[6 empty] | 1809.8355 | 1.3025 | -0.00023018
[6 empty] | 1809.7752 | 1.3024 | -0.00047304
[6 empty] | 1809.715 | 1.3022 | -0.00065494
[6 empty] | 1809.6547 | 1.3019 | -0.00077659
[6 empty] | 1809.5945 | 1.3017 | -0.00080106
[6 empty] | 1809.5342 | 1.3014 | -0.00073266
[6 empty] | 1809.4739 | 1.3013 | -0.00059326
[6 empty] | 1809.4137 | 1.3012 | -0.00042316
[6 empty] | 1809.3534 | 1.3012 | -0.00025895
[6 empty] | 1809.2931 | 1.3012 | -0.00013013
[6 empty] | 1809.2329 | 1.3012 | -4.2447e-05
[6 empty] | 1809.1726 | 1.3013 | 1.0947e-05
[6 empty] | 1809.1123 | 1.3013 | 5.184e-05
[6 empty] | 1809.0521 | 1.3013 | 9.6299e-05
[6 empty] | 1808.9918 | 1.3014 | 0.00015273
[6 empty] | 1808.9315 | 1.3014 | 0.00020975
[6 empty] | 1808.8713 | 1.3015 | 0.00024897
[6 empty] | 1808.811 | 1.3016 | 0.00024535
[6 empty] | 1808.7507 | 1.3018 | 0.00018753
[6 empty] | 1808.6905 | 1.3018 | 7.4513e-05
[6 empty] | 1808.6302 | 1.3019 | -7.2279e-05
[6 empty] | 1808.5699 | 1.3019 | -0.00022481
[6 empty] | 1808.5097 | 1.3018 | -0.00035011
[6 empty] | 1808.4494 | 1.3017 | -0.00042939
[6 empty] | 1808.3891 | 1.3016 | -0.00045516
[6 empty] | 1808.3289 | 1.3015 | -0.00043934
[6 empty] | 1808.2686 | 1.3014 | -0.00039991
[6 empty] | 1808.2083 | 1.3014 | -0.00036116
[6 empty] | 1808.1481 | 1.3014 | -0.00033736
[6 empty] | 1808.0878 | 1.3013 | -0.00033654
[6 empty] | 1808.0275 | 1.3013 | -0.0003525
[6 empty] | 1807.9673 | 1.3013 | -0.00037718
[6 empty] | 1807.907 | 1.3013 | -0.0003974
[6 empty] | 1807.8467 | 1.3012 | -0.00040925
[6 empty] | 1807.7865 | 1.3012 | -0.0004104
[6 empty] | 1807.7262 | 1.3011 | -0.00040881
[6 empty] | 1807.666 | 1.3011 | -0.00041063
[6 empty] | 1807.6057 | 1.3011 | -0.00042516
[6 empty] | 1807.5454 | 1.301 | -0.00045108
[6 empty] | 1807.4852 | 1.301 | -0.00048545
[6 empty] | 1807.4249 | 1.3009 | -0.0005107
[6 empty] | 1807.3646 | 1.3007 | -0.00052353
[6 empty] | 1807.3044 | 1.3006 | -0.00050189
[6 empty] | 1807.2441 | 1.3004 | -0.00043359
[6 empty] | 1807.1838 | 1.3003 | -0.0003086
[6 empty] | 1807.1236 | 1.3001 | -0.00012877
[6 empty] | 1807.0633 | 1.3 | 0.00010113
[6 empty] | 1807.003 | 1.3 | 0.00036349
[6 empty] | 1806.9428 | 1.3 | 0.00063965
[6 empty] | 1806.8825 | 1.3001 | 0.00090291
[6 empty] | 1806.8222 | 1.3003 | 0.0011297
[6 empty] | 1806.762 | 1.3005 | 0.0012946
[6 empty] | 1806.7017 | 1.3008 | 0.0013829
[6 empty] | 1806.6414 | 1.3011 | 0.0013843
[6 empty] | 1806.5812 | 1.3014 | 0.0013056
[6 empty] | 1806.5209 | 1.3016 | 0.0011598
[6 empty] | 1806.4606 | 1.3017 | 0.0009746
[6 empty] | 1806.4004 | 1.3018 | 0.0007783
[6 empty] | 1806.3401 | 1.3018 | 0.00060275
[6 empty] | 1806.2798 | 1.3017 | 0.00046936
[6 empty] | 1806.2196 | 1.3016 | 0.00039292
[6 empty] | 1806.1593 | 1.3015 | 0.00037222
[6 empty] | 1806.099 | 1.3015 | 0.00039964
[6 empty] | 1806.0388 | 1.3014 | 0.00045673
[6 empty] | 1805.9785 | 1.3014 | 0.00052647
[6 empty] | 1805.9183 | 1.3015 | 0.00058867
[6 empty] | 1805.858 | 1.3016 | 0.00062939
[6 empty] | 1805.7977 | 1.3017 | 0.00063344
[6 empty] | 1805.7375 | 1.3018 | 0.00059335
[6 empty] | 1805.6772 | 1.3019 | 0.00050104
[6 empty] | 1805.6169 | 1.302 | 0.00035926
[6 empty] | 1805.5567 | 1.3021 | 0.00017438
[6 empty] | 1805.4964 | 1.3021 | -3.3723e-05
[6 empty] | 1805.4361 | 1.302 | -0.00024132
[6 empty] | 1805.3759 | 1.3018 | -0.00041632
[6 empty] | 1805.3156 | 1.3016 | -0.00053357
[6 empty] | 1805.2553 | 1.3014 | -0.0005725
[6 empty] | 1805.1951 | 1.3011 | -0.00052913
[6 empty] | 1805.1348 | 1.301 | -0.0004214
[6 empty] | 1805.0745 | 1.3008 | -0.00025281
[6 empty] | 1805.0143 | 1.3007 | -4.587e-05
[6 empty] | 1804.954 | 1.3007 | 0.00017266
[6 empty] | 1804.8937 | 1.3007 | 0.00038261
[6 empty] | 1804.8335 | 1.3008 | 0.00056259
[6 empty] | 1804.7732 | 1.301 | 0.00069502
[6 empty] | 1804.7129 | 1.3012 | 0.00075824
[6 empty] | 1804.6527 | 1.3015 | 0.00073766
[6 empty] | 1804.5924 | 1.3017 | 0.00062015
[6 empty] | 1804.5321 | 1.3019 | 0.00041276
[6 empty] | 1804.4719 | 1.3019 | 0.00013649
[6 empty] | 1804.4116 | 1.3019 | -0.00016151
[6 empty] | 1804.3513 | 1.3017 | -0.00042633
[6 empty] | 1804.2911 | 1.3014 | -0.0005957
[6 empty] | 1804.2308 | 1.301 | -0.00062693
[6 empty] | 1804.1705 | 1.3007 | -0.00049931
[6 empty] | 1804.1103 | 1.3004 | -0.00023191
[6 empty] | 1804.05 | 1.3003 | 0.00012985
[6 empty] | 1803.9898 | 1.3003 | 0.00051598
[6 empty] | 1803.9295 | 1.3005 | 0.00085849
[6 empty] | 1803.8692 | 1.3007 | 0.0010997
[6 empty] | 1803.809 | 1.3011 | 0.0012132
[6 empty] | 1803.7487 | 1.3014 | 0.0011959
[6 empty] | 1803.6884 | 1.3017 | 0.0010741
[6 empty] | 1803.6282 | 1.3018 | 0.00088189
[6 empty] | 1803.5679 | 1.302 | 0.00065995
[6 empty] | 1803.5076 | 1.302 | 0.00043699
[6 empty] | 1803.4474 | 1.302 | 0.00023586
[6 empty] | 1803.3871 | 1.3019 | 6.424e-05
[6 empty] | 1803.3268 | 1.3018 | -7.1092e-05
[6 empty] | 1803.2666 | 1.3016 | -0.00016871
[6 empty] | 1803.2063 | 1.3015 | -0.00022099
[6 empty] | 1803.146 | 1.3013 | -0.00022437
[6 empty] | 1803.0858 | 1.3012 | -0.00017133
[6 empty] | 1803.0255 | 1.301 | -6.5408e-05
[6 empty] | 1802.9652 | 1.301 | 8.4902e-05
[6 empty] | 1802.905 | 1.3009 | 0.00024348
[6 empty] | 1802.8447 | 1.301 | 0.00041689
[6 empty] | 1802.7844 | 1.3011 | 0.00056359
[6 empty] | 1802.7242 | 1.3013 | 0.00065877
[6 empty] | 1802.6639 | 1.3015 | 0.0006828
[6 empty] | 1802.6036 | 1.3017 | 0.00063133
[6 empty] | 1802.5434 | 1.3018 | 0.00050871
[6 empty] | 1802.4831 | 1.302 | 0.00033282
[6 empty] | 1802.4228 | 1.302 | 0.00012343
[6 empty] | 1802.3626 | 1.302 | -9.227e-05
[6 empty] | 1802.3023 | 1.3019 | -0.00029285
[6 empty] | 1802.2421 | 1.3017 | -0.00045507
[6 empty] | 1802.1818 | 1.3015 | -0.00056441
[6 empty] | 1802.1215 | 1.3013 | -0.00060706
[6 empty] | 1802.0613 | 1.3011 | -0.00058036
[6 empty] | 1802.001 | 1.3009 | -0.00048539
[6 empty] | 1801.9407 | 1.3008 | -0.00033701
[6 empty] | 1801.8805 | 1.3007 | -0.0001539
[6 empty] | 1801.8202 | 1.3007 | 3.3972e-05
[6 empty] | 1801.7599 | 1.3008 | 0.00019945
[6 empty] | 1801.6997 | 1.3009 | 0.00031491
[6 empty] | 1801.6394 | 1.301 | 0.00036583
[6 empty] | 1801.5791 | 1.3011 | 0.00034658
[6 empty] | 1801.5189 | 1.3013 | 0.00026954
[6 empty] | 1801.4586 | 1.3013 | 0.00015323
[6 empty] | 1801.3983 | 1.3013 | 2.7247e-05
[6 empty] | 1801.3381 | 1.3012 | -8.1375e-05
[6 empty] | 1801.2778 | 1.3011 | -0.00014653
[6 empty] | 1801.2175 | 1.3009 | -0.00015452
[6 empty] | 1801.1573 | 1.3008 | -9.8084e-05
[6 empty] | 1801.097 | 1.3006 | 1.4644e-05
[6 empty] | 1801.0367 | 1.3006 | 0.00017135
[6 empty] | 1800.9765 | 1.3005 | 0.00034924
[6 empty] | 1800.9162 | 1.3006 | 0.0005285
[6 empty] | 1800.8559 | 1.3007 | 0.00068578
[6 empty] | 1800.7957 | 1.3008 | 0.00080757
[6 empty] | 1800.7354 | 1.301 | 0.00088153
[6 empty] | 1800.6751 | 1.3011 | 0.00090531
[6 empty] | 1800.6149 | 1.3013 | 0.00088291
[6 empty] | 1800.5546 | 1.3015 | 0.00081473
[6 empty] | 1800.4943 | 1.3016 | 0.00069835
[6 empty] | 1800.4341 | 1.3017 | 0.00054276
[6 empty] | 1800.3738 | 1.3017 | 0.00035724
[6 empty] | 1800.3136 | 1.3017 | 0.00016222
[6 empty] | 1800.2533 | 1.3016 | -2.111e-05
[6 empty] | 1800.193 | 1.3015 | -0.00016399
[6 empty] | 1800.1328 | 1.3013 | -0.00024517
[6 empty] | 1800.0725 | 1.3011 | -0.00024876
[6 empty] | 1800.0122 | 1.3009 | -0.00017728
[6 empty] | 1799.952 | 1.3007 | -4.3568e-05
[6 empty] | 1799.8917 | 1.3006 | 0.00012658
[6 empty] | 1799.8314 | 1.3006 | 0.00031065
[6 empty] | 1799.7712 | 1.3005 | 0.00048892
[6 empty] | 1799.7109 | 1.3006 | 0.00065783
[6 empty] | 1799.6506 | 1.3006 | 0.0008192
[6 empty] | 1799.5904 | 1.3007 | 0.00098076
[6 empty] | 1799.5301 | 1.3009 | 0.0011375
[6 empty] | 1799.4698 | 1.3011 | 0.0012744
[6 empty] | 1799.4096 | 1.3013 | 0.0013592
[6 empty] | 1799.3493 | 1.3016 | 0.0013598
[6 empty] | 1799.289 | 1.3019 | 0.0012511
[6 empty] | 1799.2288 | 1.3021 | 0.0010357
[6 empty] | 1799.1685 | 1.3023 | 0.00074281
[6 empty] | 1799.1082 | 1.3023 | 0.00043058
[6 empty] | 1799.048 | 1.3021 | 0.00016134
[6 empty] | 1798.9877 | 1.3019 | -7.1735e-06
[6 empty] | 1798.9274 | 1.3017 | -5.0426e-05
[6 empty] | 1798.8672 | 1.3015 | 2.5953e-05
[6 empty] | 1798.8069 | 1.3014 | 0.00017972
[6 empty] | 1798.7466 | 1.3014 | 0.00035787
[6 empty] | 1798.6864 | 1.3015 | 0.00050409
[6 empty] | 1798.6261 | 1.3016 | 0.00058341
[6 empty] | 1798.5659 | 1.3018 | 0.00057906
[6 empty] | 1798.5056 | 1.302 | 0.0004994
[6 empty] | 1798.4453 | 1.3021 | 0.00036158
[6 empty] | 1798.3851 | 1.3022 | 0.00019247
[6 empty] | 1798.3248 | 1.3022 | 3.0819e-05
[6 empty] | 1798.2645 | 1.3022 | -0.00014593
[6 empty] | 1798.2043 | 1.3021 | -0.00030783
[6 empty] | 1798.144 | 1.302 | -0.00043502
[6 empty] | 1798.0837 | 1.3019 | -0.00051901
[6 empty] | 1798.0235 | 1.3018 | -0.00055307
[6 empty] | 1797.9632 | 1.3017 | -0.00055018
[6 empty] | 1797.9029 | 1.3016 | -0.00053221
[6 empty] | 1797.8427 | 1.3016 | -0.00053692
[6 empty] | 1797.7824 | 1.3017 | -0.00059547
[6 empty] | 1797.7221 | 1.3017 | -0.00072704
[6 empty] | 1797.6619 | 1.3017 | -0.00091945
[6 empty] | 1797.6016 | 1.3015 | -0.0011366
[6 empty] | 1797.5413 | 1.3012 | -0.0013175
[6 empty] | 1797.4811 | 1.3009 | -0.001405
[6 empty] | 1797.4208 | 1.3005 | -0.001355
[6 empty] | 1797.3605 | 1.3001 | -0.0011617
[6 empty] | 1797.3003 | 1.2999 | -0.00085088
[6 empty] | 1797.24 | 1.2997 | -0.00048065
[6 empty] | 1797.1797 | 1.2997 | -0.00011396
[6 empty] | 1797.1195 | 1.2998 | 0.00019242
[6 empty] | 1797.0592 | 1.3 | 0.00041188
[6 empty] | 1796.9989 | 1.3002 | 0.00054089
[6 empty] | 1796.9387 | 1.3003 | 0.00060516
[6 empty] | 1796.8784 | 1.3004 | 0.00063444
[6 empty] | 1796.8181 | 1.3005 | 0.00066241
[6 empty] | 1796.7579 | 1.3006 | 0.00070523
[6 empty] | 1796.6976 | 1.3007 | 0.00077029
[6 empty] | 1796.6374 | 1.3007 | 0.00084808
[6 empty] | 1796.5771 | 1.3008 | 0.00092785
[6 empty] | 1796.5168 | 1.301 | 0.00099157
[6 empty] | 1796.4566 | 1.3012 | 0.0010273
[6 empty] | 1796.3963 | 1.3014 | 0.0010174
[6 empty] | 1796.336 | 1.3016 | 0.00095198
[6 empty] | 1796.2758 | 1.3018 | 0.0008169
[6 empty] | 1796.2155 | 1.302 | 0.00061157
[6 empty] | 1796.1552 | 1.302 | 0.00034294
[6 empty] | 1796.095 | 1.3021 | 6.727e-05
[6 empty] | 1796.0347 | 1.302 | -0.00024886
[6 empty] | 1795.9744 | 1.3018 | -0.00053078
[6 empty] | 1795.9142 | 1.3015 | -0.00073031
[6 empty] | 1795.8539 | 1.3012 | -0.00080863
[6 empty] | 1795.7936 | 1.3009 | -0.00075092
[6 empty] | 1795.7334 | 1.3006 | -0.00056507
[6 empty] | 1795.6731 | 1.3004 | -0.00028852
[6 empty] | 1795.6128 | 1.3003 | 2.8512e-05
[6 empty] | 1795.5526 | 1.3004 | 0.00032477
[6 empty] | 1795.4923 | 1.3006 | 0.0005508
[6 empty] | 1795.432 | 1.3008 | 0.00066908
[6 empty] | 1795.3718 | 1.3011 | 0.00066907
[6 empty] | 1795.3115 | 1.3013 | 0.00055781
[6 empty] | 1795.2512 | 1.3015 | 0.00036592
[6 empty] | 1795.191 | 1.3015 | 0.00013049
[6 empty] | 1795.1307 | 1.3015 | -0.0001021
[6 empty] | 1795.0704 | 1.3013 | -0.00029429
[6 empty] | 1795.0102 | 1.3011 | -0.00041016
[6 empty] | 1794.9499 | 1.3009 | -0.00043328
[6 empty] | 1794.8897 | 1.3007 | -0.00035812
[6 empty] | 1794.8294 | 1.3005 | -0.00020042
[6 empty] | 1794.7691 | 1.3004 | 1.314e-05
[6 empty] | 1794.7089 | 1.3004 | 0.0002408
[6 empty] | 1794.6486 | 1.3005 | 0.00044319
[6 empty] | 1794.5883 | 1.3006 | 0.00058298
[6 empty] | 1794.5281 | 1.3008 | 0.0006433
[6 empty] | 1794.4678 | 1.3009 | 0.00062352
[6 empty] | 1794.4075 | 1.3011 | 0.00054717
[6 empty] | 1794.3473 | 1.3011 | 0.00044701
[6 empty] | 1794.287 | 1.3011 | 0.0003612
[6 empty] | 1794.2267 | 1.301 | 0.00031516
[6 empty] | 1794.1665 | 1.301 | 0.00031926
[6 empty] | 1794.1062 | 1.3009 | 0.00036187
[6 empty] | 1794.0459 | 1.3009 | 0.00042163
[6 empty] | 1793.9857 | 1.301 | 0.00046979
[6 empty] | 1793.9254 | 1.301 | 0.00049195
[6 empty] | 1793.8651 | 1.3011 | 0.00048582
[6 empty] | 1793.8049 | 1.3011 | 0.00047325
[6 empty] | 1793.7446 | 1.3011 | 0.00046397
[6 empty] | 1793.6843 | 1.3011 | 0.00048989
[6 empty] | 1793.6241 | 1.3011 | 0.00056005
[6 empty] | 1793.5638 | 1.3011 | 0.00066574
[6 empty] | 1793.5035 | 1.3012 | 0.00077339
[6 empty] | 1793.4433 | 1.3014 | 0.00084059
[6 empty] | 1793.383 | 1.3017 | 0.00082434
[6 empty] | 1793.3227 | 1.3019 | 0.00070068
[6 empty] | 1793.2625 | 1.3022 | 0.00046624
[6 empty] | 1793.2022 | 1.3023 | 0.00014759
[6 empty] | 1793.1419 | 1.3023 | -0.00021507
[6 empty] | 1793.0817 | 1.3022 | -0.00057007
[6 empty] | 1793.0214 | 1.302 | -0.00087465
[6 empty] | 1792.9612 | 1.3017 | -0.0010959
[6 empty] | 1792.9009 | 1.3014 | -0.0012212
[6 empty] | 1792.8406 | 1.301 | -0.0012479
[6 empty] | 1792.7804 | 1.3007 | -0.0011875
[6 empty] | 1792.7201 | 1.3004 | -0.0010511
[6 empty] | 1792.6598 | 1.3002 | -0.00085524
[6 empty] | 1792.5996 | 1.3 | -0.00061162
[6 empty] | 1792.5393 | 1.2999 | -0.00033936
[6 empty] | 1792.479 | 1.2999 | -5.5861e-05
[6 empty] | 1792.4188 | 1.2999 | 0.00021263
[6 empty] | 1792.3585 | 1.3001 | 0.00044221
[6 empty] | 1792.2982 | 1.3002 | 0.00060626
[6 empty] | 1792.238 | 1.3005 | 0.00069003
[6 empty] | 1792.1777 | 1.3007 | 0.00068698
[6 empty] | 1792.1174 | 1.3009 | 0.00060746
[6 empty] | 1792.0572 | 1.301 | 0.0004712
[6 empty] | 1791.9969 | 1.3011 | 0.00030826
[6 empty] | 1791.9366 | 1.301 | 0.00014627
[6 empty] | 1791.8764 | 1.301 | 1.0567e-05
[6 empty] | 1791.8161 | 1.3008 | -8.5695e-05
[6 empty] | 1791.7558 | 1.3007 | -0.00013505
[6 empty] | 1791.6956 | 1.3006 | -0.00013968
[6 empty] | 1791.6353 | 1.3004 | -0.00010018
[6 empty] | 1791.575 | 1.3003 | -2.0824e-05
[6 empty] | 1791.5148 | 1.3002 | 7.9343e-05
[6 empty] | 1791.4545 | 1.3 | 0.00023866
[6 empty] | 1791.3942 | 1.3 | 0.00043767
[6 empty] | 1791.334 | 1.3 | 0.0006574
[6 empty] | 1791.2737 | 1.3001 | 0.00087479
[6 empty] | 1791.2135 | 1.3002 | 0.0010575
[6 empty] | 1791.1532 | 1.3004 | 0.0011804
[6 empty] | 1791.0929 | 1.3006 | 0.0012247
[6 empty] | 1791.0327 | 1.3008 | 0.0011934
[6 empty] | 1790.9724 | 1.301 | 0.0011038
[6 empty] | 1790.9121 | 1.3011 | 0.00099119
[6 empty] | 1790.8519 | 1.3011 | 0.0008885
[6 empty] | 1790.7916 | 1.301 | 0.00082657
[6 empty] | 1790.7313 | 1.301 | 0.00081687
[6 empty] | 1790.6711 | 1.301 | 0.00085903
[6 empty] | 1790.6108 | 1.301 | 0.00093464
[6 empty] | 1790.5505 | 1.301 | 0.001022
[6 empty] | 1790.4903 | 1.3011 | 0.0010958
[6 empty] | 1790.43 | 1.3013 | 0.0011373
[6 empty] | 1790.3697 | 1.3014 | 0.0011295
[6 empty] | 1790.3095 | 1.3016 | 0.0010658
[6 empty] | 1790.2492 | 1.3018 | 0.00094197
[6 empty] | 1790.1889 | 1.3019 | 0.00076505
[6 empty] | 1790.1287 | 1.302 | 0.00054725
[6 empty] | 1790.0684 | 1.302 | 0.00031296
[6 empty] | 1790.0081 | 1.3019 | 8.9612e-05
[6 empty] | 1789.9479 | 1.3017 | -9.1251e-05
[6 empty] | 1789.8876 | 1.3015 | -0.0002083
[6 empty] | 1789.8273 | 1.3013 | -0.0002487
[6 empty] | 1789.7671 | 1.3011 | -0.00021648
[6 empty] | 1789.7068 | 1.3009 | -0.000122
[6 empty] | 1789.6465 | 1.3008 | 1.5535e-05
[6 empty] | 1789.5863 | 1.3007 | 0.00018334
[6 empty] | 1789.526 | 1.3007 | 0.00036735
[6 empty] | 1789.4657 | 1.3007 | 0.00055905
[6 empty] | 1789.4055 | 1.3008 | 0.00074064
[6 empty] | 1789.3452 | 1.301 | 0.00088969
[6 empty] | 1789.285 | 1.3012 | 0.00096741
[6 empty] | 1789.2247 | 1.3015 | 0.00097067
[6 empty] | 1789.1644 | 1.3017 | 0.00086497
[6 empty] | 1789.1042 | 1.302 | 0.00065478
[6 empty] | 1789.0439 | 1.302 | 0.00036912
[6 empty] | 1788.9836 | 1.3021 | 6.3496e-05
[6 empty] | 1788.9234 | 1.3019 | -0.00020325
[6 empty] | 1788.8631 | 1.3017 | -0.00038113
[6 empty] | 1788.8028 | 1.3015 | -0.00045254
[6 empty] | 1788.7426 | 1.3013 | -0.00042883
[6 empty] | 1788.6823 | 1.3011 | -0.00034962
[6 empty] | 1788.622 | 1.301 | -0.00025786
[6 empty] | 1788.5618 | 1.301 | -0.00018802
[6 empty] | 1788.5015 | 1.301 | -0.0001456
[6 empty] | 1788.4412 | 1.3009 | -0.00011655
[6 empty] | 1788.381 | 1.3008 | -6.9924e-05
[6 empty] | 1788.3207 | 1.3008 | 1.3633e-05
[6 empty] | 1788.2604 | 1.3007 | 0.00013817
[6 empty] | 1788.2002 | 1.3008 | 0.00027831
[6 empty] | 1788.1399 | 1.3009 | 0.0003972
[6 empty] | 1788.0796 | 1.301 | 0.00045265
[6 empty] | 1788.0194 | 1.3012 | 0.00042381
[6 empty] | 1787.9591 | 1.3013 | 0.00031048
[6 empty] | 1787.8988 | 1.3014 | 0.00014196
[6 empty] | 1787.8386 | 1.3014 | -4.349e-05
[6 empty] | 1787.7783 | 1.3013 | -0.00020276
[6 empty] | 1787.718 | 1.3011 | -0.00030814
[6 empty] | 1787.6578 | 1.301 | -0.00034386
[6 empty] | 1787.5975 | 1.3008 | -0.00031182
[6 empty] | 1787.5373 | 1.3006 | -0.00021889
[6 empty] | 1787.477 | 1.3005 | -8.0682e-05
[6 empty] | 1787.4167 | 1.3004 | 8.9636e-05
[6 empty] | 1787.3565 | 1.3004 | 0.00027168
[6 empty] | 1787.2962 | 1.3005 | 0.00044476
[6 empty] | 1787.2359 | 1.3006 | 0.00058167
[6 empty] | 1787.1757 | 1.3008 | 0.00066211
[6 empty] | 1787.1154 | 1.3009 | 0.00067215
[6 empty] | 1787.0551 | 1.3011 | 0.00061767
[6 empty] | 1786.9949 | 1.3012 | 0.0005236
[6 empty] | 1786.9346 | 1.3012 | 0.00040547
[6 empty] | 1786.8743 | 1.3012 | 0.00029751
[6 empty] | 1786.8141 | 1.3011 | 0.00022707
[6 empty] | 1786.7538 | 1.301 | 0.0002021
[6 empty] | 1786.6935 | 1.301 | 0.00022215
[6 empty] | 1786.6333 | 1.3009 | 0.00027255
[6 empty] | 1786.573 | 1.3009 | 0.00034108
[6 empty] | 1786.5127 | 1.3009 | 0.00041358
[6 empty] | 1786.4525 | 1.301 | 0.00048481
[6 empty] | 1786.3922 | 1.301 | 0.00054601
[6 empty] | 1786.3319 | 1.3011 | 0.00059102
[6 empty] | 1786.2717 | 1.3012 | 0.00060542
[6 empty] | 1786.2114 | 1.3014 | 0.00057932
[6 empty] | 1786.1511 | 1.3015 | 0.00050377
[6 empty] | 1786.0909 | 1.3016 | 0.0003847
[6 empty] | 1786.0306 | 1.3016 | 0.0002352
[6 empty] | 1785.9703 | 1.3016 | 8.0949e-05
[6 empty] | 1785.9101 | 1.3016 | -5.7178e-05
[6 empty] | 1785.8498 | 1.3015 | -0.00016229
[6 empty] | 1785.7895 | 1.3014 | -0.00023412
[6 empty] | 1785.7293 | 1.3013 | -0.00027877
[6 empty] | 1785.669 | 1.3012 | -0.00030926
[6 empty] | 1785.6088 | 1.3011 | -0.00032855
[6 empty] | 1785.5485 | 1.301 | -0.00033473
[6 empty] | 1785.4882 | 1.3009 | -0.00031339
[6 empty] | 1785.428 | 1.3007 | -0.00025359
[6 empty] | 1785.3677 | 1.3006 | -0.00014898
[6 empty] | 1785.3074 | 1.3006 | -1.1154e-05
[6 empty] | 1785.2472 | 1.3006 | 0.0001398
[6 empty] | 1785.1869 | 1.3006 | 0.00027489
[6 empty] | 1785.1266 | 1.3007 | 0.00037428
[6 empty] | 1785.0664 | 1.3008 | 0.00042597
[6 empty] | 1785.0061 | 1.301 | 0.00043523
[6 empty] | 1784.9458 | 1.3011 | 0.00041182
[6 empty] | 1784.8856 | 1.3012 | 0.00036771
[6 empty] | 1784.8253 | 1.3012 | 0.00030441
[6 empty] | 1784.765 | 1.3013 | 0.00021847
[6 empty] | 1784.7048 | 1.3014 | 0.00011241
[6 empty] | 1784.6445 | 1.3014 | -3.4716e-05
[6 empty] | 1784.5842 | 1.3013 | -0.00020595
[6 empty] | 1784.524 | 1.3013 | -0.0003708
[6 empty] | 1784.4637 | 1.3011 | -0.00049448
[6 empty] | 1784.4034 | 1.3009 | -0.00054021
[6 empty] | 1784.3432 | 1.3006 | -0.00049294
[6 empty] | 1784.2829 | 1.3004 | -0.00035633
[6 empty] | 1784.2226 | 1.3003 | -0.00016115
[6 empty] | 1784.1624 | 1.3003 | 5.4034e-05
[6 empty] | 1784.1021 | 1.3003 | 0.0002471
[6 empty] | 1784.0418 | 1.3004 | 0.00039361
[6 empty] | 1783.9816 | 1.3005 | 0.00048349
[6 empty] | 1783.9213 | 1.3006 | 0.00052528
[6 empty] | 1783.861 | 1.3007 | 0.00053008
[6 empty] | 1783.8008 | 1.3008 | 0.00051106
[6 empty] | 1783.7405 | 1.3009 | 0.00046888
[6 empty] | 1783.6803 | 1.301 | 0.0004047
[6 empty] | 1783.62 | 1.301 | 0.00031488
[6 empty] | 1783.5597 | 1.301 | 0.00020946
[6 empty] | 1783.4995 | 1.3009 | 0.00010624
[6 empty] | 1783.4392 | 1.3008 | 3.9257e-05
[6 empty] | 1783.3789 | 1.3006 | 3.9314e-05
[6 empty] | 1783.3187 | 1.3004 | 0.00013319
[6 empty] | 1783.2584 | 1.3003 | 0.00032429
[6 empty] | 1783.1981 | 1.3002 | 0.00059461
[6 empty] | 1783.1379 | 1.3003 | 0.00090026
[6 empty] | 1783.0776 | 1.3005 | 0.0011867
[6 empty] | 1783.0173 | 1.3007 | 0.0013952
[6 empty] | 1782.9571 | 1.3011 | 0.0014846
[6 empty] | 1782.8968 | 1.3015 | 0.0014322
[6 empty] | 1782.8365 | 1.3018 | 0.0012499
[6 empty] | 1782.7763 | 1.302 | 0.00097124
[6 empty] | 1782.716 | 1.3021 | 0.00065219
[6 empty] | 1782.6557 | 1.3021 | 0.00034879
[6 empty] | 1782.5955 | 1.302 | 0.00011165
[6 empty] | 1782.5352 | 1.3018 | -3.252e-05
[6 empty] | 1782.4749 | 1.3017 | -7.9635e-05
[6 empty] | 1782.4147 | 1.3015 | -6.4109e-05
[6 empty] | 1782.3544 | 1.3015 | -7.9787e-06
[6 empty] | 1782.2941 | 1.3015 | 4.6711e-05
[6 empty] | 1782.2339 | 1.3015 | 7.0181e-05
[6 empty] | 1782.1736 | 1.3016 | 4.3954e-05
[6 empty] | 1782.1133 | 1.3017 | -2.7824e-05
[6 empty] | 1782.0531 | 1.3017 | -0.00013166
[6 empty] | 1781.9928 | 1.3017 | -0.00024383
[6 empty] | 1781.9326 | 1.3016 | -0.00034895
[6 empty] | 1781.8723 | 1.3016 | -0.00043484
[6 empty] | 1781.812 | 1.3015 | -0.00050255
[6 empty] | 1781.7518 | 1.3014 | -0.0005546
[6 empty] | 1781.6915 | 1.3013 | -0.00059964
[6 empty] | 1781.6312 | 1.3013 | -0.00063908
[6 empty] | 1781.571 | 1.3012 | -0.00067685
[6 empty] | 1781.5107 | 1.3011 | -0.00070855
[6 empty] | 1781.4504 | 1.301 | -0.00073524
[6 empty] | 1781.3902 | 1.3009 | -0.00075307
[6 empty] | 1781.3299 | 1.3008 | -0.00076248
[6 empty] | 1781.2696 | 1.3007 | -0.00075682
[6 empty] | 1781.2094 | 1.3006 | -0.00073113
[6 empty] | 1781.1491 | 1.3004 | -0.00067319
[6 empty] | 1781.0888 | 1.3003 | -0.00057564
[6 empty] | 1781.0286 | 1.3002 | -0.00043296
[6 empty] | 1780.9683 | 1.3001 | -0.00025332
[6 empty] | 1780.908 | 1.3001 | -5.1361e-05
[6 empty] | 1780.8478 | 1.3001 | 0.00014562
[6 empty] | 1780.7875 | 1.3003 | 0.00031194
[6 empty] | 1780.7272 | 1.3004 | 0.00042377
[6 empty] | 1780.667 | 1.3006 | 0.00047207
[6 empty] | 1780.6067 | 1.3007 | 0.00045815
[6 empty] | 1780.5464 | 1.3009 | 0.00040016
[6 empty] | 1780.4862 | 1.3009 | 0.00031844
[6 empty] | 1780.4259 | 1.301 | 0.00023879
[6 empty] | 1780.3656 | 1.301 | 0.00017497
[6 empty] | 1780.3054 | 1.301 | 0.0001355
[6 empty] | 1780.2451 | 1.301 | 0.00011414
[6 empty] | 1780.1849 | 1.301 | 0.00010218
[6 empty] | 1780.1246 | 1.301 | 8.2382e-05
[6 empty] | 1780.0643 | 1.301 | 4.9271e-05
[6 empty] | 1780.0041 | 1.301 | -1.9621e-06
[6 empty] | 1779.9438 | 1.301 | -6.1746e-05
[6 empty] | 1779.8835 | 1.301 | -0.00011898
[6 empty] | 1779.8233 | 1.3009 | -0.00015483
[6 empty] | 1779.763 | 1.3008 | -0.00016056
[6 empty] | 1779.7027 | 1.3008 | -0.00013168
[6 empty] | 1779.6425 | 1.3007 | -7.9513e-05
[6 empty] | 1779.5822 | 1.3008 | -1.7961e-05
[6 empty] | 1779.5219 | 1.3008 | 3.3056e-05
[6 empty] | 1779.4617 | 1.3008 | 6.4853e-05
[6 empty] | 1779.4014 | 1.3008 | 7.601e-05
[6 empty] | 1779.3411 | 1.3009 | 8.0474e-05
[6 empty] | 1779.2809 | 1.3008 | 9.2633e-05
[6 empty] | 1779.2206 | 1.3009 | 0.0001261
[6 empty] | 1779.1603 | 1.3009 | 0.0001789
[6 empty] | 1779.1001 | 1.301 | 0.00023696
[6 empty] | 1779.0398 | 1.3011 | 0.00027089
[6 empty] | 1778.9795 | 1.3013 | 0.00025507
[6 empty] | 1778.9193 | 1.3014 | 0.00016829
[6 empty] | 1778.859 | 1.3016 | 1.1745e-05
[6 empty] | 1778.7987 | 1.3016 | -0.00020057
[6 empty] | 1778.7385 | 1.3017 | -0.00044067
[6 empty] | 1778.6782 | 1.3016 | -0.00068348
[6 empty] | 1778.6179 | 1.3015 | -0.00090687
[6 empty] | 1778.5577 | 1.3013 | -0.0011024
[6 empty] | 1778.4974 | 1.3011 | -0.0012616
[6 empty] | 1778.4371 | 1.3008 | -0.0013773
[6 empty] | 1778.3769 | 1.3005 | -0.0014292
[6 empty] | 1778.3166 | 1.3002 | -0.0013937
[6 empty] | 1778.2564 | 1.2998 | -0.0012455
[6 empty] | 1778.1961 | 1.2995 | -0.00097893
[6 empty] | 1778.1358 | 1.2994 | -0.00061072
[6 empty] | 1778.0756 | 1.2993 | -0.00019222
[6 empty] | 1778.0153 | 1.2994 | 0.00020921
[6 empty] | 1777.955 | 1.2997 | 0.00052017
[6 empty] | 1777.8948 | 1.3 | 0.00068542
[6 empty] | 1777.8345 | 1.3004 | 0.00072383
[6 empty] | 1777.7742 | 1.3007 | 0.00062897
[6 empty] | 1777.714 | 1.3009 | 0.00044157
[6 empty] | 1777.6537 | 1.301 | 0.00021988
[6 empty] | 1777.5934 | 1.301 | 8.3937e-06
[6 empty] | 1777.5332 | 1.301 | -0.00016695
[6 empty] | 1777.4729 | 1.3009 | -0.00030656
[6 empty] | 1777.4126 | 1.3009 | -0.00042272
[6 empty] | 1777.3524 | 1.3007 | -0.0005327
[6 empty] | 1777.2921 | 1.3007 | -0.00063826
[6 empty] | 1777.2318 | 1.3005 | -0.00073198
[6 empty] | 1777.1716 | 1.3003 | -0.00078789
[6 empty] | 1777.1113 | 1.3001 | -0.00078491
[6 empty] | 1777.051 | 1.2998 | -0.00070453
[6 empty] | 1776.9908 | 1.2996 | -0.00054782
[6 empty] | 1776.9305 | 1.2995 | -0.00032654
[6 empty] | 1776.8702 | 1.2994 | -6.7037e-05
[6 empty] | 1776.81 | 1.2994 | 0.00020434
[6 empty] | 1776.7497 | 1.2994 | 0.0004578
[6 empty] | 1776.6894 | 1.2996 | 0.00067188
[6 empty] | 1776.6292 | 1.2998 | 0.00082493
[6 empty] | 1776.5689 | 1.3 | 0.00090469
[6 empty] | 1776.5086 | 1.3002 | 0.00090219
[6 empty] | 1776.4484 | 1.3004 | 0.00082364
[6 empty] | 1776.3881 | 1.3006 | 0.0006845
[6 empty] | 1776.3279 | 1.3006 | 0.00051934
[6 empty] | 1776.2676 | 1.3006 | 0.00036692
[6 empty] | 1776.2073 | 1.3005 | 0.00027108
[6 empty] | 1776.1471 | 1.3003 | 0.00026032
[6 empty] | 1776.0868 | 1.3002 | 0.0003473
[6 empty] | 1776.0265 | 1.3 | 0.00051754
[6 empty] | 1775.9663 | 1.3001 | 0.00073887
[6 empty] | 1775.906 | 1.3001 | 0.00096263
[6 empty] | 1775.8457 | 1.3004 | 0.0011417
[6 empty] | 1775.7855 | 1.3006 | 0.0012344
[6 empty] | 1775.7252 | 1.3009 | 0.0012196
[6 empty] | 1775.6649 | 1.3012 | 0.0011063
[6 empty] | 1775.6047 | 1.3014 | 0.00089335
[6 empty] | 1775.5444 | 1.3016 | 0.00061254
[6 empty] | 1775.4841 | 1.3016 | 0.00030842
[6 empty] | 1775.4239 | 1.3015 | 2.1124e-05
[6 empty] | 1775.3636 | 1.3014 | -0.00021209
[6 empty] | 1775.3033 | 1.3012 | -0.00037305
[6 empty] | 1775.2431 | 1.3009 | -0.00045437
[6 empty] | 1775.1828 | 1.3007 | -0.00046793
[6 empty] | 1775.1225 | 1.3005 | -0.00042821
[6 empty] | 1775.0623 | 1.3003 | -0.00035149
[6 empty] | 1775.002 | 1.3002 | -0.00024098
[6 empty] | 1774.9417 | 1.3 | -9.4408e-05
[6 empty] | 1774.8815 | 1.3 | 9.7896e-05
[6 empty] | 1774.8212 | 1.2999 | 0.00033571
[6 empty] | 1774.7609 | 1.2999 | 0.0006054
[6 empty] | 1774.7007 | 1.3001 | 0.00086683
[6 empty] | 1774.6404 | 1.3003 | 0.0010694
[6 empty] | 1774.5802 | 1.3007 | 0.001156
[6 empty] | 1774.5199 | 1.301 | 0.0010929
[6 empty] | 1774.4596 | 1.3013 | 0.00087718
[6 empty] | 1774.3994 | 1.3015 | 0.0005493
[6 empty] | 1774.3391 | 1.3015 | 0.00017665
[6 empty] | 1774.2788 | 1.3014 | -0.00015827
[6 empty] | 1774.2186 | 1.3011 | -0.00039014
[6 empty] | 1774.1583 | 1.3008 | -0.00048082
[6 empty] | 1774.098 | 1.3005 | -0.00043486
[6 empty] | 1774.0378 | 1.3003 | -0.00028418
[6 empty] | 1773.9775 | 1.3001 | -8.0473e-05
[6 empty] | 1773.9172 | 1.3001 | 0.00013472
[6 empty] | 1773.857 | 1.3 | 0.00033363
[6 empty] | 1773.7967 | 1.3001 | 0.00051568
[6 empty] | 1773.7364 | 1.3001 | 0.00068998
[6 empty] | 1773.6762 | 1.3002 | 0.00087422
[6 empty] | 1773.6159 | 1.3003 | 0.0010703
[6 empty] | 1773.5556 | 1.3005 | 0.0012689
[6 empty] | 1773.4954 | 1.3007 | 0.0014396
[6 empty] | 1773.4351 | 1.301 | 0.0015482
[6 empty] | 1773.3748 | 1.3014 | 0.0015662
[6 empty] | 1773.3146 | 1.3018 | 0.001474
[6 empty] | 1773.2543 | 1.3022 | 0.001251
[6 empty] | 1773.194 | 1.3026 | 0.00090559
[6 empty] | 1773.1338 | 1.3028 | 0.00045603
[6 empty] | 1773.0735 | 1.3029 | -6.1704e-05
[6 empty] | 1773.0132 | 1.3028 | -0.00060593
[6 empty] | 1772.953 | 1.3026 | -0.0011218
[6 empty] | 1772.8927 | 1.3022 | -0.001556
[6 empty] | 1772.8325 | 1.3018 | -0.0018552
[6 empty] | 1772.7722 | 1.3012 | -0.0019859
[6 empty] | 1772.7119 | 1.3007 | -0.0019344
[6 empty] | 1772.6517 | 1.3002 | -0.001723
[6 empty] | 1772.5914 | 1.2999 | -0.0013987
[6 empty] | 1772.5311 | 1.2998 | -0.0010318
[6 empty] | 1772.4709 | 1.2998 | -0.00069053
[6 empty] | 1772.4106 | 1.2998 | -0.00043264
[6 empty] | 1772.3503 | 1.3 | -0.00028494
[6 empty] | 1772.2901 | 1.3001 | -0.0002467
[6 empty] | 1772.2298 | 1.3002 | -0.00028624
[6 empty] | 1772.1695 | 1.3002 | -0.00036084
[6 empty] | 1772.1093 | 1.3002 | -0.00042341
[6 empty] | 1772.049 | 1.3001 | -0.00044341
[6 empty] | 1771.9887 | 1.3 | -0.00040438
[6 empty] | 1771.9285 | 1.2998 | -0.00031242
[6 empty] | 1771.8682 | 1.2998 | -0.00018106
[6 empty] | 1771.8079 | 1.2997 | -3.2804e-05
[6 empty] | 1771.7477 | 1.2997 | 0.000118
[6 empty] | 1771.6874 | 1.2998 | 0.00026015
[6 empty] | 1771.6271 | 1.2998 | 0.00039171
[6 empty] | 1771.5669 | 1.2999 | 0.00050743
[6 empty] | 1771.5066 | 1.3 | 0.0006037
[6 empty] | 1771.4463 | 1.3002 | 0.00066719
[6 empty] | 1771.3861 | 1.3004 | 0.000686
[6 empty] | 1771.3258 | 1.3005 | 0.0006473
[6 empty] | 1771.2655 | 1.3006 | 0.0005522
[6 empty] | 1771.2053 | 1.3007 | 0.00041084
[6 empty] | 1771.145 | 1.3007 | 0.00025353
[6 empty] | 1771.0847 | 1.3007 | 0.00012248
[6 empty] | 1771.0245 | 1.3006 | 2.3506e-05
[6 empty] | 1770.9642 | 1.3004 | -9.8848e-06
[6 empty] | 1770.904 | 1.3003 | 3.3173e-05
[6 empty] | 1770.8437 | 1.3001 | 0.00014045
[6 empty] | 1770.7834 | 1.3001 | 0.00029193
[6 empty] | 1770.7232 | 1.3001 | 0.00045811
[6 empty] | 1770.6629 | 1.3001 | 0.0006174
[6 empty] | 1770.6026 | 1.3002 | 0.00075072
[6 empty] | 1770.5424 | 1.3004 | 0.00085404
[6 empty] | 1770.4821 | 1.3005 | 0.00092359
[6 empty] | 1770.4218 | 1.3007 | 0.0009624
[6 empty] | 1770.3616 | 1.3008 | 0.00096696
[6 empty] | 1770.3013 | 1.301 | 0.00093546
[6 empty] | 1770.241 | 1.3012 | 0.00086144
[6 empty] | 1770.1808 | 1.3014 | 0.00074507
[6 empty] | 1770.1205 | 1.3015 | 0.00058616
[6 empty] | 1770.0602 | 1.3016 | 0.00039446
[6 empty] | 1770 | 1.3017 | 0.00017697
[6 empty] | 1769.9397 | 1.3017 | -5.3381e-05
[6 empty] | 1769.8794 | 1.3016 | -0.00028785
[6 empty] | 1769.8192 | 1.3016 | -0.00051313
[6 empty] | 1769.7589 | 1.3014 | -0.00071514
[6 empty] | 1769.6986 | 1.3012 | -0.00087188
[6 empty] | 1769.6384 | 1.3009 | -0.00096378
[6 empty] | 1769.5781 | 1.3006 | -0.00097062
[6 empty] | 1769.5178 | 1.3004 | -0.00088824
[6 empty] | 1769.4576 | 1.3002 | -0.00072643
[6 empty] | 1769.3973 | 1.3001 | -0.00051736
[6 empty] | 1769.337 | 1.3 | -0.00030175
[6 empty] | 1769.2768 | 1.3001 | -0.00012532
[6 empty] | 1769.2165 | 1.3002 | -1.6405e-05
[6 empty] | 1769.1562 | 1.3003 | 1.4021e-05
[6 empty] | 1769.096 | 1.3004 | -1.6612e-05
[6 empty] | 1769.0357 | 1.3004 | -7.7416e-05
[6 empty] | 1768.9755 | 1.3004 | -0.00012871
[6 empty] | 1768.9152 | 1.3003 | -0.00014366
[6 empty] | 1768.8549 | 1.3003 | -0.00011466
[6 empty] | 1768.7947 | 1.3002 | -4.1979e-05
[6 empty] | 1768.7344 | 1.3002 | 5.8483e-05
[6 empty] | 1768.6741 | 1.3002 | 0.00016094
[6 empty] | 1768.6139 | 1.3003 | 0.0002479
[6 empty] | 1768.5536 | 1.3003 | 0.0003069
[6 empty] | 1768.4933 | 1.3004 | 0.00033678
[6 empty] | 1768.4331 | 1.3005 | 0.00033609
[6 empty] | 1768.3728 | 1.3006 | 0.00030671
[6 empty] | 1768.3125 | 1.3007 | 0.00024469
[6 empty] | 1768.2523 | 1.3008 | 0.00015033
[6 empty] | 1768.192 | 1.3008 | 2.4847e-05
[6 empty] | 1768.1317 | 1.3009 | -0.0001172
[6 empty] | 1768.0715 | 1.3008 | -0.00025663
[6 empty] | 1768.0112 | 1.3007 | -0.00036546
[6 empty] | 1767.9509 | 1.3005 | -0.00042419
[6 empty] | 1767.8907 | 1.3004 | -0.00042175
[6 empty] | 1767.8304 | 1.3002 | -0.00036737
[6 empty] | 1767.7701 | 1.3002 | -0.00028012
[6 empty] | 1767.7099 | 1.3001 | -0.00019023
[6 empty] | 1767.6496 | 1.3001 | -0.00011735
[6 empty] | 1767.5893 | 1.3001 | -7.1129e-05
[6 empty] | 1767.5291 | 1.3001 | -3.8423e-05
[6 empty] | 1767.4688 | 1.3 | 3.8922e-06
[6 empty] | 1767.4085 | 1.3 | 8.571e-05
[6 empty] | 1767.3483 | 1.2999 | 0.00022189
[6 empty] | 1767.288 | 1.2999 | 0.0004091
[6 empty] | 1767.2278 | 1.3 | 0.00061368
[6 empty] | 1767.1675 | 1.3002 | 0.00078748
[6 empty] | 1767.1072 | 1.3005 | 0.0008737
[6 empty] | 1767.047 | 1.3008 | 0.00083383
[6 empty] | 1766.9867 | 1.3011 | 0.00065413
[6 empty] | 1766.9264 | 1.3013 | 0.00036162
[6 empty] | 1766.8662 | 1.3013 | 1.1271e-05
[6 empty] | 1766.8059 | 1.3012 | -0.00032189
[6 empty] | 1766.7456 | 1.3009 | -0.00057064
[6 empty] | 1766.6854 | 1.3006 | -0.0006884
[6 empty] | 1766.6251 | 1.3003 | -0.00066739
[6 empty] | 1766.5648 | 1.3001 | -0.00054595
[6 empty] | 1766.5046 | 1.2999 | -0.00034484
[6 empty] | 1766.4443 | 1.2998 | -0.00011722
[6 empty] | 1766.384 | 1.2998 | 9.3349e-05
[6 empty] | 1766.3238 | 1.2999 | 0.00026973
[6 empty] | 1766.2635 | 1.2999 | 0.00040962
[6 empty] | 1766.2032 | 1.3001 | 0.00052583
[6 empty] | 1766.143 | 1.3002 | 0.00062346
[6 empty] | 1766.0827 | 1.3003 | 0.00070042
[6 empty] | 1766.0224 | 1.3005 | 0.00073688
[6 empty] | 1765.9622 | 1.3007 | 0.00071211
[6 empty] | 1765.9019 | 1.3009 | 0.00061144
[6 empty] | 1765.8416 | 1.301 | 0.00044354
[6 empty] | 1765.7814 | 1.3011 | 0.00023729
[6 empty] | 1765.7211 | 1.3011 | 4.0267e-05
[6 empty] | 1765.6608 | 1.3009 | -0.00010361
[6 empty] | 1765.6006 | 1.3008 | -0.00016558
[6 empty] | 1765.5403 | 1.3007 | -0.00015009
[6 empty] | 1765.48 | 1.3007 | -8.7452e-05
[6 empty] | 1765.4198 | 1.3007 | -2.8315e-05
[6 empty] | 1765.3595 | 1.3008 | -1.5324e-05
[6 empty] | 1765.2993 | 1.3008 | -7.5545e-05
[6 empty] | 1765.239 | 1.3009 | -0.00020207
[6 empty] | 1765.1787 | 1.3009 | -0.00036755
[6 empty] | 1765.1185 | 1.3008 | -0.00052958
[6 empty] | 1765.0582 | 1.3007 | -0.00065651
[6 empty] | 1764.9979 | 1.3005 | -0.00072942
[6 empty] | 1764.9377 | 1.3004 | -0.00075503
[6 empty] | 1764.8774 | 1.3002 | -0.00074722
[6 empty] | 1764.8171 | 1.3001 | -0.00072522
[6 empty] | 1764.7569 | 1.3 | -0.00069164
[6 empty] | 1764.6966 | 1.2998 | -0.00063819
[6 empty] | 1764.6363 | 1.2996 | -0.00054142
[6 empty] | 1764.5761 | 1.2994 | -0.00038372
[6 empty] | 1764.5158 | 1.2993 | -0.00015734
[6 empty] | 1764.4555 | 1.2993 | 0.00011954
[6 empty] | 1764.3953 | 1.2993 | 0.00041244
[6 empty] | 1764.335 | 1.2995 | 0.00067007
[6 empty] | 1764.2747 | 1.2997 | 0.0008373
[6 empty] | 1764.2145 | 1.2999 | 0.00092953
[6 empty] | 1764.1542 | 1.3002 | 0.00092356
[6 empty] | 1764.0939 | 1.3004 | 0.00083626
[6 empty] | 1764.0337 | 1.3006 | 0.00070863
[6 empty] | 1763.9734 | 1.3006 | 0.00057947
[6 empty] | 1763.9131 | 1.3006 | 0.0004822
[6 empty] | 1763.8529 | 1.3006 | 0.00042568
[6 empty] | 1763.7926 | 1.3006 | 0.00040195
[6 empty] | 1763.7323 | 1.3007 | 0.000384
[6 empty] | 1763.6721 | 1.3008 | 0.0003451
[6 empty] | 1763.6118 | 1.3008 | 0.00026223
[6 empty] | 1763.5516 | 1.3009 | 0.00013452
[6 empty] | 1763.4913 | 1.3009 | -2.3405e-05
[6 empty] | 1763.431 | 1.3008 | -0.00017716
[6 empty] | 1763.3708 | 1.3007 | -0.00029335
[6 empty] | 1763.3105 | 1.3005 | -0.00034297
[6 empty] | 1763.2502 | 1.3004 | -0.00032148
[6 empty] | 1763.19 | 1.3003 | -0.00024115
[6 empty] | 1763.1297 | 1.3002 | -0.00013785
[6 empty] | 1763.0694 | 1.3002 | -4.6837e-05
[6 empty] | 1763.0092 | 1.3003 | -4.837e-07
[6 empty] | 1762.9489 | 1.3003 | -6.6492e-06
[6 empty] | 1762.8886 | 1.3004 | -5.739e-05
[6 empty] | 1762.8284 | 1.3004 | -0.00012478
[6 empty] | 1762.7681 | 1.3003 | -0.00018073
[6 empty] | 1762.7078 | 1.3002 | -0.00020122
[6 empty] | 1762.6476 | 1.3001 | -0.00018187
[6 empty] | 1762.5873 | 1.3 | -0.00012884
[6 empty] | 1762.527 | 1.3 | -5.9704e-05
[6 empty] | 1762.4668 | 1.2999 | 1.3327e-05
[6 empty] | 1762.4065 | 1.2999 | 8.3526e-05
[6 empty] | 1762.3462 | 1.2999 | 0.00016067
[6 empty] | 1762.286 | 1.2998 | 0.00025457
[6 empty] | 1762.2257 | 1.2998 | 0.00037668
[6 empty] | 1762.1654 | 1.2999 | 0.00052067
[6 empty] | 1762.1052 | 1.3 | 0.00066831
[6 empty] | 1762.0449 | 1.3001 | 0.00077777
[6 empty] | 1761.9846 | 1.3003 | 0.00084909
[6 empty] | 1761.9244 | 1.3005 | 0.00084052
[6 empty] | 1761.8641 | 1.3007 | 0.00074725
[6 empty] | 1761.8039 | 1.3009 | 0.00058368
[6 empty] | 1761.7436 | 1.3009 | 0.00038446
[6 empty] | 1761.6833 | 1.3009 | 0.00018734
[6 empty] | 1761.6231 | 1.3008 | 3.0793e-05
[6 empty] | 1761.5628 | 1.3007 | -6.3738e-05
[6 empty] | 1761.5025 | 1.3005 | -8.624e-05
[6 empty] | 1761.4423 | 1.3004 | -4.6158e-05
[6 empty] | 1761.382 | 1.3003 | 4.0741e-05
[6 empty] | 1761.3217 | 1.3003 | 0.00014893
[6 empty] | 1761.2615 | 1.3003 | 0.00025759
[6 empty] | 1761.2012 | 1.3004 | 0.00034525
[6 empty] | 1761.1409 | 1.3005 | 0.00040137
[6 empty] | 1761.0807 | 1.3006 | 0.0004183
[6 empty] | 1761.0204 | 1.3007 | 0.0004
[6 empty] | 1760.9601 | 1.3008 | 0.00035028
[6 empty] | 1760.8999 | 1.3009 | 0.00027945
[6 empty] | 1760.8396 | 1.3009 | 0.0001912
[6 empty] | 1760.7793 | 1.301 | 9.0517e-05
[6 empty] | 1760.7191 | 1.301 | -2.4766e-05
[6 empty] | 1760.6588 | 1.301 | -0.00015272
[6 empty] | 1760.5985 | 1.301 | -0.00029255
[6 empty] | 1760.5383 | 1.301 | -0.00043297
[6 empty] | 1760.478 | 1.3008 | -0.00056238
[6 empty] | 1760.4177 | 1.3007 | -0.00066242
[6 empty] | 1760.3575 | 1.3006 | -0.00072271
[6 empty] | 1760.2972 | 1.3004 | -0.00073551
[6 empty] | 1760.2369 | 1.3002 | -0.00070668
[6 empty] | 1760.1767 | 1.3001 | -0.00064527
[6 empty] | 1760.1164 | 1.3 | -0.00056602
[6 empty] | 1760.0561 | 1.2999 | -0.00047665
[6 empty] | 1759.9959 | 1.2999 | -0.00038528
[6 empty] | 1759.9356 | 1.2998 | -0.00029129
[6 empty] | 1759.8754 | 1.2998 | -0.0001983
[6 empty] | 1759.8151 | 1.2998 | -0.00010799
[6 empty] | 1759.7548 | 1.2998 | -3.5388e-05
[6 empty] | 1759.6946 | 1.2999 | 3.0222e-05
[6 empty] | 1759.6343 | 1.2999 | 7.6409e-05
[6 empty] | 1759.574 | 1.2999 | 0.00011004
[6 empty] | 1759.5138 | 1.2999 | 0.00014244
[6 empty] | 1759.4535 | 1.2999 | 0.00019159
[6 empty] | 1759.3932 | 1.2999 | 0.00026514
[6 empty] | 1759.333 | 1.2999 | 0.00036229
[6 empty] | 1759.2727 | 1.3 | 0.00046247
[6 empty] | 1759.2124 | 1.3001 | 0.00054022
[6 empty] | 1759.1522 | 1.3002 | 0.00056751
[6 empty] | 1759.0919 | 1.3004 | 0.00053524
[6 empty] | 1759.0316 | 1.3005 | 0.00044868
[6 empty] | 1758.9714 | 1.3006 | 0.00033599
[6 empty] | 1758.9111 | 1.3006 | 0.00022745
[6 empty] | 1758.8508 | 1.3005 | 0.00015188
[6 empty] | 1758.7906 | 1.3005 | 0.00011596
[6 empty] | 1758.7303 | 1.3005 | 0.0001137
[6 empty] | 1758.67 | 1.3004 | 0.00012307
[6 empty] | 1758.6098 | 1.3005 | 0.00012757
[6 empty] | 1758.5495 | 1.3004 | 0.00011797
[6 empty] | 1758.4892 | 1.3005 | 0.00010409
[6 empty] | 1758.429 | 1.3004 | 9.9931e-05
[6 empty] | 1758.3687 | 1.3004 | 0.00012003
[6 empty] | 1758.3084 | 1.3004 | 0.00016333
[6 empty] | 1758.2482 | 1.3005 | 0.00021593
[6 empty] | 1758.1879 | 1.3005 | 0.0002516
[6 empty] | 1758.1276 | 1.3006 | 0.00025115
[6 empty] | 1758.0674 | 1.3007 | 0.00020456
[6 empty] | 1758.0071 | 1.3008 | 0.00012539
[6 empty] | 1757.9469 | 1.3008 | 3.4058e-05
[6 empty] | 1757.8866 | 1.3008 | -4.6015e-05
[6 empty] | 1757.8263 | 1.3008 | -0.00011116
[6 empty] | 1757.7661 | 1.3009 | -0.00017332
[6 empty] | 1757.7058 | 1.3009 | -0.00026354
[6 empty] | 1757.6455 | 1.301 | -0.00040627
[6 empty] | 1757.5853 | 1.301 | -0.00061
[6 empty] | 1757.525 | 1.3009 | -0.00081905
[6 empty] | 1757.4647 | 1.3007 | -0.0010543
[6 empty] | 1757.4045 | 1.3005 | -0.0012282
[6 empty] | 1757.3442 | 1.3001 | -0.0012842
[6 empty] | 1757.2839 | 1.2998 | -0.0011939
[6 empty] | 1757.2237 | 1.2995 | -0.00096984
[6 empty] | 1757.1634 | 1.2993 | -0.00065593
[6 empty] | 1757.1031 | 1.2992 | -0.0003188
[6 empty] | 1757.0429 | 1.2994 | -1.9616e-05
[6 empty] | 1756.9826 | 1.2995 | 0.00019468
[6 empty] | 1756.9223 | 1.2998 | 0.00030838
[6 empty] | 1756.8621 | 1.3 | 0.00032538
[6 empty] | 1756.8018 | 1.3002 | 0.00026904
[6 empty] | 1756.7415 | 1.3003 | 0.00016397
[6 empty] | 1756.6813 | 1.3004 | 3.666e-05
[6 empty] | 1756.621 | 1.3004 | -9.4196e-05
[6 empty] | 1756.5607 | 1.3003 | -0.00021166
[6 empty] | 1756.5005 | 1.3003 | -0.00030574
[6 empty] | 1756.4402 | 1.3002 | -0.00036703
[6 empty] | 1756.3799 | 1.3001 | -0.00039821
[6 empty] | 1756.3197 | 1.3 | -0.00040429
[6 empty] | 1756.2594 | 1.2999 | -0.00039845
[6 empty] | 1756.1992 | 1.2999 | -0.00038783
[6 empty] | 1756.1389 | 1.2998 | -0.00037375
[6 empty] | 1756.0786 | 1.2997 | -0.00034148
[6 empty] | 1756.0184 | 1.2996 | -0.0002708
[6 empty] | 1755.9581 | 1.2995 | -0.00013916
[6 empty] | 1755.8978 | 1.2994 | 5.688e-05
[6 empty] | 1755.8376 | 1.2994 | 0.00029993
[6 empty] | 1755.7773 | 1.2995 | 0.00054231
[6 empty] | 1755.717 | 1.2998 | 0.00072558
[6 empty] | 1755.6568 | 1.3001 | 0.00079021
[6 empty] | 1755.5965 | 1.3005 | 0.00070441
[6 empty] | 1755.5362 | 1.3007 | 0.00046903
[6 empty] | 1755.476 | 1.3009 | 0.00012716
[6 empty] | 1755.4157 | 1.3009 | -0.00025447
[6 empty] | 1755.3554 | 1.3007 | -0.00059775
[6 empty] | 1755.2952 | 1.3004 | -0.0008382
[6 empty] | 1755.2349 | 1.3001 | -0.00092998
[6 empty] | 1755.1746 | 1.2997 | -0.00089627
[6 empty] | 1755.1144 | 1.2994 | -0.00072854
[6 empty] | 1755.0541 | 1.2991 | -0.00046143
[6 empty] | 1754.9938 | 1.299 | -0.00013531
[6 empty] | 1754.9336 | 1.299 | 0.00020387
[6 empty] | 1754.8733 | 1.2991 | 0.00051707
[6 empty] | 1754.813 | 1.2993 | 0.00076735
[6 empty] | 1754.7528 | 1.2996 | 0.00092927
[6 empty] | 1754.6925 | 1.2999 | 0.00098274
[6 empty] | 1754.6322 | 1.3003 | 0.00092435
[6 empty] | 1754.572 | 1.3005 | 0.00076044
[6 empty] | 1754.5117 | 1.3007 | 0.00051519
[6 empty] | 1754.4514 | 1.3008 | 0.00021911
[6 empty] | 1754.3912 | 1.3008 | -8.5947e-05
[6 empty] | 1754.3309 | 1.3006 | -0.00036127
[6 empty] | 1754.2707 | 1.3004 | -0.00056561
[6 empty] | 1754.2104 | 1.3001 | -0.00066994
[6 empty] | 1754.1501 | 1.2998 | -0.00065187
[6 empty] | 1754.0899 | 1.2995 | -0.00050958
[6 empty] | 1754.0296 | 1.2993 | -0.00025778
[6 empty] | 1753.9693 | 1.2992 | 6.2348e-05
[6 empty] | 1753.9091 | 1.2992 | 0.00039624
[6 empty] | 1753.8488 | 1.2994 | 0.00067782
[6 empty] | 1753.7885 | 1.2997 | 0.00085398
[6 empty] | 1753.7283 | 1.3 | 0.00088999
[6 empty] | 1753.668 | 1.3003 | 0.00079001
[6 empty] | 1753.6077 | 1.3004 | 0.00058875
[6 empty] | 1753.5475 | 1.3005 | 0.00034902
[6 empty] | 1753.4872 | 1.3004 | 0.00013592
[6 empty] | 1753.4269 | 1.3003 | 3.923e-06
[6 empty] | 1753.3667 | 1.3001 | -2.5189e-05
[6 empty] | 1753.3064 | 1.3 | 3.9842e-05
[6 empty] | 1753.2461 | 1.2999 | 0.00015983
[6 empty] | 1753.1859 | 1.3 | 0.00028693
[6 empty] | 1753.1256 | 1.3 | 0.00037587
[6 empty] | 1753.0653 | 1.3002 | 0.00040327
[6 empty] | 1753.0051 | 1.3003 | 0.00036578
[6 empty] | 1752.9448 | 1.3004 | 0.00028388
[6 empty] | 1752.8845 | 1.3004 | 0.00018575
[6 empty] | 1752.8243 | 1.3004 | 9.752e-05
[6 empty] | 1752.764 | 1.3003 | 3.5124e-05
[6 empty] | 1752.7037 | 1.3003 | 6.1112e-06
[6 empty] | 1752.6435 | 1.3002 | 2.1029e-06
[6 empty] | 1752.5832 | 1.3002 | 1.2672e-05
[6 empty] | 1752.523 | 1.3002 | 2.1793e-05
[6 empty] | 1752.4627 | 1.3002 | 2.1168e-05
[6 empty] | 1752.4024 | 1.3002 | 4.4696e-06
[6 empty] | 1752.3422 | 1.3002 | -2.4628e-05
[6 empty] | 1752.2819 | 1.3002 | -6.1211e-05
[6 empty] | 1752.2216 | 1.3002 | -9.3606e-05
[6 empty] | 1752.1614 | 1.3001 | -0.00011386
[6 empty] | 1752.1011 | 1.3001 | -0.00011229
[6 empty] | 1752.0408 | 1.3 | -8.741e-05
[6 empty] | 1751.9806 | 1.2999 | -3.7698e-05
[6 empty] | 1751.9203 | 1.2999 | 2.9352e-05
[6 empty] | 1751.86 | 1.2999 | 0.00010883
[6 empty] | 1751.7998 | 1.2999 | 0.00018791
[6 empty] | 1751.7395 | 1.3 | 0.00025807
[6 empty] | 1751.6792 | 1.3001 | 0.00030504
[6 empty] | 1751.619 | 1.3002 | 0.00031667
[6 empty] | 1751.5587 | 1.3004 | 0.0002755
[6 empty] | 1751.4984 | 1.3005 | 0.00017098
[6 empty] | 1751.4382 | 1.3006 | -3.9945e-06
[6 empty] | 1751.3779 | 1.3007 | -0.00023757
[6 empty] | 1751.3176 | 1.3006 | -0.0005068
[6 empty] | 1751.2574 | 1.3005 | -0.00076681
[6 empty] | 1751.1971 | 1.3002 | -0.00096823
[6 empty] | 1751.1368 | 1.2998 | -0.0010587
[6 empty] | 1751.0766 | 1.2994 | -0.001006
[6 empty] | 1751.0163 | 1.2991 | -0.0007978
[6 empty] | 1750.956 | 1.2988 | -0.00045675
[6 empty] | 1750.8958 | 1.2987 | -2.8409e-05
[6 empty] | 1750.8355 | 1.2987 | 0.0004193
[6 empty] | 1750.7752 | 1.299 | 0.00081552
[6 empty] | 1750.715 | 1.2993 | 0.001073
[6 empty] | 1750.6547 | 1.2997 | 0.0012266
[6 empty] | 1750.5945 | 1.3001 | 0.0012186
[6 empty] | 1750.5342 | 1.3005 | 0.0010528
[6 empty] | 1750.4739 | 1.3007 | 0.00075741
[6 empty] | 1750.4137 | 1.3009 | 0.00038198
[6 empty] | 1750.3534 | 1.3009 | -1.4654e-05
[6 empty] | 1750.2931 | 1.3007 | -0.00036726
[6 empty] | 1750.2329 | 1.3004 | -0.00062022
[6 empty] | 1750.1726 | 1.3 | -0.00073072
[6 empty] | 1750.1123 | 1.2997 | -0.00068515
[6 empty] | 1750.0521 | 1.2993 | -0.00049407
[6 empty] | 1749.9918 | 1.2991 | -0.00019801
[6 empty] | 1749.9315 | 1.2991 | 0.00014982
[6 empty] | 1749.8713 | 1.2991 | 0.00048803
[6 empty] | 1749.811 | 1.2993 | 0.00076817
[6 empty] | 1749.7507 | 1.2995 | 0.00095647
[6 empty] | 1749.6905 | 1.2998 | 0.0010452
[6 empty] | 1749.6302 | 1.3001 | 0.0010408
[6 empty] | 1749.5699 | 1.3003 | 0.00096434
[6 empty] | 1749.5097 | 1.3005 | 0.00083763
[6 empty] | 1749.4494 | 1.3006 | 0.00068243
[6 empty] | 1749.3891 | 1.3007 | 0.00050966
[6 empty] | 1749.3289 | 1.3008 | 0.00032949
[6 empty] | 1749.2686 | 1.3008 | 0.00014433
[6 empty] | 1749.2083 | 1.3007 | -3.8222e-05
[6 empty] | 1749.1481 | 1.3006 | -0.00021161
[6 empty] | 1749.0878 | 1.3005 | -0.00036122
[6 empty] | 1749.0275 | 1.3003 | -0.00047238
[6 empty] | 1748.9673 | 1.3002 | -0.00052635
[6 empty] | 1748.907 | 1.2999 | -0.00051436
[6 empty] | 1748.8468 | 1.2998 | -0.00043342
[6 empty] | 1748.7865 | 1.2996 | -0.00029867
[6 empty] | 1748.7262 | 1.2996 | -0.00013459
[6 empty] | 1748.666 | 1.2995 | 2.2361e-05
[6 empty] | 1748.6057 | 1.2996 | 0.0001429
[6 empty] | 1748.5454 | 1.2997 | 0.00020782
[6 empty] | 1748.4852 | 1.2997 | 0.00022413
[6 empty] | 1748.4249 | 1.2997 | 0.00021449
[6 empty] | 1748.3646 | 1.2997 | 0.00022435
[6 empty] | 1748.3044 | 1.2996 | 0.0002842
[6 empty] | 1748.2441 | 1.2996 | 0.00041438
[6 empty] | 1748.1838 | 1.2995 | 0.00060119
[6 empty] | 1748.1236 | 1.2997 | 0.00080625
[6 empty] | 1748.0633 | 1.2998 | 0.00097107
[6 empty] | 1748.003 | 1.3001 | 0.0010462
[6 empty] | 1747.9428 | 1.3004 | 0.0010058
[6 empty] | 1747.8825 | 1.3006 | 0.00086437
[6 empty] | 1747.8222 | 1.3007 | 0.00066659
[6 empty] | 1747.762 | 1.3007 | 0.00047695
[6 empty] | 1747.7017 | 1.3007 | 0.00034701
[6 empty] | 1747.6414 | 1.3006 | 0.00030209
[6 empty] | 1747.5812 | 1.3005 | 0.00032705
[6 empty] | 1747.5209 | 1.3006 | 0.0003805
[6 empty] | 1747.4606 | 1.3007 | 0.00040563
[6 empty] | 1747.4004 | 1.3009 | 0.00036149
[6 empty] | 1747.3401 | 1.301 | 0.00022878
[6 empty] | 1747.2798 | 1.3011 | 2.1118e-05
[6 empty] | 1747.2196 | 1.3012 | -0.00023136
[6 empty] | 1747.1593 | 1.3011 | -0.00049015
[6 empty] | 1747.099 | 1.301 | -0.00072648
[6 empty] | 1747.0388 | 1.3008 | -0.00091817
[6 empty] | 1746.9785 | 1.3006 | -0.0010546
[6 empty] | 1746.9183 | 1.3003 | -0.0011215
[6 empty] | 1746.858 | 1.3 | -0.0011064
[6 empty] | 1746.7977 | 1.2997 | -0.00099445
[6 empty] | 1746.7375 | 1.2995 | -0.00078627
[6 empty] | 1746.6772 | 1.2994 | -0.00050196
[6 empty] | 1746.6169 | 1.2994 | -0.00019155
[6 empty] | 1746.5567 | 1.2996 | 8.1292e-05
[6 empty] | 1746.4964 | 1.2998 | 0.00024873
[6 empty] | 1746.4361 | 1.3001 | 0.00027021
[6 empty] | 1746.3759 | 1.3004 | 0.0001411
[6 empty] | 1746.3156 | 1.3005 | -9.694e-05
[6 empty] | 1746.2553 | 1.3005 | -0.0003784
[6 empty] | 1746.1951 | 1.3005 | -0.00062579
[6 empty] | 1746.1348 | 1.3003 | -0.00078105
[6 empty] | 1746.0745 | 1.3001 | -0.00084706
[6 empty] | 1746.0143 | 1.2998 | -0.00081935
[6 empty] | 1745.954 | 1.2997 | -0.00073003
[6 empty] | 1745.8937 | 1.2996 | -0.00062237
[6 empty] | 1745.8335 | 1.2996 | -0.00052535
[6 empty] | 1745.7732 | 1.2996 | -0.00045322
[6 empty] | 1745.7129 | 1.2996 | -0.00039999
[6 empty] | 1745.6527 | 1.2996 | -0.00035741
[6 empty] | 1745.5924 | 1.2996 | -0.00031797
[6 empty] | 1745.5321 | 1.2996 | -0.00028695
[6 empty] | 1745.4719 | 1.2996 | -0.00027205
[6 empty] | 1745.4116 | 1.2996 | -0.00028248
[6 empty] | 1745.3513 | 1.2997 | -0.00031358
[6 empty] | 1745.2911 | 1.2996 | -0.00035353
[6 empty] | 1745.2308 | 1.2996 | -0.0003815
[6 empty] | 1745.1706 | 1.2995 | -0.00038412
[6 empty] | 1745.1103 | 1.2995 | -0.00035628
[6 empty] | 1745.05 | 1.2994 | -0.00031197
[6 empty] | 1744.9898 | 1.2994 | -0.00026865
[6 empty] | 1744.9295 | 1.2994 | -0.00024534
[6 empty] | 1744.8692 | 1.2994 | -0.0002424
[6 empty] | 1744.809 | 1.2993 | -0.00024769
[6 empty] | 1744.7487 | 1.2992 | -0.00023339
[6 empty] | 1744.6884 | 1.2991 | -0.00017572
[6 empty] | 1744.6282 | 1.299 | -6.1576e-05
[6 empty] | 1744.5679 | 1.299 | 9.7773e-05
[6 empty] | 1744.5076 | 1.299 | 0.00027589
[6 empty] | 1744.4474 | 1.2991 | 0.00043425
[6 empty] | 1744.3871 | 1.2992 | 0.00054488
[6 empty] | 1744.3268 | 1.2994 | 0.00059237
[6 empty] | 1744.2666 | 1.2995 | 0.00058347
[6 empty] | 1744.2063 | 1.2997 | 0.00053437
[6 empty] | 1744.146 | 1.2998 | 0.00046592
[6 empty] | 1744.0858 | 1.2998 | 0.00038791
[6 empty] | 1744.0255 | 1.2999 | 0.00030214
[6 empty] | 1743.9652 | 1.2999 | 0.00020141
[6 empty] | 1743.905 | 1.2999 | 9.7818e-05
[6 empty] | 1743.8447 | 1.2998 | -3.1463e-05
[6 empty] | 1743.7844 | 1.2998 | -0.00015216
[6 empty] | 1743.7242 | 1.2996 | -0.00023354
[6 empty] | 1743.6639 | 1.2994 | -0.00024305
[6 empty] | 1743.6036 | 1.2992 | -0.00016643
[6 empty] | 1743.5434 | 1.299 | -6.3363e-06
[6 empty] | 1743.4831 | 1.2989 | 0.0002082
[6 empty] | 1743.4228 | 1.2989 | 0.00043985
[6 empty] | 1743.3626 | 1.299 | 0.00064693
[6 empty] | 1743.3023 | 1.2991 | 0.00080429
[6 empty] | 1743.2421 | 1.2993 | 0.00090293
[6 empty] | 1743.1818 | 1.2995 | 0.0009522
[6 empty] | 1743.1215 | 1.2996 | 0.00096597
[6 empty] | 1743.0613 | 1.2997 | 0.00095991
[6 empty] | 1743.001 | 1.2998 | 0.00093541
[6 empty] | 1742.9407 | 1.3 | 0.00088948
[6 empty] | 1742.8805 | 1.3 | 0.00081134
[6 empty] | 1742.8202 | 1.3001 | 0.00069961
[6 empty] | 1742.7599 | 1.3002 | 0.00056282
[6 empty] | 1742.6997 | 1.3001 | 0.00042965
[6 empty] | 1742.6394 | 1.3 | 0.0003334
[6 empty] | 1742.5791 | 1.2999 | 0.00031039
[6 empty] | 1742.5189 | 1.2997 | 0.00037811
[6 empty] | 1742.4586 | 1.2997 | 0.00053392
[6 empty] | 1742.3983 | 1.2997 | 0.00074323
[6 empty] | 1742.3381 | 1.2998 | 0.00095546
[6 empty] | 1742.2778 | 1.3 | 0.0011071
[6 empty] | 1742.2175 | 1.3003 | 0.0011487
[6 empty] | 1742.1573 | 1.3006 | 0.0010499
[6 empty] | 1742.097 | 1.3009 | 0.00081742
[6 empty] | 1742.0367 | 1.3011 | 0.00048592
[6 empty] | 1741.9765 | 1.3011 | 0.00011727
[6 empty] | 1741.9162 | 1.301 | -0.0002242
[6 empty] | 1741.8559 | 1.3008 | -0.00047958
[6 empty] | 1741.7957 | 1.3005 | -0.00061784
[6 empty] | 1741.7354 | 1.3002 | -0.00063327
[6 empty] | 1741.6751 | 1.2999 | -0.00055363
[6 empty] | 1741.6149 | 1.2998 | -0.00043649
[6 empty] | 1741.5546 | 1.2997 | -0.00028391
[6 empty] | 1741.4944 | 1.2997 | -0.0001388
[6 empty] | 1741.4341 | 1.2996 | -2.0599e-05
[6 empty] | 1741.3738 | 1.2997 | 7.3465e-05
[6 empty] | 1741.3136 | 1.2997 | 0.00015178
[6 empty] | 1741.2533 | 1.2998 | 0.00022576
[6 empty] | 1741.193 | 1.2998 | 0.00029303
[6 empty] | 1741.1328 | 1.2999 | 0.00034276
[6 empty] | 1741.0725 | 1.3 | 0.00035249
[6 empty] | 1741.0122 | 1.3002 | 0.00030583
[6 empty] | 1740.952 | 1.3003 | 0.00019391
[6 empty] | 1740.8917 | 1.3004 | 3.0752e-05
[6 empty] | 1740.8314 | 1.3003 | -0.00015526
[6 empty] | 1740.7712 | 1.3003 | -0.00032156
[6 empty] | 1740.7109 | 1.3001 | -0.00043265
[6 empty] | 1740.6506 | 1.2999 | -0.00046389
[6 empty] | 1740.5904 | 1.2997 | -0.0004157
[6 empty] | 1740.5301 | 1.2996 | -0.0003054
[6 empty] | 1740.4698 | 1.2995 | -0.00016794
[6 empty] | 1740.4096 | 1.2995 | -3.5113e-05
[6 empty] | 1740.3493 | 1.2996 | 6.5676e-05
[6 empty] | 1740.289 | 1.2996 | 0.00012637
[6 empty] | 1740.2288 | 1.2997 | 0.00014814
[6 empty] | 1740.1685 | 1.2998 | 0.00014566
[6 empty] | 1740.1082 | 1.2998 | 0.00013016
[6 empty] | 1740.048 | 1.2998 | 0.00011402
[6 empty] | 1739.9877 | 1.2998 | 9.8409e-05
[6 empty] | 1739.9274 | 1.2998 | 8.4704e-05
[6 empty] | 1739.8672 | 1.2998 | 6.945e-05
[6 empty] | 1739.8069 | 1.2998 | 5.5141e-05
[6 empty] | 1739.7466 | 1.2998 | 4.3177e-05
[6 empty] | 1739.6864 | 1.2998 | 4.1505e-05
[6 empty] | 1739.6261 | 1.2997 | 5.325e-05
[6 empty] | 1739.5659 | 1.2997 | 8.4501e-05
[6 empty] | 1739.5056 | 1.2996 | 0.00013361
[6 empty] | 1739.4453 | 1.2996 | 0.0002009
[6 empty] | 1739.3851 | 1.2996 | 0.0002796
[6 empty] | 1739.3248 | 1.2997 | 0.00035738
[6 empty] | 1739.2645 | 1.2997 | 0.00044233
[6 empty] | 1739.2043 | 1.2998 | 0.00051572
[6 empty] | 1739.144 | 1.3 | 0.00055901
[6 empty] | 1739.0837 | 1.3001 | 0.00055924
[6 empty] | 1739.0235 | 1.3003 | 0.00050394
[6 empty] | 1738.9632 | 1.3004 | 0.00039305
[6 empty] | 1738.9029 | 1.3005 | 0.00023491
[6 empty] | 1738.8427 | 1.3006 | 5.1679e-05
[6 empty] | 1738.7824 | 1.3005 | -0.00013325
[6 empty] | 1738.7221 | 1.3005 | -0.00029422
[6 empty] | 1738.6619 | 1.3004 | -0.00041855
[6 empty] | 1738.6016 | 1.3003 | -0.00050123
[6 empty] | 1738.5413 | 1.3001 | -0.00055095
[6 empty] | 1738.4811 | 1.3 | -0.00057577
[6 empty] | 1738.4208 | 1.2999 | -0.00058511
[6 empty] | 1738.3605 | 1.2998 | -0.00057726
[6 empty] | 1738.3003 | 1.2997 | -0.00055031
[6 empty] | 1738.24 | 1.2997 | -0.00049648
[6 empty] | 1738.1797 | 1.2996 | -0.00041919
[6 empty] | 1738.1195 | 1.2996 | -0.00032893
[6 empty] | 1738.0592 | 1.2996 | -0.00024956
[6 empty] | 1737.9989 | 1.2997 | -0.00020387
[6 empty] | 1737.9387 | 1.2997 | -0.00021136
[6 empty] | 1737.8784 | 1.2998 | -0.00027296
[6 empty] | 1737.8182 | 1.2998 | -0.00037597
[6 empty] | 1737.7579 | 1.2998 | -0.00049089
[6 empty] | 1737.6976 | 1.2997 | -0.00058852
[6 empty] | 1737.6374 | 1.2996 | -0.00064337
[6 empty] | 1737.5771 | 1.2994 | -0.00064813
[6 empty] | 1737.5168 | 1.2993 | -0.00060591
[6 empty] | 1737.4566 | 1.2991 | -0.0005326
[6 empty] | 1737.3963 | 1.2991 | -0.00044057
[6 empty] | 1737.336 | 1.299 | -0.0003406
[6 empty] | 1737.2758 | 1.2989 | -0.00023136
[6 empty] | 1737.2155 | 1.2989 | -0.0001118
[6 empty] | 1737.1552 | 1.2989 | 2.158e-05
[6 empty] | 1737.095 | 1.2989 | 0.00015178
[6 empty] | 1737.0347 | 1.2989 | 0.00029331
[6 empty] | 1736.9744 | 1.299 | 0.00041483
[6 empty] | 1736.9142 | 1.2991 | 0.00050337
[6 empty] | 1736.8539 | 1.2992 | 0.00055121
[6 empty] | 1736.7936 | 1.2994 | 0.00056575
[6 empty] | 1736.7334 | 1.2994 | 0.00055778
[6 empty] | 1736.6731 | 1.2995 | 0.00054433
[6 empty] | 1736.6128 | 1.2996 | 0.00053091
[6 empty] | 1736.5526 | 1.2997 | 0.00051833
[6 empty] | 1736.4923 | 1.2998 | 0.00049468
[6 empty] | 1736.432 | 1.2999 | 0.0004486
[6 empty] | 1736.3718 | 1.3 | 0.0003678
[6 empty] | 1736.3115 | 1.3001 | 0.00025151
[6 empty] | 1736.2512 | 1.3001 | 0.00010455
[6 empty] | 1736.191 | 1.3001 | -5.9531e-05
[6 empty] | 1736.1307 | 1.3 | -0.00022789
[6 empty] | 1736.0704 | 1.3 | -0.00038619
[6 empty] | 1736.0102 | 1.2998 | -0.00052352
[6 empty] | 1735.9499 | 1.2997 | -0.00062582
[6 empty] | 1735.8897 | 1.2994 | -0.00068203
[6 empty] | 1735.8294 | 1.2992 | -0.00067727
[6 empty] | 1735.7691 | 1.299 | -0.00060396
[6 empty] | 1735.7089 | 1.2988 | -0.00045926
[6 empty] | 1735.6486 | 1.2986 | -0.00025612
[6 empty] | 1735.5883 | 1.2985 | -1.4553e-05
[6 empty] | 1735.5281 | 1.2985 | 0.00023645
[6 empty] | 1735.4678 | 1.2985 | 0.00047312
[6 empty] | 1735.4075 | 1.2986 | 0.00067705
[6 empty] | 1735.3473 | 1.2988 | 0.00084474
[6 empty] | 1735.287 | 1.2989 | 0.00097719
[6 empty] | 1735.2267 | 1.2991 | 0.0010804
[6 empty] | 1735.1665 | 1.2993 | 0.0011515
[6 empty] | 1735.1062 | 1.2995 | 0.0011826
[6 empty] | 1735.0459 | 1.2997 | 0.001158
[6 empty] | 1734.9857 | 1.2999 | 0.0010669
[6 empty] | 1734.9254 | 1.3001 | 0.00090642
[6 empty] | 1734.8651 | 1.3002 | 0.00069501
[6 empty] | 1734.8049 | 1.3002 | 0.00048509
[6 empty] | 1734.7446 | 1.3002 | 0.00025966
[6 empty] | 1734.6843 | 1.3001 | 7.4961e-05
[6 empty] | 1734.6241 | 1.2999 | -3.9103e-05
[6 empty] | 1734.5638 | 1.2997 | -7.5042e-05
[6 empty] | 1734.5035 | 1.2996 | -3.6892e-05
[6 empty] | 1734.4433 | 1.2994 | 5.7234e-05
[6 empty] | 1734.383 | 1.2993 | 0.00018897
[6 empty] | 1734.3227 | 1.2993 | 0.00033631
[6 empty] | 1734.2625 | 1.2993 | 0.00048276
[6 empty] | 1734.2022 | 1.2994 | 0.00060833
[6 empty] | 1734.1419 | 1.2995 | 0.00069844
[6 empty] | 1734.0817 | 1.2996 | 0.00073859
[6 empty] | 1734.0214 | 1.2997 | 0.00072621
[6 empty] | 1733.9612 | 1.2998 | 0.00066768
[6 empty] | 1733.9009 | 1.2999 | 0.00058835
[6 empty] | 1733.8406 | 1.2999 | 0.00051777
[6 empty] | 1733.7804 | 1.2998 | 0.00048984
[6 empty] | 1733.7201 | 1.2998 | 0.00052025
[6 empty] | 1733.6598 | 1.2998 | 0.00060725
[6 empty] | 1733.5996 | 1.2998 | 0.00072213
[6 empty] | 1733.5393 | 1.2999 | 0.00082488
[6 empty] | 1733.479 | 1.3001 | 0.00087093
[6 empty] | 1733.4188 | 1.3003 | 0.00083297
[6 empty] | 1733.3585 | 1.3005 | 0.00070471
[6 empty] | 1733.2982 | 1.3007 | 0.00050796
[6 empty] | 1733.238 | 1.3007 | 0.00027523
[6 empty] | 1733.1777 | 1.3007 | 4.5361e-05
[6 empty] | 1733.1174 | 1.3007 | -0.00015655
[6 empty] | 1733.0572 | 1.3006 | -0.00031661
[6 empty] | 1732.9969 | 1.3004 | -0.00044
[6 empty] | 1732.9366 | 1.3003 | -0.00053407
[6 empty] | 1732.8764 | 1.3002 | -0.00061045
[6 empty] | 1732.8161 | 1.3001 | -0.00067175
[6 empty] | 1732.7558 | 1.2999 | -0.00071898
[6 empty] | 1732.6956 | 1.2998 | -0.00074643
[6 empty] | 1732.6353 | 1.2996 | -0.0007518
[6 empty] | 1732.575 | 1.2995 | -0.00073024
[6 empty] | 1732.5148 | 1.2993 | -0.00068637
[6 empty] | 1732.4545 | 1.2992 | -0.00060694
[6 empty] | 1732.3942 | 1.299 | -0.00049321
[6 empty] | 1732.334 | 1.2989 | -0.00034031
[6 empty] | 1732.2737 | 1.2988 | -0.00015208
[6 empty] | 1732.2135 | 1.2988 | 6.0875e-05
[6 empty] | 1732.1532 | 1.2989 | 0.00027418
[6 empty] | 1732.0929 | 1.299 | 0.00045995
[6 empty] | 1732.0327 | 1.2991 | 0.00058897
[6 empty] | 1731.9724 | 1.2993 | 0.00064893
[6 empty] | 1731.9121 | 1.2994 | 0.00064467
[6 empty] | 1731.8519 | 1.2996 | 0.00060464
[6 empty] | 1731.7916 | 1.2996 | 0.00056496
[6 empty] | 1731.7313 | 1.2996 | 0.00056161
[6 empty] | 1731.6711 | 1.2996 | 0.0006091
[6 empty] | 1731.6108 | 1.2997 | 0.00069826
[6 empty] | 1731.5505 | 1.2998 | 0.00079085
[6 empty] | 1731.4903 | 1.3001 | 0.00083973
[6 empty] | 1731.43 | 1.3003 | 0.00079878
[6 empty] | 1731.3697 | 1.3006 | 0.00064801
[6 empty] | 1731.3095 | 1.3008 | 0.00039295
[6 empty] | 1731.2492 | 1.3009 | 7.1232e-05
[6 empty] | 1731.1889 | 1.3009 | -0.00026873
[6 empty] | 1731.1287 | 1.3008 | -0.00057556
[6 empty] | 1731.0684 | 1.3006 | -0.00081669
[6 empty] | 1731.0081 | 1.3003 | -0.00097846
[6 empty] | 1730.9479 | 1.3001 | -0.0010707
[6 empty] | 1730.8876 | 1.2999 | -0.0011112
[6 empty] | 1730.8273 | 1.2997 | -0.0011224
[6 empty] | 1730.7671 | 1.2995 | -0.0011148
[6 empty] | 1730.7068 | 1.2993 | -0.0010916
[6 empty] | 1730.6465 | 1.2991 | -0.0010435
[6 empty] | 1730.5863 | 1.299 | -0.00096363
[6 empty] | 1730.526 | 1.2988 | -0.00084542
[6 empty] | 1730.4658 | 1.2987 | -0.0006938
[6 empty] | 1730.4055 | 1.2986 | -0.00051718
[6 empty] | 1730.3452 | 1.2985 | -0.00033229
[6 empty] | 1730.285 | 1.2985 | -0.0001643
[6 empty] | 1730.2247 | 1.2985 | 8.8215e-06
[6 empty] | 1730.1644 | 1.2985 | 0.00017068
[6 empty] | 1730.1042 | 1.2986 | 0.00031704
[6 empty] | 1730.0439 | 1.2987 | 0.0004506
[6 empty] | 1729.9836 | 1.2988 | 0.00056656
[6 empty] | 1729.9234 | 1.2989 | 0.00065963
[6 empty] | 1729.8631 | 1.2991 | 0.00071803
[6 empty] | 1729.8028 | 1.2992 | 0.00073381
[6 empty] | 1729.7426 | 1.2994 | 0.00069923
[6 empty] | 1729.6823 | 1.2995 | 0.00061824
[6 empty] | 1729.622 | 1.2996 | 0.0004979
[6 empty] | 1729.5618 | 1.2997 | 0.00035523
[6 empty] | 1729.5015 | 1.2997 | 0.00020631
[6 empty] | 1729.4412 | 1.2996 | 7.2598e-05
[6 empty] | 1729.381 | 1.2995 | -2.9444e-05
[6 empty] | 1729.3207 | 1.2993 | -7.9923e-05
[6 empty] | 1729.2604 | 1.2991 | -6.5049e-05
[6 empty] | 1729.2002 | 1.299 | 2.7694e-05
[6 empty] | 1729.1399 | 1.2988 | 0.00019809
[6 empty] | 1729.0796 | 1.2988 | 0.00043674
[6 empty] | 1729.0194 | 1.2988 | 0.00071226
[6 empty] | 1728.9591 | 1.2989 | 0.00098378
[6 empty] | 1728.8988 | 1.2992 | 0.0011963
[6 empty] | 1728.8386 | 1.2995 | 0.001303
[6 empty] | 1728.7783 | 1.2999 | 0.0012693
[6 empty] | 1728.718 | 1.3002 | 0.0010913
[6 empty] | 1728.6578 | 1.3005 | 0.00079224
[6 empty] | 1728.5975 | 1.3006 | 0.00042454
[6 empty] | 1728.5373 | 1.3006 | 5.033e-05
[6 empty] | 1728.477 | 1.3004 | -0.00026853
[6 empty] | 1728.4167 | 1.3002 | -0.00049102
[6 empty] | 1728.3565 | 1.2999 | -0.00059813
[6 empty] | 1728.2962 | 1.2996 | -0.00060026
[6 empty] | 1728.2359 | 1.2994 | -0.00052113
[6 empty] | 1728.1757 | 1.2992 | -0.00039444
[6 empty] | 1728.1154 | 1.2991 | -0.00024607
[6 empty] | 1728.0551 | 1.2991 | -9.6375e-05
[6 empty] | 1727.9949 | 1.299 | 3.1771e-05
[6 empty] | 1727.9346 | 1.299 | 0.00017479
[6 empty] | 1727.8743 | 1.2991 | 0.00031313
[6 empty] | 1727.8141 | 1.2991 | 0.00043475
[6 empty] | 1727.7538 | 1.2993 | 0.00052896
[6 empty] | 1727.6935 | 1.2994 | 0.00057921
[6 empty] | 1727.6333 | 1.2996 | 0.0005796
[6 empty] | 1727.573 | 1.2997 | 0.0005287
[6 empty] | 1727.5127 | 1.2998 | 0.00043983
[6 empty] | 1727.4525 | 1.2999 | 0.00032869
[6 empty] | 1727.3922 | 1.2999 | 0.00021595
[6 empty] | 1727.3319 | 1.2999 | 0.00011249
[6 empty] | 1727.2717 | 1.2999 | 2.5329e-05
[6 empty] | 1727.2114 | 1.2998 | -5.0163e-05
[6 empty] | 1727.1511 | 1.2998 | -0.00011816
[6 empty] | 1727.0909 | 1.2997 | -0.00018445
[6 empty] | 1727.0306 | 1.2997 | -0.00024563
[6 empty] | 1726.9703 | 1.2996 | -0.000296
[6 empty] | 1726.9101 | 1.2995 | -0.00032175
[6 empty] | 1726.8498 | 1.2994 | -0.0003148
[6 empty] | 1726.7895 | 1.2993 | -0.0002708
[6 empty] | 1726.7293 | 1.2992 | -0.00019924
[6 empty] | 1726.669 | 1.2992 | -0.00011411
[6 empty] | 1726.6088 | 1.2992 | -3.7211e-05
[6 empty] | 1726.5485 | 1.2993 | 1.6413e-05
[6 empty] | 1726.4882 | 1.2993 | 3.6371e-05
[6 empty] | 1726.428 | 1.2993 | 2.7997e-05
[6 empty] | 1726.3677 | 1.2993 | 1.7241e-06
[6 empty] | 1726.3074 | 1.2994 | -2.3786e-05
[6 empty] | 1726.2472 | 1.2993 | -3.7306e-05
[6 empty] | 1726.1869 | 1.2993 | -3.2456e-05
[6 empty] | 1726.1266 | 1.2993 | -1.7491e-05
[6 empty] | 1726.0664 | 1.2993 | -4.1155e-06
[6 empty] | 1726.0061 | 1.2993 | -9.623e-06
[6 empty] | 1725.9458 | 1.2994 | -3.9904e-05
[6 empty] | 1725.8856 | 1.2994 | -9.4454e-05
[6 empty] | 1725.8253 | 1.2994 | -0.00015747
[6 empty] | 1725.765 | 1.2993 | -0.00021191
[6 empty] | 1725.7048 | 1.2992 | -0.00024009
[6 empty] | 1725.6445 | 1.2992 | -0.00024465
[6 empty] | 1725.5842 | 1.2991 | -0.00022432
[6 empty] | 1725.524 | 1.2991 | -0.00019745
[6 empty] | 1725.4637 | 1.2991 | -0.00018195
[6 empty] | 1725.4034 | 1.299 | -0.00019439
[6 empty] | 1725.3432 | 1.299 | -0.00023333
[6 empty] | 1725.2829 | 1.2989 | -0.00028631
[6 empty] | 1725.2226 | 1.2988 | -0.0003271
[6 empty] | 1725.1624 | 1.2987 | -0.00033042
[6 empty] | 1725.1021 | 1.2985 | -0.00027583
[6 empty] | 1725.0418 | 1.2983 | -0.00016047
[6 empty] | 1724.9816 | 1.2982 | 8.3025e-06
[6 empty] | 1724.9213 | 1.2981 | 0.00021004
[6 empty] | 1724.8611 | 1.2981 | 0.00042758
[6 empty] | 1724.8008 | 1.2981 | 0.00064301
[6 empty] | 1724.7405 | 1.2982 | 0.00085059
[6 empty] | 1724.6803 | 1.2983 | 0.0010441
[6 empty] | 1724.62 | 1.2984 | 0.001222
[6 empty] | 1724.5597 | 1.2986 | 0.0013724
[6 empty] | 1724.4995 | 1.2989 | 0.001483
[6 empty] | 1724.4392 | 1.2991 | 0.0015357
[6 empty] | 1724.3789 | 1.2994 | 0.00152
[6 empty] | 1724.3187 | 1.2996 | 0.0014299
[6 empty] | 1724.2584 | 1.2998 | 0.0012749
[6 empty] | 1724.1981 | 1.3 | 0.0010704
[6 empty] | 1724.1379 | 1.3001 | 0.00084133
[6 empty] | 1724.0776 | 1.3001 | 0.00061038
[6 empty] | 1724.0173 | 1.3 | 0.00040137
[6 empty] | 1723.9571 | 1.2999 | 0.00023255
[6 empty] | 1723.8968 | 1.2997 | 0.00012252
[6 empty] | 1723.8365 | 1.2995 | 8.1357e-05
[6 empty] | 1723.7763 | 1.2994 | 0.00011463
[6 empty] | 1723.716 | 1.2992 | 0.00021286
[6 empty] | 1723.6557 | 1.2992 | 0.00035541
[6 empty] | 1723.5955 | 1.2992 | 0.00050551
[6 empty] | 1723.5352 | 1.2993 | 0.00062522
[6 empty] | 1723.4749 | 1.2994 | 0.00067493
[6 empty] | 1723.4147 | 1.2996 | 0.00066105
[6 empty] | 1723.3544 | 1.2997 | 0.00057476
[6 empty] | 1723.2941 | 1.2998 | 0.00044358
[6 empty] | 1723.2339 | 1.2998 | 0.00030385
[6 empty] | 1723.1736 | 1.2997 | 0.0001929
[6 empty] | 1723.1134 | 1.2996 | 0.00012888
[6 empty] | 1723.0531 | 1.2996 | 0.00011076
[6 empty] | 1722.9928 | 1.2995 | 0.00011558
[6 empty] | 1722.9326 | 1.2995 | 0.00011819
[6 empty] | 1722.8723 | 1.2995 | 9.6117e-05
[6 empty] | 1722.812 | 1.2995 | 4.8211e-05
[6 empty] | 1722.7518 | 1.2994 | -9.9579e-06
[6 empty] | 1722.6915 | 1.2993 | -4.7852e-05
[6 empty] | 1722.6312 | 1.2992 | -4.0033e-05
[6 empty] | 1722.571 | 1.299 | 2.8999e-05
[6 empty] | 1722.5107 | 1.2989 | 0.00015
[6 empty] | 1722.4504 | 1.2989 | 0.00029964
[6 empty] | 1722.3902 | 1.299 | 0.00043984
[6 empty] | 1722.3299 | 1.2991 | 0.00053929
[6 empty] | 1722.2696 | 1.2992 | 0.00057537
[6 empty] | 1722.2094 | 1.2994 | 0.00054599
[6 empty] | 1722.1491 | 1.2994 | 0.00045988
[6 empty] | 1722.0888 | 1.2995 | 0.00033862
[6 empty] | 1722.0286 | 1.2995 | 0.00020466
[6 empty] | 1721.9683 | 1.2994 | 8.3089e-05
[6 empty] | 1721.908 | 1.2993 | -8.636e-06
[6 empty] | 1721.8478 | 1.2992 | -5.4278e-05
[6 empty] | 1721.7875 | 1.299 | -4.7349e-05
[6 empty] | 1721.7272 | 1.2989 | 1.4774e-05
[6 empty] | 1721.667 | 1.2988 | 0.0001214
[6 empty] | 1721.6067 | 1.2987 | 0.0002581
[6 empty] | 1721.5464 | 1.2987 | 0.00040353
[6 empty] | 1721.4862 | 1.2987 | 0.000542
[6 empty] | 1721.4259 | 1.2987 | 0.00065995
[6 empty] | 1721.3656 | 1.2988 | 0.00075632
[6 empty] | 1721.3054 | 1.2989 | 0.00083138
[6 empty] | 1721.2451 | 1.299 | 0.00088891
[6 empty] | 1721.1849 | 1.2991 | 0.00092435
[6 empty] | 1721.1246 | 1.2992 | 0.00093694
[6 empty] | 1721.0643 | 1.2993 | 0.00091174
[6 empty] | 1721.0041 | 1.2994 | 0.00084772
[6 empty] | 1720.9438 | 1.2994 | 0.00075474
[6 empty] | 1720.8835 | 1.2994 | 0.00066525
[6 empty] | 1720.8233 | 1.2993 | 0.00061798
[6 empty] | 1720.763 | 1.2992 | 0.00065337
[6 empty] | 1720.7027 | 1.299 | 0.0007847
[6 empty] | 1720.6425 | 1.2991 | 0.0009944
[6 empty] | 1720.5822 | 1.2992 | 0.0012246
[6 empty] | 1720.5219 | 1.2994 | 0.0013988
[6 empty] | 1720.4617 | 1.2998 | 0.001439
[6 empty] | 1720.4014 | 1.3002 | 0.0013002
[6 empty] | 1720.3411 | 1.3004 | 0.00098438
[6 empty] | 1720.2809 | 1.3006 | 0.00054893
[6 empty] | 1720.2206 | 1.3005 | 8.6125e-05
[6 empty] | 1720.1603 | 1.3002 | -0.000298
[6 empty] | 1720.1001 | 1.2998 | -0.00052023
[6 empty] | 1720.0398 | 1.2994 | -0.0005374
[6 empty] | 1719.9795 | 1.299 | -0.00036203
[6 empty] | 1719.9193 | 1.2987 | -4.7236e-05
[6 empty] | 1719.859 | 1.2986 | 0.00032667
[6 empty] | 1719.7987 | 1.2987 | 0.00068129
[6 empty] | 1719.7385 | 1.2988 | 0.00095294
[6 empty] | 1719.6782 | 1.2991 | 0.001111
[6 empty] | 1719.6179 | 1.2994 | 0.001151
[6 empty] | 1719.5577 | 1.2996 | 0.0010946
[6 empty] | 1719.4974 | 1.2998 | 0.00097182
[6 empty] | 1719.4371 | 1.2999 | 0.00081946
[6 empty] | 1719.3769 | 1.2999 | 0.00066579
[6 empty] | 1719.3166 | 1.3 | 0.00053368
[6 empty] | 1719.2564 | 1.2999 | 0.00043116
[6 empty] | 1719.1961 | 1.2999 | 0.00035891
[6 empty] | 1719.1358 | 1.2999 | 0.0003046
[6 empty] | 1719.0756 | 1.2999 | 0.00025354
[6 empty] | 1719.0153 | 1.2998 | 0.00018724
[6 empty] | 1718.955 | 1.2998 | 9.689e-05
[6 empty] | 1718.8948 | 1.2998 | -1.4299e-06
[6 empty] | 1718.8345 | 1.2997 | -0.00013381
[6 empty] | 1718.7742 | 1.2996 | -0.00025995
[6 empty] | 1718.714 | 1.2994 | -0.00034114
[6 empty] | 1718.6537 | 1.2991 | -0.00034477
[6 empty] | 1718.5934 | 1.2989 | -0.00024309
[6 empty] | 1718.5332 | 1.2987 | -3.2526e-05
[6 empty] | 1718.4729 | 1.2985 | 0.00027176
[6 empty] | 1718.4126 | 1.2985 | 0.00062707
[6 empty] | 1718.3524 | 1.2987 | 0.00097861
[6 empty] | 1718.2921 | 1.2989 | 0.001262
[6 empty] | 1718.2318 | 1.2993 | 0.0014225
[6 empty] | 1718.1716 | 1.2997 | 0.0014211
[6 empty] | 1718.1113 | 1.3002 | 0.0012494
[6 empty] | 1718.051 | 1.3005 | 0.00092478
[6 empty] | 1717.9908 | 1.3007 | 0.00049684
[6 empty] | 1717.9305 | 1.3007 | 3.0241e-05
[6 empty] | 1717.8702 | 1.3005 | -0.00039944
[6 empty] | 1717.81 | 1.3002 | -0.00072926
[6 empty] | 1717.7497 | 1.2998 | -0.00091255
[6 empty] | 1717.6894 | 1.2993 | -0.00093595
[6 empty] | 1717.6292 | 1.299 | -0.00081149
[6 empty] | 1717.5689 | 1.2987 | -0.00058027
[6 empty] | 1717.5087 | 1.2985 | -0.0002938
[6 empty] | 1717.4484 | 1.2985 | -8.5994e-06
[6 empty] | 1717.3881 | 1.2986 | 0.00023331
[6 empty] | 1717.3279 | 1.2987 | 0.00040494
[6 empty] | 1717.2676 | 1.2988 | 0.00050428
[6 empty] | 1717.2073 | 1.2989 | 0.00054104
[6 empty] | 1717.1471 | 1.299 | 0.00053809
[6 empty] | 1717.0868 | 1.2991 | 0.00051406
[6 empty] | 1717.0265 | 1.2991 | 0.00048593
[6 empty] | 1716.9663 | 1.2991 | 0.00045833
[6 empty] | 1716.906 | 1.2992 | 0.00043323
[6 empty] | 1716.8457 | 1.2992 | 0.00040603
[6 empty] | 1716.7855 | 1.2992 | 0.00037683
[6 empty] | 1716.7252 | 1.2992 | 0.00034604
[6 empty] | 1716.6649 | 1.2992 | 0.00032428
[6 empty] | 1716.6047 | 1.2991 | 0.00030549
[6 empty] | 1716.5444 | 1.2991 | 0.00030129
[6 empty] | 1716.4841 | 1.299 | 0.00030995
[6 empty] | 1716.4239 | 1.299 | 0.0003267
[6 empty] | 1716.3636 | 1.299 | 0.00034012
[6 empty] | 1716.3033 | 1.299 | 0.00034459
[6 empty] | 1716.2431 | 1.2989 | 0.00033746
[6 empty] | 1716.1828 | 1.2989 | 0.00032929
[6 empty] | 1716.1225 | 1.2988 | 0.00033378
[6 empty] | 1716.0623 | 1.2987 | 0.0003709
[6 empty] | 1716.002 | 1.2986 | 0.00045115
[6 empty] | 1715.9417 | 1.2985 | 0.00057715
[6 empty] | 1715.8815 | 1.2985 | 0.00073479
[6 empty] | 1715.8212 | 1.2985 | 0.00090253
[6 empty] | 1715.761 | 1.2986 | 0.0010548
[6 empty] | 1715.7007 | 1.2987 | 0.0011746
[6 empty] | 1715.6404 | 1.2988 | 0.0012553
[6 empty] | 1715.5802 | 1.2989 | 0.0013071
[6 empty] | 1715.5199 | 1.299 | 0.0013459
[6 empty] | 1715.4596 | 1.2991 | 0.001391
[6 empty] | 1715.3994 | 1.2992 | 0.0014501
[6 empty] | 1715.3391 | 1.2993 | 0.0015196
[6 empty] | 1715.2788 | 1.2994 | 0.0015789
[6 empty] | 1715.2186 | 1.2997 | 0.0016016
[6 empty] | 1715.1583 | 1.2999 | 0.001558
[6 empty] | 1715.098 | 1.3001 | 0.0014299
[6 empty] | 1715.0378 | 1.3003 | 0.0012114
[6 empty] | 1714.9775 | 1.3005 | 0.00091852
[6 empty] | 1714.9172 | 1.3005 | 0.00057991
[6 empty] | 1714.857 | 1.3004 | 0.00024166
[6 empty] | 1714.7967 | 1.3001 | -4.6076e-05
[6 empty] | 1714.7364 | 1.2998 | -0.00023239
[6 empty] | 1714.6762 | 1.2994 | -0.00027978
[6 empty] | 1714.6159 | 1.2991 | -0.00016851
[6 empty] | 1714.5556 | 1.2987 | 8.977e-05
[6 empty] | 1714.4954 | 1.2986 | 0.00045635
[6 empty] | 1714.4351 | 1.2986 | 0.0008609
[6 empty] | 1714.3748 | 1.2988 | 0.0011967
[6 empty] | 1714.3146 | 1.299 | 0.001473
[6 empty] | 1714.2543 | 1.2994 | 0.0016036
[6 empty] | 1714.194 | 1.2997 | 0.001566
[6 empty] | 1714.1338 | 1.3001 | 0.0013849
[6 empty] | 1714.0735 | 1.3002 | 0.001111
[6 empty] | 1714.0132 | 1.3003 | 0.00081399
[6 empty] | 1713.953 | 1.3002 | 0.00055307
[6 empty] | 1713.8927 | 1.3001 | 0.00037082
[6 empty] | 1713.8325 | 1.2999 | 0.00027711
[6 empty] | 1713.7722 | 1.2998 | 0.00026106
[6 empty] | 1713.7119 | 1.2997 | 0.0002925
[6 empty] | 1713.6517 | 1.2996 | 0.00034417
[6 empty] | 1713.5914 | 1.2996 | 0.00039406
[6 empty] | 1713.5311 | 1.2995 | 0.0004368
[6 empty] | 1713.4709 | 1.2995 | 0.00047372
[6 empty] | 1713.4106 | 1.2995 | 0.00051343
[6 empty] | 1713.3503 | 1.2995 | 0.00055884
[6 empty] | 1713.2901 | 1.2995 | 0.00060999
[6 empty] | 1713.2298 | 1.2996 | 0.00065599
[6 empty] | 1713.1695 | 1.2996 | 0.00068716
[6 empty] | 1713.1093 | 1.2997 | 0.00069189
[6 empty] | 1713.049 | 1.2998 | 0.00066648
[6 empty] | 1712.9887 | 1.2999 | 0.00061038
[6 empty] | 1712.9285 | 1.2999 | 0.00053053
[6 empty] | 1712.8682 | 1.2999 | 0.00043382
[6 empty] | 1712.8079 | 1.3 | 0.00032995
[6 empty] | 1712.7477 | 1.2999 | 0.00022491
[6 empty] | 1712.6874 | 1.2999 | 0.00012691
[6 empty] | 1712.6271 | 1.2998 | 4.1747e-05
[6 empty] | 1712.5669 | 1.2997 | -1.9822e-05
[6 empty] | 1712.5066 | 1.2995 | -4.7998e-05
[6 empty] | 1712.4463 | 1.2993 | -2.7404e-05
[6 empty] | 1712.3861 | 1.2992 | 5.175e-05
[6 empty] | 1712.3258 | 1.299 | 0.00019823
[6 empty] | 1712.2655 | 1.2989 | 0.00040531
[6 empty] | 1712.2053 | 1.2989 | 0.00065621
[6 empty] | 1712.145 | 1.299 | 0.00091092
[6 empty] | 1712.0847 | 1.2993 | 0.0011079
[6 empty] | 1712.0245 | 1.2995 | 0.001247
[6 empty] | 1711.9642 | 1.2999 | 0.0012607
[6 empty] | 1711.904 | 1.3002 | 0.0011206
[6 empty] | 1711.8437 | 1.3005 | 0.00083824
[6 empty] | 1711.7834 | 1.3006 | 0.00045113
[6 empty] | 1711.7232 | 1.3006 | 2.7643e-05
[6 empty] | 1711.6629 | 1.3004 | -0.00035785
[6 empty] | 1711.6026 | 1.3001 | -0.00063477
[6 empty] | 1711.5424 | 1.2997 | -0.00075975
[6 empty] | 1711.4821 | 1.2993 | -0.00071772
[6 empty] | 1711.4218 | 1.2989 | -0.00052782
[6 empty] | 1711.3616 | 1.2987 | -0.00022993
[6 empty] | 1711.3013 | 1.2986 | 0.0001204
[6 empty] | 1711.241 | 1.2986 | 0.00047011
[6 empty] | 1711.1808 | 1.2988 | 0.00076912
[6 empty] | 1711.1205 | 1.299 | 0.00098087
[6 empty] | 1711.0602 | 1.2993 | 0.0010771
[6 empty] | 1711 | 1.2997 | 0.0010476
[6 empty] | 1710.9397 | 1.2999 | 0.0008969
[6 empty] | 1710.8794 | 1.3001 | 0.0006522
[6 empty] | 1710.8192 | 1.3002 | 0.00035577
[6 empty] | 1710.7589 | 1.3001 | 6.3732e-05
[6 empty] | 1710.6986 | 1.2999 | -0.00017267
[6 empty] | 1710.6384 | 1.2997 | -0.00031448
[6 empty] | 1710.5781 | 1.2994 | -0.00035028
[6 empty] | 1710.5178 | 1.2992 | -0.00029256
[6 empty] | 1710.4576 | 1.299 | -0.00017573
[6 empty] | 1710.3973 | 1.2989 | -3.3114e-05
[6 empty] | 1710.337 | 1.2988 | 0.00010907
[6 empty] | 1710.2768 | 1.2988 | 0.00024849
[6 empty] | 1710.2165 | 1.2987 | 0.0003986
[6 empty] | 1710.1563 | 1.2987 | 0.00058111
[6 empty] | 1710.096 | 1.2987 | 0.00080411
[6 empty] | 1710.0357 | 1.2988 | 0.001057
[6 empty] | 1709.9755 | 1.2989 | 0.0013008
[6 empty] | 1709.9152 | 1.2992 | 0.0014847
[6 empty] | 1709.8549 | 1.2995 | 0.0015592
[6 empty] | 1709.7947 | 1.2999 | 0.0015151
[6 empty] | 1709.7344 | 1.3002 | 0.0013309
[6 empty] | 1709.6741 | 1.3005 | 0.001037
[6 empty] | 1709.6139 | 1.3006 | 0.0006834
[6 empty] | 1709.5536 | 1.3006 | 0.000333
[6 empty] | 1709.4933 | 1.3004 | 3.7344e-05
[6 empty] | 1709.4331 | 1.3002 | -0.00016537
[6 empty] | 1709.3728 | 1.2999 | -0.00026017
[6 empty] | 1709.3125 | 1.2997 | -0.00024733
[6 empty] | 1709.2523 | 1.2995 | -0.00014341
[6 empty] | 1709.192 | 1.2993 | 2.8394e-05
[6 empty] | 1709.1317 | 1.2993 | 0.00023213
[6 empty] | 1709.0715 | 1.2993 | 0.00042946
[6 empty] | 1709.0112 | 1.2995 | 0.00057732
[6 empty] | 1708.9509 | 1.2997 | 0.00064257
[6 empty] | 1708.8907 | 1.2999 | 0.00060287
[6 empty] | 1708.8304 | 1.3001 | 0.00046244
[6 empty] | 1708.7701 | 1.3002 | 0.00024451
[6 empty] | 1708.7099 | 1.3002 | -6.638e-06
[6 empty] | 1708.6496 | 1.3002 | -0.00024785
[6 empty] | 1708.5893 | 1.3 | -0.00044232
[6 empty] | 1708.5291 | 1.2998 | -0.00057486
[6 empty] | 1708.4688 | 1.2996 | -0.00064567
[6 empty] | 1708.4086 | 1.2994 | -0.00066972
[6 empty] | 1708.3483 | 1.2992 | -0.00065706
[6 empty] | 1708.288 | 1.299 | -0.00061125
[6 empty] | 1708.2278 | 1.2988 | -0.00052123
[6 empty] | 1708.1675 | 1.2986 | -0.0003745
[6 empty] | 1708.1072 | 1.2985 | -0.00016242
[6 empty] | 1708.047 | 1.2984 | 0.00010388
[6 empty] | 1707.9867 | 1.2984 | 0.00039578
[6 empty] | 1707.9264 | 1.2985 | 0.00066587
[6 empty] | 1707.8662 | 1.2988 | 0.00087015
[6 empty] | 1707.8059 | 1.299 | 0.00097491
[6 empty] | 1707.7456 | 1.2993 | 0.00097447
[6 empty] | 1707.6854 | 1.2995 | 0.00088404
[6 empty] | 1707.6251 | 1.2996 | 0.00074024
[6 empty] | 1707.5648 | 1.2997 | 0.00059502
[6 empty] | 1707.5046 | 1.2997 | 0.0004458
[6 empty] | 1707.4443 | 1.2997 | 0.00031959
[6 empty] | 1707.384 | 1.2997 | 0.0002233
[6 empty] | 1707.3238 | 1.2996 | 0.00015105
[6 empty] | 1707.2635 | 1.2996 | 0.00010045
[6 empty] | 1707.2032 | 1.2995 | 7.0703e-05
[6 empty] | 1707.143 | 1.2994 | 6.8e-05
[6 empty] | 1707.0827 | 1.2993 | 9.2797e-05
[6 empty] | 1707.0224 | 1.2993 | 0.00014169
[6 empty] | 1706.9622 | 1.2993 | 0.00019647
[6 empty] | 1706.9019 | 1.2993 | 0.000235
[6 empty] | 1706.8416 | 1.2994 | 0.00023357
[6 empty] | 1706.7814 | 1.2994 | 0.00018346
[6 empty] | 1706.7211 | 1.2994 | 9.0396e-05
[6 empty] | 1706.6608 | 1.2994 | -1.7661e-05
[6 empty] | 1706.6006 | 1.2993 | -0.00010494
[6 empty] | 1706.5403 | 1.2991 | -0.0001341
[6 empty] | 1706.4801 | 1.2989 | -8.5604e-05
[6 empty] | 1706.4198 | 1.2988 | 4.2022e-05
[6 empty] | 1706.3595 | 1.2987 | 0.00022575
[6 empty] | 1706.2993 | 1.2987 | 0.00043373
[6 empty] | 1706.239 | 1.2987 | 0.00062945
[6 empty] | 1706.1787 | 1.2989 | 0.00078987
[6 empty] | 1706.1185 | 1.299 | 0.00090408
[6 empty] | 1706.0582 | 1.2992 | 0.00097698
[6 empty] | 1705.9979 | 1.2993 | 0.0010155
[6 empty] | 1705.9377 | 1.2995 | 0.0010264
[6 empty] | 1705.8774 | 1.2997 | 0.0010044
[6 empty] | 1705.8171 | 1.2999 | 0.00094077
[6 empty] | 1705.7569 | 1.3 | 0.0008211
[6 empty] | 1705.6966 | 1.3002 | 0.0006435
[6 empty] | 1705.6363 | 1.3003 | 0.00041648
[6 empty] | 1705.5761 | 1.3003 | 0.00016584
[6 empty] | 1705.5158 | 1.3003 | -7.8603e-05
[6 empty] | 1705.4555 | 1.3002 | -0.00028716
[6 empty] | 1705.3953 | 1.3 | -0.00044823
[6 empty] | 1705.335 | 1.2999 | -0.00056315
[6 empty] | 1705.2747 | 1.2998 | -0.00064637
[6 empty] | 1705.2145 | 1.2997 | -0.00073305
[6 empty] | 1705.1542 | 1.2995 | -0.00082602
[6 empty] | 1705.0939 | 1.2993 | -0.00091654
[6 empty] | 1705.0337 | 1.2991 | -0.000982
[6 empty] | 1704.9734 | 1.2988 | -0.00098495
[6 empty] | 1704.9131 | 1.2985 | -0.00089824
[6 empty] | 1704.8529 | 1.2983 | -0.00071171
[6 empty] | 1704.7926 | 1.2981 | -0.00044887
[6 empty] | 1704.7323 | 1.2981 | -0.00015468
[6 empty] | 1704.6721 | 1.2981 | 0.00011124
[6 empty] | 1704.6118 | 1.2982 | 0.00030208
[6 empty] | 1704.5516 | 1.2984 | 0.00039344
[6 empty] | 1704.4913 | 1.2985 | 0.0003989
[6 empty] | 1704.431 | 1.2985 | 0.00035671
[6 empty] | 1704.3708 | 1.2985 | 0.00032089
[6 empty] | 1704.3105 | 1.2984 | 0.00033217
[6 empty] | 1704.2502 | 1.2984 | 0.00041264
[6 empty] | 1704.19 | 1.2983 | 0.00055156
[6 empty] | 1704.1297 | 1.2983 | 0.00071938
[6 empty] | 1704.0694 | 1.2984 | 0.00087553
[6 empty] | 1704.0092 | 1.2985 | 0.00099137
[6 empty] | 1703.9489 | 1.2987 | 0.0010518
[6 empty] | 1703.8886 | 1.2988 | 0.0010649
[6 empty] | 1703.8284 | 1.2989 | 0.0010473
[6 empty] | 1703.7681 | 1.299 | 0.0010201
[6 empty] | 1703.7078 | 1.2991 | 0.00099347
[6 empty] | 1703.6476 | 1.2992 | 0.00096936
[6 empty] | 1703.5873 | 1.2992 | 0.00093498
[6 empty] | 1703.527 | 1.2993 | 0.00087739
[6 empty] | 1703.4668 | 1.2994 | 0.00078456
[6 empty] | 1703.4065 | 1.2994 | 0.00065834
[6 empty] | 1703.3462 | 1.2994 | 0.00050926
[6 empty] | 1703.286 | 1.2994 | 0.00036267
[6 empty] | 1703.2257 | 1.2992 | 0.00024735
[6 empty] | 1703.1654 | 1.299 | 0.00019572
[6 empty] | 1703.1052 | 1.2988 | 0.00022943
[6 empty] | 1703.0449 | 1.2986 | 0.00034667
[6 empty] | 1702.9846 | 1.2984 | 0.00055597
[6 empty] | 1702.9244 | 1.2984 | 0.00083297
[6 empty] | 1702.8641 | 1.2984 | 0.0011336
[6 empty] | 1702.8039 | 1.2986 | 0.0014085
[6 empty] | 1702.7436 | 1.2989 | 0.0016052
[6 empty] | 1702.6833 | 1.2992 | 0.0016856
[6 empty] | 1702.6231 | 1.2996 | 0.0016288
[6 empty] | 1702.5628 | 1.2999 | 0.0014418
[6 empty] | 1702.5025 | 1.3001 | 0.0011523
[6 empty] | 1702.4423 | 1.3002 | 0.00080886
[6 empty] | 1702.382 | 1.3001 | 0.00046447
[6 empty] | 1702.3217 | 1.3 | 0.0001733
[6 empty] | 1702.2615 | 1.2997 | -2.2982e-05
[6 empty] | 1702.2012 | 1.2994 | -9.5086e-05
[6 empty] | 1702.1409 | 1.299 | -3.5037e-05
[6 empty] | 1702.0807 | 1.2987 | 0.00014849
[6 empty] | 1702.0204 | 1.2986 | 0.00042598
[6 empty] | 1701.9601 | 1.2985 | 0.00075602
[6 empty] | 1701.8999 | 1.2986 | 0.0010841
[6 empty] | 1701.8396 | 1.2988 | 0.00136
[6 empty] | 1701.7793 | 1.299 | 0.0015405
[6 empty] | 1701.7191 | 1.2994 | 0.0016064
[6 empty] | 1701.6588 | 1.2996 | 0.0015579
[6 empty] | 1701.5985 | 1.2999 | 0.0014188
[6 empty] | 1701.5383 | 1.3001 | 0.0012194
[6 empty] | 1701.478 | 1.3002 | 0.00099386
[6 empty] | 1701.4177 | 1.3002 | 0.00076215
[6 empty] | 1701.3575 | 1.3002 | 0.00053639
[6 empty] | 1701.2972 | 1.3001 | 0.00031816
[6 empty] | 1701.2369 | 1.3 | 0.00011429
[6 empty] | 1701.1767 | 1.2998 | -6.0489e-05
[6 empty] | 1701.1164 | 1.2996 | -0.0001755
[6 empty] | 1701.0561 | 1.2993 | -0.00019659
[6 empty] | 1700.9959 | 1.299 | -9.2881e-05
[6 empty] | 1700.9356 | 1.2987 | 0.00014218
[6 empty] | 1700.8754 | 1.2985 | 0.00048866
[6 empty] | 1700.8151 | 1.2985 | 0.00089169
[6 empty] | 1700.7548 | 1.2986 | 0.0012529
[6 empty] | 1700.6946 | 1.2988 | 0.0015908
[6 empty] | 1700.6343 | 1.2992 | 0.0018175
[6 empty] | 1700.574 | 1.2996 | 0.0018997
[6 empty] | 1700.5138 | 1.3001 | 0.0018405
[6 empty] | 1700.4535 | 1.3004 | 0.001657
[6 empty] | 1700.3932 | 1.3007 | 0.0013796
[6 empty] | 1700.333 | 1.3009 | 0.0010347
[6 empty] | 1700.2727 | 1.301 | 0.00064998
[6 empty] | 1700.2124 | 1.301 | 0.00024806
[6 empty] | 1700.1522 | 1.3009 | -0.00013936
[6 empty] | 1700.0919 | 1.3007 | -0.00047833
[6 empty] | 1700.0316 | 1.3004 | -0.00072787
[6 empty] | 1699.9714 | 1.3 | -0.0008563
[6 empty] | 1699.9111 | 1.2996 | -0.00084516
[6 empty] | 1699.8508 | 1.2992 | -0.00070379
[6 empty] | 1699.7906 | 1.299 | -0.00046269
[6 empty] | 1699.7303 | 1.2988 | -0.00017195
[6 empty] | 1699.67 | 1.2988 | 0.00011669
[6 empty] | 1699.6098 | 1.2989 | 0.00035857
[6 empty] | 1699.5495 | 1.299 | 0.00053102
[6 empty] | 1699.4892 | 1.2992 | 0.00062632
[6 empty] | 1699.429 | 1.2994 | 0.0006561
[6 empty] | 1699.3687 | 1.2995 | 0.00063567
[6 empty] | 1699.3084 | 1.2996 | 0.00058503
[6 empty] | 1699.2482 | 1.2997 | 0.00051547
[6 empty] | 1699.1879 | 1.2997 | 0.00043765
[6 empty] | 1699.1277 | 1.2997 | 0.00035452
[6 empty] | 1699.0674 | 1.2997 | 0.00027311
[6 empty] | 1699.0071 | 1.2997 | 0.00019736
[6 empty] | 1698.9469 | 1.2997 | 0.00013775
[6 empty] | 1698.8866 | 1.2996 | 0.00010284
[6 empty] | 1698.8263 | 1.2995 | 0.00010335
[6 empty] | 1698.7661 | 1.2995 | 0.00014112
[6 empty] | 1698.7058 | 1.2994 | 0.00021215
[6 empty] | 1698.6455 | 1.2994 | 0.0002974
[6 empty] | 1698.5853 | 1.2995 | 0.0003712
[6 empty] | 1698.525 | 1.2996 | 0.00040119
[6 empty] | 1698.4647 | 1.2998 | 0.0003655
[6 empty] | 1698.4045 | 1.3 | 0.00023953
[6 empty] | 1698.3442 | 1.3001 | 2.8264e-05
[6 empty] | 1698.2839 | 1.3001 | -0.00024187
[6 empty] | 1698.2237 | 1.3 | -0.00052011
[6 empty] | 1698.1634 | 1.2997 | -0.00075178
[6 empty] | 1698.1031 | 1.2994 | -0.00088479
[6 empty] | 1698.0429 | 1.2991 | -0.00089169
[6 empty] | 1697.9826 | 1.2988 | -0.00076902
[6 empty] | 1697.9223 | 1.2985 | -0.00054373
[6 empty] | 1697.8621 | 1.2984 | -0.00025685
[6 empty] | 1697.8018 | 1.2983 | 4.1608e-05
[6 empty] | 1697.7415 | 1.2984 | 0.00031
[6 empty] | 1697.6813 | 1.2986 | 0.00051476
[6 empty] | 1697.621 | 1.2988 | 0.00063825
[6 empty] | 1697.5607 | 1.299 | 0.00066905
[6 empty] | 1697.5005 | 1.2992 | 0.00060853
[6 empty] | 1697.4402 | 1.2994 | 0.00046543
[6 empty] | 1697.3799 | 1.2994 | 0.00026679
[6 empty] | 1697.3197 | 1.2994 | 4.9481e-05
[6 empty] | 1697.2594 | 1.2993 | -0.00013572
[6 empty] | 1697.1992 | 1.299 | -0.00024157
[6 empty] | 1697.1389 | 1.2988 | -0.00023312
[6 empty] | 1697.0786 | 1.2985 | -0.0001058
[6 empty] | 1697.0184 | 1.2983 | 0.00011589
[6 empty] | 1696.9581 | 1.2983 | 0.00038152
[6 empty] | 1696.8978 | 1.2983 | 0.00063601
[6 empty] | 1696.8376 | 1.2984 | 0.00083504
[6 empty] | 1696.7773 | 1.2985 | 0.00096644
[6 empty] | 1696.717 | 1.2986 | 0.0010449
[6 empty] | 1696.6568 | 1.2987 | 0.0011088
[6 empty] | 1696.5965 | 1.2988 | 0.0011928
[6 empty] | 1696.5362 | 1.2989 | 0.0013157
[6 empty] | 1696.476 | 1.299 | 0.0014653
[6 empty] | 1696.4157 | 1.2992 | 0.0016059
[6 empty] | 1696.3554 | 1.2995 | 0.0016881
[6 empty] | 1696.2952 | 1.2998 | 0.0016735
[6 empty] | 1696.2349 | 1.3001 | 0.0015759
[6 empty] | 1696.1746 | 1.3005 | 0.0013399
[6 empty] | 1696.1144 | 1.3007 | 0.0010096
[6 empty] | 1696.0541 | 1.3008 | 0.00063177
[6 empty] | 1695.9938 | 1.3007 | 0.00025197
[6 empty] | 1695.9336 | 1.3006 | -8.6082e-05
[6 empty] | 1695.8733 | 1.3004 | -0.00035272
[6 empty] | 1695.813 | 1.3001 | -0.00052582
[6 empty] | 1695.7528 | 1.2998 | -0.00059876
[6 empty] | 1695.6925 | 1.2995 | -0.00057448
[6 empty] | 1695.6322 | 1.2993 | -0.00047237
[6 empty] | 1695.572 | 1.2992 | -0.00032157
[6 empty] | 1695.5117 | 1.2991 | -0.00016235
[6 empty] | 1695.4515 | 1.2991 | -3.2247e-05
[6 empty] | 1695.3912 | 1.2992 | 3.8097e-05
[6 empty] | 1695.3309 | 1.2992 | 4.1442e-05
[6 empty] | 1695.2707 | 1.2993 | -1.0357e-05
[6 empty] | 1695.2104 | 1.2992 | -8.522e-05
[6 empty] | 1695.1501 | 1.2991 | -0.00014919
[6 empty] | 1695.0899 | 1.299 | -0.000173
[6 empty] | 1695.0296 | 1.2989 | -0.00014646
[6 empty] | 1694.9693 | 1.2987 | -7.1817e-05
[6 empty] | 1694.9091 | 1.2986 | 3.6707e-05
[6 empty] | 1694.8488 | 1.2986 | 0.00016995
[6 empty] | 1694.7885 | 1.2985 | 0.00032341
[6 empty] | 1694.7283 | 1.2984 | 0.00050334
[6 empty] | 1694.668 | 1.2984 | 0.00071173
[6 empty] | 1694.6077 | 1.2985 | 0.00094481
[6 empty] | 1694.5475 | 1.2986 | 0.0011781
[6 empty] | 1694.4872 | 1.2988 | 0.0013774
[6 empty] | 1694.4269 | 1.2991 | 0.0015012
[6 empty] | 1694.3667 | 1.2995 | 0.0015221
[6 empty] | 1694.3064 | 1.2997 | 0.0014311
[6 empty] | 1694.2461 | 1.3 | 0.0012468
[6 empty] | 1694.1859 | 1.3002 | 0.0010041
[6 empty] | 1694.1256 | 1.3002 | 0.00074702
[6 empty] | 1694.0653 | 1.3002 | 0.00050996
[6 empty] | 1694.0051 | 1.3002 | 0.00031726
[6 empty] | 1693.9448 | 1.3001 | 0.00018582
[6 empty] | 1693.8845 | 1.3 | 8.0473e-05
[6 empty] | 1693.8243 | 1.2999 | 9.7391e-06
[6 empty] | 1693.764 | 1.2998 | -2.7584e-05
[6 empty] | 1693.7037 | 1.2997 | -3.7177e-05
[6 empty] | 1693.6435 | 1.2996 | -2.0362e-05
[6 empty] | 1693.5832 | 1.2995 | 1.1751e-05
[6 empty] | 1693.523 | 1.2995 | 4.5993e-05
[6 empty] | 1693.4627 | 1.2995 | 6.2635e-05
[6 empty] | 1693.4024 | 1.2996 | 4.9429e-05
[6 empty] | 1693.3422 | 1.2996 | 8.9198e-07
[6 empty] | 1693.2819 | 1.2996 | -7.2722e-05
[6 empty] | 1693.2216 | 1.2995 | -0.00015665
[6 empty] | 1693.1614 | 1.2995 | -0.00022884
[6 empty] | 1693.1011 | 1.2994 | -0.00027575
[6 empty] | 1693.0408 | 1.2993 | -0.00028756
[6 empty] | 1692.9806 | 1.2991 | -0.00026558
[6 empty] | 1692.9203 | 1.299 | -0.00021171
[6 empty] | 1692.86 | 1.2989 | -0.00013148
[6 empty] | 1692.7998 | 1.2989 | -2.6245e-05
[6 empty] | 1692.7395 | 1.2988 | 9.5221e-05
[6 empty] | 1692.6792 | 1.2989 | 0.0002236
[6 empty] | 1692.619 | 1.2989 | 0.00033879
[6 empty] | 1692.5587 | 1.299 | 0.00042061
[6 empty] | 1692.4984 | 1.2991 | 0.00044957
[6 empty] | 1692.4382 | 1.2993 | 0.00042139
[6 empty] | 1692.3779 | 1.2993 | 0.00034387
[6 empty] | 1692.3176 | 1.2994 | 0.00024108
[6 empty] | 1692.2574 | 1.2994 | 0.00013758
[6 empty] | 1692.1971 | 1.2994 | 5.3439e-05
[6 empty] | 1692.1368 | 1.2993 | -9.2631e-06
[6 empty] | 1692.0766 | 1.2993 | -5.9959e-05
[6 empty] | 1692.0163 | 1.2992 | -0.00011642
[6 empty] | 1691.956 | 1.2991 | -0.00018583
[6 empty] | 1691.8958 | 1.299 | -0.00026065
[6 empty] | 1691.8355 | 1.2988 | -0.00031004
[6 empty] | 1691.7753 | 1.2986 | -0.00029471
[6 empty] | 1691.715 | 1.2983 | -0.00019298
[6 empty] | 1691.6547 | 1.2981 | 2.672e-05
[6 empty] | 1691.5945 | 1.2979 | 0.00035707
[6 empty] | 1691.5342 | 1.2979 | 0.00075649
[6 empty] | 1691.4739 | 1.298 | 0.0011688
[6 empty] | 1691.4137 | 1.2982 | 0.0015309
[6 empty] | 1691.3534 | 1.2986 | 0.0017966
[6 empty] | 1691.2931 | 1.299 | 0.0019394
[6 empty] | 1691.2329 | 1.2994 | 0.0019563
[6 empty] | 1691.1726 | 1.2998 | 0.0018592
[6 empty] | 1691.1123 | 1.3001 | 0.0016703
[6 empty] | 1691.0521 | 1.3004 | 0.0014085
[6 empty] | 1690.9918 | 1.3006 | 0.0010976
[6 empty] | 1690.9315 | 1.3006 | 0.00076006
[6 empty] | 1690.8713 | 1.3006 | 0.0004263
[6 empty] | 1690.811 | 1.3005 | 0.00012725
[6 empty] | 1690.7507 | 1.3003 | -0.00010332
[6 empty] | 1690.6905 | 1.3001 | -0.00024345
[6 empty] | 1690.6302 | 1.2999 | -0.00028485
[6 empty] | 1690.5699 | 1.2997 | -0.00024117
[6 empty] | 1690.5097 | 1.2996 | -0.00014007
[6 empty] | 1690.4494 | 1.2995 | -2.0816e-05
[6 empty] | 1690.3891 | 1.2995 | 8.0786e-05
[6 empty] | 1690.3289 | 1.2996 | 0.00013362
[6 empty] | 1690.2686 | 1.2997 | 0.00012342
[6 empty] | 1690.2083 | 1.2998 | 4.6722e-05
[6 empty] | 1690.1481 | 1.2999 | -8.4889e-05
[6 empty] | 1690.0878 | 1.2999 | -0.00025421
[6 empty] | 1690.0275 | 1.2999 | -0.00043518
[6 empty] | 1689.9673 | 1.2997 | -0.00060141
[6 empty] | 1689.907 | 1.2995 | -0.00072568
[6 empty] | 1689.8468 | 1.2993 | -0.00078966
[6 empty] | 1689.7865 | 1.2991 | -0.00078189
[6 empty] | 1689.7262 | 1.2989 | -0.00070554
[6 empty] | 1689.666 | 1.2987 | -0.00057218
[6 empty] | 1689.6057 | 1.2986 | -0.00040432
[6 empty] | 1689.5454 | 1.2985 | -0.00022277
[6 empty] | 1689.4852 | 1.2985 | -4.9654e-05
[6 empty] | 1689.4249 | 1.2986 | 8.9309e-05
[6 empty] | 1689.3646 | 1.2986 | 0.00021736
[6 empty] | 1689.3044 | 1.2987 | 0.00031655
[6 empty] | 1689.2441 | 1.2988 | 0.000381
[6 empty] | 1689.1838 | 1.2989 | 0.00041025
[6 empty] | 1689.1236 | 1.299 | 0.00040161
[6 empty] | 1689.0633 | 1.2991 | 0.00036263
[6 empty] | 1689.003 | 1.2991 | 0.00030227
[6 empty] | 1688.9428 | 1.2991 | 0.00023858
[6 empty] | 1688.8825 | 1.2991 | 0.00018462
[6 empty] | 1688.8222 | 1.2991 | 0.00015175
[6 empty] | 1688.762 | 1.299 | 0.00013905
[6 empty] | 1688.7017 | 1.299 | 0.00014117
[6 empty] | 1688.6414 | 1.299 | 0.00014775
[6 empty] | 1688.5812 | 1.2989 | 0.00015687
[6 empty] | 1688.5209 | 1.2989 | 0.00017349
[6 empty] | 1688.4606 | 1.2988 | 0.00021547
[6 empty] | 1688.4004 | 1.2987 | 0.00029809
[6 empty] | 1688.3401 | 1.2987 | 0.00043108
[6 empty] | 1688.2798 | 1.2987 | 0.00060194
[6 empty] | 1688.2196 | 1.2988 | 0.00078395
[6 empty] | 1688.1593 | 1.299 | 0.00093327
[6 empty] | 1688.0991 | 1.2992 | 0.0010131
[6 empty] | 1688.0388 | 1.2994 | 0.00099883
[6 empty] | 1687.9785 | 1.2997 | 0.00089229
[6 empty] | 1687.9183 | 1.2999 | 0.00071314
[6 empty] | 1687.858 | 1.3 | 0.00049602
[6 empty] | 1687.7977 | 1.3 | 0.00026949
[6 empty] | 1687.7375 | 1.3 | 5.4875e-05
[6 empty] | 1687.6772 | 1.2999 | -0.00014288
[6 empty] | 1687.6169 | 1.2998 | -0.00032047
[6 empty] | 1687.5567 | 1.2997 | -0.00047446
[6 empty] | 1687.4964 | 1.2995 | -0.00058703
[6 empty] | 1687.4361 | 1.2992 | -0.00063473
[6 empty] | 1687.3759 | 1.299 | -0.00059253
[6 empty] | 1687.3156 | 1.2987 | -0.00045599
[6 empty] | 1687.2553 | 1.2986 | -0.00024399
[6 empty] | 1687.1951 | 1.2986 | -9.2345e-06
[6 empty] | 1687.1348 | 1.2987 | 0.00017343
[6 empty] | 1687.0745 | 1.2988 | 0.00028851
[6 empty] | 1687.0143 | 1.299 | 0.00028241
[6 empty] | 1686.954 | 1.2991 | 0.00015896
[6 empty] | 1686.8937 | 1.2992 | -2.9678e-05
[6 empty] | 1686.8335 | 1.299 | -0.00020947
[6 empty] | 1686.7732 | 1.2988 | -0.00030122
[6 empty] | 1686.7129 | 1.2985 | -0.00025553
[6 empty] | 1686.6527 | 1.2983 | -5.9185e-05
[6 empty] | 1686.5924 | 1.2981 | 0.00025351
[6 empty] | 1686.5321 | 1.2981 | 0.00062456
[6 empty] | 1686.4719 | 1.2982 | 0.00098186
[6 empty] | 1686.4116 | 1.2985 | 0.0012688
[6 empty] | 1686.3513 | 1.2988 | 0.0014482
[6 empty] | 1686.2911 | 1.2992 | 0.0015114
[6 empty] | 1686.2308 | 1.2995 | 0.0014627
[6 empty] | 1686.1706 | 1.2999 | 0.0013181
[6 empty] | 1686.1103 | 1.3002 | 0.0010897
[6 empty] | 1686.05 | 1.3004 | 0.0007927
[6 empty] | 1685.9898 | 1.3005 | 0.00044293
[6 empty] | 1685.9295 | 1.3005 | 6.728e-05
[6 empty] | 1685.8692 | 1.3004 | -0.0002994
[6 empty] | 1685.809 | 1.3002 | -0.00061301
[6 empty] | 1685.7487 | 1.2999 | -0.00083792
[6 empty] | 1685.6884 | 1.2996 | -0.0009497
[6 empty] | 1685.6282 | 1.2993 | -0.00095206
[6 empty] | 1685.5679 | 1.2991 | -0.00086785
[6 empty] | 1685.5076 | 1.2989 | -0.0007389
[6 empty] | 1685.4474 | 1.2988 | -0.00060273
[6 empty] | 1685.3871 | 1.2987 | -0.00048529
[6 empty] | 1685.3268 | 1.2986 | -0.00038528
[6 empty] | 1685.2666 | 1.2985 | -0.00028416
[6 empty] | 1685.2063 | 1.2984 | -0.00014999
[6 empty] | 1685.146 | 1.2983 | 3.7623e-05
[6 empty] | 1685.0858 | 1.2984 | 0.00027989
[6 empty] | 1685.0255 | 1.2984 | 0.00054362
[6 empty] | 1684.9652 | 1.2987 | 0.00077416
[6 empty] | 1684.905 | 1.299 | 0.0009081
[6 empty] | 1684.8447 | 1.2993 | 0.00090362
[6 empty] | 1684.7844 | 1.2997 | 0.00073338
[6 empty] | 1684.7242 | 1.2999 | 0.00042282
[6 empty] | 1684.6639 | 1.3 | 3.2339e-05
[6 empty] | 1684.6036 | 1.2999 | -0.00035564
[6 empty] | 1684.5434 | 1.2997 | -0.00066536
[6 empty] | 1684.4831 | 1.2994 | -0.00084182
[6 empty] | 1684.4228 | 1.299 | -0.00086763
[6 empty] | 1684.3626 | 1.2988 | -0.000757
[6 empty] | 1684.3023 | 1.2985 | -0.00055433
[6 empty] | 1684.2421 | 1.2985 | -0.0003141
[6 empty] | 1684.1818 | 1.2985 | -9.2034e-05
[6 empty] | 1684.1215 | 1.2986 | 6.9636e-05
[6 empty] | 1684.0613 | 1.2988 | 0.00014372
[6 empty] | 1684.001 | 1.299 | 0.00012383
[6 empty] | 1683.9407 | 1.2991 | 1.7379e-05
[6 empty] | 1683.8805 | 1.2992 | -0.00015157
[6 empty] | 1683.8202 | 1.2992 | -0.00035361
[6 empty] | 1683.7599 | 1.2991 | -0.00055191
[6 empty] | 1683.6997 | 1.2989 | -0.00071373
[6 empty] | 1683.6394 | 1.2987 | -0.00081184
[6 empty] | 1683.5791 | 1.2985 | -0.00083391
[6 empty] | 1683.5189 | 1.2982 | -0.00077897
[6 empty] | 1683.4586 | 1.298 | -0.00066002
[6 empty] | 1683.3983 | 1.2978 | -0.00049228
[6 empty] | 1683.3381 | 1.2977 | -0.00029346
[6 empty] | 1683.2778 | 1.2976 | -7.29e-05
[6 empty] | 1683.2175 | 1.2976 | 0.00016141
[6 empty] | 1683.1573 | 1.2976 | 0.00040469
[6 empty] | 1683.097 | 1.2977 | 0.00064238
[6 empty] | 1683.0367 | 1.2979 | 0.00085382
[6 empty] | 1682.9765 | 1.2981 | 0.0010076
[6 empty] | 1682.9162 | 1.2983 | 0.0010761
[6 empty] | 1682.8559 | 1.2986 | 0.0010411
[6 empty] | 1682.7957 | 1.2988 | 0.00090926
[6 empty] | 1682.7354 | 1.2989 | 0.0007088
[6 empty] | 1682.6751 | 1.2989 | 0.0004913
[6 empty] | 1682.6149 | 1.2988 | 0.00032446
[6 empty] | 1682.5546 | 1.2987 | 0.0002176
[6 empty] | 1682.4944 | 1.2984 | 0.00021626
[6 empty] | 1682.4341 | 1.2982 | 0.00032734
[6 empty] | 1682.3738 | 1.2981 | 0.00052944
[6 empty] | 1682.3136 | 1.2981 | 0.00078905
[6 empty] | 1682.2533 | 1.2981 | 0.0010621
[6 empty] | 1682.193 | 1.2983 | 0.0013103
[6 empty] | 1682.1328 | 1.2986 | 0.0014945
[6 empty] | 1682.0725 | 1.2989 | 0.0015853
[6 empty] | 1682.0122 | 1.2993 | 0.0015588
[6 empty] | 1681.952 | 1.2996 | 0.0014057
[6 empty] | 1681.8917 | 1.2999 | 0.0011314
[6 empty] | 1681.8314 | 1.3001 | 0.00076599
[6 empty] | 1681.7712 | 1.3001 | 0.00035803
[6 empty] | 1681.7109 | 1.3 | -2.7876e-05
[6 empty] | 1681.6506 | 1.2997 | -0.00033367
[6 empty] | 1681.5904 | 1.2994 | -0.00051577
[6 empty] | 1681.5301 | 1.2991 | -0.00056437
[6 empty] | 1681.4698 | 1.2988 | -0.00050002
[6 empty] | 1681.4096 | 1.2986 | -0.00036978
[6 empty] | 1681.3493 | 1.2985 | -0.00022333
[6 empty] | 1681.289 | 1.2985 | -0.00010083
[6 empty] | 1681.2288 | 1.2985 | -1.5463e-05
[6 empty] | 1681.1685 | 1.2984 | 4.0954e-05
[6 empty] | 1681.1082 | 1.2984 | 9.4305e-05
[6 empty] | 1681.048 | 1.2983 | 0.00016538
[6 empty] | 1680.9877 | 1.2983 | 0.00026374
[6 empty] | 1680.9274 | 1.2983 | 0.00037505
[6 empty] | 1680.8672 | 1.2984 | 0.00047339
[6 empty] | 1680.8069 | 1.2984 | 0.00052796
[6 empty] | 1680.7467 | 1.2986 | 0.00052387
[6 empty] | 1680.6864 | 1.2986 | 0.00046429
[6 empty] | 1680.6261 | 1.2986 | 0.00037797
[6 empty] | 1680.5659 | 1.2985 | 0.0003028
[6 empty] | 1680.5056 | 1.2984 | 0.00027767
[6 empty] | 1680.4453 | 1.2983 | 0.00032173
[6 empty] | 1680.3851 | 1.2982 | 0.00043367
[6 empty] | 1680.3248 | 1.2982 | 0.00057771
[6 empty] | 1680.2645 | 1.2982 | 0.0007353
[6 empty] | 1680.2043 | 1.2983 | 0.0008627
[6 empty] | 1680.144 | 1.2984 | 0.00093568
[6 empty] | 1680.0837 | 1.2985 | 0.00094918
[6 empty] | 1680.0235 | 1.2986 | 0.00092131
[6 empty] | 1679.9632 | 1.2986 | 0.00087911
[6 empty] | 1679.9029 | 1.2986 | 0.00085392
[6 empty] | 1679.8427 | 1.2986 | 0.00086235
[6 empty] | 1679.7824 | 1.2986 | 0.00090659
[6 empty] | 1679.7221 | 1.2986 | 0.0009668
[6 empty] | 1679.6619 | 1.2987 | 0.0010157
[6 empty] | 1679.6016 | 1.2988 | 0.0010245
[6 empty] | 1679.5413 | 1.2989 | 0.00098115
[6 empty] | 1679.4811 | 1.2989 | 0.00089146
[6 empty] | 1679.4208 | 1.2989 | 0.00078492
[6 empty] | 1679.3605 | 1.2988 | 0.00069893
[6 empty] | 1679.3003 | 1.2987 | 0.00067231
[6 empty] | 1679.24 | 1.2985 | 0.00072454
[6 empty] | 1679.1797 | 1.2984 | 0.00085368
[6 empty] | 1679.1195 | 1.2984 | 0.0010318
[6 empty] | 1679.0592 | 1.2984 | 0.0012214
[6 empty] | 1678.9989 | 1.2985 | 0.0013819
[6 empty] | 1678.9387 | 1.2987 | 0.0014899
[6 empty] | 1678.8784 | 1.2989 | 0.0015372
[6 empty] | 1678.8182 | 1.2991 | 0.0015346
[6 empty] | 1678.7579 | 1.2992 | 0.0014955
[6 empty] | 1678.6976 | 1.2994 | 0.0014333
[6 empty] | 1678.6374 | 1.2995 | 0.001348
[6 empty] | 1678.5771 | 1.2996 | 0.0012351
[6 empty] | 1678.5168 | 1.2997 | 0.0010869
[6 empty] | 1678.4566 | 1.2997 | 0.00090897
[6 empty] | 1678.3963 | 1.2997 | 0.00071914
[6 empty] | 1678.336 | 1.2996 | 0.00055249
[6 empty] | 1678.2758 | 1.2994 | 0.00044417
[6 empty] | 1678.2155 | 1.2992 | 0.00042159
[6 empty] | 1678.1552 | 1.2991 | 0.00048551
[6 empty] | 1678.095 | 1.299 | 0.00060278
[6 empty] | 1678.0347 | 1.2989 | 0.00075397
[6 empty] | 1677.9744 | 1.299 | 0.00088749
[6 empty] | 1677.9142 | 1.2991 | 0.00096309
[6 empty] | 1677.8539 | 1.2992 | 0.00096713
[6 empty] | 1677.7936 | 1.2993 | 0.00090939
[6 empty] | 1677.7334 | 1.2993 | 0.00082478
[6 empty] | 1677.6731 | 1.2993 | 0.00075296
[6 empty] | 1677.6128 | 1.2992 | 0.00073144
[6 empty] | 1677.5526 | 1.2991 | 0.00077702
[6 empty] | 1677.4923 | 1.299 | 0.00088699
[6 empty] | 1677.432 | 1.299 | 0.0010359
[6 empty] | 1677.3718 | 1.2991 | 0.0011881
[6 empty] | 1677.3115 | 1.2993 | 0.0013007
[6 empty] | 1677.2512 | 1.2995 | 0.0013434
[6 empty] | 1677.191 | 1.2997 | 0.0012975
[6 empty] | 1677.1307 | 1.2999 | 0.0011693
[6 empty] | 1677.0704 | 1.3 | 0.00098257
[6 empty] | 1677.0102 | 1.3 | 0.00078162
[6 empty] | 1676.9499 | 1.2999 | 0.0006138
[6 empty] | 1676.8897 | 1.2998 | 0.00052393
[6 empty] | 1676.8294 | 1.2996 | 0.00053283
[6 empty] | 1676.7691 | 1.2995 | 0.00063513
[6 empty] | 1676.7089 | 1.2995 | 0.00079334
[6 empty] | 1676.6486 | 1.2996 | 0.00095207
[6 empty] | 1676.5883 | 1.2998 | 0.0010476
[6 empty] | 1676.5281 | 1.3001 | 0.001033
[6 empty] | 1676.4678 | 1.3004 | 0.00088534
[6 empty] | 1676.4075 | 1.3006 | 0.00061906
[6 empty] | 1676.3473 | 1.3007 | 0.0002721
[6 empty] | 1676.287 | 1.3007 | -9.7628e-05
[6 empty] | 1676.2267 | 1.3005 | -0.00043521
[6 empty] | 1676.1665 | 1.3003 | -0.00069545
[6 empty] | 1676.1062 | 1.3 | -0.00085668
[6 empty] | 1676.0459 | 1.2997 | -0.00091515
[6 empty] | 1675.9857 | 1.2994 | -0.0008876
[6 empty] | 1675.9254 | 1.2992 | -0.00079718
[6 empty] | 1675.8651 | 1.299 | -0.00067565
[6 empty] | 1675.8049 | 1.2989 | -0.00055824
[6 empty] | 1675.7446 | 1.2988 | -0.00044172
[6 empty] | 1675.6843 | 1.2988 | -0.00034371
[6 empty] | 1675.6241 | 1.2987 | -0.00026655
[6 empty] | 1675.5638 | 1.2987 | -0.00019575
[6 empty] | 1675.5035 | 1.2986 | -0.00011462
[6 empty] | 1675.4433 | 1.2985 | -4.6349e-06
[6 empty] | 1675.383 | 1.2985 | 0.00013784
[6 empty] | 1675.3227 | 1.2985 | 0.0003047
[6 empty] | 1675.2625 | 1.2985 | 0.00046833
[6 empty] | 1675.2022 | 1.2987 | 0.00059643
[6 empty] | 1675.142 | 1.2988 | 0.00065888
[6 empty] | 1675.0817 | 1.299 | 0.00064693
[6 empty] | 1675.0214 | 1.2991 | 0.0005728
[6 empty] | 1674.9612 | 1.2991 | 0.00047378
[6 empty] | 1674.9009 | 1.2991 | 0.00038969
[6 empty] | 1674.8406 | 1.299 | 0.00035524
[6 empty] | 1674.7804 | 1.2989 | 0.00037852
[6 empty] | 1674.7201 | 1.2989 | 0.00044623
[6 empty] | 1674.6598 | 1.2989 | 0.0005221
[6 empty] | 1674.5996 | 1.299 | 0.00057323
[6 empty] | 1674.5393 | 1.2991 | 0.00057854
[6 empty] | 1674.479 | 1.2991 | 0.00054264
[6 empty] | 1674.4188 | 1.2991 | 0.00048891
[6 empty] | 1674.3585 | 1.2991 | 0.00045169
[6 empty] | 1674.2982 | 1.299 | 0.0004557
[6 empty] | 1674.238 | 1.299 | 0.00050996
[6 empty] | 1674.1777 | 1.299 | 0.00059888
[6 empty] | 1674.1174 | 1.299 | 0.00069671
[6 empty] | 1674.0572 | 1.2991 | 0.00077393
[6 empty] | 1673.9969 | 1.2992 | 0.00081446
[6 empty] | 1673.9366 | 1.2993 | 0.00081276
[6 empty] | 1673.8764 | 1.2994 | 0.00077876
[6 empty] | 1673.8161 | 1.2995 | 0.00072282
[6 empty] | 1673.7558 | 1.2996 | 0.00065526
[6 empty] | 1673.6956 | 1.2996 | 0.00057765
[6 empty] | 1673.6353 | 1.2997 | 0.00049391
[6 empty] | 1673.575 | 1.2996 | 0.00040911
[6 empty] | 1673.5148 | 1.2996 | 0.00034074
[6 empty] | 1673.4545 | 1.2996 | 0.00029746
[6 empty] | 1673.3943 | 1.2995 | 0.00030005
[6 empty] | 1673.334 | 1.2995 | 0.00034677
[6 empty] | 1673.2737 | 1.2996 | 0.00041476
[6 empty] | 1673.2135 | 1.2997 | 0.00045798
[6 empty] | 1673.1532 | 1.2999 | 0.00042526
[6 empty] | 1673.0929 | 1.3 | 0.00027726
[6 empty] | 1673.0327 | 1.3002 | 8.8779e-06
[6 empty] | 1672.9724 | 1.3002 | -0.00034474
[6 empty] | 1672.9121 | 1.3 | -0.00070923
[6 empty] | 1672.8519 | 1.2997 | -0.00099722
[6 empty] | 1672.7916 | 1.2993 | -0.0011284
[6 empty] | 1672.7313 | 1.2988 | -0.0010622
[6 empty] | 1672.6711 | 1.2984 | -0.00080359
[6 empty] | 1672.6108 | 1.2981 | -0.00040816
[6 empty] | 1672.5505 | 1.2981 | 4.0588e-05
[6 empty] | 1672.4903 | 1.2982 | 0.00044889
[6 empty] | 1672.43 | 1.2985 | 0.00074272
[6 empty] | 1672.3697 | 1.2988 | 0.0008776
[6 empty] | 1672.3095 | 1.2992 | 0.00085096
[6 empty] | 1672.2492 | 1.2995 | 0.00068999
[6 empty] | 1672.1889 | 1.2996 | 0.00044758
[6 empty] | 1672.1287 | 1.2997 | 0.00018137
[6 empty] | 1672.0684 | 1.2996 | -5.2168e-05
[6 empty] | 1672.0081 | 1.2995 | -0.00021626
[6 empty] | 1671.9479 | 1.2993 | -0.00029075
[6 empty] | 1671.8876 | 1.2991 | -0.00028175
[6 empty] | 1671.8273 | 1.299 | -0.00021027
[6 empty] | 1671.7671 | 1.2989 | -0.00010927
[6 empty] | 1671.7068 | 1.2989 | -9.6596e-06
[6 empty] | 1671.6465 | 1.2989 | 6.541e-05
[6 empty] | 1671.5863 | 1.2989 | 0.00011242
[6 empty] | 1671.526 | 1.2989 | 0.00013849
[6 empty] | 1671.4658 | 1.2989 | 0.00016505
[6 empty] | 1671.4055 | 1.2989 | 0.00020883
[6 empty] | 1671.3452 | 1.2989 | 0.00027955
[6 empty] | 1671.285 | 1.2989 | 0.00035791
[6 empty] | 1671.2247 | 1.299 | 0.00045379
[6 empty] | 1671.1644 | 1.2991 | 0.00052532
[6 empty] | 1671.1042 | 1.2993 | 0.00054497
[6 empty] | 1671.0439 | 1.2994 | 0.00049375
[6 empty] | 1670.9836 | 1.2996 | 0.00037281
[6 empty] | 1670.9234 | 1.2997 | 0.00019779
[6 empty] | 1670.8631 | 1.2997 | 6.8661e-08
[6 empty] | 1670.8028 | 1.2996 | -0.00018708
[6 empty] | 1670.7426 | 1.2995 | -0.0003301
[6 empty] | 1670.6823 | 1.2993 | -0.00041009
[6 empty] | 1670.622 | 1.2992 | -0.00041878
[6 empty] | 1670.5618 | 1.2991 | -0.00036772
[6 empty] | 1670.5015 | 1.299 | -0.00027884
[6 empty] | 1670.4412 | 1.299 | -0.00018519
[6 empty] | 1670.381 | 1.299 | -0.00011739
[6 empty] | 1670.3207 | 1.2991 | -0.00010265
[6 empty] | 1670.2604 | 1.2992 | -0.00015224
[6 empty] | 1670.2002 | 1.2993 | -0.00026298
[6 empty] | 1670.1399 | 1.2993 | -0.00041333
[6 empty] | 1670.0796 | 1.2992 | -0.00057497
[6 empty] | 1670.0194 | 1.2991 | -0.00071258
[6 empty] | 1669.9591 | 1.2989 | -0.00079989
[6 empty] | 1669.8988 | 1.2987 | -0.00081818
[6 empty] | 1669.8386 | 1.2984 | -0.00076404
[6 empty] | 1669.7783 | 1.2982 | -0.00064185
[6 empty] | 1669.718 | 1.2981 | -0.00046763
[6 empty] | 1669.6578 | 1.298 | -0.0002588
[6 empty] | 1669.5975 | 1.298 | -4.0288e-05
[6 empty] | 1669.5373 | 1.298 | 0.00016513
[6 empty] | 1669.477 | 1.2981 | 0.00033083
[6 empty] | 1669.4167 | 1.2983 | 0.00043859
[6 empty] | 1669.3565 | 1.2985 | 0.00047601
[6 empty] | 1669.2962 | 1.2986 | 0.00044849
[6 empty] | 1669.2359 | 1.2987 | 0.00037446
[6 empty] | 1669.1757 | 1.2987 | 0.00028704
[6 empty] | 1669.1154 | 1.2987 | 0.00021718
[6 empty] | 1669.0551 | 1.2987 | 0.00018899
[6 empty] | 1668.9949 | 1.2986 | 0.00019897
[6 empty] | 1668.9346 | 1.2986 | 0.00024784
[6 empty] | 1668.8743 | 1.2986 | 0.00030126
[6 empty] | 1668.8141 | 1.2987 | 0.00032907
[6 empty] | 1668.7538 | 1.2987 | 0.0003098
[6 empty] | 1668.6935 | 1.2988 | 0.000246
[6 empty] | 1668.6333 | 1.2988 | 0.00015877
[6 empty] | 1668.573 | 1.2987 | 8.4215e-05
[6 empty] | 1668.5127 | 1.2986 | 5.3305e-05
[6 empty] | 1668.4525 | 1.2985 | 8.4427e-05
[6 empty] | 1668.3922 | 1.2984 | 0.00017122
[6 empty] | 1668.3319 | 1.2984 | 0.00029204
[6 empty] | 1668.2717 | 1.2984 | 0.00041459
[6 empty] | 1668.2114 | 1.2985 | 0.00051446
[6 empty] | 1668.1511 | 1.2985 | 0.00057776
[6 empty] | 1668.0909 | 1.2986 | 0.00060758
[6 empty] | 1668.0306 | 1.2987 | 0.00061372
[6 empty] | 1667.9703 | 1.2988 | 0.00060816
[6 empty] | 1667.9101 | 1.2989 | 0.000593
[6 empty] | 1667.8498 | 1.2989 | 0.00056615
[6 empty] | 1667.7896 | 1.299 | 0.00051749
[6 empty] | 1667.7293 | 1.2991 | 0.0004454
[6 empty] | 1667.669 | 1.2991 | 0.00035324
[6 empty] | 1667.6088 | 1.2991 | 0.0002575
[6 empty] | 1667.5485 | 1.299 | 0.00017816
[6 empty] | 1667.4882 | 1.2989 | 0.00013541
[6 empty] | 1667.428 | 1.2988 | 0.00013889
[6 empty] | 1667.3677 | 1.2987 | 0.00018977
[6 empty] | 1667.3074 | 1.2987 | 0.00027491
[6 empty] | 1667.2472 | 1.2987 | 0.00037711
[6 empty] | 1667.1869 | 1.2988 | 0.00047116
[6 empty] | 1667.1266 | 1.2989 | 0.00053462
[6 empty] | 1667.0664 | 1.299 | 0.00054214
[6 empty] | 1667.0061 | 1.2992 | 0.00047658
[6 empty] | 1666.9458 | 1.2993 | 0.0003274
[6 empty] | 1666.8856 | 1.2994 | 0.00010443
[6 empty] | 1666.8253 | 1.2994 | -0.00016268
[6 empty] | 1666.765 | 1.2992 | -0.00041957
[6 empty] | 1666.7048 | 1.299 | -0.00059368
[6 empty] | 1666.6445 | 1.2987 | -0.00067293
[6 empty] | 1666.5842 | 1.2983 | -0.00060202
[6 empty] | 1666.524 | 1.298 | -0.0003822
[6 empty] | 1666.4637 | 1.2978 | -6.2695e-05
[6 empty] | 1666.4034 | 1.2978 | 0.00028277
[6 empty] | 1666.3432 | 1.2979 | 0.00057292
[6 empty] | 1666.2829 | 1.2982 | 0.00075512
[6 empty] | 1666.2226 | 1.2984 | 0.00081552
[6 empty] | 1666.1624 | 1.2985 | 0.00078816
[6 empty] | 1666.1021 | 1.2986 | 0.00072915
[6 empty] | 1666.0419 | 1.2987 | 0.00069561
[6 empty] | 1665.9816 | 1.2987 | 0.00071295
[6 empty] | 1665.9213 | 1.2987 | 0.00076728
[6 empty] | 1665.8611 | 1.2989 | 0.00080779
[6 empty] | 1665.8008 | 1.2991 | 0.00077755
[6 empty] | 1665.7405 | 1.2992 | 0.00063651
[6 empty] | 1665.6803 | 1.2993 | 0.00039307
[6 empty] | 1665.62 | 1.2993 | 9.9339e-05
[6 empty] | 1665.5597 | 1.2991 | -0.0001575
[6 empty] | 1665.4995 | 1.2988 | -0.00029399
[6 empty] | 1665.4392 | 1.2984 | -0.00025621
[6 empty] | 1665.3789 | 1.2981 | -4.7056e-05
[6 empty] | 1665.3187 | 1.298 | 0.00028179
[6 empty] | 1665.2584 | 1.298 | 0.00064071
[6 empty] | 1665.1981 | 1.2982 | 0.00093922
[6 empty] | 1665.1379 | 1.2985 | 0.0011098
[6 empty] | 1665.0776 | 1.2988 | 0.0011288
[6 empty] | 1665.0173 | 1.299 | 0.001012
[6 empty] | 1664.9571 | 1.2992 | 0.00080685
[6 empty] | 1664.8968 | 1.2993 | 0.00056814
[6 empty] | 1664.8365 | 1.2992 | 0.00034727
[6 empty] | 1664.7763 | 1.2991 | 0.0001778
[6 empty] | 1664.716 | 1.2989 | 8.1629e-05
[6 empty] | 1664.6557 | 1.2987 | 6.666e-05
[6 empty] | 1664.5955 | 1.2985 | 0.00013905
[6 empty] | 1664.5352 | 1.2983 | 0.00029446
[6 empty] | 1664.4749 | 1.2982 | 0.0004959
[6 empty] | 1664.4147 | 1.2981 | 0.00077317
[6 empty] | 1664.3544 | 1.2982 | 0.0010745
[6 empty] | 1664.2941 | 1.2984 | 0.0013461
[6 empty] | 1664.2339 | 1.2987 | 0.0015365
[6 empty] | 1664.1736 | 1.2991 | 0.001601
[6 empty] | 1664.1134 | 1.2995 | 0.00152
[6 empty] | 1664.0531 | 1.2998 | 0.0012987
[6 empty] | 1663.9928 | 1.3 | 0.00097127
[6 empty] | 1663.9326 | 1.3001 | 0.00058724
[6 empty] | 1663.8723 | 1.3001 | 0.00020518
[6 empty] | 1663.812 | 1.2999 | -0.00012461
[6 empty] | 1663.7518 | 1.2996 | -0.00036102
[6 empty] | 1663.6915 | 1.2993 | -0.00048207
[6 empty] | 1663.6312 | 1.2989 | -0.00047677
[6 empty] | 1663.571 | 1.2986 | -0.00035098
[6 empty] | 1663.5107 | 1.2984 | -0.00011861
[6 empty] | 1663.4504 | 1.2982 | 0.00019081
[6 empty] | 1663.3902 | 1.2982 | 0.00054139
[6 empty] | 1663.3299 | 1.2983 | 0.00088495
[6 empty] | 1663.2696 | 1.2985 | 0.0011732
[6 empty] | 1663.2094 | 1.2988 | 0.0013595
[6 empty] | 1663.1491 | 1.2992 | 0.0014155
[6 empty] | 1663.0888 | 1.2996 | 0.0013285
[6 empty] | 1663.0286 | 1.2999 | 0.0011132
[6 empty] | 1662.9683 | 1.3002 | 0.00080202
[6 empty] | 1662.908 | 1.3003 | 0.00044266
[6 empty] | 1662.8478 | 1.3003 | 8.2115e-05
[6 empty] | 1662.7875 | 1.3002 | -0.00023784
[6 empty] | 1662.7272 | 1.3 | -0.00049188
[6 empty] | 1662.667 | 1.2997 | -0.00066876
[6 empty] | 1662.6067 | 1.2995 | -0.00077259
[6 empty] | 1662.5464 | 1.2992 | -0.00081201
[6 empty] | 1662.4862 | 1.299 | -0.00079908
[6 empty] | 1662.4259 | 1.2988 | -0.00073837
[6 empty] | 1662.3656 | 1.2986 | -0.00063341
[6 empty] | 1662.3054 | 1.2984 | -0.00048276
[6 empty] | 1662.2451 | 1.2983 | -0.0002921
[6 empty] | 1662.1849 | 1.2982 | -9.714e-05
[6 empty] | 1662.1246 | 1.2982 | 0.00014374
[6 empty] | 1662.0643 | 1.2983 | 0.00038018
[6 empty] | 1662.0041 | 1.2985 | 0.00057316
[6 empty] | 1661.9438 | 1.2987 | 0.00069047
[6 empty] | 1661.8835 | 1.299 | 0.00070341
[6 empty] | 1661.8233 | 1.2993 | 0.00060009
[6 empty] | 1661.763 | 1.2995 | 0.00038265
[6 empty] | 1661.7027 | 1.2997 | 7.5901e-05
[6 empty] | 1661.6425 | 1.2997 | -0.0002829
[6 empty] | 1661.5822 | 1.2995 | -0.00063955
[6 empty] | 1661.5219 | 1.2992 | -0.00093916
[6 empty] | 1661.4617 | 1.2989 | -0.0011262
[6 empty] | 1661.4014 | 1.2984 | -0.001162
[6 empty] | 1661.3411 | 1.298 | -0.0010266
[6 empty] | 1661.2809 | 1.2976 | -0.00073092
[6 empty] | 1661.2206 | 1.2974 | -0.00031126
[6 empty] | 1661.1603 | 1.2973 | 0.00016695
[6 empty] | 1661.1001 | 1.2974 | 0.00062954
[6 empty] | 1661.0398 | 1.2977 | 0.00099978
[6 empty] | 1660.9795 | 1.2981 | 0.0012244
[6 empty] | 1660.9193 | 1.2984 | 0.0012769
[6 empty] | 1660.859 | 1.2988 | 0.0011697
[6 empty] | 1660.7987 | 1.2991 | 0.00094533
[6 empty] | 1660.7385 | 1.2992 | 0.00066875
[6 empty] | 1660.6782 | 1.2992 | 0.00040529
[6 empty] | 1660.6179 | 1.2991 | 0.00020992
[6 empty] | 1660.5577 | 1.2989 | 0.00011034
[6 empty] | 1660.4974 | 1.2987 | 0.00010965
[6 empty] | 1660.4372 | 1.2986 | 0.00018552
[6 empty] | 1660.3769 | 1.2985 | 0.00030679
[6 empty] | 1660.3166 | 1.2984 | 0.00044075
[6 empty] | 1660.2564 | 1.2985 | 0.00056626
[6 empty] | 1660.1961 | 1.2985 | 0.00067087
[6 empty] | 1660.1358 | 1.2986 | 0.00075473
[6 empty] | 1660.0756 | 1.2987 | 0.00081684
[6 empty] | 1660.0153 | 1.2989 | 0.00085675
[6 empty] | 1659.955 | 1.299 | 0.00086537
[6 empty] | 1659.8948 | 1.2992 | 0.00084125
[6 empty] | 1659.8345 | 1.2993 | 0.00075811
[6 empty] | 1659.7742 | 1.2995 | 0.00061905
[6 empty] | 1659.714 | 1.2996 | 0.00043025
[6 empty] | 1659.6537 | 1.2996 | 0.00021164
[6 empty] | 1659.5934 | 1.2996 | -1.2435e-05
[6 empty] | 1659.5332 | 1.2995 | -0.00021125
[6 empty] | 1659.4729 | 1.2993 | -0.00036188
[6 empty] | 1659.4126 | 1.2991 | -0.00044496
[6 empty] | 1659.3524 | 1.2989 | -0.0004525
[6 empty] | 1659.2921 | 1.2987 | -0.00038499
[6 empty] | 1659.2318 | 1.2985 | -0.00025627
[6 empty] | 1659.1716 | 1.2984 | -8.5742e-05
[6 empty] | 1659.1113 | 1.2984 | 9.6205e-05
[6 empty] | 1659.051 | 1.2985 | 0.00025899
[6 empty] | 1658.9908 | 1.2986 | 0.00036992
[6 empty] | 1658.9305 | 1.2988 | 0.00040737
[6 empty] | 1658.8702 | 1.299 | 0.00036
[6 empty] | 1658.81 | 1.2991 | 0.00023509
[6 empty] | 1658.7497 | 1.2992 | 5.2765e-05
[6 empty] | 1658.6895 | 1.2992 | -0.00015581
[6 empty] | 1658.6292 | 1.2991 | -0.00035978
[6 empty] | 1658.5689 | 1.299 | -0.0005291
[6 empty] | 1658.5087 | 1.2987 | -0.00064388
[6 empty] | 1658.4484 | 1.2985 | -0.00068835
[6 empty] | 1658.3881 | 1.2982 | -0.00065459
[6 empty] | 1658.3279 | 1.298 | -0.0005358
[6 empty] | 1658.2676 | 1.2978 | -0.00033428
[6 empty] | 1658.2073 | 1.2976 | -6.0538e-05
[6 empty] | 1658.1471 | 1.2976 | 0.00025653
[6 empty] | 1658.0868 | 1.2977 | 0.00057579
[6 empty] | 1658.0265 | 1.2979 | 0.00084159
[6 empty] | 1657.9663 | 1.2982 | 0.0010036
[6 empty] | 1657.906 | 1.2985 | 0.0010282
[6 empty] | 1657.8457 | 1.2988 | 0.00091501
[6 empty] | 1657.7855 | 1.2989 | 0.00069674
[6 empty] | 1657.7252 | 1.299 | 0.00043552
[6 empty] | 1657.6649 | 1.2989 | 0.00021054
[6 empty] | 1657.6047 | 1.2988 | 3.9655e-05
[6 empty] | 1657.5444 | 1.2986 | -3.2174e-05
[6 empty] | 1657.4841 | 1.2984 | -9.032e-06
[6 empty] | 1657.4239 | 1.2983 | 7.2208e-05
[6 empty] | 1657.3636 | 1.2982 | 0.0001697
[6 empty] | 1657.3033 | 1.2982 | 0.00024918
[6 empty] | 1657.2431 | 1.2982 | 0.00030612
[6 empty] | 1657.1828 | 1.2981 | 0.00035999
[6 empty] | 1657.1225 | 1.298 | 0.00044776
[6 empty] | 1657.0623 | 1.2979 | 0.00059959
[6 empty] | 1657.002 | 1.2979 | 0.0008251
[6 empty] | 1656.9417 | 1.2979 | 0.0010998
[6 empty] | 1656.8815 | 1.2981 | 0.0013759
[6 empty] | 1656.8212 | 1.2984 | 0.0015894
[6 empty] | 1656.761 | 1.2988 | 0.0016871
[6 empty] | 1656.7007 | 1.2992 | 0.0016352
[6 empty] | 1656.6404 | 1.2996 | 0.0014334
[6 empty] | 1656.5802 | 1.2998 | 0.0011055
[6 empty] | 1656.5199 | 1.3 | 0.00069887
[6 empty] | 1656.4596 | 1.3 | 0.0002672
[6 empty] | 1656.3994 | 1.2998 | -0.00013153
[6 empty] | 1656.3391 | 1.2995 | -0.00044674
[6 empty] | 1656.2788 | 1.2992 | -0.00063458
[6 empty] | 1656.2186 | 1.2987 | -0.00066919
[6 empty] | 1656.1583 | 1.2984 | -0.00054206
[6 empty] | 1656.098 | 1.298 | -0.00027644
[6 empty] | 1656.0378 | 1.2979 | 7.9716e-05
[6 empty] | 1655.9775 | 1.2979 | 0.00045363
[6 empty] | 1655.9172 | 1.2981 | 0.00076762
[6 empty] | 1655.857 | 1.2984 | 0.00095317
[6 empty] | 1655.7967 | 1.2987 | 0.00097294
[6 empty] | 1655.7364 | 1.299 | 0.00082711
[6 empty] | 1655.6762 | 1.2992 | 0.00055638
[6 empty] | 1655.6159 | 1.2992 | 0.00022441
[6 empty] | 1655.5556 | 1.2991 | -9.2586e-05
[6 empty] | 1655.4954 | 1.2989 | -0.00033063
[6 empty] | 1655.4351 | 1.2986 | -0.00044443
[6 empty] | 1655.3748 | 1.2982 | -0.0004307
[6 empty] | 1655.3146 | 1.2979 | -0.00028597
[6 empty] | 1655.2543 | 1.2976 | -3.204e-05
[6 empty] | 1655.194 | 1.2974 | 0.00029573
[6 empty] | 1655.1338 | 1.2974 | 0.0006537
[6 empty] | 1655.0735 | 1.2974 | 0.0010037
[6 empty] | 1655.0132 | 1.2976 | 0.001311
[6 empty] | 1654.953 | 1.2978 | 0.0015569
[6 empty] | 1654.8927 | 1.298 | 0.0017339
[6 empty] | 1654.8325 | 1.2982 | 0.0018514
[6 empty] | 1654.7722 | 1.2985 | 0.0019241
[6 empty] | 1654.7119 | 1.2987 | 0.0019702
[6 empty] | 1654.6517 | 1.2989 | 0.0019949
[6 empty] | 1654.5914 | 1.2992 | 0.0019928
[6 empty] | 1654.5311 | 1.2995 | 0.0019419
[6 empty] | 1654.4709 | 1.2998 | 0.0018205
[6 empty] | 1654.4106 | 1.3 | 0.0016144
[6 empty] | 1654.3503 | 1.3002 | 0.0013334
[6 empty] | 1654.2901 | 1.3003 | 0.0010102
[6 empty] | 1654.2298 | 1.3003 | 0.00069796
[6 empty] | 1654.1695 | 1.3001 | 0.00044706
[6 empty] | 1654.1093 | 1.3 | 0.00029426
[6 empty] | 1654.049 | 1.2998 | 0.00024325
[6 empty] | 1653.9887 | 1.2997 | 0.00027013
[6 empty] | 1653.9285 | 1.2996 | 0.00032521
[6 empty] | 1653.8682 | 1.2997 | 0.0003593
[6 empty] | 1653.8079 | 1.2998 | 0.00033428
[6 empty] | 1653.7477 | 1.2999 | 0.00024071
[6 empty] | 1653.6874 | 1.2999 | 9.019e-05
[6 empty] | 1653.6271 | 1.2999 | -8.6684e-05
[6 empty] | 1653.5669 | 1.2998 | -0.00026051
[6 empty] | 1653.5066 | 1.2998 | -0.00040649
[6 empty] | 1653.4463 | 1.2996 | -0.00051573
[6 empty] | 1653.3861 | 1.2995 | -0.0005861
[6 empty] | 1653.3258 | 1.2993 | -0.00062208
[6 empty] | 1653.2655 | 1.2992 | -0.00062381
[6 empty] | 1653.2053 | 1.299 | -0.0005927
[6 empty] | 1653.145 | 1.2989 | -0.00052847
[6 empty] | 1653.0848 | 1.2988 | -0.00044976
[6 empty] | 1653.0245 | 1.2987 | -0.00034693
[6 empty] | 1652.9642 | 1.2987 | -0.00024581
[6 empty] | 1652.904 | 1.2987 | -0.00016498
[6 empty] | 1652.8437 | 1.2987 | -0.00011778
[6 empty] | 1652.7834 | 1.2988 | -0.00010377
[6 empty] | 1652.7232 | 1.2988 | -0.00011464
[6 empty] | 1652.6629 | 1.2988 | -0.00013218
[6 empty] | 1652.6026 | 1.2988 | -0.00014087
[6 empty] | 1652.5424 | 1.2987 | -0.00012971
[6 empty] | 1652.4821 | 1.2987 | -9.7976e-05
[6 empty] | 1652.4218 | 1.2987 | -5.0577e-05
[6 empty] | 1652.3616 | 1.2987 | 2.3997e-06
[6 empty] | 1652.3013 | 1.2987 | 5.3391e-05
[6 empty] | 1652.241 | 1.2988 | 9.3024e-05
[6 empty] | 1652.1808 | 1.2988 | 0.00011515
[6 empty] | 1652.1205 | 1.2989 | 0.00010865
[6 empty] | 1652.0602 | 1.299 | 6.471e-05
[6 empty] | 1652 | 1.2991 | -2.651e-05
[6 empty] | 1651.9397 | 1.2992 | -0.00016343
[6 empty] | 1651.8794 | 1.2991 | -0.00033333
[6 empty] | 1651.8192 | 1.2991 | -0.000508
[6 empty] | 1651.7589 | 1.2989 | -0.00065389
[6 empty] | 1651.6986 | 1.2987 | -0.00073781
[6 empty] | 1651.6384 | 1.2985 | -0.00074343
[6 empty] | 1651.5781 | 1.2983 | -0.00067195
[6 empty] | 1651.5178 | 1.2982 | -0.00054821
[6 empty] | 1651.4576 | 1.2981 | -0.00040687
[6 empty] | 1651.3973 | 1.2981 | -0.00028499
[6 empty] | 1651.337 | 1.2982 | -0.00020675
[6 empty] | 1651.2768 | 1.2982 | -0.00018137
[6 empty] | 1651.2165 | 1.2982 | -0.00019985
[6 empty] | 1651.1563 | 1.2982 | -0.00024361
[6 empty] | 1651.096 | 1.2982 | -0.00028849
[6 empty] | 1651.0357 | 1.2981 | -0.00031495
[6 empty] | 1650.9755 | 1.2979 | -0.00030645
[6 empty] | 1650.9152 | 1.2978 | -0.00025485
[6 empty] | 1650.8549 | 1.2977 | -0.00016648
[6 empty] | 1650.7947 | 1.2975 | -1.5349e-05
[6 empty] | 1650.7344 | 1.2974 | 0.00018655
[6 empty] | 1650.6741 | 1.2974 | 0.00042215
[6 empty] | 1650.6139 | 1.2975 | 0.00066812
[6 empty] | 1650.5536 | 1.2976 | 0.00089112
[6 empty] | 1650.4933 | 1.2978 | 0.0010614
[6 empty] | 1650.4331 | 1.298 | 0.0011534
[6 empty] | 1650.3728 | 1.2982 | 0.0011609
[6 empty] | 1650.3125 | 1.2984 | 0.0010924
[6 empty] | 1650.2523 | 1.2986 | 0.00097429
[6 empty] | 1650.192 | 1.2986 | 0.0008382
[6 empty] | 1650.1317 | 1.2986 | 0.00071816
[6 empty] | 1650.0715 | 1.2985 | 0.00063684
[6 empty] | 1650.0112 | 1.2985 | 0.00060967
[6 empty] | 1649.9509 | 1.2984 | 0.00063978
[6 empty] | 1649.8907 | 1.2983 | 0.0007254
[6 empty] | 1649.8304 | 1.2982 | 0.0008554
[6 empty] | 1649.7701 | 1.2983 | 0.0010157
[6 empty] | 1649.7099 | 1.2984 | 0.0011821
[6 empty] | 1649.6496 | 1.2985 | 0.0013272
[6 empty] | 1649.5893 | 1.2988 | 0.001418
[6 empty] | 1649.5291 | 1.299 | 0.0014292
[6 empty] | 1649.4688 | 1.2993 | 0.0013447
[6 empty] | 1649.4086 | 1.2996 | 0.0011708
[6 empty] | 1649.3483 | 1.2997 | 0.0009291
[6 empty] | 1649.288 | 1.2998 | 0.00065671
[6 empty] | 1649.2278 | 1.2998 | 0.00039176
[6 empty] | 1649.1675 | 1.2997 | 0.00016663
[6 empty] | 1649.1072 | 1.2996 | -4.0347e-06
[6 empty] | 1649.047 | 1.2995 | -0.00011903
[6 empty] | 1648.9867 | 1.2993 | -0.00019129
[6 empty] | 1648.9264 | 1.2992 | -0.00023481
[6 empty] | 1648.8662 | 1.2991 | -0.00026481
[6 empty] | 1648.8059 | 1.2991 | -0.00028821
[6 empty] | 1648.7456 | 1.299 | -0.00031037
[6 empty] | 1648.6854 | 1.299 | -0.0003337
[6 empty] | 1648.6251 | 1.2989 | -0.00036568
[6 empty] | 1648.5648 | 1.2989 | -0.00041043
[6 empty] | 1648.5046 | 1.2988 | -0.00047273
[6 empty] | 1648.4443 | 1.2988 | -0.00055343
[6 empty] | 1648.384 | 1.2987 | -0.00064583
[6 empty] | 1648.3238 | 1.2985 | -0.00073059
[6 empty] | 1648.2635 | 1.2983 | -0.00078502
[6 empty] | 1648.2032 | 1.2981 | -0.00078618
[6 empty] | 1648.143 | 1.2978 | -0.00072329
[6 empty] | 1648.0827 | 1.2976 | -0.00059535
[6 empty] | 1648.0224 | 1.2975 | -0.00041629
[6 empty] | 1647.9622 | 1.2973 | -0.00020347
[6 empty] | 1647.9019 | 1.2972 | 2.3966e-05
[6 empty] | 1647.8416 | 1.2972 | 0.00025732
[6 empty] | 1647.7814 | 1.2972 | 0.00049093
[6 empty] | 1647.7211 | 1.2973 | 0.00072724
[6 empty] | 1647.6608 | 1.2973 | 0.0009619
[6 empty] | 1647.6006 | 1.2975 | 0.0011858
[6 empty] | 1647.5403 | 1.2977 | 0.0013762
[6 empty] | 1647.4801 | 1.2979 | 0.0015066
[6 empty] | 1647.4198 | 1.2982 | 0.0015497
[6 empty] | 1647.3595 | 1.2985 | 0.001493
[6 empty] | 1647.2993 | 1.2987 | 0.0013409
[6 empty] | 1647.239 | 1.2989 | 0.0011222
[6 empty] | 1647.1787 | 1.2989 | 0.00087913
[6 empty] | 1647.1185 | 1.2989 | 0.00066258
[6 empty] | 1647.0582 | 1.2987 | 0.00051643
[6 empty] | 1646.9979 | 1.2985 | 0.00047032
[6 empty] | 1646.9377 | 1.2983 | 0.00052765
[6 empty] | 1646.8774 | 1.2982 | 0.00067239
[6 empty] | 1646.8171 | 1.2981 | 0.00086861
[6 empty] | 1646.7569 | 1.2982 | 0.0010769
[6 empty] | 1646.6966 | 1.2983 | 0.0012582
[6 empty] | 1646.6363 | 1.2985 | 0.0013891
[6 empty] | 1646.5761 | 1.2987 | 0.0014568
[6 empty] | 1646.5158 | 1.2989 | 0.0014664
[6 empty] | 1646.4555 | 1.2991 | 0.001425
[6 empty] | 1646.3953 | 1.2993 | 0.0013438
[6 empty] | 1646.335 | 1.2994 | 0.0012273
[6 empty] | 1646.2747 | 1.2996 | 0.0010996
[6 empty] | 1646.2145 | 1.2997 | 0.00090706
[6 empty] | 1646.1542 | 1.2999 | 0.0006613
[6 empty] | 1646.0939 | 1.2999 | 0.00036698
[6 empty] | 1646.0337 | 1.2998 | 4.3916e-05
[6 empty] | 1645.9734 | 1.2997 | -0.00027367
[6 empty] | 1645.9131 | 1.2994 | -0.0005353
[6 empty] | 1645.8529 | 1.299 | -0.00068946
[6 empty] | 1645.7926 | 1.2986 | -0.00069178
[6 empty] | 1645.7324 | 1.2981 | -0.00052301
[6 empty] | 1645.6721 | 1.2978 | -0.00019261
[6 empty] | 1645.6118 | 1.2976 | 0.00025346
[6 empty] | 1645.5516 | 1.2977 | 0.00074474
[6 empty] | 1645.4913 | 1.2979 | 0.0011923
[6 empty] | 1645.431 | 1.2983 | 0.001513
[6 empty] | 1645.3708 | 1.2987 | 0.0016443
[6 empty] | 1645.3105 | 1.2993 | 0.0015629
[6 empty] | 1645.2502 | 1.2997 | 0.0012866
[6 empty] | 1645.19 | 1.2999 | 0.00087677
[6 empty] | 1645.1297 | 1.3 | 0.00041734
[6 empty] | 1645.0694 | 1.2998 | 8.8903e-07
[6 empty] | 1645.0092 | 1.2995 | -0.0002978
[6 empty] | 1644.9489 | 1.2992 | -0.00043198
[6 empty] | 1644.8886 | 1.2988 | -0.00039552
[6 empty] | 1644.8284 | 1.2985 | -0.00021699
[6 empty] | 1644.7681 | 1.2984 | 4.7041e-05
[6 empty] | 1644.7078 | 1.2984 | 0.00032939
[6 empty] | 1644.6476 | 1.2985 | 0.00056377
[6 empty] | 1644.5873 | 1.2987 | 0.00070305
[6 empty] | 1644.527 | 1.299 | 0.00071961
[6 empty] | 1644.4668 | 1.2992 | 0.00061624
[6 empty] | 1644.4065 | 1.2994 | 0.0004188
[6 empty] | 1644.3462 | 1.2994 | 0.00017401
[6 empty] | 1644.286 | 1.2994 | -6.5655e-05
[6 empty] | 1644.2257 | 1.2992 | -0.00024898
[6 empty] | 1644.1654 | 1.299 | -0.00034489
[6 empty] | 1644.1052 | 1.2988 | -0.00034595
[6 empty] | 1644.0449 | 1.2987 | -0.00028383
[6 empty] | 1643.9846 | 1.2986 | -0.00018873
[6 empty] | 1643.9244 | 1.2986 | -0.00010758
[6 empty] | 1643.8641 | 1.2987 | -7.6109e-05
[6 empty] | 1643.8039 | 1.2987 | -0.00010798
[6 empty] | 1643.7436 | 1.2987 | -0.00018311
[6 empty] | 1643.6833 | 1.2986 | -0.00026216
[6 empty] | 1643.6231 | 1.2985 | -0.00029817
[6 empty] | 1643.5628 | 1.2983 | -0.0002626
[6 empty] | 1643.5025 | 1.2982 | -0.00015286
[6 empty] | 1643.4423 | 1.2981 | 4.801e-07
[6 empty] | 1643.382 | 1.2981 | 0.00015321
[6 empty] | 1643.3217 | 1.2982 | 0.00026112
[6 empty] | 1643.2615 | 1.2983 | 0.00030544
[6 empty] | 1643.2012 | 1.2983 | 0.00029406
[6 empty] | 1643.1409 | 1.2984 | 0.00026051
[6 empty] | 1643.0807 | 1.2983 | 0.0002389
[6 empty] | 1643.0204 | 1.2983 | 0.00025054
[6 empty] | 1642.9601 | 1.2983 | 0.00028704
[6 empty] | 1642.8999 | 1.2983 | 0.0003219
[6 empty] | 1642.8396 | 1.2983 | 0.00032079
[6 empty] | 1642.7793 | 1.2984 | 0.00027358
[6 empty] | 1642.7191 | 1.2983 | 0.00019971
[6 empty] | 1642.6588 | 1.2982 | 0.00015456
[6 empty] | 1642.5985 | 1.298 | 0.00019909
[6 empty] | 1642.5383 | 1.2978 | 0.00037632
[6 empty] | 1642.478 | 1.2977 | 0.00068093
[6 empty] | 1642.4177 | 1.2977 | 0.001054
[6 empty] | 1642.3575 | 1.298 | 0.0013951
[6 empty] | 1642.2972 | 1.2984 | 0.0016005
[6 empty] | 1642.2369 | 1.2989 | 0.001596
[6 empty] | 1642.1767 | 1.2993 | 0.0013713
[6 empty] | 1642.1164 | 1.2996 | 0.00097481
[6 empty] | 1642.0562 | 1.2997 | 0.00050327
[6 empty] | 1641.9959 | 1.2996 | 6.061e-05
[6 empty] | 1641.9356 | 1.2993 | -0.00026825
[6 empty] | 1641.8754 | 1.299 | -0.00044451
[6 empty] | 1641.8151 | 1.2987 | -0.00047155
[6 empty] | 1641.7548 | 1.2983 | -0.0003952
[6 empty] | 1641.6946 | 1.2981 | -0.00024429
[6 empty] | 1641.6343 | 1.298 | -5.1703e-05
[6 empty] | 1641.574 | 1.2979 | 0.00016168
[6 empty] | 1641.5138 | 1.2979 | 0.00038143
[6 empty] | 1641.4535 | 1.2979 | 0.00059483
[6 empty] | 1641.3932 | 1.298 | 0.00077615
[6 empty] | 1641.333 | 1.2982 | 0.00089601
[6 empty] | 1641.2727 | 1.2984 | 0.00092332
[6 empty] | 1641.2124 | 1.2986 | 0.00084784
[6 empty] | 1641.1522 | 1.2988 | 0.00068062
[6 empty] | 1641.0919 | 1.2988 | 0.00046025
[6 empty] | 1641.0316 | 1.2988 | 0.00023673
[6 empty] | 1640.9714 | 1.2986 | 6.1516e-05
[6 empty] | 1640.9111 | 1.2984 | -3.2231e-05
[6 empty] | 1640.8508 | 1.2981 | -2.7456e-05
[6 empty] | 1640.7906 | 1.2978 | 7.4526e-05
[6 empty] | 1640.7303 | 1.2976 | 0.00026697
[6 empty] | 1640.67 | 1.2974 | 0.00053849
[6 empty] | 1640.6098 | 1.2973 | 0.00087892
[6 empty] | 1640.5495 | 1.2973 | 0.0012674
[6 empty] | 1640.4892 | 1.2974 | 0.0016699
[6 empty] | 1640.429 | 1.2977 | 0.0020317
[6 empty] | 1640.3687 | 1.2981 | 0.0022937
[6 empty] | 1640.3084 | 1.2986 | 0.0024042
[6 empty] | 1640.2482 | 1.2991 | 0.0023446
[6 empty] | 1640.1879 | 1.2994 | 0.0021336
[6 empty] | 1640.1277 | 1.2997 | 0.0018291
[6 empty] | 1640.0674 | 1.2999 | 0.0015046
[6 empty] | 1640.0071 | 1.2999 | 0.0012247
[6 empty] | 1639.9469 | 1.2998 | 0.0010192
[6 empty] | 1639.8866 | 1.2998 | 0.00087942
[6 empty] | 1639.8263 | 1.2998 | 0.00076326
[6 empty] | 1639.7661 | 1.2998 | 0.00062579
[6 empty] | 1639.7058 | 1.2998 | 0.00043988
[6 empty] | 1639.6455 | 1.2998 | 0.0002209
[6 empty] | 1639.5853 | 1.2996 | 1.7777e-05
[6 empty] | 1639.525 | 1.2993 | -0.00010896
[6 empty] | 1639.4647 | 1.299 | -0.00010972
[6 empty] | 1639.4045 | 1.2987 | 4.6128e-05
[6 empty] | 1639.3442 | 1.2985 | 0.0003297
[6 empty] | 1639.2839 | 1.2985 | 0.00067386
[6 empty] | 1639.2237 | 1.2987 | 0.00098715
[6 empty] | 1639.1634 | 1.299 | 0.0011918
[6 empty] | 1639.1031 | 1.2994 | 0.0012382
[6 empty] | 1639.0429 | 1.2997 | 0.0011211
[6 empty] | 1638.9826 | 1.3 | 0.00086706
[6 empty] | 1638.9223 | 1.3002 | 0.00052569
[6 empty] | 1638.8621 | 1.3002 | 0.00014721
[6 empty] | 1638.8018 | 1.3001 | -0.00021993
[6 empty] | 1638.7415 | 1.2999 | -0.00053971
[6 empty] | 1638.6813 | 1.2996 | -0.00077788
[6 empty] | 1638.621 | 1.2992 | -0.00090644
[6 empty] | 1638.5607 | 1.2988 | -0.00089989
[6 empty] | 1638.5005 | 1.2984 | -0.00074861
[6 empty] | 1638.4402 | 1.2981 | -0.000461
[6 empty] | 1638.38 | 1.2979 | -7.2048e-05
[6 empty] | 1638.3197 | 1.2979 | 0.00036478
[6 empty] | 1638.2594 | 1.298 | 0.00078488
[6 empty] | 1638.1992 | 1.2983 | 0.0011345
[6 empty] | 1638.1389 | 1.2986 | 0.0013741
[6 empty] | 1638.0786 | 1.299 | 0.0014897
[6 empty] | 1638.0184 | 1.2994 | 0.0014802
[6 empty] | 1637.9581 | 1.2998 | 0.0013555
[6 empty] | 1637.8978 | 1.3002 | 0.0011223
[6 empty] | 1637.8376 | 1.3005 | 0.00079157
[6 empty] | 1637.7773 | 1.3006 | 0.00037822
[6 empty] | 1637.717 | 1.3007 | -8.3546e-05
[6 empty] | 1637.6568 | 1.3006 | -0.00054308
[6 empty] | 1637.5965 | 1.3004 | -0.00093389
[6 empty] | 1637.5362 | 1.3 | -0.0011978
[6 empty] | 1637.476 | 1.2996 | -0.0013015
[6 empty] | 1637.4157 | 1.2993 | -0.0012581
[6 empty] | 1637.3554 | 1.2991 | -0.0011221
[6 empty] | 1637.2952 | 1.299 | -0.00097829
[6 empty] | 1637.2349 | 1.299 | -0.00090693
[6 empty] | 1637.1746 | 1.299 | -0.00093393
[6 empty] | 1637.1144 | 1.299 | -0.001064
[6 empty] | 1637.0541 | 1.2989 | -0.0012431
[6 empty] | 1636.9938 | 1.2987 | -0.0013829
[6 empty] | 1636.9336 | 1.2983 | -0.0014037
[6 empty] | 1636.8733 | 1.298 | -0.0012614
[6 empty] | 1636.813 | 1.2977 | -0.00097114
[6 empty] | 1636.7528 | 1.2976 | -0.00059469
[6 empty] | 1636.6925 | 1.2976 | -0.00022202
[6 empty] | 1636.6322 | 1.2978 | 6.9489e-05
[6 empty] | 1636.572 | 1.298 | 0.00023469
[6 empty] | 1636.5117 | 1.2983 | 0.00027818
[6 empty] | 1636.4515 | 1.2985 | 0.00023479
[6 empty] | 1636.3912 | 1.2987 | 0.00015275
[6 empty] | 1636.3309 | 1.2988 | 6.2466e-05
[6 empty] | 1636.2707 | 1.2989 | -3.187e-05
[6 empty] | 1636.2104 | 1.299 | -0.00015358
[6 empty] | 1636.1501 | 1.2992 | -0.00033028
[6 empty] | 1636.0899 | 1.2992 | -0.00058052
[6 empty] | 1636.0296 | 1.2992 | -0.00089198
[6 empty] | 1635.9693 | 1.2991 | -0.0012284
[6 empty] | 1635.9091 | 1.2989 | -0.0015368
[6 empty] | 1635.8488 | 1.2986 | -0.0017738
[6 empty] | 1635.7885 | 1.2982 | -0.0019134
[6 empty] | 1635.7283 | 1.2978 | -0.0019584
[6 empty] | 1635.668 | 1.2974 | -0.0019242
[6 empty] | 1635.6077 | 1.297 | -0.0018303
[6 empty] | 1635.5475 | 1.2967 | -0.001679
[6 empty] | 1635.4872 | 1.2963 | -0.0014562
[6 empty] | 1635.4269 | 1.2959 | -0.0011336
[6 empty] | 1635.3667 | 1.2956 | -0.00069276
[6 empty] | 1635.3064 | 1.2954 | -0.00013564
[6 empty] | 1635.2461 | 1.2953 | 0.0005012
[6 empty] | 1635.1859 | 1.2954 | 0.0011539
[6 empty] | 1635.1256 | 1.2958 | 0.0017407
[6 empty] | 1635.0653 | 1.2963 | 0.0021878
[6 empty] | 1635.0051 | 1.2968 | 0.0024418
[6 empty] | 1634.9448 | 1.2975 | 0.0024956
[6 empty] | 1634.8845 | 1.298 | 0.0023728
[6 empty] | 1634.8243 | 1.2984 | 0.0020978
[6 empty] | 1634.764 | 1.2987 | 0.0017276
[6 empty] | 1634.7037 | 1.2988 | 0.0013316
[6 empty] | 1634.6435 | 1.2987 | 0.00097504
[6 empty] | 1634.5832 | 1.2985 | 0.00071798
[6 empty] | 1634.523 | 1.2983 | 0.0005995
[6 empty] | 1634.4627 | 1.298 | 0.00063789
[6 empty] | 1634.4024 | 1.2978 | 0.0008165
[6 empty] | 1634.3422 | 1.2977 | 0.0010909
[6 empty] | 1634.2819 | 1.2977 | 0.0013932
[6 empty] | 1634.2216 | 1.2979 | 0.0016546
[6 empty] | 1634.1614 | 1.2982 | 0.0018182
[6 empty] | 1634.1011 | 1.2985 | 0.0018613
[6 empty] | 1634.0408 | 1.2988 | 0.0017918
[6 empty] | 1633.9806 | 1.2991 | 0.0016465
[6 empty] | 1633.9203 | 1.2992 | 0.0014662
[6 empty] | 1633.86 | 1.2993 | 0.0012848
[6 empty] | 1633.7998 | 1.2994 | 0.0011129
[6 empty] | 1633.7395 | 1.2995 | 0.00094464
[6 empty] | 1633.6792 | 1.2995 | 0.00076544
[6 empty] | 1633.619 | 1.2995 | 0.0005722
[6 empty] | 1633.5587 | 1.2994 | 0.00037769
[6 empty] | 1633.4984 | 1.2993 | 0.00021472
[6 empty] | 1633.4382 | 1.2991 | 0.00011627
[6 empty] | 1633.3779 | 1.299 | 0.00010531
[6 empty] | 1633.3176 | 1.2988 | 0.00017321
[6 empty] | 1633.2574 | 1.2988 | 0.00028492
[6 empty] | 1633.1971 | 1.2988 | 0.00038632
[6 empty] | 1633.1368 | 1.2989 | 0.0004283
[6 empty] | 1633.0766 | 1.299 | 0.00038343
[6 empty] | 1633.0163 | 1.2991 | 0.00026142
[6 empty] | 1632.956 | 1.2991 | 9.6867e-05
[6 empty] | 1632.8958 | 1.2991 | -5.9587e-05
[6 empty] | 1632.8355 | 1.299 | -0.00016906
[6 empty] | 1632.7753 | 1.2988 | -0.0002134
[6 empty] | 1632.715 | 1.2987 | -0.0002056
[6 empty] | 1632.6547 | 1.2987 | -0.00017847
[6 empty] | 1632.5945 | 1.2986 | -0.00016498
[6 empty] | 1632.5342 | 1.2986 | -0.00018859
[6 empty] | 1632.4739 | 1.2986 | -0.00025497
[6 empty] | 1632.4137 | 1.2986 | -0.00034545
[6 empty] | 1632.3534 | 1.2984 | -0.00043339
[6 empty] | 1632.2931 | 1.2983 | -0.00048896
[6 empty] | 1632.2329 | 1.2981 | -0.00049579
[6 empty] | 1632.1726 | 1.2979 | -0.00044811
[6 empty] | 1632.1123 | 1.2978 | -0.00035479
[6 empty] | 1632.0521 | 1.2976 | -0.0002275
[6 empty] | 1631.9918 | 1.2975 | -8.1072e-05
[6 empty] | 1631.9315 | 1.2975 | 7.3941e-05
[6 empty] | 1631.8713 | 1.2975 | 0.00022566
[6 empty] | 1631.811 | 1.2975 | 0.00036702
[6 empty] | 1631.7507 | 1.2975 | 0.00048979
[6 empty] | 1631.6905 | 1.2976 | 0.00059133
[6 empty] | 1631.6302 | 1.2976 | 0.000674
[6 empty] | 1631.5699 | 1.2976 | 0.00074764
[6 empty] | 1631.5097 | 1.2976 | 0.00082317
[6 empty] | 1631.4494 | 1.2977 | 0.0009112
[6 empty] | 1631.3891 | 1.2977 | 0.0010109
[6 empty] | 1631.3289 | 1.2978 | 0.0011134
[6 empty] | 1631.2686 | 1.2979 | 0.0011997
[6 empty] | 1631.2083 | 1.298 | 0.0012536
[6 empty] | 1631.1481 | 1.2982 | 0.0012654
[6 empty] | 1631.0878 | 1.2983 | 0.0012425
[6 empty] | 1631.0276 | 1.2984 | 0.0012008
[6 empty] | 1630.9673 | 1.2984 | 0.001165
[6 empty] | 1630.907 | 1.2985 | 0.0011486
[6 empty] | 1630.8468 | 1.2985 | 0.0011543
[6 empty] | 1630.7865 | 1.2986 | 0.001163
[6 empty] | 1630.7262 | 1.2987 | 0.0011484
[6 empty] | 1630.666 | 1.2988 | 0.0010818
[6 empty] | 1630.6057 | 1.299 | 0.00095107
[6 empty] | 1630.5454 | 1.299 | 0.00076277
[6 empty] | 1630.4852 | 1.299 | 0.00054943
[6 empty] | 1630.4249 | 1.2989 | 0.00036407
[6 empty] | 1630.3646 | 1.2987 | 0.00022044
[6 empty] | 1630.3044 | 1.2984 | 0.00017378
[6 empty] | 1630.2441 | 1.2982 | 0.00024315
[6 empty] | 1630.1838 | 1.298 | 0.00042002
[6 empty] | 1630.1236 | 1.2979 | 0.00067295
[6 empty] | 1630.0633 | 1.2979 | 0.00095228
[6 empty] | 1630.003 | 1.298 | 0.0012036
[6 empty] | 1629.9428 | 1.2982 | 0.0013767
[6 empty] | 1629.8825 | 1.2985 | 0.0014394
[6 empty] | 1629.8222 | 1.2988 | 0.0013799
[6 empty] | 1629.762 | 1.299 | 0.0012162
[6 empty] | 1629.7017 | 1.2991 | 0.0009846
[6 empty] | 1629.6414 | 1.2991 | 0.00073984
[6 empty] | 1629.5812 | 1.299 | 0.00053318
[6 empty] | 1629.5209 | 1.2988 | 0.00040614
[6 empty] | 1629.4606 | 1.2986 | 0.00037553
[6 empty] | 1629.4004 | 1.2984 | 0.00043583
[6 empty] | 1629.3401 | 1.2983 | 0.00056046
[6 empty] | 1629.2798 | 1.2983 | 0.00071658
[6 empty] | 1629.2196 | 1.2982 | 0.00087257
[6 empty] | 1629.1593 | 1.2983 | 0.0010105
[6 empty] | 1629.0991 | 1.2984 | 0.0011212
[6 empty] | 1629.0388 | 1.2985 | 0.0012064
[6 empty] | 1628.9785 | 1.2986 | 0.0012648
[6 empty] | 1628.9183 | 1.2987 | 0.0012947
[6 empty] | 1628.858 | 1.2989 | 0.0012883
[6 empty] | 1628.7977 | 1.299 | 0.0012416
[6 empty] | 1628.7375 | 1.2991 | 0.0011567
[6 empty] | 1628.6772 | 1.2992 | 0.0010491
[6 empty] | 1628.6169 | 1.2992 | 0.00093849
[6 empty] | 1628.5567 | 1.2993 | 0.00084712
[6 empty] | 1628.4964 | 1.2992 | 0.00078324
[6 empty] | 1628.4361 | 1.2993 | 0.00074312
[6 empty] | 1628.3759 | 1.2993 | 0.00070447
[6 empty] | 1628.3156 | 1.2993 | 0.00064315
[6 empty] | 1628.2553 | 1.2994 | 0.00054067
[6 empty] | 1628.1951 | 1.2994 | 0.00040088
[6 empty] | 1628.1348 | 1.2993 | 0.00025094
[6 empty] | 1628.0745 | 1.2993 | 0.00010651
[6 empty] | 1628.0143 | 1.2991 | 1.2378e-05
[6 empty] | 1627.954 | 1.2989 | -6.3836e-06
[6 empty] | 1627.8937 | 1.2988 | 4.6947e-05
[6 empty] | 1627.8335 | 1.2987 | 0.00014641
[6 empty] | 1627.7732 | 1.2987 | 0.00024746
[6 empty] | 1627.7129 | 1.2987 | 0.00030808
[6 empty] | 1627.6527 | 1.2988 | 0.00029871
[6 empty] | 1627.5924 | 1.2989 | 0.00021747
[6 empty] | 1627.5321 | 1.2988 | 8.6216e-05
[6 empty] | 1627.4719 | 1.2987 | -5.182e-05
[6 empty] | 1627.4116 | 1.2985 | -0.00015037
[6 empty] | 1627.3513 | 1.2983 | -0.0001658
[6 empty] | 1627.2911 | 1.298 | -7.4194e-05
[6 empty] | 1627.2308 | 1.2978 | 0.00012846
[6 empty] | 1627.1706 | 1.2976 | 0.00042039
[6 empty] | 1627.1103 | 1.2976 | 0.00076336
[6 empty] | 1627.05 | 1.2976 | 0.0011063
[6 empty] | 1626.9898 | 1.2978 | 0.0013993
[6 empty] | 1626.9295 | 1.2981 | 0.0016019
[6 empty] | 1626.8692 | 1.2984 | 0.0016972
[6 empty] | 1626.809 | 1.2987 | 0.0016918
[6 empty] | 1626.7487 | 1.2989 | 0.001618
[6 empty] | 1626.6884 | 1.299 | 0.0015179
[6 empty] | 1626.6282 | 1.2991 | 0.0014333
[6 empty] | 1626.5679 | 1.2992 | 0.001386
[6 empty] | 1626.5076 | 1.2993 | 0.0013747
[6 empty] | 1626.4474 | 1.2994 | 0.00137
[6 empty] | 1626.3871 | 1.2996 | 0.001333
[6 empty] | 1626.3268 | 1.2998 | 0.0012249
[6 empty] | 1626.2666 | 1.3 | 0.0010302
[6 empty] | 1626.2063 | 1.3001 | 0.00075863
[6 empty] | 1626.146 | 1.3001 | 0.00044902
[6 empty] | 1626.0858 | 1.3 | 0.00015124
[6 empty] | 1626.0255 | 1.2998 | -8.3975e-05
[6 empty] | 1625.9652 | 1.2996 | -0.00022579
[6 empty] | 1625.905 | 1.2993 | -0.00026508
[6 empty] | 1625.8447 | 1.2991 | -0.00022904
[6 empty] | 1625.7844 | 1.299 | -0.0001297
[6 empty] | 1625.7242 | 1.2989 | -1.2979e-06
[6 empty] | 1625.6639 | 1.2988 | 0.00012877
[6 empty] | 1625.6036 | 1.2988 | 0.0002386
[6 empty] | 1625.5434 | 1.2989 | 0.00031861
[6 empty] | 1625.4831 | 1.2989 | 0.00036561
[6 empty] | 1625.4229 | 1.299 | 0.00038364
[6 empty] | 1625.3626 | 1.299 | 0.00037846
[6 empty] | 1625.3023 | 1.2991 | 0.00036276
[6 empty] | 1625.2421 | 1.2991 | 0.00034696
[6 empty] | 1625.1818 | 1.2991 | 0.00034492
[6 empty] | 1625.1215 | 1.2991 | 0.00036037
[6 empty] | 1625.0613 | 1.2991 | 0.00039131
[6 empty] | 1625.001 | 1.2992 | 0.00042034
[6 empty] | 1624.9407 | 1.2993 | 0.00042582
[6 empty] | 1624.8805 | 1.2994 | 0.00038306
[6 empty] | 1624.8202 | 1.2995 | 0.00027916
[6 empty] | 1624.7599 | 1.2996 | 0.00011547
[6 empty] | 1624.6997 | 1.2996 | -8.542e-05
[6 empty] | 1624.6394 | 1.2995 | -0.00029077
[6 empty] | 1624.5791 | 1.2994 | -0.00046237
[6 empty] | 1624.5189 | 1.2992 | -0.00057377
[6 empty] | 1624.4586 | 1.299 | -0.00061247
[6 empty] | 1624.3983 | 1.2989 | -0.00058929
[6 empty] | 1624.3381 | 1.2988 | -0.00052711
[6 empty] | 1624.2778 | 1.2987 | -0.00045884
[6 empty] | 1624.2175 | 1.2987 | -0.00041081
[6 empty] | 1624.1573 | 1.2986 | -0.00039881
[6 empty] | 1624.097 | 1.2986 | -0.00041949
[6 empty] | 1624.0367 | 1.2985 | -0.00045716
[6 empty] | 1623.9765 | 1.2984 | -0.00048438
[6 empty] | 1623.9162 | 1.2982 | -0.00047489
[6 empty] | 1623.8559 | 1.2981 | -0.0004074
[6 empty] | 1623.7957 | 1.2979 | -0.00027846
[6 empty] | 1623.7354 | 1.2978 | -9.8112e-05
[6 empty] | 1623.6752 | 1.2978 | 0.00010597
[6 empty] | 1623.6149 | 1.2978 | 0.00028564
[6 empty] | 1623.5546 | 1.2979 | 0.00044957
[6 empty] | 1623.4944 | 1.298 | 0.00056581
[6 empty] | 1623.4341 | 1.2981 | 0.00062853
[6 empty] | 1623.3738 | 1.2982 | 0.00065256
[6 empty] | 1623.3136 | 1.2983 | 0.00065831
[6 empty] | 1623.2533 | 1.2983 | 0.00066833
[6 empty] | 1623.193 | 1.2983 | 0.00069395
[6 empty] | 1623.1328 | 1.2984 | 0.00073725
[6 empty] | 1623.0725 | 1.2984 | 0.00078605
[6 empty] | 1623.0122 | 1.2985 | 0.00082708
[6 empty] | 1622.952 | 1.2985 | 0.00085083
[6 empty] | 1622.8917 | 1.2986 | 0.00086118
[6 empty] | 1622.8314 | 1.2986 | 0.00087009
[6 empty] | 1622.7712 | 1.2987 | 0.0008978
[6 empty] | 1622.7109 | 1.2987 | 0.00095494
[6 empty] | 1622.6506 | 1.2988 | 0.0010401
[6 empty] | 1622.5904 | 1.2989 | 0.0011291
[6 empty] | 1622.5301 | 1.2991 | 0.001188
[6 empty] | 1622.4698 | 1.2994 | 0.001176
[6 empty] | 1622.4096 | 1.2996 | 0.0010671
[6 empty] | 1622.3493 | 1.2998 | 0.00085495
[6 empty] | 1622.289 | 1.3 | 0.00055973
[6 empty] | 1622.2288 | 1.3 | 0.0002197
[6 empty] | 1622.1685 | 1.3 | -0.00011753
[6 empty] | 1622.1082 | 1.2998 | -0.00040996
[6 empty] | 1622.048 | 1.2996 | -0.00062557
[6 empty] | 1621.9877 | 1.2993 | -0.00074989
[6 empty] | 1621.9274 | 1.299 | -0.00077832
[6 empty] | 1621.8672 | 1.2987 | -0.00071746
[6 empty] | 1621.8069 | 1.2984 | -0.00057448
[6 empty] | 1621.7467 | 1.2982 | -0.0003645
[6 empty] | 1621.6864 | 1.2981 | -0.00010548
[6 empty] | 1621.6261 | 1.2981 | 0.00017238
[6 empty] | 1621.5659 | 1.2982 | 0.00043443
[6 empty] | 1621.5056 | 1.2984 | 0.00063645
[6 empty] | 1621.4453 | 1.2987 | 0.00074259
[6 empty] | 1621.3851 | 1.2989 | 0.00072878
[6 empty] | 1621.3248 | 1.2992 | 0.00061185
[6 empty] | 1621.2645 | 1.2993 | 0.00039371
[6 empty] | 1621.2043 | 1.2994 | 0.00011903
[6 empty] | 1621.144 | 1.2993 | -0.0001538
[6 empty] | 1621.0837 | 1.2991 | -0.00036481
[6 empty] | 1621.0235 | 1.2988 | -0.00046936
[6 empty] | 1620.9632 | 1.2986 | -0.00044435
[6 empty] | 1620.9029 | 1.2983 | -0.00029842
[6 empty] | 1620.8427 | 1.2982 | -6.4676e-05
[6 empty] | 1620.7824 | 1.2981 | 0.00020476
[6 empty] | 1620.7221 | 1.2982 | 0.00045717
[6 empty] | 1620.6619 | 1.2984 | 0.000647
[6 empty] | 1620.6016 | 1.2986 | 0.00075332
[6 empty] | 1620.5413 | 1.2988 | 0.00077604
[6 empty] | 1620.4811 | 1.2989 | 0.00073708
[6 empty] | 1620.4208 | 1.2991 | 0.00066416
[6 empty] | 1620.3605 | 1.2992 | 0.00058484
[6 empty] | 1620.3003 | 1.2992 | 0.00051142
[6 empty] | 1620.24 | 1.2993 | 0.00044444
[6 empty] | 1620.1797 | 1.2994 | 0.00037035
[6 empty] | 1620.1195 | 1.2994 | 0.0002764
[6 empty] | 1620.0592 | 1.2995 | 0.00015449
[6 empty] | 1619.9989 | 1.2995 | 1.2161e-05
[6 empty] | 1619.9387 | 1.2995 | -0.00013515
[6 empty] | 1619.8784 | 1.2995 | -0.00026507
[6 empty] | 1619.8182 | 1.2994 | -0.00036348
[6 empty] | 1619.7579 | 1.2993 | -0.00042555
[6 empty] | 1619.6976 | 1.2992 | -0.0004629
[6 empty] | 1619.6374 | 1.2992 | -0.00049306
[6 empty] | 1619.5771 | 1.2991 | -0.00053457
[6 empty] | 1619.5168 | 1.2991 | -0.00059398
[6 empty] | 1619.4566 | 1.299 | -0.00066859
[6 empty] | 1619.3963 | 1.2989 | -0.00074072
[6 empty] | 1619.336 | 1.2988 | -0.00079244
[6 empty] | 1619.2758 | 1.2987 | -0.00080679
[6 empty] | 1619.2155 | 1.2985 | -0.00078058
[6 empty] | 1619.1552 | 1.2984 | -0.00071786
[6 empty] | 1619.095 | 1.2983 | -0.00063577
[6 empty] | 1619.0347 | 1.2982 | -0.00052975
[6 empty] | 1618.9744 | 1.2981 | -0.00041601
[6 empty] | 1618.9142 | 1.2981 | -0.00029617
[6 empty] | 1618.8539 | 1.2981 | -0.00017227
[6 empty] | 1618.7936 | 1.2982 | -4.8116e-05
[6 empty] | 1618.7334 | 1.2982 | 6.2382e-05
[6 empty] | 1618.6731 | 1.2984 | 0.0001414
[6 empty] | 1618.6128 | 1.2985 | 0.0001657
[6 empty] | 1618.5526 | 1.2987 | 0.00012281
[6 empty] | 1618.4923 | 1.2988 | 1.0221e-05
[6 empty] | 1618.432 | 1.2989 | -0.00015622
[6 empty] | 1618.3718 | 1.2989 | -0.00034904
[6 empty] | 1618.3115 | 1.2988 | -0.00053258
[6 empty] | 1618.2512 | 1.2986 | -0.00067768
[6 empty] | 1618.191 | 1.2984 | -0.00076097
[6 empty] | 1618.1307 | 1.2982 | -0.00077514
[6 empty] | 1618.0705 | 1.298 | -0.00072005
[6 empty] | 1618.0102 | 1.2978 | -0.00060688
[6 empty] | 1617.9499 | 1.2977 | -0.00044725
[6 empty] | 1617.8897 | 1.2976 | -0.00025838
[6 empty] | 1617.8294 | 1.2976 | -5.5685e-05
[6 empty] | 1617.7691 | 1.2976 | 0.0001393
[6 empty] | 1617.7089 | 1.2977 | 0.00030756
[6 empty] | 1617.6486 | 1.2979 | 0.00042882
[6 empty] | 1617.5883 | 1.2981 | 0.00049158
[6 empty] | 1617.5281 | 1.2982 | 0.00049037
[6 empty] | 1617.4678 | 1.2984 | 0.00043375
[6 empty] | 1617.4075 | 1.2984 | 0.00033728
[6 empty] | 1617.3473 | 1.2985 | 0.00022461
[6 empty] | 1617.287 | 1.2985 | 0.0001163
[6 empty] | 1617.2267 | 1.2984 | 3.1712e-05
[6 empty] | 1617.1665 | 1.2983 | -2.0395e-05
[6 empty] | 1617.1062 | 1.2983 | -3.62e-05
[6 empty] | 1617.0459 | 1.2982 | -2.2061e-05
[6 empty] | 1616.9857 | 1.2981 | 1.5706e-05
[6 empty] | 1616.9254 | 1.2981 | 6.6787e-05
[6 empty] | 1616.8651 | 1.298 | 0.00012618
[6 empty] | 1616.8049 | 1.298 | 0.00019746
[6 empty] | 1616.7446 | 1.298 | 0.00025446
[6 empty] | 1616.6843 | 1.298 | 0.00030744
[6 empty] | 1616.6241 | 1.298 | 0.00036391
[6 empty] | 1616.5638 | 1.298 | 0.00042572
[6 empty] | 1616.5035 | 1.298 | 0.00049529
[6 empty] | 1616.4433 | 1.2981 | 0.00056712
[6 empty] | 1616.383 | 1.2981 | 0.00063721
[6 empty] | 1616.3228 | 1.2982 | 0.00069735
[6 empty] | 1616.2625 | 1.2982 | 0.00074601
[6 empty] | 1616.2022 | 1.2983 | 0.00078337
[6 empty] | 1616.142 | 1.2984 | 0.00081519
[6 empty] | 1616.0817 | 1.2985 | 0.00084192
[6 empty] | 1616.0214 | 1.2986 | 0.00086295
[6 empty] | 1615.9612 | 1.2987 | 0.00086737
[6 empty] | 1615.9009 | 1.2988 | 0.00084378
[6 empty] | 1615.8406 | 1.2989 | 0.00078126
[6 empty] | 1615.7804 | 1.299 | 0.0006818
[6 empty] | 1615.7201 | 1.2991 | 0.00055826
[6 empty] | 1615.6598 | 1.2991 | 0.00043846
[6 empty] | 1615.5996 | 1.2991 | 0.00034852
[6 empty] | 1615.5393 | 1.299 | 0.00030644
[6 empty] | 1615.479 | 1.299 | 0.00030716
[6 empty] | 1615.4188 | 1.299 | 0.00032705
[6 empty] | 1615.3585 | 1.2991 | 0.00032456
[6 empty] | 1615.2982 | 1.2993 | 0.0002648
[6 empty] | 1615.238 | 1.2994 | 0.000127
[6 empty] | 1615.1777 | 1.2995 | -7.9014e-05
[6 empty] | 1615.1174 | 1.2994 | -0.00032361
[6 empty] | 1615.0572 | 1.2994 | -0.00056162
[6 empty] | 1614.9969 | 1.2992 | -0.00075761
[6 empty] | 1614.9366 | 1.299 | -0.00089144
[6 empty] | 1614.8764 | 1.2988 | -0.00096925
[6 empty] | 1614.8161 | 1.2986 | -0.0010068
[6 empty] | 1614.7558 | 1.2983 | -0.0010223
[6 empty] | 1614.6956 | 1.2981 | -0.0010163
[6 empty] | 1614.6353 | 1.2979 | -0.00097441
[6 empty] | 1614.575 | 1.2976 | -0.00086913
[6 empty] | 1614.5148 | 1.2974 | -0.00069808
[6 empty] | 1614.4545 | 1.2972 | -0.0004281
[6 empty] | 1614.3943 | 1.297 | -8.5508e-05
[6 empty] | 1614.334 | 1.297 | 0.00028748
[6 empty] | 1614.2737 | 1.2971 | 0.00063917
[6 empty] | 1614.2135 | 1.2973 | 0.00092794
[6 empty] | 1614.1532 | 1.2976 | 0.0011322
[6 empty] | 1614.0929 | 1.2979 | 0.0012555
[6 empty] | 1614.0327 | 1.2981 | 0.001312
[6 empty] | 1613.9724 | 1.2984 | 0.0013181
[6 empty] | 1613.9121 | 1.2986 | 0.0012734
[6 empty] | 1613.8519 | 1.2989 | 0.0011696
[6 empty] | 1613.7916 | 1.2991 | 0.00099266
[6 empty] | 1613.7313 | 1.2992 | 0.00074683
[6 empty] | 1613.6711 | 1.2992 | 0.00045961
[6 empty] | 1613.6108 | 1.2992 | 0.00018817
[6 empty] | 1613.5505 | 1.2989 | -6.9781e-07
[6 empty] | 1613.4903 | 1.2987 | -4.8855e-05
[6 empty] | 1613.43 | 1.2984 | 6.4171e-05
[6 empty] | 1613.3697 | 1.2982 | 0.00031531
[6 empty] | 1613.3095 | 1.2982 | 0.00063709
[6 empty] | 1613.2492 | 1.2984 | 0.00094602
[6 empty] | 1613.1889 | 1.2987 | 0.0011616
[6 empty] | 1613.1287 | 1.2991 | 0.0012347
[6 empty] | 1613.0684 | 1.2995 | 0.0011505
[6 empty] | 1613.0081 | 1.2999 | 0.00092914
[6 empty] | 1612.9479 | 1.3001 | 0.00060491
[6 empty] | 1612.8876 | 1.3003 | 0.00021773
[6 empty] | 1612.8273 | 1.3004 | -0.00020167
[6 empty] | 1612.7671 | 1.3003 | -0.0006266
[6 empty] | 1612.7068 | 1.3002 | -0.0010357
[6 empty] | 1612.6465 | 1.2999 | -0.0014016
[6 empty] | 1612.5863 | 1.2996 | -0.0016973
[6 empty] | 1612.526 | 1.2992 | -0.0018955
[6 empty] | 1612.4658 | 1.2988 | -0.0019842
[6 empty] | 1612.4055 | 1.2984 | -0.0019647
[6 empty] | 1612.3452 | 1.298 | -0.0018591
[6 empty] | 1612.285 | 1.2977 | -0.0017132
[6 empty] | 1612.2247 | 1.2975 | -0.0015141
[6 empty] | 1612.1644 | 1.2973 | -0.0012879
[6 empty] | 1612.1042 | 1.2971 | -0.0010417
[6 empty] | 1612.0439 | 1.297 | -0.00077212
[6 empty] | 1611.9836 | 1.2969 | -0.000484
[6 empty] | 1611.9234 | 1.297 | -0.00019433
[6 empty] | 1611.8631 | 1.2971 | 6.3629e-05
[6 empty] | 1611.8028 | 1.2972 | 0.00025421
[6 empty] | 1611.7426 | 1.2974 | 0.00034961
[6 empty] | 1611.6823 | 1.2976 | 0.0003493
[6 empty] | 1611.622 | 1.2977 | 0.00028044
[6 empty] | 1611.5618 | 1.2977 | 0.00019429
[6 empty] | 1611.5015 | 1.2977 | 0.0001451
[6 empty] | 1611.4412 | 1.2976 | 0.00017408
[6 empty] | 1611.381 | 1.2975 | 0.00029103
[6 empty] | 1611.3207 | 1.2974 | 0.00047535
[6 empty] | 1611.2604 | 1.2975 | 0.00068197
[6 empty] | 1611.2002 | 1.2976 | 0.00086257
[6 empty] | 1611.1399 | 1.2978 | 0.00097702
[6 empty] | 1611.0796 | 1.2981 | 0.0010104
[6 empty] | 1611.0194 | 1.2983 | 0.00096359
[6 empty] | 1610.9591 | 1.2985 | 0.0008548
[6 empty] | 1610.8988 | 1.2986 | 0.00070296
[6 empty] | 1610.8386 | 1.2986 | 0.00052887
[6 empty] | 1610.7783 | 1.2986 | 0.00034853
[6 empty] | 1610.7181 | 1.2986 | 0.00018295
[6 empty] | 1610.6578 | 1.2984 | 5.4893e-05
[6 empty] | 1610.5975 | 1.2983 | -6.6947e-06
[6 empty] | 1610.5373 | 1.2981 | 1.7807e-05
[6 empty] | 1610.477 | 1.2979 | 0.00013628
[6 empty] | 1610.4167 | 1.2978 | 0.00032963
[6 empty] | 1610.3565 | 1.2978 | 0.00055607
[6 empty] | 1610.2962 | 1.2979 | 0.00075598
[6 empty] | 1610.2359 | 1.2981 | 0.00087456
[6 empty] | 1610.1757 | 1.2984 | 0.00087617
[6 empty] | 1610.1154 | 1.2986 | 0.00076301
[6 empty] | 1610.0551 | 1.2986 | 0.00057393
[6 empty] | 1609.9949 | 1.2986 | 0.00039033
[6 empty] | 1609.9346 | 1.2985 | 0.0002394
[6 empty] | 1609.8743 | 1.2983 | 0.00019621
[6 empty] | 1609.8141 | 1.2981 | 0.00028392
[6 empty] | 1609.7538 | 1.298 | 0.00048451
[6 empty] | 1609.6935 | 1.298 | 0.00073898
[6 empty] | 1609.6333 | 1.2982 | 0.00097074
[6 empty] | 1609.573 | 1.2985 | 0.0011025
[6 empty] | 1609.5127 | 1.2988 | 0.0010866
[6 empty] | 1609.4525 | 1.2991 | 0.00091319
[6 empty] | 1609.3922 | 1.2993 | 0.00061974
[6 empty] | 1609.3319 | 1.2993 | 0.00027503
[6 empty] | 1609.2717 | 1.2992 | -3.4935e-05
[6 empty] | 1609.2114 | 1.299 | -0.00023737
[6 empty] | 1609.1511 | 1.2987 | -0.00028779
[6 empty] | 1609.0909 | 1.2984 | -0.00018844
[6 empty] | 1609.0306 | 1.2983 | 2.0452e-05
[6 empty] | 1608.9704 | 1.2983 | 0.00026438
[6 empty] | 1608.9101 | 1.2985 | 0.00046441
[6 empty] | 1608.8498 | 1.2987 | 0.0005513
[6 empty] | 1608.7896 | 1.299 | 0.00048923
[6 empty] | 1608.7293 | 1.2992 | 0.00027753
[6 empty] | 1608.669 | 1.2994 | -4.5725e-05
[6 empty] | 1608.6088 | 1.2993 | -0.00042186
[6 empty] | 1608.5485 | 1.2992 | -0.00077892
[6 empty] | 1608.4882 | 1.2988 | -0.0010525
[6 empty] | 1608.428 | 1.2984 | -0.0011883
[6 empty] | 1608.3677 | 1.298 | -0.0011598
[6 empty] | 1608.3074 | 1.2976 | -0.00096359
[6 empty] | 1608.2472 | 1.2973 | -0.00062668
[6 empty] | 1608.1869 | 1.2971 | -0.0001987
[6 empty] | 1608.1266 | 1.2972 | 0.0002488
[6 empty] | 1608.0664 | 1.2974 | 0.00064073
[6 empty] | 1608.0061 | 1.2977 | 0.0009056
[6 empty] | 1607.9458 | 1.2981 | 0.00099901
[6 empty] | 1607.8856 | 1.2985 | 0.00090793
[6 empty] | 1607.8253 | 1.2988 | 0.00066049
[6 empty] | 1607.765 | 1.2989 | 0.00031788
[6 empty] | 1607.7048 | 1.2989 | -1.0549e-05
[6 empty] | 1607.6445 | 1.2988 | -0.00032968
[6 empty] | 1607.5842 | 1.2985 | -0.00054754
[6 empty] | 1607.524 | 1.2982 | -0.00063091
[6 empty] | 1607.4637 | 1.2979 | -0.00057947
[6 empty] | 1607.4034 | 1.2976 | -0.00042152
[6 empty] | 1607.3432 | 1.2975 | -0.00019622
[6 empty] | 1607.2829 | 1.2974 | 5.4994e-05
[6 empty] | 1607.2226 | 1.2974 | 0.00030099
[6 empty] | 1607.1624 | 1.2974 | 0.00052149
[6 empty] | 1607.1021 | 1.2975 | 0.00070869
[6 empty] | 1607.0419 | 1.2976 | 0.00085971
[6 empty] | 1606.9816 | 1.2978 | 0.00097533
[6 empty] | 1606.9213 | 1.298 | 0.0010523
[6 empty] | 1606.8611 | 1.2982 | 0.0010893
[6 empty] | 1606.8008 | 1.2984 | 0.0010801
[6 empty] | 1606.7405 | 1.2986 | 0.0010219
[6 empty] | 1606.6803 | 1.2987 | 0.00091029
[6 empty] | 1606.62 | 1.2989 | 0.00074778
[6 empty] | 1606.5597 | 1.2989 | 0.00054096
[6 empty] | 1606.4995 | 1.2989 | 0.00031078
[6 empty] | 1606.4392 | 1.2988 | 8.6053e-05
[6 empty] | 1606.3789 | 1.2987 | -9.1792e-05
[6 empty] | 1606.3187 | 1.2984 | -0.00018098
[6 empty] | 1606.2584 | 1.2981 | -0.00014794
[6 empty] | 1606.1981 | 1.2979 | 1.4763e-05
[6 empty] | 1606.1379 | 1.2977 | 0.00028731
[6 empty] | 1606.0776 | 1.2977 | 0.00061581
[6 empty] | 1606.0173 | 1.2978 | 0.00093106
[6 empty] | 1605.9571 | 1.2981 | 0.0011604
[6 empty] | 1605.8968 | 1.2984 | 0.0012551
[6 empty] | 1605.8365 | 1.2988 | 0.0011974
[6 empty] | 1605.7763 | 1.299 | 0.0010107
[6 empty] | 1605.716 | 1.2992 | 0.00074405
[6 empty] | 1605.6557 | 1.2992 | 0.00045953
[6 empty] | 1605.5955 | 1.2992 | 0.00020856
[6 empty] | 1605.5352 | 1.2991 | 2.421e-05
[6 empty] | 1605.4749 | 1.2989 | -9.0612e-05
[6 empty] | 1605.4147 | 1.2987 | -0.0001478
[6 empty] | 1605.3544 | 1.2986 | -0.00015946
[6 empty] | 1605.2941 | 1.2984 | -0.00013881
[6 empty] | 1605.2339 | 1.2983 | -9.1155e-05
[6 empty] | 1605.1736 | 1.2982 | -9.428e-06
[6 empty] | 1605.1134 | 1.298 | 0.00011515
[6 empty] | 1605.0531 | 1.298 | 0.00028842
[6 empty] | 1604.9928 | 1.2979 | 0.00050172
[6 empty] | 1604.9326 | 1.298 | 0.00073602
[6 empty] | 1604.8723 | 1.2981 | 0.00095945
[6 empty] | 1604.812 | 1.2983 | 0.0011425
[6 empty] | 1604.7518 | 1.2986 | 0.0012555
[6 empty] | 1604.6915 | 1.2989 | 0.0012817
[6 empty] | 1604.6312 | 1.2993 | 0.0012096
[6 empty] | 1604.571 | 1.2996 | 0.0010394
[6 empty] | 1604.5107 | 1.2998 | 0.00077465
[6 empty] | 1604.4504 | 1.3 | 0.00043051
[6 empty] | 1604.3902 | 1.3001 | 2.9778e-05
[6 empty] | 1604.3299 | 1.3001 | -0.00038978
[6 empty] | 1604.2696 | 1.2999 | -0.00078315
[6 empty] | 1604.2094 | 1.2996 | -0.0010987
[6 empty] | 1604.1491 | 1.2992 | -0.0012955
[6 empty] | 1604.0888 | 1.2988 | -0.0013472
[6 empty] | 1604.0286 | 1.2984 | -0.0012608
[6 empty] | 1603.9683 | 1.2982 | -0.0010691
[6 empty] | 1603.908 | 1.298 | -0.0008308
[6 empty] | 1603.8478 | 1.298 | -0.0006086
[6 empty] | 1603.7875 | 1.2981 | -0.00045677
[6 empty] | 1603.7272 | 1.2982 | -0.00040183
[6 empty] | 1603.667 | 1.2982 | -0.00043897
[6 empty] | 1603.6067 | 1.2983 | -0.00053214
[6 empty] | 1603.5464 | 1.2982 | -0.00063146
[6 empty] | 1603.4862 | 1.298 | -0.0006862
[6 empty] | 1603.4259 | 1.2978 | -0.00066484
[6 empty] | 1603.3657 | 1.2977 | -0.00055953
[6 empty] | 1603.3054 | 1.2975 | -0.00039117
[6 empty] | 1603.2451 | 1.2975 | -0.00019603
[6 empty] | 1603.1849 | 1.2975 | -3.2518e-05
[6 empty] | 1603.1246 | 1.2975 | 0.00012355
[6 empty] | 1603.0643 | 1.2976 | 0.00023973
[6 empty] | 1603.0041 | 1.2977 | 0.0003234
[6 empty] | 1602.9438 | 1.2978 | 0.00039061
[6 empty] | 1602.8835 | 1.2978 | 0.00045726
[6 empty] | 1602.8233 | 1.2979 | 0.00052311
[6 empty] | 1602.763 | 1.2981 | 0.00057279
[6 empty] | 1602.7027 | 1.2982 | 0.00057657
[6 empty] | 1602.6425 | 1.2984 | 0.00050644
[6 empty] | 1602.5822 | 1.2986 | 0.00034682
[6 empty] | 1602.5219 | 1.2987 | 0.00010986
[6 empty] | 1602.4617 | 1.2987 | -0.00016768
[6 empty] | 1602.4014 | 1.2985 | -0.00042677
[6 empty] | 1602.3411 | 1.2983 | -0.00060903
[6 empty] | 1602.2809 | 1.2979 | -0.00066873
[6 empty] | 1602.2206 | 1.2976 | -0.00059237
[6 empty] | 1602.1603 | 1.2974 | -0.00039723
[6 empty] | 1602.1001 | 1.2972 | -0.00013145
[6 empty] | 1602.0398 | 1.2972 | 0.00014883
[6 empty] | 1601.9795 | 1.2972 | 0.00039185
[6 empty] | 1601.9193 | 1.2973 | 0.00056913
[6 empty] | 1601.859 | 1.2975 | 0.0006759
[6 empty] | 1601.7987 | 1.2976 | 0.00073135
[6 empty] | 1601.7385 | 1.2977 | 0.0007611
[6 empty] | 1601.6782 | 1.2977 | 0.00079057
[6 empty] | 1601.6179 | 1.2978 | 0.00082703
[6 empty] | 1601.5577 | 1.2979 | 0.00086528
[6 empty] | 1601.4974 | 1.2979 | 0.00088602
[6 empty] | 1601.4372 | 1.2981 | 0.00087234
[6 empty] | 1601.3769 | 1.2981 | 0.00081509
[6 empty] | 1601.3166 | 1.2982 | 0.00072679
[6 empty] | 1601.2564 | 1.2981 | 0.00063577
[6 empty] | 1601.1961 | 1.298 | 0.00058508
[6 empty] | 1601.1358 | 1.2979 | 0.00061333
[6 empty] | 1601.0756 | 1.2977 | 0.0007453
[6 empty] | 1601.0153 | 1.2976 | 0.00097593
[6 empty] | 1600.955 | 1.2977 | 0.0012701
[6 empty] | 1600.8948 | 1.2978 | 0.0015463
[6 empty] | 1600.8345 | 1.2981 | 0.0017975
[6 empty] | 1600.7742 | 1.2984 | 0.0019319
[6 empty] | 1600.714 | 1.2989 | 0.0019081
[6 empty] | 1600.6537 | 1.2992 | 0.0017221
[6 empty] | 1600.5934 | 1.2995 | 0.0014088
[6 empty] | 1600.5332 | 1.2997 | 0.001029
[6 empty] | 1600.4729 | 1.2996 | 0.00065639
[6 empty] | 1600.4126 | 1.2995 | 0.00035458
[6 empty] | 1600.3524 | 1.2992 | 0.00016547
[6 empty] | 1600.2921 | 1.299 | 9.9361e-05
[6 empty] | 1600.2318 | 1.2988 | 0.00014255
[6 empty] | 1600.1716 | 1.2986 | 0.00026372
[6 empty] | 1600.1113 | 1.2985 | 0.00043023
[6 empty] | 1600.051 | 1.2985 | 0.00061317
[6 empty] | 1599.9908 | 1.2985 | 0.00079618
[6 empty] | 1599.9305 | 1.2986 | 0.00096457
[6 empty] | 1599.8702 | 1.2988 | 0.0011051
[6 empty] | 1599.81 | 1.299 | 0.0011949
[6 empty] | 1599.7497 | 1.2993 | 0.0012078
[6 empty] | 1599.6895 | 1.2996 | 0.0011174
[6 empty] | 1599.6292 | 1.2999 | 0.00091351
[6 empty] | 1599.5689 | 1.3001 | 0.00060592
[6 empty] | 1599.5087 | 1.3002 | 0.00023372
[6 empty] | 1599.4484 | 1.3002 | -0.00014892
[6 empty] | 1599.3881 | 1.3 | -0.00048214
[6 empty] | 1599.3279 | 1.2998 | -0.00072152
[6 empty] | 1599.2676 | 1.2995 | -0.00084718
[6 empty] | 1599.2073 | 1.2992 | -0.00087079
[6 empty] | 1599.1471 | 1.299 | -0.00082369
[6 empty] | 1599.0868 | 1.2989 | -0.00074697
[6 empty] | 1599.0265 | 1.2988 | -0.00067191
[6 empty] | 1598.9663 | 1.2988 | -0.00061552
[6 empty] | 1598.906 | 1.2987 | -0.00057517
[6 empty] | 1598.8457 | 1.2987 | -0.00054249
[6 empty] | 1598.7855 | 1.2987 | -0.00050956
[6 empty] | 1598.7252 | 1.2987 | -0.00048256
[6 empty] | 1598.6649 | 1.2988 | -0.00047777
[6 empty] | 1598.6047 | 1.2988 | -0.00051315
[6 empty] | 1598.5444 | 1.2989 | -0.00060981
[6 empty] | 1598.4841 | 1.2989 | -0.00077089
[6 empty] | 1598.4239 | 1.2988 | -0.00097341
[6 empty] | 1598.3636 | 1.2987 | -0.0011776
[6 empty] | 1598.3033 | 1.2984 | -0.0013327
[6 empty] | 1598.2431 | 1.2981 | -0.0013987
[6 empty] | 1598.1828 | 1.2978 | -0.0013518
[6 empty] | 1598.1225 | 1.2974 | -0.0011963
[6 empty] | 1598.0623 | 1.2972 | -0.00095353
[6 empty] | 1598.002 | 1.297 | -0.00065786
[6 empty] | 1597.9417 | 1.2969 | -0.00033877
[6 empty] | 1597.8815 | 1.2969 | -1.846e-05
[6 empty] | 1597.8212 | 1.2969 | 0.00029624
[6 empty] | 1597.761 | 1.297 | 0.00060124
[6 empty] | 1597.7007 | 1.2972 | 0.00089368
[6 empty] | 1597.6404 | 1.2974 | 0.0011583
[6 empty] | 1597.5802 | 1.2977 | 0.0013719
[6 empty] | 1597.5199 | 1.2981 | 0.0015011
[6 empty] | 1597.4596 | 1.2985 | 0.0015178
[6 empty] | 1597.3994 | 1.2989 | 0.0014028
[6 empty] | 1597.3391 | 1.2993 | 0.0011581
[6 empty] | 1597.2788 | 1.2996 | 0.00080215
[6 empty] | 1597.2186 | 1.2998 | 0.00037354
[6 empty] | 1597.1583 | 1.2998 | -7.9956e-05
[6 empty] | 1597.098 | 1.2996 | -0.00050554
[6 empty] | 1597.0378 | 1.2993 | -0.00085568
[6 empty] | 1596.9775 | 1.299 | -0.0010884
[6 empty] | 1596.9172 | 1.2986 | -0.001178
[6 empty] | 1596.857 | 1.2982 | -0.0011127
[6 empty] | 1596.7967 | 1.2978 | -0.00090469
[6 empty] | 1596.7364 | 1.2976 | -0.00058501
[6 empty] | 1596.6762 | 1.2975 | -0.00020568
[6 empty] | 1596.6159 | 1.2975 | 0.00017079
[6 empty] | 1596.5556 | 1.2977 | 0.00047897
[6 empty] | 1596.4954 | 1.2981 | 0.00066765
[6 empty] | 1596.4351 | 1.2984 | 0.00070565
[6 empty] | 1596.3748 | 1.2987 | 0.00061376
[6 empty] | 1596.3146 | 1.299 | 0.00038565
[6 empty] | 1596.2543 | 1.2992 | 6.8316e-05
[6 empty] | 1596.194 | 1.2992 | -0.0002842
[6 empty] | 1596.1338 | 1.2991 | -0.0006154
[6 empty] | 1596.0735 | 1.2989 | -0.00088078
[6 empty] | 1596.0133 | 1.2986 | -0.0010484
[6 empty] | 1595.953 | 1.2983 | -0.0011051
[6 empty] | 1595.8927 | 1.298 | -0.0010514
[6 empty] | 1595.8325 | 1.2977 | -0.0009045
[6 empty] | 1595.7722 | 1.2975 | -0.00069022
[6 empty] | 1595.7119 | 1.2974 | -0.00044657
[6 empty] | 1595.6517 | 1.2974 | -0.00021127
[6 empty] | 1595.5914 | 1.2975 | -2.2178e-05
[6 empty] | 1595.5311 | 1.2976 | 9.7138e-05
[6 empty] | 1595.4709 | 1.2977 | 0.00013941
[6 empty] | 1595.4106 | 1.2978 | 0.00012101
[6 empty] | 1595.3503 | 1.2979 | 7.1642e-05
[6 empty] | 1595.2901 | 1.2979 | 3.2594e-05
[6 empty] | 1595.2298 | 1.2978 | 3.5001e-05
[6 empty] | 1595.1695 | 1.2977 | 9.5466e-05
[6 empty] | 1595.1093 | 1.2977 | 0.00020268
[6 empty] | 1595.049 | 1.2977 | 0.00032784
[6 empty] | 1594.9887 | 1.2978 | 0.00043117
[6 empty] | 1594.9285 | 1.298 | 0.00048274
[6 empty] | 1594.8682 | 1.2981 | 0.00046958
[6 empty] | 1594.8079 | 1.2982 | 0.0004067
[6 empty] | 1594.7477 | 1.2982 | 0.00032603
[6 empty] | 1594.6874 | 1.2982 | 0.00026627
[6 empty] | 1594.6271 | 1.2981 | 0.00025083
[6 empty] | 1594.5669 | 1.2981 | 0.0002827
[6 empty] | 1594.5066 | 1.2982 | 0.00033568
[6 empty] | 1594.4463 | 1.2982 | 0.00037149
[6 empty] | 1594.3861 | 1.2984 | 0.00034922
[6 empty] | 1594.3258 | 1.2985 | 0.00025028
[6 empty] | 1594.2655 | 1.2985 | 8.0713e-05
[6 empty] | 1594.2053 | 1.2985 | -0.00012178
[6 empty] | 1594.145 | 1.2984 | -0.00030713
[6 empty] | 1594.0848 | 1.2982 | -0.00041725
[6 empty] | 1594.0245 | 1.2979 | -0.00045283
[6 empty] | 1593.9642 | 1.2976 | -0.00038194
[6 empty] | 1593.904 | 1.2974 | -0.0002154
[6 empty] | 1593.8437 | 1.2973 | 2.3693e-05
[6 empty] | 1593.7834 | 1.2972 | 0.00030745
[6 empty] | 1593.7232 | 1.2972 | 0.00061529
[6 empty] | 1593.6629 | 1.2972 | 0.0009325
[6 empty] | 1593.6026 | 1.2974 | 0.0012451
[6 empty] | 1593.5424 | 1.2976 | 0.001529
[6 empty] | 1593.4821 | 1.298 | 0.0017487
[6 empty] | 1593.4218 | 1.2985 | 0.0018552
[6 empty] | 1593.3616 | 1.299 | 0.0018023
[6 empty] | 1593.3013 | 1.2995 | 0.0015619
[6 empty] | 1593.241 | 1.2999 | 0.0011407
[6 empty] | 1593.1808 | 1.3001 | 0.00058403
[6 empty] | 1593.1205 | 1.3001 | -2.7683e-05
[6 empty] | 1593.0602 | 1.2999 | -0.00060044
[6 empty] | 1593 | 1.2995 | -0.0010433
[6 empty] | 1592.9397 | 1.299 | -0.0012978
[6 empty] | 1592.8794 | 1.2985 | -0.0013425
[6 empty] | 1592.8192 | 1.298 | -0.0011969
[6 empty] | 1592.7589 | 1.2976 | -0.00090646
[6 empty] | 1592.6986 | 1.2974 | -0.00053233
[6 empty] | 1592.6384 | 1.2973 | -0.00013223
[6 empty] | 1592.5781 | 1.2974 | 0.00024216
[6 empty] | 1592.5178 | 1.2975 | 0.00055359
[6 empty] | 1592.4576 | 1.2978 | 0.0007699
[6 empty] | 1592.3973 | 1.2981 | 0.00087106
[6 empty] | 1592.3371 | 1.2984 | 0.00084434
[6 empty] | 1592.2768 | 1.2987 | 0.00069615
[6 empty] | 1592.2165 | 1.2989 | 0.00044891
[6 empty] | 1592.1563 | 1.299 | 0.00014948
[6 empty] | 1592.096 | 1.2989 | -0.00014563
[6 empty] | 1592.0357 | 1.2988 | -0.00037632
[6 empty] | 1591.9755 | 1.2985 | -0.00050112
[6 empty] | 1591.9152 | 1.2983 | -0.00050417
[6 empty] | 1591.8549 | 1.2981 | -0.00041596
[6 empty] | 1591.7947 | 1.2979 | -0.0002497
[6 empty] | 1591.7344 | 1.2979 | -5.8849e-05
[6 empty] | 1591.6741 | 1.2979 | 0.00011164
[6 empty] | 1591.6139 | 1.298 | 0.00023325
[6 empty] | 1591.5536 | 1.2981 | 0.00030008
[6 empty] | 1591.4933 | 1.2982 | 0.00032069
[6 empty] | 1591.4331 | 1.2983 | 0.00031062
[6 empty] | 1591.3728 | 1.2984 | 0.00027872
[6 empty] | 1591.3125 | 1.2985 | 0.00022616
[6 empty] | 1591.2523 | 1.2986 | 0.00014246
[6 empty] | 1591.192 | 1.2987 | 1.9778e-05
[6 empty] | 1591.1317 | 1.2987 | -0.00014518
[6 empty] | 1591.0715 | 1.2987 | -0.00033976
[6 empty] | 1591.0112 | 1.2986 | -0.00054086
[6 empty] | 1590.9509 | 1.2984 | -0.00071452
[6 empty] | 1590.8907 | 1.2981 | -0.00083068
[6 empty] | 1590.8304 | 1.2979 | -0.00086458
[6 empty] | 1590.7701 | 1.2976 | -0.00080711
[6 empty] | 1590.7099 | 1.2973 | -0.00065718
[6 empty] | 1590.6496 | 1.2971 | -0.00042675
[6 empty] | 1590.5893 | 1.2969 | -0.00013071
[6 empty] | 1590.5291 | 1.2968 | 0.00020746
[6 empty] | 1590.4688 | 1.2969 | 0.00056204
[6 empty] | 1590.4086 | 1.297 | 0.00089758
[6 empty] | 1590.3483 | 1.2972 | 0.0011791
[6 empty] | 1590.288 | 1.2975 | 0.001372
[6 empty] | 1590.2278 | 1.2978 | 0.0014556
[6 empty] | 1590.1675 | 1.2981 | 0.0014299
[6 empty] | 1590.1072 | 1.2984 | 0.0013199
[6 empty] | 1590.047 | 1.2985 | 0.0011671
[6 empty] | 1589.9867 | 1.2986 | 0.0010218
[6 empty] | 1589.9264 | 1.2986 | 0.00092251
[6 empty] | 1589.8662 | 1.2986 | 0.00088672
[6 empty] | 1589.8059 | 1.2987 | 0.00089995
[6 empty] | 1589.7456 | 1.2988 | 0.00092535
[6 empty] | 1589.6854 | 1.2989 | 0.00091352
[6 empty] | 1589.6251 | 1.2991 | 0.00082658
[6 empty] | 1589.5648 | 1.2993 | 0.00066874
[6 empty] | 1589.5046 | 1.2994 | 0.00041488
[6 empty] | 1589.4443 | 1.2994 | 0.00011242
[6 empty] | 1589.384 | 1.2994 | -0.00017988
[6 empty] | 1589.3238 | 1.2991 | -0.00040927
[6 empty] | 1589.2635 | 1.2989 | -0.00053624
[6 empty] | 1589.2032 | 1.2986 | -0.00054878
[6 empty] | 1589.143 | 1.2984 | -0.00046037
[6 empty] | 1589.0827 | 1.2982 | -0.00030679
[6 empty] | 1589.0224 | 1.2982 | -0.00013109
[6 empty] | 1588.9622 | 1.2981 | 2.6734e-05
[6 empty] | 1588.9019 | 1.2982 | 0.00014341
[6 empty] | 1588.8416 | 1.2983 | 0.00021309
[6 empty] | 1588.7814 | 1.2983 | 0.00024891
[6 empty] | 1588.7211 | 1.2984 | 0.00027361
[6 empty] | 1588.6609 | 1.2984 | 0.00031219
[6 empty] | 1588.6006 | 1.2984 | 0.00037603
[6 empty] | 1588.5403 | 1.2985 | 0.00046302
[6 empty] | 1588.4801 | 1.2986 | 0.00054895
[6 empty] | 1588.4198 | 1.2988 | 0.00060018
[6 empty] | 1588.3595 | 1.299 | 0.00057783
[6 empty] | 1588.2993 | 1.2993 | 0.00045683
[6 empty] | 1588.239 | 1.2995 | 0.00022951
[6 empty] | 1588.1787 | 1.2996 | -8.3466e-05
[6 empty] | 1588.1185 | 1.2996 | -0.00044424
[6 empty] | 1588.0582 | 1.2995 | -0.00080017
[6 empty] | 1587.9979 | 1.2993 | -0.0011031
[6 empty] | 1587.9377 | 1.299 | -0.0013163
[6 empty] | 1587.8774 | 1.2987 | -0.0014253
[6 empty] | 1587.8171 | 1.2983 | -0.0014312
[6 empty] | 1587.7569 | 1.298 | -0.0013515
[6 empty] | 1587.6966 | 1.2977 | -0.0012042
[6 empty] | 1587.6363 | 1.2975 | -0.0010091
[6 empty] | 1587.5761 | 1.2974 | -0.00077759
[6 empty] | 1587.5158 | 1.2972 | -0.00052217
[6 empty] | 1587.4555 | 1.2972 | -0.00025305
[6 empty] | 1587.3953 | 1.2972 | 1.0734e-05
[6 empty] | 1587.335 | 1.2974 | 0.00024914
[6 empty] | 1587.2747 | 1.2975 | 0.00042978
[6 empty] | 1587.2145 | 1.2977 | 0.00057309
[6 empty] | 1587.1542 | 1.2979 | 0.00065682
[6 empty] | 1587.0939 | 1.2981 | 0.00068536
[6 empty] | 1587.0337 | 1.2983 | 0.00066764
[6 empty] | 1586.9734 | 1.2985 | 0.00061194
[6 empty] | 1586.9131 | 1.2986 | 0.00051646
[6 empty] | 1586.8529 | 1.2988 | 0.00037558
[6 empty] | 1586.7926 | 1.2989 | 0.00018298
[6 empty] | 1586.7324 | 1.2989 | -5.3838e-05
[6 empty] | 1586.6721 | 1.2989 | -0.00031027
[6 empty] | 1586.6118 | 1.2987 | -0.00054006
[6 empty] | 1586.5516 | 1.2985 | -0.0006913
[6 empty] | 1586.4913 | 1.2982 | -0.00071822
[6 empty] | 1586.431 | 1.2979 | -0.00060569
[6 empty] | 1586.3708 | 1.2977 | -0.00037322
[6 empty] | 1586.3105 | 1.2976 | -7.9509e-05
[6 empty] | 1586.2502 | 1.2977 | 0.00020317
[6 empty] | 1586.19 | 1.2979 | 0.00040438
[6 empty] | 1586.1297 | 1.2981 | 0.00048658
[6 empty] | 1586.0694 | 1.2984 | 0.00044845
[6 empty] | 1586.0092 | 1.2985 | 0.00032784
[6 empty] | 1585.9489 | 1.2986 | 0.00017507
[6 empty] | 1585.8886 | 1.2986 | 4.0483e-05
[6 empty] | 1585.8284 | 1.2985 | -5.1457e-05
[6 empty] | 1585.7681 | 1.2985 | -9.9761e-05
[6 empty] | 1585.7078 | 1.2985 | -0.00012446
[6 empty] | 1585.6476 | 1.2984 | -0.00014637
[6 empty] | 1585.5873 | 1.2984 | -0.00017612
[6 empty] | 1585.527 | 1.2983 | -0.00020053
[6 empty] | 1585.4668 | 1.2982 | -0.00019569
[6 empty] | 1585.4065 | 1.2982 | -0.00013557
[6 empty] | 1585.3462 | 1.2981 | -1.2984e-05
[6 empty] | 1585.286 | 1.2981 | 0.00015405
[6 empty] | 1585.2257 | 1.2982 | 0.0003195
[6 empty] | 1585.1654 | 1.2984 | 0.00042848
[6 empty] | 1585.1052 | 1.2987 | 0.00043156
[6 empty] | 1585.0449 | 1.2989 | 0.00032931
[6 empty] | 1584.9847 | 1.2991 | 0.00010325
[6 empty] | 1584.9244 | 1.2992 | -0.00020458
[6 empty] | 1584.8641 | 1.2992 | -0.00053306
[6 empty] | 1584.8039 | 1.299 | -0.0008163
[6 empty] | 1584.7436 | 1.2987 | -0.0010014
[6 empty] | 1584.6833 | 1.2984 | -0.0010539
[6 empty] | 1584.6231 | 1.2981 | -0.00096628
[6 empty] | 1584.5628 | 1.2978 | -0.00075159
[6 empty] | 1584.5025 | 1.2977 | -0.00044516
[6 empty] | 1584.4423 | 1.2977 | -9.5798e-05
[6 empty] | 1584.382 | 1.2978 | 0.00023479
[6 empty] | 1584.3217 | 1.2982 | 0.00048247
[6 empty] | 1584.2615 | 1.2986 | 0.00058696
[6 empty] | 1584.2012 | 1.299 | 0.00050881
[6 empty] | 1584.1409 | 1.2994 | 0.00023712
[6 empty] | 1584.0807 | 1.2997 | -0.00019938
[6 empty] | 1584.0204 | 1.2998 | -0.00074188
[6 empty] | 1583.9601 | 1.2998 | -0.0013064
[6 empty] | 1583.8999 | 1.2995 | -0.0018093
[6 empty] | 1583.8396 | 1.299 | -0.0021821
[6 empty] | 1583.7793 | 1.2985 | -0.0023883
[6 empty] | 1583.7191 | 1.298 | -0.0024222
[6 empty] | 1583.6588 | 1.2975 | -0.0023049
[6 empty] | 1583.5985 | 1.297 | -0.0020677
[6 empty] | 1583.5383 | 1.2967 | -0.0017457
[6 empty] | 1583.478 | 1.2965 | -0.0013654
[6 empty] | 1583.4177 | 1.2963 | -0.00095199
[6 empty] | 1583.3575 | 1.2963 | -0.00052955
[6 empty] | 1583.2972 | 1.2964 | -0.00013049
[6 empty] | 1583.2369 | 1.2967 | 0.00020851
[6 empty] | 1583.1767 | 1.297 | 0.0004471
[6 empty] | 1583.1164 | 1.2973 | 0.00055897
[6 empty] | 1583.0562 | 1.2977 | 0.00053338
[6 empty] | 1582.9959 | 1.298 | 0.00038707
[6 empty] | 1582.9356 | 1.2981 | 0.00015659
[6 empty] | 1582.8754 | 1.2982 | -0.00010659
[6 empty] | 1582.8151 | 1.2981 | -0.0003522
[6 empty] | 1582.7548 | 1.298 | -0.00052636
[6 empty] | 1582.6946 | 1.2978 | -0.00064169
[6 empty] | 1582.6343 | 1.2976 | -0.00066833
[6 empty] | 1582.574 | 1.2974 | -0.00061116
[6 empty] | 1582.5138 | 1.2973 | -0.00048508
[6 empty] | 1582.4535 | 1.2972 | -0.00031548
[6 empty] | 1582.3932 | 1.2972 | -0.00012977
[6 empty] | 1582.333 | 1.2972 | 3.8721e-05
[6 empty] | 1582.2727 | 1.2974 | 0.00016295
[6 empty] | 1582.2124 | 1.2975 | 0.00022195
[6 empty] | 1582.1522 | 1.2976 | 0.00021449
[6 empty] | 1582.0919 | 1.2977 | 0.00015367
[6 empty] | 1582.0316 | 1.2978 | 6.9557e-05
[6 empty] | 1581.9714 | 1.2978 | -6.9509e-06
[6 empty] | 1581.9111 | 1.2978 | -5.0957e-05
[6 empty] | 1581.8508 | 1.2977 | -5.7997e-05
[6 empty] | 1581.7906 | 1.2977 | -4.1078e-05
[6 empty] | 1581.7303 | 1.2977 | -2.665e-05
[6 empty] | 1581.67 | 1.2977 | -3.3646e-05
[6 empty] | 1581.6098 | 1.2977 | -6.962e-05
[6 empty] | 1581.5495 | 1.2977 | -0.00011374
[6 empty] | 1581.4892 | 1.2976 | -0.00013407
[6 empty] | 1581.429 | 1.2975 | -9.3108e-05
[6 empty] | 1581.3687 | 1.2974 | 2.3995e-05
[6 empty] | 1581.3084 | 1.2973 | 0.00020503
[6 empty] | 1581.2482 | 1.2974 | 0.00040411
[6 empty] | 1581.1879 | 1.2976 | 0.00056227
[6 empty] | 1581.1277 | 1.2978 | 0.0006239
[6 empty] | 1581.0674 | 1.2981 | 0.0005615
[6 empty] | 1581.0071 | 1.2983 | 0.00038265
[6 empty] | 1580.9469 | 1.2984 | 0.0001297
[6 empty] | 1580.8866 | 1.2984 | -0.00014269
[6 empty] | 1580.8263 | 1.2983 | -0.00038104
[6 empty] | 1580.7661 | 1.2981 | -0.00055425
[6 empty] | 1580.7058 | 1.2979 | -0.00065221
[6 empty] | 1580.6455 | 1.2977 | -0.0006831
[6 empty] | 1580.5853 | 1.2975 | -0.00065604
[6 empty] | 1580.525 | 1.2973 | -0.00058114
[6 empty] | 1580.4647 | 1.2971 | -0.00044345
[6 empty] | 1580.4045 | 1.2969 | -0.00024142
[6 empty] | 1580.3442 | 1.2968 | 2.4429e-05
[6 empty] | 1580.2839 | 1.2968 | 0.00032983
[6 empty] | 1580.2237 | 1.2969 | 0.000632
[6 empty] | 1580.1634 | 1.2971 | 0.00087094
[6 empty] | 1580.1031 | 1.2974 | 0.00099703
[6 empty] | 1580.0429 | 1.2977 | 0.0009827
[6 empty] | 1579.9826 | 1.298 | 0.00084129
[6 empty] | 1579.9223 | 1.2981 | 0.00061898
[6 empty] | 1579.8621 | 1.2982 | 0.00038467
[6 empty] | 1579.8018 | 1.2981 | 0.00020209
[6 empty] | 1579.7415 | 1.2979 | 0.00011459
[6 empty] | 1579.6813 | 1.2978 | 0.00012821
[6 empty] | 1579.621 | 1.2977 | 0.00021925
[6 empty] | 1579.5607 | 1.2976 | 0.00034217
[6 empty] | 1579.5005 | 1.2977 | 0.00045316
[6 empty] | 1579.4402 | 1.2977 | 0.0005188
[6 empty] | 1579.38 | 1.2979 | 0.00053098
[6 empty] | 1579.3197 | 1.2979 | 0.00050115
[6 empty] | 1579.2594 | 1.298 | 0.00045493
[6 empty] | 1579.1992 | 1.2979 | 0.00041853
[6 empty] | 1579.1389 | 1.2979 | 0.00041266
[6 empty] | 1579.0786 | 1.2979 | 0.00044428
[6 empty] | 1579.0184 | 1.2979 | 0.00050848
[6 empty] | 1578.9581 | 1.2979 | 0.00058602
[6 empty] | 1578.8978 | 1.2981 | 0.00065343
[6 empty] | 1578.8376 | 1.2982 | 0.00068269
[6 empty] | 1578.7773 | 1.2984 | 0.00065311
[6 empty] | 1578.717 | 1.2985 | 0.00055352
[6 empty] | 1578.6568 | 1.2986 | 0.00039158
[6 empty] | 1578.5965 | 1.2987 | 0.00018977
[6 empty] | 1578.5362 | 1.2986 | -1.3965e-05
[6 empty] | 1578.476 | 1.2985 | -0.00018077
[6 empty] | 1578.4157 | 1.2984 | -0.00027956
[6 empty] | 1578.3554 | 1.2982 | -0.00030084
[6 empty] | 1578.2952 | 1.2981 | -0.0002583
[6 empty] | 1578.2349 | 1.298 | -0.00019513
[6 empty] | 1578.1746 | 1.298 | -0.00013203
[6 empty] | 1578.1144 | 1.2981 | -0.00010952
[6 empty] | 1578.0541 | 1.2981 | -0.00014316
[6 empty] | 1577.9938 | 1.2981 | -0.00022574
[6 empty] | 1577.9336 | 1.2981 | -0.00032878
[6 empty] | 1577.8733 | 1.298 | -0.0004189
[6 empty] | 1577.813 | 1.2979 | -0.00046702
[6 empty] | 1577.7528 | 1.2978 | -0.00046495
[6 empty] | 1577.6925 | 1.2976 | -0.00042201
[6 empty] | 1577.6323 | 1.2976 | -0.00036168
[6 empty] | 1577.572 | 1.2975 | -0.0003054
[6 empty] | 1577.5117 | 1.2974 | -0.00026753
[6 empty] | 1577.4515 | 1.2974 | -0.00024013
[6 empty] | 1577.3912 | 1.2973 | -0.00020513
[6 empty] | 1577.3309 | 1.2972 | -0.00013619
[6 empty] | 1577.2707 | 1.297 | -1.6123e-05
[6 empty] | 1577.2104 | 1.297 | 0.00015874
[6 empty] | 1577.1501 | 1.2969 | 0.00037107
[6 empty] | 1577.0899 | 1.297 | 0.00059314
[6 empty] | 1577.0296 | 1.2971 | 0.0007916
[6 empty] | 1576.9693 | 1.2972 | 0.00094482
[6 empty] | 1576.9091 | 1.2974 | 0.0010447
[6 empty] | 1576.8488 | 1.2975 | 0.0011033
[6 empty] | 1576.7885 | 1.2976 | 0.0011407
[6 empty] | 1576.7283 | 1.2977 | 0.0011818
[6 empty] | 1576.668 | 1.2978 | 0.0012405
[6 empty] | 1576.6077 | 1.298 | 0.0013166
[6 empty] | 1576.5475 | 1.2982 | 0.0013916
[6 empty] | 1576.4872 | 1.2984 | 0.001435
[6 empty] | 1576.4269 | 1.2987 | 0.0014102
[6 empty] | 1576.3667 | 1.299 | 0.0012889
[6 empty] | 1576.3064 | 1.2993 | 0.0010562
[6 empty] | 1576.2461 | 1.2996 | 0.00072034
[6 empty] | 1576.1859 | 1.2997 | 0.00031091
[6 empty] | 1576.1256 | 1.2996 | -0.00012439
[6 empty] | 1576.0653 | 1.2995 | -0.00053298
[6 empty] | 1576.0051 | 1.2992 | -0.0008642
[6 empty] | 1575.9448 | 1.2989 | -0.0010829
[6 empty] | 1575.8845 | 1.2985 | -0.0011887
[6 empty] | 1575.8243 | 1.2981 | -0.0011666
[6 empty] | 1575.764 | 1.2977 | -0.001031
[6 empty] | 1575.7038 | 1.2975 | -0.00081118
[6 empty] | 1575.6435 | 1.2973 | -0.0005408
[6 empty] | 1575.5832 | 1.2972 | -0.00025652
[6 empty] | 1575.523 | 1.2973 | 9.6369e-06
[6 empty] | 1575.4627 | 1.2974 | 0.00023015
[6 empty] | 1575.4024 | 1.2975 | 0.00038997
[6 empty] | 1575.3422 | 1.2977 | 0.00048484
[6 empty] | 1575.2819 | 1.2978 | 0.00052555
[6 empty] | 1575.2216 | 1.2979 | 0.00052981
[6 empty] | 1575.1614 | 1.2981 | 0.00052195
[6 empty] | 1575.1011 | 1.2982 | 0.00051602
[6 empty] | 1575.0408 | 1.2983 | 0.00051538
[6 empty] | 1574.9806 | 1.2984 | 0.00050251
[6 empty] | 1574.9203 | 1.2986 | 0.00044885
[6 empty] | 1574.86 | 1.2988 | 0.00031885
[6 empty] | 1574.7998 | 1.299 | 9.3788e-05
[6 empty] | 1574.7395 | 1.299 | -0.00022294
[6 empty] | 1574.6792 | 1.299 | -0.00059228
[6 empty] | 1574.619 | 1.2988 | -0.00095158
[6 empty] | 1574.5587 | 1.2985 | -0.001225
[6 empty] | 1574.4984 | 1.298 | -0.0013495
[6 empty] | 1574.4382 | 1.2976 | -0.0012904
[6 empty] | 1574.3779 | 1.2972 | -0.0010581
[6 empty] | 1574.3176 | 1.2969 | -0.00070077
[6 empty] | 1574.2574 | 1.2969 | -0.00029702
[6 empty] | 1574.1971 | 1.297 | 7.4184e-05
[6 empty] | 1574.1368 | 1.2971 | 0.00034549
[6 empty] | 1574.0766 | 1.2974 | 0.00048605
[6 empty] | 1574.0163 | 1.2977 | 0.00049612
[6 empty] | 1573.9561 | 1.2979 | 0.00040756
[6 empty] | 1573.8958 | 1.298 | 0.00026412
[6 empty] | 1573.8355 | 1.2981 | 0.00011081
[6 empty] | 1573.7753 | 1.298 | -2.0375e-05
[6 empty] | 1573.715 | 1.298 | -9.4649e-05
[6 empty] | 1573.6547 | 1.298 | -0.00016318
[6 empty] | 1573.5945 | 1.2979 | -0.00021634
[6 empty] | 1573.5342 | 1.2978 | -0.00026492
[6 empty] | 1573.4739 | 1.2978 | -0.00031374
[6 empty] | 1573.4137 | 1.2977 | -0.00035972
[6 empty] | 1573.3534 | 1.2976 | -0.00038854
[6 empty] | 1573.2931 | 1.2974 | -0.00038336
[6 empty] | 1573.2329 | 1.2973 | -0.00032549
[6 empty] | 1573.1726 | 1.2971 | -0.00020645
[6 empty] | 1573.1123 | 1.297 | -2.6216e-05
[6 empty] | 1573.0521 | 1.2969 | 0.00019977
[6 empty] | 1572.9918 | 1.2969 | 0.00044758
[6 empty] | 1572.9315 | 1.297 | 0.00068479
[6 empty] | 1572.8713 | 1.2972 | 0.000883
[6 empty] | 1572.811 | 1.2974 | 0.0010193
[6 empty] | 1572.7507 | 1.2976 | 0.0010852
[6 empty] | 1572.6905 | 1.2979 | 0.0010807
[6 empty] | 1572.6302 | 1.2981 | 0.0010169
[6 empty] | 1572.5699 | 1.2983 | 0.00090347
[6 empty] | 1572.5097 | 1.2985 | 0.00075143
[6 empty] | 1572.4494 | 1.2986 | 0.00056498
[6 empty] | 1572.3891 | 1.2987 | 0.00034987
[6 empty] | 1572.3289 | 1.2987 | 0.00011359
[6 empty] | 1572.2686 | 1.2986 | -0.00012684
[6 empty] | 1572.2083 | 1.2985 | -0.00034863
[6 empty] | 1572.1481 | 1.2983 | -0.00052268
[6 empty] | 1572.0878 | 1.298 | -0.00062598
[6 empty] | 1572.0276 | 1.2978 | -0.00064564
[6 empty] | 1571.9673 | 1.2976 | -0.00058673
[6 empty] | 1571.907 | 1.2974 | -0.000468
[6 empty] | 1571.8468 | 1.2972 | -0.00031724
[6 empty] | 1571.7865 | 1.2971 | -0.00015673
[6 empty] | 1571.7262 | 1.2971 | 4.1759e-08
[6 empty] | 1571.666 | 1.297 | 0.0001565
[6 empty] | 1571.6057 | 1.297 | 0.00032405
[6 empty] | 1571.5454 | 1.297 | 0.00051521
[6 empty] | 1571.4852 | 1.297 | 0.00072733
[6 empty] | 1571.4249 | 1.2971 | 0.00092633
[6 empty] | 1571.3646 | 1.2973 | 0.0011227
[6 empty] | 1571.3044 | 1.2975 | 0.0012605
[6 empty] | 1571.2441 | 1.2978 | 0.0013025
[6 empty] | 1571.1838 | 1.2981 | 0.0012395
[6 empty] | 1571.1236 | 1.2983 | 0.0010853
[6 empty] | 1571.0633 | 1.2984 | 0.00088327
[6 empty] | 1571.003 | 1.2984 | 0.00068648
[6 empty] | 1570.9428 | 1.2983 | 0.00054562
[6 empty] | 1570.8825 | 1.2982 | 0.00048661
[6 empty] | 1570.8222 | 1.2982 | 0.000508
[6 empty] | 1570.762 | 1.2981 | 0.00057474
[6 empty] | 1570.7017 | 1.2982 | 0.00063777
[6 empty] | 1570.6414 | 1.2983 | 0.00064679
[6 empty] | 1570.5812 | 1.2985 | 0.00057345
[6 empty] | 1570.5209 | 1.2985 | 0.00041781
[6 empty] | 1570.4606 | 1.2985 | 0.00021451
[6 empty] | 1570.4004 | 1.2984 | 1.7015e-05
[6 empty] | 1570.3401 | 1.2982 | -0.00011459
[6 empty] | 1570.2798 | 1.298 | -0.00013875
[6 empty] | 1570.2196 | 1.2977 | -3.9956e-05
[6 empty] | 1570.1593 | 1.2975 | 0.00016304
[6 empty] | 1570.0991 | 1.2975 | 0.00042878
[6 empty] | 1570.0388 | 1.2975 | 0.00070277
[6 empty] | 1569.9785 | 1.2976 | 0.00093891
[6 empty] | 1569.9183 | 1.2978 | 0.0011073
[6 empty] | 1569.858 | 1.2981 | 0.0012022
[6 empty] | 1569.7977 | 1.2983 | 0.0012315
[6 empty] | 1569.7375 | 1.2985 | 0.0012117
[6 empty] | 1569.6772 | 1.2987 | 0.0011508
[6 empty] | 1569.6169 | 1.2989 | 0.0010487
[6 empty] | 1569.5567 | 1.2991 | 0.00089668
[6 empty] | 1569.4964 | 1.2993 | 0.00068946
[6 empty] | 1569.4361 | 1.2993 | 0.00043466
[6 empty] | 1569.3759 | 1.2993 | 0.00016228
[6 empty] | 1569.3156 | 1.2992 | -8.4617e-05
[6 empty] | 1569.2553 | 1.2991 | -0.00025631
[6 empty] | 1569.1951 | 1.2988 | -0.00032334
[6 empty] | 1569.1348 | 1.2987 | -0.00029854
[6 empty] | 1569.0745 | 1.2985 | -0.00018544
[6 empty] | 1569.0143 | 1.2985 | -4.8337e-05
[6 empty] | 1568.954 | 1.2986 | 4.0962e-05
[6 empty] | 1568.8937 | 1.2988 | 3.2771e-05
[6 empty] | 1568.8335 | 1.2989 | -8.7846e-05
[6 empty] | 1568.7732 | 1.2989 | -0.0002888
[6 empty] | 1568.7129 | 1.2988 | -0.00050615
[6 empty] | 1568.6527 | 1.2987 | -0.00066318
[6 empty] | 1568.5924 | 1.2984 | -0.00070257
[6 empty] | 1568.5321 | 1.2982 | -0.00060271
[6 empty] | 1568.4719 | 1.298 | -0.0003892
[6 empty] | 1568.4116 | 1.298 | -0.00011897
[6 empty] | 1568.3514 | 1.2981 | 0.00013514
[6 empty] | 1568.2911 | 1.2983 | 0.00031262
[6 empty] | 1568.2308 | 1.2986 | 0.00037689
[6 empty] | 1568.1706 | 1.2989 | 0.00032453
[6 empty] | 1568.1103 | 1.2991 | 0.00017064
[6 empty] | 1568.05 | 1.2993 | -5.6866e-05
[6 empty] | 1567.9898 | 1.2994 | -0.00033404
[6 empty] | 1567.9295 | 1.2994 | -0.0006404
[6 empty] | 1567.8692 | 1.2994 | -0.00095991
[6 empty] | 1567.809 | 1.2993 | -0.0012683
[6 empty] | 1567.7487 | 1.299 | -0.0015342
[6 empty] | 1567.6884 | 1.2987 | -0.0017163
[6 empty] | 1567.6282 | 1.2983 | -0.0017805
[6 empty] | 1567.5679 | 1.298 | -0.0017075
[6 empty] | 1567.5076 | 1.2977 | -0.0015114
[6 empty] | 1567.4474 | 1.2975 | -0.001235
[6 empty] | 1567.3871 | 1.2975 | -0.00094771
[6 empty] | 1567.3268 | 1.2976 | -0.00071974
[6 empty] | 1567.2666 | 1.2978 | -0.00060819
[6 empty] | 1567.2063 | 1.2981 | -0.0006352
[6 empty] | 1567.146 | 1.2982 | -0.00079033
[6 empty] | 1567.0858 | 1.2983 | -0.0010321
[6 empty] | 1567.0255 | 1.2983 | -0.0013083
[6 empty] | 1566.9652 | 1.2982 | -0.0015661
[6 empty] | 1566.905 | 1.2979 | -0.0017598
[6 empty] | 1566.8447 | 1.2977 | -0.0019002
[6 empty] | 1566.7844 | 1.2973 | -0.001969
[6 empty] | 1566.7242 | 1.297 | -0.0019645
[6 empty] | 1566.6639 | 1.2967 | -0.0018893
[6 empty] | 1566.6037 | 1.2964 | -0.0017408
[6 empty] | 1566.5434 | 1.2961 | -0.0015181
[6 empty] | 1566.4831 | 1.2958 | -0.0012257
[6 empty] | 1566.4229 | 1.2957 | -0.00087979
[6 empty] | 1566.3626 | 1.2956 | -0.00050675
[6 empty] | 1566.3023 | 1.2956 | -0.00013933
[6 empty] | 1566.2421 | 1.2957 | 0.00019502
[6 empty] | 1566.1818 | 1.2958 | 0.00047885
[6 empty] | 1566.1215 | 1.296 | 0.00071324
[6 empty] | 1566.0613 | 1.2961 | 0.0009094
[6 empty] | 1566.001 | 1.2963 | 0.0010864
[6 empty] | 1565.9407 | 1.2965 | 0.0012541
[6 empty] | 1565.8805 | 1.2967 | 0.0014112
[6 empty] | 1565.8202 | 1.297 | 0.0015394
[6 empty] | 1565.7599 | 1.2973 | 0.0016143
[6 empty] | 1565.6997 | 1.2976 | 0.0016103
[6 empty] | 1565.6394 | 1.2979 | 0.0015206
[6 empty] | 1565.5791 | 1.2981 | 0.0013558
[6 empty] | 1565.5189 | 1.2983 | 0.0011501
[6 empty] | 1565.4586 | 1.2984 | 0.00094484
[6 empty] | 1565.3983 | 1.2984 | 0.00078067
[6 empty] | 1565.3381 | 1.2984 | 0.00067854
[6 empty] | 1565.2778 | 1.2984 | 0.00063653
[6 empty] | 1565.2175 | 1.2984 | 0.00062473
[6 empty] | 1565.1573 | 1.2985 | 0.00060267
[6 empty] | 1565.097 | 1.2987 | 0.00052791
[6 empty] | 1565.0367 | 1.2988 | 0.00037775
[6 empty] | 1564.9765 | 1.2989 | 0.00015194
[6 empty] | 1564.9162 | 1.299 | -0.00012168
[6 empty] | 1564.8559 | 1.2989 | -0.00040078
[6 empty] | 1564.7957 | 1.2988 | -0.00063988
[6 empty] | 1564.7354 | 1.2985 | -0.00080815
[6 empty] | 1564.6752 | 1.2983 | -0.00089414
[6 empty] | 1564.6149 | 1.2981 | -0.00091595
[6 empty] | 1564.5546 | 1.2979 | -0.00089132
[6 empty] | 1564.4944 | 1.2978 | -0.00084485
[6 empty] | 1564.4341 | 1.2977 | -0.00079485
[6 empty] | 1564.3738 | 1.2976 | -0.00074936
[6 empty] | 1564.3136 | 1.2975 | -0.0007018
[6 empty] | 1564.2533 | 1.2974 | -0.00064121
[6 empty] | 1564.193 | 1.2973 | -0.00055663
[6 empty] | 1564.1328 | 1.2973 | -0.00044758
[6 empty] | 1564.0725 | 1.2972 | -0.00032228
[6 empty] | 1564.0122 | 1.2972 | -0.00019913
[6 empty] | 1563.952 | 1.2973 | -9.7239e-05
[6 empty] | 1563.8917 | 1.2974 | -3.396e-05
[6 empty] | 1563.8314 | 1.2975 | -1.7489e-05
[6 empty] | 1563.7712 | 1.2976 | -4.951e-05
[6 empty] | 1563.7109 | 1.2977 | -0.00012246
[6 empty] | 1563.6506 | 1.2977 | -0.00022402
[6 empty] | 1563.5904 | 1.2976 | -0.00033533
[6 empty] | 1563.5301 | 1.2975 | -0.00043454
[6 empty] | 1563.4698 | 1.2974 | -0.0004951
[6 empty] | 1563.4096 | 1.2972 | -0.00049334
[6 empty] | 1563.3493 | 1.297 | -0.00040954
[6 empty] | 1563.289 | 1.2968 | -0.00024074
[6 empty] | 1563.2288 | 1.2967 | -3.9561e-07
[6 empty] | 1563.1685 | 1.2967 | 0.00027867
[6 empty] | 1563.1082 | 1.2968 | 0.000556
[6 empty] | 1563.048 | 1.2969 | 0.00078892
[6 empty] | 1562.9877 | 1.2972 | 0.00095184
[6 empty] | 1562.9274 | 1.2974 | 0.0010367
[6 empty] | 1562.8672 | 1.2977 | 0.0010576
[6 empty] | 1562.8069 | 1.2979 | 0.0010348
[6 empty] | 1562.7467 | 1.2981 | 0.00098717
[6 empty] | 1562.6864 | 1.2983 | 0.00091538
[6 empty] | 1562.6261 | 1.2986 | 0.00080491
[6 empty] | 1562.5659 | 1.2988 | 0.0006278
[6 empty] | 1562.5056 | 1.299 | 0.00036416
[6 empty] | 1562.4453 | 1.2991 | 1.4171e-05
[6 empty] | 1562.3851 | 1.2991 | -0.00038603
[6 empty] | 1562.3248 | 1.299 | -0.00074817
[6 empty] | 1562.2645 | 1.2988 | -0.001085
[6 empty] | 1562.2043 | 1.2984 | -0.0013035
[6 empty] | 1562.144 | 1.2981 | -0.0013726
[6 empty] | 1562.0837 | 1.2978 | -0.0013127
[6 empty] | 1562.0235 | 1.2976 | -0.0011783
[6 empty] | 1561.9632 | 1.2975 | -0.0010429
[6 empty] | 1561.9029 | 1.2975 | -0.000967
[6 empty] | 1561.8427 | 1.2975 | -0.00098032
[6 empty] | 1561.7824 | 1.2975 | -0.0010665
[6 empty] | 1561.7221 | 1.2973 | -0.0011775
[6 empty] | 1561.6619 | 1.2971 | -0.0012484
[6 empty] | 1561.6016 | 1.2968 | -0.001231
[6 empty] | 1561.5413 | 1.2966 | -0.0011038
[6 empty] | 1561.4811 | 1.2964 | -0.0008865
[6 empty] | 1561.4208 | 1.2963 | -0.00062298
[6 empty] | 1561.3605 | 1.2963 | -0.00036844
[6 empty] | 1561.3003 | 1.2963 | -0.00016258
[6 empty] | 1561.24 | 1.2964 | -2.3051e-05
[6 empty] | 1561.1797 | 1.2965 | 6.2416e-05
[6 empty] | 1561.1195 | 1.2966 | 0.00011829
[6 empty] | 1561.0592 | 1.2966 | 0.00017158
[6 empty] | 1560.999 | 1.2966 | 0.0002327
[6 empty] | 1560.9387 | 1.2967 | 0.0002974
[6 empty] | 1560.8784 | 1.2968 | 0.00034469
[6 empty] | 1560.8182 | 1.2969 | 0.00035474
[6 empty] | 1560.7579 | 1.2969 | 0.00031844
[6 empty] | 1560.6976 | 1.297 | 0.00024731
[6 empty] | 1560.6374 | 1.2969 | 0.00016938
[6 empty] | 1560.5771 | 1.2968 | 0.00012648
[6 empty] | 1560.5168 | 1.2967 | 0.0001528
[6 empty] | 1560.4566 | 1.2965 | 0.00027018
[6 empty] | 1560.3963 | 1.2964 | 0.00047113
[6 empty] | 1560.336 | 1.2964 | 0.00072622
[6 empty] | 1560.2758 | 1.2965 | 0.00098511
[6 empty] | 1560.2155 | 1.2967 | 0.0011947
[6 empty] | 1560.1552 | 1.297 | 0.0013073
[6 empty] | 1560.095 | 1.2973 | 0.0013022
[6 empty] | 1560.0347 | 1.2976 | 0.00119
[6 empty] | 1559.9744 | 1.2978 | 0.00098196
[6 empty] | 1559.9142 | 1.2979 | 0.00071618
[6 empty] | 1559.8539 | 1.2979 | 0.00044321
[6 empty] | 1559.7936 | 1.2978 | 0.00021005
[6 empty] | 1559.7334 | 1.2976 | 5.6032e-05
[6 empty] | 1559.6731 | 1.2973 | -1.2235e-07
[6 empty] | 1559.6128 | 1.2971 | 4.3472e-05
[6 empty] | 1559.5526 | 1.2969 | 0.00016806
[6 empty] | 1559.4923 | 1.2968 | 0.00034502
[6 empty] | 1559.432 | 1.2967 | 0.00053901
[6 empty] | 1559.3718 | 1.2967 | 0.00072349
[6 empty] | 1559.3115 | 1.2968 | 0.00087946
[6 empty] | 1559.2513 | 1.2969 | 0.0010053
[6 empty] | 1559.191 | 1.2969 | 0.0011071
[6 empty] | 1559.1307 | 1.297 | 0.0011982
[6 empty] | 1559.0705 | 1.2971 | 0.0012895
[6 empty] | 1559.0102 | 1.2972 | 0.0013857
[6 empty] | 1558.9499 | 1.2973 | 0.0014783
[6 empty] | 1558.8897 | 1.2975 | 0.0015542
[6 empty] | 1558.8294 | 1.2977 | 0.0015926
[6 empty] | 1558.7691 | 1.2979 | 0.0015807
[6 empty] | 1558.7089 | 1.2981 | 0.0015122
[6 empty] | 1558.6486 | 1.2983 | 0.0013947
[6 empty] | 1558.5883 | 1.2984 | 0.0012458
[6 empty] | 1558.5281 | 1.2985 | 0.001093
[6 empty] | 1558.4678 | 1.2985 | 0.00095721
[6 empty] | 1558.4075 | 1.2985 | 0.00085301
[6 empty] | 1558.3473 | 1.2985 | 0.00077755
[6 empty] | 1558.287 | 1.2985 | 0.0007175
[6 empty] | 1558.2267 | 1.2986 | 0.00064693
[6 empty] | 1558.1665 | 1.2987 | 0.00054533
[6 empty] | 1558.1062 | 1.2987 | 0.00039809
[6 empty] | 1558.0459 | 1.2988 | 0.00020922
[6 empty] | 1557.9857 | 1.2987 | -3.6916e-06
[6 empty] | 1557.9254 | 1.2986 | -0.00020899
[6 empty] | 1557.8651 | 1.2984 | -0.0003734
[6 empty] | 1557.8049 | 1.2982 | -0.00045814
[6 empty] | 1557.7446 | 1.298 | -0.00047608
[6 empty] | 1557.6843 | 1.2978 | -0.0004119
[6 empty] | 1557.6241 | 1.2976 | -0.00027992
[6 empty] | 1557.5638 | 1.2975 | -0.00010505
[6 empty] | 1557.5035 | 1.2975 | 8.0162e-05
[6 empty] | 1557.4433 | 1.2975 | 0.00024619
[6 empty] | 1557.383 | 1.2976 | 0.00036687
[6 empty] | 1557.3228 | 1.2978 | 0.00042522
[6 empty] | 1557.2625 | 1.298 | 0.0004108
[6 empty] | 1557.2022 | 1.2981 | 0.00032454
[6 empty] | 1557.142 | 1.2982 | 0.00017387
[6 empty] | 1557.0817 | 1.2983 | -2.287e-05
[6 empty] | 1557.0214 | 1.2983 | -0.00024363
[6 empty] | 1556.9612 | 1.2982 | -0.00045917
[6 empty] | 1556.9009 | 1.298 | -0.00064408
[6 empty] | 1556.8406 | 1.2978 | -0.00077246
[6 empty] | 1556.7804 | 1.2975 | -0.00083018
[6 empty] | 1556.7201 | 1.2972 | -0.00080624
[6 empty] | 1556.6598 | 1.297 | -0.0007012
[6 empty] | 1556.5996 | 1.2967 | -0.00051807
[6 empty] | 1556.5393 | 1.2965 | -0.00026831
[6 empty] | 1556.479 | 1.2964 | 3.2044e-05
[6 empty] | 1556.4188 | 1.2964 | 0.00035713
[6 empty] | 1556.3585 | 1.2965 | 0.00067548
[6 empty] | 1556.2982 | 1.2967 | 0.00094939
[6 empty] | 1556.238 | 1.297 | 0.001145
[6 empty] | 1556.1777 | 1.2972 | 0.0012376
[6 empty] | 1556.1174 | 1.2976 | 0.0012233
[6 empty] | 1556.0572 | 1.2978 | 0.0011169
[6 empty] | 1555.9969 | 1.298 | 0.00095304
[6 empty] | 1555.9366 | 1.2981 | 0.00077117
[6 empty] | 1555.8764 | 1.2981 | 0.00060708
[6 empty] | 1555.8161 | 1.2981 | 0.00047681
[6 empty] | 1555.7558 | 1.2981 | 0.00037768
[6 empty] | 1555.6956 | 1.2981 | 0.0002894
[6 empty] | 1555.6353 | 1.2981 | 0.00019128
[6 empty] | 1555.575 | 1.298 | 6.9054e-05
[6 empty] | 1555.5148 | 1.298 | -5.6063e-05
[6 empty] | 1555.4545 | 1.2979 | -0.00019226
[6 empty] | 1555.3943 | 1.2977 | -0.00028856
[6 empty] | 1555.334 | 1.2975 | -0.00031103
[6 empty] | 1555.2737 | 1.2973 | -0.00024062
[6 empty] | 1555.2135 | 1.2971 | -8.5962e-05
[6 empty] | 1555.1532 | 1.297 | 0.0001234
[6 empty] | 1555.0929 | 1.297 | 0.00034198
[6 empty] | 1555.0327 | 1.297 | 0.00052876
[6 empty] | 1554.9724 | 1.2972 | 0.00065495
[6 empty] | 1554.9121 | 1.2973 | 0.00071514
[6 empty] | 1554.8519 | 1.2974 | 0.00071832
[6 empty] | 1554.7916 | 1.2976 | 0.00068412
[6 empty] | 1554.7313 | 1.2976 | 0.00062758
[6 empty] | 1554.6711 | 1.2977 | 0.0005587
[6 empty] | 1554.6108 | 1.2977 | 0.0004769
[6 empty] | 1554.5505 | 1.2977 | 0.00038257
[6 empty] | 1554.4903 | 1.2977 | 0.00027951
[6 empty] | 1554.43 | 1.2976 | 0.00018438
[6 empty] | 1554.3697 | 1.2975 | 0.00011729
[6 empty] | 1554.3095 | 1.2974 | 0.00010243
[6 empty] | 1554.2492 | 1.2972 | 0.00015327
[6 empty] | 1554.1889 | 1.297 | 0.00027147
[6 empty] | 1554.1287 | 1.2969 | 0.00044164
[6 empty] | 1554.0684 | 1.2969 | 0.00064391
[6 empty] | 1554.0081 | 1.2969 | 0.00085574
[6 empty] | 1553.9479 | 1.2969 | 0.0010651
[6 empty] | 1553.8876 | 1.297 | 0.0012638
[6 empty] | 1553.8273 | 1.2972 | 0.0014485
[6 empty] | 1553.7671 | 1.2974 | 0.0016072
[6 empty] | 1553.7068 | 1.2977 | 0.0017211
[6 empty] | 1553.6466 | 1.298 | 0.0017581
[6 empty] | 1553.5863 | 1.2984 | 0.0016883
[6 empty] | 1553.526 | 1.2987 | 0.0014918
[6 empty] | 1553.4658 | 1.299 | 0.0011762
[6 empty] | 1553.4055 | 1.2991 | 0.00077595
[6 empty] | 1553.3452 | 1.2991 | 0.00035503
[6 empty] | 1553.285 | 1.2989 | 4.742e-06
[6 empty] | 1553.2247 | 1.2987 | -0.00027117
[6 empty] | 1553.1644 | 1.2983 | -0.00040307
[6 empty] | 1553.1042 | 1.298 | -0.00037852
[6 empty] | 1553.0439 | 1.2977 | -0.00022632
[6 empty] | 1552.9836 | 1.2976 | 1.6486e-06
[6 empty] | 1552.9234 | 1.2976 | 0.00023829
[6 empty] | 1552.8631 | 1.2977 | 0.0004244
[6 empty] | 1552.8028 | 1.2979 | 0.00051343
[6 empty] | 1552.7426 | 1.2981 | 0.00048367
[6 empty] | 1552.6823 | 1.2983 | 0.00033425
[6 empty] | 1552.622 | 1.2984 | 8.7989e-05
[6 empty] | 1552.5618 | 1.2984 | -0.00021617
[6 empty] | 1552.5015 | 1.2983 | -0.00052477
[6 empty] | 1552.4412 | 1.298 | -0.00078118
[6 empty] | 1552.381 | 1.2976 | -0.00093025
[6 empty] | 1552.3207 | 1.2972 | -0.00093397
[6 empty] | 1552.2604 | 1.2968 | -0.0007758
[6 empty] | 1552.2002 | 1.2964 | -0.00047195
[6 empty] | 1552.1399 | 1.2962 | -6.2582e-05
[6 empty] | 1552.0796 | 1.2961 | 0.00039043
[6 empty] | 1552.0194 | 1.2962 | 0.00082592
[6 empty] | 1551.9591 | 1.2964 | 0.0011925
[6 empty] | 1551.8988 | 1.2967 | 0.0014623
[6 empty] | 1551.8386 | 1.297 | 0.0016274
[6 empty] | 1551.7783 | 1.2974 | 0.0016997
[6 empty] | 1551.7181 | 1.2976 | 0.0016939
[6 empty] | 1551.6578 | 1.2979 | 0.0016251
[6 empty] | 1551.5975 | 1.2982 | 0.0015018
[6 empty] | 1551.5373 | 1.2984 | 0.0013342
[6 empty] | 1551.477 | 1.2985 | 0.0011341
[6 empty] | 1551.4167 | 1.2985 | 0.00092572
[6 empty] | 1551.3565 | 1.2985 | 0.0007374
[6 empty] | 1551.2962 | 1.2985 | 0.00059921
[6 empty] | 1551.2359 | 1.2984 | 0.00052466
[6 empty] | 1551.1757 | 1.2983 | 0.00050736
[6 empty] | 1551.1154 | 1.2983 | 0.00051535
[6 empty] | 1551.0551 | 1.2984 | 0.00050613
[6 empty] | 1550.9949 | 1.2985 | 0.00044991
[6 empty] | 1550.9346 | 1.2986 | 0.00031463
[6 empty] | 1550.8743 | 1.2986 | 0.00011365
[6 empty] | 1550.8141 | 1.2985 | -0.00010914
[6 empty] | 1550.7538 | 1.2984 | -0.00029837
[6 empty] | 1550.6935 | 1.2981 | -0.00040217
[6 empty] | 1550.6333 | 1.2979 | -0.00039903
[6 empty] | 1550.573 | 1.2977 | -0.00030064
[6 empty] | 1550.5127 | 1.2976 | -0.00015358
[6 empty] | 1550.4525 | 1.2976 | -1.4033e-05
[6 empty] | 1550.3922 | 1.2976 | 7.0186e-05
[6 empty] | 1550.3319 | 1.2976 | 8.265e-05
[6 empty] | 1550.2717 | 1.2976 | 4.0371e-05
[6 empty] | 1550.2114 | 1.2976 | -8.5301e-06
[6 empty] | 1550.1511 | 1.2974 | -1.0883e-05
[6 empty] | 1550.0909 | 1.2972 | 7.6787e-05
[6 empty] | 1550.0306 | 1.2971 | 0.00026482
[6 empty] | 1549.9704 | 1.297 | 0.00053199
[6 empty] | 1549.9101 | 1.2971 | 0.00082665
[6 empty] | 1549.8498 | 1.2973 | 0.001087
[6 empty] | 1549.7896 | 1.2976 | 0.0012531
[6 empty] | 1549.7293 | 1.298 | 0.0012853
[6 empty] | 1549.669 | 1.2983 | 0.0011672
[6 empty] | 1549.6088 | 1.2986 | 0.00091183
[6 empty] | 1549.5485 | 1.2988 | 0.00055351
[6 empty] | 1549.4882 | 1.2988 | 0.00014705
[6 empty] | 1549.428 | 1.2987 | -0.00024431
[6 empty] | 1549.3677 | 1.2984 | -0.00055556
[6 empty] | 1549.3074 | 1.298 | -0.00073683
[6 empty] | 1549.2472 | 1.2976 | -0.0007592
[6 empty] | 1549.1869 | 1.2972 | -0.00062811
[6 empty] | 1549.1266 | 1.2969 | -0.00037723
[6 empty] | 1549.0664 | 1.2967 | -6.449e-05
[6 empty] | 1549.0061 | 1.2967 | 0.00025156
[6 empty] | 1548.9458 | 1.2967 | 0.00052641
[6 empty] | 1548.8856 | 1.2968 | 0.00074762
[6 empty] | 1548.8253 | 1.2969 | 0.00092924
[6 empty] | 1548.765 | 1.297 | 0.0011045
[6 empty] | 1548.7048 | 1.2971 | 0.0012816
[6 empty] | 1548.6445 | 1.2972 | 0.0015064
[6 empty] | 1548.5842 | 1.2975 | 0.0017329
[6 empty] | 1548.524 | 1.2978 | 0.0019023
[6 empty] | 1548.4637 | 1.2982 | 0.0019448
[6 empty] | 1548.4034 | 1.2987 | 0.0018096
[6 empty] | 1548.3432 | 1.2991 | 0.0014847
[6 empty] | 1548.2829 | 1.2994 | 0.0010117
[6 empty] | 1548.2226 | 1.2994 | 0.00047359
[6 empty] | 1548.1624 | 1.2993 | -2.3743e-05
[6 empty] | 1548.1021 | 1.2989 | -0.00038761
[6 empty] | 1548.0419 | 1.2985 | -0.00055826
[6 empty] | 1547.9816 | 1.298 | -0.00052884
[6 empty] | 1547.9213 | 1.2977 | -0.00033525
[6 empty] | 1547.8611 | 1.2975 | -4.5908e-05
[6 empty] | 1547.8008 | 1.2974 | 0.00026559
[6 empty] | 1547.7405 | 1.2975 | 0.00053873
[6 empty] | 1547.6803 | 1.2976 | 0.00074046
[6 empty] | 1547.62 | 1.2978 | 0.00086152
[6 empty] | 1547.5597 | 1.298 | 0.00091541
[6 empty] | 1547.4995 | 1.2982 | 0.00092084
[6 empty] | 1547.4392 | 1.2983 | 0.00089697
[6 empty] | 1547.3789 | 1.2985 | 0.00085042
[6 empty] | 1547.3187 | 1.2986 | 0.00078041
[6 empty] | 1547.2584 | 1.2988 | 0.00067483
[6 empty] | 1547.1981 | 1.2989 | 0.00052163
[6 empty] | 1547.1379 | 1.299 | 0.00031132
[6 empty] | 1547.0776 | 1.2991 | 4.923e-05
[6 empty] | 1547.0173 | 1.2991 | -0.00024403
[6 empty] | 1546.9571 | 1.2989 | -0.00052869
[6 empty] | 1546.8968 | 1.2987 | -0.00075668
[6 empty] | 1546.8365 | 1.2984 | -0.00087981
[6 empty] | 1546.7763 | 1.298 | -0.00086945
[6 empty] | 1546.716 | 1.2977 | -0.00072443
[6 empty] | 1546.6557 | 1.2975 | -0.00047949
[6 empty] | 1546.5955 | 1.2975 | -0.00019454
[6 empty] | 1546.5352 | 1.2975 | 5.9593e-05
[6 empty] | 1546.4749 | 1.2977 | 0.0002274
[6 empty] | 1546.4147 | 1.2979 | 0.00029126
[6 empty] | 1546.3544 | 1.2981 | 0.00024548
[6 empty] | 1546.2942 | 1.2982 | 0.00012581
[6 empty] | 1546.2339 | 1.2983 | -1.3645e-05
[6 empty] | 1546.1736 | 1.2982 | -0.00012745
[6 empty] | 1546.1134 | 1.2982 | -0.00018948
[6 empty] | 1546.0531 | 1.2981 | -0.00020557
[6 empty] | 1545.9928 | 1.2981 | -0.00020147
[6 empty] | 1545.9326 | 1.2982 | -0.00021344
[6 empty] | 1545.8723 | 1.2982 | -0.00026732
[6 empty] | 1545.812 | 1.2983 | -0.00037239
[6 empty] | 1545.7518 | 1.2983 | -0.00051506
[6 empty] | 1545.6915 | 1.2982 | -0.00067123
[6 empty] | 1545.6312 | 1.2981 | -0.00081313
[6 empty] | 1545.571 | 1.2979 | -0.00092266
[6 empty] | 1545.5107 | 1.2978 | -0.00098927
[6 empty] | 1545.4504 | 1.2976 | -0.0010151
[6 empty] | 1545.3902 | 1.2974 | -0.0010027
[6 empty] | 1545.3299 | 1.2972 | -0.00095781
[6 empty] | 1545.2696 | 1.297 | -0.00088125
[6 empty] | 1545.2094 | 1.2969 | -0.00077697
[6 empty] | 1545.1491 | 1.2967 | -0.00064721
[6 empty] | 1545.0888 | 1.2966 | -0.00049789
[6 empty] | 1545.0286 | 1.2965 | -0.00033092
[6 empty] | 1544.9683 | 1.2964 | -0.00014614
[6 empty] | 1544.908 | 1.2963 | 6.5413e-05
[6 empty] | 1544.8478 | 1.2963 | 0.00031133
[6 empty] | 1544.7875 | 1.2963 | 0.00059647
[6 empty] | 1544.7272 | 1.2964 | 0.00090728
[6 empty] | 1544.667 | 1.2966 | 0.0012152
[6 empty] | 1544.6067 | 1.2969 | 0.0014718
[6 empty] | 1544.5464 | 1.2973 | 0.0016297
[6 empty] | 1544.4862 | 1.2977 | 0.0016508
[6 empty] | 1544.4259 | 1.2981 | 0.0015273
[6 empty] | 1544.3657 | 1.2984 | 0.0012798
[6 empty] | 1544.3054 | 1.2986 | 0.00096015
[6 empty] | 1544.2451 | 1.2986 | 0.00062881
[6 empty] | 1544.1849 | 1.2986 | 0.00036183
[6 empty] | 1544.1246 | 1.2985 | 0.00013062
[6 empty] | 1544.0643 | 1.2984 | -2.6483e-05
[6 empty] | 1544.0041 | 1.2983 | -0.00012094
[6 empty] | 1543.9438 | 1.2982 | -0.00017472
[6 empty] | 1543.8835 | 1.2981 | -0.00021222
[6 empty] | 1543.8233 | 1.298 | -0.00024715
[6 empty] | 1543.763 | 1.298 | -0.00028534
[6 empty] | 1543.7027 | 1.2979 | -0.00032746
[6 empty] | 1543.6425 | 1.2978 | -0.00037414
[6 empty] | 1543.5822 | 1.2978 | -0.00042762
[6 empty] | 1543.5219 | 1.2977 | -0.00049223
[6 empty] | 1543.4617 | 1.2976 | -0.00056466
[6 empty] | 1543.4014 | 1.2974 | -0.00063323
[6 empty] | 1543.3411 | 1.2972 | -0.00067191
[6 empty] | 1543.2809 | 1.297 | -0.00065181
[6 empty] | 1543.2206 | 1.2967 | -0.00054386
[6 empty] | 1543.1603 | 1.2965 | -0.00033546
[6 empty] | 1543.1001 | 1.2963 | -2.9524e-05
[6 empty] | 1543.0398 | 1.2962 | 0.00034748
[6 empty] | 1542.9795 | 1.2962 | 0.00075484
[6 empty] | 1542.9193 | 1.2964 | 0.0011437
[6 empty] | 1542.859 | 1.2967 | 0.0014686
[6 empty] | 1542.7987 | 1.297 | 0.0016907
[6 empty] | 1542.7385 | 1.2975 | 0.0017859
[6 empty] | 1542.6782 | 1.2979 | 0.0017452
[6 empty] | 1542.618 | 1.2983 | 0.001578
[6 empty] | 1542.5577 | 1.2986 | 0.001308
[6 empty] | 1542.4974 | 1.2988 | 0.00097471
[6 empty] | 1542.4372 | 1.2988 | 0.00062087
[6 empty] | 1542.3769 | 1.2988 | 0.00028943
[6 empty] | 1542.3166 | 1.2987 | 7.6909e-06
[6 empty] | 1542.2564 | 1.2986 | -0.00021088
[6 empty] | 1542.1961 | 1.2984 | -0.0003723
[6 empty] | 1542.1358 | 1.2982 | -0.00048877
[6 empty] | 1542.0756 | 1.298 | -0.00057211
[6 empty] | 1542.0153 | 1.2978 | -0.00062072
[6 empty] | 1541.955 | 1.2976 | -0.00062266
[6 empty] | 1541.8948 | 1.2973 | -0.00056937
[6 empty] | 1541.8345 | 1.2971 | -0.00043364
[6 empty] | 1541.7742 | 1.297 | -0.00022307
[6 empty] | 1541.714 | 1.2969 | 3.0637e-05
[6 empty] | 1541.6537 | 1.2969 | 0.00028008
[6 empty] | 1541.5934 | 1.297 | 0.00047282
[6 empty] | 1541.5332 | 1.2972 | 0.00057697
[6 empty] | 1541.4729 | 1.2974 | 0.00058881
[6 empty] | 1541.4126 | 1.2975 | 0.00054124
[6 empty] | 1541.3524 | 1.2975 | 0.00048182
[6 empty] | 1541.2921 | 1.2975 | 0.00045904
[6 empty] | 1541.2318 | 1.2974 | 0.00049318
[6 empty] | 1541.1716 | 1.2975 | 0.00057236
[6 empty] | 1541.1113 | 1.2975 | 0.00065365
[6 empty] | 1541.051 | 1.2977 | 0.00068812
[6 empty] | 1540.9908 | 1.2978 | 0.00064116
[6 empty] | 1540.9305 | 1.2979 | 0.0005151
[6 empty] | 1540.8702 | 1.2979 | 0.00034652
[6 empty] | 1540.81 | 1.2979 | 0.00019695
[6 empty] | 1540.7497 | 1.2977 | 0.00012402
[6 empty] | 1540.6895 | 1.2975 | 0.0001607
[6 empty] | 1540.6292 | 1.2974 | 0.00029851
[6 empty] | 1540.5689 | 1.2974 | 0.00049611
[6 empty] | 1540.5087 | 1.2975 | 0.00069043
[6 empty] | 1540.4484 | 1.2977 | 0.00082402
[6 empty] | 1540.3881 | 1.2979 | 0.00085823
[6 empty] | 1540.3279 | 1.2981 | 0.0007858
[6 empty] | 1540.2676 | 1.2983 | 0.00062145
[6 empty] | 1540.2073 | 1.2984 | 0.00039525
[6 empty] | 1540.1471 | 1.2985 | 0.00013621
[6 empty] | 1540.0868 | 1.2984 | -0.00012875
[6 empty] | 1540.0265 | 1.2983 | -0.00037864
[6 empty] | 1539.9663 | 1.2981 | -0.00058703
[6 empty] | 1539.906 | 1.2978 | -0.00072482
[6 empty] | 1539.8457 | 1.2974 | -0.00075684
[6 empty] | 1539.7855 | 1.2971 | -0.00065619
[6 empty] | 1539.7252 | 1.2968 | -0.00041463
[6 empty] | 1539.6649 | 1.2966 | -8.7848e-05
[6 empty] | 1539.6047 | 1.2965 | 0.00033814
[6 empty] | 1539.5444 | 1.2966 | 0.00077397
[6 empty] | 1539.4841 | 1.2968 | 0.0011415
[6 empty] | 1539.4239 | 1.2972 | 0.0013739
[6 empty] | 1539.3636 | 1.2977 | 0.0014334
[6 empty] | 1539.3033 | 1.2981 | 0.001316
[6 empty] | 1539.2431 | 1.2984 | 0.0010547
[6 empty] | 1539.1828 | 1.2986 | 0.00070417
[6 empty] | 1539.1225 | 1.2986 | 0.00033414
[6 empty] | 1539.0623 | 1.2985 | 8.9283e-06
[6 empty] | 1539.002 | 1.2983 | -0.00022173
[6 empty] | 1538.9418 | 1.298 | -0.0003359
[6 empty] | 1538.8815 | 1.2978 | -0.0003385
[6 empty] | 1538.8212 | 1.2976 | -0.00026042
[6 empty] | 1538.761 | 1.2975 | -0.00014635
[6 empty] | 1538.7007 | 1.2975 | -4.3699e-05
[6 empty] | 1538.6404 | 1.2975 | 1.5081e-05
[6 empty] | 1538.5802 | 1.2976 | 1.6636e-05
[6 empty] | 1538.5199 | 1.2976 | -2.3269e-05
[6 empty] | 1538.4596 | 1.2975 | -7.2772e-05
[6 empty] | 1538.3994 | 1.2974 | -9.1898e-05
[6 empty] | 1538.3391 | 1.2973 | -5.4264e-05
[6 empty] | 1538.2788 | 1.2972 | 4.5948e-05
[6 empty] | 1538.2186 | 1.2972 | 0.00018421
[6 empty] | 1538.1583 | 1.2972 | 0.00031986
[6 empty] | 1538.098 | 1.2973 | 0.00040686
[6 empty] | 1538.0378 | 1.2975 | 0.00041672
[6 empty] | 1537.9775 | 1.2975 | 0.00034646
[6 empty] | 1537.9172 | 1.2976 | 0.0002236
[6 empty] | 1537.857 | 1.2975 | 9.1985e-05
[6 empty] | 1537.7967 | 1.2974 | 7.668e-08
[6 empty] | 1537.7364 | 1.2972 | -2.0475e-05
[6 empty] | 1537.6762 | 1.2971 | 4.1036e-05
[6 empty] | 1537.6159 | 1.2969 | 0.00017178
[6 empty] | 1537.5556 | 1.2968 | 0.00035127
[6 empty] | 1537.4954 | 1.2967 | 0.00055462
[6 empty] | 1537.4351 | 1.2968 | 0.00076847
[6 empty] | 1537.3748 | 1.2968 | 0.00096499
[6 empty] | 1537.3146 | 1.2969 | 0.0011995
[6 empty] | 1537.2543 | 1.297 | 0.0014335
[6 empty] | 1537.194 | 1.2973 | 0.0016394
[6 empty] | 1537.1338 | 1.2976 | 0.0017776
[6 empty] | 1537.0735 | 1.298 | 0.0018088
[6 empty] | 1537.0133 | 1.2984 | 0.001705
[6 empty] | 1536.953 | 1.2987 | 0.0014677
[6 empty] | 1536.8927 | 1.299 | 0.001131
[6 empty] | 1536.8325 | 1.2991 | 0.000756
[6 empty] | 1536.7722 | 1.299 | 0.00040945
[6 empty] | 1536.7119 | 1.2989 | 0.00014865
[6 empty] | 1536.6517 | 1.2987 | -3.3704e-06
[6 empty] | 1536.5914 | 1.2986 | -5.6765e-05
[6 empty] | 1536.5311 | 1.2985 | -5.8643e-05
[6 empty] | 1536.4709 | 1.2985 | -6.6029e-05
[6 empty] | 1536.4106 | 1.2985 | -0.00013282
[6 empty] | 1536.3503 | 1.2986 | -0.00028587
[6 empty] | 1536.2901 | 1.2986 | -0.00052242
[6 empty] | 1536.2298 | 1.2985 | -0.00080704
[6 empty] | 1536.1695 | 1.2983 | -0.0010886
[6 empty] | 1536.1093 | 1.2981 | -0.0013114
[6 empty] | 1536.049 | 1.2977 | -0.001435
[6 empty] | 1535.9887 | 1.2973 | -0.0014382
[6 empty] | 1535.9285 | 1.2969 | -0.0013239
[6 empty] | 1535.8682 | 1.2965 | -0.0011108
[6 empty] | 1535.8079 | 1.2963 | -0.00082995
[6 empty] | 1535.7477 | 1.2961 | -0.00051067
[6 empty] | 1535.6874 | 1.296 | -0.00018056
[6 empty] | 1535.6271 | 1.296 | 0.00014083
[6 empty] | 1535.5669 | 1.2961 | 0.00043729
[6 empty] | 1535.5066 | 1.2962 | 0.00069836
[6 empty] | 1535.4463 | 1.2964 | 0.00091227
[6 empty] | 1535.3861 | 1.2966 | 0.0010718
[6 empty] | 1535.3258 | 1.2968 | 0.0011701
[6 empty] | 1535.2656 | 1.297 | 0.0012094
[6 empty] | 1535.2053 | 1.2972 | 0.0011976
[6 empty] | 1535.145 | 1.2974 | 0.001152
[6 empty] | 1535.0848 | 1.2975 | 0.001095
[6 empty] | 1535.0245 | 1.2976 | 0.0010269
[6 empty] | 1534.9642 | 1.2976 | 0.00095917
[6 empty] | 1534.904 | 1.2977 | 0.00089039
[6 empty] | 1534.8437 | 1.2978 | 0.00080844
[6 empty] | 1534.7834 | 1.2979 | 0.00070254
[6 empty] | 1534.7232 | 1.2979 | 0.00056791
[6 empty] | 1534.6629 | 1.2978 | 0.00041725
[6 empty] | 1534.6026 | 1.2977 | 0.00027632
[6 empty] | 1534.5424 | 1.2976 | 0.00018223
[6 empty] | 1534.4821 | 1.2974 | 0.00016586
[6 empty] | 1534.4218 | 1.2972 | 0.00024373
[6 empty] | 1534.3616 | 1.2971 | 0.00040338
[6 empty] | 1534.3013 | 1.297 | 0.00061004
[6 empty] | 1534.241 | 1.297 | 0.00081263
[6 empty] | 1534.1808 | 1.2972 | 0.00096742
[6 empty] | 1534.1205 | 1.2973 | 0.0010487
[6 empty] | 1534.0602 | 1.2974 | 0.0010627
[6 empty] | 1534 | 1.2975 | 0.0010388
[6 empty] | 1533.9397 | 1.2976 | 0.0010198
[6 empty] | 1533.8794 | 1.2976 | 0.0010353
[6 empty] | 1533.8192 | 1.2976 | 0.0010934
[6 empty] | 1533.7589 | 1.2977 | 0.0011724
[6 empty] | 1533.6986 | 1.2978 | 0.0012347
[6 empty] | 1533.6384 | 1.298 | 0.0012419
[6 empty] | 1533.5781 | 1.2982 | 0.001177
[6 empty] | 1533.5178 | 1.2983 | 0.0010501
[6 empty] | 1533.4576 | 1.2984 | 0.00089813
[6 empty] | 1533.3973 | 1.2984 | 0.00076438
[6 empty] | 1533.3371 | 1.2983 | 0.00068147
[6 empty] | 1533.2768 | 1.2983 | 0.0006528
[6 empty] | 1533.2165 | 1.2983 | 0.00065579
[6 empty] | 1533.1563 | 1.2984 | 0.00064494
[6 empty] | 1533.096 | 1.2985 | 0.00057951
[6 empty] | 1533.0357 | 1.2986 | 0.00043635
[6 empty] | 1532.9755 | 1.2987 | 0.00022382
[6 empty] | 1532.9152 | 1.2987 | -2.6041e-05
[6 empty] | 1532.8549 | 1.2986 | -0.00024559
[6 empty] | 1532.7947 | 1.2985 | -0.00046152
[6 empty] | 1532.7344 | 1.2983 | -0.00063014
[6 empty] | 1532.6741 | 1.2981 | -0.00075035
[6 empty] | 1532.6139 | 1.2979 | -0.0008299
[6 empty] | 1532.5536 | 1.2976 | -0.00087229
[6 empty] | 1532.4933 | 1.2973 | -0.00086294
[6 empty] | 1532.4331 | 1.297 | -0.0007774
[6 empty] | 1532.3728 | 1.2967 | -0.00058742
[6 empty] | 1532.3125 | 1.2965 | -0.00028699
[6 empty] | 1532.2523 | 1.2964 | 9.9015e-05
[6 empty] | 1532.192 | 1.2964 | 0.00050724
[6 empty] | 1532.1317 | 1.2966 | 0.00085532
[6 empty] | 1532.0715 | 1.297 | 0.001065
[6 empty] | 1532.0112 | 1.2974 | 0.0010929
[6 empty] | 1531.9509 | 1.2977 | 0.00094206
[6 empty] | 1531.8907 | 1.2979 | 0.00066497
[6 empty] | 1531.8304 | 1.2979 | 0.00034109
[6 empty] | 1531.7701 | 1.2978 | 5.4947e-05
[6 empty] | 1531.7099 | 1.2975 | -0.00013469
[6 empty] | 1531.6496 | 1.2973 | -0.0002029
[6 empty] | 1531.5893 | 1.297 | -0.00016004
[6 empty] | 1531.5291 | 1.2968 | -3.3311e-05
[6 empty] | 1531.4688 | 1.2966 | 0.00014734
[6 empty] | 1531.4086 | 1.2964 | 0.00036448
[6 empty] | 1531.3483 | 1.2963 | 0.00061181
[6 empty] | 1531.288 | 1.2963 | 0.00089118
[6 empty] | 1531.2278 | 1.2963 | 0.0011949
[6 empty] | 1531.1675 | 1.2964 | 0.0015043
[6 empty] | 1531.1072 | 1.2966 | 0.0017839
[6 empty] | 1531.047 | 1.2969 | 0.0019965
[6 empty] | 1530.9867 | 1.2972 | 0.0021094
[6 empty] | 1530.9264 | 1.2976 | 0.002112
[6 empty] | 1530.8662 | 1.2978 | 0.0020143
[6 empty] | 1530.8059 | 1.2981 | 0.0018486
[6 empty] | 1530.7456 | 1.2982 | 0.0016528
[6 empty] | 1530.6854 | 1.2982 | 0.0014675
[6 empty] | 1530.6251 | 1.2982 | 0.0013214
[6 empty] | 1530.5648 | 1.2982 | 0.0012349
[6 empty] | 1530.5046 | 1.2981 | 0.0011957
[6 empty] | 1530.4443 | 1.2981 | 0.0012111
[6 empty] | 1530.384 | 1.2981 | 0.0012676
[6 empty] | 1530.3238 | 1.2981 | 0.001346
[6 empty] | 1530.2635 | 1.2982 | 0.0014215
[6 empty] | 1530.2032 | 1.2983 | 0.0014683
[6 empty] | 1530.143 | 1.2985 | 0.0014622
[6 empty] | 1530.0827 | 1.2987 | 0.0013902
[6 empty] | 1530.0224 | 1.2989 | 0.0012496
[6 empty] | 1529.9622 | 1.299 | 0.001052
[6 empty] | 1529.9019 | 1.2991 | 0.00081813
[6 empty] | 1529.8416 | 1.2991 | 0.00057385
[6 empty] | 1529.7814 | 1.299 | 0.00034072
[6 empty] | 1529.7211 | 1.2989 | 0.00013863
[6 empty] | 1529.6609 | 1.2987 | -1.8147e-05
[6 empty] | 1529.6006 | 1.2985 | -0.00011546
[6 empty] | 1529.5403 | 1.2983 | -0.00014242
[6 empty] | 1529.4801 | 1.2981 | -8.8843e-05
[6 empty] | 1529.4198 | 1.2979 | 4.2279e-05
[6 empty] | 1529.3595 | 1.2977 | 0.00023535
[6 empty] | 1529.2993 | 1.2977 | 0.00045342
[6 empty] | 1529.239 | 1.2978 | 0.00065066
[6 empty] | 1529.1787 | 1.298 | 0.00077888
[6 empty] | 1529.1185 | 1.2982 | 0.00080904
[6 empty] | 1529.0582 | 1.2983 | 0.00073667
[6 empty] | 1528.9979 | 1.2985 | 0.00058935
[6 empty] | 1528.9377 | 1.2985 | 0.00041292
[6 empty] | 1528.8774 | 1.2984 | 0.00025948
[6 empty] | 1528.8171 | 1.2983 | 0.00016495
[6 empty] | 1528.7569 | 1.2982 | 0.00014209
[6 empty] | 1528.6966 | 1.2981 | 0.00017706
[6 empty] | 1528.6363 | 1.298 | 0.00024332
[6 empty] | 1528.5761 | 1.298 | 0.00030858
[6 empty] | 1528.5158 | 1.298 | 0.00035318
[6 empty] | 1528.4555 | 1.298 | 0.00036935
[6 empty] | 1528.3953 | 1.2981 | 0.00036223
[6 empty] | 1528.335 | 1.298 | 0.00033947
[6 empty] | 1528.2747 | 1.298 | 0.00030998
[6 empty] | 1528.2145 | 1.298 | 0.00028195
[6 empty] | 1528.1542 | 1.2979 | 0.00026715
[6 empty] | 1528.0939 | 1.2978 | 0.00028224
[6 empty] | 1528.0337 | 1.2977 | 0.00035456
[6 empty] | 1527.9734 | 1.2976 | 0.00050522
[6 empty] | 1527.9132 | 1.2975 | 0.00074182
[6 empty] | 1527.8529 | 1.2975 | 0.001038
[6 empty] | 1527.7926 | 1.2977 | 0.0013369
[6 empty] | 1527.7324 | 1.2981 | 0.0015573
[6 empty] | 1527.6721 | 1.2985 | 0.0016234
[6 empty] | 1527.6118 | 1.299 | 0.0014909
[6 empty] | 1527.5516 | 1.2993 | 0.0011718
[6 empty] | 1527.4913 | 1.2995 | 0.00073229
[6 empty] | 1527.431 | 1.2995 | 0.00027792
[6 empty] | 1527.3708 | 1.2993 | -8.6819e-05
[6 empty] | 1527.3105 | 1.2991 | -0.0002901
[6 empty] | 1527.2502 | 1.2988 | -0.00032294
[6 empty] | 1527.19 | 1.2986 | -0.00023324
[6 empty] | 1527.1297 | 1.2985 | -0.00010973
[6 empty] | 1527.0694 | 1.2986 | -4.0535e-05
[6 empty] | 1527.0092 | 1.2987 | -8.1834e-05
[6 empty] | 1526.9489 | 1.2988 | -0.00023761
[6 empty] | 1526.8886 | 1.2988 | -0.00046685
[6 empty] | 1526.8284 | 1.2987 | -0.00070046
[6 empty] | 1526.7681 | 1.2985 | -0.00087426
[6 empty] | 1526.7078 | 1.2982 | -0.00094624
[6 empty] | 1526.6476 | 1.2979 | -0.00091042
[6 empty] | 1526.5873 | 1.2977 | -0.00078861
[6 empty] | 1526.527 | 1.2975 | -0.00061698
[6 empty] | 1526.4668 | 1.2975 | -0.00042783
[6 empty] | 1526.4065 | 1.2974 | -0.00024478
[6 empty] | 1526.3462 | 1.2975 | -7.6485e-05
[6 empty] | 1526.286 | 1.2975 | 7.2167e-05
[6 empty] | 1526.2257 | 1.2976 | 0.000198
[6 empty] | 1526.1654 | 1.2977 | 0.00029154
[6 empty] | 1526.1052 | 1.2979 | 0.00034245
[6 empty] | 1526.0449 | 1.298 | 0.00034103
[6 empty] | 1525.9847 | 1.2981 | 0.00029114
[6 empty] | 1525.9244 | 1.2983 | 0.00019296
[6 empty] | 1525.8641 | 1.2983 | 6.0167e-05
[6 empty] | 1525.8039 | 1.2984 | -9.3775e-05
[6 empty] | 1525.7436 | 1.2984 | -0.00025334
[6 empty] | 1525.6833 | 1.2983 | -0.00040665
[6 empty] | 1525.6231 | 1.2982 | -0.00054023
[6 empty] | 1525.5628 | 1.2981 | -0.00064269
[6 empty] | 1525.5025 | 1.2979 | -0.00070055
[6 empty] | 1525.4423 | 1.2977 | -0.00070659
[6 empty] | 1525.382 | 1.2975 | -0.00065859
[6 empty] | 1525.3217 | 1.2974 | -0.00056802
[6 empty] | 1525.2615 | 1.2973 | -0.00045007
[6 empty] | 1525.2012 | 1.2972 | -0.00032444
[6 empty] | 1525.1409 | 1.2972 | -0.00020334
[6 empty] | 1525.0807 | 1.2972 | -8.9759e-05
[6 empty] | 1525.0204 | 1.2972 | 2.5207e-05
[6 empty] | 1524.9601 | 1.2972 | 0.00014907
[6 empty] | 1524.8999 | 1.2972 | 0.00028394
[6 empty] | 1524.8396 | 1.2973 | 0.00041432
[6 empty] | 1524.7793 | 1.2975 | 0.00051193
[6 empty] | 1524.7191 | 1.2977 | 0.00053936
[6 empty] | 1524.6588 | 1.2979 | 0.00047128
[6 empty] | 1524.5985 | 1.298 | 0.00030186
[6 empty] | 1524.5383 | 1.2981 | 5.829e-05
[6 empty] | 1524.478 | 1.2981 | -0.00021039
[6 empty] | 1524.4177 | 1.2979 | -0.0004426
[6 empty] | 1524.3575 | 1.2977 | -0.00058637
[6 empty] | 1524.2972 | 1.2974 | -0.0006108
[6 empty] | 1524.2369 | 1.2971 | -0.00051732
[6 empty] | 1524.1767 | 1.2968 | -0.00032997
[6 empty] | 1524.1164 | 1.2967 | -8.884e-05
[6 empty] | 1524.0562 | 1.2966 | 0.00016832
[6 empty] | 1523.9959 | 1.2967 | 0.00041149
[6 empty] | 1523.9356 | 1.2967 | 0.00062728
[6 empty] | 1523.8754 | 1.2968 | 0.00081081
[6 empty] | 1523.8151 | 1.297 | 0.00096352
[6 empty] | 1523.7548 | 1.2971 | 0.0010759
[6 empty] | 1523.6946 | 1.2973 | 0.0011754
[6 empty] | 1523.6343 | 1.2974 | 0.0012414
[6 empty] | 1523.574 | 1.2976 | 0.0012703
[6 empty] | 1523.5138 | 1.2978 | 0.0012576
[6 empty] | 1523.4535 | 1.298 | 0.0012021
[6 empty] | 1523.3932 | 1.2982 | 0.0010994
[6 empty] | 1523.333 | 1.2984 | 0.00094694
[6 empty] | 1523.2727 | 1.2985 | 0.00074159
[6 empty] | 1523.2124 | 1.2986 | 0.00049046
[6 empty] | 1523.1522 | 1.2986 | 0.00021089
[6 empty] | 1523.0919 | 1.2985 | -6.2928e-05
[6 empty] | 1523.0316 | 1.2983 | -0.00029008
[6 empty] | 1522.9714 | 1.298 | -0.00042821
[6 empty] | 1522.9111 | 1.2976 | -0.00044957
[6 empty] | 1522.8508 | 1.2973 | -0.00034901
[6 empty] | 1522.7906 | 1.2971 | -0.00014964
[6 empty] | 1522.7303 | 1.297 | 0.0001097
[6 empty] | 1522.67 | 1.2969 | 0.00038123
[6 empty] | 1522.6098 | 1.2969 | 0.00062678
[6 empty] | 1522.5495 | 1.297 | 0.00082719
[6 empty] | 1522.4892 | 1.2971 | 0.00098454
[6 empty] | 1522.429 | 1.2972 | 0.0011129
[6 empty] | 1522.3687 | 1.2973 | 0.00123
[6 empty] | 1522.3085 | 1.2975 | 0.0013427
[6 empty] | 1522.2482 | 1.2976 | 0.001448
[6 empty] | 1522.1879 | 1.2978 | 0.0015295
[6 empty] | 1522.1277 | 1.298 | 0.0015728
[6 empty] | 1522.0674 | 1.2982 | 0.0015646
[6 empty] | 1522.0071 | 1.2984 | 0.0015069
[6 empty] | 1521.9469 | 1.2986 | 0.0014101
[6 empty] | 1521.8866 | 1.2988 | 0.0012921
[6 empty] | 1521.8263 | 1.2989 | 0.0011653
[6 empty] | 1521.7661 | 1.299 | 0.001036
[6 empty] | 1521.7058 | 1.299 | 0.0008992
[6 empty] | 1521.6455 | 1.2991 | 0.00074548
[6 empty] | 1521.5853 | 1.2992 | 0.00056815
[6 empty] | 1521.525 | 1.2992 | 0.00039323
[6 empty] | 1521.4647 | 1.2992 | 0.00017962
[6 empty] | 1521.4045 | 1.2991 | -2.6735e-05
[6 empty] | 1521.3442 | 1.299 | -0.00019688
[6 empty] | 1521.2839 | 1.2988 | -0.00030861
[6 empty] | 1521.2237 | 1.2987 | -0.00035391
[6 empty] | 1521.1634 | 1.2985 | -0.00034163
[6 empty] | 1521.1031 | 1.2984 | -0.00029699
[6 empty] | 1521.0429 | 1.2984 | -0.0002499
[6 empty] | 1520.9826 | 1.2983 | -0.0002287
[6 empty] | 1520.9223 | 1.2983 | -0.00024488
[6 empty] | 1520.8621 | 1.2983 | -0.00029474
[6 empty] | 1520.8018 | 1.2982 | -0.00035506
[6 empty] | 1520.7415 | 1.2981 | -0.00039395
[6 empty] | 1520.6813 | 1.2979 | -0.00037717
[6 empty] | 1520.621 | 1.2978 | -0.00028486
[6 empty] | 1520.5608 | 1.2976 | -0.00011244
[6 empty] | 1520.5005 | 1.2976 | 0.00012024
[6 empty] | 1520.4402 | 1.2976 | 0.00037721
[6 empty] | 1520.38 | 1.2978 | 0.00060961
[6 empty] | 1520.3197 | 1.298 | 0.00076991
[6 empty] | 1520.2594 | 1.2983 | 0.00081942
[6 empty] | 1520.1992 | 1.2987 | 0.00074196
[6 empty] | 1520.1389 | 1.2989 | 0.00054296
[6 empty] | 1520.0786 | 1.2991 | 0.00025397
[6 empty] | 1520.0184 | 1.2991 | -7.5636e-05
[6 empty] | 1519.9581 | 1.2991 | -0.00038484
[6 empty] | 1519.8978 | 1.2989 | -0.00062015
[6 empty] | 1519.8376 | 1.2986 | -0.00074283
[6 empty] | 1519.7773 | 1.2984 | -0.00074389
[6 empty] | 1519.717 | 1.2982 | -0.00064431
[6 empty] | 1519.6568 | 1.2981 | -0.0004955
[6 empty] | 1519.5965 | 1.2981 | -0.00035841
[6 empty] | 1519.5362 | 1.2982 | -0.0002923
[6 empty] | 1519.476 | 1.2984 | -0.0003294
[6 empty] | 1519.4157 | 1.2984 | -0.00046797
[6 empty] | 1519.3554 | 1.2984 | -0.00066691
[6 empty] | 1519.2952 | 1.2983 | -0.00086091
[6 empty] | 1519.2349 | 1.2981 | -0.00097028
[6 empty] | 1519.1746 | 1.2978 | -0.00098139
[6 empty] | 1519.1144 | 1.2975 | -0.00085637
[6 empty] | 1519.0541 | 1.2974 | -0.00061678
[6 empty] | 1518.9938 | 1.2973 | -0.00031922
[6 empty] | 1518.9336 | 1.2974 | -4.0484e-05
[6 empty] | 1518.8733 | 1.2977 | 0.00015049
[6 empty] | 1518.813 | 1.2979 | 0.00020428
[6 empty] | 1518.7528 | 1.2982 | 0.0001091
[6 empty] | 1518.6925 | 1.2985 | -0.0001157
[6 empty] | 1518.6323 | 1.2986 | -0.00042141
[6 empty] | 1518.572 | 1.2985 | -0.00074833
[6 empty] | 1518.5117 | 1.2983 | -0.0010327
[6 empty] | 1518.4515 | 1.298 | -0.0012239
[6 empty] | 1518.3912 | 1.2977 | -0.0012889
[6 empty] | 1518.3309 | 1.2974 | -0.0012215
[6 empty] | 1518.2707 | 1.2971 | -0.0010396
[6 empty] | 1518.2104 | 1.2969 | -0.00078645
[6 empty] | 1518.1501 | 1.2969 | -0.00051767
[6 empty] | 1518.0899 | 1.2969 | -0.00028861
[6 empty] | 1518.0296 | 1.297 | -0.00013428
[6 empty] | 1517.9693 | 1.2971 | -6.3139e-05
[6 empty] | 1517.9091 | 1.2972 | -4.7453e-05
[6 empty] | 1517.8488 | 1.2972 | -4.066e-05
[6 empty] | 1517.7885 | 1.2971 | 9.277e-06
[6 empty] | 1517.7283 | 1.297 | 0.00013245
[6 empty] | 1517.668 | 1.297 | 0.00032544
[6 empty] | 1517.6077 | 1.2971 | 0.00054751
[6 empty] | 1517.5475 | 1.2973 | 0.00073678
[6 empty] | 1517.4872 | 1.2976 | 0.00083116
[6 empty] | 1517.4269 | 1.2979 | 0.0007985
[6 empty] | 1517.3667 | 1.2982 | 0.00064473
[6 empty] | 1517.3064 | 1.2984 | 0.00041432
[6 empty] | 1517.2461 | 1.2984 | 0.00016578
[6 empty] | 1517.1859 | 1.2984 | -4.6939e-05
[6 empty] | 1517.1256 | 1.2983 | -0.00020096
[6 empty] | 1517.0653 | 1.2982 | -0.00030118
[6 empty] | 1517.0051 | 1.2981 | -0.00037692
[6 empty] | 1516.9448 | 1.2981 | -0.00044986
[6 empty] | 1516.8845 | 1.298 | -0.00054273
[6 empty] | 1516.8243 | 1.2979 | -0.00063232
[6 empty] | 1516.764 | 1.2977 | -0.00068002
[6 empty] | 1516.7038 | 1.2975 | -0.00064282
[6 empty] | 1516.6435 | 1.2973 | -0.00050222
[6 empty] | 1516.5832 | 1.2972 | -0.00027469
[6 empty] | 1516.523 | 1.2972 | -1.7816e-05
[6 empty] | 1516.4627 | 1.2974 | 0.00019491
[6 empty] | 1516.4024 | 1.2976 | 0.00029479
[6 empty] | 1516.3422 | 1.2979 | 0.00024888
[6 empty] | 1516.2819 | 1.2981 | 6.6339e-05
[6 empty] | 1516.2216 | 1.2982 | -0.00020162
[6 empty] | 1516.1614 | 1.2982 | -0.00048618
[6 empty] | 1516.1011 | 1.2981 | -0.00072175
[6 empty] | 1516.0408 | 1.2978 | -0.00087022
[6 empty] | 1515.9806 | 1.2976 | -0.00092285
[6 empty] | 1515.9203 | 1.2974 | -0.00089831
[6 empty] | 1515.86 | 1.2972 | -0.00082301
[6 empty] | 1515.7998 | 1.297 | -0.00072272
[6 empty] | 1515.7395 | 1.2969 | -0.00060574
[6 empty] | 1515.6792 | 1.2968 | -0.00047029
[6 empty] | 1515.619 | 1.2967 | -0.00030619
[6 empty] | 1515.5587 | 1.2966 | -0.00011014
[6 empty] | 1515.4984 | 1.2966 | 0.00011186
[6 empty] | 1515.4382 | 1.2967 | 0.00033835
[6 empty] | 1515.3779 | 1.2968 | 0.0005427
[6 empty] | 1515.3176 | 1.297 | 0.00069223
[6 empty] | 1515.2574 | 1.2973 | 0.00076381
[6 empty] | 1515.1971 | 1.2975 | 0.00074229
[6 empty] | 1515.1368 | 1.2978 | 0.00062874
[6 empty] | 1515.0766 | 1.2979 | 0.00043537
[6 empty] | 1515.0163 | 1.298 | 0.00018937
[6 empty] | 1514.9561 | 1.298 | -7.4438e-05
[6 empty] | 1514.8958 | 1.2979 | -0.00031454
[6 empty] | 1514.8355 | 1.2977 | -0.0004943
[6 empty] | 1514.7753 | 1.2974 | -0.00058367
[6 empty] | 1514.715 | 1.2972 | -0.00057255
[6 empty] | 1514.6547 | 1.2969 | -0.00046756
[6 empty] | 1514.5945 | 1.2967 | -0.00027871
[6 empty] | 1514.5342 | 1.2965 | -3.0391e-05
[6 empty] | 1514.4739 | 1.2965 | 0.00024735
[6 empty] | 1514.4137 | 1.2965 | 0.00052991
[6 empty] | 1514.3534 | 1.2966 | 0.00079518
[6 empty] | 1514.2931 | 1.2968 | 0.0010273
[6 empty] | 1514.2329 | 1.297 | 0.0012091
[6 empty] | 1514.1726 | 1.2972 | 0.0013263
[6 empty] | 1514.1123 | 1.2975 | 0.0013651
[6 empty] | 1514.0521 | 1.2978 | 0.0013212
[6 empty] | 1513.9918 | 1.298 | 0.0012005
[6 empty] | 1513.9315 | 1.2982 | 0.0010257
[6 empty] | 1513.8713 | 1.2983 | 0.00082783
[6 empty] | 1513.811 | 1.2983 | 0.00063989
[6 empty] | 1513.7507 | 1.2983 | 0.00048456
[6 empty] | 1513.6905 | 1.2983 | 0.00037013
[6 empty] | 1513.6302 | 1.2982 | 0.00028597
[6 empty] | 1513.5699 | 1.2982 | 0.00021473
[6 empty] | 1513.5097 | 1.2982 | 0.00013875
[6 empty] | 1513.4494 | 1.2981 | 5.6056e-05
[6 empty] | 1513.3891 | 1.2981 | -2.1927e-05
[6 empty] | 1513.3289 | 1.298 | -7.0146e-05
[6 empty] | 1513.2686 | 1.2978 | -6.5671e-05
[6 empty] | 1513.2084 | 1.2977 | 2.6089e-06
[6 empty] | 1513.1481 | 1.2977 | 0.000122
[6 empty] | 1513.0878 | 1.2977 | 0.00026043
[6 empty] | 1513.0276 | 1.2978 | 0.00037181
[6 empty] | 1512.9673 | 1.2979 | 0.00041753
[6 empty] | 1512.907 | 1.2981 | 0.00037332
[6 empty] | 1512.8468 | 1.2982 | 0.0002463
[6 empty] | 1512.7865 | 1.2982 | 6.7199e-05
[6 empty] | 1512.7262 | 1.2982 | -0.00011321
[6 empty] | 1512.666 | 1.298 | -0.00024572
[6 empty] | 1512.6057 | 1.2979 | -0.00029196
[6 empty] | 1512.5454 | 1.2977 | -0.00024016
[6 empty] | 1512.4852 | 1.2976 | -0.00010263
[6 empty] | 1512.4249 | 1.2975 | 7.0538e-05
[6 empty] | 1512.3646 | 1.2975 | 0.00026166
[6 empty] | 1512.3044 | 1.2977 | 0.00041596
[6 empty] | 1512.2441 | 1.2979 | 0.0004993
[6 empty] | 1512.1838 | 1.2981 | 0.00049347
[6 empty] | 1512.1236 | 1.2983 | 0.00040147
[6 empty] | 1512.0633 | 1.2984 | 0.00023839
[6 empty] | 1512.003 | 1.2985 | 2.9028e-05
[6 empty] | 1511.9428 | 1.2985 | -0.00020437
[6 empty] | 1511.8825 | 1.2985 | -0.00044056
[6 empty] | 1511.8222 | 1.2984 | -0.00066605
[6 empty] | 1511.762 | 1.2982 | -0.00086629
[6 empty] | 1511.7017 | 1.298 | -0.0010261
[6 empty] | 1511.6414 | 1.2977 | -0.0011226
[6 empty] | 1511.5812 | 1.2973 | -0.0011306
[6 empty] | 1511.5209 | 1.297 | -0.0010233
[6 empty] | 1511.4606 | 1.2966 | -0.00078805
[6 empty] | 1511.4004 | 1.2964 | -0.00042978
[6 empty] | 1511.3401 | 1.2963 | 1.9483e-05
[6 empty] | 1511.2799 | 1.2963 | 0.00050671
[6 empty] | 1511.2196 | 1.2965 | 0.00096215
[6 empty] | 1511.1593 | 1.2969 | 0.0013192
[6 empty] | 1511.0991 | 1.2974 | 0.0015232
[6 empty] | 1511.0388 | 1.2979 | 0.001545
[6 empty] | 1510.9785 | 1.2984 | 0.00138
[6 empty] | 1510.9183 | 1.2988 | 0.001052
[6 empty] | 1510.858 | 1.2991 | 0.00060306
[6 empty] | 1510.7977 | 1.2992 | 9.0854e-05
[6 empty] | 1510.7375 | 1.2991 | -0.0004221
[6 empty] | 1510.6772 | 1.2989 | -0.00086982
[6 empty] | 1510.6169 | 1.2985 | -0.0011964
[6 empty] | 1510.5567 | 1.2981 | -0.0013605
[6 empty] | 1510.4964 | 1.2976 | -0.0013486
[6 empty] | 1510.4361 | 1.2972 | -0.0011754
[6 empty] | 1510.3759 | 1.2969 | -0.00088537
[6 empty] | 1510.3156 | 1.2967 | -0.00053818
[6 empty] | 1510.2553 | 1.2967 | -0.00019905
[6 empty] | 1510.1951 | 1.2968 | 8.3488e-05
[6 empty] | 1510.1348 | 1.2969 | 0.00027118
[6 empty] | 1510.0745 | 1.2971 | 0.00040497
[6 empty] | 1510.0143 | 1.2972 | 0.00047801
[6 empty] | 1509.954 | 1.2974 | 0.00051337
[6 empty] | 1509.8937 | 1.2975 | 0.00052748
[6 empty] | 1509.8335 | 1.2976 | 0.00052735
[6 empty] | 1509.7732 | 1.2977 | 0.00050674
[6 empty] | 1509.7129 | 1.2978 | 0.00046035
[6 empty] | 1509.6527 | 1.2979 | 0.00038902
[6 empty] | 1509.5924 | 1.2979 | 0.00030572
[6 empty] | 1509.5322 | 1.2979 | 0.0002276
[6 empty] | 1509.4719 | 1.2979 | 0.00017184
[6 empty] | 1509.4116 | 1.2979 | 0.00013999
[6 empty] | 1509.3514 | 1.2979 | 0.00012067
[6 empty] | 1509.2911 | 1.2979 | 9.1863e-05
[6 empty] | 1509.2308 | 1.298 | 3.5194e-05
[6 empty] | 1509.1706 | 1.298 | -5.1959e-05
[6 empty] | 1509.1103 | 1.298 | -0.00015072
[6 empty] | 1509.05 | 1.2979 | -0.0002306
[6 empty] | 1508.9898 | 1.2978 | -0.00026054
[6 empty] | 1508.9295 | 1.2977 | -0.00022961
[6 empty] | 1508.8692 | 1.2976 | -0.00015261
[6 empty] | 1508.809 | 1.2976 | -6.9149e-05
[6 empty] | 1508.7487 | 1.2977 | -2.1176e-05
[6 empty] | 1508.6884 | 1.2977 | -3.8645e-05
[6 empty] | 1508.6282 | 1.2978 | -0.000119
[6 empty] | 1508.5679 | 1.2977 | -0.00023028
[6 empty] | 1508.5076 | 1.2976 | -0.00032053
[6 empty] | 1508.4474 | 1.2975 | -0.00034441
[6 empty] | 1508.3871 | 1.2973 | -0.00027779
[6 empty] | 1508.3268 | 1.2972 | -0.00013239
[6 empty] | 1508.2666 | 1.2971 | 5.7592e-05
[6 empty] | 1508.2063 | 1.2971 | 0.00024726
[6 empty] | 1508.146 | 1.2972 | 0.00040507
[6 empty] | 1508.0858 | 1.2973 | 0.00052042
[6 empty] | 1508.0255 | 1.2974 | 0.0006056
[6 empty] | 1507.9652 | 1.2975 | 0.00067907
[6 empty] | 1507.905 | 1.2977 | 0.00074322
[6 empty] | 1507.8447 | 1.2978 | 0.00081559
[6 empty] | 1507.7844 | 1.298 | 0.00087003
[6 empty] | 1507.7242 | 1.2982 | 0.00087566
[6 empty] | 1507.6639 | 1.2985 | 0.00081023
[6 empty] | 1507.6037 | 1.2987 | 0.00066692
[6 empty] | 1507.5434 | 1.2989 | 0.00045876
[6 empty] | 1507.4831 | 1.299 | 0.00020749
[6 empty] | 1507.4229 | 1.2991 | -6.1326e-05
[6 empty] | 1507.3626 | 1.2991 | -0.00033531
[6 empty] | 1507.3023 | 1.299 | -0.00060847
[6 empty] | 1507.2421 | 1.2989 | -0.00088028
[6 empty] | 1507.1818 | 1.2988 | -0.0011402
[6 empty] | 1507.1215 | 1.2985 | -0.0013666
[6 empty] | 1507.0613 | 1.2983 | -0.0015253
[6 empty] | 1507.001 | 1.2979 | -0.0015872
[6 empty] | 1506.9407 | 1.2976 | -0.0015382
[6 empty] | 1506.8805 | 1.2973 | -0.0013962
[6 empty] | 1506.8202 | 1.2972 | -0.0012011
[6 empty] | 1506.7599 | 1.2971 | -0.0010057
[6 empty] | 1506.6997 | 1.2971 | -0.00085202
[6 empty] | 1506.6394 | 1.2971 | -0.00075788
[6 empty] | 1506.5791 | 1.2971 | -0.0007124
[6 empty] | 1506.5189 | 1.2971 | -0.00068576
[6 empty] | 1506.4586 | 1.297 | -0.00064656
[6 empty] | 1506.3983 | 1.297 | -0.00057916
[6 empty] | 1506.3381 | 1.297 | -0.0004876
[6 empty] | 1506.2778 | 1.297 | -0.00039518
[6 empty] | 1506.2175 | 1.297 | -0.00032489
[6 empty] | 1506.1573 | 1.2971 | -0.00029355
[6 empty] | 1506.097 | 1.2972 | -0.00030075
[6 empty] | 1506.0367 | 1.2972 | -0.00033392
[6 empty] | 1505.9765 | 1.2972 | -0.00037822
[6 empty] | 1505.9162 | 1.2972 | -0.0004301
[6 empty] | 1505.8559 | 1.2972 | -0.00049509
[6 empty] | 1505.7957 | 1.2972 | -0.00058545
[6 empty] | 1505.7354 | 1.2971 | -0.00070065
[6 empty] | 1505.6752 | 1.2969 | -0.000821
[6 empty] | 1505.6149 | 1.2967 | -0.00090811
[6 empty] | 1505.5546 | 1.2964 | -0.00090167
[6 empty] | 1505.4944 | 1.296 | -0.00074695
[6 empty] | 1505.4341 | 1.2957 | -0.00042715
[6 empty] | 1505.3738 | 1.2955 | 2.9797e-05
[6 empty] | 1505.3136 | 1.2955 | 0.00055089
[6 empty] | 1505.2533 | 1.2957 | 0.0010425
[6 empty] | 1505.193 | 1.296 | 0.0014184
[6 empty] | 1505.1328 | 1.2964 | 0.0016309
[6 empty] | 1505.0725 | 1.2969 | 0.0016774
[6 empty] | 1505.0122 | 1.2972 | 0.0016007
[6 empty] | 1504.952 | 1.2975 | 0.0014585
[6 empty] | 1504.8917 | 1.2977 | 0.0013027
[6 empty] | 1504.8314 | 1.2978 | 0.0011546
[6 empty] | 1504.7712 | 1.298 | 0.001005
[6 empty] | 1504.7109 | 1.2981 | 0.00082347
[6 empty] | 1504.6506 | 1.2982 | 0.00058615
[6 empty] | 1504.5904 | 1.2982 | 0.00029303
[6 empty] | 1504.5301 | 1.2981 | -1.6453e-05
[6 empty] | 1504.4698 | 1.2978 | -0.00027593
[6 empty] | 1504.4096 | 1.2975 | -0.00040842
[6 empty] | 1504.3493 | 1.297 | -0.00035863
[6 empty] | 1504.289 | 1.2967 | -0.00010997
[6 empty] | 1504.2288 | 1.2964 | 0.00029791
[6 empty] | 1504.1685 | 1.2964 | 0.00078516
[6 empty] | 1504.1082 | 1.2966 | 0.001247
[6 empty] | 1504.048 | 1.297 | 0.0015884
[6 empty] | 1503.9877 | 1.2974 | 0.0017457
[6 empty] | 1503.9275 | 1.2979 | 0.0017078
[6 empty] | 1503.8672 | 1.2982 | 0.0015096
[6 empty] | 1503.8069 | 1.2985 | 0.0012228
[6 empty] | 1503.7467 | 1.2985 | 0.00092549
[6 empty] | 1503.6864 | 1.2985 | 0.00068297
[6 empty] | 1503.6261 | 1.2985 | 0.00052532
[6 empty] | 1503.5659 | 1.2984 | 0.00044533
[6 empty] | 1503.5056 | 1.2984 | 0.00040442
[6 empty] | 1503.4453 | 1.2984 | 0.00035489
[6 empty] | 1503.3851 | 1.2984 | 0.0002606
[6 empty] | 1503.3248 | 1.2985 | 0.00012935
[6 empty] | 1503.2645 | 1.2984 | -5.0287e-05
[6 empty] | 1503.2043 | 1.2983 | -0.00022166
[6 empty] | 1503.144 | 1.2982 | -0.00033626
[6 empty] | 1503.0837 | 1.298 | -0.00035931
[6 empty] | 1503.0235 | 1.2978 | -0.00028863
[6 empty] | 1502.9632 | 1.2976 | -0.00015226
[6 empty] | 1502.9029 | 1.2976 | -4.4742e-07
[6 empty] | 1502.8427 | 1.2977 | 0.00011604
[6 empty] | 1502.7824 | 1.2977 | 0.00016383
[6 empty] | 1502.7221 | 1.2978 | 0.00014213
[6 empty] | 1502.6619 | 1.2978 | 7.6746e-05
[6 empty] | 1502.6016 | 1.2978 | 1.2301e-05
[6 empty] | 1502.5413 | 1.2977 | -1.2791e-05
[6 empty] | 1502.4811 | 1.2976 | 2.3743e-05
[6 empty] | 1502.4208 | 1.2976 | 0.00011573
[6 empty] | 1502.3605 | 1.2975 | 0.00023903
[6 empty] | 1502.3003 | 1.2976 | 0.00035984
[6 empty] | 1502.24 | 1.2976 | 0.00045642
[6 empty] | 1502.1797 | 1.2977 | 0.00052349
[6 empty] | 1502.1195 | 1.2978 | 0.00057756
[6 empty] | 1502.0592 | 1.2978 | 0.00064153
[6 empty] | 1501.999 | 1.2979 | 0.00073483
[6 empty] | 1501.9387 | 1.298 | 0.0008543
[6 empty] | 1501.8784 | 1.2982 | 0.00097433
[6 empty] | 1501.8182 | 1.2985 | 0.0010437
[6 empty] | 1501.7579 | 1.2989 | 0.0010088
[6 empty] | 1501.6976 | 1.2993 | 0.00082182
[6 empty] | 1501.6374 | 1.2997 | 0.00046787
[6 empty] | 1501.5771 | 1.2999 | -3.5127e-05
[6 empty] | 1501.5168 | 1.3 | -0.0006276
[6 empty] | 1501.4566 | 1.2998 | -0.001225
[6 empty] | 1501.3963 | 1.2994 | -0.0017286
[6 empty] | 1501.336 | 1.2988 | -0.0020562
[6 empty] | 1501.2758 | 1.2983 | -0.0021535
[6 empty] | 1501.2155 | 1.2977 | -0.0020181
[6 empty] | 1501.1552 | 1.2973 | -0.0016976
[6 empty] | 1501.095 | 1.297 | -0.0013188
[6 empty] | 1501.0347 | 1.297 | -0.0008943
[6 empty] | 1500.9744 | 1.2971 | -0.00055548
[6 empty] | 1500.9142 | 1.2974 | -0.00037389
[6 empty] | 1500.8539 | 1.2977 | -0.00037294
[6 empty] | 1500.7936 | 1.2979 | -0.00052305
[6 empty] | 1500.7334 | 1.298 | -0.00076148
[6 empty] | 1500.6731 | 1.2979 | -0.001006
[6 empty] | 1500.6128 | 1.2977 | -0.0011888
[6 empty] | 1500.5526 | 1.2975 | -0.0012678
[6 empty] | 1500.4923 | 1.2972 | -0.0012406
[6 empty] | 1500.432 | 1.297 | -0.0011315
[6 empty] | 1500.3718 | 1.2969 | -0.00098527
[6 empty] | 1500.3115 | 1.2968 | -0.00083827
[6 empty] | 1500.2513 | 1.2968 | -0.00071438
[6 empty] | 1500.191 | 1.2968 | -0.00061095
[6 empty] | 1500.1307 | 1.2967 | -0.00051251
[6 empty] | 1500.0705 | 1.2967 | -0.00038881
[6 empty] | 1500.0102 | 1.2967 | -0.00022093