## Sheet1
Infrared optical constants for | Wavenumber (cm-1) | n | k | Infrared optical constants for | Wavenumber (cm-1) | n | k
amorphous propanal | 4000.068 | 1.3226 | 0.0002582 | crystalline propanal | 4000.068 | 1.5178 | 0.00157
deposited at 10 K and | 3999.947 | 1.3226 | 0.00025635 | deposited at 100 K and | 3999.947 | 1.5178 | 0.00157
spectra recorded at 10 K | 3999.827 | 1.3226 | 0.00025738 | spectra recorded at 100 K | 3999.827 | 1.5178 | 0.00157
| 3999.706 | 1.3227 | 0.00026 |  | 3999.706 | 1.5181 | 0.00155
Optical constants | 3999.585 | 1.3227 | 0.0002649 | Optical constants | 3999.585 | 1.5181 | 0.00155
calculated by | 3999.465 | 1.3227 | 0.00026916 | calculated by | 3999.465 | 1.5183 | 0.00154
P. A. Gerakines | 3999.345 | 1.3227 | 0.0002728 | P. A. Gerakines | 3999.345 | 1.5183 | 0.00154
| 3999.224 | 1.3227 | 0.00027433 |  | 3999.224 | 1.5185 | 0.00154
Experimental data | 3999.104 | 1.3227 | 0.00027445 | Experimental data | 3999.104 | 1.5185 | 0.00155
acquired by | 3998.983 | 1.3228 | 0.00027281 | acquired by | 3998.983 | 1.5186 | 0.00155
Y. Y. Yarnall & R. L. Hudson | 3998.862 | 1.3228 | 0.0002705 | Y. Y. Yarnall & R. L. Hudson | 3998.862 | 1.5186 | 0.00155
| 3998.742 | 1.3228 | 0.00026711 |  | 3998.742 | 1.5187 | 0.00155
NASA Goddard Space | 3998.622 | 1.3228 | 0.00026359 | NASA Goddard Space | 3998.622 | 1.5187 | 0.00156
Flight Center, December 2019 | 3998.501 | 1.3228 | 0.00025972 | Flight Center, December 2019 | 3998.501 | 1.5188 | 0.00156
| 3998.38 | 1.3228 | 0.00025651 |  | 3998.38 | 1.5188 | 0.00157
| 3998.26 | 1.3228 | 0.00025411 |  | 3998.26 | 1.5189 | 0.00157
| 3998.139 | 1.3228 | 0.00025368 |  | 3998.139 | 1.5189 | 0.00158
| 3998.019 | 1.3228 | 0.00025502 |  | 3998.019 | 1.5189 | 0.00158
| 3997.898 | 1.3228 | 0.00025837 |  | 3997.898 | 1.5189 | 0.00159
| 3997.778 | 1.3228 | 0.00026233 |  | 3997.778 | 1.519 | 0.0016
| 3997.657 | 1.3228 | 0.00026596 |  | 3997.657 | 1.519 | 0.00161
| 3997.537 | 1.3229 | 0.00026748 |  | 3997.537 | 1.5191 | 0.00162
| 3997.416 | 1.3229 | 0.00026615 |  | 3997.416 | 1.5191 | 0.00162
| 3997.295 | 1.3229 | 0.00026156 |  | 3997.295 | 1.5192 | 0.00162
| 3997.175 | 1.3229 | 0.00025458 |  | 3997.175 | 1.5192 | 0.00162
| 3997.055 | 1.3229 | 0.00024627 |  | 3997.055 | 1.5192 | 0.00161
| 3996.934 | 1.3229 | 0.00023833 |  | 3996.934 | 1.5192 | 0.0016
| 3996.813 | 1.3229 | 0.00023172 |  | 3996.813 | 1.5193 | 0.0016
| 3996.693 | 1.3229 | 0.00022716 |  | 3996.693 | 1.5193 | 0.0016
| 3996.572 | 1.3229 | 0.0002243 |  | 3996.572 | 1.5193 | 0.00159
| 3996.452 | 1.3229 | 0.00022265 |  | 3996.452 | 1.5193 | 0.00159
| 3996.331 | 1.3229 | 0.00022142 |  | 3996.331 | 1.5194 | 0.00159
| 3996.211 | 1.3229 | 0.00022009 |  | 3996.211 | 1.5194 | 0.0016
| 3996.09 | 1.3229 | 0.00021848 |  | 3996.09 | 1.5195 | 0.0016
| 3995.97 | 1.3229 | 0.00021689 |  | 3995.97 | 1.5195 | 0.0016
| 3995.849 | 1.3229 | 0.00021551 |  | 3995.849 | 1.5195 | 0.00159
| 3995.729 | 1.3229 | 0.00021487 |  | 3995.729 | 1.5196 | 0.00158
| 3995.608 | 1.3229 | 0.0002149 |  | 3995.608 | 1.5196 | 0.00157
| 3995.487 | 1.3229 | 0.00021561 |  | 3995.487 | 1.5196 | 0.00155
| 3995.367 | 1.3229 | 0.00021643 |  | 3995.367 | 1.5197 | 0.00153
| 3995.247 | 1.3229 | 0.00021711 |  | 3995.247 | 1.5197 | 0.00151
| 3995.126 | 1.3229 | 0.00021702 |  | 3995.126 | 1.5197 | 0.0015
| 3995.005 | 1.3229 | 0.00021621 |  | 3995.005 | 1.5197 | 0.00148
| 3994.885 | 1.3229 | 0.0002142 |  | 3994.885 | 1.5197 | 0.00147
| 3994.764 | 1.3229 | 0.00021131 |  | 3994.764 | 1.5198 | 0.00145
| 3994.644 | 1.3229 | 0.00020744 |  | 3994.644 | 1.5198 | 0.00144
| 3994.523 | 1.3229 | 0.00020307 |  | 3994.523 | 1.5198 | 0.00143
| 3994.403 | 1.3229 | 0.00019848 |  | 3994.403 | 1.5198 | 0.00141
| 3994.282 | 1.3229 | 0.00019453 |  | 3994.282 | 1.5198 | 0.00139
| 3994.162 | 1.3229 | 0.00019157 |  | 3994.162 | 1.5199 | 0.00137
| 3994.041 | 1.3229 | 0.00019027 |  | 3994.041 | 1.5199 | 0.00136
| 3993.92 | 1.3229 | 0.00019053 |  | 3993.92 | 1.5199 | 0.00134
| 3993.8 | 1.3229 | 0.00019232 |  | 3993.8 | 1.5199 | 0.00133
| 3993.68 | 1.3229 | 0.00019491 |  | 3993.68 | 1.5199 | 0.00132
| 3993.559 | 1.3229 | 0.0001974 |  | 3993.559 | 1.5199 | 0.00132
| 3993.438 | 1.3229 | 0.00019908 |  | 3993.438 | 1.5199 | 0.00132
| 3993.318 | 1.3229 | 0.00019966 |  | 3993.318 | 1.5199 | 0.00131
| 3993.197 | 1.3229 | 0.00019906 |  | 3993.197 | 1.52 | 0.0013
| 3993.077 | 1.3229 | 0.00019794 |  | 3993.077 | 1.52 | 0.00129
| 3992.957 | 1.3229 | 0.00019693 |  | 3992.957 | 1.52 | 0.00128
| 3992.836 | 1.3229 | 0.00019662 |  | 3992.836 | 1.52 | 0.00126
| 3992.715 | 1.3229 | 0.00019713 |  | 3992.715 | 1.52 | 0.00123
| 3992.595 | 1.3229 | 0.00019838 |  | 3992.595 | 1.5201 | 0.00121
| 3992.474 | 1.3229 | 0.00019981 |  | 3992.474 | 1.5201 | 0.0012
| 3992.354 | 1.3229 | 0.00020096 |  | 3992.354 | 1.5201 | 0.00118
| 3992.233 | 1.3229 | 0.00020147 |  | 3992.233 | 1.5201 | 0.00117
| 3992.113 | 1.3229 | 0.00020145 |  | 3992.113 | 1.5201 | 0.00116
| 3991.992 | 1.3229 | 0.00020112 |  | 3991.992 | 1.5201 | 0.00115
| 3991.872 | 1.3229 | 0.00020084 |  | 3991.872 | 1.5201 | 0.00115
| 3991.751 | 1.3229 | 0.00020061 |  | 3991.751 | 1.5201 | 0.00114
| 3991.63 | 1.323 | 0.00020028 |  | 3991.63 | 1.5201 | 0.00112
| 3991.51 | 1.323 | 0.00019905 |  | 3991.51 | 1.5202 | 0.00111
| 3991.39 | 1.323 | 0.00019638 |  | 3991.39 | 1.5202 | 0.00109
| 3991.269 | 1.323 | 0.0001919 |  | 3991.269 | 1.5202 | 0.00106
| 3991.148 | 1.323 | 0.00018586 |  | 3991.148 | 1.5202 | 0.00104
| 3991.028 | 1.323 | 0.00017924 |  | 3991.028 | 1.5202 | 0.00103
| 3990.907 | 1.323 | 0.00017352 |  | 3990.907 | 1.5202 | 0.00101
| 3990.787 | 1.323 | 0.00016994 |  | 3990.787 | 1.5202 | 0.00099622
| 3990.667 | 1.323 | 0.00016953 |  | 3990.667 | 1.5202 | 0.00098284
| 3990.546 | 1.323 | 0.00017191 |  | 3990.546 | 1.5202 | 0.00096802
| 3990.425 | 1.323 | 0.00017618 |  | 3990.425 | 1.5202 | 0.00095261
| 3990.305 | 1.323 | 0.00018052 |  | 3990.305 | 1.5203 | 0.00093514
| 3990.184 | 1.323 | 0.00018334 |  | 3990.184 | 1.5203 | 0.00091673
| 3990.063 | 1.323 | 0.00018328 |  | 3990.063 | 1.5203 | 0.00089632
| 3989.943 | 1.323 | 0.00018032 |  | 3989.943 | 1.5203 | 0.00087586
| 3989.823 | 1.323 | 0.00017511 |  | 3989.823 | 1.5203 | 0.00085318
| 3989.702 | 1.323 | 0.00016904 |  | 3989.702 | 1.5203 | 0.0008303
| 3989.582 | 1.323 | 0.0001636 |  | 3989.582 | 1.5203 | 0.00080641
| 3989.461 | 1.323 | 0.00016 |  | 3989.461 | 1.5203 | 0.00078276
| 3989.34 | 1.323 | 0.00015865 |  | 3989.34 | 1.5203 | 0.00076045
| 3989.22 | 1.323 | 0.00015934 |  | 3989.22 | 1.5203 | 0.00074182
| 3989.1 | 1.323 | 0.00016103 |  | 3989.1 | 1.5203 | 0.0007265
| 3988.979 | 1.323 | 0.0001629 |  | 3988.979 | 1.5203 | 0.00071626
| 3988.858 | 1.323 | 0.00016386 |  | 3988.858 | 1.5203 | 0.00070854
| 3988.738 | 1.323 | 0.00016346 |  | 3988.738 | 1.5203 | 0.00070265
| 3988.617 | 1.323 | 0.00016141 |  | 3988.617 | 1.5203 | 0.00069487
| 3988.497 | 1.323 | 0.00015788 |  | 3988.497 | 1.5203 | 0.00068498
| 3988.376 | 1.323 | 0.00015332 |  | 3988.376 | 1.5203 | 0.00066991
| 3988.256 | 1.323 | 0.00014822 |  | 3988.256 | 1.5203 | 0.00065156
| 3988.135 | 1.323 | 0.0001432 |  | 3988.135 | 1.5203 | 0.00062958
| 3988.015 | 1.323 | 0.00013902 |  | 3988.015 | 1.5203 | 0.00060725
| 3987.894 | 1.323 | 0.00013613 |  | 3987.894 | 1.5203 | 0.00058567
| 3987.773 | 1.323 | 0.00013495 |  | 3987.773 | 1.5203 | 0.00056674
| 3987.653 | 1.323 | 0.00013523 |  | 3987.653 | 1.5203 | 0.00055076
| 3987.533 | 1.323 | 0.00013653 |  | 3987.533 | 1.5202 | 0.00053824
| 3987.412 | 1.323 | 0.00013796 |  | 3987.412 | 1.5202 | 0.00052836
| 3987.292 | 1.323 | 0.00013868 |  | 3987.292 | 1.5202 | 0.00052052
| 3987.171 | 1.323 | 0.00013806 |  | 3987.171 | 1.5202 | 0.00051366
| 3987.05 | 1.323 | 0.00013628 |  | 3987.05 | 1.5202 | 0.00050786
| 3986.93 | 1.323 | 0.00013385 |  | 3986.93 | 1.5202 | 0.00050207
| 3986.809 | 1.323 | 0.00013204 |  | 3986.809 | 1.5202 | 0.00049656
| 3986.689 | 1.323 | 0.00013198 |  | 3986.689 | 1.5202 | 0.00049003
| 3986.568 | 1.323 | 0.0001344 |  | 3986.568 | 1.5202 | 0.00048299
| 3986.448 | 1.323 | 0.00013917 |  | 3986.448 | 1.5202 | 0.00047494
| 3986.327 | 1.323 | 0.00014549 |  | 3986.327 | 1.5202 | 0.00046674
| 3986.207 | 1.323 | 0.00015182 |  | 3986.207 | 1.5202 | 0.00045825
| 3986.086 | 1.323 | 0.00015673 |  | 3986.086 | 1.5202 | 0.00045046
| 3985.966 | 1.323 | 0.00015911 |  | 3985.966 | 1.5202 | 0.00044277
| 3985.845 | 1.323 | 0.00015865 |  | 3985.845 | 1.5201 | 0.00043704
| 3985.725 | 1.323 | 0.00015575 |  | 3985.725 | 1.5201 | 0.00043176
| 3985.604 | 1.323 | 0.00015149 |  | 3985.604 | 1.5201 | 0.00042741
| 3985.483 | 1.323 | 0.00014688 |  | 3985.483 | 1.5201 | 0.00042389
| 3985.363 | 1.323 | 0.00014274 |  | 3985.363 | 1.5201 | 0.00042111
| 3985.242 | 1.323 | 0.00013945 |  | 3985.242 | 1.5201 | 0.00041877
| 3985.122 | 1.323 | 0.00013668 |  | 3985.122 | 1.5201 | 0.00041726
| 3985.001 | 1.323 | 0.00013406 |  | 3985.001 | 1.5201 | 0.0004156
| 3984.881 | 1.323 | 0.00013119 |  | 3984.881 | 1.5201 | 0.00041449
| 3984.76 | 1.323 | 0.00012757 |  | 3984.76 | 1.5201 | 0.00041225
| 3984.64 | 1.323 | 0.00012332 |  | 3984.64 | 1.5201 | 0.00040875
| 3984.519 | 1.323 | 0.0001185 |  | 3984.519 | 1.5201 | 0.00040327
| 3984.398 | 1.323 | 0.00011361 |  | 3984.398 | 1.5201 | 0.00039549
| 3984.278 | 1.323 | 0.00010892 |  | 3984.278 | 1.5201 | 0.00038565
| 3984.158 | 1.323 | 0.00010488 |  | 3984.158 | 1.5201 | 0.00037466
| 3984.037 | 1.323 | 0.00010177 |  | 3984.037 | 1.5201 | 0.00036271
| 3983.917 | 1.323 | 9.9919e-05 |  | 3983.917 | 1.5201 | 0.00035149
| 3983.796 | 1.323 | 9.9448e-05 |  | 3983.796 | 1.5201 | 0.000341
| 3983.675 | 1.323 | 0.0001005 |  | 3983.675 | 1.5201 | 0.0003326
| 3983.555 | 1.323 | 0.00010282 |  | 3983.555 | 1.5201 | 0.00032572
| 3983.435 | 1.323 | 0.00010611 |  | 3983.435 | 1.5201 | 0.00032105
| 3983.314 | 1.323 | 0.00010969 |  | 3983.314 | 1.5201 | 0.00031758
| 3983.193 | 1.323 | 0.00011322 |  | 3983.193 | 1.5201 | 0.0003153
| 3983.073 | 1.323 | 0.00011611 |  | 3983.073 | 1.5201 | 0.00031341
| 3982.952 | 1.323 | 0.0001181 |  | 3982.952 | 1.52 | 0.00031226
| 3982.832 | 1.323 | 0.00011914 |  | 3982.832 | 1.52 | 0.00031065
| 3982.711 | 1.323 | 0.00011919 |  | 3982.711 | 1.52 | 0.00030985
| 3982.591 | 1.323 | 0.00011789 |  | 3982.591 | 1.52 | 0.00030904
| 3982.47 | 1.323 | 0.00011518 |  | 3982.47 | 1.52 | 0.00030921
| 3982.35 | 1.323 | 0.00011058 |  | 3982.35 | 1.52 | 0.00030978
| 3982.229 | 1.323 | 0.00010407 |  | 3982.229 | 1.52 | 0.00031049
| 3982.108 | 1.323 | 9.5797e-05 |  | 3982.108 | 1.52 | 0.00031093
| 3981.988 | 1.323 | 8.6572e-05 |  | 3981.988 | 1.52 | 0.00031093
| 3981.868 | 1.323 | 7.7746e-05 |  | 3981.868 | 1.52 | 0.0003086
| 3981.747 | 1.323 | 7.0612e-05 |  | 3981.747 | 1.52 | 0.00030481
| 3981.626 | 1.323 | 6.6469e-05 |  | 3981.626 | 1.52 | 0.00029869
| 3981.506 | 1.323 | 6.5848e-05 |  | 3981.506 | 1.52 | 0.00029163
| 3981.385 | 1.323 | 6.8631e-05 |  | 3981.385 | 1.52 | 0.00028374
| 3981.265 | 1.323 | 7.3783e-05 |  | 3981.265 | 1.52 | 0.00027582
| 3981.145 | 1.323 | 7.9774e-05 |  | 3981.145 | 1.52 | 0.00026817
| 3981.024 | 1.323 | 8.5293e-05 |  | 3981.024 | 1.52 | 0.00026156
| 3980.903 | 1.323 | 8.9262e-05 |  | 3980.903 | 1.52 | 0.00025566
| 3980.783 | 1.323 | 9.1427e-05 |  | 3980.783 | 1.52 | 0.00025049
| 3980.662 | 1.323 | 9.2193e-05 |  | 3980.662 | 1.52 | 0.00024634
| 3980.542 | 1.323 | 9.2424e-05 |  | 3980.542 | 1.52 | 0.00024317
| 3980.421 | 1.323 | 9.3024e-05 |  | 3980.421 | 1.52 | 0.00024061
| 3980.301 | 1.323 | 9.4775e-05 |  | 3980.301 | 1.52 | 0.00023924
| 3980.18 | 1.323 | 9.7861e-05 |  | 3980.18 | 1.52 | 0.00023807
| 3980.06 | 1.323 | 0.00010209 |  | 3980.06 | 1.52 | 0.0002367
| 3979.939 | 1.323 | 0.00010655 |  | 3979.939 | 1.52 | 0.00023432
| 3979.818 | 1.323 | 0.00011019 |  | 3979.818 | 1.52 | 0.00023077
| 3979.698 | 1.323 | 0.00011211 |  | 3979.698 | 1.52 | 0.00022541
| 3979.578 | 1.323 | 0.00011145 |  | 3979.578 | 1.52 | 0.00021916
| 3979.457 | 1.323 | 0.00010789 |  | 3979.457 | 1.52 | 0.00021249
| 3979.336 | 1.323 | 0.00010185 |  | 3979.336 | 1.5199 | 0.00020694
| 3979.216 | 1.323 | 9.4134e-05 |  | 3979.216 | 1.5199 | 0.00020287
| 3979.095 | 1.323 | 8.5994e-05 |  | 3979.095 | 1.5199 | 0.00020104
| 3978.975 | 1.323 | 7.8768e-05 |  | 3978.975 | 1.5199 | 0.00020067
| 3978.854 | 1.323 | 7.3607e-05 |  | 3978.854 | 1.5199 | 0.00020153
| 3978.734 | 1.323 | 7.0904e-05 |  | 3978.734 | 1.5199 | 0.00020228
| 3978.613 | 1.323 | 7.0616e-05 |  | 3978.613 | 1.5199 | 0.00020273
| 3978.493 | 1.323 | 7.1751e-05 |  | 3978.493 | 1.5199 | 0.00020233
| 3978.372 | 1.323 | 7.3189e-05 |  | 3978.372 | 1.5199 | 0.00020176
| 3978.251 | 1.323 | 7.3888e-05 |  | 3978.251 | 1.5199 | 0.0002011
| 3978.131 | 1.323 | 7.3435e-05 |  | 3978.131 | 1.5199 | 0.00020108
| 3978.011 | 1.323 | 7.2042e-05 |  | 3978.011 | 1.5199 | 0.00020141
| 3977.89 | 1.323 | 7.0708e-05 |  | 3977.89 | 1.5199 | 0.00020202
| 3977.77 | 1.323 | 7.0528e-05 |  | 3977.77 | 1.5199 | 0.00020198
| 3977.649 | 1.3229 | 7.2403e-05 |  | 3977.649 | 1.5199 | 0.000201
| 3977.528 | 1.3229 | 7.6549e-05 |  | 3977.528 | 1.5199 | 0.0001986
| 3977.408 | 1.3229 | 8.2266e-05 |  | 3977.408 | 1.5199 | 0.00019532
| 3977.287 | 1.3229 | 8.8171e-05 |  | 3977.287 | 1.5199 | 0.00019117
| 3977.167 | 1.3229 | 9.2958e-05 |  | 3977.167 | 1.5199 | 0.00018731
| 3977.046 | 1.3229 | 9.5506e-05 |  | 3977.046 | 1.5199 | 0.00018357
| 3976.926 | 1.323 | 9.5675e-05 |  | 3976.926 | 1.5199 | 0.00018023
| 3976.805 | 1.323 | 9.4139e-05 |  | 3976.805 | 1.5199 | 0.00017663
| 3976.685 | 1.323 | 9.2135e-05 |  | 3976.685 | 1.5199 | 0.00017259
| 3976.564 | 1.323 | 9.0894e-05 |  | 3976.564 | 1.5198 | 0.00016745
| 3976.444 | 1.323 | 9.1152e-05 |  | 3976.444 | 1.5198 | 0.00016217
| 3976.323 | 1.323 | 9.2741e-05 |  | 3976.323 | 1.5198 | 0.0001569
| 3976.203 | 1.323 | 9.4846e-05 |  | 3976.203 | 1.5198 | 0.00015341
| 3976.082 | 1.323 | 9.5991e-05 |  | 3976.082 | 1.5198 | 0.00015227
| 3975.961 | 1.323 | 9.5208e-05 |  | 3975.961 | 1.5198 | 0.00015458
| 3975.841 | 1.323 | 9.2068e-05 |  | 3975.841 | 1.5198 | 0.00015954
| 3975.72 | 1.323 | 8.7327e-05 |  | 3975.72 | 1.5198 | 0.00016661
| 3975.6 | 1.323 | 8.2229e-05 |  | 3975.6 | 1.5198 | 0.00017392
| 3975.479 | 1.323 | 7.8737e-05 |  | 3975.479 | 1.5198 | 0.00018035
| 3975.359 | 1.323 | 7.8193e-05 |  | 3975.359 | 1.5198 | 0.00018439
| 3975.238 | 1.3229 | 8.1287e-05 |  | 3975.238 | 1.5198 | 0.0001858
| 3975.118 | 1.3229 | 8.747e-05 |  | 3975.118 | 1.5198 | 0.00018425
| 3974.997 | 1.3229 | 9.5455e-05 |  | 3974.997 | 1.5198 | 0.00018054
| 3974.877 | 1.3229 | 0.00010332 |  | 3974.877 | 1.5198 | 0.00017485
| 3974.756 | 1.3229 | 0.00010936 |  | 3974.756 | 1.5198 | 0.00016817
| 3974.636 | 1.323 | 0.00011242 |  | 3974.636 | 1.5198 | 0.0001607
| 3974.515 | 1.323 | 0.00011234 |  | 3974.515 | 1.5198 | 0.00015362
| 3974.395 | 1.323 | 0.00010974 |  | 3974.395 | 1.5198 | 0.00014747
| 3974.274 | 1.323 | 0.00010578 |  | 3974.274 | 1.5197 | 0.00014404
| 3974.153 | 1.323 | 0.00010173 |  | 3974.153 | 1.5197 | 0.00014414
| 3974.033 | 1.323 | 9.8549e-05 |  | 3974.033 | 1.5197 | 0.00014909
| 3973.913 | 1.323 | 9.6705e-05 |  | 3973.913 | 1.5197 | 0.00015849
| 3973.792 | 1.323 | 9.6144e-05 |  | 3973.792 | 1.5197 | 0.00017167
| 3973.671 | 1.323 | 9.6278e-05 |  | 3973.671 | 1.5197 | 0.00018605
| 3973.551 | 1.323 | 9.6462e-05 |  | 3973.551 | 1.5197 | 0.00019924
| 3973.43 | 1.323 | 9.5898e-05 |  | 3973.43 | 1.5197 | 0.00020878
| 3973.31 | 1.323 | 9.4156e-05 |  | 3973.31 | 1.5197 | 0.00021293
| 3973.189 | 1.323 | 9.1021e-05 |  | 3973.189 | 1.5197 | 0.00021213
| 3973.069 | 1.323 | 8.6509e-05 |  | 3973.069 | 1.5197 | 0.00020789
| 3972.948 | 1.323 | 8.0919e-05 |  | 3972.948 | 1.5197 | 0.00020251
| 3972.828 | 1.323 | 7.4863e-05 |  | 3972.828 | 1.5197 | 0.00019868
| 3972.707 | 1.323 | 6.9017e-05 |  | 3972.707 | 1.5197 | 0.00019834
| 3972.586 | 1.323 | 6.4225e-05 |  | 3972.586 | 1.5196 | 0.00020216
| 3972.466 | 1.323 | 6.1107e-05 |  | 3972.466 | 1.5196 | 0.00020904
| 3972.346 | 1.323 | 6.0269e-05 |  | 3972.346 | 1.5196 | 0.00021761
| 3972.225 | 1.323 | 6.192e-05 |  | 3972.225 | 1.5196 | 0.00022574
| 3972.104 | 1.323 | 6.5866e-05 |  | 3972.104 | 1.5196 | 0.0002328
| 3971.984 | 1.323 | 7.1512e-05 |  | 3971.984 | 1.5196 | 0.00023803
| 3971.863 | 1.323 | 7.7964e-05 |  | 3971.863 | 1.5196 | 0.00024272
| 3971.743 | 1.323 | 8.4128e-05 |  | 3971.743 | 1.5196 | 0.00024761
| 3971.623 | 1.323 | 8.9113e-05 |  | 3971.623 | 1.5196 | 0.00025436
| 3971.502 | 1.323 | 9.2117e-05 |  | 3971.502 | 1.5196 | 0.00026298
| 3971.381 | 1.323 | 9.306e-05 |  | 3971.381 | 1.5196 | 0.00027352
| 3971.261 | 1.323 | 9.2042e-05 |  | 3971.261 | 1.5196 | 0.00028463
| 3971.14 | 1.323 | 8.9749e-05 |  | 3971.14 | 1.5196 | 0.00029505
| 3971.02 | 1.323 | 8.7061e-05 |  | 3971.02 | 1.5196 | 0.00030334
| 3970.899 | 1.323 | 8.5016e-05 |  | 3970.899 | 1.5196 | 0.00030946
| 3970.779 | 1.323 | 8.4428e-05 |  | 3970.779 | 1.5196 | 0.00031246
| 3970.658 | 1.323 | 8.578e-05 |  | 3970.658 | 1.5196 | 0.0003133
| 3970.538 | 1.323 | 8.9166e-05 |  | 3970.538 | 1.5196 | 0.00031248
| 3970.417 | 1.323 | 9.4074e-05 |  | 3970.417 | 1.5196 | 0.00031069
| 3970.296 | 1.323 | 9.9547e-05 |  | 3970.296 | 1.5196 | 0.00030891
| 3970.176 | 1.323 | 0.00010426 |  | 3970.176 | 1.5196 | 0.00030746
| 3970.056 | 1.323 | 0.00010685 |  | 3970.056 | 1.5196 | 0.00030725
| 3969.935 | 1.323 | 0.00010622 |  | 3969.935 | 1.5196 | 0.00030814
| 3969.814 | 1.323 | 0.00010185 |  | 3969.814 | 1.5196 | 0.00031032
| 3969.694 | 1.323 | 9.3922e-05 |  | 3969.694 | 1.5196 | 0.00031464
| 3969.573 | 1.323 | 8.3082e-05 |  | 3969.573 | 1.5196 | 0.00032029
| 3969.453 | 1.323 | 7.0891e-05 |  | 3969.453 | 1.5196 | 0.0003282
| 3969.333 | 1.323 | 5.8634e-05 |  | 3969.333 | 1.5196 | 0.00033753
| 3969.212 | 1.323 | 4.7552e-05 |  | 3969.212 | 1.5196 | 0.00034911
| 3969.091 | 1.323 | 3.8405e-05 |  | 3969.091 | 1.5196 | 0.00036228
| 3968.971 | 1.323 | 3.1178e-05 |  | 3968.971 | 1.5196 | 0.00037682
| 3968.85 | 1.323 | 2.544e-05 |  | 3968.85 | 1.5196 | 0.00039188
| 3968.729 | 1.323 | 2.0625e-05 |  | 3968.729 | 1.5196 | 0.00040606
| 3968.609 | 1.323 | 1.6314e-05 |  | 3968.609 | 1.5196 | 0.00041812
| 3968.489 | 1.323 | 1.2266e-05 |  | 3968.489 | 1.5196 | 0.00042688
| 3968.368 | 1.323 | 8.8913e-06 |  | 3968.368 | 1.5196 | 0.00043178
| 3968.248 | 1.323 | 6.9397e-06 |  | 3968.248 | 1.5196 | 0.00043273
| 3968.127 | 1.323 | 7.1636e-06 |  | 3968.127 | 1.5196 | 0.00043086
| 3968.006 | 1.323 | 1.0186e-05 |  | 3968.006 | 1.5196 | 0.00042815
| 3967.886 | 1.323 | 1.5858e-05 |  | 3967.886 | 1.5196 | 0.00042578
| 3967.765 | 1.323 | 2.3716e-05 |  | 3967.765 | 1.5196 | 0.0004256
| 3967.645 | 1.323 | 3.2512e-05 |  | 3967.645 | 1.5196 | 0.00042757
| 3967.524 | 1.323 | 4.0828e-05 |  | 3967.524 | 1.5196 | 0.00043199
| 3967.404 | 1.323 | 4.7251e-05 |  | 3967.404 | 1.5196 | 0.00043778
| 3967.283 | 1.323 | 5.0716e-05 |  | 3967.283 | 1.5196 | 0.0004447
| 3967.163 | 1.323 | 5.0795e-05 |  | 3967.163 | 1.5196 | 0.00045224
| 3967.042 | 1.323 | 4.7743e-05 |  | 3967.042 | 1.5196 | 0.00046087
| 3966.922 | 1.323 | 4.2352e-05 |  | 3966.922 | 1.5196 | 0.0004708
| 3966.801 | 1.323 | 3.5678e-05 |  | 3966.801 | 1.5196 | 0.00048297
| 3966.681 | 1.323 | 2.8777e-05 |  | 3966.681 | 1.5196 | 0.00049687
| 3966.56 | 1.323 | 2.2643e-05 |  | 3966.56 | 1.5196 | 0.00051189
| 3966.439 | 1.323 | 1.7608e-05 |  | 3966.439 | 1.5196 | 0.00052684
| 3966.319 | 1.323 | 1.3803e-05 |  | 3966.319 | 1.5196 | 0.00054044
| 3966.198 | 1.323 | 1.116e-05 |  | 3966.198 | 1.5196 | 0.00055191
| 3966.078 | 1.323 | 9.3841e-06 |  | 3966.078 | 1.5196 | 0.00056101
| 3965.958 | 1.323 | 8.3814e-06 |  | 3965.958 | 1.5197 | 0.00056764
| 3965.837 | 1.323 | 8.2287e-06 |  | 3965.837 | 1.5197 | 0.0005729
| 3965.716 | 1.323 | 8.7913e-06 |  | 3965.716 | 1.5197 | 0.00057742
| 3965.596 | 1.323 | 1.009e-05 |  | 3965.596 | 1.5197 | 0.00058122
| 3965.475 | 1.323 | 1.1667e-05 |  | 3965.475 | 1.5197 | 0.00058421
| 3965.355 | 1.323 | 1.3014e-05 |  | 3965.355 | 1.5197 | 0.00058672
| 3965.234 | 1.323 | 1.3234e-05 |  | 3965.234 | 1.5197 | 0.0005883
| 3965.114 | 1.323 | 1.1673e-05 |  | 3965.114 | 1.5197 | 0.00058895
| 3964.993 | 1.323 | 8.0263e-06 |  | 3964.993 | 1.5197 | 0.00058859
| 3964.873 | 1.323 | 2.5836e-06 |  | 3964.873 | 1.5198 | 0.00058783
| 3964.752 | 1.323 | -3.8334e-06 |  | 3964.752 | 1.5198 | 0.00058665
| 3964.631 | 1.323 | -1.0049e-05 |  | 3964.631 | 1.5198 | 0.00058485
| 3964.511 | 1.323 | -1.5227e-05 |  | 3964.511 | 1.5198 | 0.00058173
| 3964.391 | 1.323 | -1.8603e-05 |  | 3964.391 | 1.5198 | 0.0005775
| 3964.27 | 1.323 | -2.0286e-05 |  | 3964.27 | 1.5198 | 0.00057102
| 3964.149 | 1.323 | -2.0743e-05 |  | 3964.149 | 1.5198 | 0.00056346
| 3964.029 | 1.323 | -2.0725e-05 |  | 3964.029 | 1.5198 | 0.00055493
| 3963.908 | 1.323 | -2.0763e-05 |  | 3963.908 | 1.5198 | 0.00054688
| 3963.788 | 1.323 | -2.1032e-05 |  | 3963.788 | 1.5198 | 0.00053955
| 3963.667 | 1.323 | -2.125e-05 |  | 3963.667 | 1.5198 | 0.00053376
| 3963.547 | 1.323 | -2.1119e-05 |  | 3963.547 | 1.5198 | 0.0005285
| 3963.426 | 1.323 | -2.0297e-05 |  | 3963.426 | 1.5198 | 0.00052458
| 3963.306 | 1.323 | -1.8944e-05 |  | 3963.306 | 1.5198 | 0.0005208
| 3963.185 | 1.323 | -1.7565e-05 |  | 3963.185 | 1.5198 | 0.00051741
| 3963.064 | 1.323 | -1.6998e-05 |  | 3963.064 | 1.5199 | 0.00051485
| 3962.944 | 1.323 | -1.7618e-05 |  | 3962.944 | 1.5199 | 0.00051357
| 3962.824 | 1.323 | -1.9377e-05 |  | 3962.824 | 1.5199 | 0.00051342
| 3962.703 | 1.323 | -2.1469e-05 |  | 3962.703 | 1.5199 | 0.00051483
| 3962.583 | 1.323 | -2.2726e-05 |  | 3962.583 | 1.5199 | 0.0005162
| 3962.462 | 1.323 | -2.2113e-05 |  | 3962.462 | 1.5199 | 0.00051716
| 3962.341 | 1.323 | -1.9249e-05 |  | 3962.341 | 1.5199 | 0.00051631
| 3962.221 | 1.323 | -1.489e-05 |  | 3962.221 | 1.5199 | 0.00051315
| 3962.101 | 1.323 | -1.0487e-05 |  | 3962.101 | 1.5199 | 0.00050789
| 3961.98 | 1.323 | -7.951e-06 |  | 3961.98 | 1.5199 | 0.00050185
| 3961.859 | 1.323 | -8.9062e-06 |  | 3961.859 | 1.5199 | 0.00049536
| 3961.739 | 1.323 | -1.3662e-05 |  | 3961.739 | 1.5199 | 0.0004901
| 3961.618 | 1.323 | -2.1603e-05 |  | 3961.618 | 1.5199 | 0.00048579
| 3961.498 | 1.323 | -3.0821e-05 |  | 3961.498 | 1.5199 | 0.00048246
| 3961.377 | 1.323 | -3.9358e-05 |  | 3961.377 | 1.5199 | 0.00047909
| 3961.257 | 1.323 | -4.5441e-05 |  | 3961.257 | 1.5199 | 0.00047559
| 3961.136 | 1.323 | -4.8337e-05 |  | 3961.136 | 1.5199 | 0.00047177
| 3961.016 | 1.323 | -4.8552e-05 |  | 3961.016 | 1.5199 | 0.00046853
| 3960.895 | 1.323 | -4.7142e-05 |  | 3960.895 | 1.5199 | 0.00046631
| 3960.774 | 1.3229 | -4.5372e-05 |  | 3960.774 | 1.5199 | 0.00046583
| 3960.654 | 1.3229 | -4.417e-05 |  | 3960.654 | 1.5199 | 0.00046709
| 3960.534 | 1.3229 | -4.3717e-05 |  | 3960.534 | 1.5199 | 0.00046926
| 3960.413 | 1.3229 | -4.3876e-05 |  | 3960.413 | 1.5199 | 0.00047074
| 3960.292 | 1.3229 | -4.4089e-05 |  | 3960.292 | 1.5199 | 0.00047069
| 3960.172 | 1.3229 | -4.4278e-05 |  | 3960.172 | 1.5199 | 0.00046709
| 3960.051 | 1.3229 | -4.4745e-05 |  | 3960.051 | 1.5199 | 0.00046046
| 3959.931 | 1.3229 | -4.6134e-05 |  | 3959.931 | 1.52 | 0.00045104
| 3959.811 | 1.3229 | -4.921e-05 |  | 3959.811 | 1.52 | 0.00044015
| 3959.69 | 1.3229 | -5.4089e-05 |  | 3959.69 | 1.52 | 0.00042994
| 3959.569 | 1.3229 | -6.0181e-05 |  | 3959.569 | 1.52 | 0.00042151
| 3959.449 | 1.3229 | -6.6331e-05 |  | 3959.449 | 1.52 | 0.00041569
| 3959.328 | 1.3229 | -7.1018e-05 |  | 3959.328 | 1.5199 | 0.00041294
| 3959.208 | 1.3229 | -7.3173e-05 |  | 3959.208 | 1.5199 | 0.00041251
| 3959.087 | 1.3229 | -7.2465e-05 |  | 3959.087 | 1.5199 | 0.00041393
| 3958.967 | 1.3229 | -6.9725e-05 |  | 3958.967 | 1.5199 | 0.00041583
| 3958.846 | 1.3229 | -6.6268e-05 |  | 3958.846 | 1.5199 | 0.0004177
| 3958.726 | 1.3229 | -6.3733e-05 |  | 3958.726 | 1.5199 | 0.00041834
| 3958.605 | 1.3229 | -6.3099e-05 |  | 3958.605 | 1.52 | 0.00041736
| 3958.484 | 1.3229 | -6.4575e-05 |  | 3958.484 | 1.52 | 0.00041451
| 3958.364 | 1.3229 | -6.7157e-05 |  | 3958.364 | 1.52 | 0.0004101
| 3958.244 | 1.3229 | -6.9474e-05 |  | 3958.244 | 1.52 | 0.00040394
| 3958.123 | 1.3229 | -7.0016e-05 |  | 3958.123 | 1.52 | 0.00039734
| 3958.002 | 1.3229 | -6.8025e-05 |  | 3958.002 | 1.52 | 0.00039082
| 3957.882 | 1.3229 | -6.3364e-05 |  | 3957.882 | 1.52 | 0.00038533
| 3957.761 | 1.3229 | -5.6846e-05 |  | 3957.761 | 1.52 | 0.00038089
| 3957.641 | 1.3229 | -4.9715e-05 |  | 3957.641 | 1.52 | 0.00037868
| 3957.52 | 1.3229 | -4.3301e-05 |  | 3957.52 | 1.52 | 0.00037842
| 3957.4 | 1.3229 | -3.848e-05 |  | 3957.4 | 1.52 | 0.00037976
| 3957.279 | 1.3229 | -3.5655e-05 |  | 3957.279 | 1.52 | 0.00038235
| 3957.159 | 1.3229 | -3.4601e-05 |  | 3957.159 | 1.52 | 0.00038581
| 3957.038 | 1.3229 | -3.4847e-05 |  | 3957.038 | 1.52 | 0.00038875
| 3956.917 | 1.3229 | -3.5929e-05 |  | 3956.917 | 1.52 | 0.00039054
| 3956.797 | 1.3229 | -3.764e-05 |  | 3956.797 | 1.52 | 0.00038999
| 3956.676 | 1.3229 | -3.9856e-05 |  | 3956.676 | 1.52 | 0.00038636
| 3956.556 | 1.3229 | -4.2787e-05 |  | 3956.556 | 1.52 | 0.00037974
| 3956.436 | 1.3229 | -4.6331e-05 |  | 3956.436 | 1.52 | 0.00037036
| 3956.315 | 1.3229 | -5.0485e-05 |  | 3956.315 | 1.52 | 0.00035899
| 3956.194 | 1.3229 | -5.4764e-05 |  | 3956.194 | 1.52 | 0.00034725
| 3956.074 | 1.3229 | -5.8918e-05 |  | 3956.074 | 1.52 | 0.00033667
| 3955.953 | 1.3229 | -6.24e-05 |  | 3955.953 | 1.52 | 0.00032822
| 3955.833 | 1.3229 | -6.5118e-05 |  | 3955.833 | 1.52 | 0.00032192
| 3955.712 | 1.3229 | -6.7197e-05 |  | 3955.712 | 1.52 | 0.00031738
| 3955.592 | 1.3229 | -6.8917e-05 |  | 3955.592 | 1.52 | 0.00031374
| 3955.471 | 1.3229 | -7.0666e-05 |  | 3955.471 | 1.52 | 0.00030965
| 3955.351 | 1.3229 | -7.2601e-05 |  | 3955.351 | 1.52 | 0.000304
| 3955.23 | 1.3229 | -7.467e-05 |  | 3955.23 | 1.52 | 0.00029674
| 3955.109 | 1.3229 | -7.6452e-05 |  | 3955.109 | 1.52 | 0.0002884
| 3954.989 | 1.3229 | -7.7517e-05 |  | 3954.989 | 1.52 | 0.00027981
| 3954.869 | 1.3229 | -7.7388e-05 |  | 3954.869 | 1.52 | 0.00027176
| 3954.748 | 1.3229 | -7.5801e-05 |  | 3954.748 | 1.52 | 0.0002651
| 3954.627 | 1.3229 | -7.3045e-05 |  | 3954.627 | 1.52 | 0.00025968
| 3954.507 | 1.3229 | -6.9574e-05 |  | 3954.507 | 1.52 | 0.00025527
| 3954.386 | 1.3229 | -6.5869e-05 |  | 3954.386 | 1.52 | 0.00025107
| 3954.266 | 1.3229 | -6.2503e-05 |  | 3954.266 | 1.52 | 0.00024684
| 3954.146 | 1.3229 | -5.9779e-05 |  | 3954.146 | 1.52 | 0.00024181
| 3954.025 | 1.3229 | -5.7568e-05 |  | 3954.025 | 1.52 | 0.00023641
| 3953.904 | 1.3229 | -5.5712e-05 |  | 3953.904 | 1.52 | 0.00023063
| 3953.784 | 1.3229 | -5.3976e-05 |  | 3953.784 | 1.52 | 0.0002251
| 3953.663 | 1.3229 | -5.2259e-05 |  | 3953.663 | 1.52 | 0.0002199
| 3953.542 | 1.3229 | -5.073e-05 |  | 3953.542 | 1.52 | 0.00021505
| 3953.422 | 1.3229 | -4.9705e-05 |  | 3953.422 | 1.52 | 0.00021004
| 3953.302 | 1.3229 | -4.9447e-05 |  | 3953.302 | 1.52 | 0.00020471
| 3953.181 | 1.3229 | -4.9947e-05 |  | 3953.181 | 1.52 | 0.00019855
| 3953.061 | 1.3229 | -5.0817e-05 |  | 3953.061 | 1.52 | 0.00019168
| 3952.94 | 1.3229 | -5.143e-05 |  | 3952.94 | 1.52 | 0.00018433
| 3952.819 | 1.3229 | -5.0867e-05 |  | 3952.819 | 1.52 | 0.00017722
| 3952.699 | 1.3229 | -4.8766e-05 |  | 3952.699 | 1.52 | 0.00017088
| 3952.579 | 1.3228 | -4.4826e-05 |  | 3952.579 | 1.52 | 0.00016592
| 3952.458 | 1.3228 | -3.9684e-05 |  | 3952.458 | 1.52 | 0.00016252
| 3952.337 | 1.3229 | -3.429e-05 |  | 3952.337 | 1.52 | 0.00016067
| 3952.217 | 1.3229 | -2.9831e-05 |  | 3952.217 | 1.52 | 0.00015974
| 3952.096 | 1.3229 | -2.7293e-05 |  | 3952.096 | 1.52 | 0.00015963
| 3951.976 | 1.3229 | -2.7222e-05 |  | 3951.976 | 1.52 | 0.00015964
| 3951.855 | 1.3229 | -2.9696e-05 |  | 3951.855 | 1.52 | 0.00015971
| 3951.735 | 1.3229 | -3.4261e-05 |  | 3951.735 | 1.52 | 0.00015965
| 3951.614 | 1.3229 | -4.0197e-05 |  | 3951.614 | 1.52 | 0.00015966
| 3951.494 | 1.3229 | -4.6876e-05 |  | 3951.494 | 1.52 | 0.00015951
| 3951.373 | 1.3229 | -5.3636e-05 |  | 3951.373 | 1.52 | 0.00015926
| 3951.252 | 1.3229 | -6.0073e-05 |  | 3951.252 | 1.52 | 0.00015802
| 3951.132 | 1.3229 | -6.5851e-05 |  | 3951.132 | 1.52 | 0.00015563
| 3951.012 | 1.3229 | -7.058e-05 |  | 3951.012 | 1.52 | 0.00015121
| 3950.891 | 1.3229 | -7.3857e-05 |  | 3950.891 | 1.52 | 0.00014486
| 3950.771 | 1.3229 | -7.5494e-05 |  | 3950.771 | 1.52 | 0.00013676
| 3950.65 | 1.3229 | -7.5294e-05 |  | 3950.65 | 1.52 | 0.00012794
| 3950.529 | 1.3229 | -7.3596e-05 |  | 3950.529 | 1.52 | 0.0001195
| 3950.409 | 1.3229 | -7.088e-05 |  | 3950.409 | 1.52 | 0.00011269
| 3950.289 | 1.3229 | -6.8258e-05 |  | 3950.289 | 1.52 | 0.00010791
| 3950.168 | 1.3229 | -6.6576e-05 |  | 3950.168 | 1.5199 | 0.00010537
| 3950.047 | 1.3229 | -6.665e-05 |  | 3950.047 | 1.5199 | 0.00010416
| 3949.927 | 1.3229 | -6.8695e-05 |  | 3949.927 | 1.5199 | 0.00010347
| 3949.806 | 1.3229 | -7.2411e-05 |  | 3949.806 | 1.5199 | 0.000102
| 3949.686 | 1.3229 | -7.6871e-05 |  | 3949.686 | 1.5199 | 9.9151e-05
| 3949.565 | 1.3228 | -8.1007e-05 |  | 3949.565 | 1.5199 | 9.4757e-05
| 3949.445 | 1.3228 | -8.3579e-05 |  | 3949.445 | 1.5199 | 8.9548e-05
| 3949.324 | 1.3228 | -8.4032e-05 |  | 3949.324 | 1.5199 | 8.4271e-05
| 3949.204 | 1.3228 | -8.2123e-05 |  | 3949.204 | 1.5199 | 8.0011e-05
| 3949.083 | 1.3228 | -7.8338e-05 |  | 3949.083 | 1.5199 | 7.7218e-05
| 3948.962 | 1.3228 | -7.3603e-05 |  | 3948.962 | 1.5199 | 7.6131e-05
| 3948.842 | 1.3228 | -6.9191e-05 |  | 3948.842 | 1.5199 | 7.6357e-05
| 3948.722 | 1.3228 | -6.6218e-05 |  | 3948.722 | 1.5199 | 7.7536e-05
| 3948.601 | 1.3228 | -6.5262e-05 |  | 3948.601 | 1.5199 | 7.8842e-05
| 3948.48 | 1.3228 | -6.6162e-05 |  | 3948.48 | 1.5199 | 8.002e-05
| 3948.36 | 1.3228 | -6.8288e-05 |  | 3948.36 | 1.5199 | 8.0619e-05
| 3948.239 | 1.3228 | -7.03e-05 |  | 3948.239 | 1.5199 | 8.058e-05
| 3948.119 | 1.3228 | -7.0979e-05 |  | 3948.119 | 1.5199 | 7.9617e-05
| 3947.998 | 1.3228 | -6.9296e-05 |  | 3947.998 | 1.5199 | 7.7842e-05
| 3947.878 | 1.3228 | -6.5355e-05 |  | 3947.878 | 1.5199 | 7.4953e-05
| 3947.757 | 1.3228 | -5.9869e-05 |  | 3947.757 | 1.5199 | 7.1074e-05
| 3947.637 | 1.3228 | -5.4264e-05 |  | 3947.637 | 1.5199 | 6.6307e-05
| 3947.516 | 1.3228 | -4.9973e-05 |  | 3947.516 | 1.5199 | 6.1396e-05
| 3947.396 | 1.3228 | -4.8138e-05 |  | 3947.396 | 1.5199 | 5.6614e-05
| 3947.275 | 1.3228 | -4.8854e-05 |  | 3947.275 | 1.5199 | 5.2669e-05
| 3947.155 | 1.3228 | -5.1319e-05 |  | 3947.155 | 1.5199 | 4.9583e-05
| 3947.034 | 1.3228 | -5.4199e-05 |  | 3947.034 | 1.5199 | 4.7419e-05
| 3946.914 | 1.3228 | -5.5979e-05 |  | 3946.914 | 1.5199 | 4.551e-05
| 3946.793 | 1.3228 | -5.5981e-05 |  | 3946.793 | 1.5199 | 4.3445e-05
| 3946.672 | 1.3228 | -5.4321e-05 |  | 3946.672 | 1.5199 | 4.0646e-05
| 3946.552 | 1.3228 | -5.217e-05 |  | 3946.552 | 1.5199 | 3.7167e-05
| 3946.431 | 1.3228 | -5.1176e-05 |  | 3946.431 | 1.5199 | 3.3173e-05
| 3946.311 | 1.3228 | -5.2557e-05 |  | 3946.311 | 1.5199 | 2.9508e-05
| 3946.19 | 1.3228 | -5.6868e-05 |  | 3946.19 | 1.5199 | 2.6456e-05
| 3946.07 | 1.3228 | -6.3355e-05 |  | 3946.07 | 1.5198 | 2.4752e-05
| 3945.949 | 1.3228 | -7.0338e-05 |  | 3945.949 | 1.5198 | 2.4018e-05
| 3945.829 | 1.3228 | -7.5788e-05 |  | 3945.829 | 1.5198 | 2.3948e-05
| 3945.708 | 1.3228 | -7.7924e-05 |  | 3945.708 | 1.5198 | 2.341e-05
| 3945.587 | 1.3228 | -7.6004e-05 |  | 3945.587 | 1.5198 | 2.1914e-05
| 3945.467 | 1.3228 | -7.0422e-05 |  | 3945.467 | 1.5198 | 1.8847e-05
| 3945.347 | 1.3228 | -6.2542e-05 |  | 3945.347 | 1.5198 | 1.4393e-05
| 3945.226 | 1.3228 | -5.4292e-05 |  | 3945.226 | 1.5198 | 9.1336e-06
| 3945.105 | 1.3228 | -4.7396e-05 |  | 3945.105 | 1.5198 | 4.6892e-06
| 3944.985 | 1.3228 | -4.3248e-05 |  | 3944.985 | 1.5198 | 2.113e-06
| 3944.864 | 1.3228 | -4.2311e-05 |  | 3944.864 | 1.5198 | 2.6733e-06
| 3944.744 | 1.3228 | -4.4265e-05 |  | 3944.744 | 1.5198 | 6.2758e-06
| 3944.624 | 1.3228 | -4.8354e-05 |  | 3944.624 | 1.5198 | 1.2585e-05
| 3944.503 | 1.3228 | -5.3532e-05 |  | 3944.503 | 1.5198 | 1.9847e-05
| 3944.382 | 1.3228 | -5.8554e-05 |  | 3944.382 | 1.5198 | 2.6606e-05
| 3944.262 | 1.3228 | -6.2231e-05 |  | 3944.262 | 1.5198 | 3.1188e-05
| 3944.141 | 1.3228 | -6.372e-05 |  | 3944.141 | 1.5198 | 3.293e-05
| 3944.021 | 1.3228 | -6.2306e-05 |  | 3944.021 | 1.5198 | 3.1942e-05
| 3943.9 | 1.3228 | -5.7924e-05 |  | 3943.9 | 1.5198 | 2.926e-05
| 3943.78 | 1.3228 | -5.1197e-05 |  | 3943.78 | 1.5198 | 2.6249e-05
| 3943.659 | 1.3228 | -4.3171e-05 |  | 3943.659 | 1.5198 | 2.445e-05
| 3943.539 | 1.3228 | -3.5473e-05 |  | 3943.539 | 1.5198 | 2.4171e-05
| 3943.418 | 1.3228 | -2.9504e-05 |  | 3943.418 | 1.5198 | 2.5687e-05
| 3943.297 | 1.3228 | -2.6501e-05 |  | 3943.297 | 1.5198 | 2.7927e-05
| 3943.177 | 1.3228 | -2.6572e-05 |  | 3943.177 | 1.5197 | 3.007e-05
| 3943.057 | 1.3228 | -2.9374e-05 |  | 3943.057 | 1.5197 | 3.1118e-05
| 3942.936 | 1.3228 | -3.3758e-05 |  | 3942.936 | 1.5197 | 3.1091e-05
| 3942.815 | 1.3228 | -3.8547e-05 |  | 3942.815 | 1.5197 | 3.0438e-05
| 3942.695 | 1.3228 | -4.2886e-05 |  | 3942.695 | 1.5197 | 3.0342e-05
| 3942.574 | 1.3228 | -4.643e-05 |  | 3942.574 | 1.5197 | 3.1599e-05
| 3942.454 | 1.3228 | -4.942e-05 |  | 3942.454 | 1.5197 | 3.4959e-05
| 3942.333 | 1.3228 | -5.2184e-05 |  | 3942.333 | 1.5197 | 3.9712e-05
| 3942.213 | 1.3228 | -5.4973e-05 |  | 3942.213 | 1.5197 | 4.521e-05
| 3942.092 | 1.3228 | -5.7556e-05 |  | 3942.092 | 1.5197 | 4.9708e-05
| 3941.972 | 1.3228 | -5.9201e-05 |  | 3941.972 | 1.5197 | 5.2389e-05
| 3941.851 | 1.3228 | -5.9065e-05 |  | 3941.851 | 1.5197 | 5.2152e-05
| 3941.73 | 1.3228 | -5.6342e-05 |  | 3941.73 | 1.5197 | 4.9309e-05
| 3941.61 | 1.3228 | -5.0974e-05 |  | 3941.61 | 1.5197 | 4.4301e-05
| 3941.49 | 1.3228 | -4.3403e-05 |  | 3941.49 | 1.5197 | 3.8116e-05
| 3941.369 | 1.3228 | -3.4706e-05 |  | 3941.369 | 1.5197 | 3.1471e-05
| 3941.249 | 1.3228 | -2.6136e-05 |  | 3941.249 | 1.5197 | 2.534e-05
| 3941.128 | 1.3228 | -1.8773e-05 |  | 3941.128 | 1.5197 | 2.0059e-05
| 3941.007 | 1.3228 | -1.3159e-05 |  | 3941.007 | 1.5197 | 1.6206e-05
| 3940.887 | 1.3228 | -9.4021e-06 |  | 3940.887 | 1.5197 | 1.3972e-05
| 3940.767 | 1.3228 | -7.1828e-06 |  | 3940.767 | 1.5197 | 1.388e-05
| 3940.646 | 1.3228 | -6.294e-06 |  | 3940.646 | 1.5197 | 1.5476e-05
| 3940.525 | 1.3228 | -6.4733e-06 |  | 3940.525 | 1.5197 | 1.8958e-05
| 3940.405 | 1.3228 | -7.9554e-06 |  | 3940.405 | 1.5197 | 2.2836e-05
| 3940.284 | 1.3228 | -1.099e-05 |  | 3940.284 | 1.5197 | 2.6828e-05
| 3940.164 | 1.3228 | -1.584e-05 |  | 3940.164 | 1.5197 | 2.9339e-05
| 3940.043 | 1.3228 | -2.2326e-05 |  | 3940.043 | 1.5197 | 3.0121e-05
| 3939.923 | 1.3228 | -2.9981e-05 |  | 3939.923 | 1.5197 | 2.922e-05
| 3939.802 | 1.3228 | -3.7646e-05 |  | 3939.802 | 1.5197 | 2.7576e-05
| 3939.682 | 1.3228 | -4.4302e-05 |  | 3939.682 | 1.5197 | 2.6202e-05
| 3939.561 | 1.3228 | -4.8683e-05 |  | 3939.561 | 1.5197 | 2.6332e-05
| 3939.44 | 1.3228 | -5.003e-05 |  | 3939.44 | 1.5197 | 2.8364e-05
| 3939.32 | 1.3228 | -4.8196e-05 |  | 3939.32 | 1.5197 | 3.2491e-05
| 3939.2 | 1.3228 | -4.3373e-05 |  | 3939.2 | 1.5197 | 3.8078e-05
| 3939.079 | 1.3228 | -3.6501e-05 |  | 3939.079 | 1.5196 | 4.4596e-05
| 3938.958 | 1.3228 | -2.8605e-05 |  | 3938.958 | 1.5196 | 5.1656e-05
| 3938.838 | 1.3228 | -2.0861e-05 |  | 3938.838 | 1.5196 | 5.9166e-05
| 3938.717 | 1.3228 | -1.441e-05 |  | 3938.717 | 1.5196 | 6.6867e-05
| 3938.597 | 1.3228 | -9.9136e-06 |  | 3938.597 | 1.5196 | 7.4598e-05
| 3938.476 | 1.3228 | -7.8568e-06 |  | 3938.476 | 1.5197 | 8.1524e-05
| 3938.356 | 1.3228 | -8.1258e-06 |  | 3938.356 | 1.5197 | 8.6405e-05
| 3938.235 | 1.3228 | -1.043e-05 |  | 3938.235 | 1.5197 | 8.7701e-05
| 3938.115 | 1.3228 | -1.3967e-05 |  | 3938.115 | 1.5197 | 8.4568e-05
| 3937.994 | 1.3228 | -1.798e-05 |  | 3937.994 | 1.5197 | 7.6827e-05
| 3937.874 | 1.3228 | -2.161e-05 |  | 3937.874 | 1.5197 | 6.6056e-05
| 3937.753 | 1.3228 | -2.4291e-05 |  | 3937.753 | 1.5197 | 5.4303e-05
| 3937.633 | 1.3228 | -2.5546e-05 |  | 3937.633 | 1.5197 | 4.4296e-05
| 3937.512 | 1.3228 | -2.5377e-05 |  | 3937.512 | 1.5197 | 3.8258e-05
| 3937.392 | 1.3228 | -2.376e-05 |  | 3937.392 | 1.5197 | 3.7188e-05
| 3937.271 | 1.3228 | -2.1188e-05 |  | 3937.271 | 1.5196 | 4.0528e-05
| 3937.15 | 1.3228 | -1.809e-05 |  | 3937.15 | 1.5196 | 4.6799e-05
| 3937.03 | 1.3228 | -1.5048e-05 |  | 3937.03 | 1.5196 | 5.4663e-05
| 3936.909 | 1.3228 | -1.2424e-05 |  | 3936.909 | 1.5196 | 6.2815e-05
| 3936.789 | 1.3228 | -1.058e-05 |  | 3936.789 | 1.5196 | 7.0221e-05
| 3936.668 | 1.3228 | -9.5326e-06 |  | 3936.668 | 1.5196 | 7.7622e-05
| 3936.548 | 1.3228 | -8.9459e-06 |  | 3936.548 | 1.5196 | 8.4833e-05
| 3936.427 | 1.3228 | -8.4214e-06 |  | 3936.427 | 1.5196 | 9.2217e-05
| 3936.307 | 1.3228 | -7.2727e-06 |  | 3936.307 | 1.5196 | 9.9122e-05
| 3936.186 | 1.3228 | -4.9643e-06 |  | 3936.186 | 1.5196 | 0.00010454
| 3936.066 | 1.3228 | -1.3226e-06 |  | 3936.066 | 1.5196 | 0.00010737
| 3935.945 | 1.3228 | 3.5502e-06 |  | 3935.945 | 1.5196 | 0.00010715
| 3935.825 | 1.3228 | 8.9272e-06 |  | 3935.825 | 1.5196 | 0.00010418
| 3935.704 | 1.3228 | 1.3886e-05 |  | 3935.704 | 1.5196 | 0.0001001
| 3935.583 | 1.3228 | 1.7226e-05 |  | 3935.583 | 1.5196 | 9.6529e-05
| 3935.463 | 1.3228 | 1.815e-05 |  | 3935.463 | 1.5196 | 9.5201e-05
| 3935.342 | 1.3228 | 1.6148e-05 |  | 3935.342 | 1.5196 | 9.6491e-05
| 3935.222 | 1.3228 | 1.1348e-05 |  | 3935.222 | 1.5196 | 9.983e-05
| 3935.102 | 1.3228 | 4.3032e-06 |  | 3935.102 | 1.5196 | 0.00010344
| 3934.981 | 1.3228 | -3.8924e-06 |  | 3934.981 | 1.5196 | 0.00010571
| 3934.86 | 1.3228 | -1.2197e-05 |  | 3934.86 | 1.5196 | 0.00010513
| 3934.74 | 1.3228 | -1.9455e-05 |  | 3934.74 | 1.5197 | 0.00010182
| 3934.619 | 1.3228 | -2.4847e-05 |  | 3934.619 | 1.5197 | 9.6549e-05
| 3934.499 | 1.3228 | -2.7754e-05 |  | 3934.499 | 1.5197 | 9.1406e-05
| 3934.378 | 1.3228 | -2.811e-05 |  | 3934.378 | 1.5196 | 8.7855e-05
| 3934.258 | 1.3228 | -2.614e-05 |  | 3934.258 | 1.5196 | 8.7162e-05
| 3934.137 | 1.3228 | -2.2313e-05 |  | 3934.137 | 1.5196 | 8.9286e-05
| 3934.017 | 1.3228 | -1.7732e-05 |  | 3934.017 | 1.5196 | 9.3758e-05
| 3933.896 | 1.3228 | -1.3318e-05 |  | 3933.896 | 1.5196 | 9.9368e-05
| 3933.775 | 1.3228 | -1.0095e-05 |  | 3933.775 | 1.5196 | 0.00010532
| 3933.655 | 1.3228 | -8.9468e-06 |  | 3933.655 | 1.5196 | 0.00011099
| 3933.535 | 1.3228 | -1.0256e-05 |  | 3933.535 | 1.5196 | 0.00011654
| 3933.414 | 1.3228 | -1.3909e-05 |  | 3933.414 | 1.5196 | 0.00012198
| 3933.293 | 1.3228 | -1.9218e-05 |  | 3933.293 | 1.5196 | 0.00012723
| 3933.173 | 1.3228 | -2.5216e-05 |  | 3933.173 | 1.5196 | 0.00013162
| 3933.052 | 1.3228 | -3.0618e-05 |  | 3933.052 | 1.5196 | 0.00013434
| 3932.932 | 1.3228 | -3.4455e-05 |  | 3932.932 | 1.5197 | 0.00013424
| 3932.812 | 1.3228 | -3.5972e-05 |  | 3932.812 | 1.5197 | 0.00013084
| 3932.691 | 1.3228 | -3.5007e-05 |  | 3932.691 | 1.5197 | 0.0001242
| 3932.57 | 1.3228 | -3.1941e-05 |  | 3932.57 | 1.5197 | 0.00011552
| 3932.45 | 1.3228 | -2.7674e-05 |  | 3932.45 | 1.5197 | 0.0001062
| 3932.329 | 1.3228 | -2.3226e-05 |  | 3932.329 | 1.5197 | 9.8076e-05
| 3932.208 | 1.3228 | -1.9818e-05 |  | 3932.208 | 1.5197 | 9.2318e-05
| 3932.088 | 1.3228 | -1.8365e-05 |  | 3932.088 | 1.5197 | 8.9784e-05
| 3931.968 | 1.3228 | -1.9388e-05 |  | 3931.968 | 1.5197 | 9.0175e-05
| 3931.847 | 1.3228 | -2.2796e-05 |  | 3931.847 | 1.5196 | 9.3052e-05
| 3931.727 | 1.3228 | -2.8124e-05 |  | 3931.727 | 1.5196 | 9.721e-05
| 3931.606 | 1.3228 | -3.4336e-05 |  | 3931.606 | 1.5196 | 0.00010184
| 3931.485 | 1.3228 | -4.0196e-05 |  | 3931.485 | 1.5196 | 0.00010587
| 3931.365 | 1.3228 | -4.4684e-05 |  | 3931.365 | 1.5197 | 0.00010879
| 3931.245 | 1.3228 | -4.7013e-05 |  | 3931.245 | 1.5197 | 0.00010982
| 3931.124 | 1.3228 | -4.7061e-05 |  | 3931.124 | 1.5197 | 0.00010871
| 3931.003 | 1.3228 | -4.5208e-05 |  | 3931.003 | 1.5197 | 0.00010513
| 3930.883 | 1.3228 | -4.211e-05 |  | 3930.883 | 1.5197 | 9.9588e-05
| 3930.762 | 1.3228 | -3.8688e-05 |  | 3930.762 | 1.5197 | 9.2457e-05
| 3930.642 | 1.3228 | -3.5786e-05 |  | 3930.642 | 1.5197 | 8.4933e-05
| 3930.521 | 1.3228 | -3.3894e-05 |  | 3930.521 | 1.5197 | 7.7928e-05
| 3930.401 | 1.3228 | -3.3161e-05 |  | 3930.401 | 1.5197 | 7.2457e-05
| 3930.28 | 1.3228 | -3.3486e-05 |  | 3930.28 | 1.5197 | 6.8828e-05
| 3930.16 | 1.3228 | -3.4576e-05 |  | 3930.16 | 1.5197 | 6.717e-05
| 3930.039 | 1.3228 | -3.605e-05 |  | 3930.039 | 1.5197 | 6.6503e-05
| 3929.918 | 1.3228 | -3.7624e-05 |  | 3929.918 | 1.5197 | 6.6206e-05
| 3929.798 | 1.3228 | -3.9088e-05 |  | 3929.798 | 1.5197 | 6.5209e-05
| 3929.678 | 1.3228 | -4.0206e-05 |  | 3929.678 | 1.5196 | 6.3228e-05
| 3929.557 | 1.3228 | -4.0958e-05 |  | 3929.557 | 1.5196 | 6.0317e-05
| 3929.437 | 1.3228 | -4.1223e-05 |  | 3929.437 | 1.5196 | 5.7199e-05
| 3929.316 | 1.3228 | -4.1149e-05 |  | 3929.316 | 1.5196 | 5.4567e-05
| 3929.195 | 1.3228 | -4.0884e-05 |  | 3929.195 | 1.5196 | 5.3783e-05
| 3929.075 | 1.3228 | -4.0623e-05 |  | 3929.075 | 1.5196 | 5.4521e-05
| 3928.954 | 1.3228 | -4.0603e-05 |  | 3928.954 | 1.5196 | 5.7627e-05
| 3928.834 | 1.3228 | -4.0853e-05 |  | 3928.834 | 1.5196 | 6.2587e-05
| 3928.713 | 1.3228 | -4.1284e-05 |  | 3928.713 | 1.5196 | 6.8409e-05
| 3928.593 | 1.3228 | -4.1462e-05 |  | 3928.593 | 1.5196 | 7.4632e-05
| 3928.472 | 1.3228 | -4.0925e-05 |  | 3928.472 | 1.5196 | 8.0579e-05
| 3928.352 | 1.3228 | -3.9392e-05 |  | 3928.352 | 1.5196 | 8.5447e-05
| 3928.231 | 1.3228 | -3.6658e-05 |  | 3928.231 | 1.5196 | 8.8937e-05
| 3928.111 | 1.3228 | -3.3195e-05 |  | 3928.111 | 1.5196 | 9.06e-05
| 3927.99 | 1.3228 | -2.9609e-05 |  | 3927.99 | 1.5196 | 9.0343e-05
| 3927.87 | 1.3228 | -2.6817e-05 |  | 3927.87 | 1.5196 | 8.7896e-05
| 3927.749 | 1.3228 | -2.5462e-05 |  | 3927.749 | 1.5196 | 8.3835e-05
| 3927.628 | 1.3228 | -2.5928e-05 |  | 3927.628 | 1.5196 | 7.826e-05
| 3927.508 | 1.3228 | -2.8042e-05 |  | 3927.508 | 1.5196 | 7.209e-05
| 3927.387 | 1.3228 | -3.1427e-05 |  | 3927.387 | 1.5196 | 6.5971e-05
| 3927.267 | 1.3228 | -3.5183e-05 |  | 3927.267 | 1.5196 | 6.0841e-05
| 3927.146 | 1.3228 | -3.8726e-05 |  | 3927.146 | 1.5196 | 5.7193e-05
| 3927.026 | 1.3228 | -4.1539e-05 |  | 3927.026 | 1.5196 | 5.5429e-05
| 3926.905 | 1.3228 | -4.332e-05 |  | 3926.905 | 1.5196 | 5.5384e-05
| 3926.785 | 1.3228 | -4.4089e-05 |  | 3926.785 | 1.5196 | 5.6889e-05
| 3926.664 | 1.3228 | -4.4017e-05 |  | 3926.664 | 1.5196 | 5.9172e-05
| 3926.544 | 1.3228 | -4.319e-05 |  | 3926.544 | 1.5196 | 6.1803e-05
| 3926.423 | 1.3228 | -4.1958e-05 |  | 3926.423 | 1.5196 | 6.3914e-05
| 3926.303 | 1.3228 | -4.0533e-05 |  | 3926.303 | 1.5196 | 6.539e-05
| 3926.182 | 1.3228 | -3.9447e-05 |  | 3926.182 | 1.5196 | 6.5753e-05
| 3926.062 | 1.3228 | -3.9098e-05 |  | 3926.062 | 1.5196 | 6.5008e-05
| 3925.941 | 1.3228 | -4.0056e-05 |  | 3925.941 | 1.5196 | 6.302e-05
| 3925.82 | 1.3228 | -4.2681e-05 |  | 3925.82 | 1.5196 | 6.0014e-05
| 3925.7 | 1.3228 | -4.695e-05 |  | 3925.7 | 1.5196 | 5.588e-05
| 3925.58 | 1.3228 | -5.2547e-05 |  | 3925.58 | 1.5196 | 5.1018e-05
| 3925.459 | 1.3228 | -5.8749e-05 |  | 3925.459 | 1.5196 | 4.555e-05
| 3925.338 | 1.3228 | -6.4453e-05 |  | 3925.338 | 1.5196 | 4.0164e-05
| 3925.218 | 1.3228 | -6.8808e-05 |  | 3925.218 | 1.5196 | 3.5374e-05
| 3925.097 | 1.3228 | -7.0926e-05 |  | 3925.097 | 1.5196 | 3.2081e-05
| 3924.977 | 1.3228 | -7.0502e-05 |  | 3924.977 | 1.5196 | 3.0617e-05
| 3924.856 | 1.3227 | -6.7573e-05 |  | 3924.856 | 1.5196 | 3.1425e-05
| 3924.736 | 1.3227 | -6.2643e-05 |  | 3924.736 | 1.5196 | 3.4059e-05
| 3924.615 | 1.3227 | -5.6544e-05 |  | 3924.615 | 1.5196 | 3.7895e-05
| 3924.495 | 1.3227 | -5.0323e-05 |  | 3924.495 | 1.5196 | 4.144e-05
| 3924.374 | 1.3227 | -4.4917e-05 |  | 3924.374 | 1.5196 | 4.3861e-05
| 3924.253 | 1.3227 | -4.1413e-05 |  | 3924.253 | 1.5196 | 4.3825e-05
| 3924.133 | 1.3227 | -4.02e-05 |  | 3924.133 | 1.5196 | 4.1275e-05
| 3924.013 | 1.3228 | -4.1573e-05 |  | 3924.013 | 1.5196 | 3.6341e-05
| 3923.892 | 1.3228 | -4.5115e-05 |  | 3923.892 | 1.5196 | 3.0227e-05
| 3923.771 | 1.3228 | -5.0084e-05 |  | 3923.771 | 1.5196 | 2.4296e-05
| 3923.651 | 1.3228 | -5.5198e-05 |  | 3923.651 | 1.5196 | 1.9945e-05
| 3923.53 | 1.3228 | -5.938e-05 |  | 3923.53 | 1.5196 | 1.8169e-05
| 3923.41 | 1.3227 | -6.1655e-05 |  | 3923.41 | 1.5196 | 1.944e-05
| 3923.29 | 1.3227 | -6.1619e-05 |  | 3923.29 | 1.5196 | 2.3245e-05
| 3923.169 | 1.3227 | -5.9424e-05 |  | 3923.169 | 1.5195 | 2.9104e-05
| 3923.048 | 1.3227 | -5.5732e-05 |  | 3923.048 | 1.5195 | 3.5729e-05
| 3922.928 | 1.3227 | -5.1411e-05 |  | 3922.928 | 1.5195 | 4.2318e-05
| 3922.807 | 1.3227 | -4.732e-05 |  | 3922.807 | 1.5195 | 4.8327e-05
| 3922.687 | 1.3227 | -4.3939e-05 |  | 3922.687 | 1.5195 | 5.3398e-05
| 3922.566 | 1.3227 | -4.1435e-05 |  | 3922.566 | 1.5195 | 5.7223e-05
| 3922.446 | 1.3227 | -3.9742e-05 |  | 3922.446 | 1.5195 | 5.9892e-05
| 3922.325 | 1.3227 | -3.8702e-05 |  | 3922.325 | 1.5195 | 6.1238e-05
| 3922.205 | 1.3227 | -3.8335e-05 |  | 3922.205 | 1.5195 | 6.1389e-05
| 3922.084 | 1.3228 | -3.8913e-05 |  | 3922.084 | 1.5196 | 6.0569e-05
| 3921.963 | 1.3228 | -4.0731e-05 |  | 3921.963 | 1.5196 | 5.9133e-05
| 3921.843 | 1.3228 | -4.4115e-05 |  | 3921.843 | 1.5196 | 5.7408e-05
| 3921.723 | 1.3228 | -4.9138e-05 |  | 3921.723 | 1.5196 | 5.5939e-05
| 3921.602 | 1.3228 | -5.553e-05 |  | 3921.602 | 1.5196 | 5.4661e-05
| 3921.481 | 1.3228 | -6.2449e-05 |  | 3921.481 | 1.5196 | 5.342e-05
| 3921.361 | 1.3228 | -6.9103e-05 |  | 3921.361 | 1.5196 | 5.1579e-05
| 3921.24 | 1.3228 | -7.4586e-05 |  | 3921.24 | 1.5196 | 4.8577e-05
| 3921.12 | 1.3228 | -7.8338e-05 |  | 3921.12 | 1.5196 | 4.4106e-05
| 3921 | 1.3227 | -8.0173e-05 |  | 3921 | 1.5196 | 3.8592e-05
| 3920.879 | 1.3227 | -8.0346e-05 |  | 3920.879 | 1.5196 | 3.2816e-05
| 3920.758 | 1.3227 | -7.9189e-05 |  | 3920.758 | 1.5195 | 2.8322e-05
| 3920.638 | 1.3227 | -7.7257e-05 |  | 3920.638 | 1.5195 | 2.6181e-05
| 3920.517 | 1.3227 | -7.4917e-05 |  | 3920.517 | 1.5195 | 2.7248e-05
| 3920.396 | 1.3227 | -7.2514e-05 |  | 3920.396 | 1.5195 | 3.0956e-05
| 3920.276 | 1.3227 | -7.0105e-05 |  | 3920.276 | 1.5195 | 3.616e-05
| 3920.156 | 1.3227 | -6.7969e-05 |  | 3920.156 | 1.5195 | 4.0902e-05
| 3920.035 | 1.3227 | -6.6178e-05 |  | 3920.035 | 1.5195 | 4.3525e-05
| 3919.915 | 1.3227 | -6.494e-05 |  | 3919.915 | 1.5195 | 4.3113e-05
| 3919.794 | 1.3227 | -6.4224e-05 |  | 3919.794 | 1.5195 | 4.0002e-05
| 3919.673 | 1.3227 | -6.41e-05 |  | 3919.673 | 1.5195 | 3.5556e-05
| 3919.553 | 1.3227 | -6.4284e-05 |  | 3919.553 | 1.5195 | 3.1776e-05
| 3919.433 | 1.3227 | -6.4751e-05 |  | 3919.433 | 1.5195 | 3.0214e-05
| 3919.312 | 1.3227 | -6.5283e-05 |  | 3919.312 | 1.5195 | 3.199e-05
| 3919.191 | 1.3227 | -6.5872e-05 |  | 3919.191 | 1.5195 | 3.6545e-05
| 3919.071 | 1.3227 | -6.6646e-05 |  | 3919.071 | 1.5195 | 4.267e-05
| 3918.95 | 1.3227 | -6.7736e-05 |  | 3918.95 | 1.5195 | 4.8314e-05
| 3918.83 | 1.3227 | -6.9325e-05 |  | 3918.83 | 1.5195 | 5.2039e-05
| 3918.709 | 1.3227 | -7.1529e-05 |  | 3918.709 | 1.5195 | 5.2573e-05
| 3918.589 | 1.3227 | -7.4118e-05 |  | 3918.589 | 1.5195 | 5.0175e-05
| 3918.468 | 1.3227 | -7.6711e-05 |  | 3918.468 | 1.5195 | 4.5367e-05
| 3918.348 | 1.3227 | -7.8838e-05 |  | 3918.348 | 1.5195 | 3.9484e-05
| 3918.227 | 1.3227 | -8.005e-05 |  | 3918.227 | 1.5195 | 3.3415e-05
| 3918.106 | 1.3227 | -7.9986e-05 |  | 3918.106 | 1.5195 | 2.816e-05
| 3917.986 | 1.3227 | -7.8547e-05 |  | 3917.986 | 1.5195 | 2.3769e-05
| 3917.865 | 1.3227 | -7.5902e-05 |  | 3917.865 | 1.5195 | 2.0422e-05
| 3917.745 | 1.3227 | -7.2319e-05 |  | 3917.745 | 1.5195 | 1.7933e-05
| 3917.625 | 1.3227 | -6.8131e-05 |  | 3917.625 | 1.5195 | 1.6378e-05
| 3917.504 | 1.3227 | -6.3823e-05 |  | 3917.504 | 1.5195 | 1.5599e-05
| 3917.383 | 1.3227 | -5.9755e-05 |  | 3917.383 | 1.5195 | 1.6125e-05
| 3917.263 | 1.3227 | -5.634e-05 |  | 3917.263 | 1.5195 | 1.7683e-05
| 3917.142 | 1.3227 | -5.3857e-05 |  | 3917.142 | 1.5195 | 1.9709e-05
| 3917.022 | 1.3227 | -5.2523e-05 |  | 3917.022 | 1.5195 | 2.1733e-05
| 3916.901 | 1.3227 | -5.2526e-05 |  | 3916.901 | 1.5195 | 2.3802e-05
| 3916.781 | 1.3227 | -5.3743e-05 |  | 3916.781 | 1.5195 | 2.4787e-05
| 3916.66 | 1.3227 | -5.5792e-05 |  | 3916.66 | 1.5195 | 2.4829e-05
| 3916.54 | 1.3227 | -5.8187e-05 |  | 3916.54 | 1.5195 | 2.356e-05
| 3916.419 | 1.3227 | -6.0263e-05 |  | 3916.419 | 1.5195 | 2.1355e-05
| 3916.298 | 1.3227 | -6.1428e-05 |  | 3916.298 | 1.5195 | 1.808e-05
| 3916.178 | 1.3227 | -6.135e-05 |  | 3916.178 | 1.5195 | 1.4303e-05
| 3916.058 | 1.3227 | -5.9993e-05 |  | 3916.058 | 1.5195 | 1.0284e-05
| 3915.937 | 1.3227 | -5.7655e-05 |  | 3915.937 | 1.5194 | 6.429e-06
| 3915.816 | 1.3227 | -5.5058e-05 |  | 3915.816 | 1.5194 | 3.1876e-06
| 3915.696 | 1.3227 | -5.2832e-05 |  | 3915.696 | 1.5194 | 1.1099e-06
| 3915.575 | 1.3227 | -5.1673e-05 |  | 3915.575 | 1.5194 | 1.343e-06
| 3915.455 | 1.3227 | -5.1871e-05 |  | 3915.455 | 1.5194 | 3.671e-06
| 3915.334 | 1.3227 | -5.352e-05 |  | 3915.334 | 1.5194 | 8.6985e-06
| 3915.214 | 1.3227 | -5.6159e-05 |  | 3915.214 | 1.5194 | 1.5372e-05
| 3915.093 | 1.3227 | -5.9196e-05 |  | 3915.093 | 1.5194 | 2.2627e-05
| 3914.973 | 1.3227 | -6.1806e-05 |  | 3914.973 | 1.5194 | 3.0315e-05
| 3914.852 | 1.3227 | -6.3363e-05 |  | 3914.852 | 1.5194 | 3.6729e-05
| 3914.731 | 1.3227 | -6.3334e-05 |  | 3914.731 | 1.5194 | 4.2225e-05
| 3914.611 | 1.3227 | -6.166e-05 |  | 3914.611 | 1.5194 | 4.6591e-05
| 3914.491 | 1.3227 | -5.8505e-05 |  | 3914.491 | 1.5194 | 5.0204e-05
| 3914.37 | 1.3227 | -5.4423e-05 |  | 3914.37 | 1.5194 | 5.361e-05
| 3914.25 | 1.3227 | -5.0127e-05 |  | 3914.25 | 1.5194 | 5.7286e-05
| 3914.129 | 1.3227 | -4.6405e-05 |  | 3914.129 | 1.5194 | 6.1311e-05
| 3914.008 | 1.3227 | -4.3867e-05 |  | 3914.008 | 1.5194 | 6.6074e-05
| 3913.888 | 1.3227 | -4.2899e-05 |  | 3913.888 | 1.5194 | 7.1129e-05
| 3913.768 | 1.3227 | -4.3526e-05 |  | 3913.768 | 1.5194 | 7.6601e-05
| 3913.647 | 1.3227 | -4.5432e-05 |  | 3913.647 | 1.5193 | 8.1835e-05
| 3913.526 | 1.3227 | -4.7982e-05 |  | 3913.526 | 1.5193 | 8.7177e-05
| 3913.406 | 1.3227 | -5.0629e-05 |  | 3913.406 | 1.5193 | 9.1634e-05
| 3913.285 | 1.3227 | -5.2789e-05 |  | 3913.285 | 1.5193 | 9.5319e-05
| 3913.165 | 1.3227 | -5.4255e-05 |  | 3913.165 | 1.5193 | 9.8029e-05
| 3913.044 | 1.3227 | -5.5091e-05 |  | 3913.044 | 1.5193 | 9.9938e-05
| 3912.924 | 1.3227 | -5.5809e-05 |  | 3912.924 | 1.5193 | 0.00010161
| 3912.803 | 1.3227 | -5.6792e-05 |  | 3912.803 | 1.5193 | 0.00010392
| 3912.683 | 1.3227 | -5.8584e-05 |  | 3912.683 | 1.5193 | 0.00010744
| 3912.562 | 1.3227 | -6.1381e-05 |  | 3912.562 | 1.5193 | 0.00011276
| 3912.441 | 1.3227 | -6.4955e-05 |  | 3912.441 | 1.5193 | 0.00011955
| 3912.321 | 1.3227 | -6.881e-05 |  | 3912.321 | 1.5193 | 0.00012723
| 3912.201 | 1.3227 | -7.227e-05 |  | 3912.201 | 1.5193 | 0.00013471
| 3912.08 | 1.3227 | -7.4685e-05 |  | 3912.08 | 1.5193 | 0.00014093
| 3911.959 | 1.3227 | -7.5487e-05 |  | 3911.959 | 1.5193 | 0.00014519
| 3911.839 | 1.3227 | -7.4558e-05 |  | 3911.839 | 1.5193 | 0.00014743
| 3911.718 | 1.3227 | -7.2313e-05 |  | 3911.718 | 1.5193 | 0.00014784
| 3911.598 | 1.3227 | -6.9326e-05 |  | 3911.598 | 1.5193 | 0.00014723
| 3911.478 | 1.3227 | -6.6503e-05 |  | 3911.478 | 1.5194 | 0.00014595
| 3911.357 | 1.3227 | -6.4543e-05 |  | 3911.357 | 1.5194 | 0.00014441
| 3911.236 | 1.3227 | -6.399e-05 |  | 3911.236 | 1.5194 | 0.00014249
| 3911.116 | 1.3227 | -6.5237e-05 |  | 3911.116 | 1.5193 | 0.00014024
| 3910.995 | 1.3227 | -6.8168e-05 |  | 3910.995 | 1.5193 | 0.00013778
| 3910.875 | 1.3227 | -7.2508e-05 |  | 3910.875 | 1.5193 | 0.00013589
| 3910.754 | 1.3227 | -7.7741e-05 |  | 3910.754 | 1.5193 | 0.00013539
| 3910.634 | 1.3227 | -8.3265e-05 |  | 3910.634 | 1.5193 | 0.00013749
| 3910.513 | 1.3227 | -8.8339e-05 |  | 3910.513 | 1.5193 | 0.00014211
| 3910.393 | 1.3227 | -9.2358e-05 |  | 3910.393 | 1.5193 | 0.00014937
| 3910.272 | 1.3227 | -9.4749e-05 |  | 3910.272 | 1.5193 | 0.00015835
| 3910.151 | 1.3227 | -9.5159e-05 |  | 3910.151 | 1.5193 | 0.00016767
| 3910.031 | 1.3227 | -9.3622e-05 |  | 3910.031 | 1.5193 | 0.00017609
| 3909.911 | 1.3227 | -9.0188e-05 |  | 3909.911 | 1.5193 | 0.0001832
| 3909.79 | 1.3227 | -8.5577e-05 |  | 3909.79 | 1.5193 | 0.00018885
| 3909.669 | 1.3227 | -8.0401e-05 |  | 3909.669 | 1.5193 | 0.00019393
| 3909.549 | 1.3227 | -7.5479e-05 |  | 3909.549 | 1.5193 | 0.0001988
| 3909.428 | 1.3227 | -7.1506e-05 |  | 3909.428 | 1.5193 | 0.0002037
| 3909.308 | 1.3227 | -6.8914e-05 |  | 3909.308 | 1.5193 | 0.00020788
| 3909.187 | 1.3227 | -6.7828e-05 |  | 3909.187 | 1.5193 | 0.00021031
| 3909.067 | 1.3227 | -6.8016e-05 |  | 3909.067 | 1.5193 | 0.00020999
| 3908.946 | 1.3227 | -6.8976e-05 |  | 3908.946 | 1.5193 | 0.00020707
| 3908.826 | 1.3227 | -7.0305e-05 |  | 3908.826 | 1.5193 | 0.00020268
| 3908.705 | 1.3227 | -7.1353e-05 |  | 3908.705 | 1.5193 | 0.00019937
| 3908.584 | 1.3227 | -7.1997e-05 |  | 3908.584 | 1.5193 | 0.00019985
| 3908.464 | 1.3227 | -7.2347e-05 |  | 3908.464 | 1.5193 | 0.00020649
| 3908.344 | 1.3227 | -7.2749e-05 |  | 3908.344 | 1.5193 | 0.00021971
| 3908.223 | 1.3227 | -7.3528e-05 |  | 3908.223 | 1.5193 | 0.0002383
| 3908.103 | 1.3227 | -7.4969e-05 |  | 3908.103 | 1.5193 | 0.00025901
| 3907.982 | 1.3227 | -7.6986e-05 |  | 3907.982 | 1.5193 | 0.00027826
| 3907.861 | 1.3227 | -7.9331e-05 |  | 3907.861 | 1.5193 | 0.00029246
| 3907.741 | 1.3227 | -8.1387e-05 |  | 3907.741 | 1.5193 | 0.00030024
| 3907.62 | 1.3227 | -8.2561e-05 |  | 3907.62 | 1.5193 | 0.00030111
| 3907.5 | 1.3227 | -8.256e-05 |  | 3907.5 | 1.5193 | 0.00029766
| 3907.379 | 1.3227 | -8.1387e-05 |  | 3907.379 | 1.5193 | 0.00029205
| 3907.259 | 1.3227 | -7.9313e-05 |  | 3907.259 | 1.5193 | 0.00028789
| 3907.138 | 1.3227 | -7.7072e-05 |  | 3907.138 | 1.5193 | 0.00028644
| 3907.018 | 1.3227 | -7.521e-05 |  | 3907.018 | 1.5193 | 0.00028873
| 3906.897 | 1.3227 | -7.4196e-05 |  | 3906.897 | 1.5193 | 0.00029426
| 3906.776 | 1.3227 | -7.4069e-05 |  | 3906.776 | 1.5193 | 0.00030217
| 3906.656 | 1.3227 | -7.4509e-05 |  | 3906.656 | 1.5193 | 0.00031127
| 3906.536 | 1.3227 | -7.5274e-05 |  | 3906.536 | 1.5193 | 0.00032027
| 3906.415 | 1.3227 | -7.615e-05 |  | 3906.415 | 1.5193 | 0.00032892
| 3906.294 | 1.3227 | -7.7189e-05 |  | 3906.294 | 1.5193 | 0.00033655
| 3906.174 | 1.3227 | -7.8737e-05 |  | 3906.174 | 1.5193 | 0.00034271
| 3906.053 | 1.3227 | -8.1123e-05 |  | 3906.053 | 1.5193 | 0.00034681
| 3905.933 | 1.3227 | -8.4529e-05 |  | 3905.933 | 1.5194 | 0.00034865
| 3905.813 | 1.3227 | -8.8517e-05 |  | 3905.813 | 1.5194 | 0.00034833
| 3905.692 | 1.3227 | -9.2165e-05 |  | 3905.692 | 1.5194 | 0.00034589
| 3905.571 | 1.3227 | -9.4383e-05 |  | 3905.571 | 1.5194 | 0.00034316
| 3905.451 | 1.3227 | -9.4067e-05 |  | 3905.451 | 1.5194 | 0.00034082
| 3905.33 | 1.3226 | -9.0781e-05 |  | 3905.33 | 1.5194 | 0.00034053
| 3905.209 | 1.3226 | -8.5102e-05 |  | 3905.209 | 1.5194 | 0.00034295
| 3905.089 | 1.3226 | -7.8105e-05 |  | 3905.089 | 1.5194 | 0.00034835
| 3904.969 | 1.3226 | -7.1431e-05 |  | 3904.969 | 1.5194 | 0.00035591
| 3904.848 | 1.3226 | -6.6416e-05 |  | 3904.848 | 1.5194 | 0.00036475
| 3904.728 | 1.3227 | -6.3737e-05 |  | 3904.728 | 1.5194 | 0.0003734
| 3904.607 | 1.3227 | -6.3147e-05 |  | 3904.607 | 1.5194 | 0.00038106
| 3904.486 | 1.3227 | -6.3764e-05 |  | 3904.486 | 1.5194 | 0.00038695
| 3904.366 | 1.3227 | -6.449e-05 |  | 3904.366 | 1.5194 | 0.00039133
| 3904.246 | 1.3227 | -6.4664e-05 |  | 3904.246 | 1.5194 | 0.00039472
| 3904.125 | 1.3227 | -6.4448e-05 |  | 3904.125 | 1.5194 | 0.00039777
| 3904.004 | 1.3227 | -6.4802e-05 |  | 3904.004 | 1.5194 | 0.00040115
| 3903.884 | 1.3227 | -6.6991e-05 |  | 3903.884 | 1.5194 | 0.00040538
| 3903.763 | 1.3227 | -7.2242e-05 |  | 3903.763 | 1.5194 | 0.00041027
| 3903.643 | 1.3227 | -8.0565e-05 |  | 3903.643 | 1.5194 | 0.00041554
| 3903.522 | 1.3227 | -9.1223e-05 |  | 3903.522 | 1.5194 | 0.00042048
| 3903.402 | 1.3227 | -0.00010236 |  | 3903.402 | 1.5194 | 0.00042444
| 3903.281 | 1.3227 | -0.00011186 |  | 3903.281 | 1.5194 | 0.00042654
| 3903.161 | 1.3227 | -0.00011799 |  | 3903.161 | 1.5194 | 0.00042691
| 3903.04 | 1.3227 | -0.00011988 |  | 3903.04 | 1.5195 | 0.00042566
| 3902.919 | 1.3226 | -0.00011784 |  | 3902.919 | 1.5195 | 0.00042358
| 3902.799 | 1.3226 | -0.00011315 |  | 3902.799 | 1.5195 | 0.00042139
| 3902.679 | 1.3226 | -0.00010735 |  | 3902.679 | 1.5195 | 0.0004198
| 3902.558 | 1.3226 | -0.00010182 |  | 3902.558 | 1.5195 | 0.00041993
| 3902.438 | 1.3226 | -9.7441e-05 |  | 3902.438 | 1.5195 | 0.00042162
| 3902.317 | 1.3226 | -9.4359e-05 |  | 3902.317 | 1.5195 | 0.00042427
| 3902.196 | 1.3226 | -9.2057e-05 |  | 3902.196 | 1.5195 | 0.00042749
| 3902.076 | 1.3226 | -9.0142e-05 |  | 3902.076 | 1.5195 | 0.0004305
| 3901.956 | 1.3226 | -8.8134e-05 |  | 3901.956 | 1.5195 | 0.00043213
| 3901.835 | 1.3226 | -8.6029e-05 |  | 3901.835 | 1.5195 | 0.00043268
| 3901.714 | 1.3226 | -8.4031e-05 |  | 3901.714 | 1.5195 | 0.00043144
| 3901.594 | 1.3226 | -8.2648e-05 |  | 3901.594 | 1.5195 | 0.00042904
| 3901.473 | 1.3226 | -8.21e-05 |  | 3901.473 | 1.5195 | 0.00042573
| 3901.353 | 1.3226 | -8.2778e-05 |  | 3901.353 | 1.5195 | 0.00042179
| 3901.232 | 1.3226 | -8.4506e-05 |  | 3901.232 | 1.5196 | 0.00041778
| 3901.112 | 1.3226 | -8.7315e-05 |  | 3901.112 | 1.5196 | 0.00041415
| 3900.991 | 1.3226 | -9.0789e-05 |  | 3900.991 | 1.5196 | 0.00041117
| 3900.871 | 1.3226 | -9.4722e-05 |  | 3900.871 | 1.5196 | 0.00040899
| 3900.75 | 1.3226 | -9.8496e-05 |  | 3900.75 | 1.5196 | 0.00040773
| 3900.629 | 1.3226 | -0.00010174 |  | 3900.629 | 1.5196 | 0.00040705
| 3900.509 | 1.3226 | -0.00010402 |  | 3900.509 | 1.5196 | 0.00040642
| 3900.389 | 1.3226 | -0.00010492 |  | 3900.389 | 1.5196 | 0.00040472
| 3900.268 | 1.3226 | -0.00010443 |  | 3900.268 | 1.5196 | 0.00040117
| 3900.147 | 1.3226 | -0.00010283 |  | 3900.147 | 1.5196 | 0.00039469
| 3900.027 | 1.3226 | -0.00010065 |  | 3900.027 | 1.5196 | 0.00038562
| 3899.906 | 1.3226 | -9.8476e-05 |  | 3899.906 | 1.5196 | 0.00037333
| 3899.786 | 1.3226 | -9.6698e-05 |  | 3899.786 | 1.5196 | 0.0003595
| 3899.665 | 1.3226 | -9.5455e-05 |  | 3899.665 | 1.5196 | 0.00034547
| 3899.545 | 1.3226 | -9.4391e-05 |  | 3899.545 | 1.5196 | 0.00033208
| 3899.424 | 1.3226 | -9.3154e-05 |  | 3899.424 | 1.5196 | 0.00032162
| 3899.304 | 1.3226 | -9.1416e-05 |  | 3899.304 | 1.5196 | 0.00031487
| 3899.183 | 1.3226 | -8.9049e-05 |  | 3899.183 | 1.5196 | 0.00031238
| 3899.063 | 1.3226 | -8.6499e-05 |  | 3899.063 | 1.5196 | 0.00031411
| 3898.942 | 1.3226 | -8.4289e-05 |  | 3898.942 | 1.5196 | 0.00031937
| 3898.822 | 1.3226 | -8.3116e-05 |  | 3898.822 | 1.5196 | 0.00032688
| 3898.701 | 1.3226 | -8.3166e-05 |  | 3898.701 | 1.5196 | 0.00033429
| 3898.581 | 1.3226 | -8.4262e-05 |  | 3898.581 | 1.5196 | 0.0003401
| 3898.46 | 1.3226 | -8.5845e-05 |  | 3898.46 | 1.5196 | 0.00034159
| 3898.339 | 1.3226 | -8.7121e-05 |  | 3898.339 | 1.5196 | 0.00033773
| 3898.219 | 1.3226 | -8.7646e-05 |  | 3898.219 | 1.5197 | 0.00032757
| 3898.098 | 1.3226 | -8.7389e-05 |  | 3898.098 | 1.5197 | 0.00031251
| 3897.978 | 1.3226 | -8.6807e-05 |  | 3897.978 | 1.5197 | 0.00029393
| 3897.857 | 1.3226 | -8.6815e-05 |  | 3897.857 | 1.5197 | 0.00027482
| 3897.737 | 1.3226 | -8.8077e-05 |  | 3897.737 | 1.5197 | 0.00025789
| 3897.616 | 1.3226 | -9.0969e-05 |  | 3897.616 | 1.5197 | 0.00024528
| 3897.496 | 1.3226 | -9.5215e-05 |  | 3897.496 | 1.5197 | 0.00023764
| 3897.375 | 1.3226 | -9.9717e-05 |  | 3897.375 | 1.5196 | 0.00023484
| 3897.255 | 1.3226 | -0.00010335 |  | 3897.255 | 1.5196 | 0.00023515
| 3897.134 | 1.3226 | -0.00010498 |  | 3897.134 | 1.5196 | 0.000237
| 3897.014 | 1.3226 | -0.00010401 |  | 3897.014 | 1.5196 | 0.00023866
| 3896.893 | 1.3226 | -0.0001006 |  | 3896.893 | 1.5196 | 0.00023924
| 3896.772 | 1.3226 | -9.5482e-05 |  | 3896.772 | 1.5196 | 0.00023859
| 3896.652 | 1.3226 | -8.9768e-05 |  | 3896.652 | 1.5196 | 0.00023721
| 3896.531 | 1.3226 | -8.4604e-05 |  | 3896.531 | 1.5196 | 0.00023569
| 3896.411 | 1.3226 | -8.0837e-05 |  | 3896.411 | 1.5196 | 0.00023437
| 3896.291 | 1.3226 | -7.8944e-05 |  | 3896.291 | 1.5196 | 0.00023326
| 3896.17 | 1.3226 | -7.8787e-05 |  | 3896.17 | 1.5196 | 0.00023203
| 3896.049 | 1.3226 | -7.9995e-05 |  | 3896.049 | 1.5196 | 0.00022983
| 3895.929 | 1.3226 | -8.1948e-05 |  | 3895.929 | 1.5196 | 0.00022663
| 3895.808 | 1.3226 | -8.3988e-05 |  | 3895.808 | 1.5196 | 0.00022211
| 3895.688 | 1.3226 | -8.5675e-05 |  | 3895.688 | 1.5196 | 0.00021699
| 3895.567 | 1.3226 | -8.6515e-05 |  | 3895.567 | 1.5196 | 0.00021179
| 3895.447 | 1.3226 | -8.6316e-05 |  | 3895.447 | 1.5196 | 0.00020752
| 3895.326 | 1.3226 | -8.5048e-05 |  | 3895.326 | 1.5196 | 0.00020465
| 3895.206 | 1.3226 | -8.2871e-05 |  | 3895.206 | 1.5196 | 0.00020336
| 3895.085 | 1.3226 | -8.0147e-05 |  | 3895.085 | 1.5196 | 0.00020306
| 3894.964 | 1.3226 | -7.7415e-05 |  | 3894.964 | 1.5196 | 0.00020285
| 3894.844 | 1.3226 | -7.5137e-05 |  | 3894.844 | 1.5196 | 0.00020112
| 3894.724 | 1.3226 | -7.3641e-05 |  | 3894.724 | 1.5196 | 0.00019639
| 3894.603 | 1.3226 | -7.3275e-05 |  | 3894.603 | 1.5197 | 0.00018747
| 3894.482 | 1.3226 | -7.3842e-05 |  | 3894.482 | 1.5197 | 0.00017422
| 3894.362 | 1.3226 | -7.506e-05 |  | 3894.362 | 1.5197 | 0.00015746
| 3894.241 | 1.3226 | -7.6359e-05 |  | 3894.241 | 1.5197 | 0.00013951
| 3894.121 | 1.3226 | -7.7199e-05 |  | 3894.121 | 1.5196 | 0.00012279
| 3894 | 1.3226 | -7.7104e-05 |  | 3894 | 1.5196 | 0.00011125
| 3893.88 | 1.3226 | -7.5773e-05 |  | 3893.88 | 1.5196 | 0.00010623
| 3893.759 | 1.3226 | -7.3237e-05 |  | 3893.759 | 1.5196 | 0.00010947
| 3893.639 | 1.3226 | -6.9835e-05 |  | 3893.639 | 1.5196 | 0.00011883
| 3893.518 | 1.3226 | -6.6064e-05 |  | 3893.518 | 1.5196 | 0.00013227
| 3893.397 | 1.3226 | -6.263e-05 |  | 3893.397 | 1.5196 | 0.00014555
| 3893.277 | 1.3226 | -6.005e-05 |  | 3893.277 | 1.5196 | 0.00015577
| 3893.157 | 1.3226 | -5.8763e-05 |  | 3893.157 | 1.5196 | 0.00016057
| 3893.036 | 1.3226 | -5.9023e-05 |  | 3893.036 | 1.5196 | 0.00015997
| 3892.916 | 1.3226 | -6.0822e-05 |  | 3892.916 | 1.5196 | 0.0001553
| 3892.795 | 1.3226 | -6.4038e-05 |  | 3892.795 | 1.5196 | 0.00014913
| 3892.674 | 1.3226 | -6.8495e-05 |  | 3892.674 | 1.5196 | 0.0001438
| 3892.554 | 1.3226 | -7.3993e-05 |  | 3892.554 | 1.5196 | 0.00014085
| 3892.434 | 1.3226 | -8.0483e-05 |  | 3892.434 | 1.5196 | 0.00014013
| 3892.313 | 1.3226 | -8.7573e-05 |  | 3892.313 | 1.5196 | 0.00014047
| 3892.192 | 1.3226 | -9.4802e-05 |  | 3892.192 | 1.5196 | 0.00013992
| 3892.072 | 1.3226 | -0.00010146 |  | 3892.072 | 1.5196 | 0.00013728
| 3891.951 | 1.3226 | -0.00010663 |  | 3891.951 | 1.5196 | 0.00013196
| 3891.831 | 1.3226 | -0.00010948 |  | 3891.831 | 1.5196 | 0.00012495
| 3891.71 | 1.3226 | -0.00010929 |  | 3891.71 | 1.5196 | 0.0001179
| 3891.59 | 1.3226 | -0.00010617 |  | 3891.59 | 1.5196 | 0.00011294
| 3891.469 | 1.3226 | -0.0001008 |  | 3891.469 | 1.5195 | 0.00011151
| 3891.349 | 1.3226 | -9.4396e-05 |  | 3891.349 | 1.5195 | 0.00011418
| 3891.228 | 1.3226 | -8.8697e-05 |  | 3891.228 | 1.5195 | 0.00012036
| 3891.107 | 1.3226 | -8.5192e-05 |  | 3891.107 | 1.5195 | 0.00012857
| 3890.987 | 1.3226 | -8.4694e-05 |  | 3890.987 | 1.5195 | 0.00013689
| 3890.867 | 1.3226 | -8.7444e-05 |  | 3890.867 | 1.5195 | 0.00014355
| 3890.746 | 1.3226 | -9.2603e-05 |  | 3890.746 | 1.5195 | 0.00014705
| 3890.625 | 1.3226 | -9.8812e-05 |  | 3890.625 | 1.5195 | 0.00014673
| 3890.505 | 1.3226 | -0.00010441 |  | 3890.505 | 1.5195 | 0.00014249
| 3890.384 | 1.3226 | -0.00010801 |  | 3890.384 | 1.5196 | 0.00013511
| 3890.264 | 1.3226 | -0.00010861 |  | 3890.264 | 1.5196 | 0.00012588
| 3890.143 | 1.3225 | -0.00010602 |  | 3890.143 | 1.5195 | 0.00011666
| 3890.023 | 1.3225 | -0.00010074 |  | 3890.023 | 1.5195 | 0.00010927
| 3889.902 | 1.3225 | -9.3658e-05 |  | 3889.902 | 1.5195 | 0.00010554
| 3889.782 | 1.3225 | -8.6213e-05 |  | 3889.782 | 1.5195 | 0.00010627
| 3889.661 | 1.3225 | -7.9712e-05 |  | 3889.661 | 1.5195 | 0.00011155
| 3889.541 | 1.3225 | -7.5195e-05 |  | 3889.541 | 1.5195 | 0.00011983
| 3889.42 | 1.3225 | -7.3345e-05 |  | 3889.42 | 1.5195 | 0.00012956
| 3889.3 | 1.3225 | -7.4195e-05 |  | 3889.3 | 1.5195 | 0.00013855
| 3889.179 | 1.3226 | -7.7114e-05 |  | 3889.179 | 1.5195 | 0.00014526
| 3889.059 | 1.3226 | -8.0998e-05 |  | 3889.059 | 1.5195 | 0.00014893
| 3888.938 | 1.3226 | -8.4569e-05 |  | 3888.938 | 1.5195 | 0.00014992
| 3888.817 | 1.3225 | -8.6705e-05 |  | 3888.817 | 1.5195 | 0.00014926
| 3888.697 | 1.3225 | -8.6863e-05 |  | 3888.697 | 1.5195 | 0.00014797
| 3888.576 | 1.3225 | -8.5153e-05 |  | 3888.576 | 1.5195 | 0.00014657
| 3888.456 | 1.3225 | -8.2198e-05 |  | 3888.456 | 1.5195 | 0.00014506
| 3888.335 | 1.3225 | -7.8959e-05 |  | 3888.335 | 1.5195 | 0.00014261
| 3888.215 | 1.3225 | -7.6276e-05 |  | 3888.215 | 1.5195 | 0.00013859
| 3888.094 | 1.3225 | -7.4395e-05 |  | 3888.094 | 1.5195 | 0.0001325
| 3887.974 | 1.3225 | -7.3134e-05 |  | 3887.974 | 1.5195 | 0.0001248
| 3887.853 | 1.3225 | -7.1627e-05 |  | 3887.853 | 1.5195 | 0.00011673
| 3887.733 | 1.3225 | -6.9087e-05 |  | 3887.733 | 1.5195 | 0.00011
| 3887.612 | 1.3225 | -6.4929e-05 |  | 3887.612 | 1.5195 | 0.00010594
| 3887.492 | 1.3225 | -5.9437e-05 |  | 3887.492 | 1.5195 | 0.00010565
| 3887.371 | 1.3225 | -5.325e-05 |  | 3887.371 | 1.5195 | 0.0001085
| 3887.25 | 1.3225 | -4.7785e-05 |  | 3887.25 | 1.5195 | 0.00011366
| 3887.13 | 1.3225 | -4.4159e-05 |  | 3887.13 | 1.5195 | 0.00011929
| 3887.009 | 1.3226 | -4.3177e-05 |  | 3887.009 | 1.5195 | 0.00012392
| 3886.889 | 1.3226 | -4.5064e-05 |  | 3886.889 | 1.5195 | 0.00012642
| 3886.769 | 1.3226 | -4.9337e-05 |  | 3886.769 | 1.5195 | 0.0001266
| 3886.648 | 1.3226 | -5.5372e-05 |  | 3886.648 | 1.5195 | 0.00012482
| 3886.527 | 1.3226 | -6.2435e-05 |  | 3886.527 | 1.5195 | 0.00012215
| 3886.407 | 1.3226 | -7.0011e-05 |  | 3886.407 | 1.5195 | 0.00011953
| 3886.286 | 1.3226 | -7.798e-05 |  | 3886.286 | 1.5195 | 0.00011792
| 3886.166 | 1.3226 | -8.6218e-05 |  | 3886.166 | 1.5195 | 0.00011764
| 3886.045 | 1.3226 | -9.4529e-05 |  | 3886.045 | 1.5195 | 0.00011878
| 3885.925 | 1.3226 | -0.00010246 |  | 3885.925 | 1.5195 | 0.00012066
| 3885.804 | 1.3226 | -0.00010893 |  | 3885.804 | 1.5195 | 0.00012277
| 3885.684 | 1.3225 | -0.00011303 |  | 3885.684 | 1.5195 | 0.00012404
| 3885.563 | 1.3225 | -0.00011387 |  | 3885.563 | 1.5195 | 0.0001239
| 3885.442 | 1.3225 | -0.00011099 |  | 3885.442 | 1.5195 | 0.00012198
| 3885.322 | 1.3225 | -0.00010465 |  | 3885.322 | 1.5195 | 0.00011839
| 3885.202 | 1.3225 | -9.5582e-05 |  | 3885.202 | 1.5195 | 0.00011387
| 3885.081 | 1.3225 | -8.4959e-05 |  | 3885.081 | 1.5195 | 0.00010952
| 3884.96 | 1.3225 | -7.394e-05 |  | 3884.96 | 1.5195 | 0.00010622
| 3884.84 | 1.3225 | -6.3625e-05 |  | 3884.84 | 1.5195 | 0.00010524
| 3884.719 | 1.3225 | -5.4952e-05 |  | 3884.719 | 1.5195 | 0.00010688
| 3884.599 | 1.3225 | -4.8352e-05 |  | 3884.599 | 1.5194 | 0.00011109
| 3884.479 | 1.3225 | -4.4216e-05 |  | 3884.479 | 1.5194 | 0.00011729
| 3884.358 | 1.3225 | -4.2529e-05 |  | 3884.358 | 1.5194 | 0.00012412
| 3884.237 | 1.3225 | -4.329e-05 |  | 3884.237 | 1.5194 | 0.00013052
| 3884.117 | 1.3225 | -4.6064e-05 |  | 3884.117 | 1.5194 | 0.0001357
| 3883.996 | 1.3226 | -5.0461e-05 |  | 3883.996 | 1.5194 | 0.00013848
| 3883.875 | 1.3226 | -5.5791e-05 |  | 3883.875 | 1.5194 | 0.00013915
| 3883.755 | 1.3226 | -6.1397e-05 |  | 3883.755 | 1.5195 | 0.00013776
| 3883.635 | 1.3226 | -6.6838e-05 |  | 3883.635 | 1.5195 | 0.00013508
| 3883.514 | 1.3226 | -7.1657e-05 |  | 3883.514 | 1.5195 | 0.00013206
| 3883.394 | 1.3226 | -7.5662e-05 |  | 3883.394 | 1.5194 | 0.00012985
| 3883.273 | 1.3226 | -7.8736e-05 |  | 3883.273 | 1.5194 | 0.00012962
| 3883.152 | 1.3225 | -8.0904e-05 |  | 3883.152 | 1.5194 | 0.00013221
| 3883.032 | 1.3225 | -8.2249e-05 |  | 3883.032 | 1.5194 | 0.00013759
| 3882.912 | 1.3225 | -8.2723e-05 |  | 3882.912 | 1.5194 | 0.00014532
| 3882.791 | 1.3225 | -8.2485e-05 |  | 3882.791 | 1.5194 | 0.00015383
| 3882.67 | 1.3225 | -8.1625e-05 |  | 3882.67 | 1.5194 | 0.00016139
| 3882.55 | 1.3225 | -8.0468e-05 |  | 3882.55 | 1.5194 | 0.00016614
| 3882.429 | 1.3225 | -7.9089e-05 |  | 3882.429 | 1.5194 | 0.00016712
| 3882.309 | 1.3225 | -7.7796e-05 |  | 3882.309 | 1.5195 | 0.00016438
| 3882.188 | 1.3225 | -7.6623e-05 |  | 3882.188 | 1.5195 | 0.00015913
| 3882.068 | 1.3225 | -7.5777e-05 |  | 3882.068 | 1.5195 | 0.0001534
| 3881.947 | 1.3225 | -7.5283e-05 |  | 3881.947 | 1.5195 | 0.00014942
| 3881.827 | 1.3225 | -7.5545e-05 |  | 3881.827 | 1.5195 | 0.00014832
| 3881.706 | 1.3225 | -7.6702e-05 |  | 3881.706 | 1.5194 | 0.00015038
| 3881.585 | 1.3225 | -7.9269e-05 |  | 3881.585 | 1.5194 | 0.00015434
| 3881.465 | 1.3225 | -8.3301e-05 |  | 3881.465 | 1.5194 | 0.00015825
| 3881.345 | 1.3225 | -8.8688e-05 |  | 3881.345 | 1.5195 | 0.00015995
| 3881.224 | 1.3225 | -9.4785e-05 |  | 3881.224 | 1.5195 | 0.00015821
| 3881.104 | 1.3225 | -0.00010069 |  | 3881.104 | 1.5195 | 0.00015285
| 3880.983 | 1.3225 | -0.0001053 |  | 3880.983 | 1.5195 | 0.00014511
| 3880.862 | 1.3225 | -0.00010785 |  | 3880.862 | 1.5195 | 0.00013663
| 3880.742 | 1.3225 | -0.00010829 |  | 3880.742 | 1.5195 | 0.00012947
| 3880.622 | 1.3225 | -0.00010689 |  | 3880.622 | 1.5195 | 0.00012469
| 3880.501 | 1.3225 | -0.0001046 |  | 3880.501 | 1.5194 | 0.0001229
| 3880.38 | 1.3225 | -0.00010239 |  | 3880.38 | 1.5194 | 0.00012349
| 3880.26 | 1.3225 | -0.00010103 |  | 3880.26 | 1.5194 | 0.00012572
| 3880.139 | 1.3225 | -0.00010066 |  | 3880.139 | 1.5194 | 0.00012842
| 3880.019 | 1.3225 | -0.00010098 |  | 3880.019 | 1.5194 | 0.00013125
| 3879.898 | 1.3225 | -0.00010141 |  | 3879.898 | 1.5194 | 0.00013373
| 3879.778 | 1.3225 | -0.00010137 |  | 3879.778 | 1.5194 | 0.00013592
| 3879.657 | 1.3225 | -0.00010054 |  | 3879.657 | 1.5194 | 0.00013779
| 3879.537 | 1.3225 | -9.884e-05 |  | 3879.537 | 1.5194 | 0.00013951
| 3879.416 | 1.3225 | -9.6472e-05 |  | 3879.416 | 1.5194 | 0.00014093
| 3879.295 | 1.3225 | -9.3465e-05 |  | 3879.295 | 1.5194 | 0.00014224
| 3879.175 | 1.3225 | -8.9809e-05 |  | 3879.175 | 1.5194 | 0.00014372
| 3879.054 | 1.3225 | -8.492e-05 |  | 3879.054 | 1.5194 | 0.00014582
| 3878.934 | 1.3225 | -7.8625e-05 |  | 3878.934 | 1.5194 | 0.00014874
| 3878.813 | 1.3225 | -7.0626e-05 |  | 3878.813 | 1.5194 | 0.00015285
| 3878.693 | 1.3225 | -6.1457e-05 |  | 3878.693 | 1.5194 | 0.00015765
| 3878.572 | 1.3225 | -5.2079e-05 |  | 3878.572 | 1.5194 | 0.00016237
| 3878.452 | 1.3225 | -4.3835e-05 |  | 3878.452 | 1.5194 | 0.0001659
| 3878.331 | 1.3225 | -3.8069e-05 |  | 3878.331 | 1.5194 | 0.00016728
| 3878.211 | 1.3225 | -3.5649e-05 |  | 3878.211 | 1.5194 | 0.00016606
| 3878.09 | 1.3225 | -3.6606e-05 |  | 3878.09 | 1.5194 | 0.00016269
| 3877.97 | 1.3225 | -4.0256e-05 |  | 3877.97 | 1.5194 | 0.00015786
| 3877.849 | 1.3225 | -4.549e-05 |  | 3877.849 | 1.5194 | 0.00015303
| 3877.729 | 1.3225 | -5.0935e-05 |  | 3877.729 | 1.5194 | 0.00014915
| 3877.608 | 1.3225 | -5.5759e-05 |  | 3877.608 | 1.5194 | 0.00014731
| 3877.487 | 1.3225 | -5.9537e-05 |  | 3877.487 | 1.5194 | 0.00014747
| 3877.367 | 1.3225 | -6.2321e-05 |  | 3877.367 | 1.5194 | 0.0001495
| 3877.247 | 1.3225 | -6.4714e-05 |  | 3877.247 | 1.5194 | 0.00015278
| 3877.126 | 1.3225 | -6.7198e-05 |  | 3877.126 | 1.5194 | 0.00015679
| 3877.005 | 1.3225 | -7.027e-05 |  | 3877.005 | 1.5194 | 0.00016094
| 3876.885 | 1.3225 | -7.3982e-05 |  | 3876.885 | 1.5194 | 0.00016474
| 3876.764 | 1.3225 | -7.8135e-05 |  | 3876.764 | 1.5194 | 0.00016777
| 3876.644 | 1.3225 | -8.2293e-05 |  | 3876.644 | 1.5194 | 0.00016971
| 3876.523 | 1.3225 | -8.595e-05 |  | 3876.523 | 1.5194 | 0.00017024
| 3876.403 | 1.3225 | -8.8534e-05 |  | 3876.403 | 1.5194 | 0.00016931
| 3876.282 | 1.3225 | -8.9619e-05 |  | 3876.282 | 1.5194 | 0.00016709
| 3876.162 | 1.3225 | -8.8993e-05 |  | 3876.162 | 1.5194 | 0.00016451
| 3876.041 | 1.3225 | -8.6828e-05 |  | 3876.041 | 1.5194 | 0.00016212
| 3875.92 | 1.3225 | -8.355e-05 |  | 3875.92 | 1.5194 | 0.00016109
| 3875.8 | 1.3225 | -7.9799e-05 |  | 3875.8 | 1.5194 | 0.00016165
| 3875.68 | 1.3225 | -7.6253e-05 |  | 3875.68 | 1.5194 | 0.00016389
| 3875.559 | 1.3225 | -7.3471e-05 |  | 3875.559 | 1.5194 | 0.00016689
| 3875.438 | 1.3225 | -7.1714e-05 |  | 3875.438 | 1.5194 | 0.00016992
| 3875.318 | 1.3225 | -7.1e-05 |  | 3875.318 | 1.5194 | 0.00017197
| 3875.197 | 1.3225 | -7.1026e-05 |  | 3875.197 | 1.5194 | 0.00017284
| 3875.077 | 1.3225 | -7.1685e-05 |  | 3875.077 | 1.5194 | 0.00017257
| 3874.957 | 1.3225 | -7.2898e-05 |  | 3874.957 | 1.5194 | 0.00017205
| 3874.836 | 1.3225 | -7.4976e-05 |  | 3874.836 | 1.5194 | 0.00017205
| 3874.715 | 1.3225 | -7.8437e-05 |  | 3874.715 | 1.5194 | 0.00017345
| 3874.595 | 1.3225 | -8.3535e-05 |  | 3874.595 | 1.5194 | 0.00017627
| 3874.474 | 1.3225 | -9.0105e-05 |  | 3874.474 | 1.5194 | 0.00018043
| 3874.354 | 1.3225 | -9.7452e-05 |  | 3874.354 | 1.5194 | 0.00018523
| 3874.233 | 1.3225 | -0.00010406 |  | 3874.233 | 1.5194 | 0.00019016
| 3874.113 | 1.3225 | -0.00010849 |  | 3874.113 | 1.5194 | 0.00019473
| 3873.992 | 1.3225 | -0.00010939 |  | 3873.992 | 1.5194 | 0.00019896
| 3873.872 | 1.3225 | -0.00010616 |  | 3873.872 | 1.5194 | 0.00020294
| 3873.751 | 1.3225 | -9.9398e-05 |  | 3873.751 | 1.5194 | 0.00020684
| 3873.63 | 1.3225 | -9.0265e-05 |  | 3873.63 | 1.5194 | 0.00021045
| 3873.51 | 1.3225 | -8.0471e-05 |  | 3873.51 | 1.5194 | 0.00021352
| 3873.39 | 1.3225 | -7.1516e-05 |  | 3873.39 | 1.5194 | 0.00021541
| 3873.269 | 1.3225 | -6.4454e-05 |  | 3873.269 | 1.5194 | 0.00021594
| 3873.148 | 1.3225 | -5.9822e-05 |  | 3873.148 | 1.5194 | 0.00021485
| 3873.028 | 1.3225 | -5.7365e-05 |  | 3873.028 | 1.5194 | 0.00021276
| 3872.907 | 1.3225 | -5.6833e-05 |  | 3872.907 | 1.5194 | 0.00021016
| 3872.787 | 1.3225 | -5.7696e-05 |  | 3872.787 | 1.5194 | 0.00020801
| 3872.667 | 1.3225 | -5.9733e-05 |  | 3872.667 | 1.5194 | 0.00020664
| 3872.546 | 1.3225 | -6.2658e-05 |  | 3872.546 | 1.5194 | 0.00020613
| 3872.425 | 1.3225 | -6.6276e-05 |  | 3872.425 | 1.5194 | 0.0002061
| 3872.305 | 1.3225 | -7.0321e-05 |  | 3872.305 | 1.5194 | 0.00020608
| 3872.184 | 1.3225 | -7.4377e-05 |  | 3872.184 | 1.5194 | 0.00020556
| 3872.063 | 1.3225 | -7.82e-05 |  | 3872.063 | 1.5194 | 0.00020474
| 3871.943 | 1.3225 | -8.1925e-05 |  | 3871.943 | 1.5194 | 0.00020399
| 3871.823 | 1.3225 | -8.5799e-05 |  | 3871.823 | 1.5194 | 0.00020407
| 3871.702 | 1.3225 | -9.0335e-05 |  | 3871.702 | 1.5194 | 0.0002056
| 3871.582 | 1.3225 | -9.5761e-05 |  | 3871.582 | 1.5194 | 0.00020856
| 3871.461 | 1.3225 | -0.00010192 |  | 3871.461 | 1.5194 | 0.00021241
| 3871.34 | 1.3225 | -0.00010787 |  | 3871.34 | 1.5194 | 0.00021582
| 3871.22 | 1.3225 | -0.00011265 |  | 3871.22 | 1.5195 | 0.00021725
| 3871.1 | 1.3225 | -0.00011492 |  | 3871.1 | 1.5195 | 0.00021551
| 3870.979 | 1.3225 | -0.00011432 |  | 3870.979 | 1.5195 | 0.00020991
| 3870.858 | 1.3225 | -0.00011111 |  | 3870.858 | 1.5195 | 0.00020096
| 3870.738 | 1.3225 | -0.00010665 |  | 3870.738 | 1.5195 | 0.00018982
| 3870.617 | 1.3225 | -0.0001027 |  | 3870.617 | 1.5195 | 0.00017826
| 3870.497 | 1.3225 | -0.00010092 |  | 3870.497 | 1.5195 | 0.00016793
| 3870.376 | 1.3225 | -0.00010216 |  | 3870.376 | 1.5195 | 0.00015996
| 3870.256 | 1.3225 | -0.00010611 |  | 3870.256 | 1.5195 | 0.00015476
| 3870.135 | 1.3225 | -0.00011154 |  | 3870.135 | 1.5195 | 0.00015221
| 3870.015 | 1.3225 | -0.00011665 |  | 3870.015 | 1.5195 | 0.00015147
| 3869.894 | 1.3225 | -0.00011984 |  | 3869.894 | 1.5194 | 0.00015205
| 3869.773 | 1.3225 | -0.00012034 |  | 3869.773 | 1.5194 | 0.00015329
| 3869.653 | 1.3225 | -0.00011833 |  | 3869.653 | 1.5194 | 0.00015515
| 3869.533 | 1.3225 | -0.0001147 |  | 3869.533 | 1.5194 | 0.00015773
| 3869.412 | 1.3225 | -0.00011074 |  | 3869.412 | 1.5194 | 0.00016117
| 3869.292 | 1.3225 | -0.00010776 |  | 3869.292 | 1.5194 | 0.0001652
| 3869.171 | 1.3225 | -0.0001061 |  | 3869.171 | 1.5194 | 0.00016934
| 3869.05 | 1.3225 | -0.00010605 |  | 3869.05 | 1.5194 | 0.00017262
| 3868.93 | 1.3225 | -0.00010705 |  | 3868.93 | 1.5194 | 0.00017447
| 3868.809 | 1.3225 | -0.00010857 |  | 3868.809 | 1.5194 | 0.000174
| 3868.689 | 1.3225 | -0.00011002 |  | 3868.689 | 1.5194 | 0.00017152
| 3868.568 | 1.3225 | -0.00011105 |  | 3868.568 | 1.5195 | 0.0001672
| 3868.448 | 1.3225 | -0.00011144 |  | 3868.448 | 1.5195 | 0.0001622
| 3868.327 | 1.3225 | -0.00011101 |  | 3868.327 | 1.5195 | 0.00015723
| 3868.207 | 1.3225 | -0.00010973 |  | 3868.207 | 1.5194 | 0.00015321
| 3868.086 | 1.3225 | -0.00010778 |  | 3868.086 | 1.5194 | 0.00015048
| 3867.965 | 1.3225 | -0.00010534 |  | 3867.965 | 1.5194 | 0.00014939
| 3867.845 | 1.3225 | -0.00010301 |  | 3867.845 | 1.5194 | 0.00014966
| 3867.725 | 1.3225 | -0.00010119 |  | 3867.725 | 1.5194 | 0.00015138
| 3867.604 | 1.3225 | -0.00010036 |  | 3867.604 | 1.5194 | 0.00015449
| 3867.483 | 1.3225 | -0.00010052 |  | 3867.483 | 1.5194 | 0.00015895
| 3867.363 | 1.3225 | -0.00010143 |  | 3867.363 | 1.5194 | 0.00016425
| 3867.242 | 1.3225 | -0.00010242 |  | 3867.242 | 1.5194 | 0.00016996
| 3867.122 | 1.3225 | -0.00010303 |  | 3867.122 | 1.5194 | 0.000175
| 3867.001 | 1.3225 | -0.00010291 |  | 3867.001 | 1.5194 | 0.00017833
| 3866.881 | 1.3225 | -0.00010224 |  | 3866.881 | 1.5194 | 0.00017896
| 3866.76 | 1.3225 | -0.00010164 |  | 3866.76 | 1.5194 | 0.00017659
| 3866.64 | 1.3225 | -0.00010184 |  | 3866.64 | 1.5194 | 0.00017149
| 3866.519 | 1.3225 | -0.00010345 |  | 3866.519 | 1.5195 | 0.00016485
| 3866.398 | 1.3225 | -0.00010656 |  | 3866.398 | 1.5195 | 0.0001581
| 3866.278 | 1.3225 | -0.00011086 |  | 3866.278 | 1.5194 | 0.00015283
| 3866.158 | 1.3225 | -0.00011559 |  | 3866.158 | 1.5194 | 0.0001499
| 3866.037 | 1.3225 | -0.00012022 |  | 3866.037 | 1.5194 | 0.00014962
| 3865.917 | 1.3225 | -0.00012416 |  | 3865.917 | 1.5194 | 0.00015114
| 3865.796 | 1.3225 | -0.00012734 |  | 3865.796 | 1.5194 | 0.00015342
| 3865.675 | 1.3225 | -0.00013001 |  | 3865.675 | 1.5194 | 0.00015521
| 3865.555 | 1.3225 | -0.00013218 |  | 3865.555 | 1.5194 | 0.0001557
| 3865.435 | 1.3225 | -0.00013383 |  | 3865.435 | 1.5194 | 0.00015457
| 3865.314 | 1.3224 | -0.00013449 |  | 3865.314 | 1.5194 | 0.0001521
| 3865.193 | 1.3224 | -0.0001336 |  | 3865.193 | 1.5194 | 0.00014924
| 3865.073 | 1.3224 | -0.00013077 |  | 3865.073 | 1.5194 | 0.00014698
| 3864.952 | 1.3224 | -0.00012597 |  | 3864.952 | 1.5194 | 0.00014603
| 3864.832 | 1.3224 | -0.0001198 |  | 3864.832 | 1.5194 | 0.00014709
| 3864.711 | 1.3224 | -0.00011305 |  | 3864.711 | 1.5194 | 0.00015016
| 3864.591 | 1.3224 | -0.00010675 |  | 3864.591 | 1.5194 | 0.00015523
| 3864.47 | 1.3224 | -0.00010151 |  | 3864.47 | 1.5194 | 0.00016168
| 3864.35 | 1.3224 | -9.7639e-05 |  | 3864.35 | 1.5194 | 0.0001688
| 3864.229 | 1.3224 | -9.4824e-05 |  | 3864.229 | 1.5194 | 0.00017563
| 3864.108 | 1.3224 | -9.285e-05 |  | 3864.108 | 1.5194 | 0.00018151
| 3863.988 | 1.3224 | -9.155e-05 |  | 3863.988 | 1.5194 | 0.00018555
| 3863.868 | 1.3224 | -9.105e-05 |  | 3863.868 | 1.5194 | 0.00018727
| 3863.747 | 1.3224 | -9.176e-05 |  | 3863.747 | 1.5194 | 0.00018655
| 3863.626 | 1.3225 | -9.3953e-05 |  | 3863.626 | 1.5195 | 0.00018364
| 3863.506 | 1.3225 | -9.7675e-05 |  | 3863.506 | 1.5195 | 0.00017878
| 3863.385 | 1.3225 | -0.00010234 |  | 3863.385 | 1.5195 | 0.00017237
| 3863.265 | 1.3225 | -0.00010697 |  | 3863.265 | 1.5195 | 0.00016453
| 3863.145 | 1.3225 | -0.00011057 |  | 3863.145 | 1.5195 | 0.00015534
| 3863.024 | 1.3225 | -0.00011255 |  | 3863.024 | 1.5195 | 0.00014494
| 3862.903 | 1.3225 | -0.00011303 |  | 3862.903 | 1.5195 | 0.00013376
| 3862.783 | 1.3225 | -0.00011279 |  | 3862.783 | 1.5195 | 0.00012268
| 3862.662 | 1.3225 | -0.00011299 |  | 3862.662 | 1.5195 | 0.00011323
| 3862.542 | 1.3225 | -0.00011468 |  | 3862.542 | 1.5195 | 0.00010666
| 3862.421 | 1.3225 | -0.0001181 |  | 3862.421 | 1.5194 | 0.00010449
| 3862.301 | 1.3225 | -0.00012275 |  | 3862.301 | 1.5194 | 0.00010694
| 3862.18 | 1.3224 | -0.00012732 |  | 3862.18 | 1.5194 | 0.00011358
| 3862.06 | 1.3224 | -0.00013034 |  | 3862.06 | 1.5194 | 0.00012254
| 3861.939 | 1.3224 | -0.00013064 |  | 3861.939 | 1.5194 | 0.00013154
| 3861.818 | 1.3224 | -0.0001279 |  | 3861.818 | 1.5194 | 0.00013829
| 3861.698 | 1.3224 | -0.0001228 |  | 3861.698 | 1.5194 | 0.00014147
| 3861.578 | 1.3224 | -0.00011675 |  | 3861.578 | 1.5194 | 0.00014049
| 3861.457 | 1.3224 | -0.00011124 |  | 3861.457 | 1.5195 | 0.00013631
| 3861.336 | 1.3224 | -0.0001077 |  | 3861.336 | 1.5195 | 0.00013012
| 3861.216 | 1.3224 | -0.00010686 |  | 3861.216 | 1.5195 | 0.00012356
| 3861.095 | 1.3224 | -0.00010889 |  | 3861.095 | 1.5195 | 0.00011755
| 3860.975 | 1.3224 | -0.0001133 |  | 3860.975 | 1.5195 | 0.0001125
| 3860.854 | 1.3225 | -0.0001194 |  | 3860.854 | 1.5195 | 0.00010794
| 3860.734 | 1.3225 | -0.0001265 |  | 3860.734 | 1.5195 | 0.00010365
| 3860.613 | 1.3225 | -0.00013386 |  | 3860.613 | 1.5195 | 9.8956e-05
| 3860.493 | 1.3224 | -0.00014081 |  | 3860.493 | 1.5195 | 9.3942e-05
| 3860.372 | 1.3224 | -0.00014686 |  | 3860.372 | 1.5194 | 8.8823e-05
| 3860.251 | 1.3224 | -0.00015158 |  | 3860.251 | 1.5194 | 8.4057e-05
| 3860.131 | 1.3224 | -0.00015469 |  | 3860.131 | 1.5194 | 7.9916e-05
| 3860.011 | 1.3224 | -0.000156 |  | 3860.011 | 1.5194 | 7.6599e-05
| 3859.89 | 1.3224 | -0.00015589 |  | 3859.89 | 1.5194 | 7.3992e-05
| 3859.77 | 1.3224 | -0.00015427 |  | 3859.77 | 1.5194 | 7.2358e-05
| 3859.649 | 1.3224 | -0.00015169 |  | 3859.649 | 1.5194 | 7.1557e-05
| 3859.528 | 1.3224 | -0.00014814 |  | 3859.528 | 1.5194 | 7.2252e-05
| 3859.408 | 1.3224 | -0.00014366 |  | 3859.408 | 1.5194 | 7.524e-05
| 3859.287 | 1.3224 | -0.00013826 |  | 3859.287 | 1.5194 | 8.0519e-05
| 3859.167 | 1.3224 | -0.00013204 |  | 3859.167 | 1.5194 | 8.8062e-05
| 3859.046 | 1.3224 | -0.00012528 |  | 3859.046 | 1.5194 | 9.6961e-05
| 3858.926 | 1.3224 | -0.00011889 |  | 3858.926 | 1.5194 | 0.00010598
| 3858.805 | 1.3224 | -0.00011371 |  | 3858.805 | 1.5194 | 0.00011384
| 3858.685 | 1.3224 | -0.00011069 |  | 3858.685 | 1.5194 | 0.0001194
| 3858.564 | 1.3224 | -0.00011032 |  | 3858.564 | 1.5194 | 0.00012211
| 3858.444 | 1.3224 | -0.00011243 |  | 3858.444 | 1.5194 | 0.00012179
| 3858.323 | 1.3224 | -0.00011632 |  | 3858.323 | 1.5194 | 0.00011895
| 3858.203 | 1.3224 | -0.00012078 |  | 3858.203 | 1.5194 | 0.0001139
| 3858.082 | 1.3224 | -0.00012462 |  | 3858.082 | 1.5194 | 0.000107
| 3857.961 | 1.3224 | -0.00012698 |  | 3857.961 | 1.5194 | 9.8834e-05
| 3857.841 | 1.3224 | -0.00012769 |  | 3857.841 | 1.5194 | 8.9933e-05
| 3857.72 | 1.3224 | -0.0001272 |  | 3857.72 | 1.5194 | 8.1381e-05
| 3857.6 | 1.3224 | -0.00012627 |  | 3857.6 | 1.5194 | 7.3943e-05
| 3857.479 | 1.3224 | -0.00012589 |  | 3857.479 | 1.5194 | 6.9614e-05
| 3857.359 | 1.3224 | -0.00012671 |  | 3857.359 | 1.5194 | 6.8884e-05
| 3857.238 | 1.3224 | -0.00012898 |  | 3857.238 | 1.5194 | 7.1663e-05
| 3857.118 | 1.3224 | -0.00013239 |  | 3857.118 | 1.5194 | 7.7028e-05
| 3856.997 | 1.3224 | -0.00013628 |  | 3856.997 | 1.5194 | 8.2542e-05
| 3856.876 | 1.3224 | -0.00013992 |  | 3856.876 | 1.5194 | 8.6811e-05
| 3856.756 | 1.3224 | -0.00014253 |  | 3856.756 | 1.5194 | 8.7992e-05
| 3856.636 | 1.3224 | -0.00014344 |  | 3856.636 | 1.5194 | 8.5849e-05
| 3856.515 | 1.3224 | -0.00014256 |  | 3856.515 | 1.5194 | 8.1321e-05
| 3856.395 | 1.3224 | -0.00013983 |  | 3856.395 | 1.5194 | 7.6229e-05
| 3856.274 | 1.3224 | -0.00013576 |  | 3856.274 | 1.5194 | 7.2359e-05
| 3856.153 | 1.3224 | -0.00013101 |  | 3856.153 | 1.5194 | 7.1212e-05
| 3856.033 | 1.3224 | -0.00012636 |  | 3856.033 | 1.5194 | 7.2035e-05
| 3855.913 | 1.3224 | -0.00012265 |  | 3855.913 | 1.5194 | 7.4575e-05
| 3855.792 | 1.3224 | -0.00012049 |  | 3855.792 | 1.5194 | 7.7009e-05
| 3855.671 | 1.3224 | -0.00012001 |  | 3855.671 | 1.5194 | 7.8132e-05
| 3855.551 | 1.3224 | -0.000121 |  | 3855.551 | 1.5194 | 7.7253e-05
| 3855.43 | 1.3224 | -0.00012295 |  | 3855.43 | 1.5194 | 7.4749e-05
| 3855.31 | 1.3224 | -0.00012542 |  | 3855.31 | 1.5194 | 7.1206e-05
| 3855.189 | 1.3224 | -0.00012819 |  | 3855.189 | 1.5194 | 6.739e-05
| 3855.069 | 1.3224 | -0.00013136 |  | 3855.069 | 1.5194 | 6.3536e-05
| 3854.948 | 1.3224 | -0.00013542 |  | 3854.948 | 1.5194 | 5.9799e-05
| 3854.828 | 1.3224 | -0.00014089 |  | 3854.828 | 1.5194 | 5.5606e-05
| 3854.707 | 1.3224 | -0.00014807 |  | 3854.707 | 1.5194 | 5.0957e-05
| 3854.586 | 1.3224 | -0.00015664 |  | 3854.586 | 1.5194 | 4.6013e-05
| 3854.466 | 1.3224 | -0.00016553 |  | 3854.466 | 1.5194 | 4.1785e-05
| 3854.346 | 1.3224 | -0.00017346 |  | 3854.346 | 1.5194 | 3.9502e-05
| 3854.225 | 1.3224 | -0.00017899 |  | 3854.225 | 1.5193 | 3.9777e-05
| 3854.104 | 1.3224 | -0.00018109 |  | 3854.104 | 1.5193 | 4.2886e-05
| 3853.984 | 1.3224 | -0.00017974 |  | 3853.984 | 1.5193 | 4.8207e-05
| 3853.863 | 1.3223 | -0.00017544 |  | 3853.863 | 1.5193 | 5.4268e-05
| 3853.743 | 1.3223 | -0.00016926 |  | 3853.743 | 1.5193 | 5.9892e-05
| 3853.623 | 1.3223 | -0.00016221 |  | 3853.623 | 1.5193 | 6.4333e-05
| 3853.502 | 1.3223 | -0.0001551 |  | 3853.502 | 1.5193 | 6.7809e-05
| 3853.381 | 1.3223 | -0.00014813 |  | 3853.381 | 1.5193 | 7.0932e-05
| 3853.261 | 1.3223 | -0.00014112 |  | 3853.261 | 1.5193 | 7.4551e-05
| 3853.14 | 1.3223 | -0.00013405 |  | 3853.14 | 1.5193 | 7.8881e-05
| 3853.02 | 1.3223 | -0.00012703 |  | 3853.02 | 1.5193 | 8.3654e-05
| 3852.899 | 1.3223 | -0.00012065 |  | 3852.899 | 1.5193 | 8.7593e-05
| 3852.779 | 1.3223 | -0.00011582 |  | 3852.779 | 1.5193 | 8.9597e-05
| 3852.658 | 1.3223 | -0.0001132 |  | 3852.658 | 1.5193 | 8.8777e-05
| 3852.538 | 1.3223 | -0.00011302 |  | 3852.538 | 1.5193 | 8.542e-05
| 3852.417 | 1.3223 | -0.00011489 |  | 3852.417 | 1.5193 | 8.0478e-05
| 3852.296 | 1.3223 | -0.00011771 |  | 3852.296 | 1.5193 | 7.5636e-05
| 3852.176 | 1.3223 | -0.00012022 |  | 3852.176 | 1.5193 | 7.2221e-05
| 3852.056 | 1.3223 | -0.00012149 |  | 3852.056 | 1.5193 | 7.1117e-05
| 3851.935 | 1.3223 | -0.00012126 |  | 3851.935 | 1.5193 | 7.1771e-05
| 3851.814 | 1.3223 | -0.00012012 |  | 3851.814 | 1.5193 | 7.3138e-05
| 3851.694 | 1.3223 | -0.00011929 |  | 3851.694 | 1.5193 | 7.3857e-05
| 3851.573 | 1.3223 | -0.00011989 |  | 3851.573 | 1.5193 | 7.2939e-05
| 3851.453 | 1.3224 | -0.00012244 |  | 3851.453 | 1.5193 | 7.0147e-05
| 3851.332 | 1.3224 | -0.00012683 |  | 3851.332 | 1.5193 | 6.6098e-05
| 3851.212 | 1.3224 | -0.00013206 |  | 3851.212 | 1.5193 | 6.1603e-05
| 3851.091 | 1.3223 | -0.00013681 |  | 3851.091 | 1.5193 | 5.786e-05
| 3850.971 | 1.3223 | -0.00013991 |  | 3850.971 | 1.5193 | 5.5144e-05
| 3850.85 | 1.3223 | -0.00014072 |  | 3850.85 | 1.5193 | 5.3128e-05
| 3850.729 | 1.3223 | -0.00013944 |  | 3850.729 | 1.5193 | 5.1919e-05
| 3850.609 | 1.3223 | -0.00013675 |  | 3850.609 | 1.5193 | 5.099e-05
| 3850.489 | 1.3223 | -0.00013355 |  | 3850.489 | 1.5193 | 4.9781e-05
| 3850.368 | 1.3223 | -0.00013046 |  | 3850.368 | 1.5193 | 4.8776e-05
| 3850.248 | 1.3223 | -0.00012763 |  | 3850.248 | 1.5193 | 4.8581e-05
| 3850.127 | 1.3223 | -0.00012472 |  | 3850.127 | 1.5193 | 4.987e-05
| 3850.006 | 1.3223 | -0.00012131 |  | 3850.006 | 1.5193 | 5.2525e-05
| 3849.886 | 1.3223 | -0.00011733 |  | 3849.886 | 1.5193 | 5.6571e-05
| 3849.765 | 1.3223 | -0.00011306 |  | 3849.765 | 1.5193 | 6.2089e-05
| 3849.645 | 1.3223 | -0.00010945 |  | 3849.645 | 1.5193 | 6.8503e-05
| 3849.524 | 1.3223 | -0.00010757 |  | 3849.524 | 1.5193 | 7.5395e-05
| 3849.404 | 1.3223 | -0.00010833 |  | 3849.404 | 1.5193 | 8.2486e-05
| 3849.283 | 1.3223 | -0.00011201 |  | 3849.283 | 1.5193 | 8.9255e-05
| 3849.163 | 1.3223 | -0.00011792 |  | 3849.163 | 1.5193 | 9.5401e-05
| 3849.042 | 1.3223 | -0.00012484 |  | 3849.042 | 1.5193 | 0.0001003
| 3848.922 | 1.3223 | -0.00013117 |  | 3848.922 | 1.5193 | 0.00010358
| 3848.801 | 1.3223 | -0.00013549 |  | 3848.801 | 1.5193 | 0.00010498
| 3848.681 | 1.3223 | -0.00013691 |  | 3848.681 | 1.5193 | 0.00010458
| 3848.56 | 1.3223 | -0.0001354 |  | 3848.56 | 1.5193 | 0.00010282
| 3848.439 | 1.3223 | -0.00013156 |  | 3848.439 | 1.5193 | 0.00010038
| 3848.319 | 1.3223 | -0.00012648 |  | 3848.319 | 1.5193 | 9.7947e-05
| 3848.198 | 1.3223 | -0.00012135 |  | 3848.198 | 1.5193 | 9.6075e-05
| 3848.078 | 1.3223 | -0.00011728 |  | 3848.078 | 1.5193 | 9.4896e-05
| 3847.958 | 1.3223 | -0.00011505 |  | 3847.958 | 1.5193 | 9.4368e-05
| 3847.837 | 1.3223 | -0.00011522 |  | 3847.837 | 1.5193 | 9.4402e-05
| 3847.716 | 1.3223 | -0.00011791 |  | 3847.716 | 1.5193 | 9.5136e-05
| 3847.596 | 1.3223 | -0.00012286 |  | 3847.596 | 1.5193 | 9.6591e-05
| 3847.475 | 1.3223 | -0.0001294 |  | 3847.475 | 1.5193 | 9.9164e-05
| 3847.355 | 1.3223 | -0.00013668 |  | 3847.355 | 1.5193 | 0.00010272
| 3847.234 | 1.3223 | -0.00014315 |  | 3847.234 | 1.5193 | 0.00010709
| 3847.114 | 1.3223 | -0.00014765 |  | 3847.114 | 1.5193 | 0.00011116
| 3846.993 | 1.3223 | -0.00014891 |  | 3846.993 | 1.5193 | 0.0001143
| 3846.873 | 1.3223 | -0.00014639 |  | 3846.873 | 1.5193 | 0.0001155
| 3846.752 | 1.3223 | -0.00014025 |  | 3846.752 | 1.5193 | 0.00011456
| 3846.631 | 1.3223 | -0.0001316 |  | 3846.631 | 1.5193 | 0.00011182
| 3846.511 | 1.3223 | -0.00012196 |  | 3846.511 | 1.5193 | 0.00010822
| 3846.391 | 1.3223 | -0.00011287 |  | 3846.391 | 1.5193 | 0.00010482
| 3846.27 | 1.3223 | -0.00010571 |  | 3846.27 | 1.5193 | 0.0001027
| 3846.149 | 1.3223 | -0.00010126 |  | 3846.149 | 1.5193 | 0.00010199
| 3846.029 | 1.3223 | -9.9366e-05 |  | 3846.029 | 1.5193 | 0.00010262
| 3845.908 | 1.3223 | -9.9496e-05 |  | 3845.908 | 1.5193 | 0.00010375
| 3845.788 | 1.3223 | -0.00010082 |  | 3845.788 | 1.5193 | 0.00010501
| 3845.667 | 1.3223 | -0.00010255 |  | 3845.667 | 1.5193 | 0.00010583
| 3845.547 | 1.3223 | -0.0001043 |  | 3845.547 | 1.5192 | 0.00010642
| 3845.426 | 1.3223 | -0.00010576 |  | 3845.426 | 1.5192 | 0.00010707
| 3845.306 | 1.3223 | -0.00010707 |  | 3845.306 | 1.5192 | 0.00010811
| 3845.185 | 1.3223 | -0.00010821 |  | 3845.185 | 1.5192 | 0.0001098
| 3845.064 | 1.3223 | -0.00010905 |  | 3845.064 | 1.5192 | 0.00011244
| 3844.944 | 1.3223 | -0.00010949 |  | 3844.944 | 1.5192 | 0.00011593
| 3844.824 | 1.3223 | -0.00010936 |  | 3844.824 | 1.5192 | 0.00011949
| 3844.703 | 1.3223 | -0.00010865 |  | 3844.703 | 1.5192 | 0.00012357
| 3844.583 | 1.3223 | -0.00010753 |  | 3844.583 | 1.5192 | 0.0001285
| 3844.462 | 1.3223 | -0.00010652 |  | 3844.462 | 1.5192 | 0.00013371
| 3844.341 | 1.3223 | -0.00010597 |  | 3844.341 | 1.5192 | 0.00013966
| 3844.221 | 1.3223 | -0.00010632 |  | 3844.221 | 1.5192 | 0.0001456
| 3844.101 | 1.3223 | -0.00010765 |  | 3844.101 | 1.5192 | 0.00015075
| 3843.98 | 1.3223 | -0.00010985 |  | 3843.98 | 1.5192 | 0.00015467
| 3843.859 | 1.3223 | -0.00011264 |  | 3843.859 | 1.5192 | 0.00015684
| 3843.739 | 1.3223 | -0.00011588 |  | 3843.739 | 1.5192 | 0.00015773
| 3843.618 | 1.3223 | -0.00011943 |  | 3843.618 | 1.5192 | 0.00015814
| 3843.498 | 1.3223 | -0.00012338 |  | 3843.498 | 1.5192 | 0.00015929
| 3843.377 | 1.3223 | -0.00012752 |  | 3843.377 | 1.5192 | 0.00016229
| 3843.257 | 1.3223 | -0.00013169 |  | 3843.257 | 1.5192 | 0.00016745
| 3843.136 | 1.3223 | -0.00013513 |  | 3843.136 | 1.5192 | 0.00017445
| 3843.016 | 1.3223 | -0.00013677 |  | 3843.016 | 1.5192 | 0.00018213
| 3842.895 | 1.3223 | -0.00013559 |  | 3842.895 | 1.5192 | 0.00018918
| 3842.774 | 1.3223 | -0.00013088 |  | 3842.774 | 1.5192 | 0.00019434
| 3842.654 | 1.3222 | -0.0001226 |  | 3842.654 | 1.5193 | 0.00019691
| 3842.534 | 1.3222 | -0.00011167 |  | 3842.534 | 1.5193 | 0.00019676
| 3842.413 | 1.3222 | -9.9871e-05 |  | 3842.413 | 1.5193 | 0.00019445
| 3842.292 | 1.3222 | -8.9298e-05 |  | 3842.292 | 1.5193 | 0.00019073
| 3842.172 | 1.3223 | -8.1695e-05 |  | 3842.172 | 1.5193 | 0.00018648
| 3842.051 | 1.3223 | -7.8265e-05 |  | 3842.051 | 1.5193 | 0.00018215
| 3841.931 | 1.3223 | -7.8954e-05 |  | 3841.931 | 1.5193 | 0.00017845
| 3841.811 | 1.3223 | -8.2775e-05 |  | 3841.811 | 1.5193 | 0.00017543
| 3841.69 | 1.3223 | -8.8187e-05 |  | 3841.69 | 1.5193 | 0.00017351
| 3841.569 | 1.3223 | -9.3656e-05 |  | 3841.569 | 1.5193 | 0.00017234
| 3841.449 | 1.3223 | -9.8023e-05 |  | 3841.449 | 1.5193 | 0.0001719
| 3841.328 | 1.3223 | -0.00010095 |  | 3841.328 | 1.5193 | 0.00017144
| 3841.208 | 1.3223 | -0.00010284 |  | 3841.208 | 1.5193 | 0.00017056
| 3841.087 | 1.3223 | -0.00010425 |  | 3841.087 | 1.5193 | 0.00016866
| 3840.967 | 1.3223 | -0.00010583 |  | 3840.967 | 1.5193 | 0.00016587
| 3840.846 | 1.3223 | -0.00010762 |  | 3840.846 | 1.5193 | 0.00016254
| 3840.726 | 1.3223 | -0.00010925 |  | 3840.726 | 1.5193 | 0.00015984
| 3840.605 | 1.3223 | -0.00011006 |  | 3840.605 | 1.5193 | 0.00015871
| 3840.484 | 1.3223 | -0.00010938 |  | 3840.484 | 1.5193 | 0.00016017
| 3840.364 | 1.3223 | -0.00010713 |  | 3840.364 | 1.5193 | 0.00016426
| 3840.243 | 1.3223 | -0.00010358 |  | 3840.243 | 1.5193 | 0.00017048
| 3840.123 | 1.3223 | -9.9733e-05 |  | 3840.123 | 1.5193 | 0.00017766
| 3840.002 | 1.3223 | -9.6717e-05 |  | 3840.002 | 1.5193 | 0.00018454
| 3839.882 | 1.3223 | -9.5335e-05 |  | 3839.882 | 1.5193 | 0.00019008
| 3839.761 | 1.3223 | -9.5748e-05 |  | 3839.761 | 1.5193 | 0.00019385
| 3839.641 | 1.3223 | -9.7572e-05 |  | 3839.641 | 1.5193 | 0.00019607
| 3839.52 | 1.3223 | -9.9566e-05 |  | 3839.52 | 1.5193 | 0.00019756
| 3839.4 | 1.3223 | -0.00010048 |  | 3839.4 | 1.5193 | 0.00019888
| 3839.279 | 1.3223 | -9.9224e-05 |  | 3839.279 | 1.5193 | 0.00020051
| 3839.159 | 1.3222 | -9.5474e-05 |  | 3839.159 | 1.5193 | 0.00020226
| 3839.038 | 1.3222 | -8.966e-05 |  | 3839.038 | 1.5193 | 0.00020379
| 3838.917 | 1.3222 | -8.3082e-05 |  | 3838.917 | 1.5193 | 0.00020436
| 3838.797 | 1.3223 | -7.7305e-05 |  | 3838.797 | 1.5193 | 0.00020353
| 3838.676 | 1.3223 | -7.3915e-05 |  | 3838.676 | 1.5193 | 0.00020117
| 3838.556 | 1.3223 | -7.3869e-05 |  | 3838.556 | 1.5193 | 0.00019733
| 3838.436 | 1.3223 | -7.7339e-05 |  | 3838.436 | 1.5193 | 0.00019236
| 3838.315 | 1.3223 | -8.3726e-05 |  | 3838.315 | 1.5193 | 0.0001867
| 3838.194 | 1.3223 | -9.1661e-05 |  | 3838.194 | 1.5193 | 0.0001808
| 3838.074 | 1.3223 | -9.951e-05 |  | 3838.074 | 1.5193 | 0.00017512
| 3837.953 | 1.3223 | -0.00010571 |  | 3837.953 | 1.5193 | 0.00016993
| 3837.833 | 1.3223 | -0.00010901 |  | 3837.833 | 1.5193 | 0.00016559
| 3837.712 | 1.3223 | -0.00010893 |  | 3837.712 | 1.5193 | 0.00016221
| 3837.592 | 1.3223 | -0.00010579 |  | 3837.592 | 1.5193 | 0.00015989
| 3837.471 | 1.3222 | -0.00010057 |  | 3837.471 | 1.5193 | 0.00015802
| 3837.351 | 1.3222 | -9.4672e-05 |  | 3837.351 | 1.5193 | 0.00015615
| 3837.23 | 1.3222 | -8.9649e-05 |  | 3837.23 | 1.5193 | 0.00015349
| 3837.109 | 1.3223 | -8.6595e-05 |  | 3837.109 | 1.5193 | 0.00014984
| 3836.989 | 1.3223 | -8.6262e-05 |  | 3836.989 | 1.5193 | 0.00014522
| 3836.869 | 1.3223 | -8.8571e-05 |  | 3836.869 | 1.5193 | 0.00014031
| 3836.748 | 1.3223 | -9.2979e-05 |  | 3836.748 | 1.5193 | 0.00013641
| 3836.627 | 1.3223 | -9.8204e-05 |  | 3836.627 | 1.5193 | 0.00013427
| 3836.507 | 1.3223 | -0.00010294 |  | 3836.507 | 1.5193 | 0.00013492
| 3836.386 | 1.3223 | -0.00010581 |  | 3836.386 | 1.5193 | 0.00013824
| 3836.266 | 1.3222 | -0.00010604 |  | 3836.266 | 1.5193 | 0.00014366
| 3836.146 | 1.3222 | -0.00010332 |  | 3836.146 | 1.5193 | 0.00015018
| 3836.025 | 1.3222 | -9.8202e-05 |  | 3836.025 | 1.5193 | 0.00015616
| 3835.904 | 1.3222 | -9.169e-05 |  | 3835.904 | 1.5193 | 0.00016049
| 3835.784 | 1.3222 | -8.508e-05 |  | 3835.784 | 1.5193 | 0.0001621
| 3835.663 | 1.3222 | -7.9725e-05 |  | 3835.663 | 1.5193 | 0.00016051
| 3835.542 | 1.3222 | -7.6502e-05 |  | 3835.542 | 1.5193 | 0.00015569
| 3835.422 | 1.3222 | -7.5633e-05 |  | 3835.422 | 1.5193 | 0.00014797
| 3835.302 | 1.3222 | -7.6869e-05 |  | 3835.302 | 1.5193 | 0.00013802
| 3835.181 | 1.3222 | -7.9253e-05 |  | 3835.181 | 1.5193 | 0.00012697
| 3835.061 | 1.3222 | -8.1656e-05 |  | 3835.061 | 1.5193 | 0.00011611
| 3834.94 | 1.3222 | -8.2972e-05 |  | 3834.94 | 1.5193 | 0.00010691
| 3834.819 | 1.3222 | -8.2478e-05 |  | 3834.819 | 1.5193 | 0.0001005
| 3834.699 | 1.3222 | -8.0041e-05 |  | 3834.699 | 1.5193 | 9.759e-05
| 3834.579 | 1.3222 | -7.6144e-05 |  | 3834.579 | 1.5193 | 9.8403e-05
| 3834.458 | 1.3222 | -7.1706e-05 |  | 3834.458 | 1.5193 | 0.00010205
| 3834.337 | 1.3222 | -6.7872e-05 |  | 3834.337 | 1.5193 | 0.00010767
| 3834.217 | 1.3223 | -6.5812e-05 |  | 3834.217 | 1.5193 | 0.00011431
| 3834.096 | 1.3223 | -6.6295e-05 |  | 3834.096 | 1.5193 | 0.00012095
| 3833.976 | 1.3223 | -6.9608e-05 |  | 3833.976 | 1.5193 | 0.0001271
| 3833.855 | 1.3223 | -7.5609e-05 |  | 3833.855 | 1.5193 | 0.00013229
| 3833.735 | 1.3223 | -8.3558e-05 |  | 3833.735 | 1.5193 | 0.00013641
| 3833.614 | 1.3223 | -9.2617e-05 |  | 3833.614 | 1.5193 | 0.00013873
| 3833.494 | 1.3223 | -0.00010164 |  | 3833.494 | 1.5193 | 0.00013904
| 3833.373 | 1.3223 | -0.00010949 |  | 3833.373 | 1.5193 | 0.00013678
| 3833.252 | 1.3223 | -0.0001152 |  | 3833.252 | 1.5193 | 0.00013231
| 3833.132 | 1.3222 | -0.00011811 |  | 3833.132 | 1.5193 | 0.00012631
| 3833.012 | 1.3222 | -0.00011787 |  | 3833.012 | 1.5193 | 0.00012043
| 3832.891 | 1.3222 | -0.00011458 |  | 3832.891 | 1.5193 | 0.00011606
| 3832.771 | 1.3222 | -0.00010874 |  | 3832.771 | 1.5193 | 0.00011458
| 3832.65 | 1.3222 | -0.00010145 |  | 3832.65 | 1.5193 | 0.0001159
| 3832.529 | 1.3222 | -9.404e-05 |  | 3832.529 | 1.5193 | 0.00011914
| 3832.409 | 1.3222 | -8.7742e-05 |  | 3832.409 | 1.5193 | 0.00012251
| 3832.289 | 1.3222 | -8.3826e-05 |  | 3832.289 | 1.5193 | 0.00012432
| 3832.168 | 1.3222 | -8.2561e-05 |  | 3832.168 | 1.5193 | 0.00012356
| 3832.047 | 1.3222 | -8.3882e-05 |  | 3832.047 | 1.5193 | 0.0001204
| 3831.927 | 1.3222 | -8.696e-05 |  | 3831.927 | 1.5193 | 0.00011637
| 3831.806 | 1.3222 | -9.0417e-05 |  | 3831.806 | 1.5193 | 0.00011345
| 3831.686 | 1.3222 | -9.3124e-05 |  | 3831.686 | 1.5193 | 0.00011312
| 3831.565 | 1.3222 | -9.4009e-05 |  | 3831.565 | 1.5193 | 0.00011604
| 3831.445 | 1.3222 | -9.298e-05 |  | 3831.445 | 1.5193 | 0.00012102
| 3831.324 | 1.3222 | -9.0452e-05 |  | 3831.324 | 1.5193 | 0.00012652
| 3831.204 | 1.3222 | -8.7349e-05 |  | 3831.204 | 1.5193 | 0.00013015
| 3831.083 | 1.3222 | -8.483e-05 |  | 3831.083 | 1.5193 | 0.00013064
| 3830.962 | 1.3222 | -8.3611e-05 |  | 3830.962 | 1.5193 | 0.00012777
| 3830.842 | 1.3222 | -8.4082e-05 |  | 3830.842 | 1.5193 | 0.00012265
| 3830.722 | 1.3222 | -8.613e-05 |  | 3830.722 | 1.5193 | 0.00011683
| 3830.601 | 1.3222 | -8.8919e-05 |  | 3830.601 | 1.5193 | 0.00011179
| 3830.48 | 1.3222 | -9.1778e-05 |  | 3830.48 | 1.5193 | 0.00010833
| 3830.36 | 1.3222 | -9.3873e-05 |  | 3830.36 | 1.5193 | 0.00010647
| 3830.239 | 1.3222 | -9.481e-05 |  | 3830.239 | 1.5193 | 0.00010546
| 3830.119 | 1.3222 | -9.4386e-05 |  | 3830.119 | 1.5193 | 0.00010444
| 3829.998 | 1.3222 | -9.2629e-05 |  | 3829.998 | 1.5193 | 0.0001029
| 3829.878 | 1.3222 | -8.9674e-05 |  | 3829.878 | 1.5193 | 0.00010125
| 3829.757 | 1.3222 | -8.5724e-05 |  | 3829.757 | 1.5193 | 0.0001
| 3829.637 | 1.3222 | -8.087e-05 |  | 3829.637 | 1.5193 | 9.9996e-05
| 3829.516 | 1.3222 | -7.5459e-05 |  | 3829.516 | 1.5193 | 0.00010147
| 3829.396 | 1.3222 | -6.9875e-05 |  | 3829.396 | 1.5193 | 0.0001043
| 3829.275 | 1.3222 | -6.4758e-05 |  | 3829.275 | 1.5193 | 0.00010805
| 3829.154 | 1.3222 | -6.071e-05 |  | 3829.154 | 1.5193 | 0.00011179
| 3829.034 | 1.3222 | -5.8267e-05 |  | 3829.034 | 1.5193 | 0.00011503
| 3828.914 | 1.3222 | -5.7871e-05 |  | 3828.914 | 1.5193 | 0.00011764
| 3828.793 | 1.3222 | -5.9411e-05 |  | 3828.793 | 1.5193 | 0.00011945
| 3828.672 | 1.3222 | -6.2673e-05 |  | 3828.672 | 1.5193 | 0.00012055
| 3828.552 | 1.3223 | -6.7168e-05 |  | 3828.552 | 1.5193 | 0.00012058
| 3828.431 | 1.3223 | -7.254e-05 |  | 3828.431 | 1.5193 | 0.00011913
| 3828.311 | 1.3223 | -7.8615e-05 |  | 3828.311 | 1.5193 | 0.00011576
| 3828.19 | 1.3223 | -8.5232e-05 |  | 3828.19 | 1.5193 | 0.00011027
| 3828.07 | 1.3223 | -9.2485e-05 |  | 3828.07 | 1.5193 | 0.00010323
| 3827.949 | 1.3223 | -0.00010018 |  | 3827.949 | 1.5193 | 9.5847e-05
| 3827.829 | 1.3223 | -0.00010798 |  | 3827.829 | 1.5193 | 8.9511e-05
| 3827.708 | 1.3223 | -0.00011509 |  | 3827.708 | 1.5193 | 8.5755e-05
| 3827.587 | 1.3222 | -0.00012071 |  | 3827.587 | 1.5193 | 8.5372e-05
| 3827.467 | 1.3222 | -0.00012397 |  | 3827.467 | 1.5192 | 8.8313e-05
| 3827.347 | 1.3222 | -0.00012455 |  | 3827.347 | 1.5192 | 9.3836e-05
| 3827.226 | 1.3222 | -0.00012247 |  | 3827.226 | 1.5192 | 0.00010066
| 3827.105 | 1.3222 | -0.00011838 |  | 3827.105 | 1.5192 | 0.0001076
| 3826.985 | 1.3222 | -0.00011329 |  | 3826.985 | 1.5192 | 0.00011368
| 3826.864 | 1.3222 | -0.00010822 |  | 3826.864 | 1.5192 | 0.00011829
| 3826.744 | 1.3222 | -0.00010378 |  | 3826.744 | 1.5192 | 0.00012131
| 3826.624 | 1.3222 | -0.00010032 |  | 3826.624 | 1.5193 | 0.00012269
| 3826.503 | 1.3222 | -9.7465e-05 |  | 3826.503 | 1.5193 | 0.00012263
| 3826.382 | 1.3222 | -9.477e-05 |  | 3826.382 | 1.5193 | 0.00012098
| 3826.262 | 1.3222 | -9.1805e-05 |  | 3826.262 | 1.5193 | 0.00011817
| 3826.141 | 1.3222 | -8.8421e-05 |  | 3826.141 | 1.5193 | 0.00011432
| 3826.021 | 1.3222 | -8.4816e-05 |  | 3826.021 | 1.5193 | 0.00011006
| 3825.9 | 1.3222 | -8.1827e-05 |  | 3825.9 | 1.5193 | 0.00010585
| 3825.78 | 1.3222 | -8.0174e-05 |  | 3825.78 | 1.5193 | 0.00010215
| 3825.659 | 1.3222 | -8.0465e-05 |  | 3825.659 | 1.5193 | 9.9324e-05
| 3825.539 | 1.3222 | -8.2859e-05 |  | 3825.539 | 1.5193 | 9.7161e-05
| 3825.418 | 1.3222 | -8.6796e-05 |  | 3825.418 | 1.5193 | 9.5575e-05
| 3825.297 | 1.3222 | -9.1302e-05 |  | 3825.297 | 1.5193 | 9.4507e-05
| 3825.177 | 1.3222 | -9.5317e-05 |  | 3825.177 | 1.5193 | 9.368e-05
| 3825.057 | 1.3222 | -9.7749e-05 |  | 3825.057 | 1.5193 | 9.3458e-05
| 3824.936 | 1.3222 | -9.8251e-05 |  | 3824.936 | 1.5193 | 9.3657e-05
| 3824.815 | 1.3222 | -9.7051e-05 |  | 3824.815 | 1.5193 | 9.43e-05
| 3824.695 | 1.3222 | -9.4917e-05 |  | 3824.695 | 1.5193 | 9.507e-05
| 3824.574 | 1.3222 | -9.31e-05 |  | 3824.574 | 1.5193 | 9.5566e-05
| 3824.454 | 1.3222 | -9.2727e-05 |  | 3824.454 | 1.5193 | 9.5417e-05
| 3824.333 | 1.3222 | -9.4422e-05 |  | 3824.333 | 1.5193 | 9.4595e-05
| 3824.213 | 1.3222 | -9.8029e-05 |  | 3824.213 | 1.5193 | 9.3158e-05
| 3824.092 | 1.3222 | -0.00010268 |  | 3824.092 | 1.5193 | 9.1859e-05
| 3823.972 | 1.3222 | -0.00010721 |  | 3823.972 | 1.5193 | 9.0959e-05
| 3823.851 | 1.3222 | -0.00011015 |  | 3823.851 | 1.5193 | 9.0689e-05
| 3823.73 | 1.3222 | -0.0001107 |  | 3823.73 | 1.5193 | 9.0488e-05
| 3823.61 | 1.3222 | -0.00010873 |  | 3823.61 | 1.5193 | 8.9702e-05
| 3823.49 | 1.3222 | -0.000105 |  | 3823.49 | 1.5193 | 8.7507e-05
| 3823.369 | 1.3222 | -0.00010081 |  | 3823.369 | 1.5193 | 8.3625e-05
| 3823.249 | 1.3222 | -9.7695e-05 |  | 3823.249 | 1.5193 | 7.8421e-05
| 3823.128 | 1.3222 | -9.6829e-05 |  | 3823.128 | 1.5193 | 7.303e-05
| 3823.007 | 1.3222 | -9.887e-05 |  | 3823.007 | 1.5193 | 6.8511e-05
| 3822.887 | 1.3222 | -0.00010343 |  | 3822.887 | 1.5193 | 6.5755e-05
| 3822.767 | 1.3222 | -0.00010965 |  | 3822.767 | 1.5193 | 6.4792e-05
| 3822.646 | 1.3222 | -0.00011616 |  | 3822.646 | 1.5192 | 6.4828e-05
| 3822.525 | 1.3222 | -0.00012184 |  | 3822.525 | 1.5192 | 6.4596e-05
| 3822.405 | 1.3222 | -0.00012577 |  | 3822.405 | 1.5192 | 6.2983e-05
| 3822.284 | 1.3222 | -0.00012765 |  | 3822.284 | 1.5192 | 5.9492e-05
| 3822.164 | 1.3222 | -0.00012781 |  | 3822.164 | 1.5192 | 5.5039e-05
| 3822.043 | 1.3222 | -0.00012671 |  | 3822.043 | 1.5192 | 5.0878e-05
| 3821.923 | 1.3222 | -0.00012518 |  | 3821.923 | 1.5192 | 4.8903e-05
| 3821.802 | 1.3222 | -0.00012386 |  | 3821.802 | 1.5192 | 5.0121e-05
| 3821.682 | 1.3222 | -0.00012311 |  | 3821.682 | 1.5192 | 5.4509e-05
| 3821.561 | 1.3222 | -0.0001232 |  | 3821.561 | 1.5192 | 6.1009e-05
| 3821.44 | 1.3222 | -0.00012428 |  | 3821.44 | 1.5192 | 6.7663e-05
| 3821.32 | 1.3222 | -0.00012613 |  | 3821.32 | 1.5192 | 7.2704e-05
| 3821.2 | 1.3222 | -0.00012852 |  | 3821.2 | 1.5192 | 7.4934e-05
| 3821.079 | 1.3222 | -0.00013108 |  | 3821.079 | 1.5192 | 7.3938e-05
| 3820.958 | 1.3222 | -0.00013315 |  | 3820.958 | 1.5192 | 7.0517e-05
| 3820.838 | 1.3222 | -0.00013429 |  | 3820.838 | 1.5192 | 6.5481e-05
| 3820.717 | 1.3222 | -0.00013402 |  | 3820.717 | 1.5192 | 5.9937e-05
| 3820.597 | 1.3222 | -0.00013204 |  | 3820.597 | 1.5192 | 5.4501e-05
| 3820.476 | 1.3222 | -0.00012841 |  | 3820.476 | 1.5192 | 4.9319e-05
| 3820.356 | 1.3222 | -0.00012368 |  | 3820.356 | 1.5192 | 4.4604e-05
| 3820.235 | 1.3222 | -0.00011833 |  | 3820.235 | 1.5192 | 4.0733e-05
| 3820.115 | 1.3222 | -0.00011331 |  | 3820.115 | 1.5192 | 3.8104e-05
| 3819.994 | 1.3222 | -0.0001091 |  | 3819.994 | 1.5192 | 3.7569e-05
| 3819.874 | 1.3222 | -0.00010624 |  | 3819.874 | 1.5192 | 3.9404e-05
| 3819.753 | 1.3222 | -0.00010466 |  | 3819.753 | 1.5192 | 4.3721e-05
| 3819.633 | 1.3222 | -0.00010426 |  | 3819.633 | 1.5192 | 4.9562e-05
| 3819.512 | 1.3222 | -0.00010458 |  | 3819.512 | 1.5192 | 5.5765e-05
| 3819.392 | 1.3222 | -0.00010521 |  | 3819.392 | 1.5192 | 6.0998e-05
| 3819.271 | 1.3222 | -0.00010578 |  | 3819.271 | 1.5192 | 6.417e-05
| 3819.15 | 1.3222 | -0.00010626 |  | 3819.15 | 1.5192 | 6.4807e-05
| 3819.03 | 1.3222 | -0.00010644 |  | 3819.03 | 1.5192 | 6.3376e-05
| 3818.909 | 1.3222 | -0.00010658 |  | 3818.909 | 1.5192 | 6.0633e-05
| 3818.789 | 1.3222 | -0.00010686 |  | 3818.789 | 1.5192 | 5.7663e-05
| 3818.668 | 1.3222 | -0.00010747 |  | 3818.668 | 1.5192 | 5.5212e-05
| 3818.548 | 1.3222 | -0.00010857 |  | 3818.548 | 1.5192 | 5.3842e-05
| 3818.427 | 1.3222 | -0.00011017 |  | 3818.427 | 1.5192 | 5.3551e-05
| 3818.307 | 1.3222 | -0.00011219 |  | 3818.307 | 1.5192 | 5.4461e-05
| 3818.186 | 1.3222 | -0.00011444 |  | 3818.186 | 1.5192 | 5.643e-05
| 3818.065 | 1.3222 | -0.00011657 |  | 3818.065 | 1.5192 | 5.9356e-05
| 3817.945 | 1.3222 | -0.00011833 |  | 3817.945 | 1.5192 | 6.2814e-05
| 3817.825 | 1.3222 | -0.00011941 |  | 3817.825 | 1.5192 | 6.6585e-05
| 3817.704 | 1.3222 | -0.00011969 |  | 3817.704 | 1.5192 | 6.9644e-05
| 3817.583 | 1.3222 | -0.00011909 |  | 3817.583 | 1.5192 | 7.146e-05
| 3817.463 | 1.3222 | -0.00011784 |  | 3817.463 | 1.5192 | 7.1255e-05
| 3817.342 | 1.3222 | -0.00011615 |  | 3817.342 | 1.5192 | 6.8784e-05
| 3817.222 | 1.3222 | -0.00011435 |  | 3817.222 | 1.5192 | 6.4595e-05
| 3817.102 | 1.3222 | -0.00011272 |  | 3817.102 | 1.5192 | 5.9142e-05
| 3816.981 | 1.3222 | -0.00011152 |  | 3816.981 | 1.5192 | 5.339e-05
| 3816.86 | 1.3222 | -0.0001111 |  | 3816.86 | 1.5192 | 4.8061e-05
| 3816.74 | 1.3222 | -0.0001115 |  | 3816.74 | 1.5192 | 4.3107e-05
| 3816.619 | 1.3222 | -0.00011286 |  | 3816.619 | 1.5192 | 3.8771e-05
| 3816.499 | 1.3222 | -0.00011507 |  | 3816.499 | 1.5192 | 3.4762e-05
| 3816.378 | 1.3222 | -0.00011794 |  | 3816.378 | 1.5192 | 3.1104e-05
| 3816.258 | 1.3222 | -0.00012105 |  | 3816.258 | 1.5192 | 2.7721e-05
| 3816.137 | 1.3222 | -0.00012386 |  | 3816.137 | 1.5192 | 2.549e-05
| 3816.017 | 1.3222 | -0.0001259 |  | 3816.017 | 1.5191 | 2.5271e-05
| 3815.896 | 1.3222 | -0.00012692 |  | 3815.896 | 1.5191 | 2.7861e-05
| 3815.775 | 1.3222 | -0.00012699 |  | 3815.775 | 1.5191 | 3.3442e-05
| 3815.655 | 1.3222 | -0.00012657 |  | 3815.655 | 1.5191 | 4.1597e-05
| 3815.535 | 1.3222 | -0.00012632 |  | 3815.535 | 1.5191 | 5.1218e-05
| 3815.414 | 1.3222 | -0.00012673 |  | 3815.414 | 1.5191 | 6.124e-05
| 3815.293 | 1.3222 | -0.00012856 |  | 3815.293 | 1.5191 | 7.0056e-05
| 3815.173 | 1.3222 | -0.00013181 |  | 3815.173 | 1.5191 | 7.7163e-05
| 3815.052 | 1.3222 | -0.0001361 |  | 3815.052 | 1.5191 | 8.2119e-05
| 3814.932 | 1.3222 | -0.00014076 |  | 3814.932 | 1.5191 | 8.526e-05
| 3814.812 | 1.3221 | -0.00014488 |  | 3814.812 | 1.5191 | 8.7025e-05
| 3814.691 | 1.3221 | -0.00014769 |  | 3814.691 | 1.5191 | 8.8195e-05
| 3814.57 | 1.3221 | -0.00014865 |  | 3814.57 | 1.5191 | 8.9091e-05
| 3814.45 | 1.3221 | -0.00014774 |  | 3814.45 | 1.5191 | 9.0237e-05
| 3814.329 | 1.3221 | -0.000145 |  | 3814.329 | 1.5191 | 9.1473e-05
| 3814.208 | 1.3221 | -0.00014083 |  | 3814.208 | 1.5191 | 9.2904e-05
| 3814.088 | 1.3221 | -0.00013567 |  | 3814.088 | 1.5191 | 9.4412e-05
| 3813.968 | 1.3221 | -0.00012968 |  | 3813.968 | 1.5191 | 9.6051e-05
| 3813.847 | 1.3221 | -0.00012324 |  | 3813.847 | 1.5191 | 9.7947e-05
| 3813.727 | 1.3221 | -0.00011662 |  | 3813.727 | 1.5191 | 0.00010044
| 3813.606 | 1.3221 | -0.00011023 |  | 3813.606 | 1.5191 | 0.00010379
| 3813.485 | 1.3221 | -0.00010461 |  | 3813.485 | 1.5191 | 0.00010835
| 3813.365 | 1.3221 | -0.00010043 |  | 3813.365 | 1.5191 | 0.00011398
| 3813.245 | 1.3221 | -9.8375e-05 |  | 3813.245 | 1.5191 | 0.00012068
| 3813.124 | 1.3221 | -9.8871e-05 |  | 3813.124 | 1.5191 | 0.00012779
| 3813.003 | 1.3221 | -0.0001021 |  | 3813.003 | 1.5191 | 0.0001347
| 3812.883 | 1.3222 | -0.00010773 |  | 3812.883 | 1.5191 | 0.00014072
| 3812.762 | 1.3222 | -0.00011506 |  | 3812.762 | 1.5191 | 0.00014531
| 3812.642 | 1.3222 | -0.00012328 |  | 3812.642 | 1.5191 | 0.0001484
| 3812.521 | 1.3222 | -0.00013127 |  | 3812.521 | 1.5191 | 0.00015017
| 3812.401 | 1.3222 | -0.00013829 |  | 3812.401 | 1.5191 | 0.00015096
| 3812.28 | 1.3221 | -0.0001438 |  | 3812.28 | 1.5191 | 0.00015126
| 3812.16 | 1.3221 | -0.00014783 |  | 3812.16 | 1.5191 | 0.00015126
| 3812.039 | 1.3221 | -0.00015067 |  | 3812.039 | 1.5191 | 0.00015085
| 3811.918 | 1.3221 | -0.00015284 |  | 3811.918 | 1.5191 | 0.00014953
| 3811.798 | 1.3221 | -0.00015491 |  | 3811.798 | 1.5191 | 0.00014685
| 3811.678 | 1.3221 | -0.00015703 |  | 3811.678 | 1.5192 | 0.00014262
| 3811.557 | 1.3221 | -0.00015919 |  | 3811.557 | 1.5192 | 0.0001371
| 3811.437 | 1.3221 | -0.00016116 |  | 3811.437 | 1.5192 | 0.00013088
| 3811.316 | 1.3221 | -0.00016239 |  | 3811.316 | 1.5192 | 0.00012505
| 3811.195 | 1.3221 | -0.00016252 |  | 3811.195 | 1.5191 | 0.00012053
| 3811.075 | 1.3221 | -0.00016153 |  | 3811.075 | 1.5191 | 0.00011836
| 3810.954 | 1.3221 | -0.00015962 |  | 3810.954 | 1.5191 | 0.00011869
| 3810.834 | 1.3221 | -0.00015733 |  | 3810.834 | 1.5191 | 0.00012137
| 3810.713 | 1.3221 | -0.00015525 |  | 3810.713 | 1.5191 | 0.0001257
| 3810.593 | 1.3221 | -0.00015383 |  | 3810.593 | 1.5191 | 0.00013116
| 3810.472 | 1.3221 | -0.00015306 |  | 3810.472 | 1.5191 | 0.00013689
| 3810.352 | 1.3221 | -0.00015266 |  | 3810.352 | 1.5191 | 0.00014227
| 3810.231 | 1.3221 | -0.00015207 |  | 3810.231 | 1.5191 | 0.00014689
| 3810.111 | 1.3221 | -0.00015082 |  | 3810.111 | 1.5191 | 0.00015035
| 3809.99 | 1.3221 | -0.00014869 |  | 3809.99 | 1.5191 | 0.00015247
| 3809.87 | 1.3221 | -0.00014595 |  | 3809.87 | 1.5191 | 0.00015304
| 3809.749 | 1.3221 | -0.00014308 |  | 3809.749 | 1.5191 | 0.00015222
| 3809.628 | 1.3221 | -0.00014078 |  | 3809.628 | 1.5192 | 0.00015025
| 3809.508 | 1.3221 | -0.0001395 |  | 3809.508 | 1.5192 | 0.00014749
| 3809.387 | 1.3221 | -0.00013907 |  | 3809.387 | 1.5192 | 0.00014439
| 3809.267 | 1.3221 | -0.0001392 |  | 3809.267 | 1.5192 | 0.00014103
| 3809.146 | 1.3221 | -0.00013913 |  | 3809.146 | 1.5192 | 0.00013749
| 3809.026 | 1.3221 | -0.00013829 |  | 3809.026 | 1.5192 | 0.00013345
| 3808.905 | 1.3221 | -0.00013631 |  | 3808.905 | 1.5192 | 0.0001287
| 3808.785 | 1.3221 | -0.00013342 |  | 3808.785 | 1.5192 | 0.00012331
| 3808.664 | 1.3221 | -0.00013018 |  | 3808.664 | 1.5192 | 0.00011798
| 3808.544 | 1.3221 | -0.00012718 |  | 3808.544 | 1.5192 | 0.00011342
| 3808.423 | 1.3221 | -0.00012488 |  | 3808.423 | 1.5192 | 0.00011109
| 3808.303 | 1.3221 | -0.00012333 |  | 3808.303 | 1.5191 | 0.00011159
| 3808.182 | 1.3221 | -0.0001223 |  | 3808.182 | 1.5191 | 0.00011517
| 3808.062 | 1.3221 | -0.00012155 |  | 3808.062 | 1.5191 | 0.00012093
| 3807.941 | 1.3221 | -0.00012076 |  | 3807.941 | 1.5191 | 0.00012715
| 3807.82 | 1.3221 | -0.00012017 |  | 3807.82 | 1.5191 | 0.00013196
| 3807.7 | 1.3221 | -0.00012015 |  | 3807.7 | 1.5191 | 0.00013386
| 3807.58 | 1.3221 | -0.00012142 |  | 3807.58 | 1.5191 | 0.00013208
| 3807.459 | 1.3221 | -0.00012431 |  | 3807.459 | 1.5192 | 0.0001271
| 3807.338 | 1.3221 | -0.00012871 |  | 3807.338 | 1.5192 | 0.00012043
| 3807.218 | 1.3221 | -0.000134 |  | 3807.218 | 1.5191 | 0.00011412
| 3807.097 | 1.3221 | -0.00013899 |  | 3807.097 | 1.5191 | 0.00010998
| 3806.977 | 1.3221 | -0.00014249 |  | 3806.977 | 1.5191 | 0.00010901
| 3806.856 | 1.3221 | -0.00014357 |  | 3806.856 | 1.5191 | 0.00011126
| 3806.736 | 1.3221 | -0.00014191 |  | 3806.736 | 1.5191 | 0.00011583
| 3806.615 | 1.322 | -0.00013784 |  | 3806.615 | 1.5191 | 0.00012116
| 3806.495 | 1.322 | -0.00013235 |  | 3806.495 | 1.5191 | 0.00012586
| 3806.374 | 1.322 | -0.0001266 |  | 3806.374 | 1.5191 | 0.00012889
| 3806.253 | 1.322 | -0.00012175 |  | 3806.253 | 1.5191 | 0.00013019
| 3806.133 | 1.322 | -0.00011857 |  | 3806.133 | 1.5191 | 0.00012997
| 3806.013 | 1.322 | -0.00011731 |  | 3806.013 | 1.5191 | 0.00012907
| 3805.892 | 1.3221 | -0.00011782 |  | 3805.892 | 1.5191 | 0.00012837
| 3805.771 | 1.3221 | -0.00011943 |  | 3805.771 | 1.5191 | 0.00012853
| 3805.651 | 1.3221 | -0.00012126 |  | 3805.651 | 1.5191 | 0.00012992
| 3805.53 | 1.322 | -0.00012228 |  | 3805.53 | 1.5191 | 0.00013246
| 3805.41 | 1.322 | -0.00012178 |  | 3805.41 | 1.5191 | 0.00013574
| 3805.29 | 1.322 | -0.00011925 |  | 3805.29 | 1.5191 | 0.00013946
| 3805.169 | 1.322 | -0.00011503 |  | 3805.169 | 1.5191 | 0.00014297
| 3805.048 | 1.322 | -0.00011011 |  | 3805.048 | 1.5191 | 0.00014596
| 3804.928 | 1.322 | -0.0001058 |  | 3804.928 | 1.5191 | 0.00014814
| 3804.807 | 1.3221 | -0.00010381 |  | 3804.807 | 1.5191 | 0.00014962
| 3804.687 | 1.3221 | -0.00010543 |  | 3804.687 | 1.5191 | 0.00015032
| 3804.566 | 1.3221 | -0.00011125 |  | 3804.566 | 1.5191 | 0.00015056
| 3804.446 | 1.3221 | -0.0001207 |  | 3804.446 | 1.5191 | 0.00015053
| 3804.325 | 1.3221 | -0.00013234 |  | 3804.325 | 1.5191 | 0.00015054
| 3804.205 | 1.3221 | -0.00014392 |  | 3804.205 | 1.5191 | 0.00015073
| 3804.084 | 1.3221 | -0.00015326 |  | 3804.084 | 1.5191 | 0.00015135
| 3803.963 | 1.3221 | -0.00015883 |  | 3803.963 | 1.5191 | 0.00015253
| 3803.843 | 1.322 | -0.00016008 |  | 3803.843 | 1.5191 | 0.00015441
| 3803.723 | 1.322 | -0.00015736 |  | 3803.723 | 1.5191 | 0.00015689
| 3803.602 | 1.322 | -0.00015202 |  | 3803.602 | 1.5191 | 0.00016013
| 3803.481 | 1.322 | -0.00014563 |  | 3803.481 | 1.5191 | 0.0001635
| 3803.361 | 1.322 | -0.00013957 |  | 3803.361 | 1.5191 | 0.00016679
| 3803.24 | 1.322 | -0.00013473 |  | 3803.24 | 1.5191 | 0.00016919
| 3803.12 | 1.322 | -0.00013133 |  | 3803.12 | 1.5191 | 0.00017029
| 3803 | 1.322 | -0.00012908 |  | 3803 | 1.5192 | 0.00016964
| 3802.879 | 1.322 | -0.00012759 |  | 3802.879 | 1.5192 | 0.00016745
| 3802.758 | 1.322 | -0.0001265 |  | 3802.758 | 1.5192 | 0.00016409
| 3802.638 | 1.322 | -0.00012545 |  | 3802.638 | 1.5192 | 0.00016041
| 3802.517 | 1.322 | -0.00012446 |  | 3802.517 | 1.5192 | 0.00015681
| 3802.396 | 1.322 | -0.00012347 |  | 3802.396 | 1.5192 | 0.00015399
| 3802.276 | 1.322 | -0.0001224 |  | 3802.276 | 1.5192 | 0.00015167
| 3802.156 | 1.322 | -0.00012131 |  | 3802.156 | 1.5192 | 0.00014952
| 3802.035 | 1.322 | -0.00012024 |  | 3802.035 | 1.5192 | 0.00014688
| 3801.915 | 1.322 | -0.00011937 |  | 3801.915 | 1.5192 | 0.00014328
| 3801.794 | 1.322 | -0.00011906 |  | 3801.794 | 1.5192 | 0.00013863
| 3801.673 | 1.322 | -0.00011979 |  | 3801.673 | 1.5192 | 0.00013342
| 3801.553 | 1.322 | -0.00012181 |  | 3801.553 | 1.5192 | 0.00012853
| 3801.432 | 1.322 | -0.00012519 |  | 3801.432 | 1.5192 | 0.00012507
| 3801.312 | 1.322 | -0.00012965 |  | 3801.312 | 1.5192 | 0.00012375
| 3801.191 | 1.322 | -0.0001345 |  | 3801.191 | 1.5192 | 0.00012461
| 3801.071 | 1.322 | -0.00013906 |  | 3801.071 | 1.5192 | 0.0001271
| 3800.95 | 1.322 | -0.00014264 |  | 3800.95 | 1.5192 | 0.00013031
| 3800.83 | 1.322 | -0.00014486 |  | 3800.83 | 1.5192 | 0.00013302
| 3800.709 | 1.322 | -0.00014551 |  | 3800.709 | 1.5192 | 0.00013452
| 3800.589 | 1.322 | -0.00014477 |  | 3800.589 | 1.5192 | 0.00013462
| 3800.468 | 1.322 | -0.00014287 |  | 3800.468 | 1.5192 | 0.00013372
| 3800.348 | 1.322 | -0.00014007 |  | 3800.348 | 1.5192 | 0.00013228
| 3800.227 | 1.322 | -0.00013672 |  | 3800.227 | 1.5192 | 0.00013096
| 3800.106 | 1.322 | -0.00013299 |  | 3800.106 | 1.5192 | 0.00012968
| 3799.986 | 1.322 | -0.00012918 |  | 3799.986 | 1.5192 | 0.00012818
| 3799.865 | 1.322 | -0.00012569 |  | 3799.865 | 1.5192 | 0.00012553
| 3799.745 | 1.322 | -0.0001228 |  | 3799.745 | 1.5192 | 0.00012105
| 3799.625 | 1.322 | -0.0001209 |  | 3799.625 | 1.5192 | 0.00011438
| 3799.504 | 1.322 | -0.00012003 |  | 3799.504 | 1.5192 | 0.00010594
| 3799.383 | 1.322 | -0.00012014 |  | 3799.383 | 1.5192 | 9.6426e-05
| 3799.263 | 1.322 | -0.00012087 |  | 3799.263 | 1.5192 | 8.8225e-05
| 3799.142 | 1.322 | -0.00012186 |  | 3799.142 | 1.5192 | 8.2192e-05
| 3799.022 | 1.322 | -0.00012269 |  | 3799.022 | 1.5192 | 8.0378e-05
| 3798.901 | 1.322 | -0.00012323 |  | 3798.901 | 1.5191 | 8.2401e-05
| 3798.781 | 1.322 | -0.00012343 |  | 3798.781 | 1.5191 | 8.792e-05
| 3798.66 | 1.322 | -0.00012358 |  | 3798.66 | 1.5191 | 9.5229e-05
| 3798.54 | 1.322 | -0.00012386 |  | 3798.54 | 1.5191 | 0.000103
| 3798.419 | 1.322 | -0.00012451 |  | 3798.419 | 1.5191 | 0.00010927
| 3798.298 | 1.322 | -0.00012562 |  | 3798.298 | 1.5191 | 0.00011302
| 3798.178 | 1.322 | -0.00012702 |  | 3798.178 | 1.5191 | 0.00011419
| 3798.058 | 1.322 | -0.00012843 |  | 3798.058 | 1.5191 | 0.00011329
| 3797.937 | 1.322 | -0.00012958 |  | 3797.937 | 1.5192 | 0.00011088
| 3797.816 | 1.322 | -0.00013009 |  | 3797.816 | 1.5192 | 0.00010804
| 3797.696 | 1.322 | -0.00012967 |  | 3797.696 | 1.5192 | 0.00010504
| 3797.575 | 1.322 | -0.00012826 |  | 3797.575 | 1.5192 | 0.00010196
| 3797.455 | 1.322 | -0.00012609 |  | 3797.455 | 1.5192 | 9.8316e-05
| 3797.334 | 1.322 | -0.00012336 |  | 3797.334 | 1.5192 | 9.36e-05
| 3797.214 | 1.322 | -0.00012075 |  | 3797.214 | 1.5192 | 8.7585e-05
| 3797.093 | 1.322 | -0.00011883 |  | 3797.093 | 1.5192 | 8.0561e-05
| 3796.973 | 1.322 | -0.00011825 |  | 3796.973 | 1.5192 | 7.3186e-05
| 3796.852 | 1.322 | -0.00011912 |  | 3796.852 | 1.5191 | 6.6672e-05
| 3796.731 | 1.322 | -0.00012132 |  | 3796.731 | 1.5191 | 6.249e-05
| 3796.611 | 1.322 | -0.00012419 |  | 3796.611 | 1.5191 | 6.1746e-05
| 3796.491 | 1.322 | -0.00012671 |  | 3796.491 | 1.5191 | 6.4601e-05
| 3796.37 | 1.322 | -0.00012806 |  | 3796.37 | 1.5191 | 7.0368e-05
| 3796.25 | 1.322 | -0.00012754 |  | 3796.25 | 1.5191 | 7.8012e-05
| 3796.129 | 1.322 | -0.00012505 |  | 3796.129 | 1.5191 | 8.6064e-05
| 3796.008 | 1.322 | -0.0001211 |  | 3796.008 | 1.5191 | 9.3098e-05
| 3795.888 | 1.3219 | -0.0001165 |  | 3795.888 | 1.5191 | 9.8021e-05
| 3795.768 | 1.3219 | -0.00011228 |  | 3795.768 | 1.5191 | 0.00010036
| 3795.647 | 1.322 | -0.00010906 |  | 3795.647 | 1.5191 | 0.00010035
| 3795.526 | 1.322 | -0.00010715 |  | 3795.526 | 1.5191 | 9.8447e-05
| 3795.406 | 1.322 | -0.00010652 |  | 3795.406 | 1.5191 | 9.5612e-05
| 3795.285 | 1.322 | -0.00010676 |  | 3795.285 | 1.5191 | 9.2526e-05
| 3795.165 | 1.322 | -0.00010742 |  | 3795.165 | 1.5191 | 9.0019e-05
| 3795.044 | 1.322 | -0.00010831 |  | 3795.044 | 1.5191 | 8.8345e-05
| 3794.924 | 1.322 | -0.00010934 |  | 3794.924 | 1.5191 | 8.7791e-05
| 3794.803 | 1.322 | -0.00011063 |  | 3794.803 | 1.5191 | 8.8008e-05
| 3794.683 | 1.322 | -0.00011213 |  | 3794.683 | 1.5191 | 8.874e-05
| 3794.562 | 1.322 | -0.00011369 |  | 3794.562 | 1.5191 | 8.9384e-05
| 3794.441 | 1.322 | -0.00011497 |  | 3794.441 | 1.5191 | 8.9544e-05
| 3794.321 | 1.322 | -0.0001155 |  | 3794.321 | 1.5191 | 8.8732e-05
| 3794.201 | 1.3219 | -0.0001149 |  | 3794.201 | 1.5191 | 8.66e-05
| 3794.08 | 1.3219 | -0.00011317 |  | 3794.08 | 1.5191 | 8.3132e-05
| 3793.959 | 1.3219 | -0.0001105 |  | 3793.959 | 1.5191 | 7.8733e-05
| 3793.839 | 1.3219 | -0.0001075 |  | 3793.839 | 1.5191 | 7.3756e-05
| 3793.718 | 1.3219 | -0.00010484 |  | 3793.718 | 1.5191 | 6.9151e-05
| 3793.598 | 1.3219 | -0.00010311 |  | 3793.598 | 1.5191 | 6.5619e-05
| 3793.478 | 1.3219 | -0.00010258 |  | 3793.478 | 1.5191 | 6.4002e-05
| 3793.357 | 1.3219 | -0.00010345 |  | 3793.357 | 1.5191 | 6.3986e-05
| 3793.236 | 1.322 | -0.00010541 |  | 3793.236 | 1.5191 | 6.6618e-05
| 3793.116 | 1.322 | -0.00010833 |  | 3793.116 | 1.5191 | 7.0486e-05
| 3792.995 | 1.322 | -0.00011169 |  | 3792.995 | 1.5191 | 7.5097e-05
| 3792.875 | 1.3219 | -0.00011504 |  | 3792.875 | 1.5191 | 7.9762e-05
| 3792.754 | 1.3219 | -0.00011772 |  | 3792.754 | 1.5191 | 8.3544e-05
| 3792.634 | 1.3219 | -0.0001191 |  | 3792.634 | 1.5191 | 8.5458e-05
| 3792.513 | 1.3219 | -0.00011869 |  | 3792.513 | 1.5191 | 8.5971e-05
| 3792.393 | 1.3219 | -0.00011607 |  | 3792.393 | 1.5191 | 8.4111e-05
| 3792.272 | 1.3219 | -0.00011156 |  | 3792.272 | 1.5191 | 8.1048e-05
| 3792.151 | 1.3219 | -0.000106 |  | 3792.151 | 1.5191 | 7.7106e-05
| 3792.031 | 1.3219 | -0.00010051 |  | 3792.031 | 1.5191 | 7.2676e-05
| 3791.911 | 1.3219 | -9.6642e-05 |  | 3791.911 | 1.5191 | 6.863e-05
| 3791.79 | 1.3219 | -9.5507e-05 |  | 3791.79 | 1.5191 | 6.4996e-05
| 3791.669 | 1.3219 | -9.7593e-05 |  | 3791.669 | 1.5191 | 6.2686e-05
| 3791.549 | 1.3219 | -0.00010245 |  | 3791.549 | 1.5191 | 6.134e-05
| 3791.428 | 1.3219 | -0.00010919 |  | 3791.428 | 1.5191 | 6.0884e-05
| 3791.308 | 1.3219 | -0.00011603 |  | 3791.308 | 1.5191 | 6.1953e-05
| 3791.187 | 1.3219 | -0.00012174 |  | 3791.187 | 1.5191 | 6.4426e-05
| 3791.067 | 1.3219 | -0.00012531 |  | 3791.067 | 1.5191 | 6.8594e-05
| 3790.946 | 1.3219 | -0.00012681 |  | 3790.946 | 1.5191 | 7.4503e-05
| 3790.826 | 1.3219 | -0.00012668 |  | 3790.826 | 1.5191 | 8.1916e-05
| 3790.705 | 1.3219 | -0.000126 |  | 3790.705 | 1.5191 | 9.0282e-05
| 3790.584 | 1.3219 | -0.00012557 |  | 3790.584 | 1.5191 | 9.8734e-05
| 3790.464 | 1.3219 | -0.00012591 |  | 3790.464 | 1.5191 | 0.00010631
| 3790.344 | 1.3219 | -0.0001268 |  | 3790.344 | 1.5191 | 0.00011203
| 3790.223 | 1.3219 | -0.00012773 |  | 3790.223 | 1.5191 | 0.00011502
| 3790.103 | 1.3219 | -0.00012789 |  | 3790.103 | 1.5191 | 0.00011511
| 3789.982 | 1.3219 | -0.00012668 |  | 3789.982 | 1.5191 | 0.00011249
| 3789.861 | 1.3219 | -0.00012398 |  | 3789.861 | 1.5191 | 0.00010779
| 3789.741 | 1.3219 | -0.00012004 |  | 3789.741 | 1.5191 | 0.00010198
| 3789.62 | 1.3219 | -0.00011552 |  | 3789.62 | 1.5191 | 9.5735e-05
| 3789.5 | 1.3219 | -0.00011107 |  | 3789.5 | 1.5191 | 8.9697e-05
| 3789.379 | 1.3219 | -0.00010705 |  | 3789.379 | 1.5191 | 8.4114e-05
| 3789.259 | 1.3219 | -0.00010362 |  | 3789.259 | 1.5191 | 7.8319e-05
| 3789.138 | 1.3219 | -0.0001004 |  | 3789.138 | 1.5191 | 7.2753e-05
| 3789.018 | 1.3219 | -9.6933e-05 |  | 3789.018 | 1.5191 | 6.6931e-05
| 3788.897 | 1.3219 | -9.2923e-05 |  | 3788.897 | 1.5191 | 6.1282e-05
| 3788.776 | 1.3219 | -8.839e-05 |  | 3788.776 | 1.5191 | 5.5685e-05
| 3788.656 | 1.3219 | -8.366e-05 |  | 3788.656 | 1.5191 | 5.0963e-05
| 3788.536 | 1.3219 | -7.9414e-05 |  | 3788.536 | 1.5191 | 4.7883e-05
| 3788.415 | 1.3219 | -7.6297e-05 |  | 3788.415 | 1.5191 | 4.6932e-05
| 3788.294 | 1.3219 | -7.4901e-05 |  | 3788.294 | 1.5191 | 4.8059e-05
| 3788.174 | 1.3219 | -7.5346e-05 |  | 3788.174 | 1.5191 | 5.0524e-05
| 3788.053 | 1.3219 | -7.717e-05 |  | 3788.053 | 1.5191 | 5.2997e-05
| 3787.933 | 1.3219 | -7.9698e-05 |  | 3787.933 | 1.5191 | 5.5224e-05
| 3787.813 | 1.3219 | -8.2116e-05 |  | 3787.813 | 1.5191 | 5.5794e-05
| 3787.692 | 1.3219 | -8.3791e-05 |  | 3787.692 | 1.5191 | 5.5058e-05
| 3787.571 | 1.3219 | -8.4455e-05 |  | 3787.571 | 1.5191 | 5.2688e-05
| 3787.451 | 1.3219 | -8.413e-05 |  | 3787.451 | 1.5191 | 5.0309e-05
| 3787.33 | 1.3219 | -8.3305e-05 |  | 3787.33 | 1.5191 | 4.848e-05
| 3787.209 | 1.3219 | -8.2591e-05 |  | 3787.209 | 1.5191 | 4.8093e-05
| 3787.089 | 1.3219 | -8.2321e-05 |  | 3787.089 | 1.5191 | 5.02e-05
| 3786.969 | 1.3219 | -8.2715e-05 |  | 3786.969 | 1.519 | 5.4479e-05
| 3786.848 | 1.3219 | -8.3565e-05 |  | 3786.848 | 1.519 | 6.0084e-05
| 3786.728 | 1.3219 | -8.4271e-05 |  | 3786.728 | 1.519 | 6.5941e-05
| 3786.607 | 1.3219 | -8.4529e-05 |  | 3786.607 | 1.519 | 7.099e-05
| 3786.486 | 1.3219 | -8.387e-05 |  | 3786.486 | 1.519 | 7.3978e-05
| 3786.366 | 1.3219 | -8.2337e-05 |  | 3786.366 | 1.5191 | 7.4394e-05
| 3786.246 | 1.3219 | -8.0097e-05 |  | 3786.246 | 1.5191 | 7.2105e-05
| 3786.125 | 1.3219 | -7.7635e-05 |  | 3786.125 | 1.5191 | 6.7666e-05
| 3786.004 | 1.3219 | -7.5595e-05 |  | 3786.004 | 1.5191 | 6.2045e-05
| 3785.884 | 1.3219 | -7.4339e-05 |  | 3785.884 | 1.5191 | 5.6451e-05
| 3785.763 | 1.3219 | -7.4123e-05 |  | 3785.763 | 1.5191 | 5.2388e-05
| 3785.643 | 1.3219 | -7.4924e-05 |  | 3785.643 | 1.519 | 5.008e-05
| 3785.522 | 1.3219 | -7.6478e-05 |  | 3785.522 | 1.519 | 5.0802e-05
| 3785.402 | 1.3219 | -7.8296e-05 |  | 3785.402 | 1.519 | 5.3851e-05
| 3785.281 | 1.3219 | -7.9954e-05 |  | 3785.281 | 1.519 | 5.8474e-05
| 3785.161 | 1.3219 | -8.0909e-05 |  | 3785.161 | 1.519 | 6.3127e-05
| 3785.04 | 1.3219 | -8.092e-05 |  | 3785.04 | 1.519 | 6.6893e-05
| 3784.919 | 1.3219 | -8.0025e-05 |  | 3784.919 | 1.519 | 6.8514e-05
| 3784.799 | 1.3219 | -7.845e-05 |  | 3784.799 | 1.519 | 6.7526e-05
| 3784.679 | 1.3219 | -7.6622e-05 |  | 3784.679 | 1.519 | 6.4316e-05
| 3784.558 | 1.3219 | -7.5147e-05 |  | 3784.558 | 1.519 | 6.0042e-05
| 3784.438 | 1.3219 | -7.4412e-05 |  | 3784.438 | 1.519 | 5.6246e-05
| 3784.317 | 1.3219 | -7.4702e-05 |  | 3784.317 | 1.519 | 5.4645e-05
| 3784.196 | 1.3219 | -7.5893e-05 |  | 3784.196 | 1.519 | 5.6369e-05
| 3784.076 | 1.3219 | -7.7818e-05 |  | 3784.076 | 1.519 | 6.1931e-05
| 3783.956 | 1.3219 | -8.0008e-05 |  | 3783.956 | 1.519 | 7.0332e-05
| 3783.835 | 1.3219 | -8.2379e-05 |  | 3783.835 | 1.519 | 8.0314e-05
| 3783.714 | 1.3219 | -8.4908e-05 |  | 3783.714 | 1.519 | 8.9667e-05
| 3783.594 | 1.3219 | -8.7903e-05 |  | 3783.594 | 1.519 | 9.6597e-05
| 3783.473 | 1.3219 | -9.178e-05 |  | 3783.473 | 1.519 | 9.9681e-05
| 3783.353 | 1.3219 | -9.6554e-05 |  | 3783.353 | 1.519 | 9.8532e-05
| 3783.232 | 1.3219 | -0.00010202 |  | 3783.232 | 1.519 | 9.3707e-05
| 3783.112 | 1.3219 | -0.00010734 |  | 3783.112 | 1.519 | 8.659e-05
| 3782.991 | 1.3219 | -0.00011136 |  | 3782.991 | 1.5191 | 7.8568e-05
| 3782.871 | 1.3219 | -0.00011314 |  | 3782.871 | 1.5191 | 7.1083e-05
| 3782.75 | 1.3219 | -0.00011201 |  | 3782.75 | 1.519 | 6.4887e-05
| 3782.629 | 1.3218 | -0.00010802 |  | 3782.629 | 1.519 | 6.0088e-05
| 3782.509 | 1.3218 | -0.00010216 |  | 3782.509 | 1.519 | 5.6196e-05
| 3782.389 | 1.3218 | -9.5487e-05 |  | 3782.389 | 1.519 | 5.2752e-05
| 3782.268 | 1.3218 | -8.9206e-05 |  | 3782.268 | 1.519 | 4.9257e-05
| 3782.147 | 1.3218 | -8.4152e-05 |  | 3782.147 | 1.519 | 4.581e-05
| 3782.027 | 1.3218 | -8.024e-05 |  | 3782.027 | 1.519 | 4.2883e-05
| 3781.906 | 1.3218 | -7.7023e-05 |  | 3781.906 | 1.519 | 4.1036e-05
| 3781.786 | 1.3218 | -7.377e-05 |  | 3781.786 | 1.519 | 4.141e-05
| 3781.665 | 1.3218 | -6.9848e-05 |  | 3781.665 | 1.519 | 4.3971e-05
| 3781.545 | 1.3218 | -6.534e-05 |  | 3781.545 | 1.519 | 4.884e-05
| 3781.424 | 1.3218 | -6.0646e-05 |  | 3781.424 | 1.519 | 5.5464e-05
| 3781.304 | 1.3218 | -5.6546e-05 |  | 3781.304 | 1.519 | 6.2926e-05
| 3781.183 | 1.3218 | -5.382e-05 |  | 3781.183 | 1.519 | 6.9704e-05
| 3781.063 | 1.3218 | -5.2617e-05 |  | 3781.063 | 1.519 | 7.5576e-05
| 3780.942 | 1.3219 | -5.2893e-05 |  | 3780.942 | 1.519 | 7.9984e-05
| 3780.822 | 1.3219 | -5.3902e-05 |  | 3780.822 | 1.519 | 8.2178e-05
| 3780.701 | 1.3219 | -5.5004e-05 |  | 3780.701 | 1.519 | 8.2942e-05
| 3780.581 | 1.3219 | -5.589e-05 |  | 3780.581 | 1.519 | 8.1527e-05
| 3780.46 | 1.3219 | -5.652e-05 |  | 3780.46 | 1.519 | 7.889e-05
| 3780.339 | 1.3219 | -5.733e-05 |  | 3780.339 | 1.519 | 7.4945e-05
| 3780.219 | 1.3219 | -5.8852e-05 |  | 3780.219 | 1.519 | 7.0131e-05
| 3780.098 | 1.3219 | -6.1472e-05 |  | 3780.098 | 1.519 | 6.5e-05
| 3779.978 | 1.3219 | -6.5119e-05 |  | 3779.978 | 1.519 | 6.0026e-05
| 3779.857 | 1.3219 | -6.9381e-05 |  | 3779.857 | 1.519 | 5.5462e-05
| 3779.737 | 1.3219 | -7.3655e-05 |  | 3779.737 | 1.519 | 5.1401e-05
| 3779.616 | 1.3219 | -7.74e-05 |  | 3779.616 | 1.519 | 4.7521e-05
| 3779.496 | 1.3219 | -8.0354e-05 |  | 3779.496 | 1.519 | 4.332e-05
| 3779.375 | 1.3219 | -8.2507e-05 |  | 3779.375 | 1.519 | 3.8401e-05
| 3779.255 | 1.3219 | -8.4153e-05 |  | 3779.255 | 1.519 | 3.2691e-05
| 3779.134 | 1.3219 | -8.5401e-05 |  | 3779.134 | 1.519 | 2.7047e-05
| 3779.014 | 1.3218 | -8.625e-05 |  | 3779.014 | 1.519 | 2.2207e-05
| 3778.893 | 1.3218 | -8.6507e-05 |  | 3778.893 | 1.519 | 2.0264e-05
| 3778.772 | 1.3218 | -8.5884e-05 |  | 3778.772 | 1.519 | 2.1707e-05
| 3778.652 | 1.3218 | -8.4276e-05 |  | 3778.652 | 1.5189 | 2.7603e-05
| 3778.531 | 1.3218 | -8.1624e-05 |  | 3778.531 | 1.5189 | 3.76e-05
| 3778.411 | 1.3218 | -7.8462e-05 |  | 3778.411 | 1.5189 | 4.9858e-05
| 3778.291 | 1.3218 | -7.528e-05 |  | 3778.291 | 1.5189 | 6.2815e-05
| 3778.17 | 1.3218 | -7.2674e-05 |  | 3778.17 | 1.5189 | 7.4916e-05
| 3778.049 | 1.3218 | -7.0946e-05 |  | 3778.049 | 1.5189 | 8.5152e-05
| 3777.929 | 1.3218 | -7.0273e-05 |  | 3777.929 | 1.5189 | 9.2718e-05
| 3777.808 | 1.3218 | -7.0383e-05 |  | 3777.808 | 1.5189 | 9.8489e-05
| 3777.688 | 1.3218 | -7.1058e-05 |  | 3777.688 | 1.5189 | 0.00010328
| 3777.567 | 1.3218 | -7.1997e-05 |  | 3777.567 | 1.5189 | 0.00010777
| 3777.447 | 1.3218 | -7.3057e-05 |  | 3777.447 | 1.519 | 0.00011198
| 3777.326 | 1.3218 | -7.4075e-05 |  | 3777.326 | 1.519 | 0.00011547
| 3777.206 | 1.3218 | -7.4863e-05 |  | 3777.206 | 1.519 | 0.00011723
| 3777.085 | 1.3218 | -7.5104e-05 |  | 3777.085 | 1.519 | 0.00011636
| 3776.964 | 1.3218 | -7.4633e-05 |  | 3776.964 | 1.519 | 0.00011244
| 3776.844 | 1.3218 | -7.3278e-05 |  | 3776.844 | 1.519 | 0.00010597
| 3776.724 | 1.3218 | -7.1249e-05 |  | 3776.724 | 1.519 | 9.8059e-05
| 3776.603 | 1.3218 | -6.894e-05 |  | 3776.603 | 1.519 | 9.0215e-05
| 3776.482 | 1.3218 | -6.7135e-05 |  | 3776.482 | 1.519 | 8.3796e-05
| 3776.362 | 1.3218 | -6.6463e-05 |  | 3776.362 | 1.519 | 7.9875e-05
| 3776.241 | 1.3218 | -6.7525e-05 |  | 3776.241 | 1.519 | 7.8696e-05
| 3776.121 | 1.3218 | -7.0112e-05 |  | 3776.121 | 1.519 | 7.9967e-05
| 3776 | 1.3218 | -7.3767e-05 |  | 3776 | 1.519 | 8.2822e-05
| 3775.88 | 1.3218 | -7.7664e-05 |  | 3775.88 | 1.519 | 8.6661e-05
| 3775.759 | 1.3218 | -8.0939e-05 |  | 3775.759 | 1.519 | 9.0531e-05
| 3775.639 | 1.3218 | -8.2964e-05 |  | 3775.639 | 1.519 | 9.3611e-05
| 3775.518 | 1.3218 | -8.3493e-05 |  | 3775.518 | 1.519 | 9.5379e-05
| 3775.397 | 1.3218 | -8.2647e-05 |  | 3775.397 | 1.519 | 9.5466e-05
| 3775.277 | 1.3218 | -8.0903e-05 |  | 3775.277 | 1.519 | 9.3442e-05
| 3775.157 | 1.3218 | -7.8574e-05 |  | 3775.157 | 1.519 | 8.9366e-05
| 3775.036 | 1.3218 | -7.6082e-05 |  | 3775.036 | 1.519 | 8.3592e-05
| 3774.916 | 1.3218 | -7.3644e-05 |  | 3774.916 | 1.519 | 7.6962e-05
| 3774.795 | 1.3218 | -7.1484e-05 |  | 3774.795 | 1.519 | 7.0565e-05
| 3774.674 | 1.3218 | -6.9879e-05 |  | 3774.674 | 1.519 | 6.5399e-05
| 3774.554 | 1.3218 | -6.9197e-05 |  | 3774.554 | 1.519 | 6.2107e-05
| 3774.434 | 1.3218 | -6.9773e-05 |  | 3774.434 | 1.519 | 6.0819e-05
| 3774.313 | 1.3218 | -7.1906e-05 |  | 3774.313 | 1.519 | 6.1042e-05
| 3774.192 | 1.3218 | -7.5472e-05 |  | 3774.192 | 1.519 | 6.1757e-05
| 3774.072 | 1.3218 | -8.0212e-05 |  | 3774.072 | 1.5189 | 6.2059e-05
| 3773.951 | 1.3218 | -8.5411e-05 |  | 3773.951 | 1.5189 | 6.0959e-05
| 3773.831 | 1.3218 | -9.0215e-05 |  | 3773.831 | 1.5189 | 5.9068e-05
| 3773.71 | 1.3218 | -9.3937e-05 |  | 3773.71 | 1.5189 | 5.6271e-05
| 3773.59 | 1.3218 | -9.5851e-05 |  | 3773.59 | 1.5189 | 5.4354e-05
| 3773.469 | 1.3218 | -9.5727e-05 |  | 3773.469 | 1.5189 | 5.4039e-05
| 3773.349 | 1.3218 | -9.3565e-05 |  | 3773.349 | 1.5189 | 5.6595e-05
| 3773.228 | 1.3218 | -8.9635e-05 |  | 3773.228 | 1.5189 | 6.2026e-05
| 3773.107 | 1.3218 | -8.4634e-05 |  | 3773.107 | 1.5189 | 6.9683e-05
| 3772.987 | 1.3218 | -7.9242e-05 |  | 3772.987 | 1.5189 | 7.8042e-05
| 3772.867 | 1.3218 | -7.4497e-05 |  | 3772.867 | 1.5189 | 8.5913e-05
| 3772.746 | 1.3218 | -7.1072e-05 |  | 3772.746 | 1.5189 | 9.2215e-05
| 3772.625 | 1.3218 | -6.9369e-05 |  | 3772.625 | 1.5189 | 9.6013e-05
| 3772.505 | 1.3218 | -6.9416e-05 |  | 3772.505 | 1.5189 | 9.7587e-05
| 3772.384 | 1.3218 | -7.0598e-05 |  | 3772.384 | 1.5189 | 9.7547e-05
| 3772.264 | 1.3218 | -7.2089e-05 |  | 3772.264 | 1.5189 | 9.7204e-05
| 3772.143 | 1.3218 | -7.301e-05 |  | 3772.143 | 1.5189 | 9.7327e-05
| 3772.023 | 1.3218 | -7.2803e-05 |  | 3772.023 | 1.5189 | 9.8603e-05
| 3771.902 | 1.3218 | -7.1632e-05 |  | 3771.902 | 1.5189 | 0.00010187
| 3771.782 | 1.3218 | -7.0091e-05 |  | 3771.782 | 1.5189 | 0.00010594
| 3771.661 | 1.3218 | -6.9303e-05 |  | 3771.661 | 1.5189 | 0.00011045
| 3771.541 | 1.3218 | -7.0023e-05 |  | 3771.541 | 1.5189 | 0.00011439
| 3771.42 | 1.3218 | -7.2605e-05 |  | 3771.42 | 1.5189 | 0.00011719
| 3771.3 | 1.3218 | -7.627e-05 |  | 3771.3 | 1.5189 | 0.00011889
| 3771.179 | 1.3218 | -7.984e-05 |  | 3771.179 | 1.5189 | 0.00012001
| 3771.059 | 1.3218 | -8.1718e-05 |  | 3771.059 | 1.5189 | 0.00012077
| 3770.938 | 1.3218 | -8.0804e-05 |  | 3770.938 | 1.5189 | 0.00012259
| 3770.817 | 1.3218 | -7.6901e-05 |  | 3770.817 | 1.5189 | 0.00012534
| 3770.697 | 1.3218 | -7.0923e-05 |  | 3770.697 | 1.5189 | 0.00012852
| 3770.576 | 1.3218 | -6.4547e-05 |  | 3770.576 | 1.5189 | 0.00013189
| 3770.456 | 1.3218 | -5.9349e-05 |  | 3770.456 | 1.5189 | 0.00013435
| 3770.335 | 1.3218 | -5.6552e-05 |  | 3770.335 | 1.5189 | 0.00013513
| 3770.215 | 1.3218 | -5.6359e-05 |  | 3770.215 | 1.5189 | 0.00013446
| 3770.094 | 1.3218 | -5.7981e-05 |  | 3770.094 | 1.5189 | 0.00013276
| 3769.974 | 1.3218 | -5.9952e-05 |  | 3769.974 | 1.5189 | 0.00013074
| 3769.853 | 1.3218 | -6.101e-05 |  | 3769.853 | 1.5189 | 0.0001293
| 3769.733 | 1.3218 | -6.0301e-05 |  | 3769.733 | 1.5189 | 0.00012938
| 3769.612 | 1.3218 | -5.7881e-05 |  | 3769.612 | 1.5189 | 0.00013132
| 3769.492 | 1.3218 | -5.4428e-05 |  | 3769.492 | 1.5189 | 0.00013422
| 3769.371 | 1.3218 | -5.0924e-05 |  | 3769.371 | 1.5189 | 0.00013816
| 3769.25 | 1.3218 | -4.8221e-05 |  | 3769.25 | 1.5189 | 0.0001427
| 3769.13 | 1.3218 | -4.668e-05 |  | 3769.13 | 1.5189 | 0.00014803
| 3769.009 | 1.3218 | -4.628e-05 |  | 3769.009 | 1.5189 | 0.0001541
| 3768.889 | 1.3218 | -4.6598e-05 |  | 3768.889 | 1.5189 | 0.00016045
| 3768.769 | 1.3218 | -4.7388e-05 |  | 3768.769 | 1.5189 | 0.00016692
| 3768.648 | 1.3218 | -4.8522e-05 |  | 3768.648 | 1.5189 | 0.00017274
| 3768.527 | 1.3218 | -5.008e-05 |  | 3768.527 | 1.5189 | 0.00017682
| 3768.407 | 1.3218 | -5.2227e-05 |  | 3768.407 | 1.5189 | 0.0001783
| 3768.286 | 1.3218 | -5.4915e-05 |  | 3768.286 | 1.5189 | 0.00017671
| 3768.166 | 1.3218 | -5.7754e-05 |  | 3768.166 | 1.5189 | 0.0001727
| 3768.045 | 1.3218 | -6.0348e-05 |  | 3768.045 | 1.5189 | 0.00016728
| 3767.925 | 1.3218 | -6.2022e-05 |  | 3767.925 | 1.5189 | 0.00016222
| 3767.804 | 1.3218 | -6.2468e-05 |  | 3767.804 | 1.5189 | 0.00015877
| 3767.684 | 1.3217 | -6.1803e-05 |  | 3767.684 | 1.5189 | 0.00015777
| 3767.563 | 1.3217 | -6.034e-05 |  | 3767.563 | 1.5189 | 0.00015944
| 3767.442 | 1.3217 | -5.8707e-05 |  | 3767.442 | 1.5189 | 0.00016256
| 3767.322 | 1.3217 | -5.7278e-05 |  | 3767.322 | 1.5189 | 0.00016594
| 3767.202 | 1.3217 | -5.6183e-05 |  | 3767.202 | 1.5189 | 0.00016868
| 3767.081 | 1.3217 | -5.5262e-05 |  | 3767.081 | 1.5189 | 0.00017076
| 3766.96 | 1.3217 | -5.3981e-05 |  | 3766.96 | 1.5189 | 0.00017232
| 3766.84 | 1.3217 | -5.2095e-05 |  | 3766.84 | 1.5189 | 0.00017424
| 3766.719 | 1.3217 | -4.9515e-05 |  | 3766.719 | 1.5189 | 0.00017727
| 3766.599 | 1.3217 | -4.6631e-05 |  | 3766.599 | 1.5189 | 0.0001816
| 3766.479 | 1.3217 | -4.4122e-05 |  | 3766.479 | 1.5189 | 0.00018684
| 3766.358 | 1.3217 | -4.2791e-05 |  | 3766.358 | 1.5189 | 0.00019202
| 3766.237 | 1.3217 | -4.3222e-05 |  | 3766.237 | 1.5189 | 0.00019622
| 3766.117 | 1.3217 | -4.5578e-05 |  | 3766.117 | 1.5189 | 0.00019855
| 3765.996 | 1.3217 | -4.9336e-05 |  | 3765.996 | 1.5189 | 0.00019913
| 3765.875 | 1.3217 | -5.3584e-05 |  | 3765.875 | 1.5189 | 0.00019837
| 3765.755 | 1.3217 | -5.7264e-05 |  | 3765.755 | 1.5189 | 0.00019716
| 3765.635 | 1.3217 | -5.9353e-05 |  | 3765.635 | 1.5189 | 0.00019598
| 3765.514 | 1.3217 | -5.9178e-05 |  | 3765.514 | 1.5189 | 0.00019472
| 3765.394 | 1.3217 | -5.6642e-05 |  | 3765.394 | 1.5189 | 0.00019296
| 3765.273 | 1.3217 | -5.2274e-05 |  | 3765.273 | 1.5189 | 0.00018981
| 3765.152 | 1.3217 | -4.7087e-05 |  | 3765.152 | 1.5189 | 0.00018443
| 3765.032 | 1.3217 | -4.2075e-05 |  | 3765.032 | 1.5189 | 0.00017716
| 3764.912 | 1.3217 | -3.814e-05 |  | 3764.912 | 1.5189 | 0.00016871
| 3764.791 | 1.3217 | -3.5756e-05 |  | 3764.791 | 1.5189 | 0.00016086
| 3764.67 | 1.3217 | -3.4785e-05 |  | 3764.67 | 1.5189 | 0.00015525
| 3764.55 | 1.3217 | -3.4839e-05 |  | 3764.55 | 1.5189 | 0.00015326
| 3764.429 | 1.3217 | -3.5249e-05 |  | 3764.429 | 1.5189 | 0.00015495
| 3764.309 | 1.3217 | -3.5542e-05 |  | 3764.309 | 1.5189 | 0.00015978
| 3764.188 | 1.3217 | -3.5823e-05 |  | 3764.188 | 1.5189 | 0.00016614
| 3764.068 | 1.3217 | -3.6509e-05 |  | 3764.068 | 1.5189 | 0.00017249
| 3763.947 | 1.3217 | -3.8357e-05 |  | 3763.947 | 1.5189 | 0.00017768
| 3763.827 | 1.3217 | -4.1974e-05 |  | 3763.827 | 1.5189 | 0.00018151
| 3763.706 | 1.3217 | -4.743e-05 |  | 3763.706 | 1.5189 | 0.00018452
| 3763.585 | 1.3217 | -5.4079e-05 |  | 3763.585 | 1.5189 | 0.0001878
| 3763.465 | 1.3217 | -6.0743e-05 |  | 3763.465 | 1.5189 | 0.00019212
| 3763.345 | 1.3217 | -6.5957e-05 |  | 3763.345 | 1.5189 | 0.0001977
| 3763.224 | 1.3217 | -6.8612e-05 |  | 3763.224 | 1.5189 | 0.00020371
| 3763.104 | 1.3217 | -6.8478e-05 |  | 3763.104 | 1.5189 | 0.00020895
| 3762.983 | 1.3217 | -6.6081e-05 |  | 3762.983 | 1.5189 | 0.0002121
| 3762.862 | 1.3217 | -6.2703e-05 |  | 3762.862 | 1.5189 | 0.00021257
| 3762.742 | 1.3217 | -5.9771e-05 |  | 3762.742 | 1.5189 | 0.0002106
| 3762.622 | 1.3217 | -5.8318e-05 |  | 3762.622 | 1.5189 | 0.00020739
| 3762.501 | 1.3217 | -5.8601e-05 |  | 3762.501 | 1.5189 | 0.00020456
| 3762.38 | 1.3217 | -5.9929e-05 |  | 3762.38 | 1.5189 | 0.00020405
| 3762.26 | 1.3217 | -6.1286e-05 |  | 3762.26 | 1.5189 | 0.00020632
| 3762.139 | 1.3217 | -6.1435e-05 |  | 3762.139 | 1.5189 | 0.00021122
| 3762.019 | 1.3217 | -5.9818e-05 |  | 3762.019 | 1.5189 | 0.00021726
| 3761.898 | 1.3217 | -5.6228e-05 |  | 3761.898 | 1.5189 | 0.00022272
| 3761.778 | 1.3217 | -5.1255e-05 |  | 3761.778 | 1.5189 | 0.00022584
| 3761.657 | 1.3217 | -4.5551e-05 |  | 3761.657 | 1.5189 | 0.0002257
| 3761.537 | 1.3217 | -3.9763e-05 |  | 3761.537 | 1.5189 | 0.00022241
| 3761.416 | 1.3217 | -3.4243e-05 |  | 3761.416 | 1.519 | 0.00021718
| 3761.295 | 1.3217 | -2.9198e-05 |  | 3761.295 | 1.519 | 0.00021164
| 3761.175 | 1.3217 | -2.4777e-05 |  | 3761.175 | 1.5189 | 0.00020765
| 3761.054 | 1.3217 | -2.1086e-05 |  | 3761.054 | 1.5189 | 0.00020638
| 3760.934 | 1.3217 | -1.8706e-05 |  | 3760.934 | 1.5189 | 0.00020827
| 3760.813 | 1.3217 | -1.8089e-05 |  | 3760.813 | 1.5189 | 0.00021294
| 3760.693 | 1.3217 | -1.9397e-05 |  | 3760.693 | 1.5189 | 0.00021932
| 3760.572 | 1.3217 | -2.2557e-05 |  | 3760.572 | 1.5189 | 0.00022595
| 3760.452 | 1.3217 | -2.6892e-05 |  | 3760.452 | 1.5189 | 0.00023166
| 3760.331 | 1.3217 | -3.1504e-05 |  | 3760.331 | 1.519 | 0.00023512
| 3760.211 | 1.3217 | -3.5432e-05 |  | 3760.211 | 1.519 | 0.00023588
| 3760.09 | 1.3217 | -3.8143e-05 |  | 3760.09 | 1.519 | 0.00023375
| 3759.97 | 1.3217 | -3.9518e-05 |  | 3759.97 | 1.519 | 0.00022917
| 3759.849 | 1.3217 | -3.9883e-05 |  | 3759.849 | 1.519 | 0.00022311
| 3759.729 | 1.3217 | -3.9701e-05 |  | 3759.729 | 1.519 | 0.0002166
| 3759.608 | 1.3217 | -3.9421e-05 |  | 3759.608 | 1.519 | 0.00021085
| 3759.487 | 1.3217 | -3.9095e-05 |  | 3759.487 | 1.519 | 0.00020686
| 3759.367 | 1.3217 | -3.8765e-05 |  | 3759.367 | 1.519 | 0.00020479
| 3759.247 | 1.3217 | -3.8209e-05 |  | 3759.247 | 1.519 | 0.00020461
| 3759.126 | 1.3217 | -3.7564e-05 |  | 3759.126 | 1.519 | 0.00020582
| 3759.005 | 1.3217 | -3.7074e-05 |  | 3759.005 | 1.519 | 0.00020724
| 3758.885 | 1.3217 | -3.7047e-05 |  | 3758.885 | 1.519 | 0.00020838
| 3758.764 | 1.3217 | -3.7744e-05 |  | 3758.764 | 1.519 | 0.00020866
| 3758.644 | 1.3217 | -3.9113e-05 |  | 3758.644 | 1.519 | 0.00020835
| 3758.523 | 1.3217 | -4.045e-05 |  | 3758.523 | 1.519 | 0.00020734
| 3758.403 | 1.3217 | -4.1114e-05 |  | 3758.403 | 1.519 | 0.00020658
| 3758.282 | 1.3217 | -4.0295e-05 |  | 3758.282 | 1.519 | 0.00020551
| 3758.162 | 1.3217 | -3.7772e-05 |  | 3758.162 | 1.519 | 0.00020485
| 3758.041 | 1.3217 | -3.3576e-05 |  | 3758.041 | 1.519 | 0.00020435
| 3757.92 | 1.3217 | -2.8214e-05 |  | 3757.92 | 1.519 | 0.0002035
| 3757.8 | 1.3217 | -2.2414e-05 |  | 3757.8 | 1.519 | 0.00020262
| 3757.68 | 1.3216 | -1.6529e-05 |  | 3757.68 | 1.519 | 0.00020199
| 3757.559 | 1.3217 | -1.0616e-05 |  | 3757.559 | 1.519 | 0.00020209
| 3757.438 | 1.3217 | -4.8324e-06 |  | 3757.438 | 1.519 | 0.00020332
| 3757.318 | 1.3217 | 8.2881e-07 |  | 3757.318 | 1.519 | 0.00020532
| 3757.197 | 1.3217 | 5.7965e-06 |  | 3757.197 | 1.519 | 0.0002074
| 3757.077 | 1.3217 | 8.988e-06 |  | 3757.077 | 1.519 | 0.00020859
| 3756.957 | 1.3217 | 9.3556e-06 |  | 3756.957 | 1.519 | 0.0002078
| 3756.836 | 1.3217 | 6.2381e-06 |  | 3756.836 | 1.519 | 0.00020477
| 3756.715 | 1.3217 | -7.3381e-08 |  | 3756.715 | 1.519 | 0.00019964
| 3756.595 | 1.3217 | -8.2309e-06 |  | 3756.595 | 1.519 | 0.00019366
| 3756.474 | 1.3217 | -1.6101e-05 |  | 3756.474 | 1.519 | 0.00018826
| 3756.354 | 1.3217 | -2.1501e-05 |  | 3756.354 | 1.519 | 0.00018449
| 3756.233 | 1.3217 | -2.2856e-05 |  | 3756.233 | 1.519 | 0.00018295
| 3756.113 | 1.3217 | -2.017e-05 |  | 3756.113 | 1.519 | 0.00018316
| 3755.992 | 1.3217 | -1.4632e-05 |  | 3755.992 | 1.519 | 0.00018417
| 3755.872 | 1.3217 | -8.428e-06 |  | 3755.872 | 1.519 | 0.00018479
| 3755.751 | 1.3217 | -3.8676e-06 |  | 3755.751 | 1.519 | 0.00018437
| 3755.63 | 1.3217 | -2.3555e-06 |  | 3755.63 | 1.519 | 0.00018295
| 3755.51 | 1.3217 | -4.2058e-06 |  | 3755.51 | 1.519 | 0.00018113
| 3755.39 | 1.3217 | -8.5561e-06 |  | 3755.39 | 1.519 | 0.00017974
| 3755.269 | 1.3217 | -1.3935e-05 |  | 3755.269 | 1.519 | 0.00017905
| 3755.148 | 1.3217 | -1.9002e-05 |  | 3755.148 | 1.519 | 0.00017891
| 3755.028 | 1.3217 | -2.2774e-05 |  | 3755.028 | 1.519 | 0.00017824
| 3754.907 | 1.3217 | -2.5068e-05 |  | 3754.907 | 1.519 | 0.00017571
| 3754.787 | 1.3217 | -2.6025e-05 |  | 3754.787 | 1.519 | 0.00017054
| 3754.667 | 1.3217 | -2.5796e-05 |  | 3754.667 | 1.519 | 0.00016276
| 3754.546 | 1.3217 | -2.4198e-05 |  | 3754.546 | 1.5191 | 0.00015345
| 3754.425 | 1.3217 | -2.0888e-05 |  | 3754.425 | 1.519 | 0.00014433
| 3754.305 | 1.3216 | -1.5589e-05 |  | 3754.305 | 1.519 | 0.0001376
| 3754.184 | 1.3216 | -8.6056e-06 |  | 3754.184 | 1.519 | 0.00013431
| 3754.063 | 1.3216 | -8.278e-07 |  | 3754.063 | 1.519 | 0.00013435
| 3753.943 | 1.3217 | 6.0811e-06 |  | 3753.943 | 1.519 | 0.00013706
| 3753.823 | 1.3217 | 1.0404e-05 |  | 3753.823 | 1.519 | 0.00014078
| 3753.702 | 1.3217 | 1.1131e-05 |  | 3753.702 | 1.519 | 0.00014401
| 3753.582 | 1.3217 | 8.0319e-06 |  | 3753.582 | 1.519 | 0.00014536
| 3753.461 | 1.3217 | 2.2591e-06 |  | 3753.461 | 1.519 | 0.00014451
| 3753.34 | 1.3217 | -4.3717e-06 |  | 3753.34 | 1.519 | 0.00014142
| 3753.22 | 1.3217 | -1.0176e-05 |  | 3753.22 | 1.5191 | 0.00013666
| 3753.1 | 1.3217 | -1.3988e-05 |  | 3753.1 | 1.5191 | 0.0001303
| 3752.979 | 1.3217 | -1.5689e-05 |  | 3752.979 | 1.5191 | 0.00012253
| 3752.858 | 1.3217 | -1.6153e-05 |  | 3752.858 | 1.5191 | 0.00011306
| 3752.738 | 1.3217 | -1.6654e-05 |  | 3752.738 | 1.5191 | 0.00010214
| 3752.617 | 1.3217 | -1.8446e-05 |  | 3752.617 | 1.5191 | 9.0398e-05
| 3752.497 | 1.3217 | -2.1855e-05 |  | 3752.497 | 1.5191 | 7.8559e-05
| 3752.376 | 1.3217 | -2.649e-05 |  | 3752.376 | 1.5191 | 6.8494e-05
| 3752.256 | 1.3217 | -3.1334e-05 |  | 3752.256 | 1.519 | 6.1109e-05
| 3752.135 | 1.3217 | -3.5177e-05 |  | 3752.135 | 1.519 | 5.7197e-05
| 3752.015 | 1.3217 | -3.7317e-05 |  | 3752.015 | 1.519 | 5.6852e-05
| 3751.894 | 1.3217 | -3.7587e-05 |  | 3751.894 | 1.519 | 5.9479e-05
| 3751.773 | 1.3216 | -3.6342e-05 |  | 3751.773 | 1.519 | 6.3834e-05
| 3751.653 | 1.3216 | -3.4388e-05 |  | 3751.653 | 1.519 | 6.8565e-05
| 3751.533 | 1.3216 | -3.2004e-05 |  | 3751.533 | 1.519 | 7.3443e-05
| 3751.412 | 1.3216 | -2.9495e-05 |  | 3751.412 | 1.519 | 7.7505e-05
| 3751.292 | 1.3216 | -2.6609e-05 |  | 3751.292 | 1.519 | 8.0697e-05
| 3751.171 | 1.3216 | -2.3052e-05 |  | 3751.171 | 1.519 | 8.2996e-05
| 3751.05 | 1.3216 | -1.8581e-05 |  | 3751.05 | 1.519 | 8.3877e-05
| 3750.93 | 1.3216 | -1.3381e-05 |  | 3750.93 | 1.519 | 8.3967e-05
| 3750.809 | 1.3216 | -8.0464e-06 |  | 3750.809 | 1.519 | 8.2424e-05
| 3750.689 | 1.3216 | -3.3873e-06 |  | 3750.689 | 1.519 | 7.9539e-05
| 3750.568 | 1.3216 | -2.7685e-07 |  | 3750.568 | 1.519 | 7.5729e-05
| 3750.448 | 1.3216 | 7.5473e-07 |  | 3750.448 | 1.519 | 7.1725e-05
| 3750.327 | 1.3216 | -4.8573e-07 |  | 3750.327 | 1.519 | 6.8034e-05
| 3750.207 | 1.3216 | -3.7268e-06 |  | 3750.207 | 1.519 | 6.4609e-05
| 3750.086 | 1.3217 | -8.3343e-06 |  | 3750.086 | 1.519 | 6.1229e-05
| 3749.965 | 1.3217 | -1.3529e-05 |  | 3749.965 | 1.519 | 5.7814e-05
| 3749.845 | 1.3217 | -1.8458e-05 |  | 3749.845 | 1.519 | 5.351e-05
| 3749.725 | 1.3216 | -2.2406e-05 |  | 3749.725 | 1.519 | 4.8177e-05
| 3749.604 | 1.3216 | -2.4926e-05 |  | 3749.604 | 1.519 | 4.1463e-05
| 3749.483 | 1.3216 | -2.5776e-05 |  | 3749.483 | 1.519 | 3.4189e-05
| 3749.363 | 1.3216 | -2.5056e-05 |  | 3749.363 | 1.519 | 2.6727e-05
| 3749.242 | 1.3216 | -2.2925e-05 |  | 3749.242 | 1.519 | 2.0441e-05
| 3749.122 | 1.3216 | -1.9815e-05 |  | 3749.122 | 1.519 | 1.6167e-05
| 3749.001 | 1.3216 | -1.6114e-05 |  | 3749.001 | 1.519 | 1.4007e-05
| 3748.881 | 1.3216 | -1.2291e-05 |  | 3748.881 | 1.519 | 1.3741e-05
| 3748.76 | 1.3216 | -8.6573e-06 |  | 3748.76 | 1.519 | 1.5527e-05
| 3748.64 | 1.3216 | -5.6294e-06 |  | 3748.64 | 1.519 | 1.8568e-05
| 3748.519 | 1.3216 | -3.6873e-06 |  | 3748.519 | 1.5189 | 2.2318e-05
| 3748.398 | 1.3216 | -3.2988e-06 |  | 3748.398 | 1.5189 | 2.6459e-05
| 3748.278 | 1.3216 | -4.7128e-06 |  | 3748.278 | 1.5189 | 3.0392e-05
| 3748.158 | 1.3216 | -8.0509e-06 |  | 3748.158 | 1.5189 | 3.4611e-05
| 3748.037 | 1.3216 | -1.2868e-05 |  | 3748.037 | 1.5189 | 3.8443e-05
| 3747.917 | 1.3216 | -1.8297e-05 |  | 3747.917 | 1.5189 | 4.2128e-05
| 3747.796 | 1.3216 | -2.3224e-05 |  | 3747.796 | 1.5189 | 4.5475e-05
| 3747.675 | 1.3216 | -2.6573e-05 |  | 3747.675 | 1.5189 | 4.8591e-05
| 3747.555 | 1.3216 | -2.7814e-05 |  | 3747.555 | 1.5189 | 5.1307e-05
| 3747.435 | 1.3216 | -2.6937e-05 |  | 3747.435 | 1.5189 | 5.2785e-05
| 3747.314 | 1.3216 | -2.4799e-05 |  | 3747.314 | 1.5189 | 5.2865e-05
| 3747.193 | 1.3216 | -2.259e-05 |  | 3747.193 | 1.5189 | 5.1257e-05
| 3747.073 | 1.3216 | -2.1308e-05 |  | 3747.073 | 1.5189 | 4.7991e-05
| 3746.952 | 1.3216 | -2.1361e-05 |  | 3746.952 | 1.5189 | 4.362e-05
| 3746.832 | 1.3216 | -2.2504e-05 |  | 3746.832 | 1.5189 | 3.8892e-05
| 3746.711 | 1.3216 | -2.3594e-05 |  | 3746.711 | 1.5189 | 3.5287e-05
| 3746.591 | 1.3216 | -2.3397e-05 |  | 3746.591 | 1.5189 | 3.4208e-05
| 3746.47 | 1.3216 | -2.0739e-05 |  | 3746.47 | 1.5189 | 3.5941e-05
| 3746.35 | 1.3216 | -1.545e-05 |  | 3746.35 | 1.5189 | 4.0103e-05
| 3746.229 | 1.3216 | -8.1021e-06 |  | 3746.229 | 1.5189 | 4.5517e-05
| 3746.108 | 1.3216 | 5.4327e-08 |  | 3746.108 | 1.5189 | 5.0477e-05
| 3745.988 | 1.3216 | 7.5659e-06 |  | 3745.988 | 1.5189 | 5.3487e-05
| 3745.868 | 1.3216 | 1.3227e-05 |  | 3745.868 | 1.5189 | 5.4047e-05
| 3745.747 | 1.3216 | 1.6477e-05 |  | 3745.747 | 1.5189 | 5.1443e-05
| 3745.626 | 1.3216 | 1.7284e-05 |  | 3745.626 | 1.5189 | 4.7495e-05
| 3745.506 | 1.3216 | 1.6007e-05 |  | 3745.506 | 1.5189 | 4.378e-05
| 3745.385 | 1.3216 | 1.2805e-05 |  | 3745.385 | 1.5189 | 4.1221e-05
| 3745.265 | 1.3216 | 7.6954e-06 |  | 3745.265 | 1.5189 | 4.1311e-05
| 3745.145 | 1.3216 | 5.6362e-07 |  | 3745.145 | 1.5189 | 4.3477e-05
| 3745.024 | 1.3216 | -8.6421e-06 |  | 3745.024 | 1.5189 | 4.7045e-05
| 3744.903 | 1.3216 | -1.9653e-05 |  | 3744.903 | 1.5189 | 5.0799e-05
| 3744.783 | 1.3216 | -3.1465e-05 |  | 3744.783 | 1.5189 | 5.3464e-05
| 3744.662 | 1.3216 | -4.2476e-05 |  | 3744.662 | 1.5189 | 5.4757e-05
| 3744.542 | 1.3216 | -5.062e-05 |  | 3744.542 | 1.5189 | 5.4882e-05
| 3744.421 | 1.3216 | -5.4395e-05 |  | 3744.421 | 1.5189 | 5.4694e-05
| 3744.301 | 1.3216 | -5.277e-05 |  | 3744.301 | 1.5189 | 5.5202e-05
| 3744.18 | 1.3216 | -4.5941e-05 |  | 3744.18 | 1.5189 | 5.6942e-05
| 3744.06 | 1.3216 | -3.5157e-05 |  | 3744.06 | 1.5189 | 6.019e-05
| 3743.939 | 1.3216 | -2.223e-05 |  | 3743.939 | 1.5189 | 6.431e-05
| 3743.818 | 1.3216 | -9.2644e-06 |  | 3743.818 | 1.5189 | 6.8607e-05
| 3743.698 | 1.3216 | 1.899e-06 |  | 3743.698 | 1.5189 | 7.2249e-05
| 3743.578 | 1.3216 | 9.979e-06 |  | 3743.578 | 1.5189 | 7.4888e-05
| 3743.457 | 1.3216 | 1.4311e-05 |  | 3743.457 | 1.5189 | 7.625e-05
| 3743.336 | 1.3216 | 1.5009e-05 |  | 3743.336 | 1.5189 | 7.6513e-05
| 3743.216 | 1.3216 | 1.272e-05 |  | 3743.216 | 1.5189 | 7.5709e-05
| 3743.095 | 1.3216 | 8.7145e-06 |  | 3743.095 | 1.5189 | 7.3758e-05
| 3742.975 | 1.3216 | 4.2039e-06 |  | 3742.975 | 1.519 | 7.0257e-05
| 3742.854 | 1.3216 | 5.4994e-07 |  | 3742.854 | 1.519 | 6.4842e-05
| 3742.734 | 1.3216 | -1.4182e-06 |  | 3742.734 | 1.519 | 5.681e-05
| 3742.613 | 1.3216 | -1.4975e-06 |  | 3742.613 | 1.519 | 4.6739e-05
| 3742.493 | 1.3216 | -2.5236e-07 |  | 3742.493 | 1.519 | 3.4098e-05
| 3742.372 | 1.3216 | 1.227e-06 |  | 3742.372 | 1.519 | 2.068e-05
| 3742.251 | 1.3216 | 1.5339e-06 |  | 3742.251 | 1.519 | 7.5885e-06
| 3742.131 | 1.3216 | -2.684e-07 |  | 3742.131 | 1.519 | -3.8314e-06
| 3742.011 | 1.3216 | -4.5933e-06 |  | 3742.011 | 1.519 | -1.2428e-05
| 3741.89 | 1.3216 | -1.0912e-05 |  | 3741.89 | 1.5189 | -1.7403e-05
| 3741.77 | 1.3216 | -1.7833e-05 |  | 3741.77 | 1.5189 | -1.9015e-05
| 3741.649 | 1.3216 | -2.3926e-05 |  | 3741.649 | 1.5189 | -1.8013e-05
| 3741.528 | 1.3216 | -2.7793e-05 |  | 3741.528 | 1.5189 | -1.5484e-05
| 3741.408 | 1.3216 | -2.8859e-05 |  | 3741.408 | 1.5189 | -1.2657e-05
| 3741.287 | 1.3216 | -2.7178e-05 |  | 3741.287 | 1.5189 | -1.0841e-05
| 3741.167 | 1.3216 | -2.3591e-05 |  | 3741.167 | 1.5189 | -1.0623e-05
| 3741.046 | 1.3216 | -1.9336e-05 |  | 3741.046 | 1.5189 | -1.2081e-05
| 3740.926 | 1.3216 | -1.539e-05 |  | 3740.926 | 1.5189 | -1.4722e-05
| 3740.805 | 1.3216 | -1.2745e-05 |  | 3740.805 | 1.5189 | -1.8007e-05
| 3740.685 | 1.3216 | -1.1723e-05 |  | 3740.685 | 1.5189 | -2.0499e-05
| 3740.564 | 1.3216 | -1.2517e-05 |  | 3740.564 | 1.5189 | -2.2001e-05
| 3740.444 | 1.3216 | -1.5102e-05 |  | 3740.444 | 1.5189 | -2.1926e-05
| 3740.323 | 1.3216 | -1.941e-05 |  | 3740.323 | 1.5189 | -2.0614e-05
| 3740.203 | 1.3216 | -2.5086e-05 |  | 3740.203 | 1.5189 | -1.8313e-05
| 3740.082 | 1.3216 | -3.1603e-05 |  | 3740.082 | 1.5189 | -1.6361e-05
| 3739.961 | 1.3216 | -3.8198e-05 |  | 3739.961 | 1.5189 | -1.4811e-05
| 3739.841 | 1.3216 | -4.3687e-05 |  | 3739.841 | 1.5189 | -1.4916e-05
| 3739.72 | 1.3216 | -4.6949e-05 |  | 3739.72 | 1.5189 | -1.6257e-05
| 3739.6 | 1.3216 | -4.7227e-05 |  | 3739.6 | 1.5189 | -1.939e-05
| 3739.479 | 1.3216 | -4.4262e-05 |  | 3739.479 | 1.5189 | -2.3588e-05
| 3739.359 | 1.3216 | -3.8531e-05 |  | 3739.359 | 1.5189 | -2.7599e-05
| 3739.238 | 1.3216 | -3.0857e-05 |  | 3739.238 | 1.5189 | -3.065e-05
| 3739.118 | 1.3216 | -2.2579e-05 |  | 3739.118 | 1.5189 | -3.2225e-05
| 3738.997 | 1.3216 | -1.4716e-05 |  | 3738.997 | 1.5189 | -3.1439e-05
| 3738.876 | 1.3216 | -8.1842e-06 |  | 3738.876 | 1.5189 | -2.8923e-05
| 3738.756 | 1.3216 | -3.49e-06 |  | 3738.756 | 1.5189 | -2.5989e-05
| 3738.636 | 1.3216 | -9.4072e-07 |  | 3738.636 | 1.5189 | -2.3299e-05
| 3738.515 | 1.3216 | -7.8202e-07 |  | 3738.515 | 1.5189 | -2.2602e-05
| 3738.395 | 1.3216 | -3.0762e-06 |  | 3738.395 | 1.5189 | -2.4266e-05
| 3738.274 | 1.3216 | -7.8338e-06 |  | 3738.274 | 1.5189 | -2.8464e-05
| 3738.153 | 1.3216 | -1.4861e-05 |  | 3738.153 | 1.5189 | -3.4529e-05
| 3738.033 | 1.3216 | -2.3444e-05 |  | 3738.033 | 1.5189 | -4.0578e-05
| 3737.913 | 1.3216 | -3.2728e-05 |  | 3737.913 | 1.5189 | -4.5257e-05
| 3737.792 | 1.3216 | -4.1516e-05 |  | 3737.792 | 1.5188 | -4.8297e-05
| 3737.671 | 1.3216 | -4.8879e-05 |  | 3737.671 | 1.5188 | -4.9936e-05
| 3737.551 | 1.3216 | -5.4268e-05 |  | 3737.551 | 1.5188 | -5.0606e-05
| 3737.43 | 1.3216 | -5.7573e-05 |  | 3737.43 | 1.5188 | -5.1867e-05
| 3737.31 | 1.3216 | -5.9249e-05 |  | 3737.31 | 1.5188 | -5.4544e-05
| 3737.189 | 1.3216 | -5.9822e-05 |  | 3737.189 | 1.5188 | -5.9655e-05
| 3737.069 | 1.3216 | -5.9797e-05 |  | 3737.069 | 1.5188 | -6.5878e-05
| 3736.948 | 1.3216 | -5.9326e-05 |  | 3736.948 | 1.5188 | -7.1456e-05
| 3736.828 | 1.3216 | -5.8277e-05 |  | 3736.828 | 1.5188 | -7.418e-05
| 3736.707 | 1.3216 | -5.6276e-05 |  | 3736.707 | 1.5188 | -7.2996e-05
| 3736.586 | 1.3216 | -5.3325e-05 |  | 3736.586 | 1.5188 | -6.665e-05
| 3736.466 | 1.3216 | -4.9507e-05 |  | 3736.466 | 1.5188 | -5.6727e-05
| 3736.346 | 1.3215 | -4.5259e-05 |  | 3736.346 | 1.5187 | -4.4641e-05
| 3736.225 | 1.3215 | -4.1286e-05 |  | 3736.225 | 1.5187 | -3.2483e-05
| 3736.104 | 1.3215 | -3.8192e-05 |  | 3736.104 | 1.5187 | -2.236e-05
| 3735.984 | 1.3216 | -3.6223e-05 |  | 3735.984 | 1.5187 | -1.5124e-05
| 3735.863 | 1.3216 | -3.5603e-05 |  | 3735.863 | 1.5187 | -1.0143e-05
| 3735.743 | 1.3216 | -3.6038e-05 |  | 3735.743 | 1.5187 | -6.3061e-06
| 3735.623 | 1.3216 | -3.7183e-05 |  | 3735.623 | 1.5187 | -2.2566e-06
| 3735.502 | 1.3216 | -3.8887e-05 |  | 3735.502 | 1.5187 | 3.3233e-06
| 3735.381 | 1.3216 | -4.0796e-05 |  | 3735.381 | 1.5187 | 9.8492e-06
| 3735.261 | 1.3216 | -4.2788e-05 |  | 3735.261 | 1.5188 | 1.6583e-05
| 3735.14 | 1.3216 | -4.4667e-05 |  | 3735.14 | 1.5188 | 2.2568e-05
| 3735.02 | 1.3216 | -4.6172e-05 |  | 3735.02 | 1.5188 | 2.6444e-05
| 3734.899 | 1.3215 | -4.7187e-05 |  | 3734.899 | 1.5188 | 2.6469e-05
| 3734.779 | 1.3215 | -4.7658e-05 |  | 3734.779 | 1.5188 | 2.3233e-05
| 3734.658 | 1.3215 | -4.7705e-05 |  | 3734.658 | 1.5188 | 1.7309e-05
| 3734.538 | 1.3215 | -4.7562e-05 |  | 3734.538 | 1.5188 | 1.0696e-05
| 3734.417 | 1.3215 | -4.7444e-05 |  | 3734.417 | 1.5188 | 5.0236e-06
| 3734.296 | 1.3215 | -4.7492e-05 |  | 3734.296 | 1.5188 | 1.3109e-06
| 3734.176 | 1.3215 | -4.7592e-05 |  | 3734.176 | 1.5188 | 7.2628e-07
| 3734.056 | 1.3215 | -4.7477e-05 |  | 3734.056 | 1.5188 | 3.0595e-06
| 3733.935 | 1.3215 | -4.666e-05 |  | 3733.935 | 1.5188 | 7.4086e-06
| 3733.814 | 1.3215 | -4.5183e-05 |  | 3733.814 | 1.5188 | 1.2538e-05
| 3733.694 | 1.3215 | -4.3233e-05 |  | 3733.694 | 1.5188 | 1.6172e-05
| 3733.573 | 1.3215 | -4.1457e-05 |  | 3733.573 | 1.5188 | 1.8288e-05
| 3733.453 | 1.3215 | -4.0548e-05 |  | 3733.453 | 1.5188 | 1.7854e-05
| 3733.332 | 1.3215 | -4.1016e-05 |  | 3733.332 | 1.5188 | 1.5147e-05
| 3733.212 | 1.3215 | -4.2763e-05 |  | 3733.212 | 1.5188 | 1.1274e-05
| 3733.091 | 1.3215 | -4.5305e-05 |  | 3733.091 | 1.5188 | 6.4989e-06
| 3732.971 | 1.3215 | -4.7762e-05 |  | 3732.971 | 1.5188 | 1.7977e-06
| 3732.85 | 1.3215 | -4.9349e-05 |  | 3732.85 | 1.5188 | -2.188e-06
| 3732.729 | 1.3215 | -4.9898e-05 |  | 3732.729 | 1.5188 | -5.3671e-06
| 3732.609 | 1.3215 | -4.9914e-05 |  | 3732.609 | 1.5188 | -8.4685e-06
| 3732.489 | 1.3215 | -5.0232e-05 |  | 3732.489 | 1.5187 | -1.0634e-05
| 3732.368 | 1.3215 | -5.1979e-05 |  | 3732.368 | 1.5187 | -1.2055e-05
| 3732.248 | 1.3215 | -5.5732e-05 |  | 3732.248 | 1.5187 | -1.2587e-05
| 3732.127 | 1.3215 | -6.1154e-05 |  | 3732.127 | 1.5187 | -1.1847e-05
| 3732.006 | 1.3215 | -6.7282e-05 |  | 3732.006 | 1.5187 | -9.4104e-06
| 3731.886 | 1.3215 | -7.2611e-05 |  | 3731.886 | 1.5187 | -5.4264e-06
| 3731.765 | 1.3215 | -7.5741e-05 |  | 3731.765 | 1.5187 | -8.3013e-07
| 3731.645 | 1.3215 | -7.598e-05 |  | 3731.645 | 1.5187 | 4.1323e-06
| 3731.524 | 1.3215 | -7.3271e-05 |  | 3731.524 | 1.5187 | 8.1023e-06
| 3731.404 | 1.3215 | -6.8538e-05 |  | 3731.404 | 1.5187 | 1.0847e-05
| 3731.283 | 1.3215 | -6.2425e-05 |  | 3731.283 | 1.5187 | 1.3087e-05
| 3731.163 | 1.3215 | -5.5874e-05 |  | 3731.163 | 1.5187 | 1.545e-05
| 3731.042 | 1.3215 | -4.9398e-05 |  | 3731.042 | 1.5187 | 1.8334e-05
| 3730.922 | 1.3215 | -4.3245e-05 |  | 3730.922 | 1.5187 | 2.2599e-05
| 3730.801 | 1.3215 | -3.7654e-05 |  | 3730.801 | 1.5187 | 2.8104e-05
| 3730.681 | 1.3215 | -3.3128e-05 |  | 3730.681 | 1.5187 | 3.4731e-05
| 3730.56 | 1.3215 | -3.0337e-05 |  | 3730.56 | 1.5187 | 4.0885e-05
| 3730.439 | 1.3215 | -3.0059e-05 |  | 3730.439 | 1.5187 | 4.6417e-05
| 3730.319 | 1.3215 | -3.2384e-05 |  | 3730.319 | 1.5187 | 5.0994e-05
| 3730.198 | 1.3215 | -3.6919e-05 |  | 3730.198 | 1.5187 | 5.4525e-05
| 3730.078 | 1.3215 | -4.2408e-05 |  | 3730.078 | 1.5187 | 5.7839e-05
| 3729.958 | 1.3215 | -4.7486e-05 |  | 3729.958 | 1.5187 | 6.0781e-05
| 3729.837 | 1.3215 | -5.0847e-05 |  | 3729.837 | 1.5187 | 6.3087e-05
| 3729.716 | 1.3215 | -5.2162e-05 |  | 3729.716 | 1.5187 | 6.4592e-05
| 3729.596 | 1.3215 | -5.2038e-05 |  | 3729.596 | 1.5187 | 6.3907e-05
| 3729.475 | 1.3215 | -5.1785e-05 |  | 3729.475 | 1.5187 | 6.0285e-05
| 3729.355 | 1.3215 | -5.2952e-05 |  | 3729.355 | 1.5187 | 5.4533e-05
| 3729.234 | 1.3215 | -5.6273e-05 |  | 3729.234 | 1.5187 | 4.7e-05
| 3729.114 | 1.3215 | -6.1473e-05 |  | 3729.114 | 1.5187 | 4.0231e-05
| 3728.993 | 1.3215 | -6.739e-05 |  | 3728.993 | 1.5187 | 3.555e-05
| 3728.873 | 1.3215 | -7.2142e-05 |  | 3728.873 | 1.5187 | 3.3858e-05
| 3728.752 | 1.3215 | -7.4415e-05 |  | 3728.752 | 1.5187 | 3.5377e-05
| 3728.631 | 1.3215 | -7.377e-05 |  | 3728.631 | 1.5187 | 3.8738e-05
| 3728.511 | 1.3215 | -7.0976e-05 |  | 3728.511 | 1.5187 | 4.2384e-05
| 3728.391 | 1.3215 | -6.7675e-05 |  | 3728.391 | 1.5187 | 4.4153e-05
| 3728.27 | 1.3215 | -6.5526e-05 |  | 3728.27 | 1.5187 | 4.4177e-05
| 3728.149 | 1.3215 | -6.5553e-05 |  | 3728.149 | 1.5187 | 4.2777e-05
| 3728.029 | 1.3215 | -6.7645e-05 |  | 3728.029 | 1.5187 | 4.1872e-05
| 3727.908 | 1.3215 | -7.0841e-05 |  | 3727.908 | 1.5187 | 4.2645e-05
| 3727.788 | 1.3215 | -7.3646e-05 |  | 3727.788 | 1.5187 | 4.6566e-05
| 3727.667 | 1.3215 | -7.505e-05 |  | 3727.667 | 1.5187 | 5.3469e-05
| 3727.547 | 1.3215 | -7.4949e-05 |  | 3727.547 | 1.5187 | 6.2176e-05
| 3727.426 | 1.3215 | -7.4101e-05 |  | 3727.426 | 1.5187 | 7.0341e-05
| 3727.306 | 1.3215 | -7.3886e-05 |  | 3727.306 | 1.5187 | 7.6357e-05
| 3727.185 | 1.3215 | -7.5325e-05 |  | 3727.185 | 1.5187 | 8.0314e-05
| 3727.064 | 1.3215 | -7.8868e-05 |  | 3727.064 | 1.5187 | 8.2206e-05
| 3726.944 | 1.3215 | -8.3814e-05 |  | 3726.944 | 1.5187 | 8.3846e-05
| 3726.824 | 1.3215 | -8.8728e-05 |  | 3726.824 | 1.5187 | 8.6373e-05
| 3726.703 | 1.3215 | -9.2051e-05 |  | 3726.703 | 1.5187 | 9.1023e-05
| 3726.583 | 1.3214 | -9.2768e-05 |  | 3726.583 | 1.5187 | 9.6756e-05
| 3726.462 | 1.3214 | -9.0811e-05 |  | 3726.462 | 1.5187 | 0.00010314
| 3726.341 | 1.3214 | -8.7009e-05 |  | 3726.341 | 1.5187 | 0.00010818
| 3726.221 | 1.3214 | -8.2838e-05 |  | 3726.221 | 1.5187 | 0.00011003
| 3726.101 | 1.3214 | -7.9547e-05 |  | 3726.101 | 1.5187 | 0.00010914
| 3725.98 | 1.3214 | -7.7878e-05 |  | 3725.98 | 1.5187 | 0.00010585
| 3725.859 | 1.3214 | -7.7821e-05 |  | 3725.859 | 1.5187 | 0.00010171
| 3725.739 | 1.3214 | -7.873e-05 |  | 3725.739 | 1.5187 | 9.8412e-05
| 3725.618 | 1.3214 | -7.9756e-05 |  | 3725.618 | 1.5187 | 9.7126e-05
| 3725.498 | 1.3214 | -8.0253e-05 |  | 3725.498 | 1.5187 | 9.8039e-05
| 3725.377 | 1.3214 | -7.9947e-05 |  | 3725.377 | 1.5187 | 0.00010104
| 3725.257 | 1.3214 | -7.902e-05 |  | 3725.257 | 1.5187 | 0.00010576
| 3725.136 | 1.3214 | -7.7824e-05 |  | 3725.136 | 1.5186 | 0.00011064
| 3725.016 | 1.3214 | -7.6709e-05 |  | 3725.016 | 1.5186 | 0.00011562
| 3724.895 | 1.3214 | -7.585e-05 |  | 3724.895 | 1.5186 | 0.00012043
| 3724.774 | 1.3214 | -7.5046e-05 |  | 3724.774 | 1.5186 | 0.00012542
| 3724.654 | 1.3214 | -7.4106e-05 |  | 3724.654 | 1.5187 | 0.00013022
| 3724.534 | 1.3214 | -7.2793e-05 |  | 3724.534 | 1.5187 | 0.00013479
| 3724.413 | 1.3214 | -7.0959e-05 |  | 3724.413 | 1.5187 | 0.00013853
| 3724.292 | 1.3214 | -6.8748e-05 |  | 3724.292 | 1.5187 | 0.00014054
| 3724.172 | 1.3214 | -6.6348e-05 |  | 3724.172 | 1.5187 | 0.00014046
| 3724.051 | 1.3214 | -6.3982e-05 |  | 3724.051 | 1.5187 | 0.00013827
| 3723.931 | 1.3214 | -6.1874e-05 |  | 3723.931 | 1.5187 | 0.00013434
| 3723.811 | 1.3214 | -6.0241e-05 |  | 3723.811 | 1.5187 | 0.00013005
| 3723.69 | 1.3214 | -5.9229e-05 |  | 3723.69 | 1.5187 | 0.00012604
| 3723.569 | 1.3214 | -5.882e-05 |  | 3723.569 | 1.5187 | 0.00012353
| 3723.449 | 1.3214 | -5.89e-05 |  | 3723.449 | 1.5187 | 0.00012302
| 3723.328 | 1.3214 | -5.9238e-05 |  | 3723.328 | 1.5186 | 0.00012501
| 3723.208 | 1.3214 | -5.9217e-05 |  | 3723.208 | 1.5186 | 0.00012962
| 3723.087 | 1.3214 | -5.8314e-05 |  | 3723.087 | 1.5186 | 0.00013645
| 3722.967 | 1.3214 | -5.5901e-05 |  | 3722.967 | 1.5186 | 0.00014523
| 3722.846 | 1.3214 | -5.175e-05 |  | 3722.846 | 1.5186 | 0.00015543
| 3722.726 | 1.3214 | -4.6135e-05 |  | 3722.726 | 1.5186 | 0.00016552
| 3722.605 | 1.3214 | -3.9727e-05 |  | 3722.605 | 1.5186 | 0.00017551
| 3722.484 | 1.3214 | -3.3729e-05 |  | 3722.484 | 1.5186 | 0.00018389
| 3722.364 | 1.3214 | -2.9283e-05 |  | 3722.364 | 1.5186 | 0.00019061
| 3722.243 | 1.3214 | -2.7248e-05 |  | 3722.243 | 1.5186 | 0.00019555
| 3722.123 | 1.3214 | -2.7861e-05 |  | 3722.123 | 1.5186 | 0.00019902
| 3722.002 | 1.3214 | -3.0901e-05 |  | 3722.002 | 1.5186 | 0.00020156
| 3721.882 | 1.3214 | -3.57e-05 |  | 3721.882 | 1.5186 | 0.00020384
| 3721.761 | 1.3214 | -4.1421e-05 |  | 3721.761 | 1.5187 | 0.00020607
| 3721.641 | 1.3214 | -4.7458e-05 |  | 3721.641 | 1.5187 | 0.00020865
| 3721.52 | 1.3214 | -5.348e-05 |  | 3721.52 | 1.5187 | 0.00021176
| 3721.4 | 1.3214 | -5.948e-05 |  | 3721.4 | 1.5187 | 0.0002157
| 3721.279 | 1.3214 | -6.5609e-05 |  | 3721.279 | 1.5187 | 0.00022088
| 3721.159 | 1.3214 | -7.179e-05 |  | 3721.159 | 1.5187 | 0.0002278
| 3721.038 | 1.3214 | -7.7699e-05 |  | 3721.038 | 1.5187 | 0.00023675
| 3720.917 | 1.3214 | -8.2928e-05 |  | 3720.917 | 1.5187 | 0.00024735
| 3720.797 | 1.3214 | -8.6847e-05 |  | 3720.797 | 1.5187 | 0.00025871
| 3720.676 | 1.3214 | -8.8924e-05 |  | 3720.676 | 1.5187 | 0.00026919
| 3720.556 | 1.3214 | -8.9036e-05 |  | 3720.556 | 1.5187 | 0.0002771
| 3720.436 | 1.3214 | -8.7237e-05 |  | 3720.436 | 1.5187 | 0.00028114
| 3720.315 | 1.3214 | -8.3951e-05 |  | 3720.315 | 1.5187 | 0.00028086
| 3720.194 | 1.3213 | -7.9693e-05 |  | 3720.194 | 1.5187 | 0.00027693
| 3720.074 | 1.3213 | -7.5114e-05 |  | 3720.074 | 1.5187 | 0.00027109
| 3719.953 | 1.3213 | -7.0505e-05 |  | 3719.953 | 1.5187 | 0.00026539
| 3719.833 | 1.3213 | -6.6353e-05 |  | 3719.833 | 1.5187 | 0.00026152
| 3719.712 | 1.3213 | -6.2838e-05 |  | 3719.712 | 1.5187 | 0.00026054
| 3719.592 | 1.3213 | -6.0354e-05 |  | 3719.592 | 1.5187 | 0.0002622
| 3719.471 | 1.3213 | -5.9015e-05 |  | 3719.471 | 1.5187 | 0.00026553
| 3719.351 | 1.3213 | -5.8942e-05 |  | 3719.351 | 1.5187 | 0.00026905
| 3719.23 | 1.3213 | -6.0048e-05 |  | 3719.23 | 1.5188 | 0.00027135
| 3719.109 | 1.3213 | -6.2e-05 |  | 3719.109 | 1.5188 | 0.00027162
| 3718.989 | 1.3213 | -6.4298e-05 |  | 3718.989 | 1.5188 | 0.00026985
| 3718.869 | 1.3213 | -6.6504e-05 |  | 3718.869 | 1.5188 | 0.00026647
| 3718.748 | 1.3213 | -6.8031e-05 |  | 3718.748 | 1.5188 | 0.0002625
| 3718.627 | 1.3213 | -6.8864e-05 |  | 3718.627 | 1.5188 | 0.00025884
| 3718.507 | 1.3213 | -6.9035e-05 |  | 3718.507 | 1.5188 | 0.00025641
| 3718.386 | 1.3213 | -6.8839e-05 |  | 3718.386 | 1.5188 | 0.00025576
| 3718.266 | 1.3213 | -6.8634e-05 |  | 3718.266 | 1.5188 | 0.0002571
| 3718.146 | 1.3213 | -6.8547e-05 |  | 3718.146 | 1.5188 | 0.00026033
| 3718.025 | 1.3213 | -6.8553e-05 |  | 3718.025 | 1.5188 | 0.00026499
| 3717.904 | 1.3213 | -6.8288e-05 |  | 3717.904 | 1.5188 | 0.00026991
| 3717.784 | 1.3213 | -6.7413e-05 |  | 3717.784 | 1.5188 | 0.00027382
| 3717.663 | 1.3213 | -6.5577e-05 |  | 3717.663 | 1.5188 | 0.00027502
| 3717.542 | 1.3213 | -6.2752e-05 |  | 3717.542 | 1.5188 | 0.0002723
| 3717.422 | 1.3213 | -5.9105e-05 |  | 3717.422 | 1.5189 | 0.00026496
| 3717.302 | 1.3213 | -5.4922e-05 |  | 3717.302 | 1.5189 | 0.00025317
| 3717.181 | 1.3213 | -5.0627e-05 |  | 3717.181 | 1.5189 | 0.0002383
| 3717.061 | 1.3213 | -4.6194e-05 |  | 3717.061 | 1.5189 | 0.00022232
| 3716.94 | 1.3213 | -4.17e-05 |  | 3716.94 | 1.5189 | 0.00020726
| 3716.819 | 1.3213 | -3.6977e-05 |  | 3716.819 | 1.5189 | 0.00019517
| 3716.699 | 1.3213 | -3.182e-05 |  | 3716.699 | 1.5189 | 0.00018674
| 3716.579 | 1.3213 | -2.6629e-05 |  | 3716.579 | 1.5189 | 0.00018207
| 3716.458 | 1.3213 | -2.2157e-05 |  | 3716.458 | 1.5189 | 0.00018058
| 3716.337 | 1.3213 | -1.9439e-05 |  | 3716.337 | 1.5189 | 0.0001813
| 3716.217 | 1.3213 | -1.9733e-05 |  | 3716.217 | 1.5189 | 0.00018253
| 3716.096 | 1.3213 | -2.3728e-05 |  | 3716.096 | 1.5189 | 0.00018375
| 3715.976 | 1.3213 | -3.151e-05 |  | 3715.976 | 1.5189 | 0.00018417
| 3715.855 | 1.3213 | -4.1978e-05 |  | 3715.855 | 1.5189 | 0.00018398
| 3715.735 | 1.3213 | -5.333e-05 |  | 3715.735 | 1.5189 | 0.00018281
| 3715.614 | 1.3213 | -6.331e-05 |  | 3715.614 | 1.5189 | 0.00018099
| 3715.494 | 1.3213 | -7.0017e-05 |  | 3715.494 | 1.5189 | 0.00017846
| 3715.373 | 1.3213 | -7.2361e-05 |  | 3715.373 | 1.5189 | 0.00017549
| 3715.252 | 1.3213 | -7.066e-05 |  | 3715.252 | 1.5189 | 0.00017163
| 3715.132 | 1.3213 | -6.6244e-05 |  | 3715.132 | 1.5189 | 0.00016706
| 3715.012 | 1.3213 | -6.1281e-05 |  | 3715.012 | 1.5189 | 0.00016176
| 3714.891 | 1.3213 | -5.7635e-05 |  | 3714.891 | 1.5189 | 0.00015591
| 3714.771 | 1.3213 | -5.665e-05 |  | 3714.771 | 1.5189 | 0.00014937
| 3714.65 | 1.3213 | -5.8304e-05 |  | 3714.65 | 1.5189 | 0.00014237
| 3714.529 | 1.3213 | -6.1726e-05 |  | 3714.529 | 1.5189 | 0.00013507
| 3714.409 | 1.3213 | -6.5202e-05 |  | 3714.409 | 1.5189 | 0.00012794
| 3714.289 | 1.3213 | -6.7157e-05 |  | 3714.289 | 1.5189 | 0.00012123
| 3714.168 | 1.3213 | -6.67e-05 |  | 3714.168 | 1.5189 | 0.00011548
| 3714.047 | 1.3213 | -6.3828e-05 |  | 3714.047 | 1.5189 | 0.00011011
| 3713.927 | 1.3213 | -5.9449e-05 |  | 3713.927 | 1.5189 | 0.00010548
| 3713.806 | 1.3213 | -5.4853e-05 |  | 3713.806 | 1.5189 | 9.9908e-05
| 3713.686 | 1.3213 | -5.1033e-05 |  | 3713.686 | 1.5189 | 9.3499e-05
| 3713.565 | 1.3213 | -4.8641e-05 |  | 3713.565 | 1.5189 | 8.4968e-05
| 3713.445 | 1.3213 | -4.7646e-05 |  | 3713.445 | 1.5189 | 7.4657e-05
| 3713.324 | 1.3213 | -4.7477e-05 |  | 3713.324 | 1.5189 | 6.3778e-05
| 3713.204 | 1.3213 | -4.7673e-05 |  | 3713.204 | 1.5189 | 5.3288e-05
| 3713.083 | 1.3213 | -4.8138e-05 |  | 3713.083 | 1.5189 | 4.452e-05
| 3712.962 | 1.3213 | -4.9054e-05 |  | 3712.962 | 1.5189 | 3.8282e-05
| 3712.842 | 1.3213 | -5.0986e-05 |  | 3712.842 | 1.5189 | 3.4735e-05
| 3712.722 | 1.3213 | -5.4441e-05 |  | 3712.722 | 1.5189 | 3.3255e-05
| 3712.601 | 1.3213 | -5.9328e-05 |  | 3712.601 | 1.5189 | 3.3047e-05
| 3712.48 | 1.3213 | -6.4992e-05 |  | 3712.48 | 1.5189 | 3.3406e-05
| 3712.36 | 1.3213 | -7.0337e-05 |  | 3712.36 | 1.5188 | 3.3853e-05
| 3712.239 | 1.3213 | -7.3845e-05 |  | 3712.239 | 1.5188 | 3.5495e-05
| 3712.119 | 1.3212 | -7.4869e-05 |  | 3712.119 | 1.5188 | 3.8075e-05
| 3711.998 | 1.3212 | -7.2985e-05 |  | 3711.998 | 1.5188 | 4.226e-05
| 3711.878 | 1.3212 | -6.8819e-05 |  | 3711.878 | 1.5188 | 4.8062e-05
| 3711.757 | 1.3212 | -6.3394e-05 |  | 3711.757 | 1.5188 | 5.4523e-05
| 3711.637 | 1.3212 | -5.7887e-05 |  | 3711.637 | 1.5188 | 5.9577e-05
| 3711.516 | 1.3212 | -5.3015e-05 |  | 3711.516 | 1.5188 | 6.1486e-05
| 3711.396 | 1.3212 | -4.8891e-05 |  | 3711.396 | 1.5189 | 5.9226e-05
| 3711.275 | 1.3212 | -4.5315e-05 |  | 3711.275 | 1.5189 | 5.2419e-05
| 3711.154 | 1.3212 | -4.1772e-05 |  | 3711.154 | 1.5189 | 4.2282e-05
| 3711.034 | 1.3212 | -3.7874e-05 |  | 3711.034 | 1.5189 | 3.1238e-05
| 3710.914 | 1.3212 | -3.3678e-05 |  | 3710.914 | 1.5189 | 2.1278e-05
| 3710.793 | 1.3212 | -2.9622e-05 |  | 3710.793 | 1.5189 | 1.4018e-05
| 3710.672 | 1.3212 | -2.6264e-05 |  | 3710.672 | 1.5188 | 1.0223e-05
| 3710.552 | 1.3212 | -2.4088e-05 |  | 3710.552 | 1.5188 | 9.8405e-06
| 3710.431 | 1.3212 | -2.3115e-05 |  | 3710.431 | 1.5188 | 1.1319e-05
| 3710.311 | 1.3212 | -2.2919e-05 |  | 3710.311 | 1.5188 | 1.3597e-05
| 3710.19 | 1.3212 | -2.3051e-05 |  | 3710.19 | 1.5188 | 1.5154e-05
| 3710.07 | 1.3212 | -2.2898e-05 |  | 3710.07 | 1.5188 | 1.571e-05
| 3709.949 | 1.3212 | -2.2303e-05 |  | 3709.949 | 1.5188 | 1.4546e-05
| 3709.829 | 1.3212 | -2.1505e-05 |  | 3709.829 | 1.5188 | 1.2169e-05
| 3709.708 | 1.3212 | -2.1237e-05 |  | 3709.708 | 1.5188 | 9.1438e-06
| 3709.587 | 1.3212 | -2.2135e-05 |  | 3709.587 | 1.5188 | 6.458e-06
| 3709.467 | 1.3212 | -2.4799e-05 |  | 3709.467 | 1.5188 | 4.7442e-06
| 3709.347 | 1.3212 | -2.9065e-05 |  | 3709.347 | 1.5188 | 4.6231e-06
| 3709.226 | 1.3212 | -3.451e-05 |  | 3709.226 | 1.5188 | 5.7247e-06
| 3709.105 | 1.3212 | -4.0182e-05 |  | 3709.105 | 1.5188 | 8.3592e-06
| 3708.985 | 1.3212 | -4.5167e-05 |  | 3708.985 | 1.5188 | 1.1301e-05
| 3708.864 | 1.3212 | -4.8879e-05 |  | 3708.864 | 1.5188 | 1.32e-05
| 3708.744 | 1.3212 | -5.1097e-05 |  | 3708.744 | 1.5188 | 1.3434e-05
| 3708.624 | 1.3212 | -5.2092e-05 |  | 3708.624 | 1.5188 | 1.0472e-05
| 3708.503 | 1.3212 | -5.2268e-05 |  | 3708.503 | 1.5188 | 4.7506e-06
| 3708.382 | 1.3212 | -5.211e-05 |  | 3708.382 | 1.5188 | -3.9354e-06
| 3708.262 | 1.3212 | -5.1759e-05 |  | 3708.262 | 1.5188 | -1.3477e-05
| 3708.141 | 1.3212 | -5.1212e-05 |  | 3708.141 | 1.5188 | -2.2601e-05
| 3708.021 | 1.3212 | -5.0111e-05 |  | 3708.021 | 1.5188 | -2.929e-05
| 3707.9 | 1.3212 | -4.8148e-05 |  | 3707.9 | 1.5188 | -3.2348e-05
| 3707.78 | 1.3212 | -4.519e-05 |  | 3707.78 | 1.5188 | -3.1551e-05
| 3707.659 | 1.3212 | -4.1234e-05 |  | 3707.659 | 1.5188 | -2.7624e-05
| 3707.539 | 1.3212 | -3.6708e-05 |  | 3707.539 | 1.5188 | -2.1573e-05
| 3707.418 | 1.3212 | -3.2003e-05 |  | 3707.418 | 1.5188 | -1.4872e-05
| 3707.297 | 1.3212 | -2.7779e-05 |  | 3707.297 | 1.5188 | -8.6417e-06
| 3707.177 | 1.3212 | -2.4328e-05 |  | 3707.177 | 1.5188 | -3.9265e-06
| 3707.057 | 1.3212 | -2.1925e-05 |  | 3707.057 | 1.5188 | -1.8622e-06
| 3706.936 | 1.3212 | -2.0485e-05 |  | 3706.936 | 1.5188 | -2.7917e-06
| 3706.815 | 1.3212 | -1.988e-05 |  | 3706.815 | 1.5188 | -7.0562e-06
| 3706.695 | 1.3212 | -1.9898e-05 |  | 3706.695 | 1.5188 | -1.4679e-05
| 3706.574 | 1.3212 | -2.0441e-05 |  | 3706.574 | 1.5188 | -2.4716e-05
| 3706.454 | 1.3212 | -2.1374e-05 |  | 3706.454 | 1.5188 | -3.5832e-05
| 3706.333 | 1.3212 | -2.2624e-05 |  | 3706.333 | 1.5188 | -4.6179e-05
| 3706.213 | 1.3212 | -2.4148e-05 |  | 3706.213 | 1.5188 | -5.4349e-05
| 3706.092 | 1.3212 | -2.5734e-05 |  | 3706.092 | 1.5188 | -5.8426e-05
| 3705.972 | 1.3212 | -2.7205e-05 |  | 3705.972 | 1.5188 | -5.9089e-05
| 3705.851 | 1.3212 | -2.8402e-05 |  | 3705.851 | 1.5188 | -5.729e-05
| 3705.73 | 1.3212 | -2.9175e-05 |  | 3705.73 | 1.5188 | -5.4457e-05
| 3705.61 | 1.3212 | -2.9631e-05 |  | 3705.61 | 1.5188 | -5.2862e-05
| 3705.49 | 1.3212 | -3.0016e-05 |  | 3705.49 | 1.5188 | -5.3906e-05
| 3705.369 | 1.3212 | -3.0519e-05 |  | 3705.369 | 1.5188 | -5.7672e-05
| 3705.249 | 1.3212 | -3.1291e-05 |  | 3705.249 | 1.5188 | -6.3419e-05
| 3705.128 | 1.3212 | -3.2243e-05 |  | 3705.128 | 1.5188 | -6.8988e-05
| 3705.007 | 1.3212 | -3.3123e-05 |  | 3705.007 | 1.5188 | -7.2833e-05
| 3704.887 | 1.3212 | -3.3407e-05 |  | 3704.887 | 1.5188 | -7.4298e-05
| 3704.767 | 1.3212 | -3.2528e-05 |  | 3704.767 | 1.5188 | -7.2769e-05
| 3704.646 | 1.3212 | -3.036e-05 |  | 3704.646 | 1.5188 | -6.9563e-05
| 3704.525 | 1.3211 | -2.7032e-05 |  | 3704.525 | 1.5187 | -6.625e-05
| 3704.405 | 1.3211 | -2.3234e-05 |  | 3704.405 | 1.5187 | -6.4274e-05
| 3704.284 | 1.3211 | -1.9946e-05 |  | 3704.284 | 1.5188 | -6.428e-05
| 3704.164 | 1.3211 | -1.818e-05 |  | 3704.164 | 1.5187 | -6.5704e-05
| 3704.043 | 1.3212 | -1.8621e-05 |  | 3704.043 | 1.5187 | -6.7448e-05
| 3703.923 | 1.3212 | -2.1204e-05 |  | 3703.923 | 1.5187 | -6.8918e-05
| 3703.802 | 1.3212 | -2.5343e-05 |  | 3703.802 | 1.5187 | -6.9143e-05
| 3703.682 | 1.3212 | -2.9655e-05 |  | 3703.682 | 1.5187 | -6.7711e-05
| 3703.561 | 1.3211 | -3.2781e-05 |  | 3703.561 | 1.5187 | -6.5556e-05
| 3703.44 | 1.3211 | -3.3497e-05 |  | 3703.44 | 1.5187 | -6.3247e-05
| 3703.32 | 1.3211 | -3.1266e-05 |  | 3703.32 | 1.5187 | -6.1515e-05
| 3703.2 | 1.3211 | -2.6228e-05 |  | 3703.2 | 1.5187 | -6.094e-05
| 3703.079 | 1.3211 | -1.9479e-05 |  | 3703.079 | 1.5187 | -6.2134e-05
| 3702.958 | 1.3211 | -1.2322e-05 |  | 3702.958 | 1.5187 | -6.4325e-05
| 3702.838 | 1.3211 | -6.3131e-06 |  | 3702.838 | 1.5187 | -6.7539e-05
| 3702.717 | 1.3211 | -2.6642e-06 |  | 3702.717 | 1.5188 | -7.2317e-05
| 3702.597 | 1.3211 | -1.9068e-06 |  | 3702.597 | 1.5188 | -7.7941e-05
| 3702.476 | 1.3211 | -4.1116e-06 |  | 3702.476 | 1.5188 | -8.4781e-05
| 3702.356 | 1.3211 | -8.559e-06 |  | 3702.356 | 1.5188 | -9.1853e-05
| 3702.235 | 1.3211 | -1.4532e-05 |  | 3702.235 | 1.5187 | -9.8817e-05
| 3702.115 | 1.3211 | -2.093e-05 |  | 3702.115 | 1.5187 | -0.00010524
| 3701.994 | 1.3211 | -2.6957e-05 |  | 3701.994 | 1.5187 | -0.00010993
| 3701.874 | 1.3211 | -3.1938e-05 |  | 3701.874 | 1.5187 | -0.00011299
| 3701.753 | 1.3211 | -3.5474e-05 |  | 3701.753 | 1.5187 | -0.00011449
| 3701.633 | 1.3211 | -3.7418e-05 |  | 3701.633 | 1.5187 | -0.00011537
| 3701.512 | 1.3211 | -3.796e-05 |  | 3701.512 | 1.5187 | -0.00011597
| 3701.392 | 1.3211 | -3.7369e-05 |  | 3701.392 | 1.5187 | -0.00011641
| 3701.271 | 1.3211 | -3.6103e-05 |  | 3701.271 | 1.5187 | -0.00011699
| 3701.15 | 1.3211 | -3.4767e-05 |  | 3701.15 | 1.5187 | -0.00011722
| 3701.03 | 1.3211 | -3.3823e-05 |  | 3701.03 | 1.5187 | -0.00011709
| 3700.909 | 1.3211 | -3.3656e-05 |  | 3700.909 | 1.5187 | -0.00011596
| 3700.789 | 1.3211 | -3.4485e-05 |  | 3700.789 | 1.5187 | -0.00011442
| 3700.668 | 1.3211 | -3.6093e-05 |  | 3700.668 | 1.5187 | -0.00011303
| 3700.548 | 1.3211 | -3.8251e-05 |  | 3700.548 | 1.5187 | -0.00011239
| 3700.427 | 1.3211 | -4.0456e-05 |  | 3700.427 | 1.5187 | -0.00011248
| 3700.307 | 1.3211 | -4.2181e-05 |  | 3700.307 | 1.5187 | -0.0001137
| 3700.186 | 1.3211 | -4.2962e-05 |  | 3700.186 | 1.5187 | -0.00011544
| 3700.065 | 1.3211 | -4.2501e-05 |  | 3700.065 | 1.5187 | -0.00011606
| 3699.945 | 1.3211 | -4.0713e-05 |  | 3699.945 | 1.5187 | -0.00011569
| 3699.825 | 1.3211 | -3.7582e-05 |  | 3699.825 | 1.5187 | -0.00011348
| 3699.704 | 1.3211 | -3.3302e-05 |  | 3699.704 | 1.5187 | -0.00011021
| 3699.583 | 1.3211 | -2.8199e-05 |  | 3699.583 | 1.5187 | -0.00010602
| 3699.463 | 1.3211 | -2.2504e-05 |  | 3699.463 | 1.5187 | -0.00010236
| 3699.342 | 1.3211 | -1.6427e-05 |  | 3699.342 | 1.5187 | -0.00010004
| 3699.222 | 1.3211 | -1.023e-05 |  | 3699.222 | 1.5187 | -9.8977e-05
| 3699.102 | 1.3211 | -4.1702e-06 |  | 3699.102 | 1.5187 | -9.9461e-05
| 3698.981 | 1.3211 | 1.6092e-06 |  | 3698.981 | 1.5187 | -0.00010109
| 3698.86 | 1.3211 | 6.7477e-06 |  | 3698.86 | 1.5187 | -0.00010388
| 3698.74 | 1.3211 | 1.1036e-05 |  | 3698.74 | 1.5187 | -0.00010691
| 3698.619 | 1.3211 | 1.4258e-05 |  | 3698.619 | 1.5187 | -0.00011031
| 3698.499 | 1.3211 | 1.6126e-05 |  | 3698.499 | 1.5187 | -0.00011414
| 3698.378 | 1.3211 | 1.6433e-05 |  | 3698.378 | 1.5187 | -0.00011778
| 3698.258 | 1.3211 | 1.5026e-05 |  | 3698.258 | 1.5186 | -0.00012134
| 3698.137 | 1.3211 | 1.1835e-05 |  | 3698.137 | 1.5186 | -0.0001239
| 3698.017 | 1.3211 | 6.8524e-06 |  | 3698.017 | 1.5186 | -0.00012552
| 3697.896 | 1.3211 | 9.1993e-08 |  | 3697.896 | 1.5186 | -0.00012563
| 3697.775 | 1.3211 | -8.11e-06 |  | 3697.775 | 1.5186 | -0.00012494
| 3697.655 | 1.3211 | -1.7288e-05 |  | 3697.655 | 1.5186 | -0.00012371
| 3697.535 | 1.3211 | -2.6694e-05 |  | 3697.535 | 1.5186 | -0.00012273
| 3697.414 | 1.3211 | -3.524e-05 |  | 3697.414 | 1.5186 | -0.00012213
| 3697.293 | 1.3211 | -4.1953e-05 |  | 3697.293 | 1.5186 | -0.00012204
| 3697.173 | 1.3211 | -4.5725e-05 |  | 3697.173 | 1.5186 | -0.00012175
| 3697.052 | 1.3211 | -4.5865e-05 |  | 3697.052 | 1.5186 | -0.00012056
| 3696.932 | 1.321 | -4.2221e-05 |  | 3696.932 | 1.5186 | -0.0001173
| 3696.812 | 1.321 | -3.5163e-05 |  | 3696.812 | 1.5186 | -0.00011116
| 3696.691 | 1.321 | -2.5812e-05 |  | 3696.691 | 1.5186 | -0.00010232
| 3696.57 | 1.321 | -1.5516e-05 |  | 3696.57 | 1.5186 | -9.1258e-05
| 3696.45 | 1.321 | -5.8693e-06 |  | 3696.45 | 1.5186 | -7.908e-05
| 3696.329 | 1.321 | 1.8532e-06 |  | 3696.329 | 1.5186 | -6.7038e-05
| 3696.208 | 1.321 | 6.4802e-06 |  | 3696.208 | 1.5186 | -5.7347e-05
| 3696.088 | 1.3211 | 7.8269e-06 |  | 3696.088 | 1.5186 | -5.0747e-05
| 3695.968 | 1.3211 | 5.7691e-06 |  | 3695.968 | 1.5186 | -4.8701e-05
| 3695.847 | 1.3211 | 9.1329e-07 |  | 3695.847 | 1.5186 | -5.1501e-05
| 3695.727 | 1.3211 | -5.9419e-06 |  | 3695.727 | 1.5186 | -5.8267e-05
| 3695.606 | 1.3211 | -1.3922e-05 |  | 3695.606 | 1.5186 | -6.7713e-05
| 3695.485 | 1.3211 | -2.1943e-05 |  | 3695.485 | 1.5186 | -7.8346e-05
| 3695.365 | 1.3211 | -2.9264e-05 |  | 3695.365 | 1.5186 | -8.7788e-05
| 3695.245 | 1.3211 | -3.503e-05 |  | 3695.245 | 1.5186 | -9.5448e-05
| 3695.124 | 1.321 | -3.8801e-05 |  | 3695.124 | 1.5186 | -0.00010009
| 3695.003 | 1.321 | -4.0361e-05 |  | 3695.003 | 1.5186 | -0.00010276
| 3694.883 | 1.321 | -3.9753e-05 |  | 3694.883 | 1.5186 | -0.00010354
| 3694.762 | 1.321 | -3.7287e-05 |  | 3694.762 | 1.5186 | -0.00010448
| 3694.642 | 1.321 | -3.3438e-05 |  | 3694.642 | 1.5186 | -0.00010596
| 3694.521 | 1.321 | -2.8587e-05 |  | 3694.521 | 1.5186 | -0.00010845
| 3694.401 | 1.321 | -2.3022e-05 |  | 3694.401 | 1.5186 | -0.00011174
| 3694.28 | 1.321 | -1.7076e-05 |  | 3694.28 | 1.5186 | -0.00011482
| 3694.16 | 1.321 | -1.095e-05 |  | 3694.16 | 1.5186 | -0.00011653
| 3694.039 | 1.321 | -5.1333e-06 |  | 3694.039 | 1.5186 | -0.00011687
| 3693.918 | 1.321 | -5.0866e-08 |  | 3693.918 | 1.5186 | -0.00011576
| 3693.798 | 1.321 | 3.4379e-06 |  | 3693.798 | 1.5186 | -0.00011401
| 3693.678 | 1.321 | 4.719e-06 |  | 3693.678 | 1.5186 | -0.00011199
| 3693.557 | 1.321 | 3.3657e-06 |  | 3693.557 | 1.5186 | -0.00011088
| 3693.437 | 1.321 | -8.085e-07 |  | 3693.437 | 1.5186 | -0.00011091
| 3693.316 | 1.321 | -7.1456e-06 |  | 3693.316 | 1.5186 | -0.00011145
| 3693.195 | 1.321 | -1.4688e-05 |  | 3693.195 | 1.5186 | -0.00011182
| 3693.075 | 1.321 | -2.2207e-05 |  | 3693.075 | 1.5186 | -0.00011136
| 3692.954 | 1.321 | -2.8486e-05 |  | 3692.954 | 1.5186 | -0.00011029
| 3692.834 | 1.321 | -3.2922e-05 |  | 3692.834 | 1.5186 | -0.00010956
| 3692.713 | 1.321 | -3.5125e-05 |  | 3692.713 | 1.5186 | -0.00010927
| 3692.593 | 1.321 | -3.5349e-05 |  | 3692.593 | 1.5186 | -0.00011088
| 3692.472 | 1.321 | -3.4029e-05 |  | 3692.472 | 1.5186 | -0.0001141
| 3692.352 | 1.321 | -3.185e-05 |  | 3692.352 | 1.5186 | -0.00011929
| 3692.231 | 1.321 | -2.9461e-05 |  | 3692.231 | 1.5186 | -0.00012452
| 3692.111 | 1.321 | -2.7357e-05 |  | 3692.111 | 1.5186 | -0.00012916
| 3691.99 | 1.321 | -2.6063e-05 |  | 3691.99 | 1.5186 | -0.00013203
| 3691.87 | 1.321 | -2.6182e-05 |  | 3691.87 | 1.5185 | -0.00013221
| 3691.749 | 1.321 | -2.8084e-05 |  | 3691.749 | 1.5185 | -0.00013059
| 3691.628 | 1.321 | -3.2048e-05 |  | 3691.628 | 1.5185 | -0.0001278
| 3691.508 | 1.321 | -3.7855e-05 |  | 3691.508 | 1.5185 | -0.00012465
| 3691.387 | 1.321 | -4.4655e-05 |  | 3691.387 | 1.5185 | -0.00012192
| 3691.267 | 1.321 | -5.128e-05 |  | 3691.267 | 1.5185 | -0.00011925
| 3691.146 | 1.321 | -5.6125e-05 |  | 3691.146 | 1.5185 | -0.00011673
| 3691.026 | 1.321 | -5.8072e-05 |  | 3691.026 | 1.5185 | -0.00011326
| 3690.905 | 1.321 | -5.6506e-05 |  | 3690.905 | 1.5185 | -0.000108
| 3690.785 | 1.321 | -5.177e-05 |  | 3690.785 | 1.5185 | -0.00010169
| 3690.664 | 1.3209 | -4.5183e-05 |  | 3690.664 | 1.5185 | -9.4573e-05
| 3690.544 | 1.3209 | -3.8444e-05 |  | 3690.544 | 1.5185 | -8.7546e-05
| 3690.423 | 1.3209 | -3.3262e-05 |  | 3690.423 | 1.5185 | -8.1626e-05
| 3690.303 | 1.3209 | -3.0739e-05 |  | 3690.303 | 1.5185 | -7.7886e-05
| 3690.182 | 1.3209 | -3.1069e-05 |  | 3690.182 | 1.5185 | -7.7302e-05
| 3690.062 | 1.3209 | -3.3444e-05 |  | 3690.062 | 1.5185 | -7.9253e-05
| 3689.941 | 1.3209 | -3.6551e-05 |  | 3689.941 | 1.5185 | -8.3669e-05
| 3689.82 | 1.3209 | -3.8825e-05 |  | 3689.82 | 1.5185 | -8.9652e-05
| 3689.7 | 1.3209 | -3.938e-05 |  | 3689.7 | 1.5186 | -9.6911e-05
| 3689.58 | 1.3209 | -3.7723e-05 |  | 3689.58 | 1.5186 | -0.00010454
| 3689.459 | 1.3209 | -3.4243e-05 |  | 3689.459 | 1.5185 | -0.00011176
| 3689.338 | 1.3209 | -2.9785e-05 |  | 3689.338 | 1.5185 | -0.00011819
| 3689.218 | 1.3209 | -2.537e-05 |  | 3689.218 | 1.5185 | -0.00012315
| 3689.097 | 1.3209 | -2.178e-05 |  | 3689.097 | 1.5185 | -0.00012677
| 3688.977 | 1.3209 | -1.9452e-05 |  | 3688.977 | 1.5185 | -0.00012985
| 3688.856 | 1.3209 | -1.8567e-05 |  | 3688.856 | 1.5185 | -0.00013169
| 3688.736 | 1.3209 | -1.8981e-05 |  | 3688.736 | 1.5185 | -0.00013327
| 3688.615 | 1.3209 | -2.0548e-05 |  | 3688.615 | 1.5185 | -0.00013424
| 3688.495 | 1.3209 | -2.2902e-05 |  | 3688.495 | 1.5185 | -0.00013445
| 3688.374 | 1.3209 | -2.5954e-05 |  | 3688.374 | 1.5185 | -0.00013354
| 3688.253 | 1.3209 | -2.9355e-05 |  | 3688.253 | 1.5185 | -0.00013049
| 3688.133 | 1.3209 | -3.2726e-05 |  | 3688.133 | 1.5185 | -0.0001254
| 3688.013 | 1.3209 | -3.5739e-05 |  | 3688.013 | 1.5185 | -0.00011819
| 3687.892 | 1.3209 | -3.781e-05 |  | 3687.892 | 1.5185 | -0.00011028
| 3687.771 | 1.3209 | -3.8513e-05 |  | 3687.771 | 1.5185 | -0.0001026
| 3687.651 | 1.3209 | -3.7739e-05 |  | 3687.651 | 1.5185 | -9.6512e-05
| 3687.53 | 1.3209 | -3.5411e-05 |  | 3687.53 | 1.5185 | -9.3254e-05
| 3687.41 | 1.3209 | -3.1981e-05 |  | 3687.41 | 1.5185 | -9.2855e-05
| 3687.29 | 1.3209 | -2.8094e-05 |  | 3687.29 | 1.5185 | -9.4595e-05
| 3687.169 | 1.3209 | -2.4556e-05 |  | 3687.169 | 1.5185 | -9.7257e-05
| 3687.048 | 1.3209 | -2.2033e-05 |  | 3687.048 | 1.5185 | -9.9538e-05
| 3686.928 | 1.3209 | -2.1049e-05 |  | 3686.928 | 1.5185 | -0.00010022
| 3686.807 | 1.3209 | -2.1905e-05 |  | 3686.807 | 1.5185 | -9.9398e-05
| 3686.687 | 1.3209 | -2.4285e-05 |  | 3686.687 | 1.5185 | -9.7761e-05
| 3686.566 | 1.3209 | -2.7706e-05 |  | 3686.566 | 1.5185 | -9.6034e-05
| 3686.446 | 1.3209 | -3.1252e-05 |  | 3686.446 | 1.5185 | -9.6041e-05
| 3686.325 | 1.3209 | -3.4069e-05 |  | 3686.325 | 1.5185 | -9.8399e-05
| 3686.205 | 1.3209 | -3.5286e-05 |  | 3686.205 | 1.5185 | -0.00010345
| 3686.084 | 1.3209 | -3.4473e-05 |  | 3686.084 | 1.5185 | -0.00011168
| 3685.963 | 1.3209 | -3.1436e-05 |  | 3685.963 | 1.5185 | -0.00012177
| 3685.843 | 1.3209 | -2.6637e-05 |  | 3685.843 | 1.5185 | -0.00013228
| 3685.723 | 1.3209 | -2.0809e-05 |  | 3685.723 | 1.5185 | -0.0001423
| 3685.602 | 1.3209 | -1.4882e-05 |  | 3685.602 | 1.5185 | -0.00014986
| 3685.481 | 1.3209 | -1.0083e-05 |  | 3685.481 | 1.5185 | -0.00015426
| 3685.361 | 1.3209 | -7.3153e-06 |  | 3685.361 | 1.5185 | -0.00015506
| 3685.24 | 1.3209 | -7.1517e-06 |  | 3685.24 | 1.5184 | -0.00015134
| 3685.12 | 1.3209 | -9.8532e-06 |  | 3685.12 | 1.5184 | -0.00014372
| 3685 | 1.3209 | -1.494e-05 |  | 3685 | 1.5184 | -0.00013397
| 3684.879 | 1.3209 | -2.1568e-05 |  | 3684.879 | 1.5184 | -0.0001224
| 3684.758 | 1.3209 | -2.8511e-05 |  | 3684.758 | 1.5184 | -0.000111
| 3684.638 | 1.3209 | -3.4437e-05 |  | 3684.638 | 1.5184 | -0.0001009
| 3684.517 | 1.3208 | -3.8269e-05 |  | 3684.517 | 1.5184 | -9.2823e-05
| 3684.396 | 1.3208 | -3.9312e-05 |  | 3684.396 | 1.5184 | -8.7544e-05
| 3684.276 | 1.3208 | -3.7558e-05 |  | 3684.276 | 1.5184 | -8.4611e-05
| 3684.156 | 1.3208 | -3.3476e-05 |  | 3684.156 | 1.5185 | -8.4008e-05
| 3684.035 | 1.3208 | -2.7897e-05 |  | 3684.035 | 1.5185 | -8.5646e-05
| 3683.915 | 1.3208 | -2.176e-05 |  | 3683.915 | 1.5185 | -8.9695e-05
| 3683.794 | 1.3208 | -1.5798e-05 |  | 3683.794 | 1.5185 | -9.6319e-05
| 3683.673 | 1.3208 | -1.0368e-05 |  | 3683.673 | 1.5185 | -0.00010432
| 3683.553 | 1.3208 | -5.4265e-06 |  | 3683.553 | 1.5185 | -0.00011451
| 3683.432 | 1.3208 | -7.8556e-07 |  | 3683.432 | 1.5185 | -0.00012515
| 3683.312 | 1.3208 | 3.7804e-06 |  | 3683.312 | 1.5185 | -0.00013546
| 3683.191 | 1.3208 | 8.0613e-06 |  | 3683.191 | 1.5185 | -0.00014433
| 3683.071 | 1.3208 | 1.1612e-05 |  | 3683.071 | 1.5185 | -0.00015082
| 3682.95 | 1.3208 | 1.3614e-05 |  | 3682.95 | 1.5184 | -0.00015403
| 3682.83 | 1.3208 | 1.3394e-05 |  | 3682.83 | 1.5184 | -0.00015432
| 3682.709 | 1.3208 | 1.0533e-05 |  | 3682.709 | 1.5184 | -0.00015223
| 3682.589 | 1.3208 | 5.3845e-06 |  | 3682.589 | 1.5184 | -0.00014793
| 3682.468 | 1.3208 | -1.22e-06 |  | 3682.468 | 1.5184 | -0.0001426
| 3682.348 | 1.3208 | -7.9142e-06 |  | 3682.348 | 1.5184 | -0.00013646
| 3682.227 | 1.3208 | -1.3451e-05 |  | 3682.227 | 1.5184 | -0.00012986
| 3682.106 | 1.3208 | -1.6756e-05 |  | 3682.106 | 1.5184 | -0.00012353
| 3681.986 | 1.3208 | -1.7631e-05 |  | 3681.986 | 1.5184 | -0.00011804
| 3681.865 | 1.3208 | -1.658e-05 |  | 3681.865 | 1.5184 | -0.00011322
| 3681.745 | 1.3208 | -1.4591e-05 |  | 3681.745 | 1.5184 | -0.00011026
| 3681.625 | 1.3208 | -1.2888e-05 |  | 3681.625 | 1.5184 | -0.00010874
| 3681.504 | 1.3208 | -1.2634e-05 |  | 3681.504 | 1.5184 | -0.00010876
| 3681.383 | 1.3208 | -1.4299e-05 |  | 3681.383 | 1.5184 | -0.00010932
| 3681.263 | 1.3208 | -1.7859e-05 |  | 3681.263 | 1.5184 | -0.00010969
| 3681.142 | 1.3208 | -2.258e-05 |  | 3681.142 | 1.5184 | -0.00010894
| 3681.022 | 1.3208 | -2.7491e-05 |  | 3681.022 | 1.5184 | -0.00010642
| 3680.901 | 1.3208 | -3.1361e-05 |  | 3680.901 | 1.5184 | -0.0001025
| 3680.781 | 1.3208 | -3.3269e-05 |  | 3680.781 | 1.5184 | -9.7979e-05
| 3680.66 | 1.3208 | -3.2646e-05 |  | 3680.66 | 1.5184 | -9.4047e-05
| 3680.54 | 1.3208 | -2.9498e-05 |  | 3680.54 | 1.5184 | -9.1565e-05
| 3680.419 | 1.3208 | -2.4313e-05 |  | 3680.419 | 1.5184 | -9.1104e-05
| 3680.298 | 1.3207 | -1.8016e-05 |  | 3680.298 | 1.5184 | -9.2426e-05
| 3680.178 | 1.3207 | -1.1631e-05 |  | 3680.178 | 1.5184 | -9.4793e-05
| 3680.058 | 1.3207 | -6.2791e-06 |  | 3680.058 | 1.5184 | -9.797e-05
| 3679.937 | 1.3208 | -2.8832e-06 |  | 3679.937 | 1.5184 | -0.00010078
| 3679.816 | 1.3208 | -1.8465e-06 |  | 3679.816 | 1.5184 | -0.00010273
| 3679.696 | 1.3208 | -3.3979e-06 |  | 3679.696 | 1.5184 | -0.00010381
| 3679.575 | 1.3208 | -7.157e-06 |  | 3679.575 | 1.5184 | -0.00010396
| 3679.455 | 1.3208 | -1.2479e-05 |  | 3679.455 | 1.5184 | -0.00010373
| 3679.334 | 1.3208 | -1.8567e-05 |  | 3679.334 | 1.5184 | -0.00010385
| 3679.214 | 1.3208 | -2.431e-05 |  | 3679.214 | 1.5184 | -0.00010441
| 3679.093 | 1.3207 | -2.8811e-05 |  | 3679.093 | 1.5184 | -0.00010535
| 3678.973 | 1.3207 | -3.1308e-05 |  | 3678.973 | 1.5184 | -0.00010663
| 3678.852 | 1.3207 | -3.1367e-05 |  | 3678.852 | 1.5184 | -0.00010824
| 3678.731 | 1.3207 | -2.9151e-05 |  | 3678.731 | 1.5184 | -0.00010968
| 3678.611 | 1.3207 | -2.5198e-05 |  | 3678.611 | 1.5184 | -0.00011144
| 3678.491 | 1.3207 | -2.044e-05 |  | 3678.491 | 1.5184 | -0.00011275
| 3678.37 | 1.3207 | -1.5941e-05 |  | 3678.37 | 1.5184 | -0.00011371
| 3678.25 | 1.3207 | -1.2447e-05 |  | 3678.25 | 1.5184 | -0.0001143
| 3678.129 | 1.3207 | -1.0326e-05 |  | 3678.129 | 1.5184 | -0.0001143
| 3678.008 | 1.3207 | -9.3451e-06 |  | 3678.008 | 1.5184 | -0.00011412
| 3677.888 | 1.3207 | -8.8146e-06 |  | 3677.888 | 1.5184 | -0.00011385
| 3677.768 | 1.3207 | -7.9436e-06 |  | 3677.768 | 1.5183 | -0.0001124
| 3677.647 | 1.3207 | -6.1863e-06 |  | 3677.647 | 1.5183 | -0.00011034
| 3677.526 | 1.3207 | -3.5405e-06 |  | 3677.526 | 1.5183 | -0.00010699
| 3677.406 | 1.3207 | -7.377e-07 |  | 3677.406 | 1.5183 | -0.00010199
| 3677.285 | 1.3207 | 1.4422e-06 |  | 3677.285 | 1.5183 | -9.5919e-05
| 3677.165 | 1.3207 | 2.0619e-06 |  | 3677.165 | 1.5183 | -8.9344e-05
| 3677.044 | 1.3207 | 9.0148e-07 |  | 3677.044 | 1.5183 | -8.2589e-05
| 3676.924 | 1.3207 | -1.7914e-06 |  | 3676.924 | 1.5183 | -7.78e-05
| 3676.803 | 1.3207 | -5.094e-06 |  | 3676.803 | 1.5183 | -7.4896e-05
| 3676.683 | 1.3207 | -7.875e-06 |  | 3676.683 | 1.5183 | -7.4859e-05
| 3676.562 | 1.3207 | -9.4889e-06 |  | 3676.562 | 1.5184 | -7.695e-05
| 3676.441 | 1.3207 | -1.0027e-05 |  | 3676.441 | 1.5184 | -7.9987e-05
| 3676.321 | 1.3207 | -1.001e-05 |  | 3676.321 | 1.5184 | -8.2813e-05
| 3676.201 | 1.3207 | -1.068e-05 |  | 3676.201 | 1.5184 | -8.4279e-05
| 3676.08 | 1.3207 | -1.2833e-05 |  | 3676.08 | 1.5183 | -8.4305e-05
| 3675.959 | 1.3207 | -1.6684e-05 |  | 3675.959 | 1.5183 | -8.2905e-05
| 3675.839 | 1.3207 | -2.1436e-05 |  | 3675.839 | 1.5183 | -8.0982e-05
| 3675.718 | 1.3207 | -2.5824e-05 |  | 3675.718 | 1.5184 | -8.0975e-05
| 3675.598 | 1.3207 | -2.8515e-05 |  | 3675.598 | 1.5184 | -8.3057e-05
| 3675.478 | 1.3207 | -2.874e-05 |  | 3675.478 | 1.5184 | -8.8039e-05
| 3675.357 | 1.3206 | -2.6764e-05 |  | 3675.357 | 1.5184 | -9.5309e-05
| 3675.236 | 1.3206 | -2.3746e-05 |  | 3675.236 | 1.5184 | -0.00010363
| 3675.116 | 1.3206 | -2.1194e-05 |  | 3675.116 | 1.5184 | -0.00011169
| 3674.995 | 1.3206 | -2.0241e-05 |  | 3674.995 | 1.5183 | -0.00011783
| 3674.875 | 1.3206 | -2.1171e-05 |  | 3674.875 | 1.5183 | -0.00012069
| 3674.754 | 1.3206 | -2.3077e-05 |  | 3674.754 | 1.5183 | -0.00012025
| 3674.634 | 1.3206 | -2.4251e-05 |  | 3674.634 | 1.5183 | -0.00011697
| 3674.513 | 1.3206 | -2.3154e-05 |  | 3674.513 | 1.5183 | -0.00011136
| 3674.393 | 1.3206 | -1.8608e-05 |  | 3674.393 | 1.5183 | -0.00010463
| 3674.272 | 1.3206 | -1.0909e-05 |  | 3674.272 | 1.5183 | -9.7956e-05
| 3674.151 | 1.3206 | -1.3619e-06 |  | 3674.151 | 1.5183 | -9.2841e-05
| 3674.031 | 1.3206 | 7.9295e-06 |  | 3674.031 | 1.5183 | -8.9904e-05
| 3673.911 | 1.3206 | 1.4841e-05 |  | 3673.911 | 1.5183 | -8.9477e-05
| 3673.79 | 1.3206 | 1.7873e-05 |  | 3673.79 | 1.5183 | -9.1681e-05
| 3673.669 | 1.3206 | 1.6624e-05 |  | 3673.669 | 1.5183 | -9.6206e-05
| 3673.549 | 1.3206 | 1.1915e-05 |  | 3673.549 | 1.5183 | -0.00010155
| 3673.428 | 1.3206 | 5.4123e-06 |  | 3673.428 | 1.5183 | -0.00010657
| 3673.308 | 1.3206 | -8.5359e-07 |  | 3673.308 | 1.5183 | -0.00011105
| 3673.187 | 1.3206 | -4.9637e-06 |  | 3673.187 | 1.5183 | -0.00011336
| 3673.067 | 1.3206 | -5.4801e-06 |  | 3673.067 | 1.5183 | -0.00011386
| 3672.946 | 1.3206 | -1.7135e-06 |  | 3672.946 | 1.5183 | -0.0001129
| 3672.826 | 1.3205 | 5.9224e-06 |  | 3672.826 | 1.5183 | -0.00011071
| 3672.705 | 1.3205 | 1.6455e-05 |  | 3672.705 | 1.5183 | -0.00010801
| 3672.584 | 1.3205 | 2.8109e-05 |  | 3672.584 | 1.5183 | -0.00010482
| 3672.464 | 1.3205 | 3.8917e-05 |  | 3672.464 | 1.5183 | -0.00010216
| 3672.343 | 1.3205 | 4.7113e-05 |  | 3672.343 | 1.5183 | -9.9232e-05
| 3672.223 | 1.3206 | 5.1729e-05 |  | 3672.223 | 1.5183 | -9.5907e-05
| 3672.103 | 1.3206 | 5.2514e-05 |  | 3672.103 | 1.5183 | -9.312e-05
| 3671.982 | 1.3206 | 5.0404e-05 |  | 3671.982 | 1.5183 | -9.0852e-05
| 3671.861 | 1.3206 | 4.6687e-05 |  | 3671.861 | 1.5183 | -8.9623e-05
| 3671.741 | 1.3206 | 4.282e-05 |  | 3671.741 | 1.5183 | -9.0665e-05
| 3671.62 | 1.3206 | 3.9541e-05 |  | 3671.62 | 1.5183 | -9.4064e-05
| 3671.5 | 1.3206 | 3.686e-05 |  | 3671.5 | 1.5183 | -9.9934e-05
| 3671.379 | 1.3206 | 3.3839e-05 |  | 3671.379 | 1.5183 | -0.00010781
| 3671.259 | 1.3206 | 2.9293e-05 |  | 3671.259 | 1.5183 | -0.00011623
| 3671.138 | 1.3206 | 2.2529e-05 |  | 3671.138 | 1.5183 | -0.00012443
| 3671.018 | 1.3206 | 1.3663e-05 |  | 3671.018 | 1.5183 | -0.00013097
| 3670.897 | 1.3206 | 3.8474e-06 |  | 3670.897 | 1.5183 | -0.00013484
| 3670.776 | 1.3206 | -4.9375e-06 |  | 3670.776 | 1.5183 | -0.0001359
| 3670.656 | 1.3205 | -1.1117e-05 |  | 3670.656 | 1.5182 | -0.00013331
| 3670.536 | 1.3205 | -1.3582e-05 |  | 3670.536 | 1.5182 | -0.00012806
| 3670.415 | 1.3205 | -1.2579e-05 |  | 3670.415 | 1.5182 | -0.00011987
| 3670.294 | 1.3205 | -9.4031e-06 |  | 3670.294 | 1.5182 | -0.00011019
| 3670.174 | 1.3205 | -5.5187e-06 |  | 3670.174 | 1.5182 | -9.9526e-05
| 3670.053 | 1.3205 | -2.0451e-06 |  | 3670.053 | 1.5182 | -8.9121e-05
| 3669.933 | 1.3205 | 8.5592e-07 |  | 3669.933 | 1.5182 | -7.998e-05
| 3669.813 | 1.3205 | 4.062e-06 |  | 3669.813 | 1.5182 | -7.2727e-05
| 3669.692 | 1.3205 | 8.6256e-06 |  | 3669.692 | 1.5182 | -6.8095e-05
| 3669.571 | 1.3205 | 1.5489e-05 |  | 3669.571 | 1.5182 | -6.6013e-05
| 3669.451 | 1.3205 | 2.4293e-05 |  | 3669.451 | 1.5182 | -6.6295e-05
| 3669.33 | 1.3205 | 3.3681e-05 |  | 3669.33 | 1.5182 | -6.8513e-05
| 3669.209 | 1.3205 | 4.1498e-05 |  | 3669.209 | 1.5182 | -7.1899e-05
| 3669.089 | 1.3205 | 4.572e-05 |  | 3669.089 | 1.5182 | -7.6509e-05
| 3668.969 | 1.3205 | 4.5196e-05 |  | 3668.969 | 1.5182 | -8.0657e-05
| 3668.848 | 1.3205 | 4.0306e-05 |  | 3668.848 | 1.5182 | -8.4004e-05
| 3668.728 | 1.3205 | 3.2634e-05 |  | 3668.728 | 1.5182 | -8.5887e-05
| 3668.607 | 1.3205 | 2.4595e-05 |  | 3668.607 | 1.5182 | -8.5295e-05
| 3668.486 | 1.3205 | 1.8325e-05 |  | 3668.486 | 1.5182 | -8.2181e-05
| 3668.366 | 1.3205 | 1.5056e-05 |  | 3668.366 | 1.5182 | -7.6646e-05
| 3668.246 | 1.3205 | 1.4883e-05 |  | 3668.246 | 1.5182 | -6.9489e-05
| 3668.125 | 1.3205 | 1.6843e-05 |  | 3668.125 | 1.5182 | -6.1759e-05
| 3668.004 | 1.3205 | 1.9712e-05 |  | 3668.004 | 1.5182 | -5.5234e-05
| 3667.884 | 1.3204 | 2.2405e-05 |  | 3667.884 | 1.5182 | -5.1254e-05
| 3667.763 | 1.3204 | 2.435e-05 |  | 3667.763 | 1.5182 | -5.0535e-05
| 3667.643 | 1.3204 | 2.5584e-05 |  | 3667.643 | 1.5182 | -5.3203e-05
| 3667.522 | 1.3204 | 2.6394e-05 |  | 3667.522 | 1.5182 | -5.7666e-05
| 3667.402 | 1.3204 | 2.7127e-05 |  | 3667.402 | 1.5182 | -6.2606e-05
| 3667.281 | 1.3204 | 2.7891e-05 |  | 3667.281 | 1.5182 | -6.6378e-05
| 3667.161 | 1.3204 | 2.878e-05 |  | 3667.161 | 1.5182 | -6.7715e-05
| 3667.04 | 1.3204 | 2.9913e-05 |  | 3667.04 | 1.5182 | -6.6925e-05
| 3666.919 | 1.3204 | 3.1633e-05 |  | 3666.919 | 1.5182 | -6.4614e-05
| 3666.799 | 1.3204 | 3.4386e-05 |  | 3666.799 | 1.5182 | -6.2232e-05
| 3666.679 | 1.3204 | 3.8485e-05 |  | 3666.679 | 1.5182 | -6.1475e-05
| 3666.558 | 1.3204 | 4.3864e-05 |  | 3666.558 | 1.5182 | -6.2675e-05
| 3666.438 | 1.3204 | 4.9821e-05 |  | 3666.438 | 1.5182 | -6.6369e-05
| 3666.317 | 1.3204 | 5.5156e-05 |  | 3666.317 | 1.5182 | -7.1695e-05
| 3666.196 | 1.3204 | 5.8524e-05 |  | 3666.196 | 1.5182 | -7.6539e-05
| 3666.076 | 1.3204 | 5.8841e-05 |  | 3666.076 | 1.5182 | -7.9616e-05
| 3665.956 | 1.3204 | 5.6135e-05 |  | 3665.956 | 1.5182 | -7.9684e-05
| 3665.835 | 1.3204 | 5.1123e-05 |  | 3665.835 | 1.5182 | -7.5792e-05
| 3665.714 | 1.3204 | 4.5445e-05 |  | 3665.714 | 1.5182 | -6.9013e-05
| 3665.594 | 1.3204 | 4.0814e-05 |  | 3665.594 | 1.5182 | -6.0391e-05
| 3665.473 | 1.3204 | 3.8508e-05 |  | 3665.473 | 1.5182 | -5.2217e-05
| 3665.353 | 1.3204 | 3.9123e-05 |  | 3665.353 | 1.5182 | -4.6357e-05
| 3665.232 | 1.3204 | 4.2414e-05 |  | 3665.232 | 1.5182 | -4.3788e-05
| 3665.112 | 1.3204 | 4.7483e-05 |  | 3665.112 | 1.5182 | -4.4799e-05
| 3664.991 | 1.3204 | 5.3385e-05 |  | 3664.991 | 1.5182 | -4.9165e-05
| 3664.871 | 1.3203 | 5.9206e-05 |  | 3664.871 | 1.5182 | -5.5312e-05
| 3664.75 | 1.3203 | 6.462e-05 |  | 3664.75 | 1.5182 | -6.1394e-05
| 3664.629 | 1.3203 | 6.9463e-05 |  | 3664.629 | 1.5182 | -6.6573e-05
| 3664.509 | 1.3203 | 7.3739e-05 |  | 3664.509 | 1.5182 | -6.9542e-05
| 3664.389 | 1.3203 | 7.7411e-05 |  | 3664.389 | 1.5182 | -7.0063e-05
| 3664.268 | 1.3203 | 8.0371e-05 |  | 3664.268 | 1.5182 | -6.8693e-05
| 3664.147 | 1.3203 | 8.2412e-05 |  | 3664.147 | 1.5182 | -6.6523e-05
| 3664.027 | 1.3203 | 8.3433e-05 |  | 3664.027 | 1.5182 | -6.4001e-05
| 3663.906 | 1.3203 | 8.3516e-05 |  | 3663.906 | 1.5181 | -6.1153e-05
| 3663.786 | 1.3203 | 8.2784e-05 |  | 3663.786 | 1.5181 | -5.8125e-05
| 3663.665 | 1.3203 | 8.1494e-05 |  | 3663.665 | 1.5181 | -5.5731e-05
| 3663.545 | 1.3203 | 7.9782e-05 |  | 3663.545 | 1.5181 | -5.2937e-05
| 3663.424 | 1.3203 | 7.7571e-05 |  | 3663.424 | 1.5181 | -5.0872e-05
| 3663.304 | 1.3203 | 7.498e-05 |  | 3663.304 | 1.5181 | -4.9024e-05
| 3663.183 | 1.3203 | 7.21e-05 |  | 3663.183 | 1.5181 | -4.8975e-05
| 3663.063 | 1.3203 | 6.9549e-05 |  | 3663.063 | 1.5181 | -5.0289e-05
| 3662.942 | 1.3203 | 6.8085e-05 |  | 3662.942 | 1.5181 | -5.3536e-05
| 3662.822 | 1.3203 | 6.8598e-05 |  | 3662.822 | 1.5181 | -5.6978e-05
| 3662.701 | 1.3203 | 7.1765e-05 |  | 3662.701 | 1.5181 | -6.032e-05
| 3662.581 | 1.3203 | 7.7567e-05 |  | 3662.581 | 1.5181 | -6.1965e-05
| 3662.46 | 1.3203 | 8.5198e-05 |  | 3662.46 | 1.5181 | -6.0294e-05
| 3662.339 | 1.3203 | 9.3191e-05 |  | 3662.339 | 1.5181 | -5.4828e-05
| 3662.219 | 1.3203 | 9.97e-05 |  | 3662.219 | 1.5181 | -4.659e-05
| 3662.098 | 1.3203 | 0.00010322 |  | 3662.098 | 1.5181 | -3.5637e-05
| 3661.978 | 1.3203 | 0.00010308 |  | 3661.978 | 1.5181 | -2.4116e-05
| 3661.857 | 1.3203 | 9.97e-05 |  | 3661.857 | 1.5181 | -1.3358e-05
| 3661.737 | 1.3203 | 9.4332e-05 |  | 3661.737 | 1.5181 | -4.7179e-06
| 3661.616 | 1.3203 | 8.8728e-05 |  | 3661.616 | 1.5181 | 7.9097e-07
| 3661.496 | 1.3203 | 8.4635e-05 |  | 3661.496 | 1.5181 | 2.7778e-06
| 3661.375 | 1.3203 | 8.3341e-05 |  | 3661.375 | 1.5181 | 1.4207e-06
| 3661.254 | 1.3203 | 8.531e-05 |  | 3661.254 | 1.5181 | -2.9591e-06
| 3661.134 | 1.3203 | 9.0046e-05 |  | 3661.134 | 1.5181 | -8.7301e-06
| 3661.014 | 1.3203 | 9.645e-05 |  | 3661.014 | 1.5181 | -1.4773e-05
| 3660.893 | 1.3203 | 0.00010306 |  | 3660.893 | 1.5181 | -1.9207e-05
| 3660.772 | 1.3203 | 0.00010844 |  | 3660.772 | 1.5181 | -2.053e-05
| 3660.652 | 1.3203 | 0.00011151 |  | 3660.652 | 1.5181 | -1.8641e-05
| 3660.531 | 1.3203 | 0.00011183 |  | 3660.531 | 1.5181 | -1.2734e-05
| 3660.411 | 1.3203 | 0.00010966 |  | 3660.411 | 1.5181 | -4.5792e-06
| 3660.291 | 1.3203 | 0.0001058 |  | 3660.291 | 1.5181 | 4.6657e-06
| 3660.17 | 1.3203 | 0.00010162 |  | 3660.17 | 1.5181 | 1.3012e-05
| 3660.049 | 1.3203 | 9.829e-05 |  | 3660.049 | 1.5181 | 1.8639e-05
| 3659.929 | 1.3202 | 9.687e-05 |  | 3659.929 | 1.5181 | 2.2373e-05
| 3659.808 | 1.3202 | 9.7696e-05 |  | 3659.808 | 1.5181 | 2.4329e-05
| 3659.688 | 1.3202 | 0.00010046 |  | 3659.688 | 1.5181 | 2.6387e-05
| 3659.567 | 1.3202 | 0.00010438 |  | 3659.567 | 1.518 | 3.0632e-05
| 3659.447 | 1.3202 | 0.00010817 |  | 3659.447 | 1.518 | 3.7226e-05
| 3659.326 | 1.3202 | 0.00011092 |  | 3659.326 | 1.518 | 4.6639e-05
| 3659.206 | 1.3202 | 0.00011211 |  | 3659.206 | 1.518 | 5.7018e-05
| 3659.085 | 1.3202 | 0.00011167 |  | 3659.085 | 1.518 | 6.6894e-05
| 3658.964 | 1.3202 | 0.00011026 |  | 3658.964 | 1.5181 | 7.3702e-05
| 3658.844 | 1.3202 | 0.00010863 |  | 3658.844 | 1.5181 | 7.6668e-05
| 3658.724 | 1.3202 | 0.00010742 |  | 3658.724 | 1.5181 | 7.5409e-05
| 3658.603 | 1.3202 | 0.00010715 |  | 3658.603 | 1.5181 | 7.1695e-05
| 3658.482 | 1.3202 | 0.0001078 |  | 3658.482 | 1.5181 | 6.6938e-05
| 3658.362 | 1.3202 | 0.00010905 |  | 3658.362 | 1.5181 | 6.3465e-05
| 3658.241 | 1.3202 | 0.0001106 |  | 3658.241 | 1.5181 | 6.2965e-05
| 3658.121 | 1.3202 | 0.00011219 |  | 3658.121 | 1.5181 | 6.5819e-05
| 3658 | 1.3202 | 0.00011381 |  | 3658 | 1.5181 | 7.1887e-05
| 3657.88 | 1.3202 | 0.00011567 |  | 3657.88 | 1.5181 | 8.0294e-05
| 3657.759 | 1.3202 | 0.00011802 |  | 3657.759 | 1.5181 | 8.994e-05
| 3657.639 | 1.3202 | 0.0001212 |  | 3657.639 | 1.5181 | 9.9668e-05
| 3657.518 | 1.3202 | 0.00012515 |  | 3657.518 | 1.5181 | 0.00010778
| 3657.397 | 1.3201 | 0.00012979 |  | 3657.397 | 1.5181 | 0.00011426
| 3657.277 | 1.3201 | 0.00013481 |  | 3657.277 | 1.5181 | 0.00011827
| 3657.157 | 1.3201 | 0.00013971 |  | 3657.157 | 1.5181 | 0.00011953
| 3657.036 | 1.3201 | 0.00014404 |  | 3657.036 | 1.5181 | 0.00011781
| 3656.916 | 1.3201 | 0.00014724 |  | 3656.916 | 1.5181 | 0.00011417
| 3656.795 | 1.3201 | 0.00014897 |  | 3656.795 | 1.5181 | 0.000109
| 3656.674 | 1.3201 | 0.00014899 |  | 3656.674 | 1.5181 | 0.0001034
| 3656.554 | 1.3201 | 0.00014737 |  | 3656.554 | 1.5181 | 9.9078e-05
| 3656.434 | 1.3201 | 0.00014429 |  | 3656.434 | 1.5181 | 9.5855e-05
| 3656.313 | 1.3201 | 0.00014054 |  | 3656.313 | 1.5181 | 9.4424e-05
| 3656.192 | 1.3201 | 0.00013695 |  | 3656.192 | 1.5181 | 9.4002e-05
| 3656.072 | 1.3201 | 0.00013441 |  | 3656.072 | 1.5181 | 9.4401e-05
| 3655.951 | 1.3201 | 0.00013374 |  | 3655.951 | 1.5181 | 9.4609e-05
| 3655.831 | 1.3201 | 0.00013514 |  | 3655.831 | 1.5181 | 9.4757e-05
| 3655.71 | 1.3201 | 0.00013852 |  | 3655.71 | 1.5181 | 9.5022e-05
| 3655.59 | 1.3201 | 0.00014334 |  | 3655.59 | 1.5181 | 9.6017e-05
| 3655.469 | 1.3201 | 0.00014879 |  | 3655.469 | 1.5181 | 9.7883e-05
| 3655.349 | 1.3201 | 0.00015424 |  | 3655.349 | 1.5181 | 0.00010067
| 3655.228 | 1.3201 | 0.00015924 |  | 3655.228 | 1.5181 | 0.00010373
| 3655.107 | 1.3201 | 0.0001635 |  | 3655.107 | 1.5181 | 0.00010705
| 3654.987 | 1.3201 | 0.00016703 |  | 3654.987 | 1.5181 | 0.00010911
| 3654.867 | 1.3201 | 0.00016988 |  | 3654.867 | 1.5181 | 0.0001102
| 3654.746 | 1.3201 | 0.00017212 |  | 3654.746 | 1.5181 | 0.00011014
| 3654.625 | 1.3201 | 0.00017362 |  | 3654.625 | 1.5181 | 0.00010955
| 3654.505 | 1.3201 | 0.00017416 |  | 3654.505 | 1.5181 | 0.00010887
| 3654.384 | 1.3201 | 0.00017364 |  | 3654.384 | 1.5181 | 0.00010923
| 3654.264 | 1.3201 | 0.00017192 |  | 3654.264 | 1.5181 | 0.00010977
| 3654.143 | 1.3201 | 0.0001695 |  | 3654.143 | 1.5181 | 0.00011039
| 3654.023 | 1.3201 | 0.00016673 |  | 3654.023 | 1.5181 | 0.00010994
| 3653.902 | 1.3201 | 0.00016434 |  | 3653.902 | 1.5181 | 0.00010841
| 3653.782 | 1.3201 | 0.00016285 |  | 3653.782 | 1.5181 | 0.00010546
| 3653.661 | 1.3201 | 0.00016266 |  | 3653.661 | 1.5181 | 0.00010176
| 3653.541 | 1.32 | 0.0001638 |  | 3653.541 | 1.5181 | 9.8827e-05
| 3653.42 | 1.32 | 0.000166 |  | 3653.42 | 1.5181 | 9.7884e-05
| 3653.3 | 1.32 | 0.00016866 |  | 3653.3 | 1.5181 | 9.9822e-05
| 3653.179 | 1.32 | 0.00017113 |  | 3653.179 | 1.5181 | 0.00010452
| 3653.059 | 1.32 | 0.00017284 |  | 3653.059 | 1.5181 | 0.00011097
| 3652.938 | 1.32 | 0.00017345 |  | 3652.938 | 1.5181 | 0.00011834
| 3652.817 | 1.32 | 0.00017309 |  | 3652.817 | 1.5181 | 0.00012474
| 3652.697 | 1.32 | 0.00017216 |  | 3652.697 | 1.5181 | 0.0001292
| 3652.576 | 1.32 | 0.00017154 |  | 3652.576 | 1.5181 | 0.00013143
| 3652.456 | 1.32 | 0.00017187 |  | 3652.456 | 1.5181 | 0.00013182
| 3652.335 | 1.32 | 0.00017375 |  | 3652.335 | 1.5181 | 0.00013108
| 3652.215 | 1.32 | 0.00017727 |  | 3652.215 | 1.5181 | 0.0001298
| 3652.094 | 1.32 | 0.0001818 |  | 3652.094 | 1.5181 | 0.00012927
| 3651.974 | 1.32 | 0.00018658 |  | 3651.974 | 1.5181 | 0.00012968
| 3651.853 | 1.32 | 0.00019048 |  | 3651.853 | 1.5181 | 0.00013139
| 3651.733 | 1.32 | 0.00019274 |  | 3651.733 | 1.5181 | 0.00013453
| 3651.612 | 1.32 | 0.00019293 |  | 3651.612 | 1.5181 | 0.00013819
| 3651.492 | 1.32 | 0.0001916 |  | 3651.492 | 1.5181 | 0.00014184
| 3651.371 | 1.32 | 0.00018942 |  | 3651.371 | 1.5181 | 0.00014443
| 3651.25 | 1.32 | 0.00018768 |  | 3651.25 | 1.5181 | 0.00014535
| 3651.13 | 1.32 | 0.00018731 |  | 3651.13 | 1.5181 | 0.00014399
| 3651.009 | 1.3199 | 0.00018892 |  | 3651.009 | 1.5181 | 0.00013949
| 3650.889 | 1.3199 | 0.0001925 |  | 3650.889 | 1.5181 | 0.00013269
| 3650.769 | 1.3199 | 0.00019769 |  | 3650.769 | 1.5181 | 0.00012479
| 3650.648 | 1.3199 | 0.00020378 |  | 3650.648 | 1.5181 | 0.00011693
| 3650.527 | 1.3199 | 0.00021003 |  | 3650.527 | 1.5181 | 0.00011129
| 3650.407 | 1.3199 | 0.00021597 |  | 3650.407 | 1.5181 | 0.00010839
| 3650.286 | 1.3199 | 0.00022104 |  | 3650.286 | 1.5181 | 0.00010977
| 3650.166 | 1.3199 | 0.00022501 |  | 3650.166 | 1.5181 | 0.0001144
| 3650.045 | 1.3199 | 0.00022752 |  | 3650.045 | 1.5181 | 0.00012101
| 3649.925 | 1.3199 | 0.00022834 |  | 3649.925 | 1.5181 | 0.00012762
| 3649.804 | 1.3199 | 0.00022731 |  | 3649.804 | 1.5181 | 0.00013286
| 3649.684 | 1.3199 | 0.0002246 |  | 3649.684 | 1.5181 | 0.00013537
| 3649.563 | 1.3199 | 0.00022078 |  | 3649.563 | 1.5181 | 0.00013544
| 3649.442 | 1.3199 | 0.0002168 |  | 3649.442 | 1.5181 | 0.0001334
| 3649.322 | 1.3199 | 0.00021402 |  | 3649.322 | 1.5181 | 0.000131
| 3649.202 | 1.3199 | 0.00021351 |  | 3649.202 | 1.5181 | 0.00012927
| 3649.081 | 1.3199 | 0.00021604 |  | 3649.081 | 1.5181 | 0.00013011
| 3648.96 | 1.3199 | 0.00022151 |  | 3648.96 | 1.5181 | 0.00013255
| 3648.84 | 1.3199 | 0.0002292 |  | 3648.84 | 1.5181 | 0.00013666
| 3648.719 | 1.3199 | 0.00023788 |  | 3648.719 | 1.5181 | 0.00014058
| 3648.599 | 1.3198 | 0.00024614 |  | 3648.599 | 1.5181 | 0.00014358
| 3648.479 | 1.3198 | 0.00025268 |  | 3648.479 | 1.5181 | 0.0001443
| 3648.358 | 1.3199 | 0.00025695 |  | 3648.358 | 1.5181 | 0.00014293
| 3648.237 | 1.3199 | 0.00025868 |  | 3648.237 | 1.5181 | 0.00013952
| 3648.117 | 1.3199 | 0.00025837 |  | 3648.117 | 1.5181 | 0.00013571
| 3647.996 | 1.3198 | 0.00025683 |  | 3647.996 | 1.5181 | 0.0001325
| 3647.875 | 1.3198 | 0.00025486 |  | 3647.875 | 1.5181 | 0.00013059
| 3647.755 | 1.3198 | 0.0002533 |  | 3647.755 | 1.5181 | 0.00013093
| 3647.635 | 1.3198 | 0.00025277 |  | 3647.635 | 1.5181 | 0.00013233
| 3647.514 | 1.3198 | 0.00025349 |  | 3647.514 | 1.5181 | 0.00013506
| 3647.394 | 1.3198 | 0.00025566 |  | 3647.394 | 1.5181 | 0.00013783
| 3647.273 | 1.3198 | 0.00025903 |  | 3647.273 | 1.5181 | 0.00014022
| 3647.152 | 1.3198 | 0.00026325 |  | 3647.152 | 1.5181 | 0.00014244
| 3647.032 | 1.3198 | 0.00026797 |  | 3647.032 | 1.5181 | 0.0001441
| 3646.912 | 1.3198 | 0.00027271 |  | 3646.912 | 1.5181 | 0.00014573
| 3646.791 | 1.3198 | 0.00027717 |  | 3646.791 | 1.5181 | 0.00014763
| 3646.67 | 1.3198 | 0.0002812 |  | 3646.67 | 1.5181 | 0.00014874
| 3646.55 | 1.3198 | 0.0002846 |  | 3646.55 | 1.5181 | 0.00014935
| 3646.429 | 1.3198 | 0.00028748 |  | 3646.429 | 1.5181 | 0.00014795
| 3646.309 | 1.3198 | 0.00028999 |  | 3646.309 | 1.5182 | 0.00014432
| 3646.188 | 1.3198 | 0.0002924 |  | 3646.188 | 1.5182 | 0.00013889
| 3646.068 | 1.3198 | 0.00029483 |  | 3646.068 | 1.5182 | 0.00013235
| 3645.947 | 1.3198 | 0.00029772 |  | 3645.947 | 1.5182 | 0.00012623
| 3645.827 | 1.3198 | 0.00030118 |  | 3645.827 | 1.5182 | 0.00012186
| 3645.706 | 1.3197 | 0.00030549 |  | 3645.706 | 1.5181 | 0.00012046
| 3645.585 | 1.3197 | 0.00031059 |  | 3645.585 | 1.5181 | 0.00012167
| 3645.465 | 1.3197 | 0.00031636 |  | 3645.465 | 1.5181 | 0.00012524
| 3645.345 | 1.3197 | 0.00032244 |  | 3645.345 | 1.5181 | 0.0001294
| 3645.224 | 1.3197 | 0.0003283 |  | 3645.224 | 1.5181 | 0.00013277
| 3645.104 | 1.3197 | 0.00033337 |  | 3645.104 | 1.5181 | 0.00013417
| 3644.983 | 1.3197 | 0.00033737 |  | 3644.983 | 1.5182 | 0.00013256
| 3644.862 | 1.3197 | 0.00033986 |  | 3644.862 | 1.5182 | 0.00012796
| 3644.742 | 1.3197 | 0.00034109 |  | 3644.742 | 1.5182 | 0.00012197
| 3644.621 | 1.3197 | 0.000341 |  | 3644.621 | 1.5182 | 0.00011535
| 3644.501 | 1.3197 | 0.0003401 |  | 3644.501 | 1.5182 | 0.0001095
| 3644.38 | 1.3197 | 0.00033852 |  | 3644.38 | 1.5182 | 0.00010566
| 3644.26 | 1.3197 | 0.00033654 |  | 3644.26 | 1.5182 | 0.00010391
| 3644.139 | 1.3197 | 0.00033423 |  | 3644.139 | 1.5182 | 0.00010361
| 3644.019 | 1.3197 | 0.00033178 |  | 3644.019 | 1.5182 | 0.00010431
| 3643.898 | 1.3197 | 0.00032951 |  | 3643.898 | 1.5182 | 0.00010409
| 3643.778 | 1.3197 | 0.00032764 |  | 3643.778 | 1.5182 | 0.00010279
| 3643.657 | 1.3197 | 0.00032658 |  | 3643.657 | 1.5182 | 9.9291e-05
| 3643.537 | 1.3197 | 0.00032661 |  | 3643.537 | 1.5182 | 9.4193e-05
| 3643.416 | 1.3197 | 0.00032787 |  | 3643.416 | 1.5182 | 8.8353e-05
| 3643.295 | 1.3197 | 0.00033036 |  | 3643.295 | 1.5181 | 8.2996e-05
| 3643.175 | 1.3197 | 0.00033392 |  | 3643.175 | 1.5181 | 7.9781e-05
| 3643.054 | 1.3196 | 0.0003385 |  | 3643.054 | 1.5181 | 7.8735e-05
| 3642.934 | 1.3196 | 0.00034403 |  | 3642.934 | 1.5181 | 8.0861e-05
| 3642.813 | 1.3196 | 0.00035073 |  | 3642.813 | 1.5181 | 8.5203e-05
| 3642.693 | 1.3196 | 0.00035857 |  | 3642.693 | 1.5181 | 8.9804e-05
| 3642.572 | 1.3196 | 0.00036742 |  | 3642.572 | 1.5181 | 9.4067e-05
| 3642.452 | 1.3196 | 0.00037695 |  | 3642.452 | 1.5181 | 9.5934e-05
| 3642.331 | 1.3196 | 0.00038649 |  | 3642.331 | 1.5181 | 9.5198e-05
| 3642.211 | 1.3196 | 0.00039515 |  | 3642.211 | 1.5181 | 9.1599e-05
| 3642.09 | 1.3196 | 0.00040235 |  | 3642.09 | 1.5181 | 8.5997e-05
| 3641.97 | 1.3196 | 0.00040766 |  | 3641.97 | 1.5181 | 7.9404e-05
| 3641.849 | 1.3196 | 0.00041123 |  | 3641.849 | 1.5181 | 7.2531e-05
| 3641.729 | 1.3196 | 0.00041331 |  | 3641.729 | 1.5181 | 6.5543e-05
| 3641.608 | 1.3196 | 0.00041457 |  | 3641.608 | 1.5181 | 5.8973e-05
| 3641.487 | 1.3196 | 0.00041535 |  | 3641.487 | 1.5181 | 5.3134e-05
| 3641.367 | 1.3196 | 0.00041588 |  | 3641.367 | 1.5181 | 4.8435e-05
| 3641.247 | 1.3196 | 0.00041613 |  | 3641.247 | 1.5181 | 4.5258e-05
| 3641.126 | 1.3196 | 0.00041627 |  | 3641.126 | 1.5181 | 4.5398e-05
| 3641.005 | 1.3196 | 0.00041645 |  | 3641.005 | 1.5181 | 4.884e-05
| 3640.885 | 1.3196 | 0.00041721 |  | 3640.885 | 1.5181 | 5.56e-05
| 3640.764 | 1.3196 | 0.00041921 |  | 3640.764 | 1.5181 | 6.4813e-05
| 3640.644 | 1.3196 | 0.00042308 |  | 3640.644 | 1.5181 | 7.5244e-05
| 3640.523 | 1.3196 | 0.00042894 |  | 3640.523 | 1.5181 | 8.4564e-05
| 3640.403 | 1.3196 | 0.00043629 |  | 3640.403 | 1.5181 | 9.1465e-05
| 3640.282 | 1.3196 | 0.00044427 |  | 3640.282 | 1.5181 | 9.49e-05
| 3640.162 | 1.3195 | 0.00045166 |  | 3640.162 | 1.5181 | 9.5249e-05
| 3640.041 | 1.3195 | 0.00045743 |  | 3640.041 | 1.5181 | 9.4152e-05
| 3639.92 | 1.3195 | 0.00046109 |  | 3639.92 | 1.5181 | 9.3158e-05
| 3639.8 | 1.3195 | 0.00046283 |  | 3639.8 | 1.5181 | 9.2897e-05
| 3639.68 | 1.3195 | 0.00046321 |  | 3639.68 | 1.5181 | 9.337e-05
| 3639.559 | 1.3195 | 0.00046298 |  | 3639.559 | 1.5181 | 9.4438e-05
| 3639.438 | 1.3195 | 0.00046267 |  | 3639.438 | 1.5181 | 9.4657e-05
| 3639.318 | 1.3195 | 0.00046248 |  | 3639.318 | 1.5181 | 9.2593e-05
| 3639.197 | 1.3195 | 0.0004624 |  | 3639.197 | 1.5181 | 8.792e-05
| 3639.077 | 1.3195 | 0.00046228 |  | 3639.077 | 1.5181 | 8.2297e-05
| 3638.957 | 1.3195 | 0.00046244 |  | 3638.957 | 1.5181 | 7.6181e-05
| 3638.836 | 1.3195 | 0.00046339 |  | 3638.836 | 1.5181 | 7.1322e-05
| 3638.715 | 1.3195 | 0.00046603 |  | 3638.715 | 1.5181 | 6.9816e-05
| 3638.595 | 1.3195 | 0.000471 |  | 3638.595 | 1.5181 | 7.0779e-05
| 3638.474 | 1.3195 | 0.00047859 |  | 3638.474 | 1.5181 | 7.4648e-05
| 3638.354 | 1.3195 | 0.00048832 |  | 3638.354 | 1.5181 | 7.9574e-05
| 3638.233 | 1.3195 | 0.00049925 |  | 3638.233 | 1.5181 | 8.4395e-05
| 3638.113 | 1.3195 | 0.00050995 |  | 3638.113 | 1.5181 | 8.7785e-05
| 3637.992 | 1.3195 | 0.00051921 |  | 3637.992 | 1.5181 | 8.963e-05
| 3637.872 | 1.3195 | 0.00052624 |  | 3637.872 | 1.5181 | 8.959e-05
| 3637.751 | 1.3195 | 0.00053089 |  | 3637.751 | 1.5181 | 8.8487e-05
| 3637.63 | 1.3195 | 0.00053343 |  | 3637.63 | 1.5181 | 8.6227e-05
| 3637.51 | 1.3195 | 0.00053442 |  | 3637.51 | 1.5181 | 8.3001e-05
| 3637.39 | 1.3195 | 0.00053433 |  | 3637.39 | 1.5181 | 7.8716e-05
| 3637.269 | 1.3195 | 0.00053353 |  | 3637.269 | 1.5181 | 7.3364e-05
| 3637.148 | 1.3195 | 0.00053228 |  | 3637.148 | 1.5181 | 6.8131e-05
| 3637.028 | 1.3194 | 0.00053095 |  | 3637.028 | 1.5181 | 6.3843e-05
| 3636.907 | 1.3194 | 0.00053005 |  | 3636.907 | 1.5181 | 6.1362e-05
| 3636.787 | 1.3194 | 0.00053047 |  | 3636.787 | 1.5181 | 6.2228e-05
| 3636.667 | 1.3194 | 0.00053304 |  | 3636.667 | 1.518 | 6.5893e-05
| 3636.546 | 1.3194 | 0.00053836 |  | 3636.546 | 1.518 | 7.1861e-05
| 3636.425 | 1.3194 | 0.00054641 |  | 3636.425 | 1.518 | 7.8365e-05
| 3636.305 | 1.3194 | 0.00055658 |  | 3636.305 | 1.518 | 8.4253e-05
| 3636.184 | 1.3194 | 0.00056769 |  | 3636.184 | 1.518 | 8.8381e-05
| 3636.063 | 1.3194 | 0.00057838 |  | 3636.063 | 1.518 | 9.0432e-05
| 3635.943 | 1.3194 | 0.00058746 |  | 3635.943 | 1.518 | 9.1224e-05
| 3635.823 | 1.3194 | 0.00059436 |  | 3635.823 | 1.518 | 9.1388e-05
| 3635.702 | 1.3194 | 0.00059895 |  | 3635.702 | 1.518 | 9.2113e-05
| 3635.582 | 1.3194 | 0.00060182 |  | 3635.582 | 1.518 | 9.3885e-05
| 3635.461 | 1.3194 | 0.00060377 |  | 3635.461 | 1.518 | 9.6667e-05
| 3635.34 | 1.3194 | 0.00060561 |  | 3635.34 | 1.518 | 0.00010024
| 3635.22 | 1.3194 | 0.00060803 |  | 3635.22 | 1.518 | 0.00010354
| 3635.1 | 1.3194 | 0.00061152 |  | 3635.1 | 1.518 | 0.00010625
| 3634.979 | 1.3194 | 0.00061616 |  | 3634.979 | 1.518 | 0.00010817
| 3634.858 | 1.3193 | 0.00062196 |  | 3634.858 | 1.518 | 0.0001089
| 3634.738 | 1.3193 | 0.00062846 |  | 3634.738 | 1.518 | 0.00010927
| 3634.617 | 1.3193 | 0.0006352 |  | 3634.617 | 1.518 | 0.00010904
| 3634.497 | 1.3193 | 0.00064141 |  | 3634.497 | 1.518 | 0.00010859
| 3634.376 | 1.3193 | 0.00064652 |  | 3634.376 | 1.518 | 0.00010781
| 3634.256 | 1.3193 | 0.00065003 |  | 3634.256 | 1.518 | 0.00010721
| 3634.135 | 1.3193 | 0.00065199 |  | 3634.135 | 1.518 | 0.00010686
| 3634.015 | 1.3193 | 0.0006528 |  | 3634.015 | 1.518 | 0.00010702
| 3633.894 | 1.3193 | 0.00065355 |  | 3633.894 | 1.518 | 0.00010774
| 3633.773 | 1.3193 | 0.00065536 |  | 3633.773 | 1.518 | 0.0001094
| 3633.653 | 1.3193 | 0.00065921 |  | 3633.653 | 1.518 | 0.00011166
| 3633.532 | 1.3193 | 0.00066548 |  | 3633.532 | 1.518 | 0.00011415
| 3633.412 | 1.3193 | 0.00067382 |  | 3633.412 | 1.518 | 0.00011662
| 3633.292 | 1.3193 | 0.0006833 |  | 3633.292 | 1.518 | 0.0001184
| 3633.171 | 1.3193 | 0.00069256 |  | 3633.171 | 1.518 | 0.00012001
| 3633.05 | 1.3193 | 0.00070031 |  | 3633.05 | 1.518 | 0.00012195
| 3632.93 | 1.3193 | 0.00070578 |  | 3632.93 | 1.518 | 0.00012411
| 3632.809 | 1.3193 | 0.00070877 |  | 3632.809 | 1.5181 | 0.00012634
| 3632.689 | 1.3193 | 0.0007099 |  | 3632.689 | 1.5181 | 0.00012859
| 3632.568 | 1.3193 | 0.00071009 |  | 3632.568 | 1.5181 | 0.00012994
| 3632.448 | 1.3193 | 0.00071046 |  | 3632.448 | 1.5181 | 0.00012982
| 3632.327 | 1.3193 | 0.00071193 |  | 3632.327 | 1.5181 | 0.00012767
| 3632.207 | 1.3193 | 0.00071507 |  | 3632.207 | 1.5181 | 0.00012343
| 3632.086 | 1.3193 | 0.00071982 |  | 3632.086 | 1.5181 | 0.00011805
| 3631.965 | 1.3192 | 0.00072586 |  | 3631.965 | 1.5181 | 0.00011205
| 3631.845 | 1.3192 | 0.00073244 |  | 3631.845 | 1.5181 | 0.00010656
| 3631.725 | 1.3192 | 0.00073889 |  | 3631.725 | 1.5181 | 0.00010154
| 3631.604 | 1.3192 | 0.00074462 |  | 3631.604 | 1.5181 | 9.7562e-05
| 3631.483 | 1.3192 | 0.00074932 |  | 3631.483 | 1.5181 | 9.4136e-05
| 3631.363 | 1.3192 | 0.00075289 |  | 3631.363 | 1.5181 | 9.068e-05
| 3631.242 | 1.3192 | 0.00075581 |  | 3631.242 | 1.5181 | 8.7455e-05
| 3631.122 | 1.3192 | 0.00075848 |  | 3631.122 | 1.5181 | 8.4887e-05
| 3631.001 | 1.3192 | 0.00076154 |  | 3631.001 | 1.5181 | 8.4207e-05
| 3630.881 | 1.3192 | 0.00076539 |  | 3630.881 | 1.5181 | 8.5199e-05
| 3630.76 | 1.3192 | 0.00077013 |  | 3630.76 | 1.5181 | 8.8806e-05
| 3630.64 | 1.3192 | 0.00077545 |  | 3630.64 | 1.5181 | 9.3347e-05
| 3630.519 | 1.3192 | 0.00078092 |  | 3630.519 | 1.5181 | 9.7222e-05
| 3630.398 | 1.3192 | 0.00078574 |  | 3630.398 | 1.5181 | 9.9298e-05
| 3630.278 | 1.3192 | 0.00078944 |  | 3630.278 | 1.5181 | 9.714e-05
| 3630.158 | 1.3192 | 0.00079185 |  | 3630.158 | 1.5181 | 9.034e-05
| 3630.037 | 1.3192 | 0.00079328 |  | 3630.037 | 1.5181 | 7.9371e-05
| 3629.917 | 1.3192 | 0.00079429 |  | 3629.917 | 1.5181 | 6.5372e-05
| 3629.796 | 1.3192 | 0.00079575 |  | 3629.796 | 1.5181 | 5.0412e-05
| 3629.675 | 1.3192 | 0.00079833 |  | 3629.675 | 1.5181 | 3.581e-05
| 3629.555 | 1.3192 | 0.00080245 |  | 3629.555 | 1.5181 | 2.3117e-05
| 3629.435 | 1.3191 | 0.00080805 |  | 3629.435 | 1.5181 | 1.2282e-05
| 3629.314 | 1.3191 | 0.00081471 |  | 3629.314 | 1.5181 | 3.2908e-06
| 3629.193 | 1.3191 | 0.00082182 |  | 3629.193 | 1.5181 | -4.0559e-06
| 3629.073 | 1.3191 | 0.00082881 |  | 3629.073 | 1.5181 | -9.673e-06
| 3628.952 | 1.3191 | 0.00083518 |  | 3628.952 | 1.5181 | -1.3153e-05
| 3628.832 | 1.3191 | 0.00084106 |  | 3628.832 | 1.518 | -1.4282e-05
| 3628.711 | 1.3191 | 0.00084667 |  | 3628.711 | 1.518 | -1.1672e-05
| 3628.591 | 1.3191 | 0.00085252 |  | 3628.591 | 1.518 | -6.1219e-06
| 3628.47 | 1.3191 | 0.00085912 |  | 3628.47 | 1.518 | 2.4003e-06
| 3628.35 | 1.3191 | 0.00086682 |  | 3628.35 | 1.518 | 1.1909e-05
| 3628.229 | 1.3191 | 0.00087557 |  | 3628.229 | 1.518 | 2.0553e-05
| 3628.108 | 1.3191 | 0.00088512 |  | 3628.108 | 1.518 | 2.6167e-05
| 3627.988 | 1.3191 | 0.00089484 |  | 3627.988 | 1.518 | 2.772e-05
| 3627.868 | 1.3191 | 0.00090413 |  | 3627.868 | 1.518 | 2.5136e-05
| 3627.747 | 1.3191 | 0.00091247 |  | 3627.747 | 1.518 | 1.9678e-05
| 3627.626 | 1.3191 | 0.00091966 |  | 3627.626 | 1.518 | 1.2132e-05
| 3627.506 | 1.3191 | 0.00092564 |  | 3627.506 | 1.518 | 5.1951e-06
| 3627.385 | 1.3191 | 0.00093092 |  | 3627.385 | 1.518 | 5.3499e-07
| 3627.265 | 1.3191 | 0.00093582 |  | 3627.265 | 1.518 | -1.315e-06
| 3627.145 | 1.3191 | 0.00094066 |  | 3627.145 | 1.518 | 1.1541e-07
| 3627.024 | 1.3191 | 0.00094565 |  | 3627.024 | 1.518 | 4.0906e-06
| 3626.903 | 1.3191 | 0.00095076 |  | 3626.903 | 1.518 | 9.9291e-06
| 3626.783 | 1.319 | 0.00095583 |  | 3626.783 | 1.518 | 1.649e-05
| 3626.662 | 1.319 | 0.00096075 |  | 3626.662 | 1.518 | 2.3166e-05
| 3626.542 | 1.319 | 0.00096556 |  | 3626.542 | 1.518 | 2.9229e-05
| 3626.421 | 1.319 | 0.00097052 |  | 3626.421 | 1.518 | 3.4848e-05
| 3626.301 | 1.319 | 0.00097583 |  | 3626.301 | 1.518 | 4.015e-05
| 3626.18 | 1.319 | 0.00098169 |  | 3626.18 | 1.518 | 4.4854e-05
| 3626.06 | 1.319 | 0.00098796 |  | 3626.06 | 1.518 | 4.9322e-05
| 3625.939 | 1.319 | 0.00099423 |  | 3625.939 | 1.518 | 5.2463e-05
| 3625.818 | 1.319 | 0.00099977 |  | 3625.818 | 1.518 | 5.3572e-05
| 3625.698 | 1.319 | 0.001 |  | 3625.698 | 1.518 | 5.1995e-05
| 3625.578 | 1.319 | 0.00101 |  | 3625.578 | 1.518 | 4.739e-05
| 3625.457 | 1.319 | 0.00101 |  | 3625.457 | 1.518 | 4.0391e-05
| 3625.336 | 1.319 | 0.00101 |  | 3625.336 | 1.518 | 3.204e-05
| 3625.216 | 1.319 | 0.00101 |  | 3625.216 | 1.518 | 2.3682e-05
| 3625.095 | 1.319 | 0.001 |  | 3625.095 | 1.518 | 1.7128e-05
| 3624.975 | 1.319 | 0.00101 |  | 3624.975 | 1.518 | 1.2923e-05
| 3624.854 | 1.319 | 0.00101 |  | 3624.854 | 1.518 | 1.1603e-05
| 3624.734 | 1.319 | 0.00101 |  | 3624.734 | 1.518 | 1.2561e-05
| 3624.613 | 1.3189 | 0.00102 |  | 3624.613 | 1.518 | 1.3967e-05
| 3624.493 | 1.3189 | 0.00103 |  | 3624.493 | 1.518 | 1.5391e-05
| 3624.372 | 1.3189 | 0.00104 |  | 3624.372 | 1.518 | 1.479e-05
| 3624.251 | 1.3189 | 0.00105 |  | 3624.251 | 1.518 | 1.2392e-05
| 3624.131 | 1.3189 | 0.00107 |  | 3624.131 | 1.518 | 7.7193e-06
| 3624.011 | 1.3189 | 0.00108 |  | 3624.011 | 1.518 | 1.0657e-06
| 3623.89 | 1.3189 | 0.00109 |  | 3623.89 | 1.518 | -6.6979e-06
| 3623.77 | 1.3189 | 0.00111 |  | 3623.77 | 1.518 | -1.4652e-05
| 3623.649 | 1.3189 | 0.00112 |  | 3623.649 | 1.518 | -2.142e-05
| 3623.528 | 1.3189 | 0.00113 |  | 3623.528 | 1.518 | -2.6625e-05
| 3623.408 | 1.3189 | 0.00114 |  | 3623.408 | 1.518 | -2.9946e-05
| 3623.287 | 1.3189 | 0.00115 |  | 3623.287 | 1.5179 | -3.0192e-05
| 3623.167 | 1.3189 | 0.00116 |  | 3623.167 | 1.5179 | -2.8033e-05
| 3623.046 | 1.3189 | 0.00117 |  | 3623.046 | 1.5179 | -2.375e-05
| 3622.926 | 1.3189 | 0.00118 |  | 3622.926 | 1.5179 | -1.8448e-05
| 3622.805 | 1.3189 | 0.00119 |  | 3622.805 | 1.5179 | -1.2711e-05
| 3622.685 | 1.3189 | 0.0012 |  | 3622.685 | 1.5179 | -7.7579e-06
| 3622.564 | 1.3189 | 0.00121 |  | 3622.564 | 1.5179 | -4.341e-06
| 3622.443 | 1.3189 | 0.00122 |  | 3622.443 | 1.5179 | -2.9452e-06
| 3622.323 | 1.3189 | 0.00122 |  | 3622.323 | 1.5179 | -2.9138e-06
| 3622.203 | 1.3189 | 0.00122 |  | 3622.203 | 1.5179 | -3.8991e-06
| 3622.082 | 1.3189 | 0.00123 |  | 3622.082 | 1.5179 | -4.3701e-06
| 3621.961 | 1.3189 | 0.00123 |  | 3621.961 | 1.5179 | -4.2287e-06
| 3621.841 | 1.3189 | 0.00123 |  | 3621.841 | 1.5179 | -2.9952e-06
| 3621.72 | 1.3189 | 0.00124 |  | 3621.72 | 1.5179 | -3.8424e-07
| 3621.6 | 1.3189 | 0.00124 |  | 3621.6 | 1.5179 | 2.864e-06
| 3621.479 | 1.3189 | 0.00125 |  | 3621.479 | 1.5179 | 5.8746e-06
| 3621.359 | 1.3189 | 0.00126 |  | 3621.359 | 1.5179 | 9.0944e-06
| 3621.238 | 1.3189 | 0.00127 |  | 3621.238 | 1.5179 | 1.1452e-05
| 3621.118 | 1.3188 | 0.00127 |  | 3621.118 | 1.5179 | 1.3626e-05
| 3620.997 | 1.3188 | 0.00128 |  | 3620.997 | 1.5179 | 1.427e-05
| 3620.876 | 1.3189 | 0.00129 |  | 3620.876 | 1.5179 | 1.419e-05
| 3620.756 | 1.3189 | 0.00129 |  | 3620.756 | 1.5179 | 1.212e-05
| 3620.636 | 1.3188 | 0.00129 |  | 3620.636 | 1.5179 | 8.0057e-06
| 3620.515 | 1.3188 | 0.00129 |  | 3620.515 | 1.5179 | 2.0304e-06
| 3620.395 | 1.3188 | 0.00129 |  | 3620.395 | 1.5179 | -5.1137e-06
| 3620.274 | 1.3188 | 0.00129 |  | 3620.274 | 1.5179 | -1.2751e-05
| 3620.153 | 1.3188 | 0.00129 |  | 3620.153 | 1.5179 | -1.9617e-05
| 3620.033 | 1.3188 | 0.0013 |  | 3620.033 | 1.5179 | -2.3589e-05
| 3619.913 | 1.3188 | 0.00131 |  | 3619.913 | 1.5179 | -2.4555e-05
| 3619.792 | 1.3188 | 0.00132 |  | 3619.792 | 1.5179 | -2.2352e-05
| 3619.671 | 1.3188 | 0.00133 |  | 3619.671 | 1.5179 | -1.687e-05
| 3619.551 | 1.3188 | 0.00133 |  | 3619.551 | 1.5178 | -1.0458e-05
| 3619.43 | 1.3188 | 0.00134 |  | 3619.43 | 1.5178 | -4.1761e-06
| 3619.31 | 1.3188 | 0.00135 |  | 3619.31 | 1.5178 | 1.0043e-06
| 3619.189 | 1.3188 | 0.00135 |  | 3619.189 | 1.5178 | 3.9434e-06
| 3619.069 | 1.3187 | 0.00136 |  | 3619.069 | 1.5178 | 5.3673e-06
| 3618.948 | 1.3187 | 0.00137 |  | 3618.948 | 1.5178 | 5.3139e-06
| 3618.828 | 1.3187 | 0.00138 |  | 3618.828 | 1.5178 | 4.6404e-06
| 3618.707 | 1.3187 | 0.0014 |  | 3618.707 | 1.5178 | 3.8399e-06
| 3618.586 | 1.3187 | 0.00141 |  | 3618.586 | 1.5178 | 3.4157e-06
| 3618.466 | 1.3187 | 0.00143 |  | 3618.466 | 1.5178 | 2.8867e-06
| 3618.346 | 1.3187 | 0.00144 |  | 3618.346 | 1.5178 | 2.0783e-06
| 3618.225 | 1.3187 | 0.00145 |  | 3618.225 | 1.5178 | 1.859e-06
| 3618.104 | 1.3187 | 0.00146 |  | 3618.104 | 1.5178 | 1.5812e-06
| 3617.984 | 1.3187 | 0.00146 |  | 3617.984 | 1.5178 | 1.4432e-06
| 3617.863 | 1.3187 | 0.00147 |  | 3617.863 | 1.5178 | 2.2333e-06
| 3617.743 | 1.3187 | 0.00147 |  | 3617.743 | 1.5178 | 3.9191e-06
| 3617.623 | 1.3187 | 0.00148 |  | 3617.623 | 1.5178 | 6.2239e-06
| 3617.502 | 1.3187 | 0.00148 |  | 3617.502 | 1.5178 | 9.299e-06
| 3617.381 | 1.3187 | 0.00149 |  | 3617.381 | 1.5178 | 1.3287e-05
| 3617.261 | 1.3187 | 0.00151 |  | 3617.261 | 1.5178 | 1.7582e-05
| 3617.14 | 1.3187 | 0.00152 |  | 3617.14 | 1.5178 | 2.2591e-05
| 3617.02 | 1.3187 | 0.00154 |  | 3617.02 | 1.5178 | 2.8938e-05
| 3616.899 | 1.3187 | 0.00155 |  | 3616.899 | 1.5178 | 3.6093e-05
| 3616.779 | 1.3187 | 0.00156 |  | 3616.779 | 1.5178 | 4.4453e-05
| 3616.658 | 1.3187 | 0.00157 |  | 3616.658 | 1.5178 | 5.2868e-05
| 3616.538 | 1.3187 | 0.00158 |  | 3616.538 | 1.5178 | 6.0964e-05
| 3616.417 | 1.3187 | 0.00159 |  | 3616.417 | 1.5178 | 6.774e-05
| 3616.296 | 1.3187 | 0.00159 |  | 3616.296 | 1.5178 | 7.2573e-05
| 3616.176 | 1.3187 | 0.0016 |  | 3616.176 | 1.5178 | 7.5322e-05
| 3616.056 | 1.3187 | 0.0016 |  | 3616.056 | 1.5178 | 7.645e-05
| 3615.935 | 1.3187 | 0.00161 |  | 3615.935 | 1.5178 | 7.6951e-05
| 3615.814 | 1.3187 | 0.00161 |  | 3615.814 | 1.5178 | 7.7696e-05
| 3615.694 | 1.3187 | 0.00162 |  | 3615.694 | 1.5178 | 7.929e-05
| 3615.573 | 1.3186 | 0.00162 |  | 3615.573 | 1.5178 | 8.1846e-05
| 3615.453 | 1.3186 | 0.00162 |  | 3615.453 | 1.5178 | 8.4514e-05
| 3615.332 | 1.3186 | 0.00163 |  | 3615.332 | 1.5178 | 8.6423e-05
| 3615.212 | 1.3186 | 0.00164 |  | 3615.212 | 1.5178 | 8.6399e-05
| 3615.091 | 1.3186 | 0.00166 |  | 3615.091 | 1.5178 | 8.3761e-05
| 3614.971 | 1.3186 | 0.00167 |  | 3614.971 | 1.5178 | 7.848e-05
| 3614.85 | 1.3186 | 0.00169 |  | 3614.85 | 1.5178 | 7.0882e-05
| 3614.729 | 1.3186 | 0.00171 |  | 3614.729 | 1.5178 | 6.2621e-05
| 3614.609 | 1.3186 | 0.00172 |  | 3614.609 | 1.5178 | 5.5178e-05
| 3614.489 | 1.3186 | 0.00173 |  | 3614.489 | 1.5178 | 4.9546e-05
| 3614.368 | 1.3186 | 0.00174 |  | 3614.368 | 1.5178 | 4.6528e-05
| 3614.248 | 1.3186 | 0.00175 |  | 3614.248 | 1.5178 | 4.5935e-05
| 3614.127 | 1.3186 | 0.00176 |  | 3614.127 | 1.5178 | 4.7478e-05
| 3614.006 | 1.3186 | 0.00177 |  | 3614.006 | 1.5178 | 5.0269e-05
| 3613.886 | 1.3186 | 0.00177 |  | 3613.886 | 1.5178 | 5.3871e-05
| 3613.765 | 1.3186 | 0.00178 |  | 3613.765 | 1.5178 | 5.769e-05
| 3613.645 | 1.3186 | 0.00178 |  | 3613.645 | 1.5178 | 6.17e-05
| 3613.524 | 1.3186 | 0.00179 |  | 3613.524 | 1.5178 | 6.5838e-05
| 3613.404 | 1.3186 | 0.0018 |  | 3613.404 | 1.5178 | 7.0203e-05
| 3613.283 | 1.3186 | 0.00181 |  | 3613.283 | 1.5178 | 7.4695e-05
| 3613.163 | 1.3186 | 0.00182 |  | 3613.163 | 1.5178 | 7.9103e-05
| 3613.042 | 1.3185 | 0.00184 |  | 3613.042 | 1.5178 | 8.3057e-05
| 3612.922 | 1.3185 | 0.00185 |  | 3612.922 | 1.5178 | 8.6451e-05
| 3612.801 | 1.3185 | 0.00187 |  | 3612.801 | 1.5178 | 8.9054e-05
| 3612.681 | 1.3185 | 0.00188 |  | 3612.681 | 1.5178 | 9.1074e-05
| 3612.56 | 1.3185 | 0.00189 |  | 3612.56 | 1.5178 | 9.2886e-05
| 3612.439 | 1.3185 | 0.0019 |  | 3612.439 | 1.5178 | 9.485e-05
| 3612.319 | 1.3185 | 0.00191 |  | 3612.319 | 1.5178 | 9.724e-05
| 3612.198 | 1.3185 | 0.00192 |  | 3612.198 | 1.5178 | 0.00010004
| 3612.078 | 1.3185 | 0.00194 |  | 3612.078 | 1.5178 | 0.00010286
| 3611.958 | 1.3185 | 0.00195 |  | 3611.958 | 1.5178 | 0.00010488
| 3611.837 | 1.3185 | 0.00197 |  | 3611.837 | 1.5178 | 0.00010503
| 3611.716 | 1.3185 | 0.00199 |  | 3611.716 | 1.5178 | 0.00010259
| 3611.596 | 1.3185 | 0.002 |  | 3611.596 | 1.5178 | 9.7171e-05
| 3611.475 | 1.3185 | 0.00202 |  | 3611.475 | 1.5178 | 8.9006e-05
| 3611.354 | 1.3185 | 0.00204 |  | 3611.354 | 1.5178 | 7.9263e-05
| 3611.234 | 1.3185 | 0.00205 |  | 3611.234 | 1.5178 | 6.9347e-05
| 3611.114 | 1.3185 | 0.00205 |  | 3611.114 | 1.5178 | 6.0909e-05
| 3610.993 | 1.3185 | 0.00206 |  | 3610.993 | 1.5178 | 5.5424e-05
| 3610.873 | 1.3185 | 0.00206 |  | 3610.873 | 1.5178 | 5.3336e-05
| 3610.752 | 1.3185 | 0.00206 |  | 3610.752 | 1.5177 | 5.4629e-05
| 3610.631 | 1.3185 | 0.00206 |  | 3610.631 | 1.5177 | 5.8309e-05
| 3610.511 | 1.3185 | 0.00206 |  | 3610.511 | 1.5177 | 6.3161e-05
| 3610.391 | 1.3185 | 0.00207 |  | 3610.391 | 1.5177 | 6.8118e-05
| 3610.27 | 1.3185 | 0.00208 |  | 3610.27 | 1.5177 | 7.2252e-05
| 3610.149 | 1.3185 | 0.0021 |  | 3610.149 | 1.5177 | 7.5535e-05
| 3610.029 | 1.3185 | 0.00211 |  | 3610.029 | 1.5177 | 7.8384e-05
| 3609.908 | 1.3185 | 0.00213 |  | 3609.908 | 1.5177 | 8.1368e-05
| 3609.788 | 1.3185 | 0.00215 |  | 3609.788 | 1.5177 | 8.5071e-05
| 3609.667 | 1.3185 | 0.00216 |  | 3609.667 | 1.5177 | 8.9675e-05
| 3609.547 | 1.3185 | 0.00218 |  | 3609.547 | 1.5177 | 9.492e-05
| 3609.426 | 1.3185 | 0.00219 |  | 3609.426 | 1.5177 | 0.0001001
| 3609.306 | 1.3185 | 0.00221 |  | 3609.306 | 1.5177 | 0.00010372
| 3609.185 | 1.3185 | 0.00222 |  | 3609.185 | 1.5177 | 0.00010606
| 3609.064 | 1.3185 | 0.00223 |  | 3609.064 | 1.5177 | 0.00010703
| 3608.944 | 1.3185 | 0.00224 |  | 3608.944 | 1.5177 | 0.00010675
| 3608.824 | 1.3185 | 0.00225 |  | 3608.824 | 1.5177 | 0.00010585
| 3608.703 | 1.3185 | 0.00226 |  | 3608.703 | 1.5177 | 0.00010483
| 3608.583 | 1.3185 | 0.00228 |  | 3608.583 | 1.5177 | 0.00010444
| 3608.462 | 1.3185 | 0.00229 |  | 3608.462 | 1.5177 | 0.00010491
| 3608.341 | 1.3185 | 0.0023 |  | 3608.341 | 1.5177 | 0.00010648
| 3608.221 | 1.3185 | 0.00231 |  | 3608.221 | 1.5177 | 0.00010917
| 3608.101 | 1.3185 | 0.00233 |  | 3608.101 | 1.5177 | 0.00011295
| 3607.98 | 1.3185 | 0.00234 |  | 3607.98 | 1.5177 | 0.00011747
| 3607.859 | 1.3185 | 0.00236 |  | 3607.859 | 1.5177 | 0.0001227
| 3607.739 | 1.3185 | 0.00237 |  | 3607.739 | 1.5177 | 0.00012823
| 3607.618 | 1.3185 | 0.00239 |  | 3607.618 | 1.5177 | 0.00013396
| 3607.498 | 1.3185 | 0.0024 |  | 3607.498 | 1.5177 | 0.0001395
| 3607.377 | 1.3185 | 0.00241 |  | 3607.377 | 1.5177 | 0.00014471
| 3607.257 | 1.3185 | 0.00241 |  | 3607.257 | 1.5177 | 0.00014934
| 3607.136 | 1.3185 | 0.00242 |  | 3607.136 | 1.5177 | 0.00015325
| 3607.016 | 1.3185 | 0.00242 |  | 3607.016 | 1.5177 | 0.00015621
| 3606.895 | 1.3185 | 0.00243 |  | 3606.895 | 1.5177 | 0.00015792
| 3606.774 | 1.3185 | 0.00244 |  | 3606.774 | 1.5177 | 0.00015831
| 3606.654 | 1.3185 | 0.00245 |  | 3606.654 | 1.5177 | 0.00015726
| 3606.534 | 1.3185 | 0.00247 |  | 3606.534 | 1.5177 | 0.00015495
| 3606.413 | 1.3185 | 0.00249 |  | 3606.413 | 1.5177 | 0.00015208
| 3606.292 | 1.3185 | 0.00251 |  | 3606.292 | 1.5177 | 0.0001496
| 3606.172 | 1.3185 | 0.00252 |  | 3606.172 | 1.5177 | 0.00014886
| 3606.051 | 1.3185 | 0.00254 |  | 3606.051 | 1.5177 | 0.00015068
| 3605.931 | 1.3185 | 0.00254 |  | 3605.931 | 1.5177 | 0.00015583
| 3605.81 | 1.3185 | 0.00255 |  | 3605.81 | 1.5177 | 0.00016396
| 3605.69 | 1.3185 | 0.00255 |  | 3605.69 | 1.5177 | 0.00017428
| 3605.569 | 1.3185 | 0.00255 |  | 3605.569 | 1.5177 | 0.00018539
| 3605.449 | 1.3185 | 0.00256 |  | 3605.449 | 1.5177 | 0.00019567
| 3605.328 | 1.3185 | 0.00257 |  | 3605.328 | 1.5177 | 0.00020399
| 3605.208 | 1.3185 | 0.00258 |  | 3605.208 | 1.5177 | 0.00020969
| 3605.087 | 1.3185 | 0.00259 |  | 3605.087 | 1.5177 | 0.00021264
| 3604.967 | 1.3185 | 0.00261 |  | 3604.967 | 1.5177 | 0.00021331
| 3604.846 | 1.3185 | 0.00262 |  | 3604.846 | 1.5177 | 0.00021251
| 3604.726 | 1.3185 | 0.00264 |  | 3604.726 | 1.5177 | 0.00021127
| 3604.605 | 1.3185 | 0.00266 |  | 3604.605 | 1.5177 | 0.00021011
| 3604.484 | 1.3185 | 0.00267 |  | 3604.484 | 1.5177 | 0.00020973
| 3604.364 | 1.3185 | 0.00268 |  | 3604.364 | 1.5177 | 0.00021034
| 3604.243 | 1.3185 | 0.00269 |  | 3604.243 | 1.5177 | 0.00021214
| 3604.123 | 1.3185 | 0.0027 |  | 3604.123 | 1.5177 | 0.00021478
| 3604.002 | 1.3185 | 0.00272 |  | 3604.002 | 1.5177 | 0.00021784
| 3603.882 | 1.3185 | 0.00273 |  | 3603.882 | 1.5177 | 0.00022048
| 3603.761 | 1.3185 | 0.00274 |  | 3603.761 | 1.5177 | 0.00022185
| 3603.641 | 1.3185 | 0.00276 |  | 3603.641 | 1.5177 | 0.00022104
| 3603.52 | 1.3185 | 0.00278 |  | 3603.52 | 1.5177 | 0.00021762
| 3603.4 | 1.3185 | 0.00279 |  | 3603.4 | 1.5177 | 0.00021159
| 3603.279 | 1.3185 | 0.00281 |  | 3603.279 | 1.5178 | 0.00020356
| 3603.159 | 1.3185 | 0.00282 |  | 3603.159 | 1.5178 | 0.00019427
| 3603.038 | 1.3185 | 0.00283 |  | 3603.038 | 1.5178 | 0.00018488
| 3602.917 | 1.3185 | 0.00284 |  | 3602.917 | 1.5178 | 0.00017618
| 3602.797 | 1.3185 | 0.00285 |  | 3602.797 | 1.5177 | 0.00016883
| 3602.676 | 1.3185 | 0.00286 |  | 3602.676 | 1.5177 | 0.00016327
| 3602.556 | 1.3185 | 0.00287 |  | 3602.556 | 1.5177 | 0.00015975
| 3602.436 | 1.3185 | 0.00289 |  | 3602.436 | 1.5177 | 0.00015843
| 3602.315 | 1.3185 | 0.0029 |  | 3602.315 | 1.5177 | 0.00015976
| 3602.194 | 1.3185 | 0.00291 |  | 3602.194 | 1.5177 | 0.00016365
| 3602.074 | 1.3186 | 0.00292 |  | 3602.074 | 1.5177 | 0.00016971
| 3601.953 | 1.3186 | 0.00293 |  | 3601.953 | 1.5177 | 0.00017691
| 3601.833 | 1.3186 | 0.00294 |  | 3601.833 | 1.5177 | 0.0001839
| 3601.712 | 1.3186 | 0.00295 |  | 3601.712 | 1.5177 | 0.00018908
| 3601.592 | 1.3186 | 0.00296 |  | 3601.592 | 1.5177 | 0.00019112
| 3601.471 | 1.3186 | 0.00296 |  | 3601.471 | 1.5177 | 0.00018974
| 3601.351 | 1.3186 | 0.00297 |  | 3601.351 | 1.5177 | 0.00018568
| 3601.23 | 1.3186 | 0.00297 |  | 3601.23 | 1.5177 | 0.00018039
| 3601.109 | 1.3186 | 0.00298 |  | 3601.109 | 1.5177 | 0.00017587
| 3600.989 | 1.3186 | 0.00299 |  | 3600.989 | 1.5177 | 0.00017364
| 3600.869 | 1.3186 | 0.003 |  | 3600.869 | 1.5177 | 0.00017438
| 3600.748 | 1.3186 | 0.00302 |  | 3600.748 | 1.5177 | 0.0001778
| 3600.627 | 1.3186 | 0.00303 |  | 3600.627 | 1.5177 | 0.00018256
| 3600.507 | 1.3186 | 0.00305 |  | 3600.507 | 1.5177 | 0.00018716
| 3600.386 | 1.3186 | 0.00306 |  | 3600.386 | 1.5177 | 0.00019055
| 3600.266 | 1.3186 | 0.00308 |  | 3600.266 | 1.5177 | 0.00019192
| 3600.146 | 1.3185 | 0.00309 |  | 3600.146 | 1.5177 | 0.00019144
| 3600.025 | 1.3185 | 0.00311 |  | 3600.025 | 1.5177 | 0.00018959
| 3599.904 | 1.3185 | 0.00313 |  | 3599.904 | 1.5177 | 0.00018695
| 3599.784 | 1.3185 | 0.00315 |  | 3599.784 | 1.5177 | 0.00018393
| 3599.663 | 1.3185 | 0.00318 |  | 3599.663 | 1.5177 | 0.00018055
| 3599.542 | 1.3186 | 0.0032 |  | 3599.542 | 1.5177 | 0.00017691
| 3599.422 | 1.3186 | 0.00323 |  | 3599.422 | 1.5177 | 0.000173
| 3599.302 | 1.3186 | 0.00324 |  | 3599.302 | 1.5177 | 0.00016905
| 3599.181 | 1.3186 | 0.00326 |  | 3599.181 | 1.5177 | 0.00016534
| 3599.061 | 1.3186 | 0.00327 |  | 3599.061 | 1.5177 | 0.00016193
| 3598.94 | 1.3186 | 0.00328 |  | 3598.94 | 1.5177 | 0.00015875
| 3598.819 | 1.3186 | 0.00329 |  | 3598.819 | 1.5177 | 0.00015528
| 3598.699 | 1.3186 | 0.0033 |  | 3598.699 | 1.5177 | 0.00015104
| 3598.579 | 1.3186 | 0.00331 |  | 3598.579 | 1.5177 | 0.00014563
| 3598.458 | 1.3187 | 0.00332 |  | 3598.458 | 1.5177 | 0.00013957
| 3598.337 | 1.3187 | 0.00333 |  | 3598.337 | 1.5177 | 0.0001336
| 3598.217 | 1.3187 | 0.00333 |  | 3598.217 | 1.5177 | 0.00012865
| 3598.096 | 1.3187 | 0.00334 |  | 3598.096 | 1.5177 | 0.00012604
| 3597.976 | 1.3187 | 0.00335 |  | 3597.976 | 1.5177 | 0.00012597
| 3597.855 | 1.3187 | 0.00336 |  | 3597.855 | 1.5177 | 0.00012788
| 3597.735 | 1.3187 | 0.00336 |  | 3597.735 | 1.5177 | 0.00013031
| 3597.614 | 1.3187 | 0.00338 |  | 3597.614 | 1.5177 | 0.00013178
| 3597.494 | 1.3187 | 0.00339 |  | 3597.494 | 1.5177 | 0.00013137
| 3597.373 | 1.3187 | 0.0034 |  | 3597.373 | 1.5177 | 0.00012909
| 3597.252 | 1.3187 | 0.00341 |  | 3597.252 | 1.5177 | 0.00012597
| 3597.132 | 1.3187 | 0.00343 |  | 3597.132 | 1.5177 | 0.00012366
| 3597.012 | 1.3187 | 0.00344 |  | 3597.012 | 1.5177 | 0.0001236
| 3596.891 | 1.3187 | 0.00346 |  | 3596.891 | 1.5177 | 0.00012636
| 3596.771 | 1.3187 | 0.00347 |  | 3596.771 | 1.5177 | 0.00013136
| 3596.65 | 1.3187 | 0.00348 |  | 3596.65 | 1.5177 | 0.00013747
| 3596.529 | 1.3187 | 0.00349 |  | 3596.529 | 1.5177 | 0.00014317
| 3596.409 | 1.3187 | 0.0035 |  | 3596.409 | 1.5177 | 0.00014723
| 3596.289 | 1.3187 | 0.0035 |  | 3596.289 | 1.5177 | 0.00014941
| 3596.168 | 1.3187 | 0.00351 |  | 3596.168 | 1.5177 | 0.00014998
| 3596.047 | 1.3188 | 0.00352 |  | 3596.047 | 1.5177 | 0.00014982
| 3595.927 | 1.3188 | 0.00353 |  | 3595.927 | 1.5177 | 0.00014955
| 3595.806 | 1.3188 | 0.00354 |  | 3595.806 | 1.5177 | 0.00014936
| 3595.686 | 1.3188 | 0.00355 |  | 3595.686 | 1.5177 | 0.0001492
| 3595.565 | 1.3188 | 0.00357 |  | 3595.565 | 1.5177 | 0.00014845
| 3595.445 | 1.3188 | 0.00358 |  | 3595.445 | 1.5177 | 0.00014696
| 3595.324 | 1.3188 | 0.0036 |  | 3595.324 | 1.5177 | 0.00014476
| 3595.204 | 1.3188 | 0.00361 |  | 3595.204 | 1.5177 | 0.00014228
| 3595.083 | 1.3188 | 0.00362 |  | 3595.083 | 1.5177 | 0.0001399
| 3594.962 | 1.3188 | 0.00363 |  | 3594.962 | 1.5177 | 0.00013793
| 3594.842 | 1.3188 | 0.00365 |  | 3594.842 | 1.5177 | 0.00013612
| 3594.721 | 1.3188 | 0.00366 |  | 3594.721 | 1.5177 | 0.00013387
| 3594.601 | 1.3188 | 0.00368 |  | 3594.601 | 1.5177 | 0.00013088
| 3594.48 | 1.3188 | 0.0037 |  | 3594.48 | 1.5177 | 0.00012683
| 3594.36 | 1.3188 | 0.00371 |  | 3594.36 | 1.5177 | 0.00012232
| 3594.239 | 1.3188 | 0.00373 |  | 3594.239 | 1.5177 | 0.0001181
| 3594.119 | 1.3188 | 0.00375 |  | 3594.119 | 1.5177 | 0.00011513
| 3593.998 | 1.3188 | 0.00377 |  | 3593.998 | 1.5177 | 0.00011383
| 3593.878 | 1.3188 | 0.00379 |  | 3593.878 | 1.5176 | 0.00011404
| 3593.757 | 1.3189 | 0.00381 |  | 3593.757 | 1.5176 | 0.00011506
| 3593.637 | 1.3189 | 0.00382 |  | 3593.637 | 1.5176 | 0.00011599
| 3593.516 | 1.3189 | 0.00383 |  | 3593.516 | 1.5176 | 0.00011626
| 3593.396 | 1.3189 | 0.00383 |  | 3593.396 | 1.5176 | 0.00011589
| 3593.275 | 1.3189 | 0.00384 |  | 3593.275 | 1.5176 | 0.00011591
| 3593.154 | 1.3189 | 0.00384 |  | 3593.154 | 1.5176 | 0.00011636
| 3593.034 | 1.3189 | 0.00384 |  | 3593.034 | 1.5176 | 0.00011827
| 3592.914 | 1.3189 | 0.00385 |  | 3592.914 | 1.5176 | 0.00012116
| 3592.793 | 1.3189 | 0.00386 |  | 3592.793 | 1.5176 | 0.00012396
| 3592.672 | 1.3189 | 0.00387 |  | 3592.672 | 1.5176 | 0.00012552
| 3592.552 | 1.3189 | 0.00388 |  | 3592.552 | 1.5176 | 0.00012485
| 3592.431 | 1.3189 | 0.0039 |  | 3592.431 | 1.5176 | 0.00012202
| 3592.311 | 1.319 | 0.00391 |  | 3592.311 | 1.5176 | 0.00011802
| 3592.19 | 1.319 | 0.00392 |  | 3592.19 | 1.5176 | 0.00011448
| 3592.07 | 1.319 | 0.00393 |  | 3592.07 | 1.5176 | 0.00011279
| 3591.949 | 1.319 | 0.00394 |  | 3591.949 | 1.5176 | 0.00011394
| 3591.829 | 1.319 | 0.00395 |  | 3591.829 | 1.5176 | 0.00011736
| 3591.708 | 1.319 | 0.00396 |  | 3591.708 | 1.5176 | 0.00012195
| 3591.587 | 1.319 | 0.00397 |  | 3591.587 | 1.5176 | 0.00012599
| 3591.467 | 1.319 | 0.00398 |  | 3591.467 | 1.5176 | 0.00012826
| 3591.347 | 1.319 | 0.00399 |  | 3591.347 | 1.5176 | 0.00012843
| 3591.226 | 1.319 | 0.004 |  | 3591.226 | 1.5176 | 0.00012695
| 3591.105 | 1.319 | 0.00401 |  | 3591.105 | 1.5176 | 0.00012501
| 3590.985 | 1.319 | 0.00402 |  | 3590.985 | 1.5176 | 0.00012369
| 3590.864 | 1.319 | 0.00404 |  | 3590.864 | 1.5176 | 0.00012339
| 3590.744 | 1.319 | 0.00405 |  | 3590.744 | 1.5176 | 0.00012387
| 3590.624 | 1.3191 | 0.00407 |  | 3590.624 | 1.5176 | 0.00012446
| 3590.503 | 1.3191 | 0.00409 |  | 3590.503 | 1.5176 | 0.00012425
| 3590.382 | 1.3191 | 0.0041 |  | 3590.382 | 1.5176 | 0.00012282
| 3590.262 | 1.3191 | 0.00411 |  | 3590.262 | 1.5176 | 0.00012054
| 3590.141 | 1.3191 | 0.00412 |  | 3590.141 | 1.5176 | 0.00011789
| 3590.021 | 1.3191 | 0.00414 |  | 3590.021 | 1.5176 | 0.00011577
| 3589.9 | 1.3191 | 0.00415 |  | 3589.9 | 1.5176 | 0.00011435
| 3589.78 | 1.3191 | 0.00416 |  | 3589.78 | 1.5176 | 0.00011377
| 3589.659 | 1.3191 | 0.00417 |  | 3589.659 | 1.5176 | 0.00011325
| 3589.539 | 1.3192 | 0.00418 |  | 3589.539 | 1.5176 | 0.00011193
| 3589.418 | 1.3192 | 0.00418 |  | 3589.418 | 1.5176 | 0.00010923
| 3589.297 | 1.3192 | 0.00419 |  | 3589.297 | 1.5176 | 0.00010496
| 3589.177 | 1.3192 | 0.0042 |  | 3589.177 | 1.5176 | 9.9388e-05
| 3589.057 | 1.3192 | 0.00421 |  | 3589.057 | 1.5176 | 9.3251e-05
| 3588.936 | 1.3192 | 0.00421 |  | 3588.936 | 1.5176 | 8.7174e-05
| 3588.815 | 1.3192 | 0.00422 |  | 3588.815 | 1.5176 | 8.18e-05
| 3588.695 | 1.3192 | 0.00423 |  | 3588.695 | 1.5176 | 7.7339e-05
| 3588.574 | 1.3192 | 0.00425 |  | 3588.574 | 1.5175 | 7.4494e-05
| 3588.454 | 1.3192 | 0.00426 |  | 3588.454 | 1.5175 | 7.2986e-05
| 3588.333 | 1.3193 | 0.00427 |  | 3588.333 | 1.5175 | 7.2767e-05
| 3588.213 | 1.3193 | 0.00428 |  | 3588.213 | 1.5175 | 7.3723e-05
| 3588.092 | 1.3193 | 0.00429 |  | 3588.092 | 1.5175 | 7.5581e-05
| 3587.972 | 1.3193 | 0.0043 |  | 3587.972 | 1.5175 | 7.8045e-05
| 3587.851 | 1.3193 | 0.0043 |  | 3587.851 | 1.5175 | 8.0295e-05
| 3587.73 | 1.3193 | 0.00431 |  | 3587.73 | 1.5175 | 8.2083e-05
| 3587.61 | 1.3193 | 0.00432 |  | 3587.61 | 1.5175 | 8.3116e-05
| 3587.49 | 1.3193 | 0.00432 |  | 3587.49 | 1.5175 | 8.3654e-05
| 3587.369 | 1.3193 | 0.00434 |  | 3587.369 | 1.5175 | 8.4516e-05
| 3587.249 | 1.3193 | 0.00435 |  | 3587.249 | 1.5175 | 8.5537e-05
| 3587.128 | 1.3193 | 0.00436 |  | 3587.128 | 1.5175 | 8.7627e-05
| 3587.007 | 1.3193 | 0.00438 |  | 3587.007 | 1.5175 | 9.0473e-05
| 3586.887 | 1.3194 | 0.00439 |  | 3586.887 | 1.5175 | 9.3895e-05
| 3586.767 | 1.3194 | 0.0044 |  | 3586.767 | 1.5174 | 9.7801e-05
| 3586.646 | 1.3194 | 0.00441 |  | 3586.646 | 1.5174 | 0.00010166
| 3586.525 | 1.3194 | 0.00442 |  | 3586.525 | 1.5174 | 0.00010582
| 3586.405 | 1.3194 | 0.00443 |  | 3586.405 | 1.5174 | 0.00011072
| 3586.284 | 1.3194 | 0.00443 |  | 3586.284 | 1.5174 | 0.00011686
| 3586.164 | 1.3194 | 0.00444 |  | 3586.164 | 1.5174 | 0.0001244
| 3586.043 | 1.3194 | 0.00445 |  | 3586.043 | 1.5174 | 0.00013304
| 3585.923 | 1.3194 | 0.00446 |  | 3585.923 | 1.5174 | 0.00014203
| 3585.802 | 1.3194 | 0.00448 |  | 3585.802 | 1.5174 | 0.00015017
| 3585.682 | 1.3195 | 0.0045 |  | 3585.682 | 1.5174 | 0.00015651
| 3585.561 | 1.3195 | 0.00451 |  | 3585.561 | 1.5174 | 0.00016042
| 3585.44 | 1.3195 | 0.00453 |  | 3585.44 | 1.5174 | 0.00016201
| 3585.32 | 1.3195 | 0.00454 |  | 3585.32 | 1.5174 | 0.00016166
| 3585.2 | 1.3195 | 0.00455 |  | 3585.2 | 1.5174 | 0.00016001
| 3585.079 | 1.3195 | 0.00455 |  | 3585.079 | 1.5174 | 0.00015783
| 3584.958 | 1.3195 | 0.00456 |  | 3584.958 | 1.5174 | 0.00015551
| 3584.838 | 1.3196 | 0.00456 |  | 3584.838 | 1.5174 | 0.0001533
| 3584.717 | 1.3196 | 0.00457 |  | 3584.717 | 1.5174 | 0.00015148
| 3584.597 | 1.3196 | 0.00458 |  | 3584.597 | 1.5174 | 0.00015046
| 3584.476 | 1.3196 | 0.00458 |  | 3584.476 | 1.5174 | 0.00015086
| 3584.356 | 1.3196 | 0.0046 |  | 3584.356 | 1.5174 | 0.00015318
| 3584.235 | 1.3196 | 0.00461 |  | 3584.235 | 1.5174 | 0.00015766
| 3584.115 | 1.3196 | 0.00462 |  | 3584.115 | 1.5174 | 0.00016385
| 3583.994 | 1.3196 | 0.00463 |  | 3583.994 | 1.5174 | 0.0001711
| 3583.874 | 1.3196 | 0.00465 |  | 3583.874 | 1.5174 | 0.00017793
| 3583.753 | 1.3197 | 0.00466 |  | 3583.753 | 1.5174 | 0.00018327
| 3583.632 | 1.3197 | 0.00467 |  | 3583.632 | 1.5174 | 0.00018647
| 3583.512 | 1.3197 | 0.00468 |  | 3583.512 | 1.5174 | 0.00018789
| 3583.392 | 1.3197 | 0.00469 |  | 3583.392 | 1.5174 | 0.00018837
| 3583.271 | 1.3197 | 0.00469 |  | 3583.271 | 1.5174 | 0.00018944
| 3583.15 | 1.3197 | 0.0047 |  | 3583.15 | 1.5173 | 0.00019209
| 3583.03 | 1.3197 | 0.00471 |  | 3583.03 | 1.5173 | 0.00019721
| 3582.909 | 1.3198 | 0.00471 |  | 3582.909 | 1.5173 | 0.00020457
| 3582.789 | 1.3198 | 0.00472 |  | 3582.789 | 1.5173 | 0.00021331
| 3582.668 | 1.3198 | 0.00473 |  | 3582.668 | 1.5173 | 0.00022237
| 3582.548 | 1.3198 | 0.00473 |  | 3582.548 | 1.5173 | 0.00023046
| 3582.427 | 1.3198 | 0.00474 |  | 3582.427 | 1.5173 | 0.00023657
| 3582.307 | 1.3198 | 0.00475 |  | 3582.307 | 1.5173 | 0.00024037
| 3582.186 | 1.3199 | 0.00475 |  | 3582.186 | 1.5173 | 0.00024136
| 3582.065 | 1.3199 | 0.00475 |  | 3582.065 | 1.5173 | 0.00024034
| 3581.945 | 1.3199 | 0.00476 |  | 3581.945 | 1.5173 | 0.000238
| 3581.825 | 1.3199 | 0.00476 |  | 3581.825 | 1.5173 | 0.00023535
| 3581.704 | 1.3199 | 0.00477 |  | 3581.704 | 1.5173 | 0.00023369
| 3581.583 | 1.3199 | 0.00477 |  | 3581.583 | 1.5173 | 0.00023388
| 3581.463 | 1.3199 | 0.00478 |  | 3581.463 | 1.5173 | 0.00023712
| 3581.342 | 1.3199 | 0.00479 |  | 3581.342 | 1.5173 | 0.0002439
| 3581.222 | 1.32 | 0.0048 |  | 3581.222 | 1.5173 | 0.00025398
| 3581.102 | 1.32 | 0.0048 |  | 3581.102 | 1.5173 | 0.00026631
| 3580.981 | 1.32 | 0.00481 |  | 3580.981 | 1.5173 | 0.00027904
| 3580.86 | 1.32 | 0.00481 |  | 3580.86 | 1.5173 | 0.00029038
| 3580.74 | 1.32 | 0.00481 |  | 3580.74 | 1.5173 | 0.00029885
| 3580.619 | 1.32 | 0.00482 |  | 3580.619 | 1.5173 | 0.00030372
| 3580.499 | 1.32 | 0.00482 |  | 3580.499 | 1.5173 | 0.00030525
| 3580.378 | 1.32 | 0.00482 |  | 3580.378 | 1.5173 | 0.00030457
| 3580.258 | 1.32 | 0.00483 |  | 3580.258 | 1.5173 | 0.00030323
| 3580.137 | 1.3201 | 0.00484 |  | 3580.137 | 1.5173 | 0.00030279
| 3580.017 | 1.3201 | 0.00485 |  | 3580.017 | 1.5173 | 0.00030411
| 3579.896 | 1.3201 | 0.00486 |  | 3579.896 | 1.5173 | 0.00030765
| 3579.775 | 1.3201 | 0.00487 |  | 3579.775 | 1.5173 | 0.00031284
| 3579.655 | 1.3201 | 0.00488 |  | 3579.655 | 1.5173 | 0.00031897
| 3579.535 | 1.3201 | 0.00489 |  | 3579.535 | 1.5173 | 0.00032493
| 3579.414 | 1.3201 | 0.0049 |  | 3579.414 | 1.5173 | 0.00033013
| 3579.293 | 1.3202 | 0.00491 |  | 3579.293 | 1.5173 | 0.00033424
| 3579.173 | 1.3202 | 0.00491 |  | 3579.173 | 1.5173 | 0.00033764
| 3579.052 | 1.3202 | 0.00492 |  | 3579.052 | 1.5173 | 0.00034092
| 3578.932 | 1.3202 | 0.00492 |  | 3578.932 | 1.5173 | 0.00034493
| 3578.812 | 1.3202 | 0.00493 |  | 3578.812 | 1.5173 | 0.00035012
| 3578.691 | 1.3202 | 0.00493 |  | 3578.691 | 1.5173 | 0.00035668
| 3578.57 | 1.3203 | 0.00494 |  | 3578.57 | 1.5173 | 0.00036384
| 3578.45 | 1.3203 | 0.00494 |  | 3578.45 | 1.5173 | 0.00037049
| 3578.329 | 1.3203 | 0.00494 |  | 3578.329 | 1.5173 | 0.00037507
| 3578.208 | 1.3203 | 0.00495 |  | 3578.208 | 1.5173 | 0.00037642
| 3578.088 | 1.3203 | 0.00495 |  | 3578.088 | 1.5173 | 0.00037388
| 3577.968 | 1.3203 | 0.00495 |  | 3577.968 | 1.5173 | 0.00036807
| 3577.847 | 1.3204 | 0.00495 |  | 3577.847 | 1.5173 | 0.00036058
| 3577.727 | 1.3204 | 0.00495 |  | 3577.727 | 1.5173 | 0.00035369
| 3577.606 | 1.3204 | 0.00495 |  | 3577.606 | 1.5173 | 0.00034992
| 3577.485 | 1.3204 | 0.00496 |  | 3577.485 | 1.5173 | 0.000351
| 3577.365 | 1.3204 | 0.00496 |  | 3577.365 | 1.5173 | 0.00035748
| 3577.245 | 1.3204 | 0.00497 |  | 3577.245 | 1.5172 | 0.000369
| 3577.124 | 1.3204 | 0.00497 |  | 3577.124 | 1.5172 | 0.00038366
| 3577.003 | 1.3204 | 0.00498 |  | 3577.003 | 1.5172 | 0.0003996
| 3576.883 | 1.3205 | 0.00498 |  | 3576.883 | 1.5172 | 0.00041485
| 3576.762 | 1.3205 | 0.00499 |  | 3576.762 | 1.5172 | 0.00042809
| 3576.642 | 1.3205 | 0.005 |  | 3576.642 | 1.5172 | 0.00043882
| 3576.521 | 1.3205 | 0.005 |  | 3576.521 | 1.5173 | 0.00044685
| 3576.401 | 1.3205 | 0.00501 |  | 3576.401 | 1.5173 | 0.00045251
| 3576.28 | 1.3205 | 0.00502 |  | 3576.28 | 1.5173 | 0.00045608
| 3576.16 | 1.3206 | 0.00502 |  | 3576.16 | 1.5173 | 0.00045783
| 3576.039 | 1.3206 | 0.00502 |  | 3576.039 | 1.5173 | 0.0004582
| 3575.918 | 1.3206 | 0.00502 |  | 3575.918 | 1.5173 | 0.00045778
| 3575.798 | 1.3206 | 0.00501 |  | 3575.798 | 1.5173 | 0.00045763
| 3575.678 | 1.3206 | 0.00501 |  | 3575.678 | 1.5173 | 0.00045897
| 3575.557 | 1.3207 | 0.00501 |  | 3575.557 | 1.5173 | 0.00046271
| 3575.437 | 1.3207 | 0.00501 |  | 3575.437 | 1.5173 | 0.00046933
| 3575.316 | 1.3207 | 0.00501 |  | 3575.316 | 1.5173 | 0.00047849
| 3575.195 | 1.3207 | 0.00501 |  | 3575.195 | 1.5173 | 0.00048897
| 3575.075 | 1.3207 | 0.00501 |  | 3575.075 | 1.5173 | 0.00049951
| 3574.954 | 1.3207 | 0.00501 |  | 3574.954 | 1.5173 | 0.00050879
| 3574.834 | 1.3207 | 0.00502 |  | 3574.834 | 1.5173 | 0.00051634
| 3574.713 | 1.3207 | 0.00502 |  | 3574.713 | 1.5173 | 0.00052237
| 3574.593 | 1.3208 | 0.00502 |  | 3574.593 | 1.5173 | 0.00052778
| 3574.472 | 1.3208 | 0.00503 |  | 3574.472 | 1.5173 | 0.00053356
| 3574.352 | 1.3208 | 0.00504 |  | 3574.352 | 1.5173 | 0.00054037
| 3574.231 | 1.3208 | 0.00504 |  | 3574.231 | 1.5173 | 0.00054791
| 3574.111 | 1.3208 | 0.00504 |  | 3574.111 | 1.5173 | 0.00055563
| 3573.99 | 1.3208 | 0.00504 |  | 3573.99 | 1.5173 | 0.00056232
| 3573.87 | 1.3209 | 0.00504 |  | 3573.87 | 1.5173 | 0.00056715
| 3573.749 | 1.3209 | 0.00504 |  | 3573.749 | 1.5173 | 0.00056982
| 3573.628 | 1.3209 | 0.00504 |  | 3573.628 | 1.5173 | 0.00057054
| 3573.508 | 1.3209 | 0.00505 |  | 3573.508 | 1.5173 | 0.0005703
| 3573.387 | 1.3209 | 0.00505 |  | 3573.387 | 1.5173 | 0.00057009
| 3573.267 | 1.3209 | 0.00506 |  | 3573.267 | 1.5173 | 0.00057045
| 3573.146 | 1.321 | 0.00506 |  | 3573.146 | 1.5173 | 0.00057181
| 3573.026 | 1.321 | 0.00506 |  | 3573.026 | 1.5173 | 0.00057408
| 3572.905 | 1.321 | 0.00506 |  | 3572.905 | 1.5173 | 0.00057689
| 3572.785 | 1.321 | 0.00505 |  | 3572.785 | 1.5173 | 0.00057998
| 3572.664 | 1.321 | 0.00504 |  | 3572.664 | 1.5173 | 0.00058344
| 3572.543 | 1.3211 | 0.00503 |  | 3572.543 | 1.5173 | 0.00058743
| 3572.423 | 1.3211 | 0.00502 |  | 3572.423 | 1.5173 | 0.00059228
| 3572.303 | 1.3211 | 0.00501 |  | 3572.303 | 1.5173 | 0.00059789
| 3572.182 | 1.3211 | 0.00501 |  | 3572.182 | 1.5173 | 0.00060396
| 3572.062 | 1.3211 | 0.005 |  | 3572.062 | 1.5173 | 0.00060972
| 3571.941 | 1.3211 | 0.005 |  | 3571.941 | 1.5173 | 0.00061504
| 3571.82 | 1.3211 | 0.005 |  | 3571.82 | 1.5173 | 0.00061882
| 3571.7 | 1.3211 | 0.005 |  | 3571.7 | 1.5173 | 0.00062098
| 3571.58 | 1.3211 | 0.005 |  | 3571.58 | 1.5173 | 0.00062218
| 3571.459 | 1.3211 | 0.005 |  | 3571.459 | 1.5173 | 0.000623
| 3571.338 | 1.3212 | 0.00501 |  | 3571.338 | 1.5173 | 0.00062424
| 3571.218 | 1.3212 | 0.00501 |  | 3571.218 | 1.5173 | 0.00062637
| 3571.097 | 1.3212 | 0.00501 |  | 3571.097 | 1.5173 | 0.00063003
| 3570.977 | 1.3212 | 0.00501 |  | 3570.977 | 1.5173 | 0.00063489
| 3570.856 | 1.3212 | 0.00501 |  | 3570.856 | 1.5173 | 0.00064042
| 3570.736 | 1.3212 | 0.00501 |  | 3570.736 | 1.5174 | 0.00064526
| 3570.615 | 1.3212 | 0.00501 |  | 3570.615 | 1.5174 | 0.00064925
| 3570.495 | 1.3212 | 0.00502 |  | 3570.495 | 1.5174 | 0.00065148
| 3570.374 | 1.3212 | 0.00502 |  | 3570.374 | 1.5174 | 0.00065182
| 3570.253 | 1.3213 | 0.00503 |  | 3570.253 | 1.5174 | 0.00065012
| 3570.133 | 1.3213 | 0.00504 |  | 3570.133 | 1.5174 | 0.00064769
| 3570.013 | 1.3213 | 0.00505 |  | 3570.013 | 1.5174 | 0.00064503
| 3569.892 | 1.3213 | 0.00505 |  | 3569.892 | 1.5174 | 0.00064417
| 3569.771 | 1.3213 | 0.00505 |  | 3569.771 | 1.5174 | 0.00064545
| 3569.651 | 1.3214 | 0.00505 |  | 3569.651 | 1.5174 | 0.00064976
| 3569.53 | 1.3214 | 0.00504 |  | 3569.53 | 1.5174 | 0.00065742
| 3569.41 | 1.3214 | 0.00504 |  | 3569.41 | 1.5173 | 0.00066718
| 3569.29 | 1.3214 | 0.00503 |  | 3569.29 | 1.5173 | 0.00067839
| 3569.169 | 1.3215 | 0.00503 |  | 3569.169 | 1.5174 | 0.00068966
| 3569.048 | 1.3215 | 0.00502 |  | 3569.048 | 1.5174 | 0.00069985
| 3568.928 | 1.3215 | 0.00501 |  | 3568.928 | 1.5174 | 0.0007079
| 3568.807 | 1.3215 | 0.00501 |  | 3568.807 | 1.5174 | 0.00071321
| 3568.687 | 1.3215 | 0.005 |  | 3568.687 | 1.5174 | 0.00071647
| 3568.566 | 1.3215 | 0.00499 |  | 3568.566 | 1.5174 | 0.00071769
| 3568.446 | 1.3216 | 0.00497 |  | 3568.446 | 1.5174 | 0.00071829
| 3568.325 | 1.3216 | 0.00496 |  | 3568.325 | 1.5174 | 0.00071944
| 3568.205 | 1.3216 | 0.00495 |  | 3568.205 | 1.5174 | 0.00072172
| 3568.084 | 1.3216 | 0.00494 |  | 3568.084 | 1.5174 | 0.00072606
| 3567.963 | 1.3216 | 0.00494 |  | 3567.963 | 1.5174 | 0.00073247
| 3567.843 | 1.3216 | 0.00493 |  | 3567.843 | 1.5174 | 0.0007412
| 3567.723 | 1.3216 | 0.00493 |  | 3567.723 | 1.5174 | 0.00075164
| 3567.602 | 1.3216 | 0.00493 |  | 3567.602 | 1.5174 | 0.00076264
| 3567.481 | 1.3216 | 0.00492 |  | 3567.481 | 1.5174 | 0.00077369
| 3567.361 | 1.3216 | 0.00492 |  | 3567.361 | 1.5174 | 0.00078434
| 3567.24 | 1.3216 | 0.00492 |  | 3567.24 | 1.5174 | 0.00079455
| 3567.12 | 1.3217 | 0.00492 |  | 3567.12 | 1.5174 | 0.0008049
| 3566.999 | 1.3217 | 0.00491 |  | 3566.999 | 1.5174 | 0.00081659
| 3566.879 | 1.3217 | 0.00491 |  | 3566.879 | 1.5174 | 0.00083091
| 3566.758 | 1.3217 | 0.00491 |  | 3566.758 | 1.5174 | 0.00084737
| 3566.638 | 1.3217 | 0.0049 |  | 3566.638 | 1.5174 | 0.00086626
| 3566.517 | 1.3217 | 0.0049 |  | 3566.517 | 1.5174 | 0.00088631
| 3566.396 | 1.3217 | 0.0049 |  | 3566.396 | 1.5174 | 0.0009055
| 3566.276 | 1.3217 | 0.0049 |  | 3566.276 | 1.5174 | 0.00092255
| 3566.156 | 1.3218 | 0.0049 |  | 3566.156 | 1.5175 | 0.00093626
| 3566.035 | 1.3218 | 0.0049 |  | 3566.035 | 1.5175 | 0.00094677
| 3565.915 | 1.3218 | 0.0049 |  | 3565.915 | 1.5175 | 0.00095456
| 3565.794 | 1.3218 | 0.00489 |  | 3565.794 | 1.5175 | 0.00096152
| 3565.673 | 1.3218 | 0.00488 |  | 3565.673 | 1.5175 | 0.00096937
| 3565.553 | 1.3218 | 0.00487 |  | 3565.553 | 1.5175 | 0.00097895
| 3565.432 | 1.3219 | 0.00486 |  | 3565.432 | 1.5176 | 0.00099106
| 3565.312 | 1.3219 | 0.00485 |  | 3565.312 | 1.5176 | 0.001
| 3565.191 | 1.3219 | 0.00484 |  | 3565.191 | 1.5176 | 0.00102
| 3565.071 | 1.3219 | 0.00484 |  | 3565.071 | 1.5176 | 0.00103
| 3564.95 | 1.3219 | 0.00483 |  | 3564.95 | 1.5176 | 0.00104
| 3564.83 | 1.3219 | 0.00483 |  | 3564.83 | 1.5177 | 0.00105
| 3564.709 | 1.3219 | 0.00483 |  | 3564.709 | 1.5177 | 0.00105
| 3564.589 | 1.3219 | 0.00482 |  | 3564.589 | 1.5177 | 0.00105
| 3564.468 | 1.3219 | 0.00482 |  | 3564.468 | 1.5178 | 0.00105
| 3564.348 | 1.322 | 0.00481 |  | 3564.348 | 1.5178 | 0.00104
| 3564.227 | 1.322 | 0.00481 |  | 3564.227 | 1.5178 | 0.00103
| 3564.106 | 1.322 | 0.0048 |  | 3564.106 | 1.5179 | 0.00102
| 3563.986 | 1.322 | 0.00479 |  | 3563.986 | 1.5179 | 0.00101
| 3563.865 | 1.322 | 0.00478 |  | 3563.865 | 1.5179 | 0.00099402
| 3563.745 | 1.322 | 0.00477 |  | 3563.745 | 1.5179 | 0.00097892
| 3563.625 | 1.322 | 0.00476 |  | 3563.625 | 1.518 | 0.00096297
| 3563.504 | 1.3221 | 0.00476 |  | 3563.504 | 1.518 | 0.00094559
| 3563.383 | 1.3221 | 0.00475 |  | 3563.383 | 1.518 | 0.00092682
| 3563.263 | 1.3221 | 0.00474 |  | 3563.263 | 1.518 | 0.00090597
| 3563.142 | 1.3221 | 0.00473 |  | 3563.142 | 1.5181 | 0.00088298
| 3563.022 | 1.3221 | 0.00473 |  | 3563.022 | 1.5181 | 0.00085778
| 3562.901 | 1.3221 | 0.00472 |  | 3562.901 | 1.5181 | 0.00083119
| 3562.781 | 1.3221 | 0.00471 |  | 3562.781 | 1.5181 | 0.00080358
| 3562.66 | 1.3221 | 0.0047 |  | 3562.66 | 1.5181 | 0.00077568
| 3562.54 | 1.3221 | 0.00469 |  | 3562.54 | 1.5182 | 0.00074745
| 3562.419 | 1.3221 | 0.00468 |  | 3562.419 | 1.5182 | 0.00071902
| 3562.298 | 1.3221 | 0.00467 |  | 3562.298 | 1.5182 | 0.00069075
| 3562.178 | 1.3221 | 0.00467 |  | 3562.178 | 1.5182 | 0.00066195
| 3562.058 | 1.3222 | 0.00467 |  | 3562.058 | 1.5182 | 0.00063233
| 3561.937 | 1.3222 | 0.00467 |  | 3561.937 | 1.5182 | 0.00060214
| 3561.816 | 1.3222 | 0.00468 |  | 3561.816 | 1.5182 | 0.00057164
| 3561.696 | 1.3222 | 0.00468 |  | 3561.696 | 1.5182 | 0.00054107
| 3561.575 | 1.3222 | 0.00467 |  | 3561.575 | 1.5182 | 0.00051095
| 3561.455 | 1.3222 | 0.00467 |  | 3561.455 | 1.5182 | 0.0004816
| 3561.334 | 1.3223 | 0.00465 |  | 3561.334 | 1.5182 | 0.00045351
| 3561.214 | 1.3223 | 0.00464 |  | 3561.214 | 1.5182 | 0.00042695
| 3561.093 | 1.3223 | 0.00462 |  | 3561.093 | 1.5182 | 0.00040234
| 3560.973 | 1.3223 | 0.00461 |  | 3560.973 | 1.5181 | 0.00037996
| 3560.852 | 1.3223 | 0.0046 |  | 3560.852 | 1.5181 | 0.00036035
| 3560.731 | 1.3223 | 0.00458 |  | 3560.731 | 1.5181 | 0.00034358
| 3560.611 | 1.3223 | 0.00457 |  | 3560.611 | 1.5181 | 0.00032985
| 3560.491 | 1.3223 | 0.00456 |  | 3560.491 | 1.5181 | 0.0003188
| 3560.37 | 1.3223 | 0.00455 |  | 3560.37 | 1.5181 | 0.00030991
| 3560.25 | 1.3223 | 0.00455 |  | 3560.25 | 1.518 | 0.00030241
| 3560.129 | 1.3223 | 0.00454 |  | 3560.129 | 1.518 | 0.00029516
| 3560.008 | 1.3223 | 0.00454 |  | 3560.008 | 1.518 | 0.00028728
| 3559.888 | 1.3223 | 0.00454 |  | 3559.888 | 1.518 | 0.00027814
| 3559.768 | 1.3224 | 0.00454 |  | 3559.768 | 1.518 | 0.00026746
| 3559.647 | 1.3224 | 0.00453 |  | 3559.647 | 1.518 | 0.00025541
| 3559.526 | 1.3224 | 0.00453 |  | 3559.526 | 1.518 | 0.00024251
| 3559.406 | 1.3224 | 0.00452 |  | 3559.406 | 1.518 | 0.00022953
| 3559.285 | 1.3224 | 0.00451 |  | 3559.285 | 1.518 | 0.00021717
| 3559.165 | 1.3224 | 0.0045 |  | 3559.165 | 1.518 | 0.00020597
| 3559.044 | 1.3224 | 0.00449 |  | 3559.044 | 1.518 | 0.00019614
| 3558.924 | 1.3224 | 0.00448 |  | 3558.924 | 1.5179 | 0.00018754
| 3558.803 | 1.3225 | 0.00447 |  | 3558.803 | 1.5179 | 0.00018004
| 3558.683 | 1.3225 | 0.00446 |  | 3558.683 | 1.5179 | 0.00017322
| 3558.562 | 1.3225 | 0.00445 |  | 3558.562 | 1.5179 | 0.00016703
| 3558.441 | 1.3225 | 0.00444 |  | 3558.441 | 1.5179 | 0.00016146
| 3558.321 | 1.3225 | 0.00444 |  | 3558.321 | 1.5179 | 0.00015648
| 3558.201 | 1.3225 | 0.00443 |  | 3558.201 | 1.5179 | 0.00015232
| 3558.08 | 1.3225 | 0.00442 |  | 3558.08 | 1.5179 | 0.0001489
| 3557.959 | 1.3225 | 0.00442 |  | 3557.959 | 1.5179 | 0.00014632
| 3557.839 | 1.3225 | 0.00441 |  | 3557.839 | 1.5178 | 0.00014373
| 3557.718 | 1.3226 | 0.00439 |  | 3557.718 | 1.5178 | 0.00014173
| 3557.598 | 1.3226 | 0.00438 |  | 3557.598 | 1.5178 | 0.00014036
| 3557.478 | 1.3226 | 0.00436 |  | 3557.478 | 1.5178 | 0.00013909
| 3557.357 | 1.3226 | 0.00434 |  | 3557.357 | 1.5178 | 0.00013786
| 3557.236 | 1.3226 | 0.00432 |  | 3557.236 | 1.5178 | 0.00013737
| 3557.116 | 1.3226 | 0.0043 |  | 3557.116 | 1.5178 | 0.00013637
| 3556.995 | 1.3226 | 0.00428 |  | 3556.995 | 1.5178 | 0.00013437
| 3556.875 | 1.3226 | 0.00427 |  | 3556.875 | 1.5178 | 0.00013084
| 3556.754 | 1.3226 | 0.00427 |  | 3556.754 | 1.5178 | 0.00012561
| 3556.634 | 1.3226 | 0.00426 |  | 3556.634 | 1.5178 | 0.0001182
| 3556.513 | 1.3226 | 0.00426 |  | 3556.513 | 1.5178 | 0.00010947
| 3556.393 | 1.3226 | 0.00426 |  | 3556.393 | 1.5178 | 0.00010117
| 3556.272 | 1.3226 | 0.00426 |  | 3556.272 | 1.5178 | 9.4158e-05
| 3556.151 | 1.3226 | 0.00426 |  | 3556.151 | 1.5177 | 8.9421e-05
| 3556.031 | 1.3226 | 0.00426 |  | 3556.031 | 1.5177 | 8.7455e-05
| 3555.91 | 1.3226 | 0.00426 |  | 3555.91 | 1.5177 | 8.7658e-05
| 3555.79 | 1.3226 | 0.00426 |  | 3555.79 | 1.5177 | 8.8298e-05
| 3555.669 | 1.3226 | 0.00425 |  | 3555.669 | 1.5177 | 8.8773e-05
| 3555.549 | 1.3227 | 0.00424 |  | 3555.549 | 1.5177 | 8.7803e-05
| 3555.428 | 1.3227 | 0.00423 |  | 3555.428 | 1.5177 | 8.5243e-05
| 3555.308 | 1.3227 | 0.00422 |  | 3555.308 | 1.5177 | 8.2479e-05
| 3555.187 | 1.3227 | 0.00421 |  | 3555.187 | 1.5177 | 7.9846e-05
| 3555.067 | 1.3227 | 0.00419 |  | 3555.067 | 1.5177 | 7.9093e-05
| 3554.946 | 1.3227 | 0.00417 |  | 3554.946 | 1.5176 | 8.036e-05
| 3554.826 | 1.3227 | 0.00416 |  | 3554.826 | 1.5176 | 8.3833e-05
| 3554.705 | 1.3227 | 0.00414 |  | 3554.705 | 1.5176 | 8.882e-05
| 3554.584 | 1.3227 | 0.00413 |  | 3554.584 | 1.5176 | 9.3968e-05
| 3554.464 | 1.3227 | 0.00412 |  | 3554.464 | 1.5176 | 9.8975e-05
| 3554.343 | 1.3227 | 0.00412 |  | 3554.343 | 1.5176 | 0.00010289
| 3554.223 | 1.3227 | 0.00411 |  | 3554.223 | 1.5176 | 0.00010555
| 3554.103 | 1.3227 | 0.0041 |  | 3554.103 | 1.5176 | 0.00010735
| 3553.982 | 1.3227 | 0.0041 |  | 3553.982 | 1.5176 | 0.00010882
| 3553.861 | 1.3228 | 0.00409 |  | 3553.861 | 1.5176 | 0.00011003
| 3553.741 | 1.3228 | 0.00407 |  | 3553.741 | 1.5176 | 0.00011116
| 3553.62 | 1.3228 | 0.00406 |  | 3553.62 | 1.5176 | 0.00011213
| 3553.5 | 1.3228 | 0.00405 |  | 3553.5 | 1.5176 | 0.00011273
| 3553.379 | 1.3228 | 0.00403 |  | 3553.379 | 1.5176 | 0.00011286
| 3553.259 | 1.3228 | 0.00402 |  | 3553.259 | 1.5176 | 0.00011212
| 3553.138 | 1.3228 | 0.00401 |  | 3553.138 | 1.5176 | 0.00011088
| 3553.018 | 1.3228 | 0.004 |  | 3553.018 | 1.5176 | 0.00010925
| 3552.897 | 1.3228 | 0.00399 |  | 3552.897 | 1.5176 | 0.00010674
| 3552.776 | 1.3228 | 0.00398 |  | 3552.776 | 1.5176 | 0.00010433
| 3552.656 | 1.3228 | 0.00398 |  | 3552.656 | 1.5175 | 0.000102
| 3552.536 | 1.3228 | 0.00397 |  | 3552.536 | 1.5175 | 0.00010052
| 3552.415 | 1.3228 | 0.00396 |  | 3552.415 | 1.5175 | 0.00010045
| 3552.294 | 1.3228 | 0.00395 |  | 3552.294 | 1.5175 | 0.00010228
| 3552.174 | 1.3228 | 0.00394 |  | 3552.174 | 1.5175 | 0.00010564
| 3552.053 | 1.3228 | 0.00393 |  | 3552.053 | 1.5175 | 0.00011
| 3551.933 | 1.3228 | 0.00393 |  | 3551.933 | 1.5175 | 0.00011455
| 3551.813 | 1.3228 | 0.00392 |  | 3551.813 | 1.5175 | 0.00011824
| 3551.692 | 1.3228 | 0.00392 |  | 3551.692 | 1.5175 | 0.0001201
| 3551.571 | 1.3228 | 0.00392 |  | 3551.571 | 1.5175 | 0.00012062
| 3551.451 | 1.3228 | 0.00391 |  | 3551.451 | 1.5175 | 0.00012085
| 3551.33 | 1.3228 | 0.00391 |  | 3551.33 | 1.5175 | 0.0001222
| 3551.209 | 1.3228 | 0.0039 |  | 3551.209 | 1.5175 | 0.00012485
| 3551.089 | 1.3228 | 0.00389 |  | 3551.089 | 1.5175 | 0.00013018
| 3550.969 | 1.3229 | 0.00388 |  | 3550.969 | 1.5175 | 0.00013693
| 3550.848 | 1.3229 | 0.00387 |  | 3550.848 | 1.5175 | 0.00014399
| 3550.728 | 1.3229 | 0.00386 |  | 3550.728 | 1.5175 | 0.00014948
| 3550.607 | 1.3229 | 0.00385 |  | 3550.607 | 1.5175 | 0.00015247
| 3550.486 | 1.3229 | 0.00384 |  | 3550.486 | 1.5175 | 0.0001523
| 3550.366 | 1.3229 | 0.00383 |  | 3550.366 | 1.5175 | 0.00014959
| 3550.246 | 1.3229 | 0.00382 |  | 3550.246 | 1.5175 | 0.00014592
| 3550.125 | 1.3229 | 0.0038 |  | 3550.125 | 1.5175 | 0.00014237
| 3550.004 | 1.3229 | 0.00379 |  | 3550.004 | 1.5175 | 0.00014007
| 3549.884 | 1.3229 | 0.00378 |  | 3549.884 | 1.5175 | 0.00013867
| 3549.763 | 1.3229 | 0.00377 |  | 3549.763 | 1.5175 | 0.00013783
| 3549.643 | 1.3229 | 0.00376 |  | 3549.643 | 1.5175 | 0.00013639
| 3549.522 | 1.3229 | 0.00375 |  | 3549.522 | 1.5175 | 0.00013333
| 3549.402 | 1.3229 | 0.00374 |  | 3549.402 | 1.5175 | 0.00012849
| 3549.281 | 1.3229 | 0.00373 |  | 3549.281 | 1.5175 | 0.00012214
| 3549.161 | 1.3229 | 0.00371 |  | 3549.161 | 1.5175 | 0.00011599
| 3549.04 | 1.3229 | 0.00371 |  | 3549.04 | 1.5174 | 0.00011076
| 3548.919 | 1.3229 | 0.0037 |  | 3548.919 | 1.5174 | 0.00010805
| 3548.799 | 1.3229 | 0.00369 |  | 3548.799 | 1.5174 | 0.00010808
| 3548.679 | 1.3229 | 0.00368 |  | 3548.679 | 1.5174 | 0.00011109
| 3548.558 | 1.3229 | 0.00368 |  | 3548.558 | 1.5174 | 0.00011552
| 3548.438 | 1.3229 | 0.00367 |  | 3548.438 | 1.5174 | 0.00012151
| 3548.317 | 1.3229 | 0.00366 |  | 3548.317 | 1.5174 | 0.00012747
| 3548.196 | 1.3229 | 0.00364 |  | 3548.196 | 1.5174 | 0.00013343
| 3548.076 | 1.3229 | 0.00363 |  | 3548.076 | 1.5174 | 0.00013889
| 3547.956 | 1.3229 | 0.00362 |  | 3547.956 | 1.5174 | 0.00014363
| 3547.835 | 1.3229 | 0.00361 |  | 3547.835 | 1.5174 | 0.00014735
| 3547.714 | 1.3229 | 0.0036 |  | 3547.714 | 1.5174 | 0.00014976
| 3547.594 | 1.3229 | 0.0036 |  | 3547.594 | 1.5174 | 0.00015057
| 3547.473 | 1.3229 | 0.00359 |  | 3547.473 | 1.5174 | 0.00014972
| 3547.353 | 1.3229 | 0.00359 |  | 3547.353 | 1.5174 | 0.00014745
| 3547.232 | 1.3229 | 0.00359 |  | 3547.232 | 1.5174 | 0.00014434
| 3547.112 | 1.3229 | 0.00358 |  | 3547.112 | 1.5174 | 0.0001412
| 3546.991 | 1.3229 | 0.00357 |  | 3546.991 | 1.5174 | 0.00013886
| 3546.871 | 1.323 | 0.00356 |  | 3546.871 | 1.5174 | 0.00013811
| 3546.75 | 1.323 | 0.00354 |  | 3546.75 | 1.5174 | 0.00013933
| 3546.629 | 1.323 | 0.00353 |  | 3546.629 | 1.5173 | 0.00014244
| 3546.509 | 1.323 | 0.00352 |  | 3546.509 | 1.5173 | 0.00014743
| 3546.389 | 1.323 | 0.0035 |  | 3546.389 | 1.5173 | 0.00015321
| 3546.268 | 1.323 | 0.00349 |  | 3546.268 | 1.5173 | 0.00015932
| 3546.147 | 1.323 | 0.00348 |  | 3546.147 | 1.5173 | 0.00016467
| 3546.027 | 1.3229 | 0.00348 |  | 3546.027 | 1.5173 | 0.00016877
| 3545.906 | 1.3229 | 0.00347 |  | 3545.906 | 1.5173 | 0.00017112
| 3545.786 | 1.3229 | 0.00346 |  | 3545.786 | 1.5173 | 0.00017162
| 3545.665 | 1.3229 | 0.00345 |  | 3545.665 | 1.5173 | 0.00017079
| 3545.545 | 1.3229 | 0.00344 |  | 3545.545 | 1.5173 | 0.00016955
| 3545.424 | 1.3229 | 0.00343 |  | 3545.424 | 1.5173 | 0.0001689
| 3545.304 | 1.3229 | 0.00343 |  | 3545.304 | 1.5173 | 0.00016951
| 3545.183 | 1.3229 | 0.00342 |  | 3545.183 | 1.5173 | 0.00017243
| 3545.063 | 1.3229 | 0.00342 |  | 3545.063 | 1.5173 | 0.0001773
| 3544.942 | 1.3229 | 0.00342 |  | 3544.942 | 1.5173 | 0.00018357
| 3544.821 | 1.3229 | 0.00341 |  | 3544.821 | 1.5173 | 0.00019001
| 3544.701 | 1.3229 | 0.00341 |  | 3544.701 | 1.5173 | 0.00019556
| 3544.581 | 1.323 | 0.0034 |  | 3544.581 | 1.5173 | 0.00019971
| 3544.46 | 1.323 | 0.00339 |  | 3544.46 | 1.5173 | 0.00020204
| 3544.339 | 1.323 | 0.00337 |  | 3544.339 | 1.5173 | 0.00020275
| 3544.219 | 1.323 | 0.00336 |  | 3544.219 | 1.5173 | 0.00020238
| 3544.098 | 1.323 | 0.00334 |  | 3544.098 | 1.5173 | 0.00020153
| 3543.978 | 1.323 | 0.00333 |  | 3543.978 | 1.5173 | 0.00020063
| 3543.857 | 1.323 | 0.00332 |  | 3543.857 | 1.5173 | 0.00020008
| 3543.737 | 1.323 | 0.00331 |  | 3543.737 | 1.5173 | 0.00019976
| 3543.616 | 1.3229 | 0.0033 |  | 3543.616 | 1.5173 | 0.00019944
| 3543.496 | 1.3229 | 0.00329 |  | 3543.496 | 1.5173 | 0.00019937
| 3543.375 | 1.3229 | 0.00329 |  | 3543.375 | 1.5173 | 0.00019939
| 3543.254 | 1.3229 | 0.00328 |  | 3543.254 | 1.5173 | 0.00019923
| 3543.134 | 1.3229 | 0.00327 |  | 3543.134 | 1.5173 | 0.00019914
| 3543.014 | 1.3229 | 0.00327 |  | 3543.014 | 1.5173 | 0.00019912
| 3542.893 | 1.3229 | 0.00326 |  | 3542.893 | 1.5173 | 0.00019889
| 3542.772 | 1.3229 | 0.00326 |  | 3542.772 | 1.5173 | 0.0001983
| 3542.652 | 1.3229 | 0.00325 |  | 3542.652 | 1.5173 | 0.00019812
| 3542.531 | 1.3229 | 0.00324 |  | 3542.531 | 1.5173 | 0.00019819
| 3542.411 | 1.3229 | 0.00323 |  | 3542.411 | 1.5172 | 0.00019899
| 3542.291 | 1.3229 | 0.00322 |  | 3542.291 | 1.5172 | 0.00020141
| 3542.17 | 1.3229 | 0.0032 |  | 3542.17 | 1.5172 | 0.00020574
| 3542.049 | 1.3229 | 0.00319 |  | 3542.049 | 1.5172 | 0.00021171
| 3541.929 | 1.3229 | 0.00319 |  | 3541.929 | 1.5172 | 0.00021897
| 3541.808 | 1.3229 | 0.00318 |  | 3541.808 | 1.5172 | 0.00022651
| 3541.688 | 1.3229 | 0.00318 |  | 3541.688 | 1.5172 | 0.00023344
| 3541.567 | 1.3229 | 0.00319 |  | 3541.567 | 1.5172 | 0.00023894
| 3541.447 | 1.3229 | 0.00319 |  | 3541.447 | 1.5172 | 0.00024248
| 3541.326 | 1.3229 | 0.00319 |  | 3541.326 | 1.5172 | 0.00024403
| 3541.206 | 1.3229 | 0.00319 |  | 3541.206 | 1.5172 | 0.00024384
| 3541.085 | 1.3229 | 0.00319 |  | 3541.085 | 1.5172 | 0.00024246
| 3540.964 | 1.3229 | 0.00319 |  | 3540.964 | 1.5172 | 0.00024053
| 3540.844 | 1.3229 | 0.00318 |  | 3540.844 | 1.5172 | 0.00023865
| 3540.724 | 1.3229 | 0.00317 |  | 3540.724 | 1.5172 | 0.00023739
| 3540.603 | 1.3229 | 0.00317 |  | 3540.603 | 1.5172 | 0.00023744
| 3540.482 | 1.3229 | 0.00316 |  | 3540.482 | 1.5172 | 0.00023913
| 3540.362 | 1.3229 | 0.00315 |  | 3540.362 | 1.5172 | 0.00024268
| 3540.241 | 1.3229 | 0.00315 |  | 3540.241 | 1.5172 | 0.0002481
| 3540.121 | 1.3229 | 0.00314 |  | 3540.121 | 1.5172 | 0.00025483
| 3540 | 1.3229 | 0.00314 |  | 3540 | 1.5172 | 0.00026192
| 3539.88 | 1.3229 | 0.00313 |  | 3539.88 | 1.5172 | 0.00026811
| 3539.759 | 1.3229 | 0.00312 |  | 3539.759 | 1.5172 | 0.00027237
| 3539.639 | 1.3229 | 0.00311 |  | 3539.639 | 1.5172 | 0.00027366
| 3539.518 | 1.3229 | 0.00311 |  | 3539.518 | 1.5172 | 0.0002718
| 3539.397 | 1.3229 | 0.0031 |  | 3539.397 | 1.5172 | 0.0002672
| 3539.277 | 1.3229 | 0.00309 |  | 3539.277 | 1.5172 | 0.00026084
| 3539.157 | 1.3229 | 0.00308 |  | 3539.157 | 1.5172 | 0.0002542
| 3539.036 | 1.3229 | 0.00307 |  | 3539.036 | 1.5172 | 0.00024871
| 3538.916 | 1.3229 | 0.00305 |  | 3538.916 | 1.5172 | 0.00024568
| 3538.795 | 1.3229 | 0.00304 |  | 3538.795 | 1.5172 | 0.00024568
| 3538.674 | 1.3229 | 0.00303 |  | 3538.674 | 1.5172 | 0.00024905
| 3538.554 | 1.3229 | 0.00303 |  | 3538.554 | 1.5172 | 0.00025516
| 3538.434 | 1.3229 | 0.00302 |  | 3538.434 | 1.5172 | 0.00026329
| 3538.313 | 1.3229 | 0.00302 |  | 3538.313 | 1.5172 | 0.00027227
| 3538.192 | 1.3229 | 0.00302 |  | 3538.192 | 1.5172 | 0.00028099
| 3538.072 | 1.3229 | 0.00301 |  | 3538.072 | 1.5172 | 0.00028844
| 3537.951 | 1.3228 | 0.00301 |  | 3537.951 | 1.5172 | 0.00029386
| 3537.831 | 1.3228 | 0.00301 |  | 3537.831 | 1.5172 | 0.00029717
| 3537.71 | 1.3228 | 0.00301 |  | 3537.71 | 1.5172 | 0.00029866
| 3537.59 | 1.3228 | 0.00301 |  | 3537.59 | 1.5172 | 0.00029909
| 3537.469 | 1.3228 | 0.003 |  | 3537.469 | 1.5172 | 0.00029943
| 3537.349 | 1.3228 | 0.003 |  | 3537.349 | 1.5172 | 0.0003007
| 3537.228 | 1.3228 | 0.00299 |  | 3537.228 | 1.5172 | 0.00030326
| 3537.107 | 1.3228 | 0.00299 |  | 3537.107 | 1.5171 | 0.00030714
| 3536.987 | 1.3228 | 0.00298 |  | 3536.987 | 1.5171 | 0.00031146
| 3536.867 | 1.3228 | 0.00298 |  | 3536.867 | 1.5171 | 0.00031513
| 3536.746 | 1.3228 | 0.00297 |  | 3536.746 | 1.5172 | 0.00031713
| 3536.625 | 1.3228 | 0.00297 |  | 3536.625 | 1.5172 | 0.00031671
| 3536.505 | 1.3228 | 0.00297 |  | 3536.505 | 1.5172 | 0.00031408
| 3536.384 | 1.3228 | 0.00297 |  | 3536.384 | 1.5172 | 0.00031016
| 3536.264 | 1.3228 | 0.00297 |  | 3536.264 | 1.5171 | 0.0003064
| 3536.143 | 1.3228 | 0.00297 |  | 3536.143 | 1.5171 | 0.00030433
| 3536.023 | 1.3228 | 0.00297 |  | 3536.023 | 1.5171 | 0.00030509
| 3535.902 | 1.3228 | 0.00296 |  | 3535.902 | 1.5171 | 0.00030919
| 3535.782 | 1.3228 | 0.00295 |  | 3535.782 | 1.5171 | 0.00031612
| 3535.661 | 1.3228 | 0.00294 |  | 3535.661 | 1.5171 | 0.00032482
| 3535.541 | 1.3228 | 0.00293 |  | 3535.541 | 1.5171 | 0.00033388
| 3535.42 | 1.3228 | 0.00292 |  | 3535.42 | 1.5171 | 0.000342
| 3535.3 | 1.3228 | 0.00291 |  | 3535.3 | 1.5171 | 0.00034818
| 3535.179 | 1.3228 | 0.00291 |  | 3535.179 | 1.5171 | 0.00035195
| 3535.059 | 1.3228 | 0.0029 |  | 3535.059 | 1.5171 | 0.00035321
| 3534.938 | 1.3228 | 0.0029 |  | 3534.938 | 1.5171 | 0.00035234
| 3534.817 | 1.3228 | 0.0029 |  | 3534.817 | 1.5171 | 0.00034996
| 3534.697 | 1.3228 | 0.0029 |  | 3534.697 | 1.5171 | 0.00034667
| 3534.576 | 1.3228 | 0.0029 |  | 3534.576 | 1.5171 | 0.00034352
| 3534.456 | 1.3228 | 0.0029 |  | 3534.456 | 1.5171 | 0.0003414
| 3534.335 | 1.3228 | 0.00289 |  | 3534.335 | 1.5171 | 0.00034136
| 3534.215 | 1.3228 | 0.00289 |  | 3534.215 | 1.5171 | 0.00034413
| 3534.094 | 1.3228 | 0.00288 |  | 3534.094 | 1.5171 | 0.00034994
| 3533.974 | 1.3228 | 0.00288 |  | 3533.974 | 1.5171 | 0.00035853
| 3533.853 | 1.3228 | 0.00287 |  | 3533.853 | 1.5171 | 0.000369
| 3533.732 | 1.3228 | 0.00287 |  | 3533.732 | 1.5171 | 0.00038019
| 3533.612 | 1.3228 | 0.00287 |  | 3533.612 | 1.5171 | 0.00039077
| 3533.492 | 1.3228 | 0.00287 |  | 3533.492 | 1.5171 | 0.00039999
| 3533.371 | 1.3228 | 0.00286 |  | 3533.371 | 1.5171 | 0.00040771
| 3533.25 | 1.3227 | 0.00286 |  | 3533.25 | 1.5171 | 0.00041445
| 3533.13 | 1.3227 | 0.00286 |  | 3533.13 | 1.5171 | 0.00042076
| 3533.009 | 1.3227 | 0.00286 |  | 3533.009 | 1.5171 | 0.00042719
| 3532.889 | 1.3227 | 0.00286 |  | 3532.889 | 1.5171 | 0.00043396
| 3532.769 | 1.3227 | 0.00286 |  | 3532.769 | 1.5171 | 0.00044064
| 3532.648 | 1.3227 | 0.00286 |  | 3532.648 | 1.5171 | 0.00044649
| 3532.527 | 1.3227 | 0.00286 |  | 3532.527 | 1.5171 | 0.00045064
| 3532.407 | 1.3227 | 0.00285 |  | 3532.407 | 1.5171 | 0.00045282
| 3532.286 | 1.3227 | 0.00285 |  | 3532.286 | 1.5171 | 0.00045331
| 3532.166 | 1.3227 | 0.00284 |  | 3532.166 | 1.5171 | 0.00045318
| 3532.045 | 1.3227 | 0.00283 |  | 3532.045 | 1.5171 | 0.00045355
| 3531.925 | 1.3227 | 0.00283 |  | 3531.925 | 1.5171 | 0.00045563
| 3531.804 | 1.3227 | 0.00282 |  | 3531.804 | 1.5171 | 0.00045977
| 3531.684 | 1.3227 | 0.00282 |  | 3531.684 | 1.5171 | 0.00046558
| 3531.563 | 1.3227 | 0.00282 |  | 3531.563 | 1.5171 | 0.00047194
| 3531.442 | 1.3227 | 0.00282 |  | 3531.442 | 1.5171 | 0.00047743
| 3531.322 | 1.3227 | 0.00283 |  | 3531.322 | 1.5171 | 0.00048115
| 3531.202 | 1.3227 | 0.00283 |  | 3531.202 | 1.5171 | 0.00048272
| 3531.081 | 1.3227 | 0.00283 |  | 3531.081 | 1.5171 | 0.0004827
| 3530.96 | 1.3227 | 0.00283 |  | 3530.96 | 1.5171 | 0.00048239
| 3530.84 | 1.3227 | 0.00283 |  | 3530.84 | 1.5171 | 0.00048302
| 3530.719 | 1.3227 | 0.00282 |  | 3530.719 | 1.5171 | 0.00048582
| 3530.599 | 1.3227 | 0.00281 |  | 3530.599 | 1.5171 | 0.00049109
| 3530.479 | 1.3227 | 0.00281 |  | 3530.479 | 1.5171 | 0.0004989
| 3530.358 | 1.3227 | 0.0028 |  | 3530.358 | 1.5171 | 0.00050846
| 3530.237 | 1.3227 | 0.0028 |  | 3530.237 | 1.5171 | 0.00051918
| 3530.117 | 1.3227 | 0.0028 |  | 3530.117 | 1.5171 | 0.00053036
| 3529.996 | 1.3227 | 0.0028 |  | 3529.996 | 1.5171 | 0.0005419
| 3529.875 | 1.3227 | 0.0028 |  | 3529.875 | 1.5171 | 0.00055348
| 3529.755 | 1.3227 | 0.0028 |  | 3529.755 | 1.5171 | 0.00056492
| 3529.635 | 1.3227 | 0.0028 |  | 3529.635 | 1.5171 | 0.00057572
| 3529.514 | 1.3227 | 0.0028 |  | 3529.514 | 1.5171 | 0.00058535
| 3529.394 | 1.3227 | 0.00279 |  | 3529.394 | 1.5171 | 0.00059303
| 3529.273 | 1.3227 | 0.00279 |  | 3529.273 | 1.5171 | 0.00059842
| 3529.152 | 1.3227 | 0.00278 |  | 3529.152 | 1.5171 | 0.00060171
| 3529.032 | 1.3227 | 0.00278 |  | 3529.032 | 1.5172 | 0.00060299
| 3528.912 | 1.3227 | 0.00278 |  | 3528.912 | 1.5172 | 0.00060361
| 3528.791 | 1.3226 | 0.00278 |  | 3528.791 | 1.5172 | 0.00060432
| 3528.67 | 1.3226 | 0.00278 |  | 3528.67 | 1.5172 | 0.00060535
| 3528.55 | 1.3226 | 0.00278 |  | 3528.55 | 1.5172 | 0.00060624
| 3528.429 | 1.3226 | 0.00279 |  | 3528.429 | 1.5172 | 0.00060746
| 3528.309 | 1.3226 | 0.00279 |  | 3528.309 | 1.5172 | 0.00060715
| 3528.188 | 1.3226 | 0.00279 |  | 3528.188 | 1.5172 | 0.00060505
| 3528.068 | 1.3226 | 0.0028 |  | 3528.068 | 1.5172 | 0.00060111
| 3527.947 | 1.3226 | 0.0028 |  | 3527.947 | 1.5172 | 0.00059507
| 3527.827 | 1.3226 | 0.0028 |  | 3527.827 | 1.5172 | 0.0005884
| 3527.706 | 1.3226 | 0.0028 |  | 3527.706 | 1.5173 | 0.00058148
| 3527.585 | 1.3226 | 0.0028 |  | 3527.585 | 1.5173 | 0.00057553
| 3527.465 | 1.3226 | 0.00279 |  | 3527.465 | 1.5173 | 0.000571
| 3527.345 | 1.3226 | 0.00279 |  | 3527.345 | 1.5173 | 0.00056808
| 3527.224 | 1.3226 | 0.00278 |  | 3527.224 | 1.5173 | 0.00056673
| 3527.104 | 1.3226 | 0.00278 |  | 3527.104 | 1.5173 | 0.00056646
| 3526.983 | 1.3226 | 0.00278 |  | 3526.983 | 1.5173 | 0.00056669
| 3526.862 | 1.3226 | 0.00278 |  | 3526.862 | 1.5173 | 0.00056683
| 3526.742 | 1.3226 | 0.00279 |  | 3526.742 | 1.5173 | 0.0005661
| 3526.621 | 1.3226 | 0.00279 |  | 3526.621 | 1.5173 | 0.00056388
| 3526.501 | 1.3226 | 0.0028 |  | 3526.501 | 1.5173 | 0.00055955
| 3526.38 | 1.3226 | 0.0028 |  | 3526.38 | 1.5173 | 0.0005522
| 3526.26 | 1.3226 | 0.00281 |  | 3526.26 | 1.5173 | 0.00054299
| 3526.139 | 1.3226 | 0.00281 |  | 3526.139 | 1.5173 | 0.00053137
| 3526.019 | 1.3226 | 0.0028 |  | 3526.019 | 1.5173 | 0.00051909
| 3525.898 | 1.3226 | 0.0028 |  | 3525.898 | 1.5173 | 0.00050679
| 3525.778 | 1.3226 | 0.00279 |  | 3525.778 | 1.5173 | 0.00049546
| 3525.657 | 1.3226 | 0.00278 |  | 3525.657 | 1.5173 | 0.00048528
| 3525.537 | 1.3226 | 0.00277 |  | 3525.537 | 1.5173 | 0.00047588
| 3525.416 | 1.3226 | 0.00276 |  | 3525.416 | 1.5173 | 0.00046631
| 3525.295 | 1.3226 | 0.00275 |  | 3525.295 | 1.5173 | 0.00045546
| 3525.175 | 1.3226 | 0.00275 |  | 3525.175 | 1.5173 | 0.00044291
| 3525.054 | 1.3226 | 0.00275 |  | 3525.054 | 1.5173 | 0.0004288
| 3524.934 | 1.3226 | 0.00276 |  | 3524.934 | 1.5173 | 0.00041415
| 3524.813 | 1.3226 | 0.00276 |  | 3524.813 | 1.5173 | 0.00040089
| 3524.693 | 1.3226 | 0.00277 |  | 3524.693 | 1.5173 | 0.00039078
| 3524.572 | 1.3226 | 0.00278 |  | 3524.572 | 1.5173 | 0.00038525
| 3524.452 | 1.3226 | 0.00278 |  | 3524.452 | 1.5173 | 0.00038459
| 3524.331 | 1.3226 | 0.00279 |  | 3524.331 | 1.5173 | 0.00038814
| 3524.211 | 1.3226 | 0.00279 |  | 3524.211 | 1.5173 | 0.00039433
| 3524.09 | 1.3226 | 0.00279 |  | 3524.09 | 1.5173 | 0.0004012
| 3523.97 | 1.3226 | 0.00279 |  | 3523.97 | 1.5172 | 0.00040732
| 3523.849 | 1.3226 | 0.00279 |  | 3523.849 | 1.5172 | 0.00041153
| 3523.729 | 1.3226 | 0.00278 |  | 3523.729 | 1.5172 | 0.00041382
| 3523.608 | 1.3226 | 0.00278 |  | 3523.608 | 1.5173 | 0.00041478
| 3523.487 | 1.3226 | 0.00278 |  | 3523.487 | 1.5172 | 0.00041516
| 3523.367 | 1.3226 | 0.00278 |  | 3523.367 | 1.5172 | 0.00041575
| 3523.247 | 1.3226 | 0.00279 |  | 3523.247 | 1.5172 | 0.00041677
| 3523.126 | 1.3226 | 0.00279 |  | 3523.126 | 1.5172 | 0.00041787
| 3523.005 | 1.3226 | 0.00279 |  | 3523.005 | 1.5173 | 0.00041871
| 3522.885 | 1.3226 | 0.00279 |  | 3522.885 | 1.5173 | 0.00041853
| 3522.764 | 1.3226 | 0.00279 |  | 3522.764 | 1.5173 | 0.00041693
| 3522.644 | 1.3226 | 0.00279 |  | 3522.644 | 1.5173 | 0.00041375
| 3522.523 | 1.3226 | 0.00279 |  | 3522.523 | 1.5173 | 0.00040923
| 3522.403 | 1.3226 | 0.00279 |  | 3522.403 | 1.5173 | 0.00040386
| 3522.282 | 1.3226 | 0.00279 |  | 3522.282 | 1.5173 | 0.00039821
| 3522.162 | 1.3226 | 0.00279 |  | 3522.162 | 1.5173 | 0.00039284
| 3522.041 | 1.3226 | 0.00279 |  | 3522.041 | 1.5173 | 0.0003883
| 3521.92 | 1.3226 | 0.0028 |  | 3521.92 | 1.5172 | 0.00038493
| 3521.8 | 1.3226 | 0.0028 |  | 3521.8 | 1.5172 | 0.00038297
| 3521.68 | 1.3225 | 0.0028 |  | 3521.68 | 1.5172 | 0.00038262
| 3521.559 | 1.3225 | 0.0028 |  | 3521.559 | 1.5172 | 0.0003836
| 3521.438 | 1.3225 | 0.0028 |  | 3521.438 | 1.5172 | 0.00038543
| 3521.318 | 1.3225 | 0.0028 |  | 3521.318 | 1.5172 | 0.0003874
| 3521.197 | 1.3225 | 0.0028 |  | 3521.197 | 1.5172 | 0.00038831
| 3521.077 | 1.3225 | 0.00281 |  | 3521.077 | 1.5172 | 0.00038725
| 3520.957 | 1.3225 | 0.00281 |  | 3520.957 | 1.5172 | 0.00038359
| 3520.836 | 1.3225 | 0.00281 |  | 3520.836 | 1.5172 | 0.00037693
| 3520.715 | 1.3225 | 0.00282 |  | 3520.715 | 1.5172 | 0.00036813
| 3520.595 | 1.3225 | 0.00282 |  | 3520.595 | 1.5172 | 0.00035821
| 3520.474 | 1.3225 | 0.00283 |  | 3520.474 | 1.5172 | 0.000349
| 3520.354 | 1.3226 | 0.00283 |  | 3520.354 | 1.5172 | 0.00034189
| 3520.233 | 1.3226 | 0.00283 |  | 3520.233 | 1.5172 | 0.00033812
| 3520.113 | 1.3226 | 0.00283 |  | 3520.113 | 1.5172 | 0.00033797
| 3519.992 | 1.3226 | 0.00283 |  | 3519.992 | 1.5172 | 0.00034097
| 3519.872 | 1.3226 | 0.00283 |  | 3519.872 | 1.5172 | 0.00034598
| 3519.751 | 1.3226 | 0.00283 |  | 3519.751 | 1.5172 | 0.00035153
| 3519.63 | 1.3226 | 0.00283 |  | 3519.63 | 1.5172 | 0.00035613
| 3519.51 | 1.3226 | 0.00283 |  | 3519.51 | 1.5172 | 0.00035909
| 3519.39 | 1.3226 | 0.00283 |  | 3519.39 | 1.5172 | 0.0003603
| 3519.269 | 1.3226 | 0.00283 |  | 3519.269 | 1.5172 | 0.00036037
| 3519.148 | 1.3226 | 0.00282 |  | 3519.148 | 1.5172 | 0.00036033
| 3519.028 | 1.3226 | 0.00282 |  | 3519.028 | 1.5172 | 0.00036129
| 3518.907 | 1.3226 | 0.00282 |  | 3518.907 | 1.5172 | 0.00036379
| 3518.787 | 1.3226 | 0.00281 |  | 3518.787 | 1.5172 | 0.00036776
| 3518.667 | 1.3226 | 0.0028 |  | 3518.667 | 1.5172 | 0.00037228
| 3518.546 | 1.3226 | 0.0028 |  | 3518.546 | 1.5172 | 0.00037611
| 3518.425 | 1.3226 | 0.0028 |  | 3518.425 | 1.5172 | 0.00037811
| 3518.305 | 1.3226 | 0.0028 |  | 3518.305 | 1.5172 | 0.00037707
| 3518.184 | 1.3225 | 0.0028 |  | 3518.184 | 1.5172 | 0.00037284
| 3518.063 | 1.3225 | 0.00281 |  | 3518.063 | 1.5172 | 0.00036617
| 3517.943 | 1.3225 | 0.00282 |  | 3517.943 | 1.5172 | 0.00035854
| 3517.823 | 1.3225 | 0.00283 |  | 3517.823 | 1.5172 | 0.00035151
| 3517.702 | 1.3225 | 0.00284 |  | 3517.702 | 1.5172 | 0.00034665
| 3517.582 | 1.3225 | 0.00285 |  | 3517.582 | 1.5172 | 0.00034466
| 3517.461 | 1.3225 | 0.00286 |  | 3517.461 | 1.5171 | 0.00034558
| 3517.34 | 1.3225 | 0.00287 |  | 3517.34 | 1.5171 | 0.00034863
| 3517.22 | 1.3225 | 0.00289 |  | 3517.22 | 1.5171 | 0.00035249
| 3517.099 | 1.3226 | 0.00289 |  | 3517.099 | 1.5171 | 0.00035593
| 3516.979 | 1.3226 | 0.00289 |  | 3516.979 | 1.5171 | 0.00035803
| 3516.858 | 1.3226 | 0.00289 |  | 3516.858 | 1.5171 | 0.00035828
| 3516.738 | 1.3226 | 0.00288 |  | 3516.738 | 1.5171 | 0.00035685
| 3516.617 | 1.3226 | 0.00287 |  | 3516.617 | 1.5171 | 0.00035431
| 3516.497 | 1.3226 | 0.00287 |  | 3516.497 | 1.5171 | 0.00035136
| 3516.376 | 1.3226 | 0.00286 |  | 3516.376 | 1.5171 | 0.00034874
| 3516.256 | 1.3226 | 0.00286 |  | 3516.256 | 1.5171 | 0.00034703
| 3516.135 | 1.3226 | 0.00286 |  | 3516.135 | 1.5171 | 0.00034659
| 3516.015 | 1.3226 | 0.00286 |  | 3516.015 | 1.5171 | 0.00034754
| 3515.894 | 1.3226 | 0.00285 |  | 3515.894 | 1.5171 | 0.00034986
| 3515.773 | 1.3226 | 0.00285 |  | 3515.773 | 1.5171 | 0.00035311
| 3515.653 | 1.3226 | 0.00285 |  | 3515.653 | 1.5171 | 0.00035688
| 3515.532 | 1.3226 | 0.00284 |  | 3515.532 | 1.5171 | 0.00036071
| 3515.412 | 1.3226 | 0.00284 |  | 3515.412 | 1.5171 | 0.00036408
| 3515.292 | 1.3226 | 0.00284 |  | 3515.292 | 1.5171 | 0.00036666
| 3515.171 | 1.3226 | 0.00284 |  | 3515.171 | 1.5171 | 0.00036847
| 3515.05 | 1.3226 | 0.00285 |  | 3515.05 | 1.5171 | 0.00036979
| 3514.93 | 1.3226 | 0.00285 |  | 3514.93 | 1.5171 | 0.00037106
| 3514.809 | 1.3226 | 0.00286 |  | 3514.809 | 1.5171 | 0.0003726
| 3514.689 | 1.3226 | 0.00286 |  | 3514.689 | 1.5171 | 0.00037478
| 3514.568 | 1.3226 | 0.00287 |  | 3514.568 | 1.5171 | 0.00037724
| 3514.448 | 1.3226 | 0.00287 |  | 3514.448 | 1.5171 | 0.00037959
| 3514.327 | 1.3226 | 0.00287 |  | 3514.327 | 1.5171 | 0.0003811
| 3514.207 | 1.3226 | 0.00287 |  | 3514.207 | 1.5171 | 0.00038107
| 3514.086 | 1.3226 | 0.00287 |  | 3514.086 | 1.5171 | 0.00037993
| 3513.965 | 1.3226 | 0.00286 |  | 3513.965 | 1.5171 | 0.00037752
| 3513.845 | 1.3227 | 0.00286 |  | 3513.845 | 1.5171 | 0.00037504
| 3513.725 | 1.3227 | 0.00286 |  | 3513.725 | 1.5171 | 0.00037321
| 3513.604 | 1.3227 | 0.00285 |  | 3513.604 | 1.5171 | 0.00037312
| 3513.483 | 1.3227 | 0.00284 |  | 3513.483 | 1.5171 | 0.00037478
| 3513.363 | 1.3227 | 0.00284 |  | 3513.363 | 1.5171 | 0.00037776
| 3513.242 | 1.3227 | 0.00284 |  | 3513.242 | 1.5171 | 0.00038113
| 3513.122 | 1.3226 | 0.00284 |  | 3513.122 | 1.5171 | 0.00038395
| 3513.001 | 1.3226 | 0.00284 |  | 3513.001 | 1.5171 | 0.00038549
| 3512.881 | 1.3226 | 0.00284 |  | 3512.881 | 1.5171 | 0.00038552
| 3512.76 | 1.3226 | 0.00284 |  | 3512.76 | 1.5171 | 0.00038506
| 3512.64 | 1.3226 | 0.00285 |  | 3512.64 | 1.5171 | 0.00038465
| 3512.519 | 1.3226 | 0.00286 |  | 3512.519 | 1.5171 | 0.00038576
| 3512.398 | 1.3226 | 0.00286 |  | 3512.398 | 1.5171 | 0.00038842
| 3512.278 | 1.3226 | 0.00287 |  | 3512.278 | 1.517 | 0.00039331
| 3512.158 | 1.3226 | 0.00287 |  | 3512.158 | 1.517 | 0.00039954
| 3512.037 | 1.3227 | 0.00288 |  | 3512.037 | 1.517 | 0.00040692
| 3511.917 | 1.3227 | 0.00288 |  | 3511.917 | 1.517 | 0.00041396
| 3511.796 | 1.3227 | 0.00288 |  | 3511.796 | 1.517 | 0.00042013
| 3511.675 | 1.3227 | 0.00287 |  | 3511.675 | 1.5171 | 0.00042536
| 3511.555 | 1.3227 | 0.00287 |  | 3511.555 | 1.5171 | 0.00042914
| 3511.435 | 1.3227 | 0.00287 |  | 3511.435 | 1.5171 | 0.00043069
| 3511.314 | 1.3227 | 0.00286 |  | 3511.314 | 1.5171 | 0.00043081
| 3511.193 | 1.3227 | 0.00286 |  | 3511.193 | 1.5171 | 0.00042794
| 3511.073 | 1.3227 | 0.00286 |  | 3511.073 | 1.5171 | 0.00042248
| 3510.952 | 1.3227 | 0.00285 |  | 3510.952 | 1.5171 | 0.00041509
| 3510.832 | 1.3227 | 0.00285 |  | 3510.832 | 1.5171 | 0.00040572
| 3510.711 | 1.3227 | 0.00286 |  | 3510.711 | 1.5171 | 0.0003966
| 3510.591 | 1.3227 | 0.00286 |  | 3510.591 | 1.5171 | 0.00038922
| 3510.47 | 1.3227 | 0.00286 |  | 3510.47 | 1.5171 | 0.00038528
| 3510.35 | 1.3227 | 0.00287 |  | 3510.35 | 1.5171 | 0.00038524
| 3510.229 | 1.3227 | 0.00288 |  | 3510.229 | 1.517 | 0.00038897
| 3510.108 | 1.3227 | 0.00288 |  | 3510.108 | 1.517 | 0.0003963
| 3509.988 | 1.3227 | 0.00288 |  | 3509.988 | 1.517 | 0.00040546
| 3509.868 | 1.3227 | 0.00289 |  | 3509.868 | 1.517 | 0.00041435
| 3509.747 | 1.3227 | 0.00289 |  | 3509.747 | 1.517 | 0.00042246
| 3509.626 | 1.3227 | 0.00289 |  | 3509.626 | 1.517 | 0.00042892
| 3509.506 | 1.3227 | 0.00289 |  | 3509.506 | 1.517 | 0.00043349
| 3509.385 | 1.3227 | 0.00289 |  | 3509.385 | 1.517 | 0.00043659
| 3509.265 | 1.3227 | 0.00288 |  | 3509.265 | 1.517 | 0.0004388
| 3509.145 | 1.3227 | 0.00288 |  | 3509.145 | 1.5171 | 0.00043965
| 3509.024 | 1.3227 | 0.00287 |  | 3509.024 | 1.5171 | 0.00043894
| 3508.903 | 1.3227 | 0.00287 |  | 3508.903 | 1.5171 | 0.00043661
| 3508.783 | 1.3227 | 0.00286 |  | 3508.783 | 1.5171 | 0.0004322
| 3508.662 | 1.3227 | 0.00286 |  | 3508.662 | 1.5171 | 0.00042629
| 3508.542 | 1.3227 | 0.00286 |  | 3508.542 | 1.5171 | 0.0004188
| 3508.421 | 1.3227 | 0.00286 |  | 3508.421 | 1.5171 | 0.00041164
| 3508.301 | 1.3227 | 0.00287 |  | 3508.301 | 1.5171 | 0.00040553
| 3508.18 | 1.3227 | 0.00287 |  | 3508.18 | 1.5171 | 0.00040168
| 3508.06 | 1.3227 | 0.00288 |  | 3508.06 | 1.5171 | 0.00039971
| 3507.939 | 1.3227 | 0.00288 |  | 3507.939 | 1.517 | 0.00039984
| 3507.818 | 1.3228 | 0.00288 |  | 3507.818 | 1.517 | 0.00040109
| 3507.698 | 1.3228 | 0.00288 |  | 3507.698 | 1.517 | 0.0004027
| 3507.578 | 1.3228 | 0.00288 |  | 3507.578 | 1.517 | 0.00040457
| 3507.457 | 1.3228 | 0.00287 |  | 3507.457 | 1.517 | 0.0004063
| 3507.336 | 1.3228 | 0.00286 |  | 3507.336 | 1.517 | 0.00040834
| 3507.216 | 1.3228 | 0.00286 |  | 3507.216 | 1.517 | 0.00041049
| 3507.095 | 1.3228 | 0.00285 |  | 3507.095 | 1.517 | 0.00041388
| 3506.975 | 1.3228 | 0.00285 |  | 3506.975 | 1.517 | 0.00041785
| 3506.854 | 1.3228 | 0.00285 |  | 3506.854 | 1.517 | 0.00042187
| 3506.734 | 1.3228 | 0.00285 |  | 3506.734 | 1.517 | 0.00042531
| 3506.613 | 1.3228 | 0.00286 |  | 3506.613 | 1.517 | 0.00042734
| 3506.493 | 1.3228 | 0.00286 |  | 3506.493 | 1.517 | 0.00042714
| 3506.372 | 1.3228 | 0.00286 |  | 3506.372 | 1.517 | 0.0004243
| 3506.251 | 1.3228 | 0.00287 |  | 3506.251 | 1.517 | 0.00041934
| 3506.131 | 1.3228 | 0.00287 |  | 3506.131 | 1.517 | 0.00041277
| 3506.01 | 1.3228 | 0.00287 |  | 3506.01 | 1.517 | 0.00040583
| 3505.89 | 1.3228 | 0.00287 |  | 3505.89 | 1.517 | 0.00039917
| 3505.77 | 1.3228 | 0.00287 |  | 3505.77 | 1.517 | 0.00039365
| 3505.649 | 1.3228 | 0.00287 |  | 3505.649 | 1.517 | 0.00038967
| 3505.528 | 1.3228 | 0.00288 |  | 3505.528 | 1.517 | 0.00038737
| 3505.408 | 1.3228 | 0.00288 |  | 3505.408 | 1.517 | 0.00038632
| 3505.287 | 1.3228 | 0.00288 |  | 3505.287 | 1.517 | 0.00038601
| 3505.167 | 1.3228 | 0.00287 |  | 3505.167 | 1.517 | 0.00038571
| 3505.046 | 1.3228 | 0.00287 |  | 3505.046 | 1.517 | 0.00038513
| 3504.926 | 1.3228 | 0.00286 |  | 3504.926 | 1.517 | 0.00038431
| 3504.805 | 1.3228 | 0.00286 |  | 3504.805 | 1.517 | 0.00038369
| 3504.685 | 1.3228 | 0.00285 |  | 3504.685 | 1.517 | 0.00038427
| 3504.564 | 1.3228 | 0.00285 |  | 3504.564 | 1.517 | 0.00038674
| 3504.443 | 1.3228 | 0.00284 |  | 3504.443 | 1.517 | 0.00039174
| 3504.323 | 1.3228 | 0.00284 |  | 3504.323 | 1.517 | 0.00039888
| 3504.203 | 1.3228 | 0.00284 |  | 3504.203 | 1.517 | 0.00040735
| 3504.082 | 1.3228 | 0.00284 |  | 3504.082 | 1.517 | 0.00041497
| 3503.961 | 1.3228 | 0.00284 |  | 3503.961 | 1.517 | 0.00042096
| 3503.841 | 1.3228 | 0.00285 |  | 3503.841 | 1.517 | 0.00042306
| 3503.72 | 1.3228 | 0.00285 |  | 3503.72 | 1.517 | 0.00042169
| 3503.6 | 1.3228 | 0.00285 |  | 3503.6 | 1.517 | 0.0004174
| 3503.479 | 1.3228 | 0.00285 |  | 3503.479 | 1.517 | 0.00041188
| 3503.359 | 1.3229 | 0.00286 |  | 3503.359 | 1.517 | 0.00040714
| 3503.238 | 1.3229 | 0.00286 |  | 3503.238 | 1.517 | 0.00040487
| 3503.118 | 1.3229 | 0.00286 |  | 3503.118 | 1.517 | 0.00040568
| 3502.997 | 1.3229 | 0.00286 |  | 3502.997 | 1.517 | 0.00040919
| 3502.876 | 1.3229 | 0.00286 |  | 3502.876 | 1.517 | 0.00041425
| 3502.756 | 1.3229 | 0.00286 |  | 3502.756 | 1.517 | 0.00041984
| 3502.636 | 1.3229 | 0.00285 |  | 3502.636 | 1.517 | 0.00042403
| 3502.515 | 1.3229 | 0.00285 |  | 3502.515 | 1.517 | 0.00042741
| 3502.395 | 1.3229 | 0.00285 |  | 3502.395 | 1.517 | 0.00042943
| 3502.274 | 1.3229 | 0.00285 |  | 3502.274 | 1.517 | 0.00043141
| 3502.153 | 1.3229 | 0.00284 |  | 3502.153 | 1.517 | 0.00043425
| 3502.033 | 1.3229 | 0.00284 |  | 3502.033 | 1.5169 | 0.00043777
| 3501.913 | 1.3229 | 0.00283 |  | 3501.913 | 1.5169 | 0.0004419
| 3501.792 | 1.3229 | 0.00283 |  | 3501.792 | 1.517 | 0.00044591
| 3501.671 | 1.3229 | 0.00282 |  | 3501.671 | 1.517 | 0.00044893
| 3501.551 | 1.3229 | 0.00282 |  | 3501.551 | 1.517 | 0.00045053
| 3501.43 | 1.3229 | 0.00281 |  | 3501.43 | 1.517 | 0.00044993
| 3501.31 | 1.3229 | 0.00281 |  | 3501.31 | 1.517 | 0.00044803
| 3501.189 | 1.3229 | 0.00281 |  | 3501.189 | 1.517 | 0.00044515
| 3501.069 | 1.3229 | 0.00281 |  | 3501.069 | 1.517 | 0.00044194
| 3500.948 | 1.3229 | 0.00281 |  | 3500.948 | 1.517 | 0.00043872
| 3500.828 | 1.3229 | 0.00281 |  | 3500.828 | 1.517 | 0.00043522
| 3500.707 | 1.3229 | 0.00281 |  | 3500.707 | 1.517 | 0.00043223
| 3500.586 | 1.3229 | 0.00282 |  | 3500.586 | 1.517 | 0.00042981
| 3500.466 | 1.3229 | 0.00282 |  | 3500.466 | 1.517 | 0.00042876
| 3500.346 | 1.3229 | 0.00282 |  | 3500.346 | 1.5169 | 0.00042944
| 3500.225 | 1.3229 | 0.00282 |  | 3500.225 | 1.5169 | 0.00043241
| 3500.104 | 1.323 | 0.00282 |  | 3500.104 | 1.5169 | 0.00043759
| 3499.984 | 1.323 | 0.00281 |  | 3499.984 | 1.5169 | 0.00044421
| 3499.863 | 1.323 | 0.0028 |  | 3499.863 | 1.5169 | 0.000451
| 3499.743 | 1.323 | 0.0028 |  | 3499.743 | 1.5169 | 0.00045601
| 3499.623 | 1.323 | 0.0028 |  | 3499.623 | 1.5169 | 0.00045866
| 3499.502 | 1.323 | 0.0028 |  | 3499.502 | 1.5169 | 0.0004582
| 3499.381 | 1.323 | 0.0028 |  | 3499.381 | 1.5169 | 0.00045545
| 3499.261 | 1.323 | 0.00281 |  | 3499.261 | 1.5169 | 0.00045173
| 3499.14 | 1.323 | 0.00282 |  | 3499.14 | 1.5169 | 0.00044871
| 3499.02 | 1.323 | 0.00282 |  | 3499.02 | 1.5169 | 0.00044711
| 3498.899 | 1.323 | 0.00283 |  | 3498.899 | 1.5169 | 0.00044823
| 3498.779 | 1.323 | 0.00282 |  | 3498.779 | 1.5169 | 0.00045121
| 3498.658 | 1.323 | 0.00282 |  | 3498.658 | 1.5169 | 0.00045492
| 3498.538 | 1.323 | 0.00281 |  | 3498.538 | 1.5169 | 0.00045859
| 3498.417 | 1.323 | 0.0028 |  | 3498.417 | 1.5169 | 0.00046115
| 3498.296 | 1.323 | 0.0028 |  | 3498.296 | 1.5169 | 0.00046245
| 3498.176 | 1.323 | 0.00279 |  | 3498.176 | 1.5169 | 0.00046255
| 3498.056 | 1.323 | 0.00278 |  | 3498.056 | 1.5169 | 0.00046152
| 3497.935 | 1.323 | 0.00278 |  | 3497.935 | 1.5169 | 0.00045991
| 3497.814 | 1.323 | 0.00277 |  | 3497.814 | 1.5169 | 0.00045818
| 3497.694 | 1.323 | 0.00277 |  | 3497.694 | 1.5169 | 0.00045602
| 3497.573 | 1.323 | 0.00277 |  | 3497.573 | 1.5169 | 0.0004538
| 3497.453 | 1.323 | 0.00277 |  | 3497.453 | 1.5169 | 0.00045092
| 3497.332 | 1.323 | 0.00276 |  | 3497.332 | 1.5169 | 0.00044847
| 3497.212 | 1.323 | 0.00276 |  | 3497.212 | 1.5169 | 0.00044616
| 3497.091 | 1.323 | 0.00275 |  | 3497.091 | 1.5169 | 0.00044455
| 3496.971 | 1.323 | 0.00275 |  | 3496.971 | 1.5169 | 0.00044486
| 3496.85 | 1.323 | 0.00275 |  | 3496.85 | 1.5169 | 0.00044616
| 3496.729 | 1.323 | 0.00275 |  | 3496.729 | 1.5169 | 0.00044844
| 3496.609 | 1.323 | 0.00275 |  | 3496.609 | 1.5169 | 0.00045194
| 3496.489 | 1.323 | 0.00276 |  | 3496.489 | 1.5169 | 0.00045564
| 3496.368 | 1.323 | 0.00276 |  | 3496.368 | 1.5169 | 0.0004595
| 3496.248 | 1.323 | 0.00277 |  | 3496.248 | 1.5169 | 0.00046316
| 3496.127 | 1.323 | 0.00277 |  | 3496.127 | 1.5169 | 0.00046698
| 3496.006 | 1.323 | 0.00277 |  | 3496.006 | 1.5169 | 0.00047053
| 3495.886 | 1.3231 | 0.00278 |  | 3495.886 | 1.5169 | 0.00047393
| 3495.765 | 1.3231 | 0.00278 |  | 3495.765 | 1.5169 | 0.00047656
| 3495.645 | 1.3231 | 0.00278 |  | 3495.645 | 1.5169 | 0.00047819
| 3495.524 | 1.3231 | 0.00278 |  | 3495.524 | 1.5169 | 0.00047865
| 3495.404 | 1.3231 | 0.00278 |  | 3495.404 | 1.5169 | 0.0004773
| 3495.283 | 1.3231 | 0.00278 |  | 3495.283 | 1.5169 | 0.00047447
| 3495.163 | 1.3231 | 0.00277 |  | 3495.163 | 1.5169 | 0.00047031
| 3495.042 | 1.3231 | 0.00277 |  | 3495.042 | 1.5169 | 0.00046551
| 3494.921 | 1.3231 | 0.00276 |  | 3494.921 | 1.517 | 0.00046085
| 3494.801 | 1.3231 | 0.00275 |  | 3494.801 | 1.517 | 0.0004561
| 3494.681 | 1.3231 | 0.00274 |  | 3494.681 | 1.5169 | 0.00045251
| 3494.56 | 1.3231 | 0.00273 |  | 3494.56 | 1.5169 | 0.00044899
| 3494.439 | 1.3231 | 0.00273 |  | 3494.439 | 1.5169 | 0.00044601
| 3494.319 | 1.3231 | 0.00272 |  | 3494.319 | 1.5169 | 0.00044286
| 3494.198 | 1.3231 | 0.00272 |  | 3494.198 | 1.5169 | 0.00043877
| 3494.078 | 1.3231 | 0.00272 |  | 3494.078 | 1.5169 | 0.00043405
| 3493.958 | 1.3231 | 0.00272 |  | 3493.958 | 1.5169 | 0.00042848
| 3493.837 | 1.3231 | 0.00272 |  | 3493.837 | 1.5169 | 0.00042259
| 3493.716 | 1.3231 | 0.00272 |  | 3493.716 | 1.5169 | 0.00041726
| 3493.596 | 1.3231 | 0.00272 |  | 3493.596 | 1.5169 | 0.00041363
| 3493.475 | 1.3232 | 0.00272 |  | 3493.475 | 1.5169 | 0.00041279
| 3493.354 | 1.3232 | 0.00271 |  | 3493.354 | 1.5169 | 0.00041536
| 3493.234 | 1.3232 | 0.00271 |  | 3493.234 | 1.5169 | 0.00042126
| 3493.114 | 1.3232 | 0.00271 |  | 3493.114 | 1.5169 | 0.00042973
| 3492.993 | 1.3232 | 0.00271 |  | 3492.993 | 1.5169 | 0.00043898
| 3492.873 | 1.3232 | 0.0027 |  | 3492.873 | 1.5169 | 0.00044752
| 3492.752 | 1.3232 | 0.0027 |  | 3492.752 | 1.5169 | 0.00045352
| 3492.631 | 1.3232 | 0.0027 |  | 3492.631 | 1.5169 | 0.00045538
| 3492.511 | 1.3232 | 0.0027 |  | 3492.511 | 1.5169 | 0.00045306
| 3492.391 | 1.3232 | 0.0027 |  | 3492.391 | 1.5169 | 0.00044805
| 3492.27 | 1.3232 | 0.0027 |  | 3492.27 | 1.5169 | 0.0004407
| 3492.149 | 1.3232 | 0.00269 |  | 3492.149 | 1.5169 | 0.00043362
| 3492.029 | 1.3232 | 0.00269 |  | 3492.029 | 1.5169 | 0.00042743
| 3491.908 | 1.3232 | 0.00268 |  | 3491.908 | 1.5169 | 0.00042373
| 3491.788 | 1.3232 | 0.00267 |  | 3491.788 | 1.5169 | 0.00042182
| 3491.667 | 1.3232 | 0.00266 |  | 3491.667 | 1.5169 | 0.00042179
| 3491.547 | 1.3232 | 0.00265 |  | 3491.547 | 1.5169 | 0.00042225
| 3491.426 | 1.3232 | 0.00265 |  | 3491.426 | 1.5169 | 0.00042319
| 3491.306 | 1.3233 | 0.00264 |  | 3491.306 | 1.5169 | 0.00042347
| 3491.185 | 1.3233 | 0.00264 |  | 3491.185 | 1.5169 | 0.00042346
| 3491.064 | 1.3233 | 0.00263 |  | 3491.064 | 1.5169 | 0.0004225
| 3490.944 | 1.3233 | 0.00263 |  | 3490.944 | 1.5169 | 0.00042102
| 3490.824 | 1.3233 | 0.00262 |  | 3490.824 | 1.5169 | 0.0004195
| 3490.703 | 1.3233 | 0.00261 |  | 3490.703 | 1.5169 | 0.00041754
| 3490.583 | 1.3233 | 0.00261 |  | 3490.583 | 1.5169 | 0.00041568
| 3490.462 | 1.3233 | 0.0026 |  | 3490.462 | 1.5169 | 0.00041377
| 3490.341 | 1.3233 | 0.00259 |  | 3490.341 | 1.5169 | 0.00041274
| 3490.221 | 1.3233 | 0.00259 |  | 3490.221 | 1.5169 | 0.00041309
| 3490.101 | 1.3233 | 0.00259 |  | 3490.101 | 1.5169 | 0.00041522
| 3489.98 | 1.3233 | 0.00259 |  | 3489.98 | 1.5169 | 0.0004186
| 3489.859 | 1.3233 | 0.00258 |  | 3489.859 | 1.5168 | 0.0004239
| 3489.739 | 1.3233 | 0.00258 |  | 3489.739 | 1.5168 | 0.00042943
| 3489.618 | 1.3233 | 0.00258 |  | 3489.618 | 1.5168 | 0.00043389
| 3489.498 | 1.3233 | 0.00258 |  | 3489.498 | 1.5169 | 0.00043702
| 3489.377 | 1.3233 | 0.00258 |  | 3489.377 | 1.5169 | 0.00043749
| 3489.257 | 1.3233 | 0.00257 |  | 3489.257 | 1.5169 | 0.00043554
| 3489.136 | 1.3233 | 0.00256 |  | 3489.136 | 1.5169 | 0.00043189
| 3489.016 | 1.3233 | 0.00256 |  | 3489.016 | 1.5169 | 0.00042744
| 3488.895 | 1.3233 | 0.00256 |  | 3488.895 | 1.5169 | 0.0004234
| 3488.774 | 1.3233 | 0.00255 |  | 3488.774 | 1.5168 | 0.00042068
| 3488.654 | 1.3233 | 0.00255 |  | 3488.654 | 1.5168 | 0.00042015
| 3488.534 | 1.3233 | 0.00255 |  | 3488.534 | 1.5168 | 0.0004217
| 3488.413 | 1.3233 | 0.00255 |  | 3488.413 | 1.5168 | 0.00042511
| 3488.292 | 1.3233 | 0.00255 |  | 3488.292 | 1.5168 | 0.0004302
| 3488.172 | 1.3233 | 0.00255 |  | 3488.172 | 1.5168 | 0.00043566
| 3488.051 | 1.3233 | 0.00254 |  | 3488.051 | 1.5168 | 0.00044163
| 3487.931 | 1.3233 | 0.00254 |  | 3487.931 | 1.5168 | 0.00044693
| 3487.81 | 1.3233 | 0.00254 |  | 3487.81 | 1.5168 | 0.00045152
| 3487.69 | 1.3233 | 0.00253 |  | 3487.69 | 1.5168 | 0.00045423
| 3487.569 | 1.3233 | 0.00253 |  | 3487.569 | 1.5168 | 0.00045415
| 3487.449 | 1.3233 | 0.00252 |  | 3487.449 | 1.5168 | 0.00045165
| 3487.328 | 1.3233 | 0.00251 |  | 3487.328 | 1.5168 | 0.00044639
| 3487.208 | 1.3233 | 0.00251 |  | 3487.208 | 1.5168 | 0.00043939
| 3487.087 | 1.3233 | 0.0025 |  | 3487.087 | 1.5168 | 0.00043241
| 3486.967 | 1.3233 | 0.0025 |  | 3486.967 | 1.5168 | 0.00042648
| 3486.846 | 1.3233 | 0.00249 |  | 3486.846 | 1.5168 | 0.00042312
| 3486.726 | 1.3234 | 0.00249 |  | 3486.726 | 1.5168 | 0.00042344
| 3486.605 | 1.3234 | 0.00249 |  | 3486.605 | 1.5168 | 0.00042686
| 3486.484 | 1.3234 | 0.00249 |  | 3486.484 | 1.5168 | 0.00043183
| 3486.364 | 1.3234 | 0.00249 |  | 3486.364 | 1.5168 | 0.00043666
| 3486.243 | 1.3234 | 0.00248 |  | 3486.243 | 1.5168 | 0.00043983
| 3486.123 | 1.3234 | 0.00248 |  | 3486.123 | 1.5168 | 0.00044046
| 3486.002 | 1.3234 | 0.00248 |  | 3486.002 | 1.5168 | 0.00043814
| 3485.882 | 1.3234 | 0.00247 |  | 3485.882 | 1.5168 | 0.0004337
| 3485.761 | 1.3234 | 0.00246 |  | 3485.761 | 1.5168 | 0.00042892
| 3485.641 | 1.3234 | 0.00245 |  | 3485.641 | 1.5168 | 0.0004255
| 3485.52 | 1.3234 | 0.00244 |  | 3485.52 | 1.5168 | 0.00042443
| 3485.4 | 1.3234 | 0.00243 |  | 3485.4 | 1.5168 | 0.00042614
| 3485.279 | 1.3234 | 0.00243 |  | 3485.279 | 1.5168 | 0.00043028
| 3485.159 | 1.3234 | 0.00242 |  | 3485.159 | 1.5168 | 0.0004358
| 3485.038 | 1.3234 | 0.00241 |  | 3485.038 | 1.5168 | 0.00044164
| 3484.917 | 1.3234 | 0.00241 |  | 3484.917 | 1.5168 | 0.00044697
| 3484.797 | 1.3234 | 0.00241 |  | 3484.797 | 1.5168 | 0.00045074
| 3484.676 | 1.3234 | 0.0024 |  | 3484.676 | 1.5168 | 0.00045307
| 3484.556 | 1.3234 | 0.0024 |  | 3484.556 | 1.5168 | 0.00045376
| 3484.436 | 1.3234 | 0.0024 |  | 3484.436 | 1.5168 | 0.00045315
| 3484.315 | 1.3234 | 0.00239 |  | 3484.315 | 1.5168 | 0.00045126
| 3484.194 | 1.3234 | 0.00238 |  | 3484.194 | 1.5168 | 0.00044817
| 3484.074 | 1.3234 | 0.00237 |  | 3484.074 | 1.5168 | 0.00044391
| 3483.953 | 1.3234 | 0.00236 |  | 3483.953 | 1.5168 | 0.00043855
| 3483.833 | 1.3234 | 0.00235 |  | 3483.833 | 1.5168 | 0.00043261
| 3483.712 | 1.3234 | 0.00235 |  | 3483.712 | 1.5168 | 0.00042623
| 3483.592 | 1.3234 | 0.00235 |  | 3483.592 | 1.5168 | 0.0004205
| 3483.471 | 1.3234 | 0.00235 |  | 3483.471 | 1.5168 | 0.00041502
| 3483.351 | 1.3234 | 0.00236 |  | 3483.351 | 1.5168 | 0.00041133
| 3483.23 | 1.3234 | 0.00236 |  | 3483.23 | 1.5168 | 0.00040958
| 3483.109 | 1.3235 | 0.00236 |  | 3483.109 | 1.5168 | 0.00040979
| 3482.989 | 1.3235 | 0.00235 |  | 3482.989 | 1.5168 | 0.00041185
| 3482.869 | 1.3235 | 0.00234 |  | 3482.869 | 1.5168 | 0.00041567
| 3482.748 | 1.3235 | 0.00232 |  | 3482.748 | 1.5168 | 0.00042087
| 3482.627 | 1.3235 | 0.0023 |  | 3482.627 | 1.5168 | 0.00042649
| 3482.507 | 1.3235 | 0.00229 |  | 3482.507 | 1.5168 | 0.00043179
| 3482.386 | 1.3235 | 0.00227 |  | 3482.386 | 1.5168 | 0.00043652
| 3482.266 | 1.3235 | 0.00226 |  | 3482.266 | 1.5168 | 0.00044023
| 3482.146 | 1.3235 | 0.00226 |  | 3482.146 | 1.5168 | 0.00044279
| 3482.025 | 1.3235 | 0.00225 |  | 3482.025 | 1.5168 | 0.00044503
| 3481.904 | 1.3235 | 0.00225 |  | 3481.904 | 1.5168 | 0.00044666
| 3481.784 | 1.3235 | 0.00224 |  | 3481.784 | 1.5168 | 0.00044777
| 3481.663 | 1.3235 | 0.00223 |  | 3481.663 | 1.5168 | 0.00044791
| 3481.542 | 1.3235 | 0.00223 |  | 3481.542 | 1.5168 | 0.00044656
| 3481.422 | 1.3235 | 0.00222 |  | 3481.422 | 1.5168 | 0.00044364
| 3481.302 | 1.3235 | 0.00221 |  | 3481.302 | 1.5168 | 0.00043934
| 3481.181 | 1.3235 | 0.0022 |  | 3481.181 | 1.5168 | 0.00043464
| 3481.061 | 1.3235 | 0.00219 |  | 3481.061 | 1.5168 | 0.00043002
| 3480.94 | 1.3235 | 0.00218 |  | 3480.94 | 1.5168 | 0.00042685
| 3480.819 | 1.3235 | 0.00217 |  | 3480.819 | 1.5168 | 0.00042553
| 3480.699 | 1.3235 | 0.00217 |  | 3480.699 | 1.5168 | 0.00042605
| 3480.579 | 1.3235 | 0.00216 |  | 3480.579 | 1.5168 | 0.00042736
| 3480.458 | 1.3235 | 0.00215 |  | 3480.458 | 1.5168 | 0.00042827
| 3480.337 | 1.3235 | 0.00215 |  | 3480.337 | 1.5168 | 0.00042749
| 3480.217 | 1.3235 | 0.00214 |  | 3480.217 | 1.5168 | 0.00042458
| 3480.096 | 1.3235 | 0.00214 |  | 3480.096 | 1.5168 | 0.00042029
| 3479.976 | 1.3235 | 0.00213 |  | 3479.976 | 1.5168 | 0.00041505
| 3479.855 | 1.3235 | 0.00212 |  | 3479.855 | 1.5168 | 0.00041048
| 3479.735 | 1.3235 | 0.00212 |  | 3479.735 | 1.5168 | 0.00040788
| 3479.614 | 1.3235 | 0.00211 |  | 3479.614 | 1.5167 | 0.00040763
| 3479.494 | 1.3235 | 0.00211 |  | 3479.494 | 1.5167 | 0.00040879
| 3479.373 | 1.3235 | 0.0021 |  | 3479.373 | 1.5167 | 0.00041101
| 3479.252 | 1.3235 | 0.00209 |  | 3479.252 | 1.5167 | 0.0004134
| 3479.132 | 1.3235 | 0.00209 |  | 3479.132 | 1.5167 | 0.0004149
| 3479.012 | 1.3235 | 0.00208 |  | 3479.012 | 1.5167 | 0.00041518
| 3478.891 | 1.3235 | 0.00207 |  | 3478.891 | 1.5167 | 0.00041526
| 3478.771 | 1.3235 | 0.00207 |  | 3478.771 | 1.5167 | 0.00041498
| 3478.65 | 1.3235 | 0.00206 |  | 3478.65 | 1.5167 | 0.000415
| 3478.529 | 1.3235 | 0.00205 |  | 3478.529 | 1.5167 | 0.00041542
| 3478.409 | 1.3235 | 0.00204 |  | 3478.409 | 1.5167 | 0.00041527
| 3478.288 | 1.3235 | 0.00204 |  | 3478.288 | 1.5167 | 0.00041418
| 3478.168 | 1.3235 | 0.00204 |  | 3478.168 | 1.5167 | 0.00041227
| 3478.047 | 1.3235 | 0.00203 |  | 3478.047 | 1.5167 | 0.00040949
| 3477.927 | 1.3235 | 0.00204 |  | 3477.927 | 1.5167 | 0.00040625
| 3477.806 | 1.3235 | 0.00203 |  | 3477.806 | 1.5167 | 0.00040376
| 3477.686 | 1.3235 | 0.00203 |  | 3477.686 | 1.5167 | 0.00040233
| 3477.565 | 1.3235 | 0.00203 |  | 3477.565 | 1.5167 | 0.00040223
| 3477.445 | 1.3235 | 0.00202 |  | 3477.445 | 1.5167 | 0.00040322
| 3477.324 | 1.3235 | 0.00201 |  | 3477.324 | 1.5167 | 0.00040404
| 3477.204 | 1.3235 | 0.002 |  | 3477.204 | 1.5167 | 0.00040452
| 3477.083 | 1.3235 | 0.00199 |  | 3477.083 | 1.5167 | 0.00040404
| 3476.962 | 1.3235 | 0.00197 |  | 3476.962 | 1.5167 | 0.00040195
| 3476.842 | 1.3235 | 0.00196 |  | 3476.842 | 1.5167 | 0.00039843
| 3476.721 | 1.3235 | 0.00196 |  | 3476.721 | 1.5167 | 0.00039373
| 3476.601 | 1.3235 | 0.00195 |  | 3476.601 | 1.5167 | 0.00038778
| 3476.48 | 1.3235 | 0.00195 |  | 3476.48 | 1.5167 | 0.00038085
| 3476.36 | 1.3235 | 0.00195 |  | 3476.36 | 1.5167 | 0.00037259
| 3476.239 | 1.3235 | 0.00194 |  | 3476.239 | 1.5167 | 0.0003646
| 3476.119 | 1.3235 | 0.00194 |  | 3476.119 | 1.5167 | 0.00035683
| 3475.998 | 1.3235 | 0.00194 |  | 3475.998 | 1.5167 | 0.00035097
| 3475.878 | 1.3235 | 0.00193 |  | 3475.878 | 1.5167 | 0.00034785
| 3475.757 | 1.3235 | 0.00192 |  | 3475.757 | 1.5167 | 0.00034758
| 3475.637 | 1.3235 | 0.00192 |  | 3475.637 | 1.5167 | 0.00035076
| 3475.516 | 1.3235 | 0.00191 |  | 3475.516 | 1.5167 | 0.00035546
| 3475.396 | 1.3235 | 0.0019 |  | 3475.396 | 1.5167 | 0.00036105
| 3475.275 | 1.3234 | 0.00189 |  | 3475.275 | 1.5167 | 0.00036547
| 3475.154 | 1.3234 | 0.00188 |  | 3475.154 | 1.5167 | 0.00036825
| 3475.034 | 1.3234 | 0.00188 |  | 3475.034 | 1.5167 | 0.00036901
| 3474.914 | 1.3234 | 0.00187 |  | 3474.914 | 1.5167 | 0.00036764
| 3474.793 | 1.3234 | 0.00187 |  | 3474.793 | 1.5167 | 0.00036563
| 3474.672 | 1.3234 | 0.00187 |  | 3474.672 | 1.5167 | 0.00036253
| 3474.552 | 1.3234 | 0.00187 |  | 3474.552 | 1.5167 | 0.00035833
| 3474.431 | 1.3234 | 0.00187 |  | 3474.431 | 1.5167 | 0.00035255
| 3474.311 | 1.3234 | 0.00187 |  | 3474.311 | 1.5167 | 0.00034507
| 3474.19 | 1.3234 | 0.00186 |  | 3474.19 | 1.5167 | 0.00033484
| 3474.07 | 1.3234 | 0.00185 |  | 3474.07 | 1.5167 | 0.00032358
| 3473.949 | 1.3234 | 0.00184 |  | 3473.949 | 1.5167 | 0.00031157
| 3473.829 | 1.3234 | 0.00183 |  | 3473.829 | 1.5166 | 0.00030106
| 3473.708 | 1.3234 | 0.00183 |  | 3473.708 | 1.5166 | 0.00029383
| 3473.587 | 1.3234 | 0.00182 |  | 3473.587 | 1.5166 | 0.00029081
| 3473.467 | 1.3234 | 0.00182 |  | 3473.467 | 1.5166 | 0.00029218
| 3473.347 | 1.3234 | 0.00181 |  | 3473.347 | 1.5166 | 0.0002969
| 3473.226 | 1.3234 | 0.00181 |  | 3473.226 | 1.5166 | 0.00030353
| 3473.105 | 1.3234 | 0.00181 |  | 3473.105 | 1.5166 | 0.00031081
| 3472.985 | 1.3234 | 0.0018 |  | 3472.985 | 1.5166 | 0.00031726
| 3472.864 | 1.3234 | 0.00179 |  | 3472.864 | 1.5166 | 0.00032174
| 3472.744 | 1.3234 | 0.00178 |  | 3472.744 | 1.5166 | 0.00032444
| 3472.624 | 1.3234 | 0.00178 |  | 3472.624 | 1.5166 | 0.00032563
| 3472.503 | 1.3234 | 0.00177 |  | 3472.503 | 1.5165 | 0.00032591
| 3472.382 | 1.3234 | 0.00176 |  | 3472.382 | 1.5165 | 0.00032531
| 3472.262 | 1.3234 | 0.00176 |  | 3472.262 | 1.5165 | 0.00032358
| 3472.141 | 1.3234 | 0.00176 |  | 3472.141 | 1.5165 | 0.0003216
| 3472.021 | 1.3234 | 0.00176 |  | 3472.021 | 1.5165 | 0.00031904
| 3471.9 | 1.3234 | 0.00176 |  | 3471.9 | 1.5165 | 0.00031627
| 3471.78 | 1.3234 | 0.00176 |  | 3471.78 | 1.5165 | 0.00031344
| 3471.659 | 1.3234 | 0.00176 |  | 3471.659 | 1.5165 | 0.00031189
| 3471.539 | 1.3234 | 0.00176 |  | 3471.539 | 1.5165 | 0.00031146
| 3471.418 | 1.3234 | 0.00175 |  | 3471.418 | 1.5165 | 0.00031254
| 3471.297 | 1.3234 | 0.00174 |  | 3471.297 | 1.5165 | 0.00031464
| 3471.177 | 1.3234 | 0.00174 |  | 3471.177 | 1.5165 | 0.00031691
| 3471.057 | 1.3234 | 0.00173 |  | 3471.057 | 1.5165 | 0.00031913
| 3470.936 | 1.3233 | 0.00173 |  | 3470.936 | 1.5165 | 0.00032044
| 3470.815 | 1.3233 | 0.00172 |  | 3470.815 | 1.5164 | 0.000321
| 3470.695 | 1.3233 | 0.00172 |  | 3470.695 | 1.5164 | 0.00032032
| 3470.574 | 1.3233 | 0.00172 |  | 3470.574 | 1.5164 | 0.00031992
| 3470.454 | 1.3233 | 0.00172 |  | 3470.454 | 1.5164 | 0.00032052
| 3470.333 | 1.3233 | 0.00171 |  | 3470.333 | 1.5164 | 0.00032257
| 3470.213 | 1.3233 | 0.00171 |  | 3470.213 | 1.5164 | 0.00032693
| 3470.092 | 1.3233 | 0.00171 |  | 3470.092 | 1.5164 | 0.00033369
| 3469.972 | 1.3233 | 0.00171 |  | 3469.972 | 1.5164 | 0.00034222
| 3469.851 | 1.3233 | 0.00171 |  | 3469.851 | 1.5164 | 0.00035185
| 3469.73 | 1.3233 | 0.00172 |  | 3469.73 | 1.5163 | 0.00036188
| 3469.61 | 1.3233 | 0.00172 |  | 3469.61 | 1.5163 | 0.00037183
| 3469.49 | 1.3233 | 0.00172 |  | 3469.49 | 1.5163 | 0.0003815
| 3469.369 | 1.3233 | 0.00172 |  | 3469.369 | 1.5163 | 0.00039164
| 3469.249 | 1.3233 | 0.00172 |  | 3469.249 | 1.5163 | 0.0004022
| 3469.128 | 1.3233 | 0.00172 |  | 3469.128 | 1.5163 | 0.00041399
| 3469.007 | 1.3233 | 0.00172 |  | 3469.007 | 1.5163 | 0.00042747
| 3468.887 | 1.3233 | 0.00172 |  | 3468.887 | 1.5163 | 0.00044225
| 3468.767 | 1.3233 | 0.00172 |  | 3468.767 | 1.5163 | 0.00045784
| 3468.646 | 1.3233 | 0.00172 |  | 3468.646 | 1.5163 | 0.00047345
| 3468.525 | 1.3233 | 0.00171 |  | 3468.525 | 1.5163 | 0.00048924
| 3468.405 | 1.3233 | 0.00171 |  | 3468.405 | 1.5163 | 0.00050443
| 3468.284 | 1.3233 | 0.0017 |  | 3468.284 | 1.5163 | 0.00051905
| 3468.164 | 1.3233 | 0.0017 |  | 3468.164 | 1.5163 | 0.00053421
| 3468.043 | 1.3233 | 0.00169 |  | 3468.043 | 1.5163 | 0.0005501
| 3467.923 | 1.3233 | 0.00169 |  | 3467.923 | 1.5163 | 0.00056693
| 3467.802 | 1.3233 | 0.00169 |  | 3467.802 | 1.5163 | 0.00058439
| 3467.682 | 1.3233 | 0.00169 |  | 3467.682 | 1.5163 | 0.00060243
| 3467.561 | 1.3233 | 0.00169 |  | 3467.561 | 1.5163 | 0.00062031
| 3467.44 | 1.3233 | 0.00169 |  | 3467.44 | 1.5163 | 0.00063728
| 3467.32 | 1.3233 | 0.0017 |  | 3467.32 | 1.5163 | 0.00065328
| 3467.199 | 1.3233 | 0.0017 |  | 3467.199 | 1.5163 | 0.00066788
| 3467.079 | 1.3233 | 0.0017 |  | 3467.079 | 1.5163 | 0.00068036
| 3466.958 | 1.3233 | 0.0017 |  | 3466.958 | 1.5163 | 0.00069087
| 3466.838 | 1.3233 | 0.0017 |  | 3466.838 | 1.5164 | 0.00069863
| 3466.717 | 1.3233 | 0.0017 |  | 3466.717 | 1.5164 | 0.0007029
| 3466.597 | 1.3233 | 0.0017 |  | 3466.597 | 1.5164 | 0.00070343
| 3466.476 | 1.3233 | 0.00169 |  | 3466.476 | 1.5164 | 0.0007006
| 3466.356 | 1.3233 | 0.00168 |  | 3466.356 | 1.5164 | 0.0006954
| 3466.235 | 1.3233 | 0.00167 |  | 3466.235 | 1.5164 | 0.00068895
| 3466.115 | 1.3233 | 0.00167 |  | 3466.115 | 1.5164 | 0.00068328
| 3465.994 | 1.3233 | 0.00166 |  | 3465.994 | 1.5165 | 0.00067903
| 3465.874 | 1.3233 | 0.00166 |  | 3465.874 | 1.5165 | 0.00067687
| 3465.753 | 1.3233 | 0.00166 |  | 3465.753 | 1.5165 | 0.00067655
| 3465.632 | 1.3233 | 0.00165 |  | 3465.632 | 1.5165 | 0.00067735
| 3465.512 | 1.3233 | 0.00165 |  | 3465.512 | 1.5165 | 0.00067818
| 3465.392 | 1.3233 | 0.00164 |  | 3465.392 | 1.5165 | 0.00067784
| 3465.271 | 1.3233 | 0.00163 |  | 3465.271 | 1.5165 | 0.00067601
| 3465.15 | 1.3233 | 0.00163 |  | 3465.15 | 1.5165 | 0.00067282
| 3465.03 | 1.3233 | 0.00162 |  | 3465.03 | 1.5165 | 0.00066847
| 3464.909 | 1.3233 | 0.00162 |  | 3464.909 | 1.5165 | 0.00066375
| 3464.789 | 1.3233 | 0.00161 |  | 3464.789 | 1.5165 | 0.00065938
| 3464.668 | 1.3233 | 0.00161 |  | 3464.668 | 1.5165 | 0.00065514
| 3464.548 | 1.3233 | 0.00161 |  | 3464.548 | 1.5165 | 0.00065066
| 3464.427 | 1.3233 | 0.00161 |  | 3464.427 | 1.5165 | 0.00064577
| 3464.307 | 1.3233 | 0.0016 |  | 3464.307 | 1.5165 | 0.00063923
| 3464.186 | 1.3233 | 0.0016 |  | 3464.186 | 1.5166 | 0.00063106
| 3464.065 | 1.3233 | 0.00159 |  | 3464.065 | 1.5166 | 0.00062084
| 3463.945 | 1.3233 | 0.00159 |  | 3463.945 | 1.5166 | 0.00060977
| 3463.825 | 1.3233 | 0.00158 |  | 3463.825 | 1.5166 | 0.0005981
| 3463.704 | 1.3233 | 0.00158 |  | 3463.704 | 1.5166 | 0.00058752
| 3463.583 | 1.3233 | 0.00158 |  | 3463.583 | 1.5166 | 0.00057904
| 3463.463 | 1.3233 | 0.00157 |  | 3463.463 | 1.5166 | 0.00057362
| 3463.342 | 1.3233 | 0.00157 |  | 3463.342 | 1.5165 | 0.00057099
| 3463.222 | 1.3233 | 0.00157 |  | 3463.222 | 1.5165 | 0.00057128
| 3463.102 | 1.3233 | 0.00156 |  | 3463.102 | 1.5165 | 0.00057241
| 3462.981 | 1.3233 | 0.00156 |  | 3462.981 | 1.5165 | 0.00057324
| 3462.86 | 1.3233 | 0.00155 |  | 3462.86 | 1.5166 | 0.00057222
| 3462.74 | 1.3233 | 0.00155 |  | 3462.74 | 1.5166 | 0.00056835
| 3462.619 | 1.3233 | 0.00155 |  | 3462.619 | 1.5166 | 0.00056133
| 3462.499 | 1.3233 | 0.00155 |  | 3462.499 | 1.5166 | 0.00055236
| 3462.378 | 1.3233 | 0.00154 |  | 3462.378 | 1.5166 | 0.00054243
| 3462.258 | 1.3233 | 0.00154 |  | 3462.258 | 1.5166 | 0.00053312
| 3462.137 | 1.3233 | 0.00154 |  | 3462.137 | 1.5166 | 0.00052549
| 3462.017 | 1.3233 | 0.00153 |  | 3462.017 | 1.5166 | 0.00051989
| 3461.896 | 1.3233 | 0.00153 |  | 3461.896 | 1.5165 | 0.00051622
| 3461.775 | 1.3233 | 0.00152 |  | 3461.775 | 1.5165 | 0.00051352
| 3461.655 | 1.3233 | 0.00152 |  | 3461.655 | 1.5165 | 0.00051085
| 3461.535 | 1.3233 | 0.00152 |  | 3461.535 | 1.5165 | 0.00050756
| 3461.414 | 1.3233 | 0.00151 |  | 3461.414 | 1.5165 | 0.00050331
| 3461.293 | 1.3233 | 0.00151 |  | 3461.293 | 1.5165 | 0.00049853
| 3461.173 | 1.3233 | 0.0015 |  | 3461.173 | 1.5165 | 0.0004937
| 3461.052 | 1.3233 | 0.0015 |  | 3461.052 | 1.5165 | 0.00048916
| 3460.932 | 1.3233 | 0.00149 |  | 3460.932 | 1.5165 | 0.00048523
| 3460.812 | 1.3233 | 0.00148 |  | 3460.812 | 1.5165 | 0.00048192
| 3460.691 | 1.3233 | 0.00147 |  | 3460.691 | 1.5165 | 0.00047833
| 3460.57 | 1.3233 | 0.00146 |  | 3460.57 | 1.5165 | 0.00047371
| 3460.45 | 1.3233 | 0.00145 |  | 3460.45 | 1.5165 | 0.00046776
| 3460.329 | 1.3233 | 0.00145 |  | 3460.329 | 1.5165 | 0.00046053
| 3460.208 | 1.3233 | 0.00144 |  | 3460.208 | 1.5165 | 0.00045239
| 3460.088 | 1.3233 | 0.00143 |  | 3460.088 | 1.5165 | 0.0004442
| 3459.968 | 1.3233 | 0.00143 |  | 3459.968 | 1.5165 | 0.00043672
| 3459.847 | 1.3233 | 0.00142 |  | 3459.847 | 1.5165 | 0.00043052
| 3459.727 | 1.3233 | 0.00141 |  | 3459.727 | 1.5165 | 0.00042576
| 3459.606 | 1.3233 | 0.00141 |  | 3459.606 | 1.5165 | 0.00042217
| 3459.485 | 1.3233 | 0.0014 |  | 3459.485 | 1.5165 | 0.00041951
| 3459.365 | 1.3233 | 0.0014 |  | 3459.365 | 1.5165 | 0.0004172
| 3459.245 | 1.3233 | 0.0014 |  | 3459.245 | 1.5165 | 0.00041507
| 3459.124 | 1.3233 | 0.0014 |  | 3459.124 | 1.5165 | 0.00041307
| 3459.003 | 1.3233 | 0.0014 |  | 3459.003 | 1.5165 | 0.00041118
| 3458.883 | 1.3233 | 0.00139 |  | 3458.883 | 1.5165 | 0.00040986
| 3458.762 | 1.3233 | 0.00139 |  | 3458.762 | 1.5165 | 0.00040909
| 3458.642 | 1.3233 | 0.00139 |  | 3458.642 | 1.5165 | 0.00040876
| 3458.521 | 1.3233 | 0.00138 |  | 3458.521 | 1.5165 | 0.00040864
| 3458.401 | 1.3233 | 0.00138 |  | 3458.401 | 1.5165 | 0.00040807
| 3458.28 | 1.3233 | 0.00138 |  | 3458.28 | 1.5165 | 0.00040637
| 3458.16 | 1.3233 | 0.00138 |  | 3458.16 | 1.5165 | 0.00040285
| 3458.039 | 1.3233 | 0.00138 |  | 3458.039 | 1.5165 | 0.00039733
| 3457.918 | 1.3233 | 0.00137 |  | 3457.918 | 1.5165 | 0.00038965
| 3457.798 | 1.3233 | 0.00137 |  | 3457.798 | 1.5165 | 0.0003805
| 3457.678 | 1.3233 | 0.00136 |  | 3457.678 | 1.5164 | 0.00037064
| 3457.557 | 1.3233 | 0.00136 |  | 3457.557 | 1.5164 | 0.00036099
| 3457.437 | 1.3233 | 0.00135 |  | 3457.437 | 1.5164 | 0.00035233
| 3457.316 | 1.3233 | 0.00134 |  | 3457.316 | 1.5164 | 0.00034511
| 3457.195 | 1.3233 | 0.00134 |  | 3457.195 | 1.5164 | 0.00033923
| 3457.075 | 1.3233 | 0.00133 |  | 3457.075 | 1.5164 | 0.0003349
| 3456.954 | 1.3233 | 0.00132 |  | 3456.954 | 1.5164 | 0.00033089
| 3456.834 | 1.3233 | 0.00131 |  | 3456.834 | 1.5164 | 0.00032733
| 3456.713 | 1.3233 | 0.0013 |  | 3456.713 | 1.5164 | 0.00032467
| 3456.593 | 1.3233 | 0.00129 |  | 3456.593 | 1.5164 | 0.0003228
| 3456.472 | 1.3233 | 0.00127 |  | 3456.472 | 1.5163 | 0.00032209
| 3456.352 | 1.3233 | 0.00126 |  | 3456.352 | 1.5163 | 0.00032312
| 3456.231 | 1.3233 | 0.00125 |  | 3456.231 | 1.5163 | 0.00032634
| 3456.11 | 1.3233 | 0.00125 |  | 3456.11 | 1.5163 | 0.00033116
| 3455.99 | 1.3233 | 0.00124 |  | 3455.99 | 1.5163 | 0.00033718
| 3455.87 | 1.3233 | 0.00124 |  | 3455.87 | 1.5163 | 0.00034389
| 3455.749 | 1.3233 | 0.00124 |  | 3455.749 | 1.5163 | 0.00035059
| 3455.628 | 1.3233 | 0.00123 |  | 3455.628 | 1.5163 | 0.00035687
| 3455.508 | 1.3233 | 0.00122 |  | 3455.508 | 1.5163 | 0.00036239
| 3455.387 | 1.3233 | 0.00122 |  | 3455.387 | 1.5163 | 0.00036726
| 3455.267 | 1.3233 | 0.00121 |  | 3455.267 | 1.5163 | 0.00037162
| 3455.146 | 1.3233 | 0.0012 |  | 3455.146 | 1.5163 | 0.00037571
| 3455.026 | 1.3233 | 0.00119 |  | 3455.026 | 1.5163 | 0.00037969
| 3454.905 | 1.3233 | 0.00118 |  | 3454.905 | 1.5162 | 0.00038383
| 3454.785 | 1.3233 | 0.00118 |  | 3454.785 | 1.5162 | 0.00038822
| 3454.664 | 1.3233 | 0.00117 |  | 3454.664 | 1.5162 | 0.00039287
| 3454.543 | 1.3233 | 0.00116 |  | 3454.543 | 1.5162 | 0.00039766
| 3454.423 | 1.3233 | 0.00115 |  | 3454.423 | 1.5162 | 0.00040232
| 3454.303 | 1.3232 | 0.00115 |  | 3454.303 | 1.5162 | 0.00040624
| 3454.182 | 1.3232 | 0.00114 |  | 3454.182 | 1.5162 | 0.00040877
| 3454.062 | 1.3232 | 0.00114 |  | 3454.062 | 1.5162 | 0.00040925
| 3453.941 | 1.3232 | 0.00113 |  | 3453.941 | 1.5162 | 0.00040738
| 3453.82 | 1.3232 | 0.00113 |  | 3453.82 | 1.5163 | 0.00040336
| 3453.7 | 1.3232 | 0.00112 |  | 3453.7 | 1.5163 | 0.00039781
| 3453.58 | 1.3232 | 0.00112 |  | 3453.58 | 1.5162 | 0.00039186
| 3453.459 | 1.3232 | 0.00111 |  | 3453.459 | 1.5162 | 0.00038671
| 3453.338 | 1.3232 | 0.0011 |  | 3453.338 | 1.5162 | 0.0003836
| 3453.218 | 1.3232 | 0.00109 |  | 3453.218 | 1.5162 | 0.00038307
| 3453.097 | 1.3232 | 0.00109 |  | 3453.097 | 1.5162 | 0.00038522
| 3452.977 | 1.3232 | 0.00108 |  | 3452.977 | 1.5162 | 0.00038935
| 3452.856 | 1.3232 | 0.00107 |  | 3452.856 | 1.5162 | 0.00039449
| 3452.736 | 1.3232 | 0.00106 |  | 3452.736 | 1.5162 | 0.00039937
| 3452.615 | 1.3232 | 0.00105 |  | 3452.615 | 1.5162 | 0.00040287
| 3452.495 | 1.3232 | 0.00105 |  | 3452.495 | 1.5162 | 0.00040434
| 3452.374 | 1.3232 | 0.00104 |  | 3452.374 | 1.5162 | 0.00040343
| 3452.253 | 1.3232 | 0.00104 |  | 3452.253 | 1.5162 | 0.0004005
| 3452.133 | 1.3232 | 0.00103 |  | 3452.133 | 1.5162 | 0.0003961
| 3452.013 | 1.3232 | 0.00103 |  | 3452.013 | 1.5162 | 0.00039111
| 3451.892 | 1.3232 | 0.00102 |  | 3451.892 | 1.5162 | 0.00038637
| 3451.771 | 1.3232 | 0.00102 |  | 3451.771 | 1.5162 | 0.00038252
| 3451.651 | 1.3232 | 0.00101 |  | 3451.651 | 1.5162 | 0.00037983
| 3451.53 | 1.3232 | 0.001 |  | 3451.53 | 1.5162 | 0.00037832
| 3451.41 | 1.3231 | 0.00099603 |  | 3451.41 | 1.5162 | 0.00037764
| 3451.29 | 1.3231 | 0.0009898 |  | 3451.29 | 1.5162 | 0.00037748
| 3451.169 | 1.3231 | 0.00098369 |  | 3451.169 | 1.5162 | 0.00037746
| 3451.048 | 1.3231 | 0.00097715 |  | 3451.048 | 1.5162 | 0.0003773
| 3450.928 | 1.3231 | 0.00096976 |  | 3450.928 | 1.5162 | 0.00037714
| 3450.807 | 1.3231 | 0.00096129 |  | 3450.807 | 1.5162 | 0.00037699
| 3450.687 | 1.3231 | 0.00095214 |  | 3450.687 | 1.5162 | 0.00037697
| 3450.566 | 1.3231 | 0.00094286 |  | 3450.566 | 1.5161 | 0.00037706
| 3450.446 | 1.3231 | 0.00093396 |  | 3450.446 | 1.5161 | 0.00037708
| 3450.325 | 1.3231 | 0.00092591 |  | 3450.325 | 1.5161 | 0.00037675
| 3450.205 | 1.3231 | 0.00091877 |  | 3450.205 | 1.5161 | 0.00037556
| 3450.084 | 1.3231 | 0.00091221 |  | 3450.084 | 1.5161 | 0.0003734
| 3449.963 | 1.3231 | 0.00090607 |  | 3449.963 | 1.5161 | 0.00037032
| 3449.843 | 1.3231 | 0.00090016 |  | 3449.843 | 1.5161 | 0.00036648
| 3449.723 | 1.3231 | 0.00089454 |  | 3449.723 | 1.5161 | 0.000363
| 3449.602 | 1.3231 | 0.0008895 |  | 3449.602 | 1.5161 | 0.0003598
| 3449.481 | 1.323 | 0.00088511 |  | 3449.481 | 1.5161 | 0.00035756
| 3449.361 | 1.323 | 0.00088145 |  | 3449.361 | 1.5161 | 0.00035608
| 3449.24 | 1.323 | 0.00087822 |  | 3449.24 | 1.5161 | 0.00035526
| 3449.12 | 1.323 | 0.00087494 |  | 3449.12 | 1.5161 | 0.00035479
| 3448.999 | 1.323 | 0.0008712 |  | 3448.999 | 1.5161 | 0.00035446
| 3448.879 | 1.323 | 0.00086663 |  | 3448.879 | 1.5161 | 0.00035398
| 3448.758 | 1.323 | 0.00086127 |  | 3448.758 | 1.5161 | 0.00035321
| 3448.638 | 1.323 | 0.00085527 |  | 3448.638 | 1.5161 | 0.00035218
| 3448.517 | 1.323 | 0.00084868 |  | 3448.517 | 1.5161 | 0.00035097
| 3448.396 | 1.323 | 0.00084166 |  | 3448.396 | 1.516 | 0.00034972
| 3448.276 | 1.323 | 0.00083419 |  | 3448.276 | 1.516 | 0.00034873
| 3448.156 | 1.323 | 0.0008262 |  | 3448.156 | 1.516 | 0.0003482
| 3448.035 | 1.323 | 0.00081783 |  | 3448.035 | 1.516 | 0.00034861
| 3447.915 | 1.323 | 0.00080953 |  | 3447.915 | 1.516 | 0.00035011
| 3447.794 | 1.323 | 0.00080205 |  | 3447.794 | 1.516 | 0.00035277
| 3447.673 | 1.3229 | 0.00079611 |  | 3447.673 | 1.516 | 0.00035644
| 3447.553 | 1.3229 | 0.00079214 |  | 3447.553 | 1.516 | 0.00036072
| 3447.432 | 1.3229 | 0.00079009 |  | 3447.432 | 1.516 | 0.00036505
| 3447.312 | 1.3229 | 0.00078933 |  | 3447.312 | 1.516 | 0.00036881
| 3447.191 | 1.3229 | 0.0007888 |  | 3447.191 | 1.516 | 0.0003716
| 3447.071 | 1.3229 | 0.00078766 |  | 3447.071 | 1.516 | 0.00037342
| 3446.95 | 1.3229 | 0.0007852 |  | 3446.95 | 1.516 | 0.00037419
| 3446.83 | 1.3229 | 0.00078166 |  | 3446.83 | 1.516 | 0.00037445
| 3446.709 | 1.3229 | 0.00077772 |  | 3446.709 | 1.516 | 0.00037439
| 3446.589 | 1.3229 | 0.00077421 |  | 3446.589 | 1.516 | 0.00037385
| 3446.468 | 1.3229 | 0.00077193 |  | 3446.468 | 1.516 | 0.00037327
| 3446.348 | 1.3228 | 0.00077101 |  | 3446.348 | 1.516 | 0.00037228
| 3446.227 | 1.3228 | 0.00077109 |  | 3446.227 | 1.516 | 0.00037044
| 3446.106 | 1.3228 | 0.00077144 |  | 3446.106 | 1.516 | 0.00036881
| 3445.986 | 1.3228 | 0.00077121 |  | 3445.986 | 1.516 | 0.00036697
| 3445.865 | 1.3228 | 0.0007698 |  | 3445.865 | 1.516 | 0.00036544
| 3445.745 | 1.3228 | 0.00076712 |  | 3445.745 | 1.516 | 0.00036452
| 3445.625 | 1.3228 | 0.00076348 |  | 3445.625 | 1.5159 | 0.0003636
| 3445.504 | 1.3228 | 0.00075927 |  | 3445.504 | 1.5159 | 0.00036279
| 3445.383 | 1.3228 | 0.00075483 |  | 3445.383 | 1.5159 | 0.00036084
| 3445.263 | 1.3228 | 0.00075036 |  | 3445.263 | 1.5159 | 0.00035719
| 3445.142 | 1.3228 | 0.00074582 |  | 3445.142 | 1.5159 | 0.0003519
| 3445.021 | 1.3228 | 0.00074096 |  | 3445.021 | 1.5159 | 0.00034504
| 3444.901 | 1.3228 | 0.00073588 |  | 3444.901 | 1.5159 | 0.00033748
| 3444.781 | 1.3228 | 0.00073045 |  | 3444.781 | 1.5159 | 0.00033013
| 3444.66 | 1.3228 | 0.00072472 |  | 3444.66 | 1.5159 | 0.00032362
| 3444.54 | 1.3228 | 0.00071869 |  | 3444.54 | 1.5159 | 0.00031823
| 3444.419 | 1.3228 | 0.00071212 |  | 3444.419 | 1.5159 | 0.00031393
| 3444.298 | 1.3227 | 0.00070478 |  | 3444.298 | 1.5159 | 0.00030992
| 3444.178 | 1.3227 | 0.00069638 |  | 3444.178 | 1.5159 | 0.00030598
| 3444.058 | 1.3227 | 0.00068707 |  | 3444.058 | 1.5159 | 0.00030201
| 3443.937 | 1.3227 | 0.00067734 |  | 3443.937 | 1.5159 | 0.00029838
| 3443.816 | 1.3227 | 0.00066817 |  | 3443.816 | 1.5158 | 0.00029578
| 3443.696 | 1.3227 | 0.00066063 |  | 3443.696 | 1.5158 | 0.00029499
| 3443.575 | 1.3227 | 0.00065571 |  | 3443.575 | 1.5158 | 0.00029659
| 3443.455 | 1.3227 | 0.00065361 |  | 3443.455 | 1.5158 | 0.00030055
| 3443.334 | 1.3226 | 0.00065412 |  | 3443.334 | 1.5158 | 0.00030646
| 3443.214 | 1.3226 | 0.00065615 |  | 3443.214 | 1.5158 | 0.00031335
| 3443.093 | 1.3226 | 0.00065834 |  | 3443.093 | 1.5158 | 0.00032028
| 3442.973 | 1.3226 | 0.0006594 |  | 3442.973 | 1.5158 | 0.00032649
| 3442.852 | 1.3226 | 0.00065848 |  | 3442.852 | 1.5157 | 0.00033148
| 3442.731 | 1.3226 | 0.00065539 |  | 3442.731 | 1.5157 | 0.00033512
| 3442.611 | 1.3226 | 0.00065062 |  | 3442.611 | 1.5157 | 0.00033732
| 3442.491 | 1.3226 | 0.000645 |  | 3442.491 | 1.5157 | 0.0003383
| 3442.37 | 1.3226 | 0.00063974 |  | 3442.37 | 1.5157 | 0.00033823
| 3442.25 | 1.3225 | 0.00063584 |  | 3442.25 | 1.5157 | 0.00033747
| 3442.129 | 1.3225 | 0.00063386 |  | 3442.129 | 1.5157 | 0.0003363
| 3442.008 | 1.3225 | 0.00063396 |  | 3442.008 | 1.5157 | 0.00033526
| 3441.888 | 1.3225 | 0.0006355 |  | 3441.888 | 1.5157 | 0.00033466
| 3441.768 | 1.3225 | 0.0006376 |  | 3441.768 | 1.5157 | 0.0003351
| 3441.647 | 1.3225 | 0.00063906 |  | 3441.647 | 1.5157 | 0.00033657
| 3441.526 | 1.3225 | 0.00063869 |  | 3441.526 | 1.5157 | 0.00033908
| 3441.406 | 1.3225 | 0.00063595 |  | 3441.406 | 1.5157 | 0.00034228
| 3441.285 | 1.3225 | 0.00063083 |  | 3441.285 | 1.5157 | 0.00034594
| 3441.165 | 1.3225 | 0.00062407 |  | 3441.165 | 1.5156 | 0.0003498
| 3441.044 | 1.3224 | 0.00061702 |  | 3441.044 | 1.5156 | 0.00035388
| 3440.924 | 1.3224 | 0.00061125 |  | 3440.924 | 1.5156 | 0.00035814
| 3440.803 | 1.3224 | 0.00060813 |  | 3440.803 | 1.5156 | 0.00036263
| 3440.683 | 1.3224 | 0.0006083 |  | 3440.683 | 1.5156 | 0.00036718
| 3440.562 | 1.3224 | 0.00061181 |  | 3440.562 | 1.5156 | 0.0003713
| 3440.441 | 1.3224 | 0.00061772 |  | 3440.441 | 1.5156 | 0.00037422
| 3440.321 | 1.3223 | 0.00062484 |  | 3440.321 | 1.5156 | 0.00037566
| 3440.201 | 1.3223 | 0.00063181 |  | 3440.201 | 1.5156 | 0.00037516
| 3440.08 | 1.3223 | 0.00063764 |  | 3440.08 | 1.5156 | 0.0003728
| 3439.959 | 1.3223 | 0.00064166 |  | 3439.959 | 1.5156 | 0.00036986
| 3439.839 | 1.3223 | 0.00064359 |  | 3439.839 | 1.5156 | 0.00036722
| 3439.718 | 1.3223 | 0.00064348 |  | 3439.718 | 1.5156 | 0.00036595
| 3439.598 | 1.3223 | 0.00064152 |  | 3439.598 | 1.5156 | 0.00036658
| 3439.477 | 1.3223 | 0.00063792 |  | 3439.477 | 1.5156 | 0.00036886
| 3439.357 | 1.3223 | 0.00063325 |  | 3439.357 | 1.5155 | 0.00037207
| 3439.236 | 1.3223 | 0.00062819 |  | 3439.236 | 1.5155 | 0.00037516
| 3439.116 | 1.3223 | 0.00062384 |  | 3439.116 | 1.5155 | 0.00037675
| 3438.995 | 1.3222 | 0.00062142 |  | 3438.995 | 1.5155 | 0.00037641
| 3438.875 | 1.3222 | 0.00062192 |  | 3438.875 | 1.5155 | 0.00037418
| 3438.754 | 1.3222 | 0.00062598 |  | 3438.754 | 1.5155 | 0.00037062
| 3438.634 | 1.3222 | 0.00063327 |  | 3438.634 | 1.5155 | 0.00036684
| 3438.513 | 1.3222 | 0.00064281 |  | 3438.513 | 1.5155 | 0.00036383
| 3438.393 | 1.3222 | 0.00065298 |  | 3438.393 | 1.5155 | 0.0003628
| 3438.272 | 1.3222 | 0.00066204 |  | 3438.272 | 1.5155 | 0.00036423
| 3438.151 | 1.3222 | 0.00066855 |  | 3438.151 | 1.5154 | 0.00036842
| 3438.031 | 1.3222 | 0.00067176 |  | 3438.031 | 1.5154 | 0.00037508
| 3437.91 | 1.3222 | 0.00067155 |  | 3437.91 | 1.5154 | 0.00038417
| 3437.79 | 1.3221 | 0.0006684 |  | 3437.79 | 1.5154 | 0.00039407
| 3437.669 | 1.3221 | 0.00066327 |  | 3437.669 | 1.5154 | 0.00040449
| 3437.549 | 1.3221 | 0.00065703 |  | 3437.549 | 1.5154 | 0.0004138
| 3437.428 | 1.3221 | 0.00065069 |  | 3437.428 | 1.5154 | 0.00042066
| 3437.308 | 1.3221 | 0.00064499 |  | 3437.308 | 1.5154 | 0.00042392
| 3437.187 | 1.3221 | 0.00064079 |  | 3437.187 | 1.5154 | 0.00042398
| 3437.067 | 1.3221 | 0.0006387 |  | 3437.067 | 1.5154 | 0.00042066
| 3436.946 | 1.322 | 0.00063927 |  | 3436.946 | 1.5154 | 0.00041593
| 3436.826 | 1.322 | 0.00064284 |  | 3436.826 | 1.5154 | 0.00041154
| 3436.705 | 1.322 | 0.00064934 |  | 3436.705 | 1.5153 | 0.00040908
| 3436.584 | 1.322 | 0.0006583 |  | 3436.584 | 1.5153 | 0.00041008
| 3436.464 | 1.322 | 0.00066897 |  | 3436.464 | 1.5153 | 0.00041509
| 3436.343 | 1.322 | 0.00068029 |  | 3436.343 | 1.5153 | 0.00042289
| 3436.223 | 1.3219 | 0.00069151 |  | 3436.223 | 1.5153 | 0.00043192
| 3436.103 | 1.3219 | 0.00070183 |  | 3436.103 | 1.5153 | 0.00043981
| 3435.982 | 1.3219 | 0.00071109 |  | 3435.982 | 1.5153 | 0.0004455
| 3435.861 | 1.3219 | 0.00071912 |  | 3435.861 | 1.5153 | 0.00044791
| 3435.741 | 1.3219 | 0.00072613 |  | 3435.741 | 1.5153 | 0.0004473
| 3435.62 | 1.3219 | 0.00073235 |  | 3435.62 | 1.5153 | 0.00044525
| 3435.5 | 1.3219 | 0.00073796 |  | 3435.5 | 1.5152 | 0.0004429
| 3435.379 | 1.3219 | 0.00074315 |  | 3435.379 | 1.5152 | 0.00044186
| 3435.259 | 1.3219 | 0.00074812 |  | 3435.259 | 1.5152 | 0.00044306
| 3435.138 | 1.3219 | 0.00075304 |  | 3435.138 | 1.5152 | 0.00044666
| 3435.018 | 1.3218 | 0.00075796 |  | 3435.018 | 1.5152 | 0.00045239
| 3434.897 | 1.3218 | 0.00076295 |  | 3434.897 | 1.5152 | 0.00045943
| 3434.776 | 1.3218 | 0.00076816 |  | 3434.776 | 1.5152 | 0.00046701
| 3434.656 | 1.3218 | 0.00077349 |  | 3434.656 | 1.5152 | 0.00047471
| 3434.536 | 1.3218 | 0.00077916 |  | 3434.536 | 1.5151 | 0.00048246
| 3434.415 | 1.3218 | 0.00078535 |  | 3434.415 | 1.5151 | 0.00048936
| 3434.294 | 1.3218 | 0.00079251 |  | 3434.294 | 1.5151 | 0.00049539
| 3434.174 | 1.3217 | 0.00080107 |  | 3434.174 | 1.5151 | 0.00049956
| 3434.053 | 1.3217 | 0.00081127 |  | 3434.053 | 1.5151 | 0.00050165
| 3433.933 | 1.3217 | 0.00082316 |  | 3433.933 | 1.5151 | 0.00050188
| 3433.813 | 1.3217 | 0.00083631 |  | 3433.813 | 1.5151 | 0.00050024
| 3433.692 | 1.3217 | 0.00084998 |  | 3433.692 | 1.5151 | 0.00049866
| 3433.571 | 1.3217 | 0.00086334 |  | 3433.571 | 1.5151 | 0.00049887
| 3433.451 | 1.3217 | 0.00087549 |  | 3433.451 | 1.515 | 0.00050266
| 3433.33 | 1.3217 | 0.00088592 |  | 3433.33 | 1.515 | 0.00051119
| 3433.209 | 1.3217 | 0.00089466 |  | 3433.209 | 1.515 | 0.00052445
| 3433.089 | 1.3217 | 0.00090191 |  | 3433.089 | 1.515 | 0.00054127
| 3432.969 | 1.3217 | 0.00090824 |  | 3432.969 | 1.515 | 0.00055987
| 3432.848 | 1.3216 | 0.00091424 |  | 3432.848 | 1.5149 | 0.00057881
| 3432.728 | 1.3216 | 0.00092052 |  | 3432.728 | 1.5149 | 0.0005962
| 3432.607 | 1.3216 | 0.00092738 |  | 3432.607 | 1.5149 | 0.00061257
| 3432.486 | 1.3216 | 0.00093518 |  | 3432.486 | 1.5149 | 0.00062891
| 3432.366 | 1.3216 | 0.00094414 |  | 3432.366 | 1.5149 | 0.00064601
| 3432.246 | 1.3216 | 0.00095444 |  | 3432.246 | 1.5149 | 0.00066491
| 3432.125 | 1.3216 | 0.00096611 |  | 3432.125 | 1.5149 | 0.00068606
| 3432.004 | 1.3216 | 0.00097917 |  | 3432.004 | 1.5149 | 0.00070892
| 3431.884 | 1.3216 | 0.00099332 |  | 3431.884 | 1.5149 | 0.00073114
| 3431.763 | 1.3215 | 0.00101 |  | 3431.763 | 1.5149 | 0.00075158
| 3431.643 | 1.3215 | 0.00102 |  | 3431.643 | 1.5149 | 0.00076807
| 3431.522 | 1.3215 | 0.00104 |  | 3431.522 | 1.5149 | 0.00078017
| 3431.402 | 1.3215 | 0.00105 |  | 3431.402 | 1.5149 | 0.00078842
| 3431.281 | 1.3215 | 0.00106 |  | 3431.281 | 1.5149 | 0.00079384
| 3431.161 | 1.3215 | 0.00107 |  | 3431.161 | 1.5149 | 0.00079796
| 3431.04 | 1.3215 | 0.00109 |  | 3431.04 | 1.5149 | 0.00080173
| 3430.919 | 1.3215 | 0.0011 |  | 3430.919 | 1.5149 | 0.00080644
| 3430.799 | 1.3215 | 0.00111 |  | 3430.799 | 1.5149 | 0.00081243
| 3430.679 | 1.3215 | 0.00112 |  | 3430.679 | 1.5149 | 0.00081997
| 3430.558 | 1.3215 | 0.00113 |  | 3430.558 | 1.5149 | 0.00082817
| 3430.438 | 1.3215 | 0.00114 |  | 3430.438 | 1.5149 | 0.00083763
| 3430.317 | 1.3214 | 0.00115 |  | 3430.317 | 1.5149 | 0.00084729
| 3430.196 | 1.3214 | 0.00117 |  | 3430.196 | 1.5149 | 0.00085702
| 3430.076 | 1.3214 | 0.00118 |  | 3430.076 | 1.5149 | 0.00086618
| 3429.956 | 1.3214 | 0.0012 |  | 3429.956 | 1.5149 | 0.00087453
| 3429.835 | 1.3214 | 0.00122 |  | 3429.835 | 1.5148 | 0.00088159
| 3429.714 | 1.3214 | 0.00124 |  | 3429.714 | 1.5148 | 0.00088781
| 3429.594 | 1.3214 | 0.00125 |  | 3429.594 | 1.5148 | 0.00089344
| 3429.473 | 1.3214 | 0.00127 |  | 3429.473 | 1.5148 | 0.00089969
| 3429.353 | 1.3214 | 0.00128 |  | 3429.353 | 1.5148 | 0.00090628
| 3429.232 | 1.3214 | 0.0013 |  | 3429.232 | 1.5148 | 0.00091424
| 3429.112 | 1.3214 | 0.00131 |  | 3429.112 | 1.5148 | 0.00092239
| 3428.991 | 1.3214 | 0.00132 |  | 3428.991 | 1.5148 | 0.00093146
| 3428.871 | 1.3214 | 0.00133 |  | 3428.871 | 1.5148 | 0.00093957
| 3428.75 | 1.3214 | 0.00134 |  | 3428.75 | 1.5148 | 0.00094601
| 3428.629 | 1.3214 | 0.00135 |  | 3428.629 | 1.5148 | 0.0009502
| 3428.509 | 1.3214 | 0.00136 |  | 3428.509 | 1.5148 | 0.00095317
| 3428.388 | 1.3214 | 0.00137 |  | 3428.388 | 1.5148 | 0.00095445
| 3428.268 | 1.3213 | 0.00138 |  | 3428.268 | 1.5148 | 0.00095545
| 3428.147 | 1.3213 | 0.0014 |  | 3428.147 | 1.5148 | 0.00095633
| 3428.027 | 1.3213 | 0.00142 |  | 3428.027 | 1.5148 | 0.00095757
| 3427.906 | 1.3213 | 0.00144 |  | 3427.906 | 1.5148 | 0.00095891
| 3427.786 | 1.3213 | 0.00146 |  | 3427.786 | 1.5148 | 0.00096052
| 3427.665 | 1.3213 | 0.00148 |  | 3427.665 | 1.5148 | 0.0009617
| 3427.545 | 1.3213 | 0.0015 |  | 3427.545 | 1.5148 | 0.00096365
| 3427.424 | 1.3213 | 0.00152 |  | 3427.424 | 1.5148 | 0.00096611
| 3427.304 | 1.3213 | 0.00153 |  | 3427.304 | 1.5148 | 0.00096945
| 3427.183 | 1.3213 | 0.00154 |  | 3427.183 | 1.5148 | 0.00097338
| 3427.063 | 1.3213 | 0.00156 |  | 3427.063 | 1.5148 | 0.00097817
| 3426.942 | 1.3213 | 0.00157 |  | 3426.942 | 1.5147 | 0.00098336
| 3426.821 | 1.3213 | 0.00159 |  | 3426.821 | 1.5147 | 0.00098901
| 3426.701 | 1.3213 | 0.00161 |  | 3426.701 | 1.5147 | 0.00099406
| 3426.581 | 1.3213 | 0.00162 |  | 3426.581 | 1.5147 | 0.00099947
| 3426.46 | 1.3213 | 0.00164 |  | 3426.46 | 1.5147 | 0.00101
| 3426.339 | 1.3213 | 0.00166 |  | 3426.339 | 1.5147 | 0.00101
| 3426.219 | 1.3213 | 0.00168 |  | 3426.219 | 1.5147 | 0.00102
| 3426.098 | 1.3213 | 0.0017 |  | 3426.098 | 1.5147 | 0.00103
| 3425.978 | 1.3212 | 0.00172 |  | 3425.978 | 1.5147 | 0.00104
| 3425.857 | 1.3212 | 0.00175 |  | 3425.857 | 1.5147 | 0.00104
| 3425.737 | 1.3212 | 0.00177 |  | 3425.737 | 1.5147 | 0.00105
| 3425.616 | 1.3212 | 0.00179 |  | 3425.616 | 1.5147 | 0.00106
| 3425.496 | 1.3213 | 0.00181 |  | 3425.496 | 1.5147 | 0.00106
| 3425.375 | 1.3213 | 0.00183 |  | 3425.375 | 1.5147 | 0.00107
| 3425.254 | 1.3213 | 0.00184 |  | 3425.254 | 1.5147 | 0.00107
| 3425.134 | 1.3213 | 0.00186 |  | 3425.134 | 1.5147 | 0.00108
| 3425.014 | 1.3213 | 0.00187 |  | 3425.014 | 1.5147 | 0.00108
| 3424.893 | 1.3213 | 0.00188 |  | 3424.893 | 1.5146 | 0.00109
| 3424.772 | 1.3213 | 0.0019 |  | 3424.772 | 1.5146 | 0.00109
| 3424.652 | 1.3213 | 0.00191 |  | 3424.652 | 1.5146 | 0.00109
| 3424.531 | 1.3213 | 0.00193 |  | 3424.531 | 1.5146 | 0.00109
| 3424.411 | 1.3212 | 0.00196 |  | 3424.411 | 1.5146 | 0.00109
| 3424.291 | 1.3212 | 0.00198 |  | 3424.291 | 1.5146 | 0.00108
| 3424.17 | 1.3212 | 0.002 |  | 3424.17 | 1.5146 | 0.00108
| 3424.049 | 1.3212 | 0.00203 |  | 3424.049 | 1.5146 | 0.00108
| 3423.929 | 1.3213 | 0.00205 |  | 3423.929 | 1.5146 | 0.00107
| 3423.808 | 1.3213 | 0.00208 |  | 3423.808 | 1.5146 | 0.00107
| 3423.688 | 1.3213 | 0.0021 |  | 3423.688 | 1.5146 | 0.00107
| 3423.567 | 1.3213 | 0.00212 |  | 3423.567 | 1.5145 | 0.00108
| 3423.447 | 1.3213 | 0.00214 |  | 3423.447 | 1.5145 | 0.00108
| 3423.326 | 1.3213 | 0.00216 |  | 3423.326 | 1.5145 | 0.00109
| 3423.206 | 1.3213 | 0.00219 |  | 3423.206 | 1.5145 | 0.00111
| 3423.085 | 1.3213 | 0.00221 |  | 3423.085 | 1.5145 | 0.00112
| 3422.964 | 1.3213 | 0.00223 |  | 3422.964 | 1.5145 | 0.00113
| 3422.844 | 1.3213 | 0.00225 |  | 3422.844 | 1.5145 | 0.00114
| 3422.724 | 1.3213 | 0.00227 |  | 3422.724 | 1.5145 | 0.00114
| 3422.603 | 1.3213 | 0.00229 |  | 3422.603 | 1.5145 | 0.00115
| 3422.482 | 1.3213 | 0.0023 |  | 3422.482 | 1.5145 | 0.00115
| 3422.362 | 1.3213 | 0.00232 |  | 3422.362 | 1.5145 | 0.00115
| 3422.241 | 1.3213 | 0.00234 |  | 3422.241 | 1.5144 | 0.00115
| 3422.121 | 1.3213 | 0.00236 |  | 3422.121 | 1.5144 | 0.00115
| 3422 | 1.3214 | 0.00238 |  | 3422 | 1.5144 | 0.00115
| 3421.88 | 1.3214 | 0.0024 |  | 3421.88 | 1.5144 | 0.00115
| 3421.759 | 1.3214 | 0.00243 |  | 3421.759 | 1.5144 | 0.00115
| 3421.639 | 1.3214 | 0.00246 |  | 3421.639 | 1.5144 | 0.00115
| 3421.518 | 1.3214 | 0.00248 |  | 3421.518 | 1.5144 | 0.00116
| 3421.397 | 1.3214 | 0.0025 |  | 3421.397 | 1.5144 | 0.00116
| 3421.277 | 1.3214 | 0.00252 |  | 3421.277 | 1.5144 | 0.00116
| 3421.157 | 1.3214 | 0.00253 |  | 3421.157 | 1.5144 | 0.00116
| 3421.036 | 1.3215 | 0.00255 |  | 3421.036 | 1.5143 | 0.00116
| 3420.916 | 1.3215 | 0.00256 |  | 3420.916 | 1.5143 | 0.00116
| 3420.795 | 1.3215 | 0.00257 |  | 3420.795 | 1.5143 | 0.00115
| 3420.674 | 1.3215 | 0.00259 |  | 3420.674 | 1.5143 | 0.00114
| 3420.554 | 1.3215 | 0.0026 |  | 3420.554 | 1.5143 | 0.00113
| 3420.434 | 1.3215 | 0.00263 |  | 3420.434 | 1.5143 | 0.00113
| 3420.313 | 1.3215 | 0.00265 |  | 3420.313 | 1.5143 | 0.00112
| 3420.192 | 1.3215 | 0.00268 |  | 3420.192 | 1.5142 | 0.00112
| 3420.072 | 1.3215 | 0.00271 |  | 3420.072 | 1.5142 | 0.00112
| 3419.951 | 1.3215 | 0.00274 |  | 3419.951 | 1.5142 | 0.00112
| 3419.831 | 1.3216 | 0.00277 |  | 3419.831 | 1.5142 | 0.00112
| 3419.71 | 1.3216 | 0.00279 |  | 3419.71 | 1.5141 | 0.00112
| 3419.59 | 1.3216 | 0.0028 |  | 3419.59 | 1.5141 | 0.00113
| 3419.469 | 1.3216 | 0.00282 |  | 3419.469 | 1.5141 | 0.00113
| 3419.349 | 1.3216 | 0.00282 |  | 3419.349 | 1.5141 | 0.00112
| 3419.228 | 1.3217 | 0.00284 |  | 3419.228 | 1.5141 | 0.00112
| 3419.107 | 1.3217 | 0.00285 |  | 3419.107 | 1.514 | 0.00112
| 3418.987 | 1.3217 | 0.00286 |  | 3418.987 | 1.514 | 0.00112
| 3418.867 | 1.3217 | 0.00288 |  | 3418.867 | 1.514 | 0.00111
| 3418.746 | 1.3217 | 0.0029 |  | 3418.746 | 1.5139 | 0.00111
| 3418.625 | 1.3217 | 0.00292 |  | 3418.625 | 1.5139 | 0.00111
| 3418.505 | 1.3217 | 0.00294 |  | 3418.505 | 1.5139 | 0.00111
| 3418.384 | 1.3218 | 0.00296 |  | 3418.384 | 1.5138 | 0.00111
| 3418.264 | 1.3218 | 0.00298 |  | 3418.264 | 1.5138 | 0.00112
| 3418.143 | 1.3218 | 0.003 |  | 3418.143 | 1.5138 | 0.00112
| 3418.023 | 1.3218 | 0.00302 |  | 3418.023 | 1.5137 | 0.00113
| 3417.902 | 1.3219 | 0.00303 |  | 3417.902 | 1.5137 | 0.00114
| 3417.782 | 1.3219 | 0.00305 |  | 3417.782 | 1.5137 | 0.00115
| 3417.661 | 1.3219 | 0.00307 |  | 3417.661 | 1.5136 | 0.00116
| 3417.541 | 1.3219 | 0.00308 |  | 3417.541 | 1.5136 | 0.00117
| 3417.42 | 1.322 | 0.00309 |  | 3417.42 | 1.5136 | 0.00118
| 3417.299 | 1.322 | 0.0031 |  | 3417.299 | 1.5135 | 0.00119
| 3417.179 | 1.322 | 0.00311 |  | 3417.179 | 1.5135 | 0.0012
| 3417.059 | 1.322 | 0.00313 |  | 3417.059 | 1.5135 | 0.00121
| 3416.938 | 1.3221 | 0.00314 |  | 3416.938 | 1.5134 | 0.00122
| 3416.817 | 1.3221 | 0.00315 |  | 3416.817 | 1.5134 | 0.00123
| 3416.697 | 1.3221 | 0.00316 |  | 3416.697 | 1.5134 | 0.00123
| 3416.576 | 1.3221 | 0.00316 |  | 3416.576 | 1.5133 | 0.00124
| 3416.456 | 1.3222 | 0.00317 |  | 3416.456 | 1.5133 | 0.00126
| 3416.335 | 1.3222 | 0.00317 |  | 3416.335 | 1.5132 | 0.00127
| 3416.215 | 1.3222 | 0.00318 |  | 3416.215 | 1.5132 | 0.00129
| 3416.094 | 1.3222 | 0.00318 |  | 3416.094 | 1.5131 | 0.00131
| 3415.974 | 1.3222 | 0.00319 |  | 3415.974 | 1.5131 | 0.00133
| 3415.853 | 1.3223 | 0.00319 |  | 3415.853 | 1.5131 | 0.00134
| 3415.732 | 1.3223 | 0.0032 |  | 3415.732 | 1.513 | 0.00136
| 3415.612 | 1.3223 | 0.00321 |  | 3415.612 | 1.513 | 0.00138
| 3415.492 | 1.3223 | 0.00322 |  | 3415.492 | 1.513 | 0.00139
| 3415.371 | 1.3223 | 0.00324 |  | 3415.371 | 1.5129 | 0.00141
| 3415.25 | 1.3224 | 0.00325 |  | 3415.25 | 1.5129 | 0.00143
| 3415.13 | 1.3224 | 0.00327 |  | 3415.13 | 1.5128 | 0.00144
| 3415.009 | 1.3224 | 0.00329 |  | 3415.009 | 1.5128 | 0.00146
| 3414.889 | 1.3224 | 0.0033 |  | 3414.889 | 1.5127 | 0.00148
| 3414.769 | 1.3225 | 0.00332 |  | 3414.769 | 1.5127 | 0.0015
| 3414.648 | 1.3225 | 0.00333 |  | 3414.648 | 1.5126 | 0.00152
| 3414.527 | 1.3225 | 0.00334 |  | 3414.527 | 1.5126 | 0.00155
| 3414.407 | 1.3226 | 0.00334 |  | 3414.407 | 1.5125 | 0.00158
| 3414.286 | 1.3226 | 0.00335 |  | 3414.286 | 1.5125 | 0.0016
| 3414.166 | 1.3227 | 0.00334 |  | 3414.166 | 1.5124 | 0.00163
| 3414.045 | 1.3227 | 0.00334 |  | 3414.045 | 1.5124 | 0.00165
| 3413.925 | 1.3227 | 0.00334 |  | 3413.925 | 1.5123 | 0.00167
| 3413.804 | 1.3227 | 0.00334 |  | 3413.804 | 1.5123 | 0.00169
| 3413.684 | 1.3228 | 0.00334 |  | 3413.684 | 1.5122 | 0.00171
| 3413.563 | 1.3228 | 0.00334 |  | 3413.563 | 1.5121 | 0.00174
| 3413.442 | 1.3228 | 0.00334 |  | 3413.442 | 1.512 | 0.00177
| 3413.322 | 1.3229 | 0.00334 |  | 3413.322 | 1.512 | 0.0018
| 3413.202 | 1.3229 | 0.00334 |  | 3413.202 | 1.5119 | 0.00184
| 3413.081 | 1.3229 | 0.00334 |  | 3413.081 | 1.5118 | 0.00188
| 3412.96 | 1.3229 | 0.00334 |  | 3412.96 | 1.5118 | 0.00192
| 3412.84 | 1.323 | 0.00334 |  | 3412.84 | 1.5117 | 0.00197
| 3412.719 | 1.323 | 0.00334 |  | 3412.719 | 1.5116 | 0.00202
| 3412.599 | 1.323 | 0.00333 |  | 3412.599 | 1.5115 | 0.00207
| 3412.479 | 1.3231 | 0.00332 |  | 3412.479 | 1.5115 | 0.00212
| 3412.358 | 1.3231 | 0.00331 |  | 3412.358 | 1.5114 | 0.00217
| 3412.237 | 1.3231 | 0.0033 |  | 3412.237 | 1.5113 | 0.00223
| 3412.117 | 1.3232 | 0.0033 |  | 3412.117 | 1.5112 | 0.00228
| 3411.996 | 1.3232 | 0.00329 |  | 3411.996 | 1.5112 | 0.00234
| 3411.875 | 1.3232 | 0.00329 |  | 3411.875 | 1.5111 | 0.00239
| 3411.755 | 1.3232 | 0.0033 |  | 3411.755 | 1.511 | 0.00245
| 3411.635 | 1.3233 | 0.0033 |  | 3411.635 | 1.5109 | 0.00251
| 3411.514 | 1.3233 | 0.0033 |  | 3411.514 | 1.5108 | 0.00258
| 3411.394 | 1.3233 | 0.0033 |  | 3411.394 | 1.5107 | 0.00265
| 3411.273 | 1.3234 | 0.0033 |  | 3411.273 | 1.5106 | 0.00272
| 3411.152 | 1.3234 | 0.00329 |  | 3411.152 | 1.5105 | 0.0028
| 3411.032 | 1.3234 | 0.00327 |  | 3411.032 | 1.5104 | 0.00287
| 3410.912 | 1.3235 | 0.00326 |  | 3410.912 | 1.5103 | 0.00295
| 3410.791 | 1.3235 | 0.00324 |  | 3410.791 | 1.5102 | 0.00304
| 3410.67 | 1.3235 | 0.00322 |  | 3410.67 | 1.5101 | 0.00313
| 3410.55 | 1.3236 | 0.0032 |  | 3410.55 | 1.5099 | 0.00323
| 3410.429 | 1.3236 | 0.00319 |  | 3410.429 | 1.5098 | 0.00333
| 3410.309 | 1.3236 | 0.00317 |  | 3410.309 | 1.5097 | 0.00344
| 3410.188 | 1.3236 | 0.00315 |  | 3410.188 | 1.5096 | 0.00356
| 3410.068 | 1.3237 | 0.00314 |  | 3410.068 | 1.5094 | 0.00369
| 3409.947 | 1.3237 | 0.00312 |  | 3409.947 | 1.5093 | 0.00383
| 3409.827 | 1.3237 | 0.0031 |  | 3409.827 | 1.5091 | 0.00398
| 3409.706 | 1.3237 | 0.00308 |  | 3409.706 | 1.509 | 0.00414
| 3409.585 | 1.3238 | 0.00306 |  | 3409.585 | 1.5088 | 0.00432
| 3409.465 | 1.3238 | 0.00305 |  | 3409.465 | 1.5087 | 0.0045
| 3409.345 | 1.3238 | 0.00303 |  | 3409.345 | 1.5085 | 0.0047
| 3409.224 | 1.3238 | 0.00301 |  | 3409.224 | 1.5083 | 0.00493
| 3409.104 | 1.3238 | 0.003 |  | 3409.104 | 1.5082 | 0.00516
| 3408.983 | 1.3239 | 0.00299 |  | 3408.983 | 1.508 | 0.00541
| 3408.862 | 1.3239 | 0.00298 |  | 3408.862 | 1.5078 | 0.00568
| 3408.742 | 1.3239 | 0.00297 |  | 3408.742 | 1.5077 | 0.00597
| 3408.621 | 1.3239 | 0.00295 |  | 3408.621 | 1.5075 | 0.00628
| 3408.501 | 1.324 | 0.00294 |  | 3408.501 | 1.5074 | 0.00662
| 3408.38 | 1.324 | 0.00292 |  | 3408.38 | 1.5072 | 0.00697
| 3408.26 | 1.324 | 0.00289 |  | 3408.26 | 1.5071 | 0.00736
| 3408.139 | 1.3241 | 0.00287 |  | 3408.139 | 1.5069 | 0.00778
| 3408.019 | 1.3241 | 0.00284 |  | 3408.019 | 1.5068 | 0.00823
| 3407.898 | 1.3241 | 0.00281 |  | 3407.898 | 1.5067 | 0.00872
| 3407.778 | 1.3241 | 0.00279 |  | 3407.778 | 1.5066 | 0.00924
| 3407.657 | 1.3242 | 0.00276 |  | 3407.657 | 1.5065 | 0.00981
| 3407.537 | 1.3242 | 0.00274 |  | 3407.537 | 1.5064 | 0.01041
| 3407.416 | 1.3242 | 0.00271 |  | 3407.416 | 1.5065 | 0.01105
| 3407.295 | 1.3242 | 0.00269 |  | 3407.295 | 1.5065 | 0.01174
| 3407.175 | 1.3242 | 0.00266 |  | 3407.175 | 1.5066 | 0.01246
| 3407.054 | 1.3242 | 0.00263 |  | 3407.054 | 1.5068 | 0.01321
| 3406.934 | 1.3243 | 0.00261 |  | 3406.934 | 1.507 | 0.014
| 3406.813 | 1.3243 | 0.00258 |  | 3406.813 | 1.5073 | 0.0148
| 3406.693 | 1.3243 | 0.00256 |  | 3406.693 | 1.5077 | 0.01561
| 3406.572 | 1.3243 | 0.00253 |  | 3406.572 | 1.5082 | 0.01643
| 3406.452 | 1.3243 | 0.00251 |  | 3406.452 | 1.5089 | 0.01722
| 3406.331 | 1.3243 | 0.00248 |  | 3406.331 | 1.5096 | 0.01798
| 3406.21 | 1.3243 | 0.00246 |  | 3406.21 | 1.5104 | 0.01869
| 3406.09 | 1.3244 | 0.00244 |  | 3406.09 | 1.5113 | 0.01932
| 3405.97 | 1.3244 | 0.00242 |  | 3405.97 | 1.5124 | 0.01985
| 3405.849 | 1.3244 | 0.00239 |  | 3405.849 | 1.5135 | 0.02027
| 3405.729 | 1.3244 | 0.00237 |  | 3405.729 | 1.5147 | 0.02057
| 3405.608 | 1.3244 | 0.00235 |  | 3405.608 | 1.5159 | 0.02072
| 3405.487 | 1.3244 | 0.00232 |  | 3405.487 | 1.5171 | 0.02073
| 3405.367 | 1.3245 | 0.0023 |  | 3405.367 | 1.5183 | 0.0206
| 3405.247 | 1.3245 | 0.00227 |  | 3405.247 | 1.5195 | 0.02033
| 3405.126 | 1.3245 | 0.00224 |  | 3405.126 | 1.5206 | 0.01993
| 3405.005 | 1.3245 | 0.00221 |  | 3405.005 | 1.5216 | 0.01942
| 3404.885 | 1.3245 | 0.00218 |  | 3404.885 | 1.5226 | 0.01881
| 3404.764 | 1.3245 | 0.00215 |  | 3404.764 | 1.5234 | 0.01814
| 3404.644 | 1.3245 | 0.00212 |  | 3404.644 | 1.5241 | 0.0174
| 3404.523 | 1.3245 | 0.00208 |  | 3404.523 | 1.5248 | 0.01663
| 3404.403 | 1.3246 | 0.00205 |  | 3404.403 | 1.5253 | 0.01584
| 3404.282 | 1.3246 | 0.00201 |  | 3404.282 | 1.5258 | 0.01503
| 3404.162 | 1.3246 | 0.00198 |  | 3404.162 | 1.5261 | 0.01424
| 3404.041 | 1.3246 | 0.00195 |  | 3404.041 | 1.5264 | 0.01347
| 3403.92 | 1.3246 | 0.00193 |  | 3403.92 | 1.5266 | 0.01271
| 3403.8 | 1.3246 | 0.0019 |  | 3403.8 | 1.5267 | 0.01198
| 3403.68 | 1.3246 | 0.00188 |  | 3403.68 | 1.5268 | 0.0113
| 3403.559 | 1.3246 | 0.00186 |  | 3403.559 | 1.5268 | 0.01064
| 3403.438 | 1.3246 | 0.00184 |  | 3403.438 | 1.5268 | 0.01002
| 3403.318 | 1.3246 | 0.00182 |  | 3403.318 | 1.5267 | 0.00945
| 3403.197 | 1.3246 | 0.00179 |  | 3403.197 | 1.5266 | 0.00891
| 3403.077 | 1.3246 | 0.00176 |  | 3403.077 | 1.5265 | 0.00841
| 3402.957 | 1.3246 | 0.00173 |  | 3402.957 | 1.5264 | 0.00794
| 3402.836 | 1.3246 | 0.00169 |  | 3402.836 | 1.5262 | 0.00752
| 3402.715 | 1.3246 | 0.00166 |  | 3402.715 | 1.5261 | 0.00712
| 3402.595 | 1.3246 | 0.00163 |  | 3402.595 | 1.5259 | 0.00675
| 3402.474 | 1.3246 | 0.00159 |  | 3402.474 | 1.5258 | 0.00641
| 3402.354 | 1.3246 | 0.00157 |  | 3402.354 | 1.5256 | 0.00609
| 3402.233 | 1.3246 | 0.00154 |  | 3402.233 | 1.5255 | 0.00579
| 3402.113 | 1.3246 | 0.00152 |  | 3402.113 | 1.5253 | 0.00552
| 3401.992 | 1.3246 | 0.00151 |  | 3401.992 | 1.5251 | 0.00526
| 3401.872 | 1.3246 | 0.00149 |  | 3401.872 | 1.525 | 0.00502
| 3401.751 | 1.3246 | 0.00148 |  | 3401.751 | 1.5248 | 0.0048
| 3401.63 | 1.3246 | 0.00146 |  | 3401.63 | 1.5247 | 0.00459
| 3401.51 | 1.3246 | 0.00144 |  | 3401.51 | 1.5245 | 0.0044
| 3401.39 | 1.3246 | 0.00142 |  | 3401.39 | 1.5243 | 0.00423
| 3401.269 | 1.3246 | 0.00139 |  | 3401.269 | 1.5242 | 0.00406
| 3401.148 | 1.3246 | 0.00136 |  | 3401.148 | 1.524 | 0.00391
| 3401.028 | 1.3246 | 0.00132 |  | 3401.028 | 1.5239 | 0.00376
| 3400.907 | 1.3246 | 0.00129 |  | 3400.907 | 1.5238 | 0.00363
| 3400.787 | 1.3246 | 0.00125 |  | 3400.787 | 1.5236 | 0.0035
| 3400.666 | 1.3246 | 0.00122 |  | 3400.666 | 1.5235 | 0.00338
| 3400.546 | 1.3246 | 0.0012 |  | 3400.546 | 1.5234 | 0.00327
| 3400.425 | 1.3246 | 0.00117 |  | 3400.425 | 1.5232 | 0.00317
| 3400.305 | 1.3246 | 0.00115 |  | 3400.305 | 1.5231 | 0.00307
| 3400.184 | 1.3246 | 0.00113 |  | 3400.184 | 1.523 | 0.00299
| 3400.063 | 1.3245 | 0.00111 |  | 3400.063 | 1.5229 | 0.00291
| 3399.943 | 1.3245 | 0.00109 |  | 3399.943 | 1.5228 | 0.00284
| 3399.823 | 1.3245 | 0.00106 |  | 3399.823 | 1.5227 | 0.00277
| 3399.702 | 1.3245 | 0.00104 |  | 3399.702 | 1.5226 | 0.00271
| 3399.582 | 1.3245 | 0.00101 |  | 3399.582 | 1.5225 | 0.00265
| 3399.461 | 1.3245 | 0.00098541 |  | 3399.461 | 1.5224 | 0.00259
| 3399.34 | 1.3245 | 0.00095978 |  | 3399.34 | 1.5223 | 0.00253
| 3399.22 | 1.3245 | 0.00093637 |  | 3399.22 | 1.5222 | 0.00248
| 3399.099 | 1.3245 | 0.00091564 |  | 3399.099 | 1.5221 | 0.00243
| 3398.979 | 1.3245 | 0.00089715 |  | 3398.979 | 1.522 | 0.00238
| 3398.858 | 1.3245 | 0.00088004 |  | 3398.858 | 1.5219 | 0.00234
| 3398.738 | 1.3245 | 0.00086309 |  | 3398.738 | 1.5219 | 0.0023
| 3398.617 | 1.3244 | 0.00084538 |  | 3398.617 | 1.5218 | 0.00226
| 3398.497 | 1.3244 | 0.00082625 |  | 3398.497 | 1.5218 | 0.00222
| 3398.376 | 1.3244 | 0.00080566 |  | 3398.376 | 1.5217 | 0.00218
| 3398.256 | 1.3244 | 0.00078395 |  | 3398.256 | 1.5216 | 0.00213
| 3398.135 | 1.3244 | 0.00076167 |  | 3398.135 | 1.5216 | 0.00209
| 3398.015 | 1.3244 | 0.0007394 |  | 3398.015 | 1.5215 | 0.00205
| 3397.894 | 1.3244 | 0.00071745 |  | 3397.894 | 1.5215 | 0.00201
| 3397.773 | 1.3244 | 0.00069589 |  | 3397.773 | 1.5214 | 0.00197
| 3397.653 | 1.3244 | 0.0006748 |  | 3397.653 | 1.5214 | 0.00192
| 3397.532 | 1.3244 | 0.00065407 |  | 3397.532 | 1.5213 | 0.00188
| 3397.412 | 1.3244 | 0.00063384 |  | 3397.412 | 1.5213 | 0.00183
| 3397.292 | 1.3243 | 0.00061432 |  | 3397.292 | 1.5212 | 0.00178
| 3397.171 | 1.3243 | 0.00059577 |  | 3397.171 | 1.5212 | 0.00174
| 3397.05 | 1.3243 | 0.00057844 |  | 3397.05 | 1.5211 | 0.00169
| 3396.93 | 1.3243 | 0.00056232 |  | 3396.93 | 1.5211 | 0.00165
| 3396.809 | 1.3243 | 0.0005473 |  | 3396.809 | 1.521 | 0.00161
| 3396.689 | 1.3243 | 0.00053301 |  | 3396.689 | 1.521 | 0.00158
| 3396.568 | 1.3243 | 0.00051902 |  | 3396.568 | 1.5209 | 0.00154
| 3396.448 | 1.3243 | 0.00050478 |  | 3396.448 | 1.5209 | 0.0015
| 3396.327 | 1.3242 | 0.00048987 |  | 3396.327 | 1.5208 | 0.00146
| 3396.207 | 1.3242 | 0.00047408 |  | 3396.207 | 1.5208 | 0.00142
| 3396.086 | 1.3242 | 0.00045729 |  | 3396.086 | 1.5207 | 0.00138
| 3395.965 | 1.3242 | 0.00043994 |  | 3395.965 | 1.5207 | 0.00135
| 3395.845 | 1.3242 | 0.00042242 |  | 3395.845 | 1.5206 | 0.00131
| 3395.725 | 1.3242 | 0.00040554 |  | 3395.725 | 1.5206 | 0.00128
| 3395.604 | 1.3242 | 0.00038993 |  | 3395.604 | 1.5205 | 0.00126
| 3395.483 | 1.3241 | 0.00037619 |  | 3395.483 | 1.5205 | 0.00123
| 3395.363 | 1.3241 | 0.00036453 |  | 3395.363 | 1.5204 | 0.00121
| 3395.242 | 1.3241 | 0.00035473 |  | 3395.242 | 1.5203 | 0.0012
| 3395.122 | 1.3241 | 0.00034621 |  | 3395.122 | 1.5203 | 0.00118
| 3395.001 | 1.3241 | 0.00033823 |  | 3395.001 | 1.5203 | 0.00117
| 3394.881 | 1.3241 | 0.00032969 |  | 3394.881 | 1.5202 | 0.00115
| 3394.76 | 1.3241 | 0.00031999 |  | 3394.76 | 1.5202 | 0.00114
| 3394.64 | 1.3241 | 0.00030869 |  | 3394.64 | 1.5201 | 0.00112
| 3394.519 | 1.3241 | 0.00029561 |  | 3394.519 | 1.5201 | 0.0011
| 3394.398 | 1.3241 | 0.00028098 |  | 3394.398 | 1.52 | 0.00108
| 3394.278 | 1.324 | 0.00026517 |  | 3394.278 | 1.52 | 0.00105
| 3394.158 | 1.324 | 0.00024858 |  | 3394.158 | 1.52 | 0.00103
| 3394.037 | 1.324 | 0.00023165 |  | 3394.037 | 1.5199 | 0.00102
| 3393.917 | 1.324 | 0.00021476 |  | 3393.917 | 1.5199 | 0.001
| 3393.796 | 1.324 | 0.00019833 |  | 3393.796 | 1.5198 | 0.00098865
| 3393.675 | 1.324 | 0.0001826 |  | 3393.675 | 1.5198 | 0.00097817
| 3393.555 | 1.324 | 0.00016798 |  | 3393.555 | 1.5197 | 0.00096841
| 3393.435 | 1.3239 | 0.00015467 |  | 3393.435 | 1.5197 | 0.00095923
| 3393.314 | 1.3239 | 0.0001429 |  | 3393.314 | 1.5197 | 0.00095049
| 3393.193 | 1.3239 | 0.00013283 |  | 3393.193 | 1.5196 | 0.00094263
| 3393.073 | 1.3239 | 0.00012464 |  | 3393.073 | 1.5196 | 0.0009361
| 3392.952 | 1.3239 | 0.00011834 |  | 3392.952 | 1.5195 | 0.00093123
| 3392.832 | 1.3238 | 0.00011389 |  | 3392.832 | 1.5195 | 0.00092828
| 3392.711 | 1.3238 | 0.0001112 |  | 3392.711 | 1.5195 | 0.00092691
| 3392.591 | 1.3238 | 0.00010969 |  | 3392.591 | 1.5194 | 0.00092683
| 3392.47 | 1.3238 | 0.00010886 |  | 3392.47 | 1.5194 | 0.00092729
| 3392.35 | 1.3238 | 0.00010773 |  | 3392.35 | 1.5194 | 0.00092822
| 3392.229 | 1.3238 | 0.00010558 |  | 3392.229 | 1.5194 | 0.00092782
| 3392.108 | 1.3238 | 0.0001019 |  | 3392.108 | 1.5193 | 0.00092599
| 3391.988 | 1.3238 | 9.6549e-05 |  | 3391.988 | 1.5193 | 0.00092192
| 3391.868 | 1.3238 | 8.982e-05 |  | 3391.868 | 1.5193 | 0.00091493
| 3391.747 | 1.3237 | 8.2329e-05 |  | 3391.747 | 1.5193 | 0.00090526
| 3391.626 | 1.3237 | 7.4651e-05 |  | 3391.626 | 1.5193 | 0.00089333
| 3391.506 | 1.3237 | 6.7138e-05 |  | 3391.506 | 1.5192 | 0.00088017
| 3391.385 | 1.3237 | 5.9725e-05 |  | 3391.385 | 1.5192 | 0.00086657
| 3391.265 | 1.3237 | 5.2022e-05 |  | 3391.265 | 1.5192 | 0.00085351
| 3391.145 | 1.3237 | 4.3391e-05 |  | 3391.145 | 1.5192 | 0.00084145
| 3391.024 | 1.3237 | 3.335e-05 |  | 3391.024 | 1.5191 | 0.00083073
| 3390.903 | 1.3237 | 2.1843e-05 |  | 3390.903 | 1.5191 | 0.00082146
| 3390.783 | 1.3237 | 9.4265e-06 |  | 3390.783 | 1.5191 | 0.00081364
| 3390.662 | 1.3237 | -3.2944e-06 |  | 3390.662 | 1.5191 | 0.00080738
| 3390.542 | 1.3237 | -1.5343e-05 |  | 3390.542 | 1.519 | 0.00080243
| 3390.421 | 1.3236 | -2.6078e-05 |  | 3390.421 | 1.519 | 0.00079841
| 3390.301 | 1.3236 | -3.5127e-05 |  | 3390.301 | 1.519 | 0.00079432
| 3390.18 | 1.3236 | -4.2627e-05 |  | 3390.18 | 1.519 | 0.00078883
| 3390.06 | 1.3236 | -4.8769e-05 |  | 3390.06 | 1.519 | 0.00078049
| 3389.939 | 1.3236 | -5.3954e-05 |  | 3389.939 | 1.5189 | 0.00076841
| 3389.818 | 1.3236 | -5.8394e-05 |  | 3389.818 | 1.5189 | 0.00075246
| 3389.698 | 1.3236 | -6.2253e-05 |  | 3389.698 | 1.5189 | 0.00073361
| 3389.577 | 1.3235 | -6.5568e-05 |  | 3389.577 | 1.5189 | 0.00071411
| 3389.457 | 1.3235 | -6.8551e-05 |  | 3389.457 | 1.5188 | 0.00069611
| 3389.336 | 1.3235 | -7.1467e-05 |  | 3389.336 | 1.5188 | 0.00068219
| 3389.216 | 1.3235 | -7.4549e-05 |  | 3389.216 | 1.5188 | 0.00067406
| 3389.095 | 1.3235 | -7.7914e-05 |  | 3389.095 | 1.5187 | 0.0006716
| 3388.975 | 1.3235 | -8.142e-05 |  | 3388.975 | 1.5187 | 0.00067437
| 3388.854 | 1.3235 | -8.4772e-05 |  | 3388.854 | 1.5187 | 0.00068079
| 3388.734 | 1.3235 | -8.7538e-05 |  | 3388.734 | 1.5186 | 0.00068942
| 3388.613 | 1.3234 | -8.95e-05 |  | 3388.613 | 1.5186 | 0.00069903
| 3388.493 | 1.3234 | -9.0871e-05 |  | 3388.493 | 1.5186 | 0.00070748
| 3388.372 | 1.3234 | -9.2272e-05 |  | 3388.372 | 1.5186 | 0.00071457
| 3388.251 | 1.3234 | -9.4763e-05 |  | 3388.251 | 1.5185 | 0.00071933
| 3388.131 | 1.3234 | -9.9065e-05 |  | 3388.131 | 1.5185 | 0.00072137
| 3388.01 | 1.3234 | -0.00010565 |  | 3388.01 | 1.5185 | 0.00072069
| 3387.89 | 1.3234 | -0.00011419 |  | 3387.89 | 1.5185 | 0.00071807
| 3387.77 | 1.3234 | -0.00012382 |  | 3387.77 | 1.5185 | 0.00071444
| 3387.649 | 1.3234 | -0.00013328 |  | 3387.649 | 1.5185 | 0.00071113
| 3387.528 | 1.3234 | -0.00014148 |  | 3387.528 | 1.5184 | 0.00070938
| 3387.408 | 1.3233 | -0.00014787 |  | 3387.408 | 1.5184 | 0.00070984
| 3387.287 | 1.3233 | -0.00015247 |  | 3387.287 | 1.5184 | 0.00071238
| 3387.167 | 1.3233 | -0.0001559 |  | 3387.167 | 1.5184 | 0.00071607
| 3387.046 | 1.3233 | -0.00015881 |  | 3387.046 | 1.5184 | 0.00071948
| 3386.926 | 1.3233 | -0.00016174 |  | 3386.926 | 1.5183 | 0.00072137
| 3386.805 | 1.3233 | -0.00016482 |  | 3386.805 | 1.5183 | 0.00072113
| 3386.685 | 1.3233 | -0.00016787 |  | 3386.685 | 1.5183 | 0.00071888
| 3386.564 | 1.3233 | -0.0001705 |  | 3386.564 | 1.5183 | 0.00071573
| 3386.443 | 1.3232 | -0.00017249 |  | 3386.443 | 1.5183 | 0.00071284
| 3386.323 | 1.3232 | -0.00017396 |  | 3386.323 | 1.5183 | 0.00071148
| 3386.203 | 1.3232 | -0.00017526 |  | 3386.203 | 1.5182 | 0.0007121
| 3386.082 | 1.3232 | -0.0001767 |  | 3386.082 | 1.5182 | 0.0007148
| 3385.961 | 1.3232 | -0.00017855 |  | 3385.961 | 1.5182 | 0.00071891
| 3385.841 | 1.3232 | -0.00018042 |  | 3385.841 | 1.5182 | 0.00072393
| 3385.72 | 1.3232 | -0.00018196 |  | 3385.72 | 1.5182 | 0.00072946
| 3385.6 | 1.3232 | -0.00018242 |  | 3385.6 | 1.5181 | 0.00073553
| 3385.479 | 1.3231 | -0.00018146 |  | 3385.479 | 1.5181 | 0.00074226
| 3385.359 | 1.3231 | -0.00017919 |  | 3385.359 | 1.5181 | 0.00074969
| 3385.238 | 1.3231 | -0.00017606 |  | 3385.238 | 1.5181 | 0.00075763
| 3385.118 | 1.3231 | -0.00017291 |  | 3385.118 | 1.5181 | 0.00076566
| 3384.997 | 1.3231 | -0.00017055 |  | 3384.997 | 1.5181 | 0.0007732
| 3384.876 | 1.3231 | -0.00016948 |  | 3384.876 | 1.518 | 0.00077974
| 3384.756 | 1.3231 | -0.00016994 |  | 3384.756 | 1.518 | 0.00078507
| 3384.636 | 1.3231 | -0.00017194 |  | 3384.636 | 1.518 | 0.0007893
| 3384.515 | 1.3231 | -0.00017529 |  | 3384.515 | 1.518 | 0.00079252
| 3384.395 | 1.3231 | -0.00017991 |  | 3384.395 | 1.518 | 0.00079475
| 3384.274 | 1.3231 | -0.00018561 |  | 3384.274 | 1.518 | 0.00079598
| 3384.153 | 1.3231 | -0.00019197 |  | 3384.153 | 1.518 | 0.00079595
| 3384.033 | 1.323 | -0.00019816 |  | 3384.033 | 1.518 | 0.00079461
| 3383.913 | 1.323 | -0.00020316 |  | 3383.913 | 1.518 | 0.00079226
| 3383.792 | 1.323 | -0.00020552 |  | 3383.792 | 1.518 | 0.00078958
| 3383.671 | 1.323 | -0.00020418 |  | 3383.671 | 1.518 | 0.00078753
| 3383.551 | 1.323 | -0.00019887 |  | 3383.551 | 1.518 | 0.00078706
| 3383.43 | 1.323 | -0.00019038 |  | 3383.43 | 1.5179 | 0.00078846
| 3383.31 | 1.323 | -0.00018046 |  | 3383.31 | 1.5179 | 0.00079128
| 3383.189 | 1.323 | -0.00017139 |  | 3383.189 | 1.5179 | 0.00079461
| 3383.069 | 1.323 | -0.00016535 |  | 3383.069 | 1.5179 | 0.00079722
| 3382.948 | 1.323 | -0.00016371 |  | 3382.948 | 1.5179 | 0.00079832
| 3382.828 | 1.323 | -0.00016649 |  | 3382.828 | 1.5179 | 0.00079784
| 3382.707 | 1.323 | -0.00017267 |  | 3382.707 | 1.5179 | 0.0007963
| 3382.586 | 1.323 | -0.00018046 |  | 3382.586 | 1.5179 | 0.00079468
| 3382.466 | 1.3229 | -0.00018802 |  | 3382.466 | 1.5179 | 0.00079366
| 3382.346 | 1.3229 | -0.0001941 |  | 3382.346 | 1.5179 | 0.00079328
| 3382.225 | 1.3229 | -0.0001983 |  | 3382.225 | 1.5179 | 0.00079278
| 3382.104 | 1.3229 | -0.00020098 |  | 3382.104 | 1.5179 | 0.00079102
| 3381.984 | 1.3229 | -0.00020275 |  | 3381.984 | 1.5179 | 0.00078688
| 3381.863 | 1.3229 | -0.00020418 |  | 3381.863 | 1.5178 | 0.00078022
| 3381.743 | 1.3229 | -0.00020549 |  | 3381.743 | 1.5178 | 0.00077168
| 3381.623 | 1.3229 | -0.00020638 |  | 3381.623 | 1.5178 | 0.00076291
| 3381.502 | 1.3229 | -0.0002064 |  | 3381.502 | 1.5178 | 0.00075583
| 3381.381 | 1.3228 | -0.00020542 |  | 3381.381 | 1.5178 | 0.00075177
| 3381.261 | 1.3228 | -0.00020355 |  | 3381.261 | 1.5178 | 0.00075109
| 3381.14 | 1.3228 | -0.00020139 |  | 3381.14 | 1.5178 | 0.00075296
| 3381.02 | 1.3228 | -0.00019979 |  | 3381.02 | 1.5178 | 0.00075595
| 3380.899 | 1.3228 | -0.00019935 |  | 3380.899 | 1.5177 | 0.00075863
| 3380.779 | 1.3228 | -0.00020038 |  | 3380.779 | 1.5177 | 0.00075994
| 3380.658 | 1.3228 | -0.00020264 |  | 3380.658 | 1.5177 | 0.00075982
| 3380.538 | 1.3228 | -0.00020565 |  | 3380.538 | 1.5177 | 0.0007589
| 3380.417 | 1.3228 | -0.00020878 |  | 3380.417 | 1.5177 | 0.00075791
| 3380.296 | 1.3228 | -0.00021152 |  | 3380.296 | 1.5177 | 0.00075719
| 3380.176 | 1.3228 | -0.00021373 |  | 3380.176 | 1.5177 | 0.00075669
| 3380.056 | 1.3228 | -0.00021542 |  | 3380.056 | 1.5177 | 0.00075568
| 3379.935 | 1.3227 | -0.0002167 |  | 3379.935 | 1.5177 | 0.00075354
| 3379.814 | 1.3227 | -0.00021743 |  | 3379.814 | 1.5177 | 0.00074998
| 3379.694 | 1.3227 | -0.00021723 |  | 3379.694 | 1.5176 | 0.00074553
| 3379.573 | 1.3227 | -0.00021552 |  | 3379.573 | 1.5176 | 0.00074153
| 3379.453 | 1.3227 | -0.00021203 |  | 3379.453 | 1.5176 | 0.00073931
| 3379.332 | 1.3227 | -0.00020652 |  | 3379.332 | 1.5176 | 0.00074009
| 3379.212 | 1.3227 | -0.00019929 |  | 3379.212 | 1.5176 | 0.0007441
| 3379.091 | 1.3227 | -0.00019099 |  | 3379.091 | 1.5176 | 0.00075104
| 3378.971 | 1.3227 | -0.00018249 |  | 3378.971 | 1.5176 | 0.00075885
| 3378.85 | 1.3227 | -0.00017455 |  | 3378.85 | 1.5176 | 0.00076568
| 3378.729 | 1.3226 | -0.00016783 |  | 3378.729 | 1.5175 | 0.00076991
| 3378.609 | 1.3226 | -0.00016271 |  | 3378.609 | 1.5175 | 0.00077095
| 3378.488 | 1.3226 | -0.00015952 |  | 3378.488 | 1.5175 | 0.00076883
| 3378.368 | 1.3226 | -0.00015837 |  | 3378.368 | 1.5175 | 0.00076437
| 3378.248 | 1.3226 | -0.00015953 |  | 3378.248 | 1.5175 | 0.00075862
| 3378.127 | 1.3226 | -0.00016288 |  | 3378.127 | 1.5175 | 0.0007529
| 3378.006 | 1.3226 | -0.00016814 |  | 3378.006 | 1.5175 | 0.00074802
| 3377.886 | 1.3226 | -0.00017442 |  | 3377.886 | 1.5175 | 0.00074459
| 3377.765 | 1.3226 | -0.0001805 |  | 3377.765 | 1.5175 | 0.00074314
| 3377.645 | 1.3226 | -0.00018483 |  | 3377.645 | 1.5175 | 0.00074364
| 3377.524 | 1.3226 | -0.0001861 |  | 3377.524 | 1.5174 | 0.00074608
| 3377.404 | 1.3226 | -0.00018363 |  | 3377.404 | 1.5174 | 0.00074995
| 3377.283 | 1.3226 | -0.00017767 |  | 3377.283 | 1.5174 | 0.00075464
| 3377.163 | 1.3225 | -0.00016924 |  | 3377.163 | 1.5174 | 0.0007593
| 3377.042 | 1.3225 | -0.00015989 |  | 3377.042 | 1.5174 | 0.00076368
| 3376.921 | 1.3225 | -0.00015141 |  | 3376.921 | 1.5174 | 0.00076673
| 3376.801 | 1.3225 | -0.0001449 |  | 3376.801 | 1.5174 | 0.00076848
| 3376.681 | 1.3225 | -0.00014081 |  | 3376.681 | 1.5174 | 0.00076944
| 3376.56 | 1.3225 | -0.0001388 |  | 3376.56 | 1.5174 | 0.00077031
| 3376.439 | 1.3225 | -0.00013812 |  | 3376.439 | 1.5174 | 0.00077163
| 3376.319 | 1.3225 | -0.00013777 |  | 3376.319 | 1.5173 | 0.00077342
| 3376.198 | 1.3225 | -0.0001373 |  | 3376.198 | 1.5173 | 0.00077513
| 3376.078 | 1.3225 | -0.00013653 |  | 3376.078 | 1.5173 | 0.00077576
| 3375.958 | 1.3225 | -0.00013577 |  | 3375.958 | 1.5173 | 0.00077431
| 3375.837 | 1.3225 | -0.00013536 |  | 3375.837 | 1.5173 | 0.00077031
| 3375.716 | 1.3225 | -0.00013532 |  | 3375.716 | 1.5173 | 0.0007642
| 3375.596 | 1.3225 | -0.00013543 |  | 3375.596 | 1.5173 | 0.00075707
| 3375.475 | 1.3225 | -0.00013485 |  | 3375.475 | 1.5173 | 0.00075079
| 3375.354 | 1.3225 | -0.0001328 |  | 3375.354 | 1.5173 | 0.00074686
| 3375.234 | 1.3225 | -0.00012888 |  | 3375.234 | 1.5173 | 0.00074608
| 3375.114 | 1.3225 | -0.00012314 |  | 3375.114 | 1.5172 | 0.00074847
| 3374.993 | 1.3225 | -0.00011643 |  | 3374.993 | 1.5172 | 0.00075286
| 3374.873 | 1.3225 | -0.00010993 |  | 3374.873 | 1.5172 | 0.00075776
| 3374.752 | 1.3225 | -0.00010497 |  | 3374.752 | 1.5172 | 0.00076172
| 3374.631 | 1.3225 | -0.00010251 |  | 3374.631 | 1.5172 | 0.00076384
| 3374.511 | 1.3225 | -0.00010276 |  | 3374.511 | 1.5172 | 0.00076431
| 3374.391 | 1.3224 | -0.00010532 |  | 3374.391 | 1.5172 | 0.00076401
| 3374.27 | 1.3224 | -0.00010905 |  | 3374.27 | 1.5171 | 0.00076436
| 3374.149 | 1.3224 | -0.00011263 |  | 3374.149 | 1.5171 | 0.00076661
| 3374.029 | 1.3224 | -0.00011489 |  | 3374.029 | 1.5171 | 0.00077129
| 3373.908 | 1.3224 | -0.00011506 |  | 3373.908 | 1.5171 | 0.00077852
| 3373.788 | 1.3224 | -0.00011281 |  | 3373.788 | 1.5171 | 0.00078734
| 3373.667 | 1.3224 | -0.00010818 |  | 3373.667 | 1.5171 | 0.0007967
| 3373.547 | 1.3224 | -0.00010153 |  | 3373.547 | 1.5171 | 0.00080527
| 3373.426 | 1.3224 | -9.3248e-05 |  | 3373.426 | 1.5171 | 0.00081204
| 3373.306 | 1.3224 | -8.3762e-05 |  | 3373.306 | 1.5171 | 0.00081652
| 3373.185 | 1.3224 | -7.3633e-05 |  | 3373.185 | 1.5171 | 0.00081845
| 3373.064 | 1.3224 | -6.3548e-05 |  | 3373.064 | 1.517 | 0.00081818
| 3372.944 | 1.3224 | -5.437e-05 |  | 3372.944 | 1.517 | 0.00081609
| 3372.824 | 1.3224 | -4.7062e-05 |  | 3372.824 | 1.517 | 0.00081295
| 3372.703 | 1.3224 | -4.2712e-05 |  | 3372.703 | 1.517 | 0.00080942
| 3372.583 | 1.3224 | -4.1827e-05 |  | 3372.583 | 1.517 | 0.00080636
| 3372.462 | 1.3224 | -4.4491e-05 |  | 3372.462 | 1.517 | 0.00080438
| 3372.341 | 1.3224 | -5.0038e-05 |  | 3372.341 | 1.517 | 0.00080413
| 3372.221 | 1.3224 | -5.7088e-05 |  | 3372.221 | 1.5169 | 0.00080568
| 3372.101 | 1.3224 | -6.402e-05 |  | 3372.101 | 1.5169 | 0.00080901
| 3371.98 | 1.3224 | -6.9274e-05 |  | 3371.98 | 1.5169 | 0.00081374
| 3371.859 | 1.3224 | -7.1774e-05 |  | 3371.859 | 1.5169 | 0.0008193
| 3371.739 | 1.3224 | -7.131e-05 |  | 3371.739 | 1.5169 | 0.00082527
| 3371.618 | 1.3224 | -6.8318e-05 |  | 3371.618 | 1.5169 | 0.0008313
| 3371.498 | 1.3224 | -6.4089e-05 |  | 3371.498 | 1.5168 | 0.00083733
| 3371.377 | 1.3223 | -5.9982e-05 |  | 3371.377 | 1.5168 | 0.00084344
| 3371.257 | 1.3223 | -5.7105e-05 |  | 3371.257 | 1.5168 | 0.00084995
| 3371.136 | 1.3223 | -5.62e-05 |  | 3371.136 | 1.5168 | 0.00085707
| 3371.016 | 1.3223 | -5.7083e-05 |  | 3371.016 | 1.5168 | 0.00086485
| 3370.895 | 1.3223 | -5.9222e-05 |  | 3370.895 | 1.5167 | 0.00087355
| 3370.774 | 1.3223 | -6.1654e-05 |  | 3370.774 | 1.5167 | 0.00088328
| 3370.654 | 1.3223 | -6.3592e-05 |  | 3370.654 | 1.5167 | 0.00089392
| 3370.534 | 1.3223 | -6.4319e-05 |  | 3370.534 | 1.5167 | 0.00090558
| 3370.413 | 1.3223 | -6.3443e-05 |  | 3370.413 | 1.5167 | 0.00091791
| 3370.292 | 1.3223 | -6.0922e-05 |  | 3370.292 | 1.5167 | 0.00093045
| 3370.172 | 1.3223 | -5.6842e-05 |  | 3370.172 | 1.5166 | 0.00094246
| 3370.051 | 1.3223 | -5.1243e-05 |  | 3370.051 | 1.5166 | 0.00095307
| 3369.931 | 1.3223 | -4.4258e-05 |  | 3369.931 | 1.5166 | 0.00096165
| 3369.81 | 1.3223 | -3.6117e-05 |  | 3369.81 | 1.5166 | 0.0009681
| 3369.69 | 1.3223 | -2.7252e-05 |  | 3369.69 | 1.5166 | 0.00097289
| 3369.569 | 1.3223 | -1.8336e-05 |  | 3369.569 | 1.5166 | 0.00097734
| 3369.449 | 1.3223 | -1.0443e-05 |  | 3369.449 | 1.5165 | 0.00098295
| 3369.328 | 1.3223 | -4.4262e-06 |  | 3369.328 | 1.5165 | 0.00099136
| 3369.208 | 1.3223 | -1.1827e-06 |  | 3369.208 | 1.5165 | 0.001
| 3369.087 | 1.3223 | -7.8894e-07 |  | 3369.087 | 1.5164 | 0.00102
| 3368.967 | 1.3223 | -2.8951e-06 |  | 3368.967 | 1.5164 | 0.00104
| 3368.846 | 1.3223 | -6.5993e-06 |  | 3368.846 | 1.5164 | 0.00106
| 3368.726 | 1.3223 | -1.0617e-05 |  | 3368.726 | 1.5164 | 0.00109
| 3368.605 | 1.3223 | -1.3969e-05 |  | 3368.605 | 1.5163 | 0.00111
| 3368.484 | 1.3223 | -1.5967e-05 |  | 3368.484 | 1.5163 | 0.00114
| 3368.364 | 1.3223 | -1.6539e-05 |  | 3368.364 | 1.5163 | 0.00116
| 3368.243 | 1.3223 | -1.612e-05 |  | 3368.243 | 1.5163 | 0.00119
| 3368.123 | 1.3223 | -1.5284e-05 |  | 3368.123 | 1.5162 | 0.00121
| 3368.002 | 1.3223 | -1.4614e-05 |  | 3368.002 | 1.5162 | 0.00124
| 3367.882 | 1.3223 | -1.4509e-05 |  | 3367.882 | 1.5162 | 0.00127
| 3367.761 | 1.3223 | -1.4956e-05 |  | 3367.761 | 1.5162 | 0.0013
| 3367.641 | 1.3223 | -1.5667e-05 |  | 3367.641 | 1.5161 | 0.00133
| 3367.52 | 1.3223 | -1.6135e-05 |  | 3367.52 | 1.5161 | 0.00137
| 3367.399 | 1.3223 | -1.5868e-05 |  | 3367.399 | 1.5161 | 0.00141
| 3367.279 | 1.3222 | -1.4388e-05 |  | 3367.279 | 1.516 | 0.00144
| 3367.159 | 1.3222 | -1.1382e-05 |  | 3367.159 | 1.516 | 0.00148
| 3367.038 | 1.3222 | -6.6611e-06 |  | 3367.038 | 1.516 | 0.00153
| 3366.917 | 1.3222 | -3.2247e-07 |  | 3366.917 | 1.5159 | 0.00158
| 3366.797 | 1.3222 | 7.1926e-06 |  | 3366.797 | 1.5159 | 0.00163
| 3366.676 | 1.3222 | 1.5092e-05 |  | 3366.676 | 1.5159 | 0.00169
| 3366.556 | 1.3222 | 2.2423e-05 |  | 3366.556 | 1.5158 | 0.00175
| 3366.436 | 1.3222 | 2.7989e-05 |  | 3366.436 | 1.5158 | 0.00182
| 3366.315 | 1.3222 | 3.0855e-05 |  | 3366.315 | 1.5158 | 0.00189
| 3366.194 | 1.3222 | 3.0672e-05 |  | 3366.194 | 1.5158 | 0.00197
| 3366.074 | 1.3222 | 2.7672e-05 |  | 3366.074 | 1.5158 | 0.00205
| 3365.953 | 1.3222 | 2.2822e-05 |  | 3365.953 | 1.5157 | 0.00214
| 3365.833 | 1.3222 | 1.7346e-05 |  | 3365.833 | 1.5157 | 0.00223
| 3365.712 | 1.3222 | 1.2626e-05 |  | 3365.712 | 1.5157 | 0.00232
| 3365.592 | 1.3222 | 9.4588e-06 |  | 3365.592 | 1.5157 | 0.00242
| 3365.471 | 1.3222 | 8.2247e-06 |  | 3365.471 | 1.5157 | 0.00252
| 3365.351 | 1.3222 | 8.6965e-06 |  | 3365.351 | 1.5157 | 0.00262
| 3365.23 | 1.3222 | 1.0281e-05 |  | 3365.23 | 1.5158 | 0.00274
| 3365.109 | 1.3222 | 1.2644e-05 |  | 3365.109 | 1.5158 | 0.00286
| 3364.989 | 1.3222 | 1.5628e-05 |  | 3364.989 | 1.5158 | 0.00298
| 3364.869 | 1.3222 | 1.9393e-05 |  | 3364.869 | 1.5159 | 0.00311
| 3364.748 | 1.3222 | 2.4208e-05 |  | 3364.748 | 1.5159 | 0.00324
| 3364.627 | 1.3222 | 3.0091e-05 |  | 3364.627 | 1.516 | 0.00337
| 3364.507 | 1.3222 | 3.6568e-05 |  | 3364.507 | 1.5161 | 0.0035
| 3364.386 | 1.3222 | 4.2588e-05 |  | 3364.386 | 1.5162 | 0.00363
| 3364.266 | 1.3222 | 4.6941e-05 |  | 3364.266 | 1.5164 | 0.00375
| 3364.146 | 1.3222 | 4.8412e-05 |  | 3364.146 | 1.5165 | 0.00385
| 3364.025 | 1.3222 | 4.6625e-05 |  | 3364.025 | 1.5167 | 0.00394
| 3363.904 | 1.3222 | 4.1885e-05 |  | 3363.904 | 1.5168 | 0.00402
| 3363.784 | 1.3222 | 3.5462e-05 |  | 3363.784 | 1.517 | 0.00409
| 3363.663 | 1.3222 | 2.8931e-05 |  | 3363.663 | 1.5172 | 0.00414
| 3363.542 | 1.3222 | 2.3804e-05 |  | 3363.542 | 1.5174 | 0.00416
| 3363.422 | 1.3222 | 2.0923e-05 |  | 3363.422 | 1.5176 | 0.00417
| 3363.302 | 1.3222 | 2.0415e-05 |  | 3363.302 | 1.5178 | 0.00416
| 3363.181 | 1.3222 | 2.1768e-05 |  | 3363.181 | 1.518 | 0.00411
| 3363.061 | 1.3222 | 2.4013e-05 |  | 3363.061 | 1.5182 | 0.00405
| 3362.94 | 1.3222 | 2.6487e-05 |  | 3362.94 | 1.5184 | 0.00397
| 3362.819 | 1.3222 | 2.8638e-05 |  | 3362.819 | 1.5186 | 0.00387
| 3362.699 | 1.3222 | 3.0407e-05 |  | 3362.699 | 1.5187 | 0.00375
| 3362.579 | 1.3222 | 3.1879e-05 |  | 3362.579 | 1.5188 | 0.00362
| 3362.458 | 1.3222 | 3.3046e-05 |  | 3362.458 | 1.519 | 0.00348
| 3362.337 | 1.3222 | 3.3546e-05 |  | 3362.337 | 1.519 | 0.00333
| 3362.217 | 1.3222 | 3.2832e-05 |  | 3362.217 | 1.5191 | 0.00319
| 3362.096 | 1.3222 | 3.0115e-05 |  | 3362.096 | 1.5192 | 0.00305
| 3361.976 | 1.3222 | 2.5215e-05 |  | 3361.976 | 1.5192 | 0.00291
| 3361.855 | 1.3222 | 1.8373e-05 |  | 3361.855 | 1.5193 | 0.00278
| 3361.735 | 1.3222 | 1.0495e-05 |  | 3361.735 | 1.5193 | 0.00265
| 3361.614 | 1.3222 | 3.3485e-06 |  | 3361.614 | 1.5193 | 0.00253
| 3361.494 | 1.3222 | -1.4998e-06 |  | 3361.494 | 1.5193 | 0.00242
| 3361.373 | 1.3222 | -2.8274e-06 |  | 3361.373 | 1.5193 | 0.0023
| 3361.252 | 1.3222 | -3.343e-07 |  | 3361.252 | 1.5193 | 0.00219
| 3361.132 | 1.3222 | 5.3745e-06 |  | 3361.132 | 1.5193 | 0.00209
| 3361.012 | 1.3222 | 1.2748e-05 |  | 3361.012 | 1.5193 | 0.00198
| 3360.891 | 1.3222 | 1.9798e-05 |  | 3360.891 | 1.5193 | 0.00189
| 3360.771 | 1.3222 | 2.4842e-05 |  | 3360.771 | 1.5192 | 0.0018
| 3360.65 | 1.3222 | 2.6732e-05 |  | 3360.65 | 1.5192 | 0.00172
| 3360.529 | 1.3222 | 2.5371e-05 |  | 3360.529 | 1.5192 | 0.00164
| 3360.409 | 1.3222 | 2.1412e-05 |  | 3360.409 | 1.5192 | 0.00157
| 3360.288 | 1.3222 | 1.6136e-05 |  | 3360.288 | 1.5191 | 0.00151
| 3360.168 | 1.3222 | 1.0759e-05 |  | 3360.168 | 1.5191 | 0.00145
| 3360.047 | 1.3222 | 6.2691e-06 |  | 3360.047 | 1.5191 | 0.0014
| 3359.927 | 1.3222 | 2.8815e-06 |  | 3359.927 | 1.519 | 0.00135
| 3359.806 | 1.3222 | 2.2913e-07 |  | 3359.806 | 1.519 | 0.0013
| 3359.686 | 1.3222 | -2.5153e-06 |  | 3359.686 | 1.519 | 0.00125
| 3359.565 | 1.3222 | -6.0822e-06 |  | 3359.565 | 1.5189 | 0.00121
| 3359.445 | 1.3222 | -1.0968e-05 |  | 3359.445 | 1.5189 | 0.00117
| 3359.324 | 1.3222 | -1.6864e-05 |  | 3359.324 | 1.5189 | 0.00114
| 3359.204 | 1.3222 | -2.305e-05 |  | 3359.204 | 1.5188 | 0.00111
| 3359.083 | 1.3222 | -2.8383e-05 |  | 3359.083 | 1.5188 | 0.00108
| 3358.962 | 1.3222 | -3.1909e-05 |  | 3358.962 | 1.5188 | 0.00105
| 3358.842 | 1.3222 | -3.2832e-05 |  | 3358.842 | 1.5187 | 0.00101
| 3358.721 | 1.3222 | -3.1223e-05 |  | 3358.721 | 1.5187 | 0.00098468
| 3358.601 | 1.3221 | -2.7612e-05 |  | 3358.601 | 1.5187 | 0.00095481
| 3358.48 | 1.3221 | -2.3067e-05 |  | 3358.48 | 1.5187 | 0.00092679
| 3358.36 | 1.3221 | -1.8575e-05 |  | 3358.36 | 1.5186 | 0.00090028
| 3358.239 | 1.3221 | -1.4922e-05 |  | 3358.239 | 1.5186 | 0.00087575
| 3358.119 | 1.3221 | -1.2431e-05 |  | 3358.119 | 1.5186 | 0.00085279
| 3357.998 | 1.3221 | -1.1042e-05 |  | 3357.998 | 1.5185 | 0.0008314
| 3357.878 | 1.3221 | -1.0397e-05 |  | 3357.878 | 1.5185 | 0.00081128
| 3357.757 | 1.3221 | -1.0054e-05 |  | 3357.757 | 1.5185 | 0.0007927
| 3357.637 | 1.3221 | -9.7977e-06 |  | 3357.637 | 1.5185 | 0.00077607
| 3357.516 | 1.3221 | -9.5144e-06 |  | 3357.516 | 1.5184 | 0.00076183
| 3357.396 | 1.3221 | -9.5186e-06 |  | 3357.396 | 1.5184 | 0.00075031
| 3357.275 | 1.3221 | -1.0017e-05 |  | 3357.275 | 1.5184 | 0.00074137
| 3357.154 | 1.3221 | -1.1442e-05 |  | 3357.154 | 1.5183 | 0.00073456
| 3357.034 | 1.3221 | -1.3977e-05 |  | 3357.034 | 1.5183 | 0.0007293
| 3356.914 | 1.3222 | -1.7864e-05 |  | 3356.914 | 1.5183 | 0.00072492
| 3356.793 | 1.3222 | -2.2998e-05 |  | 3356.793 | 1.5183 | 0.00072061
| 3356.672 | 1.3222 | -2.9242e-05 |  | 3356.672 | 1.5183 | 0.00071563
| 3356.552 | 1.3222 | -3.6104e-05 |  | 3356.552 | 1.5183 | 0.00070939
| 3356.431 | 1.3221 | -4.3066e-05 |  | 3356.431 | 1.5183 | 0.00070099
| 3356.311 | 1.3221 | -4.9437e-05 |  | 3356.311 | 1.5182 | 0.00068987
| 3356.19 | 1.3221 | -5.4537e-05 |  | 3356.19 | 1.5182 | 0.00067552
| 3356.07 | 1.3221 | -5.8006e-05 |  | 3356.07 | 1.5182 | 0.00065833
| 3355.949 | 1.3221 | -5.9844e-05 |  | 3355.949 | 1.5182 | 0.0006393
| 3355.829 | 1.3221 | -6.032e-05 |  | 3355.829 | 1.5182 | 0.00061995
| 3355.708 | 1.3221 | -6.0081e-05 |  | 3355.708 | 1.5182 | 0.00060227
| 3355.587 | 1.3221 | -5.9987e-05 |  | 3355.587 | 1.5182 | 0.0005879
| 3355.467 | 1.3221 | -6.0217e-05 |  | 3355.467 | 1.5181 | 0.00057767
| 3355.347 | 1.3221 | -6.1066e-05 |  | 3355.347 | 1.5181 | 0.00057136
| 3355.226 | 1.3221 | -6.2079e-05 |  | 3355.226 | 1.5181 | 0.00056779
| 3355.105 | 1.3221 | -6.2722e-05 |  | 3355.105 | 1.5181 | 0.00056515
| 3354.985 | 1.3221 | -6.2418e-05 |  | 3354.985 | 1.518 | 0.00056184
| 3354.864 | 1.3221 | -6.0752e-05 |  | 3354.864 | 1.518 | 0.00055661
| 3354.744 | 1.3221 | -5.7908e-05 |  | 3354.744 | 1.518 | 0.00054917
| 3354.624 | 1.3221 | -5.4309e-05 |  | 3354.624 | 1.518 | 0.00053993
| 3354.503 | 1.3221 | -5.0664e-05 |  | 3354.503 | 1.518 | 0.00053031
| 3354.382 | 1.3221 | -4.753e-05 |  | 3354.382 | 1.518 | 0.00052077
| 3354.262 | 1.3221 | -4.5349e-05 |  | 3354.262 | 1.518 | 0.00051304
| 3354.141 | 1.3221 | -4.4383e-05 |  | 3354.141 | 1.5179 | 0.00050709
| 3354.021 | 1.3221 | -4.4689e-05 |  | 3354.021 | 1.5179 | 0.0005036
| 3353.9 | 1.3221 | -4.6273e-05 |  | 3353.9 | 1.5179 | 0.0005023
| 3353.78 | 1.3221 | -4.9181e-05 |  | 3353.78 | 1.5179 | 0.00050268
| 3353.659 | 1.3221 | -5.3308e-05 |  | 3353.659 | 1.5179 | 0.00050417
| 3353.539 | 1.3221 | -5.8341e-05 |  | 3353.539 | 1.5179 | 0.00050604
| 3353.418 | 1.3221 | -6.3814e-05 |  | 3353.418 | 1.5178 | 0.00050737
| 3353.297 | 1.3221 | -6.8742e-05 |  | 3353.297 | 1.5178 | 0.00050764
| 3353.177 | 1.3221 | -7.2379e-05 |  | 3353.177 | 1.5178 | 0.00050636
| 3353.057 | 1.3221 | -7.4095e-05 |  | 3353.057 | 1.5178 | 0.00050373
| 3352.936 | 1.3221 | -7.3919e-05 |  | 3352.936 | 1.5178 | 0.00050021
| 3352.815 | 1.3221 | -7.2558e-05 |  | 3352.815 | 1.5178 | 0.0004966
| 3352.695 | 1.3221 | -7.1148e-05 |  | 3352.695 | 1.5178 | 0.00049358
| 3352.574 | 1.3221 | -7.0984e-05 |  | 3352.574 | 1.5178 | 0.00049137
| 3352.454 | 1.3221 | -7.2999e-05 |  | 3352.454 | 1.5178 | 0.00048948
| 3352.333 | 1.3221 | -7.734e-05 |  | 3352.333 | 1.5178 | 0.00048731
| 3352.213 | 1.3221 | -8.3278e-05 |  | 3352.213 | 1.5178 | 0.00048335
| 3352.092 | 1.3221 | -8.9682e-05 |  | 3352.092 | 1.5178 | 0.00047705
| 3351.972 | 1.3221 | -9.5093e-05 |  | 3351.972 | 1.5178 | 0.00046917
| 3351.851 | 1.3221 | -9.8587e-05 |  | 3351.851 | 1.5177 | 0.00045959
| 3351.73 | 1.322 | -9.9959e-05 |  | 3351.73 | 1.5177 | 0.00044988
| 3351.61 | 1.322 | -9.964e-05 |  | 3351.61 | 1.5177 | 0.00044217
| 3351.49 | 1.322 | -9.8632e-05 |  | 3351.49 | 1.5177 | 0.00043662
| 3351.369 | 1.322 | -9.7892e-05 |  | 3351.369 | 1.5177 | 0.0004337
| 3351.249 | 1.322 | -9.8185e-05 |  | 3351.249 | 1.5177 | 0.0004326
| 3351.128 | 1.322 | -9.9515e-05 |  | 3351.128 | 1.5177 | 0.00043192
| 3351.007 | 1.322 | -0.00010174 |  | 3351.007 | 1.5177 | 0.00043094
| 3350.887 | 1.322 | -0.00010428 |  | 3350.887 | 1.5177 | 0.00042858
| 3350.766 | 1.322 | -0.00010664 |  | 3350.766 | 1.5176 | 0.00042478
| 3350.646 | 1.322 | -0.00010843 |  | 3350.646 | 1.5176 | 0.00042002
| 3350.525 | 1.322 | -0.00010961 |  | 3350.525 | 1.5176 | 0.00041475
| 3350.405 | 1.322 | -0.00011003 |  | 3350.405 | 1.5176 | 0.00040918
| 3350.284 | 1.322 | -0.00010976 |  | 3350.284 | 1.5176 | 0.000404
| 3350.164 | 1.322 | -0.00010885 |  | 3350.164 | 1.5176 | 0.00039943
| 3350.043 | 1.322 | -0.00010724 |  | 3350.043 | 1.5176 | 0.00039479
| 3349.923 | 1.322 | -0.00010524 |  | 3349.923 | 1.5176 | 0.00039038
| 3349.802 | 1.322 | -0.00010346 |  | 3349.802 | 1.5176 | 0.00038641
| 3349.682 | 1.322 | -0.00010239 |  | 3349.682 | 1.5176 | 0.00038373
| 3349.561 | 1.322 | -0.00010273 |  | 3349.561 | 1.5175 | 0.00038218
| 3349.44 | 1.322 | -0.00010475 |  | 3349.44 | 1.5175 | 0.0003827
| 3349.32 | 1.322 | -0.00010836 |  | 3349.32 | 1.5175 | 0.00038477
| 3349.199 | 1.322 | -0.0001131 |  | 3349.199 | 1.5175 | 0.00038737
| 3349.079 | 1.322 | -0.00011825 |  | 3349.079 | 1.5175 | 0.00038981
| 3348.958 | 1.322 | -0.00012322 |  | 3348.958 | 1.5175 | 0.00039141
| 3348.838 | 1.322 | -0.00012762 |  | 3348.838 | 1.5175 | 0.00039185
| 3348.717 | 1.322 | -0.00013147 |  | 3348.717 | 1.5175 | 0.00039129
| 3348.597 | 1.322 | -0.00013513 |  | 3348.597 | 1.5175 | 0.00039053
| 3348.476 | 1.322 | -0.00013882 |  | 3348.476 | 1.5175 | 0.00039
| 3348.356 | 1.322 | -0.00014265 |  | 3348.356 | 1.5175 | 0.00039049
| 3348.235 | 1.322 | -0.00014625 |  | 3348.235 | 1.5174 | 0.00039181
| 3348.115 | 1.322 | -0.00014898 |  | 3348.115 | 1.5174 | 0.00039362
| 3347.994 | 1.322 | -0.00015034 |  | 3347.994 | 1.5174 | 0.00039475
| 3347.874 | 1.322 | -0.00014992 |  | 3347.874 | 1.5174 | 0.00039426
| 3347.753 | 1.3219 | -0.00014787 |  | 3347.753 | 1.5174 | 0.00039164
| 3347.632 | 1.3219 | -0.00014482 |  | 3347.632 | 1.5174 | 0.0003868
| 3347.512 | 1.3219 | -0.00014166 |  | 3347.512 | 1.5174 | 0.00038088
| 3347.392 | 1.3219 | -0.0001393 |  | 3347.392 | 1.5174 | 0.00037443
| 3347.271 | 1.3219 | -0.0001383 |  | 3347.271 | 1.5174 | 0.00036989
| 3347.15 | 1.3219 | -0.00013876 |  | 3347.15 | 1.5174 | 0.00036737
| 3347.03 | 1.3219 | -0.00014043 |  | 3347.03 | 1.5174 | 0.00036683
| 3346.909 | 1.3219 | -0.00014276 |  | 3346.909 | 1.5174 | 0.00036798
| 3346.789 | 1.3219 | -0.00014531 |  | 3346.789 | 1.5174 | 0.00036872
| 3346.668 | 1.3219 | -0.00014782 |  | 3346.668 | 1.5174 | 0.00036703
| 3346.548 | 1.3219 | -0.00015013 |  | 3346.548 | 1.5174 | 0.00036259
| 3346.427 | 1.3219 | -0.00015239 |  | 3346.427 | 1.5174 | 0.00035477
| 3346.307 | 1.3219 | -0.00015481 |  | 3346.307 | 1.5174 | 0.00034462
| 3346.186 | 1.3219 | -0.00015735 |  | 3346.186 | 1.5174 | 0.00033413
| 3346.065 | 1.3219 | -0.00016001 |  | 3346.065 | 1.5174 | 0.00032558
| 3345.945 | 1.3219 | -0.00016283 |  | 3345.945 | 1.5173 | 0.00032014
| 3345.825 | 1.3219 | -0.00016565 |  | 3345.825 | 1.5173 | 0.00031764
| 3345.704 | 1.3219 | -0.00016847 |  | 3345.704 | 1.5173 | 0.00031774
| 3345.583 | 1.3219 | -0.00017121 |  | 3345.583 | 1.5173 | 0.00031833
| 3345.463 | 1.3219 | -0.00017378 |  | 3345.463 | 1.5173 | 0.00031845
| 3345.342 | 1.3219 | -0.00017602 |  | 3345.342 | 1.5173 | 0.00031627
| 3345.222 | 1.3219 | -0.0001777 |  | 3345.222 | 1.5173 | 0.00031226
| 3345.102 | 1.3219 | -0.00017862 |  | 3345.102 | 1.5173 | 0.00030734
| 3344.981 | 1.3219 | -0.00017881 |  | 3344.981 | 1.5173 | 0.0003027
| 3344.86 | 1.3219 | -0.00017855 |  | 3344.86 | 1.5173 | 0.00029994
| 3344.74 | 1.3219 | -0.00017842 |  | 3344.74 | 1.5172 | 0.00029911
| 3344.619 | 1.3219 | -0.00017906 |  | 3344.619 | 1.5172 | 0.00030007
| 3344.499 | 1.3219 | -0.00018095 |  | 3344.499 | 1.5172 | 0.0003018
| 3344.378 | 1.3219 | -0.00018424 |  | 3344.378 | 1.5172 | 0.00030375
| 3344.258 | 1.3219 | -0.00018865 |  | 3344.258 | 1.5172 | 0.00030501
| 3344.137 | 1.3219 | -0.0001933 |  | 3344.137 | 1.5172 | 0.00030553
| 3344.017 | 1.3219 | -0.00019717 |  | 3344.017 | 1.5172 | 0.00030605
| 3343.896 | 1.3219 | -0.00019934 |  | 3343.896 | 1.5172 | 0.00030692
| 3343.775 | 1.3219 | -0.00019914 |  | 3343.775 | 1.5172 | 0.00030876
| 3343.655 | 1.3218 | -0.00019661 |  | 3343.655 | 1.5172 | 0.00031106
| 3343.535 | 1.3218 | -0.00019221 |  | 3343.535 | 1.5172 | 0.00031312
| 3343.414 | 1.3218 | -0.00018693 |  | 3343.414 | 1.5171 | 0.00031461
| 3343.293 | 1.3218 | -0.00018188 |  | 3343.293 | 1.5171 | 0.00031526
| 3343.173 | 1.3218 | -0.00017798 |  | 3343.173 | 1.5171 | 0.000315
| 3343.052 | 1.3218 | -0.00017615 |  | 3343.052 | 1.5171 | 0.00031509
| 3342.932 | 1.3218 | -0.00017677 |  | 3342.932 | 1.5171 | 0.00031553
| 3342.812 | 1.3218 | -0.00017986 |  | 3342.812 | 1.5171 | 0.00031821
| 3342.691 | 1.3218 | -0.00018504 |  | 3342.691 | 1.5171 | 0.000322
| 3342.57 | 1.3218 | -0.00019183 |  | 3342.57 | 1.5171 | 0.0003269
| 3342.45 | 1.3218 | -0.00019941 |  | 3342.45 | 1.5171 | 0.00033231
| 3342.329 | 1.3218 | -0.00020687 |  | 3342.329 | 1.5171 | 0.00033632
| 3342.208 | 1.3218 | -0.00021348 |  | 3342.208 | 1.5171 | 0.00033927
| 3342.088 | 1.3218 | -0.00021872 |  | 3342.088 | 1.5171 | 0.00034052
| 3341.968 | 1.3218 | -0.00022213 |  | 3341.968 | 1.5171 | 0.00034038
| 3341.847 | 1.3218 | -0.00022383 |  | 3341.847 | 1.5171 | 0.00034003
| 3341.727 | 1.3218 | -0.00022411 |  | 3341.727 | 1.5171 | 0.00033953
| 3341.606 | 1.3218 | -0.0002234 |  | 3341.606 | 1.5171 | 0.00033964
| 3341.485 | 1.3218 | -0.00022226 |  | 3341.485 | 1.5171 | 0.00033997
| 3341.365 | 1.3218 | -0.00022109 |  | 3341.365 | 1.5171 | 0.00034053
| 3341.245 | 1.3218 | -0.00021991 |  | 3341.245 | 1.5171 | 0.00034092
| 3341.124 | 1.3218 | -0.00021883 |  | 3341.124 | 1.5171 | 0.00034085
| 3341.003 | 1.3218 | -0.00021762 |  | 3341.003 | 1.5171 | 0.0003399
| 3340.883 | 1.3218 | -0.00021636 |  | 3340.883 | 1.5171 | 0.00033776
| 3340.762 | 1.3218 | -0.00021497 |  | 3340.762 | 1.5171 | 0.0003338
| 3340.642 | 1.3218 | -0.00021361 |  | 3340.642 | 1.5171 | 0.00032838
| 3340.521 | 1.3218 | -0.00021253 |  | 3340.521 | 1.517 | 0.00032123
| 3340.401 | 1.3218 | -0.00021182 |  | 3340.401 | 1.517 | 0.00031294
| 3340.28 | 1.3218 | -0.00021158 |  | 3340.28 | 1.517 | 0.00030448
| 3340.16 | 1.3218 | -0.00021169 |  | 3340.16 | 1.517 | 0.00029753
| 3340.039 | 1.3218 | -0.00021211 |  | 3340.039 | 1.517 | 0.00029341
| 3339.918 | 1.3218 | -0.00021279 |  | 3339.918 | 1.517 | 0.00029275
| 3339.798 | 1.3218 | -0.00021386 |  | 3339.798 | 1.517 | 0.00029538
| 3339.677 | 1.3218 | -0.00021557 |  | 3339.677 | 1.517 | 0.00030116
| 3339.557 | 1.3218 | -0.00021828 |  | 3339.557 | 1.5169 | 0.00030825
| 3339.437 | 1.3218 | -0.00022204 |  | 3339.437 | 1.5169 | 0.00031605
| 3339.316 | 1.3217 | -0.00022659 |  | 3339.316 | 1.5169 | 0.00032381
| 3339.195 | 1.3217 | -0.0002315 |  | 3339.195 | 1.5169 | 0.00033107
| 3339.075 | 1.3217 | -0.0002357 |  | 3339.075 | 1.5169 | 0.00033818
| 3338.954 | 1.3217 | -0.00023842 |  | 3338.954 | 1.5169 | 0.0003451
| 3338.834 | 1.3217 | -0.00023893 |  | 3338.834 | 1.5169 | 0.00035244
| 3338.713 | 1.3217 | -0.00023702 |  | 3338.713 | 1.5169 | 0.00035905
| 3338.593 | 1.3217 | -0.00023317 |  | 3338.593 | 1.5169 | 0.00036471
| 3338.472 | 1.3217 | -0.00022806 |  | 3338.472 | 1.5169 | 0.00036848
| 3338.352 | 1.3217 | -0.00022274 |  | 3338.352 | 1.5169 | 0.00036993
| 3338.231 | 1.3217 | -0.00021824 |  | 3338.231 | 1.5169 | 0.0003691
| 3338.11 | 1.3217 | -0.0002152 |  | 3338.11 | 1.5169 | 0.00036719
| 3337.99 | 1.3217 | -0.00021399 |  | 3337.99 | 1.5169 | 0.00036457
| 3337.87 | 1.3217 | -0.00021464 |  | 3337.87 | 1.5169 | 0.00036211
| 3337.749 | 1.3217 | -0.00021691 |  | 3337.749 | 1.5169 | 0.00036086
| 3337.628 | 1.3217 | -0.0002205 |  | 3337.628 | 1.5169 | 0.00036055
| 3337.508 | 1.3217 | -0.00022504 |  | 3337.508 | 1.5169 | 0.00036084
| 3337.387 | 1.3217 | -0.00022989 |  | 3337.387 | 1.5169 | 0.00036183
| 3337.267 | 1.3217 | -0.00023448 |  | 3337.267 | 1.5169 | 0.00036329
| 3337.146 | 1.3217 | -0.00023806 |  | 3337.146 | 1.5169 | 0.00036476
| 3337.026 | 1.3217 | -0.00024 |  | 3337.026 | 1.5169 | 0.00036667
| 3336.905 | 1.3217 | -0.00023997 |  | 3336.905 | 1.5169 | 0.0003694
| 3336.785 | 1.3217 | -0.00023809 |  | 3336.785 | 1.5169 | 0.00037282
| 3336.664 | 1.3217 | -0.00023497 |  | 3336.664 | 1.5169 | 0.00037697
| 3336.543 | 1.3217 | -0.0002317 |  | 3336.543 | 1.5169 | 0.00038099
| 3336.423 | 1.3217 | -0.00022948 |  | 3336.423 | 1.5168 | 0.00038459
| 3336.303 | 1.3217 | -0.00022923 |  | 3336.303 | 1.5168 | 0.00038751
| 3336.182 | 1.3217 | -0.00023129 |  | 3336.182 | 1.5168 | 0.00038965
| 3336.062 | 1.3217 | -0.00023541 |  | 3336.062 | 1.5168 | 0.00039172
| 3335.941 | 1.3217 | -0.00024075 |  | 3335.941 | 1.5168 | 0.00039326
| 3335.82 | 1.3217 | -0.00024612 |  | 3335.82 | 1.5168 | 0.00039489
| 3335.7 | 1.3217 | -0.00025052 |  | 3335.7 | 1.5168 | 0.00039723
| 3335.58 | 1.3216 | -0.00025315 |  | 3335.58 | 1.5168 | 0.00039974
| 3335.459 | 1.3216 | -0.00025403 |  | 3335.459 | 1.5168 | 0.00040247
| 3335.338 | 1.3216 | -0.00025327 |  | 3335.338 | 1.5168 | 0.00040608
| 3335.218 | 1.3216 | -0.00025165 |  | 3335.218 | 1.5168 | 0.00041014
| 3335.097 | 1.3216 | -0.00024967 |  | 3335.097 | 1.5168 | 0.00041439
| 3334.977 | 1.3216 | -0.00024796 |  | 3334.977 | 1.5168 | 0.00041901
| 3334.856 | 1.3216 | -0.00024706 |  | 3334.856 | 1.5168 | 0.00042284
| 3334.736 | 1.3216 | -0.00024744 |  | 3334.736 | 1.5168 | 0.00042526
| 3334.615 | 1.3216 | -0.00024932 |  | 3334.615 | 1.5168 | 0.00042566
| 3334.495 | 1.3216 | -0.00025294 |  | 3334.495 | 1.5168 | 0.00042354
| 3334.374 | 1.3216 | -0.00025813 |  | 3334.374 | 1.5169 | 0.00041906
| 3334.253 | 1.3216 | -0.00026448 |  | 3334.253 | 1.5169 | 0.00041278
| 3334.133 | 1.3216 | -0.00027088 |  | 3334.133 | 1.5169 | 0.00040557
| 3334.013 | 1.3216 | -0.0002763 |  | 3334.013 | 1.5169 | 0.00039806
| 3333.892 | 1.3216 | -0.00027948 |  | 3333.892 | 1.5169 | 0.00039092
| 3333.771 | 1.3216 | -0.00027962 |  | 3333.771 | 1.5169 | 0.00038421
| 3333.651 | 1.3216 | -0.00027661 |  | 3333.651 | 1.5168 | 0.00037765
| 3333.53 | 1.3216 | -0.00027088 |  | 3333.53 | 1.5168 | 0.00037231
| 3333.41 | 1.3216 | -0.00026364 |  | 3333.41 | 1.5168 | 0.00036756
| 3333.29 | 1.3216 | -0.00025624 |  | 3333.29 | 1.5168 | 0.00036415
| 3333.169 | 1.3216 | -0.00024988 |  | 3333.169 | 1.5168 | 0.00036222
| 3333.048 | 1.3216 | -0.00024533 |  | 3333.048 | 1.5168 | 0.00036293
| 3332.928 | 1.3216 | -0.00024273 |  | 3332.928 | 1.5168 | 0.00036543
| 3332.807 | 1.3216 | -0.00024172 |  | 3332.807 | 1.5168 | 0.00036929
| 3332.687 | 1.3216 | -0.00024164 |  | 3332.687 | 1.5168 | 0.00037308
| 3332.566 | 1.3216 | -0.00024185 |  | 3332.566 | 1.5168 | 0.00037574
| 3332.446 | 1.3216 | -0.00024194 |  | 3332.446 | 1.5168 | 0.00037593
| 3332.325 | 1.3216 | -0.00024166 |  | 3332.325 | 1.5168 | 0.00037301
| 3332.205 | 1.3216 | -0.00024121 |  | 3332.205 | 1.5168 | 0.00036752
| 3332.084 | 1.3216 | -0.00024055 |  | 3332.084 | 1.5168 | 0.00035978
| 3331.963 | 1.3216 | -0.00023997 |  | 3331.963 | 1.5168 | 0.00035025
| 3331.843 | 1.3215 | -0.00023943 |  | 3331.843 | 1.5168 | 0.00034103
| 3331.723 | 1.3215 | -0.00023904 |  | 3331.723 | 1.5168 | 0.00033209
| 3331.602 | 1.3215 | -0.00023881 |  | 3331.602 | 1.5168 | 0.00032453
| 3331.481 | 1.3215 | -0.00023911 |  | 3331.481 | 1.5168 | 0.00031923
| 3331.361 | 1.3215 | -0.00024006 |  | 3331.361 | 1.5168 | 0.00031676
| 3331.24 | 1.3215 | -0.00024206 |  | 3331.24 | 1.5168 | 0.00031673
| 3331.12 | 1.3215 | -0.00024515 |  | 3331.12 | 1.5168 | 0.0003196
| 3330.999 | 1.3215 | -0.00024936 |  | 3330.999 | 1.5167 | 0.00032456
| 3330.879 | 1.3215 | -0.00025438 |  | 3330.879 | 1.5167 | 0.00033032
| 3330.758 | 1.3215 | -0.00025967 |  | 3330.758 | 1.5167 | 0.00033602
| 3330.638 | 1.3215 | -0.0002647 |  | 3330.638 | 1.5167 | 0.00033984
| 3330.517 | 1.3215 | -0.00026891 |  | 3330.517 | 1.5167 | 0.00034153
| 3330.396 | 1.3215 | -0.00027192 |  | 3330.396 | 1.5167 | 0.00034098
| 3330.276 | 1.3215 | -0.00027356 |  | 3330.276 | 1.5167 | 0.00033783
| 3330.156 | 1.3215 | -0.00027386 |  | 3330.156 | 1.5167 | 0.00033296
| 3330.035 | 1.3215 | -0.00027311 |  | 3330.035 | 1.5167 | 0.00032708
| 3329.915 | 1.3215 | -0.00027162 |  | 3329.915 | 1.5167 | 0.00032103
| 3329.794 | 1.3215 | -0.00026966 |  | 3329.794 | 1.5167 | 0.00031465
| 3329.673 | 1.3215 | -0.00026742 |  | 3329.673 | 1.5167 | 0.00030828
| 3329.553 | 1.3215 | -0.00026509 |  | 3329.553 | 1.5167 | 0.00030216
| 3329.432 | 1.3215 | -0.00026256 |  | 3329.432 | 1.5167 | 0.00029564
| 3329.312 | 1.3215 | -0.00025998 |  | 3329.312 | 1.5167 | 0.00028979
| 3329.191 | 1.3215 | -0.00025732 |  | 3329.191 | 1.5167 | 0.0002851
| 3329.071 | 1.3215 | -0.00025489 |  | 3329.071 | 1.5167 | 0.00028198
| 3328.95 | 1.3215 | -0.00025304 |  | 3328.95 | 1.5167 | 0.00028082
| 3328.83 | 1.3215 | -0.00025226 |  | 3328.83 | 1.5167 | 0.00028246
| 3328.709 | 1.3215 | -0.00025289 |  | 3328.709 | 1.5167 | 0.00028593
| 3328.588 | 1.3215 | -0.00025511 |  | 3328.588 | 1.5167 | 0.00029088
| 3328.468 | 1.3215 | -0.00025864 |  | 3328.468 | 1.5166 | 0.0002968
| 3328.348 | 1.3215 | -0.00026313 |  | 3328.348 | 1.5166 | 0.00030229
| 3328.227 | 1.3215 | -0.00026778 |  | 3328.227 | 1.5166 | 0.00030721
| 3328.106 | 1.3215 | -0.00027186 |  | 3328.106 | 1.5166 | 0.00031016
| 3327.986 | 1.3215 | -0.00027494 |  | 3327.986 | 1.5166 | 0.00031129
| 3327.865 | 1.3215 | -0.00027678 |  | 3327.865 | 1.5166 | 0.00031031
| 3327.745 | 1.3215 | -0.00027742 |  | 3327.745 | 1.5166 | 0.00030791
| 3327.625 | 1.3215 | -0.00027722 |  | 3327.625 | 1.5166 | 0.0003053
| 3327.504 | 1.3214 | -0.00027637 |  | 3327.504 | 1.5166 | 0.00030268
| 3327.383 | 1.3214 | -0.00027537 |  | 3327.383 | 1.5166 | 0.0003016
| 3327.263 | 1.3214 | -0.00027437 |  | 3327.263 | 1.5166 | 0.00030186
| 3327.142 | 1.3214 | -0.00027365 |  | 3327.142 | 1.5166 | 0.00030441
| 3327.021 | 1.3214 | -0.00027341 |  | 3327.021 | 1.5166 | 0.00030784
| 3326.901 | 1.3214 | -0.00027383 |  | 3326.901 | 1.5166 | 0.00031176
| 3326.781 | 1.3214 | -0.00027487 |  | 3326.781 | 1.5166 | 0.00031434
| 3326.66 | 1.3214 | -0.00027654 |  | 3326.66 | 1.5166 | 0.00031555
| 3326.54 | 1.3214 | -0.00027831 |  | 3326.54 | 1.5166 | 0.00031413
| 3326.419 | 1.3214 | -0.00027968 |  | 3326.419 | 1.5166 | 0.00031007
| 3326.298 | 1.3214 | -0.00028004 |  | 3326.298 | 1.5166 | 0.0003034
| 3326.178 | 1.3214 | -0.00027908 |  | 3326.178 | 1.5166 | 0.00029442
| 3326.058 | 1.3214 | -0.00027682 |  | 3326.058 | 1.5166 | 0.00028386
| 3325.937 | 1.3214 | -0.00027392 |  | 3325.937 | 1.5166 | 0.00027172
| 3325.816 | 1.3214 | -0.00027129 |  | 3325.816 | 1.5166 | 0.0002586
| 3325.696 | 1.3214 | -0.00027001 |  | 3325.696 | 1.5166 | 0.00024509
| 3325.575 | 1.3214 | -0.0002708 |  | 3325.575 | 1.5166 | 0.00023169
| 3325.455 | 1.3214 | -0.00027395 |  | 3325.455 | 1.5166 | 0.00021981
| 3325.334 | 1.3214 | -0.00027891 |  | 3325.334 | 1.5166 | 0.00021013
| 3325.214 | 1.3214 | -0.00028487 |  | 3325.214 | 1.5166 | 0.00020409
| 3325.093 | 1.3214 | -0.00029069 |  | 3325.093 | 1.5165 | 0.00020227
| 3324.973 | 1.3214 | -0.00029539 |  | 3324.973 | 1.5165 | 0.0002047
| 3324.852 | 1.3214 | -0.00029841 |  | 3324.852 | 1.5165 | 0.00021032
| 3324.731 | 1.3214 | -0.00029959 |  | 3324.731 | 1.5165 | 0.00021884
| 3324.611 | 1.3214 | -0.00029915 |  | 3324.611 | 1.5165 | 0.00022809
| 3324.491 | 1.3214 | -0.00029753 |  | 3324.491 | 1.5165 | 0.00023674
| 3324.37 | 1.3214 | -0.00029513 |  | 3324.37 | 1.5165 | 0.00024341
| 3324.25 | 1.3213 | -0.00029252 |  | 3324.25 | 1.5165 | 0.00024709
| 3324.129 | 1.3213 | -0.00029007 |  | 3324.129 | 1.5165 | 0.00024823
| 3324.008 | 1.3213 | -0.00028833 |  | 3324.008 | 1.5165 | 0.00024687
| 3323.888 | 1.3213 | -0.00028783 |  | 3323.888 | 1.5165 | 0.00024477
| 3323.768 | 1.3213 | -0.00028901 |  | 3323.768 | 1.5165 | 0.00024305
| 3323.647 | 1.3213 | -0.00029186 |  | 3323.647 | 1.5164 | 0.00024277
| 3323.526 | 1.3213 | -0.00029602 |  | 3323.526 | 1.5164 | 0.00024534
| 3323.406 | 1.3213 | -0.0003004 |  | 3323.406 | 1.5164 | 0.00025062
| 3323.285 | 1.3213 | -0.00030355 |  | 3323.285 | 1.5164 | 0.0002582
| 3323.165 | 1.3213 | -0.00030419 |  | 3323.165 | 1.5164 | 0.00026655
| 3323.044 | 1.3213 | -0.00030126 |  | 3323.044 | 1.5164 | 0.00027422
| 3322.924 | 1.3213 | -0.00029469 |  | 3322.924 | 1.5164 | 0.00027989
| 3322.803 | 1.3213 | -0.00028535 |  | 3322.803 | 1.5164 | 0.0002827
| 3322.683 | 1.3213 | -0.00027487 |  | 3322.683 | 1.5164 | 0.00028269
| 3322.562 | 1.3213 | -0.00026534 |  | 3322.562 | 1.5164 | 0.00028049
| 3322.441 | 1.3213 | -0.00025862 |  | 3322.441 | 1.5164 | 0.00027803
| 3322.321 | 1.3213 | -0.00025579 |  | 3322.321 | 1.5164 | 0.00027616
| 3322.201 | 1.3213 | -0.00025709 |  | 3322.201 | 1.5164 | 0.00027648
| 3322.08 | 1.3213 | -0.00026164 |  | 3322.08 | 1.5164 | 0.00027869
| 3321.959 | 1.3213 | -0.00026792 |  | 3321.959 | 1.5164 | 0.00028379
| 3321.839 | 1.3213 | -0.00027403 |  | 3321.839 | 1.5164 | 0.00029041
| 3321.718 | 1.3213 | -0.0002784 |  | 3321.718 | 1.5163 | 0.00029832
| 3321.598 | 1.3213 | -0.00028013 |  | 3321.598 | 1.5163 | 0.00030709
| 3321.477 | 1.3213 | -0.00027904 |  | 3321.477 | 1.5163 | 0.00031554
| 3321.357 | 1.3213 | -0.00027581 |  | 3321.357 | 1.5163 | 0.00032374
| 3321.236 | 1.3213 | -0.00027172 |  | 3321.236 | 1.5163 | 0.00033082
| 3321.116 | 1.3213 | -0.00026807 |  | 3321.116 | 1.5163 | 0.00033634
| 3320.995 | 1.3213 | -0.00026582 |  | 3320.995 | 1.5164 | 0.0003395
| 3320.875 | 1.3213 | -0.00026554 |  | 3320.875 | 1.5164 | 0.00033971
| 3320.754 | 1.3213 | -0.00026699 |  | 3320.754 | 1.5164 | 0.00033691
| 3320.634 | 1.3213 | -0.00026951 |  | 3320.634 | 1.5164 | 0.00033141
| 3320.513 | 1.3213 | -0.00027226 |  | 3320.513 | 1.5164 | 0.00032423
| 3320.393 | 1.3213 | -0.00027455 |  | 3320.393 | 1.5164 | 0.00031635
| 3320.272 | 1.3213 | -0.00027614 |  | 3320.272 | 1.5164 | 0.00030949
| 3320.151 | 1.3213 | -0.00027728 |  | 3320.151 | 1.5164 | 0.00030364
| 3320.031 | 1.3212 | -0.00027852 |  | 3320.031 | 1.5164 | 0.00029892
| 3319.91 | 1.3212 | -0.00028021 |  | 3319.91 | 1.5163 | 0.00029589
| 3319.79 | 1.3212 | -0.00028264 |  | 3319.79 | 1.5163 | 0.00029381
| 3319.669 | 1.3212 | -0.00028539 |  | 3319.669 | 1.5163 | 0.00029171
| 3319.549 | 1.3212 | -0.00028782 |  | 3319.549 | 1.5163 | 0.00029039
| 3319.428 | 1.3212 | -0.00028898 |  | 3319.428 | 1.5163 | 0.00029039
| 3319.308 | 1.3212 | -0.00028831 |  | 3319.308 | 1.5163 | 0.00029192
| 3319.187 | 1.3212 | -0.00028547 |  | 3319.187 | 1.5163 | 0.00029578
| 3319.067 | 1.3212 | -0.00028056 |  | 3319.067 | 1.5163 | 0.00030252
| 3318.946 | 1.3212 | -0.00027416 |  | 3318.946 | 1.5163 | 0.00031216
| 3318.826 | 1.3212 | -0.00026692 |  | 3318.826 | 1.5163 | 0.0003231
| 3318.705 | 1.3212 | -0.00025932 |  | 3318.705 | 1.5163 | 0.00033419
| 3318.584 | 1.3212 | -0.000252 |  | 3318.584 | 1.5163 | 0.00034351
| 3318.464 | 1.3212 | -0.00024531 |  | 3318.464 | 1.5163 | 0.00034939
| 3318.343 | 1.3212 | -0.00023986 |  | 3318.343 | 1.5163 | 0.00035075
| 3318.223 | 1.3212 | -0.00023614 |  | 3318.223 | 1.5163 | 0.00034725
| 3318.103 | 1.3212 | -0.00023469 |  | 3318.103 | 1.5163 | 0.00033949
| 3317.982 | 1.3212 | -0.00023597 |  | 3317.982 | 1.5163 | 0.00032891
| 3317.861 | 1.3212 | -0.0002397 |  | 3317.861 | 1.5163 | 0.00031777
| 3317.741 | 1.3212 | -0.0002452 |  | 3317.741 | 1.5163 | 0.00030783
| 3317.62 | 1.3212 | -0.00025137 |  | 3317.62 | 1.5163 | 0.00030177
| 3317.5 | 1.3212 | -0.00025703 |  | 3317.5 | 1.5163 | 0.00029978
| 3317.379 | 1.3212 | -0.0002611 |  | 3317.379 | 1.5163 | 0.00030232
| 3317.259 | 1.3212 | -0.0002633 |  | 3317.259 | 1.5162 | 0.00030816
| 3317.138 | 1.3212 | -0.00026389 |  | 3317.138 | 1.5162 | 0.00031534
| 3317.018 | 1.3212 | -0.00026371 |  | 3317.018 | 1.5162 | 0.00032157
| 3316.897 | 1.3212 | -0.00026347 |  | 3316.897 | 1.5162 | 0.00032573
| 3316.776 | 1.3212 | -0.00026374 |  | 3316.776 | 1.5162 | 0.00032672
| 3316.656 | 1.3212 | -0.00026458 |  | 3316.656 | 1.5162 | 0.00032463
| 3316.536 | 1.3212 | -0.00026569 |  | 3316.536 | 1.5162 | 0.00032071
| 3316.415 | 1.3212 | -0.00026668 |  | 3316.415 | 1.5162 | 0.00031651
| 3316.294 | 1.3212 | -0.00026738 |  | 3316.294 | 1.5162 | 0.00031322
| 3316.174 | 1.3212 | -0.00026781 |  | 3316.174 | 1.5162 | 0.00031122
| 3316.053 | 1.3212 | -0.00026842 |  | 3316.053 | 1.5162 | 0.00031189
| 3315.933 | 1.3212 | -0.00026936 |  | 3315.933 | 1.5162 | 0.00031424
| 3315.813 | 1.3211 | -0.00027065 |  | 3315.813 | 1.5162 | 0.00031839
| 3315.692 | 1.3211 | -0.00027174 |  | 3315.692 | 1.5162 | 0.00032313
| 3315.571 | 1.3211 | -0.00027169 |  | 3315.571 | 1.5162 | 0.00032807
| 3315.451 | 1.3211 | -0.00026977 |  | 3315.451 | 1.5162 | 0.00033313
| 3315.33 | 1.3211 | -0.00026546 |  | 3315.33 | 1.5162 | 0.00033765
| 3315.209 | 1.3211 | -0.00025908 |  | 3315.209 | 1.5162 | 0.00034107
| 3315.089 | 1.3211 | -0.0002515 |  | 3315.089 | 1.5162 | 0.00034265
| 3314.969 | 1.3211 | -0.0002439 |  | 3314.969 | 1.5162 | 0.00034255
| 3314.848 | 1.3211 | -0.00023746 |  | 3314.848 | 1.5162 | 0.00034028
| 3314.728 | 1.3211 | -0.00023294 |  | 3314.728 | 1.5162 | 0.00033641
| 3314.607 | 1.3211 | -0.0002306 |  | 3314.607 | 1.5162 | 0.0003322
| 3314.486 | 1.3211 | -0.00023024 |  | 3314.486 | 1.5162 | 0.00032881
| 3314.366 | 1.3211 | -0.00023172 |  | 3314.366 | 1.5162 | 0.00032637
| 3314.246 | 1.3211 | -0.00023479 |  | 3314.246 | 1.5161 | 0.00032637
| 3314.125 | 1.3211 | -0.00023955 |  | 3314.125 | 1.5161 | 0.00032759
| 3314.004 | 1.3211 | -0.00024586 |  | 3314.004 | 1.5161 | 0.00033035
| 3313.884 | 1.3211 | -0.00025345 |  | 3313.884 | 1.5161 | 0.00033335
| 3313.763 | 1.3211 | -0.0002616 |  | 3313.763 | 1.5161 | 0.0003365
| 3313.643 | 1.3211 | -0.00026923 |  | 3313.643 | 1.5161 | 0.00033955
| 3313.522 | 1.3211 | -0.00027527 |  | 3313.522 | 1.5161 | 0.00034301
| 3313.402 | 1.3211 | -0.00027887 |  | 3313.402 | 1.5161 | 0.00034771
| 3313.281 | 1.3211 | -0.00027987 |  | 3313.281 | 1.5161 | 0.00035292
| 3313.161 | 1.3211 | -0.00027863 |  | 3313.161 | 1.5161 | 0.00035942
| 3313.04 | 1.3211 | -0.00027582 |  | 3313.04 | 1.5161 | 0.00036538
| 3312.919 | 1.3211 | -0.00027221 |  | 3312.919 | 1.5161 | 0.00036997
| 3312.799 | 1.3211 | -0.0002682 |  | 3312.799 | 1.5161 | 0.00037238
| 3312.679 | 1.3211 | -0.00026386 |  | 3312.679 | 1.5161 | 0.00037212
| 3312.558 | 1.3211 | -0.00025901 |  | 3312.558 | 1.5161 | 0.00036938
| 3312.438 | 1.3211 | -0.0002536 |  | 3312.438 | 1.5161 | 0.0003657
| 3312.317 | 1.3211 | -0.00024811 |  | 3312.317 | 1.5161 | 0.00036188
| 3312.196 | 1.3211 | -0.00024331 |  | 3312.196 | 1.5161 | 0.00035943
| 3312.076 | 1.3211 | -0.00024005 |  | 3312.076 | 1.5161 | 0.00035931
| 3311.955 | 1.3211 | -0.00023902 |  | 3311.955 | 1.5161 | 0.00036165
| 3311.835 | 1.3211 | -0.00024021 |  | 3311.835 | 1.516 | 0.00036632
| 3311.714 | 1.3211 | -0.00024284 |  | 3311.714 | 1.516 | 0.00037206
| 3311.594 | 1.3211 | -0.00024571 |  | 3311.594 | 1.516 | 0.00037862
| 3311.473 | 1.3211 | -0.00024767 |  | 3311.473 | 1.516 | 0.00038495
| 3311.353 | 1.3211 | -0.00024817 |  | 3311.353 | 1.516 | 0.00039051
| 3311.232 | 1.321 | -0.00024737 |  | 3311.232 | 1.516 | 0.00039499
| 3311.112 | 1.321 | -0.00024611 |  | 3311.112 | 1.516 | 0.00039845
| 3310.991 | 1.321 | -0.00024551 |  | 3310.991 | 1.516 | 0.00040108
| 3310.871 | 1.321 | -0.00024629 |  | 3310.871 | 1.516 | 0.00040329
| 3310.75 | 1.321 | -0.00024847 |  | 3310.75 | 1.516 | 0.00040558
| 3310.629 | 1.321 | -0.00025125 |  | 3310.629 | 1.516 | 0.0004083
| 3310.509 | 1.321 | -0.00025357 |  | 3310.509 | 1.516 | 0.00041131
| 3310.388 | 1.321 | -0.00025436 |  | 3310.388 | 1.516 | 0.00041425
| 3310.268 | 1.321 | -0.00025328 |  | 3310.268 | 1.516 | 0.0004163
| 3310.147 | 1.321 | -0.00025067 |  | 3310.147 | 1.516 | 0.00041645
| 3310.027 | 1.321 | -0.00024749 |  | 3310.027 | 1.516 | 0.00041403
| 3309.906 | 1.321 | -0.00024483 |  | 3309.906 | 1.516 | 0.00040905
| 3309.786 | 1.321 | -0.0002435 |  | 3309.786 | 1.516 | 0.00040256
| 3309.665 | 1.321 | -0.00024375 |  | 3309.665 | 1.516 | 0.00039612
| 3309.545 | 1.321 | -0.00024516 |  | 3309.545 | 1.516 | 0.00039168
| 3309.424 | 1.321 | -0.00024712 |  | 3309.424 | 1.516 | 0.00039056
| 3309.304 | 1.321 | -0.00024883 |  | 3309.304 | 1.516 | 0.00039374
| 3309.183 | 1.321 | -0.00024965 |  | 3309.183 | 1.516 | 0.00040017
| 3309.063 | 1.321 | -0.00024931 |  | 3309.063 | 1.516 | 0.00040762
| 3308.942 | 1.321 | -0.00024759 |  | 3308.942 | 1.516 | 0.00041488
| 3308.821 | 1.321 | -0.00024459 |  | 3308.821 | 1.516 | 0.00041954
| 3308.701 | 1.321 | -0.00024048 |  | 3308.701 | 1.516 | 0.00042117
| 3308.581 | 1.321 | -0.00023572 |  | 3308.581 | 1.516 | 0.00041989
| 3308.46 | 1.321 | -0.00023104 |  | 3308.46 | 1.516 | 0.00041766
| 3308.339 | 1.321 | -0.00022745 |  | 3308.339 | 1.516 | 0.00041567
| 3308.219 | 1.321 | -0.00022592 |  | 3308.219 | 1.516 | 0.00041549
| 3308.098 | 1.321 | -0.00022715 |  | 3308.098 | 1.516 | 0.00041726
| 3307.978 | 1.321 | -0.00023105 |  | 3307.978 | 1.516 | 0.00042098
| 3307.857 | 1.321 | -0.00023674 |  | 3307.857 | 1.516 | 0.00042452
| 3307.737 | 1.321 | -0.00024267 |  | 3307.737 | 1.516 | 0.00042732
| 3307.616 | 1.321 | -0.00024716 |  | 3307.616 | 1.516 | 0.00042844
| 3307.496 | 1.321 | -0.00024903 |  | 3307.496 | 1.516 | 0.00042807
| 3307.375 | 1.321 | -0.00024779 |  | 3307.375 | 1.5159 | 0.00042713
| 3307.254 | 1.321 | -0.00024413 |  | 3307.254 | 1.5159 | 0.00042696
| 3307.134 | 1.321 | -0.00023965 |  | 3307.134 | 1.5159 | 0.00042868
| 3307.014 | 1.321 | -0.00023586 |  | 3307.014 | 1.5159 | 0.00043302
| 3306.893 | 1.321 | -0.00023409 |  | 3306.893 | 1.5159 | 0.00043992
| 3306.772 | 1.321 | -0.00023468 |  | 3306.772 | 1.5159 | 0.00044896
| 3306.652 | 1.321 | -0.00023709 |  | 3306.652 | 1.5159 | 0.00045918
| 3306.531 | 1.321 | -0.00024021 |  | 3306.531 | 1.5159 | 0.00046982
| 3306.411 | 1.321 | -0.00024274 |  | 3306.411 | 1.5159 | 0.00048
| 3306.291 | 1.3209 | -0.00024378 |  | 3306.291 | 1.5159 | 0.00048943
| 3306.17 | 1.3209 | -0.00024316 |  | 3306.17 | 1.5159 | 0.00049763
| 3306.049 | 1.3209 | -0.00024121 |  | 3306.049 | 1.5159 | 0.00050426
| 3305.929 | 1.3209 | -0.00023868 |  | 3305.929 | 1.5159 | 0.00050897
| 3305.808 | 1.3209 | -0.00023639 |  | 3305.808 | 1.5159 | 0.00051154
| 3305.688 | 1.3209 | -0.00023483 |  | 3305.688 | 1.5159 | 0.00051192
| 3305.567 | 1.3209 | -0.00023421 |  | 3305.567 | 1.5159 | 0.00051047
| 3305.447 | 1.3209 | -0.0002343 |  | 3305.447 | 1.5159 | 0.00050801
| 3305.326 | 1.3209 | -0.00023465 |  | 3305.326 | 1.5159 | 0.00050583
| 3305.206 | 1.3209 | -0.00023478 |  | 3305.206 | 1.5159 | 0.00050512
| 3305.085 | 1.3209 | -0.00023437 |  | 3305.085 | 1.5159 | 0.00050709
| 3304.964 | 1.3209 | -0.00023326 |  | 3304.964 | 1.5159 | 0.00051225
| 3304.844 | 1.3209 | -0.00023157 |  | 3304.844 | 1.5159 | 0.00052052
| 3304.724 | 1.3209 | -0.00022977 |  | 3304.724 | 1.5159 | 0.00053101
| 3304.603 | 1.3209 | -0.00022858 |  | 3304.603 | 1.5159 | 0.00054216
| 3304.482 | 1.3209 | -0.00022872 |  | 3304.482 | 1.5159 | 0.00055201
| 3304.362 | 1.3209 | -0.00023075 |  | 3304.362 | 1.5159 | 0.00055877
| 3304.241 | 1.3209 | -0.00023488 |  | 3304.241 | 1.5159 | 0.00056097
| 3304.121 | 1.3209 | -0.0002407 |  | 3304.121 | 1.516 | 0.00055806
| 3304 | 1.3209 | -0.00024716 |  | 3304 | 1.516 | 0.00055043
| 3303.88 | 1.3209 | -0.00025297 |  | 3303.88 | 1.516 | 0.00053934
| 3303.759 | 1.3209 | -0.00025678 |  | 3303.759 | 1.516 | 0.0005267
| 3303.639 | 1.3209 | -0.00025766 |  | 3303.639 | 1.516 | 0.00051458
| 3303.518 | 1.3209 | -0.0002554 |  | 3303.518 | 1.516 | 0.00050444
| 3303.397 | 1.3209 | -0.00025048 |  | 3303.397 | 1.516 | 0.00049709
| 3303.277 | 1.3209 | -0.00024395 |  | 3303.277 | 1.516 | 0.00049285
| 3303.157 | 1.3209 | -0.00023687 |  | 3303.157 | 1.516 | 0.00049036
| 3303.036 | 1.3209 | -0.00023017 |  | 3303.036 | 1.516 | 0.00048888
| 3302.916 | 1.3209 | -0.00022441 |  | 3302.916 | 1.516 | 0.00048756
| 3302.795 | 1.3209 | -0.00021969 |  | 3302.795 | 1.5159 | 0.00048604
| 3302.674 | 1.3209 | -0.00021619 |  | 3302.674 | 1.5159 | 0.00048412
| 3302.554 | 1.3209 | -0.00021384 |  | 3302.554 | 1.5159 | 0.00048242
| 3302.434 | 1.3209 | -0.00021292 |  | 3302.434 | 1.5159 | 0.00048143
| 3302.313 | 1.3209 | -0.0002137 |  | 3302.313 | 1.5159 | 0.00048135
| 3302.192 | 1.3209 | -0.00021613 |  | 3302.192 | 1.5159 | 0.00048194
| 3302.072 | 1.3209 | -0.0002198 |  | 3302.072 | 1.5159 | 0.0004825
| 3301.951 | 1.3209 | -0.00022398 |  | 3301.951 | 1.5159 | 0.00048223
| 3301.831 | 1.3209 | -0.00022761 |  | 3301.831 | 1.5159 | 0.00048053
| 3301.71 | 1.3209 | -0.00022989 |  | 3301.71 | 1.5159 | 0.00047747
| 3301.59 | 1.3209 | -0.00023055 |  | 3301.59 | 1.5159 | 0.00047346
| 3301.469 | 1.3208 | -0.00022983 |  | 3301.469 | 1.5159 | 0.00046947
| 3301.349 | 1.3208 | -0.00022877 |  | 3301.349 | 1.5159 | 0.00046647
| 3301.228 | 1.3208 | -0.00022825 |  | 3301.228 | 1.5159 | 0.00046503
| 3301.107 | 1.3208 | -0.00022908 |  | 3301.107 | 1.5159 | 0.00046545
| 3300.987 | 1.3208 | -0.00023106 |  | 3300.987 | 1.5159 | 0.0004672
| 3300.866 | 1.3208 | -0.00023348 |  | 3300.866 | 1.5159 | 0.00046956
| 3300.746 | 1.3208 | -0.0002352 |  | 3300.746 | 1.5159 | 0.00047172
| 3300.625 | 1.3208 | -0.00023513 |  | 3300.625 | 1.5159 | 0.00047319
| 3300.505 | 1.3208 | -0.00023286 |  | 3300.505 | 1.5159 | 0.00047364
| 3300.384 | 1.3208 | -0.00022863 |  | 3300.384 | 1.5159 | 0.00047321
| 3300.264 | 1.3208 | -0.0002236 |  | 3300.264 | 1.5159 | 0.00047218
| 3300.143 | 1.3208 | -0.00021908 |  | 3300.143 | 1.5159 | 0.00047109
| 3300.023 | 1.3208 | -0.00021639 |  | 3300.023 | 1.5159 | 0.00047029
| 3299.902 | 1.3208 | -0.00021594 |  | 3299.902 | 1.5159 | 0.00046994
| 3299.782 | 1.3208 | -0.0002176 |  | 3299.782 | 1.5159 | 0.00047021
| 3299.661 | 1.3208 | -0.00022043 |  | 3299.661 | 1.5159 | 0.00047111
| 3299.541 | 1.3208 | -0.00022315 |  | 3299.541 | 1.5159 | 0.00047268
| 3299.42 | 1.3208 | -0.00022472 |  | 3299.42 | 1.5159 | 0.00047469
| 3299.299 | 1.3208 | -0.00022442 |  | 3299.299 | 1.5159 | 0.00047717
| 3299.179 | 1.3208 | -0.0002223 |  | 3299.179 | 1.5159 | 0.00047966
| 3299.059 | 1.3208 | -0.0002189 |  | 3299.059 | 1.5159 | 0.00048192
| 3298.938 | 1.3208 | -0.00021515 |  | 3298.938 | 1.5159 | 0.0004834
| 3298.817 | 1.3208 | -0.00021214 |  | 3298.817 | 1.5159 | 0.00048364
| 3298.697 | 1.3208 | -0.00021064 |  | 3298.697 | 1.5159 | 0.00048241
| 3298.576 | 1.3208 | -0.00021124 |  | 3298.576 | 1.5159 | 0.00047973
| 3298.456 | 1.3208 | -0.00021378 |  | 3298.456 | 1.5159 | 0.00047589
| 3298.335 | 1.3208 | -0.00021769 |  | 3298.335 | 1.5159 | 0.00047144
| 3298.215 | 1.3208 | -0.00022197 |  | 3298.215 | 1.5158 | 0.00046708
| 3298.094 | 1.3208 | -0.0002255 |  | 3298.094 | 1.5158 | 0.00046338
| 3297.974 | 1.3208 | -0.00022737 |  | 3297.974 | 1.5158 | 0.00046077
| 3297.853 | 1.3208 | -0.00022701 |  | 3297.853 | 1.5158 | 0.00045932
| 3297.732 | 1.3208 | -0.00022471 |  | 3297.732 | 1.5158 | 0.00045872
| 3297.612 | 1.3208 | -0.00022126 |  | 3297.612 | 1.5158 | 0.00045871
| 3297.492 | 1.3208 | -0.00021798 |  | 3297.492 | 1.5158 | 0.00045873
| 3297.371 | 1.3208 | -0.00021604 |  | 3297.371 | 1.5158 | 0.00045865
| 3297.25 | 1.3208 | -0.00021653 |  | 3297.25 | 1.5158 | 0.00045861
| 3297.13 | 1.3208 | -0.00021954 |  | 3297.13 | 1.5158 | 0.00045906
| 3297.009 | 1.3208 | -0.00022453 |  | 3297.009 | 1.5158 | 0.00046066
| 3296.889 | 1.3208 | -0.00023023 |  | 3296.889 | 1.5158 | 0.00046391
| 3296.769 | 1.3208 | -0.00023502 |  | 3296.769 | 1.5158 | 0.00046904
| 3296.648 | 1.3207 | -0.00023751 |  | 3296.648 | 1.5158 | 0.00047593
| 3296.527 | 1.3207 | -0.00023685 |  | 3296.527 | 1.5158 | 0.00048374
| 3296.407 | 1.3207 | -0.000233 |  | 3296.407 | 1.5158 | 0.00049146
| 3296.286 | 1.3207 | -0.0002265 |  | 3296.286 | 1.5158 | 0.00049808
| 3296.166 | 1.3207 | -0.00021864 |  | 3296.166 | 1.5158 | 0.00050274
| 3296.045 | 1.3207 | -0.0002108 |  | 3296.045 | 1.5158 | 0.00050496
| 3295.925 | 1.3207 | -0.00020414 |  | 3295.925 | 1.5158 | 0.00050473
| 3295.804 | 1.3207 | -0.00019949 |  | 3295.804 | 1.5158 | 0.0005023
| 3295.684 | 1.3207 | -0.00019689 |  | 3295.684 | 1.5158 | 0.00049826
| 3295.563 | 1.3207 | -0.00019607 |  | 3295.563 | 1.5158 | 0.00049324
| 3295.442 | 1.3207 | -0.00019595 |  | 3295.442 | 1.5158 | 0.0004877
| 3295.322 | 1.3207 | -0.00019574 |  | 3295.322 | 1.5158 | 0.00048224
| 3295.202 | 1.3207 | -0.00019452 |  | 3295.202 | 1.5158 | 0.00047733
| 3295.081 | 1.3207 | -0.00019213 |  | 3295.081 | 1.5158 | 0.00047346
| 3294.96 | 1.3207 | -0.00018885 |  | 3294.96 | 1.5158 | 0.00047078
| 3294.84 | 1.3207 | -0.00018557 |  | 3294.84 | 1.5158 | 0.00046929
| 3294.719 | 1.3207 | -0.00018347 |  | 3294.719 | 1.5158 | 0.00046872
| 3294.599 | 1.3207 | -0.00018346 |  | 3294.599 | 1.5157 | 0.00046923
| 3294.479 | 1.3207 | -0.00018605 |  | 3294.479 | 1.5157 | 0.00047026
| 3294.358 | 1.3207 | -0.00019087 |  | 3294.358 | 1.5157 | 0.00047176
| 3294.237 | 1.3207 | -0.00019698 |  | 3294.237 | 1.5157 | 0.00047404
| 3294.117 | 1.3207 | -0.000203 |  | 3294.117 | 1.5157 | 0.00047753
| 3293.996 | 1.3207 | -0.00020755 |  | 3293.996 | 1.5157 | 0.00048248
| 3293.875 | 1.3207 | -0.00020991 |  | 3293.875 | 1.5157 | 0.00048918
| 3293.755 | 1.3207 | -0.00021009 |  | 3293.755 | 1.5157 | 0.00049729
| 3293.635 | 1.3207 | -0.00020884 |  | 3293.635 | 1.5157 | 0.00050557
| 3293.514 | 1.3207 | -0.00020735 |  | 3293.514 | 1.5157 | 0.00051279
| 3293.394 | 1.3207 | -0.00020677 |  | 3293.394 | 1.5157 | 0.00051747
| 3293.273 | 1.3207 | -0.00020769 |  | 3293.273 | 1.5157 | 0.00051911
| 3293.152 | 1.3207 | -0.00021024 |  | 3293.152 | 1.5157 | 0.00051772
| 3293.032 | 1.3207 | -0.0002136 |  | 3293.032 | 1.5157 | 0.00051453
| 3292.912 | 1.3207 | -0.00021698 |  | 3292.912 | 1.5157 | 0.00051122
| 3292.791 | 1.3207 | -0.00021943 |  | 3292.791 | 1.5157 | 0.00050937
| 3292.67 | 1.3207 | -0.00022039 |  | 3292.67 | 1.5157 | 0.00051024
| 3292.55 | 1.3207 | -0.00022003 |  | 3292.55 | 1.5157 | 0.00051385
| 3292.429 | 1.3207 | -0.00021853 |  | 3292.429 | 1.5157 | 0.00051962
| 3292.309 | 1.3207 | -0.0002167 |  | 3292.309 | 1.5157 | 0.00052613
| 3292.188 | 1.3207 | -0.00021498 |  | 3292.188 | 1.5157 | 0.00053214
| 3292.068 | 1.3207 | -0.00021381 |  | 3292.068 | 1.5157 | 0.00053646
| 3291.947 | 1.3207 | -0.00021329 |  | 3291.947 | 1.5157 | 0.00053857
| 3291.827 | 1.3207 | -0.00021326 |  | 3291.827 | 1.5157 | 0.00053857
| 3291.706 | 1.3207 | -0.00021358 |  | 3291.706 | 1.5157 | 0.00053661
| 3291.585 | 1.3207 | -0.00021407 |  | 3291.585 | 1.5157 | 0.00053321
| 3291.465 | 1.3207 | -0.00021453 |  | 3291.465 | 1.5157 | 0.00052852
| 3291.345 | 1.3206 | -0.00021483 |  | 3291.345 | 1.5157 | 0.00052269
| 3291.224 | 1.3206 | -0.00021476 |  | 3291.224 | 1.5157 | 0.00051579
| 3291.104 | 1.3206 | -0.00021412 |  | 3291.104 | 1.5157 | 0.0005082
| 3290.983 | 1.3206 | -0.00021262 |  | 3290.983 | 1.5157 | 0.00050022
| 3290.862 | 1.3206 | -0.0002102 |  | 3290.862 | 1.5157 | 0.00049244
| 3290.742 | 1.3206 | -0.00020697 |  | 3290.742 | 1.5157 | 0.0004854
| 3290.621 | 1.3206 | -0.00020334 |  | 3290.621 | 1.5157 | 0.00047942
| 3290.501 | 1.3206 | -0.00019985 |  | 3290.501 | 1.5157 | 0.00047479
| 3290.38 | 1.3206 | -0.00019705 |  | 3290.38 | 1.5157 | 0.00047175
| 3290.26 | 1.3206 | -0.0001955 |  | 3290.26 | 1.5157 | 0.00047056
| 3290.139 | 1.3206 | -0.00019531 |  | 3290.139 | 1.5157 | 0.00047137
| 3290.019 | 1.3206 | -0.0001963 |  | 3290.019 | 1.5156 | 0.00047434
| 3289.898 | 1.3206 | -0.00019804 |  | 3289.898 | 1.5156 | 0.00047941
| 3289.777 | 1.3206 | -0.00019989 |  | 3289.777 | 1.5156 | 0.00048594
| 3289.657 | 1.3206 | -0.00020132 |  | 3289.657 | 1.5156 | 0.00049284
| 3289.537 | 1.3206 | -0.000202 |  | 3289.537 | 1.5156 | 0.00049862
| 3289.416 | 1.3206 | -0.0002018 |  | 3289.416 | 1.5156 | 0.00050234
| 3289.295 | 1.3206 | -0.000201 |  | 3289.295 | 1.5156 | 0.00050333
| 3289.175 | 1.3206 | -0.00019999 |  | 3289.175 | 1.5156 | 0.0005023
| 3289.054 | 1.3206 | -0.00019913 |  | 3289.054 | 1.5156 | 0.00050033
| 3288.934 | 1.3206 | -0.00019874 |  | 3288.934 | 1.5156 | 0.00049933
| 3288.813 | 1.3206 | -0.00019899 |  | 3288.813 | 1.5156 | 0.00050087
| 3288.693 | 1.3206 | -0.00019983 |  | 3288.693 | 1.5156 | 0.00050564
| 3288.572 | 1.3206 | -0.00020127 |  | 3288.572 | 1.5156 | 0.00051341
| 3288.452 | 1.3206 | -0.00020325 |  | 3288.452 | 1.5156 | 0.00052279
| 3288.331 | 1.3206 | -0.00020578 |  | 3288.331 | 1.5156 | 0.00053192
| 3288.21 | 1.3206 | -0.00020885 |  | 3288.21 | 1.5156 | 0.00053908
| 3288.09 | 1.3206 | -0.00021248 |  | 3288.09 | 1.5156 | 0.0005434
| 3287.97 | 1.3206 | -0.00021636 |  | 3287.97 | 1.5156 | 0.00054473
| 3287.849 | 1.3206 | -0.00021996 |  | 3287.849 | 1.5156 | 0.00054356
| 3287.729 | 1.3206 | -0.00022255 |  | 3287.729 | 1.5156 | 0.00054095
| 3287.608 | 1.3206 | -0.0002233 |  | 3287.608 | 1.5156 | 0.00053771
| 3287.487 | 1.3205 | -0.00022156 |  | 3287.487 | 1.5156 | 0.00053447
| 3287.367 | 1.3205 | -0.00021703 |  | 3287.367 | 1.5156 | 0.00053155
| 3287.247 | 1.3205 | -0.00021008 |  | 3287.247 | 1.5156 | 0.00052921
| 3287.126 | 1.3205 | -0.00020131 |  | 3287.126 | 1.5156 | 0.00052779
| 3287.005 | 1.3205 | -0.00019185 |  | 3287.005 | 1.5156 | 0.00052774
| 3286.885 | 1.3205 | -0.00018286 |  | 3286.885 | 1.5156 | 0.00052941
| 3286.764 | 1.3205 | -0.00017514 |  | 3286.764 | 1.5156 | 0.0005328
| 3286.644 | 1.3205 | -0.00016912 |  | 3286.644 | 1.5156 | 0.00053725
| 3286.523 | 1.3205 | -0.00016495 |  | 3286.523 | 1.5156 | 0.00054171
| 3286.403 | 1.3205 | -0.00016241 |  | 3286.403 | 1.5156 | 0.00054474
| 3286.282 | 1.3205 | -0.00016147 |  | 3286.282 | 1.5156 | 0.00054532
| 3286.162 | 1.3205 | -0.0001621 |  | 3286.162 | 1.5156 | 0.0005431
| 3286.041 | 1.3206 | -0.0001646 |  | 3286.041 | 1.5156 | 0.00053887
| 3285.92 | 1.3206 | -0.00016923 |  | 3285.92 | 1.5156 | 0.00053397
| 3285.8 | 1.3206 | -0.00017608 |  | 3285.8 | 1.5156 | 0.00052992
| 3285.68 | 1.3206 | -0.00018488 |  | 3285.68 | 1.5156 | 0.00052788
| 3285.559 | 1.3206 | -0.00019475 |  | 3285.559 | 1.5156 | 0.00052806
| 3285.438 | 1.3206 | -0.00020428 |  | 3285.438 | 1.5156 | 0.00052962
| 3285.318 | 1.3205 | -0.00021206 |  | 3285.318 | 1.5156 | 0.00053127
| 3285.197 | 1.3205 | -0.00021661 |  | 3285.197 | 1.5156 | 0.00053201
| 3285.077 | 1.3205 | -0.00021706 |  | 3285.077 | 1.5156 | 0.00053187
| 3284.957 | 1.3205 | -0.00021337 |  | 3284.957 | 1.5155 | 0.00053084
| 3284.836 | 1.3205 | -0.00020626 |  | 3284.836 | 1.5155 | 0.00053
| 3284.715 | 1.3205 | -0.00019712 |  | 3284.715 | 1.5155 | 0.00053076
| 3284.595 | 1.3205 | -0.00018776 |  | 3284.595 | 1.5155 | 0.00053383
| 3284.474 | 1.3205 | -0.00017991 |  | 3284.474 | 1.5155 | 0.00053906
| 3284.354 | 1.3205 | -0.00017499 |  | 3284.354 | 1.5155 | 0.00054535
| 3284.233 | 1.3205 | -0.00017356 |  | 3284.233 | 1.5155 | 0.00055113
| 3284.113 | 1.3205 | -0.00017543 |  | 3284.113 | 1.5155 | 0.00055496
| 3283.992 | 1.3205 | -0.00017964 |  | 3283.992 | 1.5155 | 0.00055631
| 3283.872 | 1.3205 | -0.00018475 |  | 3283.872 | 1.5155 | 0.00055559
| 3283.751 | 1.3205 | -0.00018926 |  | 3283.751 | 1.5155 | 0.00055388
| 3283.63 | 1.3205 | -0.00019206 |  | 3283.63 | 1.5155 | 0.00055253
| 3283.51 | 1.3205 | -0.00019263 |  | 3283.51 | 1.5155 | 0.00055247
| 3283.39 | 1.3205 | -0.00019122 |  | 3283.39 | 1.5155 | 0.00055387
| 3283.269 | 1.3205 | -0.00018883 |  | 3283.269 | 1.5155 | 0.00055621
| 3283.148 | 1.3205 | -0.00018667 |  | 3283.148 | 1.5155 | 0.00055875
| 3283.028 | 1.3205 | -0.00018585 |  | 3283.028 | 1.5155 | 0.00056077
| 3282.907 | 1.3205 | -0.00018692 |  | 3282.907 | 1.5155 | 0.00056215
| 3282.787 | 1.3205 | -0.00018967 |  | 3282.787 | 1.5155 | 0.00056337
| 3282.666 | 1.3205 | -0.00019342 |  | 3282.666 | 1.5155 | 0.00056503
| 3282.546 | 1.3205 | -0.00019701 |  | 3282.546 | 1.5155 | 0.00056752
| 3282.425 | 1.3205 | -0.00019949 |  | 3282.425 | 1.5155 | 0.00057062
| 3282.305 | 1.3205 | -0.00020028 |  | 3282.305 | 1.5155 | 0.00057347
| 3282.184 | 1.3205 | -0.00019928 |  | 3282.184 | 1.5155 | 0.000575
| 3282.063 | 1.3205 | -0.00019691 |  | 3282.063 | 1.5155 | 0.00057411
| 3281.943 | 1.3204 | -0.00019387 |  | 3281.943 | 1.5155 | 0.00057083
| 3281.823 | 1.3204 | -0.0001906 |  | 3281.823 | 1.5155 | 0.00056608
| 3281.702 | 1.3204 | -0.00018745 |  | 3281.702 | 1.5155 | 0.0005615
| 3281.582 | 1.3204 | -0.00018438 |  | 3281.582 | 1.5155 | 0.00055893
| 3281.461 | 1.3204 | -0.00018142 |  | 3281.461 | 1.5155 | 0.00055958
| 3281.34 | 1.3204 | -0.0001786 |  | 3281.34 | 1.5155 | 0.00056365
| 3281.22 | 1.3204 | -0.00017614 |  | 3281.22 | 1.5155 | 0.0005699
| 3281.099 | 1.3204 | -0.00017451 |  | 3281.099 | 1.5155 | 0.00057636
| 3280.979 | 1.3204 | -0.00017426 |  | 3280.979 | 1.5155 | 0.00058115
| 3280.858 | 1.3204 | -0.00017559 |  | 3280.858 | 1.5155 | 0.00058289
| 3280.738 | 1.3204 | -0.00017836 |  | 3280.738 | 1.5155 | 0.0005815
| 3280.617 | 1.3204 | -0.000182 |  | 3280.617 | 1.5155 | 0.00057804
| 3280.497 | 1.3204 | -0.00018561 |  | 3280.497 | 1.5155 | 0.0005743
| 3280.376 | 1.3204 | -0.00018818 |  | 3280.376 | 1.5155 | 0.0005719
| 3280.256 | 1.3204 | -0.00018894 |  | 3280.256 | 1.5155 | 0.00057177
| 3280.135 | 1.3204 | -0.00018758 |  | 3280.135 | 1.5155 | 0.00057374
| 3280.015 | 1.3204 | -0.00018425 |  | 3280.015 | 1.5155 | 0.00057688
| 3279.894 | 1.3204 | -0.00017963 |  | 3279.894 | 1.5155 | 0.00057977
| 3279.773 | 1.3204 | -0.00017452 |  | 3279.773 | 1.5155 | 0.0005813
| 3279.653 | 1.3204 | -0.00016989 |  | 3279.653 | 1.5155 | 0.00058091
| 3279.532 | 1.3204 | -0.00016646 |  | 3279.532 | 1.5155 | 0.00057902
| 3279.412 | 1.3204 | -0.00016472 |  | 3279.412 | 1.5155 | 0.00057651
| 3279.292 | 1.3204 | -0.00016493 |  | 3279.292 | 1.5154 | 0.00057452
| 3279.171 | 1.3204 | -0.00016711 |  | 3279.171 | 1.5154 | 0.00057385
| 3279.05 | 1.3204 | -0.00017081 |  | 3279.05 | 1.5154 | 0.00057481
| 3278.93 | 1.3204 | -0.00017547 |  | 3278.93 | 1.5154 | 0.00057721
| 3278.809 | 1.3204 | -0.00018032 |  | 3278.809 | 1.5154 | 0.00058058
| 3278.688 | 1.3204 | -0.00018455 |  | 3278.688 | 1.5154 | 0.00058426
| 3278.568 | 1.3204 | -0.00018739 |  | 3278.568 | 1.5154 | 0.00058788
| 3278.448 | 1.3204 | -0.00018846 |  | 3278.448 | 1.5154 | 0.00059104
| 3278.327 | 1.3204 | -0.00018763 |  | 3278.327 | 1.5154 | 0.00059351
| 3278.207 | 1.3204 | -0.00018519 |  | 3278.207 | 1.5154 | 0.00059516
| 3278.086 | 1.3204 | -0.00018177 |  | 3278.086 | 1.5154 | 0.00059565
| 3277.965 | 1.3204 | -0.00017798 |  | 3277.965 | 1.5154 | 0.00059474
| 3277.845 | 1.3204 | -0.0001744 |  | 3277.845 | 1.5154 | 0.00059268
| 3277.725 | 1.3204 | -0.00017133 |  | 3277.725 | 1.5154 | 0.0005895
| 3277.604 | 1.3204 | -0.00016876 |  | 3277.604 | 1.5154 | 0.00058578
| 3277.483 | 1.3203 | -0.0001664 |  | 3277.483 | 1.5154 | 0.00058231
| 3277.363 | 1.3203 | -0.00016367 |  | 3277.363 | 1.5154 | 0.00057979
| 3277.242 | 1.3203 | -0.00016013 |  | 3277.242 | 1.5154 | 0.00057874
| 3277.122 | 1.3203 | -0.00015543 |  | 3277.122 | 1.5154 | 0.00057958
| 3277.001 | 1.3203 | -0.00014968 |  | 3277.001 | 1.5154 | 0.00058243
| 3276.881 | 1.3203 | -0.00014302 |  | 3276.881 | 1.5154 | 0.00058731
| 3276.76 | 1.3203 | -0.000136 |  | 3276.76 | 1.5154 | 0.00059411
| 3276.64 | 1.3203 | -0.00012958 |  | 3276.64 | 1.5154 | 0.00060227
| 3276.519 | 1.3203 | -0.00012452 |  | 3276.519 | 1.5154 | 0.00061126
| 3276.398 | 1.3203 | -0.00012176 |  | 3276.398 | 1.5154 | 0.00061998
| 3276.278 | 1.3204 | -0.00012169 |  | 3276.278 | 1.5154 | 0.00062685
| 3276.158 | 1.3204 | -0.00012436 |  | 3276.158 | 1.5154 | 0.00063063
| 3276.037 | 1.3204 | -0.00012941 |  | 3276.037 | 1.5154 | 0.00063005
| 3275.917 | 1.3204 | -0.00013593 |  | 3275.917 | 1.5154 | 0.00062504
| 3275.796 | 1.3204 | -0.00014298 |  | 3275.796 | 1.5154 | 0.00061622
| 3275.675 | 1.3204 | -0.00014935 |  | 3275.675 | 1.5154 | 0.00060526
| 3275.555 | 1.3204 | -0.00015439 |  | 3275.555 | 1.5154 | 0.00059421
| 3275.435 | 1.3204 | -0.00015752 |  | 3275.435 | 1.5154 | 0.00058512
| 3275.314 | 1.3203 | -0.00015874 |  | 3275.314 | 1.5154 | 0.00057917
| 3275.193 | 1.3203 | -0.00015817 |  | 3275.193 | 1.5154 | 0.00057661
| 3275.073 | 1.3203 | -0.00015624 |  | 3275.073 | 1.5154 | 0.0005769
| 3274.952 | 1.3203 | -0.00015327 |  | 3274.952 | 1.5154 | 0.00057897
| 3274.832 | 1.3203 | -0.00014968 |  | 3274.832 | 1.5154 | 0.00058176
| 3274.711 | 1.3203 | -0.00014573 |  | 3274.711 | 1.5154 | 0.00058485
| 3274.591 | 1.3203 | -0.00014185 |  | 3274.591 | 1.5153 | 0.00058813
| 3274.47 | 1.3203 | -0.00013834 |  | 3274.47 | 1.5153 | 0.00059202
| 3274.35 | 1.3203 | -0.00013569 |  | 3274.35 | 1.5153 | 0.00059674
| 3274.229 | 1.3203 | -0.00013427 |  | 3274.229 | 1.5153 | 0.00060226
| 3274.108 | 1.3203 | -0.00013437 |  | 3274.108 | 1.5153 | 0.00060801
| 3273.988 | 1.3203 | -0.00013608 |  | 3273.988 | 1.5153 | 0.00061317
| 3273.868 | 1.3203 | -0.00013901 |  | 3273.868 | 1.5153 | 0.00061706
| 3273.747 | 1.3203 | -0.00014274 |  | 3273.747 | 1.5153 | 0.00061932
| 3273.626 | 1.3203 | -0.00014643 |  | 3273.626 | 1.5153 | 0.00062016
| 3273.506 | 1.3203 | -0.00014959 |  | 3273.506 | 1.5153 | 0.00062029
| 3273.385 | 1.3203 | -0.00015175 |  | 3273.385 | 1.5153 | 0.00062051
| 3273.265 | 1.3203 | -0.00015295 |  | 3273.265 | 1.5153 | 0.0006213
| 3273.144 | 1.3203 | -0.00015347 |  | 3273.144 | 1.5153 | 0.00062282
| 3273.024 | 1.3203 | -0.00015381 |  | 3273.024 | 1.5153 | 0.00062476
| 3272.903 | 1.3203 | -0.00015464 |  | 3272.903 | 1.5153 | 0.0006267
| 3272.783 | 1.3203 | -0.00015616 |  | 3272.783 | 1.5153 | 0.0006283
| 3272.662 | 1.3203 | -0.0001584 |  | 3272.662 | 1.5153 | 0.00062955
| 3272.542 | 1.3203 | -0.00016084 |  | 3272.542 | 1.5153 | 0.00063076
| 3272.421 | 1.3203 | -0.00016288 |  | 3272.421 | 1.5153 | 0.00063211
| 3272.301 | 1.3203 | -0.00016374 |  | 3272.301 | 1.5153 | 0.00063349
| 3272.18 | 1.3203 | -0.00016305 |  | 3272.18 | 1.5153 | 0.00063456
| 3272.06 | 1.3203 | -0.00016072 |  | 3272.06 | 1.5153 | 0.00063446
| 3271.939 | 1.3203 | -0.00015704 |  | 3271.939 | 1.5153 | 0.00063254
| 3271.818 | 1.3203 | -0.00015268 |  | 3271.818 | 1.5153 | 0.00062869
| 3271.698 | 1.3203 | -0.00014825 |  | 3271.698 | 1.5153 | 0.00062335
| 3271.577 | 1.3203 | -0.00014422 |  | 3271.577 | 1.5153 | 0.00061781
| 3271.457 | 1.3203 | -0.00014082 |  | 3271.457 | 1.5153 | 0.00061374
| 3271.336 | 1.3203 | -0.00013781 |  | 3271.336 | 1.5153 | 0.00061227
| 3271.216 | 1.3203 | -0.00013494 |  | 3271.216 | 1.5153 | 0.00061421
| 3271.095 | 1.3203 | -0.00013205 |  | 3271.095 | 1.5153 | 0.00061928
| 3270.975 | 1.3203 | -0.00012925 |  | 3270.975 | 1.5153 | 0.00062616
| 3270.854 | 1.3203 | -0.00012705 |  | 3270.854 | 1.5153 | 0.00063348
| 3270.734 | 1.3203 | -0.00012606 |  | 3270.734 | 1.5153 | 0.00063977
| 3270.613 | 1.3203 | -0.0001269 |  | 3270.613 | 1.5153 | 0.00064417
| 3270.493 | 1.3203 | -0.00012995 |  | 3270.493 | 1.5153 | 0.00064676
| 3270.372 | 1.3203 | -0.00013507 |  | 3270.372 | 1.5153 | 0.00064795
| 3270.251 | 1.3203 | -0.0001416 |  | 3270.251 | 1.5153 | 0.00064874
| 3270.131 | 1.3203 | -0.00014865 |  | 3270.131 | 1.5153 | 0.00065
| 3270.01 | 1.3203 | -0.00015531 |  | 3270.01 | 1.5153 | 0.00065217
| 3269.89 | 1.3203 | -0.00016081 |  | 3269.89 | 1.5153 | 0.00065514
| 3269.77 | 1.3203 | -0.00016477 |  | 3269.77 | 1.5153 | 0.00065844
| 3269.649 | 1.3203 | -0.00016715 |  | 3269.649 | 1.5153 | 0.00066145
| 3269.528 | 1.3203 | -0.00016801 |  | 3269.528 | 1.5153 | 0.00066335
| 3269.408 | 1.3202 | -0.00016772 |  | 3269.408 | 1.5153 | 0.00066363
| 3269.287 | 1.3202 | -0.00016645 |  | 3269.287 | 1.5153 | 0.00066202
| 3269.167 | 1.3202 | -0.00016466 |  | 3269.167 | 1.5153 | 0.00065871
| 3269.046 | 1.3202 | -0.00016254 |  | 3269.046 | 1.5153 | 0.00065416
| 3268.926 | 1.3202 | -0.00016063 |  | 3268.926 | 1.5153 | 0.000649
| 3268.805 | 1.3202 | -0.00015936 |  | 3268.805 | 1.5153 | 0.00064394
| 3268.685 | 1.3202 | -0.00015884 |  | 3268.685 | 1.5153 | 0.00063996
| 3268.564 | 1.3202 | -0.00015896 |  | 3268.564 | 1.5153 | 0.00063741
| 3268.443 | 1.3202 | -0.00015919 |  | 3268.443 | 1.5153 | 0.00063666
| 3268.323 | 1.3202 | -0.00015869 |  | 3268.323 | 1.5152 | 0.00063764
| 3268.203 | 1.3202 | -0.00015676 |  | 3268.203 | 1.5152 | 0.00064023
| 3268.082 | 1.3202 | -0.00015295 |  | 3268.082 | 1.5152 | 0.0006442
| 3267.961 | 1.3202 | -0.00014748 |  | 3267.961 | 1.5152 | 0.00064912
| 3267.841 | 1.3202 | -0.0001414 |  | 3267.841 | 1.5152 | 0.000655
| 3267.72 | 1.3202 | -0.00013602 |  | 3267.72 | 1.5152 | 0.00066166
| 3267.6 | 1.3202 | -0.00013285 |  | 3267.6 | 1.5152 | 0.00066878
| 3267.479 | 1.3202 | -0.00013284 |  | 3267.479 | 1.5152 | 0.00067617
| 3267.359 | 1.3202 | -0.00013615 |  | 3267.359 | 1.5152 | 0.00068293
| 3267.238 | 1.3202 | -0.00014213 |  | 3267.238 | 1.5152 | 0.00068837
| 3267.118 | 1.3202 | -0.00014946 |  | 3267.118 | 1.5152 | 0.0006916
| 3266.997 | 1.3202 | -0.00015654 |  | 3266.997 | 1.5152 | 0.00069196
| 3266.876 | 1.3202 | -0.00016219 |  | 3266.876 | 1.5152 | 0.00068912
| 3266.756 | 1.3202 | -0.00016554 |  | 3266.756 | 1.5153 | 0.00068333
| 3266.636 | 1.3202 | -0.00016643 |  | 3266.636 | 1.5153 | 0.00067498
| 3266.515 | 1.3202 | -0.00016496 |  | 3266.515 | 1.5153 | 0.00066486
| 3266.395 | 1.3202 | -0.00016164 |  | 3266.395 | 1.5153 | 0.00065409
| 3266.274 | 1.3202 | -0.00015687 |  | 3266.274 | 1.5153 | 0.00064387
| 3266.153 | 1.3201 | -0.00015096 |  | 3266.153 | 1.5152 | 0.00063557
| 3266.033 | 1.3201 | -0.00014446 |  | 3266.033 | 1.5152 | 0.00063031
| 3265.913 | 1.3201 | -0.0001376 |  | 3265.913 | 1.5152 | 0.00062911
| 3265.792 | 1.3201 | -0.00013086 |  | 3265.792 | 1.5152 | 0.00063226
| 3265.671 | 1.3201 | -0.00012463 |  | 3265.671 | 1.5152 | 0.0006394
| 3265.551 | 1.3201 | -0.00011914 |  | 3265.551 | 1.5152 | 0.00064912
| 3265.43 | 1.3201 | -0.0001147 |  | 3265.43 | 1.5152 | 0.00065955
| 3265.31 | 1.3201 | -0.00011117 |  | 3265.31 | 1.5152 | 0.00066866
| 3265.189 | 1.3201 | -0.00010838 |  | 3265.189 | 1.5152 | 0.00067488
| 3265.069 | 1.3201 | -0.00010633 |  | 3265.069 | 1.5152 | 0.0006774
| 3264.948 | 1.3202 | -0.00010514 |  | 3264.948 | 1.5152 | 0.00067655
| 3264.828 | 1.3202 | -0.00010498 |  | 3264.828 | 1.5152 | 0.00067355
| 3264.707 | 1.3202 | -0.00010617 |  | 3264.707 | 1.5152 | 0.00066994
| 3264.586 | 1.3202 | -0.00010877 |  | 3264.586 | 1.5152 | 0.00066687
| 3264.466 | 1.3202 | -0.00011257 |  | 3264.466 | 1.5152 | 0.00066519
| 3264.346 | 1.3202 | -0.00011699 |  | 3264.346 | 1.5152 | 0.00066477
| 3264.225 | 1.3202 | -0.00012129 |  | 3264.225 | 1.5152 | 0.0006652
| 3264.104 | 1.3202 | -0.00012462 |  | 3264.104 | 1.5152 | 0.00066623
| 3263.984 | 1.3201 | -0.00012649 |  | 3263.984 | 1.5152 | 0.00066787
| 3263.863 | 1.3201 | -0.00012675 |  | 3263.863 | 1.5151 | 0.00067077
| 3263.743 | 1.3201 | -0.00012563 |  | 3263.743 | 1.5151 | 0.00067573
| 3263.623 | 1.3201 | -0.00012353 |  | 3263.623 | 1.5151 | 0.00068317
| 3263.502 | 1.3201 | -0.00012091 |  | 3263.502 | 1.5151 | 0.00069294
| 3263.381 | 1.3201 | -0.00011805 |  | 3263.381 | 1.5151 | 0.00070378
| 3263.261 | 1.3201 | -0.00011518 |  | 3263.261 | 1.5151 | 0.00071403
| 3263.14 | 1.3201 | -0.00011249 |  | 3263.14 | 1.5151 | 0.0007218
| 3263.02 | 1.3201 | -0.00011011 |  | 3263.02 | 1.5151 | 0.00072584
| 3262.899 | 1.3201 | -0.00010838 |  | 3262.899 | 1.5151 | 0.00072609
| 3262.779 | 1.3201 | -0.00010765 |  | 3262.779 | 1.5152 | 0.00072354
| 3262.658 | 1.3201 | -0.00010817 |  | 3262.658 | 1.5152 | 0.00071983
| 3262.538 | 1.3201 | -0.00010995 |  | 3262.538 | 1.5152 | 0.00071667
| 3262.417 | 1.3201 | -0.00011265 |  | 3262.417 | 1.5152 | 0.00071516
| 3262.296 | 1.3201 | -0.00011574 |  | 3262.296 | 1.5151 | 0.0007156
| 3262.176 | 1.3201 | -0.00011877 |  | 3262.176 | 1.5151 | 0.00071743
| 3262.055 | 1.3201 | -0.00012137 |  | 3262.055 | 1.5151 | 0.00071986
| 3261.935 | 1.3201 | -0.00012368 |  | 3261.935 | 1.5151 | 0.00072192
| 3261.814 | 1.3201 | -0.00012602 |  | 3261.814 | 1.5151 | 0.00072327
| 3261.694 | 1.3201 | -0.00012876 |  | 3261.694 | 1.5151 | 0.00072368
| 3261.573 | 1.3201 | -0.00013213 |  | 3261.573 | 1.5151 | 0.00072366
| 3261.453 | 1.3201 | -0.00013588 |  | 3261.453 | 1.5151 | 0.00072336
| 3261.332 | 1.3201 | -0.00013937 |  | 3261.332 | 1.5151 | 0.00072303
| 3261.212 | 1.3201 | -0.00014179 |  | 3261.212 | 1.5151 | 0.00072251
| 3261.091 | 1.3201 | -0.00014241 |  | 3261.091 | 1.5151 | 0.00072169
| 3260.971 | 1.3201 | -0.00014092 |  | 3260.971 | 1.5151 | 0.00072054
| 3260.85 | 1.3201 | -0.00013753 |  | 3260.85 | 1.5151 | 0.000719
| 3260.729 | 1.3201 | -0.00013278 |  | 3260.729 | 1.5151 | 0.00071743
| 3260.609 | 1.3201 | -0.00012726 |  | 3260.609 | 1.5151 | 0.00071578
| 3260.488 | 1.3201 | -0.00012165 |  | 3260.488 | 1.5151 | 0.00071419
| 3260.368 | 1.3201 | -0.00011598 |  | 3260.368 | 1.5151 | 0.00071237
| 3260.248 | 1.3201 | -0.00011042 |  | 3260.248 | 1.5151 | 0.00071031
| 3260.127 | 1.3201 | -0.00010493 |  | 3260.127 | 1.5151 | 0.0007081
| 3260.006 | 1.3201 | -9.9692e-05 |  | 3260.006 | 1.5151 | 0.00070643
| 3259.886 | 1.3201 | -9.5499e-05 |  | 3259.886 | 1.5151 | 0.00070618
| 3259.765 | 1.3201 | -9.3187e-05 |  | 3259.765 | 1.5151 | 0.00070863
| 3259.645 | 1.3201 | -9.3569e-05 |  | 3259.645 | 1.5151 | 0.00071434
| 3259.524 | 1.3201 | -9.7107e-05 |  | 3259.524 | 1.5151 | 0.00072323
| 3259.404 | 1.3201 | -0.00010343 |  | 3259.404 | 1.5151 | 0.00073424
| 3259.283 | 1.3201 | -0.00011144 |  | 3259.283 | 1.5151 | 0.00074545
| 3259.163 | 1.3201 | -0.00011951 |  | 3259.163 | 1.5151 | 0.00075481
| 3259.042 | 1.3201 | -0.00012593 |  | 3259.042 | 1.5151 | 0.00076072
| 3258.921 | 1.3201 | -0.0001294 |  | 3258.921 | 1.5151 | 0.0007626
| 3258.801 | 1.3201 | -0.0001295 |  | 3258.801 | 1.5151 | 0.00076089
| 3258.681 | 1.3201 | -0.00012644 |  | 3258.681 | 1.5151 | 0.00075715
| 3258.56 | 1.32 | -0.00012127 |  | 3258.56 | 1.5151 | 0.00075307
| 3258.439 | 1.32 | -0.00011519 |  | 3258.439 | 1.5151 | 0.00075018
| 3258.319 | 1.32 | -0.00010921 |  | 3258.319 | 1.5151 | 0.00074929
| 3258.198 | 1.32 | -0.00010396 |  | 3258.198 | 1.5151 | 0.00075038
| 3258.078 | 1.32 | -9.9603e-05 |  | 3258.078 | 1.5151 | 0.00075302
| 3257.958 | 1.32 | -9.6119e-05 |  | 3257.958 | 1.5151 | 0.00075648
| 3257.837 | 1.32 | -9.331e-05 |  | 3257.837 | 1.5151 | 0.00076044
| 3257.716 | 1.32 | -9.1215e-05 |  | 3257.716 | 1.5151 | 0.00076483
| 3257.596 | 1.3201 | -9.0091e-05 |  | 3257.596 | 1.5151 | 0.00076994
| 3257.475 | 1.3201 | -9.0327e-05 |  | 3257.475 | 1.5151 | 0.00077568
| 3257.354 | 1.3201 | -9.2253e-05 |  | 3257.354 | 1.5151 | 0.00078196
| 3257.234 | 1.3201 | -9.5888e-05 |  | 3257.234 | 1.5151 | 0.00078796
| 3257.114 | 1.3201 | -0.00010098 |  | 3257.114 | 1.5151 | 0.00079258
| 3256.993 | 1.3201 | -0.00010674 |  | 3256.993 | 1.5151 | 0.00079452
| 3256.873 | 1.3201 | -0.00011231 |  | 3256.873 | 1.5151 | 0.000793
| 3256.752 | 1.3201 | -0.00011686 |  | 3256.752 | 1.5151 | 0.00078788
| 3256.631 | 1.3201 | -0.00011983 |  | 3256.631 | 1.5151 | 0.00077982
| 3256.511 | 1.3201 | -0.00012111 |  | 3256.511 | 1.5151 | 0.00077016
| 3256.391 | 1.32 | -0.00012103 |  | 3256.391 | 1.5151 | 0.00076057
| 3256.27 | 1.32 | -0.00012027 |  | 3256.27 | 1.5151 | 0.00075235
| 3256.149 | 1.32 | -0.00011944 |  | 3256.149 | 1.5151 | 0.00074664
| 3256.029 | 1.32 | -0.00011928 |  | 3256.029 | 1.5151 | 0.00074375
| 3255.908 | 1.32 | -0.00012012 |  | 3255.908 | 1.5151 | 0.00074353
| 3255.788 | 1.32 | -0.00012212 |  | 3255.788 | 1.5151 | 0.00074535
| 3255.667 | 1.32 | -0.00012509 |  | 3255.667 | 1.5151 | 0.00074842
| 3255.547 | 1.32 | -0.00012871 |  | 3255.547 | 1.5151 | 0.00075216
| 3255.426 | 1.32 | -0.00013244 |  | 3255.426 | 1.5151 | 0.00075574
| 3255.306 | 1.32 | -0.00013574 |  | 3255.306 | 1.5151 | 0.00075878
| 3255.185 | 1.32 | -0.00013814 |  | 3255.185 | 1.5151 | 0.00076092
| 3255.064 | 1.32 | -0.00013915 |  | 3255.064 | 1.5151 | 0.00076189
| 3254.944 | 1.32 | -0.00013853 |  | 3254.944 | 1.5151 | 0.00076139
| 3254.824 | 1.32 | -0.00013633 |  | 3254.824 | 1.5151 | 0.00075943
| 3254.703 | 1.32 | -0.00013274 |  | 3254.703 | 1.5151 | 0.0007561
| 3254.583 | 1.32 | -0.00012847 |  | 3254.583 | 1.5151 | 0.0007517
| 3254.462 | 1.32 | -0.00012443 |  | 3254.462 | 1.5151 | 0.00074681
| 3254.341 | 1.32 | -0.00012146 |  | 3254.341 | 1.5151 | 0.00074228
| 3254.221 | 1.32 | -0.00012023 |  | 3254.221 | 1.5151 | 0.00073877
| 3254.101 | 1.32 | -0.00012109 |  | 3254.101 | 1.5151 | 0.00073697
| 3253.98 | 1.32 | -0.00012389 |  | 3253.98 | 1.5151 | 0.000737
| 3253.859 | 1.32 | -0.00012786 |  | 3253.859 | 1.5151 | 0.00073876
| 3253.739 | 1.32 | -0.00013226 |  | 3253.739 | 1.5151 | 0.00074142
| 3253.618 | 1.32 | -0.00013614 |  | 3253.618 | 1.5151 | 0.00074421
| 3253.498 | 1.32 | -0.00013907 |  | 3253.498 | 1.5151 | 0.00074618
| 3253.377 | 1.32 | -0.0001409 |  | 3253.377 | 1.5151 | 0.00074637
| 3253.257 | 1.32 | -0.00014197 |  | 3253.257 | 1.5151 | 0.00074467
| 3253.136 | 1.32 | -0.00014291 |  | 3253.136 | 1.5151 | 0.00074074
| 3253.016 | 1.32 | -0.00014428 |  | 3253.016 | 1.5151 | 0.00073525
| 3252.895 | 1.32 | -0.00014644 |  | 3252.895 | 1.5151 | 0.00072864
| 3252.774 | 1.32 | -0.00014926 |  | 3252.774 | 1.5151 | 0.0007217
| 3252.654 | 1.32 | -0.00015245 |  | 3252.654 | 1.5151 | 0.00071517
| 3252.534 | 1.32 | -0.00015523 |  | 3252.534 | 1.5151 | 0.00070974
| 3252.413 | 1.32 | -0.00015704 |  | 3252.413 | 1.5151 | 0.00070569
| 3252.292 | 1.3199 | -0.00015733 |  | 3252.292 | 1.5151 | 0.00070335
| 3252.172 | 1.3199 | -0.00015595 |  | 3252.172 | 1.5151 | 0.00070257
| 3252.051 | 1.3199 | -0.00015284 |  | 3252.051 | 1.5151 | 0.00070314
| 3251.931 | 1.3199 | -0.00014836 |  | 3251.931 | 1.515 | 0.00070481
| 3251.81 | 1.3199 | -0.00014295 |  | 3251.81 | 1.515 | 0.00070719
| 3251.69 | 1.3199 | -0.00013706 |  | 3251.69 | 1.515 | 0.00071017
| 3251.569 | 1.3199 | -0.00013109 |  | 3251.569 | 1.515 | 0.00071378
| 3251.449 | 1.3199 | -0.00012546 |  | 3251.449 | 1.515 | 0.00071819
| 3251.328 | 1.3199 | -0.00012022 |  | 3251.328 | 1.515 | 0.00072363
| 3251.208 | 1.3199 | -0.00011545 |  | 3251.208 | 1.515 | 0.00073003
| 3251.087 | 1.3199 | -0.00011103 |  | 3251.087 | 1.515 | 0.00073707
| 3250.966 | 1.3199 | -0.00010699 |  | 3250.966 | 1.515 | 0.00074405
| 3250.846 | 1.3199 | -0.00010337 |  | 3250.846 | 1.515 | 0.00074995
| 3250.726 | 1.3199 | -0.00010038 |  | 3250.726 | 1.515 | 0.00075386
| 3250.605 | 1.3199 | -9.8403e-05 |  | 3250.605 | 1.515 | 0.00075479
| 3250.484 | 1.3199 | -9.7911e-05 |  | 3250.484 | 1.515 | 0.00075267
| 3250.364 | 1.3199 | -9.9293e-05 |  | 3250.364 | 1.515 | 0.00074774
| 3250.243 | 1.3199 | -0.00010262 |  | 3250.243 | 1.515 | 0.00074088
| 3250.123 | 1.3199 | -0.00010772 |  | 3250.123 | 1.515 | 0.00073312
| 3250.002 | 1.3199 | -0.00011387 |  | 3250.002 | 1.515 | 0.00072572
| 3249.882 | 1.3199 | -0.00012023 |  | 3249.882 | 1.515 | 0.00071962
| 3249.761 | 1.3199 | -0.00012571 |  | 3249.761 | 1.515 | 0.00071567
| 3249.641 | 1.3199 | -0.00012958 |  | 3249.641 | 1.515 | 0.00071431
| 3249.52 | 1.3199 | -0.00013122 |  | 3249.52 | 1.515 | 0.00071587
| 3249.399 | 1.3199 | -0.00013059 |  | 3249.399 | 1.515 | 0.00072014
| 3249.279 | 1.3199 | -0.00012809 |  | 3249.279 | 1.515 | 0.00072692
| 3249.159 | 1.3199 | -0.00012446 |  | 3249.159 | 1.515 | 0.00073534
| 3249.038 | 1.3199 | -0.00012048 |  | 3249.038 | 1.515 | 0.00074436
| 3248.917 | 1.3199 | -0.00011692 |  | 3248.917 | 1.515 | 0.00075281
| 3248.797 | 1.3199 | -0.00011449 |  | 3248.797 | 1.515 | 0.00075947
| 3248.676 | 1.3199 | -0.0001134 |  | 3248.676 | 1.515 | 0.00076397
| 3248.556 | 1.3199 | -0.00011362 |  | 3248.556 | 1.515 | 0.00076637
| 3248.436 | 1.3199 | -0.00011472 |  | 3248.436 | 1.515 | 0.00076755
| 3248.315 | 1.3199 | -0.00011615 |  | 3248.315 | 1.515 | 0.00076917
| 3248.194 | 1.3199 | -0.00011718 |  | 3248.194 | 1.515 | 0.00077166
| 3248.074 | 1.3199 | -0.00011729 |  | 3248.074 | 1.5149 | 0.0007756
| 3247.953 | 1.3199 | -0.00011627 |  | 3247.953 | 1.5149 | 0.00078049
| 3247.833 | 1.3199 | -0.00011435 |  | 3247.833 | 1.5149 | 0.00078543
| 3247.712 | 1.3199 | -0.0001121 |  | 3247.712 | 1.5149 | 0.00078912
| 3247.592 | 1.3199 | -0.00011035 |  | 3247.592 | 1.5149 | 0.00079091
| 3247.471 | 1.3199 | -0.00010968 |  | 3247.471 | 1.515 | 0.00079082
| 3247.351 | 1.3199 | -0.00011058 |  | 3247.351 | 1.5149 | 0.00078977
| 3247.23 | 1.3199 | -0.00011304 |  | 3247.23 | 1.5149 | 0.00078935
| 3247.109 | 1.3199 | -0.00011672 |  | 3247.109 | 1.5149 | 0.00079092
| 3246.989 | 1.3199 | -0.00012117 |  | 3246.989 | 1.5149 | 0.00079509
| 3246.869 | 1.3199 | -0.00012601 |  | 3246.869 | 1.5149 | 0.00080156
| 3246.748 | 1.3199 | -0.00013116 |  | 3246.748 | 1.5149 | 0.00080899
| 3246.627 | 1.3199 | -0.00013679 |  | 3246.627 | 1.5149 | 0.00081571
| 3246.507 | 1.3199 | -0.00014303 |  | 3246.507 | 1.5149 | 0.00082032
| 3246.386 | 1.3199 | -0.00014979 |  | 3246.386 | 1.5149 | 0.00082211
| 3246.266 | 1.3199 | -0.00015656 |  | 3246.266 | 1.5149 | 0.00082147
| 3246.146 | 1.3199 | -0.00016228 |  | 3246.146 | 1.5149 | 0.00081952
| 3246.025 | 1.3199 | -0.00016594 |  | 3246.025 | 1.5149 | 0.00081795
| 3245.904 | 1.3198 | -0.00016649 |  | 3245.904 | 1.5149 | 0.00081748
| 3245.784 | 1.3198 | -0.00016366 |  | 3245.784 | 1.5149 | 0.00081849
| 3245.663 | 1.3198 | -0.00015768 |  | 3245.663 | 1.5149 | 0.00082082
| 3245.542 | 1.3198 | -0.0001496 |  | 3245.542 | 1.5149 | 0.00082389
| 3245.422 | 1.3198 | -0.00014068 |  | 3245.422 | 1.5149 | 0.00082714
| 3245.302 | 1.3198 | -0.00013199 |  | 3245.302 | 1.5149 | 0.00083054
| 3245.181 | 1.3198 | -0.00012407 |  | 3245.181 | 1.5149 | 0.00083442
| 3245.061 | 1.3198 | -0.00011723 |  | 3245.061 | 1.5149 | 0.00083931
| 3244.94 | 1.3198 | -0.00011108 |  | 3244.94 | 1.5149 | 0.00084567
| 3244.819 | 1.3198 | -0.00010551 |  | 3244.819 | 1.5149 | 0.00085346
| 3244.699 | 1.3198 | -0.00010044 |  | 3244.699 | 1.5149 | 0.00086209
| 3244.579 | 1.3198 | -9.6145e-05 |  | 3244.579 | 1.5149 | 0.00087066
| 3244.458 | 1.3198 | -9.3275e-05 |  | 3244.458 | 1.5149 | 0.00087809
| 3244.337 | 1.3198 | -9.2256e-05 |  | 3244.337 | 1.5149 | 0.00088348
| 3244.217 | 1.3198 | -9.3215e-05 |  | 3244.217 | 1.515 | 0.00088663
| 3244.096 | 1.3198 | -9.6098e-05 |  | 3244.096 | 1.515 | 0.00088767
| 3243.976 | 1.3198 | -0.00010029 |  | 3243.976 | 1.515 | 0.00088725
| 3243.855 | 1.3198 | -0.00010516 |  | 3243.855 | 1.515 | 0.00088583
| 3243.735 | 1.3198 | -0.00011024 |  | 3243.735 | 1.515 | 0.00088417
| 3243.614 | 1.3198 | -0.00011526 |  | 3243.614 | 1.515 | 0.00088243
| 3243.494 | 1.3198 | -0.00012003 |  | 3243.494 | 1.515 | 0.00088075
| 3243.373 | 1.3198 | -0.00012435 |  | 3243.373 | 1.515 | 0.00087914
| 3243.252 | 1.3198 | -0.00012792 |  | 3243.252 | 1.515 | 0.00087775
| 3243.132 | 1.3198 | -0.0001302 |  | 3243.132 | 1.515 | 0.00087663
| 3243.012 | 1.3198 | -0.0001309 |  | 3243.012 | 1.515 | 0.00087591
| 3242.891 | 1.3198 | -0.00012996 |  | 3242.891 | 1.515 | 0.00087559
| 3242.771 | 1.3198 | -0.000128 |  | 3242.771 | 1.515 | 0.00087563
| 3242.65 | 1.3198 | -0.00012601 |  | 3242.65 | 1.515 | 0.00087575
| 3242.529 | 1.3198 | -0.00012528 |  | 3242.529 | 1.515 | 0.00087566
| 3242.409 | 1.3198 | -0.00012682 |  | 3242.409 | 1.515 | 0.00087523
| 3242.288 | 1.3198 | -0.00013098 |  | 3242.288 | 1.515 | 0.0008744
| 3242.168 | 1.3198 | -0.00013725 |  | 3242.168 | 1.515 | 0.00087329
| 3242.047 | 1.3198 | -0.00014438 |  | 3242.047 | 1.515 | 0.00087202
| 3241.927 | 1.3198 | -0.00015085 |  | 3241.927 | 1.515 | 0.0008706
| 3241.806 | 1.3198 | -0.00015563 |  | 3241.806 | 1.515 | 0.00086892
| 3241.686 | 1.3198 | -0.00015819 |  | 3241.686 | 1.515 | 0.0008666
| 3241.565 | 1.3198 | -0.00015894 |  | 3241.565 | 1.515 | 0.0008632
| 3241.445 | 1.3198 | -0.00015865 |  | 3241.445 | 1.515 | 0.00085819
| 3241.324 | 1.3198 | -0.00015811 |  | 3241.324 | 1.5151 | 0.00085131
| 3241.204 | 1.3198 | -0.00015793 |  | 3241.204 | 1.5151 | 0.00084273
| 3241.083 | 1.3198 | -0.00015774 |  | 3241.083 | 1.5151 | 0.0008329
| 3240.962 | 1.3198 | -0.00015709 |  | 3240.962 | 1.5151 | 0.00082257
| 3240.842 | 1.3197 | -0.00015548 |  | 3240.842 | 1.5151 | 0.0008125
| 3240.721 | 1.3197 | -0.00015252 |  | 3240.721 | 1.5151 | 0.00080342
| 3240.601 | 1.3197 | -0.00014863 |  | 3240.601 | 1.5151 | 0.00079577
| 3240.48 | 1.3197 | -0.00014455 |  | 3240.48 | 1.515 | 0.0007898
| 3240.36 | 1.3197 | -0.00014118 |  | 3240.36 | 1.515 | 0.00078555
| 3240.239 | 1.3197 | -0.00013903 |  | 3240.239 | 1.515 | 0.00078322
| 3240.119 | 1.3197 | -0.00013809 |  | 3240.119 | 1.515 | 0.00078237
| 3239.998 | 1.3197 | -0.00013791 |  | 3239.998 | 1.515 | 0.00078281
| 3239.877 | 1.3197 | -0.00013765 |  | 3239.877 | 1.515 | 0.00078424
| 3239.757 | 1.3197 | -0.00013663 |  | 3239.757 | 1.515 | 0.00078605
| 3239.637 | 1.3197 | -0.00013463 |  | 3239.637 | 1.515 | 0.00078761
| 3239.516 | 1.3197 | -0.00013181 |  | 3239.516 | 1.515 | 0.00078803
| 3239.396 | 1.3197 | -0.00012875 |  | 3239.396 | 1.515 | 0.00078665
| 3239.275 | 1.3197 | -0.00012589 |  | 3239.275 | 1.515 | 0.0007832
| 3239.154 | 1.3197 | -0.00012354 |  | 3239.154 | 1.515 | 0.00077784
| 3239.034 | 1.3197 | -0.00012158 |  | 3239.034 | 1.515 | 0.00077139
| 3238.914 | 1.3197 | -0.00011987 |  | 3238.914 | 1.515 | 0.00076505
| 3238.793 | 1.3197 | -0.00011807 |  | 3238.793 | 1.515 | 0.00075985
| 3238.672 | 1.3197 | -0.00011623 |  | 3238.672 | 1.515 | 0.00075651
| 3238.552 | 1.3197 | -0.00011473 |  | 3238.552 | 1.515 | 0.00075503
| 3238.431 | 1.3197 | -0.00011402 |  | 3238.431 | 1.515 | 0.00075475
| 3238.311 | 1.3197 | -0.00011446 |  | 3238.311 | 1.515 | 0.00075447
| 3238.19 | 1.3197 | -0.00011609 |  | 3238.19 | 1.515 | 0.00075323
| 3238.07 | 1.3197 | -0.00011846 |  | 3238.07 | 1.515 | 0.00075035
| 3237.949 | 1.3197 | -0.00012085 |  | 3237.949 | 1.515 | 0.00074581
| 3237.829 | 1.3197 | -0.00012237 |  | 3237.829 | 1.515 | 0.00074044
| 3237.708 | 1.3197 | -0.00012254 |  | 3237.708 | 1.515 | 0.00073526
| 3237.587 | 1.3197 | -0.00012126 |  | 3237.587 | 1.515 | 0.00073125
| 3237.467 | 1.3197 | -0.00011898 |  | 3237.467 | 1.515 | 0.00072893
| 3237.347 | 1.3197 | -0.00011663 |  | 3237.347 | 1.515 | 0.00072815
| 3237.226 | 1.3197 | -0.00011495 |  | 3237.226 | 1.515 | 0.00072845
| 3237.105 | 1.3197 | -0.00011472 |  | 3237.105 | 1.515 | 0.00072919
| 3236.985 | 1.3197 | -0.0001163 |  | 3236.985 | 1.515 | 0.00072996
| 3236.864 | 1.3197 | -0.00011952 |  | 3236.864 | 1.515 | 0.00073078
| 3236.744 | 1.3197 | -0.00012418 |  | 3236.744 | 1.515 | 0.00073178
| 3236.624 | 1.3197 | -0.00012987 |  | 3236.624 | 1.515 | 0.00073304
| 3236.503 | 1.3197 | -0.00013605 |  | 3236.503 | 1.515 | 0.00073432
| 3236.382 | 1.3197 | -0.00014216 |  | 3236.382 | 1.515 | 0.00073475
| 3236.262 | 1.3197 | -0.00014767 |  | 3236.262 | 1.515 | 0.00073333
| 3236.141 | 1.3197 | -0.000152 |  | 3236.141 | 1.515 | 0.00072892
| 3236.021 | 1.3197 | -0.00015464 |  | 3236.021 | 1.515 | 0.00072121
| 3235.9 | 1.3197 | -0.00015532 |  | 3235.9 | 1.515 | 0.00071065
| 3235.78 | 1.3197 | -0.00015402 |  | 3235.78 | 1.515 | 0.0006987
| 3235.659 | 1.3197 | -0.00015119 |  | 3235.659 | 1.515 | 0.00068725
| 3235.539 | 1.3197 | -0.00014772 |  | 3235.539 | 1.515 | 0.00067815
| 3235.418 | 1.3197 | -0.00014452 |  | 3235.418 | 1.515 | 0.00067268
| 3235.297 | 1.3197 | -0.00014262 |  | 3235.297 | 1.515 | 0.00067121
| 3235.177 | 1.3197 | -0.00014276 |  | 3235.177 | 1.5149 | 0.00067313
| 3235.057 | 1.3197 | -0.00014491 |  | 3235.057 | 1.5149 | 0.00067725
| 3234.936 | 1.3197 | -0.00014889 |  | 3234.936 | 1.5149 | 0.00068248
| 3234.815 | 1.3197 | -0.00015379 |  | 3234.815 | 1.5149 | 0.00068791
| 3234.695 | 1.3197 | -0.00015871 |  | 3234.695 | 1.5149 | 0.00069282
| 3234.574 | 1.3197 | -0.00016274 |  | 3234.574 | 1.5149 | 0.00069699
| 3234.454 | 1.3196 | -0.00016532 |  | 3234.454 | 1.5149 | 0.00070018
| 3234.333 | 1.3196 | -0.00016612 |  | 3234.333 | 1.5149 | 0.0007021
| 3234.213 | 1.3196 | -0.00016537 |  | 3234.213 | 1.5149 | 0.00070252
| 3234.092 | 1.3196 | -0.00016344 |  | 3234.092 | 1.5149 | 0.00070114
| 3233.972 | 1.3196 | -0.00016092 |  | 3233.972 | 1.5149 | 0.00069817
| 3233.851 | 1.3196 | -0.00015833 |  | 3233.851 | 1.5149 | 0.00069373
| 3233.73 | 1.3196 | -0.00015621 |  | 3233.73 | 1.5149 | 0.00068828
| 3233.61 | 1.3196 | -0.00015491 |  | 3233.61 | 1.5149 | 0.00068218
| 3233.49 | 1.3196 | -0.0001547 |  | 3233.49 | 1.5149 | 0.00067563
| 3233.369 | 1.3196 | -0.00015567 |  | 3233.369 | 1.5149 | 0.00066849
| 3233.249 | 1.3196 | -0.00015763 |  | 3233.249 | 1.5149 | 0.00066064
| 3233.128 | 1.3196 | -0.00016018 |  | 3233.128 | 1.5149 | 0.00065243
| 3233.007 | 1.3196 | -0.00016272 |  | 3233.007 | 1.5149 | 0.00064463
| 3232.887 | 1.3196 | -0.00016453 |  | 3232.887 | 1.5149 | 0.00063858
| 3232.766 | 1.3196 | -0.00016494 |  | 3232.766 | 1.5149 | 0.00063559
| 3232.646 | 1.3196 | -0.00016353 |  | 3232.646 | 1.5149 | 0.00063667
| 3232.525 | 1.3196 | -0.00016037 |  | 3232.525 | 1.5149 | 0.00064174
| 3232.405 | 1.3196 | -0.00015611 |  | 3232.405 | 1.5149 | 0.00064929
| 3232.284 | 1.3196 | -0.00015171 |  | 3232.284 | 1.5149 | 0.00065723
| 3232.164 | 1.3196 | -0.00014835 |  | 3232.164 | 1.5149 | 0.000663
| 3232.043 | 1.3196 | -0.00014675 |  | 3232.043 | 1.5149 | 0.0006649
| 3231.923 | 1.3196 | -0.00014718 |  | 3231.923 | 1.5149 | 0.00066249
| 3231.802 | 1.3196 | -0.00014899 |  | 3231.802 | 1.5149 | 0.00065669
| 3231.682 | 1.3196 | -0.00015102 |  | 3231.682 | 1.5149 | 0.00064936
| 3231.561 | 1.3196 | -0.00015195 |  | 3231.561 | 1.5149 | 0.00064252
| 3231.44 | 1.3196 | -0.00015074 |  | 3231.44 | 1.5149 | 0.00063759
| 3231.32 | 1.3196 | -0.00014737 |  | 3231.32 | 1.5149 | 0.00063482
| 3231.199 | 1.3196 | -0.00014239 |  | 3231.199 | 1.5149 | 0.00063367
| 3231.079 | 1.3196 | -0.00013725 |  | 3231.079 | 1.5149 | 0.00063304
| 3230.958 | 1.3196 | -0.0001334 |  | 3230.958 | 1.5149 | 0.00063222
| 3230.838 | 1.3196 | -0.0001319 |  | 3230.838 | 1.5149 | 0.00063113
| 3230.717 | 1.3196 | -0.00013296 |  | 3230.717 | 1.5149 | 0.00063043
| 3230.597 | 1.3196 | -0.00013593 |  | 3230.597 | 1.5149 | 0.00063089
| 3230.476 | 1.3196 | -0.00013953 |  | 3230.476 | 1.5149 | 0.00063293
| 3230.356 | 1.3196 | -0.00014258 |  | 3230.356 | 1.5149 | 0.00063608
| 3230.235 | 1.3196 | -0.00014442 |  | 3230.235 | 1.5149 | 0.0006392
| 3230.115 | 1.3196 | -0.00014515 |  | 3230.115 | 1.5149 | 0.00064076
| 3229.994 | 1.3196 | -0.00014574 |  | 3229.994 | 1.5149 | 0.00063951
| 3229.874 | 1.3196 | -0.00014712 |  | 3229.874 | 1.5149 | 0.00063534
| 3229.753 | 1.3196 | -0.00015019 |  | 3229.753 | 1.5149 | 0.00062896
| 3229.632 | 1.3196 | -0.00015499 |  | 3229.632 | 1.5149 | 0.00062202
| 3229.512 | 1.3196 | -0.0001608 |  | 3229.512 | 1.5149 | 0.00061625
| 3229.392 | 1.3196 | -0.00016639 |  | 3229.392 | 1.5149 | 0.0006127
| 3229.271 | 1.3196 | -0.00017039 |  | 3229.271 | 1.5148 | 0.0006112
| 3229.15 | 1.3195 | -0.00017183 |  | 3229.15 | 1.5148 | 0.00061093
| 3229.03 | 1.3195 | -0.00017047 |  | 3229.03 | 1.5148 | 0.00061042
| 3228.909 | 1.3195 | -0.00016664 |  | 3228.909 | 1.5148 | 0.00060855
| 3228.789 | 1.3195 | -0.00016122 |  | 3228.789 | 1.5148 | 0.00060507
| 3228.668 | 1.3195 | -0.00015515 |  | 3228.668 | 1.5148 | 0.0006003
| 3228.548 | 1.3195 | -0.00014945 |  | 3228.548 | 1.5148 | 0.00059539
| 3228.427 | 1.3195 | -0.00014479 |  | 3228.427 | 1.5148 | 0.00059126
| 3228.307 | 1.3195 | -0.00014184 |  | 3228.307 | 1.5148 | 0.00058835
| 3228.186 | 1.3195 | -0.00014079 |  | 3228.186 | 1.5148 | 0.00058627
| 3228.065 | 1.3195 | -0.00014195 |  | 3228.065 | 1.5148 | 0.00058443
| 3227.945 | 1.3195 | -0.000145 |  | 3227.945 | 1.5148 | 0.00058239
| 3227.825 | 1.3195 | -0.0001496 |  | 3227.825 | 1.5148 | 0.00057916
| 3227.704 | 1.3195 | -0.00015476 |  | 3227.704 | 1.5148 | 0.00057512
| 3227.583 | 1.3195 | -0.00015943 |  | 3227.583 | 1.5148 | 0.00057162
| 3227.463 | 1.3195 | -0.00016284 |  | 3227.463 | 1.5148 | 0.00056958
| 3227.342 | 1.3195 | -0.00016451 |  | 3227.342 | 1.5148 | 0.00056995
| 3227.222 | 1.3195 | -0.00016481 |  | 3227.222 | 1.5148 | 0.00057289
| 3227.102 | 1.3195 | -0.00016444 |  | 3227.102 | 1.5148 | 0.00057801
| 3226.981 | 1.3195 | -0.00016432 |  | 3226.981 | 1.5148 | 0.00058478
| 3226.86 | 1.3195 | -0.0001652 |  | 3226.86 | 1.5148 | 0.00059181
| 3226.74 | 1.3195 | -0.00016706 |  | 3226.74 | 1.5148 | 0.00059841
| 3226.619 | 1.3195 | -0.00016926 |  | 3226.619 | 1.5148 | 0.00060366
| 3226.499 | 1.3195 | -0.00017097 |  | 3226.499 | 1.5148 | 0.00060708
| 3226.378 | 1.3195 | -0.00017146 |  | 3226.378 | 1.5148 | 0.00060836
| 3226.258 | 1.3195 | -0.00017059 |  | 3226.258 | 1.5148 | 0.00060748
| 3226.137 | 1.3195 | -0.00016925 |  | 3226.137 | 1.5148 | 0.00060455
| 3226.017 | 1.3195 | -0.00016869 |  | 3226.017 | 1.5148 | 0.00060023
| 3225.896 | 1.3195 | -0.00017027 |  | 3225.896 | 1.5148 | 0.00059571
| 3225.775 | 1.3195 | -0.00017458 |  | 3225.775 | 1.5148 | 0.00059212
| 3225.655 | 1.3195 | -0.00018115 |  | 3225.655 | 1.5148 | 0.0005906
| 3225.535 | 1.3195 | -0.00018843 |  | 3225.535 | 1.5148 | 0.00059149
| 3225.414 | 1.3195 | -0.00019426 |  | 3225.414 | 1.5147 | 0.00059461
| 3225.293 | 1.3195 | -0.00019671 |  | 3225.293 | 1.5147 | 0.00059856
| 3225.173 | 1.3195 | -0.00019485 |  | 3225.173 | 1.5148 | 0.00060162
| 3225.052 | 1.3194 | -0.00018873 |  | 3225.052 | 1.5148 | 0.0006022
| 3224.932 | 1.3194 | -0.00017991 |  | 3224.932 | 1.5148 | 0.0005995
| 3224.812 | 1.3194 | -0.00017028 |  | 3224.812 | 1.5148 | 0.00059369
| 3224.691 | 1.3194 | -0.00016195 |  | 3224.691 | 1.5148 | 0.00058642
| 3224.57 | 1.3194 | -0.00015636 |  | 3224.57 | 1.5148 | 0.0005794
| 3224.45 | 1.3194 | -0.00015414 |  | 3224.45 | 1.5148 | 0.00057462
| 3224.329 | 1.3194 | -0.00015517 |  | 3224.329 | 1.5147 | 0.00057303
| 3224.208 | 1.3194 | -0.00015887 |  | 3224.208 | 1.5147 | 0.00057424
| 3224.088 | 1.3195 | -0.00016441 |  | 3224.088 | 1.5147 | 0.00057701
| 3223.968 | 1.3195 | -0.00017098 |  | 3223.968 | 1.5147 | 0.00057963
| 3223.847 | 1.3194 | -0.00017785 |  | 3223.847 | 1.5147 | 0.00058032
| 3223.727 | 1.3194 | -0.0001841 |  | 3223.727 | 1.5147 | 0.00057844
| 3223.606 | 1.3194 | -0.00018894 |  | 3223.606 | 1.5147 | 0.00057411
| 3223.485 | 1.3194 | -0.00019168 |  | 3223.485 | 1.5147 | 0.00056847
| 3223.365 | 1.3194 | -0.00019193 |  | 3223.365 | 1.5147 | 0.00056257
| 3223.244 | 1.3194 | -0.00018977 |  | 3223.244 | 1.5147 | 0.00055769
| 3223.124 | 1.3194 | -0.00018605 |  | 3223.124 | 1.5147 | 0.0005536
| 3223.003 | 1.3194 | -0.00018186 |  | 3223.003 | 1.5147 | 0.00055038
| 3222.883 | 1.3194 | -0.00017846 |  | 3222.883 | 1.5147 | 0.00054693
| 3222.762 | 1.3194 | -0.00017664 |  | 3222.762 | 1.5147 | 0.0005431
| 3222.642 | 1.3194 | -0.00017649 |  | 3222.642 | 1.5147 | 0.0005383
| 3222.521 | 1.3194 | -0.00017749 |  | 3222.521 | 1.5147 | 0.00053346
| 3222.401 | 1.3194 | -0.00017855 |  | 3222.401 | 1.5147 | 0.00052959
| 3222.28 | 1.3194 | -0.00017866 |  | 3222.28 | 1.5147 | 0.00052662
| 3222.16 | 1.3194 | -0.00017716 |  | 3222.16 | 1.5147 | 0.00052561
| 3222.039 | 1.3194 | -0.00017407 |  | 3222.039 | 1.5147 | 0.00052587
| 3221.918 | 1.3194 | -0.00017 |  | 3221.918 | 1.5147 | 0.00052676
| 3221.798 | 1.3194 | -0.00016599 |  | 3221.798 | 1.5147 | 0.00052722
| 3221.677 | 1.3194 | -0.00016298 |  | 3221.677 | 1.5147 | 0.00052647
| 3221.557 | 1.3194 | -0.00016186 |  | 3221.557 | 1.5147 | 0.00052425
| 3221.437 | 1.3194 | -0.00016293 |  | 3221.437 | 1.5147 | 0.00052087
| 3221.316 | 1.3194 | -0.00016638 |  | 3221.316 | 1.5147 | 0.00051706
| 3221.195 | 1.3194 | -0.00017185 |  | 3221.195 | 1.5147 | 0.00051355
| 3221.075 | 1.3194 | -0.00017889 |  | 3221.075 | 1.5147 | 0.00051083
| 3220.954 | 1.3194 | -0.00018678 |  | 3220.954 | 1.5147 | 0.00050854
| 3220.834 | 1.3194 | -0.00019477 |  | 3220.834 | 1.5147 | 0.00050615
| 3220.713 | 1.3194 | -0.00020168 |  | 3220.713 | 1.5147 | 0.00050373
| 3220.593 | 1.3194 | -0.00020644 |  | 3220.593 | 1.5147 | 0.00050008
| 3220.472 | 1.3193 | -0.00020803 |  | 3220.472 | 1.5147 | 0.00049525
| 3220.352 | 1.3193 | -0.00020583 |  | 3220.352 | 1.5147 | 0.00048989
| 3220.231 | 1.3193 | -0.00019985 |  | 3220.231 | 1.5147 | 0.00048397
| 3220.11 | 1.3193 | -0.00019089 |  | 3220.11 | 1.5147 | 0.00047828
| 3219.99 | 1.3193 | -0.00018002 |  | 3219.99 | 1.5147 | 0.00047328
| 3219.87 | 1.3193 | -0.00016891 |  | 3219.87 | 1.5147 | 0.00046943
| 3219.749 | 1.3193 | -0.00015901 |  | 3219.749 | 1.5147 | 0.00046683
| 3219.628 | 1.3193 | -0.00015136 |  | 3219.628 | 1.5146 | 0.00046521
| 3219.508 | 1.3193 | -0.00014655 |  | 3219.508 | 1.5146 | 0.0004644
| 3219.387 | 1.3193 | -0.00014475 |  | 3219.387 | 1.5146 | 0.00046459
| 3219.267 | 1.3193 | -0.0001457 |  | 3219.267 | 1.5146 | 0.00046489
| 3219.146 | 1.3193 | -0.00014898 |  | 3219.146 | 1.5146 | 0.00046515
| 3219.026 | 1.3193 | -0.0001539 |  | 3219.026 | 1.5146 | 0.00046505
| 3218.905 | 1.3193 | -0.00015961 |  | 3218.905 | 1.5146 | 0.00046404
| 3218.785 | 1.3193 | -0.00016528 |  | 3218.785 | 1.5146 | 0.00046231
| 3218.664 | 1.3193 | -0.00016997 |  | 3218.664 | 1.5146 | 0.00046034
| 3218.543 | 1.3193 | -0.00017298 |  | 3218.543 | 1.5146 | 0.00045841
| 3218.423 | 1.3193 | -0.00017392 |  | 3218.423 | 1.5146 | 0.00045744
| 3218.303 | 1.3193 | -0.00017284 |  | 3218.303 | 1.5146 | 0.00045764
| 3218.182 | 1.3193 | -0.00017037 |  | 3218.182 | 1.5146 | 0.00045824
| 3218.062 | 1.3193 | -0.00016762 |  | 3218.062 | 1.5146 | 0.00045833
| 3217.941 | 1.3193 | -0.00016562 |  | 3217.941 | 1.5146 | 0.00045679
| 3217.82 | 1.3193 | -0.00016525 |  | 3217.82 | 1.5146 | 0.00045254
| 3217.7 | 1.3193 | -0.00016687 |  | 3217.7 | 1.5146 | 0.00044499
| 3217.58 | 1.3193 | -0.00017019 |  | 3217.58 | 1.5146 | 0.00043491
| 3217.459 | 1.3193 | -0.00017452 |  | 3217.459 | 1.5146 | 0.0004242
| 3217.338 | 1.3193 | -0.00017874 |  | 3217.338 | 1.5146 | 0.00041533
| 3217.218 | 1.3193 | -0.00018205 |  | 3217.218 | 1.5146 | 0.00041036
| 3217.097 | 1.3193 | -0.0001838 |  | 3217.097 | 1.5146 | 0.00041091
| 3216.977 | 1.3193 | -0.00018385 |  | 3216.977 | 1.5146 | 0.0004162
| 3216.856 | 1.3193 | -0.00018234 |  | 3216.856 | 1.5145 | 0.0004252
| 3216.736 | 1.3193 | -0.00017975 |  | 3216.736 | 1.5145 | 0.00043531
| 3216.615 | 1.3193 | -0.00017655 |  | 3216.615 | 1.5145 | 0.00044352
| 3216.495 | 1.3193 | -0.00017336 |  | 3216.495 | 1.5145 | 0.00044848
| 3216.374 | 1.3193 | -0.0001706 |  | 3216.374 | 1.5146 | 0.00044871
| 3216.253 | 1.3193 | -0.00016867 |  | 3216.253 | 1.5146 | 0.00044444
| 3216.133 | 1.3193 | -0.00016787 |  | 3216.133 | 1.5146 | 0.00043626
| 3216.013 | 1.3193 | -0.00016851 |  | 3216.013 | 1.5146 | 0.00042575
| 3215.892 | 1.3193 | -0.00017061 |  | 3215.892 | 1.5146 | 0.00041373
| 3215.771 | 1.3193 | -0.00017415 |  | 3215.771 | 1.5146 | 0.00040095
| 3215.651 | 1.3193 | -0.00017868 |  | 3215.651 | 1.5146 | 0.0003883
| 3215.53 | 1.3193 | -0.00018354 |  | 3215.53 | 1.5146 | 0.0003763
| 3215.41 | 1.3193 | -0.00018818 |  | 3215.41 | 1.5145 | 0.00036607
| 3215.29 | 1.3193 | -0.00019176 |  | 3215.29 | 1.5145 | 0.00035796
| 3215.169 | 1.3193 | -0.00019391 |  | 3215.169 | 1.5145 | 0.00035281
| 3215.048 | 1.3192 | -0.00019434 |  | 3215.048 | 1.5145 | 0.00035066
| 3214.928 | 1.3192 | -0.00019332 |  | 3214.928 | 1.5145 | 0.00035046
| 3214.807 | 1.3192 | -0.0001911 |  | 3214.807 | 1.5145 | 0.00035215
| 3214.687 | 1.3192 | -0.00018832 |  | 3214.687 | 1.5145 | 0.00035442
| 3214.566 | 1.3192 | -0.00018549 |  | 3214.566 | 1.5145 | 0.00035723
| 3214.446 | 1.3192 | -0.00018292 |  | 3214.446 | 1.5145 | 0.00036037
| 3214.325 | 1.3192 | -0.00018064 |  | 3214.325 | 1.5144 | 0.00036338
| 3214.205 | 1.3192 | -0.00017864 |  | 3214.205 | 1.5144 | 0.00036713
| 3214.084 | 1.3192 | -0.00017662 |  | 3214.084 | 1.5144 | 0.00037179
| 3213.963 | 1.3192 | -0.0001745 |  | 3213.963 | 1.5144 | 0.00037719
| 3213.843 | 1.3192 | -0.00017219 |  | 3213.843 | 1.5144 | 0.00038291
| 3213.723 | 1.3192 | -0.00017016 |  | 3213.723 | 1.5144 | 0.0003883
| 3213.602 | 1.3192 | -0.00016883 |  | 3213.602 | 1.5144 | 0.00039248
| 3213.481 | 1.3192 | -0.00016885 |  | 3213.481 | 1.5144 | 0.00039504
| 3213.361 | 1.3192 | -0.00017056 |  | 3213.361 | 1.5144 | 0.00039592
| 3213.24 | 1.3192 | -0.00017401 |  | 3213.24 | 1.5144 | 0.00039581
| 3213.12 | 1.3192 | -0.00017877 |  | 3213.12 | 1.5144 | 0.00039517
| 3212.999 | 1.3192 | -0.00018408 |  | 3212.999 | 1.5144 | 0.00039387
| 3212.879 | 1.3192 | -0.00018913 |  | 3212.879 | 1.5144 | 0.00039218
| 3212.758 | 1.3192 | -0.00019332 |  | 3212.758 | 1.5144 | 0.00039001
| 3212.638 | 1.3192 | -0.00019654 |  | 3212.638 | 1.5144 | 0.00038736
| 3212.517 | 1.3192 | -0.00019913 |  | 3212.517 | 1.5144 | 0.00038456
| 3212.396 | 1.3192 | -0.00020191 |  | 3212.396 | 1.5144 | 0.00038149
| 3212.276 | 1.3192 | -0.00020571 |  | 3212.276 | 1.5144 | 0.00037901
| 3212.155 | 1.3192 | -0.00021114 |  | 3212.155 | 1.5144 | 0.00037658
| 3212.035 | 1.3192 | -0.00021823 |  | 3212.035 | 1.5144 | 0.00037442
| 3211.915 | 1.3192 | -0.00022634 |  | 3211.915 | 1.5144 | 0.00037196
| 3211.794 | 1.3192 | -0.00023445 |  | 3211.794 | 1.5144 | 0.00036848
| 3211.673 | 1.3192 | -0.00024123 |  | 3211.673 | 1.5144 | 0.00036466
| 3211.553 | 1.3192 | -0.00024568 |  | 3211.553 | 1.5144 | 0.00035928
| 3211.432 | 1.3192 | -0.00024699 |  | 3211.432 | 1.5144 | 0.00035373
| 3211.312 | 1.3192 | -0.00024512 |  | 3211.312 | 1.5144 | 0.00034868
| 3211.191 | 1.3191 | -0.00024038 |  | 3211.191 | 1.5144 | 0.00034447
| 3211.071 | 1.3191 | -0.00023355 |  | 3211.071 | 1.5144 | 0.00034122
| 3210.95 | 1.3191 | -0.0002256 |  | 3210.95 | 1.5144 | 0.00033928
| 3210.83 | 1.3191 | -0.00021754 |  | 3210.83 | 1.5144 | 0.00033796
| 3210.709 | 1.3191 | -0.00021027 |  | 3210.709 | 1.5144 | 0.00033639
| 3210.588 | 1.3191 | -0.00020452 |  | 3210.588 | 1.5144 | 0.00033449
| 3210.468 | 1.3191 | -0.00020082 |  | 3210.468 | 1.5144 | 0.00033226
| 3210.348 | 1.3191 | -0.00019944 |  | 3210.348 | 1.5144 | 0.00032941
| 3210.227 | 1.3191 | -0.00020019 |  | 3210.227 | 1.5143 | 0.00032658
| 3210.106 | 1.3191 | -0.00020273 |  | 3210.106 | 1.5143 | 0.00032435
| 3209.986 | 1.3191 | -0.00020627 |  | 3209.986 | 1.5143 | 0.00032223
| 3209.865 | 1.3191 | -0.00021014 |  | 3209.865 | 1.5143 | 0.00032026
| 3209.745 | 1.3191 | -0.00021363 |  | 3209.745 | 1.5143 | 0.0003175
| 3209.625 | 1.3191 | -0.0002164 |  | 3209.625 | 1.5143 | 0.00031401
| 3209.504 | 1.3191 | -0.00021833 |  | 3209.504 | 1.5143 | 0.00031028
| 3209.383 | 1.3191 | -0.00021949 |  | 3209.383 | 1.5143 | 0.0003059
| 3209.263 | 1.3191 | -0.00021998 |  | 3209.263 | 1.5143 | 0.00030217
| 3209.142 | 1.3191 | -0.00021976 |  | 3209.142 | 1.5143 | 0.00029913
| 3209.021 | 1.3191 | -0.00021892 |  | 3209.021 | 1.5143 | 0.00029728
| 3208.901 | 1.3191 | -0.00021717 |  | 3208.901 | 1.5143 | 0.0002965
| 3208.781 | 1.3191 | -0.00021471 |  | 3208.781 | 1.5143 | 0.00029628
| 3208.66 | 1.3191 | -0.00021185 |  | 3208.66 | 1.5143 | 0.00029613
| 3208.54 | 1.3191 | -0.0002093 |  | 3208.54 | 1.5143 | 0.00029579
| 3208.419 | 1.3191 | -0.00020798 |  | 3208.419 | 1.5143 | 0.00029476
| 3208.298 | 1.3191 | -0.00020855 |  | 3208.298 | 1.5143 | 0.00029369
| 3208.178 | 1.3191 | -0.00021125 |  | 3208.178 | 1.5143 | 0.00029273
| 3208.058 | 1.3191 | -0.00021589 |  | 3208.058 | 1.5143 | 0.00029167
| 3207.937 | 1.3191 | -0.00022144 |  | 3207.937 | 1.5142 | 0.00029087
| 3207.816 | 1.3191 | -0.00022676 |  | 3207.816 | 1.5142 | 0.00029043
| 3207.696 | 1.3191 | -0.00023079 |  | 3207.696 | 1.5142 | 0.00028988
| 3207.575 | 1.3191 | -0.00023284 |  | 3207.575 | 1.5142 | 0.00028937
| 3207.455 | 1.3191 | -0.00023312 |  | 3207.455 | 1.5142 | 0.00028826
| 3207.334 | 1.3191 | -0.00023234 |  | 3207.334 | 1.5142 | 0.00028739
| 3207.214 | 1.3191 | -0.0002315 |  | 3207.214 | 1.5142 | 0.00028674
| 3207.093 | 1.3191 | -0.00023155 |  | 3207.093 | 1.5142 | 0.00028539
| 3206.973 | 1.3191 | -0.00023287 |  | 3206.973 | 1.5142 | 0.00028305
| 3206.852 | 1.3191 | -0.00023536 |  | 3206.852 | 1.5142 | 0.00027986
| 3206.731 | 1.3191 | -0.00023844 |  | 3206.731 | 1.5142 | 0.00027474
| 3206.611 | 1.319 | -0.00024118 |  | 3206.611 | 1.5142 | 0.00026834
| 3206.491 | 1.319 | -0.00024296 |  | 3206.491 | 1.5142 | 0.00026071
| 3206.37 | 1.319 | -0.00024332 |  | 3206.37 | 1.5142 | 0.0002533
| 3206.25 | 1.319 | -0.00024239 |  | 3206.25 | 1.5142 | 0.00024685
| 3206.129 | 1.319 | -0.00024044 |  | 3206.129 | 1.5142 | 0.00024282
| 3206.008 | 1.319 | -0.00023789 |  | 3206.008 | 1.5142 | 0.00024167
| 3205.888 | 1.319 | -0.00023509 |  | 3205.888 | 1.5141 | 0.00024367
| 3205.768 | 1.319 | -0.00023214 |  | 3205.768 | 1.5141 | 0.00024794
| 3205.647 | 1.319 | -0.00022907 |  | 3205.647 | 1.5141 | 0.00025417
| 3205.526 | 1.319 | -0.00022603 |  | 3205.526 | 1.5141 | 0.00026094
| 3205.406 | 1.319 | -0.00022318 |  | 3205.406 | 1.5141 | 0.00026712
| 3205.285 | 1.319 | -0.00022109 |  | 3205.285 | 1.5141 | 0.00027236
| 3205.165 | 1.319 | -0.00022028 |  | 3205.165 | 1.5141 | 0.0002757
| 3205.044 | 1.319 | -0.00022119 |  | 3205.044 | 1.5141 | 0.00027759
| 3204.924 | 1.319 | -0.00022415 |  | 3204.924 | 1.5141 | 0.00027773
| 3204.803 | 1.319 | -0.00022886 |  | 3204.803 | 1.5141 | 0.00027677
| 3204.683 | 1.319 | -0.00023472 |  | 3204.683 | 1.5141 | 0.00027455
| 3204.562 | 1.319 | -0.00024088 |  | 3204.562 | 1.5141 | 0.00027207
| 3204.441 | 1.319 | -0.00024639 |  | 3204.441 | 1.5141 | 0.00026929
| 3204.321 | 1.319 | -0.00025053 |  | 3204.321 | 1.5141 | 0.00026704
| 3204.201 | 1.319 | -0.00025292 |  | 3204.201 | 1.5141 | 0.00026544
| 3204.08 | 1.319 | -0.0002537 |  | 3204.08 | 1.5141 | 0.00026452
| 3203.959 | 1.319 | -0.00025327 |  | 3203.959 | 1.5141 | 0.0002638
| 3203.839 | 1.319 | -0.00025208 |  | 3203.839 | 1.5141 | 0.00026356
| 3203.718 | 1.319 | -0.00025075 |  | 3203.718 | 1.514 | 0.0002637
| 3203.598 | 1.319 | -0.00024963 |  | 3203.598 | 1.514 | 0.00026352
| 3203.477 | 1.3189 | -0.00024875 |  | 3203.477 | 1.514 | 0.00026378
| 3203.357 | 1.3189 | -0.00024796 |  | 3203.357 | 1.514 | 0.00026442
| 3203.236 | 1.3189 | -0.00024701 |  | 3203.236 | 1.514 | 0.00026514
| 3203.116 | 1.3189 | -0.00024556 |  | 3203.116 | 1.514 | 0.00026599
| 3202.995 | 1.3189 | -0.00024342 |  | 3202.995 | 1.514 | 0.00026631
| 3202.875 | 1.3189 | -0.00024057 |  | 3202.875 | 1.514 | 0.00026617
| 3202.754 | 1.3189 | -0.00023725 |  | 3202.754 | 1.514 | 0.00026447
| 3202.634 | 1.3189 | -0.00023389 |  | 3202.634 | 1.514 | 0.0002612
| 3202.513 | 1.3189 | -0.00023096 |  | 3202.513 | 1.514 | 0.00025559
| 3202.393 | 1.3189 | -0.00022902 |  | 3202.393 | 1.514 | 0.00024891
| 3202.272 | 1.3189 | -0.00022842 |  | 3202.272 | 1.514 | 0.0002413
| 3202.151 | 1.3189 | -0.00022952 |  | 3202.151 | 1.514 | 0.00023348
| 3202.031 | 1.3189 | -0.00023232 |  | 3202.031 | 1.514 | 0.00022714
| 3201.91 | 1.3189 | -0.00023652 |  | 3201.91 | 1.514 | 0.00022155
| 3201.79 | 1.3189 | -0.00024159 |  | 3201.79 | 1.514 | 0.00021762
| 3201.669 | 1.3189 | -0.00024663 |  | 3201.669 | 1.514 | 0.00021502
| 3201.549 | 1.3189 | -0.00025055 |  | 3201.549 | 1.514 | 0.00021252
| 3201.428 | 1.3189 | -0.00025251 |  | 3201.428 | 1.5139 | 0.00021042
| 3201.308 | 1.3189 | -0.00025187 |  | 3201.308 | 1.5139 | 0.00020829
| 3201.187 | 1.3189 | -0.00024842 |  | 3201.187 | 1.5139 | 0.00020685
| 3201.066 | 1.3189 | -0.00024277 |  | 3201.066 | 1.5139 | 0.00020707
| 3200.946 | 1.3189 | -0.0002361 |  | 3200.946 | 1.5139 | 0.00020901
| 3200.826 | 1.3189 | -0.00022995 |  | 3200.826 | 1.5139 | 0.00021334
| 3200.705 | 1.3189 | -0.00022595 |  | 3200.705 | 1.5139 | 0.00021924
| 3200.584 | 1.3189 | -0.00022513 |  | 3200.584 | 1.5139 | 0.00022589
| 3200.464 | 1.3189 | -0.00022794 |  | 3200.464 | 1.5139 | 0.00023271
| 3200.343 | 1.3189 | -0.00023395 |  | 3200.343 | 1.5139 | 0.000239
| 3200.223 | 1.3189 | -0.00024194 |  | 3200.223 | 1.5139 | 0.00024354
| 3200.103 | 1.3189 | -0.00025041 |  | 3200.103 | 1.5139 | 0.00024669
| 3199.982 | 1.3189 | -0.0002579 |  | 3199.982 | 1.5139 | 0.00024894
| 3199.861 | 1.3189 | -0.00026335 |  | 3199.861 | 1.5138 | 0.00025123
| 3199.741 | 1.3189 | -0.00026656 |  | 3199.741 | 1.5138 | 0.00025432
| 3199.62 | 1.3189 | -0.00026774 |  | 3199.62 | 1.5138 | 0.00025755
| 3199.5 | 1.3188 | -0.00026763 |  | 3199.5 | 1.5138 | 0.00026053
| 3199.379 | 1.3188 | -0.00026713 |  | 3199.379 | 1.5138 | 0.0002624
| 3199.259 | 1.3188 | -0.00026672 |  | 3199.259 | 1.5138 | 0.00026289
| 3199.138 | 1.3188 | -0.00026679 |  | 3199.138 | 1.5138 | 0.0002612
| 3199.018 | 1.3188 | -0.00026714 |  | 3199.018 | 1.5138 | 0.00025741
| 3198.897 | 1.3188 | -0.00026744 |  | 3198.897 | 1.5138 | 0.00025269
| 3198.776 | 1.3188 | -0.00026723 |  | 3198.776 | 1.5138 | 0.00024801
| 3198.656 | 1.3188 | -0.00026628 |  | 3198.656 | 1.5138 | 0.00024406
| 3198.536 | 1.3188 | -0.00026445 |  | 3198.536 | 1.5138 | 0.00024144
| 3198.415 | 1.3188 | -0.00026182 |  | 3198.415 | 1.5138 | 0.00023973
| 3198.294 | 1.3188 | -0.0002588 |  | 3198.294 | 1.5138 | 0.0002393
| 3198.174 | 1.3188 | -0.00025582 |  | 3198.174 | 1.5138 | 0.00023891
| 3198.053 | 1.3188 | -0.00025336 |  | 3198.053 | 1.5138 | 0.00023818
| 3197.933 | 1.3188 | -0.00025175 |  | 3197.933 | 1.5138 | 0.00023692
| 3197.813 | 1.3188 | -0.00025124 |  | 3197.813 | 1.5138 | 0.00023587
| 3197.692 | 1.3188 | -0.00025171 |  | 3197.692 | 1.5138 | 0.00023446
| 3197.571 | 1.3188 | -0.00025281 |  | 3197.571 | 1.5138 | 0.00023357
| 3197.451 | 1.3188 | -0.00025414 |  | 3197.451 | 1.5138 | 0.00023363
| 3197.33 | 1.3188 | -0.00025511 |  | 3197.33 | 1.5137 | 0.00023487
| 3197.209 | 1.3188 | -0.00025547 |  | 3197.209 | 1.5137 | 0.00023671
| 3197.089 | 1.3188 | -0.00025527 |  | 3197.089 | 1.5137 | 0.00023986
| 3196.969 | 1.3188 | -0.00025491 |  | 3196.969 | 1.5137 | 0.00024372
| 3196.848 | 1.3188 | -0.00025493 |  | 3196.848 | 1.5137 | 0.00024835
| 3196.728 | 1.3188 | -0.0002559 |  | 3196.728 | 1.5137 | 0.00025262
| 3196.607 | 1.3188 | -0.00025798 |  | 3196.607 | 1.5137 | 0.00025639
| 3196.486 | 1.3188 | -0.00026092 |  | 3196.486 | 1.5137 | 0.00025861
| 3196.366 | 1.3188 | -0.00026401 |  | 3196.366 | 1.5137 | 0.00025913
| 3196.246 | 1.3188 | -0.0002663 |  | 3196.246 | 1.5137 | 0.0002578
| 3196.125 | 1.3187 | -0.00026719 |  | 3196.125 | 1.5137 | 0.00025493
| 3196.004 | 1.3187 | -0.00026641 |  | 3196.004 | 1.5137 | 0.00025079
| 3195.884 | 1.3187 | -0.00026456 |  | 3195.884 | 1.5137 | 0.0002471
| 3195.763 | 1.3187 | -0.00026252 |  | 3195.763 | 1.5137 | 0.00024357
| 3195.643 | 1.3187 | -0.00026141 |  | 3195.643 | 1.5137 | 0.00024086
| 3195.522 | 1.3187 | -0.00026193 |  | 3195.522 | 1.5137 | 0.00023898
| 3195.402 | 1.3187 | -0.00026412 |  | 3195.402 | 1.5137 | 0.00023723
| 3195.281 | 1.3187 | -0.00026746 |  | 3195.281 | 1.5137 | 0.00023588
| 3195.161 | 1.3187 | -0.00027079 |  | 3195.161 | 1.5137 | 0.00023469
| 3195.04 | 1.3187 | -0.00027308 |  | 3195.04 | 1.5136 | 0.00023373
| 3194.919 | 1.3187 | -0.00027372 |  | 3194.919 | 1.5136 | 0.00023318
| 3194.799 | 1.3187 | -0.00027266 |  | 3194.799 | 1.5136 | 0.00023369
| 3194.679 | 1.3187 | -0.00027048 |  | 3194.679 | 1.5136 | 0.00023461
| 3194.558 | 1.3187 | -0.00026794 |  | 3194.558 | 1.5136 | 0.00023671
| 3194.438 | 1.3187 | -0.00026599 |  | 3194.438 | 1.5136 | 0.00023978
| 3194.317 | 1.3187 | -0.00026501 |  | 3194.317 | 1.5136 | 0.00024392
| 3194.196 | 1.3187 | -0.00026518 |  | 3194.196 | 1.5136 | 0.000249
| 3194.076 | 1.3187 | -0.00026623 |  | 3194.076 | 1.5136 | 0.00025517
| 3193.955 | 1.3187 | -0.00026783 |  | 3193.955 | 1.5136 | 0.00026168
| 3193.835 | 1.3187 | -0.00026991 |  | 3193.835 | 1.5136 | 0.00026792
| 3193.714 | 1.3187 | -0.00027238 |  | 3193.714 | 1.5136 | 0.00027323
| 3193.594 | 1.3187 | -0.00027553 |  | 3193.594 | 1.5136 | 0.00027549
| 3193.473 | 1.3187 | -0.0002793 |  | 3193.473 | 1.5136 | 0.00027455
| 3193.353 | 1.3187 | -0.00028363 |  | 3193.353 | 1.5136 | 0.00027071
| 3193.232 | 1.3187 | -0.0002881 |  | 3193.232 | 1.5136 | 0.00026386
| 3193.112 | 1.3186 | -0.00029226 |  | 3193.112 | 1.5136 | 0.0002558
| 3192.991 | 1.3186 | -0.0002954 |  | 3192.991 | 1.5136 | 0.00024873
| 3192.871 | 1.3186 | -0.00029725 |  | 3192.871 | 1.5136 | 0.00024295
| 3192.75 | 1.3186 | -0.00029753 |  | 3192.75 | 1.5136 | 0.00023889
| 3192.629 | 1.3186 | -0.0002964 |  | 3192.629 | 1.5136 | 0.00023648
| 3192.509 | 1.3186 | -0.00029396 |  | 3192.509 | 1.5135 | 0.00023461
| 3192.388 | 1.3186 | -0.00029061 |  | 3192.388 | 1.5135 | 0.0002319
| 3192.268 | 1.3186 | -0.00028649 |  | 3192.268 | 1.5135 | 0.00022866
| 3192.147 | 1.3186 | -0.00028211 |  | 3192.147 | 1.5135 | 0.00022526
| 3192.027 | 1.3186 | -0.00027792 |  | 3192.027 | 1.5135 | 0.00022286
| 3191.906 | 1.3186 | -0.00027445 |  | 3191.906 | 1.5135 | 0.000223
| 3191.786 | 1.3186 | -0.000272 |  | 3191.786 | 1.5135 | 0.0002264
| 3191.665 | 1.3186 | -0.00027077 |  | 3191.665 | 1.5135 | 0.00023198
| 3191.545 | 1.3186 | -0.00027033 |  | 3191.545 | 1.5135 | 0.0002392
| 3191.424 | 1.3186 | -0.00026985 |  | 3191.424 | 1.5135 | 0.00024663
| 3191.304 | 1.3185 | -0.00026827 |  | 3191.304 | 1.5135 | 0.00025191
| 3191.183 | 1.3185 | -0.00026473 |  | 3191.183 | 1.5134 | 0.00025461
| 3191.063 | 1.3185 | -0.00025896 |  | 3191.063 | 1.5134 | 0.0002553
| 3190.942 | 1.3185 | -0.00025128 |  | 3190.942 | 1.5134 | 0.00025501
| 3190.821 | 1.3185 | -0.00024289 |  | 3190.821 | 1.5134 | 0.00025445
| 3190.701 | 1.3185 | -0.00023526 |  | 3190.701 | 1.5134 | 0.00025422
| 3190.581 | 1.3185 | -0.0002298 |  | 3190.581 | 1.5134 | 0.00025541
| 3190.46 | 1.3185 | -0.00022722 |  | 3190.46 | 1.5134 | 0.0002567
| 3190.339 | 1.3185 | -0.00022746 |  | 3190.339 | 1.5134 | 0.00025775
| 3190.219 | 1.3185 | -0.00022977 |  | 3190.219 | 1.5134 | 0.00025813
| 3190.098 | 1.3185 | -0.000233 |  | 3190.098 | 1.5134 | 0.00025838
| 3189.978 | 1.3185 | -0.00023604 |  | 3189.978 | 1.5134 | 0.00025809
| 3189.857 | 1.3185 | -0.00023827 |  | 3189.857 | 1.5134 | 0.00025816
| 3189.737 | 1.3185 | -0.0002397 |  | 3189.737 | 1.5134 | 0.00025903
| 3189.616 | 1.3185 | -0.00024068 |  | 3189.616 | 1.5134 | 0.00026106
| 3189.496 | 1.3185 | -0.00024174 |  | 3189.496 | 1.5134 | 0.00026342
| 3189.375 | 1.3185 | -0.00024317 |  | 3189.375 | 1.5134 | 0.00026487
| 3189.254 | 1.3185 | -0.00024512 |  | 3189.254 | 1.5134 | 0.00026606
| 3189.134 | 1.3185 | -0.00024727 |  | 3189.134 | 1.5133 | 0.00026613
| 3189.014 | 1.3185 | -0.00024921 |  | 3189.014 | 1.5133 | 0.0002655
| 3188.893 | 1.3185 | -0.00025076 |  | 3188.893 | 1.5133 | 0.00026478
| 3188.772 | 1.3185 | -0.00025179 |  | 3188.772 | 1.5133 | 0.0002653
| 3188.652 | 1.3185 | -0.00025243 |  | 3188.652 | 1.5133 | 0.00026681
| 3188.531 | 1.3185 | -0.00025281 |  | 3188.531 | 1.5133 | 0.00026949
| 3188.411 | 1.3185 | -0.00025316 |  | 3188.411 | 1.5133 | 0.00027328
| 3188.291 | 1.3185 | -0.0002535 |  | 3188.291 | 1.5133 | 0.00027735
| 3188.17 | 1.3185 | -0.00025361 |  | 3188.17 | 1.5133 | 0.00028152
| 3188.049 | 1.3185 | -0.0002534 |  | 3188.049 | 1.5133 | 0.00028564
| 3187.929 | 1.3185 | -0.00025283 |  | 3187.929 | 1.5133 | 0.00028933
| 3187.808 | 1.3185 | -0.00025188 |  | 3187.808 | 1.5133 | 0.00029242
| 3187.688 | 1.3185 | -0.00025086 |  | 3187.688 | 1.5133 | 0.00029485
| 3187.567 | 1.3184 | -0.00024994 |  | 3187.567 | 1.5133 | 0.00029604
| 3187.447 | 1.3184 | -0.00024912 |  | 3187.447 | 1.5133 | 0.0002969
| 3187.326 | 1.3184 | -0.00024848 |  | 3187.326 | 1.5133 | 0.0002967
| 3187.206 | 1.3184 | -0.00024762 |  | 3187.206 | 1.5132 | 0.00029657
| 3187.085 | 1.3184 | -0.00024638 |  | 3187.085 | 1.5132 | 0.00029653
| 3186.964 | 1.3184 | -0.00024446 |  | 3186.964 | 1.5132 | 0.00029723
| 3186.844 | 1.3184 | -0.00024185 |  | 3186.844 | 1.5132 | 0.00029808
| 3186.724 | 1.3184 | -0.00023864 |  | 3186.724 | 1.5132 | 0.00029899
| 3186.603 | 1.3184 | -0.00023527 |  | 3186.603 | 1.5132 | 0.00029911
| 3186.482 | 1.3184 | -0.00023199 |  | 3186.482 | 1.5132 | 0.00029835
| 3186.362 | 1.3184 | -0.00022937 |  | 3186.362 | 1.5132 | 0.00029646
| 3186.241 | 1.3184 | -0.0002278 |  | 3186.241 | 1.5132 | 0.00029465
| 3186.121 | 1.3184 | -0.00022749 |  | 3186.121 | 1.5132 | 0.00029414
| 3186 | 1.3184 | -0.00022847 |  | 3186 | 1.5132 | 0.00029528
| 3185.88 | 1.3184 | -0.00023059 |  | 3185.88 | 1.5132 | 0.00029895
| 3185.759 | 1.3184 | -0.00023317 |  | 3185.759 | 1.5131 | 0.00030545
| 3185.639 | 1.3184 | -0.00023561 |  | 3185.639 | 1.5131 | 0.00031339
| 3185.518 | 1.3184 | -0.00023722 |  | 3185.518 | 1.5131 | 0.00032198
| 3185.397 | 1.3184 | -0.00023757 |  | 3185.397 | 1.5131 | 0.00032933
| 3185.277 | 1.3184 | -0.00023667 |  | 3185.277 | 1.5131 | 0.00033567
| 3185.157 | 1.3184 | -0.0002351 |  | 3185.157 | 1.5131 | 0.00034064
| 3185.036 | 1.3184 | -0.00023355 |  | 3185.036 | 1.5131 | 0.00034503
| 3184.916 | 1.3184 | -0.00023298 |  | 3184.916 | 1.5131 | 0.00034989
| 3184.795 | 1.3184 | -0.00023375 |  | 3184.795 | 1.5131 | 0.00035592
| 3184.674 | 1.3184 | -0.00023594 |  | 3184.674 | 1.5131 | 0.00036335
| 3184.554 | 1.3184 | -0.00023882 |  | 3184.554 | 1.5131 | 0.00037222
| 3184.433 | 1.3184 | -0.0002415 |  | 3184.433 | 1.5131 | 0.00038153
| 3184.313 | 1.3184 | -0.00024321 |  | 3184.313 | 1.5131 | 0.00038969
| 3184.192 | 1.3183 | -0.00024322 |  | 3184.192 | 1.5131 | 0.00039582
| 3184.072 | 1.3183 | -0.00024166 |  | 3184.072 | 1.5131 | 0.00039935
| 3183.951 | 1.3183 | -0.00023889 |  | 3183.951 | 1.5131 | 0.00039966
| 3183.831 | 1.3183 | -0.00023561 |  | 3183.831 | 1.5131 | 0.00039739
| 3183.71 | 1.3183 | -0.00023222 |  | 3183.71 | 1.5131 | 0.00039308
| 3183.59 | 1.3183 | -0.00022895 |  | 3183.59 | 1.5131 | 0.00038721
| 3183.469 | 1.3183 | -0.00022581 |  | 3183.469 | 1.5131 | 0.00038054
| 3183.349 | 1.3183 | -0.00022263 |  | 3183.349 | 1.5131 | 0.00037454
| 3183.228 | 1.3183 | -0.00021963 |  | 3183.228 | 1.5131 | 0.00036947
| 3183.107 | 1.3183 | -0.00021707 |  | 3183.107 | 1.5131 | 0.00036697
| 3182.987 | 1.3183 | -0.00021554 |  | 3182.987 | 1.5131 | 0.00036653
| 3182.866 | 1.3183 | -0.00021543 |  | 3182.866 | 1.513 | 0.00036812
| 3182.746 | 1.3183 | -0.00021672 |  | 3182.746 | 1.513 | 0.00037196
| 3182.625 | 1.3183 | -0.00021873 |  | 3182.625 | 1.513 | 0.0003772
| 3182.505 | 1.3183 | -0.00022031 |  | 3182.505 | 1.513 | 0.0003831
| 3182.384 | 1.3183 | -0.00022026 |  | 3182.384 | 1.513 | 0.00038931
| 3182.264 | 1.3183 | -0.00021796 |  | 3182.264 | 1.513 | 0.00039512
| 3182.143 | 1.3183 | -0.00021351 |  | 3182.143 | 1.513 | 0.00040082
| 3182.023 | 1.3183 | -0.00020809 |  | 3182.023 | 1.513 | 0.00040594
| 3181.902 | 1.3183 | -0.00020315 |  | 3181.902 | 1.513 | 0.00041058
| 3181.782 | 1.3183 | -0.00020032 |  | 3181.782 | 1.513 | 0.00041463
| 3181.661 | 1.3183 | -0.00020042 |  | 3181.661 | 1.513 | 0.00041813
| 3181.541 | 1.3183 | -0.00020338 |  | 3181.541 | 1.513 | 0.00042142
| 3181.42 | 1.3183 | -0.00020829 |  | 3181.42 | 1.513 | 0.00042475
| 3181.299 | 1.3183 | -0.00021372 |  | 3181.299 | 1.5129 | 0.00042896
| 3181.179 | 1.3183 | -0.0002185 |  | 3181.179 | 1.5129 | 0.00043457
| 3181.059 | 1.3183 | -0.00022202 |  | 3181.059 | 1.5129 | 0.00044086
| 3180.938 | 1.3183 | -0.00022421 |  | 3180.938 | 1.5129 | 0.00044782
| 3180.817 | 1.3183 | -0.00022581 |  | 3180.817 | 1.5129 | 0.00045484
| 3180.697 | 1.3183 | -0.00022748 |  | 3180.697 | 1.5129 | 0.00046038
| 3180.576 | 1.3183 | -0.00022954 |  | 3180.576 | 1.5129 | 0.00046415
| 3180.456 | 1.3182 | -0.00023204 |  | 3180.456 | 1.5129 | 0.00046542
| 3180.335 | 1.3182 | -0.00023438 |  | 3180.335 | 1.5129 | 0.00046462
| 3180.215 | 1.3182 | -0.00023587 |  | 3180.215 | 1.5129 | 0.00046236
| 3180.094 | 1.3182 | -0.00023585 |  | 3180.094 | 1.5129 | 0.00045983
| 3179.974 | 1.3182 | -0.0002341 |  | 3179.974 | 1.5129 | 0.00045821
| 3179.853 | 1.3182 | -0.00023069 |  | 3179.853 | 1.5129 | 0.00045887
| 3179.732 | 1.3182 | -0.00022614 |  | 3179.732 | 1.5129 | 0.00046256
| 3179.612 | 1.3182 | -0.00022101 |  | 3179.612 | 1.5129 | 0.00046953
| 3179.492 | 1.3182 | -0.00021604 |  | 3179.492 | 1.5129 | 0.00047896
| 3179.371 | 1.3182 | -0.00021183 |  | 3179.371 | 1.5128 | 0.00049005
| 3179.25 | 1.3182 | -0.00020905 |  | 3179.25 | 1.5128 | 0.00050099
| 3179.13 | 1.3182 | -0.00020807 |  | 3179.13 | 1.5128 | 0.00051048
| 3179.009 | 1.3182 | -0.00020913 |  | 3179.009 | 1.5128 | 0.00051675
| 3178.889 | 1.3182 | -0.00021206 |  | 3178.889 | 1.5128 | 0.0005202
| 3178.769 | 1.3182 | -0.00021623 |  | 3178.769 | 1.5128 | 0.00052098
| 3178.648 | 1.3182 | -0.00022056 |  | 3178.648 | 1.5128 | 0.00052071
| 3178.527 | 1.3182 | -0.0002239 |  | 3178.527 | 1.5128 | 0.00052155
| 3178.407 | 1.3182 | -0.00022522 |  | 3178.407 | 1.5128 | 0.00052499
| 3178.286 | 1.3182 | -0.00022407 |  | 3178.286 | 1.5128 | 0.00053199
| 3178.166 | 1.3181 | -0.00022072 |  | 3178.166 | 1.5128 | 0.00054131
| 3178.045 | 1.3181 | -0.00021573 |  | 3178.045 | 1.5128 | 0.00055148
| 3177.925 | 1.3181 | -0.00021005 |  | 3177.925 | 1.5128 | 0.00056025
| 3177.804 | 1.3181 | -0.00020442 |  | 3177.804 | 1.5128 | 0.00056629
| 3177.684 | 1.3181 | -0.00019913 |  | 3177.684 | 1.5128 | 0.00056859
| 3177.563 | 1.3181 | -0.00019412 |  | 3177.563 | 1.5128 | 0.00056818
| 3177.442 | 1.3181 | -0.00018928 |  | 3177.442 | 1.5128 | 0.00056768
| 3177.322 | 1.3181 | -0.00018455 |  | 3177.322 | 1.5128 | 0.00056952
| 3177.202 | 1.3181 | -0.00018035 |  | 3177.202 | 1.5128 | 0.00057478
| 3177.081 | 1.3181 | -0.0001773 |  | 3177.081 | 1.5127 | 0.00058395
| 3176.96 | 1.3181 | -0.00017637 |  | 3176.96 | 1.5127 | 0.00059671
| 3176.84 | 1.3181 | -0.00017806 |  | 3176.84 | 1.5127 | 0.00061049
| 3176.719 | 1.3181 | -0.00018241 |  | 3176.719 | 1.5127 | 0.00062315
| 3176.599 | 1.3181 | -0.00018865 |  | 3176.599 | 1.5127 | 0.00063352
| 3176.479 | 1.3181 | -0.00019563 |  | 3176.479 | 1.5127 | 0.00064181
| 3176.358 | 1.3181 | -0.00020211 |  | 3176.358 | 1.5127 | 0.00064853
| 3176.237 | 1.3181 | -0.00020721 |  | 3176.237 | 1.5127 | 0.00065482
| 3176.117 | 1.3181 | -0.00021057 |  | 3176.117 | 1.5127 | 0.00066163
| 3175.996 | 1.3181 | -0.00021215 |  | 3175.996 | 1.5127 | 0.00066892
| 3175.875 | 1.3181 | -0.00021234 |  | 3175.875 | 1.5127 | 0.00067625
| 3175.755 | 1.3181 | -0.00021153 |  | 3175.755 | 1.5127 | 0.00068259
| 3175.635 | 1.3181 | -0.00020976 |  | 3175.635 | 1.5127 | 0.00068747
| 3175.514 | 1.3181 | -0.00020706 |  | 3175.514 | 1.5127 | 0.0006907
| 3175.394 | 1.3181 | -0.00020356 |  | 3175.394 | 1.5127 | 0.0006929
| 3175.273 | 1.3181 | -0.00019964 |  | 3175.273 | 1.5127 | 0.00069478
| 3175.152 | 1.3181 | -0.00019602 |  | 3175.152 | 1.5127 | 0.00069716
| 3175.032 | 1.3181 | -0.00019355 |  | 3175.032 | 1.5127 | 0.0007
| 3174.912 | 1.3181 | -0.00019295 |  | 3174.912 | 1.5127 | 0.00070296
| 3174.791 | 1.3181 | -0.00019429 |  | 3174.791 | 1.5127 | 0.00070542
| 3174.67 | 1.3181 | -0.0001972 |  | 3174.67 | 1.5127 | 0.00070697
| 3174.55 | 1.3181 | -0.00020062 |  | 3174.55 | 1.5127 | 0.00070786
| 3174.429 | 1.3181 | -0.00020359 |  | 3174.429 | 1.5127 | 0.00070881
| 3174.309 | 1.318 | -0.00020534 |  | 3174.309 | 1.5127 | 0.00071085
| 3174.188 | 1.318 | -0.00020547 |  | 3174.188 | 1.5127 | 0.00071478
| 3174.068 | 1.318 | -0.00020424 |  | 3174.068 | 1.5127 | 0.00072068
| 3173.947 | 1.318 | -0.00020197 |  | 3173.947 | 1.5127 | 0.00072816
| 3173.827 | 1.318 | -0.00019912 |  | 3173.827 | 1.5127 | 0.00073615
| 3173.706 | 1.318 | -0.00019548 |  | 3173.706 | 1.5127 | 0.00074376
| 3173.585 | 1.318 | -0.00019101 |  | 3173.585 | 1.5127 | 0.00075064
| 3173.465 | 1.318 | -0.00018543 |  | 3173.465 | 1.5127 | 0.00075707
| 3173.344 | 1.318 | -0.00017907 |  | 3173.344 | 1.5127 | 0.00076363
| 3173.224 | 1.318 | -0.00017282 |  | 3173.224 | 1.5127 | 0.00077099
| 3173.104 | 1.318 | -0.00016793 |  | 3173.104 | 1.5127 | 0.0007795
| 3172.983 | 1.318 | -0.00016581 |  | 3172.983 | 1.5127 | 0.00078862
| 3172.862 | 1.318 | -0.00016736 |  | 3172.862 | 1.5127 | 0.0007976
| 3172.742 | 1.318 | -0.00017242 |  | 3172.742 | 1.5127 | 0.00080555
| 3172.621 | 1.318 | -0.00017989 |  | 3172.621 | 1.5127 | 0.00081208
| 3172.501 | 1.318 | -0.00018795 |  | 3172.501 | 1.5127 | 0.00081756
| 3172.38 | 1.318 | -0.00019452 |  | 3172.38 | 1.5127 | 0.0008228
| 3172.26 | 1.318 | -0.00019823 |  | 3172.26 | 1.5127 | 0.00082886
| 3172.139 | 1.318 | -0.00019852 |  | 3172.139 | 1.5127 | 0.00083651
| 3172.019 | 1.318 | -0.00019592 |  | 3172.019 | 1.5127 | 0.00084573
| 3171.898 | 1.318 | -0.00019156 |  | 3171.898 | 1.5127 | 0.0008558
| 3171.777 | 1.318 | -0.00018678 |  | 3171.777 | 1.5127 | 0.00086582
| 3171.657 | 1.318 | -0.00018256 |  | 3171.657 | 1.5127 | 0.00087458
| 3171.537 | 1.318 | -0.00017939 |  | 3171.537 | 1.5127 | 0.00088164
| 3171.416 | 1.318 | -0.00017727 |  | 3171.416 | 1.5127 | 0.00088674
| 3171.295 | 1.318 | -0.00017592 |  | 3171.295 | 1.5127 | 0.00089013
| 3171.175 | 1.318 | -0.0001753 |  | 3171.175 | 1.5127 | 0.00089227
| 3171.054 | 1.318 | -0.00017534 |  | 3171.054 | 1.5127 | 0.00089329
| 3170.934 | 1.318 | -0.00017619 |  | 3170.934 | 1.5127 | 0.00089358
| 3170.813 | 1.3179 | -0.00017806 |  | 3170.813 | 1.5127 | 0.00089327
| 3170.693 | 1.3179 | -0.00018084 |  | 3170.693 | 1.5127 | 0.00089298
| 3170.572 | 1.3179 | -0.00018412 |  | 3170.572 | 1.5127 | 0.00089344
| 3170.452 | 1.3179 | -0.0001873 |  | 3170.452 | 1.5127 | 0.00089541
| 3170.331 | 1.3179 | -0.00018961 |  | 3170.331 | 1.5127 | 0.00089964
| 3170.21 | 1.3179 | -0.00019066 |  | 3170.21 | 1.5127 | 0.00090584
| 3170.09 | 1.3179 | -0.00019033 |  | 3170.09 | 1.5127 | 0.00091313
| 3169.97 | 1.3179 | -0.00018894 |  | 3169.97 | 1.5127 | 0.00091983
| 3169.849 | 1.3179 | -0.00018699 |  | 3169.849 | 1.5127 | 0.0009242
| 3169.729 | 1.3179 | -0.00018499 |  | 3169.729 | 1.5127 | 0.00092498
| 3169.608 | 1.3179 | -0.00018335 |  | 3169.608 | 1.5127 | 0.00092189
| 3169.487 | 1.3179 | -0.00018224 |  | 3169.487 | 1.5127 | 0.00091598
| 3169.367 | 1.3179 | -0.00018164 |  | 3169.367 | 1.5127 | 0.00090894
| 3169.247 | 1.3179 | -0.00018142 |  | 3169.247 | 1.5127 | 0.0009025
| 3169.126 | 1.3179 | -0.0001814 |  | 3169.126 | 1.5127 | 0.00089824
| 3169.005 | 1.3179 | -0.00018156 |  | 3169.005 | 1.5127 | 0.00089648
| 3168.885 | 1.3179 | -0.00018183 |  | 3168.885 | 1.5127 | 0.00089702
| 3168.764 | 1.3179 | -0.00018206 |  | 3168.764 | 1.5127 | 0.00089896
| 3168.644 | 1.3179 | -0.00018199 |  | 3168.644 | 1.5127 | 0.00090144
| 3168.523 | 1.3179 | -0.00018128 |  | 3168.523 | 1.5127 | 0.00090401
| 3168.403 | 1.3178 | -0.00017957 |  | 3168.403 | 1.5127 | 0.00090665
| 3168.282 | 1.3178 | -0.00017674 |  | 3168.282 | 1.5127 | 0.00090955
| 3168.162 | 1.3178 | -0.00017259 |  | 3168.162 | 1.5127 | 0.00091287
| 3168.041 | 1.3178 | -0.00016736 |  | 3168.041 | 1.5127 | 0.00091637
| 3167.92 | 1.3178 | -0.00016149 |  | 3167.92 | 1.5127 | 0.00091935
| 3167.8 | 1.3178 | -0.00015571 |  | 3167.8 | 1.5127 | 0.00092128
| 3167.68 | 1.3178 | -0.00015054 |  | 3167.68 | 1.5127 | 0.00092148
| 3167.559 | 1.3178 | -0.0001466 |  | 3167.559 | 1.5127 | 0.00091999
| 3167.438 | 1.3178 | -0.00014412 |  | 3167.438 | 1.5127 | 0.0009173
| 3167.318 | 1.3178 | -0.00014312 |  | 3167.318 | 1.5127 | 0.00091438
| 3167.197 | 1.3178 | -0.00014322 |  | 3167.197 | 1.5127 | 0.000912
| 3167.077 | 1.3178 | -0.00014394 |  | 3167.077 | 1.5127 | 0.00091052
| 3166.957 | 1.3178 | -0.00014458 |  | 3166.957 | 1.5127 | 0.00091019
| 3166.836 | 1.3178 | -0.0001449 |  | 3166.836 | 1.5127 | 0.00091049
| 3166.715 | 1.3178 | -0.00014468 |  | 3166.715 | 1.5127 | 0.00091123
| 3166.595 | 1.3178 | -0.00014424 |  | 3166.595 | 1.5127 | 0.00091218
| 3166.474 | 1.3178 | -0.00014399 |  | 3166.474 | 1.5127 | 0.00091363
| 3166.354 | 1.3178 | -0.0001445 |  | 3166.354 | 1.5127 | 0.00091619
| 3166.233 | 1.3178 | -0.00014613 |  | 3166.233 | 1.5127 | 0.00092029
| 3166.113 | 1.3178 | -0.00014884 |  | 3166.113 | 1.5127 | 0.00092618
| 3165.992 | 1.3178 | -0.00015223 |  | 3165.992 | 1.5127 | 0.00093345
| 3165.872 | 1.3178 | -0.00015569 |  | 3165.872 | 1.5127 | 0.00094129
| 3165.751 | 1.3178 | -0.0001584 |  | 3165.751 | 1.5127 | 0.00094863
| 3165.63 | 1.3178 | -0.00015991 |  | 3165.63 | 1.5127 | 0.00095452
| 3165.51 | 1.3178 | -0.00015995 |  | 3165.51 | 1.5127 | 0.00095854
| 3165.39 | 1.3178 | -0.00015862 |  | 3165.39 | 1.5127 | 0.00096043
| 3165.269 | 1.3178 | -0.00015618 |  | 3165.269 | 1.5127 | 0.00096049
| 3165.148 | 1.3178 | -0.00015301 |  | 3165.148 | 1.5127 | 0.00095909
| 3165.028 | 1.3177 | -0.00014941 |  | 3165.028 | 1.5127 | 0.0009565
| 3164.907 | 1.3177 | -0.0001456 |  | 3164.907 | 1.5127 | 0.00095296
| 3164.787 | 1.3177 | -0.00014175 |  | 3164.787 | 1.5127 | 0.00094851
| 3164.666 | 1.3177 | -0.00013805 |  | 3164.666 | 1.5127 | 0.00094357
| 3164.546 | 1.3177 | -0.00013474 |  | 3164.546 | 1.5127 | 0.0009386
| 3164.425 | 1.3177 | -0.00013202 |  | 3164.425 | 1.5127 | 0.00093433
| 3164.305 | 1.3177 | -0.00013012 |  | 3164.305 | 1.5127 | 0.00093164
| 3164.184 | 1.3177 | -0.00012911 |  | 3164.184 | 1.5127 | 0.00093117
| 3164.063 | 1.3177 | -0.00012894 |  | 3164.063 | 1.5127 | 0.00093308
| 3163.943 | 1.3177 | -0.0001294 |  | 3163.943 | 1.5127 | 0.00093707
| 3163.823 | 1.3177 | -0.00013035 |  | 3163.823 | 1.5127 | 0.00094228
| 3163.702 | 1.3177 | -0.00013189 |  | 3163.702 | 1.5127 | 0.00094755
| 3163.582 | 1.3177 | -0.00013409 |  | 3163.582 | 1.5127 | 0.00095188
| 3163.461 | 1.3177 | -0.00013728 |  | 3163.461 | 1.5127 | 0.00095455
| 3163.34 | 1.3177 | -0.00014151 |  | 3163.34 | 1.5127 | 0.00095517
| 3163.22 | 1.3177 | -0.00014666 |  | 3163.22 | 1.5127 | 0.000954
| 3163.099 | 1.3177 | -0.00015206 |  | 3163.099 | 1.5127 | 0.00095143
| 3162.979 | 1.3177 | -0.00015672 |  | 3162.979 | 1.5127 | 0.00094803
| 3162.858 | 1.3177 | -0.0001598 |  | 3162.858 | 1.5127 | 0.00094445
| 3162.738 | 1.3177 | -0.00016057 |  | 3162.738 | 1.5127 | 0.00094093
| 3162.617 | 1.3177 | -0.00015884 |  | 3162.617 | 1.5127 | 0.000938
| 3162.497 | 1.3177 | -0.00015508 |  | 3162.497 | 1.5127 | 0.00093584
| 3162.376 | 1.3177 | -0.00015004 |  | 3162.376 | 1.5127 | 0.00093479
| 3162.255 | 1.3177 | -0.00014464 |  | 3162.255 | 1.5127 | 0.00093523
| 3162.135 | 1.3176 | -0.00013948 |  | 3162.135 | 1.5127 | 0.00093736
| 3162.015 | 1.3176 | -0.00013486 |  | 3162.015 | 1.5127 | 0.00094153
| 3161.894 | 1.3176 | -0.00013077 |  | 3161.894 | 1.5127 | 0.00094758
| 3161.773 | 1.3176 | -0.00012688 |  | 3161.773 | 1.5127 | 0.0009551
| 3161.653 | 1.3176 | -0.00012314 |  | 3161.653 | 1.5127 | 0.00096314
| 3161.532 | 1.3176 | -0.00011945 |  | 3161.532 | 1.5127 | 0.00097053
| 3161.412 | 1.3176 | -0.00011613 |  | 3161.412 | 1.5127 | 0.00097602
| 3161.292 | 1.3176 | -0.00011364 |  | 3161.292 | 1.5127 | 0.0009786
| 3161.171 | 1.3176 | -0.00011223 |  | 3161.171 | 1.5127 | 0.00097779
| 3161.05 | 1.3176 | -0.00011211 |  | 3161.05 | 1.5127 | 0.00097378
| 3160.93 | 1.3176 | -0.00011309 |  | 3160.93 | 1.5127 | 0.00096734
| 3160.809 | 1.3176 | -0.00011497 |  | 3160.809 | 1.5127 | 0.00095985
| 3160.688 | 1.3176 | -0.0001174 |  | 3160.688 | 1.5127 | 0.00095277
| 3160.568 | 1.3176 | -0.0001201 |  | 3160.568 | 1.5127 | 0.00094718
| 3160.448 | 1.3176 | -0.00012276 |  | 3160.448 | 1.5127 | 0.00094394
| 3160.327 | 1.3176 | -0.00012532 |  | 3160.327 | 1.5127 | 0.00094311
| 3160.207 | 1.3176 | -0.00012736 |  | 3160.207 | 1.5127 | 0.00094433
| 3160.086 | 1.3176 | -0.00012863 |  | 3160.086 | 1.5127 | 0.00094721
| 3159.965 | 1.3176 | -0.00012883 |  | 3159.965 | 1.5127 | 0.00095117
| 3159.845 | 1.3176 | -0.00012786 |  | 3159.845 | 1.5127 | 0.0009558
| 3159.725 | 1.3176 | -0.00012584 |  | 3159.725 | 1.5127 | 0.00096095
| 3159.604 | 1.3176 | -0.00012341 |  | 3159.604 | 1.5127 | 0.00096627
| 3159.483 | 1.3176 | -0.00012126 |  | 3159.483 | 1.5127 | 0.00097146
| 3159.363 | 1.3176 | -0.0001201 |  | 3159.363 | 1.5127 | 0.00097583
| 3159.242 | 1.3176 | -0.00012035 |  | 3159.242 | 1.5127 | 0.00097878
| 3159.122 | 1.3176 | -0.00012202 |  | 3159.122 | 1.5127 | 0.00097964
| 3159.001 | 1.3176 | -0.00012456 |  | 3159.001 | 1.5127 | 0.00097827
| 3158.881 | 1.3176 | -0.00012717 |  | 3158.881 | 1.5127 | 0.00097486
| 3158.76 | 1.3176 | -0.00012887 |  | 3158.76 | 1.5127 | 0.00097008
| 3158.64 | 1.3175 | -0.00012895 |  | 3158.64 | 1.5128 | 0.00096478
| 3158.519 | 1.3175 | -0.00012696 |  | 3158.519 | 1.5128 | 0.00095978
| 3158.398 | 1.3175 | -0.00012311 |  | 3158.398 | 1.5128 | 0.00095517
| 3158.278 | 1.3175 | -0.00011787 |  | 3158.278 | 1.5128 | 0.00095091
| 3158.158 | 1.3175 | -0.00011185 |  | 3158.158 | 1.5128 | 0.0009463
| 3158.037 | 1.3175 | -0.00010598 |  | 3158.037 | 1.5128 | 0.0009407
| 3157.917 | 1.3175 | -0.00010078 |  | 3157.917 | 1.5128 | 0.00093391
| 3157.796 | 1.3175 | -9.6735e-05 |  | 3157.796 | 1.5128 | 0.00092624
| 3157.675 | 1.3175 | -9.4053e-05 |  | 3157.675 | 1.5128 | 0.00091848
| 3157.555 | 1.3175 | -9.2591e-05 |  | 3157.555 | 1.5128 | 0.00091183
| 3157.435 | 1.3175 | -9.1976e-05 |  | 3157.435 | 1.5128 | 0.00090717
| 3157.314 | 1.3175 | -9.1725e-05 |  | 3157.314 | 1.5128 | 0.00090494
| 3157.193 | 1.3175 | -9.1268e-05 |  | 3157.193 | 1.5127 | 0.00090484
| 3157.073 | 1.3175 | -9.0279e-05 |  | 3157.073 | 1.5127 | 0.00090605
| 3156.952 | 1.3175 | -8.8774e-05 |  | 3156.952 | 1.5127 | 0.00090754
| 3156.832 | 1.3175 | -8.6922e-05 |  | 3156.832 | 1.5127 | 0.00090827
| 3156.711 | 1.3175 | -8.5421e-05 |  | 3156.711 | 1.5128 | 0.00090775
| 3156.591 | 1.3175 | -8.5106e-05 |  | 3156.591 | 1.5128 | 0.00090578
| 3156.47 | 1.3175 | -8.671e-05 |  | 3156.47 | 1.5128 | 0.00090265
| 3156.35 | 1.3175 | -9.0699e-05 |  | 3156.35 | 1.5128 | 0.00089871
| 3156.229 | 1.3175 | -9.6985e-05 |  | 3156.229 | 1.5128 | 0.00089398
| 3156.108 | 1.3175 | -0.00010511 |  | 3156.108 | 1.5128 | 0.00088847
| 3155.988 | 1.3175 | -0.00011406 |  | 3155.988 | 1.5128 | 0.0008821
| 3155.868 | 1.3175 | -0.00012261 |  | 3155.868 | 1.5128 | 0.00087502
| 3155.747 | 1.3175 | -0.00012947 |  | 3155.747 | 1.5128 | 0.00086778
| 3155.626 | 1.3175 | -0.00013338 |  | 3155.626 | 1.5128 | 0.00086114
| 3155.506 | 1.3175 | -0.00013355 |  | 3155.506 | 1.5128 | 0.00085607
| 3155.385 | 1.3174 | -0.00012968 |  | 3155.385 | 1.5128 | 0.00085341
| 3155.265 | 1.3174 | -0.00012206 |  | 3155.265 | 1.5127 | 0.00085315
| 3155.144 | 1.3174 | -0.00011193 |  | 3155.144 | 1.5127 | 0.0008546
| 3155.024 | 1.3174 | -0.00010086 |  | 3155.024 | 1.5127 | 0.00085649
| 3154.903 | 1.3174 | -9.0796e-05 |  | 3154.903 | 1.5128 | 0.00085728
| 3154.783 | 1.3174 | -8.3551e-05 |  | 3154.783 | 1.5128 | 0.00085589
| 3154.662 | 1.3174 | -8.0185e-05 |  | 3154.662 | 1.5128 | 0.00085174
| 3154.542 | 1.3174 | -8.0817e-05 |  | 3154.542 | 1.5128 | 0.00084518
| 3154.421 | 1.3174 | -8.4574e-05 |  | 3154.421 | 1.5128 | 0.00083711
| 3154.301 | 1.3174 | -9.0002e-05 |  | 3154.301 | 1.5128 | 0.00082873
| 3154.18 | 1.3174 | -9.5447e-05 |  | 3154.18 | 1.5128 | 0.00082062
| 3154.06 | 1.3174 | -9.9439e-05 |  | 3154.06 | 1.5128 | 0.00081307
| 3153.939 | 1.3174 | -0.00010139 |  | 3153.939 | 1.5128 | 0.00080579
| 3153.818 | 1.3174 | -0.00010136 |  | 3153.818 | 1.5128 | 0.00079831
| 3153.698 | 1.3174 | -9.9755e-05 |  | 3153.698 | 1.5128 | 0.00079028
| 3153.577 | 1.3174 | -9.7117e-05 |  | 3153.577 | 1.5128 | 0.00078207
| 3153.457 | 1.3174 | -9.3726e-05 |  | 3153.457 | 1.5128 | 0.00077441
| 3153.336 | 1.3174 | -8.9362e-05 |  | 3153.336 | 1.5128 | 0.00076844
| 3153.216 | 1.3174 | -8.387e-05 |  | 3153.216 | 1.5127 | 0.0007647
| 3153.095 | 1.3174 | -7.6904e-05 |  | 3153.095 | 1.5127 | 0.00076316
| 3152.975 | 1.3174 | -6.8827e-05 |  | 3152.975 | 1.5127 | 0.00076285
| 3152.854 | 1.3174 | -6.0484e-05 |  | 3152.854 | 1.5127 | 0.00076193
| 3152.734 | 1.3174 | -5.3011e-05 |  | 3152.734 | 1.5128 | 0.00075876
| 3152.613 | 1.3174 | -4.7705e-05 |  | 3152.613 | 1.5128 | 0.00075183
| 3152.493 | 1.3174 | -4.5095e-05 |  | 3152.493 | 1.5128 | 0.00074095
| 3152.372 | 1.3174 | -4.5297e-05 |  | 3152.372 | 1.5128 | 0.00072723
| 3152.251 | 1.3174 | -4.7753e-05 |  | 3152.251 | 1.5128 | 0.00071258
| 3152.131 | 1.3174 | -5.1362e-05 |  | 3152.131 | 1.5128 | 0.00069914
| 3152.01 | 1.3174 | -5.5221e-05 |  | 3152.01 | 1.5127 | 0.0006893
| 3151.89 | 1.3174 | -5.8642e-05 |  | 3151.89 | 1.5127 | 0.00068375
| 3151.77 | 1.3174 | -6.1159e-05 |  | 3151.77 | 1.5127 | 0.00068167
| 3151.649 | 1.3174 | -6.2836e-05 |  | 3151.649 | 1.5127 | 0.0006823
| 3151.528 | 1.3173 | -6.3533e-05 |  | 3151.528 | 1.5127 | 0.00068344
| 3151.408 | 1.3173 | -6.3208e-05 |  | 3151.408 | 1.5127 | 0.00068343
| 3151.287 | 1.3173 | -6.1875e-05 |  | 3151.287 | 1.5127 | 0.00068099
| 3151.167 | 1.3173 | -5.9579e-05 |  | 3151.167 | 1.5127 | 0.00067567
| 3151.046 | 1.3173 | -5.6976e-05 |  | 3151.046 | 1.5127 | 0.00066744
| 3150.926 | 1.3173 | -5.491e-05 |  | 3150.926 | 1.5127 | 0.00065699
| 3150.805 | 1.3173 | -5.4368e-05 |  | 3150.805 | 1.5127 | 0.00064501
| 3150.685 | 1.3173 | -5.592e-05 |  | 3150.685 | 1.5127 | 0.00063258
| 3150.564 | 1.3173 | -5.9475e-05 |  | 3150.564 | 1.5127 | 0.00062051
| 3150.443 | 1.3173 | -6.4176e-05 |  | 3150.443 | 1.5127 | 0.0006098
| 3150.323 | 1.3173 | -6.869e-05 |  | 3150.323 | 1.5127 | 0.00060061
| 3150.203 | 1.3173 | -7.1561e-05 |  | 3150.203 | 1.5127 | 0.00059413
| 3150.082 | 1.3173 | -7.2032e-05 |  | 3150.082 | 1.5127 | 0.00058882
| 3149.961 | 1.3173 | -7.0263e-05 |  | 3149.961 | 1.5127 | 0.00058468
| 3149.841 | 1.3173 | -6.7251e-05 |  | 3149.841 | 1.5127 | 0.00057982
| 3149.72 | 1.3173 | -6.4259e-05 |  | 3149.72 | 1.5127 | 0.00057366
| 3149.6 | 1.3173 | -6.233e-05 |  | 3149.6 | 1.5127 | 0.00056516
| 3149.479 | 1.3173 | -6.1692e-05 |  | 3149.479 | 1.5127 | 0.000555
| 3149.359 | 1.3173 | -6.159e-05 |  | 3149.359 | 1.5127 | 0.00054443
| 3149.238 | 1.3173 | -6.0826e-05 |  | 3149.238 | 1.5126 | 0.00053437
| 3149.118 | 1.3173 | -5.8381e-05 |  | 3149.118 | 1.5126 | 0.00052735
| 3148.997 | 1.3173 | -5.4158e-05 |  | 3148.997 | 1.5126 | 0.00052332
| 3148.876 | 1.3173 | -4.9047e-05 |  | 3148.876 | 1.5126 | 0.00052179
| 3148.756 | 1.3173 | -4.4632e-05 |  | 3148.756 | 1.5126 | 0.00052156
| 3148.636 | 1.3173 | -4.262e-05 |  | 3148.636 | 1.5126 | 0.00052075
| 3148.515 | 1.3173 | -4.377e-05 |  | 3148.515 | 1.5126 | 0.00051714
| 3148.395 | 1.3173 | -4.7696e-05 |  | 3148.395 | 1.5126 | 0.00051032
| 3148.274 | 1.3173 | -5.2723e-05 |  | 3148.274 | 1.5126 | 0.00050099
| 3148.153 | 1.3172 | -5.6717e-05 |  | 3148.153 | 1.5126 | 0.00048992
| 3148.033 | 1.3172 | -5.7902e-05 |  | 3148.033 | 1.5126 | 0.00047924
| 3147.913 | 1.3172 | -5.5571e-05 |  | 3147.913 | 1.5126 | 0.00047012
| 3147.792 | 1.3172 | -5.0412e-05 |  | 3147.792 | 1.5126 | 0.00046316
| 3147.671 | 1.3172 | -4.4207e-05 |  | 3147.671 | 1.5126 | 0.00045798
| 3147.551 | 1.3172 | -3.8791e-05 |  | 3147.551 | 1.5126 | 0.00045325
| 3147.43 | 1.3172 | -3.5807e-05 |  | 3147.43 | 1.5125 | 0.00044761
| 3147.31 | 1.3172 | -3.5606e-05 |  | 3147.31 | 1.5125 | 0.00044134
| 3147.189 | 1.3172 | -3.7775e-05 |  | 3147.189 | 1.5125 | 0.0004339
| 3147.069 | 1.3172 | -4.1286e-05 |  | 3147.069 | 1.5125 | 0.00042676
| 3146.948 | 1.3172 | -4.5109e-05 |  | 3146.948 | 1.5125 | 0.00042046
| 3146.828 | 1.3172 | -4.8527e-05 |  | 3146.828 | 1.5125 | 0.00041656
| 3146.707 | 1.3172 | -5.1409e-05 |  | 3146.707 | 1.5125 | 0.00041414
| 3146.586 | 1.3172 | -5.3851e-05 |  | 3146.586 | 1.5125 | 0.00041318
| 3146.466 | 1.3172 | -5.5711e-05 |  | 3146.466 | 1.5125 | 0.00041175
| 3146.346 | 1.3172 | -5.6717e-05 |  | 3146.346 | 1.5125 | 0.00040922
| 3146.225 | 1.3172 | -5.6149e-05 |  | 3146.225 | 1.5125 | 0.00040518
| 3146.104 | 1.3172 | -5.3585e-05 |  | 3146.104 | 1.5125 | 0.00039957
| 3145.984 | 1.3172 | -4.8939e-05 |  | 3145.984 | 1.5125 | 0.00039268
| 3145.863 | 1.3172 | -4.3009e-05 |  | 3145.863 | 1.5124 | 0.00038554
| 3145.743 | 1.3172 | -3.7154e-05 |  | 3145.743 | 1.5124 | 0.0003783
| 3145.622 | 1.3172 | -3.2975e-05 |  | 3145.622 | 1.5124 | 0.00037122
| 3145.502 | 1.3172 | -3.1617e-05 |  | 3145.502 | 1.5124 | 0.00036461
| 3145.381 | 1.3172 | -3.3482e-05 |  | 3145.381 | 1.5124 | 0.0003573
| 3145.261 | 1.3172 | -3.7839e-05 |  | 3145.261 | 1.5124 | 0.00035057
| 3145.14 | 1.3172 | -4.3509e-05 |  | 3145.14 | 1.5124 | 0.00034367
| 3145.02 | 1.3172 | -4.8902e-05 |  | 3145.02 | 1.5124 | 0.00033721
| 3144.899 | 1.3172 | -5.3045e-05 |  | 3144.899 | 1.5124 | 0.00033154
| 3144.779 | 1.3172 | -5.5629e-05 |  | 3144.779 | 1.5124 | 0.00032689
| 3144.658 | 1.3172 | -5.6777e-05 |  | 3144.658 | 1.5123 | 0.00032288
| 3144.538 | 1.3171 | -5.7358e-05 |  | 3144.538 | 1.5123 | 0.0003185
| 3144.417 | 1.3171 | -5.7761e-05 |  | 3144.417 | 1.5123 | 0.00031345
| 3144.296 | 1.3171 | -5.8298e-05 |  | 3144.296 | 1.5123 | 0.0003075
| 3144.176 | 1.3171 | -5.8769e-05 |  | 3144.176 | 1.5123 | 0.00030137
| 3144.055 | 1.3171 | -5.8736e-05 |  | 3144.055 | 1.5123 | 0.00029525
| 3143.935 | 1.3171 | -5.7843e-05 |  | 3143.935 | 1.5123 | 0.00029061
| 3143.814 | 1.3171 | -5.6012e-05 |  | 3143.814 | 1.5123 | 0.00028782
| 3143.694 | 1.3171 | -5.3577e-05 |  | 3143.694 | 1.5122 | 0.00028695
| 3143.573 | 1.3171 | -5.0762e-05 |  | 3143.573 | 1.5122 | 0.00028762
| 3143.453 | 1.3171 | -4.8117e-05 |  | 3143.453 | 1.5122 | 0.00028951
| 3143.332 | 1.3171 | -4.5711e-05 |  | 3143.332 | 1.5122 | 0.00029158
| 3143.212 | 1.3171 | -4.3792e-05 |  | 3143.212 | 1.5122 | 0.00029323
| 3143.091 | 1.3171 | -4.2603e-05 |  | 3143.091 | 1.5122 | 0.00029521
| 3142.971 | 1.3171 | -4.2556e-05 |  | 3142.971 | 1.5122 | 0.00029758
| 3142.85 | 1.3171 | -4.4118e-05 |  | 3142.85 | 1.5122 | 0.00030049
| 3142.729 | 1.3171 | -4.797e-05 |  | 3142.729 | 1.5122 | 0.0003044
| 3142.609 | 1.3171 | -5.4171e-05 |  | 3142.609 | 1.5121 | 0.00030885
| 3142.488 | 1.3171 | -6.2094e-05 |  | 3142.488 | 1.5121 | 0.00031325
| 3142.368 | 1.3171 | -7.0428e-05 |  | 3142.368 | 1.5121 | 0.00031618
| 3142.248 | 1.3171 | -7.722e-05 |  | 3142.248 | 1.5121 | 0.00031669
| 3142.127 | 1.3171 | -8.063e-05 |  | 3142.127 | 1.5121 | 0.00031515
| 3142.006 | 1.3171 | -7.9664e-05 |  | 3142.006 | 1.5121 | 0.00031079
| 3141.886 | 1.317 | -7.4316e-05 |  | 3141.886 | 1.5121 | 0.00030461
| 3141.765 | 1.317 | -6.5907e-05 |  | 3141.765 | 1.5121 | 0.00029705
| 3141.645 | 1.317 | -5.664e-05 |  | 3141.645 | 1.5121 | 0.00028903
| 3141.524 | 1.317 | -4.8895e-05 |  | 3141.524 | 1.5121 | 0.00028174
| 3141.404 | 1.317 | -4.4316e-05 |  | 3141.404 | 1.5121 | 0.00027564
| 3141.283 | 1.317 | -4.3746e-05 |  | 3141.283 | 1.5121 | 0.00027206
| 3141.163 | 1.317 | -4.6769e-05 |  | 3141.163 | 1.5121 | 0.0002712
| 3141.042 | 1.317 | -5.2152e-05 |  | 3141.042 | 1.512 | 0.00027295
| 3140.921 | 1.317 | -5.8364e-05 |  | 3140.921 | 1.512 | 0.00027712
| 3140.801 | 1.317 | -6.4333e-05 |  | 3140.801 | 1.512 | 0.00028249
| 3140.681 | 1.317 | -6.9372e-05 |  | 3140.681 | 1.512 | 0.00028804
| 3140.56 | 1.317 | -7.342e-05 |  | 3140.56 | 1.512 | 0.00029173
| 3140.439 | 1.317 | -7.6699e-05 |  | 3140.439 | 1.512 | 0.0002928
| 3140.319 | 1.317 | -7.9465e-05 |  | 3140.319 | 1.512 | 0.00029093
| 3140.198 | 1.317 | -8.1568e-05 |  | 3140.198 | 1.512 | 0.00028566
| 3140.078 | 1.317 | -8.2956e-05 |  | 3140.078 | 1.512 | 0.00027832
| 3139.958 | 1.317 | -8.3267e-05 |  | 3139.958 | 1.512 | 0.00027074
| 3139.837 | 1.317 | -8.2724e-05 |  | 3139.837 | 1.512 | 0.00026351
| 3139.716 | 1.317 | -8.1667e-05 |  | 3139.716 | 1.512 | 0.00025779
| 3139.596 | 1.317 | -8.0861e-05 |  | 3139.596 | 1.5119 | 0.00025418
| 3139.475 | 1.317 | -8.1151e-05 |  | 3139.475 | 1.5119 | 0.00025215
| 3139.354 | 1.317 | -8.2921e-05 |  | 3139.354 | 1.5119 | 0.0002517
| 3139.234 | 1.317 | -8.5986e-05 |  | 3139.234 | 1.5119 | 0.00025274
| 3139.114 | 1.317 | -8.9734e-05 |  | 3139.114 | 1.5119 | 0.00025555
| 3138.993 | 1.317 | -9.3108e-05 |  | 3138.993 | 1.5119 | 0.00026048
| 3138.873 | 1.3169 | -9.5171e-05 |  | 3138.873 | 1.5119 | 0.00026804
| 3138.752 | 1.3169 | -9.555e-05 |  | 3138.752 | 1.5119 | 0.00027745
| 3138.631 | 1.3169 | -9.4593e-05 |  | 3138.631 | 1.5118 | 0.00028764
| 3138.511 | 1.3169 | -9.3169e-05 |  | 3138.511 | 1.5118 | 0.00029704
| 3138.391 | 1.3169 | -9.2573e-05 |  | 3138.391 | 1.5118 | 0.0003033
| 3138.27 | 1.3169 | -9.3734e-05 |  | 3138.27 | 1.5119 | 0.00030527
| 3138.149 | 1.3169 | -9.6942e-05 |  | 3138.149 | 1.5119 | 0.00030142
| 3138.029 | 1.3169 | -0.00010195 |  | 3138.029 | 1.5119 | 0.00029248
| 3137.908 | 1.3169 | -0.00010759 |  | 3137.908 | 1.5119 | 0.00028014
| 3137.788 | 1.3169 | -0.00011252 |  | 3137.788 | 1.5118 | 0.00026754
| 3137.667 | 1.3169 | -0.00011558 |  | 3137.667 | 1.5118 | 0.00025643
| 3137.547 | 1.3169 | -0.00011611 |  | 3137.547 | 1.5118 | 0.00024871
| 3137.426 | 1.3169 | -0.00011419 |  | 3137.426 | 1.5118 | 0.00024492
| 3137.306 | 1.3168 | -0.00011042 |  | 3137.306 | 1.5118 | 0.00024488
| 3137.185 | 1.3168 | -0.00010567 |  | 3137.185 | 1.5118 | 0.00024724
| 3137.064 | 1.3168 | -0.00010082 |  | 3137.064 | 1.5118 | 0.00025051
| 3136.944 | 1.3168 | -9.6562e-05 |  | 3136.944 | 1.5117 | 0.0002537
| 3136.824 | 1.3168 | -9.3287e-05 |  | 3136.824 | 1.5117 | 0.00025612
| 3136.703 | 1.3168 | -9.1193e-05 |  | 3136.703 | 1.5117 | 0.00025805
| 3136.583 | 1.3168 | -9.007e-05 |  | 3136.583 | 1.5117 | 0.00026006
| 3136.462 | 1.3168 | -8.9877e-05 |  | 3136.462 | 1.5117 | 0.0002629
| 3136.341 | 1.3168 | -9.0248e-05 |  | 3136.341 | 1.5117 | 0.00026579
| 3136.221 | 1.3168 | -9.0627e-05 |  | 3136.221 | 1.5117 | 0.00026892
| 3136.101 | 1.3168 | -9.0429e-05 |  | 3136.101 | 1.5117 | 0.00027082
| 3135.98 | 1.3168 | -8.9027e-05 |  | 3135.98 | 1.5117 | 0.00027087
| 3135.859 | 1.3168 | -8.6038e-05 |  | 3135.859 | 1.5117 | 0.0002686
| 3135.739 | 1.3168 | -8.1459e-05 |  | 3135.739 | 1.5117 | 0.00026505
| 3135.618 | 1.3168 | -7.5987e-05 |  | 3135.618 | 1.5117 | 0.00026018
| 3135.498 | 1.3168 | -7.076e-05 |  | 3135.498 | 1.5117 | 0.00025574
| 3135.377 | 1.3168 | -6.7241e-05 |  | 3135.377 | 1.5117 | 0.00025299
| 3135.257 | 1.3168 | -6.6648e-05 |  | 3135.257 | 1.5116 | 0.00025241
| 3135.136 | 1.3168 | -6.9514e-05 |  | 3135.136 | 1.5116 | 0.00025349
| 3135.016 | 1.3168 | -7.5551e-05 |  | 3135.016 | 1.5116 | 0.000256
| 3134.895 | 1.3168 | -8.3632e-05 |  | 3134.895 | 1.5116 | 0.00025829
| 3134.774 | 1.3168 | -9.1962e-05 |  | 3134.774 | 1.5116 | 0.00025958
| 3134.654 | 1.3167 | -9.8765e-05 |  | 3134.654 | 1.5116 | 0.00025889
| 3134.533 | 1.3167 | -0.00010288 |  | 3134.533 | 1.5116 | 0.00025602
| 3134.413 | 1.3167 | -0.00010379 |  | 3134.413 | 1.5116 | 0.00025138
| 3134.292 | 1.3167 | -0.00010164 |  | 3134.292 | 1.5116 | 0.00024534
| 3134.172 | 1.3167 | -9.7331e-05 |  | 3134.172 | 1.5116 | 0.00023854
| 3134.051 | 1.3167 | -9.18e-05 |  | 3134.051 | 1.5116 | 0.00023197
| 3133.931 | 1.3167 | -8.5945e-05 |  | 3133.931 | 1.5116 | 0.000226
| 3133.81 | 1.3167 | -8.0302e-05 |  | 3133.81 | 1.5115 | 0.00022093
| 3133.69 | 1.3167 | -7.513e-05 |  | 3133.69 | 1.5115 | 0.00021759
| 3133.569 | 1.3167 | -7.0635e-05 |  | 3133.569 | 1.5115 | 0.00021615
| 3133.449 | 1.3167 | -6.7252e-05 |  | 3133.449 | 1.5115 | 0.00021692
| 3133.328 | 1.3167 | -6.5221e-05 |  | 3133.328 | 1.5115 | 0.00021978
| 3133.208 | 1.3167 | -6.4981e-05 |  | 3133.208 | 1.5115 | 0.00022471
| 3133.087 | 1.3167 | -6.6667e-05 |  | 3133.087 | 1.5114 | 0.00023127
| 3132.966 | 1.3167 | -6.9852e-05 |  | 3132.966 | 1.5114 | 0.0002391
| 3132.846 | 1.3167 | -7.3919e-05 |  | 3132.846 | 1.5114 | 0.00024705
| 3132.726 | 1.3166 | -7.7731e-05 |  | 3132.726 | 1.5114 | 0.00025495
| 3132.605 | 1.3166 | -8.0403e-05 |  | 3132.605 | 1.5114 | 0.00026183
| 3132.484 | 1.3166 | -8.1e-05 |  | 3132.484 | 1.5114 | 0.00026753
| 3132.364 | 1.3166 | -7.9231e-05 |  | 3132.364 | 1.5114 | 0.00027145
| 3132.243 | 1.3166 | -7.5104e-05 |  | 3132.243 | 1.5114 | 0.0002736
| 3132.123 | 1.3166 | -6.9045e-05 |  | 3132.123 | 1.5114 | 0.00027327
| 3132.002 | 1.3166 | -6.1621e-05 |  | 3132.002 | 1.5114 | 0.00027156
| 3131.882 | 1.3166 | -5.3556e-05 |  | 3131.882 | 1.5114 | 0.00026894
| 3131.761 | 1.3166 | -4.5591e-05 |  | 3131.761 | 1.5114 | 0.00026667
| 3131.641 | 1.3166 | -3.864e-05 |  | 3131.641 | 1.5113 | 0.0002662
| 3131.52 | 1.3166 | -3.3689e-05 |  | 3131.52 | 1.5113 | 0.00026842
| 3131.399 | 1.3166 | -3.1768e-05 |  | 3131.399 | 1.5113 | 0.00027344
| 3131.279 | 1.3166 | -3.3438e-05 |  | 3131.279 | 1.5113 | 0.00028168
| 3131.159 | 1.3166 | -3.8794e-05 |  | 3131.159 | 1.5113 | 0.00029098
| 3131.038 | 1.3166 | -4.7017e-05 |  | 3131.038 | 1.5113 | 0.00030007
| 3130.917 | 1.3166 | -5.6451e-05 |  | 3130.917 | 1.5113 | 0.00030775
| 3130.797 | 1.3166 | -6.5186e-05 |  | 3130.797 | 1.5113 | 0.00031262
| 3130.676 | 1.3166 | -7.1252e-05 |  | 3130.676 | 1.5113 | 0.00031526
| 3130.556 | 1.3165 | -7.338e-05 |  | 3130.556 | 1.5113 | 0.00031526
| 3130.436 | 1.3165 | -7.1238e-05 |  | 3130.436 | 1.5113 | 0.00031485
| 3130.315 | 1.3165 | -6.5805e-05 |  | 3130.315 | 1.5113 | 0.00031421
| 3130.194 | 1.3165 | -5.8529e-05 |  | 3130.194 | 1.5112 | 0.00031451
| 3130.074 | 1.3165 | -5.1393e-05 |  | 3130.074 | 1.5112 | 0.00031561
| 3129.953 | 1.3165 | -4.5685e-05 |  | 3129.953 | 1.5112 | 0.00031686
| 3129.833 | 1.3165 | -4.191e-05 |  | 3129.833 | 1.5112 | 0.00031804
| 3129.712 | 1.3165 | -3.9845e-05 |  | 3129.712 | 1.5112 | 0.00031867
| 3129.592 | 1.3165 | -3.8526e-05 |  | 3129.592 | 1.5112 | 0.00031876
| 3129.471 | 1.3165 | -3.6796e-05 |  | 3129.471 | 1.5112 | 0.00031842
| 3129.351 | 1.3165 | -3.397e-05 |  | 3129.351 | 1.5112 | 0.00031901
| 3129.23 | 1.3164 | -2.9743e-05 |  | 3129.23 | 1.5112 | 0.00032001
| 3129.109 | 1.3164 | -2.4525e-05 |  | 3129.109 | 1.5112 | 0.0003225
| 3128.989 | 1.3164 | -1.9039e-05 |  | 3128.989 | 1.5112 | 0.00032564
| 3128.869 | 1.3164 | -1.4055e-05 |  | 3128.869 | 1.5112 | 0.00032923
| 3128.748 | 1.3164 | -1.0142e-05 |  | 3128.748 | 1.5111 | 0.00033355
| 3128.627 | 1.3164 | -7.5185e-06 |  | 3128.627 | 1.5111 | 0.00033789
| 3128.507 | 1.3164 | -5.7195e-06 |  | 3128.507 | 1.5111 | 0.00034318
| 3128.386 | 1.3164 | -4.3599e-06 |  | 3128.386 | 1.5111 | 0.00034937
| 3128.266 | 1.3164 | -2.8927e-06 |  | 3128.266 | 1.5111 | 0.00035692
| 3128.146 | 1.3164 | -8.4696e-07 |  | 3128.146 | 1.5111 | 0.00036474
| 3128.025 | 1.3164 | 1.851e-06 |  | 3128.025 | 1.5111 | 0.00037187
| 3127.904 | 1.3164 | 5.2159e-06 |  | 3127.904 | 1.5111 | 0.0003767
| 3127.784 | 1.3164 | 8.8108e-06 |  | 3127.784 | 1.5111 | 0.00037892
| 3127.663 | 1.3164 | 1.2239e-05 |  | 3127.663 | 1.5111 | 0.00037757
| 3127.542 | 1.3164 | 1.4885e-05 |  | 3127.542 | 1.5111 | 0.00037399
| 3127.422 | 1.3164 | 1.6288e-05 |  | 3127.422 | 1.5111 | 0.00036975
| 3127.302 | 1.3164 | 1.6372e-05 |  | 3127.302 | 1.5111 | 0.00036591
| 3127.181 | 1.3164 | 1.5063e-05 |  | 3127.181 | 1.5111 | 0.00036433
| 3127.061 | 1.3164 | 1.2737e-05 |  | 3127.061 | 1.5111 | 0.00036569
| 3126.94 | 1.3164 | 1.011e-05 |  | 3126.94 | 1.5111 | 0.00036896
| 3126.819 | 1.3164 | 7.8597e-06 |  | 3126.819 | 1.511 | 0.00037422
| 3126.699 | 1.3164 | 6.7231e-06 |  | 3126.699 | 1.511 | 0.00037961
| 3126.579 | 1.3163 | 7.1284e-06 |  | 3126.579 | 1.511 | 0.00038434
| 3126.458 | 1.3163 | 9.2508e-06 |  | 3126.458 | 1.511 | 0.00038779
| 3126.337 | 1.3163 | 1.2726e-05 |  | 3126.337 | 1.511 | 0.00038969
| 3126.217 | 1.3163 | 1.6882e-05 |  | 3126.217 | 1.511 | 0.00039001
| 3126.096 | 1.3163 | 2.0904e-05 |  | 3126.096 | 1.511 | 0.00038923
| 3125.976 | 1.3163 | 2.4259e-05 |  | 3125.976 | 1.511 | 0.00038723
| 3125.855 | 1.3163 | 2.6405e-05 |  | 3125.855 | 1.511 | 0.00038436
| 3125.735 | 1.3163 | 2.7451e-05 |  | 3125.735 | 1.511 | 0.00038045
| 3125.614 | 1.3163 | 2.7797e-05 |  | 3125.614 | 1.511 | 0.00037665
| 3125.494 | 1.3163 | 2.8214e-05 |  | 3125.494 | 1.511 | 0.00037338
| 3125.373 | 1.3163 | 2.9445e-05 |  | 3125.373 | 1.511 | 0.00037209
| 3125.252 | 1.3163 | 3.2171e-05 |  | 3125.252 | 1.5109 | 0.00037263
| 3125.132 | 1.3163 | 3.6582e-05 |  | 3125.132 | 1.5109 | 0.00037628
| 3125.012 | 1.3163 | 4.2556e-05 |  | 3125.012 | 1.5109 | 0.00038182
| 3124.891 | 1.3163 | 4.9338e-05 |  | 3124.891 | 1.5109 | 0.00038902
| 3124.771 | 1.3163 | 5.6165e-05 |  | 3124.771 | 1.5109 | 0.00039686
| 3124.65 | 1.3163 | 6.2202e-05 |  | 3124.65 | 1.5109 | 0.00040415
| 3124.529 | 1.3163 | 6.6635e-05 |  | 3124.529 | 1.5109 | 0.00041033
| 3124.409 | 1.3163 | 6.92e-05 |  | 3124.409 | 1.5109 | 0.0004152
| 3124.288 | 1.3163 | 7.0187e-05 |  | 3124.288 | 1.5109 | 0.00041911
| 3124.168 | 1.3163 | 7.0072e-05 |  | 3124.168 | 1.5109 | 0.0004223
| 3124.047 | 1.3162 | 6.9634e-05 |  | 3124.047 | 1.5109 | 0.00042479
| 3123.927 | 1.3162 | 6.9421e-05 |  | 3123.927 | 1.5109 | 0.00042741
| 3123.806 | 1.3162 | 6.9972e-05 |  | 3123.806 | 1.5108 | 0.00043006
| 3123.686 | 1.3162 | 7.1274e-05 |  | 3123.686 | 1.5108 | 0.00043296
| 3123.565 | 1.3162 | 7.3091e-05 |  | 3123.565 | 1.5108 | 0.00043628
| 3123.444 | 1.3162 | 7.511e-05 |  | 3123.444 | 1.5108 | 0.00044033
| 3123.324 | 1.3162 | 7.6903e-05 |  | 3123.324 | 1.5108 | 0.00044546
| 3123.204 | 1.3162 | 7.8202e-05 |  | 3123.204 | 1.5108 | 0.00045172
| 3123.083 | 1.3162 | 7.905e-05 |  | 3123.083 | 1.5108 | 0.00045837
| 3122.962 | 1.3162 | 7.9614e-05 |  | 3122.962 | 1.5108 | 0.00046546
| 3122.842 | 1.3162 | 8.0164e-05 |  | 3122.842 | 1.5108 | 0.00047155
| 3122.721 | 1.3162 | 8.1148e-05 |  | 3122.721 | 1.5108 | 0.00047687
| 3122.601 | 1.3162 | 8.2629e-05 |  | 3122.601 | 1.5108 | 0.00048059
| 3122.48 | 1.3162 | 8.488e-05 |  | 3122.48 | 1.5108 | 0.00048345
| 3122.36 | 1.3162 | 8.7742e-05 |  | 3122.36 | 1.5108 | 0.00048541
| 3122.239 | 1.3162 | 9.1024e-05 |  | 3122.239 | 1.5108 | 0.00048808
| 3122.119 | 1.3162 | 9.4318e-05 |  | 3122.119 | 1.5107 | 0.00049082
| 3121.998 | 1.3162 | 9.7107e-05 |  | 3121.998 | 1.5107 | 0.00049401
| 3121.877 | 1.3162 | 9.8963e-05 |  | 3121.877 | 1.5107 | 0.00049763
| 3121.757 | 1.3162 | 9.9629e-05 |  | 3121.757 | 1.5107 | 0.00050102
| 3121.637 | 1.3162 | 9.8914e-05 |  | 3121.637 | 1.5107 | 0.00050533
| 3121.516 | 1.3162 | 9.7294e-05 |  | 3121.516 | 1.5107 | 0.00050999
| 3121.396 | 1.3162 | 9.5473e-05 |  | 3121.396 | 1.5107 | 0.00051615
| 3121.275 | 1.3162 | 9.4326e-05 |  | 3121.275 | 1.5107 | 0.00052404
| 3121.154 | 1.3161 | 9.4751e-05 |  | 3121.154 | 1.5107 | 0.0005339
| 3121.034 | 1.3161 | 9.722e-05 |  | 3121.034 | 1.5107 | 0.0005441
| 3120.914 | 1.3161 | 0.00010177 |  | 3120.914 | 1.5107 | 0.00055355
| 3120.793 | 1.3161 | 0.00010782 |  | 3120.793 | 1.5107 | 0.00056126
| 3120.672 | 1.3161 | 0.00011454 |  | 3120.672 | 1.5107 | 0.00056531
| 3120.552 | 1.3161 | 0.00012073 |  | 3120.552 | 1.5107 | 0.00056638
| 3120.431 | 1.3161 | 0.00012553 |  | 3120.431 | 1.5107 | 0.00056491
| 3120.311 | 1.3161 | 0.00012837 |  | 3120.311 | 1.5107 | 0.00056255
| 3120.19 | 1.3161 | 0.00012914 |  | 3120.19 | 1.5107 | 0.00056119
| 3120.07 | 1.3161 | 0.00012814 |  | 3120.07 | 1.5107 | 0.00056211
| 3119.949 | 1.3161 | 0.00012595 |  | 3119.949 | 1.5107 | 0.00056585
| 3119.829 | 1.3161 | 0.00012308 |  | 3119.829 | 1.5106 | 0.00057203
| 3119.708 | 1.3161 | 0.0001203 |  | 3119.708 | 1.5106 | 0.00057952
| 3119.587 | 1.3161 | 0.00011816 |  | 3119.587 | 1.5106 | 0.00058806
| 3119.467 | 1.3161 | 0.00011713 |  | 3119.467 | 1.5106 | 0.00059651
| 3119.347 | 1.3161 | 0.00011748 |  | 3119.347 | 1.5106 | 0.0006055
| 3119.226 | 1.3161 | 0.00011935 |  | 3119.226 | 1.5106 | 0.00061471
| 3119.105 | 1.3161 | 0.00012246 |  | 3119.105 | 1.5106 | 0.00062484
| 3118.985 | 1.3161 | 0.00012613 |  | 3118.985 | 1.5106 | 0.00063597
| 3118.864 | 1.3161 | 0.00012976 |  | 3118.864 | 1.5106 | 0.00064773
| 3118.744 | 1.3161 | 0.00013263 |  | 3118.744 | 1.5106 | 0.00065905
| 3118.624 | 1.3161 | 0.00013457 |  | 3118.624 | 1.5106 | 0.00066802
| 3118.503 | 1.3161 | 0.00013587 |  | 3118.503 | 1.5106 | 0.00067398
| 3118.382 | 1.3161 | 0.00013717 |  | 3118.382 | 1.5106 | 0.00067639
| 3118.262 | 1.316 | 0.00013926 |  | 3118.262 | 1.5106 | 0.00067653
| 3118.141 | 1.316 | 0.0001427 |  | 3118.141 | 1.5106 | 0.00067538
| 3118.021 | 1.316 | 0.00014717 |  | 3118.021 | 1.5107 | 0.00067488
| 3117.9 | 1.316 | 0.0001518 |  | 3117.9 | 1.5107 | 0.0006766
| 3117.78 | 1.316 | 0.00015508 |  | 3117.78 | 1.5107 | 0.00068023
| 3117.659 | 1.316 | 0.00015563 |  | 3117.659 | 1.5107 | 0.00068581
| 3117.539 | 1.316 | 0.00015282 |  | 3117.539 | 1.5107 | 0.00069062
| 3117.418 | 1.316 | 0.00014704 |  | 3117.418 | 1.5107 | 0.00069284
| 3117.297 | 1.316 | 0.00013975 |  | 3117.297 | 1.5107 | 0.00069045
| 3117.177 | 1.316 | 0.00013302 |  | 3117.177 | 1.5107 | 0.00068272
| 3117.057 | 1.316 | 0.0001287 |  | 3117.057 | 1.5107 | 0.0006697
| 3116.936 | 1.316 | 0.00012782 |  | 3116.936 | 1.5107 | 0.00065282
| 3116.815 | 1.316 | 0.0001302 |  | 3116.815 | 1.5107 | 0.00063413
| 3116.695 | 1.316 | 0.00013441 |  | 3116.695 | 1.5107 | 0.00061543
| 3116.574 | 1.316 | 0.00013861 |  | 3116.574 | 1.5107 | 0.00059854
| 3116.454 | 1.316 | 0.00014107 |  | 3116.454 | 1.5107 | 0.0005836
| 3116.333 | 1.316 | 0.00014098 |  | 3116.333 | 1.5107 | 0.00057146
| 3116.213 | 1.316 | 0.00013857 |  | 3116.213 | 1.5107 | 0.00056111
| 3116.092 | 1.316 | 0.00013493 |  | 3116.092 | 1.5107 | 0.00055196
| 3115.972 | 1.316 | 0.0001314 |  | 3115.972 | 1.5107 | 0.00054425
| 3115.851 | 1.316 | 0.00012903 |  | 3115.851 | 1.5107 | 0.00053712
| 3115.73 | 1.316 | 0.00012824 |  | 3115.73 | 1.5107 | 0.00053063
| 3115.61 | 1.316 | 0.00012871 |  | 3115.61 | 1.5107 | 0.00052416
| 3115.49 | 1.316 | 0.00012997 |  | 3115.49 | 1.5107 | 0.00051773
| 3115.369 | 1.3159 | 0.00013136 |  | 3115.369 | 1.5107 | 0.00051007
| 3115.249 | 1.3159 | 0.00013282 |  | 3115.249 | 1.5107 | 0.00050052
| 3115.128 | 1.3159 | 0.0001345 |  | 3115.128 | 1.5107 | 0.00048888
| 3115.007 | 1.3159 | 0.00013684 |  | 3115.007 | 1.5107 | 0.00047472
| 3114.887 | 1.3159 | 0.00013989 |  | 3114.887 | 1.5106 | 0.00045922
| 3114.766 | 1.3159 | 0.0001435 |  | 3114.766 | 1.5106 | 0.00044381
| 3114.646 | 1.3159 | 0.00014691 |  | 3114.646 | 1.5106 | 0.00042928
| 3114.525 | 1.3159 | 0.00014931 |  | 3114.525 | 1.5106 | 0.00041766
| 3114.405 | 1.3159 | 0.00015035 |  | 3114.405 | 1.5106 | 0.00040859
| 3114.284 | 1.3159 | 0.00015016 |  | 3114.284 | 1.5106 | 0.00040254
| 3114.164 | 1.3159 | 0.00014956 |  | 3114.164 | 1.5105 | 0.00039856
| 3114.043 | 1.3159 | 0.00014961 |  | 3114.043 | 1.5105 | 0.00039545
| 3113.923 | 1.3159 | 0.00015119 |  | 3113.923 | 1.5105 | 0.00039309
| 3113.802 | 1.3159 | 0.00015451 |  | 3113.802 | 1.5105 | 0.00039084
| 3113.682 | 1.3159 | 0.0001589 |  | 3113.682 | 1.5105 | 0.00038871
| 3113.561 | 1.3159 | 0.00016308 |  | 3113.561 | 1.5105 | 0.00038715
| 3113.44 | 1.3159 | 0.00016564 |  | 3113.44 | 1.5105 | 0.00038721
| 3113.32 | 1.3159 | 0.00016567 |  | 3113.32 | 1.5104 | 0.00038797
| 3113.199 | 1.3159 | 0.00016322 |  | 3113.199 | 1.5104 | 0.00039038
| 3113.079 | 1.3159 | 0.00015931 |  | 3113.079 | 1.5104 | 0.00039311
| 3112.958 | 1.3159 | 0.00015547 |  | 3112.958 | 1.5104 | 0.00039589
| 3112.838 | 1.3159 | 0.00015321 |  | 3112.838 | 1.5104 | 0.00039758
| 3112.717 | 1.3158 | 0.00015348 |  | 3112.717 | 1.5104 | 0.00039748
| 3112.597 | 1.3158 | 0.00015643 |  | 3112.597 | 1.5104 | 0.00039526
| 3112.476 | 1.3158 | 0.00016114 |  | 3112.476 | 1.5104 | 0.00039109
| 3112.355 | 1.3158 | 0.0001662 |  | 3112.355 | 1.5104 | 0.00038514
| 3112.235 | 1.3158 | 0.00017026 |  | 3112.235 | 1.5104 | 0.00037855
| 3112.115 | 1.3158 | 0.00017234 |  | 3112.115 | 1.5103 | 0.00037184
| 3111.994 | 1.3158 | 0.00017213 |  | 3111.994 | 1.5103 | 0.00036704
| 3111.874 | 1.3158 | 0.00016991 |  | 3111.874 | 1.5103 | 0.00036418
| 3111.753 | 1.3158 | 0.00016631 |  | 3111.753 | 1.5103 | 0.00036501
| 3111.632 | 1.3158 | 0.00016207 |  | 3111.632 | 1.5103 | 0.00036837
| 3111.512 | 1.3158 | 0.00015782 |  | 3111.512 | 1.5103 | 0.00037478
| 3111.392 | 1.3158 | 0.00015393 |  | 3111.392 | 1.5102 | 0.00038231
| 3111.271 | 1.3158 | 0.00015079 |  | 3111.271 | 1.5102 | 0.00038893
| 3111.15 | 1.3158 | 0.00014878 |  | 3111.15 | 1.5102 | 0.00039343
| 3111.03 | 1.3158 | 0.00014812 |  | 3111.03 | 1.5102 | 0.00039423
| 3110.909 | 1.3158 | 0.00014917 |  | 3110.909 | 1.5102 | 0.00039113
| 3110.789 | 1.3158 | 0.00015198 |  | 3110.789 | 1.5102 | 0.00038499
| 3110.668 | 1.3157 | 0.00015628 |  | 3110.668 | 1.5102 | 0.0003779
| 3110.548 | 1.3157 | 0.00016136 |  | 3110.548 | 1.5102 | 0.00037123
| 3110.427 | 1.3157 | 0.00016646 |  | 3110.427 | 1.5102 | 0.00036693
| 3110.307 | 1.3157 | 0.00017069 |  | 3110.307 | 1.5102 | 0.00036609
| 3110.186 | 1.3157 | 0.0001736 |  | 3110.186 | 1.5101 | 0.00036895
| 3110.065 | 1.3157 | 0.00017523 |  | 3110.065 | 1.5101 | 0.00037428
| 3109.945 | 1.3157 | 0.00017604 |  | 3109.945 | 1.5101 | 0.00038137
| 3109.825 | 1.3157 | 0.00017699 |  | 3109.825 | 1.5101 | 0.00038778
| 3109.704 | 1.3157 | 0.00017907 |  | 3109.704 | 1.5101 | 0.00039312
| 3109.583 | 1.3157 | 0.00018285 |  | 3109.583 | 1.5101 | 0.00039584
| 3109.463 | 1.3157 | 0.00018878 |  | 3109.463 | 1.5101 | 0.00039521
| 3109.342 | 1.3157 | 0.00019631 |  | 3109.342 | 1.5101 | 0.00039203
| 3109.222 | 1.3157 | 0.00020469 |  | 3109.222 | 1.5101 | 0.00038631
| 3109.102 | 1.3157 | 0.00021284 |  | 3109.102 | 1.5101 | 0.0003795
| 3108.981 | 1.3157 | 0.00021975 |  | 3108.981 | 1.51 | 0.00037284
| 3108.86 | 1.3157 | 0.0002246 |  | 3108.86 | 1.51 | 0.00036763
| 3108.74 | 1.3157 | 0.00022704 |  | 3108.74 | 1.51 | 0.00036478
| 3108.619 | 1.3157 | 0.00022712 |  | 3108.619 | 1.51 | 0.0003653
| 3108.499 | 1.3157 | 0.00022554 |  | 3108.499 | 1.51 | 0.00036833
| 3108.378 | 1.3157 | 0.0002231 |  | 3108.378 | 1.51 | 0.00037423
| 3108.258 | 1.3157 | 0.00022082 |  | 3108.258 | 1.5099 | 0.00038032
| 3108.137 | 1.3157 | 0.00021962 |  | 3108.137 | 1.5099 | 0.00038647
| 3108.017 | 1.3157 | 0.00022016 |  | 3108.017 | 1.5099 | 0.00039074
| 3107.896 | 1.3156 | 0.00022259 |  | 3107.896 | 1.5099 | 0.00039404
| 3107.775 | 1.3156 | 0.0002266 |  | 3107.775 | 1.5099 | 0.00039552
| 3107.655 | 1.3156 | 0.00023117 |  | 3107.655 | 1.5099 | 0.00039673
| 3107.535 | 1.3156 | 0.00023527 |  | 3107.535 | 1.5099 | 0.00039841
| 3107.414 | 1.3156 | 0.00023758 |  | 3107.414 | 1.5099 | 0.00040172
| 3107.293 | 1.3156 | 0.0002375 |  | 3107.293 | 1.5098 | 0.00040559
| 3107.173 | 1.3156 | 0.00023491 |  | 3107.173 | 1.5098 | 0.00040964
| 3107.052 | 1.3156 | 0.00023047 |  | 3107.052 | 1.5098 | 0.00041336
| 3106.932 | 1.3156 | 0.00022546 |  | 3106.932 | 1.5098 | 0.00041587
| 3106.811 | 1.3156 | 0.00022129 |  | 3106.811 | 1.5098 | 0.00041735
| 3106.691 | 1.3156 | 0.0002193 |  | 3106.691 | 1.5098 | 0.00041737
| 3106.57 | 1.3156 | 0.00021993 |  | 3106.57 | 1.5098 | 0.00041777
| 3106.45 | 1.3156 | 0.00022277 |  | 3106.45 | 1.5098 | 0.00041912
| 3106.329 | 1.3156 | 0.00022679 |  | 3106.329 | 1.5097 | 0.00042198
| 3106.208 | 1.3156 | 0.00023024 |  | 3106.208 | 1.5097 | 0.00042689
| 3106.088 | 1.3156 | 0.00023184 |  | 3106.088 | 1.5097 | 0.00043336
| 3105.968 | 1.3156 | 0.00023059 |  | 3105.968 | 1.5097 | 0.00044105
| 3105.847 | 1.3156 | 0.00022674 |  | 3105.847 | 1.5097 | 0.0004492
| 3105.727 | 1.3156 | 0.00022138 |  | 3105.727 | 1.5097 | 0.00045759
| 3105.606 | 1.3156 | 0.000216 |  | 3105.606 | 1.5097 | 0.00046592
| 3105.485 | 1.3156 | 0.00021246 |  | 3105.485 | 1.5097 | 0.00047346
| 3105.365 | 1.3156 | 0.0002118 |  | 3105.365 | 1.5096 | 0.00048052
| 3105.244 | 1.3156 | 0.0002144 |  | 3105.244 | 1.5096 | 0.00048713
| 3105.124 | 1.3156 | 0.00021969 |  | 3105.124 | 1.5096 | 0.0004931
| 3105.003 | 1.3156 | 0.00022638 |  | 3105.003 | 1.5096 | 0.00049885
| 3104.883 | 1.3156 | 0.00023288 |  | 3104.883 | 1.5096 | 0.0005046
| 3104.762 | 1.3156 | 0.00023784 |  | 3104.762 | 1.5096 | 0.0005113
| 3104.642 | 1.3156 | 0.00024048 |  | 3104.642 | 1.5096 | 0.0005188
| 3104.521 | 1.3156 | 0.00024056 |  | 3104.521 | 1.5096 | 0.00052721
| 3104.401 | 1.3156 | 0.00023857 |  | 3104.401 | 1.5096 | 0.00053612
| 3104.28 | 1.3156 | 0.00023514 |  | 3104.28 | 1.5096 | 0.00054422
| 3104.16 | 1.3156 | 0.00023112 |  | 3104.16 | 1.5096 | 0.00055039
| 3104.039 | 1.3156 | 0.00022717 |  | 3104.039 | 1.5096 | 0.00055425
| 3103.918 | 1.3155 | 0.00022365 |  | 3103.918 | 1.5096 | 0.00055545
| 3103.798 | 1.3155 | 0.00022069 |  | 3103.798 | 1.5095 | 0.00055404
| 3103.677 | 1.3155 | 0.00021824 |  | 3103.677 | 1.5095 | 0.00055175
| 3103.557 | 1.3155 | 0.00021627 |  | 3103.557 | 1.5095 | 0.00054984
| 3103.437 | 1.3155 | 0.00021482 |  | 3103.437 | 1.5095 | 0.00054911
| 3103.316 | 1.3155 | 0.00021389 |  | 3103.316 | 1.5095 | 0.00055066
| 3103.195 | 1.3155 | 0.00021382 |  | 3103.195 | 1.5095 | 0.00055439
| 3103.075 | 1.3155 | 0.00021466 |  | 3103.075 | 1.5095 | 0.00056015
| 3102.954 | 1.3155 | 0.00021646 |  | 3102.954 | 1.5095 | 0.00056764
| 3102.834 | 1.3155 | 0.00021902 |  | 3102.834 | 1.5094 | 0.00057658
| 3102.713 | 1.3155 | 0.00022199 |  | 3102.713 | 1.5094 | 0.00058645
| 3102.593 | 1.3155 | 0.0002247 |  | 3102.593 | 1.5094 | 0.00059787
| 3102.472 | 1.3155 | 0.00022654 |  | 3102.472 | 1.5094 | 0.00061106
| 3102.352 | 1.3155 | 0.00022696 |  | 3102.352 | 1.5094 | 0.00062504
| 3102.231 | 1.3155 | 0.0002256 |  | 3102.231 | 1.5094 | 0.0006393
| 3102.11 | 1.3155 | 0.00022247 |  | 3102.11 | 1.5094 | 0.00065287
| 3101.99 | 1.3155 | 0.00021785 |  | 3101.99 | 1.5094 | 0.0006638
| 3101.87 | 1.3155 | 0.00021251 |  | 3101.87 | 1.5094 | 0.00067239
| 3101.749 | 1.3155 | 0.00020717 |  | 3101.749 | 1.5094 | 0.00067809
| 3101.628 | 1.3155 | 0.00020253 |  | 3101.628 | 1.5094 | 0.0006821
| 3101.508 | 1.3155 | 0.0001991 |  | 3101.508 | 1.5094 | 0.00068522
| 3101.387 | 1.3155 | 0.00019713 |  | 3101.387 | 1.5093 | 0.00068947
| 3101.267 | 1.3155 | 0.00019658 |  | 3101.267 | 1.5093 | 0.00069567
| 3101.146 | 1.3155 | 0.00019713 |  | 3101.146 | 1.5093 | 0.00070397
| 3101.026 | 1.3154 | 0.0001984 |  | 3101.026 | 1.5093 | 0.00071472
| 3100.905 | 1.3154 | 0.00020002 |  | 3100.905 | 1.5093 | 0.00072754
| 3100.785 | 1.3154 | 0.00020162 |  | 3100.785 | 1.5093 | 0.00074078
| 3100.664 | 1.3154 | 0.00020285 |  | 3100.664 | 1.5093 | 0.00075425
| 3100.543 | 1.3154 | 0.00020355 |  | 3100.543 | 1.5093 | 0.00076734
| 3100.423 | 1.3154 | 0.00020359 |  | 3100.423 | 1.5093 | 0.00077971
| 3100.303 | 1.3154 | 0.0002027 |  | 3100.303 | 1.5093 | 0.00079108
| 3100.182 | 1.3154 | 0.0002009 |  | 3100.182 | 1.5093 | 0.00080129
| 3100.062 | 1.3154 | 0.00019817 |  | 3100.062 | 1.5093 | 0.00081005
| 3099.941 | 1.3154 | 0.00019461 |  | 3099.941 | 1.5093 | 0.00081723
| 3099.82 | 1.3154 | 0.00019038 |  | 3099.82 | 1.5093 | 0.00082268
| 3099.7 | 1.3154 | 0.00018578 |  | 3099.7 | 1.5093 | 0.00082673
| 3099.58 | 1.3154 | 0.00018119 |  | 3099.58 | 1.5093 | 0.00082992
| 3099.459 | 1.3154 | 0.00017686 |  | 3099.459 | 1.5093 | 0.00083284
| 3099.338 | 1.3154 | 0.00017311 |  | 3099.338 | 1.5093 | 0.00083624
| 3099.218 | 1.3154 | 0.00017012 |  | 3099.218 | 1.5093 | 0.00084045
| 3099.097 | 1.3154 | 0.00016785 |  | 3099.097 | 1.5093 | 0.00084574
| 3098.977 | 1.3154 | 0.00016615 |  | 3098.977 | 1.5093 | 0.00085188
| 3098.856 | 1.3154 | 0.00016463 |  | 3098.856 | 1.5093 | 0.00085854
| 3098.736 | 1.3154 | 0.00016282 |  | 3098.736 | 1.5093 | 0.00086516
| 3098.615 | 1.3154 | 0.00016045 |  | 3098.615 | 1.5093 | 0.00087146
| 3098.495 | 1.3154 | 0.00015729 |  | 3098.495 | 1.5093 | 0.00087697
| 3098.374 | 1.3154 | 0.00015343 |  | 3098.374 | 1.5093 | 0.0008817
| 3098.253 | 1.3154 | 0.00014905 |  | 3098.253 | 1.5093 | 0.00088561
| 3098.133 | 1.3153 | 0.00014445 |  | 3098.133 | 1.5093 | 0.00088843
| 3098.013 | 1.3153 | 0.00013987 |  | 3098.013 | 1.5093 | 0.00089009
| 3097.892 | 1.3153 | 0.00013537 |  | 3097.892 | 1.5093 | 0.00089019
| 3097.771 | 1.3153 | 0.00013077 |  | 3097.771 | 1.5093 | 0.00088842
| 3097.651 | 1.3153 | 0.0001259 |  | 3097.651 | 1.5093 | 0.00088473
| 3097.53 | 1.3153 | 0.00012061 |  | 3097.53 | 1.5093 | 0.00087906
| 3097.41 | 1.3153 | 0.00011518 |  | 3097.41 | 1.5093 | 0.00087195
| 3097.29 | 1.3153 | 0.0001101 |  | 3097.29 | 1.5093 | 0.0008639
| 3097.169 | 1.3153 | 0.00010606 |  | 3097.169 | 1.5093 | 0.00085596
| 3097.048 | 1.3153 | 0.00010377 |  | 3097.048 | 1.5093 | 0.00084889
| 3096.928 | 1.3153 | 0.00010338 |  | 3096.928 | 1.5093 | 0.00084333
| 3096.807 | 1.3153 | 0.00010453 |  | 3096.807 | 1.5093 | 0.00083956
| 3096.687 | 1.3153 | 0.00010618 |  | 3096.687 | 1.5093 | 0.00083725
| 3096.566 | 1.3152 | 0.00010728 |  | 3096.566 | 1.5093 | 0.00083606
| 3096.446 | 1.3152 | 0.00010662 |  | 3096.446 | 1.5093 | 0.00083527
| 3096.325 | 1.3152 | 0.00010387 |  | 3096.325 | 1.5093 | 0.00083431
| 3096.205 | 1.3152 | 9.9274e-05 |  | 3096.205 | 1.5093 | 0.0008327
| 3096.084 | 1.3152 | 9.3642e-05 |  | 3096.084 | 1.5093 | 0.00083015
| 3095.963 | 1.3152 | 8.8131e-05 |  | 3095.963 | 1.5093 | 0.00082637
| 3095.843 | 1.3152 | 8.3352e-05 |  | 3095.843 | 1.5093 | 0.00082118
| 3095.722 | 1.3152 | 7.9545e-05 |  | 3095.722 | 1.5093 | 0.00081432
| 3095.602 | 1.3152 | 7.6234e-05 |  | 3095.602 | 1.5093 | 0.00080574
| 3095.481 | 1.3152 | 7.2808e-05 |  | 3095.481 | 1.5093 | 0.00079544
| 3095.361 | 1.3152 | 6.8736e-05 |  | 3095.361 | 1.5093 | 0.00078397
| 3095.24 | 1.3152 | 6.4052e-05 |  | 3095.24 | 1.5093 | 0.00077217
| 3095.12 | 1.3152 | 5.9572e-05 |  | 3095.12 | 1.5093 | 0.00076099
| 3094.999 | 1.3151 | 5.6371e-05 |  | 3094.999 | 1.5093 | 0.00075119
| 3094.879 | 1.3151 | 5.5271e-05 |  | 3094.879 | 1.5092 | 0.00074314
| 3094.758 | 1.3151 | 5.6601e-05 |  | 3094.758 | 1.5092 | 0.00073681
| 3094.638 | 1.3151 | 5.9791e-05 |  | 3094.638 | 1.5092 | 0.00073135
| 3094.517 | 1.3151 | 6.3316e-05 |  | 3094.517 | 1.5092 | 0.00072607
| 3094.396 | 1.3151 | 6.5656e-05 |  | 3094.396 | 1.5092 | 0.00072039
| 3094.276 | 1.3151 | 6.5854e-05 |  | 3094.276 | 1.5092 | 0.00071457
| 3094.155 | 1.3151 | 6.3594e-05 |  | 3094.155 | 1.5092 | 0.00070935
| 3094.035 | 1.3151 | 5.987e-05 |  | 3094.035 | 1.5092 | 0.00070619
| 3093.915 | 1.3151 | 5.6325e-05 |  | 3093.915 | 1.5091 | 0.00070621
| 3093.794 | 1.315 | 5.4624e-05 |  | 3093.794 | 1.5091 | 0.00070986
| 3093.673 | 1.315 | 5.6268e-05 |  | 3093.673 | 1.5091 | 0.00071639
| 3093.553 | 1.315 | 6.137e-05 |  | 3093.553 | 1.5091 | 0.00072412
| 3093.432 | 1.315 | 6.9448e-05 |  | 3093.432 | 1.5091 | 0.0007308
| 3093.312 | 1.315 | 7.9062e-05 |  | 3093.312 | 1.5091 | 0.00073417
| 3093.191 | 1.315 | 8.873e-05 |  | 3093.191 | 1.5091 | 0.0007329
| 3093.071 | 1.315 | 9.6955e-05 |  | 3093.071 | 1.5091 | 0.00072686
| 3092.95 | 1.315 | 0.00010273 |  | 3092.95 | 1.5091 | 0.00071685
| 3092.83 | 1.315 | 0.00010546 |  | 3092.83 | 1.5091 | 0.00070433
| 3092.709 | 1.315 | 0.00010487 |  | 3092.709 | 1.5091 | 0.00069107
| 3092.588 | 1.315 | 0.00010099 |  | 3092.588 | 1.5091 | 0.00067823
| 3092.468 | 1.315 | 9.3999e-05 |  | 3092.468 | 1.5091 | 0.00066645
| 3092.348 | 1.315 | 8.4362e-05 |  | 3092.348 | 1.509 | 0.00065676
| 3092.227 | 1.315 | 7.2909e-05 |  | 3092.227 | 1.509 | 0.00064914
| 3092.106 | 1.315 | 6.0741e-05 |  | 3092.106 | 1.509 | 0.00064399
| 3091.986 | 1.315 | 4.9034e-05 |  | 3091.986 | 1.509 | 0.00064204
| 3091.865 | 1.315 | 3.8763e-05 |  | 3091.865 | 1.509 | 0.00064367
| 3091.745 | 1.315 | 3.0436e-05 |  | 3091.745 | 1.5089 | 0.00064815
| 3091.625 | 1.3149 | 2.4281e-05 |  | 3091.625 | 1.5089 | 0.00065544
| 3091.504 | 1.3149 | 1.9877e-05 |  | 3091.504 | 1.5089 | 0.00066298
| 3091.383 | 1.3149 | 1.698e-05 |  | 3091.383 | 1.5089 | 0.00066986
| 3091.263 | 1.3149 | 1.5133e-05 |  | 3091.263 | 1.5089 | 0.00067459
| 3091.142 | 1.3149 | 1.4351e-05 |  | 3091.142 | 1.5089 | 0.00067719
| 3091.021 | 1.3149 | 1.4968e-05 |  | 3091.021 | 1.5089 | 0.00067827
| 3090.901 | 1.3149 | 1.7134e-05 |  | 3090.901 | 1.5088 | 0.00067904
| 3090.781 | 1.3148 | 2.0731e-05 |  | 3090.781 | 1.5088 | 0.00068063
| 3090.66 | 1.3148 | 2.5286e-05 |  | 3090.66 | 1.5088 | 0.00068366
| 3090.54 | 1.3148 | 2.9914e-05 |  | 3090.54 | 1.5088 | 0.00068795
| 3090.419 | 1.3148 | 3.3639e-05 |  | 3090.419 | 1.5088 | 0.00069267
| 3090.298 | 1.3148 | 3.5719e-05 |  | 3090.298 | 1.5088 | 0.00069694
| 3090.178 | 1.3148 | 3.5738e-05 |  | 3090.178 | 1.5088 | 0.00070056
| 3090.058 | 1.3148 | 3.3878e-05 |  | 3090.058 | 1.5088 | 0.00070392
| 3089.937 | 1.3148 | 3.0877e-05 |  | 3089.937 | 1.5087 | 0.00070785
| 3089.816 | 1.3148 | 2.7403e-05 |  | 3089.816 | 1.5087 | 0.0007133
| 3089.696 | 1.3148 | 2.4202e-05 |  | 3089.696 | 1.5087 | 0.00072043
| 3089.575 | 1.3148 | 2.2014e-05 |  | 3089.575 | 1.5087 | 0.00072847
| 3089.455 | 1.3147 | 2.1139e-05 |  | 3089.455 | 1.5087 | 0.00073572
| 3089.334 | 1.3147 | 2.2016e-05 |  | 3089.334 | 1.5087 | 0.00074057
| 3089.214 | 1.3147 | 2.5044e-05 |  | 3089.214 | 1.5087 | 0.00074172
| 3089.093 | 1.3147 | 3.0506e-05 |  | 3089.093 | 1.5087 | 0.00073939
| 3088.973 | 1.3147 | 3.8236e-05 |  | 3088.973 | 1.5087 | 0.00073501
| 3088.852 | 1.3147 | 4.7718e-05 |  | 3088.852 | 1.5087 | 0.00073117
| 3088.731 | 1.3147 | 5.782e-05 |  | 3088.731 | 1.5086 | 0.00073025
| 3088.611 | 1.3147 | 6.7002e-05 |  | 3088.611 | 1.5086 | 0.00073379
| 3088.491 | 1.3147 | 7.3708e-05 |  | 3088.491 | 1.5086 | 0.00074197
| 3088.37 | 1.3147 | 7.6934e-05 |  | 3088.37 | 1.5086 | 0.00075358
| 3088.25 | 1.3147 | 7.6318e-05 |  | 3088.25 | 1.5086 | 0.00076655
| 3088.129 | 1.3147 | 7.2298e-05 |  | 3088.129 | 1.5086 | 0.00077914
| 3088.008 | 1.3147 | 6.6098e-05 |  | 3088.008 | 1.5085 | 0.00078987
| 3087.888 | 1.3146 | 5.9248e-05 |  | 3087.888 | 1.5085 | 0.00079856
| 3087.768 | 1.3146 | 5.3014e-05 |  | 3087.768 | 1.5085 | 0.00080564
| 3087.647 | 1.3146 | 4.8452e-05 |  | 3087.647 | 1.5085 | 0.00081172
| 3087.526 | 1.3146 | 4.5832e-05 |  | 3087.526 | 1.5085 | 0.00081725
| 3087.406 | 1.3146 | 4.5333e-05 |  | 3087.406 | 1.5085 | 0.00082231
| 3087.285 | 1.3146 | 4.6696e-05 |  | 3087.285 | 1.5085 | 0.00082652
| 3087.165 | 1.3146 | 4.9727e-05 |  | 3087.165 | 1.5085 | 0.00083002
| 3087.044 | 1.3146 | 5.4097e-05 |  | 3087.044 | 1.5085 | 0.00083296
| 3086.924 | 1.3146 | 5.9317e-05 |  | 3086.924 | 1.5085 | 0.00083636
| 3086.803 | 1.3145 | 6.4777e-05 |  | 3086.803 | 1.5085 | 0.00084135
| 3086.683 | 1.3145 | 6.9781e-05 |  | 3086.683 | 1.5084 | 0.00084893
| 3086.562 | 1.3145 | 7.3513e-05 |  | 3086.562 | 1.5084 | 0.00085937
| 3086.441 | 1.3145 | 7.5458e-05 |  | 3086.441 | 1.5084 | 0.00087209
| 3086.321 | 1.3145 | 7.5632e-05 |  | 3086.321 | 1.5084 | 0.00088594
| 3086.201 | 1.3145 | 7.4706e-05 |  | 3086.201 | 1.5084 | 0.00089976
| 3086.08 | 1.3145 | 7.353e-05 |  | 3086.08 | 1.5084 | 0.00091279
| 3085.959 | 1.3145 | 7.2987e-05 |  | 3085.959 | 1.5084 | 0.00092495
| 3085.839 | 1.3145 | 7.3722e-05 |  | 3085.839 | 1.5084 | 0.00093707
| 3085.718 | 1.3145 | 7.5813e-05 |  | 3085.718 | 1.5084 | 0.00095019
| 3085.598 | 1.3145 | 7.8842e-05 |  | 3085.598 | 1.5083 | 0.0009649
| 3085.477 | 1.3144 | 8.2364e-05 |  | 3085.477 | 1.5083 | 0.0009813
| 3085.357 | 1.3144 | 8.5926e-05 |  | 3085.357 | 1.5083 | 0.00099862
| 3085.236 | 1.3144 | 8.9527e-05 |  | 3085.236 | 1.5083 | 0.00102
| 3085.116 | 1.3144 | 9.3317e-05 |  | 3085.116 | 1.5083 | 0.00103
| 3084.995 | 1.3144 | 9.7474e-05 |  | 3084.995 | 1.5083 | 0.00105
| 3084.875 | 1.3144 | 0.00010205 |  | 3084.875 | 1.5083 | 0.00106
| 3084.754 | 1.3144 | 0.00010659 |  | 3084.754 | 1.5083 | 0.00107
| 3084.633 | 1.3144 | 0.00011022 |  | 3084.633 | 1.5083 | 0.00108
| 3084.513 | 1.3144 | 0.00011218 |  | 3084.513 | 1.5083 | 0.00109
| 3084.393 | 1.3144 | 0.00011172 |  | 3084.393 | 1.5083 | 0.00111
| 3084.272 | 1.3144 | 0.00010888 |  | 3084.272 | 1.5083 | 0.00113
| 3084.151 | 1.3144 | 0.00010425 |  | 3084.151 | 1.5083 | 0.00114
| 3084.031 | 1.3144 | 9.9083e-05 |  | 3084.031 | 1.5083 | 0.00116
| 3083.91 | 1.3144 | 9.4659e-05 |  | 3083.91 | 1.5083 | 0.00118
| 3083.79 | 1.3144 | 9.2033e-05 |  | 3083.79 | 1.5083 | 0.0012
| 3083.669 | 1.3143 | 9.1728e-05 |  | 3083.669 | 1.5083 | 0.00123
| 3083.549 | 1.3143 | 9.3682e-05 |  | 3083.549 | 1.5084 | 0.00125
| 3083.428 | 1.3143 | 9.718e-05 |  | 3083.428 | 1.5084 | 0.00127
| 3083.308 | 1.3143 | 0.00010146 |  | 3083.308 | 1.5084 | 0.00129
| 3083.187 | 1.3143 | 0.00010559 |  | 3083.187 | 1.5084 | 0.00131
| 3083.066 | 1.3143 | 0.00010891 |  | 3083.066 | 1.5085 | 0.00133
| 3082.946 | 1.3143 | 0.00011115 |  | 3082.946 | 1.5085 | 0.00134
| 3082.826 | 1.3143 | 0.00011228 |  | 3082.826 | 1.5085 | 0.00135
| 3082.705 | 1.3143 | 0.00011239 |  | 3082.705 | 1.5086 | 0.00136
| 3082.584 | 1.3143 | 0.00011193 |  | 3082.584 | 1.5086 | 0.00136
| 3082.464 | 1.3143 | 0.00011144 |  | 3082.464 | 1.5087 | 0.00135
| 3082.343 | 1.3143 | 0.0001114 |  | 3082.343 | 1.5087 | 0.00134
| 3082.223 | 1.3143 | 0.00011238 |  | 3082.223 | 1.5088 | 0.00131
| 3082.103 | 1.3142 | 0.00011467 |  | 3082.103 | 1.5088 | 0.00128
| 3081.982 | 1.3142 | 0.00011811 |  | 3081.982 | 1.5088 | 0.00124
| 3081.861 | 1.3142 | 0.00012223 |  | 3081.861 | 1.5089 | 0.00119
| 3081.741 | 1.3142 | 0.00012622 |  | 3081.741 | 1.5089 | 0.00113
| 3081.62 | 1.3142 | 0.00012912 |  | 3081.62 | 1.5089 | 0.00107
| 3081.5 | 1.3142 | 0.00013021 |  | 3081.5 | 1.5089 | 0.00101
| 3081.379 | 1.3142 | 0.00012915 |  | 3081.379 | 1.5089 | 0.00095685
| 3081.259 | 1.3142 | 0.00012596 |  | 3081.259 | 1.5089 | 0.00090225
| 3081.138 | 1.3142 | 0.00012126 |  | 3081.138 | 1.5089 | 0.00085182
| 3081.018 | 1.3142 | 0.00011594 |  | 3081.018 | 1.5089 | 0.00080643
| 3080.897 | 1.3142 | 0.00011087 |  | 3080.897 | 1.5088 | 0.00076636
| 3080.776 | 1.3142 | 0.00010684 |  | 3080.776 | 1.5088 | 0.00073147
| 3080.656 | 1.3142 | 0.00010442 |  | 3080.656 | 1.5088 | 0.00070118
| 3080.536 | 1.3142 | 0.00010375 |  | 3080.536 | 1.5088 | 0.0006743
| 3080.415 | 1.3142 | 0.00010485 |  | 3080.415 | 1.5087 | 0.00064923
| 3080.294 | 1.3141 | 0.00010739 |  | 3080.294 | 1.5087 | 0.0006244
| 3080.174 | 1.3141 | 0.00011077 |  | 3080.174 | 1.5087 | 0.0005989
| 3080.053 | 1.3141 | 0.00011445 |  | 3080.053 | 1.5087 | 0.00057262
| 3079.933 | 1.3141 | 0.00011734 |  | 3079.933 | 1.5086 | 0.00054662
| 3079.813 | 1.3141 | 0.00011876 |  | 3079.813 | 1.5086 | 0.00052279
| 3079.692 | 1.3141 | 0.00011817 |  | 3079.692 | 1.5086 | 0.00050265
| 3079.571 | 1.3141 | 0.00011527 |  | 3079.571 | 1.5086 | 0.00048783
| 3079.451 | 1.3141 | 0.0001102 |  | 3079.451 | 1.5085 | 0.00047786
| 3079.33 | 1.3141 | 0.00010357 |  | 3079.33 | 1.5085 | 0.00047196
| 3079.209 | 1.3141 | 9.6135e-05 |  | 3079.209 | 1.5085 | 0.00046749
| 3079.089 | 1.3141 | 8.8716e-05 |  | 3079.089 | 1.5084 | 0.00046304
| 3078.969 | 1.3141 | 8.2152e-05 |  | 3078.969 | 1.5084 | 0.00045685
| 3078.848 | 1.3141 | 7.7029e-05 |  | 3078.848 | 1.5084 | 0.00044804
| 3078.728 | 1.3141 | 7.3636e-05 |  | 3078.728 | 1.5084 | 0.00043823
| 3078.607 | 1.314 | 7.2119e-05 |  | 3078.607 | 1.5084 | 0.0004278
| 3078.486 | 1.314 | 7.2436e-05 |  | 3078.486 | 1.5083 | 0.00041769
| 3078.366 | 1.314 | 7.4372e-05 |  | 3078.366 | 1.5083 | 0.00040879
| 3078.246 | 1.314 | 7.7375e-05 |  | 3078.246 | 1.5083 | 0.00040026
| 3078.125 | 1.314 | 8.0898e-05 |  | 3078.125 | 1.5083 | 0.00039128
| 3078.004 | 1.314 | 8.4338e-05 |  | 3078.004 | 1.5082 | 0.00038077
| 3077.884 | 1.314 | 8.7135e-05 |  | 3077.884 | 1.5082 | 0.00036851
| 3077.763 | 1.314 | 8.8899e-05 |  | 3077.763 | 1.5082 | 0.00035607
| 3077.643 | 1.314 | 8.9703e-05 |  | 3077.643 | 1.5082 | 0.00034389
| 3077.522 | 1.3139 | 8.9639e-05 |  | 3077.522 | 1.5081 | 0.00033453
| 3077.402 | 1.3139 | 8.9267e-05 |  | 3077.402 | 1.5081 | 0.00032873
| 3077.281 | 1.3139 | 8.8599e-05 |  | 3077.281 | 1.5081 | 0.00032675
| 3077.161 | 1.3139 | 8.7886e-05 |  | 3077.161 | 1.508 | 0.00032843
| 3077.04 | 1.3139 | 8.6743e-05 |  | 3077.04 | 1.508 | 0.00033198
| 3076.919 | 1.3139 | 8.493e-05 |  | 3076.919 | 1.508 | 0.0003358
| 3076.799 | 1.3139 | 8.2464e-05 |  | 3076.799 | 1.508 | 0.00033914
| 3076.679 | 1.3139 | 7.9548e-05 |  | 3076.679 | 1.5079 | 0.00034121
| 3076.558 | 1.3139 | 7.6623e-05 |  | 3076.558 | 1.5079 | 0.00034221
| 3076.438 | 1.3139 | 7.4474e-05 |  | 3076.438 | 1.5079 | 0.00034314
| 3076.317 | 1.3139 | 7.3655e-05 |  | 3076.317 | 1.5079 | 0.00034362
| 3076.196 | 1.3138 | 7.4197e-05 |  | 3076.196 | 1.5079 | 0.00034485
| 3076.076 | 1.3138 | 7.5707e-05 |  | 3076.076 | 1.5078 | 0.00034611
| 3075.955 | 1.3138 | 7.7467e-05 |  | 3075.955 | 1.5078 | 0.00034721
| 3075.835 | 1.3138 | 7.8772e-05 |  | 3075.835 | 1.5078 | 0.00034839
| 3075.714 | 1.3138 | 7.9289e-05 |  | 3075.714 | 1.5078 | 0.00034923
| 3075.594 | 1.3138 | 7.9475e-05 |  | 3075.594 | 1.5078 | 0.00035088
| 3075.473 | 1.3138 | 8.0237e-05 |  | 3075.473 | 1.5077 | 0.00035327
| 3075.353 | 1.3138 | 8.2517e-05 |  | 3075.353 | 1.5077 | 0.00035683
| 3075.232 | 1.3138 | 8.7086e-05 |  | 3075.232 | 1.5077 | 0.00036083
| 3075.112 | 1.3137 | 9.3787e-05 |  | 3075.112 | 1.5077 | 0.00036405
| 3074.991 | 1.3137 | 0.00010158 |  | 3074.991 | 1.5077 | 0.00036559
| 3074.871 | 1.3137 | 0.00010886 |  | 3074.871 | 1.5077 | 0.00036518
| 3074.75 | 1.3137 | 0.00011404 |  | 3074.75 | 1.5076 | 0.00036214
| 3074.629 | 1.3137 | 0.000116 |  | 3074.629 | 1.5076 | 0.00035719
| 3074.509 | 1.3137 | 0.00011459 |  | 3074.509 | 1.5076 | 0.00035228
| 3074.388 | 1.3137 | 0.00011049 |  | 3074.388 | 1.5076 | 0.00034863
| 3074.268 | 1.3137 | 0.00010513 |  | 3074.268 | 1.5076 | 0.00034701
| 3074.147 | 1.3137 | 9.9916e-05 |  | 3074.147 | 1.5075 | 0.00034808
| 3074.027 | 1.3137 | 9.5927e-05 |  | 3074.027 | 1.5075 | 0.0003516
| 3073.906 | 1.3137 | 9.3558e-05 |  | 3073.906 | 1.5075 | 0.00035588
| 3073.786 | 1.3137 | 9.269e-05 |  | 3073.786 | 1.5075 | 0.00036031
| 3073.665 | 1.3137 | 9.3131e-05 |  | 3073.665 | 1.5074 | 0.00036486
| 3073.544 | 1.3136 | 9.4733e-05 |  | 3073.544 | 1.5074 | 0.00036861
| 3073.424 | 1.3136 | 9.7316e-05 |  | 3073.424 | 1.5074 | 0.00037275
| 3073.304 | 1.3136 | 0.00010121 |  | 3073.304 | 1.5074 | 0.00037754
| 3073.183 | 1.3136 | 0.00010632 |  | 3073.183 | 1.5073 | 0.00038396
| 3073.063 | 1.3136 | 0.00011244 |  | 3073.063 | 1.5073 | 0.00039176
| 3072.942 | 1.3136 | 0.00011869 |  | 3072.942 | 1.5073 | 0.00040024
| 3072.821 | 1.3136 | 0.00012384 |  | 3072.821 | 1.5073 | 0.00040905
| 3072.701 | 1.3136 | 0.00012671 |  | 3072.701 | 1.5073 | 0.00041721
| 3072.581 | 1.3136 | 0.00012641 |  | 3072.581 | 1.5073 | 0.00042513
| 3072.46 | 1.3136 | 0.00012271 |  | 3072.46 | 1.5072 | 0.00043178
| 3072.339 | 1.3136 | 0.00011624 |  | 3072.339 | 1.5072 | 0.00043848
| 3072.219 | 1.3136 | 0.00010804 |  | 3072.219 | 1.5072 | 0.00044559
| 3072.098 | 1.3136 | 9.9553e-05 |  | 3072.098 | 1.5072 | 0.00045298
| 3071.978 | 1.3136 | 9.1851e-05 |  | 3071.978 | 1.5072 | 0.00046206
| 3071.857 | 1.3136 | 8.5635e-05 |  | 3071.857 | 1.5071 | 0.00047187
| 3071.737 | 1.3135 | 8.1129e-05 |  | 3071.737 | 1.5071 | 0.00048294
| 3071.616 | 1.3135 | 7.7985e-05 |  | 3071.616 | 1.5071 | 0.00049444
| 3071.496 | 1.3135 | 7.5727e-05 |  | 3071.496 | 1.5071 | 0.00050593
| 3071.375 | 1.3135 | 7.4027e-05 |  | 3071.375 | 1.5071 | 0.00051672
| 3071.254 | 1.3135 | 7.2668e-05 |  | 3071.254 | 1.5071 | 0.00052649
| 3071.134 | 1.3135 | 7.165e-05 |  | 3071.134 | 1.5071 | 0.0005347
| 3071.014 | 1.3135 | 7.1315e-05 |  | 3071.014 | 1.5071 | 0.00054088
| 3070.893 | 1.3135 | 7.174e-05 |  | 3070.893 | 1.5071 | 0.00054473
| 3070.772 | 1.3134 | 7.3346e-05 |  | 3070.772 | 1.507 | 0.0005476
| 3070.652 | 1.3134 | 7.6089e-05 |  | 3070.652 | 1.507 | 0.00054941
| 3070.531 | 1.3134 | 8.0033e-05 |  | 3070.531 | 1.507 | 0.00055235
| 3070.411 | 1.3134 | 8.5015e-05 |  | 3070.411 | 1.507 | 0.00055644
| 3070.291 | 1.3134 | 9.0702e-05 |  | 3070.291 | 1.507 | 0.00056352
| 3070.17 | 1.3134 | 9.68e-05 |  | 3070.17 | 1.507 | 0.00057342
| 3070.049 | 1.3134 | 0.00010263 |  | 3070.049 | 1.5069 | 0.00058667
| 3069.929 | 1.3134 | 0.00010757 |  | 3069.929 | 1.5069 | 0.00060189
| 3069.808 | 1.3134 | 0.00011083 |  | 3069.808 | 1.5069 | 0.00061884
| 3069.688 | 1.3134 | 0.00011194 |  | 3069.688 | 1.5069 | 0.00063608
| 3069.567 | 1.3134 | 0.00011059 |  | 3069.567 | 1.5069 | 0.00065229
| 3069.447 | 1.3134 | 0.00010689 |  | 3069.447 | 1.5069 | 0.00066688
| 3069.326 | 1.3134 | 0.0001014 |  | 3069.326 | 1.5069 | 0.00067919
| 3069.206 | 1.3133 | 9.5116e-05 |  | 3069.206 | 1.5069 | 0.00068855
| 3069.085 | 1.3133 | 8.9044e-05 |  | 3069.085 | 1.5069 | 0.00069545
| 3068.964 | 1.3133 | 8.442e-05 |  | 3068.964 | 1.5069 | 0.00070021
| 3068.844 | 1.3133 | 8.1849e-05 |  | 3068.844 | 1.5069 | 0.00070375
| 3068.724 | 1.3133 | 8.173e-05 |  | 3068.724 | 1.5069 | 0.00070709
| 3068.603 | 1.3133 | 8.3637e-05 |  | 3068.603 | 1.5069 | 0.00071129
| 3068.482 | 1.3133 | 8.6996e-05 |  | 3068.482 | 1.5069 | 0.00071666
| 3068.362 | 1.3133 | 9.0869e-05 |  | 3068.362 | 1.5069 | 0.00072309
| 3068.241 | 1.3132 | 9.4267e-05 |  | 3068.241 | 1.5069 | 0.00072976
| 3068.121 | 1.3132 | 9.6539e-05 |  | 3068.121 | 1.5069 | 0.00073526
| 3068 | 1.3132 | 9.7409e-05 |  | 3068 | 1.5069 | 0.00073828
| 3067.88 | 1.3132 | 9.6905e-05 |  | 3067.88 | 1.5069 | 0.00073792
| 3067.759 | 1.3132 | 9.5294e-05 |  | 3067.759 | 1.5069 | 0.00073401
| 3067.639 | 1.3132 | 9.2988e-05 |  | 3067.639 | 1.5069 | 0.00072733
| 3067.518 | 1.3132 | 9.0484e-05 |  | 3067.518 | 1.5069 | 0.00071911
| 3067.397 | 1.3132 | 8.8042e-05 |  | 3067.397 | 1.5069 | 0.00071079
| 3067.277 | 1.3132 | 8.6035e-05 |  | 3067.277 | 1.5069 | 0.00070336
| 3067.157 | 1.3132 | 8.4655e-05 |  | 3067.157 | 1.5069 | 0.00069733
| 3067.036 | 1.3132 | 8.4004e-05 |  | 3067.036 | 1.5069 | 0.00069211
| 3066.916 | 1.3132 | 8.4343e-05 |  | 3066.916 | 1.5068 | 0.00068677
| 3066.795 | 1.3131 | 8.5489e-05 |  | 3066.795 | 1.5068 | 0.00068045
| 3066.674 | 1.3131 | 8.7169e-05 |  | 3066.674 | 1.5068 | 0.0006723
| 3066.554 | 1.3131 | 8.8853e-05 |  | 3066.554 | 1.5068 | 0.00066245
| 3066.433 | 1.3131 | 9.0005e-05 |  | 3066.433 | 1.5068 | 0.00065154
| 3066.313 | 1.3131 | 9.0118e-05 |  | 3066.313 | 1.5068 | 0.00064053
| 3066.192 | 1.3131 | 8.893e-05 |  | 3066.192 | 1.5068 | 0.00063027
| 3066.072 | 1.3131 | 8.6783e-05 |  | 3066.072 | 1.5068 | 0.00062134
| 3065.951 | 1.3131 | 8.4033e-05 |  | 3065.951 | 1.5068 | 0.00061369
| 3065.831 | 1.3131 | 8.1248e-05 |  | 3065.831 | 1.5068 | 0.00060679
| 3065.71 | 1.3131 | 7.8901e-05 |  | 3065.71 | 1.5067 | 0.00059937
| 3065.59 | 1.3131 | 7.6849e-05 |  | 3065.59 | 1.5067 | 0.00059131
| 3065.469 | 1.3131 | 7.4624e-05 |  | 3065.469 | 1.5067 | 0.00058189
| 3065.349 | 1.3131 | 7.1436e-05 |  | 3065.349 | 1.5067 | 0.00057081
| 3065.228 | 1.313 | 6.6587e-05 |  | 3065.228 | 1.5067 | 0.00055915
| 3065.107 | 1.313 | 5.9516e-05 |  | 3065.107 | 1.5067 | 0.00054809
| 3064.987 | 1.313 | 5.0572e-05 |  | 3064.987 | 1.5067 | 0.00053809
| 3064.866 | 1.313 | 4.0568e-05 |  | 3064.866 | 1.5066 | 0.00053039
| 3064.746 | 1.313 | 3.0635e-05 |  | 3064.746 | 1.5066 | 0.00052417
| 3064.625 | 1.313 | 2.2196e-05 |  | 3064.625 | 1.5066 | 0.00052016
| 3064.505 | 1.313 | 1.6249e-05 |  | 3064.505 | 1.5066 | 0.00051798
| 3064.384 | 1.3129 | 1.346e-05 |  | 3064.384 | 1.5065 | 0.00051652
| 3064.264 | 1.3129 | 1.3765e-05 |  | 3064.264 | 1.5065 | 0.00051667
| 3064.143 | 1.3129 | 1.6737e-05 |  | 3064.143 | 1.5065 | 0.00051763
| 3064.023 | 1.3129 | 2.1449e-05 |  | 3064.023 | 1.5065 | 0.00051905
| 3063.902 | 1.3129 | 2.6955e-05 |  | 3063.902 | 1.5065 | 0.00052194
| 3063.782 | 1.3129 | 3.2395e-05 |  | 3063.782 | 1.5065 | 0.00052499
| 3063.661 | 1.3129 | 3.6947e-05 |  | 3063.661 | 1.5064 | 0.0005291
| 3063.541 | 1.3129 | 4.013e-05 |  | 3063.541 | 1.5064 | 0.00053302
| 3063.42 | 1.3128 | 4.1819e-05 |  | 3063.42 | 1.5064 | 0.00053642
| 3063.299 | 1.3128 | 4.2165e-05 |  | 3063.299 | 1.5064 | 0.00053935
| 3063.179 | 1.3128 | 4.1948e-05 |  | 3063.179 | 1.5064 | 0.0005404
| 3063.059 | 1.3128 | 4.1687e-05 |  | 3063.059 | 1.5064 | 0.00054003
| 3062.938 | 1.3128 | 4.223e-05 |  | 3062.938 | 1.5064 | 0.00053795
| 3062.817 | 1.3128 | 4.3749e-05 |  | 3062.817 | 1.5064 | 0.00053401
| 3062.697 | 1.3128 | 4.5942e-05 |  | 3062.697 | 1.5064 | 0.0005283
| 3062.576 | 1.3128 | 4.7821e-05 |  | 3062.576 | 1.5063 | 0.00052169
| 3062.456 | 1.3128 | 4.8074e-05 |  | 3062.456 | 1.5063 | 0.00051399
| 3062.335 | 1.3128 | 4.5558e-05 |  | 3062.335 | 1.5063 | 0.00050589
| 3062.215 | 1.3128 | 3.9642e-05 |  | 3062.215 | 1.5063 | 0.00049783
| 3062.094 | 1.3128 | 3.0752e-05 |  | 3062.094 | 1.5063 | 0.00048986
| 3061.974 | 1.3128 | 1.9995e-05 |  | 3061.974 | 1.5063 | 0.00048166
| 3061.853 | 1.3127 | 9.0875e-06 |  | 3061.853 | 1.5063 | 0.00047413
| 3061.732 | 1.3127 | -2.5957e-07 |  | 3061.732 | 1.5062 | 0.00046646
| 3061.612 | 1.3127 | -7.2038e-06 |  | 3061.612 | 1.5062 | 0.00045882
| 3061.492 | 1.3127 | -1.1585e-05 |  | 3061.492 | 1.5062 | 0.00045094
| 3061.371 | 1.3127 | -1.4153e-05 |  | 3061.371 | 1.5062 | 0.00044295
| 3061.25 | 1.3127 | -1.6271e-05 |  | 3061.25 | 1.5062 | 0.00043528
| 3061.13 | 1.3127 | -1.907e-05 |  | 3061.13 | 1.5062 | 0.00042835
| 3061.009 | 1.3126 | -2.3128e-05 |  | 3061.009 | 1.5061 | 0.00042207
| 3060.889 | 1.3126 | -2.8496e-05 |  | 3060.889 | 1.5061 | 0.00041755
| 3060.769 | 1.3126 | -3.4318e-05 |  | 3060.769 | 1.5061 | 0.00041448
| 3060.648 | 1.3126 | -3.9827e-05 |  | 3060.648 | 1.5061 | 0.00041331
| 3060.527 | 1.3126 | -4.4209e-05 |  | 3060.527 | 1.506 | 0.00041334
| 3060.407 | 1.3126 | -4.7216e-05 |  | 3060.407 | 1.506 | 0.00041422
| 3060.286 | 1.3126 | -4.887e-05 |  | 3060.286 | 1.506 | 0.00041455
| 3060.166 | 1.3125 | -4.9603e-05 |  | 3060.166 | 1.506 | 0.00041463
| 3060.045 | 1.3125 | -4.9869e-05 |  | 3060.045 | 1.506 | 0.00041319
| 3059.925 | 1.3125 | -4.9879e-05 |  | 3059.925 | 1.5059 | 0.00041077
| 3059.804 | 1.3125 | -4.9748e-05 |  | 3059.804 | 1.5059 | 0.00040673
| 3059.684 | 1.3125 | -4.9652e-05 |  | 3059.684 | 1.5059 | 0.00040135
| 3059.563 | 1.3125 | -4.9824e-05 |  | 3059.563 | 1.5059 | 0.00039499
| 3059.442 | 1.3125 | -5.0909e-05 |  | 3059.442 | 1.5059 | 0.00038809
| 3059.322 | 1.3124 | -5.3463e-05 |  | 3059.322 | 1.5059 | 0.00038055
| 3059.202 | 1.3124 | -5.8117e-05 |  | 3059.202 | 1.5058 | 0.0003727
| 3059.081 | 1.3124 | -6.4841e-05 |  | 3059.081 | 1.5058 | 0.00036423
| 3058.96 | 1.3124 | -7.3211e-05 |  | 3058.96 | 1.5058 | 0.00035605
| 3058.84 | 1.3124 | -8.2138e-05 |  | 3058.84 | 1.5058 | 0.00034721
| 3058.719 | 1.3124 | -9.0369e-05 |  | 3058.719 | 1.5058 | 0.00033889
| 3058.599 | 1.3124 | -9.6826e-05 |  | 3058.599 | 1.5057 | 0.00033152
| 3058.479 | 1.3123 | -0.0001009 |  | 3058.479 | 1.5057 | 0.00032581
| 3058.358 | 1.3123 | -0.00010287 |  | 3058.358 | 1.5057 | 0.00032184
| 3058.237 | 1.3123 | -0.00010344 |  | 3058.237 | 1.5057 | 0.0003204
| 3058.117 | 1.3123 | -0.00010367 |  | 3058.117 | 1.5056 | 0.00032125
| 3057.996 | 1.3123 | -0.00010417 |  | 3057.996 | 1.5056 | 0.00032457
| 3057.875 | 1.3122 | -0.00010515 |  | 3057.875 | 1.5056 | 0.00032913
| 3057.755 | 1.3122 | -0.00010614 |  | 3057.755 | 1.5055 | 0.00033372
| 3057.635 | 1.3122 | -0.00010616 |  | 3057.635 | 1.5055 | 0.00033773
| 3057.514 | 1.3122 | -0.00010422 |  | 3057.514 | 1.5055 | 0.00033952
| 3057.394 | 1.3122 | -9.9788e-05 |  | 3057.394 | 1.5055 | 0.00033878
| 3057.273 | 1.3121 | -9.2835e-05 |  | 3057.273 | 1.5055 | 0.00033541
| 3057.152 | 1.3121 | -8.4132e-05 |  | 3057.152 | 1.5055 | 0.00033074
| 3057.032 | 1.3121 | -7.5045e-05 |  | 3057.032 | 1.5054 | 0.00032478
| 3056.911 | 1.3121 | -6.6953e-05 |  | 3056.911 | 1.5054 | 0.00031913
| 3056.791 | 1.3121 | -6.1097e-05 |  | 3056.791 | 1.5054 | 0.00031446
| 3056.67 | 1.3121 | -5.8204e-05 |  | 3056.67 | 1.5054 | 0.00031125
| 3056.55 | 1.3121 | -5.8396e-05 |  | 3056.55 | 1.5053 | 0.00031017
| 3056.429 | 1.3121 | -6.1243e-05 |  | 3056.429 | 1.5053 | 0.00031186
| 3056.309 | 1.3121 | -6.6013e-05 |  | 3056.309 | 1.5053 | 0.00031597
| 3056.188 | 1.3121 | -7.1856e-05 |  | 3056.188 | 1.5052 | 0.00032269
| 3056.068 | 1.312 | -7.791e-05 |  | 3056.068 | 1.5052 | 0.00033244
| 3055.947 | 1.312 | -8.3518e-05 |  | 3055.947 | 1.5052 | 0.00034369
| 3055.827 | 1.312 | -8.8213e-05 |  | 3055.827 | 1.5052 | 0.00035574
| 3055.706 | 1.312 | -9.179e-05 |  | 3055.706 | 1.5051 | 0.0003676
| 3055.585 | 1.312 | -9.4146e-05 |  | 3055.585 | 1.5051 | 0.00037718
| 3055.465 | 1.312 | -9.5554e-05 |  | 3055.465 | 1.5051 | 0.00038394
| 3055.344 | 1.3119 | -9.6417e-05 |  | 3055.344 | 1.5051 | 0.00038671
| 3055.224 | 1.3119 | -9.7358e-05 |  | 3055.224 | 1.5051 | 0.00038567
| 3055.104 | 1.3119 | -9.8886e-05 |  | 3055.104 | 1.5051 | 0.00038149
| 3054.983 | 1.3119 | -0.00010132 |  | 3054.983 | 1.5051 | 0.00037498
| 3054.862 | 1.3119 | -0.00010475 |  | 3054.862 | 1.5051 | 0.00036787
| 3054.742 | 1.3119 | -0.00010869 |  | 3054.742 | 1.505 | 0.00036146
| 3054.621 | 1.3118 | -0.00011219 |  | 3054.621 | 1.505 | 0.000357
| 3054.501 | 1.3118 | -0.00011435 |  | 3054.501 | 1.505 | 0.00035453
| 3054.38 | 1.3118 | -0.0001143 |  | 3054.38 | 1.505 | 0.00035484
| 3054.26 | 1.3118 | -0.00011186 |  | 3054.26 | 1.5049 | 0.0003571
| 3054.139 | 1.3118 | -0.00010751 |  | 3054.139 | 1.5049 | 0.00036071
| 3054.019 | 1.3118 | -0.00010241 |  | 3054.019 | 1.5049 | 0.00036462
| 3053.898 | 1.3117 | -9.8129e-05 |  | 3053.898 | 1.5049 | 0.00036809
| 3053.777 | 1.3117 | -9.5949e-05 |  | 3053.777 | 1.5049 | 0.00037009
| 3053.657 | 1.3117 | -9.6481e-05 |  | 3053.657 | 1.5048 | 0.00037041
| 3053.537 | 1.3117 | -9.9677e-05 |  | 3053.537 | 1.5048 | 0.00036979
| 3053.416 | 1.3117 | -0.0001044 |  | 3053.416 | 1.5048 | 0.00036902
| 3053.295 | 1.3117 | -0.00010912 |  | 3053.295 | 1.5048 | 0.0003689
| 3053.175 | 1.3117 | -0.00011248 |  | 3053.175 | 1.5047 | 0.0003706
| 3053.054 | 1.3116 | -0.00011351 |  | 3053.054 | 1.5047 | 0.0003743
| 3052.934 | 1.3116 | -0.00011241 |  | 3052.934 | 1.5047 | 0.00037913
| 3052.813 | 1.3116 | -0.00010968 |  | 3052.813 | 1.5047 | 0.00038393
| 3052.693 | 1.3116 | -0.00010656 |  | 3052.693 | 1.5047 | 0.00038743
| 3052.572 | 1.3116 | -0.000104 |  | 3052.572 | 1.5046 | 0.00038871
| 3052.452 | 1.3115 | -0.00010241 |  | 3052.452 | 1.5046 | 0.0003879
| 3052.331 | 1.3115 | -0.00010173 |  | 3052.331 | 1.5046 | 0.00038589
| 3052.21 | 1.3115 | -0.00010149 |  | 3052.21 | 1.5046 | 0.00038391
| 3052.09 | 1.3115 | -0.00010126 |  | 3052.09 | 1.5045 | 0.00038413
| 3051.97 | 1.3115 | -0.00010091 |  | 3051.97 | 1.5045 | 0.00038717
| 3051.849 | 1.3115 | -0.000101 |  | 3051.849 | 1.5045 | 0.00039268
| 3051.729 | 1.3115 | -0.0001024 |  | 3051.729 | 1.5045 | 0.00040005
| 3051.608 | 1.3115 | -0.00010594 |  | 3051.608 | 1.5045 | 0.0004074
| 3051.487 | 1.3115 | -0.00011191 |  | 3051.487 | 1.5044 | 0.00041305
| 3051.367 | 1.3114 | -0.00011958 |  | 3051.367 | 1.5044 | 0.0004162
| 3051.247 | 1.3114 | -0.0001275 |  | 3051.247 | 1.5044 | 0.0004162
| 3051.126 | 1.3114 | -0.00013375 |  | 3051.126 | 1.5044 | 0.00041417
| 3051.005 | 1.3114 | -0.00013654 |  | 3051.005 | 1.5044 | 0.00041141
| 3050.885 | 1.3113 | -0.00013495 |  | 3050.885 | 1.5043 | 0.00040895
| 3050.764 | 1.3113 | -0.00012927 |  | 3050.764 | 1.5043 | 0.0004077
| 3050.644 | 1.3113 | -0.00012092 |  | 3050.644 | 1.5043 | 0.00040741
| 3050.523 | 1.3113 | -0.00011211 |  | 3050.523 | 1.5043 | 0.00040819
| 3050.403 | 1.3113 | -0.00010506 |  | 3050.403 | 1.5043 | 0.00040881
| 3050.282 | 1.3113 | -0.00010144 |  | 3050.282 | 1.5042 | 0.00040884
| 3050.162 | 1.3112 | -0.00010172 |  | 3050.162 | 1.5042 | 0.00040819
| 3050.041 | 1.3112 | -0.00010548 |  | 3050.041 | 1.5042 | 0.00040641
| 3049.92 | 1.3112 | -0.00011141 |  | 3049.92 | 1.5042 | 0.0004042
| 3049.8 | 1.3112 | -0.00011789 |  | 3049.8 | 1.5042 | 0.00040114
| 3049.68 | 1.3112 | -0.00012346 |  | 3049.68 | 1.5041 | 0.00039809
| 3049.559 | 1.3112 | -0.00012729 |  | 3049.559 | 1.5041 | 0.00039454
| 3049.438 | 1.3111 | -0.00012902 |  | 3049.438 | 1.5041 | 0.0003908
| 3049.318 | 1.3111 | -0.00012894 |  | 3049.318 | 1.5041 | 0.0003872
| 3049.197 | 1.3111 | -0.00012748 |  | 3049.197 | 1.504 | 0.00038521
| 3049.077 | 1.3111 | -0.00012534 |  | 3049.077 | 1.504 | 0.00038448
| 3048.957 | 1.3111 | -0.00012285 |  | 3048.957 | 1.504 | 0.00038569
| 3048.836 | 1.311 | -0.00012041 |  | 3048.836 | 1.5039 | 0.00038902
| 3048.715 | 1.311 | -0.00011811 |  | 3048.715 | 1.5039 | 0.00039437
| 3048.595 | 1.311 | -0.00011599 |  | 3048.595 | 1.5039 | 0.00040067
| 3048.474 | 1.311 | -0.00011383 |  | 3048.474 | 1.5038 | 0.00040665
| 3048.354 | 1.311 | -0.00011159 |  | 3048.354 | 1.5038 | 0.00041185
| 3048.233 | 1.3109 | -0.00010916 |  | 3048.233 | 1.5038 | 0.00041605
| 3048.113 | 1.3109 | -0.00010639 |  | 3048.113 | 1.5038 | 0.00041833
| 3047.992 | 1.3109 | -0.00010337 |  | 3047.992 | 1.5038 | 0.0004198
| 3047.872 | 1.3109 | -0.00010021 |  | 3047.872 | 1.5037 | 0.00041956
| 3047.751 | 1.3109 | -9.7275e-05 |  | 3047.751 | 1.5037 | 0.00041912
| 3047.63 | 1.3109 | -9.4704e-05 |  | 3047.63 | 1.5037 | 0.00041782
| 3047.51 | 1.3108 | -9.2736e-05 |  | 3047.51 | 1.5037 | 0.0004168
| 3047.39 | 1.3108 | -9.1293e-05 |  | 3047.39 | 1.5036 | 0.00041596
| 3047.269 | 1.3108 | -9.0161e-05 |  | 3047.269 | 1.5036 | 0.00041566
| 3047.148 | 1.3108 | -8.8978e-05 |  | 3047.148 | 1.5036 | 0.00041688
| 3047.028 | 1.3108 | -8.7515e-05 |  | 3047.028 | 1.5035 | 0.00041994
| 3046.907 | 1.3108 | -8.5744e-05 |  | 3046.907 | 1.5035 | 0.00042403
| 3046.787 | 1.3107 | -8.4023e-05 |  | 3046.787 | 1.5035 | 0.00042935
| 3046.666 | 1.3107 | -8.3019e-05 |  | 3046.666 | 1.5035 | 0.00043518
| 3046.546 | 1.3107 | -8.339e-05 |  | 3046.546 | 1.5034 | 0.00043999
| 3046.425 | 1.3107 | -8.5718e-05 |  | 3046.425 | 1.5034 | 0.0004447
| 3046.305 | 1.3107 | -9.001e-05 |  | 3046.305 | 1.5034 | 0.00044869
| 3046.184 | 1.3107 | -9.5502e-05 |  | 3046.184 | 1.5034 | 0.00045267
| 3046.063 | 1.3106 | -0.00010109 |  | 3046.063 | 1.5033 | 0.0004575
| 3045.943 | 1.3106 | -0.00010531 |  | 3045.943 | 1.5033 | 0.0004628
| 3045.822 | 1.3106 | -0.00010693 |  | 3045.822 | 1.5033 | 0.00046929
| 3045.702 | 1.3106 | -0.00010549 |  | 3045.702 | 1.5033 | 0.00047528
| 3045.582 | 1.3105 | -0.00010108 |  | 3045.582 | 1.5032 | 0.00048116
| 3045.461 | 1.3105 | -9.4854e-05 |  | 3045.461 | 1.5032 | 0.00048598
| 3045.34 | 1.3105 | -8.816e-05 |  | 3045.34 | 1.5032 | 0.00048982
| 3045.22 | 1.3105 | -8.2421e-05 |  | 3045.22 | 1.5032 | 0.00049302
| 3045.099 | 1.3105 | -7.8712e-05 |  | 3045.099 | 1.5031 | 0.00049631
| 3044.979 | 1.3104 | -7.7404e-05 |  | 3044.979 | 1.5031 | 0.00050042
| 3044.858 | 1.3104 | -7.8424e-05 |  | 3044.858 | 1.5031 | 0.00050512
| 3044.738 | 1.3104 | -8.1173e-05 |  | 3044.738 | 1.5031 | 0.00050941
| 3044.617 | 1.3104 | -8.4997e-05 |  | 3044.617 | 1.503 | 0.00051325
| 3044.497 | 1.3104 | -8.9215e-05 |  | 3044.497 | 1.503 | 0.00051495
| 3044.376 | 1.3104 | -9.3328e-05 |  | 3044.376 | 1.503 | 0.00051488
| 3044.255 | 1.3103 | -9.6849e-05 |  | 3044.255 | 1.503 | 0.00051335
| 3044.135 | 1.3103 | -9.9394e-05 |  | 3044.135 | 1.5029 | 0.00051171
| 3044.015 | 1.3103 | -0.00010053 |  | 3044.015 | 1.5029 | 0.00051093
| 3043.894 | 1.3103 | -0.00010005 |  | 3043.894 | 1.5029 | 0.00051247
| 3043.773 | 1.3102 | -9.7947e-05 |  | 3043.773 | 1.5029 | 0.00051587
| 3043.653 | 1.3102 | -9.4435e-05 |  | 3043.653 | 1.5028 | 0.00052059
| 3043.532 | 1.3102 | -9.0028e-05 |  | 3043.532 | 1.5028 | 0.00052561
| 3043.412 | 1.3102 | -8.5303e-05 |  | 3043.412 | 1.5028 | 0.00053034
| 3043.292 | 1.3101 | -8.0569e-05 |  | 3043.292 | 1.5027 | 0.0005337
| 3043.171 | 1.3101 | -7.5748e-05 |  | 3043.171 | 1.5027 | 0.00053673
| 3043.05 | 1.3101 | -7.0622e-05 |  | 3043.05 | 1.5027 | 0.00054
| 3042.93 | 1.3101 | -6.4633e-05 |  | 3042.93 | 1.5026 | 0.00054497
| 3042.809 | 1.3101 | -5.7708e-05 |  | 3042.809 | 1.5026 | 0.00055225
| 3042.688 | 1.31 | -5.0228e-05 |  | 3042.688 | 1.5026 | 0.00056169
| 3042.568 | 1.31 | -4.318e-05 |  | 3042.568 | 1.5026 | 0.00057256
| 3042.448 | 1.31 | -3.8008e-05 |  | 3042.448 | 1.5025 | 0.00058272
| 3042.327 | 1.31 | -3.593e-05 |  | 3042.327 | 1.5025 | 0.00059155
| 3042.207 | 1.31 | -3.7672e-05 |  | 3042.207 | 1.5025 | 0.00059858
| 3042.086 | 1.31 | -4.2854e-05 |  | 3042.086 | 1.5025 | 0.00060373
| 3041.965 | 1.31 | -5.0084e-05 |  | 3041.965 | 1.5024 | 0.00060824
| 3041.845 | 1.3099 | -5.741e-05 |  | 3041.845 | 1.5024 | 0.00061354
| 3041.725 | 1.3099 | -6.3014e-05 |  | 3041.725 | 1.5024 | 0.00062027
| 3041.604 | 1.3099 | -6.5646e-05 |  | 3041.604 | 1.5023 | 0.00062926
| 3041.483 | 1.3099 | -6.4823e-05 |  | 3041.483 | 1.5023 | 0.00063989
| 3041.363 | 1.3098 | -6.1194e-05 |  | 3041.363 | 1.5023 | 0.00065134
| 3041.242 | 1.3098 | -5.5561e-05 |  | 3041.242 | 1.5022 | 0.00066273
| 3041.122 | 1.3098 | -4.8858e-05 |  | 3041.122 | 1.5022 | 0.0006734
| 3041.001 | 1.3098 | -4.1817e-05 |  | 3041.001 | 1.5022 | 0.0006831
| 3040.881 | 1.3097 | -3.4636e-05 |  | 3040.881 | 1.5022 | 0.00069199
| 3040.76 | 1.3097 | -2.7601e-05 |  | 3040.76 | 1.5021 | 0.00070024
| 3040.64 | 1.3097 | -2.1157e-05 |  | 3040.64 | 1.5021 | 0.0007079
| 3040.519 | 1.3097 | -1.5916e-05 |  | 3040.519 | 1.5021 | 0.00071502
| 3040.398 | 1.3097 | -1.2608e-05 |  | 3040.398 | 1.5021 | 0.00072154
| 3040.278 | 1.3097 | -1.1452e-05 |  | 3040.278 | 1.5021 | 0.00072737
| 3040.158 | 1.3096 | -1.2253e-05 |  | 3040.158 | 1.502 | 0.00073292
| 3040.037 | 1.3096 | -1.398e-05 |  | 3040.037 | 1.502 | 0.00073873
| 3039.917 | 1.3096 | -1.4975e-05 |  | 3039.917 | 1.502 | 0.00074462
| 3039.796 | 1.3096 | -1.401e-05 |  | 3039.796 | 1.5019 | 0.00075177
| 3039.675 | 1.3095 | -1.0548e-05 |  | 3039.675 | 1.5019 | 0.00075998
| 3039.555 | 1.3095 | -5.1351e-06 |  | 3039.555 | 1.5019 | 0.00076886
| 3039.435 | 1.3095 | 4.7795e-07 |  | 3039.435 | 1.5019 | 0.00077779
| 3039.314 | 1.3095 | 4.3512e-06 |  | 3039.314 | 1.5018 | 0.00078618
| 3039.193 | 1.3095 | 5.0585e-06 |  | 3039.193 | 1.5018 | 0.00079394
| 3039.073 | 1.3095 | 2.3175e-06 |  | 3039.073 | 1.5018 | 0.00080135
| 3038.952 | 1.3095 | -2.8845e-06 |  | 3038.952 | 1.5017 | 0.00080888
| 3038.832 | 1.3094 | -8.5098e-06 |  | 3038.832 | 1.5017 | 0.00081722
| 3038.711 | 1.3094 | -1.2658e-05 |  | 3038.711 | 1.5017 | 0.00082619
| 3038.591 | 1.3094 | -1.4344e-05 |  | 3038.591 | 1.5017 | 0.00083532
| 3038.47 | 1.3094 | -1.3809e-05 |  | 3038.47 | 1.5017 | 0.00084351
| 3038.35 | 1.3093 | -1.2471e-05 |  | 3038.35 | 1.5016 | 0.00084983
| 3038.229 | 1.3093 | -1.2035e-05 |  | 3038.229 | 1.5016 | 0.00085369
| 3038.108 | 1.3093 | -1.3612e-05 |  | 3038.108 | 1.5016 | 0.00085512
| 3037.988 | 1.3093 | -1.7035e-05 |  | 3037.988 | 1.5016 | 0.00085531
| 3037.868 | 1.3092 | -2.0813e-05 |  | 3037.868 | 1.5015 | 0.00085554
| 3037.747 | 1.3092 | -2.2721e-05 |  | 3037.747 | 1.5015 | 0.00085726
| 3037.626 | 1.3092 | -2.0848e-05 |  | 3037.626 | 1.5015 | 0.00086113
| 3037.506 | 1.3091 | -1.4274e-05 |  | 3037.506 | 1.5014 | 0.00086699
| 3037.385 | 1.3091 | -3.5047e-06 |  | 3037.385 | 1.5014 | 0.00087397
| 3037.265 | 1.3091 | 9.706e-06 |  | 3037.265 | 1.5014 | 0.00088091
| 3037.144 | 1.3091 | 2.3081e-05 |  | 3037.144 | 1.5014 | 0.00088687
| 3037.024 | 1.309 | 3.4734e-05 |  | 3037.024 | 1.5013 | 0.00089141
| 3036.903 | 1.309 | 4.3556e-05 |  | 3036.903 | 1.5013 | 0.00089569
| 3036.783 | 1.309 | 4.9521e-05 |  | 3036.783 | 1.5013 | 0.0009008
| 3036.662 | 1.309 | 5.2995e-05 |  | 3036.662 | 1.5012 | 0.00090827
| 3036.542 | 1.309 | 5.4648e-05 |  | 3036.542 | 1.5012 | 0.00091884
| 3036.421 | 1.309 | 5.4663e-05 |  | 3036.421 | 1.5012 | 0.0009325
| 3036.301 | 1.3089 | 5.3345e-05 |  | 3036.301 | 1.5011 | 0.00094853
| 3036.18 | 1.3089 | 5.0758e-05 |  | 3036.18 | 1.5011 | 0.00096556
| 3036.06 | 1.3089 | 4.7462e-05 |  | 3036.06 | 1.5011 | 0.00098201
| 3035.939 | 1.3089 | 4.454e-05 |  | 3035.939 | 1.501 | 0.00099668
| 3035.818 | 1.3088 | 4.3287e-05 |  | 3035.818 | 1.501 | 0.00101
| 3035.698 | 1.3088 | 4.4497e-05 |  | 3035.698 | 1.501 | 0.00102
| 3035.577 | 1.3088 | 4.8486e-05 |  | 3035.577 | 1.501 | 0.00102
| 3035.457 | 1.3088 | 5.4282e-05 |  | 3035.457 | 1.501 | 0.00103
| 3035.336 | 1.3087 | 6.022e-05 |  | 3035.336 | 1.5009 | 0.00103
| 3035.216 | 1.3087 | 6.4561e-05 |  | 3035.216 | 1.5009 | 0.00103
| 3035.095 | 1.3087 | 6.6134e-05 |  | 3035.095 | 1.5009 | 0.00103
| 3034.975 | 1.3087 | 6.5075e-05 |  | 3034.975 | 1.5009 | 0.00103
| 3034.854 | 1.3087 | 6.2541e-05 |  | 3034.854 | 1.5008 | 0.00104
| 3034.733 | 1.3086 | 6.0292e-05 |  | 3034.733 | 1.5008 | 0.00104
| 3034.613 | 1.3086 | 5.9903e-05 |  | 3034.613 | 1.5007 | 0.00105
| 3034.493 | 1.3086 | 6.2082e-05 |  | 3034.493 | 1.5007 | 0.00107
| 3034.372 | 1.3085 | 6.6295e-05 |  | 3034.372 | 1.5007 | 0.00108
| 3034.251 | 1.3085 | 7.1358e-05 |  | 3034.251 | 1.5007 | 0.0011
| 3034.131 | 1.3085 | 7.5877e-05 |  | 3034.131 | 1.5006 | 0.00111
| 3034.01 | 1.3085 | 7.9115e-05 |  | 3034.01 | 1.5006 | 0.00113
| 3033.89 | 1.3084 | 8.1379e-05 |  | 3033.89 | 1.5006 | 0.00114
| 3033.77 | 1.3084 | 8.371e-05 |  | 3033.77 | 1.5005 | 0.00116
| 3033.649 | 1.3084 | 8.7474e-05 |  | 3033.649 | 1.5005 | 0.00117
| 3033.528 | 1.3083 | 9.3557e-05 |  | 3033.528 | 1.5005 | 0.00119
| 3033.408 | 1.3083 | 0.00010179 |  | 3033.408 | 1.5005 | 0.00121
| 3033.287 | 1.3083 | 0.00011112 |  | 3033.287 | 1.5004 | 0.00123
| 3033.167 | 1.3083 | 0.00011976 |  | 3033.167 | 1.5004 | 0.00124
| 3033.046 | 1.3083 | 0.00012621 |  | 3033.046 | 1.5004 | 0.00126
| 3032.926 | 1.3082 | 0.0001296 |  | 3032.926 | 1.5004 | 0.00127
| 3032.805 | 1.3082 | 0.00013007 |  | 3032.805 | 1.5003 | 0.00129
| 3032.685 | 1.3082 | 0.00012868 |  | 3032.685 | 1.5003 | 0.0013
| 3032.564 | 1.3082 | 0.0001267 |  | 3032.564 | 1.5003 | 0.00131
| 3032.443 | 1.3081 | 0.00012514 |  | 3032.443 | 1.5003 | 0.00133
| 3032.323 | 1.3081 | 0.00012444 |  | 3032.323 | 1.5003 | 0.00135
| 3032.203 | 1.3081 | 0.00012462 |  | 3032.203 | 1.5002 | 0.00136
| 3032.082 | 1.3081 | 0.00012524 |  | 3032.082 | 1.5002 | 0.00138
| 3031.961 | 1.308 | 0.000126 |  | 3031.961 | 1.5002 | 0.00139
| 3031.841 | 1.308 | 0.00012699 |  | 3031.841 | 1.5002 | 0.0014
| 3031.72 | 1.308 | 0.00012886 |  | 3031.72 | 1.5002 | 0.00142
| 3031.6 | 1.3079 | 0.00013232 |  | 3031.6 | 1.5002 | 0.00143
| 3031.479 | 1.3079 | 0.0001381 |  | 3031.479 | 1.5002 | 0.00145
| 3031.359 | 1.3079 | 0.00014632 |  | 3031.359 | 1.5001 | 0.00146
| 3031.238 | 1.3078 | 0.0001566 |  | 3031.238 | 1.5001 | 0.00147
| 3031.118 | 1.3078 | 0.00016808 |  | 3031.118 | 1.5001 | 0.00147
| 3030.997 | 1.3078 | 0.00017954 |  | 3030.997 | 1.5001 | 0.00147
| 3030.876 | 1.3078 | 0.00018985 |  | 3030.876 | 1.5001 | 0.00146
| 3030.756 | 1.3078 | 0.00019805 |  | 3030.756 | 1.5001 | 0.00145
| 3030.636 | 1.3077 | 0.00020357 |  | 3030.636 | 1.5001 | 0.00143
| 3030.515 | 1.3077 | 0.00020634 |  | 3030.515 | 1.5001 | 0.00142
| 3030.395 | 1.3077 | 0.00020655 |  | 3030.395 | 1.5001 | 0.0014
| 3030.274 | 1.3077 | 0.00020484 |  | 3030.274 | 1.5001 | 0.00139
| 3030.153 | 1.3077 | 0.00020199 |  | 3030.153 | 1.5 | 0.00138
| 3030.033 | 1.3076 | 0.00019893 |  | 3030.033 | 1.5 | 0.00136
| 3029.913 | 1.3076 | 0.00019659 |  | 3029.913 | 1.5 | 0.00135
| 3029.792 | 1.3076 | 0.00019554 |  | 3029.792 | 1.5 | 0.00134
| 3029.671 | 1.3075 | 0.00019608 |  | 3029.671 | 1.4999 | 0.00132
| 3029.551 | 1.3075 | 0.00019782 |  | 3029.551 | 1.4999 | 0.00131
| 3029.43 | 1.3075 | 0.0002002 |  | 3029.43 | 1.4999 | 0.0013
| 3029.31 | 1.3075 | 0.00020239 |  | 3029.31 | 1.4998 | 0.00129
| 3029.189 | 1.3074 | 0.00020377 |  | 3029.189 | 1.4998 | 0.00128
| 3029.069 | 1.3074 | 0.00020403 |  | 3029.069 | 1.4998 | 0.00127
| 3028.948 | 1.3074 | 0.0002033 |  | 3028.948 | 1.4997 | 0.00126
| 3028.828 | 1.3074 | 0.0002021 |  | 3028.828 | 1.4997 | 0.00126
| 3028.707 | 1.3073 | 0.00020148 |  | 3028.707 | 1.4997 | 0.00125
| 3028.586 | 1.3073 | 0.00020206 |  | 3028.586 | 1.4996 | 0.00124
| 3028.466 | 1.3073 | 0.00020456 |  | 3028.466 | 1.4996 | 0.00123
| 3028.346 | 1.3072 | 0.00020912 |  | 3028.346 | 1.4995 | 0.00123
| 3028.225 | 1.3072 | 0.00021552 |  | 3028.225 | 1.4995 | 0.00123
| 3028.104 | 1.3072 | 0.00022313 |  | 3028.104 | 1.4995 | 0.00123
| 3027.984 | 1.3071 | 0.00023116 |  | 3027.984 | 1.4994 | 0.00123
| 3027.863 | 1.3071 | 0.00023881 |  | 3027.863 | 1.4994 | 0.00123
| 3027.743 | 1.3071 | 0.00024548 |  | 3027.743 | 1.4994 | 0.00124
| 3027.622 | 1.307 | 0.0002509 |  | 3027.622 | 1.4993 | 0.00123
| 3027.502 | 1.307 | 0.00025523 |  | 3027.502 | 1.4993 | 0.00123
| 3027.381 | 1.307 | 0.00025876 |  | 3027.381 | 1.4993 | 0.00121
| 3027.261 | 1.307 | 0.00026213 |  | 3027.261 | 1.4992 | 0.0012
| 3027.14 | 1.3069 | 0.00026573 |  | 3027.14 | 1.4992 | 0.00119
| 3027.02 | 1.3069 | 0.00026978 |  | 3027.02 | 1.4991 | 0.00119
| 3026.899 | 1.3069 | 0.0002742 |  | 3026.899 | 1.4991 | 0.00118
| 3026.779 | 1.3068 | 0.00027852 |  | 3026.779 | 1.499 | 0.00119
| 3026.658 | 1.3068 | 0.00028228 |  | 3026.658 | 1.499 | 0.00119
| 3026.538 | 1.3068 | 0.00028516 |  | 3026.538 | 1.499 | 0.0012
| 3026.417 | 1.3068 | 0.00028693 |  | 3026.417 | 1.4989 | 0.00121
| 3026.296 | 1.3067 | 0.00028792 |  | 3026.296 | 1.4989 | 0.00122
| 3026.176 | 1.3067 | 0.00028849 |  | 3026.176 | 1.4989 | 0.00122
| 3026.055 | 1.3067 | 0.00028922 |  | 3026.055 | 1.4988 | 0.00123
| 3025.935 | 1.3066 | 0.00029053 |  | 3025.935 | 1.4988 | 0.00122
| 3025.814 | 1.3066 | 0.00029266 |  | 3025.814 | 1.4988 | 0.00122
| 3025.694 | 1.3066 | 0.00029574 |  | 3025.694 | 1.4987 | 0.00122
| 3025.573 | 1.3065 | 0.00029976 |  | 3025.573 | 1.4987 | 0.00121
| 3025.453 | 1.3065 | 0.00030473 |  | 3025.453 | 1.4986 | 0.00121
| 3025.332 | 1.3064 | 0.00031064 |  | 3025.332 | 1.4986 | 0.00121
| 3025.212 | 1.3064 | 0.00031753 |  | 3025.212 | 1.4986 | 0.00121
| 3025.091 | 1.3064 | 0.00032517 |  | 3025.091 | 1.4985 | 0.00121
| 3024.971 | 1.3063 | 0.00033316 |  | 3024.971 | 1.4985 | 0.00121
| 3024.85 | 1.3063 | 0.00034078 |  | 3024.85 | 1.4984 | 0.00121
| 3024.729 | 1.3063 | 0.00034742 |  | 3024.729 | 1.4984 | 0.00122
| 3024.609 | 1.3063 | 0.00035265 |  | 3024.609 | 1.4983 | 0.00122
| 3024.488 | 1.3062 | 0.00035648 |  | 3024.488 | 1.4983 | 0.00122
| 3024.368 | 1.3062 | 0.0003594 |  | 3024.368 | 1.4983 | 0.00122
| 3024.248 | 1.3062 | 0.00036213 |  | 3024.248 | 1.4982 | 0.00122
| 3024.127 | 1.3061 | 0.00036517 |  | 3024.127 | 1.4982 | 0.00122
| 3024.006 | 1.3061 | 0.0003688 |  | 3024.006 | 1.4981 | 0.00122
| 3023.886 | 1.3061 | 0.0003724 |  | 3023.886 | 1.4981 | 0.00122
| 3023.765 | 1.3061 | 0.00037507 |  | 3023.765 | 1.4981 | 0.00122
| 3023.645 | 1.306 | 0.00037571 |  | 3023.645 | 1.498 | 0.00122
| 3023.524 | 1.306 | 0.0003738 |  | 3023.524 | 1.498 | 0.00122
| 3023.404 | 1.306 | 0.00036954 |  | 3023.404 | 1.4979 | 0.00122
| 3023.283 | 1.3059 | 0.0003639 |  | 3023.283 | 1.4979 | 0.00122
| 3023.163 | 1.3059 | 0.00035852 |  | 3023.163 | 1.4978 | 0.00122
| 3023.042 | 1.3059 | 0.000355 |  | 3023.042 | 1.4978 | 0.00122
| 3022.921 | 1.3058 | 0.00035432 |  | 3022.921 | 1.4977 | 0.00122
| 3022.801 | 1.3058 | 0.00035659 |  | 3022.801 | 1.4977 | 0.00123
| 3022.681 | 1.3057 | 0.00036122 |  | 3022.681 | 1.4976 | 0.00123
| 3022.56 | 1.3057 | 0.00036703 |  | 3022.56 | 1.4976 | 0.00124
| 3022.439 | 1.3057 | 0.00037285 |  | 3022.439 | 1.4976 | 0.00124
| 3022.319 | 1.3056 | 0.00037778 |  | 3022.319 | 1.4975 | 0.00125
| 3022.198 | 1.3056 | 0.00038169 |  | 3022.198 | 1.4975 | 0.00125
| 3022.078 | 1.3055 | 0.00038485 |  | 3022.078 | 1.4975 | 0.00124
| 3021.958 | 1.3055 | 0.00038783 |  | 3021.958 | 1.4974 | 0.00124
| 3021.837 | 1.3055 | 0.00039131 |  | 3021.837 | 1.4974 | 0.00123
| 3021.716 | 1.3054 | 0.00039574 |  | 3021.716 | 1.4973 | 0.00122
| 3021.596 | 1.3054 | 0.00040155 |  | 3021.596 | 1.4973 | 0.00122
| 3021.475 | 1.3054 | 0.00040885 |  | 3021.475 | 1.4972 | 0.00122
| 3021.354 | 1.3053 | 0.00041768 |  | 3021.354 | 1.4972 | 0.00122
| 3021.234 | 1.3053 | 0.0004277 |  | 3021.234 | 1.4971 | 0.00123
| 3021.114 | 1.3052 | 0.00043837 |  | 3021.114 | 1.497 | 0.00124
| 3020.993 | 1.3052 | 0.00044845 |  | 3020.993 | 1.497 | 0.00125
| 3020.873 | 1.3052 | 0.00045665 |  | 3020.873 | 1.497 | 0.00126
| 3020.752 | 1.3051 | 0.0004617 |  | 3020.752 | 1.4969 | 0.00127
| 3020.631 | 1.3051 | 0.00046261 |  | 3020.631 | 1.4969 | 0.00127
| 3020.511 | 1.3051 | 0.00045954 |  | 3020.511 | 1.4969 | 0.00127
| 3020.391 | 1.3051 | 0.0004534 |  | 3020.391 | 1.4968 | 0.00126
| 3020.27 | 1.305 | 0.00044605 |  | 3020.27 | 1.4968 | 0.00125
| 3020.149 | 1.305 | 0.00043958 |  | 3020.149 | 1.4967 | 0.00124
| 3020.029 | 1.3049 | 0.00043578 |  | 3020.029 | 1.4967 | 0.00124
| 3019.908 | 1.3049 | 0.00043554 |  | 3019.908 | 1.4966 | 0.00123
| 3019.788 | 1.3048 | 0.00043867 |  | 3019.788 | 1.4966 | 0.00123
| 3019.667 | 1.3048 | 0.00044412 |  | 3019.667 | 1.4965 | 0.00122
| 3019.547 | 1.3047 | 0.00045048 |  | 3019.547 | 1.4964 | 0.00122
| 3019.426 | 1.3047 | 0.00045645 |  | 3019.426 | 1.4964 | 0.00122
| 3019.306 | 1.3047 | 0.00046138 |  | 3019.306 | 1.4963 | 0.00122
| 3019.185 | 1.3046 | 0.00046511 |  | 3019.185 | 1.4963 | 0.00122
| 3019.064 | 1.3046 | 0.00046815 |  | 3019.064 | 1.4962 | 0.00123
| 3018.944 | 1.3045 | 0.00047131 |  | 3018.944 | 1.4961 | 0.00125
| 3018.824 | 1.3045 | 0.00047506 |  | 3018.824 | 1.4961 | 0.00126
| 3018.703 | 1.3044 | 0.00047967 |  | 3018.703 | 1.496 | 0.00127
| 3018.583 | 1.3044 | 0.00048501 |  | 3018.583 | 1.496 | 0.00128
| 3018.462 | 1.3043 | 0.00049068 |  | 3018.462 | 1.4959 | 0.00129
| 3018.341 | 1.3043 | 0.00049636 |  | 3018.341 | 1.4959 | 0.00129
| 3018.221 | 1.3042 | 0.0005019 |  | 3018.221 | 1.4958 | 0.00129
| 3018.1 | 1.3042 | 0.00050723 |  | 3018.1 | 1.4958 | 0.00128
| 3017.98 | 1.3042 | 0.00051264 |  | 3017.98 | 1.4957 | 0.00128
| 3017.859 | 1.3041 | 0.00051825 |  | 3017.859 | 1.4957 | 0.00127
| 3017.739 | 1.3041 | 0.00052421 |  | 3017.739 | 1.4956 | 0.00127
| 3017.618 | 1.304 | 0.00053041 |  | 3017.618 | 1.4956 | 0.00127
| 3017.498 | 1.304 | 0.00053677 |  | 3017.498 | 1.4955 | 0.00128
| 3017.377 | 1.3039 | 0.00054303 |  | 3017.377 | 1.4954 | 0.00128
| 3017.257 | 1.3039 | 0.00054903 |  | 3017.257 | 1.4954 | 0.00129
| 3017.136 | 1.3038 | 0.00055456 |  | 3017.136 | 1.4953 | 0.0013
| 3017.016 | 1.3038 | 0.00055964 |  | 3017.016 | 1.4953 | 0.00131
| 3016.895 | 1.3037 | 0.00056419 |  | 3016.895 | 1.4952 | 0.00132
| 3016.774 | 1.3037 | 0.00056841 |  | 3016.774 | 1.4952 | 0.00132
| 3016.654 | 1.3037 | 0.00057244 |  | 3016.654 | 1.4951 | 0.00133
| 3016.533 | 1.3036 | 0.00057641 |  | 3016.533 | 1.495 | 0.00133
| 3016.413 | 1.3036 | 0.00058026 |  | 3016.413 | 1.495 | 0.00134
| 3016.292 | 1.3035 | 0.00058413 |  | 3016.292 | 1.4949 | 0.00135
| 3016.172 | 1.3035 | 0.00058774 |  | 3016.172 | 1.4949 | 0.00135
| 3016.051 | 1.3034 | 0.00059114 |  | 3016.051 | 1.4948 | 0.00136
| 3015.931 | 1.3034 | 0.00059442 |  | 3015.931 | 1.4948 | 0.00136
| 3015.81 | 1.3033 | 0.00059801 |  | 3015.81 | 1.4947 | 0.00137
| 3015.69 | 1.3033 | 0.00060209 |  | 3015.69 | 1.4947 | 0.00137
| 3015.569 | 1.3032 | 0.00060714 |  | 3015.569 | 1.4946 | 0.00136
| 3015.449 | 1.3032 | 0.00061314 |  | 3015.449 | 1.4946 | 0.00136
| 3015.328 | 1.3031 | 0.00061988 |  | 3015.328 | 1.4945 | 0.00135
| 3015.208 | 1.303 | 0.00062684 |  | 3015.208 | 1.4944 | 0.00135
| 3015.087 | 1.303 | 0.00063332 |  | 3015.087 | 1.4944 | 0.00134
| 3014.966 | 1.3029 | 0.00063896 |  | 3014.966 | 1.4943 | 0.00134
| 3014.846 | 1.3029 | 0.00064395 |  | 3014.846 | 1.4942 | 0.00134
| 3014.726 | 1.3028 | 0.00064909 |  | 3014.726 | 1.4942 | 0.00135
| 3014.605 | 1.3028 | 0.00065556 |  | 3014.605 | 1.4941 | 0.00135
| 3014.484 | 1.3027 | 0.00066458 |  | 3014.484 | 1.494 | 0.00136
| 3014.364 | 1.3026 | 0.00067676 |  | 3014.364 | 1.4939 | 0.00137
| 3014.243 | 1.3026 | 0.00069179 |  | 3014.243 | 1.4939 | 0.00137
| 3014.123 | 1.3025 | 0.00070855 |  | 3014.123 | 1.4938 | 0.00138
| 3014.002 | 1.3025 | 0.00072515 |  | 3014.002 | 1.4937 | 0.00139
| 3013.882 | 1.3024 | 0.00073975 |  | 3013.882 | 1.4937 | 0.0014
| 3013.761 | 1.3024 | 0.00075096 |  | 3013.761 | 1.4936 | 0.00141
| 3013.641 | 1.3023 | 0.00075832 |  | 3013.641 | 1.4935 | 0.00141
| 3013.52 | 1.3023 | 0.0007622 |  | 3013.52 | 1.4935 | 0.00142
| 3013.399 | 1.3022 | 0.00076369 |  | 3013.399 | 1.4934 | 0.00143
| 3013.279 | 1.3022 | 0.00076405 |  | 3013.279 | 1.4933 | 0.00143
| 3013.159 | 1.3021 | 0.00076438 |  | 3013.159 | 1.4933 | 0.00143
| 3013.038 | 1.3021 | 0.00076527 |  | 3013.038 | 1.4932 | 0.00143
| 3012.917 | 1.302 | 0.00076712 |  | 3012.917 | 1.4932 | 0.00143
| 3012.797 | 1.3019 | 0.00077026 |  | 3012.797 | 1.4931 | 0.00143
| 3012.676 | 1.3019 | 0.00077491 |  | 3012.676 | 1.493 | 0.00143
| 3012.556 | 1.3018 | 0.00078147 |  | 3012.556 | 1.4929 | 0.00144
| 3012.436 | 1.3017 | 0.00079022 |  | 3012.436 | 1.4929 | 0.00144
| 3012.315 | 1.3017 | 0.00080117 |  | 3012.315 | 1.4928 | 0.00144
| 3012.194 | 1.3016 | 0.00081397 |  | 3012.194 | 1.4927 | 0.00145
| 3012.074 | 1.3015 | 0.00082791 |  | 3012.074 | 1.4927 | 0.00145
| 3011.953 | 1.3015 | 0.00084203 |  | 3011.953 | 1.4926 | 0.00146
| 3011.833 | 1.3014 | 0.00085561 |  | 3011.833 | 1.4925 | 0.00146
| 3011.712 | 1.3013 | 0.00086832 |  | 3011.712 | 1.4924 | 0.00146
| 3011.592 | 1.3013 | 0.00088048 |  | 3011.592 | 1.4924 | 0.00146
| 3011.471 | 1.3012 | 0.00089242 |  | 3011.471 | 1.4923 | 0.00147
| 3011.351 | 1.3011 | 0.00090465 |  | 3011.351 | 1.4922 | 0.00147
| 3011.23 | 1.3011 | 0.00091734 |  | 3011.23 | 1.4921 | 0.00147
| 3011.109 | 1.301 | 0.0009302 |  | 3011.109 | 1.4921 | 0.00147
| 3010.989 | 1.301 | 0.00094278 |  | 3010.989 | 1.492 | 0.00147
| 3010.869 | 1.3009 | 0.0009545 |  | 3010.869 | 1.4919 | 0.00147
| 3010.748 | 1.3008 | 0.00096514 |  | 3010.748 | 1.4918 | 0.00147
| 3010.627 | 1.3008 | 0.00097455 |  | 3010.627 | 1.4917 | 0.00146
| 3010.507 | 1.3007 | 0.00098326 |  | 3010.507 | 1.4917 | 0.00146
| 3010.386 | 1.3006 | 0.00099143 |  | 3010.386 | 1.4916 | 0.00146
| 3010.266 | 1.3006 | 0.00099942 |  | 3010.266 | 1.4915 | 0.00146
| 3010.146 | 1.3005 | 0.00101 |  | 3010.146 | 1.4914 | 0.00146
| 3010.025 | 1.3004 | 0.00102 |  | 3010.025 | 1.4913 | 0.00147
| 3009.904 | 1.3003 | 0.00102 |  | 3009.904 | 1.4912 | 0.00148
| 3009.784 | 1.3002 | 0.00103 |  | 3009.784 | 1.4911 | 0.00149
| 3009.663 | 1.3002 | 0.00104 |  | 3009.663 | 1.491 | 0.0015
| 3009.542 | 1.3001 | 0.00105 |  | 3009.542 | 1.4909 | 0.00151
| 3009.422 | 1.3 | 0.00107 |  | 3009.422 | 1.4909 | 0.00151
| 3009.302 | 1.2999 | 0.00109 |  | 3009.302 | 1.4908 | 0.00152
| 3009.181 | 1.2998 | 0.00111 |  | 3009.181 | 1.4907 | 0.00153
| 3009.061 | 1.2998 | 0.00113 |  | 3009.061 | 1.4906 | 0.00154
| 3008.94 | 1.2997 | 0.00115 |  | 3008.94 | 1.4905 | 0.00154
| 3008.819 | 1.2996 | 0.00117 |  | 3008.819 | 1.4904 | 0.00155
| 3008.699 | 1.2995 | 0.00119 |  | 3008.699 | 1.4903 | 0.00156
| 3008.579 | 1.2994 | 0.0012 |  | 3008.579 | 1.4902 | 0.00156
| 3008.458 | 1.2994 | 0.00122 |  | 3008.458 | 1.4902 | 0.00156
| 3008.337 | 1.2993 | 0.00124 |  | 3008.337 | 1.4901 | 0.00156
| 3008.217 | 1.2992 | 0.00126 |  | 3008.217 | 1.49 | 0.00156
| 3008.096 | 1.2991 | 0.00128 |  | 3008.096 | 1.4898 | 0.00156
| 3007.976 | 1.299 | 0.00131 |  | 3007.976 | 1.4897 | 0.00157
| 3007.855 | 1.2989 | 0.00133 |  | 3007.855 | 1.4896 | 0.00157
| 3007.735 | 1.2989 | 0.00135 |  | 3007.735 | 1.4895 | 0.00158
| 3007.614 | 1.2988 | 0.00137 |  | 3007.614 | 1.4894 | 0.00159
| 3007.494 | 1.2987 | 0.00139 |  | 3007.494 | 1.4893 | 0.0016
| 3007.373 | 1.2986 | 0.00141 |  | 3007.373 | 1.4892 | 0.0016
| 3007.252 | 1.2985 | 0.00143 |  | 3007.252 | 1.4891 | 0.00161
| 3007.132 | 1.2984 | 0.00145 |  | 3007.132 | 1.489 | 0.00162
| 3007.011 | 1.2983 | 0.00147 |  | 3007.011 | 1.4889 | 0.00162
| 3006.891 | 1.2982 | 0.00149 |  | 3006.891 | 1.4888 | 0.00163
| 3006.771 | 1.2981 | 0.00151 |  | 3006.771 | 1.4887 | 0.00164
| 3006.65 | 1.2981 | 0.00154 |  | 3006.65 | 1.4886 | 0.00164
| 3006.529 | 1.298 | 0.00156 |  | 3006.529 | 1.4885 | 0.00165
| 3006.409 | 1.2979 | 0.00159 |  | 3006.409 | 1.4884 | 0.00167
| 3006.288 | 1.2978 | 0.00161 |  | 3006.288 | 1.4883 | 0.00168
| 3006.168 | 1.2977 | 0.00164 |  | 3006.168 | 1.4881 | 0.0017
| 3006.047 | 1.2976 | 0.00167 |  | 3006.047 | 1.488 | 0.00171
| 3005.927 | 1.2975 | 0.00171 |  | 3005.927 | 1.4879 | 0.00173
| 3005.806 | 1.2974 | 0.00174 |  | 3005.806 | 1.4878 | 0.00174
| 3005.686 | 1.2973 | 0.00178 |  | 3005.686 | 1.4877 | 0.00175
| 3005.565 | 1.2972 | 0.00181 |  | 3005.565 | 1.4876 | 0.00177
| 3005.444 | 1.2971 | 0.00185 |  | 3005.444 | 1.4874 | 0.00178
| 3005.324 | 1.297 | 0.00188 |  | 3005.324 | 1.4873 | 0.00179
| 3005.204 | 1.2969 | 0.00192 |  | 3005.204 | 1.4872 | 0.0018
| 3005.083 | 1.2968 | 0.00196 |  | 3005.083 | 1.4871 | 0.00182
| 3004.962 | 1.2967 | 0.002 |  | 3004.962 | 1.487 | 0.00183
| 3004.842 | 1.2966 | 0.00203 |  | 3004.842 | 1.4868 | 0.00185
| 3004.721 | 1.2965 | 0.00207 |  | 3004.721 | 1.4867 | 0.00187
| 3004.601 | 1.2963 | 0.00211 |  | 3004.601 | 1.4866 | 0.00188
| 3004.48 | 1.2962 | 0.00215 |  | 3004.48 | 1.4865 | 0.0019
| 3004.36 | 1.2961 | 0.00219 |  | 3004.36 | 1.4863 | 0.00192
| 3004.239 | 1.296 | 0.00223 |  | 3004.239 | 1.4862 | 0.00194
| 3004.119 | 1.2959 | 0.00227 |  | 3004.119 | 1.4861 | 0.00196
| 3003.998 | 1.2958 | 0.00231 |  | 3003.998 | 1.4859 | 0.00198
| 3003.877 | 1.2957 | 0.00236 |  | 3003.877 | 1.4858 | 0.002
| 3003.757 | 1.2956 | 0.00241 |  | 3003.757 | 1.4857 | 0.00202
| 3003.637 | 1.2955 | 0.00245 |  | 3003.637 | 1.4855 | 0.00204
| 3003.516 | 1.2954 | 0.0025 |  | 3003.516 | 1.4854 | 0.00206
| 3003.396 | 1.2953 | 0.00255 |  | 3003.396 | 1.4853 | 0.00208
| 3003.275 | 1.2951 | 0.0026 |  | 3003.275 | 1.4851 | 0.00209
| 3003.154 | 1.295 | 0.00265 |  | 3003.154 | 1.485 | 0.00211
| 3003.034 | 1.2949 | 0.0027 |  | 3003.034 | 1.4849 | 0.00213
| 3002.914 | 1.2948 | 0.00276 |  | 3002.914 | 1.4847 | 0.00214
| 3002.793 | 1.2947 | 0.00282 |  | 3002.793 | 1.4846 | 0.00217
| 3002.672 | 1.2945 | 0.00287 |  | 3002.672 | 1.4844 | 0.00219
| 3002.552 | 1.2944 | 0.00294 |  | 3002.552 | 1.4843 | 0.00222
| 3002.431 | 1.2943 | 0.003 |  | 3002.431 | 1.4841 | 0.00224
| 3002.311 | 1.2942 | 0.00306 |  | 3002.311 | 1.484 | 0.00226
| 3002.19 | 1.294 | 0.00313 |  | 3002.19 | 1.4838 | 0.00229
| 3002.07 | 1.2939 | 0.0032 |  | 3002.07 | 1.4837 | 0.00231
| 3001.949 | 1.2938 | 0.00326 |  | 3001.949 | 1.4835 | 0.00233
| 3001.829 | 1.2937 | 0.00333 |  | 3001.829 | 1.4834 | 0.00235
| 3001.708 | 1.2936 | 0.0034 |  | 3001.708 | 1.4832 | 0.00237
| 3001.587 | 1.2934 | 0.00346 |  | 3001.587 | 1.483 | 0.0024
| 3001.467 | 1.2933 | 0.00353 |  | 3001.467 | 1.4829 | 0.00242
| 3001.347 | 1.2932 | 0.0036 |  | 3001.347 | 1.4827 | 0.00245
| 3001.226 | 1.2931 | 0.00367 |  | 3001.226 | 1.4825 | 0.00248
| 3001.105 | 1.293 | 0.00375 |  | 3001.105 | 1.4824 | 0.00251
| 3000.985 | 1.2928 | 0.00382 |  | 3000.985 | 1.4822 | 0.00255
| 3000.864 | 1.2927 | 0.0039 |  | 3000.864 | 1.482 | 0.00258
| 3000.744 | 1.2926 | 0.00398 |  | 3000.744 | 1.4818 | 0.00262
| 3000.624 | 1.2924 | 0.00406 |  | 3000.624 | 1.4817 | 0.00266
| 3000.503 | 1.2923 | 0.00414 |  | 3000.503 | 1.4815 | 0.0027
| 3000.382 | 1.2922 | 0.00423 |  | 3000.382 | 1.4813 | 0.00273
| 3000.262 | 1.292 | 0.00432 |  | 3000.262 | 1.4811 | 0.00277
| 3000.141 | 1.2919 | 0.00441 |  | 3000.141 | 1.4809 | 0.00281
| 3000.021 | 1.2918 | 0.00451 |  | 3000.021 | 1.4808 | 0.00284
| 2999.9 | 1.2916 | 0.0046 |  | 2999.9 | 1.4806 | 0.00288
| 2999.78 | 1.2915 | 0.0047 |  | 2999.78 | 1.4804 | 0.00292
| 2999.659 | 1.2914 | 0.0048 |  | 2999.659 | 1.4802 | 0.00296
| 2999.539 | 1.2912 | 0.0049 |  | 2999.539 | 1.48 | 0.003
| 2999.418 | 1.2911 | 0.005 |  | 2999.418 | 1.4798 | 0.00305
| 2999.297 | 1.291 | 0.0051 |  | 2999.297 | 1.4796 | 0.00309
| 2999.177 | 1.2908 | 0.00521 |  | 2999.177 | 1.4794 | 0.00314
| 2999.057 | 1.2907 | 0.00532 |  | 2999.057 | 1.4792 | 0.00319
| 2998.936 | 1.2906 | 0.00543 |  | 2998.936 | 1.479 | 0.00324
| 2998.815 | 1.2904 | 0.00554 |  | 2998.815 | 1.4788 | 0.0033
| 2998.695 | 1.2903 | 0.00565 |  | 2998.695 | 1.4785 | 0.00336
| 2998.574 | 1.2902 | 0.00577 |  | 2998.574 | 1.4783 | 0.00342
| 2998.454 | 1.29 | 0.00588 |  | 2998.454 | 1.4781 | 0.00348
| 2998.333 | 1.2899 | 0.006 |  | 2998.333 | 1.4779 | 0.00355
| 2998.213 | 1.2898 | 0.00611 |  | 2998.213 | 1.4777 | 0.00361
| 2998.092 | 1.2896 | 0.00622 |  | 2998.092 | 1.4775 | 0.00368
| 2997.972 | 1.2895 | 0.00634 |  | 2997.972 | 1.4772 | 0.00375
| 2997.851 | 1.2894 | 0.00646 |  | 2997.851 | 1.477 | 0.00381
| 2997.73 | 1.2892 | 0.00658 |  | 2997.73 | 1.4768 | 0.00389
| 2997.61 | 1.2891 | 0.00671 |  | 2997.61 | 1.4766 | 0.00396
| 2997.49 | 1.2889 | 0.00684 |  | 2997.49 | 1.4763 | 0.00404
| 2997.369 | 1.2888 | 0.00697 |  | 2997.369 | 1.4761 | 0.00412
| 2997.249 | 1.2887 | 0.00711 |  | 2997.249 | 1.4759 | 0.0042
| 2997.128 | 1.2885 | 0.00725 |  | 2997.128 | 1.4756 | 0.00428
| 2997.007 | 1.2884 | 0.00739 |  | 2997.007 | 1.4754 | 0.00436
| 2996.887 | 1.2882 | 0.00753 |  | 2996.887 | 1.4751 | 0.00444
| 2996.766 | 1.2881 | 0.00767 |  | 2996.766 | 1.4749 | 0.00453
| 2996.646 | 1.288 | 0.00782 |  | 2996.646 | 1.4746 | 0.00461
| 2996.525 | 1.2878 | 0.00797 |  | 2996.525 | 1.4744 | 0.0047
| 2996.405 | 1.2877 | 0.00812 |  | 2996.405 | 1.4741 | 0.00479
| 2996.284 | 1.2875 | 0.00828 |  | 2996.284 | 1.4739 | 0.00488
| 2996.164 | 1.2874 | 0.00844 |  | 2996.164 | 1.4736 | 0.00497
| 2996.043 | 1.2872 | 0.00861 |  | 2996.043 | 1.4734 | 0.00506
| 2995.922 | 1.2871 | 0.00878 |  | 2995.922 | 1.4731 | 0.00516
| 2995.802 | 1.287 | 0.00896 |  | 2995.802 | 1.4728 | 0.00526
| 2995.682 | 1.2868 | 0.00914 |  | 2995.682 | 1.4726 | 0.00536
| 2995.561 | 1.2867 | 0.00931 |  | 2995.561 | 1.4723 | 0.00546
| 2995.44 | 1.2866 | 0.00949 |  | 2995.44 | 1.472 | 0.00556
| 2995.32 | 1.2864 | 0.00966 |  | 2995.32 | 1.4717 | 0.00567
| 2995.199 | 1.2863 | 0.00984 |  | 2995.199 | 1.4714 | 0.00578
| 2995.079 | 1.2862 | 0.01002 |  | 2995.079 | 1.4712 | 0.00588
| 2994.958 | 1.286 | 0.01021 |  | 2994.958 | 1.4709 | 0.00598
| 2994.838 | 1.2859 | 0.0104 |  | 2994.838 | 1.4706 | 0.00608
| 2994.717 | 1.2858 | 0.0106 |  | 2994.717 | 1.4703 | 0.00618
| 2994.597 | 1.2856 | 0.0108 |  | 2994.597 | 1.47 | 0.00628
| 2994.476 | 1.2855 | 0.011 |  | 2994.476 | 1.4696 | 0.00639
| 2994.355 | 1.2854 | 0.01119 |  | 2994.355 | 1.4693 | 0.00651
| 2994.235 | 1.2853 | 0.01139 |  | 2994.235 | 1.469 | 0.00662
| 2994.115 | 1.2851 | 0.01159 |  | 2994.115 | 1.4686 | 0.00674
| 2993.994 | 1.285 | 0.0118 |  | 2993.994 | 1.4683 | 0.00687
| 2993.874 | 1.2849 | 0.01201 |  | 2993.874 | 1.4679 | 0.007
| 2993.753 | 1.2847 | 0.01222 |  | 2993.753 | 1.4675 | 0.00714
| 2993.632 | 1.2846 | 0.01244 |  | 2993.632 | 1.4672 | 0.00728
| 2993.512 | 1.2845 | 0.01267 |  | 2993.512 | 1.4668 | 0.00742
| 2993.392 | 1.2844 | 0.0129 |  | 2993.392 | 1.4664 | 0.00757
| 2993.271 | 1.2842 | 0.01313 |  | 2993.271 | 1.466 | 0.00773
| 2993.15 | 1.2841 | 0.01336 |  | 2993.15 | 1.4656 | 0.00789
| 2993.03 | 1.284 | 0.01359 |  | 2993.03 | 1.4652 | 0.00806
| 2992.909 | 1.2839 | 0.01383 |  | 2992.909 | 1.4647 | 0.00823
| 2992.789 | 1.2837 | 0.01407 |  | 2992.789 | 1.4643 | 0.00842
| 2992.668 | 1.2836 | 0.01432 |  | 2992.668 | 1.4639 | 0.00862
| 2992.548 | 1.2835 | 0.01457 |  | 2992.548 | 1.4634 | 0.00882
| 2992.427 | 1.2834 | 0.01483 |  | 2992.427 | 1.463 | 0.00903
| 2992.307 | 1.2833 | 0.01509 |  | 2992.307 | 1.4625 | 0.00925
| 2992.186 | 1.2832 | 0.01535 |  | 2992.186 | 1.462 | 0.00947
| 2992.065 | 1.2831 | 0.01561 |  | 2992.065 | 1.4615 | 0.00971
| 2991.945 | 1.283 | 0.01587 |  | 2991.945 | 1.461 | 0.00996
| 2991.825 | 1.2829 | 0.01613 |  | 2991.825 | 1.4605 | 0.01022
| 2991.704 | 1.2828 | 0.0164 |  | 2991.704 | 1.46 | 0.01049
| 2991.583 | 1.2827 | 0.01666 |  | 2991.583 | 1.4595 | 0.01078
| 2991.463 | 1.2827 | 0.01693 |  | 2991.463 | 1.4589 | 0.01108
| 2991.342 | 1.2826 | 0.01721 |  | 2991.342 | 1.4584 | 0.0114
| 2991.222 | 1.2825 | 0.01748 |  | 2991.222 | 1.4578 | 0.01173
| 2991.102 | 1.2824 | 0.01776 |  | 2991.102 | 1.4572 | 0.01208
| 2990.981 | 1.2823 | 0.01804 |  | 2990.981 | 1.4566 | 0.01244
| 2990.86 | 1.2822 | 0.01832 |  | 2990.86 | 1.456 | 0.01282
| 2990.74 | 1.2821 | 0.01861 |  | 2990.74 | 1.4554 | 0.01322
| 2990.619 | 1.282 | 0.01891 |  | 2990.619 | 1.4548 | 0.01364
| 2990.499 | 1.282 | 0.01921 |  | 2990.499 | 1.4541 | 0.01409
| 2990.378 | 1.2819 | 0.01951 |  | 2990.378 | 1.4535 | 0.01456
| 2990.258 | 1.2818 | 0.01982 |  | 2990.258 | 1.4528 | 0.01505
| 2990.137 | 1.2818 | 0.02012 |  | 2990.137 | 1.4522 | 0.01557
| 2990.017 | 1.2817 | 0.02043 |  | 2990.017 | 1.4515 | 0.01611
| 2989.896 | 1.2817 | 0.02073 |  | 2989.896 | 1.4508 | 0.01668
| 2989.775 | 1.2816 | 0.02104 |  | 2989.775 | 1.45 | 0.01728
| 2989.655 | 1.2815 | 0.02135 |  | 2989.655 | 1.4493 | 0.01792
| 2989.535 | 1.2815 | 0.02167 |  | 2989.535 | 1.4486 | 0.01858
| 2989.414 | 1.2814 | 0.02199 |  | 2989.414 | 1.4478 | 0.01929
| 2989.293 | 1.2814 | 0.02231 |  | 2989.293 | 1.447 | 0.02004
| 2989.173 | 1.2813 | 0.02264 |  | 2989.173 | 1.4463 | 0.02083
| 2989.052 | 1.2813 | 0.02297 |  | 2989.052 | 1.4455 | 0.02166
| 2988.932 | 1.2812 | 0.02331 |  | 2988.932 | 1.4447 | 0.02254
| 2988.811 | 1.2812 | 0.02365 |  | 2988.811 | 1.4439 | 0.02347
| 2988.691 | 1.2812 | 0.02399 |  | 2988.691 | 1.4431 | 0.02446
| 2988.57 | 1.2811 | 0.02434 |  | 2988.57 | 1.4422 | 0.02551
| 2988.45 | 1.2811 | 0.02469 |  | 2988.45 | 1.4414 | 0.02663
| 2988.329 | 1.2811 | 0.02505 |  | 2988.329 | 1.4406 | 0.02781
| 2988.208 | 1.2811 | 0.02541 |  | 2988.208 | 1.4397 | 0.02907
| 2988.088 | 1.2811 | 0.02577 |  | 2988.088 | 1.4389 | 0.0304
| 2987.968 | 1.2811 | 0.02613 |  | 2987.968 | 1.4381 | 0.03181
| 2987.847 | 1.2811 | 0.0265 |  | 2987.847 | 1.4373 | 0.03331
| 2987.727 | 1.2811 | 0.02686 |  | 2987.727 | 1.4365 | 0.03491
| 2987.606 | 1.2811 | 0.02723 |  | 2987.606 | 1.4358 | 0.03661
| 2987.485 | 1.2811 | 0.0276 |  | 2987.485 | 1.435 | 0.03842
| 2987.365 | 1.2811 | 0.02797 |  | 2987.365 | 1.4343 | 0.04035
| 2987.244 | 1.2811 | 0.02835 |  | 2987.244 | 1.4337 | 0.04239
| 2987.124 | 1.2811 | 0.02872 |  | 2987.124 | 1.4331 | 0.04456
| 2987.003 | 1.2812 | 0.0291 |  | 2987.003 | 1.4327 | 0.04685
| 2986.883 | 1.2812 | 0.02948 |  | 2986.883 | 1.4323 | 0.04928
| 2986.762 | 1.2812 | 0.02987 |  | 2986.762 | 1.432 | 0.05184
| 2986.642 | 1.2813 | 0.03026 |  | 2986.642 | 1.4319 | 0.05453
| 2986.521 | 1.2813 | 0.03066 |  | 2986.521 | 1.432 | 0.05734
| 2986.401 | 1.2814 | 0.03106 |  | 2986.401 | 1.4322 | 0.06029
| 2986.28 | 1.2814 | 0.03146 |  | 2986.28 | 1.4326 | 0.06334
| 2986.16 | 1.2815 | 0.03186 |  | 2986.16 | 1.4332 | 0.06649
| 2986.039 | 1.2816 | 0.03227 |  | 2986.039 | 1.4342 | 0.06971
| 2985.918 | 1.2816 | 0.03268 |  | 2985.918 | 1.4354 | 0.07299
| 2985.798 | 1.2817 | 0.03309 |  | 2985.798 | 1.4369 | 0.07629
| 2985.677 | 1.2818 | 0.0335 |  | 2985.677 | 1.4387 | 0.07959
| 2985.557 | 1.2819 | 0.03392 |  | 2985.557 | 1.4409 | 0.08284
| 2985.437 | 1.282 | 0.03433 |  | 2985.437 | 1.4434 | 0.08599
| 2985.316 | 1.2821 | 0.03475 |  | 2985.316 | 1.4463 | 0.089
| 2985.195 | 1.2822 | 0.03518 |  | 2985.195 | 1.4495 | 0.09181
| 2985.075 | 1.2823 | 0.0356 |  | 2985.075 | 1.4531 | 0.09436
| 2984.954 | 1.2825 | 0.03603 |  | 2984.954 | 1.457 | 0.09661
| 2984.833 | 1.2826 | 0.03646 |  | 2984.833 | 1.4611 | 0.09848
| 2984.713 | 1.2827 | 0.03688 |  | 2984.713 | 1.4655 | 0.09995
| 2984.593 | 1.2829 | 0.03731 |  | 2984.593 | 1.47 | 0.10098
| 2984.472 | 1.2831 | 0.03774 |  | 2984.472 | 1.4747 | 0.10155
| 2984.352 | 1.2832 | 0.03817 |  | 2984.352 | 1.4793 | 0.10163
| 2984.231 | 1.2834 | 0.0386 |  | 2984.231 | 1.484 | 0.10123
| 2984.11 | 1.2836 | 0.03904 |  | 2984.11 | 1.4886 | 0.10036
| 2983.99 | 1.2838 | 0.03947 |  | 2983.99 | 1.4929 | 0.09904
| 2983.87 | 1.284 | 0.0399 |  | 2983.87 | 1.497 | 0.0973
| 2983.749 | 1.2842 | 0.04033 |  | 2983.749 | 1.5009 | 0.09519
| 2983.628 | 1.2844 | 0.04076 |  | 2983.628 | 1.5045 | 0.09275
| 2983.508 | 1.2847 | 0.04119 |  | 2983.508 | 1.5077 | 0.09006
| 2983.387 | 1.2849 | 0.04161 |  | 2983.387 | 1.5106 | 0.08714
| 2983.267 | 1.2851 | 0.04203 |  | 2983.267 | 1.5131 | 0.08408
| 2983.146 | 1.2854 | 0.04245 |  | 2983.146 | 1.5152 | 0.08091
| 2983.026 | 1.2856 | 0.04287 |  | 2983.026 | 1.5169 | 0.07769
| 2982.905 | 1.2859 | 0.04328 |  | 2982.905 | 1.5183 | 0.07446
| 2982.785 | 1.2862 | 0.0437 |  | 2982.785 | 1.5194 | 0.07126
| 2982.664 | 1.2865 | 0.04411 |  | 2982.664 | 1.5202 | 0.06812
| 2982.543 | 1.2867 | 0.04452 |  | 2982.543 | 1.5207 | 0.06506
| 2982.423 | 1.287 | 0.04493 |  | 2982.423 | 1.5209 | 0.06212
| 2982.303 | 1.2873 | 0.04534 |  | 2982.303 | 1.521 | 0.05931
| 2982.182 | 1.2876 | 0.04575 |  | 2982.182 | 1.5208 | 0.05662
| 2982.062 | 1.2879 | 0.04615 |  | 2982.062 | 1.5205 | 0.05408
| 2981.941 | 1.2883 | 0.04656 |  | 2981.941 | 1.52 | 0.05166
| 2981.82 | 1.2886 | 0.04695 |  | 2981.82 | 1.5194 | 0.04939
| 2981.7 | 1.289 | 0.04734 |  | 2981.7 | 1.5187 | 0.04725
| 2981.58 | 1.2893 | 0.04773 |  | 2981.58 | 1.5179 | 0.04525
| 2981.459 | 1.2897 | 0.04812 |  | 2981.459 | 1.517 | 0.04339
| 2981.338 | 1.29 | 0.0485 |  | 2981.338 | 1.516 | 0.04165
| 2981.218 | 1.2904 | 0.04888 |  | 2981.218 | 1.5151 | 0.04004
| 2981.097 | 1.2908 | 0.04925 |  | 2981.097 | 1.514 | 0.03855
| 2980.977 | 1.2912 | 0.04963 |  | 2980.977 | 1.513 | 0.03716
| 2980.856 | 1.2915 | 0.05 |  | 2980.856 | 1.5119 | 0.03588
| 2980.736 | 1.2919 | 0.05037 |  | 2980.736 | 1.5108 | 0.03469
| 2980.615 | 1.2924 | 0.05073 |  | 2980.615 | 1.5096 | 0.03359
| 2980.495 | 1.2928 | 0.05109 |  | 2980.495 | 1.5085 | 0.03257
| 2980.374 | 1.2932 | 0.05145 |  | 2980.374 | 1.5074 | 0.03164
| 2980.253 | 1.2936 | 0.0518 |  | 2980.253 | 1.5062 | 0.03078
| 2980.133 | 1.2941 | 0.05215 |  | 2980.133 | 1.5051 | 0.02999
| 2980.013 | 1.2945 | 0.05249 |  | 2980.013 | 1.504 | 0.02927
| 2979.892 | 1.295 | 0.05282 |  | 2979.892 | 1.5028 | 0.0286
| 2979.771 | 1.2954 | 0.05315 |  | 2979.771 | 1.5017 | 0.02799
| 2979.651 | 1.2959 | 0.05347 |  | 2979.651 | 1.5005 | 0.02744
| 2979.53 | 1.2964 | 0.05378 |  | 2979.53 | 1.4994 | 0.02694
| 2979.41 | 1.2969 | 0.05409 |  | 2979.41 | 1.4982 | 0.0265
| 2979.289 | 1.2974 | 0.0544 |  | 2979.289 | 1.4971 | 0.02611
| 2979.169 | 1.2979 | 0.0547 |  | 2979.169 | 1.496 | 0.02576
| 2979.048 | 1.2984 | 0.055 |  | 2979.048 | 1.4948 | 0.02545
| 2978.928 | 1.2989 | 0.0553 |  | 2978.928 | 1.4937 | 0.02518
| 2978.807 | 1.2994 | 0.05558 |  | 2978.807 | 1.4926 | 0.02495
| 2978.687 | 1.2999 | 0.05587 |  | 2978.687 | 1.4915 | 0.02475
| 2978.566 | 1.3005 | 0.05614 |  | 2978.566 | 1.4904 | 0.02459
| 2978.446 | 1.3011 | 0.05641 |  | 2978.446 | 1.4893 | 0.02446
| 2978.325 | 1.3016 | 0.05666 |  | 2978.325 | 1.4882 | 0.02437
| 2978.205 | 1.3022 | 0.05691 |  | 2978.205 | 1.4871 | 0.02431
| 2978.084 | 1.3028 | 0.05714 |  | 2978.084 | 1.486 | 0.02428
| 2977.963 | 1.3034 | 0.05736 |  | 2977.963 | 1.4849 | 0.02428
| 2977.843 | 1.304 | 0.05758 |  | 2977.843 | 1.4838 | 0.02431
| 2977.722 | 1.3046 | 0.05778 |  | 2977.722 | 1.4827 | 0.02437
| 2977.602 | 1.3052 | 0.05796 |  | 2977.602 | 1.4816 | 0.02446
| 2977.481 | 1.3058 | 0.05815 |  | 2977.481 | 1.4805 | 0.02457
| 2977.361 | 1.3064 | 0.05832 |  | 2977.361 | 1.4793 | 0.0247
| 2977.24 | 1.307 | 0.05848 |  | 2977.24 | 1.4782 | 0.02487
| 2977.12 | 1.3076 | 0.05864 |  | 2977.12 | 1.4771 | 0.02506
| 2976.999 | 1.3083 | 0.05879 |  | 2976.999 | 1.476 | 0.02526
| 2976.879 | 1.3089 | 0.05893 |  | 2976.879 | 1.4749 | 0.02549
| 2976.758 | 1.3096 | 0.05905 |  | 2976.758 | 1.4738 | 0.02574
| 2976.638 | 1.3102 | 0.05916 |  | 2976.638 | 1.4726 | 0.02601
| 2976.517 | 1.3109 | 0.05926 |  | 2976.517 | 1.4715 | 0.0263
| 2976.396 | 1.3116 | 0.05934 |  | 2976.396 | 1.4703 | 0.02661
| 2976.276 | 1.3123 | 0.05941 |  | 2976.276 | 1.4691 | 0.02695
| 2976.155 | 1.3129 | 0.05947 |  | 2976.155 | 1.4679 | 0.02731
| 2976.035 | 1.3136 | 0.05951 |  | 2976.035 | 1.4667 | 0.02769
| 2975.915 | 1.3143 | 0.05954 |  | 2975.915 | 1.4655 | 0.0281
| 2975.794 | 1.315 | 0.05955 |  | 2975.794 | 1.4642 | 0.02852
| 2975.673 | 1.3157 | 0.05955 |  | 2975.673 | 1.4629 | 0.02899
| 2975.553 | 1.3164 | 0.05954 |  | 2975.553 | 1.4615 | 0.02949
| 2975.432 | 1.3171 | 0.05951 |  | 2975.432 | 1.4601 | 0.03004
| 2975.312 | 1.3178 | 0.05947 |  | 2975.312 | 1.4587 | 0.03062
| 2975.191 | 1.3185 | 0.05941 |  | 2975.191 | 1.4573 | 0.03125
| 2975.071 | 1.3192 | 0.05934 |  | 2975.071 | 1.4558 | 0.03192
| 2974.95 | 1.3199 | 0.05925 |  | 2974.95 | 1.4542 | 0.03265
| 2974.83 | 1.3206 | 0.05914 |  | 2974.83 | 1.4527 | 0.03343
| 2974.709 | 1.3214 | 0.05901 |  | 2974.709 | 1.451 | 0.03427
| 2974.588 | 1.3221 | 0.05887 |  | 2974.588 | 1.4493 | 0.03518
| 2974.468 | 1.3228 | 0.05871 |  | 2974.468 | 1.4476 | 0.03617
| 2974.348 | 1.3235 | 0.05854 |  | 2974.348 | 1.4459 | 0.03724
| 2974.227 | 1.3242 | 0.05835 |  | 2974.227 | 1.444 | 0.03841
| 2974.106 | 1.3249 | 0.05815 |  | 2974.106 | 1.4422 | 0.03967
| 2973.986 | 1.3256 | 0.05794 |  | 2973.986 | 1.4403 | 0.04103
| 2973.865 | 1.3262 | 0.05771 |  | 2973.865 | 1.4383 | 0.0425
| 2973.745 | 1.327 | 0.05746 |  | 2973.745 | 1.4363 | 0.04409
| 2973.625 | 1.3276 | 0.05719 |  | 2973.625 | 1.4342 | 0.04581
| 2973.504 | 1.3283 | 0.0569 |  | 2973.504 | 1.4321 | 0.04767
| 2973.383 | 1.329 | 0.05659 |  | 2973.383 | 1.4299 | 0.04968
| 2973.263 | 1.3297 | 0.05627 |  | 2973.263 | 1.4277 | 0.05185
| 2973.142 | 1.3304 | 0.05592 |  | 2973.142 | 1.4255 | 0.05422
| 2973.021 | 1.331 | 0.05556 |  | 2973.021 | 1.4232 | 0.05678
| 2972.901 | 1.3317 | 0.05518 |  | 2972.901 | 1.4209 | 0.05955
| 2972.781 | 1.3323 | 0.05479 |  | 2972.781 | 1.4186 | 0.06256
| 2972.66 | 1.3329 | 0.05439 |  | 2972.66 | 1.4163 | 0.06583
| 2972.54 | 1.3335 | 0.05397 |  | 2972.54 | 1.414 | 0.06936
| 2972.419 | 1.3341 | 0.05354 |  | 2972.419 | 1.4117 | 0.07319
| 2972.298 | 1.3347 | 0.0531 |  | 2972.298 | 1.4094 | 0.07734
| 2972.178 | 1.3353 | 0.05264 |  | 2972.178 | 1.4072 | 0.08183
| 2972.058 | 1.3358 | 0.05218 |  | 2972.058 | 1.4051 | 0.08669
| 2971.937 | 1.3364 | 0.0517 |  | 2971.937 | 1.4033 | 0.09193
| 2971.816 | 1.337 | 0.05121 |  | 2971.816 | 1.4015 | 0.09758
| 2971.696 | 1.3375 | 0.05071 |  | 2971.696 | 1.3999 | 0.10365
| 2971.575 | 1.338 | 0.05019 |  | 2971.575 | 1.3987 | 0.11017
| 2971.455 | 1.3385 | 0.04966 |  | 2971.455 | 1.3978 | 0.11713
| 2971.334 | 1.339 | 0.04911 |  | 2971.334 | 1.3974 | 0.12454
| 2971.214 | 1.3395 | 0.04855 |  | 2971.214 | 1.3974 | 0.13238
| 2971.093 | 1.34 | 0.04799 |  | 2971.093 | 1.3981 | 0.14062
| 2970.973 | 1.3404 | 0.04741 |  | 2970.973 | 1.3994 | 0.14921
| 2970.852 | 1.3409 | 0.04683 |  | 2970.852 | 1.4016 | 0.15811
| 2970.731 | 1.3413 | 0.04625 |  | 2970.731 | 1.4045 | 0.16722
| 2970.611 | 1.3417 | 0.04565 |  | 2970.611 | 1.4083 | 0.17646
| 2970.491 | 1.3421 | 0.04505 |  | 2970.491 | 1.4131 | 0.18572
| 2970.37 | 1.3424 | 0.04444 |  | 2970.37 | 1.4189 | 0.19488
| 2970.25 | 1.3428 | 0.04382 |  | 2970.25 | 1.4256 | 0.20383
| 2970.129 | 1.3432 | 0.04319 |  | 2970.129 | 1.4336 | 0.21242
| 2970.008 | 1.3435 | 0.04256 |  | 2970.008 | 1.4424 | 0.22055
| 2969.888 | 1.3438 | 0.04192 |  | 2969.888 | 1.4522 | 0.22806
| 2969.768 | 1.3441 | 0.04128 |  | 2969.768 | 1.4629 | 0.23484
| 2969.647 | 1.3444 | 0.04063 |  | 2969.647 | 1.4747 | 0.24073
| 2969.526 | 1.3446 | 0.03998 |  | 2969.526 | 1.4871 | 0.24559
| 2969.406 | 1.3449 | 0.03933 |  | 2969.406 | 1.5003 | 0.24931
| 2969.285 | 1.3451 | 0.03867 |  | 2969.285 | 1.5142 | 0.2517
| 2969.165 | 1.3453 | 0.03802 |  | 2969.165 | 1.5283 | 0.25268
| 2969.044 | 1.3455 | 0.03736 |  | 2969.044 | 1.5428 | 0.25212
| 2968.924 | 1.3457 | 0.03671 |  | 2968.924 | 1.5572 | 0.24996
| 2968.803 | 1.3458 | 0.03605 |  | 2968.803 | 1.5714 | 0.24618
| 2968.683 | 1.346 | 0.0354 |  | 2968.683 | 1.585 | 0.24084
| 2968.562 | 1.3461 | 0.03474 |  | 2968.562 | 1.5977 | 0.23404
| 2968.441 | 1.3462 | 0.03408 |  | 2968.441 | 1.6096 | 0.22594
| 2968.321 | 1.3463 | 0.03343 |  | 2968.321 | 1.62 | 0.21679
| 2968.2 | 1.3464 | 0.03278 |  | 2968.2 | 1.6293 | 0.2068
| 2968.08 | 1.3464 | 0.03212 |  | 2968.08 | 1.637 | 0.19624
| 2967.959 | 1.3465 | 0.03148 |  | 2967.959 | 1.6435 | 0.18535
| 2967.839 | 1.3465 | 0.03083 |  | 2967.839 | 1.6485 | 0.17436
| 2967.718 | 1.3465 | 0.03019 |  | 2967.718 | 1.6522 | 0.16347
| 2967.598 | 1.3465 | 0.02955 |  | 2967.598 | 1.6548 | 0.15284
| 2967.477 | 1.3465 | 0.02892 |  | 2967.477 | 1.6564 | 0.14258
| 2967.357 | 1.3465 | 0.0283 |  | 2967.357 | 1.657 | 0.13281
| 2967.236 | 1.3464 | 0.02768 |  | 2967.236 | 1.6569 | 0.12358
| 2967.116 | 1.3464 | 0.02707 |  | 2967.116 | 1.6562 | 0.11493
| 2966.995 | 1.3463 | 0.02647 |  | 2966.995 | 1.6549 | 0.10687
| 2966.875 | 1.3462 | 0.02587 |  | 2966.875 | 1.6532 | 0.0994
| 2966.754 | 1.3461 | 0.02529 |  | 2966.754 | 1.6511 | 0.0925
| 2966.633 | 1.346 | 0.0247 |  | 2966.633 | 1.6488 | 0.08613
| 2966.513 | 1.3459 | 0.02413 |  | 2966.513 | 1.6464 | 0.08029
| 2966.393 | 1.3458 | 0.02355 |  | 2966.393 | 1.6438 | 0.07492
| 2966.272 | 1.3456 | 0.02299 |  | 2966.272 | 1.6411 | 0.06999
| 2966.151 | 1.3455 | 0.02243 |  | 2966.151 | 1.6384 | 0.06548
| 2966.031 | 1.3453 | 0.02188 |  | 2966.031 | 1.6357 | 0.06132
| 2965.91 | 1.3451 | 0.02134 |  | 2965.91 | 1.633 | 0.05752
| 2965.79 | 1.3449 | 0.02082 |  | 2965.79 | 1.6303 | 0.05402
| 2965.669 | 1.3447 | 0.0203 |  | 2965.669 | 1.6276 | 0.0508
| 2965.549 | 1.3445 | 0.01979 |  | 2965.549 | 1.625 | 0.04783
| 2965.428 | 1.3443 | 0.01929 |  | 2965.428 | 1.6224 | 0.04511
| 2965.308 | 1.3441 | 0.0188 |  | 2965.308 | 1.6199 | 0.04259
| 2965.187 | 1.3439 | 0.01832 |  | 2965.187 | 1.6174 | 0.04028
| 2965.066 | 1.3436 | 0.01784 |  | 2965.066 | 1.615 | 0.03815
| 2964.946 | 1.3434 | 0.01738 |  | 2964.946 | 1.6127 | 0.03618
| 2964.826 | 1.3431 | 0.01693 |  | 2964.826 | 1.6104 | 0.03437
| 2964.705 | 1.3429 | 0.01648 |  | 2964.705 | 1.6082 | 0.0327
| 2964.584 | 1.3426 | 0.01605 |  | 2964.584 | 1.6061 | 0.03115
| 2964.464 | 1.3423 | 0.01563 |  | 2964.464 | 1.604 | 0.02972
| 2964.343 | 1.342 | 0.01522 |  | 2964.343 | 1.602 | 0.02838
| 2964.223 | 1.3418 | 0.01482 |  | 2964.223 | 1.6001 | 0.02715
| 2964.103 | 1.3415 | 0.01443 |  | 2964.103 | 1.5982 | 0.026
| 2963.982 | 1.3412 | 0.01405 |  | 2963.982 | 1.5963 | 0.02494
| 2963.861 | 1.3409 | 0.01368 |  | 2963.861 | 1.5946 | 0.02396
| 2963.741 | 1.3406 | 0.01332 |  | 2963.741 | 1.5929 | 0.02306
| 2963.62 | 1.3403 | 0.01296 |  | 2963.62 | 1.5912 | 0.02223
| 2963.5 | 1.34 | 0.01262 |  | 2963.5 | 1.5896 | 0.02146
| 2963.379 | 1.3397 | 0.01229 |  | 2963.379 | 1.588 | 0.02075
| 2963.259 | 1.3393 | 0.01197 |  | 2963.259 | 1.5865 | 0.02009
| 2963.138 | 1.339 | 0.01166 |  | 2963.138 | 1.5851 | 0.0195
| 2963.018 | 1.3387 | 0.01136 |  | 2963.018 | 1.5837 | 0.01895
| 2962.897 | 1.3384 | 0.01107 |  | 2962.897 | 1.5823 | 0.01844
| 2962.776 | 1.338 | 0.01079 |  | 2962.776 | 1.5811 | 0.01799
| 2962.656 | 1.3377 | 0.01051 |  | 2962.656 | 1.5798 | 0.01757
| 2962.536 | 1.3374 | 0.01025 |  | 2962.536 | 1.5786 | 0.01719
| 2962.415 | 1.3371 | 0.00999 |  | 2962.415 | 1.5775 | 0.01684
| 2962.294 | 1.3367 | 0.00974 |  | 2962.294 | 1.5764 | 0.01652
| 2962.174 | 1.3364 | 0.0095 |  | 2962.174 | 1.5754 | 0.01622
| 2962.053 | 1.336 | 0.00927 |  | 2962.053 | 1.5744 | 0.01595
| 2961.933 | 1.3357 | 0.00905 |  | 2961.933 | 1.5735 | 0.01568
| 2961.813 | 1.3354 | 0.00884 |  | 2961.813 | 1.5726 | 0.01542
| 2961.692 | 1.335 | 0.00864 |  | 2961.692 | 1.5718 | 0.01516
| 2961.571 | 1.3347 | 0.00845 |  | 2961.571 | 1.571 | 0.0149
| 2961.451 | 1.3344 | 0.00827 |  | 2961.451 | 1.5703 | 0.01463
| 2961.33 | 1.334 | 0.0081 |  | 2961.33 | 1.5696 | 0.01435
| 2961.209 | 1.3337 | 0.00793 |  | 2961.209 | 1.5689 | 0.01405
| 2961.089 | 1.3334 | 0.00777 |  | 2961.089 | 1.5683 | 0.01374
| 2960.969 | 1.3331 | 0.00762 |  | 2960.969 | 1.5676 | 0.01341
| 2960.848 | 1.3328 | 0.00748 |  | 2960.848 | 1.567 | 0.01306
| 2960.728 | 1.3324 | 0.00734 |  | 2960.728 | 1.5664 | 0.01271
| 2960.607 | 1.3321 | 0.0072 |  | 2960.607 | 1.5657 | 0.01234
| 2960.486 | 1.3318 | 0.00707 |  | 2960.486 | 1.5651 | 0.01196
| 2960.366 | 1.3315 | 0.00694 |  | 2960.366 | 1.5645 | 0.01158
| 2960.246 | 1.3312 | 0.00681 |  | 2960.246 | 1.5638 | 0.0112
| 2960.125 | 1.3308 | 0.0067 |  | 2960.125 | 1.5632 | 0.01082
| 2960.004 | 1.3305 | 0.00659 |  | 2960.004 | 1.5625 | 0.01046
| 2959.884 | 1.3302 | 0.00649 |  | 2959.884 | 1.5619 | 0.0101
| 2959.763 | 1.3299 | 0.0064 |  | 2959.763 | 1.5612 | 0.00976
| 2959.643 | 1.3296 | 0.00631 |  | 2959.643 | 1.5605 | 0.00944
| 2959.522 | 1.3293 | 0.00623 |  | 2959.522 | 1.5599 | 0.00913
| 2959.402 | 1.3289 | 0.00616 |  | 2959.402 | 1.5592 | 0.00884
| 2959.281 | 1.3286 | 0.0061 |  | 2959.281 | 1.5586 | 0.00856
| 2959.161 | 1.3283 | 0.00604 |  | 2959.161 | 1.5579 | 0.0083
| 2959.04 | 1.328 | 0.00598 |  | 2959.04 | 1.5572 | 0.00805
| 2958.919 | 1.3277 | 0.00594 |  | 2958.919 | 1.5566 | 0.00782
| 2958.799 | 1.3274 | 0.00589 |  | 2958.799 | 1.556 | 0.00761
| 2958.679 | 1.3272 | 0.00585 |  | 2958.679 | 1.5553 | 0.0074
| 2958.558 | 1.3269 | 0.00581 |  | 2958.558 | 1.5547 | 0.00722
| 2958.438 | 1.3266 | 0.00578 |  | 2958.438 | 1.5541 | 0.00704
| 2958.317 | 1.3263 | 0.00574 |  | 2958.317 | 1.5535 | 0.00687
| 2958.196 | 1.326 | 0.00571 |  | 2958.196 | 1.5529 | 0.00671
| 2958.076 | 1.3257 | 0.00569 |  | 2958.076 | 1.5523 | 0.00656
| 2957.955 | 1.3255 | 0.00567 |  | 2957.955 | 1.5518 | 0.00643
| 2957.835 | 1.3252 | 0.00565 |  | 2957.835 | 1.5512 | 0.0063
| 2957.714 | 1.3249 | 0.00564 |  | 2957.714 | 1.5507 | 0.00617
| 2957.594 | 1.3246 | 0.00563 |  | 2957.594 | 1.5501 | 0.00606
| 2957.473 | 1.3243 | 0.00562 |  | 2957.473 | 1.5496 | 0.00595
| 2957.353 | 1.3241 | 0.00562 |  | 2957.353 | 1.5491 | 0.00585
| 2957.232 | 1.3238 | 0.00562 |  | 2957.232 | 1.5486 | 0.00575
| 2957.111 | 1.3236 | 0.00562 |  | 2957.111 | 1.5481 | 0.00565
| 2956.991 | 1.3233 | 0.00563 |  | 2956.991 | 1.5476 | 0.00555
| 2956.871 | 1.323 | 0.00564 |  | 2956.871 | 1.5471 | 0.00546
| 2956.75 | 1.3228 | 0.00565 |  | 2956.75 | 1.5467 | 0.00537
| 2956.629 | 1.3225 | 0.00567 |  | 2956.629 | 1.5462 | 0.00529
| 2956.509 | 1.3222 | 0.00568 |  | 2956.509 | 1.5457 | 0.00521
| 2956.388 | 1.322 | 0.0057 |  | 2956.388 | 1.5453 | 0.00513
| 2956.268 | 1.3217 | 0.00573 |  | 2956.268 | 1.5448 | 0.00506
| 2956.147 | 1.3215 | 0.00576 |  | 2956.147 | 1.5444 | 0.005
| 2956.027 | 1.3212 | 0.00579 |  | 2956.027 | 1.5439 | 0.00494
| 2955.906 | 1.3209 | 0.00583 |  | 2955.906 | 1.5435 | 0.00488
| 2955.786 | 1.3207 | 0.00587 |  | 2955.786 | 1.5431 | 0.00482
| 2955.665 | 1.3204 | 0.00592 |  | 2955.665 | 1.5427 | 0.00477
| 2955.544 | 1.3202 | 0.00596 |  | 2955.544 | 1.5422 | 0.00471
| 2955.424 | 1.3199 | 0.00601 |  | 2955.424 | 1.5418 | 0.00465
| 2955.304 | 1.3197 | 0.00606 |  | 2955.304 | 1.5414 | 0.00459
| 2955.183 | 1.3194 | 0.00612 |  | 2955.183 | 1.541 | 0.00454
| 2955.063 | 1.3192 | 0.00618 |  | 2955.063 | 1.5406 | 0.0045
| 2954.942 | 1.3189 | 0.00624 |  | 2954.942 | 1.5402 | 0.00445
| 2954.821 | 1.3187 | 0.00631 |  | 2954.821 | 1.5398 | 0.00441
| 2954.701 | 1.3184 | 0.00639 |  | 2954.701 | 1.5395 | 0.00437
| 2954.581 | 1.3182 | 0.00646 |  | 2954.581 | 1.5391 | 0.00434
| 2954.46 | 1.318 | 0.00654 |  | 2954.46 | 1.5387 | 0.0043
| 2954.339 | 1.3177 | 0.00662 |  | 2954.339 | 1.5383 | 0.00427
| 2954.219 | 1.3175 | 0.00671 |  | 2954.219 | 1.538 | 0.00423
| 2954.098 | 1.3173 | 0.0068 |  | 2954.098 | 1.5376 | 0.0042
| 2953.978 | 1.317 | 0.0069 |  | 2953.978 | 1.5372 | 0.00417
| 2953.857 | 1.3168 | 0.007 |  | 2953.857 | 1.5369 | 0.00414
| 2953.737 | 1.3166 | 0.00711 |  | 2953.737 | 1.5365 | 0.00412
| 2953.616 | 1.3163 | 0.00721 |  | 2953.616 | 1.5362 | 0.0041
| 2953.496 | 1.3161 | 0.00731 |  | 2953.496 | 1.5358 | 0.00409
| 2953.375 | 1.3159 | 0.00741 |  | 2953.375 | 1.5355 | 0.00407
| 2953.254 | 1.3157 | 0.00752 |  | 2953.254 | 1.5351 | 0.00405
| 2953.134 | 1.3154 | 0.00763 |  | 2953.134 | 1.5348 | 0.00403
| 2953.014 | 1.3152 | 0.00774 |  | 2953.014 | 1.5345 | 0.00401
| 2952.893 | 1.315 | 0.00786 |  | 2952.893 | 1.5341 | 0.004
| 2952.772 | 1.3148 | 0.00799 |  | 2952.772 | 1.5338 | 0.00399
| 2952.652 | 1.3145 | 0.00811 |  | 2952.652 | 1.5334 | 0.00398
| 2952.531 | 1.3143 | 0.00825 |  | 2952.531 | 1.5331 | 0.00398
| 2952.411 | 1.3141 | 0.00839 |  | 2952.411 | 1.5328 | 0.00398
| 2952.291 | 1.3139 | 0.00853 |  | 2952.291 | 1.5324 | 0.00398
| 2952.17 | 1.3136 | 0.00868 |  | 2952.17 | 1.5321 | 0.00398
| 2952.049 | 1.3134 | 0.00884 |  | 2952.049 | 1.5318 | 0.00398
| 2951.929 | 1.3132 | 0.009 |  | 2951.929 | 1.5315 | 0.00398
| 2951.808 | 1.313 | 0.00918 |  | 2951.808 | 1.5312 | 0.00399
| 2951.688 | 1.3128 | 0.00935 |  | 2951.688 | 1.5309 | 0.00398
| 2951.567 | 1.3126 | 0.00953 |  | 2951.567 | 1.5306 | 0.00398
| 2951.447 | 1.3123 | 0.00971 |  | 2951.447 | 1.5302 | 0.00398
| 2951.326 | 1.3121 | 0.0099 |  | 2951.326 | 1.5299 | 0.00397
| 2951.206 | 1.3119 | 0.01009 |  | 2951.206 | 1.5296 | 0.00397
| 2951.085 | 1.3117 | 0.01029 |  | 2951.085 | 1.5293 | 0.00398
| 2950.964 | 1.3115 | 0.01049 |  | 2950.964 | 1.529 | 0.00398
| 2950.844 | 1.3113 | 0.0107 |  | 2950.844 | 1.5287 | 0.00399
| 2950.724 | 1.3111 | 0.01092 |  | 2950.724 | 1.5283 | 0.00401
| 2950.603 | 1.311 | 0.01114 |  | 2950.603 | 1.528 | 0.00403
| 2950.482 | 1.3108 | 0.01137 |  | 2950.482 | 1.5277 | 0.00405
| 2950.362 | 1.3106 | 0.0116 |  | 2950.362 | 1.5274 | 0.00407
| 2950.241 | 1.3104 | 0.01183 |  | 2950.241 | 1.5271 | 0.00409
| 2950.121 | 1.3102 | 0.01208 |  | 2950.121 | 1.5268 | 0.00412
| 2950 | 1.31 | 0.01233 |  | 2950 | 1.5265 | 0.00413
| 2949.88 | 1.3099 | 0.01258 |  | 2949.88 | 1.5261 | 0.00416
| 2949.759 | 1.3097 | 0.01285 |  | 2949.759 | 1.5258 | 0.00419
| 2949.639 | 1.3095 | 0.01313 |  | 2949.639 | 1.5255 | 0.00421
| 2949.518 | 1.3094 | 0.01341 |  | 2949.518 | 1.5252 | 0.00424
| 2949.397 | 1.3092 | 0.0137 |  | 2949.397 | 1.5249 | 0.00427
| 2949.277 | 1.3091 | 0.014 |  | 2949.277 | 1.5246 | 0.0043
| 2949.157 | 1.309 | 0.01431 |  | 2949.157 | 1.5243 | 0.00433
| 2949.036 | 1.3088 | 0.01462 |  | 2949.036 | 1.5239 | 0.00436
| 2948.916 | 1.3087 | 0.01494 |  | 2948.916 | 1.5236 | 0.0044
| 2948.795 | 1.3086 | 0.01526 |  | 2948.795 | 1.5233 | 0.00445
| 2948.674 | 1.3085 | 0.01558 |  | 2948.674 | 1.523 | 0.00449
| 2948.554 | 1.3084 | 0.0159 |  | 2948.554 | 1.5227 | 0.00455
| 2948.433 | 1.3083 | 0.01623 |  | 2948.433 | 1.5223 | 0.0046
| 2948.313 | 1.3083 | 0.01656 |  | 2948.313 | 1.522 | 0.00465
| 2948.192 | 1.3082 | 0.0169 |  | 2948.192 | 1.5217 | 0.0047
| 2948.072 | 1.3081 | 0.01725 |  | 2948.072 | 1.5213 | 0.00475
| 2947.951 | 1.3081 | 0.01761 |  | 2947.951 | 1.521 | 0.00481
| 2947.831 | 1.308 | 0.01797 |  | 2947.831 | 1.5207 | 0.00487
| 2947.71 | 1.308 | 0.01834 |  | 2947.71 | 1.5203 | 0.00493
| 2947.59 | 1.308 | 0.01871 |  | 2947.59 | 1.52 | 0.005
| 2947.469 | 1.308 | 0.01909 |  | 2947.469 | 1.5196 | 0.00508
| 2947.349 | 1.308 | 0.01946 |  | 2947.349 | 1.5193 | 0.00515
| 2947.228 | 1.308 | 0.01984 |  | 2947.228 | 1.5189 | 0.00523
| 2947.107 | 1.308 | 0.02022 |  | 2947.107 | 1.5185 | 0.00532
| 2946.987 | 1.3081 | 0.0206 |  | 2946.987 | 1.5182 | 0.0054
| 2946.866 | 1.3081 | 0.02098 |  | 2946.866 | 1.5178 | 0.0055
| 2946.746 | 1.3082 | 0.02137 |  | 2946.746 | 1.5174 | 0.00559
| 2946.625 | 1.3083 | 0.02175 |  | 2946.625 | 1.517 | 0.00571
| 2946.505 | 1.3083 | 0.02214 |  | 2946.505 | 1.5166 | 0.00582
| 2946.384 | 1.3084 | 0.02253 |  | 2946.384 | 1.5162 | 0.00594
| 2946.264 | 1.3086 | 0.02291 |  | 2946.264 | 1.5158 | 0.00608
| 2946.143 | 1.3087 | 0.02329 |  | 2946.143 | 1.5154 | 0.00622
| 2946.022 | 1.3088 | 0.02367 |  | 2946.022 | 1.515 | 0.00637
| 2945.902 | 1.309 | 0.02405 |  | 2945.902 | 1.5145 | 0.00653
| 2945.782 | 1.3092 | 0.02443 |  | 2945.782 | 1.5141 | 0.0067
| 2945.661 | 1.3094 | 0.02481 |  | 2945.661 | 1.5136 | 0.00689
| 2945.541 | 1.3096 | 0.02518 |  | 2945.541 | 1.5132 | 0.00709
| 2945.42 | 1.3098 | 0.02554 |  | 2945.42 | 1.5127 | 0.00731
| 2945.299 | 1.31 | 0.0259 |  | 2945.299 | 1.5123 | 0.00753
| 2945.179 | 1.3102 | 0.02625 |  | 2945.179 | 1.5118 | 0.00776
| 2945.059 | 1.3105 | 0.02659 |  | 2945.059 | 1.5113 | 0.00801
| 2944.938 | 1.3108 | 0.02693 |  | 2944.938 | 1.5108 | 0.00828
| 2944.817 | 1.311 | 0.02726 |  | 2944.817 | 1.5103 | 0.00856
| 2944.697 | 1.3113 | 0.02758 |  | 2944.697 | 1.5098 | 0.00887
| 2944.576 | 1.3116 | 0.0279 |  | 2944.576 | 1.5092 | 0.0092
| 2944.456 | 1.3119 | 0.02821 |  | 2944.456 | 1.5087 | 0.00956
| 2944.335 | 1.3123 | 0.02852 |  | 2944.335 | 1.5081 | 0.00994
| 2944.215 | 1.3126 | 0.0288 |  | 2944.215 | 1.5076 | 0.01035
| 2944.094 | 1.313 | 0.02908 |  | 2944.094 | 1.507 | 0.0108
| 2943.974 | 1.3133 | 0.02934 |  | 2943.974 | 1.5064 | 0.01127
| 2943.853 | 1.3137 | 0.02959 |  | 2943.853 | 1.5058 | 0.01178
| 2943.732 | 1.3141 | 0.02983 |  | 2943.732 | 1.5052 | 0.01233
| 2943.612 | 1.3145 | 0.03005 |  | 2943.612 | 1.5046 | 0.01293
| 2943.492 | 1.3149 | 0.03027 |  | 2943.492 | 1.504 | 0.01358
| 2943.371 | 1.3153 | 0.03047 |  | 2943.371 | 1.5033 | 0.01428
| 2943.25 | 1.3157 | 0.03066 |  | 2943.25 | 1.5027 | 0.01504
| 2943.13 | 1.3161 | 0.03083 |  | 2943.13 | 1.5021 | 0.01587
| 2943.009 | 1.3166 | 0.03099 |  | 2943.009 | 1.5015 | 0.01677
| 2942.889 | 1.317 | 0.03114 |  | 2942.889 | 1.5009 | 0.01774
| 2942.769 | 1.3174 | 0.03127 |  | 2942.769 | 1.5003 | 0.01878
| 2942.648 | 1.3179 | 0.03138 |  | 2942.648 | 1.4998 | 0.0199
| 2942.527 | 1.3184 | 0.03147 |  | 2942.527 | 1.4992 | 0.0211
| 2942.407 | 1.3188 | 0.03155 |  | 2942.407 | 1.4988 | 0.02236
| 2942.286 | 1.3193 | 0.03161 |  | 2942.286 | 1.4984 | 0.02372
| 2942.166 | 1.3198 | 0.03165 |  | 2942.166 | 1.498 | 0.02515
| 2942.045 | 1.3202 | 0.03167 |  | 2942.045 | 1.4976 | 0.02668
| 2941.925 | 1.3207 | 0.03168 |  | 2941.925 | 1.4974 | 0.0283
| 2941.804 | 1.3212 | 0.03166 |  | 2941.804 | 1.4972 | 0.03004
| 2941.684 | 1.3216 | 0.03163 |  | 2941.684 | 1.4971 | 0.03191
| 2941.563 | 1.3221 | 0.03159 |  | 2941.563 | 1.4971 | 0.03391
| 2941.442 | 1.3226 | 0.03153 |  | 2941.442 | 1.4972 | 0.03606
| 2941.322 | 1.323 | 0.03145 |  | 2941.322 | 1.4975 | 0.03836
| 2941.202 | 1.3235 | 0.03135 |  | 2941.202 | 1.4981 | 0.0408
| 2941.081 | 1.3239 | 0.03125 |  | 2941.081 | 1.499 | 0.04335
| 2940.96 | 1.3244 | 0.03112 |  | 2940.96 | 1.5002 | 0.04599
| 2940.84 | 1.3248 | 0.03098 |  | 2940.84 | 1.5018 | 0.04864
| 2940.719 | 1.3253 | 0.03083 |  | 2940.719 | 1.5038 | 0.05124
| 2940.599 | 1.3257 | 0.03066 |  | 2940.599 | 1.5063 | 0.0537
| 2940.478 | 1.3261 | 0.03047 |  | 2940.478 | 1.5092 | 0.05591
| 2940.358 | 1.3265 | 0.03027 |  | 2940.358 | 1.5125 | 0.05777
| 2940.237 | 1.3269 | 0.03005 |  | 2940.237 | 1.5162 | 0.05918
| 2940.117 | 1.3273 | 0.02982 |  | 2940.117 | 1.5201 | 0.06006
| 2939.996 | 1.3277 | 0.02957 |  | 2939.996 | 1.5241 | 0.06036
| 2939.875 | 1.3281 | 0.02931 |  | 2939.875 | 1.5282 | 0.06006
| 2939.755 | 1.3284 | 0.02905 |  | 2939.755 | 1.5321 | 0.05917
| 2939.635 | 1.3288 | 0.02877 |  | 2939.635 | 1.5358 | 0.05773
| 2939.514 | 1.3291 | 0.02849 |  | 2939.514 | 1.5393 | 0.05582
| 2939.394 | 1.3294 | 0.02819 |  | 2939.394 | 1.5422 | 0.05352
| 2939.273 | 1.3297 | 0.02789 |  | 2939.273 | 1.5448 | 0.05095
| 2939.152 | 1.3301 | 0.02758 |  | 2939.152 | 1.5469 | 0.0482
| 2939.032 | 1.3303 | 0.02725 |  | 2939.032 | 1.5485 | 0.04537
| 2938.911 | 1.3306 | 0.02692 |  | 2938.911 | 1.5497 | 0.04255
| 2938.791 | 1.3309 | 0.02657 |  | 2938.791 | 1.5505 | 0.03978
| 2938.67 | 1.3312 | 0.02622 |  | 2938.67 | 1.551 | 0.03714
| 2938.55 | 1.3314 | 0.02586 |  | 2938.55 | 1.5512 | 0.03464
| 2938.429 | 1.3316 | 0.0255 |  | 2938.429 | 1.5512 | 0.03231
| 2938.309 | 1.3318 | 0.02513 |  | 2938.309 | 1.551 | 0.03015
| 2938.188 | 1.332 | 0.02476 |  | 2938.188 | 1.5507 | 0.02817
| 2938.068 | 1.3322 | 0.02438 |  | 2938.068 | 1.5503 | 0.02635
| 2937.947 | 1.3324 | 0.024 |  | 2937.947 | 1.5497 | 0.0247
| 2937.827 | 1.3325 | 0.02362 |  | 2937.827 | 1.5492 | 0.02319
| 2937.706 | 1.3327 | 0.02323 |  | 2937.706 | 1.5485 | 0.02182
| 2937.585 | 1.3328 | 0.02284 |  | 2937.585 | 1.5479 | 0.02057
| 2937.465 | 1.3329 | 0.02245 |  | 2937.465 | 1.5472 | 0.01944
| 2937.344 | 1.333 | 0.02206 |  | 2937.344 | 1.5466 | 0.01841
| 2937.224 | 1.3331 | 0.02167 |  | 2937.224 | 1.5459 | 0.01746
| 2937.104 | 1.3332 | 0.02128 |  | 2937.104 | 1.5453 | 0.0166
| 2936.983 | 1.3332 | 0.02089 |  | 2936.983 | 1.5446 | 0.01581
| 2936.862 | 1.3333 | 0.0205 |  | 2936.862 | 1.544 | 0.01507
| 2936.742 | 1.3333 | 0.02012 |  | 2936.742 | 1.5434 | 0.0144
| 2936.621 | 1.3333 | 0.01974 |  | 2936.621 | 1.5428 | 0.01377
| 2936.501 | 1.3333 | 0.01936 |  | 2936.501 | 1.5422 | 0.01319
| 2936.38 | 1.3333 | 0.019 |  | 2936.38 | 1.5416 | 0.01265
| 2936.26 | 1.3332 | 0.01863 |  | 2936.26 | 1.541 | 0.01216
| 2936.139 | 1.3332 | 0.01828 |  | 2936.139 | 1.5405 | 0.01169
| 2936.019 | 1.3332 | 0.01793 |  | 2936.019 | 1.5399 | 0.01125
| 2935.898 | 1.3331 | 0.01758 |  | 2935.898 | 1.5394 | 0.01085
| 2935.777 | 1.333 | 0.01724 |  | 2935.777 | 1.5389 | 0.01047
| 2935.657 | 1.333 | 0.0169 |  | 2935.657 | 1.5383 | 0.01011
| 2935.537 | 1.3329 | 0.01657 |  | 2935.537 | 1.5378 | 0.00978
| 2935.416 | 1.3328 | 0.01625 |  | 2935.416 | 1.5373 | 0.00948
| 2935.295 | 1.3327 | 0.01592 |  | 2935.295 | 1.5369 | 0.00919
| 2935.175 | 1.3326 | 0.01561 |  | 2935.175 | 1.5364 | 0.00893
| 2935.054 | 1.3325 | 0.0153 |  | 2935.054 | 1.5359 | 0.00868
| 2934.934 | 1.3323 | 0.015 |  | 2934.934 | 1.5355 | 0.00844
| 2934.813 | 1.3322 | 0.01471 |  | 2934.813 | 1.535 | 0.00822
| 2934.693 | 1.3321 | 0.01442 |  | 2934.693 | 1.5346 | 0.00801
| 2934.572 | 1.3319 | 0.01415 |  | 2934.572 | 1.5342 | 0.00782
| 2934.452 | 1.3317 | 0.01389 |  | 2934.452 | 1.5337 | 0.00764
| 2934.331 | 1.3316 | 0.01363 |  | 2934.331 | 1.5333 | 0.00748
| 2934.21 | 1.3314 | 0.01339 |  | 2934.21 | 1.5329 | 0.00734
| 2934.09 | 1.3312 | 0.01316 |  | 2934.09 | 1.5325 | 0.00721
| 2933.97 | 1.3311 | 0.01293 |  | 2933.97 | 1.5321 | 0.00709
| 2933.849 | 1.3309 | 0.01271 |  | 2933.849 | 1.5317 | 0.00698
| 2933.729 | 1.3307 | 0.0125 |  | 2933.729 | 1.5313 | 0.00688
| 2933.608 | 1.3305 | 0.0123 |  | 2933.608 | 1.531 | 0.0068
| 2933.487 | 1.3303 | 0.0121 |  | 2933.487 | 1.5306 | 0.00672
| 2933.367 | 1.3301 | 0.01192 |  | 2933.367 | 1.5303 | 0.00666
| 2933.247 | 1.3299 | 0.01174 |  | 2933.247 | 1.5299 | 0.00661
| 2933.126 | 1.3298 | 0.01158 |  | 2933.126 | 1.5296 | 0.00657
| 2933.005 | 1.3296 | 0.01141 |  | 2933.005 | 1.5292 | 0.00654
| 2932.885 | 1.3294 | 0.01126 |  | 2932.885 | 1.5289 | 0.00651
| 2932.764 | 1.3292 | 0.0111 |  | 2932.764 | 1.5286 | 0.00649
| 2932.644 | 1.329 | 0.01096 |  | 2932.644 | 1.5283 | 0.00648
| 2932.523 | 1.3288 | 0.01082 |  | 2932.523 | 1.528 | 0.00648
| 2932.403 | 1.3286 | 0.01069 |  | 2932.403 | 1.5277 | 0.00648
| 2932.282 | 1.3284 | 0.01056 |  | 2932.282 | 1.5275 | 0.00649
| 2932.162 | 1.3282 | 0.01045 |  | 2932.162 | 1.5272 | 0.0065
| 2932.041 | 1.328 | 0.01034 |  | 2932.041 | 1.527 | 0.00651
| 2931.92 | 1.3278 | 0.01024 |  | 2931.92 | 1.5268 | 0.00652
| 2931.8 | 1.3276 | 0.01014 |  | 2931.8 | 1.5265 | 0.00653
| 2931.68 | 1.3274 | 0.01005 |  | 2931.68 | 1.5263 | 0.00653
| 2931.559 | 1.3272 | 0.00997 |  | 2931.559 | 1.5261 | 0.00654
| 2931.438 | 1.327 | 0.0099 |  | 2931.438 | 1.5259 | 0.00654
| 2931.318 | 1.3268 | 0.00983 |  | 2931.318 | 1.5257 | 0.00654
| 2931.197 | 1.3266 | 0.00977 |  | 2931.197 | 1.5255 | 0.00655
| 2931.077 | 1.3265 | 0.00971 |  | 2931.077 | 1.5253 | 0.00655
| 2930.957 | 1.3263 | 0.00966 |  | 2930.957 | 1.5251 | 0.00655
| 2930.836 | 1.3261 | 0.00962 |  | 2930.836 | 1.5249 | 0.00654
| 2930.715 | 1.3259 | 0.00958 |  | 2930.715 | 1.5248 | 0.00654
| 2930.595 | 1.3257 | 0.00954 |  | 2930.595 | 1.5246 | 0.00654
| 2930.474 | 1.3256 | 0.00951 |  | 2930.474 | 1.5244 | 0.00654
| 2930.354 | 1.3254 | 0.00947 |  | 2930.354 | 1.5242 | 0.00655
| 2930.233 | 1.3253 | 0.00944 |  | 2930.233 | 1.524 | 0.00655
| 2930.113 | 1.3251 | 0.00941 |  | 2930.113 | 1.5239 | 0.00656
| 2929.992 | 1.3249 | 0.00938 |  | 2929.992 | 1.5237 | 0.00657
| 2929.872 | 1.3248 | 0.00935 |  | 2929.872 | 1.5235 | 0.00657
| 2929.751 | 1.3246 | 0.00933 |  | 2929.751 | 1.5234 | 0.00657
| 2929.63 | 1.3244 | 0.00931 |  | 2929.63 | 1.5232 | 0.00657
| 2929.51 | 1.3243 | 0.00929 |  | 2929.51 | 1.5231 | 0.00656
| 2929.389 | 1.3241 | 0.00929 |  | 2929.389 | 1.523 | 0.00655
| 2929.269 | 1.324 | 0.00928 |  | 2929.269 | 1.5228 | 0.00654
| 2929.148 | 1.3238 | 0.00928 |  | 2929.148 | 1.5227 | 0.00653
| 2929.028 | 1.3237 | 0.00928 |  | 2929.028 | 1.5225 | 0.00652
| 2928.907 | 1.3236 | 0.00929 |  | 2928.907 | 1.5224 | 0.00651
| 2928.787 | 1.3234 | 0.00929 |  | 2928.787 | 1.5222 | 0.0065
| 2928.666 | 1.3233 | 0.00929 |  | 2928.666 | 1.522 | 0.0065
| 2928.546 | 1.3232 | 0.00929 |  | 2928.546 | 1.5219 | 0.00649
| 2928.425 | 1.323 | 0.0093 |  | 2928.425 | 1.5218 | 0.00648
| 2928.305 | 1.3229 | 0.0093 |  | 2928.305 | 1.5216 | 0.00647
| 2928.184 | 1.3228 | 0.00931 |  | 2928.184 | 1.5215 | 0.00646
| 2928.063 | 1.3226 | 0.00932 |  | 2928.063 | 1.5213 | 0.00645
| 2927.943 | 1.3225 | 0.00934 |  | 2927.943 | 1.5212 | 0.00643
| 2927.822 | 1.3224 | 0.00935 |  | 2927.822 | 1.5211 | 0.00641
| 2927.702 | 1.3222 | 0.00937 |  | 2927.702 | 1.5209 | 0.00638
| 2927.582 | 1.3221 | 0.00939 |  | 2927.582 | 1.5208 | 0.00635
| 2927.461 | 1.322 | 0.0094 |  | 2927.461 | 1.5206 | 0.00633
| 2927.34 | 1.3219 | 0.00942 |  | 2927.34 | 1.5205 | 0.00631
| 2927.22 | 1.3218 | 0.00943 |  | 2927.22 | 1.5203 | 0.00628
| 2927.099 | 1.3217 | 0.00945 |  | 2927.099 | 1.5202 | 0.00627
| 2926.979 | 1.3216 | 0.00948 |  | 2926.979 | 1.52 | 0.00625
| 2926.858 | 1.3214 | 0.0095 |  | 2926.858 | 1.5199 | 0.00623
| 2926.738 | 1.3213 | 0.00953 |  | 2926.738 | 1.5197 | 0.00621
| 2926.617 | 1.3212 | 0.00955 |  | 2926.617 | 1.5196 | 0.00619
| 2926.497 | 1.3211 | 0.00958 |  | 2926.497 | 1.5194 | 0.00618
| 2926.376 | 1.321 | 0.00961 |  | 2926.376 | 1.5193 | 0.00616
| 2926.255 | 1.3209 | 0.00964 |  | 2926.255 | 1.5191 | 0.00615
| 2926.135 | 1.3208 | 0.00967 |  | 2926.135 | 1.5189 | 0.00614
| 2926.015 | 1.3207 | 0.0097 |  | 2926.015 | 1.5188 | 0.00613
| 2925.894 | 1.3206 | 0.00973 |  | 2925.894 | 1.5186 | 0.00612
| 2925.773 | 1.3205 | 0.00976 |  | 2925.773 | 1.5185 | 0.00611
| 2925.653 | 1.3204 | 0.00979 |  | 2925.653 | 1.5183 | 0.0061
| 2925.532 | 1.3203 | 0.00981 |  | 2925.532 | 1.5182 | 0.00609
| 2925.412 | 1.3202 | 0.00984 |  | 2925.412 | 1.518 | 0.00608
| 2925.292 | 1.3201 | 0.00986 |  | 2925.292 | 1.5178 | 0.00608
| 2925.171 | 1.32 | 0.00989 |  | 2925.171 | 1.5177 | 0.00608
| 2925.05 | 1.3199 | 0.00992 |  | 2925.05 | 1.5175 | 0.00607
| 2924.93 | 1.3199 | 0.00995 |  | 2924.93 | 1.5173 | 0.00608
| 2924.809 | 1.3198 | 0.00999 |  | 2924.809 | 1.5172 | 0.00608
| 2924.688 | 1.3197 | 0.01003 |  | 2924.688 | 1.517 | 0.00608
| 2924.568 | 1.3196 | 0.01006 |  | 2924.568 | 1.5169 | 0.00608
| 2924.448 | 1.3195 | 0.0101 |  | 2924.448 | 1.5167 | 0.00609
| 2924.327 | 1.3194 | 0.01014 |  | 2924.327 | 1.5165 | 0.00609
| 2924.207 | 1.3193 | 0.01018 |  | 2924.207 | 1.5164 | 0.0061
| 2924.086 | 1.3192 | 0.01022 |  | 2924.086 | 1.5162 | 0.0061
| 2923.965 | 1.3192 | 0.01026 |  | 2923.965 | 1.5161 | 0.00611
| 2923.845 | 1.3191 | 0.0103 |  | 2923.845 | 1.5159 | 0.00611
| 2923.725 | 1.319 | 0.01034 |  | 2923.725 | 1.5157 | 0.00611
| 2923.604 | 1.3189 | 0.01039 |  | 2923.604 | 1.5156 | 0.00612
| 2923.483 | 1.3188 | 0.01043 |  | 2923.483 | 1.5154 | 0.00612
| 2923.363 | 1.3188 | 0.01048 |  | 2923.363 | 1.5152 | 0.00613
| 2923.242 | 1.3187 | 0.01052 |  | 2923.242 | 1.5151 | 0.00613
| 2923.122 | 1.3186 | 0.01056 |  | 2923.122 | 1.5149 | 0.00614
| 2923.001 | 1.3185 | 0.0106 |  | 2923.001 | 1.5148 | 0.00615
| 2922.881 | 1.3185 | 0.01065 |  | 2922.881 | 1.5146 | 0.00615
| 2922.76 | 1.3184 | 0.01069 |  | 2922.76 | 1.5144 | 0.00615
| 2922.64 | 1.3183 | 0.01072 |  | 2922.64 | 1.5143 | 0.00616
| 2922.519 | 1.3182 | 0.01076 |  | 2922.519 | 1.5141 | 0.00616
| 2922.398 | 1.3182 | 0.0108 |  | 2922.398 | 1.5139 | 0.00616
| 2922.278 | 1.3181 | 0.01084 |  | 2922.278 | 1.5137 | 0.00617
| 2922.158 | 1.318 | 0.01088 |  | 2922.158 | 1.5136 | 0.00617
| 2922.037 | 1.3179 | 0.01092 |  | 2922.037 | 1.5134 | 0.00618
| 2921.917 | 1.3179 | 0.01096 |  | 2921.917 | 1.5132 | 0.00618
| 2921.796 | 1.3178 | 0.01101 |  | 2921.796 | 1.513 | 0.00619
| 2921.675 | 1.3177 | 0.01106 |  | 2921.675 | 1.5129 | 0.00619
| 2921.555 | 1.3176 | 0.01111 |  | 2921.555 | 1.5127 | 0.00619
| 2921.435 | 1.3175 | 0.01116 |  | 2921.435 | 1.5125 | 0.00619
| 2921.314 | 1.3175 | 0.01121 |  | 2921.314 | 1.5123 | 0.00619
| 2921.193 | 1.3174 | 0.01127 |  | 2921.193 | 1.5121 | 0.0062
| 2921.073 | 1.3173 | 0.01133 |  | 2921.073 | 1.5119 | 0.0062
| 2920.952 | 1.3173 | 0.01139 |  | 2920.952 | 1.5117 | 0.00621
| 2920.832 | 1.3172 | 0.01145 |  | 2920.832 | 1.5114 | 0.00622
| 2920.711 | 1.3172 | 0.0115 |  | 2920.711 | 1.5112 | 0.00623
| 2920.591 | 1.3171 | 0.01156 |  | 2920.591 | 1.511 | 0.00624
| 2920.47 | 1.317 | 0.0116 |  | 2920.47 | 1.5108 | 0.00626
| 2920.35 | 1.317 | 0.01165 |  | 2920.35 | 1.5105 | 0.00628
| 2920.229 | 1.3169 | 0.0117 |  | 2920.229 | 1.5103 | 0.0063
| 2920.108 | 1.3169 | 0.01175 |  | 2920.108 | 1.5101 | 0.00632
| 2919.988 | 1.3168 | 0.0118 |  | 2919.988 | 1.5098 | 0.00635
| 2919.868 | 1.3167 | 0.01185 |  | 2919.868 | 1.5096 | 0.00639
| 2919.747 | 1.3166 | 0.01191 |  | 2919.747 | 1.5093 | 0.00643
| 2919.626 | 1.3166 | 0.01196 |  | 2919.626 | 1.509 | 0.00648
| 2919.506 | 1.3165 | 0.01203 |  | 2919.506 | 1.5088 | 0.00653
| 2919.385 | 1.3164 | 0.01209 |  | 2919.385 | 1.5085 | 0.00659
| 2919.265 | 1.3164 | 0.01216 |  | 2919.265 | 1.5082 | 0.00665
| 2919.144 | 1.3163 | 0.01223 |  | 2919.144 | 1.508 | 0.00672
| 2919.024 | 1.3162 | 0.0123 |  | 2919.024 | 1.5077 | 0.0068
| 2918.903 | 1.3162 | 0.01237 |  | 2918.903 | 1.5074 | 0.00689
| 2918.783 | 1.3161 | 0.01244 |  | 2918.783 | 1.5071 | 0.00698
| 2918.662 | 1.3161 | 0.0125 |  | 2918.662 | 1.5068 | 0.00709
| 2918.542 | 1.316 | 0.01257 |  | 2918.542 | 1.5065 | 0.00721
| 2918.421 | 1.316 | 0.01264 |  | 2918.421 | 1.5063 | 0.00733
| 2918.3 | 1.3159 | 0.0127 |  | 2918.3 | 1.506 | 0.00746
| 2918.18 | 1.3159 | 0.01277 |  | 2918.18 | 1.5057 | 0.00759
| 2918.06 | 1.3158 | 0.01284 |  | 2918.06 | 1.5054 | 0.00773
| 2917.939 | 1.3157 | 0.01292 |  | 2917.939 | 1.5051 | 0.00788
| 2917.818 | 1.3157 | 0.01299 |  | 2917.818 | 1.5048 | 0.00803
| 2917.698 | 1.3156 | 0.01307 |  | 2917.698 | 1.5046 | 0.00819
| 2917.577 | 1.3156 | 0.01314 |  | 2917.577 | 1.5043 | 0.00836
| 2917.457 | 1.3155 | 0.01322 |  | 2917.457 | 1.504 | 0.00853
| 2917.336 | 1.3155 | 0.01329 |  | 2917.336 | 1.5037 | 0.0087
| 2917.216 | 1.3155 | 0.01336 |  | 2917.216 | 1.5034 | 0.00889
| 2917.095 | 1.3154 | 0.01344 |  | 2917.095 | 1.5031 | 0.00908
| 2916.975 | 1.3154 | 0.01351 |  | 2916.975 | 1.5029 | 0.00927
| 2916.854 | 1.3153 | 0.01359 |  | 2916.854 | 1.5026 | 0.00948
| 2916.733 | 1.3153 | 0.01367 |  | 2916.733 | 1.5023 | 0.00969
| 2916.613 | 1.3152 | 0.01376 |  | 2916.613 | 1.502 | 0.00991
| 2916.493 | 1.3152 | 0.01384 |  | 2916.493 | 1.5018 | 0.01013
| 2916.372 | 1.3151 | 0.01393 |  | 2916.372 | 1.5015 | 0.01036
| 2916.251 | 1.3151 | 0.01402 |  | 2916.251 | 1.5012 | 0.0106
| 2916.131 | 1.3151 | 0.01411 |  | 2916.131 | 1.501 | 0.01084
| 2916.01 | 1.315 | 0.01419 |  | 2916.01 | 1.5007 | 0.01108
| 2915.89 | 1.315 | 0.01428 |  | 2915.89 | 1.5004 | 0.01133
| 2915.77 | 1.3149 | 0.01436 |  | 2915.77 | 1.5002 | 0.01158
| 2915.649 | 1.3149 | 0.01445 |  | 2915.649 | 1.4999 | 0.01184
| 2915.528 | 1.3149 | 0.01454 |  | 2915.528 | 1.4996 | 0.0121
| 2915.408 | 1.3148 | 0.01463 |  | 2915.408 | 1.4993 | 0.01236
| 2915.287 | 1.3148 | 0.01473 |  | 2915.287 | 1.4991 | 0.01263
| 2915.167 | 1.3148 | 0.01483 |  | 2915.167 | 1.4988 | 0.01292
| 2915.046 | 1.3148 | 0.01493 |  | 2915.046 | 1.4985 | 0.01321
| 2914.926 | 1.3147 | 0.01503 |  | 2914.926 | 1.4982 | 0.0135
| 2914.805 | 1.3147 | 0.01513 |  | 2914.805 | 1.4979 | 0.01382
| 2914.685 | 1.3147 | 0.01522 |  | 2914.685 | 1.4976 | 0.01414
| 2914.564 | 1.3147 | 0.01531 |  | 2914.564 | 1.4973 | 0.01447
| 2914.443 | 1.3147 | 0.01539 |  | 2914.443 | 1.4971 | 0.01482
| 2914.323 | 1.3147 | 0.01548 |  | 2914.323 | 1.4968 | 0.01517
| 2914.203 | 1.3147 | 0.01557 |  | 2914.203 | 1.4965 | 0.01554
| 2914.082 | 1.3146 | 0.01566 |  | 2914.082 | 1.4962 | 0.01591
| 2913.961 | 1.3146 | 0.01576 |  | 2913.961 | 1.4959 | 0.0163
| 2913.841 | 1.3146 | 0.01585 |  | 2913.841 | 1.4956 | 0.0167
| 2913.72 | 1.3146 | 0.01595 |  | 2913.72 | 1.4953 | 0.01711
| 2913.6 | 1.3146 | 0.01605 |  | 2913.6 | 1.495 | 0.01754
| 2913.479 | 1.3146 | 0.01616 |  | 2913.479 | 1.4946 | 0.01798
| 2913.359 | 1.3146 | 0.01626 |  | 2913.359 | 1.4943 | 0.01846
| 2913.238 | 1.3146 | 0.01636 |  | 2913.238 | 1.494 | 0.01895
| 2913.118 | 1.3146 | 0.01646 |  | 2913.118 | 1.4936 | 0.01947
| 2912.997 | 1.3146 | 0.01656 |  | 2912.997 | 1.4933 | 0.02002
| 2912.876 | 1.3146 | 0.01665 |  | 2912.876 | 1.4929 | 0.0206
| 2912.756 | 1.3146 | 0.01675 |  | 2912.756 | 1.4926 | 0.02122
| 2912.636 | 1.3146 | 0.01685 |  | 2912.636 | 1.4922 | 0.02187
| 2912.515 | 1.3146 | 0.01694 |  | 2912.515 | 1.4919 | 0.02257
| 2912.395 | 1.3146 | 0.01704 |  | 2912.395 | 1.4915 | 0.02331
| 2912.274 | 1.3147 | 0.01713 |  | 2912.274 | 1.4912 | 0.02411
| 2912.153 | 1.3147 | 0.01722 |  | 2912.153 | 1.4908 | 0.02497
| 2912.033 | 1.3147 | 0.0173 |  | 2912.033 | 1.4905 | 0.0259
| 2911.913 | 1.3147 | 0.01739 |  | 2911.913 | 1.4902 | 0.0269
| 2911.792 | 1.3147 | 0.01748 |  | 2911.792 | 1.49 | 0.02799
| 2911.671 | 1.3147 | 0.01757 |  | 2911.671 | 1.4898 | 0.02917
| 2911.551 | 1.3147 | 0.01766 |  | 2911.551 | 1.4896 | 0.03043
| 2911.43 | 1.3148 | 0.01775 |  | 2911.43 | 1.4896 | 0.03179
| 2911.31 | 1.3148 | 0.01785 |  | 2911.31 | 1.4897 | 0.03324
| 2911.189 | 1.3148 | 0.01794 |  | 2911.189 | 1.4899 | 0.03476
| 2911.069 | 1.3148 | 0.01803 |  | 2911.069 | 1.4903 | 0.03634
| 2910.948 | 1.3149 | 0.01812 |  | 2910.948 | 1.4909 | 0.03794
| 2910.828 | 1.3149 | 0.01821 |  | 2910.828 | 1.4916 | 0.03955
| 2910.707 | 1.3149 | 0.0183 |  | 2910.707 | 1.4927 | 0.0411
| 2910.586 | 1.315 | 0.01839 |  | 2910.586 | 1.4939 | 0.04256
| 2910.466 | 1.315 | 0.01847 |  | 2910.466 | 1.4953 | 0.04387
| 2910.346 | 1.315 | 0.01855 |  | 2910.346 | 1.4969 | 0.04498
| 2910.225 | 1.3151 | 0.01864 |  | 2910.225 | 1.4987 | 0.04587
| 2910.104 | 1.3151 | 0.01872 |  | 2910.104 | 1.5005 | 0.04649
| 2909.984 | 1.3152 | 0.0188 |  | 2909.984 | 1.5024 | 0.04687
| 2909.863 | 1.3152 | 0.01888 |  | 2909.863 | 1.5042 | 0.04698
| 2909.743 | 1.3152 | 0.01895 |  | 2909.743 | 1.5059 | 0.04686
| 2909.622 | 1.3153 | 0.01903 |  | 2909.622 | 1.5076 | 0.04653
| 2909.502 | 1.3153 | 0.01911 |  | 2909.502 | 1.5091 | 0.04605
| 2909.381 | 1.3154 | 0.01919 |  | 2909.381 | 1.5104 | 0.04544
| 2909.261 | 1.3154 | 0.01927 |  | 2909.261 | 1.5115 | 0.04475
| 2909.14 | 1.3154 | 0.01934 |  | 2909.14 | 1.5125 | 0.04403
| 2909.02 | 1.3155 | 0.01941 |  | 2909.02 | 1.5134 | 0.04329
| 2908.899 | 1.3155 | 0.01949 |  | 2908.899 | 1.5141 | 0.04255
| 2908.779 | 1.3156 | 0.01956 |  | 2908.779 | 1.5148 | 0.04185
| 2908.658 | 1.3156 | 0.01963 |  | 2908.658 | 1.5153 | 0.04116
| 2908.538 | 1.3157 | 0.0197 |  | 2908.538 | 1.5158 | 0.0405
| 2908.417 | 1.3157 | 0.01977 |  | 2908.417 | 1.5162 | 0.03988
| 2908.296 | 1.3158 | 0.01984 |  | 2908.296 | 1.5166 | 0.03926
| 2908.176 | 1.3158 | 0.0199 |  | 2908.176 | 1.5169 | 0.03867
| 2908.055 | 1.3159 | 0.01997 |  | 2908.055 | 1.5172 | 0.03809
| 2907.935 | 1.3159 | 0.02003 |  | 2907.935 | 1.5174 | 0.03751
| 2907.814 | 1.316 | 0.02009 |  | 2907.814 | 1.5177 | 0.03694
| 2907.694 | 1.316 | 0.02015 |  | 2907.694 | 1.5178 | 0.03637
| 2907.573 | 1.3161 | 0.02022 |  | 2907.573 | 1.518 | 0.0358
| 2907.453 | 1.3161 | 0.02028 |  | 2907.453 | 1.5181 | 0.03524
| 2907.332 | 1.3162 | 0.02034 |  | 2907.332 | 1.5181 | 0.03468
| 2907.211 | 1.3162 | 0.0204 |  | 2907.211 | 1.5181 | 0.03414
| 2907.091 | 1.3163 | 0.02047 |  | 2907.091 | 1.5181 | 0.0336
| 2906.971 | 1.3163 | 0.02053 |  | 2906.971 | 1.518 | 0.03309
| 2906.85 | 1.3164 | 0.02059 |  | 2906.85 | 1.5178 | 0.0326
| 2906.729 | 1.3165 | 0.02064 |  | 2906.729 | 1.5177 | 0.03214
| 2906.609 | 1.3165 | 0.02069 |  | 2906.609 | 1.5174 | 0.03171
| 2906.488 | 1.3166 | 0.02075 |  | 2906.488 | 1.5171 | 0.03131
| 2906.368 | 1.3166 | 0.0208 |  | 2906.368 | 1.5168 | 0.03095
| 2906.248 | 1.3167 | 0.02086 |  | 2906.248 | 1.5165 | 0.03063
| 2906.127 | 1.3167 | 0.02091 |  | 2906.127 | 1.5161 | 0.03036
| 2906.006 | 1.3168 | 0.02097 |  | 2906.006 | 1.5157 | 0.03013
| 2905.886 | 1.3168 | 0.02103 |  | 2905.886 | 1.5152 | 0.02996
| 2905.765 | 1.3169 | 0.02109 |  | 2905.765 | 1.5147 | 0.02983
| 2905.645 | 1.317 | 0.02114 |  | 2905.645 | 1.5143 | 0.02975
| 2905.524 | 1.317 | 0.02119 |  | 2905.524 | 1.5137 | 0.02973
| 2905.404 | 1.3171 | 0.02125 |  | 2905.404 | 1.5132 | 0.02977
| 2905.283 | 1.3172 | 0.0213 |  | 2905.283 | 1.5127 | 0.02986
| 2905.163 | 1.3172 | 0.02135 |  | 2905.163 | 1.5121 | 0.03002
| 2905.042 | 1.3173 | 0.0214 |  | 2905.042 | 1.5115 | 0.03024
| 2904.921 | 1.3174 | 0.02145 |  | 2904.921 | 1.511 | 0.03052
| 2904.801 | 1.3174 | 0.02149 |  | 2904.801 | 1.5105 | 0.03087
| 2904.681 | 1.3175 | 0.02154 |  | 2904.681 | 1.5099 | 0.03128
| 2904.56 | 1.3175 | 0.02158 |  | 2904.56 | 1.5094 | 0.03174
| 2904.439 | 1.3176 | 0.02162 |  | 2904.439 | 1.5089 | 0.03228
| 2904.319 | 1.3177 | 0.02166 |  | 2904.319 | 1.5084 | 0.03286
| 2904.198 | 1.3177 | 0.0217 |  | 2904.198 | 1.508 | 0.03351
| 2904.078 | 1.3178 | 0.02175 |  | 2904.078 | 1.5075 | 0.03421
| 2903.958 | 1.3179 | 0.02179 |  | 2903.958 | 1.5071 | 0.03498
| 2903.837 | 1.3179 | 0.02183 |  | 2903.837 | 1.5067 | 0.03581
| 2903.716 | 1.318 | 0.02188 |  | 2903.716 | 1.5064 | 0.0367
| 2903.596 | 1.318 | 0.02192 |  | 2903.596 | 1.5061 | 0.03766
| 2903.475 | 1.3181 | 0.02197 |  | 2903.475 | 1.5058 | 0.03868
| 2903.354 | 1.3182 | 0.02202 |  | 2903.354 | 1.5055 | 0.03979
| 2903.234 | 1.3183 | 0.02206 |  | 2903.234 | 1.5053 | 0.04097
| 2903.114 | 1.3183 | 0.02211 |  | 2903.114 | 1.5051 | 0.04226
| 2902.993 | 1.3184 | 0.02215 |  | 2902.993 | 1.5049 | 0.04367
| 2902.873 | 1.3185 | 0.02218 |  | 2902.873 | 1.5048 | 0.04521
| 2902.752 | 1.3186 | 0.02222 |  | 2902.752 | 1.5048 | 0.0469
| 2902.631 | 1.3186 | 0.02225 |  | 2902.631 | 1.5049 | 0.04876
| 2902.511 | 1.3187 | 0.02228 |  | 2902.511 | 1.5052 | 0.05081
| 2902.391 | 1.3188 | 0.02232 |  | 2902.391 | 1.5057 | 0.05304
| 2902.27 | 1.3189 | 0.02235 |  | 2902.27 | 1.5065 | 0.05544
| 2902.149 | 1.3189 | 0.02238 |  | 2902.149 | 1.5076 | 0.05799
| 2902.029 | 1.319 | 0.02241 |  | 2902.029 | 1.5091 | 0.06064
| 2901.908 | 1.3191 | 0.02244 |  | 2901.908 | 1.5111 | 0.06331
| 2901.788 | 1.3192 | 0.02247 |  | 2901.788 | 1.5136 | 0.06592
| 2901.667 | 1.3193 | 0.0225 |  | 2901.667 | 1.5168 | 0.06834
| 2901.547 | 1.3193 | 0.02253 |  | 2901.547 | 1.5204 | 0.07042
| 2901.426 | 1.3194 | 0.02256 |  | 2901.426 | 1.5246 | 0.07202
| 2901.306 | 1.3195 | 0.02258 |  | 2901.306 | 1.5291 | 0.07301
| 2901.185 | 1.3196 | 0.02261 |  | 2901.185 | 1.534 | 0.07326
| 2901.064 | 1.3197 | 0.02263 |  | 2901.064 | 1.539 | 0.0727
| 2900.944 | 1.3197 | 0.02266 |  | 2900.944 | 1.5439 | 0.07133
| 2900.824 | 1.3198 | 0.02268 |  | 2900.824 | 1.5485 | 0.06918
| 2900.703 | 1.3199 | 0.0227 |  | 2900.703 | 1.5526 | 0.06633
| 2900.583 | 1.32 | 0.02272 |  | 2900.583 | 1.5562 | 0.06293
| 2900.462 | 1.3201 | 0.02273 |  | 2900.462 | 1.5591 | 0.05913
| 2900.341 | 1.3202 | 0.02275 |  | 2900.341 | 1.5614 | 0.05509
| 2900.221 | 1.3203 | 0.02276 |  | 2900.221 | 1.563 | 0.051
| 2900.1 | 1.3204 | 0.02277 |  | 2900.1 | 1.5639 | 0.04697
| 2899.98 | 1.3204 | 0.02278 |  | 2899.98 | 1.5643 | 0.04311
| 2899.859 | 1.3205 | 0.02278 |  | 2899.859 | 1.5642 | 0.03949
| 2899.739 | 1.3206 | 0.02279 |  | 2899.739 | 1.5638 | 0.03615
| 2899.618 | 1.3207 | 0.02279 |  | 2899.618 | 1.5631 | 0.03312
| 2899.498 | 1.3208 | 0.02279 |  | 2899.498 | 1.5622 | 0.03039
| 2899.377 | 1.3209 | 0.02279 |  | 2899.377 | 1.5612 | 0.02794
| 2899.257 | 1.321 | 0.02278 |  | 2899.257 | 1.5601 | 0.02576
| 2899.136 | 1.3211 | 0.02278 |  | 2899.136 | 1.5589 | 0.02382
| 2899.016 | 1.3212 | 0.02278 |  | 2899.016 | 1.5577 | 0.0221
| 2898.895 | 1.3213 | 0.02278 |  | 2898.895 | 1.5564 | 0.02057
| 2898.774 | 1.3214 | 0.02277 |  | 2898.774 | 1.5553 | 0.0192
| 2898.654 | 1.3215 | 0.02276 |  | 2898.654 | 1.5541 | 0.01799
| 2898.533 | 1.3216 | 0.02274 |  | 2898.533 | 1.5529 | 0.0169
| 2898.413 | 1.3216 | 0.02272 |  | 2898.413 | 1.5518 | 0.01593
| 2898.292 | 1.3217 | 0.02269 |  | 2898.292 | 1.5507 | 0.01505
| 2898.172 | 1.3218 | 0.02266 |  | 2898.172 | 1.5497 | 0.01427
| 2898.051 | 1.3219 | 0.02263 |  | 2898.051 | 1.5487 | 0.01356
| 2897.931 | 1.322 | 0.0226 |  | 2897.931 | 1.5477 | 0.01292
| 2897.81 | 1.3221 | 0.02257 |  | 2897.81 | 1.5468 | 0.01234
| 2897.69 | 1.3221 | 0.02253 |  | 2897.69 | 1.5459 | 0.01182
| 2897.569 | 1.3222 | 0.0225 |  | 2897.569 | 1.545 | 0.01135
| 2897.449 | 1.3223 | 0.02247 |  | 2897.449 | 1.5442 | 0.01092
| 2897.328 | 1.3224 | 0.02243 |  | 2897.328 | 1.5434 | 0.01053
| 2897.208 | 1.3225 | 0.0224 |  | 2897.208 | 1.5426 | 0.01017
| 2897.087 | 1.3225 | 0.02235 |  | 2897.087 | 1.5419 | 0.00984
| 2896.966 | 1.3226 | 0.02231 |  | 2896.966 | 1.5412 | 0.00955
| 2896.846 | 1.3227 | 0.02227 |  | 2896.846 | 1.5405 | 0.00928
| 2896.726 | 1.3228 | 0.02223 |  | 2896.726 | 1.5398 | 0.00903
| 2896.605 | 1.3228 | 0.02218 |  | 2896.605 | 1.5392 | 0.0088
| 2896.484 | 1.3229 | 0.02213 |  | 2896.484 | 1.5386 | 0.00859
| 2896.364 | 1.323 | 0.02208 |  | 2896.364 | 1.538 | 0.00839
| 2896.243 | 1.3231 | 0.02202 |  | 2896.243 | 1.5374 | 0.00821
| 2896.123 | 1.3231 | 0.02197 |  | 2896.123 | 1.5369 | 0.00803
| 2896.002 | 1.3232 | 0.0219 |  | 2896.002 | 1.5363 | 0.00786
| 2895.882 | 1.3232 | 0.02184 |  | 2895.882 | 1.5358 | 0.00771
| 2895.761 | 1.3233 | 0.02178 |  | 2895.761 | 1.5353 | 0.00756
| 2895.641 | 1.3233 | 0.02173 |  | 2895.641 | 1.5348 | 0.00742
| 2895.52 | 1.3234 | 0.02167 |  | 2895.52 | 1.5344 | 0.00728
| 2895.399 | 1.3234 | 0.02161 |  | 2895.399 | 1.5339 | 0.00715
| 2895.279 | 1.3235 | 0.02154 |  | 2895.279 | 1.5334 | 0.00702
| 2895.159 | 1.3235 | 0.02148 |  | 2895.159 | 1.533 | 0.00689
| 2895.038 | 1.3236 | 0.02141 |  | 2895.038 | 1.5326 | 0.00677
| 2894.917 | 1.3236 | 0.02134 |  | 2894.917 | 1.5321 | 0.00665
| 2894.797 | 1.3236 | 0.02128 |  | 2894.797 | 1.5317 | 0.00654
| 2894.676 | 1.3237 | 0.02121 |  | 2894.676 | 1.5313 | 0.00644
| 2894.556 | 1.3237 | 0.02115 |  | 2894.556 | 1.5309 | 0.00634
| 2894.436 | 1.3237 | 0.02108 |  | 2894.436 | 1.5305 | 0.00625
| 2894.315 | 1.3237 | 0.02102 |  | 2894.315 | 1.5301 | 0.00617
| 2894.194 | 1.3237 | 0.02095 |  | 2894.194 | 1.5297 | 0.0061
| 2894.074 | 1.3238 | 0.02089 |  | 2894.074 | 1.5293 | 0.00604
| 2893.953 | 1.3238 | 0.02082 |  | 2893.953 | 1.5289 | 0.00598
| 2893.833 | 1.3238 | 0.02076 |  | 2893.833 | 1.5286 | 0.00593
| 2893.712 | 1.3238 | 0.0207 |  | 2893.712 | 1.5282 | 0.00589
| 2893.592 | 1.3238 | 0.02065 |  | 2893.592 | 1.5279 | 0.00585
| 2893.471 | 1.3238 | 0.02059 |  | 2893.471 | 1.5276 | 0.00579
| 2893.351 | 1.3238 | 0.02054 |  | 2893.351 | 1.5273 | 0.00573
| 2893.23 | 1.3238 | 0.02049 |  | 2893.23 | 1.527 | 0.00565
| 2893.109 | 1.3238 | 0.02043 |  | 2893.109 | 1.5267 | 0.00555
| 2892.989 | 1.3238 | 0.02038 |  | 2892.989 | 1.5264 | 0.00545
| 2892.869 | 1.3238 | 0.02033 |  | 2892.869 | 1.5261 | 0.00535
| 2892.748 | 1.3237 | 0.02029 |  | 2892.748 | 1.5258 | 0.00524
| 2892.627 | 1.3237 | 0.02024 |  | 2892.627 | 1.5254 | 0.00513
| 2892.507 | 1.3237 | 0.0202 |  | 2892.507 | 1.5251 | 0.00503
| 2892.386 | 1.3237 | 0.02017 |  | 2892.386 | 1.5248 | 0.00493
| 2892.266 | 1.3237 | 0.02013 |  | 2892.266 | 1.5244 | 0.00485
| 2892.146 | 1.3237 | 0.02009 |  | 2892.146 | 1.5241 | 0.00476
| 2892.025 | 1.3236 | 0.02005 |  | 2892.025 | 1.5237 | 0.00469
| 2891.904 | 1.3236 | 0.02001 |  | 2891.904 | 1.5234 | 0.00462
| 2891.784 | 1.3236 | 0.01997 |  | 2891.784 | 1.523 | 0.00456
| 2891.663 | 1.3236 | 0.01994 |  | 2891.663 | 1.5227 | 0.00451
| 2891.542 | 1.3235 | 0.01992 |  | 2891.542 | 1.5223 | 0.00446
| 2891.422 | 1.3235 | 0.0199 |  | 2891.422 | 1.522 | 0.00441
| 2891.302 | 1.3235 | 0.01989 |  | 2891.302 | 1.5216 | 0.00436
| 2891.181 | 1.3234 | 0.01988 |  | 2891.181 | 1.5213 | 0.00433
| 2891.061 | 1.3234 | 0.01987 |  | 2891.061 | 1.5209 | 0.00429
| 2890.94 | 1.3234 | 0.01986 |  | 2890.94 | 1.5206 | 0.00426
| 2890.819 | 1.3233 | 0.01986 |  | 2890.819 | 1.5202 | 0.00425
| 2890.699 | 1.3233 | 0.01985 |  | 2890.699 | 1.5199 | 0.00423
| 2890.578 | 1.3233 | 0.01985 |  | 2890.578 | 1.5195 | 0.00422
| 2890.458 | 1.3232 | 0.01985 |  | 2890.458 | 1.5192 | 0.00422
| 2890.337 | 1.3232 | 0.01986 |  | 2890.337 | 1.5189 | 0.00422
| 2890.217 | 1.3231 | 0.01987 |  | 2890.217 | 1.5185 | 0.00421
| 2890.096 | 1.3231 | 0.01988 |  | 2890.096 | 1.5182 | 0.00421
| 2889.976 | 1.3231 | 0.0199 |  | 2889.976 | 1.5179 | 0.0042
| 2889.855 | 1.323 | 0.01993 |  | 2889.855 | 1.5175 | 0.0042
| 2889.735 | 1.323 | 0.01996 |  | 2889.735 | 1.5172 | 0.0042
| 2889.614 | 1.3229 | 0.02 |  | 2889.614 | 1.5169 | 0.00421
| 2889.494 | 1.3229 | 0.02004 |  | 2889.494 | 1.5165 | 0.00421
| 2889.373 | 1.3229 | 0.02009 |  | 2889.373 | 1.5162 | 0.00423
| 2889.252 | 1.3228 | 0.02014 |  | 2889.252 | 1.5158 | 0.00424
| 2889.132 | 1.3228 | 0.02019 |  | 2889.132 | 1.5155 | 0.00425
| 2889.011 | 1.3228 | 0.02025 |  | 2889.011 | 1.5152 | 0.00426
| 2888.891 | 1.3228 | 0.0203 |  | 2888.891 | 1.5148 | 0.00427
| 2888.771 | 1.3228 | 0.02036 |  | 2888.771 | 1.5145 | 0.00429
| 2888.65 | 1.3227 | 0.02043 |  | 2888.65 | 1.5142 | 0.0043
| 2888.529 | 1.3227 | 0.0205 |  | 2888.529 | 1.5138 | 0.00432
| 2888.409 | 1.3227 | 0.02058 |  | 2888.409 | 1.5134 | 0.00435
| 2888.288 | 1.3227 | 0.02066 |  | 2888.288 | 1.5131 | 0.00437
| 2888.168 | 1.3227 | 0.02075 |  | 2888.168 | 1.5127 | 0.00441
| 2888.047 | 1.3228 | 0.02083 |  | 2888.047 | 1.5124 | 0.00444
| 2887.927 | 1.3228 | 0.02092 |  | 2887.927 | 1.512 | 0.00448
| 2887.806 | 1.3228 | 0.021 |  | 2887.806 | 1.5116 | 0.00453
| 2887.686 | 1.3228 | 0.02108 |  | 2887.686 | 1.5113 | 0.00458
| 2887.565 | 1.3229 | 0.02116 |  | 2887.565 | 1.5109 | 0.00465
| 2887.444 | 1.3229 | 0.02124 |  | 2887.444 | 1.5105 | 0.00472
| 2887.324 | 1.323 | 0.02131 |  | 2887.324 | 1.5101 | 0.00479
| 2887.204 | 1.323 | 0.02139 |  | 2887.204 | 1.5098 | 0.00487
| 2887.083 | 1.323 | 0.02148 |  | 2887.083 | 1.5094 | 0.00495
| 2886.962 | 1.3231 | 0.02156 |  | 2886.962 | 1.509 | 0.00503
| 2886.842 | 1.3231 | 0.02164 |  | 2886.842 | 1.5087 | 0.00511
| 2886.721 | 1.3232 | 0.02172 |  | 2886.721 | 1.5083 | 0.00519
| 2886.601 | 1.3233 | 0.02181 |  | 2886.601 | 1.5079 | 0.00528
| 2886.48 | 1.3233 | 0.02189 |  | 2886.48 | 1.5075 | 0.00537
| 2886.36 | 1.3234 | 0.02198 |  | 2886.36 | 1.5071 | 0.00546
| 2886.239 | 1.3235 | 0.02207 |  | 2886.239 | 1.5067 | 0.00556
| 2886.119 | 1.3236 | 0.02215 |  | 2886.119 | 1.5064 | 0.00566
| 2885.998 | 1.3237 | 0.02223 |  | 2885.998 | 1.5059 | 0.00576
| 2885.877 | 1.3238 | 0.0223 |  | 2885.877 | 1.5055 | 0.00586
| 2885.757 | 1.3239 | 0.02237 |  | 2885.757 | 1.5051 | 0.00597
| 2885.637 | 1.324 | 0.02243 |  | 2885.637 | 1.5047 | 0.00609
| 2885.516 | 1.3241 | 0.0225 |  | 2885.516 | 1.5043 | 0.00621
| 2885.396 | 1.3243 | 0.02256 |  | 2885.396 | 1.5038 | 0.00634
| 2885.275 | 1.3244 | 0.02261 |  | 2885.275 | 1.5034 | 0.00648
| 2885.154 | 1.3245 | 0.02267 |  | 2885.154 | 1.503 | 0.00663
| 2885.034 | 1.3247 | 0.02271 |  | 2885.034 | 1.5025 | 0.00678
| 2884.914 | 1.3248 | 0.02276 |  | 2884.914 | 1.5021 | 0.00693
| 2884.793 | 1.3249 | 0.02279 |  | 2884.793 | 1.5016 | 0.00709
| 2884.672 | 1.3251 | 0.02282 |  | 2884.672 | 1.5011 | 0.00726
| 2884.552 | 1.3252 | 0.02285 |  | 2884.552 | 1.5006 | 0.00744
| 2884.431 | 1.3254 | 0.02287 |  | 2884.431 | 1.5001 | 0.00763
| 2884.311 | 1.3255 | 0.02288 |  | 2884.311 | 1.4996 | 0.00784
| 2884.19 | 1.3257 | 0.0229 |  | 2884.19 | 1.499 | 0.00806
| 2884.07 | 1.3258 | 0.0229 |  | 2884.07 | 1.4985 | 0.00829
| 2883.949 | 1.326 | 0.02291 |  | 2883.949 | 1.498 | 0.00854
| 2883.829 | 1.3262 | 0.0229 |  | 2883.829 | 1.4974 | 0.0088
| 2883.708 | 1.3263 | 0.02289 |  | 2883.708 | 1.4968 | 0.00908
| 2883.587 | 1.3265 | 0.02288 |  | 2883.587 | 1.4962 | 0.00937
| 2883.467 | 1.3267 | 0.02286 |  | 2883.467 | 1.4956 | 0.00969
| 2883.347 | 1.3268 | 0.02283 |  | 2883.347 | 1.495 | 0.01003
| 2883.226 | 1.327 | 0.02279 |  | 2883.226 | 1.4944 | 0.01039
| 2883.105 | 1.3272 | 0.02275 |  | 2883.105 | 1.4937 | 0.01078
| 2882.985 | 1.3273 | 0.0227 |  | 2882.985 | 1.493 | 0.0112
| 2882.864 | 1.3275 | 0.02264 |  | 2882.864 | 1.4923 | 0.01166
| 2882.744 | 1.3277 | 0.02257 |  | 2882.744 | 1.4916 | 0.01216
| 2882.624 | 1.3278 | 0.0225 |  | 2882.624 | 1.4909 | 0.01271
| 2882.503 | 1.328 | 0.02243 |  | 2882.503 | 1.4901 | 0.01332
| 2882.382 | 1.3281 | 0.02236 |  | 2882.382 | 1.4893 | 0.01398
| 2882.262 | 1.3283 | 0.02228 |  | 2882.262 | 1.4885 | 0.01472
| 2882.141 | 1.3285 | 0.02219 |  | 2882.141 | 1.4877 | 0.01553
| 2882.021 | 1.3286 | 0.0221 |  | 2882.021 | 1.4869 | 0.01642
| 2881.9 | 1.3288 | 0.02199 |  | 2881.9 | 1.4861 | 0.0174
| 2881.78 | 1.329 | 0.02188 |  | 2881.78 | 1.4853 | 0.01848
| 2881.659 | 1.3291 | 0.02176 |  | 2881.659 | 1.4846 | 0.01967
| 2881.539 | 1.3293 | 0.02163 |  | 2881.539 | 1.4838 | 0.02099
| 2881.418 | 1.3294 | 0.0215 |  | 2881.418 | 1.4831 | 0.02246
| 2881.297 | 1.3296 | 0.02137 |  | 2881.297 | 1.4825 | 0.02408
| 2881.177 | 1.3297 | 0.02123 |  | 2881.177 | 1.4819 | 0.02585
| 2881.057 | 1.3298 | 0.02108 |  | 2881.057 | 1.4816 | 0.0278
| 2880.936 | 1.3299 | 0.02093 |  | 2880.936 | 1.4814 | 0.02989
| 2880.815 | 1.3301 | 0.02077 |  | 2880.815 | 1.4814 | 0.03213
| 2880.695 | 1.3302 | 0.02061 |  | 2880.695 | 1.4817 | 0.03447
| 2880.574 | 1.3303 | 0.02045 |  | 2880.574 | 1.4823 | 0.03687
| 2880.454 | 1.3304 | 0.02028 |  | 2880.454 | 1.4833 | 0.03928
| 2880.333 | 1.3305 | 0.02011 |  | 2880.333 | 1.4847 | 0.04162
| 2880.213 | 1.3306 | 0.01993 |  | 2880.213 | 1.4864 | 0.04381
| 2880.092 | 1.3307 | 0.01976 |  | 2880.092 | 1.4885 | 0.04575
| 2879.972 | 1.3308 | 0.01958 |  | 2879.972 | 1.4908 | 0.04738
| 2879.851 | 1.3308 | 0.0194 |  | 2879.851 | 1.4935 | 0.04864
| 2879.73 | 1.3309 | 0.01921 |  | 2879.73 | 1.4962 | 0.04947
| 2879.61 | 1.331 | 0.01901 |  | 2879.61 | 1.4991 | 0.04985
| 2879.489 | 1.331 | 0.01882 |  | 2879.489 | 1.5019 | 0.04979
| 2879.369 | 1.3311 | 0.01862 |  | 2879.369 | 1.5046 | 0.04931
| 2879.249 | 1.3311 | 0.01843 |  | 2879.249 | 1.5072 | 0.04843
| 2879.128 | 1.3312 | 0.01824 |  | 2879.128 | 1.5095 | 0.04721
| 2879.007 | 1.3312 | 0.01805 |  | 2879.007 | 1.5116 | 0.0457
| 2878.887 | 1.3312 | 0.01785 |  | 2878.887 | 1.5133 | 0.04397
| 2878.766 | 1.3312 | 0.01766 |  | 2878.766 | 1.5147 | 0.04208
| 2878.646 | 1.3313 | 0.01747 |  | 2878.646 | 1.5157 | 0.04009
| 2878.525 | 1.3313 | 0.01727 |  | 2878.525 | 1.5164 | 0.03807
| 2878.405 | 1.3313 | 0.01707 |  | 2878.405 | 1.5168 | 0.03606
| 2878.284 | 1.3313 | 0.01688 |  | 2878.284 | 1.5169 | 0.03413
| 2878.164 | 1.3313 | 0.01668 |  | 2878.164 | 1.5168 | 0.03231
| 2878.043 | 1.3313 | 0.01649 |  | 2878.043 | 1.5164 | 0.03061
| 2877.922 | 1.3312 | 0.01629 |  | 2877.922 | 1.5158 | 0.02907
| 2877.802 | 1.3312 | 0.0161 |  | 2877.802 | 1.5151 | 0.02768
| 2877.682 | 1.3312 | 0.0159 |  | 2877.682 | 1.5143 | 0.02644
| 2877.561 | 1.3312 | 0.01571 |  | 2877.561 | 1.5134 | 0.02536
| 2877.44 | 1.3311 | 0.01552 |  | 2877.44 | 1.5125 | 0.02443
| 2877.32 | 1.3311 | 0.01533 |  | 2877.32 | 1.5115 | 0.02363
| 2877.199 | 1.331 | 0.01514 |  | 2877.199 | 1.5105 | 0.02296
| 2877.079 | 1.331 | 0.01495 |  | 2877.079 | 1.5095 | 0.0224
| 2876.958 | 1.3309 | 0.01476 |  | 2876.958 | 1.5085 | 0.02194
| 2876.838 | 1.3308 | 0.01458 |  | 2876.838 | 1.5075 | 0.02157
| 2876.717 | 1.3307 | 0.0144 |  | 2876.717 | 1.5065 | 0.02128
| 2876.597 | 1.3307 | 0.01422 |  | 2876.597 | 1.5055 | 0.02105
| 2876.476 | 1.3306 | 0.01404 |  | 2876.476 | 1.5045 | 0.02089
| 2876.355 | 1.3305 | 0.01388 |  | 2876.355 | 1.5035 | 0.02079
| 2876.235 | 1.3304 | 0.01371 |  | 2876.235 | 1.5026 | 0.02075
| 2876.115 | 1.3303 | 0.01356 |  | 2876.115 | 1.5016 | 0.02075
| 2875.994 | 1.3302 | 0.01341 |  | 2875.994 | 1.5007 | 0.0208
| 2875.874 | 1.33 | 0.01326 |  | 2875.874 | 1.4997 | 0.02089
| 2875.753 | 1.3299 | 0.01312 |  | 2875.753 | 1.4988 | 0.02101
| 2875.632 | 1.3298 | 0.01297 |  | 2875.632 | 1.4979 | 0.02118
| 2875.512 | 1.3297 | 0.01283 |  | 2875.512 | 1.497 | 0.02137
| 2875.392 | 1.3296 | 0.01269 |  | 2875.392 | 1.4961 | 0.02161
| 2875.271 | 1.3295 | 0.01256 |  | 2875.271 | 1.4952 | 0.02187
| 2875.15 | 1.3294 | 0.01243 |  | 2875.15 | 1.4943 | 0.02217
| 2875.03 | 1.3292 | 0.0123 |  | 2875.03 | 1.4934 | 0.0225
| 2874.909 | 1.3291 | 0.01218 |  | 2874.909 | 1.4925 | 0.02286
| 2874.789 | 1.329 | 0.01206 |  | 2874.789 | 1.4916 | 0.02324
| 2874.668 | 1.3288 | 0.01194 |  | 2874.668 | 1.4907 | 0.02366
| 2874.548 | 1.3287 | 0.01183 |  | 2874.548 | 1.4898 | 0.0241
| 2874.427 | 1.3285 | 0.01173 |  | 2874.427 | 1.4889 | 0.02458
| 2874.307 | 1.3284 | 0.01163 |  | 2874.307 | 1.488 | 0.0251
| 2874.186 | 1.3282 | 0.01154 |  | 2874.186 | 1.4871 | 0.02565
| 2874.065 | 1.3281 | 0.01145 |  | 2874.065 | 1.4862 | 0.02625
| 2873.945 | 1.3279 | 0.01137 |  | 2873.945 | 1.4853 | 0.02688
| 2873.825 | 1.3278 | 0.01129 |  | 2873.825 | 1.4844 | 0.02754
| 2873.704 | 1.3276 | 0.01122 |  | 2873.704 | 1.4835 | 0.02824
| 2873.583 | 1.3275 | 0.01114 |  | 2873.583 | 1.4826 | 0.02898
| 2873.463 | 1.3273 | 0.01108 |  | 2873.463 | 1.4817 | 0.02974
| 2873.342 | 1.3272 | 0.01102 |  | 2873.342 | 1.4807 | 0.03055
| 2873.222 | 1.327 | 0.01096 |  | 2873.222 | 1.4798 | 0.0314
| 2873.102 | 1.3269 | 0.01091 |  | 2873.102 | 1.4789 | 0.03229
| 2872.981 | 1.3267 | 0.01087 |  | 2872.981 | 1.4779 | 0.03323
| 2872.86 | 1.3266 | 0.01083 |  | 2872.86 | 1.477 | 0.03422
| 2872.74 | 1.3264 | 0.01079 |  | 2872.74 | 1.476 | 0.03527
| 2872.619 | 1.3263 | 0.01075 |  | 2872.619 | 1.4751 | 0.03638
| 2872.499 | 1.3261 | 0.01071 |  | 2872.499 | 1.4741 | 0.03754
| 2872.378 | 1.326 | 0.01067 |  | 2872.378 | 1.4731 | 0.03877
| 2872.258 | 1.3258 | 0.01064 |  | 2872.258 | 1.4722 | 0.04008
| 2872.137 | 1.3257 | 0.01062 |  | 2872.137 | 1.4712 | 0.04145
| 2872.017 | 1.3255 | 0.01059 |  | 2872.017 | 1.4703 | 0.04292
| 2871.896 | 1.3254 | 0.01058 |  | 2871.896 | 1.4693 | 0.04446
| 2871.775 | 1.3252 | 0.01056 |  | 2871.775 | 1.4684 | 0.04609
| 2871.655 | 1.3251 | 0.01056 |  | 2871.655 | 1.4675 | 0.0478
| 2871.535 | 1.3249 | 0.01055 |  | 2871.535 | 1.4666 | 0.04961
| 2871.414 | 1.3248 | 0.01055 |  | 2871.414 | 1.4658 | 0.0515
| 2871.293 | 1.3246 | 0.01055 |  | 2871.293 | 1.465 | 0.0535
| 2871.173 | 1.3245 | 0.01055 |  | 2871.173 | 1.4642 | 0.0556
| 2871.052 | 1.3243 | 0.01056 |  | 2871.052 | 1.4634 | 0.05782
| 2870.932 | 1.3242 | 0.01057 |  | 2870.932 | 1.4628 | 0.06015
| 2870.811 | 1.3241 | 0.01059 |  | 2870.811 | 1.4622 | 0.0626
| 2870.691 | 1.3239 | 0.01061 |  | 2870.691 | 1.4616 | 0.06518
| 2870.57 | 1.3238 | 0.01063 |  | 2870.57 | 1.4612 | 0.06788
| 2870.45 | 1.3236 | 0.01066 |  | 2870.45 | 1.4609 | 0.07071
| 2870.329 | 1.3235 | 0.01069 |  | 2870.329 | 1.4607 | 0.07367
| 2870.208 | 1.3234 | 0.01072 |  | 2870.208 | 1.4606 | 0.07677
| 2870.088 | 1.3233 | 0.01075 |  | 2870.088 | 1.4606 | 0.07999
| 2869.968 | 1.3231 | 0.01078 |  | 2869.968 | 1.4609 | 0.08334
| 2869.847 | 1.323 | 0.01081 |  | 2869.847 | 1.4613 | 0.08681
| 2869.727 | 1.3229 | 0.01085 |  | 2869.727 | 1.4619 | 0.0904
| 2869.606 | 1.3228 | 0.01089 |  | 2869.606 | 1.4629 | 0.09409
| 2869.485 | 1.3226 | 0.01093 |  | 2869.485 | 1.464 | 0.09785
| 2869.365 | 1.3225 | 0.01097 |  | 2869.365 | 1.4655 | 0.10168
| 2869.244 | 1.3224 | 0.01102 |  | 2869.244 | 1.4672 | 0.10553
| 2869.124 | 1.3223 | 0.01106 |  | 2869.124 | 1.4693 | 0.10939
| 2869.003 | 1.3222 | 0.01111 |  | 2869.003 | 1.4718 | 0.11319
| 2868.883 | 1.322 | 0.01117 |  | 2868.883 | 1.4746 | 0.11691
| 2868.762 | 1.3219 | 0.01122 |  | 2868.762 | 1.4778 | 0.12048
| 2868.642 | 1.3218 | 0.01128 |  | 2868.642 | 1.4813 | 0.12387
| 2868.521 | 1.3217 | 0.01134 |  | 2868.521 | 1.4851 | 0.12701
| 2868.4 | 1.3216 | 0.01139 |  | 2868.4 | 1.4893 | 0.12988
| 2868.28 | 1.3215 | 0.01145 |  | 2868.28 | 1.4936 | 0.13242
| 2868.16 | 1.3214 | 0.01151 |  | 2868.16 | 1.4982 | 0.13462
| 2868.039 | 1.3213 | 0.01156 |  | 2868.039 | 1.503 | 0.13646
| 2867.918 | 1.3212 | 0.01162 |  | 2867.918 | 1.5079 | 0.13791
| 2867.798 | 1.3212 | 0.01167 |  | 2867.798 | 1.5128 | 0.139
| 2867.677 | 1.3211 | 0.01173 |  | 2867.677 | 1.5178 | 0.1397
| 2867.557 | 1.321 | 0.01179 |  | 2867.557 | 1.5228 | 0.14003
| 2867.437 | 1.3209 | 0.01185 |  | 2867.437 | 1.5277 | 0.14003
| 2867.316 | 1.3208 | 0.01192 |  | 2867.316 | 1.5325 | 0.13968
| 2867.195 | 1.3207 | 0.01199 |  | 2867.195 | 1.5373 | 0.13903
| 2867.075 | 1.3206 | 0.01206 |  | 2867.075 | 1.5419 | 0.1381
| 2866.954 | 1.3205 | 0.01213 |  | 2866.954 | 1.5464 | 0.1369
| 2866.833 | 1.3204 | 0.0122 |  | 2866.833 | 1.5507 | 0.13545
| 2866.713 | 1.3203 | 0.01227 |  | 2866.713 | 1.5549 | 0.13377
| 2866.593 | 1.3202 | 0.01235 |  | 2866.593 | 1.5589 | 0.13189
| 2866.472 | 1.3202 | 0.01242 |  | 2866.472 | 1.5627 | 0.1298
| 2866.352 | 1.3201 | 0.01249 |  | 2866.352 | 1.5664 | 0.12751
| 2866.231 | 1.32 | 0.01256 |  | 2866.231 | 1.5698 | 0.12506
| 2866.11 | 1.3199 | 0.01264 |  | 2866.11 | 1.5731 | 0.12246
| 2865.99 | 1.3198 | 0.01271 |  | 2865.99 | 1.5761 | 0.11972
| 2865.87 | 1.3198 | 0.01279 |  | 2865.87 | 1.5789 | 0.11687
| 2865.749 | 1.3197 | 0.01287 |  | 2865.749 | 1.5814 | 0.11393
| 2865.628 | 1.3196 | 0.01296 |  | 2865.628 | 1.5838 | 0.1109
| 2865.508 | 1.3196 | 0.01304 |  | 2865.508 | 1.5859 | 0.10783
| 2865.387 | 1.3195 | 0.01312 |  | 2865.387 | 1.5878 | 0.10472
| 2865.267 | 1.3194 | 0.01319 |  | 2865.267 | 1.5894 | 0.10161
| 2865.146 | 1.3194 | 0.01327 |  | 2865.146 | 1.5909 | 0.09849
| 2865.026 | 1.3193 | 0.01335 |  | 2865.026 | 1.5921 | 0.09541
| 2864.905 | 1.3193 | 0.01342 |  | 2864.905 | 1.5931 | 0.09237
| 2864.785 | 1.3192 | 0.0135 |  | 2864.785 | 1.594 | 0.08938
| 2864.664 | 1.3191 | 0.01359 |  | 2864.664 | 1.5946 | 0.08646
| 2864.543 | 1.3191 | 0.01367 |  | 2864.543 | 1.5952 | 0.08361
| 2864.423 | 1.319 | 0.01376 |  | 2864.423 | 1.5956 | 0.08085
| 2864.303 | 1.319 | 0.01384 |  | 2864.303 | 1.5958 | 0.07817
| 2864.182 | 1.3189 | 0.01393 |  | 2864.182 | 1.5959 | 0.07558
| 2864.062 | 1.3188 | 0.01402 |  | 2864.062 | 1.596 | 0.07308
| 2863.941 | 1.3188 | 0.01411 |  | 2863.941 | 1.5959 | 0.07067
| 2863.82 | 1.3187 | 0.01419 |  | 2863.82 | 1.5958 | 0.06836
| 2863.7 | 1.3187 | 0.01428 |  | 2863.7 | 1.5955 | 0.06614
| 2863.58 | 1.3187 | 0.01436 |  | 2863.58 | 1.5952 | 0.06402
| 2863.459 | 1.3186 | 0.01445 |  | 2863.459 | 1.5949 | 0.06199
| 2863.338 | 1.3186 | 0.01453 |  | 2863.338 | 1.5945 | 0.06005
| 2863.218 | 1.3185 | 0.01462 |  | 2863.218 | 1.594 | 0.05819
| 2863.097 | 1.3185 | 0.01471 |  | 2863.097 | 1.5936 | 0.05642
| 2862.977 | 1.3184 | 0.0148 |  | 2862.977 | 1.5931 | 0.05472
| 2862.856 | 1.3184 | 0.01489 |  | 2862.856 | 1.5925 | 0.05311
| 2862.736 | 1.3183 | 0.01498 |  | 2862.736 | 1.592 | 0.05156
| 2862.615 | 1.3183 | 0.01507 |  | 2862.615 | 1.5914 | 0.05008
| 2862.495 | 1.3183 | 0.01516 |  | 2862.495 | 1.5909 | 0.04866
| 2862.374 | 1.3182 | 0.01524 |  | 2862.374 | 1.5903 | 0.04731
| 2862.253 | 1.3182 | 0.01533 |  | 2862.253 | 1.5897 | 0.04601
| 2862.133 | 1.3182 | 0.01542 |  | 2862.133 | 1.5891 | 0.04477
| 2862.013 | 1.3181 | 0.01552 |  | 2862.013 | 1.5885 | 0.04359
| 2861.892 | 1.3181 | 0.01561 |  | 2861.892 | 1.5879 | 0.04245
| 2861.771 | 1.3181 | 0.0157 |  | 2861.771 | 1.5873 | 0.04137
| 2861.651 | 1.318 | 0.0158 |  | 2861.651 | 1.5867 | 0.04034
| 2861.53 | 1.318 | 0.01589 |  | 2861.53 | 1.5861 | 0.03934
| 2861.41 | 1.318 | 0.01599 |  | 2861.41 | 1.5855 | 0.03839
| 2861.289 | 1.3179 | 0.01608 |  | 2861.289 | 1.585 | 0.03747
| 2861.169 | 1.3179 | 0.01618 |  | 2861.169 | 1.5844 | 0.03659
| 2861.048 | 1.3179 | 0.01627 |  | 2861.048 | 1.5838 | 0.03574
| 2860.928 | 1.3179 | 0.01636 |  | 2860.928 | 1.5832 | 0.03493
| 2860.807 | 1.3179 | 0.01646 |  | 2860.807 | 1.5827 | 0.03414
| 2860.687 | 1.3179 | 0.01655 |  | 2860.687 | 1.5821 | 0.03338
| 2860.566 | 1.3178 | 0.01664 |  | 2860.566 | 1.5816 | 0.03265
| 2860.446 | 1.3178 | 0.01673 |  | 2860.446 | 1.581 | 0.03194
| 2860.325 | 1.3178 | 0.01682 |  | 2860.325 | 1.5805 | 0.03126
| 2860.205 | 1.3178 | 0.01691 |  | 2860.205 | 1.58 | 0.03061
| 2860.084 | 1.3178 | 0.017 |  | 2860.084 | 1.5794 | 0.02998
| 2859.963 | 1.3178 | 0.01709 |  | 2859.963 | 1.5789 | 0.02938
| 2859.843 | 1.3178 | 0.01718 |  | 2859.843 | 1.5784 | 0.0288
| 2859.722 | 1.3178 | 0.01728 |  | 2859.722 | 1.5779 | 0.02824
| 2859.602 | 1.3177 | 0.01737 |  | 2859.602 | 1.5774 | 0.02771
| 2859.481 | 1.3177 | 0.01746 |  | 2859.481 | 1.5769 | 0.02718
| 2859.361 | 1.3177 | 0.01754 |  | 2859.361 | 1.5764 | 0.02667
| 2859.24 | 1.3177 | 0.01763 |  | 2859.24 | 1.576 | 0.02617
| 2859.12 | 1.3177 | 0.01772 |  | 2859.12 | 1.5755 | 0.02568
| 2858.999 | 1.3177 | 0.01782 |  | 2858.999 | 1.5751 | 0.02521
| 2858.879 | 1.3177 | 0.01791 |  | 2858.879 | 1.5746 | 0.02475
| 2858.758 | 1.3177 | 0.018 |  | 2858.758 | 1.5741 | 0.02431
| 2858.638 | 1.3177 | 0.01809 |  | 2858.638 | 1.5737 | 0.02388
| 2858.517 | 1.3177 | 0.01819 |  | 2858.517 | 1.5733 | 0.02347
| 2858.396 | 1.3177 | 0.01828 |  | 2858.396 | 1.5728 | 0.02307
| 2858.276 | 1.3177 | 0.01837 |  | 2858.276 | 1.5724 | 0.02269
| 2858.155 | 1.3177 | 0.01845 |  | 2858.155 | 1.5719 | 0.02231
| 2858.035 | 1.3177 | 0.01854 |  | 2858.035 | 1.5715 | 0.02195
| 2857.915 | 1.3177 | 0.01863 |  | 2857.915 | 1.5711 | 0.0216
| 2857.794 | 1.3177 | 0.01872 |  | 2857.794 | 1.5707 | 0.02126
| 2857.673 | 1.3177 | 0.01881 |  | 2857.673 | 1.5703 | 0.02094
| 2857.553 | 1.3177 | 0.0189 |  | 2857.553 | 1.5699 | 0.02063
| 2857.432 | 1.3177 | 0.01899 |  | 2857.432 | 1.5695 | 0.02033
| 2857.312 | 1.3177 | 0.01908 |  | 2857.312 | 1.5691 | 0.02005
| 2857.191 | 1.3177 | 0.01917 |  | 2857.191 | 1.5687 | 0.01977
| 2857.071 | 1.3177 | 0.01927 |  | 2857.071 | 1.5683 | 0.01951
| 2856.95 | 1.3178 | 0.01936 |  | 2856.95 | 1.5679 | 0.01925
| 2856.83 | 1.3178 | 0.01945 |  | 2856.83 | 1.5676 | 0.019
| 2856.709 | 1.3178 | 0.01953 |  | 2856.709 | 1.5672 | 0.01875
| 2856.588 | 1.3178 | 0.01962 |  | 2856.588 | 1.5669 | 0.01851
| 2856.468 | 1.3178 | 0.0197 |  | 2856.468 | 1.5665 | 0.01828
| 2856.348 | 1.3178 | 0.01979 |  | 2856.348 | 1.5661 | 0.01805
| 2856.227 | 1.3178 | 0.01988 |  | 2856.227 | 1.5658 | 0.01784
| 2856.106 | 1.3178 | 0.01997 |  | 2856.106 | 1.5655 | 0.01764
| 2855.986 | 1.3178 | 0.02007 |  | 2855.986 | 1.5651 | 0.01745
| 2855.865 | 1.3178 | 0.02017 |  | 2855.865 | 1.5648 | 0.01727
| 2855.745 | 1.3179 | 0.02027 |  | 2855.745 | 1.5644 | 0.0171
| 2855.625 | 1.3179 | 0.02037 |  | 2855.625 | 1.5641 | 0.01694
| 2855.504 | 1.3179 | 0.02046 |  | 2855.504 | 1.5638 | 0.01679
| 2855.383 | 1.3179 | 0.02055 |  | 2855.383 | 1.5635 | 0.01664
| 2855.263 | 1.318 | 0.02064 |  | 2855.263 | 1.5632 | 0.0165
| 2855.142 | 1.318 | 0.02073 |  | 2855.142 | 1.5629 | 0.01637
| 2855.021 | 1.318 | 0.02081 |  | 2855.021 | 1.5626 | 0.01625
| 2854.901 | 1.3181 | 0.0209 |  | 2854.901 | 1.5623 | 0.01613
| 2854.781 | 1.3181 | 0.02098 |  | 2854.781 | 1.562 | 0.01603
| 2854.66 | 1.3181 | 0.02107 |  | 2854.66 | 1.5617 | 0.01593
| 2854.54 | 1.3181 | 0.02115 |  | 2854.54 | 1.5615 | 0.01585
| 2854.419 | 1.3182 | 0.02124 |  | 2854.419 | 1.5612 | 0.01578
| 2854.298 | 1.3182 | 0.02132 |  | 2854.298 | 1.5609 | 0.01572
| 2854.178 | 1.3182 | 0.02141 |  | 2854.178 | 1.5607 | 0.01566
| 2854.058 | 1.3182 | 0.02149 |  | 2854.058 | 1.5605 | 0.01562
| 2853.937 | 1.3183 | 0.02158 |  | 2853.937 | 1.5603 | 0.01558
| 2853.816 | 1.3183 | 0.02167 |  | 2853.816 | 1.5601 | 0.01555
| 2853.696 | 1.3183 | 0.02176 |  | 2853.696 | 1.5599 | 0.01552
| 2853.575 | 1.3184 | 0.02184 |  | 2853.575 | 1.5597 | 0.0155
| 2853.455 | 1.3184 | 0.02193 |  | 2853.455 | 1.5596 | 0.01547
| 2853.334 | 1.3184 | 0.02202 |  | 2853.334 | 1.5595 | 0.01544
| 2853.214 | 1.3185 | 0.0221 |  | 2853.214 | 1.5594 | 0.0154
| 2853.093 | 1.3185 | 0.02219 |  | 2853.093 | 1.5593 | 0.01535
| 2852.973 | 1.3185 | 0.02228 |  | 2852.973 | 1.5592 | 0.01529
| 2852.852 | 1.3186 | 0.02237 |  | 2852.852 | 1.5591 | 0.01521
| 2852.731 | 1.3186 | 0.02246 |  | 2852.731 | 1.5591 | 0.01511
| 2852.611 | 1.3186 | 0.02255 |  | 2852.611 | 1.559 | 0.01501
| 2852.491 | 1.3187 | 0.02265 |  | 2852.491 | 1.559 | 0.01488
| 2852.37 | 1.3187 | 0.02274 |  | 2852.37 | 1.5589 | 0.01474
| 2852.25 | 1.3187 | 0.02284 |  | 2852.25 | 1.5588 | 0.01459
| 2852.129 | 1.3188 | 0.02293 |  | 2852.129 | 1.5587 | 0.01444
| 2852.008 | 1.3188 | 0.02302 |  | 2852.008 | 1.5586 | 0.01428
| 2851.888 | 1.3189 | 0.02311 |  | 2851.888 | 1.5585 | 0.01414
| 2851.767 | 1.3189 | 0.02319 |  | 2851.767 | 1.5583 | 0.014
| 2851.647 | 1.319 | 0.02327 |  | 2851.647 | 1.5582 | 0.01387
| 2851.526 | 1.3191 | 0.02335 |  | 2851.526 | 1.5581 | 0.01376
| 2851.406 | 1.3191 | 0.02343 |  | 2851.406 | 1.5579 | 0.01366
| 2851.285 | 1.3191 | 0.02351 |  | 2851.285 | 1.5578 | 0.01358
| 2851.165 | 1.3192 | 0.02359 |  | 2851.165 | 1.5577 | 0.01351
| 2851.044 | 1.3192 | 0.02368 |  | 2851.044 | 1.5576 | 0.01345
| 2850.924 | 1.3193 | 0.02377 |  | 2850.924 | 1.5575 | 0.0134
| 2850.803 | 1.3193 | 0.02386 |  | 2850.803 | 1.5575 | 0.01335
| 2850.683 | 1.3194 | 0.02395 |  | 2850.683 | 1.5575 | 0.01329
| 2850.562 | 1.3194 | 0.02404 |  | 2850.562 | 1.5575 | 0.01322
| 2850.441 | 1.3195 | 0.02412 |  | 2850.441 | 1.5575 | 0.01313
| 2850.321 | 1.3196 | 0.02421 |  | 2850.321 | 1.5575 | 0.01302
| 2850.2 | 1.3196 | 0.02429 |  | 2850.2 | 1.5576 | 0.01288
| 2850.08 | 1.3197 | 0.02437 |  | 2850.08 | 1.5577 | 0.01271
| 2849.959 | 1.3197 | 0.02444 |  | 2849.959 | 1.5577 | 0.0125
| 2849.839 | 1.3198 | 0.02451 |  | 2849.839 | 1.5578 | 0.01227
| 2849.718 | 1.3199 | 0.02459 |  | 2849.718 | 1.5578 | 0.012
| 2849.598 | 1.3199 | 0.02467 |  | 2849.598 | 1.5578 | 0.01172
| 2849.477 | 1.32 | 0.02475 |  | 2849.477 | 1.5578 | 0.01142
| 2849.357 | 1.32 | 0.02483 |  | 2849.357 | 1.5577 | 0.0111
| 2849.236 | 1.3201 | 0.02491 |  | 2849.236 | 1.5577 | 0.01078
| 2849.116 | 1.3201 | 0.025 |  | 2849.116 | 1.5576 | 0.01046
| 2848.995 | 1.3202 | 0.02509 |  | 2848.995 | 1.5574 | 0.01015
| 2848.875 | 1.3203 | 0.02517 |  | 2848.875 | 1.5573 | 0.00985
| 2848.754 | 1.3203 | 0.02526 |  | 2848.754 | 1.5571 | 0.00956
| 2848.633 | 1.3204 | 0.02535 |  | 2848.633 | 1.5569 | 0.00928
| 2848.513 | 1.3205 | 0.02543 |  | 2848.513 | 1.5568 | 0.00902
| 2848.393 | 1.3206 | 0.0255 |  | 2848.393 | 1.5566 | 0.00877
| 2848.272 | 1.3207 | 0.02557 |  | 2848.272 | 1.5563 | 0.00853
| 2848.151 | 1.3207 | 0.02564 |  | 2848.151 | 1.5561 | 0.0083
| 2848.031 | 1.3208 | 0.02571 |  | 2848.031 | 1.5559 | 0.00807
| 2847.91 | 1.3209 | 0.02578 |  | 2847.91 | 1.5557 | 0.00786
| 2847.79 | 1.3209 | 0.02586 |  | 2847.79 | 1.5555 | 0.00766
| 2847.669 | 1.321 | 0.02594 |  | 2847.669 | 1.5553 | 0.00746
| 2847.549 | 1.3211 | 0.02602 |  | 2847.549 | 1.555 | 0.00728
| 2847.428 | 1.3212 | 0.0261 |  | 2847.428 | 1.5548 | 0.00711
| 2847.308 | 1.3212 | 0.02617 |  | 2847.308 | 1.5546 | 0.00695
| 2847.187 | 1.3213 | 0.02625 |  | 2847.187 | 1.5543 | 0.0068
| 2847.066 | 1.3214 | 0.02632 |  | 2847.066 | 1.5541 | 0.00666
| 2846.946 | 1.3215 | 0.0264 |  | 2846.946 | 1.5538 | 0.00653
| 2846.826 | 1.3216 | 0.02647 |  | 2846.826 | 1.5536 | 0.00641
| 2846.705 | 1.3216 | 0.02655 |  | 2846.705 | 1.5534 | 0.0063
| 2846.584 | 1.3217 | 0.02662 |  | 2846.584 | 1.5532 | 0.00619
| 2846.464 | 1.3218 | 0.0267 |  | 2846.464 | 1.553 | 0.0061
| 2846.343 | 1.3219 | 0.02677 |  | 2846.343 | 1.5528 | 0.006
| 2846.223 | 1.322 | 0.02684 |  | 2846.223 | 1.5525 | 0.00591
| 2846.103 | 1.3221 | 0.02691 |  | 2846.103 | 1.5523 | 0.00582
| 2845.982 | 1.3222 | 0.02697 |  | 2845.982 | 1.5521 | 0.00573
| 2845.861 | 1.3223 | 0.02703 |  | 2845.861 | 1.5519 | 0.00566
| 2845.741 | 1.3224 | 0.02709 |  | 2845.741 | 1.5517 | 0.00558
| 2845.62 | 1.3225 | 0.02716 |  | 2845.62 | 1.5515 | 0.00551
| 2845.5 | 1.3225 | 0.02722 |  | 2845.5 | 1.5513 | 0.00545
| 2845.379 | 1.3226 | 0.02729 |  | 2845.379 | 1.5512 | 0.00539
| 2845.259 | 1.3227 | 0.02736 |  | 2845.259 | 1.551 | 0.00533
| 2845.138 | 1.3228 | 0.02743 |  | 2845.138 | 1.5508 | 0.00527
| 2845.018 | 1.3229 | 0.0275 |  | 2845.018 | 1.5506 | 0.00521
| 2844.897 | 1.323 | 0.02757 |  | 2844.897 | 1.5505 | 0.00515
| 2844.776 | 1.3231 | 0.02764 |  | 2844.776 | 1.5503 | 0.00509
| 2844.656 | 1.3232 | 0.02771 |  | 2844.656 | 1.5501 | 0.00503
| 2844.536 | 1.3233 | 0.02777 |  | 2844.536 | 1.5499 | 0.00497
| 2844.415 | 1.3234 | 0.02783 |  | 2844.415 | 1.5498 | 0.00492
| 2844.294 | 1.3235 | 0.02789 |  | 2844.294 | 1.5496 | 0.00487
| 2844.174 | 1.3236 | 0.02795 |  | 2844.174 | 1.5495 | 0.00483
| 2844.053 | 1.3237 | 0.02801 |  | 2844.053 | 1.5493 | 0.00478
| 2843.933 | 1.3239 | 0.02806 |  | 2843.933 | 1.5491 | 0.00473
| 2843.813 | 1.324 | 0.02812 |  | 2843.813 | 1.549 | 0.00469
| 2843.692 | 1.3241 | 0.02817 |  | 2843.692 | 1.5488 | 0.00465
| 2843.571 | 1.3242 | 0.02822 |  | 2843.571 | 1.5487 | 0.0046
| 2843.451 | 1.3243 | 0.02828 |  | 2843.451 | 1.5485 | 0.00456
| 2843.33 | 1.3244 | 0.02833 |  | 2843.33 | 1.5484 | 0.00452
| 2843.209 | 1.3245 | 0.02839 |  | 2843.209 | 1.5482 | 0.00448
| 2843.089 | 1.3247 | 0.02844 |  | 2843.089 | 1.5481 | 0.00444
| 2842.969 | 1.3248 | 0.02848 |  | 2842.969 | 1.548 | 0.0044
| 2842.848 | 1.3249 | 0.02853 |  | 2842.848 | 1.5478 | 0.00437
| 2842.728 | 1.325 | 0.02857 |  | 2842.728 | 1.5477 | 0.00434
| 2842.607 | 1.3251 | 0.02861 |  | 2842.607 | 1.5475 | 0.0043
| 2842.486 | 1.3253 | 0.02865 |  | 2842.486 | 1.5474 | 0.00427
| 2842.366 | 1.3254 | 0.02869 |  | 2842.366 | 1.5473 | 0.00424
| 2842.246 | 1.3255 | 0.02873 |  | 2842.246 | 1.5471 | 0.00421
| 2842.125 | 1.3256 | 0.02876 |  | 2842.125 | 1.547 | 0.00418
| 2842.004 | 1.3257 | 0.0288 |  | 2842.004 | 1.5469 | 0.00414
| 2841.884 | 1.3258 | 0.02884 |  | 2841.884 | 1.5467 | 0.00412
| 2841.763 | 1.326 | 0.02888 |  | 2841.763 | 1.5466 | 0.00409
| 2841.643 | 1.3261 | 0.02892 |  | 2841.643 | 1.5465 | 0.00406
| 2841.522 | 1.3262 | 0.02896 |  | 2841.522 | 1.5464 | 0.00404
| 2841.402 | 1.3263 | 0.02899 |  | 2841.402 | 1.5462 | 0.00401
| 2841.281 | 1.3265 | 0.02903 |  | 2841.281 | 1.5461 | 0.00398
| 2841.161 | 1.3266 | 0.02906 |  | 2841.161 | 1.546 | 0.00396
| 2841.04 | 1.3267 | 0.02908 |  | 2841.04 | 1.5459 | 0.00392
| 2840.919 | 1.3269 | 0.0291 |  | 2840.919 | 1.5458 | 0.00389
| 2840.799 | 1.327 | 0.02912 |  | 2840.799 | 1.5457 | 0.00386
| 2840.678 | 1.3271 | 0.02914 |  | 2840.678 | 1.5455 | 0.00383
| 2840.558 | 1.3273 | 0.02916 |  | 2840.558 | 1.5454 | 0.00381
| 2840.438 | 1.3274 | 0.02918 |  | 2840.438 | 1.5453 | 0.00379
| 2840.317 | 1.3275 | 0.0292 |  | 2840.317 | 1.5452 | 0.00377
| 2840.196 | 1.3276 | 0.02922 |  | 2840.196 | 1.5451 | 0.00374
| 2840.076 | 1.3278 | 0.02924 |  | 2840.076 | 1.545 | 0.00372
| 2839.955 | 1.3279 | 0.02925 |  | 2839.955 | 1.5449 | 0.0037
| 2839.835 | 1.328 | 0.02927 |  | 2839.835 | 1.5447 | 0.00368
| 2839.714 | 1.3282 | 0.02928 |  | 2839.714 | 1.5446 | 0.00366
| 2839.594 | 1.3283 | 0.0293 |  | 2839.594 | 1.5445 | 0.00364
| 2839.473 | 1.3285 | 0.02931 |  | 2839.473 | 1.5444 | 0.00362
| 2839.353 | 1.3286 | 0.02932 |  | 2839.353 | 1.5443 | 0.00361
| 2839.232 | 1.3288 | 0.02933 |  | 2839.232 | 1.5442 | 0.00359
| 2839.111 | 1.3289 | 0.02934 |  | 2839.111 | 1.5441 | 0.00357
| 2838.991 | 1.329 | 0.02934 |  | 2838.991 | 1.544 | 0.00355
| 2838.871 | 1.3292 | 0.02933 |  | 2838.871 | 1.5439 | 0.00353
| 2838.75 | 1.3293 | 0.02932 |  | 2838.75 | 1.5438 | 0.0035
| 2838.629 | 1.3295 | 0.02931 |  | 2838.629 | 1.5437 | 0.00349
| 2838.509 | 1.3296 | 0.02929 |  | 2838.509 | 1.5436 | 0.00347
| 2838.388 | 1.3297 | 0.02929 |  | 2838.388 | 1.5435 | 0.00345
| 2838.268 | 1.3299 | 0.02928 |  | 2838.268 | 1.5434 | 0.00343
| 2838.147 | 1.33 | 0.02927 |  | 2838.147 | 1.5434 | 0.00341
| 2838.027 | 1.3302 | 0.02926 |  | 2838.027 | 1.5433 | 0.00338
| 2837.906 | 1.3303 | 0.02925 |  | 2837.906 | 1.5432 | 0.00335
| 2837.786 | 1.3305 | 0.02923 |  | 2837.786 | 1.5431 | 0.00333
| 2837.665 | 1.3306 | 0.02921 |  | 2837.665 | 1.543 | 0.0033
| 2837.544 | 1.3308 | 0.02919 |  | 2837.544 | 1.5429 | 0.00328
| 2837.424 | 1.3309 | 0.02917 |  | 2837.424 | 1.5428 | 0.00326
| 2837.304 | 1.3311 | 0.02914 |  | 2837.304 | 1.5427 | 0.00324
| 2837.183 | 1.3312 | 0.0291 |  | 2837.183 | 1.5426 | 0.00322
| 2837.063 | 1.3314 | 0.02907 |  | 2837.063 | 1.5425 | 0.0032
| 2836.942 | 1.3315 | 0.02902 |  | 2836.942 | 1.5424 | 0.00317
| 2836.821 | 1.3316 | 0.02898 |  | 2836.821 | 1.5423 | 0.00314
| 2836.701 | 1.3318 | 0.02893 |  | 2836.701 | 1.5422 | 0.00312
| 2836.581 | 1.3319 | 0.02889 |  | 2836.581 | 1.5422 | 0.00309
| 2836.46 | 1.332 | 0.02884 |  | 2836.46 | 1.5421 | 0.00306
| 2836.339 | 1.3322 | 0.0288 |  | 2836.339 | 1.542 | 0.00304
| 2836.219 | 1.3323 | 0.02875 |  | 2836.219 | 1.5419 | 0.00302
| 2836.098 | 1.3325 | 0.0287 |  | 2836.098 | 1.5418 | 0.003
| 2835.978 | 1.3326 | 0.02865 |  | 2835.978 | 1.5417 | 0.00297
| 2835.857 | 1.3328 | 0.02858 |  | 2835.857 | 1.5416 | 0.00295
| 2835.737 | 1.3329 | 0.02852 |  | 2835.737 | 1.5415 | 0.00293
| 2835.616 | 1.333 | 0.02845 |  | 2835.616 | 1.5414 | 0.00291
| 2835.496 | 1.3332 | 0.02838 |  | 2835.496 | 1.5413 | 0.0029
| 2835.375 | 1.3333 | 0.02831 |  | 2835.375 | 1.5412 | 0.00289
| 2835.254 | 1.3334 | 0.02823 |  | 2835.254 | 1.5411 | 0.00287
| 2835.134 | 1.3335 | 0.02816 |  | 2835.134 | 1.541 | 0.00287
| 2835.014 | 1.3337 | 0.02809 |  | 2835.014 | 1.5409 | 0.00285
| 2834.893 | 1.3338 | 0.02802 |  | 2834.893 | 1.5408 | 0.00284
| 2834.772 | 1.3339 | 0.02794 |  | 2834.772 | 1.5407 | 0.00282
| 2834.652 | 1.334 | 0.02787 |  | 2834.652 | 1.5406 | 0.0028
| 2834.531 | 1.3341 | 0.02779 |  | 2834.531 | 1.5405 | 0.00279
| 2834.411 | 1.3343 | 0.02771 |  | 2834.411 | 1.5404 | 0.00278
| 2834.291 | 1.3344 | 0.02763 |  | 2834.291 | 1.5403 | 0.00278
| 2834.17 | 1.3345 | 0.02755 |  | 2834.17 | 1.5402 | 0.00278
| 2834.049 | 1.3346 | 0.02746 |  | 2834.049 | 1.5401 | 0.00278
| 2833.929 | 1.3347 | 0.02737 |  | 2833.929 | 1.5401 | 0.00278
| 2833.808 | 1.3348 | 0.02727 |  | 2833.808 | 1.54 | 0.00279
| 2833.688 | 1.335 | 0.02717 |  | 2833.688 | 1.5399 | 0.00278
| 2833.567 | 1.3351 | 0.02708 |  | 2833.567 | 1.5398 | 0.00278
| 2833.447 | 1.3351 | 0.02698 |  | 2833.447 | 1.5397 | 0.00277
| 2833.326 | 1.3352 | 0.02689 |  | 2833.326 | 1.5396 | 0.00277
| 2833.206 | 1.3353 | 0.02679 |  | 2833.206 | 1.5396 | 0.00276
| 2833.085 | 1.3354 | 0.0267 |  | 2833.085 | 1.5395 | 0.00275
| 2832.964 | 1.3355 | 0.0266 |  | 2832.964 | 1.5394 | 0.00275
| 2832.844 | 1.3356 | 0.0265 |  | 2832.844 | 1.5393 | 0.00274
| 2832.724 | 1.3357 | 0.0264 |  | 2832.724 | 1.5392 | 0.00274
| 2832.603 | 1.3358 | 0.02629 |  | 2832.603 | 1.5391 | 0.00274
| 2832.482 | 1.3359 | 0.02619 |  | 2832.482 | 1.539 | 0.00274
| 2832.362 | 1.336 | 0.02609 |  | 2832.362 | 1.539 | 0.00274
| 2832.241 | 1.336 | 0.02598 |  | 2832.241 | 1.5389 | 0.00275
| 2832.121 | 1.3361 | 0.02588 |  | 2832.121 | 1.5388 | 0.00275
| 2832 | 1.3362 | 0.02578 |  | 2832 | 1.5387 | 0.00275
| 2831.88 | 1.3362 | 0.02568 |  | 2831.88 | 1.5386 | 0.00275
| 2831.759 | 1.3363 | 0.02557 |  | 2831.759 | 1.5386 | 0.00275
| 2831.639 | 1.3364 | 0.02547 |  | 2831.639 | 1.5385 | 0.00276
| 2831.518 | 1.3364 | 0.02537 |  | 2831.518 | 1.5384 | 0.00277
| 2831.397 | 1.3365 | 0.02526 |  | 2831.397 | 1.5383 | 0.00279
| 2831.277 | 1.3366 | 0.02516 |  | 2831.277 | 1.5382 | 0.00281
| 2831.157 | 1.3366 | 0.02506 |  | 2831.157 | 1.5381 | 0.00283
| 2831.036 | 1.3367 | 0.02496 |  | 2831.036 | 1.538 | 0.00285
| 2830.916 | 1.3368 | 0.02486 |  | 2830.916 | 1.538 | 0.00288
| 2830.795 | 1.3368 | 0.02475 |  | 2830.795 | 1.5379 | 0.0029
| 2830.674 | 1.3369 | 0.02465 |  | 2830.674 | 1.5378 | 0.00292
| 2830.554 | 1.3369 | 0.02454 |  | 2830.554 | 1.5378 | 0.00294
| 2830.433 | 1.337 | 0.02444 |  | 2830.433 | 1.5377 | 0.00296
| 2830.313 | 1.337 | 0.02434 |  | 2830.313 | 1.5377 | 0.00298
| 2830.192 | 1.337 | 0.02424 |  | 2830.192 | 1.5376 | 0.00301
| 2830.072 | 1.3371 | 0.02415 |  | 2830.072 | 1.5375 | 0.00304
| 2829.951 | 1.3371 | 0.02405 |  | 2829.951 | 1.5375 | 0.00306
| 2829.831 | 1.3372 | 0.02395 |  | 2829.831 | 1.5375 | 0.00308
| 2829.71 | 1.3372 | 0.02385 |  | 2829.71 | 1.5374 | 0.00309
| 2829.589 | 1.3372 | 0.02375 |  | 2829.589 | 1.5374 | 0.00311
| 2829.469 | 1.3373 | 0.02365 |  | 2829.469 | 1.5373 | 0.00311
| 2829.349 | 1.3373 | 0.02354 |  | 2829.349 | 1.5373 | 0.00312
| 2829.228 | 1.3373 | 0.02344 |  | 2829.228 | 1.5373 | 0.00312
| 2829.107 | 1.3373 | 0.02335 |  | 2829.107 | 1.5372 | 0.00312
| 2828.987 | 1.3374 | 0.02326 |  | 2828.987 | 1.5372 | 0.00312
| 2828.866 | 1.3374 | 0.02316 |  | 2828.866 | 1.5372 | 0.00311
| 2828.746 | 1.3374 | 0.02307 |  | 2828.746 | 1.5371 | 0.0031
| 2828.625 | 1.3374 | 0.02298 |  | 2828.625 | 1.5371 | 0.00308
| 2828.505 | 1.3374 | 0.02289 |  | 2828.505 | 1.5371 | 0.00307
| 2828.384 | 1.3375 | 0.0228 |  | 2828.384 | 1.537 | 0.00305
| 2828.264 | 1.3375 | 0.02271 |  | 2828.264 | 1.537 | 0.00303
| 2828.143 | 1.3375 | 0.02263 |  | 2828.143 | 1.5369 | 0.00302
| 2828.022 | 1.3375 | 0.02255 |  | 2828.022 | 1.5369 | 0.003
| 2827.902 | 1.3375 | 0.02247 |  | 2827.902 | 1.5368 | 0.00297
| 2827.782 | 1.3375 | 0.0224 |  | 2827.782 | 1.5368 | 0.00294
| 2827.661 | 1.3375 | 0.02233 |  | 2827.661 | 1.5367 | 0.00291
| 2827.541 | 1.3375 | 0.02226 |  | 2827.541 | 1.5367 | 0.00288
| 2827.42 | 1.3375 | 0.02219 |  | 2827.42 | 1.5366 | 0.00285
| 2827.299 | 1.3375 | 0.02212 |  | 2827.299 | 1.5365 | 0.00282
| 2827.179 | 1.3375 | 0.02206 |  | 2827.179 | 1.5365 | 0.00279
| 2827.059 | 1.3375 | 0.02199 |  | 2827.059 | 1.5364 | 0.00278
| 2826.938 | 1.3376 | 0.02193 |  | 2826.938 | 1.5363 | 0.00276
| 2826.817 | 1.3376 | 0.02186 |  | 2826.817 | 1.5362 | 0.00275
| 2826.697 | 1.3376 | 0.0218 |  | 2826.697 | 1.5362 | 0.00274
| 2826.576 | 1.3376 | 0.02173 |  | 2826.576 | 1.5361 | 0.00273
| 2826.456 | 1.3376 | 0.02167 |  | 2826.456 | 1.536 | 0.00271
| 2826.335 | 1.3376 | 0.0216 |  | 2826.335 | 1.5359 | 0.0027
| 2826.215 | 1.3376 | 0.02154 |  | 2826.215 | 1.5358 | 0.0027
| 2826.094 | 1.3376 | 0.02148 |  | 2826.094 | 1.5358 | 0.0027
| 2825.974 | 1.3376 | 0.02142 |  | 2825.974 | 1.5357 | 0.0027
| 2825.853 | 1.3376 | 0.02137 |  | 2825.853 | 1.5356 | 0.00271
| 2825.732 | 1.3376 | 0.02133 |  | 2825.732 | 1.5355 | 0.00272
| 2825.612 | 1.3376 | 0.02128 |  | 2825.612 | 1.5355 | 0.00273
| 2825.492 | 1.3376 | 0.02124 |  | 2825.492 | 1.5354 | 0.00274
| 2825.371 | 1.3376 | 0.02119 |  | 2825.371 | 1.5353 | 0.00275
| 2825.25 | 1.3376 | 0.02115 |  | 2825.25 | 1.5353 | 0.00276
| 2825.13 | 1.3376 | 0.02111 |  | 2825.13 | 1.5352 | 0.00277
| 2825.009 | 1.3376 | 0.02107 |  | 2825.009 | 1.5351 | 0.00277
| 2824.889 | 1.3377 | 0.02103 |  | 2824.889 | 1.5351 | 0.00278
| 2824.769 | 1.3377 | 0.02099 |  | 2824.769 | 1.535 | 0.00279
| 2824.648 | 1.3377 | 0.02095 |  | 2824.648 | 1.535 | 0.00279
| 2824.527 | 1.3377 | 0.0209 |  | 2824.527 | 1.5349 | 0.00278
| 2824.407 | 1.3377 | 0.02086 |  | 2824.407 | 1.5349 | 0.00277
| 2824.286 | 1.3377 | 0.02082 |  | 2824.286 | 1.5348 | 0.00276
| 2824.166 | 1.3377 | 0.02078 |  | 2824.166 | 1.5347 | 0.00275
| 2824.045 | 1.3377 | 0.02074 |  | 2824.045 | 1.5347 | 0.00274
| 2823.925 | 1.3377 | 0.02071 |  | 2823.925 | 1.5346 | 0.00274
| 2823.804 | 1.3378 | 0.02068 |  | 2823.804 | 1.5345 | 0.00273
| 2823.684 | 1.3378 | 0.02065 |  | 2823.684 | 1.5344 | 0.00273
| 2823.563 | 1.3378 | 0.02062 |  | 2823.563 | 1.5344 | 0.00272
| 2823.442 | 1.3378 | 0.02059 |  | 2823.442 | 1.5343 | 0.00272
| 2823.322 | 1.3378 | 0.02056 |  | 2823.322 | 1.5342 | 0.00272
| 2823.202 | 1.3378 | 0.02054 |  | 2823.202 | 1.5341 | 0.00273
| 2823.081 | 1.3379 | 0.02051 |  | 2823.081 | 1.534 | 0.00274
| 2822.96 | 1.3379 | 0.02049 |  | 2822.96 | 1.5339 | 0.00275
| 2822.84 | 1.3379 | 0.02046 |  | 2822.84 | 1.5338 | 0.00276
| 2822.719 | 1.3379 | 0.02043 |  | 2822.719 | 1.5337 | 0.00278
| 2822.599 | 1.338 | 0.02039 |  | 2822.599 | 1.5337 | 0.0028
| 2822.478 | 1.338 | 0.02036 |  | 2822.478 | 1.5336 | 0.00282
| 2822.358 | 1.338 | 0.02033 |  | 2822.358 | 1.5335 | 0.00284
| 2822.237 | 1.3381 | 0.02031 |  | 2822.237 | 1.5334 | 0.00287
| 2822.117 | 1.3381 | 0.02028 |  | 2822.117 | 1.5333 | 0.0029
| 2821.996 | 1.3381 | 0.02026 |  | 2821.996 | 1.5332 | 0.00294
| 2821.875 | 1.3381 | 0.02025 |  | 2821.875 | 1.5332 | 0.00297
| 2821.755 | 1.3382 | 0.02022 |  | 2821.755 | 1.5331 | 0.003
| 2821.635 | 1.3382 | 0.0202 |  | 2821.635 | 1.533 | 0.00304
| 2821.514 | 1.3383 | 0.02017 |  | 2821.514 | 1.5329 | 0.00307
| 2821.394 | 1.3383 | 0.02014 |  | 2821.394 | 1.5329 | 0.0031
| 2821.273 | 1.3384 | 0.0201 |  | 2821.273 | 1.5328 | 0.00313
| 2821.152 | 1.3384 | 0.02007 |  | 2821.152 | 1.5327 | 0.00316
| 2821.032 | 1.3385 | 0.02003 |  | 2821.032 | 1.5326 | 0.0032
| 2820.911 | 1.3385 | 0.02 |  | 2820.911 | 1.5326 | 0.00323
| 2820.791 | 1.3386 | 0.01997 |  | 2820.791 | 1.5325 | 0.00327
| 2820.67 | 1.3386 | 0.01993 |  | 2820.67 | 1.5324 | 0.0033
| 2820.55 | 1.3386 | 0.0199 |  | 2820.55 | 1.5323 | 0.00334
| 2820.429 | 1.3387 | 0.01986 |  | 2820.429 | 1.5322 | 0.00338
| 2820.309 | 1.3388 | 0.01982 |  | 2820.309 | 1.5322 | 0.00343
| 2820.188 | 1.3388 | 0.01978 |  | 2820.188 | 1.5321 | 0.00348
| 2820.068 | 1.3389 | 0.01974 |  | 2820.068 | 1.532 | 0.00354
| 2819.947 | 1.3389 | 0.0197 |  | 2819.947 | 1.5319 | 0.0036
| 2819.827 | 1.3389 | 0.01966 |  | 2819.827 | 1.5319 | 0.00366
| 2819.706 | 1.339 | 0.01963 |  | 2819.706 | 1.5318 | 0.00372
| 2819.585 | 1.3391 | 0.01959 |  | 2819.585 | 1.5317 | 0.00377
| 2819.465 | 1.3391 | 0.01954 |  | 2819.465 | 1.5317 | 0.00383
| 2819.344 | 1.3392 | 0.0195 |  | 2819.344 | 1.5316 | 0.00387
| 2819.224 | 1.3392 | 0.01945 |  | 2819.224 | 1.5315 | 0.00392
| 2819.104 | 1.3393 | 0.01941 |  | 2819.104 | 1.5315 | 0.00397
| 2818.983 | 1.3393 | 0.01936 |  | 2818.983 | 1.5314 | 0.00404
| 2818.862 | 1.3394 | 0.01931 |  | 2818.862 | 1.5313 | 0.0041
| 2818.742 | 1.3395 | 0.01926 |  | 2818.742 | 1.5313 | 0.00417
| 2818.621 | 1.3395 | 0.01921 |  | 2818.621 | 1.5312 | 0.00424
| 2818.5 | 1.3396 | 0.01916 |  | 2818.5 | 1.5311 | 0.00432
| 2818.38 | 1.3396 | 0.0191 |  | 2818.38 | 1.5311 | 0.00439
| 2818.26 | 1.3397 | 0.01905 |  | 2818.26 | 1.531 | 0.00446
| 2818.139 | 1.3397 | 0.01899 |  | 2818.139 | 1.5309 | 0.00453
| 2818.019 | 1.3398 | 0.01893 |  | 2818.019 | 1.5309 | 0.00461
| 2817.898 | 1.3399 | 0.01887 |  | 2817.898 | 1.5308 | 0.0047
| 2817.777 | 1.3399 | 0.0188 |  | 2817.777 | 1.5307 | 0.00479
| 2817.657 | 1.34 | 0.01873 |  | 2817.657 | 1.5306 | 0.00489
| 2817.537 | 1.3401 | 0.01866 |  | 2817.537 | 1.5306 | 0.005
| 2817.416 | 1.3401 | 0.01859 |  | 2817.416 | 1.5305 | 0.00511
| 2817.295 | 1.3402 | 0.01852 |  | 2817.295 | 1.5304 | 0.00522
| 2817.175 | 1.3402 | 0.01845 |  | 2817.175 | 1.5304 | 0.00534
| 2817.054 | 1.3403 | 0.01838 |  | 2817.054 | 1.5303 | 0.00547
| 2816.934 | 1.3403 | 0.01831 |  | 2816.934 | 1.5303 | 0.00561
| 2816.813 | 1.3404 | 0.01824 |  | 2816.813 | 1.5302 | 0.00576
| 2816.693 | 1.3405 | 0.01816 |  | 2816.693 | 1.5302 | 0.00591
| 2816.572 | 1.3405 | 0.01809 |  | 2816.572 | 1.5301 | 0.00608
| 2816.452 | 1.3406 | 0.01801 |  | 2816.452 | 1.5301 | 0.00625
| 2816.331 | 1.3406 | 0.01792 |  | 2816.331 | 1.5301 | 0.00641
| 2816.21 | 1.3407 | 0.01783 |  | 2816.21 | 1.5302 | 0.00657
| 2816.09 | 1.3408 | 0.01774 |  | 2816.09 | 1.5302 | 0.00672
| 2815.97 | 1.3408 | 0.01764 |  | 2815.97 | 1.5302 | 0.00687
| 2815.849 | 1.3409 | 0.01755 |  | 2815.849 | 1.5303 | 0.00701
| 2815.729 | 1.3409 | 0.01745 |  | 2815.729 | 1.5303 | 0.00715
| 2815.608 | 1.341 | 0.01735 |  | 2815.608 | 1.5304 | 0.00728
| 2815.487 | 1.341 | 0.01726 |  | 2815.487 | 1.5304 | 0.00741
| 2815.367 | 1.341 | 0.01716 |  | 2815.367 | 1.5304 | 0.00755
| 2815.247 | 1.3411 | 0.01706 |  | 2815.247 | 1.5305 | 0.00769
| 2815.126 | 1.3411 | 0.01697 |  | 2815.126 | 1.5305 | 0.00784
| 2815.005 | 1.3411 | 0.01688 |  | 2815.005 | 1.5305 | 0.008
| 2814.885 | 1.3412 | 0.01679 |  | 2814.885 | 1.5306 | 0.00817
| 2814.764 | 1.3412 | 0.01669 |  | 2814.764 | 1.5306 | 0.00836
| 2814.644 | 1.3413 | 0.0166 |  | 2814.644 | 1.5307 | 0.00857
| 2814.523 | 1.3413 | 0.0165 |  | 2814.523 | 1.5308 | 0.00878
| 2814.403 | 1.3414 | 0.01639 |  | 2814.403 | 1.531 | 0.00899
| 2814.282 | 1.3414 | 0.01628 |  | 2814.282 | 1.5311 | 0.00921
| 2814.162 | 1.3414 | 0.01617 |  | 2814.162 | 1.5313 | 0.00943
| 2814.041 | 1.3414 | 0.01606 |  | 2814.041 | 1.5315 | 0.00963
| 2813.92 | 1.3415 | 0.01596 |  | 2813.92 | 1.5318 | 0.00982
| 2813.8 | 1.3415 | 0.01585 |  | 2813.8 | 1.5321 | 0.00999
| 2813.68 | 1.3415 | 0.01575 |  | 2813.68 | 1.5324 | 0.01013
| 2813.559 | 1.3415 | 0.01564 |  | 2813.559 | 1.5328 | 0.01022
| 2813.438 | 1.3415 | 0.01554 |  | 2813.438 | 1.5332 | 0.01026
| 2813.318 | 1.3416 | 0.01543 |  | 2813.318 | 1.5336 | 0.01025
| 2813.197 | 1.3416 | 0.01533 |  | 2813.197 | 1.5339 | 0.01018
| 2813.077 | 1.3416 | 0.01522 |  | 2813.077 | 1.5343 | 0.01006
| 2812.956 | 1.3416 | 0.01511 |  | 2812.956 | 1.5347 | 0.00989
| 2812.836 | 1.3416 | 0.01501 |  | 2812.836 | 1.535 | 0.00967
| 2812.715 | 1.3416 | 0.0149 |  | 2812.715 | 1.5353 | 0.00942
| 2812.595 | 1.3416 | 0.0148 |  | 2812.595 | 1.5355 | 0.00915
| 2812.474 | 1.3417 | 0.01469 |  | 2812.474 | 1.5357 | 0.00887
| 2812.354 | 1.3417 | 0.01457 |  | 2812.354 | 1.5358 | 0.00857
| 2812.233 | 1.3417 | 0.01446 |  | 2812.233 | 1.5359 | 0.00829
| 2812.113 | 1.3417 | 0.01435 |  | 2812.113 | 1.536 | 0.00801
| 2811.992 | 1.3417 | 0.01424 |  | 2811.992 | 1.536 | 0.00775
| 2811.872 | 1.3417 | 0.01413 |  | 2811.872 | 1.536 | 0.00751
| 2811.751 | 1.3416 | 0.01403 |  | 2811.751 | 1.536 | 0.00729
| 2811.63 | 1.3416 | 0.01393 |  | 2811.63 | 1.536 | 0.00709
| 2811.51 | 1.3416 | 0.01383 |  | 2811.51 | 1.5359 | 0.0069
| 2811.389 | 1.3416 | 0.01373 |  | 2811.389 | 1.5359 | 0.00674
| 2811.269 | 1.3416 | 0.01364 |  | 2811.269 | 1.5358 | 0.00659
| 2811.148 | 1.3416 | 0.01354 |  | 2811.148 | 1.5358 | 0.00644
| 2811.028 | 1.3416 | 0.01344 |  | 2811.028 | 1.5357 | 0.00631
| 2810.907 | 1.3416 | 0.01334 |  | 2810.907 | 1.5357 | 0.00619
| 2810.787 | 1.3416 | 0.01323 |  | 2810.787 | 1.5356 | 0.00608
| 2810.666 | 1.3416 | 0.01313 |  | 2810.666 | 1.5356 | 0.00598
| 2810.546 | 1.3416 | 0.01303 |  | 2810.546 | 1.5355 | 0.00589
| 2810.425 | 1.3416 | 0.01292 |  | 2810.425 | 1.5355 | 0.00581
| 2810.305 | 1.3415 | 0.01282 |  | 2810.305 | 1.5354 | 0.00573
| 2810.184 | 1.3415 | 0.01271 |  | 2810.184 | 1.5354 | 0.00565
| 2810.063 | 1.3415 | 0.01261 |  | 2810.063 | 1.5354 | 0.00557
| 2809.943 | 1.3415 | 0.01251 |  | 2809.943 | 1.5353 | 0.00549
| 2809.822 | 1.3415 | 0.01241 |  | 2809.822 | 1.5353 | 0.00541
| 2809.702 | 1.3414 | 0.01231 |  | 2809.702 | 1.5353 | 0.00533
| 2809.582 | 1.3414 | 0.01221 |  | 2809.582 | 1.5353 | 0.00525
| 2809.461 | 1.3414 | 0.01211 |  | 2809.461 | 1.5352 | 0.00517
| 2809.34 | 1.3414 | 0.01201 |  | 2809.34 | 1.5352 | 0.0051
| 2809.22 | 1.3413 | 0.01191 |  | 2809.22 | 1.5351 | 0.00502
| 2809.099 | 1.3413 | 0.01181 |  | 2809.099 | 1.5351 | 0.00494
| 2808.979 | 1.3412 | 0.01172 |  | 2808.979 | 1.5351 | 0.00487
| 2808.858 | 1.3412 | 0.01163 |  | 2808.858 | 1.535 | 0.0048
| 2808.738 | 1.3412 | 0.01154 |  | 2808.738 | 1.535 | 0.00473
| 2808.617 | 1.3411 | 0.01146 |  | 2808.617 | 1.5349 | 0.00467
| 2808.497 | 1.3411 | 0.01138 |  | 2808.497 | 1.5349 | 0.00461
| 2808.376 | 1.3411 | 0.0113 |  | 2808.376 | 1.5348 | 0.00455
| 2808.255 | 1.341 | 0.01122 |  | 2808.255 | 1.5348 | 0.00449
| 2808.135 | 1.341 | 0.01115 |  | 2808.135 | 1.5347 | 0.00444
| 2808.015 | 1.341 | 0.01107 |  | 2808.015 | 1.5347 | 0.00438
| 2807.894 | 1.3409 | 0.01098 |  | 2807.894 | 1.5346 | 0.00432
| 2807.773 | 1.3409 | 0.0109 |  | 2807.773 | 1.5346 | 0.00427
| 2807.653 | 1.3409 | 0.01082 |  | 2807.653 | 1.5345 | 0.00422
| 2807.532 | 1.3409 | 0.01073 |  | 2807.532 | 1.5344 | 0.00418
| 2807.412 | 1.3408 | 0.01064 |  | 2807.412 | 1.5344 | 0.00414
| 2807.292 | 1.3408 | 0.01055 |  | 2807.292 | 1.5343 | 0.0041
| 2807.171 | 1.3407 | 0.01046 |  | 2807.171 | 1.5343 | 0.00405
| 2807.05 | 1.3407 | 0.01038 |  | 2807.05 | 1.5342 | 0.004
| 2806.93 | 1.3406 | 0.0103 |  | 2806.93 | 1.5342 | 0.00395
| 2806.809 | 1.3406 | 0.01022 |  | 2806.809 | 1.5341 | 0.00391
| 2806.688 | 1.3406 | 0.01014 |  | 2806.688 | 1.534 | 0.00387
| 2806.568 | 1.3405 | 0.01007 |  | 2806.568 | 1.534 | 0.00384
| 2806.448 | 1.3405 | 0.01 |  | 2806.448 | 1.5339 | 0.00381
| 2806.327 | 1.3404 | 0.00993 |  | 2806.327 | 1.5339 | 0.00378
| 2806.207 | 1.3404 | 0.00986 |  | 2806.207 | 1.5338 | 0.00376
| 2806.086 | 1.3403 | 0.00979 |  | 2806.086 | 1.5337 | 0.00374
| 2805.965 | 1.3403 | 0.00972 |  | 2805.965 | 1.5337 | 0.00373
| 2805.845 | 1.3403 | 0.00965 |  | 2805.845 | 1.5336 | 0.00371
| 2805.725 | 1.3402 | 0.00957 |  | 2805.725 | 1.5335 | 0.00369
| 2805.604 | 1.3402 | 0.0095 |  | 2805.604 | 1.5335 | 0.00368
| 2805.483 | 1.3401 | 0.00942 |  | 2805.483 | 1.5334 | 0.00367
| 2805.363 | 1.3401 | 0.00935 |  | 2805.363 | 1.5334 | 0.00367
| 2805.242 | 1.3401 | 0.00927 |  | 2805.242 | 1.5333 | 0.00366
| 2805.122 | 1.34 | 0.0092 |  | 2805.122 | 1.5333 | 0.00366
| 2805.001 | 1.34 | 0.00913 |  | 2805.001 | 1.5332 | 0.00367
| 2804.881 | 1.3399 | 0.00907 |  | 2804.881 | 1.5331 | 0.00367
| 2804.76 | 1.3399 | 0.009 |  | 2804.76 | 1.5331 | 0.00369
| 2804.64 | 1.3398 | 0.00894 |  | 2804.64 | 1.533 | 0.0037
| 2804.519 | 1.3398 | 0.00887 |  | 2804.519 | 1.533 | 0.00372
| 2804.398 | 1.3397 | 0.00881 |  | 2804.398 | 1.533 | 0.00374
| 2804.278 | 1.3397 | 0.00875 |  | 2804.278 | 1.5329 | 0.00376
| 2804.158 | 1.3396 | 0.00869 |  | 2804.158 | 1.5329 | 0.00378
| 2804.037 | 1.3396 | 0.00863 |  | 2804.037 | 1.5328 | 0.00381
| 2803.917 | 1.3395 | 0.00857 |  | 2803.917 | 1.5328 | 0.00384
| 2803.796 | 1.3395 | 0.00851 |  | 2803.796 | 1.5328 | 0.00388
| 2803.675 | 1.3394 | 0.00845 |  | 2803.675 | 1.5328 | 0.00391
| 2803.555 | 1.3394 | 0.00839 |  | 2803.555 | 1.5328 | 0.00394
| 2803.435 | 1.3394 | 0.00833 |  | 2803.435 | 1.5327 | 0.00398
| 2803.314 | 1.3393 | 0.00827 |  | 2803.314 | 1.5328 | 0.00402
| 2803.193 | 1.3393 | 0.00821 |  | 2803.193 | 1.5328 | 0.00405
| 2803.073 | 1.3392 | 0.00815 |  | 2803.073 | 1.5328 | 0.00408
| 2802.952 | 1.3392 | 0.00809 |  | 2802.952 | 1.5328 | 0.00411
| 2802.832 | 1.3391 | 0.00804 |  | 2802.832 | 1.5328 | 0.00413
| 2802.711 | 1.3391 | 0.00798 |  | 2802.711 | 1.5329 | 0.00414
| 2802.591 | 1.339 | 0.00792 |  | 2802.591 | 1.5329 | 0.00415
| 2802.47 | 1.339 | 0.00787 |  | 2802.47 | 1.533 | 0.00414
| 2802.35 | 1.3389 | 0.00781 |  | 2802.35 | 1.533 | 0.00413
| 2802.229 | 1.3389 | 0.00775 |  | 2802.229 | 1.5331 | 0.0041
| 2802.108 | 1.3388 | 0.0077 |  | 2802.108 | 1.5331 | 0.00406
| 2801.988 | 1.3388 | 0.00765 |  | 2801.988 | 1.5332 | 0.00401
| 2801.867 | 1.3387 | 0.0076 |  | 2801.867 | 1.5332 | 0.00396
| 2801.747 | 1.3386 | 0.00755 |  | 2801.747 | 1.5332 | 0.0039
| 2801.626 | 1.3386 | 0.0075 |  | 2801.626 | 1.5333 | 0.00384
| 2801.506 | 1.3385 | 0.00745 |  | 2801.506 | 1.5333 | 0.00378
| 2801.385 | 1.3385 | 0.00741 |  | 2801.385 | 1.5333 | 0.00371
| 2801.265 | 1.3384 | 0.00736 |  | 2801.265 | 1.5333 | 0.00364
| 2801.144 | 1.3384 | 0.00731 |  | 2801.144 | 1.5333 | 0.00357
| 2801.024 | 1.3384 | 0.00726 |  | 2801.024 | 1.5333 | 0.00351
| 2800.903 | 1.3383 | 0.00721 |  | 2800.903 | 1.5333 | 0.00344
| 2800.783 | 1.3383 | 0.00715 |  | 2800.783 | 1.5333 | 0.00337
| 2800.662 | 1.3382 | 0.0071 |  | 2800.662 | 1.5333 | 0.00331
| 2800.542 | 1.3382 | 0.00705 |  | 2800.542 | 1.5332 | 0.00325
| 2800.421 | 1.3381 | 0.007 |  | 2800.421 | 1.5332 | 0.00318
| 2800.3 | 1.338 | 0.00695 |  | 2800.3 | 1.5332 | 0.00311
| 2800.18 | 1.338 | 0.00691 |  | 2800.18 | 1.5332 | 0.00305
| 2800.06 | 1.3379 | 0.00686 |  | 2800.06 | 1.5332 | 0.00297
| 2799.939 | 1.3379 | 0.00682 |  | 2799.939 | 1.5331 | 0.0029
| 2799.818 | 1.3378 | 0.00677 |  | 2799.818 | 1.5331 | 0.00283
| 2799.698 | 1.3378 | 0.00673 |  | 2799.698 | 1.5331 | 0.00276
| 2799.577 | 1.3377 | 0.00668 |  | 2799.577 | 1.533 | 0.00268
| 2799.457 | 1.3377 | 0.00663 |  | 2799.457 | 1.533 | 0.00261
| 2799.336 | 1.3376 | 0.00658 |  | 2799.336 | 1.533 | 0.00254
| 2799.216 | 1.3376 | 0.00653 |  | 2799.216 | 1.5329 | 0.00247
| 2799.095 | 1.3375 | 0.00649 |  | 2799.095 | 1.5328 | 0.00241
| 2798.975 | 1.3375 | 0.00645 |  | 2798.975 | 1.5328 | 0.00234
| 2798.854 | 1.3374 | 0.00641 |  | 2798.854 | 1.5327 | 0.00228
| 2798.733 | 1.3374 | 0.00637 |  | 2798.733 | 1.5327 | 0.00223
| 2798.613 | 1.3373 | 0.00633 |  | 2798.613 | 1.5326 | 0.00217
| 2798.493 | 1.3372 | 0.0063 |  | 2798.493 | 1.5325 | 0.00212
| 2798.372 | 1.3372 | 0.00626 |  | 2798.372 | 1.5325 | 0.00206
| 2798.251 | 1.3371 | 0.00622 |  | 2798.251 | 1.5324 | 0.00202
| 2798.131 | 1.3371 | 0.00618 |  | 2798.131 | 1.5323 | 0.00197
| 2798.01 | 1.337 | 0.00614 |  | 2798.01 | 1.5322 | 0.00193
| 2797.89 | 1.337 | 0.0061 |  | 2797.89 | 1.5321 | 0.00189
| 2797.77 | 1.3369 | 0.00607 |  | 2797.77 | 1.532 | 0.00187
| 2797.649 | 1.3369 | 0.00604 |  | 2797.649 | 1.532 | 0.00184
| 2797.528 | 1.3368 | 0.006 |  | 2797.528 | 1.5319 | 0.00182
| 2797.408 | 1.3368 | 0.00597 |  | 2797.408 | 1.5318 | 0.00181
| 2797.287 | 1.3367 | 0.00594 |  | 2797.287 | 1.5317 | 0.00179
| 2797.167 | 1.3366 | 0.00591 |  | 2797.167 | 1.5316 | 0.00178
| 2797.046 | 1.3366 | 0.00587 |  | 2797.046 | 1.5315 | 0.00178
| 2796.926 | 1.3365 | 0.00583 |  | 2796.926 | 1.5314 | 0.00178
| 2796.805 | 1.3365 | 0.0058 |  | 2796.805 | 1.5314 | 0.00178
| 2796.685 | 1.3364 | 0.00576 |  | 2796.685 | 1.5313 | 0.00179
| 2796.564 | 1.3364 | 0.00572 |  | 2796.564 | 1.5312 | 0.00181
| 2796.443 | 1.3363 | 0.00569 |  | 2796.443 | 1.5311 | 0.00184
| 2796.323 | 1.3363 | 0.00565 |  | 2796.323 | 1.5311 | 0.00187
| 2796.203 | 1.3362 | 0.00562 |  | 2796.203 | 1.531 | 0.0019
| 2796.082 | 1.3362 | 0.00559 |  | 2796.082 | 1.5309 | 0.00194
| 2795.961 | 1.3361 | 0.00555 |  | 2795.961 | 1.5309 | 0.00199
| 2795.841 | 1.336 | 0.00553 |  | 2795.841 | 1.5308 | 0.00203
| 2795.72 | 1.336 | 0.0055 |  | 2795.72 | 1.5308 | 0.00208
| 2795.6 | 1.3359 | 0.00547 |  | 2795.6 | 1.5307 | 0.00214
| 2795.479 | 1.3359 | 0.00544 |  | 2795.479 | 1.5307 | 0.00219
| 2795.359 | 1.3358 | 0.00542 |  | 2795.359 | 1.5307 | 0.00225
| 2795.238 | 1.3358 | 0.00539 |  | 2795.238 | 1.5307 | 0.0023
| 2795.118 | 1.3357 | 0.00535 |  | 2795.118 | 1.5307 | 0.00234
| 2794.997 | 1.3357 | 0.00532 |  | 2794.997 | 1.5307 | 0.00238
| 2794.876 | 1.3356 | 0.00529 |  | 2794.876 | 1.5308 | 0.00241
| 2794.756 | 1.3356 | 0.00526 |  | 2794.756 | 1.5308 | 0.00242
| 2794.636 | 1.3355 | 0.00523 |  | 2794.636 | 1.5308 | 0.00243
| 2794.515 | 1.3355 | 0.0052 |  | 2794.515 | 1.5309 | 0.00242
| 2794.395 | 1.3354 | 0.00517 |  | 2794.395 | 1.5309 | 0.0024
| 2794.274 | 1.3353 | 0.00514 |  | 2794.274 | 1.531 | 0.00237
| 2794.153 | 1.3353 | 0.00512 |  | 2794.153 | 1.531 | 0.00232
| 2794.033 | 1.3352 | 0.00509 |  | 2794.033 | 1.531 | 0.00227
| 2793.913 | 1.3352 | 0.00507 |  | 2793.913 | 1.531 | 0.00221
| 2793.792 | 1.3351 | 0.00504 |  | 2793.792 | 1.531 | 0.00215
| 2793.671 | 1.335 | 0.00502 |  | 2793.671 | 1.531 | 0.00208
| 2793.551 | 1.335 | 0.005 |  | 2793.551 | 1.531 | 0.00202
| 2793.43 | 1.3349 | 0.00498 |  | 2793.43 | 1.531 | 0.00195
| 2793.31 | 1.3349 | 0.00496 |  | 2793.31 | 1.531 | 0.00188
| 2793.189 | 1.3348 | 0.00494 |  | 2793.189 | 1.531 | 0.00181
| 2793.069 | 1.3348 | 0.00492 |  | 2793.069 | 1.5309 | 0.00174
| 2792.948 | 1.3347 | 0.00489 |  | 2792.948 | 1.5309 | 0.00168
| 2792.828 | 1.3347 | 0.00487 |  | 2792.828 | 1.5308 | 0.00161
| 2792.707 | 1.3346 | 0.00485 |  | 2792.707 | 1.5308 | 0.00155
| 2792.586 | 1.3345 | 0.00482 |  | 2792.586 | 1.5307 | 0.00149
| 2792.466 | 1.3345 | 0.0048 |  | 2792.466 | 1.5307 | 0.00144
| 2792.346 | 1.3344 | 0.00478 |  | 2792.346 | 1.5306 | 0.0014
| 2792.225 | 1.3344 | 0.00476 |  | 2792.225 | 1.5305 | 0.00135
| 2792.104 | 1.3343 | 0.00474 |  | 2792.104 | 1.5305 | 0.00132
| 2791.984 | 1.3342 | 0.00472 |  | 2791.984 | 1.5304 | 0.00128
| 2791.863 | 1.3342 | 0.00471 |  | 2791.863 | 1.5303 | 0.00125
| 2791.743 | 1.3341 | 0.00469 |  | 2791.743 | 1.5302 | 0.00123
| 2791.622 | 1.3341 | 0.00467 |  | 2791.622 | 1.5302 | 0.0012
| 2791.502 | 1.334 | 0.00466 |  | 2791.502 | 1.5301 | 0.00118
| 2791.381 | 1.334 | 0.00464 |  | 2791.381 | 1.53 | 0.00116
| 2791.261 | 1.3339 | 0.00462 |  | 2791.261 | 1.53 | 0.00114
| 2791.14 | 1.3338 | 0.00461 |  | 2791.14 | 1.5299 | 0.00112
| 2791.02 | 1.3338 | 0.00459 |  | 2791.02 | 1.5298 | 0.0011
| 2790.899 | 1.3337 | 0.00458 |  | 2790.899 | 1.5298 | 0.00108
| 2790.778 | 1.3337 | 0.00458 |  | 2790.778 | 1.5297 | 0.00106
| 2790.658 | 1.3336 | 0.00457 |  | 2790.658 | 1.5296 | 0.00104
| 2790.538 | 1.3335 | 0.00457 |  | 2790.538 | 1.5296 | 0.00103
| 2790.417 | 1.3335 | 0.00456 |  | 2790.417 | 1.5295 | 0.00102
| 2790.296 | 1.3334 | 0.00455 |  | 2790.296 | 1.5294 | 0.00102
| 2790.176 | 1.3334 | 0.00454 |  | 2790.176 | 1.5294 | 0.00101
| 2790.055 | 1.3333 | 0.00453 |  | 2790.055 | 1.5293 | 0.001
| 2789.935 | 1.3333 | 0.00451 |  | 2789.935 | 1.5292 | 0.001
| 2789.814 | 1.3332 | 0.00449 |  | 2789.814 | 1.5292 | 0.00099999
| 2789.694 | 1.3332 | 0.00448 |  | 2789.694 | 1.5291 | 0.001
| 2789.573 | 1.3331 | 0.00446 |  | 2789.573 | 1.529 | 0.00101
| 2789.453 | 1.3331 | 0.00445 |  | 2789.453 | 1.529 | 0.00102
| 2789.332 | 1.333 | 0.00445 |  | 2789.332 | 1.5289 | 0.00103
| 2789.211 | 1.3329 | 0.00444 |  | 2789.211 | 1.5289 | 0.00104
| 2789.091 | 1.3329 | 0.00443 |  | 2789.091 | 1.5288 | 0.00105
| 2788.971 | 1.3328 | 0.00443 |  | 2788.971 | 1.5288 | 0.00106
| 2788.85 | 1.3328 | 0.00442 |  | 2788.85 | 1.5287 | 0.00106
| 2788.729 | 1.3327 | 0.00441 |  | 2788.729 | 1.5287 | 0.00106
| 2788.609 | 1.3326 | 0.0044 |  | 2788.609 | 1.5286 | 0.00106
| 2788.488 | 1.3326 | 0.0044 |  | 2788.488 | 1.5286 | 0.00106
| 2788.368 | 1.3325 | 0.00439 |  | 2788.368 | 1.5285 | 0.00106
| 2788.248 | 1.3325 | 0.00439 |  | 2788.248 | 1.5285 | 0.00106
| 2788.127 | 1.3324 | 0.00439 |  | 2788.127 | 1.5285 | 0.00105
| 2788.006 | 1.3324 | 0.00438 |  | 2788.006 | 1.5284 | 0.00105
| 2787.886 | 1.3323 | 0.00437 |  | 2787.886 | 1.5284 | 0.00104
| 2787.765 | 1.3323 | 0.00436 |  | 2787.765 | 1.5283 | 0.00104
| 2787.645 | 1.3322 | 0.00435 |  | 2787.645 | 1.5282 | 0.00103
| 2787.524 | 1.3321 | 0.00435 |  | 2787.524 | 1.5282 | 0.00103
| 2787.404 | 1.3321 | 0.00434 |  | 2787.404 | 1.5281 | 0.00103
| 2787.283 | 1.332 | 0.00434 |  | 2787.283 | 1.5281 | 0.00104
| 2787.163 | 1.332 | 0.00435 |  | 2787.163 | 1.528 | 0.00104
| 2787.042 | 1.3319 | 0.00435 |  | 2787.042 | 1.528 | 0.00103
| 2786.921 | 1.3318 | 0.00435 |  | 2786.921 | 1.5279 | 0.00103
| 2786.801 | 1.3318 | 0.00435 |  | 2786.801 | 1.5279 | 0.00103
| 2786.681 | 1.3317 | 0.00435 |  | 2786.681 | 1.5278 | 0.00102
| 2786.56 | 1.3317 | 0.00434 |  | 2786.56 | 1.5278 | 0.00102
| 2786.439 | 1.3316 | 0.00434 |  | 2786.439 | 1.5277 | 0.00102
| 2786.319 | 1.3316 | 0.00434 |  | 2786.319 | 1.5277 | 0.00102
| 2786.198 | 1.3315 | 0.00435 |  | 2786.198 | 1.5276 | 0.00102
| 2786.078 | 1.3314 | 0.00435 |  | 2786.078 | 1.5276 | 0.00102
| 2785.958 | 1.3314 | 0.00436 |  | 2785.958 | 1.5275 | 0.00101
| 2785.837 | 1.3313 | 0.00437 |  | 2785.837 | 1.5274 | 0.00101
| 2785.716 | 1.3313 | 0.00438 |  | 2785.716 | 1.5274 | 0.00101
| 2785.596 | 1.3312 | 0.00439 |  | 2785.596 | 1.5273 | 0.001
| 2785.475 | 1.3312 | 0.0044 |  | 2785.475 | 1.5273 | 0.001
| 2785.354 | 1.3311 | 0.00441 |  | 2785.354 | 1.5272 | 0.00101
| 2785.234 | 1.3311 | 0.00442 |  | 2785.234 | 1.5272 | 0.00101
| 2785.114 | 1.331 | 0.00442 |  | 2785.114 | 1.5271 | 0.00102
| 2784.993 | 1.331 | 0.00443 |  | 2784.993 | 1.527 | 0.00102
| 2784.873 | 1.3309 | 0.00444 |  | 2784.873 | 1.527 | 0.00102
| 2784.752 | 1.3309 | 0.00444 |  | 2784.752 | 1.5269 | 0.00102
| 2784.631 | 1.3308 | 0.00445 |  | 2784.631 | 1.5269 | 0.00103
| 2784.511 | 1.3307 | 0.00446 |  | 2784.511 | 1.5268 | 0.00103
| 2784.391 | 1.3307 | 0.00448 |  | 2784.391 | 1.5267 | 0.00104
| 2784.27 | 1.3306 | 0.0045 |  | 2784.27 | 1.5267 | 0.00104
| 2784.149 | 1.3306 | 0.00451 |  | 2784.149 | 1.5266 | 0.00105
| 2784.029 | 1.3305 | 0.00453 |  | 2784.029 | 1.5266 | 0.00106
| 2783.908 | 1.3305 | 0.00455 |  | 2783.908 | 1.5265 | 0.00106
| 2783.788 | 1.3304 | 0.00456 |  | 2783.788 | 1.5265 | 0.00106
| 2783.667 | 1.3304 | 0.00456 |  | 2783.667 | 1.5264 | 0.00106
| 2783.547 | 1.3304 | 0.00457 |  | 2783.547 | 1.5263 | 0.00106
| 2783.426 | 1.3303 | 0.00457 |  | 2783.426 | 1.5263 | 0.00106
| 2783.306 | 1.3303 | 0.00457 |  | 2783.306 | 1.5262 | 0.00106
| 2783.185 | 1.3302 | 0.00458 |  | 2783.185 | 1.5261 | 0.00106
| 2783.064 | 1.3301 | 0.00459 |  | 2783.064 | 1.5261 | 0.00106
| 2782.944 | 1.3301 | 0.0046 |  | 2782.944 | 1.526 | 0.00106
| 2782.824 | 1.33 | 0.00462 |  | 2782.824 | 1.5259 | 0.00106
| 2782.703 | 1.33 | 0.00463 |  | 2782.703 | 1.5259 | 0.00106
| 2782.583 | 1.3299 | 0.00466 |  | 2782.583 | 1.5258 | 0.00106
| 2782.462 | 1.3299 | 0.00468 |  | 2782.462 | 1.5257 | 0.00107
| 2782.341 | 1.3298 | 0.00471 |  | 2782.341 | 1.5256 | 0.00107
| 2782.221 | 1.3298 | 0.00474 |  | 2782.221 | 1.5256 | 0.00108
| 2782.1 | 1.3297 | 0.00476 |  | 2782.1 | 1.5255 | 0.00109
| 2781.98 | 1.3297 | 0.00478 |  | 2781.98 | 1.5254 | 0.0011
| 2781.859 | 1.3296 | 0.0048 |  | 2781.859 | 1.5253 | 0.0011
| 2781.739 | 1.3296 | 0.00481 |  | 2781.739 | 1.5253 | 0.00111
| 2781.618 | 1.3296 | 0.00482 |  | 2781.618 | 1.5252 | 0.00111
| 2781.498 | 1.3295 | 0.00484 |  | 2781.498 | 1.5251 | 0.00111
| 2781.377 | 1.3295 | 0.00486 |  | 2781.377 | 1.525 | 0.00112
| 2781.257 | 1.3294 | 0.00488 |  | 2781.257 | 1.5249 | 0.00113
| 2781.136 | 1.3294 | 0.00491 |  | 2781.136 | 1.5248 | 0.00115
| 2781.016 | 1.3293 | 0.00493 |  | 2781.016 | 1.5247 | 0.00116
| 2780.895 | 1.3293 | 0.00496 |  | 2780.895 | 1.5247 | 0.00118
| 2780.774 | 1.3292 | 0.00498 |  | 2780.774 | 1.5246 | 0.00119
| 2780.654 | 1.3292 | 0.00501 |  | 2780.654 | 1.5245 | 0.00121
| 2780.533 | 1.3291 | 0.00503 |  | 2780.533 | 1.5244 | 0.00122
| 2780.413 | 1.3291 | 0.00506 |  | 2780.413 | 1.5243 | 0.00124
| 2780.292 | 1.3291 | 0.00509 |  | 2780.292 | 1.5241 | 0.00126
| 2780.172 | 1.329 | 0.00512 |  | 2780.172 | 1.524 | 0.00129
| 2780.051 | 1.329 | 0.00515 |  | 2780.051 | 1.5239 | 0.00131
| 2779.931 | 1.3289 | 0.00517 |  | 2779.931 | 1.5238 | 0.00134
| 2779.81 | 1.3289 | 0.0052 |  | 2779.81 | 1.5237 | 0.00137
| 2779.689 | 1.3289 | 0.00522 |  | 2779.689 | 1.5236 | 0.0014
| 2779.569 | 1.3288 | 0.00525 |  | 2779.569 | 1.5235 | 0.00143
| 2779.449 | 1.3288 | 0.00527 |  | 2779.449 | 1.5234 | 0.00146
| 2779.328 | 1.3288 | 0.0053 |  | 2779.328 | 1.5233 | 0.00149
| 2779.208 | 1.3287 | 0.00532 |  | 2779.208 | 1.5231 | 0.00152
| 2779.087 | 1.3287 | 0.00535 |  | 2779.087 | 1.523 | 0.00156
| 2778.966 | 1.3287 | 0.00538 |  | 2778.966 | 1.5229 | 0.0016
| 2778.846 | 1.3286 | 0.00541 |  | 2778.846 | 1.5227 | 0.00165
| 2778.726 | 1.3286 | 0.00543 |  | 2778.726 | 1.5226 | 0.00171
| 2778.605 | 1.3286 | 0.00545 |  | 2778.605 | 1.5224 | 0.00177
| 2778.484 | 1.3285 | 0.00548 |  | 2778.484 | 1.5223 | 0.00184
| 2778.364 | 1.3285 | 0.0055 |  | 2778.364 | 1.5221 | 0.00191
| 2778.243 | 1.3285 | 0.00553 |  | 2778.243 | 1.522 | 0.00198
| 2778.123 | 1.3284 | 0.00556 |  | 2778.123 | 1.5218 | 0.00207
| 2778.002 | 1.3284 | 0.00558 |  | 2778.002 | 1.5217 | 0.00215
| 2777.882 | 1.3284 | 0.00561 |  | 2777.882 | 1.5215 | 0.00224
| 2777.761 | 1.3284 | 0.00563 |  | 2777.761 | 1.5213 | 0.00233
| 2777.641 | 1.3283 | 0.00565 |  | 2777.641 | 1.5212 | 0.00243
| 2777.52 | 1.3283 | 0.00567 |  | 2777.52 | 1.521 | 0.00254
| 2777.399 | 1.3283 | 0.0057 |  | 2777.399 | 1.5208 | 0.00266
| 2777.279 | 1.3282 | 0.00573 |  | 2777.279 | 1.5206 | 0.00279
| 2777.159 | 1.3282 | 0.00576 |  | 2777.159 | 1.5204 | 0.00294
| 2777.038 | 1.3282 | 0.0058 |  | 2777.038 | 1.5202 | 0.0031
| 2776.917 | 1.3281 | 0.00584 |  | 2776.917 | 1.52 | 0.00328
| 2776.797 | 1.3281 | 0.00587 |  | 2776.797 | 1.5198 | 0.00348
| 2776.676 | 1.3281 | 0.0059 |  | 2776.676 | 1.5195 | 0.00368
| 2776.556 | 1.3281 | 0.00593 |  | 2776.556 | 1.5193 | 0.00391
| 2776.436 | 1.3281 | 0.00596 |  | 2776.436 | 1.5191 | 0.00416
| 2776.315 | 1.328 | 0.00598 |  | 2776.315 | 1.5189 | 0.00443
| 2776.194 | 1.328 | 0.006 |  | 2776.194 | 1.5186 | 0.00473
| 2776.074 | 1.328 | 0.00603 |  | 2776.074 | 1.5184 | 0.00506
| 2775.953 | 1.328 | 0.00605 |  | 2775.953 | 1.5182 | 0.00543
| 2775.833 | 1.328 | 0.00607 |  | 2775.833 | 1.518 | 0.00583
| 2775.712 | 1.328 | 0.0061 |  | 2775.712 | 1.5177 | 0.00626
| 2775.592 | 1.3279 | 0.00612 |  | 2775.592 | 1.5175 | 0.00675
| 2775.471 | 1.3279 | 0.00614 |  | 2775.471 | 1.5173 | 0.00728
| 2775.351 | 1.3279 | 0.00616 |  | 2775.351 | 1.5172 | 0.00788
| 2775.23 | 1.3279 | 0.00618 |  | 2775.23 | 1.5171 | 0.00854
| 2775.109 | 1.3279 | 0.0062 |  | 2775.109 | 1.517 | 0.00926
| 2774.989 | 1.3278 | 0.00623 |  | 2774.989 | 1.517 | 0.01005
| 2774.869 | 1.3278 | 0.00625 |  | 2774.869 | 1.5171 | 0.01089
| 2774.748 | 1.3278 | 0.00628 |  | 2774.748 | 1.5173 | 0.01178
| 2774.627 | 1.3278 | 0.0063 |  | 2774.627 | 1.5176 | 0.0127
| 2774.507 | 1.3278 | 0.00631 |  | 2774.507 | 1.5181 | 0.01362
| 2774.386 | 1.3278 | 0.00633 |  | 2774.386 | 1.5187 | 0.01452
| 2774.266 | 1.3278 | 0.00634 |  | 2774.266 | 1.5195 | 0.01537
| 2774.145 | 1.3278 | 0.00635 |  | 2774.145 | 1.5204 | 0.01612
| 2774.025 | 1.3278 | 0.00636 |  | 2774.025 | 1.5215 | 0.01674
| 2773.904 | 1.3277 | 0.00637 |  | 2773.904 | 1.5227 | 0.01719
| 2773.784 | 1.3277 | 0.00638 |  | 2773.784 | 1.5239 | 0.01745
| 2773.663 | 1.3277 | 0.0064 |  | 2773.663 | 1.5252 | 0.0175
| 2773.542 | 1.3277 | 0.00641 |  | 2773.542 | 1.5265 | 0.01733
| 2773.422 | 1.3277 | 0.00643 |  | 2773.422 | 1.5277 | 0.01697
| 2773.302 | 1.3277 | 0.00644 |  | 2773.302 | 1.5288 | 0.01643
| 2773.181 | 1.3276 | 0.00645 |  | 2773.181 | 1.5298 | 0.01574
| 2773.061 | 1.3276 | 0.00646 |  | 2773.061 | 1.5306 | 0.01496
| 2772.94 | 1.3276 | 0.00647 |  | 2772.94 | 1.5312 | 0.01411
| 2772.819 | 1.3276 | 0.00648 |  | 2772.819 | 1.5317 | 0.01324
| 2772.699 | 1.3276 | 0.00649 |  | 2772.699 | 1.5321 | 0.01236
| 2772.578 | 1.3276 | 0.0065 |  | 2772.578 | 1.5323 | 0.01152
| 2772.458 | 1.3275 | 0.0065 |  | 2772.458 | 1.5324 | 0.01072
| 2772.337 | 1.3275 | 0.00651 |  | 2772.337 | 1.5324 | 0.00999
| 2772.217 | 1.3275 | 0.00653 |  | 2772.217 | 1.5323 | 0.00933
| 2772.096 | 1.3275 | 0.00654 |  | 2772.096 | 1.5321 | 0.00874
| 2771.976 | 1.3275 | 0.00655 |  | 2771.976 | 1.532 | 0.00823
| 2771.855 | 1.3275 | 0.00656 |  | 2771.855 | 1.5318 | 0.00778
| 2771.735 | 1.3275 | 0.00657 |  | 2771.735 | 1.5316 | 0.00739
| 2771.614 | 1.3274 | 0.00658 |  | 2771.614 | 1.5314 | 0.00704
| 2771.494 | 1.3274 | 0.00658 |  | 2771.494 | 1.5312 | 0.00673
| 2771.373 | 1.3274 | 0.00658 |  | 2771.373 | 1.531 | 0.00645
| 2771.252 | 1.3274 | 0.00658 |  | 2771.252 | 1.5309 | 0.0062
| 2771.132 | 1.3274 | 0.00658 |  | 2771.132 | 1.5307 | 0.00597
| 2771.011 | 1.3274 | 0.00658 |  | 2771.011 | 1.5305 | 0.00577
| 2770.891 | 1.3273 | 0.00658 |  | 2770.891 | 1.5304 | 0.00558
| 2770.771 | 1.3273 | 0.00658 |  | 2770.771 | 1.5302 | 0.00542
| 2770.65 | 1.3273 | 0.00658 |  | 2770.65 | 1.53 | 0.00526
| 2770.529 | 1.3273 | 0.00658 |  | 2770.529 | 1.5299 | 0.00511
| 2770.409 | 1.3272 | 0.00658 |  | 2770.409 | 1.5298 | 0.00497
| 2770.288 | 1.3272 | 0.00658 |  | 2770.288 | 1.5296 | 0.00483
| 2770.168 | 1.3272 | 0.00658 |  | 2770.168 | 1.5295 | 0.0047
| 2770.047 | 1.3271 | 0.00659 |  | 2770.047 | 1.5294 | 0.00458
| 2769.927 | 1.3271 | 0.0066 |  | 2769.927 | 1.5292 | 0.00447
| 2769.806 | 1.3271 | 0.00661 |  | 2769.806 | 1.5291 | 0.00437
| 2769.686 | 1.3271 | 0.00661 |  | 2769.686 | 1.529 | 0.00427
| 2769.565 | 1.3271 | 0.00661 |  | 2769.565 | 1.5289 | 0.00418
| 2769.444 | 1.327 | 0.00661 |  | 2769.444 | 1.5287 | 0.00408
| 2769.324 | 1.327 | 0.0066 |  | 2769.324 | 1.5286 | 0.004
| 2769.204 | 1.327 | 0.0066 |  | 2769.204 | 1.5285 | 0.00391
| 2769.083 | 1.327 | 0.00659 |  | 2769.083 | 1.5283 | 0.00384
| 2768.962 | 1.3269 | 0.00659 |  | 2768.962 | 1.5282 | 0.00378
| 2768.842 | 1.3269 | 0.00659 |  | 2768.842 | 1.5281 | 0.00371
| 2768.721 | 1.3268 | 0.00659 |  | 2768.721 | 1.528 | 0.00366
| 2768.601 | 1.3268 | 0.0066 |  | 2768.601 | 1.5279 | 0.00361
| 2768.48 | 1.3268 | 0.00661 |  | 2768.48 | 1.5277 | 0.00356
| 2768.36 | 1.3267 | 0.00661 |  | 2768.36 | 1.5276 | 0.00351
| 2768.239 | 1.3267 | 0.00661 |  | 2768.239 | 1.5275 | 0.00347
| 2768.119 | 1.3267 | 0.00661 |  | 2768.119 | 1.5274 | 0.00342
| 2767.998 | 1.3266 | 0.00661 |  | 2767.998 | 1.5273 | 0.00338
| 2767.877 | 1.3266 | 0.00661 |  | 2767.877 | 1.5272 | 0.00334
| 2767.757 | 1.3266 | 0.00661 |  | 2767.757 | 1.5271 | 0.00331
| 2767.637 | 1.3265 | 0.00661 |  | 2767.637 | 1.527 | 0.00327
| 2767.516 | 1.3265 | 0.0066 |  | 2767.516 | 1.5269 | 0.00324
| 2767.396 | 1.3265 | 0.0066 |  | 2767.396 | 1.5268 | 0.00321
| 2767.275 | 1.3264 | 0.0066 |  | 2767.275 | 1.5267 | 0.00319
| 2767.154 | 1.3264 | 0.0066 |  | 2767.154 | 1.5266 | 0.00317
| 2767.034 | 1.3263 | 0.0066 |  | 2767.034 | 1.5265 | 0.00315
| 2766.914 | 1.3263 | 0.0066 |  | 2766.914 | 1.5264 | 0.00314
| 2766.793 | 1.3262 | 0.00661 |  | 2766.793 | 1.5263 | 0.00314
| 2766.672 | 1.3262 | 0.00662 |  | 2766.672 | 1.5262 | 0.00314
| 2766.552 | 1.3261 | 0.00663 |  | 2766.552 | 1.5261 | 0.00314
| 2766.431 | 1.3261 | 0.00664 |  | 2766.431 | 1.526 | 0.00314
| 2766.311 | 1.326 | 0.00666 |  | 2766.311 | 1.5259 | 0.00313
| 2766.19 | 1.326 | 0.00667 |  | 2766.19 | 1.5259 | 0.00311
| 2766.07 | 1.3259 | 0.00667 |  | 2766.07 | 1.5258 | 0.0031
| 2765.949 | 1.3259 | 0.00668 |  | 2765.949 | 1.5257 | 0.00308
| 2765.829 | 1.3258 | 0.00669 |  | 2765.829 | 1.5256 | 0.00307
| 2765.708 | 1.3258 | 0.0067 |  | 2765.708 | 1.5255 | 0.00306
| 2765.587 | 1.3257 | 0.00671 |  | 2765.587 | 1.5255 | 0.00304
| 2765.467 | 1.3257 | 0.00672 |  | 2765.467 | 1.5254 | 0.00303
| 2765.347 | 1.3256 | 0.00673 |  | 2765.347 | 1.5253 | 0.00302
| 2765.226 | 1.3256 | 0.00674 |  | 2765.226 | 1.5252 | 0.003
| 2765.105 | 1.3256 | 0.00675 |  | 2765.105 | 1.5252 | 0.00298
| 2764.985 | 1.3255 | 0.00676 |  | 2764.985 | 1.5251 | 0.00295
| 2764.864 | 1.3254 | 0.00677 |  | 2764.864 | 1.525 | 0.00293
| 2764.744 | 1.3254 | 0.00678 |  | 2764.744 | 1.525 | 0.0029
| 2764.624 | 1.3253 | 0.0068 |  | 2764.624 | 1.5249 | 0.00287
| 2764.503 | 1.3253 | 0.00681 |  | 2764.503 | 1.5248 | 0.00283
| 2764.382 | 1.3252 | 0.00683 |  | 2764.382 | 1.5247 | 0.0028
| 2764.262 | 1.3252 | 0.00685 |  | 2764.262 | 1.5246 | 0.00276
| 2764.141 | 1.3251 | 0.00686 |  | 2764.141 | 1.5245 | 0.00272
| 2764.021 | 1.325 | 0.00688 |  | 2764.021 | 1.5244 | 0.00269
| 2763.9 | 1.325 | 0.0069 |  | 2763.9 | 1.5243 | 0.00265
| 2763.78 | 1.3249 | 0.00693 |  | 2763.78 | 1.5242 | 0.00262
| 2763.659 | 1.3248 | 0.00695 |  | 2763.659 | 1.5241 | 0.00259
| 2763.539 | 1.3248 | 0.00698 |  | 2763.539 | 1.524 | 0.00255
| 2763.418 | 1.3247 | 0.00701 |  | 2763.418 | 1.5239 | 0.00252
| 2763.297 | 1.3247 | 0.00704 |  | 2763.297 | 1.5238 | 0.00248
| 2763.177 | 1.3246 | 0.00707 |  | 2763.177 | 1.5237 | 0.00245
| 2763.056 | 1.3245 | 0.0071 |  | 2763.056 | 1.5235 | 0.00241
| 2762.936 | 1.3245 | 0.00714 |  | 2762.936 | 1.5234 | 0.00238
| 2762.815 | 1.3244 | 0.00717 |  | 2762.815 | 1.5233 | 0.00235
| 2762.695 | 1.3243 | 0.00721 |  | 2762.695 | 1.5231 | 0.00233
| 2762.574 | 1.3243 | 0.00725 |  | 2762.574 | 1.523 | 0.00231
| 2762.454 | 1.3242 | 0.00728 |  | 2762.454 | 1.5228 | 0.00229
| 2762.333 | 1.3242 | 0.00732 |  | 2762.333 | 1.5227 | 0.00227
| 2762.213 | 1.3241 | 0.00736 |  | 2762.213 | 1.5225 | 0.00226
| 2762.092 | 1.324 | 0.0074 |  | 2762.092 | 1.5224 | 0.00225
| 2761.972 | 1.324 | 0.00744 |  | 2761.972 | 1.5222 | 0.00224
| 2761.851 | 1.3239 | 0.00748 |  | 2761.851 | 1.5221 | 0.00223
| 2761.73 | 1.3239 | 0.00752 |  | 2761.73 | 1.5219 | 0.00223
| 2761.61 | 1.3238 | 0.00756 |  | 2761.61 | 1.5217 | 0.00224
| 2761.489 | 1.3238 | 0.0076 |  | 2761.489 | 1.5216 | 0.00224
| 2761.369 | 1.3237 | 0.00764 |  | 2761.369 | 1.5214 | 0.00225
| 2761.249 | 1.3236 | 0.00768 |  | 2761.249 | 1.5212 | 0.00225
| 2761.128 | 1.3236 | 0.00773 |  | 2761.128 | 1.521 | 0.00226
| 2761.007 | 1.3235 | 0.00777 |  | 2761.007 | 1.5208 | 0.00228
| 2760.887 | 1.3235 | 0.00781 |  | 2760.887 | 1.5207 | 0.00229
| 2760.766 | 1.3234 | 0.00786 |  | 2760.766 | 1.5205 | 0.00232
| 2760.646 | 1.3233 | 0.00791 |  | 2760.646 | 1.5203 | 0.00235
| 2760.525 | 1.3233 | 0.00797 |  | 2760.525 | 1.52 | 0.00238
| 2760.405 | 1.3232 | 0.00802 |  | 2760.405 | 1.5198 | 0.00243
| 2760.284 | 1.3231 | 0.00808 |  | 2760.284 | 1.5196 | 0.00248
| 2760.164 | 1.3231 | 0.00813 |  | 2760.164 | 1.5194 | 0.00253
| 2760.043 | 1.323 | 0.00819 |  | 2760.043 | 1.5192 | 0.00258
| 2759.922 | 1.3229 | 0.00825 |  | 2759.922 | 1.519 | 0.00264
| 2759.802 | 1.3229 | 0.00831 |  | 2759.802 | 1.5188 | 0.0027
| 2759.682 | 1.3228 | 0.00837 |  | 2759.682 | 1.5186 | 0.00277
| 2759.561 | 1.3228 | 0.00844 |  | 2759.561 | 1.5183 | 0.00285
| 2759.44 | 1.3227 | 0.0085 |  | 2759.44 | 1.5181 | 0.00294
| 2759.32 | 1.3226 | 0.00856 |  | 2759.32 | 1.5179 | 0.00303
| 2759.199 | 1.3226 | 0.00863 |  | 2759.199 | 1.5176 | 0.00313
| 2759.079 | 1.3225 | 0.0087 |  | 2759.079 | 1.5174 | 0.00323
| 2758.958 | 1.3224 | 0.00877 |  | 2758.958 | 1.5172 | 0.00334
| 2758.838 | 1.3224 | 0.00884 |  | 2758.838 | 1.517 | 0.00344
| 2758.717 | 1.3223 | 0.00892 |  | 2758.717 | 1.5167 | 0.00355
| 2758.597 | 1.3223 | 0.009 |  | 2758.597 | 1.5165 | 0.00367
| 2758.476 | 1.3222 | 0.00908 |  | 2758.476 | 1.5162 | 0.00379
| 2758.355 | 1.3221 | 0.00916 |  | 2758.355 | 1.516 | 0.00392
| 2758.235 | 1.3221 | 0.00924 |  | 2758.235 | 1.5157 | 0.00405
| 2758.115 | 1.322 | 0.00932 |  | 2758.115 | 1.5154 | 0.0042
| 2757.994 | 1.322 | 0.0094 |  | 2757.994 | 1.5152 | 0.00435
| 2757.874 | 1.3219 | 0.00948 |  | 2757.874 | 1.5149 | 0.00451
| 2757.753 | 1.3219 | 0.00956 |  | 2757.753 | 1.5146 | 0.00468
| 2757.632 | 1.3218 | 0.00965 |  | 2757.632 | 1.5144 | 0.00486
| 2757.512 | 1.3218 | 0.00973 |  | 2757.512 | 1.5141 | 0.00505
| 2757.392 | 1.3218 | 0.00982 |  | 2757.392 | 1.5138 | 0.00525
| 2757.271 | 1.3217 | 0.0099 |  | 2757.271 | 1.5135 | 0.00545
| 2757.15 | 1.3217 | 0.00999 |  | 2757.15 | 1.5132 | 0.00567
| 2757.03 | 1.3216 | 0.01007 |  | 2757.03 | 1.5129 | 0.0059
| 2756.909 | 1.3216 | 0.01016 |  | 2756.909 | 1.5126 | 0.00614
| 2756.789 | 1.3215 | 0.01025 |  | 2756.789 | 1.5123 | 0.00639
| 2756.668 | 1.3215 | 0.01034 |  | 2756.668 | 1.5119 | 0.00665
| 2756.548 | 1.3214 | 0.01043 |  | 2756.548 | 1.5116 | 0.00694
| 2756.427 | 1.3214 | 0.01053 |  | 2756.427 | 1.5113 | 0.00724
| 2756.307 | 1.3214 | 0.01062 |  | 2756.307 | 1.511 | 0.00755
| 2756.186 | 1.3213 | 0.01072 |  | 2756.186 | 1.5106 | 0.00788
| 2756.065 | 1.3213 | 0.01082 |  | 2756.065 | 1.5103 | 0.00824
| 2755.945 | 1.3212 | 0.01093 |  | 2755.945 | 1.5099 | 0.00861
| 2755.825 | 1.3212 | 0.01103 |  | 2755.825 | 1.5096 | 0.009
| 2755.704 | 1.3211 | 0.01114 |  | 2755.704 | 1.5092 | 0.00942
| 2755.583 | 1.3211 | 0.01125 |  | 2755.583 | 1.5089 | 0.00986
| 2755.463 | 1.3211 | 0.01136 |  | 2755.463 | 1.5085 | 0.01032
| 2755.342 | 1.3211 | 0.01147 |  | 2755.342 | 1.5081 | 0.01082
| 2755.222 | 1.3211 | 0.01157 |  | 2755.222 | 1.5078 | 0.01134
| 2755.102 | 1.321 | 0.01168 |  | 2755.102 | 1.5074 | 0.01188
| 2754.981 | 1.321 | 0.01177 |  | 2754.981 | 1.5071 | 0.01246
| 2754.86 | 1.321 | 0.01187 |  | 2754.86 | 1.5067 | 0.01307
| 2754.74 | 1.321 | 0.01197 |  | 2754.74 | 1.5064 | 0.01371
| 2754.619 | 1.3209 | 0.01207 |  | 2754.619 | 1.506 | 0.01438
| 2754.499 | 1.3209 | 0.01217 |  | 2754.499 | 1.5057 | 0.01509
| 2754.378 | 1.3209 | 0.01228 |  | 2754.378 | 1.5054 | 0.01584
| 2754.258 | 1.3208 | 0.01239 |  | 2754.258 | 1.505 | 0.01662
| 2754.137 | 1.3208 | 0.0125 |  | 2754.137 | 1.5047 | 0.01744
| 2754.017 | 1.3208 | 0.01262 |  | 2754.017 | 1.5045 | 0.01831
| 2753.896 | 1.3208 | 0.01274 |  | 2753.896 | 1.5042 | 0.01921
| 2753.775 | 1.3208 | 0.01286 |  | 2753.775 | 1.5039 | 0.02017
| 2753.655 | 1.3207 | 0.01297 |  | 2753.655 | 1.5036 | 0.02117
| 2753.535 | 1.3207 | 0.01309 |  | 2753.535 | 1.5034 | 0.02224
| 2753.414 | 1.3207 | 0.01321 |  | 2753.414 | 1.5032 | 0.02337
| 2753.293 | 1.3207 | 0.01332 |  | 2753.293 | 1.503 | 0.02458
| 2753.173 | 1.3207 | 0.01344 |  | 2753.173 | 1.5028 | 0.02587
| 2753.052 | 1.3207 | 0.01356 |  | 2753.052 | 1.5027 | 0.02725
| 2752.932 | 1.3207 | 0.01368 |  | 2752.932 | 1.5026 | 0.02873
| 2752.811 | 1.3207 | 0.0138 |  | 2752.811 | 1.5026 | 0.03031
| 2752.691 | 1.3207 | 0.01393 |  | 2752.691 | 1.5027 | 0.032
| 2752.57 | 1.3207 | 0.01405 |  | 2752.57 | 1.5029 | 0.0338
| 2752.45 | 1.3207 | 0.01417 |  | 2752.45 | 1.5033 | 0.03571
| 2752.329 | 1.3207 | 0.0143 |  | 2752.329 | 1.5038 | 0.03773
| 2752.208 | 1.3207 | 0.01442 |  | 2752.208 | 1.5046 | 0.03983
| 2752.088 | 1.3207 | 0.01455 |  | 2752.088 | 1.5055 | 0.04201
| 2751.967 | 1.3207 | 0.01467 |  | 2751.967 | 1.5067 | 0.04423
| 2751.847 | 1.3207 | 0.0148 |  | 2751.847 | 1.5082 | 0.04646
| 2751.727 | 1.3207 | 0.01493 |  | 2751.727 | 1.5101 | 0.04865
| 2751.606 | 1.3207 | 0.01506 |  | 2751.606 | 1.5123 | 0.05073
| 2751.485 | 1.3207 | 0.01519 |  | 2751.485 | 1.5148 | 0.05264
| 2751.365 | 1.3207 | 0.01532 |  | 2751.365 | 1.5176 | 0.05432
| 2751.244 | 1.3208 | 0.01545 |  | 2751.244 | 1.5208 | 0.05567
| 2751.124 | 1.3208 | 0.01557 |  | 2751.124 | 1.5241 | 0.05667
| 2751.003 | 1.3208 | 0.0157 |  | 2751.003 | 1.5276 | 0.05723
| 2750.883 | 1.3208 | 0.01583 |  | 2750.883 | 1.5312 | 0.05734
| 2750.762 | 1.3208 | 0.01595 |  | 2750.762 | 1.5349 | 0.05696
| 2750.642 | 1.3209 | 0.01608 |  | 2750.642 | 1.5384 | 0.05613
| 2750.521 | 1.3209 | 0.01621 |  | 2750.521 | 1.5417 | 0.05487
| 2750.4 | 1.3209 | 0.01635 |  | 2750.4 | 1.5448 | 0.05322
| 2750.28 | 1.3209 | 0.01648 |  | 2750.28 | 1.5476 | 0.05125
| 2750.16 | 1.321 | 0.01661 |  | 2750.16 | 1.55 | 0.04904
| 2750.039 | 1.321 | 0.01675 |  | 2750.039 | 1.5521 | 0.04665
| 2749.918 | 1.3211 | 0.01688 |  | 2749.918 | 1.5538 | 0.04416
| 2749.798 | 1.3211 | 0.01701 |  | 2749.798 | 1.5552 | 0.04164
| 2749.677 | 1.3211 | 0.01715 |  | 2749.677 | 1.5562 | 0.03913
| 2749.557 | 1.3212 | 0.01728 |  | 2749.557 | 1.557 | 0.03668
| 2749.437 | 1.3212 | 0.01741 |  | 2749.437 | 1.5574 | 0.03433
| 2749.316 | 1.3213 | 0.01754 |  | 2749.316 | 1.5577 | 0.0321
| 2749.195 | 1.3213 | 0.01767 |  | 2749.195 | 1.5577 | 0.02999
| 2749.075 | 1.3214 | 0.0178 |  | 2749.075 | 1.5576 | 0.02804
| 2748.954 | 1.3214 | 0.01793 |  | 2748.954 | 1.5574 | 0.02622
| 2748.833 | 1.3215 | 0.01807 |  | 2748.833 | 1.5571 | 0.02453
| 2748.713 | 1.3215 | 0.01819 |  | 2748.713 | 1.5568 | 0.02298
| 2748.593 | 1.3216 | 0.01832 |  | 2748.593 | 1.5563 | 0.02155
| 2748.472 | 1.3217 | 0.01845 |  | 2748.472 | 1.5558 | 0.02024
| 2748.352 | 1.3217 | 0.01858 |  | 2748.352 | 1.5553 | 0.01904
| 2748.231 | 1.3218 | 0.01871 |  | 2748.231 | 1.5548 | 0.01793
| 2748.11 | 1.3219 | 0.01883 |  | 2748.11 | 1.5543 | 0.01692
| 2747.99 | 1.3219 | 0.01896 |  | 2747.99 | 1.5537 | 0.01599
| 2747.87 | 1.322 | 0.01908 |  | 2747.87 | 1.5532 | 0.01513
| 2747.749 | 1.3221 | 0.01921 |  | 2747.749 | 1.5526 | 0.01434
| 2747.628 | 1.3221 | 0.01933 |  | 2747.628 | 1.5521 | 0.01362
| 2747.508 | 1.3222 | 0.01946 |  | 2747.508 | 1.5515 | 0.01296
| 2747.387 | 1.3223 | 0.01959 |  | 2747.387 | 1.551 | 0.01234
| 2747.267 | 1.3223 | 0.01973 |  | 2747.267 | 1.5505 | 0.01178
| 2747.146 | 1.3224 | 0.01986 |  | 2747.146 | 1.55 | 0.01125
| 2747.026 | 1.3225 | 0.01999 |  | 2747.026 | 1.5495 | 0.01076
| 2746.905 | 1.3226 | 0.02011 |  | 2746.905 | 1.5491 | 0.01031
| 2746.785 | 1.3227 | 0.02023 |  | 2746.785 | 1.5486 | 0.0099
| 2746.664 | 1.3228 | 0.02036 |  | 2746.664 | 1.5482 | 0.00952
| 2746.543 | 1.3229 | 0.02048 |  | 2746.543 | 1.5477 | 0.00916
| 2746.423 | 1.323 | 0.0206 |  | 2746.423 | 1.5473 | 0.00883
| 2746.303 | 1.3231 | 0.02072 |  | 2746.303 | 1.5469 | 0.00852
| 2746.182 | 1.3232 | 0.02084 |  | 2746.182 | 1.5465 | 0.00824
| 2746.062 | 1.3233 | 0.02096 |  | 2746.062 | 1.5461 | 0.00798
| 2745.941 | 1.3234 | 0.02108 |  | 2745.941 | 1.5457 | 0.00773
| 2745.82 | 1.3235 | 0.0212 |  | 2745.82 | 1.5454 | 0.00751
| 2745.7 | 1.3236 | 0.02131 |  | 2745.7 | 1.545 | 0.0073
| 2745.58 | 1.3237 | 0.02142 |  | 2745.58 | 1.5447 | 0.00711
| 2745.459 | 1.3238 | 0.02154 |  | 2745.459 | 1.5444 | 0.00693
| 2745.338 | 1.3239 | 0.02165 |  | 2745.338 | 1.5441 | 0.00677
| 2745.218 | 1.3241 | 0.02176 |  | 2745.218 | 1.5438 | 0.00661
| 2745.097 | 1.3242 | 0.02187 |  | 2745.097 | 1.5435 | 0.00646
| 2744.977 | 1.3243 | 0.02197 |  | 2744.977 | 1.5432 | 0.00632
| 2744.856 | 1.3244 | 0.02208 |  | 2744.856 | 1.5429 | 0.00619
| 2744.736 | 1.3246 | 0.02218 |  | 2744.736 | 1.5427 | 0.00607
| 2744.615 | 1.3247 | 0.02227 |  | 2744.615 | 1.5424 | 0.00595
| 2744.495 | 1.3248 | 0.02237 |  | 2744.495 | 1.5422 | 0.00585
| 2744.374 | 1.325 | 0.02246 |  | 2744.374 | 1.5419 | 0.00574
| 2744.253 | 1.3251 | 0.02255 |  | 2744.253 | 1.5417 | 0.00565
| 2744.133 | 1.3252 | 0.02264 |  | 2744.133 | 1.5415 | 0.00556
| 2744.013 | 1.3254 | 0.02273 |  | 2744.013 | 1.5413 | 0.00547
| 2743.892 | 1.3255 | 0.02282 |  | 2743.892 | 1.5411 | 0.00539
| 2743.771 | 1.3256 | 0.02291 |  | 2743.771 | 1.5409 | 0.00531
| 2743.651 | 1.3257 | 0.023 |  | 2743.651 | 1.5407 | 0.00524
| 2743.53 | 1.3259 | 0.02309 |  | 2743.53 | 1.5405 | 0.00517
| 2743.41 | 1.326 | 0.02317 |  | 2743.41 | 1.5403 | 0.0051
| 2743.289 | 1.3262 | 0.02325 |  | 2743.289 | 1.5401 | 0.00504
| 2743.169 | 1.3263 | 0.02333 |  | 2743.169 | 1.5399 | 0.00499
| 2743.048 | 1.3265 | 0.02341 |  | 2743.048 | 1.5397 | 0.00494
| 2742.928 | 1.3266 | 0.02348 |  | 2742.928 | 1.5395 | 0.0049
| 2742.807 | 1.3268 | 0.02354 |  | 2742.807 | 1.5394 | 0.00486
| 2742.687 | 1.3269 | 0.02361 |  | 2742.687 | 1.5392 | 0.00482
| 2742.566 | 1.3271 | 0.02367 |  | 2742.566 | 1.5391 | 0.00479
| 2742.446 | 1.3272 | 0.02374 |  | 2742.446 | 1.5389 | 0.00477
| 2742.325 | 1.3274 | 0.0238 |  | 2742.325 | 1.5388 | 0.00474
| 2742.205 | 1.3275 | 0.02386 |  | 2742.205 | 1.5386 | 0.00472
| 2742.084 | 1.3277 | 0.02392 |  | 2742.084 | 1.5385 | 0.00471
| 2741.963 | 1.3278 | 0.02397 |  | 2741.963 | 1.5383 | 0.0047
| 2741.843 | 1.328 | 0.02402 |  | 2741.843 | 1.5382 | 0.0047
| 2741.722 | 1.3282 | 0.02407 |  | 2741.722 | 1.5381 | 0.0047
| 2741.602 | 1.3283 | 0.02412 |  | 2741.602 | 1.538 | 0.0047
| 2741.481 | 1.3285 | 0.02417 |  | 2741.481 | 1.5379 | 0.0047
| 2741.361 | 1.3286 | 0.02422 |  | 2741.361 | 1.5378 | 0.0047
| 2741.24 | 1.3288 | 0.02426 |  | 2741.24 | 1.5377 | 0.0047
| 2741.12 | 1.329 | 0.02431 |  | 2741.12 | 1.5376 | 0.0047
| 2740.999 | 1.3291 | 0.02434 |  | 2740.999 | 1.5375 | 0.00469
| 2740.878 | 1.3293 | 0.02437 |  | 2740.878 | 1.5375 | 0.00468
| 2740.758 | 1.3295 | 0.0244 |  | 2740.758 | 1.5374 | 0.00467
| 2740.638 | 1.3296 | 0.02442 |  | 2740.638 | 1.5373 | 0.00466
| 2740.517 | 1.3298 | 0.02444 |  | 2740.517 | 1.5373 | 0.00466
| 2740.396 | 1.33 | 0.02446 |  | 2740.396 | 1.5372 | 0.00465
| 2740.276 | 1.3301 | 0.02447 |  | 2740.276 | 1.5372 | 0.00464
| 2740.155 | 1.3303 | 0.02449 |  | 2740.155 | 1.5371 | 0.00464
| 2740.035 | 1.3304 | 0.0245 |  | 2740.035 | 1.5371 | 0.00462
| 2739.915 | 1.3306 | 0.02451 |  | 2739.915 | 1.537 | 0.00461
| 2739.794 | 1.3308 | 0.02451 |  | 2739.794 | 1.537 | 0.0046
| 2739.673 | 1.3309 | 0.02452 |  | 2739.673 | 1.5369 | 0.00458
| 2739.553 | 1.3311 | 0.02452 |  | 2739.553 | 1.5369 | 0.00457
| 2739.432 | 1.3312 | 0.02452 |  | 2739.432 | 1.5368 | 0.00456
| 2739.312 | 1.3314 | 0.02452 |  | 2739.312 | 1.5368 | 0.00455
| 2739.191 | 1.3316 | 0.02452 |  | 2739.191 | 1.5368 | 0.00454
| 2739.071 | 1.3317 | 0.02451 |  | 2739.071 | 1.5367 | 0.00453
| 2738.95 | 1.3319 | 0.02451 |  | 2738.95 | 1.5367 | 0.00451
| 2738.83 | 1.332 | 0.02451 |  | 2738.83 | 1.5367 | 0.00449
| 2738.709 | 1.3322 | 0.0245 |  | 2738.709 | 1.5367 | 0.00446
| 2738.588 | 1.3323 | 0.0245 |  | 2738.588 | 1.5367 | 0.00443
| 2738.468 | 1.3325 | 0.02449 |  | 2738.468 | 1.5367 | 0.0044
| 2738.348 | 1.3326 | 0.02448 |  | 2738.348 | 1.5367 | 0.00436
| 2738.227 | 1.3328 | 0.02447 |  | 2738.227 | 1.5367 | 0.00432
| 2738.106 | 1.333 | 0.02445 |  | 2738.106 | 1.5366 | 0.00427
| 2737.986 | 1.3331 | 0.02442 |  | 2737.986 | 1.5366 | 0.00422
| 2737.865 | 1.3333 | 0.02439 |  | 2737.865 | 1.5366 | 0.00416
| 2737.745 | 1.3335 | 0.02436 |  | 2737.745 | 1.5366 | 0.0041
| 2737.625 | 1.3336 | 0.02432 |  | 2737.625 | 1.5366 | 0.00404
| 2737.504 | 1.3338 | 0.02429 |  | 2737.504 | 1.5366 | 0.00397
| 2737.383 | 1.3339 | 0.02425 |  | 2737.383 | 1.5366 | 0.00391
| 2737.263 | 1.3341 | 0.02421 |  | 2737.263 | 1.5366 | 0.00383
| 2737.142 | 1.3342 | 0.02417 |  | 2737.142 | 1.5365 | 0.00376
| 2737.021 | 1.3344 | 0.02413 |  | 2737.021 | 1.5365 | 0.00368
| 2736.901 | 1.3345 | 0.02408 |  | 2736.901 | 1.5365 | 0.00359
| 2736.781 | 1.3347 | 0.02403 |  | 2736.781 | 1.5365 | 0.0035
| 2736.66 | 1.3348 | 0.02398 |  | 2736.66 | 1.5364 | 0.00342
| 2736.54 | 1.3349 | 0.02392 |  | 2736.54 | 1.5364 | 0.00333
| 2736.419 | 1.3351 | 0.02387 |  | 2736.419 | 1.5363 | 0.00325
| 2736.298 | 1.3352 | 0.02382 |  | 2736.298 | 1.5362 | 0.00317
| 2736.178 | 1.3353 | 0.02376 |  | 2736.178 | 1.5362 | 0.0031
| 2736.058 | 1.3355 | 0.02371 |  | 2736.058 | 1.5361 | 0.00302
| 2735.937 | 1.3356 | 0.02365 |  | 2735.937 | 1.5361 | 0.00296
| 2735.816 | 1.3357 | 0.02359 |  | 2735.816 | 1.536 | 0.00289
| 2735.696 | 1.3359 | 0.02353 |  | 2735.696 | 1.5359 | 0.00283
| 2735.575 | 1.336 | 0.02347 |  | 2735.575 | 1.5358 | 0.00277
| 2735.455 | 1.3361 | 0.02341 |  | 2735.455 | 1.5358 | 0.00272
| 2735.334 | 1.3362 | 0.02335 |  | 2735.334 | 1.5357 | 0.00267
| 2735.214 | 1.3364 | 0.02329 |  | 2735.214 | 1.5356 | 0.00262
| 2735.093 | 1.3365 | 0.02323 |  | 2735.093 | 1.5356 | 0.00258
| 2734.973 | 1.3366 | 0.02317 |  | 2734.973 | 1.5355 | 0.00254
| 2734.852 | 1.3367 | 0.0231 |  | 2734.852 | 1.5354 | 0.0025
| 2734.731 | 1.3369 | 0.02303 |  | 2734.731 | 1.5354 | 0.00246
| 2734.611 | 1.337 | 0.02295 |  | 2734.611 | 1.5353 | 0.00242
| 2734.491 | 1.3371 | 0.02288 |  | 2734.491 | 1.5352 | 0.00238
| 2734.37 | 1.3372 | 0.02281 |  | 2734.37 | 1.5352 | 0.00235
| 2734.25 | 1.3373 | 0.02274 |  | 2734.25 | 1.5351 | 0.00232
| 2734.129 | 1.3374 | 0.02267 |  | 2734.129 | 1.535 | 0.00229
| 2734.008 | 1.3375 | 0.0226 |  | 2734.008 | 1.535 | 0.00226
| 2733.888 | 1.3376 | 0.02253 |  | 2733.888 | 1.5349 | 0.00223
| 2733.767 | 1.3377 | 0.02246 |  | 2733.767 | 1.5349 | 0.0022
| 2733.647 | 1.3378 | 0.02238 |  | 2733.647 | 1.5348 | 0.00217
| 2733.526 | 1.3379 | 0.02231 |  | 2733.526 | 1.5348 | 0.00214
| 2733.406 | 1.338 | 0.02223 |  | 2733.406 | 1.5347 | 0.00211
| 2733.285 | 1.3381 | 0.02215 |  | 2733.285 | 1.5346 | 0.00208
| 2733.165 | 1.3382 | 0.02207 |  | 2733.165 | 1.5346 | 0.00205
| 2733.044 | 1.3383 | 0.02199 |  | 2733.044 | 1.5345 | 0.00203
| 2732.924 | 1.3384 | 0.02191 |  | 2732.924 | 1.5345 | 0.002
| 2732.803 | 1.3385 | 0.02183 |  | 2732.803 | 1.5344 | 0.00198
| 2732.683 | 1.3386 | 0.02176 |  | 2732.683 | 1.5343 | 0.00196
| 2732.562 | 1.3387 | 0.02168 |  | 2732.562 | 1.5343 | 0.00194
| 2732.441 | 1.3388 | 0.02161 |  | 2732.441 | 1.5342 | 0.00192
| 2732.321 | 1.3389 | 0.02154 |  | 2732.321 | 1.5341 | 0.00191
| 2732.2 | 1.339 | 0.02147 |  | 2732.2 | 1.5341 | 0.0019
| 2732.08 | 1.339 | 0.02139 |  | 2732.08 | 1.534 | 0.00189
| 2731.959 | 1.3391 | 0.02132 |  | 2731.959 | 1.534 | 0.00188
| 2731.839 | 1.3392 | 0.02124 |  | 2731.839 | 1.5339 | 0.00187
| 2731.718 | 1.3393 | 0.02116 |  | 2731.718 | 1.5339 | 0.00185
| 2731.598 | 1.3394 | 0.02108 |  | 2731.598 | 1.5338 | 0.00183
| 2731.477 | 1.3395 | 0.02101 |  | 2731.477 | 1.5338 | 0.00182
| 2731.357 | 1.3395 | 0.02094 |  | 2731.357 | 1.5337 | 0.00181
| 2731.236 | 1.3396 | 0.02087 |  | 2731.236 | 1.5337 | 0.0018
| 2731.116 | 1.3397 | 0.0208 |  | 2731.116 | 1.5336 | 0.00179
| 2730.995 | 1.3398 | 0.02073 |  | 2730.995 | 1.5336 | 0.00179
| 2730.875 | 1.3398 | 0.02066 |  | 2730.875 | 1.5335 | 0.00179
| 2730.754 | 1.3399 | 0.02058 |  | 2730.754 | 1.5335 | 0.00179
| 2730.633 | 1.34 | 0.02049 |  | 2730.633 | 1.5334 | 0.00179
| 2730.513 | 1.3401 | 0.02041 |  | 2730.513 | 1.5334 | 0.0018
| 2730.393 | 1.3402 | 0.02033 |  | 2730.393 | 1.5334 | 0.0018
| 2730.272 | 1.3402 | 0.02025 |  | 2730.272 | 1.5333 | 0.0018
| 2730.151 | 1.3403 | 0.02017 |  | 2730.151 | 1.5333 | 0.00179
| 2730.031 | 1.3404 | 0.02009 |  | 2730.031 | 1.5333 | 0.00179
| 2729.91 | 1.3404 | 0.02002 |  | 2729.91 | 1.5333 | 0.00178
| 2729.79 | 1.3405 | 0.01995 |  | 2729.79 | 1.5332 | 0.00176
| 2729.669 | 1.3405 | 0.01987 |  | 2729.669 | 1.5332 | 0.00174
| 2729.549 | 1.3406 | 0.01981 |  | 2729.549 | 1.5332 | 0.00172
| 2729.428 | 1.3407 | 0.01974 |  | 2729.428 | 1.5331 | 0.00171
| 2729.308 | 1.3407 | 0.01967 |  | 2729.308 | 1.5331 | 0.00169
| 2729.187 | 1.3408 | 0.01961 |  | 2729.187 | 1.5331 | 0.00167
| 2729.066 | 1.3409 | 0.01955 |  | 2729.066 | 1.533 | 0.00166
| 2728.946 | 1.3409 | 0.01948 |  | 2728.946 | 1.533 | 0.00165
| 2728.826 | 1.341 | 0.01942 |  | 2728.826 | 1.5329 | 0.00163
| 2728.705 | 1.3411 | 0.01935 |  | 2728.705 | 1.5329 | 0.00162
| 2728.584 | 1.3412 | 0.01928 |  | 2728.584 | 1.5329 | 0.0016
| 2728.464 | 1.3412 | 0.01921 |  | 2728.464 | 1.5328 | 0.00159
| 2728.343 | 1.3413 | 0.01913 |  | 2728.343 | 1.5328 | 0.00159
| 2728.223 | 1.3414 | 0.01906 |  | 2728.223 | 1.5327 | 0.00158
| 2728.103 | 1.3414 | 0.01899 |  | 2728.103 | 1.5327 | 0.00158
| 2727.982 | 1.3415 | 0.01892 |  | 2727.982 | 1.5327 | 0.00158
| 2727.861 | 1.3416 | 0.01885 |  | 2727.861 | 1.5326 | 0.00158
| 2727.741 | 1.3416 | 0.01878 |  | 2727.741 | 1.5326 | 0.00158
| 2727.62 | 1.3417 | 0.0187 |  | 2727.62 | 1.5326 | 0.00157
| 2727.5 | 1.3418 | 0.01863 |  | 2727.5 | 1.5325 | 0.00157
| 2727.379 | 1.3418 | 0.01856 |  | 2727.379 | 1.5325 | 0.00156
| 2727.259 | 1.3419 | 0.01848 |  | 2727.259 | 1.5325 | 0.00156
| 2727.138 | 1.342 | 0.01841 |  | 2727.138 | 1.5324 | 0.00157
| 2727.018 | 1.342 | 0.01834 |  | 2727.018 | 1.5324 | 0.00157
| 2726.897 | 1.3421 | 0.01827 |  | 2726.897 | 1.5324 | 0.00158
| 2726.776 | 1.3422 | 0.01819 |  | 2726.776 | 1.5323 | 0.00158
| 2726.656 | 1.3422 | 0.01811 |  | 2726.656 | 1.5323 | 0.00158
| 2726.536 | 1.3423 | 0.01803 |  | 2726.536 | 1.5323 | 0.00157
| 2726.415 | 1.3424 | 0.01796 |  | 2726.415 | 1.5323 | 0.00157
| 2726.294 | 1.3424 | 0.01788 |  | 2726.294 | 1.5322 | 0.00157
| 2726.174 | 1.3425 | 0.01781 |  | 2726.174 | 1.5322 | 0.00157
| 2726.053 | 1.3426 | 0.01773 |  | 2726.053 | 1.5322 | 0.00158
| 2725.933 | 1.3426 | 0.01766 |  | 2725.933 | 1.5321 | 0.00159
| 2725.813 | 1.3427 | 0.01758 |  | 2725.813 | 1.5321 | 0.00159
| 2725.692 | 1.3428 | 0.0175 |  | 2725.692 | 1.5321 | 0.0016
| 2725.571 | 1.3428 | 0.01742 |  | 2725.571 | 1.5321 | 0.0016
| 2725.451 | 1.3429 | 0.01733 |  | 2725.451 | 1.5321 | 0.0016
| 2725.33 | 1.343 | 0.01724 |  | 2725.33 | 1.5321 | 0.0016
| 2725.209 | 1.343 | 0.01715 |  | 2725.209 | 1.532 | 0.0016
| 2725.089 | 1.3431 | 0.01707 |  | 2725.089 | 1.532 | 0.0016
| 2724.969 | 1.3432 | 0.01698 |  | 2724.969 | 1.532 | 0.0016
| 2724.848 | 1.3432 | 0.0169 |  | 2724.848 | 1.532 | 0.0016
| 2724.728 | 1.3433 | 0.01681 |  | 2724.728 | 1.532 | 0.0016
| 2724.607 | 1.3433 | 0.01671 |  | 2724.607 | 1.532 | 0.0016
| 2724.486 | 1.3434 | 0.01662 |  | 2724.486 | 1.532 | 0.00159
| 2724.366 | 1.3435 | 0.01652 |  | 2724.366 | 1.532 | 0.00159
| 2724.245 | 1.3435 | 0.01643 |  | 2724.245 | 1.5319 | 0.00158
| 2724.125 | 1.3436 | 0.01634 |  | 2724.125 | 1.5319 | 0.00158
| 2724.004 | 1.3436 | 0.01625 |  | 2724.004 | 1.5319 | 0.00157
| 2723.884 | 1.3437 | 0.01617 |  | 2723.884 | 1.5319 | 0.00157
| 2723.763 | 1.3437 | 0.01608 |  | 2723.763 | 1.5319 | 0.00156
| 2723.643 | 1.3438 | 0.01599 |  | 2723.643 | 1.5319 | 0.00155
| 2723.522 | 1.3438 | 0.0159 |  | 2723.522 | 1.5319 | 0.00154
| 2723.402 | 1.3439 | 0.0158 |  | 2723.402 | 1.5319 | 0.00153
| 2723.281 | 1.3439 | 0.0157 |  | 2723.281 | 1.5319 | 0.00152
| 2723.161 | 1.344 | 0.01559 |  | 2723.161 | 1.5319 | 0.00152
| 2723.04 | 1.344 | 0.01549 |  | 2723.04 | 1.5319 | 0.00151
| 2722.919 | 1.3441 | 0.01539 |  | 2722.919 | 1.5319 | 0.0015
| 2722.799 | 1.3441 | 0.01529 |  | 2722.799 | 1.5319 | 0.00149
| 2722.678 | 1.3442 | 0.01519 |  | 2722.678 | 1.5319 | 0.00148
| 2722.558 | 1.3442 | 0.01509 |  | 2722.558 | 1.5319 | 0.00146
| 2722.438 | 1.3443 | 0.015 |  | 2722.438 | 1.5319 | 0.00144
| 2722.317 | 1.3443 | 0.0149 |  | 2722.317 | 1.5318 | 0.00142
| 2722.196 | 1.3443 | 0.0148 |  | 2722.196 | 1.5318 | 0.00139
| 2722.076 | 1.3444 | 0.01471 |  | 2722.076 | 1.5318 | 0.00137
| 2721.955 | 1.3444 | 0.01461 |  | 2721.955 | 1.5318 | 0.00135
| 2721.835 | 1.3445 | 0.01451 |  | 2721.835 | 1.5318 | 0.00132
| 2721.714 | 1.3445 | 0.01441 |  | 2721.714 | 1.5318 | 0.00129
| 2721.594 | 1.3446 | 0.01431 |  | 2721.594 | 1.5318 | 0.00126
| 2721.473 | 1.3446 | 0.01421 |  | 2721.473 | 1.5318 | 0.00124
| 2721.353 | 1.3446 | 0.0141 |  | 2721.353 | 1.5318 | 0.00121
| 2721.232 | 1.3447 | 0.01399 |  | 2721.232 | 1.5317 | 0.00118
| 2721.111 | 1.3447 | 0.01389 |  | 2721.111 | 1.5317 | 0.00116
| 2720.991 | 1.3447 | 0.01378 |  | 2720.991 | 1.5317 | 0.00114
| 2720.871 | 1.3448 | 0.01367 |  | 2720.871 | 1.5317 | 0.00112
| 2720.75 | 1.3448 | 0.01357 |  | 2720.75 | 1.5317 | 0.0011
| 2720.629 | 1.3448 | 0.01346 |  | 2720.629 | 1.5316 | 0.00107
| 2720.509 | 1.3449 | 0.01335 |  | 2720.509 | 1.5316 | 0.00105
| 2720.388 | 1.3449 | 0.01324 |  | 2720.388 | 1.5316 | 0.00102
| 2720.268 | 1.3449 | 0.01314 |  | 2720.268 | 1.5316 | 0.00099523
| 2720.147 | 1.3449 | 0.01303 |  | 2720.147 | 1.5316 | 0.00097036
| 2720.027 | 1.3449 | 0.01293 |  | 2720.027 | 1.5315 | 0.00094859
| 2719.906 | 1.345 | 0.01283 |  | 2719.906 | 1.5315 | 0.00092868
| 2719.786 | 1.345 | 0.01273 |  | 2719.786 | 1.5315 | 0.0009101
| 2719.665 | 1.345 | 0.01263 |  | 2719.665 | 1.5315 | 0.00089194
| 2719.544 | 1.345 | 0.01253 |  | 2719.544 | 1.5314 | 0.00087251
| 2719.424 | 1.345 | 0.01242 |  | 2719.424 | 1.5314 | 0.00085176
| 2719.304 | 1.3451 | 0.01231 |  | 2719.304 | 1.5314 | 0.00083043
| 2719.183 | 1.3451 | 0.01221 |  | 2719.183 | 1.5314 | 0.0008089
| 2719.063 | 1.3451 | 0.0121 |  | 2719.063 | 1.5314 | 0.0007875
| 2718.942 | 1.3451 | 0.01199 |  | 2718.942 | 1.5313 | 0.00076723
| 2718.821 | 1.3451 | 0.01189 |  | 2718.821 | 1.5313 | 0.00074634
| 2718.701 | 1.3451 | 0.01178 |  | 2718.701 | 1.5313 | 0.00072523
| 2718.581 | 1.3451 | 0.01167 |  | 2718.581 | 1.5313 | 0.000703
| 2718.46 | 1.3451 | 0.01157 |  | 2718.46 | 1.5312 | 0.00068022
| 2718.339 | 1.3451 | 0.01146 |  | 2718.339 | 1.5312 | 0.00065782
| 2718.219 | 1.3451 | 0.01136 |  | 2718.219 | 1.5312 | 0.00063734
| 2718.098 | 1.3451 | 0.01125 |  | 2718.098 | 1.5311 | 0.00062072
| 2717.978 | 1.3451 | 0.01115 |  | 2717.978 | 1.5311 | 0.00060801
| 2717.857 | 1.3451 | 0.01105 |  | 2717.857 | 1.5311 | 0.00059924
| 2717.737 | 1.3451 | 0.01096 |  | 2717.737 | 1.5311 | 0.00059171
| 2717.616 | 1.3451 | 0.01086 |  | 2717.616 | 1.531 | 0.00058434
| 2717.496 | 1.3451 | 0.01076 |  | 2717.496 | 1.531 | 0.00057404
| 2717.375 | 1.3452 | 0.01066 |  | 2717.375 | 1.531 | 0.00055984
| 2717.254 | 1.3452 | 0.01056 |  | 2717.254 | 1.531 | 0.0005422
| 2717.134 | 1.3451 | 0.01046 |  | 2717.134 | 1.5309 | 0.0005218
| 2717.014 | 1.3451 | 0.01036 |  | 2717.014 | 1.5309 | 0.00050059
| 2716.893 | 1.3451 | 0.01026 |  | 2716.893 | 1.5309 | 0.00048109
| 2716.772 | 1.3451 | 0.01016 |  | 2716.772 | 1.5308 | 0.0004649
| 2716.652 | 1.3451 | 0.01006 |  | 2716.652 | 1.5308 | 0.00045213
| 2716.531 | 1.3451 | 0.00996 |  | 2716.531 | 1.5308 | 0.00044311
| 2716.411 | 1.3451 | 0.00987 |  | 2716.411 | 1.5307 | 0.00043609
| 2716.291 | 1.3451 | 0.00977 |  | 2716.291 | 1.5307 | 0.00043045
| 2716.17 | 1.3451 | 0.00968 |  | 2716.17 | 1.5307 | 0.00042483
| 2716.049 | 1.3451 | 0.00958 |  | 2716.049 | 1.5307 | 0.00041872
| 2715.929 | 1.3451 | 0.00949 |  | 2715.929 | 1.5306 | 0.00041127
| 2715.808 | 1.345 | 0.0094 |  | 2715.808 | 1.5306 | 0.00040211
| 2715.688 | 1.345 | 0.00931 |  | 2715.688 | 1.5306 | 0.00039225
| 2715.567 | 1.345 | 0.00922 |  | 2715.567 | 1.5306 | 0.00038261
| 2715.447 | 1.345 | 0.00913 |  | 2715.447 | 1.5305 | 0.00037286
| 2715.326 | 1.345 | 0.00904 |  | 2715.326 | 1.5305 | 0.00036488
| 2715.206 | 1.345 | 0.00895 |  | 2715.206 | 1.5305 | 0.00035895
| 2715.085 | 1.345 | 0.00885 |  | 2715.085 | 1.5304 | 0.00035532
| 2714.964 | 1.345 | 0.00876 |  | 2714.964 | 1.5304 | 0.00035372
| 2714.844 | 1.3449 | 0.00867 |  | 2714.844 | 1.5304 | 0.00035401
| 2714.724 | 1.3449 | 0.00858 |  | 2714.724 | 1.5304 | 0.00035421
| 2714.603 | 1.3449 | 0.00849 |  | 2714.603 | 1.5303 | 0.0003536
| 2714.482 | 1.3449 | 0.0084 |  | 2714.482 | 1.5303 | 0.0003508
| 2714.362 | 1.3449 | 0.0083 |  | 2714.362 | 1.5303 | 0.00034639
| 2714.241 | 1.3449 | 0.00821 |  | 2714.241 | 1.5303 | 0.00034043
| 2714.121 | 1.3448 | 0.00812 |  | 2714.121 | 1.5303 | 0.0003348
| 2714 | 1.3448 | 0.00803 |  | 2714 | 1.5302 | 0.00033001
| 2713.88 | 1.3448 | 0.00794 |  | 2713.88 | 1.5302 | 0.00032694
| 2713.759 | 1.3448 | 0.00786 |  | 2713.759 | 1.5302 | 0.0003255
| 2713.639 | 1.3447 | 0.00778 |  | 2713.639 | 1.5302 | 0.00032507
| 2713.518 | 1.3447 | 0.0077 |  | 2713.518 | 1.5301 | 0.00032448
| 2713.397 | 1.3447 | 0.00762 |  | 2713.397 | 1.5301 | 0.00032229
| 2713.277 | 1.3447 | 0.00753 |  | 2713.277 | 1.5301 | 0.00031837
| 2713.156 | 1.3446 | 0.00745 |  | 2713.156 | 1.5301 | 0.00031277
| 2713.036 | 1.3446 | 0.00736 |  | 2713.036 | 1.5301 | 0.00030594
| 2712.916 | 1.3446 | 0.00728 |  | 2712.916 | 1.53 | 0.00029912
| 2712.795 | 1.3446 | 0.0072 |  | 2712.795 | 1.53 | 0.00029269
| 2712.674 | 1.3445 | 0.00712 |  | 2712.674 | 1.53 | 0.00028746
| 2712.554 | 1.3445 | 0.00704 |  | 2712.554 | 1.53 | 0.00028266
| 2712.433 | 1.3445 | 0.00696 |  | 2712.433 | 1.53 | 0.0002779
| 2712.313 | 1.3445 | 0.00688 |  | 2712.313 | 1.5299 | 0.00027245
| 2712.192 | 1.3444 | 0.0068 |  | 2712.192 | 1.5299 | 0.00026639
| 2712.072 | 1.3444 | 0.00672 |  | 2712.072 | 1.5299 | 0.00025915
| 2711.951 | 1.3444 | 0.00664 |  | 2711.951 | 1.5299 | 0.00025262
| 2711.831 | 1.3444 | 0.00655 |  | 2711.831 | 1.5299 | 0.00024619
| 2711.71 | 1.3443 | 0.00647 |  | 2711.71 | 1.5298 | 0.00024139
| 2711.589 | 1.3443 | 0.00639 |  | 2711.589 | 1.5298 | 0.00023792
| 2711.469 | 1.3443 | 0.00631 |  | 2711.469 | 1.5298 | 0.0002349
| 2711.349 | 1.3442 | 0.00623 |  | 2711.349 | 1.5298 | 0.00023183
| 2711.228 | 1.3442 | 0.00615 |  | 2711.228 | 1.5298 | 0.00022761
| 2711.107 | 1.3442 | 0.00607 |  | 2711.107 | 1.5298 | 0.00022221
| 2710.987 | 1.3441 | 0.00598 |  | 2710.987 | 1.5297 | 0.00021583
| 2710.866 | 1.3441 | 0.0059 |  | 2710.866 | 1.5297 | 0.00020766
| 2710.746 | 1.3441 | 0.00583 |  | 2710.746 | 1.5297 | 0.00019885
| 2710.625 | 1.344 | 0.00575 |  | 2710.625 | 1.5297 | 0.00018965
| 2710.505 | 1.344 | 0.00568 |  | 2710.505 | 1.5297 | 0.00017979
| 2710.384 | 1.3439 | 0.00561 |  | 2710.384 | 1.5297 | 0.00017018
| 2710.264 | 1.3439 | 0.00554 |  | 2710.264 | 1.5296 | 0.0001611
| 2710.143 | 1.3439 | 0.00547 |  | 2710.143 | 1.5296 | 0.00015332
| 2710.022 | 1.3438 | 0.0054 |  | 2710.022 | 1.5296 | 0.00014729
| 2709.902 | 1.3438 | 0.00533 |  | 2709.902 | 1.5296 | 0.00014333
| 2709.782 | 1.3438 | 0.00526 |  | 2709.782 | 1.5295 | 0.00014171
| 2709.661 | 1.3437 | 0.00519 |  | 2709.661 | 1.5295 | 0.00014163
| 2709.541 | 1.3437 | 0.00512 |  | 2709.541 | 1.5295 | 0.00014231
| 2709.42 | 1.3436 | 0.00506 |  | 2709.42 | 1.5295 | 0.00014262
| 2709.299 | 1.3436 | 0.00499 |  | 2709.299 | 1.5295 | 0.00014182
| 2709.179 | 1.3436 | 0.00493 |  | 2709.179 | 1.5294 | 0.00013938
| 2709.059 | 1.3435 | 0.00486 |  | 2709.059 | 1.5294 | 0.00013547
| 2708.938 | 1.3435 | 0.00479 |  | 2708.938 | 1.5294 | 0.00013045
| 2708.817 | 1.3434 | 0.00472 |  | 2708.817 | 1.5294 | 0.00012495
| 2708.697 | 1.3434 | 0.00466 |  | 2708.697 | 1.5294 | 0.00011912
| 2708.576 | 1.3434 | 0.0046 |  | 2708.576 | 1.5294 | 0.00011347
| 2708.456 | 1.3433 | 0.00454 |  | 2708.456 | 1.5293 | 0.00010785
| 2708.335 | 1.3433 | 0.00448 |  | 2708.335 | 1.5293 | 0.00010268
| 2708.215 | 1.3432 | 0.00442 |  | 2708.215 | 1.5293 | 9.7926e-05
| 2708.094 | 1.3432 | 0.00436 |  | 2708.094 | 1.5293 | 9.4263e-05
| 2707.974 | 1.3432 | 0.00429 |  | 2707.974 | 1.5293 | 9.1888e-05
| 2707.853 | 1.3431 | 0.00422 |  | 2707.853 | 1.5292 | 9.1036e-05
| 2707.732 | 1.3431 | 0.00415 |  | 2707.732 | 1.5292 | 9.1382e-05
| 2707.612 | 1.3431 | 0.00408 |  | 2707.612 | 1.5292 | 9.2166e-05
| 2707.492 | 1.343 | 0.00401 |  | 2707.492 | 1.5292 | 9.228e-05
| 2707.371 | 1.343 | 0.00395 |  | 2707.371 | 1.5292 | 9.075e-05
| 2707.25 | 1.3429 | 0.00388 |  | 2707.25 | 1.5292 | 8.6776e-05
| 2707.13 | 1.3429 | 0.00381 |  | 2707.13 | 1.5292 | 8.0132e-05
| 2707.009 | 1.3428 | 0.00375 |  | 2707.009 | 1.5292 | 7.1076e-05
| 2706.889 | 1.3428 | 0.00369 |  | 2706.889 | 1.5292 | 6.0019e-05
| 2706.769 | 1.3427 | 0.00363 |  | 2706.769 | 1.5291 | 4.7645e-05
| 2706.648 | 1.3426 | 0.00357 |  | 2706.648 | 1.5291 | 3.4314e-05
| 2706.527 | 1.3426 | 0.00352 |  | 2706.527 | 1.5291 | 2.0494e-05
| 2706.407 | 1.3425 | 0.00347 |  | 2706.407 | 1.5291 | 6.6132e-06
| 2706.286 | 1.3425 | 0.00342 |  | 2706.286 | 1.5291 | -6.8056e-06
| 2706.166 | 1.3424 | 0.00337 |  | 2706.166 | 1.5291 | -1.9011e-05
| 2706.045 | 1.3424 | 0.00331 |  | 2706.045 | 1.529 | -2.9251e-05
| 2705.925 | 1.3423 | 0.00326 |  | 2705.925 | 1.529 | -3.7071e-05
| 2705.804 | 1.3423 | 0.0032 |  | 2705.804 | 1.529 | -4.2322e-05
| 2705.684 | 1.3422 | 0.00315 |  | 2705.684 | 1.5289 | -4.5529e-05
| 2705.563 | 1.3422 | 0.00309 |  | 2705.563 | 1.5289 | -4.7648e-05
| 2705.442 | 1.3421 | 0.00304 |  | 2705.442 | 1.5289 | -4.9654e-05
| 2705.322 | 1.3421 | 0.003 |  | 2705.322 | 1.5289 | -5.2467e-05
| 2705.202 | 1.342 | 0.00295 |  | 2705.202 | 1.5289 | -5.6147e-05
| 2705.081 | 1.342 | 0.00291 |  | 2705.081 | 1.5288 | -6.0488e-05
| 2704.96 | 1.3419 | 0.00287 |  | 2704.96 | 1.5288 | -6.4414e-05
| 2704.84 | 1.3419 | 0.00283 |  | 2704.84 | 1.5288 | -6.7241e-05
| 2704.719 | 1.3418 | 0.00279 |  | 2704.719 | 1.5288 | -6.796e-05
| 2704.599 | 1.3418 | 0.00275 |  | 2704.599 | 1.5287 | -6.6348e-05
| 2704.478 | 1.3417 | 0.00271 |  | 2704.478 | 1.5287 | -6.256e-05
| 2704.358 | 1.3417 | 0.00267 |  | 2704.358 | 1.5287 | -5.7321e-05
| 2704.237 | 1.3416 | 0.00263 |  | 2704.237 | 1.5287 | -5.1437e-05
| 2704.117 | 1.3416 | 0.00259 |  | 2704.117 | 1.5287 | -4.5651e-05
| 2703.996 | 1.3415 | 0.00254 |  | 2703.996 | 1.5286 | -4.0673e-05
| 2703.875 | 1.3415 | 0.0025 |  | 2703.875 | 1.5286 | -3.6945e-05
| 2703.755 | 1.3414 | 0.00245 |  | 2703.755 | 1.5286 | -3.475e-05
| 2703.635 | 1.3414 | 0.00241 |  | 2703.635 | 1.5286 | -3.4251e-05
| 2703.514 | 1.3413 | 0.00237 |  | 2703.514 | 1.5286 | -3.5364e-05
| 2703.394 | 1.3413 | 0.00233 |  | 2703.394 | 1.5286 | -3.7731e-05
| 2703.273 | 1.3412 | 0.00229 |  | 2703.273 | 1.5286 | -4.1052e-05
| 2703.152 | 1.3412 | 0.00225 |  | 2703.152 | 1.5286 | -4.4759e-05
| 2703.032 | 1.3411 | 0.00221 |  | 2703.032 | 1.5285 | -4.8574e-05
| 2702.911 | 1.3411 | 0.00217 |  | 2702.911 | 1.5285 | -5.2406e-05
| 2702.791 | 1.341 | 0.00214 |  | 2702.791 | 1.5285 | -5.6245e-05
| 2702.67 | 1.3409 | 0.0021 |  | 2702.67 | 1.5285 | -6.0289e-05
| 2702.55 | 1.3409 | 0.00207 |  | 2702.55 | 1.5285 | -6.4628e-05
| 2702.429 | 1.3408 | 0.00204 |  | 2702.429 | 1.5285 | -6.8927e-05
| 2702.309 | 1.3408 | 0.00201 |  | 2702.309 | 1.5284 | -7.2949e-05
| 2702.188 | 1.3407 | 0.00198 |  | 2702.188 | 1.5284 | -7.5949e-05
| 2702.067 | 1.3407 | 0.00195 |  | 2702.067 | 1.5284 | -7.7663e-05
| 2701.947 | 1.3406 | 0.00193 |  | 2701.947 | 1.5284 | -7.7967e-05
| 2701.827 | 1.3406 | 0.0019 |  | 2701.827 | 1.5284 | -7.7272e-05
| 2701.706 | 1.3405 | 0.00187 |  | 2701.706 | 1.5283 | -7.6194e-05
| 2701.585 | 1.3405 | 0.00184 |  | 2701.585 | 1.5283 | -7.5436e-05
| 2701.465 | 1.3404 | 0.00182 |  | 2701.465 | 1.5283 | -7.5239e-05
| 2701.344 | 1.3403 | 0.00179 |  | 2701.344 | 1.5283 | -7.5233e-05
| 2701.224 | 1.3403 | 0.00177 |  | 2701.224 | 1.5283 | -7.4504e-05
| 2701.104 | 1.3403 | 0.00175 |  | 2701.104 | 1.5282 | -7.2016e-05
| 2700.983 | 1.3402 | 0.00173 |  | 2700.983 | 1.5282 | -6.6926e-05
| 2700.862 | 1.3402 | 0.0017 |  | 2700.862 | 1.5282 | -5.9515e-05
| 2700.742 | 1.3401 | 0.00168 |  | 2700.742 | 1.5282 | -5.074e-05
| 2700.621 | 1.3401 | 0.00166 |  | 2700.621 | 1.5282 | -4.2171e-05
| 2700.5 | 1.34 | 0.00164 |  | 2700.5 | 1.5282 | -3.586e-05
| 2700.38 | 1.34 | 0.00161 |  | 2700.38 | 1.5282 | -3.2742e-05
| 2700.26 | 1.3399 | 0.00159 |  | 2700.26 | 1.5281 | -3.3092e-05
| 2700.139 | 1.3399 | 0.00157 |  | 2700.139 | 1.5281 | -3.6058e-05
| 2700.019 | 1.3398 | 0.00155 |  | 2700.019 | 1.5281 | -3.9896e-05
| 2699.898 | 1.3398 | 0.00153 |  | 2699.898 | 1.5281 | -4.2959e-05
| 2699.777 | 1.3397 | 0.00151 |  | 2699.777 | 1.5281 | -4.3824e-05
| 2699.657 | 1.3397 | 0.00148 |  | 2699.657 | 1.5281 | -4.2176e-05
| 2699.537 | 1.3396 | 0.00146 |  | 2699.537 | 1.5281 | -3.8201e-05
| 2699.416 | 1.3396 | 0.00144 |  | 2699.416 | 1.528 | -3.2841e-05
| 2699.295 | 1.3395 | 0.00143 |  | 2699.295 | 1.528 | -2.7074e-05
| 2699.175 | 1.3395 | 0.00142 |  | 2699.175 | 1.528 | -2.164e-05
| 2699.054 | 1.3394 | 0.00141 |  | 2699.054 | 1.528 | -1.7044e-05
| 2698.934 | 1.3394 | 0.0014 |  | 2698.934 | 1.528 | -1.3398e-05
| 2698.813 | 1.3394 | 0.00139 |  | 2698.813 | 1.528 | -1.0946e-05
| 2698.693 | 1.3393 | 0.00138 |  | 2698.693 | 1.528 | -9.8096e-06
| 2698.572 | 1.3393 | 0.00136 |  | 2698.572 | 1.528 | -1.0454e-05
| 2698.452 | 1.3393 | 0.00134 |  | 2698.452 | 1.528 | -1.3107e-05
| 2698.331 | 1.3392 | 0.00132 |  | 2698.331 | 1.528 | -1.7812e-05
| 2698.21 | 1.3392 | 0.0013 |  | 2698.21 | 1.528 | -2.4231e-05
| 2698.09 | 1.3391 | 0.00128 |  | 2698.09 | 1.528 | -3.1549e-05
| 2697.97 | 1.3391 | 0.00126 |  | 2697.97 | 1.5279 | -3.8708e-05
| 2697.849 | 1.339 | 0.00124 |  | 2697.849 | 1.5279 | -4.4643e-05
| 2697.729 | 1.339 | 0.00122 |  | 2697.729 | 1.5279 | -4.879e-05
| 2697.608 | 1.3389 | 0.00121 |  | 2697.608 | 1.5279 | -5.0747e-05
| 2697.487 | 1.3389 | 0.0012 |  | 2697.487 | 1.5279 | -5.0963e-05
| 2697.367 | 1.3388 | 0.0012 |  | 2697.367 | 1.5279 | -4.9996e-05
| 2697.247 | 1.3388 | 0.0012 |  | 2697.247 | 1.5279 | -4.8625e-05
| 2697.126 | 1.3388 | 0.0012 |  | 2697.126 | 1.5279 | -4.7829e-05
| 2697.005 | 1.3387 | 0.00119 |  | 2697.005 | 1.5279 | -4.8348e-05
| 2696.885 | 1.3387 | 0.00119 |  | 2696.885 | 1.5278 | -5.0917e-05
| 2696.764 | 1.3386 | 0.00118 |  | 2696.764 | 1.5278 | -5.6059e-05
| 2696.644 | 1.3386 | 0.00117 |  | 2696.644 | 1.5278 | -6.4059e-05
| 2696.523 | 1.3386 | 0.00116 |  | 2696.523 | 1.5278 | -7.4328e-05
| 2696.403 | 1.3385 | 0.00115 |  | 2696.403 | 1.5278 | -8.6185e-05
| 2696.282 | 1.3385 | 0.00113 |  | 2696.282 | 1.5278 | -9.8085e-05
| 2696.162 | 1.3385 | 0.00112 |  | 2696.162 | 1.5278 | -0.00010846
| 2696.041 | 1.3384 | 0.00111 |  | 2696.041 | 1.5278 | -0.00011601
| 2695.92 | 1.3384 | 0.00111 |  | 2695.92 | 1.5277 | -0.00012008
| 2695.8 | 1.3384 | 0.0011 |  | 2695.8 | 1.5277 | -0.00012115
| 2695.68 | 1.3383 | 0.0011 |  | 2695.68 | 1.5277 | -0.00012048
| 2695.559 | 1.3383 | 0.00109 |  | 2695.559 | 1.5277 | -0.00011988
| 2695.438 | 1.3383 | 0.00109 |  | 2695.438 | 1.5277 | -0.00012076
| 2695.318 | 1.3382 | 0.00108 |  | 2695.318 | 1.5277 | -0.00012396
| 2695.197 | 1.3382 | 0.00107 |  | 2695.197 | 1.5276 | -0.00012892
| 2695.077 | 1.3382 | 0.00106 |  | 2695.077 | 1.5276 | -0.00013441
| 2694.956 | 1.3381 | 0.00105 |  | 2694.956 | 1.5276 | -0.00013833
| 2694.836 | 1.3381 | 0.00104 |  | 2694.836 | 1.5276 | -0.00013928
| 2694.715 | 1.3381 | 0.00103 |  | 2694.715 | 1.5276 | -0.00013645
| 2694.595 | 1.338 | 0.00102 |  | 2694.595 | 1.5275 | -0.0001301
| 2694.474 | 1.338 | 0.00101 |  | 2694.474 | 1.5275 | -0.00012163
| 2694.354 | 1.338 | 0.00101 |  | 2694.354 | 1.5275 | -0.00011232
| 2694.233 | 1.3379 | 0.001 |  | 2694.233 | 1.5275 | -0.00010363
| 2694.113 | 1.3379 | 0.00099457 |  | 2694.113 | 1.5275 | -9.6036e-05
| 2693.992 | 1.3379 | 0.00098748 |  | 2693.992 | 1.5275 | -8.9224e-05
| 2693.872 | 1.3379 | 0.00097891 |  | 2693.872 | 1.5274 | -8.2467e-05
| 2693.751 | 1.3378 | 0.00096901 |  | 2693.751 | 1.5274 | -7.5118e-05
| 2693.63 | 1.3378 | 0.00095822 |  | 2693.63 | 1.5274 | -6.6999e-05
| 2693.51 | 1.3378 | 0.00094696 |  | 2693.51 | 1.5274 | -5.8567e-05
| 2693.389 | 1.3378 | 0.00093557 |  | 2693.389 | 1.5274 | -5.0956e-05
| 2693.269 | 1.3377 | 0.00092463 |  | 2693.269 | 1.5274 | -4.5047e-05
| 2693.148 | 1.3377 | 0.00091451 |  | 2693.148 | 1.5274 | -4.1615e-05
| 2693.028 | 1.3377 | 0.00090585 |  | 2693.028 | 1.5274 | -4.0465e-05
| 2692.907 | 1.3376 | 0.00089893 |  | 2692.907 | 1.5274 | -4.0954e-05
| 2692.787 | 1.3376 | 0.00089394 |  | 2692.787 | 1.5274 | -4.2244e-05
| 2692.666 | 1.3376 | 0.00089063 |  | 2692.666 | 1.5274 | -4.3522e-05
| 2692.546 | 1.3375 | 0.00088811 |  | 2692.546 | 1.5274 | -4.4515e-05
| 2692.425 | 1.3375 | 0.00088526 |  | 2692.425 | 1.5274 | -4.5514e-05
| 2692.305 | 1.3375 | 0.00088087 |  | 2692.305 | 1.5274 | -4.6826e-05
| 2692.184 | 1.3375 | 0.00087416 |  | 2692.184 | 1.5274 | -4.8471e-05
| 2692.063 | 1.3375 | 0.00086505 |  | 2692.063 | 1.5273 | -4.9913e-05
| 2691.943 | 1.3374 | 0.00085406 |  | 2691.943 | 1.5273 | -5.0214e-05
| 2691.822 | 1.3374 | 0.00084258 |  | 2691.822 | 1.5273 | -4.8273e-05
| 2691.702 | 1.3374 | 0.00083165 |  | 2691.702 | 1.5273 | -4.3477e-05
| 2691.582 | 1.3373 | 0.00082202 |  | 2691.582 | 1.5273 | -3.6129e-05
| 2691.461 | 1.3373 | 0.00081375 |  | 2691.461 | 1.5273 | -2.7519e-05
| 2691.34 | 1.3373 | 0.00080635 |  | 2691.34 | 1.5273 | -1.9628e-05
| 2691.22 | 1.3373 | 0.00079898 |  | 2691.22 | 1.5273 | -1.4287e-05
| 2691.099 | 1.3372 | 0.00079092 |  | 2691.099 | 1.5273 | -1.2483e-05
| 2690.979 | 1.3372 | 0.00078209 |  | 2690.979 | 1.5273 | -1.4092e-05
| 2690.858 | 1.3372 | 0.00077324 |  | 2690.858 | 1.5273 | -1.7809e-05
| 2690.738 | 1.3372 | 0.00076516 |  | 2690.738 | 1.5273 | -2.1967e-05
| 2690.617 | 1.3371 | 0.00075838 |  | 2690.617 | 1.5273 | -2.5134e-05
| 2690.497 | 1.3371 | 0.00075319 |  | 2690.497 | 1.5273 | -2.6825e-05
| 2690.376 | 1.3371 | 0.0007488 |  | 2690.376 | 1.5273 | -2.7974e-05
| 2690.255 | 1.3371 | 0.00074413 |  | 2690.255 | 1.5273 | -3.0113e-05
| 2690.135 | 1.337 | 0.00073798 |  | 2690.135 | 1.5273 | -3.4694e-05
| 2690.015 | 1.337 | 0.00072974 |  | 2690.015 | 1.5273 | -4.2655e-05
| 2689.894 | 1.337 | 0.00071959 |  | 2689.894 | 1.5273 | -5.3517e-05
| 2689.773 | 1.337 | 0.00070855 |  | 2689.773 | 1.5273 | -6.5864e-05
| 2689.653 | 1.337 | 0.00069778 |  | 2689.653 | 1.5273 | -7.7572e-05
| 2689.532 | 1.3369 | 0.00068839 |  | 2689.532 | 1.5273 | -8.6834e-05
| 2689.412 | 1.3369 | 0.00068067 |  | 2689.412 | 1.5273 | -9.3197e-05
| 2689.292 | 1.3369 | 0.00067443 |  | 2689.292 | 1.5272 | -9.675e-05
| 2689.171 | 1.3369 | 0.0006688 |  | 2689.171 | 1.5272 | -9.9124e-05
| 2689.05 | 1.3368 | 0.00066289 |  | 2689.05 | 1.5272 | -0.000102
| 2688.93 | 1.3368 | 0.00065624 |  | 2688.93 | 1.5272 | -0.00010692
| 2688.809 | 1.3368 | 0.00064863 |  | 2688.809 | 1.5272 | -0.00011473
| 2688.688 | 1.3368 | 0.00064011 |  | 2688.688 | 1.5272 | -0.00012577
| 2688.568 | 1.3368 | 0.00063056 |  | 2688.568 | 1.5272 | -0.00014004
| 2688.448 | 1.3367 | 0.00061973 |  | 2688.448 | 1.5272 | -0.00015733
| 2688.327 | 1.3367 | 0.00060694 |  | 2688.327 | 1.5272 | -0.00017762
| 2688.207 | 1.3367 | 0.00059194 |  | 2688.207 | 1.5272 | -0.00020057
| 2688.086 | 1.3367 | 0.00057496 |  | 2688.086 | 1.5272 | -0.00022537
| 2687.965 | 1.3366 | 0.00055725 |  | 2687.965 | 1.5272 | -0.00025103
| 2687.845 | 1.3366 | 0.00054066 |  | 2687.845 | 1.5272 | -0.00027472
| 2687.725 | 1.3366 | 0.00052713 |  | 2687.725 | 1.5272 | -0.00029451
| 2687.604 | 1.3366 | 0.00051772 |  | 2687.604 | 1.5272 | -0.00030831
| 2687.483 | 1.3365 | 0.00051222 |  | 2687.483 | 1.5271 | -0.00031595
| 2687.363 | 1.3365 | 0.00050874 |  | 2687.363 | 1.5271 | -0.00031859
| 2687.242 | 1.3365 | 0.00050432 |  | 2687.242 | 1.5271 | -0.00031846
| 2687.122 | 1.3365 | 0.00049614 |  | 2687.122 | 1.5271 | -0.00031833
| 2687.001 | 1.3365 | 0.0004825 |  | 2687.001 | 1.5271 | -0.00032091
| 2686.881 | 1.3364 | 0.00046364 |  | 2686.881 | 1.527 | -0.00032661
| 2686.76 | 1.3364 | 0.00044154 |  | 2686.76 | 1.527 | -0.00033629
| 2686.64 | 1.3364 | 0.00041931 |  | 2686.64 | 1.527 | -0.00034797
| 2686.519 | 1.3364 | 0.00040018 |  | 2686.519 | 1.527 | -0.00036014
| 2686.398 | 1.3363 | 0.00038593 |  | 2686.398 | 1.527 | -0.00037212
| 2686.278 | 1.3363 | 0.00037676 |  | 2686.278 | 1.527 | -0.00038323
| 2686.158 | 1.3363 | 0.00037139 |  | 2686.158 | 1.527 | -0.00039305
| 2686.037 | 1.3362 | 0.00036753 |  | 2686.037 | 1.5269 | -0.0004032
| 2685.917 | 1.3362 | 0.00036339 |  | 2685.917 | 1.5269 | -0.00041243
| 2685.796 | 1.3362 | 0.00035787 |  | 2685.796 | 1.5269 | -0.00042067
| 2685.675 | 1.3361 | 0.00035106 |  | 2685.675 | 1.5269 | -0.00042714
| 2685.555 | 1.3361 | 0.00034367 |  | 2685.555 | 1.5268 | -0.00042983
| 2685.434 | 1.3361 | 0.00033661 |  | 2685.434 | 1.5268 | -0.00042923
| 2685.314 | 1.3361 | 0.00033024 |  | 2685.314 | 1.5268 | -0.00042561
| 2685.193 | 1.336 | 0.00032423 |  | 2685.193 | 1.5268 | -0.00042048
| 2685.073 | 1.336 | 0.00031788 |  | 2685.073 | 1.5268 | -0.00041637
| 2684.952 | 1.336 | 0.00031064 |  | 2684.952 | 1.5267 | -0.00041407
| 2684.832 | 1.336 | 0.00030233 |  | 2684.832 | 1.5267 | -0.00041423
| 2684.711 | 1.3359 | 0.00029355 |  | 2684.711 | 1.5267 | -0.00041632
| 2684.591 | 1.3359 | 0.00028536 |  | 2684.591 | 1.5267 | -0.00041863
| 2684.47 | 1.3359 | 0.00027833 |  | 2684.47 | 1.5267 | -0.00042017
| 2684.35 | 1.3359 | 0.00027283 |  | 2684.35 | 1.5267 | -0.00041995
| 2684.229 | 1.3358 | 0.00026829 |  | 2684.229 | 1.5267 | -0.00041868
| 2684.108 | 1.3358 | 0.00026371 |  | 2684.108 | 1.5266 | -0.00041732
| 2683.988 | 1.3358 | 0.00025831 |  | 2683.988 | 1.5266 | -0.00041746
| 2683.867 | 1.3358 | 0.00025172 |  | 2683.867 | 1.5266 | -0.00042022
| 2683.747 | 1.3357 | 0.0002444 |  | 2683.747 | 1.5266 | -0.00042467
| 2683.626 | 1.3357 | 0.00023739 |  | 2683.626 | 1.5266 | -0.00043084
| 2683.506 | 1.3357 | 0.00023153 |  | 2683.506 | 1.5266 | -0.00043752
| 2683.385 | 1.3357 | 0.00022722 |  | 2683.385 | 1.5266 | -0.00044386
| 2683.265 | 1.3357 | 0.00022357 |  | 2683.265 | 1.5266 | -0.00044893
| 2683.144 | 1.3356 | 0.00021944 |  | 2683.144 | 1.5265 | -0.00045367
| 2683.024 | 1.3356 | 0.00021345 |  | 2683.024 | 1.5265 | -0.00045893
| 2682.903 | 1.3356 | 0.00020485 |  | 2682.903 | 1.5265 | -0.00046479
| 2682.783 | 1.3356 | 0.00019432 |  | 2682.783 | 1.5265 | -0.00047097
| 2682.662 | 1.3355 | 0.00018343 |  | 2682.662 | 1.5265 | -0.00047563
| 2682.542 | 1.3355 | 0.00017436 |  | 2682.542 | 1.5264 | -0.00047767
| 2682.421 | 1.3355 | 0.00016871 |  | 2682.421 | 1.5264 | -0.00047568
| 2682.3 | 1.3354 | 0.00016702 |  | 2682.3 | 1.5264 | -0.00046929
| 2682.18 | 1.3354 | 0.00016801 |  | 2682.18 | 1.5264 | -0.0004596
| 2682.06 | 1.3354 | 0.00016953 |  | 2682.06 | 1.5263 | -0.00044846
| 2681.939 | 1.3354 | 0.00016933 |  | 2681.939 | 1.5263 | -0.00043868
| 2681.818 | 1.3354 | 0.00016585 |  | 2681.818 | 1.5263 | -0.00043205
| 2681.698 | 1.3353 | 0.00015928 |  | 2681.698 | 1.5263 | -0.00042928
| 2681.577 | 1.3353 | 0.00015118 |  | 2681.577 | 1.5263 | -0.00043015
| 2681.457 | 1.3353 | 0.00014382 |  | 2681.457 | 1.5263 | -0.00043285
| 2681.336 | 1.3353 | 0.00013926 |  | 2681.336 | 1.5263 | -0.00043686
| 2681.216 | 1.3352 | 0.00013837 |  | 2681.216 | 1.5263 | -0.00044118
| 2681.095 | 1.3352 | 0.00014049 |  | 2681.095 | 1.5263 | -0.00044471
| 2680.975 | 1.3352 | 0.00014355 |  | 2680.975 | 1.5262 | -0.0004481
| 2680.854 | 1.3352 | 0.00014533 |  | 2680.854 | 1.5262 | -0.00045148
| 2680.733 | 1.3351 | 0.0001442 |  | 2680.733 | 1.5262 | -0.00045375
| 2680.613 | 1.3351 | 0.00013982 |  | 2680.613 | 1.5262 | -0.00045416
| 2680.493 | 1.3351 | 0.00013335 |  | 2680.493 | 1.5261 | -0.00045093
| 2680.372 | 1.3351 | 0.00012694 |  | 2680.372 | 1.5261 | -0.00044384
| 2680.251 | 1.335 | 0.00012249 |  | 2680.251 | 1.5261 | -0.00043253
| 2680.131 | 1.335 | 0.00012119 |  | 2680.131 | 1.5261 | -0.00041917
| 2680.01 | 1.335 | 0.00012298 |  | 2680.01 | 1.5261 | -0.0004053
| 2679.89 | 1.335 | 0.0001265 |  | 2679.89 | 1.5261 | -0.00039382
| 2679.77 | 1.3349 | 0.00013023 |  | 2679.77 | 1.5261 | -0.00038622
| 2679.649 | 1.3349 | 0.00013264 |  | 2679.649 | 1.5261 | -0.00038263
| 2679.528 | 1.3349 | 0.00013295 |  | 2679.528 | 1.526 | -0.00038217
| 2679.408 | 1.3349 | 0.00013146 |  | 2679.408 | 1.526 | -0.00038284
| 2679.287 | 1.3349 | 0.00012881 |  | 2679.287 | 1.526 | -0.00038265
| 2679.167 | 1.3349 | 0.000126 |  | 2679.167 | 1.526 | -0.00038095
| 2679.046 | 1.3348 | 0.00012339 |  | 2679.046 | 1.526 | -0.00037775
| 2678.926 | 1.3348 | 0.00012142 |  | 2678.926 | 1.526 | -0.00037461
| 2678.805 | 1.3348 | 0.00011981 |  | 2678.805 | 1.526 | -0.00037263
| 2678.685 | 1.3348 | 0.00011864 |  | 2678.685 | 1.526 | -0.00037287
| 2678.564 | 1.3347 | 0.00011806 |  | 2678.564 | 1.526 | -0.00037497
| 2678.443 | 1.3347 | 0.00011849 |  | 2678.443 | 1.5259 | -0.00037761
| 2678.323 | 1.3347 | 0.00012045 |  | 2678.323 | 1.5259 | -0.00037868
| 2678.203 | 1.3347 | 0.00012379 |  | 2678.203 | 1.5259 | -0.00037689
| 2678.082 | 1.3347 | 0.00012795 |  | 2678.082 | 1.5259 | -0.00037278
| 2677.961 | 1.3346 | 0.00013187 |  | 2677.961 | 1.5259 | -0.00036622
| 2677.841 | 1.3346 | 0.00013431 |  | 2677.841 | 1.5259 | -0.00035949
| 2677.72 | 1.3346 | 0.00013455 |  | 2677.72 | 1.5258 | -0.00035389
| 2677.6 | 1.3346 | 0.00013244 |  | 2677.6 | 1.5258 | -0.00034906
| 2677.479 | 1.3346 | 0.0001288 |  | 2677.479 | 1.5258 | -0.0003447
| 2677.359 | 1.3346 | 0.00012486 |  | 2677.359 | 1.5258 | -0.00033953
| 2677.238 | 1.3345 | 0.00012169 |  | 2677.238 | 1.5258 | -0.00033149
| 2677.118 | 1.3345 | 0.00011969 |  | 2677.118 | 1.5258 | -0.00032014
| 2676.997 | 1.3345 | 0.00011847 |  | 2676.997 | 1.5258 | -0.0003062
| 2676.876 | 1.3345 | 0.00011711 |  | 2676.876 | 1.5258 | -0.00029189
| 2676.756 | 1.3345 | 0.00011458 |  | 2676.756 | 1.5257 | -0.00027945
| 2676.636 | 1.3345 | 0.00011058 |  | 2676.636 | 1.5257 | -0.00027017
| 2676.515 | 1.3344 | 0.00010547 |  | 2676.515 | 1.5257 | -0.00026449
| 2676.395 | 1.3344 | 0.00010059 |  | 2676.395 | 1.5257 | -0.00026255
| 2676.274 | 1.3344 | 9.7108e-05 |  | 2676.274 | 1.5257 | -0.00026198
| 2676.153 | 1.3344 | 9.5827e-05 |  | 2676.153 | 1.5257 | -0.00026245
| 2676.033 | 1.3344 | 9.6334e-05 |  | 2676.033 | 1.5257 | -0.00026224
| 2675.913 | 1.3343 | 9.7518e-05 |  | 2675.913 | 1.5257 | -0.00026175
| 2675.792 | 1.3343 | 9.7631e-05 |  | 2675.792 | 1.5257 | -0.00026192
| 2675.671 | 1.3343 | 9.5352e-05 |  | 2675.671 | 1.5257 | -0.00026273
| 2675.551 | 1.3343 | 9.0682e-05 |  | 2675.551 | 1.5257 | -0.0002637
| 2675.43 | 1.3343 | 8.4753e-05 |  | 2675.43 | 1.5257 | -0.00026377
| 2675.31 | 1.3343 | 7.9686e-05 |  | 2675.31 | 1.5257 | -0.00026146
| 2675.189 | 1.3342 | 7.7566e-05 |  | 2675.189 | 1.5257 | -0.00025628
| 2675.069 | 1.3342 | 7.9622e-05 |  | 2675.069 | 1.5256 | -0.00024811
| 2674.948 | 1.3342 | 8.5667e-05 |  | 2674.948 | 1.5256 | -0.00023881
| 2674.828 | 1.3342 | 9.4161e-05 |  | 2674.828 | 1.5256 | -0.00023069
| 2674.707 | 1.3341 | 0.00010282 |  | 2674.707 | 1.5256 | -0.00022579
| 2674.586 | 1.3341 | 0.00010933 |  | 2674.586 | 1.5256 | -0.00022486
| 2674.466 | 1.3341 | 0.00011241 |  | 2674.466 | 1.5256 | -0.00022759
| 2674.345 | 1.3341 | 0.00011188 |  | 2674.345 | 1.5256 | -0.00023028
| 2674.225 | 1.3341 | 0.00010862 |  | 2674.225 | 1.5256 | -0.00023113
| 2674.104 | 1.3341 | 0.00010395 |  | 2674.104 | 1.5256 | -0.00022754
| 2673.984 | 1.3341 | 9.897e-05 |  | 2673.984 | 1.5256 | -0.00022036
| 2673.863 | 1.3341 | 9.4653e-05 |  | 2673.863 | 1.5255 | -0.00021016
| 2673.743 | 1.334 | 9.1068e-05 |  | 2673.743 | 1.5255 | -0.00020019
| 2673.622 | 1.334 | 8.8444e-05 |  | 2673.622 | 1.5255 | -0.00019275
| 2673.502 | 1.334 | 8.6841e-05 |  | 2673.502 | 1.5255 | -0.00018953
| 2673.381 | 1.334 | 8.6404e-05 |  | 2673.381 | 1.5255 | -0.00018935
| 2673.261 | 1.334 | 8.7358e-05 |  | 2673.261 | 1.5255 | -0.00019056
| 2673.14 | 1.334 | 8.9292e-05 |  | 2673.14 | 1.5255 | -0.00019051
| 2673.02 | 1.3339 | 9.1587e-05 |  | 2673.02 | 1.5255 | -0.00018807
| 2672.899 | 1.3339 | 9.2703e-05 |  | 2672.899 | 1.5255 | -0.00018313
| 2672.778 | 1.3339 | 9.1493e-05 |  | 2672.778 | 1.5255 | -0.00017716
| 2672.658 | 1.3339 | 8.7335e-05 |  | 2672.658 | 1.5255 | -0.00017221
| 2672.538 | 1.3339 | 8.0376e-05 |  | 2672.538 | 1.5255 | -0.00016859
| 2672.417 | 1.3339 | 7.2253e-05 |  | 2672.417 | 1.5255 | -0.0001673
| 2672.296 | 1.3339 | 6.4744e-05 |  | 2672.296 | 1.5255 | -0.0001672
| 2672.176 | 1.3339 | 5.9584e-05 |  | 2672.176 | 1.5255 | -0.0001655
| 2672.055 | 1.3338 | 5.7526e-05 |  | 2672.055 | 1.5255 | -0.00016203
| 2671.935 | 1.3338 | 5.7807e-05 |  | 2671.935 | 1.5254 | -0.00015658
| 2671.814 | 1.3338 | 5.8929e-05 |  | 2671.814 | 1.5254 | -0.00015005
| 2671.694 | 1.3338 | 5.888e-05 |  | 2671.694 | 1.5254 | -0.00014507
| 2671.573 | 1.3338 | 5.6328e-05 |  | 2671.573 | 1.5254 | -0.00014348
| 2671.453 | 1.3338 | 5.136e-05 |  | 2671.453 | 1.5254 | -0.00014453
| 2671.332 | 1.3337 | 4.4886e-05 |  | 2671.332 | 1.5254 | -0.00014769
| 2671.211 | 1.3337 | 3.9033e-05 |  | 2671.211 | 1.5254 | -0.0001509
| 2671.091 | 1.3337 | 3.5315e-05 |  | 2671.091 | 1.5254 | -0.00015161
| 2670.971 | 1.3337 | 3.4375e-05 |  | 2670.971 | 1.5254 | -0.00014972
| 2670.85 | 1.3337 | 3.5713e-05 |  | 2670.85 | 1.5254 | -0.00014525
| 2670.729 | 1.3337 | 3.7879e-05 |  | 2670.729 | 1.5254 | -0.0001402
| 2670.609 | 1.3336 | 3.9312e-05 |  | 2670.609 | 1.5254 | -0.00013678
| 2670.488 | 1.3336 | 3.911e-05 |  | 2670.488 | 1.5254 | -0.00013634
| 2670.368 | 1.3336 | 3.7493e-05 |  | 2670.368 | 1.5254 | -0.00013891
| 2670.248 | 1.3336 | 3.5551e-05 |  | 2670.248 | 1.5254 | -0.00014333
| 2670.127 | 1.3336 | 3.4633e-05 |  | 2670.127 | 1.5254 | -0.00014761
| 2670.006 | 1.3336 | 3.5667e-05 |  | 2670.006 | 1.5254 | -0.00015105
| 2669.886 | 1.3335 | 3.8623e-05 |  | 2669.886 | 1.5253 | -0.00015319
| 2669.765 | 1.3335 | 4.224e-05 |  | 2669.765 | 1.5253 | -0.00015394
| 2669.645 | 1.3335 | 4.5312e-05 |  | 2669.645 | 1.5253 | -0.00015471
| 2669.524 | 1.3335 | 4.6638e-05 |  | 2669.524 | 1.5253 | -0.00015552
| 2669.404 | 1.3335 | 4.5836e-05 |  | 2669.404 | 1.5253 | -0.00015565
| 2669.283 | 1.3335 | 4.3768e-05 |  | 2669.283 | 1.5253 | -0.00015317
| 2669.163 | 1.3335 | 4.1596e-05 |  | 2669.163 | 1.5253 | -0.00014706
| 2669.042 | 1.3334 | 4.0395e-05 |  | 2669.042 | 1.5252 | -0.0001364
| 2668.921 | 1.3334 | 4.0716e-05 |  | 2668.921 | 1.5252 | -0.0001217
| 2668.801 | 1.3334 | 4.1866e-05 |  | 2668.801 | 1.5252 | -0.00010585
| 2668.681 | 1.3334 | 4.2844e-05 |  | 2668.681 | 1.5252 | -9.234e-05
| 2668.56 | 1.3334 | 4.2462e-05 |  | 2668.56 | 1.5252 | -8.4111e-05
| 2668.439 | 1.3334 | 4.0198e-05 |  | 2668.439 | 1.5252 | -8.276e-05
| 2668.319 | 1.3334 | 3.6413e-05 |  | 2668.319 | 1.5252 | -8.7109e-05
| 2668.198 | 1.3334 | 3.2048e-05 |  | 2668.198 | 1.5252 | -9.46e-05
| 2668.078 | 1.3333 | 2.85e-05 |  | 2668.078 | 1.5252 | -0.00010162
| 2667.958 | 1.3333 | 2.6561e-05 |  | 2667.958 | 1.5252 | -0.00010472
| 2667.837 | 1.3333 | 2.6423e-05 |  | 2667.837 | 1.5252 | -0.00010272
| 2667.716 | 1.3333 | 2.7578e-05 |  | 2667.716 | 1.5252 | -9.5672e-05
| 2667.596 | 1.3333 | 2.94e-05 |  | 2667.596 | 1.5252 | -8.531e-05
| 2667.475 | 1.3333 | 3.131e-05 |  | 2667.475 | 1.5252 | -7.3903e-05
| 2667.354 | 1.3332 | 3.3437e-05 |  | 2667.354 | 1.5252 | -6.3619e-05
| 2667.234 | 1.3332 | 3.6104e-05 |  | 2667.234 | 1.5252 | -5.4951e-05
| 2667.114 | 1.3332 | 3.966e-05 |  | 2667.114 | 1.5252 | -4.8223e-05
| 2666.993 | 1.3332 | 4.4041e-05 |  | 2666.993 | 1.5252 | -4.3172e-05
| 2666.873 | 1.3332 | 4.8378e-05 |  | 2666.873 | 1.5252 | -3.9314e-05
| 2666.752 | 1.3332 | 5.1272e-05 |  | 2666.752 | 1.5252 | -3.6564e-05
| 2666.631 | 1.3332 | 5.16e-05 |  | 2666.631 | 1.5252 | -3.5064e-05
| 2666.511 | 1.3332 | 4.8813e-05 |  | 2666.511 | 1.5252 | -3.4621e-05
| 2666.391 | 1.3332 | 4.3718e-05 |  | 2666.391 | 1.5252 | -3.4724e-05
| 2666.27 | 1.3331 | 3.8078e-05 |  | 2666.27 | 1.5252 | -3.4605e-05
| 2666.149 | 1.3331 | 3.4154e-05 |  | 2666.149 | 1.5252 | -3.3254e-05
| 2666.029 | 1.3331 | 3.3617e-05 |  | 2666.029 | 1.5251 | -3.045e-05
| 2665.908 | 1.3331 | 3.6829e-05 |  | 2665.908 | 1.5251 | -2.6553e-05
| 2665.788 | 1.3331 | 4.2413e-05 |  | 2665.788 | 1.5251 | -2.2917e-05
| 2665.667 | 1.3331 | 4.8006e-05 |  | 2665.667 | 1.5251 | -2.1162e-05
| 2665.547 | 1.3331 | 5.0932e-05 |  | 2665.547 | 1.5252 | -2.2475e-05
| 2665.426 | 1.3331 | 4.9371e-05 |  | 2665.426 | 1.5252 | -2.7211e-05
| 2665.306 | 1.333 | 4.3191e-05 |  | 2665.306 | 1.5252 | -3.4321e-05
| 2665.185 | 1.333 | 3.4037e-05 |  | 2665.185 | 1.5251 | -4.1931e-05
| 2665.064 | 1.333 | 2.4603e-05 |  | 2665.064 | 1.5251 | -4.7847e-05
| 2664.944 | 1.333 | 1.7593e-05 |  | 2664.944 | 1.5251 | -5.0724e-05
| 2664.824 | 1.333 | 1.4911e-05 |  | 2664.824 | 1.5251 | -5.019e-05
| 2664.703 | 1.333 | 1.6749e-05 |  | 2664.703 | 1.5251 | -4.7315e-05
| 2664.583 | 1.3329 | 2.1791e-05 |  | 2664.583 | 1.5251 | -4.376e-05
| 2664.462 | 1.3329 | 2.8224e-05 |  | 2664.462 | 1.5251 | -4.091e-05
| 2664.341 | 1.3329 | 3.3918e-05 |  | 2664.341 | 1.5251 | -4.0007e-05
| 2664.221 | 1.3329 | 3.7712e-05 |  | 2664.221 | 1.5251 | -4.0683e-05
| 2664.1 | 1.3329 | 3.9354e-05 |  | 2664.1 | 1.5251 | -4.2051e-05
| 2663.98 | 1.3329 | 3.976e-05 |  | 2663.98 | 1.5251 | -4.2814e-05
| 2663.859 | 1.3329 | 3.9776e-05 |  | 2663.859 | 1.5251 | -4.1939e-05
| 2663.739 | 1.3329 | 4.0396e-05 |  | 2663.739 | 1.5251 | -3.9175e-05
| 2663.618 | 1.3328 | 4.1719e-05 |  | 2663.618 | 1.5251 | -3.508e-05
| 2663.498 | 1.3328 | 4.3777e-05 |  | 2663.498 | 1.5251 | -3.098e-05
| 2663.377 | 1.3328 | 4.5847e-05 |  | 2663.377 | 1.5251 | -2.8199e-05
| 2663.256 | 1.3328 | 4.7443e-05 |  | 2663.256 | 1.5251 | -2.7814e-05
| 2663.136 | 1.3328 | 4.827e-05 |  | 2663.136 | 1.5251 | -3.0225e-05
| 2663.016 | 1.3328 | 4.8393e-05 |  | 2663.016 | 1.5251 | -3.5352e-05
| 2662.895 | 1.3328 | 4.7682e-05 |  | 2662.895 | 1.5251 | -4.2669e-05
| 2662.774 | 1.3328 | 4.6269e-05 |  | 2662.774 | 1.5251 | -5.1522e-05
| 2662.654 | 1.3328 | 4.3753e-05 |  | 2662.654 | 1.5251 | -6.0934e-05
| 2662.533 | 1.3328 | 4.0209e-05 |  | 2662.533 | 1.5251 | -7.049e-05
| 2662.413 | 1.3328 | 3.5637e-05 |  | 2662.413 | 1.5251 | -7.9587e-05
| 2662.292 | 1.3327 | 3.0753e-05 |  | 2662.292 | 1.525 | -8.6895e-05
| 2662.172 | 1.3327 | 2.6562e-05 |  | 2662.172 | 1.525 | -9.3203e-05
| 2662.051 | 1.3327 | 2.4468e-05 |  | 2662.051 | 1.525 | -9.6405e-05
| 2661.931 | 1.3327 | 2.5347e-05 |  | 2661.931 | 1.525 | -9.7719e-05
| 2661.81 | 1.3327 | 2.9581e-05 |  | 2661.81 | 1.525 | -9.5735e-05
| 2661.689 | 1.3326 | 3.6256e-05 |  | 2661.689 | 1.525 | -9.1862e-05
| 2661.569 | 1.3326 | 4.382e-05 |  | 2661.569 | 1.525 | -8.7093e-05
| 2661.449 | 1.3326 | 5.0401e-05 |  | 2661.449 | 1.525 | -8.154e-05
| 2661.328 | 1.3326 | 5.4474e-05 |  | 2661.328 | 1.525 | -7.6505e-05
| 2661.208 | 1.3326 | 5.5412e-05 |  | 2661.208 | 1.525 | -7.2141e-05
| 2661.087 | 1.3326 | 5.3832e-05 |  | 2661.087 | 1.525 | -6.9668e-05
| 2660.966 | 1.3326 | 5.1087e-05 |  | 2660.966 | 1.525 | -6.8225e-05
| 2660.846 | 1.3326 | 4.8792e-05 |  | 2660.846 | 1.525 | -6.86e-05
| 2660.726 | 1.3326 | 4.8112e-05 |  | 2660.726 | 1.525 | -7.0336e-05
| 2660.605 | 1.3326 | 4.92e-05 |  | 2660.605 | 1.525 | -7.3546e-05
| 2660.484 | 1.3326 | 5.1227e-05 |  | 2660.484 | 1.525 | -7.7998e-05
| 2660.364 | 1.3326 | 5.2776e-05 |  | 2660.364 | 1.525 | -8.3788e-05
| 2660.243 | 1.3326 | 5.2516e-05 |  | 2660.243 | 1.5249 | -8.9998e-05
| 2660.123 | 1.3325 | 4.9765e-05 |  | 2660.123 | 1.5249 | -9.5754e-05
| 2660.002 | 1.3325 | 4.4926e-05 |  | 2660.002 | 1.5249 | -0.00010095
| 2659.882 | 1.3325 | 3.9194e-05 |  | 2659.882 | 1.5249 | -0.00010405
| 2659.761 | 1.3325 | 3.406e-05 |  | 2659.761 | 1.5249 | -0.0001059
| 2659.641 | 1.3325 | 3.0875e-05 |  | 2659.641 | 1.5249 | -0.00010687
| 2659.52 | 1.3325 | 3.0202e-05 |  | 2659.52 | 1.5249 | -0.0001073
| 2659.399 | 1.3325 | 3.152e-05 |  | 2659.399 | 1.5249 | -0.00010906
| 2659.279 | 1.3325 | 3.3734e-05 |  | 2659.279 | 1.5249 | -0.00011248
| 2659.159 | 1.3325 | 3.5574e-05 |  | 2659.159 | 1.5249 | -0.00011836
| 2659.038 | 1.3325 | 3.6021e-05 |  | 2659.038 | 1.5249 | -0.00012635
| 2658.917 | 1.3324 | 3.4658e-05 |  | 2658.917 | 1.5249 | -0.00013562
| 2658.797 | 1.3324 | 3.1995e-05 |  | 2658.797 | 1.5249 | -0.00014579
| 2658.676 | 1.3324 | 2.8773e-05 |  | 2658.676 | 1.5249 | -0.00015576
| 2658.556 | 1.3324 | 2.5743e-05 |  | 2658.556 | 1.5249 | -0.0001653
| 2658.436 | 1.3324 | 2.3514e-05 |  | 2658.436 | 1.5249 | -0.00017373
| 2658.315 | 1.3324 | 2.2187e-05 |  | 2658.315 | 1.5249 | -0.00018233
| 2658.194 | 1.3324 | 2.1333e-05 |  | 2658.194 | 1.5248 | -0.00019127
| 2658.074 | 1.3324 | 2.07e-05 |  | 2658.074 | 1.5248 | -0.00020005
| 2657.953 | 1.3324 | 1.9846e-05 |  | 2657.953 | 1.5248 | -0.000208
| 2657.833 | 1.3324 | 1.8753e-05 |  | 2657.833 | 1.5248 | -0.00021419
| 2657.712 | 1.3323 | 1.7327e-05 |  | 2657.712 | 1.5248 | -0.00021806
| 2657.592 | 1.3323 | 1.5759e-05 |  | 2657.592 | 1.5248 | -0.00021947
| 2657.471 | 1.3323 | 1.4146e-05 |  | 2657.471 | 1.5248 | -0.00021848
| 2657.351 | 1.3323 | 1.2634e-05 |  | 2657.351 | 1.5247 | -0.00021647
| 2657.23 | 1.3323 | 1.096e-05 |  | 2657.23 | 1.5247 | -0.00021364
| 2657.109 | 1.3323 | 9.2416e-06 |  | 2657.109 | 1.5247 | -0.0002119
| 2656.989 | 1.3323 | 7.62e-06 |  | 2656.989 | 1.5247 | -0.00021031
| 2656.869 | 1.3323 | 6.1866e-06 |  | 2656.869 | 1.5247 | -0.0002086
| 2656.748 | 1.3323 | 5.2041e-06 |  | 2656.748 | 1.5247 | -0.00020631
| 2656.627 | 1.3323 | 4.5681e-06 |  | 2656.627 | 1.5247 | -0.00020154
| 2656.507 | 1.3323 | 4.1395e-06 |  | 2656.507 | 1.5247 | -0.00019485
| 2656.386 | 1.3322 | 3.4657e-06 |  | 2656.386 | 1.5246 | -0.00018683
| 2656.266 | 1.3322 | 2.0597e-06 |  | 2656.266 | 1.5246 | -0.00017781
| 2656.145 | 1.3322 | -3.9931e-07 |  | 2656.145 | 1.5246 | -0.00017073
| 2656.025 | 1.3322 | -3.6585e-06 |  | 2656.025 | 1.5246 | -0.00016619
| 2655.904 | 1.3322 | -7.3353e-06 |  | 2655.904 | 1.5246 | -0.00016454
| 2655.784 | 1.3322 | -1.072e-05 |  | 2655.784 | 1.5246 | -0.00016635
| 2655.663 | 1.3322 | -1.3381e-05 |  | 2655.663 | 1.5246 | -0.00017012
| 2655.542 | 1.3322 | -1.5071e-05 |  | 2655.542 | 1.5246 | -0.00017467
| 2655.422 | 1.3322 | -1.6201e-05 |  | 2655.422 | 1.5246 | -0.00017915
| 2655.302 | 1.3322 | -1.7329e-05 |  | 2655.302 | 1.5246 | -0.00018282
| 2655.181 | 1.3322 | -1.9303e-05 |  | 2655.181 | 1.5246 | -0.00018411
| 2655.061 | 1.3321 | -2.255e-05 |  | 2655.061 | 1.5246 | -0.00018386
| 2654.94 | 1.3321 | -2.7166e-05 |  | 2654.94 | 1.5246 | -0.00018173
| 2654.819 | 1.3321 | -3.2416e-05 |  | 2654.819 | 1.5246 | -0.00017788
| 2654.699 | 1.3321 | -3.7589e-05 |  | 2654.699 | 1.5246 | -0.00017356
| 2654.578 | 1.3321 | -4.1537e-05 |  | 2654.578 | 1.5245 | -0.00016946
| 2654.458 | 1.3321 | -4.3895e-05 |  | 2654.458 | 1.5245 | -0.00016703
| 2654.337 | 1.3321 | -4.4523e-05 |  | 2654.337 | 1.5245 | -0.00016657
| 2654.217 | 1.3321 | -4.3908e-05 |  | 2654.217 | 1.5245 | -0.00016866
| 2654.096 | 1.3321 | -4.2752e-05 |  | 2654.096 | 1.5245 | -0.00017266
| 2653.976 | 1.332 | -4.1757e-05 |  | 2653.976 | 1.5245 | -0.00017732
| 2653.855 | 1.332 | -4.1395e-05 |  | 2653.855 | 1.5245 | -0.00018122
| 2653.735 | 1.332 | -4.1697e-05 |  | 2653.735 | 1.5245 | -0.00018311
| 2653.614 | 1.332 | -4.2608e-05 |  | 2653.614 | 1.5245 | -0.00018248
| 2653.494 | 1.332 | -4.391e-05 |  | 2653.494 | 1.5245 | -0.00017983
| 2653.373 | 1.332 | -4.545e-05 |  | 2653.373 | 1.5245 | -0.00017658
| 2653.252 | 1.332 | -4.7262e-05 |  | 2653.252 | 1.5245 | -0.00017433
| 2653.132 | 1.332 | -4.9552e-05 |  | 2653.132 | 1.5245 | -0.00017488
| 2653.011 | 1.332 | -5.2205e-05 |  | 2653.011 | 1.5245 | -0.00017759
| 2652.891 | 1.332 | -5.5086e-05 |  | 2652.891 | 1.5245 | -0.00018257
| 2652.771 | 1.332 | -5.7916e-05 |  | 2652.771 | 1.5245 | -0.00018836
| 2652.65 | 1.3319 | -6.0401e-05 |  | 2652.65 | 1.5244 | -0.00019254
| 2652.529 | 1.3319 | -6.2218e-05 |  | 2652.529 | 1.5244 | -0.00019513
| 2652.409 | 1.3319 | -6.3286e-05 |  | 2652.409 | 1.5244 | -0.00019485
| 2652.288 | 1.3319 | -6.4151e-05 |  | 2652.288 | 1.5244 | -0.00019331
| 2652.167 | 1.3319 | -6.5062e-05 |  | 2652.167 | 1.5244 | -0.00019001
| 2652.047 | 1.3319 | -6.6519e-05 |  | 2652.047 | 1.5244 | -0.00018553
| 2651.927 | 1.3319 | -6.8615e-05 |  | 2651.927 | 1.5244 | -0.00018063
| 2651.806 | 1.3319 | -7.1202e-05 |  | 2651.806 | 1.5244 | -0.00017355
| 2651.686 | 1.3319 | -7.3806e-05 |  | 2651.686 | 1.5243 | -0.00016567
| 2651.565 | 1.3319 | -7.5945e-05 |  | 2651.565 | 1.5243 | -0.00015648
| 2651.444 | 1.3319 | -7.7343e-05 |  | 2651.444 | 1.5243 | -0.00014758
| 2651.324 | 1.3318 | -7.8222e-05 |  | 2651.324 | 1.5243 | -0.00014073
| 2651.204 | 1.3318 | -7.9012e-05 |  | 2651.204 | 1.5243 | -0.0001372
| 2651.083 | 1.3318 | -8.0576e-05 |  | 2651.083 | 1.5243 | -0.00013818
| 2650.962 | 1.3318 | -8.3517e-05 |  | 2650.962 | 1.5243 | -0.00014296
| 2650.842 | 1.3318 | -8.8162e-05 |  | 2650.842 | 1.5243 | -0.00015012
| 2650.721 | 1.3318 | -9.4287e-05 |  | 2650.721 | 1.5243 | -0.00015739
| 2650.601 | 1.3318 | -0.00010132 |  | 2650.601 | 1.5243 | -0.00016315
| 2650.48 | 1.3318 | -0.00010828 |  | 2650.48 | 1.5243 | -0.00016587
| 2650.36 | 1.3318 | -0.00011447 |  | 2650.36 | 1.5243 | -0.00016561
| 2650.239 | 1.3318 | -0.00011921 |  | 2650.239 | 1.5243 | -0.00016353
| 2650.119 | 1.3318 | -0.00012264 |  | 2650.119 | 1.5243 | -0.00015982
| 2649.998 | 1.3317 | -0.00012502 |  | 2649.998 | 1.5243 | -0.00015658
| 2649.877 | 1.3317 | -0.00012688 |  | 2649.877 | 1.5243 | -0.00015311
| 2649.757 | 1.3317 | -0.0001288 |  | 2649.757 | 1.5243 | -0.00015031
| 2649.637 | 1.3317 | -0.00013115 |  | 2649.637 | 1.5243 | -0.00014758
| 2649.516 | 1.3317 | -0.00013398 |  | 2649.516 | 1.5243 | -0.00014494
| 2649.396 | 1.3317 | -0.00013697 |  | 2649.396 | 1.5243 | -0.00014376
| 2649.275 | 1.3317 | -0.00013989 |  | 2649.275 | 1.5242 | -0.00014407
| 2649.154 | 1.3317 | -0.00014232 |  | 2649.154 | 1.5242 | -0.00014598
| 2649.034 | 1.3317 | -0.00014401 |  | 2649.034 | 1.5242 | -0.00014931
| 2648.914 | 1.3316 | -0.00014503 |  | 2648.914 | 1.5242 | -0.00015312
| 2648.793 | 1.3316 | -0.00014558 |  | 2648.793 | 1.5242 | -0.00015666
| 2648.672 | 1.3316 | -0.00014598 |  | 2648.672 | 1.5242 | -0.00015789
| 2648.552 | 1.3316 | -0.00014674 |  | 2648.552 | 1.5242 | -0.00015719
| 2648.431 | 1.3316 | -0.00014801 |  | 2648.431 | 1.5242 | -0.00015578
| 2648.311 | 1.3316 | -0.00015024 |  | 2648.311 | 1.5242 | -0.00015417
| 2648.19 | 1.3316 | -0.0001534 |  | 2648.19 | 1.5242 | -0.00015344
| 2648.07 | 1.3316 | -0.00015727 |  | 2648.07 | 1.5242 | -0.00015497
| 2647.949 | 1.3316 | -0.0001615 |  | 2647.949 | 1.5242 | -0.00015809
| 2647.829 | 1.3315 | -0.00016538 |  | 2647.829 | 1.5242 | -0.0001623
| 2647.708 | 1.3315 | -0.00016854 |  | 2647.708 | 1.5242 | -0.00016507
| 2647.587 | 1.3315 | -0.00017027 |  | 2647.587 | 1.5241 | -0.00016678
| 2647.467 | 1.3315 | -0.0001702 |  | 2647.467 | 1.5241 | -0.00016611
| 2647.347 | 1.3315 | -0.00016814 |  | 2647.347 | 1.5241 | -0.00016423
| 2647.226 | 1.3315 | -0.00016416 |  | 2647.226 | 1.5241 | -0.00016138
| 2647.105 | 1.3315 | -0.00015862 |  | 2647.105 | 1.5241 | -0.00015861
| 2646.985 | 1.3314 | -0.00015203 |  | 2646.985 | 1.5241 | -0.00015685
| 2646.864 | 1.3314 | -0.00014518 |  | 2646.864 | 1.5241 | -0.00015463
| 2646.744 | 1.3314 | -0.00013877 |  | 2646.744 | 1.5241 | -0.00015248
| 2646.623 | 1.3314 | -0.0001337 |  | 2646.623 | 1.5241 | -0.00014907
| 2646.503 | 1.3314 | -0.00013042 |  | 2646.503 | 1.5241 | -0.00014568
| 2646.382 | 1.3314 | -0.00012962 |  | 2646.382 | 1.5241 | -0.00014237
| 2646.262 | 1.3314 | -0.0001314 |  | 2646.262 | 1.5241 | -0.00014059
| 2646.141 | 1.3314 | -0.00013578 |  | 2646.141 | 1.5241 | -0.00014044
| 2646.021 | 1.3314 | -0.00014219 |  | 2646.021 | 1.5241 | -0.00014235
| 2645.9 | 1.3314 | -0.00015024 |  | 2645.9 | 1.5241 | -0.00014583
| 2645.78 | 1.3314 | -0.00015911 |  | 2645.78 | 1.5241 | -0.00014971
| 2645.659 | 1.3314 | -0.00016808 |  | 2645.659 | 1.5241 | -0.00015277
| 2645.539 | 1.3314 | -0.00017664 |  | 2645.539 | 1.524 | -0.00015482
| 2645.418 | 1.3314 | -0.00018411 |  | 2645.418 | 1.524 | -0.00015665
| 2645.297 | 1.3314 | -0.00019005 |  | 2645.297 | 1.524 | -0.00015753
| 2645.177 | 1.3313 | -0.00019416 |  | 2645.177 | 1.524 | -0.00015968
| 2645.056 | 1.3313 | -0.000196 |  | 2645.056 | 1.524 | -0.00016306
| 2644.936 | 1.3313 | -0.00019556 |  | 2644.936 | 1.524 | -0.00016614
| 2644.815 | 1.3313 | -0.00019301 |  | 2644.815 | 1.524 | -0.00016899
| 2644.695 | 1.3313 | -0.00018884 |  | 2644.695 | 1.524 | -0.00016927
| 2644.574 | 1.3313 | -0.00018411 |  | 2644.574 | 1.524 | -0.00016725
| 2644.454 | 1.3313 | -0.00017982 |  | 2644.454 | 1.524 | -0.00016256
| 2644.333 | 1.3313 | -0.00017705 |  | 2644.333 | 1.5239 | -0.00015563
| 2644.213 | 1.3312 | -0.00017634 |  | 2644.213 | 1.5239 | -0.00014808
| 2644.092 | 1.3312 | -0.00017764 |  | 2644.092 | 1.5239 | -0.00014146
| 2643.972 | 1.3312 | -0.00018022 |  | 2643.972 | 1.5239 | -0.00013624
| 2643.851 | 1.3312 | -0.00018318 |  | 2643.851 | 1.5239 | -0.00013296
| 2643.73 | 1.3312 | -0.00018556 |  | 2643.73 | 1.5239 | -0.00013114
| 2643.61 | 1.3312 | -0.0001869 |  | 2643.61 | 1.5239 | -0.00013074
| 2643.489 | 1.3312 | -0.00018738 |  | 2643.489 | 1.5239 | -0.00013234
| 2643.369 | 1.3312 | -0.00018789 |  | 2643.369 | 1.5239 | -0.00013599
| 2643.249 | 1.3312 | -0.00018946 |  | 2643.249 | 1.5239 | -0.00014122
| 2643.128 | 1.3312 | -0.00019277 |  | 2643.128 | 1.5239 | -0.00014845
| 2643.007 | 1.3312 | -0.00019812 |  | 2643.007 | 1.5239 | -0.00015611
| 2642.887 | 1.3312 | -0.0002047 |  | 2642.887 | 1.5239 | -0.00016333
| 2642.766 | 1.3311 | -0.00021143 |  | 2642.766 | 1.5239 | -0.00016846
| 2642.646 | 1.3311 | -0.00021672 |  | 2642.646 | 1.5239 | -0.00017174
| 2642.525 | 1.3311 | -0.00021964 |  | 2642.525 | 1.5239 | -0.00017315
| 2642.405 | 1.3311 | -0.00021983 |  | 2642.405 | 1.5239 | -0.00017348
| 2642.284 | 1.3311 | -0.00021763 |  | 2642.284 | 1.5239 | -0.00017467
| 2642.164 | 1.3311 | -0.00021412 |  | 2642.164 | 1.5239 | -0.00017692
| 2642.043 | 1.3311 | -0.00021022 |  | 2642.043 | 1.5238 | -0.0001802
| 2641.922 | 1.3311 | -0.00020687 |  | 2641.922 | 1.5238 | -0.00018373
| 2641.802 | 1.331 | -0.00020433 |  | 2641.802 | 1.5238 | -0.00018491
| 2641.682 | 1.331 | -0.00020284 |  | 2641.682 | 1.5238 | -0.00018247
| 2641.561 | 1.331 | -0.00020211 |  | 2641.561 | 1.5238 | -0.00017653
| 2641.44 | 1.331 | -0.00020218 |  | 2641.44 | 1.5238 | -0.00016702
| 2641.32 | 1.331 | -0.00020332 |  | 2641.32 | 1.5238 | -0.0001569
| 2641.199 | 1.331 | -0.00020594 |  | 2641.199 | 1.5238 | -0.00014781
| 2641.079 | 1.331 | -0.00021001 |  | 2641.079 | 1.5238 | -0.00014128
| 2640.958 | 1.331 | -0.00021541 |  | 2640.958 | 1.5238 | -0.00013869
| 2640.838 | 1.331 | -0.00022127 |  | 2640.838 | 1.5238 | -0.00013849
| 2640.717 | 1.331 | -0.00022639 |  | 2640.717 | 1.5237 | -0.00013914
| 2640.597 | 1.3309 | -0.00022935 |  | 2640.597 | 1.5237 | -0.00013813
| 2640.476 | 1.3309 | -0.0002294 |  | 2640.476 | 1.5237 | -0.00013591
| 2640.355 | 1.3309 | -0.00022622 |  | 2640.355 | 1.5237 | -0.00013196
| 2640.235 | 1.3309 | -0.00022058 |  | 2640.235 | 1.5237 | -0.00012812
| 2640.115 | 1.3309 | -0.00021363 |  | 2640.115 | 1.5237 | -0.00012529
| 2639.994 | 1.3309 | -0.00020688 |  | 2639.994 | 1.5237 | -0.00012527
| 2639.874 | 1.3309 | -0.00020143 |  | 2639.874 | 1.5237 | -0.000128
| 2639.753 | 1.3309 | -0.00019804 |  | 2639.753 | 1.5237 | -0.00013168
| 2639.632 | 1.3309 | -0.0001967 |  | 2639.632 | 1.5237 | -0.00013397
| 2639.512 | 1.3308 | -0.00019685 |  | 2639.512 | 1.5237 | -0.00013437
| 2639.392 | 1.3308 | -0.00019768 |  | 2639.392 | 1.5237 | -0.0001308
| 2639.271 | 1.3308 | -0.00019818 |  | 2639.271 | 1.5237 | -0.00012444
| 2639.15 | 1.3308 | -0.00019758 |  | 2639.15 | 1.5237 | -0.00011747
| 2639.03 | 1.3308 | -0.00019527 |  | 2639.03 | 1.5237 | -0.00011103
| 2638.909 | 1.3308 | -0.00019102 |  | 2638.909 | 1.5237 | -0.00010642
| 2638.789 | 1.3308 | -0.000185 |  | 2638.789 | 1.5237 | -0.00010426
| 2638.668 | 1.3308 | -0.00017789 |  | 2638.668 | 1.5237 | -0.00010414
| 2638.548 | 1.3308 | -0.00017073 |  | 2638.548 | 1.5237 | -0.0001045
| 2638.427 | 1.3308 | -0.00016477 |  | 2638.427 | 1.5237 | -0.00010518
| 2638.307 | 1.3308 | -0.00016118 |  | 2638.307 | 1.5237 | -0.00010567
| 2638.186 | 1.3308 | -0.00016081 |  | 2638.186 | 1.5236 | -0.00010717
| 2638.065 | 1.3308 | -0.00016359 |  | 2638.065 | 1.5236 | -0.0001107
| 2637.945 | 1.3308 | -0.00016869 |  | 2637.945 | 1.5236 | -0.00011651
| 2637.825 | 1.3308 | -0.00017474 |  | 2637.825 | 1.5236 | -0.00012459
| 2637.704 | 1.3307 | -0.00018031 |  | 2637.704 | 1.5236 | -0.00013371
| 2637.583 | 1.3307 | -0.00018421 |  | 2637.583 | 1.5236 | -0.00014133
| 2637.463 | 1.3307 | -0.00018612 |  | 2637.463 | 1.5236 | -0.00014565
| 2637.342 | 1.3307 | -0.00018642 |  | 2637.342 | 1.5236 | -0.00014491
| 2637.222 | 1.3307 | -0.00018593 |  | 2637.222 | 1.5236 | -0.00013972
| 2637.102 | 1.3307 | -0.00018557 |  | 2637.102 | 1.5236 | -0.00013162
| 2636.981 | 1.3307 | -0.00018558 |  | 2636.981 | 1.5236 | -0.00012245
| 2636.86 | 1.3307 | -0.00018569 |  | 2636.86 | 1.5235 | -0.00011429
| 2636.74 | 1.3307 | -0.00018508 |  | 2636.74 | 1.5235 | -0.00010882
| 2636.619 | 1.3306 | -0.00018307 |  | 2636.619 | 1.5235 | -0.00010603
| 2636.499 | 1.3306 | -0.0001794 |  | 2636.499 | 1.5235 | -0.00010527
| 2636.378 | 1.3306 | -0.00017489 |  | 2636.378 | 1.5235 | -0.00010443
| 2636.258 | 1.3306 | -0.00017068 |  | 2636.258 | 1.5235 | -0.00010352
| 2636.137 | 1.3306 | -0.00016835 |  | 2636.137 | 1.5235 | -0.00010105
| 2636.017 | 1.3306 | -0.00016883 |  | 2636.017 | 1.5235 | -9.8093e-05
| 2635.896 | 1.3306 | -0.00017208 |  | 2635.896 | 1.5235 | -9.4847e-05
| 2635.775 | 1.3306 | -0.00017699 |  | 2635.775 | 1.5235 | -9.241e-05
| 2635.655 | 1.3306 | -0.000182 |  | 2635.655 | 1.5235 | -9.0742e-05
| 2635.534 | 1.3306 | -0.00018539 |  | 2635.534 | 1.5235 | -8.9744e-05
| 2635.414 | 1.3306 | -0.00018626 |  | 2635.414 | 1.5235 | -8.9356e-05
| 2635.293 | 1.3306 | -0.00018496 |  | 2635.293 | 1.5235 | -8.9524e-05
| 2635.173 | 1.3305 | -0.00018244 |  | 2635.173 | 1.5235 | -9.0328e-05
| 2635.052 | 1.3305 | -0.00018009 |  | 2635.052 | 1.5235 | -9.2077e-05
| 2634.932 | 1.3305 | -0.00017907 |  | 2634.932 | 1.5235 | -9.5222e-05
| 2634.811 | 1.3305 | -0.00017942 |  | 2634.811 | 1.5235 | -9.9619e-05
| 2634.691 | 1.3305 | -0.00018048 |  | 2634.691 | 1.5235 | -0.00010425
| 2634.57 | 1.3305 | -0.00018098 |  | 2634.57 | 1.5235 | -0.00010844
| 2634.45 | 1.3305 | -0.00017971 |  | 2634.45 | 1.5235 | -0.00011068
| 2634.329 | 1.3305 | -0.00017609 |  | 2634.329 | 1.5234 | -0.00011071
| 2634.208 | 1.3305 | -0.0001703 |  | 2634.208 | 1.5234 | -0.00010821
| 2634.088 | 1.3304 | -0.0001632 |  | 2634.088 | 1.5234 | -0.00010476
| 2633.967 | 1.3304 | -0.00015589 |  | 2633.967 | 1.5234 | -0.00010089
| 2633.847 | 1.3304 | -0.0001491 |  | 2633.847 | 1.5234 | -9.7873e-05
| 2633.727 | 1.3304 | -0.00014302 |  | 2633.727 | 1.5234 | -9.5962e-05
| 2633.606 | 1.3304 | -0.00013748 |  | 2633.606 | 1.5234 | -9.4187e-05
| 2633.485 | 1.3304 | -0.00013225 |  | 2633.485 | 1.5234 | -9.2318e-05
| 2633.365 | 1.3304 | -0.00012731 |  | 2633.365 | 1.5234 | -8.9226e-05
| 2633.244 | 1.3304 | -0.00012318 |  | 2633.244 | 1.5234 | -8.4652e-05
| 2633.124 | 1.3304 | -0.00012084 |  | 2633.124 | 1.5234 | -7.8966e-05
| 2633.003 | 1.3304 | -0.0001212 |  | 2633.003 | 1.5234 | -7.387e-05
| 2632.883 | 1.3304 | -0.00012468 |  | 2632.883 | 1.5234 | -7.0091e-05
| 2632.762 | 1.3304 | -0.00013118 |  | 2632.762 | 1.5234 | -6.8437e-05
| 2632.642 | 1.3304 | -0.0001396 |  | 2632.642 | 1.5234 | -6.8419e-05
| 2632.521 | 1.3304 | -0.00014866 |  | 2632.521 | 1.5233 | -6.8855e-05
| 2632.4 | 1.3304 | -0.00015728 |  | 2632.4 | 1.5233 | -6.772e-05
| 2632.28 | 1.3304 | -0.00016452 |  | 2632.28 | 1.5233 | -6.4842e-05
| 2632.16 | 1.3304 | -0.00017033 |  | 2632.16 | 1.5233 | -5.9722e-05
| 2632.039 | 1.3304 | -0.00017488 |  | 2632.039 | 1.5233 | -5.3296e-05
| 2631.918 | 1.3304 | -0.00017821 |  | 2631.918 | 1.5233 | -4.724e-05
| 2631.798 | 1.3303 | -0.00018021 |  | 2631.798 | 1.5233 | -4.4068e-05
| 2631.677 | 1.3303 | -0.00018038 |  | 2631.677 | 1.5233 | -4.3505e-05
| 2631.557 | 1.3303 | -0.00017825 |  | 2631.557 | 1.5233 | -4.6685e-05
| 2631.437 | 1.3303 | -0.00017376 |  | 2631.437 | 1.5233 | -5.2189e-05
| 2631.316 | 1.3303 | -0.0001674 |  | 2631.316 | 1.5233 | -5.83e-05
| 2631.195 | 1.3303 | -0.00016051 |  | 2631.195 | 1.5233 | -6.383e-05
| 2631.075 | 1.3303 | -0.00015456 |  | 2631.075 | 1.5233 | -6.7943e-05
| 2630.954 | 1.3303 | -0.00015058 |  | 2630.954 | 1.5233 | -6.9844e-05
| 2630.833 | 1.3303 | -0.00014898 |  | 2630.833 | 1.5233 | -6.9362e-05
| 2630.713 | 1.3303 | -0.00014881 |  | 2630.713 | 1.5233 | -6.6161e-05
| 2630.593 | 1.3303 | -0.00014856 |  | 2630.593 | 1.5233 | -6.0402e-05
| 2630.472 | 1.3302 | -0.00014656 |  | 2630.472 | 1.5232 | -5.1617e-05
| 2630.352 | 1.3302 | -0.00014189 |  | 2630.352 | 1.5232 | -4.021e-05
| 2630.231 | 1.3302 | -0.00013483 |  | 2630.231 | 1.5232 | -2.8524e-05
| 2630.11 | 1.3302 | -0.00012675 |  | 2630.11 | 1.5232 | -1.7706e-05
| 2629.99 | 1.3302 | -0.00011947 |  | 2629.99 | 1.5232 | -9.9102e-06
| 2629.87 | 1.3302 | -0.00011472 |  | 2629.87 | 1.5232 | -6.7721e-06
| 2629.749 | 1.3302 | -0.00011316 |  | 2629.749 | 1.5232 | -8.2084e-06
| 2629.628 | 1.3302 | -0.00011441 |  | 2629.628 | 1.5233 | -1.3164e-05
| 2629.508 | 1.3302 | -0.0001172 |  | 2629.508 | 1.5233 | -1.928e-05
| 2629.387 | 1.3302 | -0.00011998 |  | 2629.387 | 1.5232 | -2.4667e-05
| 2629.267 | 1.3302 | -0.00012194 |  | 2629.267 | 1.5232 | -2.748e-05
| 2629.146 | 1.3302 | -0.00012323 |  | 2629.146 | 1.5232 | -2.8547e-05
| 2629.026 | 1.3302 | -0.00012468 |  | 2629.026 | 1.5232 | -2.818e-05
| 2628.905 | 1.3302 | -0.00012744 |  | 2628.905 | 1.5232 | -2.9074e-05
| 2628.785 | 1.3302 | -0.0001322 |  | 2628.785 | 1.5232 | -3.0891e-05
| 2628.664 | 1.3302 | -0.00013877 |  | 2628.664 | 1.5232 | -3.4245e-05
| 2628.543 | 1.3302 | -0.00014571 |  | 2628.543 | 1.5232 | -3.728e-05
| 2628.423 | 1.3302 | -0.00015162 |  | 2628.423 | 1.5232 | -3.8038e-05
| 2628.303 | 1.3302 | -0.00015529 |  | 2628.303 | 1.5232 | -3.4862e-05
| 2628.182 | 1.3302 | -0.00015636 |  | 2628.182 | 1.5232 | -2.8171e-05
| 2628.062 | 1.3301 | -0.00015573 |  | 2628.062 | 1.5232 | -1.9511e-05
| 2627.941 | 1.3301 | -0.0001548 |  | 2627.941 | 1.5232 | -1.1459e-05
| 2627.82 | 1.3301 | -0.000155 |  | 2627.82 | 1.5232 | -6.5432e-06
| 2627.7 | 1.3301 | -0.00015688 |  | 2627.7 | 1.5232 | -6.3822e-06
| 2627.58 | 1.3301 | -0.00015985 |  | 2627.58 | 1.5232 | -9.6868e-06
| 2627.459 | 1.3301 | -0.00016251 |  | 2627.459 | 1.5232 | -1.4768e-05
| 2627.338 | 1.3301 | -0.00016344 |  | 2627.338 | 1.5232 | -1.9218e-05
| 2627.218 | 1.3301 | -0.00016204 |  | 2627.218 | 1.5232 | -2.02e-05
| 2627.097 | 1.3301 | -0.0001588 |  | 2627.097 | 1.5232 | -1.8722e-05
| 2626.977 | 1.3301 | -0.00015532 |  | 2626.977 | 1.5232 | -1.6141e-05
| 2626.856 | 1.3301 | -0.00015356 |  | 2626.856 | 1.5232 | -1.3798e-05
| 2626.736 | 1.3301 | -0.00015486 |  | 2626.736 | 1.5232 | -1.5196e-05
| 2626.615 | 1.3301 | -0.0001591 |  | 2626.615 | 1.5232 | -2.0024e-05
| 2626.495 | 1.3301 | -0.00016481 |  | 2626.495 | 1.5232 | -2.6974e-05
| 2626.374 | 1.3301 | -0.00016973 |  | 2626.374 | 1.5232 | -3.4291e-05
| 2626.253 | 1.33 | -0.00017168 |  | 2626.253 | 1.5232 | -3.8494e-05
| 2626.133 | 1.33 | -0.00016965 |  | 2626.133 | 1.5231 | -3.9543e-05
| 2626.013 | 1.33 | -0.00016443 |  | 2626.013 | 1.5231 | -3.6598e-05
| 2625.892 | 1.33 | -0.00015783 |  | 2625.892 | 1.5231 | -3.2764e-05
| 2625.771 | 1.33 | -0.00015244 |  | 2625.771 | 1.5231 | -2.9778e-05
| 2625.651 | 1.33 | -0.00015018 |  | 2625.651 | 1.5231 | -3.001e-05
| 2625.53 | 1.33 | -0.00015182 |  | 2625.53 | 1.5231 | -3.3747e-05
| 2625.41 | 1.33 | -0.00015655 |  | 2625.41 | 1.5231 | -4.0178e-05
| 2625.289 | 1.33 | -0.00016285 |  | 2625.289 | 1.5231 | -4.7177e-05
| 2625.169 | 1.33 | -0.00016905 |  | 2625.169 | 1.5231 | -5.2388e-05
| 2625.048 | 1.33 | -0.00017429 |  | 2625.048 | 1.5231 | -5.5571e-05
| 2624.928 | 1.33 | -0.00017853 |  | 2624.928 | 1.5231 | -5.6582e-05
| 2624.807 | 1.33 | -0.00018229 |  | 2624.807 | 1.5231 | -5.5867e-05
| 2624.687 | 1.33 | -0.00018634 |  | 2624.687 | 1.5231 | -5.5514e-05
| 2624.566 | 1.33 | -0.00019069 |  | 2624.566 | 1.5231 | -5.5511e-05
| 2624.445 | 1.3299 | -0.0001946 |  | 2624.445 | 1.5231 | -5.6558e-05
| 2624.325 | 1.3299 | -0.00019675 |  | 2624.325 | 1.5231 | -5.6702e-05
| 2624.205 | 1.3299 | -0.00019618 |  | 2624.205 | 1.5231 | -5.6255e-05
| 2624.084 | 1.3299 | -0.00019261 |  | 2624.084 | 1.5231 | -5.5174e-05
| 2623.963 | 1.3299 | -0.00018679 |  | 2623.963 | 1.5231 | -5.4665e-05
| 2623.843 | 1.3299 | -0.0001805 |  | 2623.843 | 1.5231 | -5.6381e-05
| 2623.722 | 1.3299 | -0.00017546 |  | 2623.722 | 1.5231 | -6.099e-05
| 2623.602 | 1.3299 | -0.00017255 |  | 2623.602 | 1.5231 | -6.9732e-05
| 2623.481 | 1.3299 | -0.00017177 |  | 2623.481 | 1.5231 | -8.072e-05
| 2623.361 | 1.3299 | -0.00017171 |  | 2623.361 | 1.5231 | -9.1849e-05
| 2623.24 | 1.3299 | -0.00017081 |  | 2623.24 | 1.5231 | -0.00010061
| 2623.12 | 1.3298 | -0.0001679 |  | 2623.12 | 1.523 | -0.00010582
| 2622.999 | 1.3298 | -0.00016312 |  | 2622.999 | 1.523 | -0.0001072
| 2622.878 | 1.3298 | -0.00015763 |  | 2622.878 | 1.523 | -0.000107
| 2622.758 | 1.3298 | -0.00015364 |  | 2622.758 | 1.523 | -0.00010765
| 2622.638 | 1.3298 | -0.00015295 |  | 2622.638 | 1.523 | -0.00011049
| 2622.517 | 1.3298 | -0.00015647 |  | 2622.517 | 1.523 | -0.00011607
| 2622.396 | 1.3298 | -0.00016372 |  | 2622.396 | 1.523 | -0.00012416
| 2622.276 | 1.3298 | -0.00017289 |  | 2622.276 | 1.523 | -0.00013158
| 2622.155 | 1.3298 | -0.0001818 |  | 2622.155 | 1.523 | -0.00013552
| 2622.035 | 1.3298 | -0.00018856 |  | 2622.035 | 1.5229 | -0.00013524
| 2621.915 | 1.3298 | -0.00019226 |  | 2621.915 | 1.5229 | -0.00012944
| 2621.794 | 1.3298 | -0.00019312 |  | 2621.794 | 1.5229 | -0.00012097
| 2621.673 | 1.3298 | -0.00019206 |  | 2621.673 | 1.5229 | -0.00011137
| 2621.553 | 1.3298 | -0.00019017 |  | 2621.553 | 1.5229 | -0.00010232
| 2621.432 | 1.3298 | -0.00018813 |  | 2621.432 | 1.5229 | -9.5177e-05
| 2621.312 | 1.3298 | -0.00018614 |  | 2621.312 | 1.5229 | -8.9304e-05
| 2621.191 | 1.3298 | -0.00018431 |  | 2621.191 | 1.5229 | -8.3742e-05
| 2621.071 | 1.3298 | -0.00018275 |  | 2621.071 | 1.5229 | -7.8072e-05
| 2620.95 | 1.3297 | -0.00018206 |  | 2620.95 | 1.5229 | -7.2601e-05
| 2620.83 | 1.3297 | -0.00018298 |  | 2620.83 | 1.5229 | -6.8821e-05
| 2620.709 | 1.3297 | -0.00018635 |  | 2620.709 | 1.5229 | -6.8553e-05
| 2620.588 | 1.3297 | -0.00019222 |  | 2620.588 | 1.5229 | -7.3623e-05
| 2620.468 | 1.3297 | -0.0001998 |  | 2620.468 | 1.5229 | -8.419e-05
| 2620.348 | 1.3297 | -0.00020735 |  | 2620.348 | 1.5229 | -9.8473e-05
| 2620.227 | 1.3297 | -0.00021299 |  | 2620.227 | 1.5229 | -0.00011371
| 2620.106 | 1.3297 | -0.00021514 |  | 2620.106 | 1.5229 | -0.00012668
| 2619.986 | 1.3297 | -0.00021351 |  | 2619.986 | 1.5229 | -0.00013452
| 2619.865 | 1.3297 | -0.00020881 |  | 2619.865 | 1.5228 | -0.00013633
| 2619.745 | 1.3297 | -0.00020279 |  | 2619.745 | 1.5228 | -0.00013322
| 2619.625 | 1.3297 | -0.00019741 |  | 2619.625 | 1.5228 | -0.00012738
| 2619.504 | 1.3297 | -0.00019413 |  | 2619.504 | 1.5228 | -0.00012142
| 2619.383 | 1.3297 | -0.00019348 |  | 2619.383 | 1.5228 | -0.00011813
| 2619.263 | 1.3297 | -0.00019506 |  | 2619.263 | 1.5228 | -0.00011714
| 2619.142 | 1.3297 | -0.00019821 |  | 2619.142 | 1.5228 | -0.00011805
| 2619.021 | 1.3296 | -0.00020226 |  | 2619.021 | 1.5228 | -0.00011946
| 2618.901 | 1.3296 | -0.00020711 |  | 2618.901 | 1.5228 | -0.00011964
| 2618.781 | 1.3296 | -0.00021319 |  | 2618.781 | 1.5228 | -0.00011926
| 2618.66 | 1.3296 | -0.0002208 |  | 2618.66 | 1.5228 | -0.00011746
| 2618.54 | 1.3296 | -0.00022984 |  | 2618.54 | 1.5228 | -0.00011646
| 2618.419 | 1.3296 | -0.00023936 |  | 2618.419 | 1.5228 | -0.00011603
| 2618.298 | 1.3296 | -0.00024769 |  | 2618.298 | 1.5228 | -0.00011773
| 2618.178 | 1.3296 | -0.00025297 |  | 2618.178 | 1.5227 | -0.00011955
| 2618.058 | 1.3296 | -0.0002539 |  | 2618.058 | 1.5227 | -0.00012181
| 2617.937 | 1.3296 | -0.00025045 |  | 2617.937 | 1.5227 | -0.00012362
| 2617.816 | 1.3295 | -0.00024361 |  | 2617.816 | 1.5227 | -0.00012428
| 2617.696 | 1.3295 | -0.00023546 |  | 2617.696 | 1.5227 | -0.00012476
| 2617.575 | 1.3295 | -0.0002282 |  | 2617.575 | 1.5227 | -0.00012656
| 2617.455 | 1.3295 | -0.00022295 |  | 2617.455 | 1.5227 | -0.00013032
| 2617.334 | 1.3295 | -0.00022039 |  | 2617.334 | 1.5227 | -0.00013633
| 2617.214 | 1.3295 | -0.00021939 |  | 2617.214 | 1.5227 | -0.00014367
| 2617.093 | 1.3295 | -0.00021891 |  | 2617.093 | 1.5227 | -0.00015033
| 2616.973 | 1.3295 | -0.00021778 |  | 2616.973 | 1.5227 | -0.00015469
| 2616.852 | 1.3295 | -0.00021576 |  | 2616.852 | 1.5227 | -0.00015544
| 2616.731 | 1.3295 | -0.00021325 |  | 2616.731 | 1.5226 | -0.00015312
| 2616.611 | 1.3295 | -0.00021136 |  | 2616.611 | 1.5226 | -0.00014802
| 2616.491 | 1.3295 | -0.00021104 |  | 2616.491 | 1.5226 | -0.00014297
| 2616.37 | 1.3295 | -0.0002127 |  | 2616.37 | 1.5226 | -0.00013946
| 2616.25 | 1.3295 | -0.00021579 |  | 2616.25 | 1.5226 | -0.00013717
| 2616.129 | 1.3295 | -0.0002194 |  | 2616.129 | 1.5226 | -0.00013667
| 2616.008 | 1.3294 | -0.00022242 |  | 2616.008 | 1.5226 | -0.0001361
| 2615.888 | 1.3294 | -0.00022425 |  | 2615.888 | 1.5226 | -0.00013517
| 2615.767 | 1.3294 | -0.00022492 |  | 2615.767 | 1.5226 | -0.0001328
| 2615.647 | 1.3294 | -0.00022511 |  | 2615.647 | 1.5226 | -0.00012989
| 2615.526 | 1.3294 | -0.00022568 |  | 2615.526 | 1.5226 | -0.0001276
| 2615.406 | 1.3294 | -0.00022715 |  | 2615.406 | 1.5226 | -0.00012723
| 2615.285 | 1.3294 | -0.00022935 |  | 2615.285 | 1.5226 | -0.00012871
| 2615.165 | 1.3294 | -0.00023141 |  | 2615.165 | 1.5225 | -0.0001321
| 2615.044 | 1.3294 | -0.00023241 |  | 2615.044 | 1.5225 | -0.00013534
| 2614.924 | 1.3294 | -0.0002313 |  | 2614.924 | 1.5225 | -0.00013698
| 2614.803 | 1.3294 | -0.00022826 |  | 2614.803 | 1.5225 | -0.00013521
| 2614.683 | 1.3293 | -0.00022389 |  | 2614.683 | 1.5225 | -0.0001295
| 2614.562 | 1.3293 | -0.00021954 |  | 2614.562 | 1.5225 | -0.00012212
| 2614.441 | 1.3293 | -0.00021651 |  | 2614.441 | 1.5225 | -0.00011382
| 2614.321 | 1.3293 | -0.00021542 |  | 2614.321 | 1.5225 | -0.00010721
| 2614.2 | 1.3293 | -0.00021635 |  | 2614.2 | 1.5225 | -0.00010295
| 2614.08 | 1.3293 | -0.00021827 |  | 2614.08 | 1.5225 | -0.00010103
| 2613.959 | 1.3293 | -0.00022019 |  | 2613.959 | 1.5225 | -0.00010056
| 2613.839 | 1.3293 | -0.0002211 |  | 2613.839 | 1.5225 | -0.00010041
| 2613.718 | 1.3293 | -0.00022067 |  | 2613.718 | 1.5224 | -9.9781e-05
| 2613.598 | 1.3293 | -0.00021955 |  | 2613.598 | 1.5224 | -9.873e-05
| 2613.477 | 1.3293 | -0.00021841 |  | 2613.477 | 1.5224 | -9.8488e-05
| 2613.356 | 1.3293 | -0.00021818 |  | 2613.356 | 1.5224 | -9.941e-05
| 2613.236 | 1.3293 | -0.0002195 |  | 2613.236 | 1.5224 | -0.00010208
| 2613.116 | 1.3293 | -0.00022204 |  | 2613.116 | 1.5224 | -0.00010622
| 2612.995 | 1.3293 | -0.00022534 |  | 2612.995 | 1.5224 | -0.00011098
| 2612.875 | 1.3293 | -0.00022863 |  | 2612.875 | 1.5224 | -0.00011387
| 2612.754 | 1.3292 | -0.00023137 |  | 2612.754 | 1.5224 | -0.00011417
| 2612.633 | 1.3292 | -0.00023365 |  | 2612.633 | 1.5224 | -0.00011187
| 2612.513 | 1.3292 | -0.00023597 |  | 2612.513 | 1.5224 | -0.00010836
| 2612.393 | 1.3292 | -0.00023873 |  | 2612.393 | 1.5224 | -0.00010471
| 2612.272 | 1.3292 | -0.00024201 |  | 2612.272 | 1.5224 | -0.0001029
| 2612.151 | 1.3292 | -0.00024517 |  | 2612.151 | 1.5224 | -0.00010285
| 2612.031 | 1.3292 | -0.00024704 |  | 2612.031 | 1.5223 | -0.00010409
| 2611.91 | 1.3292 | -0.00024608 |  | 2611.91 | 1.5223 | -0.00010489
| 2611.79 | 1.3291 | -0.0002414 |  | 2611.79 | 1.5223 | -0.00010457
| 2611.669 | 1.3291 | -0.00023282 |  | 2611.669 | 1.5223 | -0.00010113
| 2611.549 | 1.3291 | -0.00022151 |  | 2611.549 | 1.5223 | -9.6386e-05
| 2611.428 | 1.3291 | -0.00020946 |  | 2611.428 | 1.5223 | -9.0629e-05
| 2611.308 | 1.3291 | -0.0001989 |  | 2611.308 | 1.5223 | -8.5995e-05
| 2611.187 | 1.3291 | -0.00019161 |  | 2611.187 | 1.5223 | -8.3782e-05
| 2611.066 | 1.3291 | -0.00018844 |  | 2611.066 | 1.5223 | -8.3944e-05
| 2610.946 | 1.3291 | -0.0001889 |  | 2610.946 | 1.5223 | -8.5678e-05
| 2610.826 | 1.3291 | -0.00019182 |  | 2610.826 | 1.5223 | -8.811e-05
| 2610.705 | 1.3291 | -0.00019555 |  | 2610.705 | 1.5223 | -8.9884e-05
| 2610.584 | 1.3291 | -0.00019879 |  | 2610.584 | 1.5223 | -9.0895e-05
| 2610.464 | 1.3291 | -0.00020083 |  | 2610.464 | 1.5222 | -9.2714e-05
| 2610.343 | 1.3291 | -0.00020171 |  | 2610.343 | 1.5222 | -9.5284e-05
| 2610.223 | 1.3291 | -0.00020165 |  | 2610.223 | 1.5222 | -0.00010035
| 2610.103 | 1.329 | -0.00020103 |  | 2610.103 | 1.5222 | -0.0001061
| 2609.982 | 1.329 | -0.00019996 |  | 2609.982 | 1.5222 | -0.0001126
| 2609.861 | 1.329 | -0.0001981 |  | 2609.861 | 1.5222 | -0.00011645
| 2609.741 | 1.329 | -0.00019514 |  | 2609.741 | 1.5222 | -0.00011672
| 2609.62 | 1.329 | -0.00019105 |  | 2609.62 | 1.5221 | -0.00011295
| 2609.5 | 1.329 | -0.00018604 |  | 2609.5 | 1.5221 | -0.00010572
| 2609.379 | 1.329 | -0.00018079 |  | 2609.379 | 1.5221 | -9.7451e-05
| 2609.259 | 1.329 | -0.00017603 |  | 2609.259 | 1.5221 | -9.0877e-05
| 2609.138 | 1.329 | -0.00017223 |  | 2609.138 | 1.5221 | -8.6935e-05
| 2609.018 | 1.329 | -0.00016924 |  | 2609.018 | 1.5221 | -8.6866e-05
| 2608.897 | 1.329 | -0.00016647 |  | 2608.897 | 1.5221 | -8.9182e-05
| 2608.776 | 1.3289 | -0.00016312 |  | 2608.776 | 1.5221 | -9.2041e-05
| 2608.656 | 1.3289 | -0.00015873 |  | 2608.656 | 1.5221 | -9.3129e-05
| 2608.536 | 1.3289 | -0.00015339 |  | 2608.536 | 1.522 | -9.1182e-05
| 2608.415 | 1.3289 | -0.00014789 |  | 2608.415 | 1.522 | -8.5753e-05
| 2608.294 | 1.3289 | -0.00014337 |  | 2608.294 | 1.522 | -7.8405e-05
| 2608.174 | 1.3289 | -0.00014098 |  | 2608.174 | 1.522 | -7.0058e-05
| 2608.053 | 1.3289 | -0.00014126 |  | 2608.053 | 1.522 | -6.2333e-05
| 2607.933 | 1.3289 | -0.00014368 |  | 2607.933 | 1.522 | -5.5523e-05
| 2607.812 | 1.3289 | -0.00014695 |  | 2607.812 | 1.522 | -4.9954e-05
| 2607.692 | 1.3289 | -0.00014946 |  | 2607.692 | 1.522 | -4.5615e-05
| 2607.571 | 1.3289 | -0.00014961 |  | 2607.571 | 1.522 | -4.2476e-05
| 2607.451 | 1.3289 | -0.00014692 |  | 2607.451 | 1.5219 | -4.0746e-05
| 2607.33 | 1.3289 | -0.00014142 |  | 2607.33 | 1.5219 | -4.0969e-05
| 2607.209 | 1.3288 | -0.00013433 |  | 2607.209 | 1.5219 | -4.2887e-05
| 2607.089 | 1.3288 | -0.00012701 |  | 2607.089 | 1.5219 | -4.5448e-05
| 2606.969 | 1.3288 | -0.00012086 |  | 2606.969 | 1.5219 | -4.7319e-05
| 2606.848 | 1.3288 | -0.00011668 |  | 2606.848 | 1.5219 | -4.6013e-05
| 2606.728 | 1.3288 | -0.00011486 |  | 2606.728 | 1.5219 | -4.0638e-05
| 2606.607 | 1.3288 | -0.00011479 |  | 2606.607 | 1.5218 | -2.9726e-05
| 2606.486 | 1.3288 | -0.00011594 |  | 2606.486 | 1.5218 | -1.4504e-05
| 2606.366 | 1.3288 | -0.00011733 |  | 2606.366 | 1.5218 | 2.6262e-06
| 2606.245 | 1.3288 | -0.00011809 |  | 2606.245 | 1.5218 | 1.8679e-05
| 2606.125 | 1.3288 | -0.00011743 |  | 2606.125 | 1.5218 | 3.1429e-05
| 2606.004 | 1.3288 | -0.00011449 |  | 2606.004 | 1.5218 | 3.9452e-05
| 2605.884 | 1.3288 | -0.00010879 |  | 2605.884 | 1.5218 | 4.3329e-05
| 2605.763 | 1.3287 | -0.00010001 |  | 2605.763 | 1.5218 | 4.4606e-05
| 2605.643 | 1.3287 | -8.8488e-05 |  | 2605.643 | 1.5218 | 4.5822e-05
| 2605.522 | 1.3287 | -7.4885e-05 |  | 2605.522 | 1.5217 | 4.8639e-05
| 2605.402 | 1.3287 | -6.0633e-05 |  | 2605.402 | 1.5217 | 5.4179e-05
| 2605.281 | 1.3287 | -4.7153e-05 |  | 2605.281 | 1.5217 | 6.2311e-05
| 2605.161 | 1.3287 | -3.5844e-05 |  | 2605.161 | 1.5217 | 7.2146e-05
| 2605.04 | 1.3287 | -2.7535e-05 |  | 2605.04 | 1.5217 | 8.2727e-05
| 2604.919 | 1.3287 | -2.2651e-05 |  | 2604.919 | 1.5217 | 9.3435e-05
| 2604.799 | 1.3287 | -2.0811e-05 |  | 2604.799 | 1.5216 | 0.00010441
| 2604.678 | 1.3287 | -2.1296e-05 |  | 2604.678 | 1.5216 | 0.00011613
| 2604.558 | 1.3287 | -2.338e-05 |  | 2604.558 | 1.5216 | 0.00012911
| 2604.438 | 1.3287 | -2.6494e-05 |  | 2604.438 | 1.5216 | 0.00014331
| 2604.317 | 1.3287 | -3.03e-05 |  | 2604.317 | 1.5216 | 0.00015821
| 2604.196 | 1.3287 | -3.4425e-05 |  | 2604.196 | 1.5216 | 0.00017264
| 2604.076 | 1.3287 | -3.873e-05 |  | 2604.076 | 1.5216 | 0.00018569
| 2603.955 | 1.3287 | -4.2996e-05 |  | 2603.955 | 1.5216 | 0.00019669
| 2603.835 | 1.3287 | -4.6783e-05 |  | 2603.835 | 1.5216 | 0.00020579
| 2603.714 | 1.3287 | -4.9541e-05 |  | 2603.714 | 1.5215 | 0.00021399
| 2603.594 | 1.3287 | -5.086e-05 |  | 2603.594 | 1.5215 | 0.00022239
| 2603.473 | 1.3287 | -5.0405e-05 |  | 2603.473 | 1.5215 | 0.00023226
| 2603.353 | 1.3287 | -4.795e-05 |  | 2603.353 | 1.5215 | 0.00024449
| 2603.232 | 1.3286 | -4.3481e-05 |  | 2603.232 | 1.5215 | 0.00025952
| 2603.111 | 1.3286 | -3.7282e-05 |  | 2603.111 | 1.5214 | 0.00027752
| 2602.991 | 1.3286 | -2.9608e-05 |  | 2602.991 | 1.5214 | 0.00029858
| 2602.871 | 1.3286 | -2.0847e-05 |  | 2602.871 | 1.5214 | 0.00032295
| 2602.75 | 1.3286 | -1.184e-05 |  | 2602.75 | 1.5214 | 0.000351
| 2602.629 | 1.3286 | -3.0252e-06 |  | 2602.629 | 1.5214 | 0.00038263
| 2602.509 | 1.3286 | 4.7826e-06 |  | 2602.509 | 1.5213 | 0.00041733
| 2602.388 | 1.3286 | 1.1222e-05 |  | 2602.388 | 1.5213 | 0.00045414
| 2602.268 | 1.3286 | 1.617e-05 |  | 2602.268 | 1.5213 | 0.00049136
| 2602.147 | 1.3286 | 2.03e-05 |  | 2602.147 | 1.5213 | 0.00052761
| 2602.027 | 1.3285 | 2.4188e-05 |  | 2602.027 | 1.5213 | 0.00056179
| 2601.906 | 1.3285 | 2.9058e-05 |  | 2601.906 | 1.5213 | 0.00059356
| 2601.786 | 1.3285 | 3.567e-05 |  | 2601.786 | 1.5213 | 0.00062368
| 2601.665 | 1.3285 | 4.4508e-05 |  | 2601.665 | 1.5213 | 0.00065316
| 2601.544 | 1.3285 | 5.53e-05 |  | 2601.544 | 1.5213 | 0.0006836
| 2601.424 | 1.3285 | 6.741e-05 |  | 2601.424 | 1.5213 | 0.00071545
| 2601.304 | 1.3285 | 7.9918e-05 |  | 2601.304 | 1.5214 | 0.00074878
| 2601.183 | 1.3285 | 9.1877e-05 |  | 2601.183 | 1.5214 | 0.00078299
| 2601.063 | 1.3285 | 0.00010266 |  | 2601.063 | 1.5214 | 0.00081691
| 2600.942 | 1.3285 | 0.00011201 |  | 2600.942 | 1.5214 | 0.00084815
| 2600.821 | 1.3285 | 0.00012014 |  | 2600.821 | 1.5214 | 0.00087679
| 2600.701 | 1.3285 | 0.00012751 |  | 2600.701 | 1.5214 | 0.00090271
| 2600.581 | 1.3285 | 0.00013464 |  | 2600.581 | 1.5215 | 0.00092587
| 2600.46 | 1.3285 | 0.00014205 |  | 2600.46 | 1.5215 | 0.00094649
| 2600.339 | 1.3285 | 0.00014977 |  | 2600.339 | 1.5215 | 0.00096485
| 2600.219 | 1.3285 | 0.000158 |  | 2600.219 | 1.5215 | 0.0009811
| 2600.098 | 1.3285 | 0.00016627 |  | 2600.098 | 1.5216 | 0.0009933
| 2599.978 | 1.3285 | 0.00017421 |  | 2599.978 | 1.5216 | 0.001
| 2599.857 | 1.3285 | 0.00018108 |  | 2599.857 | 1.5216 | 0.00101
| 2599.737 | 1.3285 | 0.00018648 |  | 2599.737 | 1.5217 | 0.00101
| 2599.616 | 1.3285 | 0.0001899 |  | 2599.616 | 1.5217 | 0.00101
| 2599.496 | 1.3285 | 0.00019136 |  | 2599.496 | 1.5217 | 0.001
| 2599.375 | 1.3285 | 0.00019128 |  | 2599.375 | 1.5217 | 0.001
| 2599.254 | 1.3285 | 0.00019054 |  | 2599.254 | 1.5217 | 0.00099965
| 2599.134 | 1.3285 | 0.00018995 |  | 2599.134 | 1.5217 | 0.00099994
| 2599.014 | 1.3285 | 0.00019035 |  | 2599.014 | 1.5218 | 0.001
| 2598.893 | 1.3285 | 0.00019192 |  | 2598.893 | 1.5218 | 0.001
| 2598.772 | 1.3285 | 0.0001946 |  | 2598.772 | 1.5218 | 0.00099767
| 2598.652 | 1.3285 | 0.00019773 |  | 2598.652 | 1.5218 | 0.00099397
| 2598.531 | 1.3285 | 0.00020068 |  | 2598.531 | 1.5218 | 0.00098913
| 2598.411 | 1.3285 | 0.00020311 |  | 2598.411 | 1.5218 | 0.00098477
| 2598.291 | 1.3285 | 0.00020522 |  | 2598.291 | 1.5218 | 0.00098184
| 2598.17 | 1.3285 | 0.00020776 |  | 2598.17 | 1.5218 | 0.00098129
| 2598.049 | 1.3285 | 0.0002115 |  | 2598.049 | 1.5218 | 0.0009825
| 2597.929 | 1.3285 | 0.00021719 |  | 2597.929 | 1.5218 | 0.00098451
| 2597.808 | 1.3285 | 0.00022492 |  | 2597.808 | 1.5218 | 0.00098534
| 2597.688 | 1.3284 | 0.0002342 |  | 2597.688 | 1.5219 | 0.00098423
| 2597.567 | 1.3284 | 0.00024393 |  | 2597.567 | 1.5219 | 0.0009799
| 2597.447 | 1.3284 | 0.00025316 |  | 2597.447 | 1.5219 | 0.00097311
| 2597.326 | 1.3284 | 0.00026108 |  | 2597.326 | 1.5219 | 0.00096544
| 2597.206 | 1.3284 | 0.00026758 |  | 2597.206 | 1.5219 | 0.00095904
| 2597.085 | 1.3284 | 0.00027313 |  | 2597.085 | 1.5219 | 0.00095495
| 2596.964 | 1.3284 | 0.00027826 |  | 2596.964 | 1.5219 | 0.00095545
| 2596.844 | 1.3284 | 0.00028339 |  | 2596.844 | 1.5219 | 0.0009605
| 2596.723 | 1.3285 | 0.00028855 |  | 2596.723 | 1.5219 | 0.00096881
| 2596.603 | 1.3285 | 0.00029347 |  | 2596.603 | 1.5219 | 0.00097906
| 2596.482 | 1.3285 | 0.00029753 |  | 2596.482 | 1.5219 | 0.00098975
| 2596.362 | 1.3285 | 0.00030044 |  | 2596.362 | 1.5219 | 0.00099919
| 2596.241 | 1.3285 | 0.00030224 |  | 2596.241 | 1.5219 | 0.00101
| 2596.121 | 1.3285 | 0.00030359 |  | 2596.121 | 1.5219 | 0.00101
| 2596 | 1.3285 | 0.00030529 |  | 2596 | 1.5219 | 0.00101
| 2595.88 | 1.3285 | 0.00030807 |  | 2595.88 | 1.5219 | 0.00101
| 2595.759 | 1.3285 | 0.00031224 |  | 2595.759 | 1.5219 | 0.00101
| 2595.639 | 1.3285 | 0.00031739 |  | 2595.639 | 1.522 | 0.001
| 2595.518 | 1.3285 | 0.00032291 |  | 2595.518 | 1.522 | 0.00099967
| 2595.397 | 1.3285 | 0.00032807 |  | 2595.397 | 1.522 | 0.00099832
| 2595.277 | 1.3285 | 0.00033257 |  | 2595.277 | 1.522 | 0.00099828
| 2595.156 | 1.3285 | 0.00033653 |  | 2595.156 | 1.522 | 0.00099926
| 2595.036 | 1.3285 | 0.00034046 |  | 2595.036 | 1.522 | 0.001
| 2594.916 | 1.3285 | 0.00034491 |  | 2594.916 | 1.522 | 0.001
| 2594.795 | 1.3285 | 0.00035023 |  | 2594.795 | 1.522 | 0.00101
| 2594.674 | 1.3285 | 0.00035619 |  | 2594.674 | 1.522 | 0.00101
| 2594.554 | 1.3285 | 0.00036236 |  | 2594.554 | 1.522 | 0.00101
| 2594.433 | 1.3285 | 0.00036821 |  | 2594.433 | 1.522 | 0.00101
| 2594.313 | 1.3285 | 0.00037333 |  | 2594.313 | 1.522 | 0.00101
| 2594.192 | 1.3285 | 0.00037754 |  | 2594.192 | 1.522 | 0.00101
| 2594.072 | 1.3285 | 0.0003811 |  | 2594.072 | 1.522 | 0.00101
| 2593.951 | 1.3285 | 0.00038413 |  | 2593.951 | 1.522 | 0.00101
| 2593.831 | 1.3285 | 0.00038652 |  | 2593.831 | 1.522 | 0.001
| 2593.71 | 1.3285 | 0.00038772 |  | 2593.71 | 1.5221 | 0.00099853
| 2593.589 | 1.3285 | 0.00038699 |  | 2593.589 | 1.5221 | 0.00099412
| 2593.469 | 1.3285 | 0.00038363 |  | 2593.469 | 1.5221 | 0.00099008
| 2593.349 | 1.3285 | 0.00037761 |  | 2593.349 | 1.5221 | 0.00098713
| 2593.228 | 1.3285 | 0.00036965 |  | 2593.228 | 1.5221 | 0.00098641
| 2593.107 | 1.3285 | 0.00036136 |  | 2593.107 | 1.5221 | 0.00098793
| 2592.987 | 1.3285 | 0.00035476 |  | 2592.987 | 1.5221 | 0.00099224
| 2592.866 | 1.3285 | 0.00035167 |  | 2592.866 | 1.5221 | 0.00099805
| 2592.746 | 1.3285 | 0.00035292 |  | 2592.746 | 1.5221 | 0.001
| 2592.625 | 1.3285 | 0.00035827 |  | 2592.625 | 1.5221 | 0.00101
| 2592.505 | 1.3285 | 0.00036622 |  | 2592.505 | 1.5221 | 0.00102
| 2592.384 | 1.3285 | 0.00037489 |  | 2592.384 | 1.5221 | 0.00102
| 2592.264 | 1.3285 | 0.00038196 |  | 2592.264 | 1.5221 | 0.00102
| 2592.143 | 1.3285 | 0.00038611 |  | 2592.143 | 1.5221 | 0.00102
| 2592.022 | 1.3285 | 0.00038672 |  | 2592.022 | 1.5221 | 0.00102
| 2591.902 | 1.3285 | 0.0003841 |  | 2591.902 | 1.5221 | 0.00102
| 2591.782 | 1.3285 | 0.00037926 |  | 2591.782 | 1.5221 | 0.00102
| 2591.661 | 1.3285 | 0.0003733 |  | 2591.661 | 1.5222 | 0.00101
| 2591.541 | 1.3285 | 0.00036747 |  | 2591.541 | 1.5222 | 0.00101
| 2591.42 | 1.3285 | 0.00036231 |  | 2591.42 | 1.5222 | 0.00101
| 2591.299 | 1.3285 | 0.00035842 |  | 2591.299 | 1.5222 | 0.001
| 2591.179 | 1.3285 | 0.00035589 |  | 2591.179 | 1.5222 | 0.001
| 2591.059 | 1.3285 | 0.00035499 |  | 2591.059 | 1.5222 | 0.00099795
| 2590.938 | 1.3285 | 0.00035544 |  | 2590.938 | 1.5222 | 0.00099628
| 2590.817 | 1.3285 | 0.00035703 |  | 2590.817 | 1.5222 | 0.00099483
| 2590.697 | 1.3285 | 0.00035928 |  | 2590.697 | 1.5222 | 0.0009935
| 2590.576 | 1.3285 | 0.00036152 |  | 2590.576 | 1.5222 | 0.00099089
| 2590.456 | 1.3285 | 0.00036294 |  | 2590.456 | 1.5223 | 0.0009868
| 2590.335 | 1.3285 | 0.00036291 |  | 2590.335 | 1.5223 | 0.00098136
| 2590.215 | 1.3286 | 0.00036117 |  | 2590.215 | 1.5223 | 0.00097426
| 2590.094 | 1.3286 | 0.0003577 |  | 2590.094 | 1.5223 | 0.00096659
| 2589.974 | 1.3286 | 0.00035291 |  | 2589.974 | 1.5223 | 0.00095874
| 2589.853 | 1.3286 | 0.00034753 |  | 2589.853 | 1.5223 | 0.00095041
| 2589.732 | 1.3286 | 0.00034184 |  | 2589.732 | 1.5223 | 0.00094222
| 2589.612 | 1.3286 | 0.00033625 |  | 2589.612 | 1.5223 | 0.00093375
| 2589.492 | 1.3286 | 0.00033076 |  | 2589.492 | 1.5224 | 0.00092356
| 2589.371 | 1.3286 | 0.0003252 |  | 2589.371 | 1.5224 | 0.0009119
| 2589.25 | 1.3286 | 0.00031945 |  | 2589.25 | 1.5224 | 0.00089772
| 2589.13 | 1.3286 | 0.00031368 |  | 2589.13 | 1.5224 | 0.00088192
| 2589.009 | 1.3286 | 0.00030833 |  | 2589.009 | 1.5224 | 0.00086489
| 2588.889 | 1.3286 | 0.00030408 |  | 2588.889 | 1.5224 | 0.00084728
| 2588.769 | 1.3286 | 0.00030137 |  | 2588.769 | 1.5224 | 0.00083008
| 2588.648 | 1.3286 | 0.00030053 |  | 2588.648 | 1.5224 | 0.00081338
| 2588.527 | 1.3285 | 0.00030145 |  | 2588.527 | 1.5224 | 0.00079687
| 2588.407 | 1.3285 | 0.00030335 |  | 2588.407 | 1.5224 | 0.00078083
| 2588.286 | 1.3285 | 0.00030543 |  | 2588.286 | 1.5224 | 0.00076547
| 2588.166 | 1.3286 | 0.00030666 |  | 2588.166 | 1.5224 | 0.00074939
| 2588.045 | 1.3286 | 0.0003065 |  | 2588.045 | 1.5224 | 0.00073439
| 2587.925 | 1.3286 | 0.00030483 |  | 2587.925 | 1.5224 | 0.00071998
| 2587.804 | 1.3286 | 0.00030173 |  | 2587.804 | 1.5224 | 0.00070801
| 2587.684 | 1.3286 | 0.00029761 |  | 2587.684 | 1.5224 | 0.00069775
| 2587.563 | 1.3286 | 0.00029268 |  | 2587.563 | 1.5224 | 0.00068975
| 2587.442 | 1.3286 | 0.00028703 |  | 2587.442 | 1.5224 | 0.00068305
| 2587.322 | 1.3286 | 0.00028051 |  | 2587.322 | 1.5224 | 0.00067643
| 2587.202 | 1.3286 | 0.0002728 |  | 2587.202 | 1.5224 | 0.00066814
| 2587.081 | 1.3286 | 0.00026399 |  | 2587.081 | 1.5224 | 0.00065827
| 2586.96 | 1.3286 | 0.00025448 |  | 2586.96 | 1.5224 | 0.00064689
| 2586.84 | 1.3286 | 0.00024492 |  | 2586.84 | 1.5224 | 0.00063482
| 2586.719 | 1.3286 | 0.00023642 |  | 2586.719 | 1.5224 | 0.00062351
| 2586.599 | 1.3286 | 0.00022956 |  | 2586.599 | 1.5224 | 0.00061367
| 2586.478 | 1.3286 | 0.00022459 |  | 2586.478 | 1.5224 | 0.00060593
| 2586.358 | 1.3286 | 0.00022103 |  | 2586.358 | 1.5223 | 0.00059917
| 2586.237 | 1.3286 | 0.00021782 |  | 2586.237 | 1.5223 | 0.00059328
| 2586.117 | 1.3286 | 0.00021373 |  | 2586.117 | 1.5223 | 0.00058666
| 2585.996 | 1.3286 | 0.00020812 |  | 2585.996 | 1.5223 | 0.00057845
| 2585.875 | 1.3286 | 0.00020066 |  | 2585.875 | 1.5223 | 0.0005698
| 2585.755 | 1.3286 | 0.00019205 |  | 2585.755 | 1.5223 | 0.0005604
| 2585.634 | 1.3285 | 0.00018354 |  | 2585.634 | 1.5223 | 0.00055251
| 2585.514 | 1.3285 | 0.00017639 |  | 2585.514 | 1.5223 | 0.00054618
| 2585.394 | 1.3285 | 0.00017132 |  | 2585.394 | 1.5223 | 0.00054217
| 2585.273 | 1.3285 | 0.00016867 |  | 2585.273 | 1.5223 | 0.00053931
| 2585.152 | 1.3285 | 0.00016767 |  | 2585.152 | 1.5223 | 0.00053738
| 2585.032 | 1.3285 | 0.0001675 |  | 2585.032 | 1.5223 | 0.00053399
| 2584.911 | 1.3285 | 0.00016727 |  | 2584.911 | 1.5223 | 0.00052983
| 2584.791 | 1.3285 | 0.0001665 |  | 2584.791 | 1.5223 | 0.00052473
| 2584.67 | 1.3285 | 0.00016519 |  | 2584.67 | 1.5223 | 0.00051885
| 2584.55 | 1.3285 | 0.00016357 |  | 2584.55 | 1.5223 | 0.00051256
| 2584.429 | 1.3285 | 0.00016187 |  | 2584.429 | 1.5223 | 0.0005061
| 2584.309 | 1.3285 | 0.0001599 |  | 2584.309 | 1.5223 | 0.00049919
| 2584.188 | 1.3285 | 0.00015713 |  | 2584.188 | 1.5223 | 0.00049153
| 2584.067 | 1.3285 | 0.00015305 |  | 2584.067 | 1.5223 | 0.00048143
| 2583.947 | 1.3285 | 0.00014753 |  | 2583.947 | 1.5223 | 0.00046933
| 2583.827 | 1.3285 | 0.00014108 |  | 2583.827 | 1.5223 | 0.00045649
| 2583.706 | 1.3285 | 0.00013495 |  | 2583.706 | 1.5223 | 0.00044385
| 2583.585 | 1.3285 | 0.00013062 |  | 2583.585 | 1.5223 | 0.00043351
| 2583.465 | 1.3285 | 0.00012915 |  | 2583.465 | 1.5223 | 0.00042661
| 2583.344 | 1.3285 | 0.00013099 |  | 2583.344 | 1.5222 | 0.0004237
| 2583.224 | 1.3285 | 0.00013508 |  | 2583.224 | 1.5222 | 0.00042392
| 2583.104 | 1.3285 | 0.00013964 |  | 2583.104 | 1.5222 | 0.00042552
| 2582.983 | 1.3285 | 0.00014263 |  | 2582.983 | 1.5222 | 0.00042688
| 2582.862 | 1.3285 | 0.0001424 |  | 2582.862 | 1.5222 | 0.00042673
| 2582.742 | 1.3285 | 0.0001386 |  | 2582.742 | 1.5222 | 0.00042475
| 2582.621 | 1.3285 | 0.00013183 |  | 2582.621 | 1.5222 | 0.00042138
| 2582.5 | 1.3285 | 0.00012364 |  | 2582.5 | 1.5222 | 0.00041751
| 2582.38 | 1.3285 | 0.00011552 |  | 2582.38 | 1.5222 | 0.00041352
| 2582.26 | 1.3285 | 0.00010815 |  | 2582.26 | 1.5222 | 0.00040941
| 2582.139 | 1.3285 | 0.00010153 |  | 2582.139 | 1.5222 | 0.00040474
| 2582.019 | 1.3285 | 9.4866e-05 |  | 2582.019 | 1.5222 | 0.00039817
| 2581.898 | 1.3285 | 8.7117e-05 |  | 2581.898 | 1.5222 | 0.00038919
| 2581.777 | 1.3285 | 7.8072e-05 |  | 2581.777 | 1.5222 | 0.00037759
| 2581.657 | 1.3285 | 6.8297e-05 |  | 2581.657 | 1.5222 | 0.00036435
| 2581.537 | 1.3285 | 5.9269e-05 |  | 2581.537 | 1.5222 | 0.00035064
| 2581.416 | 1.3284 | 5.2405e-05 |  | 2581.416 | 1.5222 | 0.00033775
| 2581.295 | 1.3284 | 4.8523e-05 |  | 2581.295 | 1.5222 | 0.00032649
| 2581.175 | 1.3284 | 4.7239e-05 |  | 2581.175 | 1.5222 | 0.0003168
| 2581.054 | 1.3284 | 4.6939e-05 |  | 2581.054 | 1.5222 | 0.00030826
| 2580.934 | 1.3284 | 4.5611e-05 |  | 2580.934 | 1.5222 | 0.00029985
| 2580.813 | 1.3284 | 4.15e-05 |  | 2580.813 | 1.5222 | 0.00029119
| 2580.693 | 1.3284 | 3.4104e-05 |  | 2580.693 | 1.5222 | 0.00028248
| 2580.572 | 1.3284 | 2.44e-05 |  | 2580.572 | 1.5221 | 0.00027429
| 2580.452 | 1.3284 | 1.4396e-05 |  | 2580.452 | 1.5221 | 0.00026773
| 2580.331 | 1.3284 | 6.3556e-06 |  | 2580.331 | 1.5221 | 0.00026356
| 2580.21 | 1.3284 | 2.0346e-06 |  | 2580.21 | 1.5221 | 0.00026178
| 2580.09 | 1.3284 | 1.4753e-06 |  | 2580.09 | 1.5221 | 0.00026164
| 2579.97 | 1.3284 | 4.0733e-06 |  | 2579.97 | 1.5221 | 0.00026192
| 2579.849 | 1.3283 | 8.1158e-06 |  | 2579.849 | 1.5221 | 0.00026147
| 2579.729 | 1.3283 | 1.191e-05 |  | 2579.729 | 1.5221 | 0.00025932
| 2579.608 | 1.3283 | 1.4719e-05 |  | 2579.608 | 1.5221 | 0.00025561
| 2579.487 | 1.3283 | 1.6253e-05 |  | 2579.487 | 1.5221 | 0.00025088
| 2579.367 | 1.3283 | 1.6904e-05 |  | 2579.367 | 1.5221 | 0.00024603
| 2579.247 | 1.3283 | 1.6955e-05 |  | 2579.247 | 1.5221 | 0.00024183
| 2579.126 | 1.3283 | 1.6035e-05 |  | 2579.126 | 1.522 | 0.00023853
| 2579.005 | 1.3283 | 1.3508e-05 |  | 2579.005 | 1.522 | 0.00023587
| 2578.885 | 1.3283 | 8.5035e-06 |  | 2578.885 | 1.522 | 0.0002334
| 2578.764 | 1.3283 | 5.5988e-07 |  | 2578.764 | 1.522 | 0.00023053
| 2578.644 | 1.3283 | -9.5893e-06 |  | 2578.644 | 1.522 | 0.00022705
| 2578.523 | 1.3283 | -2.0316e-05 |  | 2578.523 | 1.522 | 0.0002232
| 2578.403 | 1.3283 | -2.9497e-05 |  | 2578.403 | 1.522 | 0.00021941
| 2578.282 | 1.3283 | -3.5475e-05 |  | 2578.282 | 1.522 | 0.00021633
| 2578.162 | 1.3283 | -3.7599e-05 |  | 2578.162 | 1.522 | 0.00021388
| 2578.041 | 1.3283 | -3.6748e-05 |  | 2578.041 | 1.522 | 0.00021205
| 2577.92 | 1.3283 | -3.4651e-05 |  | 2577.92 | 1.522 | 0.00021037
| 2577.8 | 1.3283 | -3.3171e-05 |  | 2577.8 | 1.522 | 0.00020837
| 2577.68 | 1.3283 | -3.3532e-05 |  | 2577.68 | 1.522 | 0.00020602
| 2577.559 | 1.3283 | -3.5346e-05 |  | 2577.559 | 1.522 | 0.00020353
| 2577.438 | 1.3283 | -3.7572e-05 |  | 2577.438 | 1.5219 | 0.00020148
| 2577.318 | 1.3283 | -3.8627e-05 |  | 2577.318 | 1.5219 | 0.00020037
| 2577.197 | 1.3282 | -3.7349e-05 |  | 2577.197 | 1.5219 | 0.00020057
| 2577.077 | 1.3282 | -3.4362e-05 |  | 2577.077 | 1.5219 | 0.00020149
| 2576.956 | 1.3282 | -3.1017e-05 |  | 2576.956 | 1.5219 | 0.00020251
| 2576.836 | 1.3282 | -2.9566e-05 |  | 2576.836 | 1.5219 | 0.00020253
| 2576.715 | 1.3282 | -3.1564e-05 |  | 2576.715 | 1.5219 | 0.00020116
| 2576.595 | 1.3282 | -3.718e-05 |  | 2576.595 | 1.5219 | 0.00019838
| 2576.474 | 1.3282 | -4.521e-05 |  | 2576.474 | 1.5219 | 0.00019515
| 2576.354 | 1.3282 | -5.3126e-05 |  | 2576.354 | 1.5219 | 0.00019284
| 2576.233 | 1.3282 | -5.873e-05 |  | 2576.233 | 1.5219 | 0.00019263
| 2576.113 | 1.3282 | -6.0709e-05 |  | 2576.113 | 1.5219 | 0.00019497
| 2575.992 | 1.3282 | -5.9505e-05 |  | 2575.992 | 1.5219 | 0.00019929
| 2575.872 | 1.3282 | -5.7004e-05 |  | 2575.872 | 1.5219 | 0.00020385
| 2575.751 | 1.3282 | -5.5301e-05 |  | 2575.751 | 1.5219 | 0.00020686
| 2575.63 | 1.3282 | -5.6184e-05 |  | 2575.63 | 1.5219 | 0.00020649
| 2575.51 | 1.3282 | -5.9673e-05 |  | 2575.51 | 1.5219 | 0.0002022
| 2575.389 | 1.3282 | -6.4703e-05 |  | 2575.389 | 1.5219 | 0.00019437
| 2575.269 | 1.3282 | -6.9167e-05 |  | 2575.269 | 1.5219 | 0.00018466
| 2575.148 | 1.3282 | -7.1567e-05 |  | 2575.148 | 1.5219 | 0.00017505
| 2575.028 | 1.3282 | -7.1352e-05 |  | 2575.028 | 1.5218 | 0.00016733
| 2574.907 | 1.3282 | -6.9458e-05 |  | 2574.907 | 1.5218 | 0.00016252
| 2574.787 | 1.3282 | -6.7566e-05 |  | 2574.787 | 1.5218 | 0.00016054
| 2574.666 | 1.3282 | -6.7257e-05 |  | 2574.666 | 1.5218 | 0.00016061
| 2574.545 | 1.3281 | -6.9057e-05 |  | 2574.545 | 1.5218 | 0.00016161
| 2574.425 | 1.3281 | -7.2123e-05 |  | 2574.425 | 1.5218 | 0.00016275
| 2574.305 | 1.3281 | -7.4829e-05 |  | 2574.305 | 1.5218 | 0.00016362
| 2574.184 | 1.3281 | -7.5488e-05 |  | 2574.184 | 1.5218 | 0.00016437
| 2574.063 | 1.3281 | -7.3502e-05 |  | 2574.063 | 1.5218 | 0.00016529
| 2573.943 | 1.3281 | -6.9823e-05 |  | 2573.943 | 1.5218 | 0.00016656
| 2573.822 | 1.3281 | -6.6288e-05 |  | 2573.822 | 1.5218 | 0.000168
| 2573.702 | 1.3281 | -6.5111e-05 |  | 2573.702 | 1.5218 | 0.00016944
| 2573.582 | 1.3281 | -6.7565e-05 |  | 2573.582 | 1.5218 | 0.00017049
| 2573.461 | 1.3281 | -7.3023e-05 |  | 2573.461 | 1.5218 | 0.00017082
| 2573.34 | 1.3281 | -7.9696e-05 |  | 2573.34 | 1.5218 | 0.00017059
| 2573.22 | 1.3281 | -8.5363e-05 |  | 2573.22 | 1.5218 | 0.00016978
| 2573.099 | 1.3281 | -8.8418e-05 |  | 2573.099 | 1.5218 | 0.00016841
| 2572.979 | 1.3281 | -8.8747e-05 |  | 2572.979 | 1.5218 | 0.00016625
| 2572.858 | 1.3281 | -8.8009e-05 |  | 2572.858 | 1.5218 | 0.00016254
| 2572.738 | 1.3281 | -8.8411e-05 |  | 2572.738 | 1.5217 | 0.00015694
| 2572.617 | 1.3281 | -9.1939e-05 |  | 2572.617 | 1.5217 | 0.00014945
| 2572.497 | 1.3281 | -9.8763e-05 |  | 2572.497 | 1.5217 | 0.00014103
| 2572.376 | 1.3281 | -0.00010731 |  | 2572.376 | 1.5217 | 0.00013344
| 2572.255 | 1.3281 | -0.00011488 |  | 2572.255 | 1.5217 | 0.00012828
| 2572.135 | 1.3281 | -0.00011883 |  | 2572.135 | 1.5217 | 0.00012704
| 2572.015 | 1.3281 | -0.00011794 |  | 2572.015 | 1.5217 | 0.00012956
| 2571.894 | 1.328 | -0.00011326 |  | 2571.894 | 1.5217 | 0.00013443
| 2571.773 | 1.328 | -0.00010757 |  | 2571.773 | 1.5217 | 0.0001387
| 2571.653 | 1.328 | -0.00010409 |  | 2571.653 | 1.5217 | 0.00013978
| 2571.532 | 1.3281 | -0.00010522 |  | 2571.532 | 1.5217 | 0.00013579
| 2571.412 | 1.3281 | -0.00011106 |  | 2571.412 | 1.5217 | 0.00012669
| 2571.292 | 1.3281 | -0.00011987 |  | 2571.292 | 1.5217 | 0.00011438
| 2571.171 | 1.328 | -0.00012846 |  | 2571.171 | 1.5217 | 0.0001017
| 2571.05 | 1.328 | -0.00013414 |  | 2571.05 | 1.5217 | 9.1864e-05
| 2570.93 | 1.328 | -0.0001358 |  | 2570.93 | 1.5217 | 8.6408e-05
| 2570.809 | 1.328 | -0.00013437 |  | 2570.809 | 1.5216 | 8.5323e-05
| 2570.688 | 1.328 | -0.00013239 |  | 2570.688 | 1.5216 | 8.7256e-05
| 2570.568 | 1.328 | -0.00013243 |  | 2570.568 | 1.5216 | 8.9802e-05
| 2570.448 | 1.328 | -0.00013584 |  | 2570.448 | 1.5216 | 9.1548e-05
| 2570.327 | 1.328 | -0.00014218 |  | 2570.327 | 1.5216 | 9.1762e-05
| 2570.207 | 1.328 | -0.00014923 |  | 2570.207 | 1.5216 | 9.131e-05
| 2570.086 | 1.328 | -0.0001542 |  | 2570.086 | 1.5216 | 9.1386e-05
| 2569.965 | 1.328 | -0.00015535 |  | 2569.965 | 1.5216 | 9.2966e-05
| 2569.845 | 1.328 | -0.00015274 |  | 2569.845 | 1.5216 | 9.6068e-05
| 2569.725 | 1.328 | -0.00014827 |  | 2569.725 | 1.5215 | 9.9389e-05
| 2569.604 | 1.328 | -0.00014507 |  | 2569.604 | 1.5215 | 0.00010135
| 2569.483 | 1.328 | -0.00014568 |  | 2569.483 | 1.5215 | 0.0001009
| 2569.363 | 1.328 | -0.00015097 |  | 2569.363 | 1.5215 | 9.8397e-05
| 2569.242 | 1.328 | -0.00015983 |  | 2569.242 | 1.5215 | 9.5556e-05
| 2569.122 | 1.328 | -0.00016949 |  | 2569.122 | 1.5215 | 9.5285e-05
| 2569.001 | 1.3279 | -0.00017671 |  | 2569.001 | 1.5215 | 9.9846e-05
| 2568.881 | 1.3279 | -0.00017958 |  | 2568.881 | 1.5215 | 0.00011017
| 2568.76 | 1.3279 | -0.00017756 |  | 2568.76 | 1.5214 | 0.00012535
| 2568.64 | 1.3279 | -0.00017211 |  | 2568.64 | 1.5214 | 0.00014285
| 2568.519 | 1.3279 | -0.00016553 |  | 2568.519 | 1.5214 | 0.00015952
| 2568.398 | 1.3279 | -0.00015991 |  | 2568.398 | 1.5214 | 0.0001729
| 2568.278 | 1.3279 | -0.00015632 |  | 2568.278 | 1.5214 | 0.00018241
| 2568.158 | 1.3279 | -0.00015483 |  | 2568.158 | 1.5214 | 0.00018878
| 2568.037 | 1.3279 | -0.00015459 |  | 2568.037 | 1.5214 | 0.00019408
| 2567.917 | 1.3279 | -0.0001553 |  | 2567.917 | 1.5214 | 0.00019998
| 2567.796 | 1.3279 | -0.00015666 |  | 2567.796 | 1.5214 | 0.00020761
| 2567.675 | 1.3279 | -0.00015968 |  | 2567.675 | 1.5214 | 0.00021653
| 2567.555 | 1.3279 | -0.0001651 |  | 2567.555 | 1.5214 | 0.00022557
| 2567.434 | 1.3279 | -0.0001732 |  | 2567.434 | 1.5214 | 0.00023364
| 2567.314 | 1.3279 | -0.00018299 |  | 2567.314 | 1.5214 | 0.00024035
| 2567.193 | 1.3279 | -0.00019262 |  | 2567.193 | 1.5215 | 0.00024608
| 2567.073 | 1.3279 | -0.00019967 |  | 2567.073 | 1.5215 | 0.00025166
| 2566.952 | 1.3279 | -0.00020258 |  | 2566.952 | 1.5215 | 0.00025747
| 2566.832 | 1.3278 | -0.00020116 |  | 2566.832 | 1.5215 | 0.00026292
| 2566.711 | 1.3278 | -0.00019723 |  | 2566.711 | 1.5215 | 0.00026641
| 2566.591 | 1.3278 | -0.00019348 |  | 2566.591 | 1.5215 | 0.00026574
| 2566.47 | 1.3278 | -0.00019274 |  | 2566.47 | 1.5215 | 0.00025954
| 2566.35 | 1.3278 | -0.00019631 |  | 2566.35 | 1.5215 | 0.00024813
| 2566.229 | 1.3278 | -0.00020386 |  | 2566.229 | 1.5215 | 0.00023338
| 2566.108 | 1.3278 | -0.00021301 |  | 2566.108 | 1.5215 | 0.0002187
| 2565.988 | 1.3278 | -0.00022093 |  | 2565.988 | 1.5215 | 0.00020719
| 2565.867 | 1.3278 | -0.00022519 |  | 2565.867 | 1.5215 | 0.00020061
| 2565.747 | 1.3278 | -0.00022488 |  | 2565.747 | 1.5215 | 0.00019845
| 2565.626 | 1.3278 | -0.00022084 |  | 2565.626 | 1.5215 | 0.00019854
| 2565.506 | 1.3278 | -0.00021528 |  | 2565.506 | 1.5215 | 0.00019759
| 2565.385 | 1.3278 | -0.00021025 |  | 2565.385 | 1.5215 | 0.00019305
| 2565.265 | 1.3278 | -0.00020709 |  | 2565.265 | 1.5215 | 0.00018435
| 2565.144 | 1.3278 | -0.00020585 |  | 2565.144 | 1.5215 | 0.00017281
| 2565.024 | 1.3277 | -0.00020534 |  | 2565.024 | 1.5215 | 0.00016121
| 2564.903 | 1.3277 | -0.00020431 |  | 2564.903 | 1.5215 | 0.00015187
| 2564.783 | 1.3277 | -0.0002021 |  | 2564.783 | 1.5215 | 0.00014603
| 2564.662 | 1.3277 | -0.00019908 |  | 2564.662 | 1.5215 | 0.00014333
| 2564.542 | 1.3277 | -0.00019709 |  | 2564.542 | 1.5215 | 0.00014169
| 2564.421 | 1.3277 | -0.0001977 |  | 2564.421 | 1.5215 | 0.00013919
| 2564.3 | 1.3277 | -0.00020215 |  | 2564.3 | 1.5215 | 0.0001346
| 2564.18 | 1.3277 | -0.00021003 |  | 2564.18 | 1.5215 | 0.00012855
| 2564.06 | 1.3277 | -0.0002197 |  | 2564.06 | 1.5215 | 0.00012287
| 2563.939 | 1.3277 | -0.00022849 |  | 2563.939 | 1.5215 | 0.00011985
| 2563.818 | 1.3277 | -0.00023399 |  | 2563.818 | 1.5215 | 0.00012056
| 2563.698 | 1.3277 | -0.00023507 |  | 2563.698 | 1.5215 | 0.00012443
| 2563.577 | 1.3277 | -0.0002321 |  | 2563.577 | 1.5215 | 0.00012874
| 2563.457 | 1.3277 | -0.00022663 |  | 2563.457 | 1.5215 | 0.00013005
| 2563.336 | 1.3277 | -0.00022089 |  | 2563.336 | 1.5215 | 0.00012528
| 2563.216 | 1.3277 | -0.00021661 |  | 2563.216 | 1.5215 | 0.00011331
| 2563.095 | 1.3277 | -0.00021461 |  | 2563.095 | 1.5215 | 9.4964e-05
| 2562.975 | 1.3277 | -0.00021464 |  | 2562.975 | 1.5215 | 7.3247e-05
| 2562.854 | 1.3277 | -0.00021597 |  | 2562.854 | 1.5215 | 5.1776e-05
| 2562.733 | 1.3277 | -0.00021795 |  | 2562.733 | 1.5215 | 3.3766e-05
| 2562.613 | 1.3277 | -0.0002204 |  | 2562.613 | 1.5214 | 2.0612e-05
| 2562.493 | 1.3276 | -0.0002237 |  | 2562.493 | 1.5214 | 1.2154e-05
| 2562.372 | 1.3276 | -0.00022842 |  | 2562.372 | 1.5214 | 7.7442e-06
| 2562.251 | 1.3276 | -0.00023442 |  | 2562.251 | 1.5214 | 5.0795e-06
| 2562.131 | 1.3276 | -0.00024097 |  | 2562.131 | 1.5214 | 3.3686e-06
| 2562.01 | 1.3276 | -0.00024627 |  | 2562.01 | 1.5214 | 2.3289e-06
| 2561.89 | 1.3276 | -0.00024839 |  | 2561.89 | 1.5214 | 1.2235e-06
| 2561.77 | 1.3276 | -0.00024619 |  | 2561.77 | 1.5213 | 4.2862e-07
| 2561.649 | 1.3276 | -0.00023977 |  | 2561.649 | 1.5213 | -4.9275e-07
| 2561.528 | 1.3276 | -0.0002306 |  | 2561.528 | 1.5213 | -7.5148e-07
| 2561.408 | 1.3276 | -0.00022141 |  | 2561.408 | 1.5213 | -7.8017e-07
| 2561.287 | 1.3276 | -0.00021464 |  | 2561.287 | 1.5213 | -1.1093e-06
| 2561.167 | 1.3276 | -0.00021168 |  | 2561.167 | 1.5213 | -3.984e-07
| 2561.046 | 1.3276 | -0.00021255 |  | 2561.046 | 1.5213 | 2.3063e-06
| 2560.926 | 1.3276 | -0.00021567 |  | 2560.926 | 1.5213 | 7.3263e-06
| 2560.805 | 1.3276 | -0.0002188 |  | 2560.805 | 1.5213 | 1.4884e-05
| 2560.685 | 1.3276 | -0.00022001 |  | 2560.685 | 1.5212 | 2.3705e-05
| 2560.564 | 1.3275 | -0.00021852 |  | 2560.564 | 1.5212 | 3.178e-05
| 2560.443 | 1.3275 | -0.00021505 |  | 2560.443 | 1.5212 | 3.702e-05
| 2560.323 | 1.3275 | -0.00021124 |  | 2560.323 | 1.5212 | 3.8149e-05
| 2560.203 | 1.3275 | -0.00020879 |  | 2560.203 | 1.5212 | 3.5308e-05
| 2560.082 | 1.3275 | -0.0002087 |  | 2560.082 | 1.5212 | 3.0054e-05
| 2559.961 | 1.3275 | -0.00021064 |  | 2559.961 | 1.5212 | 2.4736e-05
| 2559.841 | 1.3275 | -0.00021319 |  | 2559.841 | 1.5212 | 2.1645e-05
| 2559.72 | 1.3275 | -0.00021471 |  | 2559.72 | 1.5212 | 2.1953e-05
| 2559.6 | 1.3275 | -0.00021375 |  | 2559.6 | 1.5212 | 2.5412e-05
| 2559.479 | 1.3275 | -0.00021022 |  | 2559.479 | 1.5212 | 3.0376e-05
| 2559.359 | 1.3275 | -0.00020515 |  | 2559.359 | 1.5212 | 3.4425e-05
| 2559.238 | 1.3275 | -0.00020009 |  | 2559.238 | 1.5212 | 3.5722e-05
| 2559.118 | 1.3275 | -0.0001966 |  | 2559.118 | 1.5212 | 3.3319e-05
| 2558.997 | 1.3275 | -0.0001955 |  | 2558.997 | 1.5212 | 2.7711e-05
| 2558.876 | 1.3275 | -0.00019666 |  | 2558.876 | 1.5212 | 2.0234e-05
| 2558.756 | 1.3275 | -0.00019913 |  | 2558.756 | 1.5212 | 1.3106e-05
| 2558.636 | 1.3275 | -0.00020172 |  | 2558.636 | 1.5212 | 7.7769e-06
| 2558.515 | 1.3275 | -0.00020364 |  | 2558.515 | 1.5212 | 4.0249e-06
| 2558.395 | 1.3275 | -0.00020477 |  | 2558.395 | 1.5212 | 2.3222e-06
| 2558.274 | 1.3275 | -0.00020555 |  | 2558.274 | 1.5212 | 1.8785e-06
| 2558.153 | 1.3275 | -0.0002064 |  | 2558.153 | 1.5212 | 9.2384e-07
| 2558.033 | 1.3275 | -0.00020759 |  | 2558.033 | 1.5211 | -1.0916e-07
| 2557.912 | 1.3275 | -0.00020863 |  | 2557.912 | 1.5211 | -1.5549e-06
| 2557.792 | 1.3274 | -0.00020885 |  | 2557.792 | 1.5211 | -2.8926e-06
| 2557.671 | 1.3274 | -0.0002076 |  | 2557.671 | 1.5211 | -3.239e-06
| 2557.551 | 1.3274 | -0.00020487 |  | 2557.551 | 1.5211 | -3.6584e-06
| 2557.43 | 1.3274 | -0.00020155 |  | 2557.43 | 1.5211 | -3.593e-06
| 2557.31 | 1.3274 | -0.00019895 |  | 2557.31 | 1.5211 | -3.625e-06
| 2557.189 | 1.3274 | -0.00019859 |  | 2557.189 | 1.5211 | -3.4412e-06
| 2557.069 | 1.3274 | -0.00020127 |  | 2557.069 | 1.5211 | -3.6265e-06
| 2556.948 | 1.3274 | -0.0002068 |  | 2556.948 | 1.5211 | -2.8664e-06
| 2556.828 | 1.3274 | -0.0002139 |  | 2556.828 | 1.5211 | -1.1434e-06
| 2556.707 | 1.3274 | -0.00022072 |  | 2556.707 | 1.521 | 2.2262e-06
| 2556.586 | 1.3274 | -0.00022569 |  | 2556.586 | 1.521 | 7.724e-06
| 2556.466 | 1.3274 | -0.00022776 |  | 2556.466 | 1.521 | 1.3892e-05
| 2556.345 | 1.3274 | -0.00022683 |  | 2556.345 | 1.521 | 2.0101e-05
| 2556.225 | 1.3274 | -0.00022369 |  | 2556.225 | 1.521 | 2.5771e-05
| 2556.104 | 1.3274 | -0.00021926 |  | 2556.104 | 1.521 | 3.02e-05
| 2555.984 | 1.3274 | -0.00021441 |  | 2555.984 | 1.521 | 3.2826e-05
| 2555.863 | 1.3273 | -0.00020935 |  | 2555.863 | 1.521 | 3.5047e-05
| 2555.743 | 1.3273 | -0.00020407 |  | 2555.743 | 1.521 | 3.678e-05
| 2555.622 | 1.3273 | -0.0001987 |  | 2555.622 | 1.521 | 3.952e-05
| 2555.502 | 1.3273 | -0.00019352 |  | 2555.502 | 1.521 | 4.2965e-05
| 2555.381 | 1.3273 | -0.00018947 |  | 2555.381 | 1.521 | 4.6976e-05
| 2555.261 | 1.3273 | -0.0001876 |  | 2555.261 | 1.521 | 5.0918e-05
| 2555.14 | 1.3273 | -0.00018897 |  | 2555.14 | 1.521 | 5.4085e-05
| 2555.02 | 1.3273 | -0.00019354 |  | 2555.02 | 1.521 | 5.5857e-05
| 2554.899 | 1.3273 | -0.0002004 |  | 2554.899 | 1.521 | 5.6009e-05
| 2554.778 | 1.3273 | -0.00020758 |  | 2554.778 | 1.521 | 5.4827e-05
| 2554.658 | 1.3273 | -0.00021282 |  | 2554.658 | 1.521 | 5.3028e-05
| 2554.538 | 1.3273 | -0.00021418 |  | 2554.538 | 1.521 | 5.1113e-05
| 2554.417 | 1.3273 | -0.00021076 |  | 2554.417 | 1.521 | 4.9712e-05
| 2554.296 | 1.3273 | -0.00020274 |  | 2554.296 | 1.521 | 4.9154e-05
| 2554.176 | 1.3273 | -0.00019164 |  | 2554.176 | 1.5209 | 4.943e-05
| 2554.055 | 1.3273 | -0.00017942 |  | 2554.055 | 1.5209 | 5.0358e-05
| 2553.935 | 1.3273 | -0.00016828 |  | 2553.935 | 1.5209 | 5.1693e-05
| 2553.814 | 1.3273 | -0.00015987 |  | 2553.814 | 1.5209 | 5.3244e-05
| 2553.694 | 1.3273 | -0.00015514 |  | 2553.694 | 1.5209 | 5.4533e-05
| 2553.573 | 1.3273 | -0.0001545 |  | 2553.573 | 1.5209 | 5.5393e-05
| 2553.453 | 1.3273 | -0.00015774 |  | 2553.453 | 1.5209 | 5.5402e-05
| 2553.332 | 1.3273 | -0.00016397 |  | 2553.332 | 1.5209 | 5.4607e-05
| 2553.211 | 1.3273 | -0.0001721 |  | 2553.211 | 1.5209 | 5.3253e-05
| 2553.091 | 1.3273 | -0.00018059 |  | 2553.091 | 1.5209 | 5.1619e-05
| 2552.971 | 1.3273 | -0.00018773 |  | 2552.971 | 1.5209 | 5.0641e-05
| 2552.85 | 1.3273 | -0.00019208 |  | 2552.85 | 1.5209 | 5.0618e-05
| 2552.729 | 1.3272 | -0.00019252 |  | 2552.729 | 1.5209 | 5.2647e-05
| 2552.609 | 1.3272 | -0.00018872 |  | 2552.609 | 1.5209 | 5.6991e-05
| 2552.488 | 1.3272 | -0.00018146 |  | 2552.488 | 1.5209 | 6.2252e-05
| 2552.368 | 1.3272 | -0.00017219 |  | 2552.368 | 1.5208 | 6.836e-05
| 2552.248 | 1.3272 | -0.00016296 |  | 2552.248 | 1.5208 | 7.3886e-05
| 2552.127 | 1.3272 | -0.00015517 |  | 2552.127 | 1.5208 | 7.7867e-05
| 2552.006 | 1.3272 | -0.00014981 |  | 2552.006 | 1.5208 | 7.9568e-05
| 2551.886 | 1.3272 | -0.00014693 |  | 2551.886 | 1.5208 | 7.9311e-05
| 2551.765 | 1.3272 | -0.0001459 |  | 2551.765 | 1.5208 | 7.787e-05
| 2551.645 | 1.3272 | -0.00014577 |  | 2551.645 | 1.5208 | 7.6183e-05
| 2551.524 | 1.3272 | -0.00014588 |  | 2551.524 | 1.5208 | 7.5263e-05
| 2551.404 | 1.3272 | -0.00014606 |  | 2551.404 | 1.5208 | 7.5989e-05
| 2551.283 | 1.3272 | -0.00014661 |  | 2551.283 | 1.5208 | 7.8317e-05
| 2551.163 | 1.3272 | -0.00014817 |  | 2551.163 | 1.5208 | 8.1811e-05
| 2551.042 | 1.3272 | -0.00015094 |  | 2551.042 | 1.5208 | 8.5677e-05
| 2550.921 | 1.3272 | -0.00015476 |  | 2550.921 | 1.5208 | 8.9164e-05
| 2550.801 | 1.3272 | -0.00015889 |  | 2550.801 | 1.5208 | 9.1587e-05
| 2550.681 | 1.3272 | -0.0001621 |  | 2550.681 | 1.5208 | 9.3197e-05
| 2550.56 | 1.3272 | -0.00016332 |  | 2550.56 | 1.5208 | 9.4195e-05
| 2550.439 | 1.3272 | -0.00016177 |  | 2550.439 | 1.5208 | 9.5091e-05
| 2550.319 | 1.3272 | -0.00015761 |  | 2550.319 | 1.5208 | 9.6613e-05
| 2550.198 | 1.3271 | -0.00015165 |  | 2550.198 | 1.5208 | 9.8989e-05
| 2550.078 | 1.3271 | -0.00014512 |  | 2550.078 | 1.5208 | 0.00010173
| 2549.958 | 1.3271 | -0.00013918 |  | 2549.958 | 1.5208 | 0.00010446
| 2549.837 | 1.3271 | -0.00013469 |  | 2549.837 | 1.5208 | 0.00010643
| 2549.716 | 1.3271 | -0.00013192 |  | 2549.716 | 1.5208 | 0.00010707
| 2549.596 | 1.3271 | -0.00013049 |  | 2549.596 | 1.5208 | 0.00010602
| 2549.475 | 1.3271 | -0.00012973 |  | 2549.475 | 1.5208 | 0.0001034
| 2549.354 | 1.3271 | -0.00012878 |  | 2549.354 | 1.5208 | 9.9968e-05
| 2549.234 | 1.3271 | -0.00012716 |  | 2549.234 | 1.5207 | 9.6698e-05
| 2549.114 | 1.3271 | -0.00012461 |  | 2549.114 | 1.5207 | 9.4686e-05
| 2548.993 | 1.3271 | -0.00012151 |  | 2548.993 | 1.5207 | 9.4721e-05
| 2548.873 | 1.3271 | -0.00011836 |  | 2548.873 | 1.5207 | 9.7268e-05
| 2548.752 | 1.3271 | -0.00011566 |  | 2548.752 | 1.5207 | 0.00010217
| 2548.631 | 1.3271 | -0.000114 |  | 2548.631 | 1.5207 | 0.00010868
| 2548.511 | 1.3271 | -0.00011333 |  | 2548.511 | 1.5207 | 0.00011597
| 2548.391 | 1.3271 | -0.00011332 |  | 2548.391 | 1.5207 | 0.00012291
| 2548.27 | 1.3271 | -0.0001135 |  | 2548.27 | 1.5207 | 0.0001288
| 2548.149 | 1.3271 | -0.00011335 |  | 2548.149 | 1.5207 | 0.00013324
| 2548.029 | 1.3271 | -0.00011282 |  | 2548.029 | 1.5207 | 0.00013622
| 2547.908 | 1.3271 | -0.00011217 |  | 2547.908 | 1.5207 | 0.00013782
| 2547.788 | 1.3271 | -0.00011216 |  | 2547.788 | 1.5207 | 0.00013827
| 2547.667 | 1.3271 | -0.0001138 |  | 2547.667 | 1.5207 | 0.00013762
| 2547.547 | 1.3271 | -0.00011769 |  | 2547.547 | 1.5207 | 0.00013579
| 2547.426 | 1.3271 | -0.00012388 |  | 2547.426 | 1.5207 | 0.00013279
| 2547.306 | 1.3271 | -0.00013158 |  | 2547.306 | 1.5207 | 0.00012855
| 2547.185 | 1.3271 | -0.0001395 |  | 2547.185 | 1.5207 | 0.0001236
| 2547.064 | 1.3271 | -0.00014579 |  | 2547.064 | 1.5207 | 0.00011858
| 2546.944 | 1.3271 | -0.00014909 |  | 2546.944 | 1.5207 | 0.00011445
| 2546.823 | 1.3271 | -0.00014856 |  | 2546.823 | 1.5207 | 0.00011188
| 2546.703 | 1.3271 | -0.00014462 |  | 2546.703 | 1.5207 | 0.00011139
| 2546.583 | 1.327 | -0.00013812 |  | 2546.583 | 1.5207 | 0.00011308
| 2546.462 | 1.327 | -0.00013082 |  | 2546.462 | 1.5206 | 0.00011652
| 2546.341 | 1.327 | -0.00012408 |  | 2546.341 | 1.5206 | 0.00012119
| 2546.221 | 1.327 | -0.0001188 |  | 2546.221 | 1.5206 | 0.00012614
| 2546.1 | 1.327 | -0.00011521 |  | 2546.1 | 1.5206 | 0.00013065
| 2545.98 | 1.327 | -0.0001129 |  | 2545.98 | 1.5206 | 0.00013396
| 2545.859 | 1.327 | -0.00011133 |  | 2545.859 | 1.5206 | 0.00013547
| 2545.739 | 1.327 | -0.00010979 |  | 2545.739 | 1.5206 | 0.00013451
| 2545.618 | 1.327 | -0.00010813 |  | 2545.618 | 1.5206 | 0.0001305
| 2545.498 | 1.327 | -0.00010634 |  | 2545.498 | 1.5206 | 0.00012344
| 2545.377 | 1.327 | -0.00010463 |  | 2545.377 | 1.5206 | 0.00011366
| 2545.257 | 1.327 | -0.00010319 |  | 2545.257 | 1.5206 | 0.00010264
| 2545.136 | 1.327 | -0.000102 |  | 2545.136 | 1.5206 | 9.2528e-05
| 2545.016 | 1.327 | -0.00010079 |  | 2545.016 | 1.5206 | 8.5603e-05
| 2544.895 | 1.327 | -9.9357e-05 |  | 2544.895 | 1.5206 | 8.393e-05
| 2544.774 | 1.327 | -9.757e-05 |  | 2544.774 | 1.5206 | 8.8496e-05
| 2544.654 | 1.327 | -9.5603e-05 |  | 2544.654 | 1.5205 | 9.8577e-05
| 2544.533 | 1.327 | -9.3728e-05 |  | 2544.533 | 1.5205 | 0.00011204
| 2544.413 | 1.327 | -9.2566e-05 |  | 2544.413 | 1.5205 | 0.00012563
| 2544.292 | 1.327 | -9.2485e-05 |  | 2544.292 | 1.5205 | 0.00013613
| 2544.172 | 1.327 | -9.3724e-05 |  | 2544.172 | 1.5205 | 0.00014135
| 2544.051 | 1.327 | -9.6313e-05 |  | 2544.051 | 1.5205 | 0.00014037
| 2543.931 | 1.327 | -9.9799e-05 |  | 2543.931 | 1.5206 | 0.00013417
| 2543.81 | 1.327 | -0.00010403 |  | 2543.81 | 1.5205 | 0.0001246
| 2543.69 | 1.327 | -0.00010861 |  | 2543.69 | 1.5205 | 0.00011423
| 2543.569 | 1.327 | -0.00011291 |  | 2543.569 | 1.5205 | 0.00010498
| 2543.449 | 1.327 | -0.00011633 |  | 2543.449 | 1.5205 | 9.8183e-05
| 2543.328 | 1.327 | -0.00011838 |  | 2543.328 | 1.5205 | 9.4102e-05
| 2543.208 | 1.327 | -0.00011846 |  | 2543.208 | 1.5205 | 9.2406e-05
| 2543.087 | 1.327 | -0.00011615 |  | 2543.087 | 1.5205 | 9.2769e-05
| 2542.966 | 1.327 | -0.00011145 |  | 2542.966 | 1.5205 | 9.5008e-05
| 2542.846 | 1.3269 | -0.00010511 |  | 2542.846 | 1.5204 | 9.8956e-05
| 2542.726 | 1.3269 | -9.8309e-05 |  | 2542.726 | 1.5204 | 0.0001049
| 2542.605 | 1.3269 | -9.2382e-05 |  | 2542.605 | 1.5204 | 0.00011236
| 2542.484 | 1.3269 | -8.8522e-05 |  | 2542.484 | 1.5204 | 0.00012076
| 2542.364 | 1.3269 | -8.7521e-05 |  | 2542.364 | 1.5204 | 0.00012899
| 2542.243 | 1.3269 | -8.9335e-05 |  | 2542.243 | 1.5204 | 0.00013626
| 2542.123 | 1.3269 | -9.3145e-05 |  | 2542.123 | 1.5204 | 0.00014207
| 2542.002 | 1.3269 | -9.7506e-05 |  | 2542.002 | 1.5204 | 0.00014637
| 2541.882 | 1.3269 | -0.00010107 |  | 2541.882 | 1.5204 | 0.00014983
| 2541.761 | 1.3269 | -0.00010265 |  | 2541.761 | 1.5204 | 0.00015336
| 2541.641 | 1.3269 | -0.00010175 |  | 2541.641 | 1.5204 | 0.00015774
| 2541.52 | 1.3269 | -9.8493e-05 |  | 2541.52 | 1.5204 | 0.00016302
| 2541.399 | 1.3269 | -9.363e-05 |  | 2541.399 | 1.5204 | 0.00016862
| 2541.279 | 1.3269 | -8.7931e-05 |  | 2541.279 | 1.5204 | 0.00017375
| 2541.159 | 1.3269 | -8.2208e-05 |  | 2541.159 | 1.5204 | 0.00017779
| 2541.038 | 1.3269 | -7.7126e-05 |  | 2541.038 | 1.5203 | 0.00018049
| 2540.917 | 1.3269 | -7.2853e-05 |  | 2540.917 | 1.5203 | 0.00018229
| 2540.797 | 1.3269 | -6.9434e-05 |  | 2540.797 | 1.5203 | 0.00018397
| 2540.676 | 1.3269 | -6.6707e-05 |  | 2540.676 | 1.5203 | 0.0001863
| 2540.556 | 1.3269 | -6.4658e-05 |  | 2540.556 | 1.5203 | 0.00018947
| 2540.435 | 1.3269 | -6.3417e-05 |  | 2540.435 | 1.5203 | 0.0001929
| 2540.315 | 1.3269 | -6.3119e-05 |  | 2540.315 | 1.5203 | 0.0001956
| 2540.194 | 1.3269 | -6.4241e-05 |  | 2540.194 | 1.5203 | 0.00019666
| 2540.074 | 1.3269 | -6.6785e-05 |  | 2540.074 | 1.5203 | 0.00019586
| 2539.953 | 1.3269 | -7.0682e-05 |  | 2539.953 | 1.5203 | 0.00019386
| 2539.833 | 1.3269 | -7.5637e-05 |  | 2539.833 | 1.5203 | 0.00019234
| 2539.712 | 1.3269 | -8.1078e-05 |  | 2539.712 | 1.5203 | 0.00019318
| 2539.592 | 1.3269 | -8.6387e-05 |  | 2539.592 | 1.5202 | 0.00019771
| 2539.471 | 1.3269 | -9.0836e-05 |  | 2539.471 | 1.5202 | 0.00020624
| 2539.351 | 1.3269 | -9.389e-05 |  | 2539.351 | 1.5202 | 0.0002177
| 2539.23 | 1.3269 | -9.5066e-05 |  | 2539.23 | 1.5202 | 0.00023008
| 2539.109 | 1.3269 | -9.4246e-05 |  | 2539.109 | 1.5202 | 0.00024139
| 2538.989 | 1.3268 | -9.1275e-05 |  | 2538.989 | 1.5202 | 0.00025009
| 2538.868 | 1.3268 | -8.6212e-05 |  | 2538.868 | 1.5202 | 0.00025598
| 2538.748 | 1.3268 | -7.9261e-05 |  | 2538.748 | 1.5202 | 0.00025989
| 2538.627 | 1.3268 | -7.1045e-05 |  | 2538.627 | 1.5202 | 0.00026343
| 2538.507 | 1.3268 | -6.2063e-05 |  | 2538.507 | 1.5202 | 0.00026776
| 2538.386 | 1.3268 | -5.3426e-05 |  | 2538.386 | 1.5202 | 0.00027368
| 2538.266 | 1.3268 | -4.6009e-05 |  | 2538.266 | 1.5202 | 0.00028073
| 2538.145 | 1.3268 | -4.0822e-05 |  | 2538.145 | 1.5201 | 0.00028795
| 2538.025 | 1.3268 | -3.8144e-05 |  | 2538.025 | 1.5201 | 0.00029425
| 2537.904 | 1.3268 | -3.7869e-05 |  | 2537.904 | 1.5201 | 0.00029919
| 2537.784 | 1.3268 | -3.9295e-05 |  | 2537.784 | 1.5201 | 0.00030314
| 2537.663 | 1.3268 | -4.1501e-05 |  | 2537.663 | 1.5201 | 0.00030721
| 2537.542 | 1.3268 | -4.37e-05 |  | 2537.542 | 1.5201 | 0.00031262
| 2537.422 | 1.3268 | -4.5374e-05 |  | 2537.422 | 1.5201 | 0.00032002
| 2537.302 | 1.3268 | -4.6417e-05 |  | 2537.302 | 1.5201 | 0.00032936
| 2537.181 | 1.3268 | -4.7228e-05 |  | 2537.181 | 1.5201 | 0.00033983
| 2537.061 | 1.3268 | -4.7948e-05 |  | 2537.061 | 1.52 | 0.00035012
| 2536.94 | 1.3268 | -4.8359e-05 |  | 2536.94 | 1.52 | 0.00035957
| 2536.819 | 1.3268 | -4.7952e-05 |  | 2536.819 | 1.52 | 0.00036835
| 2536.699 | 1.3268 | -4.5603e-05 |  | 2536.699 | 1.52 | 0.00037763
| 2536.578 | 1.3268 | -4.0741e-05 |  | 2536.578 | 1.52 | 0.00038927
| 2536.458 | 1.3268 | -3.317e-05 |  | 2536.458 | 1.52 | 0.00040478
| 2536.337 | 1.3268 | -2.4159e-05 |  | 2536.337 | 1.52 | 0.00042493
| 2536.217 | 1.3268 | -1.541e-05 |  | 2536.217 | 1.5199 | 0.00044915
| 2536.096 | 1.3268 | -9.112e-06 |  | 2536.096 | 1.5199 | 0.00047598
| 2535.976 | 1.3268 | -6.6476e-06 |  | 2535.976 | 1.5199 | 0.00050366
| 2535.855 | 1.3268 | -8.3811e-06 |  | 2535.855 | 1.5199 | 0.00053054
| 2535.735 | 1.3268 | -1.3356e-05 |  | 2535.735 | 1.5199 | 0.00055606
| 2535.614 | 1.3268 | -1.9752e-05 |  | 2535.614 | 1.5199 | 0.00058059
| 2535.494 | 1.3268 | -2.5563e-05 |  | 2535.494 | 1.5199 | 0.00060567
| 2535.373 | 1.3268 | -2.9883e-05 |  | 2535.373 | 1.5199 | 0.00063238
| 2535.252 | 1.3268 | -3.2872e-05 |  | 2535.252 | 1.5199 | 0.00066059
| 2535.132 | 1.3268 | -3.5506e-05 |  | 2535.132 | 1.5199 | 0.00069065
| 2535.011 | 1.3268 | -3.8934e-05 |  | 2535.011 | 1.5199 | 0.00072198
| 2534.891 | 1.3268 | -4.3353e-05 |  | 2534.891 | 1.5199 | 0.00075345
| 2534.771 | 1.3268 | -4.7923e-05 |  | 2534.771 | 1.5199 | 0.0007854
| 2534.65 | 1.3268 | -5.0486e-05 |  | 2534.65 | 1.5199 | 0.00081835
| 2534.529 | 1.3268 | -4.9068e-05 |  | 2534.529 | 1.5199 | 0.00085356
| 2534.409 | 1.3268 | -4.2885e-05 |  | 2534.409 | 1.5199 | 0.00089211
| 2534.288 | 1.3268 | -3.3093e-05 |  | 2534.288 | 1.5199 | 0.00093509
| 2534.168 | 1.3268 | -2.2753e-05 |  | 2534.168 | 1.5199 | 0.0009815
| 2534.047 | 1.3268 | -1.5971e-05 |  | 2534.047 | 1.5199 | 0.00103
| 2533.927 | 1.3268 | -1.6121e-05 |  | 2533.927 | 1.5199 | 0.00108
| 2533.806 | 1.3268 | -2.4281e-05 |  | 2533.806 | 1.52 | 0.00113
| 2533.686 | 1.3268 | -3.8956e-05 |  | 2533.686 | 1.52 | 0.00118
| 2533.565 | 1.3268 | -5.6213e-05 |  | 2533.565 | 1.52 | 0.00123
| 2533.445 | 1.3268 | -7.1381e-05 |  | 2533.445 | 1.5201 | 0.00127
| 2533.324 | 1.3268 | -8.0903e-05 |  | 2533.324 | 1.5201 | 0.00132
| 2533.204 | 1.3268 | -8.3392e-05 |  | 2533.204 | 1.5202 | 0.00135
| 2533.083 | 1.3268 | -8.0217e-05 |  | 2533.083 | 1.5203 | 0.00138
| 2532.962 | 1.3268 | -7.4384e-05 |  | 2532.962 | 1.5204 | 0.0014
| 2532.842 | 1.3268 | -6.9006e-05 |  | 2532.842 | 1.5204 | 0.00141
| 2532.721 | 1.3268 | -6.6143e-05 |  | 2532.721 | 1.5205 | 0.00141
| 2532.601 | 1.3268 | -6.5841e-05 |  | 2532.601 | 1.5206 | 0.0014
| 2532.48 | 1.3267 | -6.6712e-05 |  | 2532.48 | 1.5207 | 0.00137
| 2532.36 | 1.3267 | -6.6933e-05 |  | 2532.36 | 1.5207 | 0.00134
| 2532.239 | 1.3267 | -6.5505e-05 |  | 2532.239 | 1.5208 | 0.00131
| 2532.119 | 1.3267 | -6.2542e-05 |  | 2532.119 | 1.5208 | 0.00127
| 2531.998 | 1.3267 | -5.9374e-05 |  | 2531.998 | 1.5209 | 0.00122
| 2531.877 | 1.3267 | -5.7295e-05 |  | 2531.877 | 1.5209 | 0.00117
| 2531.757 | 1.3267 | -5.6916e-05 |  | 2531.757 | 1.521 | 0.00112
| 2531.637 | 1.3267 | -5.7357e-05 |  | 2531.637 | 1.521 | 0.00106
| 2531.516 | 1.3267 | -5.6861e-05 |  | 2531.516 | 1.521 | 0.001
| 2531.396 | 1.3267 | -5.3557e-05 |  | 2531.396 | 1.5211 | 0.00094933
| 2531.275 | 1.3267 | -4.6942e-05 |  | 2531.275 | 1.5211 | 0.00089942
| 2531.154 | 1.3267 | -3.8436e-05 |  | 2531.154 | 1.5211 | 0.00085346
| 2531.034 | 1.3267 | -3.0928e-05 |  | 2531.034 | 1.5211 | 0.00081027
| 2530.913 | 1.3267 | -2.7678e-05 |  | 2530.913 | 1.5211 | 0.00076736
| 2530.793 | 1.3267 | -3.0534e-05 |  | 2530.793 | 1.5211 | 0.000724
| 2530.672 | 1.3267 | -3.9348e-05 |  | 2530.672 | 1.5211 | 0.00067931
| 2530.552 | 1.3267 | -5.1403e-05 |  | 2530.552 | 1.5211 | 0.0006349
| 2530.431 | 1.3267 | -6.2998e-05 |  | 2530.431 | 1.5211 | 0.00059326
| 2530.311 | 1.3267 | -7.0723e-05 |  | 2530.311 | 1.521 | 0.00055713
| 2530.19 | 1.3267 | -7.2935e-05 |  | 2530.19 | 1.521 | 0.00052751
| 2530.07 | 1.3267 | -7.0444e-05 |  | 2530.07 | 1.521 | 0.00050406
| 2529.949 | 1.3267 | -6.6086e-05 |  | 2529.949 | 1.521 | 0.00048482
| 2529.829 | 1.3267 | -6.2709e-05 |  | 2529.829 | 1.521 | 0.00046747
| 2529.708 | 1.3267 | -6.2497e-05 |  | 2529.708 | 1.521 | 0.00044982
| 2529.587 | 1.3267 | -6.5494e-05 |  | 2529.587 | 1.521 | 0.00042999
| 2529.467 | 1.3267 | -6.9613e-05 |  | 2529.467 | 1.5209 | 0.00040843
| 2529.346 | 1.3267 | -7.2336e-05 |  | 2529.346 | 1.5209 | 0.00038595
| 2529.226 | 1.3267 | -7.1685e-05 |  | 2529.226 | 1.5209 | 0.00036387
| 2529.105 | 1.3267 | -6.7374e-05 |  | 2529.105 | 1.5209 | 0.00034287
| 2528.985 | 1.3267 | -6.1119e-05 |  | 2528.985 | 1.5209 | 0.00032288
| 2528.864 | 1.3267 | -5.5546e-05 |  | 2528.864 | 1.5209 | 0.00030366
| 2528.744 | 1.3267 | -5.3045e-05 |  | 2528.744 | 1.5209 | 0.00028494
| 2528.623 | 1.3267 | -5.4478e-05 |  | 2528.623 | 1.5209 | 0.00026723
| 2528.503 | 1.3267 | -5.8868e-05 |  | 2528.503 | 1.5208 | 0.00025156
| 2528.382 | 1.3267 | -6.422e-05 |  | 2528.382 | 1.5208 | 0.00023925
| 2528.262 | 1.3267 | -6.8345e-05 |  | 2528.262 | 1.5208 | 0.00023113
| 2528.141 | 1.3267 | -7.0148e-05 |  | 2528.141 | 1.5208 | 0.0002267
| 2528.021 | 1.3267 | -7.0083e-05 |  | 2528.021 | 1.5208 | 0.00022443
| 2527.9 | 1.3267 | -6.9871e-05 |  | 2527.9 | 1.5208 | 0.00022205
| 2527.78 | 1.3267 | -7.1404e-05 |  | 2527.78 | 1.5207 | 0.0002174
| 2527.659 | 1.3267 | -7.5502e-05 |  | 2527.659 | 1.5207 | 0.00020939
| 2527.539 | 1.3267 | -8.1522e-05 |  | 2527.539 | 1.5207 | 0.00019848
| 2527.418 | 1.3267 | -8.7655e-05 |  | 2527.418 | 1.5207 | 0.00018604
| 2527.297 | 1.3267 | -9.1504e-05 |  | 2527.297 | 1.5207 | 0.00017394
| 2527.177 | 1.3266 | -9.1682e-05 |  | 2527.177 | 1.5207 | 0.0001635
| 2527.056 | 1.3266 | -8.8213e-05 |  | 2527.056 | 1.5207 | 0.00015484
| 2526.936 | 1.3266 | -8.2576e-05 |  | 2526.936 | 1.5207 | 0.00014686
| 2526.815 | 1.3266 | -7.685e-05 |  | 2526.815 | 1.5207 | 0.00013813
| 2526.695 | 1.3266 | -7.2781e-05 |  | 2526.695 | 1.5207 | 0.00012772
| 2526.574 | 1.3266 | -7.0691e-05 |  | 2526.574 | 1.5206 | 0.00011573
| 2526.454 | 1.3266 | -6.9755e-05 |  | 2526.454 | 1.5206 | 0.00010345
| 2526.333 | 1.3266 | -6.8223e-05 |  | 2526.333 | 1.5206 | 9.2629e-05
| 2526.213 | 1.3266 | -6.4784e-05 |  | 2526.213 | 1.5206 | 8.4943e-05
| 2526.092 | 1.3266 | -5.9487e-05 |  | 2526.092 | 1.5206 | 8.0772e-05
| 2525.972 | 1.3266 | -5.3736e-05 |  | 2525.972 | 1.5206 | 7.9368e-05
| 2525.851 | 1.3266 | -5.024e-05 |  | 2525.851 | 1.5205 | 7.9301e-05
| 2525.73 | 1.3266 | -5.1343e-05 |  | 2525.73 | 1.5205 | 7.8897e-05
| 2525.61 | 1.3266 | -5.8061e-05 |  | 2525.61 | 1.5205 | 7.7848e-05
| 2525.49 | 1.3267 | -6.9792e-05 |  | 2525.49 | 1.5205 | 7.6421e-05
| 2525.369 | 1.3267 | -8.3777e-05 |  | 2525.369 | 1.5205 | 7.5933e-05
| 2525.249 | 1.3266 | -9.6879e-05 |  | 2525.249 | 1.5205 | 7.727e-05
| 2525.128 | 1.3266 | -0.00010615 |  | 2525.128 | 1.5205 | 8.063e-05
| 2525.007 | 1.3266 | -0.00011019 |  | 2525.007 | 1.5205 | 8.4832e-05
| 2524.887 | 1.3266 | -0.00010935 |  | 2524.887 | 1.5204 | 8.7542e-05
| 2524.766 | 1.3266 | -0.00010542 |  | 2524.766 | 1.5204 | 8.707e-05
| 2524.646 | 1.3266 | -0.00010061 |  | 2524.646 | 1.5204 | 8.2463e-05
| 2524.525 | 1.3266 | -9.6795e-05 |  | 2524.525 | 1.5204 | 7.4434e-05
| 2524.405 | 1.3266 | -9.4849e-05 |  | 2524.405 | 1.5204 | 6.5579e-05
| 2524.284 | 1.3266 | -9.4879e-05 |  | 2524.284 | 1.5204 | 5.8658e-05
| 2524.164 | 1.3266 | -9.6386e-05 |  | 2524.164 | 1.5204 | 5.5674e-05
| 2524.043 | 1.3266 | -9.9078e-05 |  | 2524.043 | 1.5204 | 5.6894e-05
| 2523.923 | 1.3266 | -0.00010291 |  | 2523.923 | 1.5204 | 6.044e-05
| 2523.802 | 1.3266 | -0.00010818 |  | 2523.802 | 1.5204 | 6.3142e-05
| 2523.682 | 1.3266 | -0.00011487 |  | 2523.682 | 1.5204 | 6.1923e-05
| 2523.561 | 1.3266 | -0.00012234 |  | 2523.561 | 1.5204 | 5.5293e-05
| 2523.44 | 1.3266 | -0.00012926 |  | 2523.44 | 1.5204 | 4.4046e-05
| 2523.32 | 1.3266 | -0.00013376 |  | 2523.32 | 1.5203 | 3.1125e-05
| 2523.199 | 1.3265 | -0.00013443 |  | 2523.199 | 1.5203 | 2.0212e-05
| 2523.079 | 1.3265 | -0.00013096 |  | 2523.079 | 1.5203 | 1.4428e-05
| 2522.958 | 1.3265 | -0.00012433 |  | 2522.958 | 1.5203 | 1.5163e-05
| 2522.838 | 1.3265 | -0.00011674 |  | 2522.838 | 1.5203 | 2.1264e-05
| 2522.717 | 1.3265 | -0.0001108 |  | 2522.717 | 1.5202 | 3.0181e-05
| 2522.597 | 1.3265 | -0.00010819 |  | 2522.597 | 1.5202 | 3.8621e-05
| 2522.476 | 1.3265 | -0.00010936 |  | 2522.476 | 1.5202 | 4.4453e-05
| 2522.356 | 1.3265 | -0.00011299 |  | 2522.356 | 1.5202 | 4.6845e-05
| 2522.235 | 1.3265 | -0.00011677 |  | 2522.235 | 1.5202 | 4.678e-05
| 2522.115 | 1.3265 | -0.00011838 |  | 2522.115 | 1.5202 | 4.593e-05
| 2521.994 | 1.3265 | -0.0001167 |  | 2521.994 | 1.5202 | 4.6156e-05
| 2521.874 | 1.3265 | -0.00011223 |  | 2521.874 | 1.5202 | 4.7997e-05
| 2521.753 | 1.3265 | -0.00010691 |  | 2521.753 | 1.5202 | 5.1007e-05
| 2521.632 | 1.3265 | -0.00010349 |  | 2521.632 | 1.5201 | 5.4148e-05
| 2521.512 | 1.3265 | -0.00010393 |  | 2521.512 | 1.5201 | 5.6276e-05
| 2521.391 | 1.3265 | -0.00010891 |  | 2521.391 | 1.5201 | 5.704e-05
| 2521.271 | 1.3265 | -0.00011729 |  | 2521.271 | 1.5201 | 5.7275e-05
| 2521.15 | 1.3265 | -0.00012679 |  | 2521.15 | 1.5201 | 5.825e-05
| 2521.03 | 1.3265 | -0.00013485 |  | 2521.03 | 1.5201 | 6.1419e-05
| 2520.909 | 1.3265 | -0.00013996 |  | 2520.909 | 1.5201 | 6.7484e-05
| 2520.789 | 1.3265 | -0.00014199 |  | 2520.789 | 1.5201 | 7.601e-05
| 2520.668 | 1.3265 | -0.00014224 |  | 2520.668 | 1.5201 | 8.5676e-05
| 2520.548 | 1.3265 | -0.00014271 |  | 2520.548 | 1.52 | 9.4816e-05
| 2520.427 | 1.3265 | -0.00014497 |  | 2520.427 | 1.52 | 0.00010207
| 2520.307 | 1.3265 | -0.00014924 |  | 2520.307 | 1.52 | 0.00010707
| 2520.186 | 1.3265 | -0.00015479 |  | 2520.186 | 1.52 | 0.00011037
| 2520.065 | 1.3265 | -0.00015987 |  | 2520.065 | 1.52 | 0.00011284
| 2519.945 | 1.3265 | -0.00016303 |  | 2519.945 | 1.52 | 0.00011541
| 2519.824 | 1.3265 | -0.00016353 |  | 2519.824 | 1.52 | 0.00011861
| 2519.704 | 1.3265 | -0.00016203 |  | 2519.704 | 1.52 | 0.0001223
| 2519.583 | 1.3264 | -0.00016001 |  | 2519.583 | 1.52 | 0.00012607
| 2519.463 | 1.3264 | -0.00015902 |  | 2519.463 | 1.52 | 0.00012979
| 2519.342 | 1.3264 | -0.00015984 |  | 2519.342 | 1.52 | 0.00013367
| 2519.222 | 1.3264 | -0.00016196 |  | 2519.222 | 1.52 | 0.00013838
| 2519.101 | 1.3264 | -0.00016381 |  | 2519.101 | 1.52 | 0.00014485
| 2518.981 | 1.3264 | -0.0001638 |  | 2518.981 | 1.5199 | 0.00015347
| 2518.86 | 1.3264 | -0.00016096 |  | 2518.86 | 1.5199 | 0.00016398
| 2518.74 | 1.3264 | -0.00015566 |  | 2518.74 | 1.5199 | 0.00017529
| 2518.619 | 1.3264 | -0.00014958 |  | 2518.619 | 1.5199 | 0.00018615
| 2518.499 | 1.3264 | -0.00014475 |  | 2518.499 | 1.5199 | 0.00019547
| 2518.378 | 1.3264 | -0.00014312 |  | 2518.378 | 1.5199 | 0.0002032
| 2518.258 | 1.3264 | -0.00014484 |  | 2518.258 | 1.5199 | 0.00021006
| 2518.137 | 1.3264 | -0.00014902 |  | 2518.137 | 1.5199 | 0.00021753
| 2518.017 | 1.3264 | -0.00015349 |  | 2518.017 | 1.5199 | 0.00022675
| 2517.896 | 1.3264 | -0.00015615 |  | 2517.896 | 1.5199 | 0.00023822
| 2517.775 | 1.3264 | -0.00015599 |  | 2517.775 | 1.5199 | 0.00025084
| 2517.655 | 1.3264 | -0.00015327 |  | 2517.655 | 1.5199 | 0.00026269
| 2517.534 | 1.3264 | -0.00014962 |  | 2517.534 | 1.5199 | 0.00027172
| 2517.414 | 1.3264 | -0.00014688 |  | 2517.414 | 1.5199 | 0.00027648
| 2517.293 | 1.3264 | -0.00014629 |  | 2517.293 | 1.5199 | 0.00027701
| 2517.173 | 1.3264 | -0.00014778 |  | 2517.173 | 1.5199 | 0.00027495
| 2517.052 | 1.3264 | -0.00015008 |  | 2517.052 | 1.5199 | 0.00027249
| 2516.932 | 1.3264 | -0.00015139 |  | 2516.932 | 1.5199 | 0.00027186
| 2516.811 | 1.3263 | -0.00015017 |  | 2516.811 | 1.5199 | 0.00027415
| 2516.691 | 1.3263 | -0.00014639 |  | 2516.691 | 1.5199 | 0.00027911
| 2516.57 | 1.3263 | -0.00014118 |  | 2516.57 | 1.5199 | 0.00028541
| 2516.45 | 1.3263 | -0.00013648 |  | 2516.45 | 1.5199 | 0.00029174
| 2516.329 | 1.3263 | -0.00013432 |  | 2516.329 | 1.5199 | 0.00029723
| 2516.208 | 1.3263 | -0.00013537 |  | 2516.208 | 1.5199 | 0.00030251
| 2516.088 | 1.3263 | -0.000139 |  | 2516.088 | 1.5198 | 0.00030915
| 2515.968 | 1.3263 | -0.0001438 |  | 2515.968 | 1.5198 | 0.00031875
| 2515.847 | 1.3263 | -0.00014768 |  | 2515.847 | 1.5198 | 0.00033231
| 2515.727 | 1.3263 | -0.00014941 |  | 2515.727 | 1.5198 | 0.00034929
| 2515.606 | 1.3263 | -0.00014913 |  | 2515.606 | 1.5198 | 0.00036772
| 2515.485 | 1.3263 | -0.00014744 |  | 2515.485 | 1.5198 | 0.00038509
| 2515.365 | 1.3263 | -0.00014601 |  | 2515.365 | 1.5198 | 0.00039923
| 2515.244 | 1.3263 | -0.0001456 |  | 2515.244 | 1.5198 | 0.0004096
| 2515.124 | 1.3263 | -0.00014615 |  | 2515.124 | 1.5198 | 0.00041697
| 2515.003 | 1.3263 | -0.00014683 |  | 2515.003 | 1.5199 | 0.00042381
| 2514.883 | 1.3263 | -0.00014648 |  | 2514.883 | 1.5199 | 0.00043195
| 2514.762 | 1.3263 | -0.00014427 |  | 2514.762 | 1.5199 | 0.00044272
| 2514.642 | 1.3263 | -0.00014031 |  | 2514.642 | 1.5199 | 0.00045544
| 2514.521 | 1.3263 | -0.00013583 |  | 2514.521 | 1.5199 | 0.00046823
| 2514.401 | 1.3263 | -0.00013225 |  | 2514.401 | 1.5199 | 0.00047847
| 2514.28 | 1.3263 | -0.00013054 |  | 2514.28 | 1.5199 | 0.00048436
| 2514.16 | 1.3263 | -0.0001308 |  | 2514.16 | 1.5199 | 0.00048551
| 2514.039 | 1.3263 | -0.00013176 |  | 2514.039 | 1.5199 | 0.00048302
| 2513.918 | 1.3263 | -0.00013197 |  | 2513.918 | 1.52 | 0.00047825
| 2513.798 | 1.3263 | -0.00012992 |  | 2513.798 | 1.52 | 0.00047306
| 2513.677 | 1.3263 | -0.00012549 |  | 2513.677 | 1.52 | 0.00046749
| 2513.557 | 1.3263 | -0.00011969 |  | 2513.557 | 1.52 | 0.00046051
| 2513.437 | 1.3263 | -0.0001146 |  | 2513.437 | 1.52 | 0.00045116
| 2513.316 | 1.3263 | -0.00011226 |  | 2513.316 | 1.52 | 0.00043805
| 2513.195 | 1.3263 | -0.00011396 |  | 2513.195 | 1.52 | 0.00042132
| 2513.075 | 1.3263 | -0.00011912 |  | 2513.075 | 1.52 | 0.00040305
| 2512.954 | 1.3263 | -0.0001264 |  | 2512.954 | 1.52 | 0.00038607
| 2512.834 | 1.3263 | -0.00013392 |  | 2512.834 | 1.52 | 0.00037322
| 2512.713 | 1.3263 | -0.00014012 |  | 2512.713 | 1.52 | 0.00036601
| 2512.593 | 1.3263 | -0.00014469 |  | 2512.593 | 1.52 | 0.00036356
| 2512.472 | 1.3263 | -0.00014847 |  | 2512.472 | 1.52 | 0.00036382
| 2512.352 | 1.3263 | -0.00015244 |  | 2512.352 | 1.52 | 0.00036358
| 2512.231 | 1.3263 | -0.00015764 |  | 2512.231 | 1.52 | 0.00036068
| 2512.11 | 1.3263 | -0.00016354 |  | 2512.11 | 1.52 | 0.00035436
| 2511.99 | 1.3262 | -0.00016864 |  | 2511.99 | 1.52 | 0.00034595
| 2511.87 | 1.3262 | -0.00017103 |  | 2511.87 | 1.52 | 0.00033786
| 2511.749 | 1.3262 | -0.00016903 |  | 2511.749 | 1.52 | 0.00033244
| 2511.628 | 1.3262 | -0.00016234 |  | 2511.628 | 1.5199 | 0.00033094
| 2511.508 | 1.3262 | -0.00015245 |  | 2511.508 | 1.5199 | 0.00033281
| 2511.387 | 1.3262 | -0.00014207 |  | 2511.387 | 1.5199 | 0.00033659
| 2511.267 | 1.3262 | -0.00013409 |  | 2511.267 | 1.5199 | 0.00034004
| 2511.146 | 1.3262 | -0.0001305 |  | 2511.146 | 1.5199 | 0.00034201
| 2511.026 | 1.3262 | -0.00013166 |  | 2511.026 | 1.5199 | 0.00034233
| 2510.905 | 1.3262 | -0.00013607 |  | 2510.905 | 1.5199 | 0.00034177
| 2510.785 | 1.3262 | -0.00014128 |  | 2510.785 | 1.5199 | 0.00034139
| 2510.664 | 1.3262 | -0.00014496 |  | 2510.664 | 1.5199 | 0.0003417
| 2510.543 | 1.3262 | -0.00014584 |  | 2510.543 | 1.5199 | 0.00034205
| 2510.423 | 1.3262 | -0.00014398 |  | 2510.423 | 1.5199 | 0.00034144
| 2510.302 | 1.3262 | -0.00014063 |  | 2510.302 | 1.5199 | 0.00033854
| 2510.182 | 1.3262 | -0.00013718 |  | 2510.182 | 1.5199 | 0.00033346
| 2510.062 | 1.3262 | -0.00013473 |  | 2510.062 | 1.5199 | 0.00032754
| 2509.941 | 1.3262 | -0.00013317 |  | 2509.941 | 1.5199 | 0.00032346
| 2509.82 | 1.3262 | -0.00013141 |  | 2509.82 | 1.5199 | 0.00032364
| 2509.7 | 1.3262 | -0.00012845 |  | 2509.7 | 1.5199 | 0.00032962
| 2509.579 | 1.3262 | -0.00012353 |  | 2509.579 | 1.5199 | 0.00034096
| 2509.459 | 1.3262 | -0.00011728 |  | 2509.459 | 1.5198 | 0.00035496
| 2509.338 | 1.3262 | -0.00011126 |  | 2509.338 | 1.5199 | 0.00036791
| 2509.218 | 1.3262 | -0.00010745 |  | 2509.218 | 1.5199 | 0.00037667
| 2509.097 | 1.3262 | -0.00010747 |  | 2509.097 | 1.5199 | 0.00037925
| 2508.977 | 1.3262 | -0.00011141 |  | 2508.977 | 1.5199 | 0.00037651
| 2508.856 | 1.3262 | -0.00011826 |  | 2508.856 | 1.5199 | 0.00037026
| 2508.736 | 1.3262 | -0.00012568 |  | 2508.736 | 1.5199 | 0.00036365
| 2508.615 | 1.3262 | -0.00013134 |  | 2508.615 | 1.5199 | 0.00035884
| 2508.495 | 1.3262 | -0.00013372 |  | 2508.495 | 1.5199 | 0.00035659
| 2508.374 | 1.3262 | -0.0001327 |  | 2508.374 | 1.5199 | 0.00035638
| 2508.253 | 1.3262 | -0.00012965 |  | 2508.253 | 1.5199 | 0.00035623
| 2508.133 | 1.3262 | -0.00012673 |  | 2508.133 | 1.5199 | 0.00035551
| 2508.012 | 1.3262 | -0.00012609 |  | 2508.012 | 1.5199 | 0.00035412
| 2507.892 | 1.3262 | -0.00012891 |  | 2507.892 | 1.5198 | 0.00035334
| 2507.771 | 1.3262 | -0.00013529 |  | 2507.771 | 1.5198 | 0.00035533
| 2507.651 | 1.3262 | -0.00014399 |  | 2507.651 | 1.5198 | 0.00036127
| 2507.53 | 1.3262 | -0.00015332 |  | 2507.53 | 1.5198 | 0.00037146
| 2507.41 | 1.3262 | -0.00016175 |  | 2507.41 | 1.5198 | 0.00038417
| 2507.289 | 1.3262 | -0.0001683 |  | 2507.289 | 1.5198 | 0.00039664
| 2507.169 | 1.3261 | -0.00017276 |  | 2507.169 | 1.5198 | 0.00040587
| 2507.048 | 1.3261 | -0.00017536 |  | 2507.048 | 1.5198 | 0.00041006
| 2506.928 | 1.3261 | -0.0001765 |  | 2506.928 | 1.5199 | 0.00040915
| 2506.807 | 1.3261 | -0.00017629 |  | 2506.807 | 1.5199 | 0.0004047
| 2506.687 | 1.3261 | -0.0001746 |  | 2506.687 | 1.5199 | 0.00039904
| 2506.566 | 1.3261 | -0.00017138 |  | 2506.566 | 1.5199 | 0.00039425
| 2506.446 | 1.3261 | -0.00016662 |  | 2506.446 | 1.5199 | 0.00039147
| 2506.325 | 1.3261 | -0.000161 |  | 2506.325 | 1.5199 | 0.00039015
| 2506.205 | 1.3261 | -0.00015555 |  | 2506.205 | 1.5199 | 0.00038916
| 2506.084 | 1.3261 | -0.00015145 |  | 2506.084 | 1.5199 | 0.00038738
| 2505.963 | 1.3261 | -0.00014955 |  | 2505.963 | 1.5199 | 0.00038404
| 2505.843 | 1.3261 | -0.00015025 |  | 2505.843 | 1.5199 | 0.00037995
| 2505.722 | 1.3261 | -0.00015312 |  | 2505.722 | 1.5199 | 0.00037629
| 2505.602 | 1.3261 | -0.00015703 |  | 2505.602 | 1.5199 | 0.00037428
| 2505.481 | 1.3261 | -0.00016102 |  | 2505.481 | 1.5199 | 0.00037475
| 2505.361 | 1.3261 | -0.00016407 |  | 2505.361 | 1.5199 | 0.00037698
| 2505.24 | 1.3261 | -0.00016586 |  | 2505.24 | 1.5199 | 0.00037936
| 2505.12 | 1.3261 | -0.00016638 |  | 2505.12 | 1.5199 | 0.00038007
| 2504.999 | 1.3261 | -0.00016586 |  | 2504.999 | 1.5199 | 0.00037735
| 2504.879 | 1.3261 | -0.00016448 |  | 2504.879 | 1.5199 | 0.00037077
| 2504.758 | 1.3261 | -0.00016223 |  | 2504.758 | 1.5199 | 0.00036114
| 2504.638 | 1.326 | -0.00015887 |  | 2504.638 | 1.5199 | 0.00035006
| 2504.517 | 1.326 | -0.00015438 |  | 2504.517 | 1.5199 | 0.00033962
| 2504.396 | 1.326 | -0.0001492 |  | 2504.396 | 1.5199 | 0.00033143
| 2504.276 | 1.326 | -0.00014404 |  | 2504.276 | 1.5199 | 0.00032612
| 2504.155 | 1.326 | -0.00014014 |  | 2504.155 | 1.5199 | 0.00032368
| 2504.035 | 1.326 | -0.00013881 |  | 2504.035 | 1.5199 | 0.00032307
| 2503.915 | 1.3261 | -0.00014056 |  | 2503.915 | 1.5199 | 0.00032347
| 2503.794 | 1.3261 | -0.00014524 |  | 2503.794 | 1.5199 | 0.00032357
| 2503.673 | 1.3261 | -0.00015197 |  | 2503.673 | 1.5199 | 0.00032306
| 2503.553 | 1.3261 | -0.00015931 |  | 2503.553 | 1.5199 | 0.00032137
| 2503.432 | 1.3261 | -0.00016591 |  | 2503.432 | 1.5199 | 0.00031858
| 2503.312 | 1.326 | -0.00017105 |  | 2503.312 | 1.5199 | 0.00031461
| 2503.191 | 1.326 | -0.0001745 |  | 2503.191 | 1.5199 | 0.00030977
| 2503.071 | 1.326 | -0.00017684 |  | 2503.071 | 1.5199 | 0.00030417
| 2502.95 | 1.326 | -0.00017893 |  | 2502.95 | 1.5199 | 0.00029826
| 2502.83 | 1.326 | -0.00018104 |  | 2502.83 | 1.5199 | 0.00029243
| 2502.709 | 1.326 | -0.00018327 |  | 2502.709 | 1.5199 | 0.00028737
| 2502.588 | 1.326 | -0.00018496 |  | 2502.588 | 1.5199 | 0.00028314
| 2502.468 | 1.326 | -0.00018543 |  | 2502.468 | 1.5198 | 0.0002798
| 2502.348 | 1.326 | -0.00018422 |  | 2502.348 | 1.5198 | 0.00027685
| 2502.227 | 1.326 | -0.00018127 |  | 2502.227 | 1.5198 | 0.00027365
| 2502.106 | 1.326 | -0.00017721 |  | 2502.106 | 1.5198 | 0.00026974
| 2501.986 | 1.326 | -0.00017285 |  | 2501.986 | 1.5198 | 0.00026464
| 2501.865 | 1.326 | -0.00016907 |  | 2501.865 | 1.5198 | 0.00025841
| 2501.745 | 1.326 | -0.00016616 |  | 2501.745 | 1.5198 | 0.00025152
| 2501.624 | 1.326 | -0.00016398 |  | 2501.624 | 1.5198 | 0.00024462
| 2501.504 | 1.326 | -0.000162 |  | 2501.504 | 1.5198 | 0.00023834
| 2501.383 | 1.326 | -0.00015976 |  | 2501.383 | 1.5198 | 0.00023322
| 2501.263 | 1.326 | -0.00015714 |  | 2501.263 | 1.5198 | 0.00022946
| 2501.142 | 1.326 | -0.00015437 |  | 2501.142 | 1.5198 | 0.00022715
| 2501.021 | 1.326 | -0.00015247 |  | 2501.021 | 1.5198 | 0.00022646
| 2500.901 | 1.326 | -0.00015209 |  | 2500.901 | 1.5198 | 0.00022728
| 2500.781 | 1.326 | -0.00015373 |  | 2500.781 | 1.5198 | 0.00022951
| 2500.66 | 1.326 | -0.00015715 |  | 2500.66 | 1.5198 | 0.00023277
| 2500.54 | 1.326 | -0.00016151 |  | 2500.54 | 1.5198 | 0.00023656
| 2500.419 | 1.326 | -0.00016555 |  | 2500.419 | 1.5198 | 0.0002399
| 2500.298 | 1.326 | -0.00016829 |  | 2500.298 | 1.5198 | 0.00024192
| 2500.178 | 1.326 | -0.00016929 |  | 2500.178 | 1.5198 | 0.00024191
| 2500.057 | 1.326 | -0.00016905 |  | 2500.057 | 1.5198 | 0.00023945
| 2499.937 | 1.326 | -0.00016849 |  | 2499.937 | 1.5198 | 0.00023511
| 2499.816 | 1.326 | -0.00016929 |  | 2499.816 | 1.5198 | 0.00022979
| 2499.696 | 1.326 | -0.0001724 |  | 2499.696 | 1.5198 | 0.00022489
| 2499.575 | 1.326 | -0.00017835 |  | 2499.575 | 1.5197 | 0.0002215
| 2499.455 | 1.326 | -0.0001868 |  | 2499.455 | 1.5197 | 0.00022008
| 2499.334 | 1.326 | -0.00019667 |  | 2499.334 | 1.5197 | 0.00022032
| 2499.214 | 1.3259 | -0.00020621 |  | 2499.214 | 1.5197 | 0.00022104
| 2499.093 | 1.3259 | -0.00021408 |  | 2499.093 | 1.5197 | 0.00022055
| 2498.973 | 1.3259 | -0.00021912 |  | 2498.973 | 1.5197 | 0.00021738
| 2498.852 | 1.3259 | -0.00022071 |  | 2498.852 | 1.5197 | 0.0002109
| 2498.731 | 1.3259 | -0.00021912 |  | 2498.731 | 1.5197 | 0.00020134
| 2498.611 | 1.3259 | -0.00021483 |  | 2498.611 | 1.5197 | 0.00018991
| 2498.49 | 1.3259 | -0.00020855 |  | 2498.49 | 1.5197 | 0.00017852
| 2498.37 | 1.3259 | -0.000201 |  | 2498.37 | 1.5197 | 0.00016901
| 2498.25 | 1.3259 | -0.00019262 |  | 2498.25 | 1.5197 | 0.00016282
| 2498.129 | 1.3259 | -0.00018399 |  | 2498.129 | 1.5197 | 0.00016054
| 2498.008 | 1.3259 | -0.00017591 |  | 2498.008 | 1.5197 | 0.0001618
| 2497.888 | 1.3259 | -0.00016887 |  | 2497.888 | 1.5197 | 0.00016551
| 2497.767 | 1.3259 | -0.00016411 |  | 2497.767 | 1.5197 | 0.00017049
| 2497.647 | 1.3259 | -0.00016244 |  | 2497.647 | 1.5197 | 0.00017556
| 2497.526 | 1.3259 | -0.0001645 |  | 2497.526 | 1.5197 | 0.00017971
| 2497.406 | 1.3259 | -0.00017007 |  | 2497.406 | 1.5196 | 0.00018251
| 2497.285 | 1.3259 | -0.00017815 |  | 2497.285 | 1.5196 | 0.0001837
| 2497.165 | 1.3259 | -0.00018722 |  | 2497.165 | 1.5196 | 0.00018313
| 2497.044 | 1.3259 | -0.00019507 |  | 2497.044 | 1.5196 | 0.00018075
| 2496.924 | 1.3259 | -0.0002001 |  | 2496.924 | 1.5196 | 0.00017681
| 2496.803 | 1.3258 | -0.00020136 |  | 2496.803 | 1.5196 | 0.0001714
| 2496.683 | 1.3258 | -0.00019884 |  | 2496.683 | 1.5196 | 0.00016528
| 2496.562 | 1.3258 | -0.00019373 |  | 2496.562 | 1.5196 | 0.00015929
| 2496.441 | 1.3258 | -0.00018764 |  | 2496.441 | 1.5196 | 0.00015426
| 2496.321 | 1.3258 | -0.00018205 |  | 2496.321 | 1.5196 | 0.00015103
| 2496.2 | 1.3258 | -0.00017793 |  | 2496.2 | 1.5196 | 0.00014997
| 2496.08 | 1.3258 | -0.00017548 |  | 2496.08 | 1.5196 | 0.00015101
| 2495.959 | 1.3258 | -0.00017415 |  | 2495.959 | 1.5196 | 0.00015334
| 2495.839 | 1.3258 | -0.00017331 |  | 2495.839 | 1.5196 | 0.00015615
| 2495.718 | 1.3258 | -0.00017249 |  | 2495.718 | 1.5196 | 0.00015851
| 2495.598 | 1.3258 | -0.00017182 |  | 2495.598 | 1.5196 | 0.00015997
| 2495.477 | 1.3258 | -0.0001718 |  | 2495.477 | 1.5196 | 0.00016064
| 2495.357 | 1.3258 | -0.00017297 |  | 2495.357 | 1.5196 | 0.00016109
| 2495.236 | 1.3258 | -0.00017546 |  | 2495.236 | 1.5195 | 0.00016238
| 2495.116 | 1.3258 | -0.00017875 |  | 2495.116 | 1.5195 | 0.00016523
| 2494.995 | 1.3258 | -0.00018174 |  | 2494.995 | 1.5195 | 0.00017008
| 2494.875 | 1.3258 | -0.00018309 |  | 2494.875 | 1.5195 | 0.00017669
| 2494.754 | 1.3258 | -0.00018206 |  | 2494.754 | 1.5195 | 0.00018414
| 2494.634 | 1.3258 | -0.00017895 |  | 2494.634 | 1.5195 | 0.00019103
| 2494.513 | 1.3258 | -0.00017476 |  | 2494.513 | 1.5195 | 0.00019595
| 2494.393 | 1.3258 | -0.00017134 |  | 2494.393 | 1.5195 | 0.0001978
| 2494.272 | 1.3258 | -0.00017005 |  | 2494.272 | 1.5195 | 0.00019601
| 2494.151 | 1.3258 | -0.00017159 |  | 2494.151 | 1.5195 | 0.00019073
| 2494.031 | 1.3258 | -0.00017531 |  | 2494.031 | 1.5195 | 0.00018305
| 2493.91 | 1.3258 | -0.0001799 |  | 2493.91 | 1.5195 | 0.00017437
| 2493.79 | 1.3258 | -0.00018364 |  | 2493.79 | 1.5195 | 0.0001665
| 2493.669 | 1.3258 | -0.00018526 |  | 2493.669 | 1.5195 | 0.00016081
| 2493.549 | 1.3257 | -0.00018483 |  | 2493.549 | 1.5195 | 0.00015811
| 2493.428 | 1.3257 | -0.00018306 |  | 2493.428 | 1.5195 | 0.00015892
| 2493.308 | 1.3257 | -0.00018116 |  | 2493.308 | 1.5195 | 0.00016257
| 2493.187 | 1.3257 | -0.00018025 |  | 2493.187 | 1.5195 | 0.00016825
| 2493.066 | 1.3257 | -0.00018045 |  | 2493.066 | 1.5195 | 0.00017497
| 2492.946 | 1.3257 | -0.00018096 |  | 2492.946 | 1.5195 | 0.00018178
| 2492.826 | 1.3257 | -0.00018067 |  | 2492.826 | 1.5194 | 0.00018829
| 2492.705 | 1.3257 | -0.00017871 |  | 2492.705 | 1.5194 | 0.0001944
| 2492.584 | 1.3257 | -0.00017493 |  | 2492.584 | 1.5194 | 0.00020025
| 2492.464 | 1.3257 | -0.00017028 |  | 2492.464 | 1.5194 | 0.0002058
| 2492.343 | 1.3257 | -0.00016626 |  | 2492.343 | 1.5194 | 0.00021104
| 2492.223 | 1.3257 | -0.00016412 |  | 2492.223 | 1.5194 | 0.00021527
| 2492.102 | 1.3257 | -0.00016411 |  | 2492.102 | 1.5195 | 0.00021793
| 2491.982 | 1.3257 | -0.00016546 |  | 2491.982 | 1.5195 | 0.0002184
| 2491.861 | 1.3257 | -0.00016634 |  | 2491.861 | 1.5195 | 0.00021632
| 2491.741 | 1.3257 | -0.00016511 |  | 2491.741 | 1.5195 | 0.00021197
| 2491.62 | 1.3257 | -0.00016081 |  | 2491.62 | 1.5195 | 0.00020603
| 2491.5 | 1.3257 | -0.00015398 |  | 2491.5 | 1.5195 | 0.00019957
| 2491.379 | 1.3257 | -0.00014633 |  | 2491.379 | 1.5195 | 0.00019377
| 2491.259 | 1.3257 | -0.00014012 |  | 2491.259 | 1.5194 | 0.00018917
| 2491.138 | 1.3257 | -0.000137 |  | 2491.138 | 1.5194 | 0.00018618
| 2491.018 | 1.3257 | -0.00013707 |  | 2491.018 | 1.5194 | 0.00018454
| 2490.897 | 1.3257 | -0.00013932 |  | 2490.897 | 1.5194 | 0.00018397
| 2490.776 | 1.3257 | -0.00014161 |  | 2490.776 | 1.5194 | 0.00018375
| 2490.656 | 1.3257 | -0.00014204 |  | 2490.656 | 1.5194 | 0.0001834
| 2490.535 | 1.3257 | -0.00013983 |  | 2490.535 | 1.5194 | 0.00018264
| 2490.415 | 1.3257 | -0.00013557 |  | 2490.415 | 1.5194 | 0.00018173
| 2490.294 | 1.3257 | -0.00013102 |  | 2490.294 | 1.5194 | 0.00018066
| 2490.174 | 1.3257 | -0.00012814 |  | 2490.174 | 1.5194 | 0.00017985
| 2490.053 | 1.3257 | -0.00012836 |  | 2490.053 | 1.5194 | 0.00017991
| 2489.933 | 1.3257 | -0.00013147 |  | 2489.933 | 1.5194 | 0.00018119
| 2489.812 | 1.3257 | -0.00013621 |  | 2489.812 | 1.5194 | 0.00018398
| 2489.692 | 1.3257 | -0.00014072 |  | 2489.692 | 1.5194 | 0.00018815
| 2489.571 | 1.3257 | -0.00014346 |  | 2489.571 | 1.5194 | 0.00019318
| 2489.451 | 1.3257 | -0.00014411 |  | 2489.451 | 1.5194 | 0.00019816
| 2489.33 | 1.3257 | -0.00014347 |  | 2489.33 | 1.5194 | 0.00020183
| 2489.209 | 1.3257 | -0.00014287 |  | 2489.209 | 1.5194 | 0.00020322
| 2489.089 | 1.3257 | -0.00014379 |  | 2489.089 | 1.5194 | 0.00020192
| 2488.969 | 1.3257 | -0.0001465 |  | 2488.969 | 1.5194 | 0.00019857
| 2488.848 | 1.3257 | -0.00015014 |  | 2488.848 | 1.5194 | 0.00019448
| 2488.728 | 1.3256 | -0.00015316 |  | 2488.728 | 1.5194 | 0.00019166
| 2488.607 | 1.3256 | -0.00015383 |  | 2488.607 | 1.5193 | 0.00019164
| 2488.486 | 1.3256 | -0.00015157 |  | 2488.486 | 1.5193 | 0.00019525
| 2488.366 | 1.3256 | -0.00014682 |  | 2488.366 | 1.5193 | 0.00020159
| 2488.245 | 1.3256 | -0.00014109 |  | 2488.245 | 1.5193 | 0.00020895
| 2488.125 | 1.3256 | -0.00013615 |  | 2488.125 | 1.5193 | 0.00021466
| 2488.004 | 1.3256 | -0.00013347 |  | 2488.004 | 1.5193 | 0.00021681
| 2487.884 | 1.3256 | -0.00013335 |  | 2487.884 | 1.5193 | 0.00021474
| 2487.763 | 1.3256 | -0.00013526 |  | 2487.763 | 1.5193 | 0.00020939
| 2487.643 | 1.3256 | -0.00013817 |  | 2487.643 | 1.5193 | 0.00020303
| 2487.522 | 1.3256 | -0.00014145 |  | 2487.522 | 1.5193 | 0.0001985
| 2487.402 | 1.3256 | -0.000145 |  | 2487.402 | 1.5193 | 0.00019785
| 2487.281 | 1.3256 | -0.00014959 |  | 2487.281 | 1.5193 | 0.00020167
| 2487.161 | 1.3256 | -0.00015598 |  | 2487.161 | 1.5193 | 0.00020885
| 2487.04 | 1.3256 | -0.00016454 |  | 2487.04 | 1.5193 | 0.00021694
| 2486.919 | 1.3256 | -0.00017411 |  | 2486.919 | 1.5193 | 0.00022308
| 2486.799 | 1.3256 | -0.0001826 |  | 2486.799 | 1.5193 | 0.00022543
| 2486.678 | 1.3256 | -0.00018766 |  | 2486.678 | 1.5193 | 0.00022294
| 2486.558 | 1.3256 | -0.00018737 |  | 2486.558 | 1.5193 | 0.00021649
| 2486.438 | 1.3256 | -0.00018128 |  | 2486.438 | 1.5193 | 0.00020738
| 2486.317 | 1.3256 | -0.00017092 |  | 2486.317 | 1.5193 | 0.00019718
| 2486.196 | 1.3256 | -0.0001592 |  | 2486.196 | 1.5193 | 0.00018708
| 2486.076 | 1.3256 | -0.00014925 |  | 2486.076 | 1.5193 | 0.00017762
| 2485.955 | 1.3256 | -0.0001434 |  | 2485.955 | 1.5193 | 0.00016909
| 2485.835 | 1.3256 | -0.00014226 |  | 2485.835 | 1.5193 | 0.00016185
| 2485.714 | 1.3256 | -0.00014466 |  | 2485.714 | 1.5193 | 0.00015656
| 2485.594 | 1.3256 | -0.00014817 |  | 2485.594 | 1.5193 | 0.00015416
| 2485.473 | 1.3256 | -0.00015058 |  | 2485.473 | 1.5193 | 0.00015573
| 2485.353 | 1.3256 | -0.00015048 |  | 2485.353 | 1.5193 | 0.00016134
| 2485.232 | 1.3256 | -0.00014818 |  | 2485.232 | 1.5192 | 0.00017021
| 2485.112 | 1.3256 | -0.00014505 |  | 2485.112 | 1.5192 | 0.00018051
| 2484.991 | 1.3256 | -0.00014294 |  | 2484.991 | 1.5192 | 0.00018991
| 2484.871 | 1.3256 | -0.0001432 |  | 2484.871 | 1.5192 | 0.00019656
| 2484.75 | 1.3256 | -0.00014599 |  | 2484.75 | 1.5192 | 0.00019934
| 2484.629 | 1.3256 | -0.00015052 |  | 2484.629 | 1.5193 | 0.00019871
| 2484.509 | 1.3256 | -0.00015505 |  | 2484.509 | 1.5193 | 0.00019597
| 2484.388 | 1.3256 | -0.00015835 |  | 2484.388 | 1.5193 | 0.00019276
| 2484.268 | 1.3256 | -0.00015963 |  | 2484.268 | 1.5192 | 0.00019021
| 2484.147 | 1.3255 | -0.00015928 |  | 2484.147 | 1.5192 | 0.0001888
| 2484.027 | 1.3255 | -0.00015815 |  | 2484.027 | 1.5192 | 0.00018792
| 2483.906 | 1.3255 | -0.00015713 |  | 2483.906 | 1.5192 | 0.00018672
| 2483.786 | 1.3255 | -0.00015646 |  | 2483.786 | 1.5192 | 0.00018486
| 2483.665 | 1.3255 | -0.00015596 |  | 2483.665 | 1.5192 | 0.0001825
| 2483.545 | 1.3255 | -0.00015496 |  | 2483.545 | 1.5192 | 0.00018029
| 2483.424 | 1.3255 | -0.0001531 |  | 2483.424 | 1.5192 | 0.00017967
| 2483.304 | 1.3255 | -0.00015083 |  | 2483.304 | 1.5192 | 0.00018134
| 2483.183 | 1.3255 | -0.00014925 |  | 2483.183 | 1.5192 | 0.00018532
| 2483.063 | 1.3255 | -0.00015006 |  | 2483.063 | 1.5192 | 0.00019082
| 2482.942 | 1.3255 | -0.00015425 |  | 2482.942 | 1.5192 | 0.00019639
| 2482.821 | 1.3255 | -0.00016199 |  | 2482.821 | 1.5192 | 0.00020087
| 2482.701 | 1.3255 | -0.00017188 |  | 2482.701 | 1.5192 | 0.00020347
| 2482.58 | 1.3255 | -0.0001815 |  | 2482.58 | 1.5192 | 0.00020409
| 2482.46 | 1.3255 | -0.00018852 |  | 2482.46 | 1.5192 | 0.00020342
| 2482.339 | 1.3255 | -0.00019125 |  | 2482.339 | 1.5192 | 0.00020193
| 2482.219 | 1.3255 | -0.00018967 |  | 2482.219 | 1.5192 | 0.00019962
| 2482.098 | 1.3255 | -0.00018514 |  | 2482.098 | 1.5192 | 0.00019574
| 2481.978 | 1.3255 | -0.00017995 |  | 2481.978 | 1.5192 | 0.00018987
| 2481.857 | 1.3255 | -0.00017593 |  | 2481.857 | 1.5192 | 0.00018149
| 2481.737 | 1.3255 | -0.00017399 |  | 2481.737 | 1.5192 | 0.00017114
| 2481.616 | 1.3255 | -0.00017341 |  | 2481.616 | 1.5192 | 0.00015984
| 2481.496 | 1.3255 | -0.00017248 |  | 2481.496 | 1.5192 | 0.00014939
| 2481.375 | 1.3254 | -0.0001697 |  | 2481.375 | 1.5192 | 0.00014148
| 2481.254 | 1.3254 | -0.00016419 |  | 2481.254 | 1.5192 | 0.00013708
| 2481.134 | 1.3254 | -0.00015689 |  | 2481.134 | 1.5192 | 0.00013584
| 2481.013 | 1.3254 | -0.00014982 |  | 2481.013 | 1.5192 | 0.00013674
| 2480.893 | 1.3254 | -0.00014544 |  | 2480.893 | 1.5192 | 0.00013817
| 2480.772 | 1.3254 | -0.00014546 |  | 2480.772 | 1.5192 | 0.00013915
| 2480.652 | 1.3255 | -0.00014986 |  | 2480.652 | 1.5192 | 0.00013924
| 2480.531 | 1.3255 | -0.00015683 |  | 2480.531 | 1.5192 | 0.00013882
| 2480.411 | 1.3254 | -0.00016365 |  | 2480.411 | 1.5192 | 0.00013836
| 2480.29 | 1.3254 | -0.00016747 |  | 2480.29 | 1.5192 | 0.00013829
| 2480.17 | 1.3254 | -0.00016694 |  | 2480.17 | 1.5192 | 0.00013813
| 2480.049 | 1.3254 | -0.00016217 |  | 2480.049 | 1.5192 | 0.00013687
| 2479.929 | 1.3254 | -0.00015519 |  | 2479.929 | 1.5192 | 0.00013335
| 2479.808 | 1.3254 | -0.00014854 |  | 2479.808 | 1.5192 | 0.00012705
| 2479.688 | 1.3254 | -0.00014445 |  | 2479.688 | 1.5191 | 0.00011863
| 2479.567 | 1.3254 | -0.00014404 |  | 2479.567 | 1.5191 | 0.00010965
| 2479.447 | 1.3254 | -0.00014687 |  | 2479.447 | 1.5191 | 0.00010243
| 2479.326 | 1.3254 | -0.00015175 |  | 2479.326 | 1.5191 | 9.8818e-05
| 2479.206 | 1.3254 | -0.00015709 |  | 2479.206 | 1.5191 | 9.928e-05
| 2479.085 | 1.3254 | -0.00016183 |  | 2479.085 | 1.5191 | 0.00010297
| 2478.964 | 1.3254 | -0.00016579 |  | 2478.964 | 1.5191 | 0.00010778
| 2478.844 | 1.3254 | -0.00016916 |  | 2478.844 | 1.5191 | 0.00011129
| 2478.723 | 1.3254 | -0.00017218 |  | 2478.723 | 1.5191 | 0.00011191
| 2478.603 | 1.3254 | -0.00017443 |  | 2478.603 | 1.5191 | 0.00010973
| 2478.482 | 1.3254 | -0.00017528 |  | 2478.482 | 1.5191 | 0.00010601
| 2478.362 | 1.3254 | -0.0001737 |  | 2478.362 | 1.5191 | 0.00010287
| 2478.241 | 1.3254 | -0.0001693 |  | 2478.241 | 1.5191 | 0.00010207
| 2478.121 | 1.3254 | -0.00016289 |  | 2478.121 | 1.519 | 0.00010414
| 2478 | 1.3254 | -0.00015592 |  | 2478 | 1.519 | 0.00010832
| 2477.88 | 1.3254 | -0.00015075 |  | 2477.88 | 1.519 | 0.00011256
| 2477.759 | 1.3254 | -0.00014914 |  | 2477.759 | 1.519 | 0.00011462
| 2477.639 | 1.3254 | -0.00015157 |  | 2477.639 | 1.519 | 0.0001132
| 2477.518 | 1.3254 | -0.0001569 |  | 2477.518 | 1.519 | 0.00010823
| 2477.397 | 1.3254 | -0.00016285 |  | 2477.397 | 1.519 | 0.00010115
| 2477.277 | 1.3254 | -0.00016673 |  | 2477.277 | 1.519 | 9.4218e-05
| 2477.156 | 1.3253 | -0.00016692 |  | 2477.156 | 1.519 | 8.9637e-05
| 2477.036 | 1.3253 | -0.00016365 |  | 2477.036 | 1.519 | 8.8255e-05
| 2476.916 | 1.3253 | -0.00015851 |  | 2476.916 | 1.519 | 9.0229e-05
| 2476.795 | 1.3253 | -0.0001543 |  | 2476.795 | 1.519 | 9.4299e-05
| 2476.674 | 1.3253 | -0.00015336 |  | 2476.674 | 1.519 | 9.9103e-05
| 2476.554 | 1.3253 | -0.00015668 |  | 2476.554 | 1.519 | 0.0001031
| 2476.433 | 1.3253 | -0.00016334 |  | 2476.433 | 1.519 | 0.00010593
| 2476.313 | 1.3253 | -0.00017085 |  | 2476.313 | 1.5189 | 0.00010752
| 2476.192 | 1.3253 | -0.00017648 |  | 2476.192 | 1.5189 | 0.0001084
| 2476.072 | 1.3253 | -0.00017812 |  | 2476.072 | 1.5189 | 0.00010911
| 2475.951 | 1.3253 | -0.00017535 |  | 2475.951 | 1.5189 | 0.0001101
| 2475.831 | 1.3253 | -0.00016917 |  | 2475.831 | 1.5189 | 0.00011113
| 2475.71 | 1.3253 | -0.00016156 |  | 2475.71 | 1.5189 | 0.00011241
| 2475.59 | 1.3253 | -0.00015437 |  | 2475.59 | 1.5189 | 0.00011391
| 2475.469 | 1.3253 | -0.00014836 |  | 2475.469 | 1.5189 | 0.00011577
| 2475.349 | 1.3253 | -0.00014317 |  | 2475.349 | 1.5189 | 0.00011833
| 2475.228 | 1.3253 | -0.00013781 |  | 2475.228 | 1.5189 | 0.00012157
| 2475.107 | 1.3252 | -0.00013123 |  | 2475.107 | 1.5189 | 0.00012513
| 2474.987 | 1.3252 | -0.00012347 |  | 2474.987 | 1.5189 | 0.00012823
| 2474.866 | 1.3252 | -0.00011563 |  | 2474.866 | 1.5189 | 0.00013019
| 2474.746 | 1.3253 | -0.00010974 |  | 2474.746 | 1.5189 | 0.00013053
| 2474.625 | 1.3253 | -0.00010776 |  | 2474.625 | 1.5189 | 0.0001295
| 2474.505 | 1.3253 | -0.00011029 |  | 2474.505 | 1.5189 | 0.00012838
| 2474.384 | 1.3253 | -0.00011686 |  | 2474.384 | 1.5189 | 0.00012839
| 2474.264 | 1.3253 | -0.00012503 |  | 2474.264 | 1.5188 | 0.00013102
| 2474.143 | 1.3253 | -0.00013206 |  | 2474.143 | 1.5188 | 0.0001367
| 2474.023 | 1.3252 | -0.00013575 |  | 2474.023 | 1.5188 | 0.00014466
| 2473.902 | 1.3252 | -0.00013496 |  | 2473.902 | 1.5188 | 0.00015352
| 2473.782 | 1.3252 | -0.00013016 |  | 2473.782 | 1.5188 | 0.0001611
| 2473.661 | 1.3252 | -0.00012303 |  | 2473.661 | 1.5188 | 0.00016579
| 2473.541 | 1.3252 | -0.00011539 |  | 2473.541 | 1.5188 | 0.00016718
| 2473.42 | 1.3252 | -0.00010851 |  | 2473.42 | 1.5188 | 0.00016581
| 2473.299 | 1.3252 | -0.000103 |  | 2473.299 | 1.5188 | 0.00016303
| 2473.179 | 1.3252 | -9.8506e-05 |  | 2473.179 | 1.5188 | 0.00016051
| 2473.059 | 1.3252 | -9.4604e-05 |  | 2473.059 | 1.5188 | 0.00015903
| 2472.938 | 1.3252 | -9.1242e-05 |  | 2472.938 | 1.5188 | 0.00015867
| 2472.817 | 1.3252 | -8.8949e-05 |  | 2472.817 | 1.5188 | 0.0001585
| 2472.697 | 1.3252 | -8.844e-05 |  | 2472.697 | 1.5188 | 0.00015744
| 2472.576 | 1.3252 | -9.0175e-05 |  | 2472.576 | 1.5188 | 0.00015486
| 2472.456 | 1.3252 | -9.3679e-05 |  | 2472.456 | 1.5188 | 0.00015136
| 2472.335 | 1.3252 | -9.7421e-05 |  | 2472.335 | 1.5188 | 0.00014788
| 2472.215 | 1.3252 | -9.9221e-05 |  | 2472.215 | 1.5188 | 0.00014586
| 2472.094 | 1.3252 | -9.7287e-05 |  | 2472.094 | 1.5188 | 0.00014614
| 2471.974 | 1.3252 | -9.1056e-05 |  | 2471.974 | 1.5188 | 0.00014847
| 2471.853 | 1.3252 | -8.1579e-05 |  | 2471.853 | 1.5187 | 0.00015137
| 2471.732 | 1.3252 | -7.1328e-05 |  | 2471.732 | 1.5187 | 0.00015309
| 2471.612 | 1.3252 | -6.2925e-05 |  | 2471.612 | 1.5187 | 0.0001522
| 2471.491 | 1.3252 | -5.8611e-05 |  | 2471.491 | 1.5187 | 0.00014855
| 2471.371 | 1.3252 | -5.8614e-05 |  | 2471.371 | 1.5187 | 0.0001437
| 2471.25 | 1.3252 | -6.1554e-05 |  | 2471.25 | 1.5187 | 0.00014058
| 2471.13 | 1.3252 | -6.4922e-05 |  | 2471.13 | 1.5187 | 0.00014181
| 2471.009 | 1.3252 | -6.6522e-05 |  | 2471.009 | 1.5187 | 0.00014934
| 2470.889 | 1.3252 | -6.5341e-05 |  | 2470.889 | 1.5186 | 0.00016293
| 2470.768 | 1.3252 | -6.2239e-05 |  | 2470.768 | 1.5186 | 0.0001809
| 2470.648 | 1.3252 | -5.9368e-05 |  | 2470.648 | 1.5186 | 0.00020005
| 2470.527 | 1.3252 | -5.93e-05 |  | 2470.527 | 1.5186 | 0.00021735
| 2470.407 | 1.3252 | -6.3495e-05 |  | 2470.407 | 1.5186 | 0.00023102
| 2470.286 | 1.3252 | -7.1599e-05 |  | 2470.286 | 1.5186 | 0.00024061
| 2470.166 | 1.3252 | -8.1058e-05 |  | 2470.166 | 1.5186 | 0.00024748
| 2470.045 | 1.3252 | -8.9007e-05 |  | 2470.045 | 1.5186 | 0.00025305
| 2469.925 | 1.3252 | -9.2488e-05 |  | 2469.925 | 1.5186 | 0.00025835
| 2469.804 | 1.3252 | -9.0422e-05 |  | 2469.804 | 1.5186 | 0.00026344
| 2469.684 | 1.3251 | -8.3713e-05 |  | 2469.684 | 1.5186 | 0.00026739
| 2469.563 | 1.3251 | -7.4846e-05 |  | 2469.563 | 1.5186 | 0.00026913
| 2469.442 | 1.3251 | -6.6602e-05 |  | 2469.442 | 1.5186 | 0.00026818
| 2469.322 | 1.3251 | -6.0893e-05 |  | 2469.322 | 1.5186 | 0.0002656
| 2469.201 | 1.3251 | -5.7921e-05 |  | 2469.201 | 1.5186 | 0.00026319
| 2469.081 | 1.3251 | -5.6614e-05 |  | 2469.081 | 1.5186 | 0.0002633
| 2468.96 | 1.3251 | -5.5035e-05 |  | 2468.96 | 1.5186 | 0.00026738
| 2468.84 | 1.3251 | -5.1727e-05 |  | 2468.84 | 1.5186 | 0.00027503
| 2468.719 | 1.3251 | -4.6624e-05 |  | 2468.719 | 1.5186 | 0.00028439
| 2468.599 | 1.3251 | -4.0869e-05 |  | 2468.599 | 1.5186 | 0.00029237
| 2468.478 | 1.3251 | -3.6333e-05 |  | 2468.478 | 1.5186 | 0.00029648
| 2468.358 | 1.3251 | -3.4481e-05 |  | 2468.358 | 1.5186 | 0.00029586
| 2468.237 | 1.3251 | -3.5796e-05 |  | 2468.237 | 1.5186 | 0.00029158
| 2468.117 | 1.3251 | -3.9328e-05 |  | 2468.117 | 1.5186 | 0.00028681
| 2467.996 | 1.3251 | -4.3257e-05 |  | 2467.996 | 1.5186 | 0.0002851
| 2467.875 | 1.3251 | -4.5823e-05 |  | 2467.875 | 1.5186 | 0.00028885
| 2467.755 | 1.3251 | -4.6194e-05 |  | 2467.755 | 1.5185 | 0.00029871
| 2467.635 | 1.3251 | -4.4847e-05 |  | 2467.635 | 1.5185 | 0.00031295
| 2467.514 | 1.3251 | -4.2908e-05 |  | 2467.514 | 1.5185 | 0.00032889
| 2467.394 | 1.3251 | -4.1425e-05 |  | 2467.394 | 1.5185 | 0.00034349
| 2467.273 | 1.3251 | -4.0679e-05 |  | 2467.273 | 1.5185 | 0.00035527
| 2467.152 | 1.3251 | -3.9659e-05 |  | 2467.152 | 1.5185 | 0.000364
| 2467.032 | 1.3251 | -3.6511e-05 |  | 2467.032 | 1.5185 | 0.00037096
| 2466.911 | 1.3251 | -2.9604e-05 |  | 2466.911 | 1.5185 | 0.00037763
| 2466.791 | 1.3251 | -1.8524e-05 |  | 2466.791 | 1.5185 | 0.00038444
| 2466.67 | 1.3251 | -4.3612e-06 |  | 2466.67 | 1.5185 | 0.00039106
| 2466.55 | 1.3251 | 1.033e-05 |  | 2466.55 | 1.5185 | 0.00039603
| 2466.429 | 1.3251 | 2.24e-05 |  | 2466.429 | 1.5185 | 0.00039784
| 2466.309 | 1.3251 | 2.9848e-05 |  | 2466.309 | 1.5185 | 0.00039699
| 2466.188 | 1.3251 | 3.2117e-05 |  | 2466.188 | 1.5185 | 0.00039447
| 2466.068 | 1.3251 | 3.0767e-05 |  | 2466.068 | 1.5185 | 0.00039245
| 2465.947 | 1.3251 | 2.8228e-05 |  | 2465.947 | 1.5185 | 0.00039424
| 2465.827 | 1.3251 | 2.7229e-05 |  | 2465.827 | 1.5185 | 0.00040102
| 2465.706 | 1.3251 | 2.8839e-05 |  | 2465.706 | 1.5185 | 0.00041254
| 2465.585 | 1.3251 | 3.2855e-05 |  | 2465.585 | 1.5185 | 0.00042662
| 2465.465 | 1.3251 | 3.7616e-05 |  | 2465.465 | 1.5185 | 0.00044017
| 2465.344 | 1.3251 | 4.1194e-05 |  | 2465.344 | 1.5185 | 0.00045097
| 2465.224 | 1.3251 | 4.2168e-05 |  | 2465.224 | 1.5185 | 0.00045836
| 2465.104 | 1.3251 | 4.0691e-05 |  | 2465.104 | 1.5185 | 0.00046359
| 2464.983 | 1.3251 | 3.7801e-05 |  | 2464.983 | 1.5185 | 0.00046924
| 2464.862 | 1.3251 | 3.5029e-05 |  | 2464.862 | 1.5185 | 0.00047757
| 2464.742 | 1.3251 | 3.3355e-05 |  | 2464.742 | 1.5185 | 0.00048932
| 2464.621 | 1.3251 | 3.2649e-05 |  | 2464.621 | 1.5185 | 0.00050343
| 2464.501 | 1.3251 | 3.1832e-05 |  | 2464.501 | 1.5185 | 0.00051722
| 2464.38 | 1.3251 | 2.9527e-05 |  | 2464.38 | 1.5185 | 0.00052726
| 2464.26 | 1.3251 | 2.481e-05 |  | 2464.26 | 1.5185 | 0.00053172
| 2464.139 | 1.3251 | 1.8095e-05 |  | 2464.139 | 1.5186 | 0.00053089
| 2464.019 | 1.3251 | 1.101e-05 |  | 2464.019 | 1.5186 | 0.00052654
| 2463.898 | 1.3251 | 5.3832e-06 |  | 2463.898 | 1.5186 | 0.00052168
| 2463.777 | 1.3251 | 2.6833e-06 |  | 2463.777 | 1.5186 | 0.00051834
| 2463.657 | 1.3251 | 3.0774e-06 |  | 2463.657 | 1.5186 | 0.0005186
| 2463.537 | 1.3251 | 5.3844e-06 |  | 2463.537 | 1.5186 | 0.00052172
| 2463.416 | 1.3251 | 7.6553e-06 |  | 2463.416 | 1.5186 | 0.00052605
| 2463.295 | 1.3251 | 8.3206e-06 |  | 2463.295 | 1.5186 | 0.00053054
| 2463.175 | 1.3251 | 6.8056e-06 |  | 2463.175 | 1.5186 | 0.00053381
| 2463.054 | 1.3251 | 4.3024e-06 |  | 2463.054 | 1.5186 | 0.00053645
| 2462.934 | 1.3251 | 2.8383e-06 |  | 2462.934 | 1.5186 | 0.00054098
| 2462.813 | 1.3251 | 4.3417e-06 |  | 2462.813 | 1.5186 | 0.00054707
| 2462.693 | 1.3251 | 9.9048e-06 |  | 2462.693 | 1.5186 | 0.00055596
| 2462.572 | 1.3251 | 1.8587e-05 |  | 2462.572 | 1.5186 | 0.00056507
| 2462.452 | 1.3251 | 2.8134e-05 |  | 2462.452 | 1.5186 | 0.0005732
| 2462.331 | 1.3251 | 3.5677e-05 |  | 2462.331 | 1.5186 | 0.00057706
| 2462.21 | 1.3251 | 3.8956e-05 |  | 2462.21 | 1.5186 | 0.00057651
| 2462.09 | 1.3251 | 3.7471e-05 |  | 2462.09 | 1.5186 | 0.00057161
| 2461.97 | 1.3251 | 3.2082e-05 |  | 2461.97 | 1.5186 | 0.00056501
| 2461.849 | 1.3251 | 2.5417e-05 |  | 2461.849 | 1.5186 | 0.00055953
| 2461.729 | 1.3251 | 1.9895e-05 |  | 2461.729 | 1.5186 | 0.00055687
| 2461.608 | 1.3251 | 1.7104e-05 |  | 2461.608 | 1.5186 | 0.00055727
| 2461.487 | 1.3251 | 1.7131e-05 |  | 2461.487 | 1.5186 | 0.00056
| 2461.367 | 1.3251 | 1.8749e-05 |  | 2461.367 | 1.5186 | 0.00056253
| 2461.246 | 1.3251 | 2.0059e-05 |  | 2461.246 | 1.5186 | 0.00056365
| 2461.126 | 1.3251 | 1.9343e-05 |  | 2461.126 | 1.5186 | 0.00056328
| 2461.005 | 1.3251 | 1.5741e-05 |  | 2461.005 | 1.5186 | 0.00056186
| 2460.885 | 1.3251 | 9.7814e-06 |  | 2460.885 | 1.5186 | 0.00056186
| 2460.764 | 1.3251 | 2.314e-06 |  | 2460.764 | 1.5186 | 0.00056477
| 2460.644 | 1.3251 | -5.2453e-06 |  | 2460.644 | 1.5186 | 0.00057018
| 2460.523 | 1.3251 | -1.1857e-05 |  | 2460.523 | 1.5186 | 0.00057712
| 2460.403 | 1.3251 | -1.7116e-05 |  | 2460.403 | 1.5186 | 0.00058339
| 2460.282 | 1.3251 | -2.0958e-05 |  | 2460.282 | 1.5186 | 0.00058693
| 2460.162 | 1.3251 | -2.3389e-05 |  | 2460.162 | 1.5186 | 0.00058639
| 2460.041 | 1.3251 | -2.451e-05 |  | 2460.041 | 1.5186 | 0.00058347
| 2459.92 | 1.3251 | -2.4354e-05 |  | 2459.92 | 1.5186 | 0.00058018
| 2459.8 | 1.3251 | -2.3066e-05 |  | 2459.8 | 1.5186 | 0.00058013
| 2459.679 | 1.3251 | -2.1071e-05 |  | 2459.679 | 1.5186 | 0.00058524
| 2459.559 | 1.3251 | -1.9393e-05 |  | 2459.559 | 1.5186 | 0.0005956
| 2459.438 | 1.3251 | -1.9143e-05 |  | 2459.438 | 1.5186 | 0.00060818
| 2459.318 | 1.3251 | -2.1436e-05 |  | 2459.318 | 1.5187 | 0.00061968
| 2459.197 | 1.3251 | -2.6723e-05 |  | 2459.197 | 1.5187 | 0.00062682
| 2459.077 | 1.3251 | -3.4753e-05 |  | 2459.077 | 1.5187 | 0.00062698
| 2458.956 | 1.3251 | -4.4641e-05 |  | 2458.956 | 1.5187 | 0.00062016
| 2458.836 | 1.3251 | -5.4801e-05 |  | 2458.836 | 1.5187 | 0.00060832
| 2458.715 | 1.3251 | -6.4141e-05 |  | 2458.715 | 1.5187 | 0.0005944
| 2458.595 | 1.3251 | -7.1979e-05 |  | 2458.595 | 1.5187 | 0.00058084
| 2458.474 | 1.3251 | -7.7943e-05 |  | 2458.474 | 1.5188 | 0.00056954
| 2458.354 | 1.3251 | -8.2307e-05 |  | 2458.354 | 1.5188 | 0.00056069
| 2458.233 | 1.3251 | -8.5251e-05 |  | 2458.233 | 1.5188 | 0.00055416
| 2458.113 | 1.3251 | -8.6459e-05 |  | 2458.113 | 1.5188 | 0.00054826
| 2457.992 | 1.325 | -8.5584e-05 |  | 2457.992 | 1.5188 | 0.0005426
| 2457.872 | 1.325 | -8.2066e-05 |  | 2457.872 | 1.5188 | 0.00053697
| 2457.751 | 1.325 | -7.5831e-05 |  | 2457.751 | 1.5188 | 0.00053085
| 2457.63 | 1.325 | -6.7525e-05 |  | 2457.63 | 1.5188 | 0.00052358
| 2457.51 | 1.325 | -5.8485e-05 |  | 2457.51 | 1.5188 | 0.00051531
| 2457.389 | 1.325 | -5.0456e-05 |  | 2457.389 | 1.5188 | 0.00050444
| 2457.269 | 1.325 | -4.5028e-05 |  | 2457.269 | 1.5188 | 0.00049027
| 2457.148 | 1.325 | -4.2794e-05 |  | 2457.148 | 1.5188 | 0.00047374
| 2457.028 | 1.325 | -4.3414e-05 |  | 2457.028 | 1.5188 | 0.00045596
| 2456.907 | 1.325 | -4.5439e-05 |  | 2456.907 | 1.5188 | 0.00043952
| 2456.787 | 1.325 | -4.7165e-05 |  | 2456.787 | 1.5188 | 0.00042731
| 2456.666 | 1.325 | -4.7338e-05 |  | 2456.666 | 1.5188 | 0.00042071
| 2456.546 | 1.325 | -4.5583e-05 |  | 2456.546 | 1.5188 | 0.00041958
| 2456.425 | 1.325 | -4.2737e-05 |  | 2456.425 | 1.5187 | 0.00042206
| 2456.305 | 1.325 | -4.0236e-05 |  | 2456.305 | 1.5187 | 0.00042468
| 2456.184 | 1.325 | -3.9781e-05 |  | 2456.184 | 1.5187 | 0.00042491
| 2456.063 | 1.325 | -4.2414e-05 |  | 2456.063 | 1.5188 | 0.00042052
| 2455.943 | 1.325 | -4.797e-05 |  | 2455.943 | 1.5188 | 0.00041237
| 2455.823 | 1.325 | -5.5681e-05 |  | 2455.823 | 1.5188 | 0.00040079
| 2455.702 | 1.325 | -6.393e-05 |  | 2455.702 | 1.5188 | 0.00038938
| 2455.582 | 1.325 | -7.1473e-05 |  | 2455.582 | 1.5187 | 0.00038002
| 2455.461 | 1.325 | -7.76e-05 |  | 2455.461 | 1.5187 | 0.00037266
| 2455.34 | 1.325 | -8.2761e-05 |  | 2455.34 | 1.5187 | 0.00036773
| 2455.22 | 1.325 | -8.7772e-05 |  | 2455.22 | 1.5187 | 0.00036275
| 2455.099 | 1.325 | -9.3819e-05 |  | 2455.099 | 1.5187 | 0.00035683
| 2454.979 | 1.325 | -0.00010109 |  | 2454.979 | 1.5187 | 0.00034966
| 2454.858 | 1.325 | -0.00010927 |  | 2454.858 | 1.5187 | 0.00034239
| 2454.738 | 1.325 | -0.00011676 |  | 2454.738 | 1.5187 | 0.00033672
| 2454.617 | 1.325 | -0.00012157 |  | 2454.617 | 1.5187 | 0.00033452
| 2454.497 | 1.325 | -0.00012203 |  | 2454.497 | 1.5187 | 0.00033647
| 2454.376 | 1.325 | -0.00011745 |  | 2454.376 | 1.5187 | 0.00034144
| 2454.255 | 1.3249 | -0.00010843 |  | 2454.255 | 1.5187 | 0.00034673
| 2454.135 | 1.3249 | -9.6797e-05 |  | 2454.135 | 1.5187 | 0.00035011
| 2454.015 | 1.3249 | -8.5213e-05 |  | 2454.015 | 1.5187 | 0.00034757
| 2453.894 | 1.3249 | -7.6176e-05 |  | 2453.894 | 1.5187 | 0.0003388
| 2453.773 | 1.325 | -7.1432e-05 |  | 2453.773 | 1.5187 | 0.00032501
| 2453.653 | 1.325 | -7.1499e-05 |  | 2453.653 | 1.5187 | 0.00030751
| 2453.532 | 1.325 | -7.5907e-05 |  | 2453.532 | 1.5187 | 0.00028985
| 2453.412 | 1.325 | -8.3444e-05 |  | 2453.412 | 1.5187 | 0.00027426
| 2453.291 | 1.325 | -9.2753e-05 |  | 2453.291 | 1.5187 | 0.00026238
| 2453.171 | 1.325 | -0.00010276 |  | 2453.171 | 1.5187 | 0.00025425
| 2453.05 | 1.325 | -0.0001128 |  | 2453.05 | 1.5187 | 0.00024948
| 2452.93 | 1.325 | -0.00012267 |  | 2452.93 | 1.5187 | 0.00024688
| 2452.809 | 1.325 | -0.00013238 |  | 2452.809 | 1.5186 | 0.00024575
| 2452.688 | 1.3249 | -0.00014145 |  | 2452.688 | 1.5186 | 0.00024558
| 2452.568 | 1.3249 | -0.00014908 |  | 2452.568 | 1.5186 | 0.00024611
| 2452.448 | 1.3249 | -0.00015435 |  | 2452.448 | 1.5186 | 0.00024689
| 2452.327 | 1.3249 | -0.0001563 |  | 2452.327 | 1.5186 | 0.00024738
| 2452.207 | 1.3249 | -0.00015425 |  | 2452.207 | 1.5186 | 0.00024672
| 2452.086 | 1.3249 | -0.00014836 |  | 2452.086 | 1.5186 | 0.00024448
| 2451.965 | 1.3249 | -0.00013919 |  | 2451.965 | 1.5186 | 0.00024032
| 2451.845 | 1.3248 | -0.00012771 |  | 2451.845 | 1.5186 | 0.00023478
| 2451.724 | 1.3248 | -0.00011482 |  | 2451.724 | 1.5186 | 0.00022895
| 2451.604 | 1.3248 | -0.00010161 |  | 2451.604 | 1.5186 | 0.00022363
| 2451.483 | 1.3248 | -8.8727e-05 |  | 2451.483 | 1.5186 | 0.00021969
| 2451.363 | 1.3248 | -7.6806e-05 |  | 2451.363 | 1.5186 | 0.00021698
| 2451.242 | 1.3248 | -6.6827e-05 |  | 2451.242 | 1.5186 | 0.00021485
| 2451.122 | 1.3248 | -5.9924e-05 |  | 2451.122 | 1.5186 | 0.00021238
| 2451.001 | 1.3249 | -5.7104e-05 |  | 2451.001 | 1.5186 | 0.00020902
| 2450.881 | 1.3249 | -5.9196e-05 |  | 2450.881 | 1.5186 | 0.00020484
| 2450.76 | 1.3249 | -6.5799e-05 |  | 2450.76 | 1.5185 | 0.00020058
| 2450.64 | 1.3249 | -7.5539e-05 |  | 2450.64 | 1.5185 | 0.00019708
| 2450.519 | 1.3249 | -8.6042e-05 |  | 2450.519 | 1.5185 | 0.00019512
| 2450.398 | 1.3249 | -9.4301e-05 |  | 2450.398 | 1.5185 | 0.00019447
| 2450.278 | 1.3249 | -9.7959e-05 |  | 2450.278 | 1.5185 | 0.00019411
| 2450.157 | 1.3248 | -9.6093e-05 |  | 2450.157 | 1.5185 | 0.00019274
| 2450.037 | 1.3248 | -8.9445e-05 |  | 2450.037 | 1.5185 | 0.00018926
| 2449.917 | 1.3248 | -8.0483e-05 |  | 2449.917 | 1.5185 | 0.00018323
| 2449.796 | 1.3248 | -7.2418e-05 |  | 2449.796 | 1.5185 | 0.00017551
| 2449.675 | 1.3248 | -6.8364e-05 |  | 2449.675 | 1.5185 | 0.00016774
| 2449.555 | 1.3248 | -6.9826e-05 |  | 2449.555 | 1.5185 | 0.00016144
| 2449.434 | 1.3249 | -7.6683e-05 |  | 2449.434 | 1.5185 | 0.00015797
| 2449.314 | 1.3249 | -8.6896e-05 |  | 2449.314 | 1.5185 | 0.00015735
| 2449.193 | 1.3249 | -9.7348e-05 |  | 2449.193 | 1.5184 | 0.00015858
| 2449.073 | 1.3248 | -0.00010499 |  | 2449.073 | 1.5184 | 0.00016034
| 2448.952 | 1.3248 | -0.00010785 |  | 2448.952 | 1.5184 | 0.00016156
| 2448.832 | 1.3248 | -0.00010535 |  | 2448.832 | 1.5184 | 0.00016153
| 2448.711 | 1.3248 | -9.8511e-05 |  | 2448.711 | 1.5184 | 0.0001609
| 2448.591 | 1.3248 | -8.9503e-05 |  | 2448.591 | 1.5184 | 0.00016071
| 2448.47 | 1.3248 | -8.0713e-05 |  | 2448.47 | 1.5184 | 0.000162
| 2448.35 | 1.3248 | -7.4304e-05 |  | 2448.35 | 1.5184 | 0.00016516
| 2448.229 | 1.3248 | -7.1496e-05 |  | 2448.229 | 1.5184 | 0.00017003
| 2448.108 | 1.3248 | -7.2588e-05 |  | 2448.108 | 1.5184 | 0.0001756
| 2447.988 | 1.3248 | -7.7243e-05 |  | 2447.988 | 1.5184 | 0.00018098
| 2447.867 | 1.3248 | -8.4439e-05 |  | 2447.867 | 1.5183 | 0.00018547
| 2447.747 | 1.3248 | -9.3083e-05 |  | 2447.747 | 1.5183 | 0.00018885
| 2447.626 | 1.3248 | -0.00010186 |  | 2447.626 | 1.5183 | 0.00019132
| 2447.506 | 1.3248 | -0.0001096 |  | 2447.506 | 1.5183 | 0.00019331
| 2447.385 | 1.3248 | -0.00011526 |  | 2447.385 | 1.5183 | 0.00019441
| 2447.265 | 1.3248 | -0.00011829 |  | 2447.265 | 1.5183 | 0.00019463
| 2447.144 | 1.3248 | -0.00011846 |  | 2447.144 | 1.5183 | 0.00019216
| 2447.024 | 1.3248 | -0.00011619 |  | 2447.024 | 1.5183 | 0.00018763
| 2446.903 | 1.3248 | -0.00011222 |  | 2446.903 | 1.5183 | 0.00018098
| 2446.783 | 1.3248 | -0.00010752 |  | 2446.783 | 1.5183 | 0.00017361
| 2446.662 | 1.3248 | -0.00010283 |  | 2446.662 | 1.5183 | 0.00016774
| 2446.542 | 1.3247 | -9.8551e-05 |  | 2446.542 | 1.5183 | 0.00016536
| 2446.421 | 1.3247 | -9.4316e-05 |  | 2446.421 | 1.5183 | 0.00016786
| 2446.301 | 1.3247 | -8.9804e-05 |  | 2446.301 | 1.5183 | 0.00017524
| 2446.18 | 1.3247 | -8.4237e-05 |  | 2446.18 | 1.5183 | 0.00018623
| 2446.06 | 1.3247 | -7.7461e-05 |  | 2446.06 | 1.5182 | 0.00019835
| 2445.939 | 1.3247 | -6.9884e-05 |  | 2445.939 | 1.5182 | 0.00020911
| 2445.818 | 1.3247 | -6.2631e-05 |  | 2445.818 | 1.5183 | 0.00021629
| 2445.698 | 1.3247 | -5.7185e-05 |  | 2445.698 | 1.5183 | 0.00021894
| 2445.577 | 1.3247 | -5.5093e-05 |  | 2445.577 | 1.5183 | 0.00021669
| 2445.457 | 1.3248 | -5.717e-05 |  | 2445.457 | 1.5183 | 0.00021048
| 2445.336 | 1.3248 | -6.359e-05 |  | 2445.336 | 1.5183 | 0.00020123
| 2445.216 | 1.3248 | -7.3223e-05 |  | 2445.216 | 1.5183 | 0.00019053
| 2445.095 | 1.3248 | -8.4757e-05 |  | 2445.095 | 1.5183 | 0.00017977
| 2444.975 | 1.3248 | -9.6173e-05 |  | 2444.975 | 1.5182 | 0.00017059
| 2444.854 | 1.3248 | -0.00010585 |  | 2444.854 | 1.5182 | 0.00016495
| 2444.734 | 1.3247 | -0.00011265 |  | 2444.734 | 1.5182 | 0.00016405
| 2444.613 | 1.3247 | -0.00011605 |  | 2444.613 | 1.5182 | 0.00016888
| 2444.493 | 1.3247 | -0.00011631 |  | 2444.493 | 1.5182 | 0.00017904
| 2444.372 | 1.3247 | -0.00011387 |  | 2444.372 | 1.5181 | 0.00019324
| 2444.251 | 1.3247 | -0.00010968 |  | 2444.251 | 1.5181 | 0.00020893
| 2444.131 | 1.3247 | -0.00010454 |  | 2444.131 | 1.5181 | 0.00022344
| 2444.01 | 1.3247 | -9.9151e-05 |  | 2444.01 | 1.5181 | 0.00023441
| 2443.89 | 1.3247 | -9.3891e-05 |  | 2443.89 | 1.5181 | 0.00024096
| 2443.769 | 1.3247 | -8.9333e-05 |  | 2443.769 | 1.5181 | 0.00024346
| 2443.649 | 1.3247 | -8.5354e-05 |  | 2443.649 | 1.5181 | 0.00024369
| 2443.528 | 1.3247 | -8.2272e-05 |  | 2443.528 | 1.5181 | 0.00024351
| 2443.408 | 1.3247 | -7.9974e-05 |  | 2443.408 | 1.5181 | 0.00024454
| 2443.287 | 1.3247 | -7.8611e-05 |  | 2443.287 | 1.5181 | 0.00024717
| 2443.167 | 1.3247 | -7.8287e-05 |  | 2443.167 | 1.5181 | 0.00025161
| 2443.046 | 1.3247 | -7.8719e-05 |  | 2443.046 | 1.5181 | 0.00025611
| 2442.926 | 1.3247 | -7.9598e-05 |  | 2442.926 | 1.5181 | 0.0002598
| 2442.805 | 1.3247 | -8.0422e-05 |  | 2442.805 | 1.5181 | 0.00026223
| 2442.685 | 1.3247 | -8.0394e-05 |  | 2442.685 | 1.5181 | 0.00026364
| 2442.564 | 1.3247 | -7.8929e-05 |  | 2442.564 | 1.5181 | 0.0002649
| 2442.443 | 1.3247 | -7.569e-05 |  | 2442.443 | 1.5181 | 0.00026712
| 2442.323 | 1.3247 | -7.1068e-05 |  | 2442.323 | 1.5181 | 0.00027083
| 2442.202 | 1.3247 | -6.6011e-05 |  | 2442.202 | 1.5181 | 0.0002762
| 2442.082 | 1.3247 | -6.1901e-05 |  | 2442.082 | 1.5181 | 0.00028274
| 2441.961 | 1.3247 | -6.0594e-05 |  | 2441.961 | 1.5181 | 0.00028961
| 2441.841 | 1.3247 | -6.328e-05 |  | 2441.841 | 1.5181 | 0.00029617
| 2441.72 | 1.3247 | -7.0564e-05 |  | 2441.72 | 1.5181 | 0.00030158
| 2441.6 | 1.3247 | -8.1851e-05 |  | 2441.6 | 1.5181 | 0.00030581
| 2441.479 | 1.3247 | -9.5539e-05 |  | 2441.479 | 1.5181 | 0.00030914
| 2441.359 | 1.3247 | -0.00010938 |  | 2441.359 | 1.5181 | 0.00031122
| 2441.238 | 1.3247 | -0.00012102 |  | 2441.238 | 1.5181 | 0.00031243
| 2441.118 | 1.3247 | -0.00012868 |  | 2441.118 | 1.5181 | 0.00031282
| 2440.997 | 1.3246 | -0.00013141 |  | 2440.997 | 1.5181 | 0.00031286
| 2440.876 | 1.3246 | -0.0001293 |  | 2440.876 | 1.5181 | 0.00031432
| 2440.756 | 1.3246 | -0.00012354 |  | 2440.756 | 1.518 | 0.00031714
| 2440.635 | 1.3246 | -0.00011575 |  | 2440.635 | 1.518 | 0.00032231
| 2440.515 | 1.3246 | -0.00010752 |  | 2440.515 | 1.518 | 0.000329
| 2440.395 | 1.3246 | -0.00010007 |  | 2440.395 | 1.518 | 0.00033659
| 2440.274 | 1.3246 | -9.4423e-05 |  | 2440.274 | 1.518 | 0.00034238
| 2440.153 | 1.3246 | -9.088e-05 |  | 2440.153 | 1.518 | 0.00034548
| 2440.033 | 1.3246 | -8.9021e-05 |  | 2440.033 | 1.518 | 0.00034461
| 2439.912 | 1.3246 | -8.8112e-05 |  | 2439.912 | 1.518 | 0.00034083
| 2439.792 | 1.3246 | -8.702e-05 |  | 2439.792 | 1.518 | 0.00033637
| 2439.671 | 1.3245 | -8.436e-05 |  | 2439.671 | 1.518 | 0.00033277
| 2439.551 | 1.3245 | -7.9338e-05 |  | 2439.551 | 1.518 | 0.00033348
| 2439.43 | 1.3245 | -7.1325e-05 |  | 2439.43 | 1.518 | 0.00033937
| 2439.31 | 1.3245 | -6.089e-05 |  | 2439.31 | 1.518 | 0.00034958
| 2439.189 | 1.3245 | -4.9238e-05 |  | 2439.189 | 1.518 | 0.00036106
| 2439.069 | 1.3245 | -3.8037e-05 |  | 2439.069 | 1.518 | 0.00037158
| 2438.948 | 1.3245 | -2.9111e-05 |  | 2438.948 | 1.518 | 0.00037786
| 2438.828 | 1.3245 | -2.3489e-05 |  | 2438.828 | 1.518 | 0.00037811
| 2438.707 | 1.3245 | -2.1445e-05 |  | 2438.707 | 1.518 | 0.00037383
| 2438.586 | 1.3245 | -2.195e-05 |  | 2438.586 | 1.518 | 0.00036547
| 2438.466 | 1.3246 | -2.3376e-05 |  | 2438.466 | 1.518 | 0.00035683
| 2438.345 | 1.3246 | -2.4088e-05 |  | 2438.345 | 1.518 | 0.00034991
| 2438.225 | 1.3245 | -2.304e-05 |  | 2438.225 | 1.518 | 0.00034527
| 2438.104 | 1.3245 | -2.04e-05 |  | 2438.104 | 1.518 | 0.00034387
| 2437.984 | 1.3246 | -1.7327e-05 |  | 2437.984 | 1.518 | 0.00034517
| 2437.863 | 1.3246 | -1.569e-05 |  | 2437.863 | 1.518 | 0.00034773
| 2437.743 | 1.3246 | -1.692e-05 |  | 2437.743 | 1.518 | 0.00035142
| 2437.622 | 1.3246 | -2.1388e-05 |  | 2437.622 | 1.518 | 0.00035636
| 2437.502 | 1.3246 | -2.8607e-05 |  | 2437.502 | 1.518 | 0.00036203
| 2437.381 | 1.3246 | -3.6792e-05 |  | 2437.381 | 1.518 | 0.00036912
| 2437.261 | 1.3246 | -4.4035e-05 |  | 2437.261 | 1.518 | 0.00037649
| 2437.14 | 1.3246 | -4.8927e-05 |  | 2437.14 | 1.518 | 0.00038436
| 2437.02 | 1.3245 | -5.1102e-05 |  | 2437.02 | 1.518 | 0.00039185
| 2436.899 | 1.3245 | -5.1241e-05 |  | 2436.899 | 1.518 | 0.00039806
| 2436.779 | 1.3245 | -5.0672e-05 |  | 2436.779 | 1.518 | 0.00040284
| 2436.658 | 1.3245 | -5.0664e-05 |  | 2436.658 | 1.518 | 0.00040715
| 2436.538 | 1.3245 | -5.1585e-05 |  | 2436.538 | 1.518 | 0.00041119
| 2436.417 | 1.3245 | -5.3202e-05 |  | 2436.417 | 1.518 | 0.00041437
| 2436.296 | 1.3245 | -5.4253e-05 |  | 2436.296 | 1.518 | 0.00041747
| 2436.176 | 1.3245 | -5.352e-05 |  | 2436.176 | 1.518 | 0.00041879
| 2436.055 | 1.3245 | -5.051e-05 |  | 2436.055 | 1.518 | 0.00041764
| 2435.935 | 1.3245 | -4.5324e-05 |  | 2435.935 | 1.518 | 0.00041373
| 2435.814 | 1.3245 | -3.8798e-05 |  | 2435.814 | 1.518 | 0.00040751
| 2435.694 | 1.3245 | -3.2195e-05 |  | 2435.694 | 1.518 | 0.00040068
| 2435.573 | 1.3245 | -2.6166e-05 |  | 2435.573 | 1.518 | 0.00039536
| 2435.453 | 1.3245 | -2.0965e-05 |  | 2435.453 | 1.518 | 0.00039339
| 2435.332 | 1.3245 | -1.604e-05 |  | 2435.332 | 1.518 | 0.00039582
| 2435.212 | 1.3245 | -1.1017e-05 |  | 2435.212 | 1.518 | 0.00040225
| 2435.091 | 1.3245 | -5.5326e-06 |  | 2435.091 | 1.5179 | 0.00041122
| 2434.971 | 1.3245 | 5.0495e-09 |  | 2434.971 | 1.5179 | 0.00042081
| 2434.85 | 1.3245 | 4.8569e-06 |  | 2434.85 | 1.5179 | 0.00042917
| 2434.729 | 1.3245 | 7.9033e-06 |  | 2434.729 | 1.518 | 0.00043504
| 2434.609 | 1.3245 | 8.6988e-06 |  | 2434.609 | 1.518 | 0.0004396
| 2434.488 | 1.3245 | 7.3803e-06 |  | 2434.488 | 1.518 | 0.0004424
| 2434.368 | 1.3245 | 4.9186e-06 |  | 2434.368 | 1.518 | 0.00044507
| 2434.248 | 1.3245 | 2.5195e-06 |  | 2434.248 | 1.518 | 0.00044816
| 2434.127 | 1.3245 | 9.0764e-07 |  | 2434.127 | 1.518 | 0.00045047
| 2434.006 | 1.3245 | 1.9082e-07 |  | 2434.006 | 1.518 | 0.00045202
| 2433.886 | 1.3245 | -5.9393e-07 |  | 2433.886 | 1.518 | 0.00045176
| 2433.765 | 1.3245 | -2.7337e-06 |  | 2433.765 | 1.518 | 0.00044946
| 2433.645 | 1.3245 | -7.2152e-06 |  | 2433.645 | 1.518 | 0.00044622
| 2433.524 | 1.3245 | -1.4384e-05 |  | 2433.524 | 1.518 | 0.00044271
| 2433.404 | 1.3245 | -2.3489e-05 |  | 2433.404 | 1.518 | 0.00043998
| 2433.283 | 1.3245 | -3.2923e-05 |  | 2433.283 | 1.518 | 0.00043967
| 2433.163 | 1.3245 | -4.1165e-05 |  | 2433.163 | 1.518 | 0.00044144
| 2433.042 | 1.3245 | -4.7088e-05 |  | 2433.042 | 1.518 | 0.00044413
| 2432.921 | 1.3245 | -5.0531e-05 |  | 2432.921 | 1.518 | 0.00044698
| 2432.801 | 1.3245 | -5.2092e-05 |  | 2432.801 | 1.518 | 0.00044922
| 2432.68 | 1.3245 | -5.2649e-05 |  | 2432.68 | 1.518 | 0.00045128
| 2432.56 | 1.3245 | -5.2718e-05 |  | 2432.56 | 1.518 | 0.00045461
| 2432.439 | 1.3245 | -5.2195e-05 |  | 2432.439 | 1.518 | 0.00045963
| 2432.319 | 1.3245 | -5.0564e-05 |  | 2432.319 | 1.518 | 0.00046678
| 2432.198 | 1.3245 | -4.7133e-05 |  | 2432.198 | 1.518 | 0.00047551
| 2432.078 | 1.3245 | -4.174e-05 |  | 2432.078 | 1.518 | 0.00048309
| 2431.957 | 1.3245 | -3.538e-05 |  | 2431.957 | 1.518 | 0.00048727
| 2431.837 | 1.3245 | -2.9354e-05 |  | 2431.837 | 1.518 | 0.00048571
| 2431.716 | 1.3245 | -2.5527e-05 |  | 2431.716 | 1.518 | 0.00047773
| 2431.596 | 1.3245 | -2.5335e-05 |  | 2431.596 | 1.518 | 0.00046474
| 2431.475 | 1.3245 | -2.9278e-05 |  | 2431.475 | 1.518 | 0.00044981
| 2431.354 | 1.3245 | -3.657e-05 |  | 2431.354 | 1.518 | 0.00043666
| 2431.234 | 1.3245 | -4.5725e-05 |  | 2431.234 | 1.518 | 0.00042823
| 2431.114 | 1.3245 | -5.4696e-05 |  | 2431.114 | 1.518 | 0.00042623
| 2430.993 | 1.3244 | -6.1853e-05 |  | 2430.993 | 1.518 | 0.0004301
| 2430.873 | 1.3244 | -6.5843e-05 |  | 2430.873 | 1.518 | 0.0004379
| 2430.752 | 1.3244 | -6.6182e-05 |  | 2430.752 | 1.518 | 0.00044693
| 2430.631 | 1.3244 | -6.2709e-05 |  | 2430.631 | 1.518 | 0.0004547
| 2430.511 | 1.3244 | -5.5891e-05 |  | 2430.511 | 1.518 | 0.00046033
| 2430.39 | 1.3244 | -4.6017e-05 |  | 2430.39 | 1.518 | 0.00046331
| 2430.27 | 1.3244 | -3.4179e-05 |  | 2430.27 | 1.518 | 0.00046349
| 2430.149 | 1.3244 | -2.1781e-05 |  | 2430.149 | 1.518 | 0.00046094
| 2430.029 | 1.3244 | -1.0656e-05 |  | 2430.029 | 1.518 | 0.00045673
| 2429.908 | 1.3244 | -2.3716e-06 |  | 2429.908 | 1.518 | 0.00044899
| 2429.788 | 1.3244 | 2.0546e-06 |  | 2429.788 | 1.5181 | 0.00043762
| 2429.667 | 1.3244 | 2.6359e-06 |  | 2429.667 | 1.5181 | 0.00042345
| 2429.547 | 1.3244 | 7.4704e-07 |  | 2429.547 | 1.5181 | 0.00040591
| 2429.426 | 1.3244 | -1.5939e-06 |  | 2429.426 | 1.5181 | 0.00038722
| 2429.306 | 1.3244 | -2.4155e-06 |  | 2429.306 | 1.5181 | 0.00036783
| 2429.185 | 1.3244 | -7.8515e-07 |  | 2429.185 | 1.5181 | 0.00034993
| 2429.064 | 1.3244 | 2.6714e-06 |  | 2429.064 | 1.5181 | 0.00033356
| 2428.944 | 1.3244 | 6.0981e-06 |  | 2428.944 | 1.5181 | 0.0003185
| 2428.823 | 1.3244 | 6.8905e-06 |  | 2428.823 | 1.518 | 0.00030456
| 2428.703 | 1.3244 | 3.2878e-06 |  | 2428.703 | 1.518 | 0.00029209
| 2428.583 | 1.3244 | -4.8712e-06 |  | 2428.583 | 1.518 | 0.00028217
| 2428.462 | 1.3244 | -1.6103e-05 |  | 2428.462 | 1.518 | 0.000276
| 2428.341 | 1.3244 | -2.759e-05 |  | 2428.341 | 1.518 | 0.00027483
| 2428.221 | 1.3244 | -3.6792e-05 |  | 2428.221 | 1.518 | 0.00027866
| 2428.1 | 1.3244 | -4.2268e-05 |  | 2428.1 | 1.518 | 0.00028614
| 2427.98 | 1.3244 | -4.4306e-05 |  | 2427.98 | 1.518 | 0.0002944
| 2427.859 | 1.3244 | -4.4706e-05 |  | 2427.859 | 1.518 | 0.00030035
| 2427.739 | 1.3244 | -4.5743e-05 |  | 2427.739 | 1.518 | 0.00030146
| 2427.618 | 1.3244 | -4.8794e-05 |  | 2427.618 | 1.518 | 0.00029701
| 2427.498 | 1.3244 | -5.3522e-05 |  | 2427.498 | 1.518 | 0.00028814
| 2427.377 | 1.3244 | -5.82e-05 |  | 2427.377 | 1.518 | 0.00027748
| 2427.257 | 1.3244 | -6.0474e-05 |  | 2427.257 | 1.5179 | 0.00026805
| 2427.136 | 1.3244 | -5.8781e-05 |  | 2427.136 | 1.5179 | 0.00026199
| 2427.016 | 1.3244 | -5.3385e-05 |  | 2427.016 | 1.5179 | 0.00026
| 2426.895 | 1.3244 | -4.6379e-05 |  | 2426.895 | 1.5179 | 0.0002611
| 2426.774 | 1.3244 | -4.1119e-05 |  | 2426.774 | 1.5179 | 0.00026372
| 2426.654 | 1.3244 | -4.0353e-05 |  | 2426.654 | 1.5179 | 0.00026598
| 2426.533 | 1.3244 | -4.5044e-05 |  | 2426.533 | 1.5179 | 0.00026714
| 2426.413 | 1.3244 | -5.3798e-05 |  | 2426.413 | 1.5179 | 0.00026717
| 2426.292 | 1.3244 | -6.3258e-05 |  | 2426.292 | 1.5179 | 0.00026664
| 2426.172 | 1.3244 | -6.9807e-05 |  | 2426.172 | 1.5179 | 0.00026593
| 2426.051 | 1.3243 | -7.0875e-05 |  | 2426.051 | 1.5179 | 0.00026437
| 2425.931 | 1.3243 | -6.6247e-05 |  | 2425.931 | 1.5179 | 0.00026139
| 2425.81 | 1.3243 | -5.8152e-05 |  | 2425.81 | 1.5179 | 0.00025604
| 2425.69 | 1.3243 | -4.9999e-05 |  | 2425.69 | 1.5179 | 0.00024688
| 2425.569 | 1.3243 | -4.5081e-05 |  | 2425.569 | 1.5179 | 0.00023665
| 2425.449 | 1.3243 | -4.4594e-05 |  | 2425.449 | 1.5179 | 0.00022718
| 2425.328 | 1.3243 | -4.7812e-05 |  | 2425.328 | 1.5179 | 0.0002215
| 2425.208 | 1.3243 | -5.2302e-05 |  | 2425.208 | 1.5178 | 0.00022199
| 2425.087 | 1.3243 | -5.506e-05 |  | 2425.087 | 1.5178 | 0.00022894
| 2424.966 | 1.3243 | -5.4168e-05 |  | 2424.966 | 1.5178 | 0.0002404
| 2424.846 | 1.3243 | -4.9497e-05 |  | 2424.846 | 1.5178 | 0.00025287
| 2424.726 | 1.3243 | -4.2579e-05 |  | 2424.726 | 1.5178 | 0.00026218
| 2424.605 | 1.3243 | -3.5601e-05 |  | 2424.605 | 1.5178 | 0.00026607
| 2424.484 | 1.3243 | -3.0635e-05 |  | 2424.484 | 1.5178 | 0.00026335
| 2424.364 | 1.3243 | -2.7979e-05 |  | 2424.364 | 1.5178 | 0.00025613
| 2424.243 | 1.3243 | -2.6933e-05 |  | 2424.243 | 1.5178 | 0.00024662
| 2424.123 | 1.3243 | -2.588e-05 |  | 2424.123 | 1.5178 | 0.00023792
| 2424.002 | 1.3243 | -2.3603e-05 |  | 2424.002 | 1.5178 | 0.00023127
| 2423.882 | 1.3243 | -2.0114e-05 |  | 2423.882 | 1.5178 | 0.00022596
| 2423.761 | 1.3243 | -1.6558e-05 |  | 2423.761 | 1.5178 | 0.00022064
| 2423.641 | 1.3243 | -1.502e-05 |  | 2423.641 | 1.5178 | 0.00021361
| 2423.52 | 1.3243 | -1.7279e-05 |  | 2423.52 | 1.5178 | 0.00020431
| 2423.399 | 1.3243 | -2.3718e-05 |  | 2423.399 | 1.5178 | 0.00019383
| 2423.279 | 1.3243 | -3.3426e-05 |  | 2423.279 | 1.5178 | 0.00018446
| 2423.159 | 1.3243 | -4.4356e-05 |  | 2423.159 | 1.5178 | 0.00017895
| 2423.038 | 1.3243 | -5.4196e-05 |  | 2423.038 | 1.5178 | 0.00017866
| 2422.917 | 1.3243 | -6.1593e-05 |  | 2422.917 | 1.5177 | 0.00018339
| 2422.797 | 1.3243 | -6.6755e-05 |  | 2422.797 | 1.5177 | 0.00019084
| 2422.676 | 1.3243 | -7.0918e-05 |  | 2422.676 | 1.5177 | 0.00019801
| 2422.556 | 1.3243 | -7.5895e-05 |  | 2422.556 | 1.5177 | 0.00020182
| 2422.435 | 1.3243 | -8.2739e-05 |  | 2422.435 | 1.5177 | 0.00020096
| 2422.315 | 1.3243 | -9.1079e-05 |  | 2422.315 | 1.5177 | 0.00019576
| 2422.194 | 1.3243 | -9.9454e-05 |  | 2422.194 | 1.5177 | 0.00018761
| 2422.074 | 1.3243 | -0.00010556 |  | 2422.074 | 1.5177 | 0.00017873
| 2421.953 | 1.3242 | -0.00010757 |  | 2421.953 | 1.5177 | 0.00017059
| 2421.833 | 1.3242 | -0.00010488 |  | 2421.833 | 1.5177 | 0.0001636
| 2421.712 | 1.3242 | -9.8153e-05 |  | 2421.712 | 1.5177 | 0.00015773
| 2421.592 | 1.3242 | -8.9238e-05 |  | 2421.592 | 1.5177 | 0.00015217
| 2421.471 | 1.3242 | -7.9697e-05 |  | 2421.471 | 1.5177 | 0.00014703
| 2421.351 | 1.3242 | -7.0682e-05 |  | 2421.351 | 1.5177 | 0.00014315
| 2421.23 | 1.3242 | -6.1919e-05 |  | 2421.23 | 1.5176 | 0.00014217
| 2421.109 | 1.3242 | -5.2617e-05 |  | 2421.109 | 1.5176 | 0.00014536
| 2420.989 | 1.3242 | -4.1948e-05 |  | 2420.989 | 1.5176 | 0.00015335
| 2420.868 | 1.3242 | -3.0181e-05 |  | 2420.868 | 1.5176 | 0.00016498
| 2420.748 | 1.3242 | -1.84e-05 |  | 2420.748 | 1.5176 | 0.00017793
| 2420.627 | 1.3242 | -8.9413e-06 |  | 2420.627 | 1.5176 | 0.00018914
| 2420.507 | 1.3242 | -3.561e-06 |  | 2420.507 | 1.5176 | 0.00019649
| 2420.386 | 1.3242 | -2.9691e-06 |  | 2420.386 | 1.5176 | 0.00019892
| 2420.266 | 1.3242 | -6.1374e-06 |  | 2420.266 | 1.5176 | 0.00019766
| 2420.145 | 1.3242 | -1.0142e-05 |  | 2420.145 | 1.5176 | 0.00019472
| 2420.025 | 1.3242 | -1.1845e-05 |  | 2420.025 | 1.5176 | 0.00019277
| 2419.904 | 1.3242 | -8.8383e-06 |  | 2419.904 | 1.5176 | 0.00019343
| 2419.784 | 1.3241 | -7.2716e-07 |  | 2419.784 | 1.5176 | 0.00019702
| 2419.663 | 1.3241 | 1.0597e-05 |  | 2419.663 | 1.5176 | 0.00020214
| 2419.542 | 1.3241 | 2.1799e-05 |  | 2419.542 | 1.5176 | 0.0002069
| 2419.422 | 1.3242 | 2.9503e-05 |  | 2419.422 | 1.5176 | 0.00020963
| 2419.302 | 1.3242 | 3.1715e-05 |  | 2419.302 | 1.5176 | 0.00020946
| 2419.181 | 1.3242 | 2.8691e-05 |  | 2419.181 | 1.5176 | 0.00020717
| 2419.061 | 1.3242 | 2.282e-05 |  | 2419.061 | 1.5175 | 0.00020403
| 2418.94 | 1.3242 | 1.7384e-05 |  | 2418.94 | 1.5175 | 0.00020138
| 2418.819 | 1.3242 | 1.5096e-05 |  | 2418.819 | 1.5175 | 0.00019997
| 2418.699 | 1.3242 | 1.6945e-05 |  | 2418.699 | 1.5175 | 0.00019924
| 2418.578 | 1.3242 | 2.1777e-05 |  | 2418.578 | 1.5175 | 0.0001981
| 2418.458 | 1.3242 | 2.7085e-05 |  | 2418.458 | 1.5175 | 0.0001951
| 2418.337 | 1.3242 | 3.0233e-05 |  | 2418.337 | 1.5175 | 0.00018972
| 2418.217 | 1.3242 | 3.0078e-05 |  | 2418.217 | 1.5175 | 0.00018253
| 2418.096 | 1.3242 | 2.7311e-05 |  | 2418.096 | 1.5175 | 0.00017513
| 2417.976 | 1.3242 | 2.4189e-05 |  | 2417.976 | 1.5175 | 0.00016983
| 2417.855 | 1.3242 | 2.3287e-05 |  | 2417.855 | 1.5175 | 0.00016857
| 2417.735 | 1.3242 | 2.6202e-05 |  | 2417.735 | 1.5175 | 0.00017201
| 2417.614 | 1.3242 | 3.2655e-05 |  | 2417.614 | 1.5174 | 0.00017974
| 2417.494 | 1.3242 | 4.0387e-05 |  | 2417.494 | 1.5174 | 0.00019001
| 2417.373 | 1.3242 | 4.6029e-05 |  | 2417.373 | 1.5174 | 0.00020111
| 2417.252 | 1.3242 | 4.6736e-05 |  | 2417.252 | 1.5174 | 0.00021136
| 2417.132 | 1.3242 | 4.1375e-05 |  | 2417.132 | 1.5174 | 0.00021992
| 2417.011 | 1.3242 | 3.0521e-05 |  | 2417.011 | 1.5174 | 0.00022677
| 2416.891 | 1.3242 | 1.6522e-05 |  | 2416.891 | 1.5174 | 0.00023256
| 2416.771 | 1.3242 | 2.0868e-06 |  | 2416.771 | 1.5174 | 0.00023708
| 2416.65 | 1.3242 | -1.095e-05 |  | 2416.65 | 1.5174 | 0.00024099
| 2416.529 | 1.3242 | -2.1925e-05 |  | 2416.529 | 1.5174 | 0.00024292
| 2416.409 | 1.3242 | -3.1259e-05 |  | 2416.409 | 1.5174 | 0.00024324
| 2416.288 | 1.3242 | -3.9611e-05 |  | 2416.288 | 1.5174 | 0.00024227
| 2416.168 | 1.3242 | -4.6763e-05 |  | 2416.168 | 1.5174 | 0.00024098
| 2416.047 | 1.3241 | -5.149e-05 |  | 2416.047 | 1.5174 | 0.00024039
| 2415.927 | 1.3241 | -5.187e-05 |  | 2415.927 | 1.5174 | 0.00024355
| 2415.806 | 1.3241 | -4.6036e-05 |  | 2415.806 | 1.5174 | 0.00024929
| 2415.686 | 1.3241 | -3.3761e-05 |  | 2415.686 | 1.5173 | 0.00025839
| 2415.565 | 1.3241 | -1.6763e-05 |  | 2415.565 | 1.5173 | 0.00026869
| 2415.444 | 1.3241 | 1.3716e-06 |  | 2415.444 | 1.5173 | 0.00027733
| 2415.324 | 1.3241 | 1.6652e-05 |  | 2415.324 | 1.5173 | 0.00028234
| 2415.204 | 1.3241 | 2.5888e-05 |  | 2415.204 | 1.5174 | 0.00028238
| 2415.083 | 1.3241 | 2.8363e-05 |  | 2415.083 | 1.5174 | 0.00027906
| 2414.962 | 1.3241 | 2.542e-05 |  | 2414.962 | 1.5173 | 0.00027383
| 2414.842 | 1.3241 | 2.0319e-05 |  | 2414.842 | 1.5173 | 0.00026948
| 2414.721 | 1.3241 | 1.6384e-05 |  | 2414.721 | 1.5173 | 0.00026802
| 2414.601 | 1.3241 | 1.5291e-05 |  | 2414.601 | 1.5173 | 0.00027008
| 2414.48 | 1.3241 | 1.6884e-05 |  | 2414.48 | 1.5173 | 0.00027491
| 2414.36 | 1.3241 | 1.9214e-05 |  | 2414.36 | 1.5173 | 0.00028047
| 2414.239 | 1.3241 | 1.9506e-05 |  | 2414.239 | 1.5173 | 0.00028479
| 2414.119 | 1.3241 | 1.6281e-05 |  | 2414.119 | 1.5173 | 0.00028679
| 2413.998 | 1.3241 | 9.6002e-06 |  | 2413.998 | 1.5173 | 0.00028651
| 2413.877 | 1.3241 | 1.4104e-06 |  | 2413.877 | 1.5173 | 0.00028513
| 2413.757 | 1.3241 | -5.3167e-06 |  | 2413.757 | 1.5173 | 0.00028414
| 2413.637 | 1.3241 | -8.2001e-06 |  | 2413.637 | 1.5173 | 0.00028459
| 2413.516 | 1.3241 | -6.2023e-06 |  | 2413.516 | 1.5173 | 0.00028679
| 2413.396 | 1.324 | -1.442e-07 |  | 2413.396 | 1.5173 | 0.00029003
| 2413.275 | 1.324 | 7.9291e-06 |  | 2413.275 | 1.5173 | 0.00029344
| 2413.154 | 1.324 | 1.5987e-05 |  | 2413.154 | 1.5173 | 0.00029635
| 2413.034 | 1.324 | 2.2875e-05 |  | 2413.034 | 1.5172 | 0.00029898
| 2412.913 | 1.324 | 2.869e-05 |  | 2412.913 | 1.5172 | 0.00030204
| 2412.793 | 1.324 | 3.4638e-05 |  | 2412.793 | 1.5172 | 0.00030673
| 2412.672 | 1.324 | 4.1492e-05 |  | 2412.672 | 1.5172 | 0.0003134
| 2412.552 | 1.324 | 4.9445e-05 |  | 2412.552 | 1.5172 | 0.00032235
| 2412.431 | 1.324 | 5.7195e-05 |  | 2412.431 | 1.5172 | 0.00033206
| 2412.311 | 1.324 | 6.255e-05 |  | 2412.311 | 1.5172 | 0.00034148
| 2412.19 | 1.3241 | 6.3721e-05 |  | 2412.19 | 1.5172 | 0.00034894
| 2412.07 | 1.3241 | 6.0007e-05 |  | 2412.07 | 1.5172 | 0.00035456
| 2411.949 | 1.3241 | 5.2448e-05 |  | 2411.949 | 1.5172 | 0.0003595
| 2411.829 | 1.3241 | 4.3685e-05 |  | 2411.829 | 1.5172 | 0.00036497
| 2411.708 | 1.3241 | 3.6556e-05 |  | 2411.708 | 1.5172 | 0.00037178
| 2411.587 | 1.3241 | 3.3065e-05 |  | 2411.587 | 1.5172 | 0.000381
| 2411.467 | 1.324 | 3.35e-05 |  | 2411.467 | 1.5172 | 0.00039136
| 2411.346 | 1.324 | 3.6449e-05 |  | 2411.346 | 1.5172 | 0.00040104
| 2411.226 | 1.324 | 3.9436e-05 |  | 2411.226 | 1.5172 | 0.00040857
| 2411.105 | 1.324 | 4.0567e-05 |  | 2411.105 | 1.5172 | 0.00041324
| 2410.985 | 1.324 | 3.8892e-05 |  | 2410.985 | 1.5172 | 0.00041584
| 2410.864 | 1.324 | 3.5269e-05 |  | 2410.864 | 1.5172 | 0.00041887
| 2410.744 | 1.324 | 3.1675e-05 |  | 2410.744 | 1.5172 | 0.00042301
| 2410.623 | 1.324 | 3.0176e-05 |  | 2410.623 | 1.5172 | 0.0004305
| 2410.503 | 1.324 | 3.1739e-05 |  | 2410.503 | 1.5172 | 0.00044035
| 2410.382 | 1.324 | 3.6178e-05 |  | 2410.382 | 1.5172 | 0.00045051
| 2410.262 | 1.324 | 4.1953e-05 |  | 2410.262 | 1.5172 | 0.00045953
| 2410.141 | 1.324 | 4.7323e-05 |  | 2410.141 | 1.5172 | 0.00046598
| 2410.021 | 1.324 | 5.0973e-05 |  | 2410.021 | 1.5172 | 0.00046848
| 2409.9 | 1.324 | 5.2839e-05 |  | 2409.9 | 1.5172 | 0.00046936
| 2409.78 | 1.324 | 5.3565e-05 |  | 2409.78 | 1.5172 | 0.00047041
| 2409.659 | 1.324 | 5.4282e-05 |  | 2409.659 | 1.5172 | 0.00047419
| 2409.539 | 1.324 | 5.5572e-05 |  | 2409.539 | 1.5172 | 0.00048167
| 2409.418 | 1.324 | 5.714e-05 |  | 2409.418 | 1.5172 | 0.00049148
| 2409.297 | 1.324 | 5.8181e-05 |  | 2409.297 | 1.5172 | 0.00050123
| 2409.177 | 1.324 | 5.7656e-05 |  | 2409.177 | 1.5172 | 0.00050811
| 2409.056 | 1.324 | 5.5317e-05 |  | 2409.056 | 1.5172 | 0.00051069
| 2408.936 | 1.324 | 5.2197e-05 |  | 2408.936 | 1.5172 | 0.00050723
| 2408.815 | 1.324 | 4.9966e-05 |  | 2408.815 | 1.5172 | 0.00049949
| 2408.695 | 1.324 | 5.0787e-05 |  | 2408.695 | 1.5172 | 0.00048912
| 2408.574 | 1.324 | 5.5945e-05 |  | 2408.574 | 1.5172 | 0.00047866
| 2408.454 | 1.324 | 6.5372e-05 |  | 2408.454 | 1.5172 | 0.00046996
| 2408.333 | 1.324 | 7.7332e-05 |  | 2408.333 | 1.5172 | 0.00046276
| 2408.213 | 1.324 | 8.9532e-05 |  | 2408.213 | 1.5172 | 0.00045657
| 2408.092 | 1.324 | 9.9428e-05 |  | 2408.092 | 1.5172 | 0.00045068
| 2407.972 | 1.324 | 0.00010534 |  | 2407.972 | 1.5172 | 0.00044475
| 2407.851 | 1.324 | 0.0001068 |  | 2407.851 | 1.5172 | 0.00043938
| 2407.73 | 1.324 | 0.00010407 |  | 2407.73 | 1.5172 | 0.0004359
| 2407.61 | 1.3241 | 9.7711e-05 |  | 2407.61 | 1.5172 | 0.00043585
| 2407.49 | 1.3241 | 8.7625e-05 |  | 2407.49 | 1.5172 | 0.00043961
| 2407.369 | 1.3241 | 7.3335e-05 |  | 2407.369 | 1.5172 | 0.00044693
| 2407.249 | 1.3241 | 5.4069e-05 |  | 2407.249 | 1.5172 | 0.00045695
| 2407.128 | 1.3241 | 3.0018e-05 |  | 2407.128 | 1.5172 | 0.0004667
| 2407.007 | 1.3241 | 2.6587e-06 |  | 2407.007 | 1.5172 | 0.00047536
| 2406.887 | 1.3241 | -2.4826e-05 |  | 2406.887 | 1.5172 | 0.00048078
| 2406.766 | 1.3241 | -4.8254e-05 |  | 2406.766 | 1.5172 | 0.00048171
| 2406.646 | 1.324 | -6.3546e-05 |  | 2406.646 | 1.5172 | 0.00047831
| 2406.525 | 1.324 | -6.8132e-05 |  | 2406.525 | 1.5172 | 0.0004707
| 2406.405 | 1.324 | -6.1981e-05 |  | 2406.405 | 1.5172 | 0.00045976
| 2406.284 | 1.3239 | -4.7526e-05 |  | 2406.284 | 1.5172 | 0.00044545
| 2406.164 | 1.3239 | -2.8772e-05 |  | 2406.164 | 1.5172 | 0.00042984
| 2406.043 | 1.3239 | -1.012e-05 |  | 2406.043 | 1.5172 | 0.00041363
| 2405.923 | 1.3239 | 5.1392e-06 |  | 2405.923 | 1.5172 | 0.00039931
| 2405.802 | 1.3239 | 1.5576e-05 |  | 2405.802 | 1.5172 | 0.00038886
| 2405.682 | 1.3239 | 2.1647e-05 |  | 2405.682 | 1.5172 | 0.00038361
| 2405.561 | 1.3239 | 2.4762e-05 |  | 2405.561 | 1.5172 | 0.00038354
| 2405.44 | 1.3239 | 2.6316e-05 |  | 2405.44 | 1.5172 | 0.00038685
| 2405.32 | 1.3239 | 2.7079e-05 |  | 2405.32 | 1.5171 | 0.00039157
| 2405.199 | 1.3239 | 2.6656e-05 |  | 2405.199 | 1.5171 | 0.00039551
| 2405.079 | 1.324 | 2.4246e-05 |  | 2405.079 | 1.5171 | 0.00039622
| 2404.958 | 1.324 | 1.9095e-05 |  | 2404.958 | 1.5171 | 0.00039444
| 2404.838 | 1.324 | 1.1506e-05 |  | 2404.838 | 1.5171 | 0.00039141
| 2404.717 | 1.324 | 2.5464e-06 |  | 2404.717 | 1.5171 | 0.00038958
| 2404.597 | 1.324 | -5.9327e-06 |  | 2404.597 | 1.5171 | 0.00039103
| 2404.476 | 1.3239 | -1.2143e-05 |  | 2404.476 | 1.5171 | 0.00039641
| 2404.355 | 1.3239 | -1.5372e-05 |  | 2404.355 | 1.5171 | 0.00040487
| 2404.235 | 1.3239 | -1.609e-05 |  | 2404.235 | 1.5171 | 0.00041423
| 2404.115 | 1.3239 | -1.5553e-05 |  | 2404.115 | 1.5171 | 0.00042177
| 2403.994 | 1.3239 | -1.5328e-05 |  | 2403.994 | 1.5171 | 0.00042581
| 2403.874 | 1.3239 | -1.6487e-05 |  | 2403.874 | 1.5171 | 0.0004254
| 2403.753 | 1.3239 | -1.903e-05 |  | 2403.753 | 1.5171 | 0.00042273
| 2403.632 | 1.3239 | -2.1964e-05 |  | 2403.632 | 1.5171 | 0.00041874
| 2403.512 | 1.3239 | -2.3887e-05 |  | 2403.512 | 1.5171 | 0.0004168
| 2403.391 | 1.3239 | -2.3825e-05 |  | 2403.391 | 1.5171 | 0.00041847
| 2403.271 | 1.3239 | -2.1672e-05 |  | 2403.271 | 1.5171 | 0.0004236
| 2403.15 | 1.3239 | -1.8593e-05 |  | 2403.15 | 1.517 | 0.0004312
| 2403.03 | 1.3239 | -1.613e-05 |  | 2403.03 | 1.517 | 0.00043979
| 2402.909 | 1.3239 | -1.578e-05 |  | 2402.909 | 1.517 | 0.00044652
| 2402.789 | 1.3239 | -1.7736e-05 |  | 2402.789 | 1.517 | 0.00045207
| 2402.668 | 1.3238 | -2.1023e-05 |  | 2402.668 | 1.517 | 0.00045508
| 2402.548 | 1.3238 | -2.3463e-05 |  | 2402.548 | 1.517 | 0.00045622
| 2402.427 | 1.3238 | -2.2735e-05 |  | 2402.427 | 1.517 | 0.00045639
| 2402.307 | 1.3238 | -1.7234e-05 |  | 2402.307 | 1.517 | 0.0004565
| 2402.186 | 1.3238 | -6.9942e-06 |  | 2402.186 | 1.517 | 0.00045672
| 2402.065 | 1.3238 | 6.5229e-06 |  | 2402.065 | 1.517 | 0.00045582
| 2401.945 | 1.3238 | 2.0805e-05 |  | 2401.945 | 1.517 | 0.00045507
| 2401.824 | 1.3238 | 3.3401e-05 |  | 2401.824 | 1.517 | 0.0004529
| 2401.704 | 1.3238 | 4.2778e-05 |  | 2401.704 | 1.517 | 0.00045032
| 2401.583 | 1.3238 | 4.8836e-05 |  | 2401.583 | 1.517 | 0.00044843
| 2401.463 | 1.3238 | 5.2701e-05 |  | 2401.463 | 1.517 | 0.00044632
| 2401.342 | 1.3238 | 5.5981e-05 |  | 2401.342 | 1.517 | 0.00044471
| 2401.222 | 1.3238 | 6.0045e-05 |  | 2401.222 | 1.517 | 0.00044407
| 2401.101 | 1.3238 | 6.5094e-05 |  | 2401.101 | 1.517 | 0.00044346
| 2400.981 | 1.3238 | 7.0322e-05 |  | 2400.981 | 1.517 | 0.00044289
| 2400.86 | 1.3238 | 7.4075e-05 |  | 2400.86 | 1.517 | 0.00044243
| 2400.74 | 1.3238 | 7.5005e-05 |  | 2400.74 | 1.517 | 0.00044276
| 2400.619 | 1.3238 | 7.2186e-05 |  | 2400.619 | 1.517 | 0.00044359
| 2400.499 | 1.3238 | 6.5922e-05 |  | 2400.499 | 1.517 | 0.00044487
| 2400.378 | 1.3238 | 5.7627e-05 |  | 2400.378 | 1.517 | 0.00044659
| 2400.258 | 1.3238 | 4.9028e-05 |  | 2400.258 | 1.517 | 0.00044643
| 2400.137 | 1.3238 | 4.1825e-05 |  | 2400.137 | 1.517 | 0.00044258
| 2400.017 | 1.3238 | 3.7063e-05 |  | 2400.017 | 1.517 | 0.00043428
| 2399.896 | 1.3238 | 3.5348e-05 |  | 2399.896 | 1.517 | 0.0004206
| 2399.775 | 1.3238 | 3.626e-05 |  | 2399.775 | 1.517 | 0.00040261
| 2399.655 | 1.3238 | 3.9667e-05 |  | 2399.655 | 1.517 | 0.00038288
| 2399.534 | 1.3238 | 4.4796e-05 |  | 2399.534 | 1.517 | 0.00036438
| 2399.414 | 1.3238 | 5.1132e-05 |  | 2399.414 | 1.517 | 0.00035022
| 2399.293 | 1.3238 | 5.7798e-05 |  | 2399.293 | 1.5169 | 0.00034269
| 2399.173 | 1.3238 | 6.3921e-05 |  | 2399.173 | 1.5169 | 0.00034254
| 2399.052 | 1.3238 | 6.8458e-05 |  | 2399.052 | 1.5169 | 0.00034941
| 2398.932 | 1.3238 | 7.0712e-05 |  | 2398.932 | 1.5169 | 0.00036165
| 2398.811 | 1.3238 | 7.0594e-05 |  | 2398.811 | 1.5168 | 0.00037765
| 2398.691 | 1.3238 | 6.8673e-05 |  | 2398.691 | 1.5168 | 0.00039595
| 2398.57 | 1.3238 | 6.6279e-05 |  | 2398.57 | 1.5168 | 0.00041538
| 2398.45 | 1.3238 | 6.4534e-05 |  | 2398.45 | 1.5168 | 0.00043511
| 2398.329 | 1.3238 | 6.4283e-05 |  | 2398.329 | 1.5168 | 0.00045376
| 2398.208 | 1.3238 | 6.4959e-05 |  | 2398.208 | 1.5168 | 0.00047032
| 2398.088 | 1.3238 | 6.5491e-05 |  | 2398.088 | 1.5168 | 0.00048371
| 2397.968 | 1.3238 | 6.4012e-05 |  | 2397.968 | 1.5168 | 0.00049196
| 2397.847 | 1.3238 | 5.9447e-05 |  | 2397.847 | 1.5168 | 0.00049567
| 2397.727 | 1.3238 | 5.1823e-05 |  | 2397.727 | 1.5168 | 0.00049464
| 2397.606 | 1.3238 | 4.2889e-05 |  | 2397.606 | 1.5168 | 0.00049012
| 2397.485 | 1.3238 | 3.5205e-05 |  | 2397.485 | 1.5168 | 0.00048543
| 2397.365 | 1.3237 | 3.1667e-05 |  | 2397.365 | 1.5168 | 0.00048219
| 2397.244 | 1.3237 | 3.3996e-05 |  | 2397.244 | 1.5168 | 0.00048164
| 2397.124 | 1.3237 | 4.2008e-05 |  | 2397.124 | 1.5168 | 0.00048502
| 2397.003 | 1.3237 | 5.347e-05 |  | 2397.003 | 1.5168 | 0.0004917
| 2396.883 | 1.3237 | 6.5114e-05 |  | 2396.883 | 1.5167 | 0.00050061
| 2396.762 | 1.3237 | 7.3837e-05 |  | 2396.762 | 1.5167 | 0.00051069
| 2396.642 | 1.3237 | 7.7627e-05 |  | 2396.642 | 1.5167 | 0.00052135
| 2396.521 | 1.3237 | 7.6574e-05 |  | 2396.521 | 1.5167 | 0.00053248
| 2396.401 | 1.3237 | 7.2303e-05 |  | 2396.401 | 1.5167 | 0.00054433
| 2396.28 | 1.3237 | 6.7306e-05 |  | 2396.28 | 1.5167 | 0.00055775
| 2396.16 | 1.3237 | 6.3574e-05 |  | 2396.16 | 1.5167 | 0.00057174
| 2396.039 | 1.3237 | 6.2107e-05 |  | 2396.039 | 1.5167 | 0.00058615
| 2395.918 | 1.3237 | 6.237e-05 |  | 2395.918 | 1.5167 | 0.00059929
| 2395.798 | 1.3237 | 6.3159e-05 |  | 2395.798 | 1.5167 | 0.00061075
| 2395.677 | 1.3237 | 6.3255e-05 |  | 2395.677 | 1.5167 | 0.0006196
| 2395.557 | 1.3237 | 6.2093e-05 |  | 2395.557 | 1.5167 | 0.00062644
| 2395.437 | 1.3237 | 6.0286e-05 |  | 2395.437 | 1.5167 | 0.00063121
| 2395.316 | 1.3237 | 5.8918e-05 |  | 2395.316 | 1.5167 | 0.00063667
| 2395.195 | 1.3237 | 5.9338e-05 |  | 2395.195 | 1.5167 | 0.0006419
| 2395.075 | 1.3237 | 6.2323e-05 |  | 2395.075 | 1.5167 | 0.00064886
| 2394.954 | 1.3236 | 6.7579e-05 |  | 2394.954 | 1.5167 | 0.00065659
| 2394.834 | 1.3236 | 7.425e-05 |  | 2394.834 | 1.5167 | 0.000664
| 2394.713 | 1.3236 | 8.1428e-05 |  | 2394.713 | 1.5167 | 0.00067155
| 2394.593 | 1.3236 | 8.8754e-05 |  | 2394.593 | 1.5167 | 0.00067922
| 2394.472 | 1.3236 | 9.6251e-05 |  | 2394.472 | 1.5167 | 0.00068666
| 2394.352 | 1.3236 | 0.00010467 |  | 2394.352 | 1.5167 | 0.00069508
| 2394.231 | 1.3236 | 0.00011454 |  | 2394.231 | 1.5167 | 0.00070613
| 2394.11 | 1.3236 | 0.00012573 |  | 2394.11 | 1.5167 | 0.0007195
| 2393.99 | 1.3236 | 0.00013711 |  | 2393.99 | 1.5167 | 0.0007347
| 2393.869 | 1.3236 | 0.00014676 |  | 2393.869 | 1.5167 | 0.00075011
| 2393.749 | 1.3236 | 0.0001529 |  | 2393.749 | 1.5167 | 0.00076524
| 2393.628 | 1.3236 | 0.00015424 |  | 2393.628 | 1.5167 | 0.00077808
| 2393.508 | 1.3236 | 0.00015103 |  | 2393.508 | 1.5167 | 0.0007878
| 2393.387 | 1.3237 | 0.00014436 |  | 2393.387 | 1.5167 | 0.00079525
| 2393.267 | 1.3237 | 0.00013653 |  | 2393.267 | 1.5167 | 0.00080162
| 2393.146 | 1.3236 | 0.00012981 |  | 2393.146 | 1.5167 | 0.00080761
| 2393.026 | 1.3236 | 0.00012598 |  | 2393.026 | 1.5167 | 0.00081527
| 2392.905 | 1.3236 | 0.00012576 |  | 2392.905 | 1.5167 | 0.00082495
| 2392.785 | 1.3236 | 0.00012894 |  | 2392.785 | 1.5167 | 0.00083715
| 2392.664 | 1.3236 | 0.00013463 |  | 2392.664 | 1.5167 | 0.00085001
| 2392.543 | 1.3236 | 0.00014171 |  | 2392.543 | 1.5167 | 0.00086359
| 2392.423 | 1.3236 | 0.00014911 |  | 2392.423 | 1.5167 | 0.00087676
| 2392.302 | 1.3236 | 0.00015584 |  | 2392.302 | 1.5167 | 0.00088784
| 2392.182 | 1.3236 | 0.00016115 |  | 2392.182 | 1.5167 | 0.00089739
| 2392.062 | 1.3236 | 0.00016435 |  | 2392.062 | 1.5168 | 0.00090515
| 2391.941 | 1.3236 | 0.00016525 |  | 2391.941 | 1.5168 | 0.00091201
| 2391.82 | 1.3236 | 0.00016391 |  | 2391.82 | 1.5168 | 0.00091935
| 2391.7 | 1.3236 | 0.00016101 |  | 2391.7 | 1.5168 | 0.00092718
| 2391.579 | 1.3236 | 0.00015776 |  | 2391.579 | 1.5168 | 0.00093625
| 2391.459 | 1.3236 | 0.00015544 |  | 2391.459 | 1.5168 | 0.00094541
| 2391.338 | 1.3236 | 0.00015499 |  | 2391.338 | 1.5168 | 0.00095389
| 2391.218 | 1.3236 | 0.00015669 |  | 2391.218 | 1.5168 | 0.00096016
| 2391.097 | 1.3236 | 0.00015978 |  | 2391.097 | 1.5169 | 0.00096291
| 2390.977 | 1.3236 | 0.00016276 |  | 2390.977 | 1.5169 | 0.0009606
| 2390.856 | 1.3236 | 0.00016414 |  | 2390.856 | 1.5169 | 0.0009535
| 2390.736 | 1.3236 | 0.00016296 |  | 2390.736 | 1.5169 | 0.00094242
| 2390.615 | 1.3236 | 0.00015933 |  | 2390.615 | 1.5169 | 0.00093019
| 2390.495 | 1.3236 | 0.00015431 |  | 2390.495 | 1.517 | 0.00091793
| 2390.374 | 1.3236 | 0.00014994 |  | 2390.374 | 1.517 | 0.00090878
| 2390.253 | 1.3236 | 0.00014784 |  | 2390.253 | 1.517 | 0.00090303
| 2390.133 | 1.3236 | 0.00014895 |  | 2390.133 | 1.517 | 0.0009019
| 2390.012 | 1.3236 | 0.00015317 |  | 2390.012 | 1.517 | 0.00090319
| 2389.892 | 1.3236 | 0.00015939 |  | 2389.892 | 1.517 | 0.00090579
| 2389.771 | 1.3236 | 0.00016593 |  | 2389.771 | 1.517 | 0.00090675
| 2389.651 | 1.3236 | 0.00017134 |  | 2389.651 | 1.517 | 0.00090407
| 2389.53 | 1.3236 | 0.00017476 |  | 2389.53 | 1.517 | 0.00089531
| 2389.41 | 1.3236 | 0.00017627 |  | 2389.41 | 1.5171 | 0.00088049
| 2389.289 | 1.3236 | 0.00017666 |  | 2389.289 | 1.5171 | 0.00085835
| 2389.169 | 1.3236 | 0.00017671 |  | 2389.169 | 1.5171 | 0.00082995
| 2389.048 | 1.3236 | 0.00017741 |  | 2389.048 | 1.5171 | 0.00079745
| 2388.928 | 1.3236 | 0.00017927 |  | 2388.928 | 1.5171 | 0.00076267
| 2388.807 | 1.3236 | 0.0001821 |  | 2388.807 | 1.5171 | 0.00072927
| 2388.687 | 1.3236 | 0.00018559 |  | 2388.687 | 1.5171 | 0.00070007
| 2388.566 | 1.3236 | 0.00018917 |  | 2388.566 | 1.5171 | 0.00067656
| 2388.446 | 1.3236 | 0.00019185 |  | 2388.446 | 1.5171 | 0.00065997
| 2388.325 | 1.3236 | 0.00019299 |  | 2388.325 | 1.5171 | 0.00065043
| 2388.205 | 1.3236 | 0.00019177 |  | 2388.205 | 1.517 | 0.00064597
| 2388.084 | 1.3236 | 0.00018786 |  | 2388.084 | 1.517 | 0.00064434
| 2387.963 | 1.3236 | 0.00018125 |  | 2387.963 | 1.517 | 0.00064318
| 2387.843 | 1.3236 | 0.00017296 |  | 2387.843 | 1.517 | 0.0006412
| 2387.722 | 1.3236 | 0.00016464 |  | 2387.722 | 1.517 | 0.00063671
| 2387.602 | 1.3236 | 0.00015844 |  | 2387.602 | 1.517 | 0.00062905
| 2387.481 | 1.3235 | 0.00015646 |  | 2387.481 | 1.517 | 0.00061912
| 2387.361 | 1.3235 | 0.00016007 |  | 2387.361 | 1.517 | 0.00060609
| 2387.24 | 1.3235 | 0.0001694 |  | 2387.24 | 1.517 | 0.00059091
| 2387.12 | 1.3235 | 0.00018293 |  | 2387.12 | 1.517 | 0.00057386
| 2386.999 | 1.3235 | 0.00019815 |  | 2386.999 | 1.517 | 0.00055505
| 2386.879 | 1.3235 | 0.00021241 |  | 2386.879 | 1.517 | 0.00053628
| 2386.758 | 1.3235 | 0.00022307 |  | 2386.758 | 1.517 | 0.00051833
| 2386.638 | 1.3235 | 0.00022902 |  | 2386.638 | 1.517 | 0.00050205
| 2386.517 | 1.3235 | 0.00023036 |  | 2386.517 | 1.517 | 0.00048933
| 2386.396 | 1.3235 | 0.00022846 |  | 2386.396 | 1.517 | 0.00048045
| 2386.276 | 1.3235 | 0.00022522 |  | 2386.276 | 1.5169 | 0.00047366
| 2386.155 | 1.3235 | 0.00022233 |  | 2386.155 | 1.5169 | 0.00046898
| 2386.035 | 1.3235 | 0.00022101 |  | 2386.035 | 1.5169 | 0.00046413
| 2385.915 | 1.3235 | 0.00022177 |  | 2385.915 | 1.5169 | 0.00045907
| 2385.794 | 1.3235 | 0.00022448 |  | 2385.794 | 1.5169 | 0.00045344
| 2385.673 | 1.3235 | 0.00022859 |  | 2385.673 | 1.5169 | 0.00044792
| 2385.553 | 1.3235 | 0.00023347 |  | 2385.553 | 1.5169 | 0.00044398
| 2385.432 | 1.3235 | 0.00023841 |  | 2385.432 | 1.5168 | 0.00044226
| 2385.312 | 1.3235 | 0.0002428 |  | 2385.312 | 1.5168 | 0.00044229
| 2385.191 | 1.3235 | 0.00024587 |  | 2385.191 | 1.5168 | 0.00044336
| 2385.071 | 1.3235 | 0.00024701 |  | 2385.071 | 1.5168 | 0.0004435
| 2384.95 | 1.3235 | 0.00024619 |  | 2384.95 | 1.5168 | 0.0004429
| 2384.83 | 1.3235 | 0.00024389 |  | 2384.83 | 1.5168 | 0.00043981
| 2384.709 | 1.3235 | 0.00024117 |  | 2384.709 | 1.5168 | 0.00043595
| 2384.588 | 1.3235 | 0.00023972 |  | 2384.588 | 1.5168 | 0.00043279
| 2384.468 | 1.3235 | 0.00024121 |  | 2384.468 | 1.5167 | 0.00043183
| 2384.348 | 1.3235 | 0.00024674 |  | 2384.348 | 1.5167 | 0.00043363
| 2384.227 | 1.3235 | 0.0002563 |  | 2384.227 | 1.5167 | 0.00043832
| 2384.106 | 1.3235 | 0.00026865 |  | 2384.106 | 1.5167 | 0.00044401
| 2383.986 | 1.3235 | 0.00028175 |  | 2383.986 | 1.5167 | 0.00044937
| 2383.865 | 1.3235 | 0.00029316 |  | 2383.865 | 1.5167 | 0.00045131
| 2383.745 | 1.3235 | 0.00030085 |  | 2383.745 | 1.5167 | 0.00045054
| 2383.624 | 1.3235 | 0.0003037 |  | 2383.624 | 1.5167 | 0.0004471
| 2383.504 | 1.3235 | 0.00030206 |  | 2383.504 | 1.5167 | 0.00044296
| 2383.383 | 1.3235 | 0.00029683 |  | 2383.383 | 1.5166 | 0.0004402
| 2383.263 | 1.3235 | 0.00028993 |  | 2383.263 | 1.5166 | 0.00044029
| 2383.142 | 1.3235 | 0.00028307 |  | 2383.142 | 1.5166 | 0.00044365
| 2383.021 | 1.3235 | 0.00027774 |  | 2383.021 | 1.5166 | 0.00044947
| 2382.901 | 1.3235 | 0.00027537 |  | 2382.901 | 1.5166 | 0.00045653
| 2382.781 | 1.3235 | 0.00027666 |  | 2382.781 | 1.5166 | 0.00046317
| 2382.66 | 1.3235 | 0.0002821 |  | 2382.66 | 1.5166 | 0.00046891
| 2382.54 | 1.3235 | 0.00029144 |  | 2382.54 | 1.5166 | 0.00047235
| 2382.419 | 1.3235 | 0.000304 |  | 2382.419 | 1.5166 | 0.00047498
| 2382.298 | 1.3235 | 0.00031815 |  | 2382.298 | 1.5166 | 0.00047619
| 2382.178 | 1.3235 | 0.00033169 |  | 2382.178 | 1.5165 | 0.00047694
| 2382.057 | 1.3235 | 0.00034202 |  | 2382.057 | 1.5165 | 0.00047686
| 2381.937 | 1.3235 | 0.0003475 |  | 2381.937 | 1.5165 | 0.00047574
| 2381.816 | 1.3235 | 0.00034735 |  | 2381.816 | 1.5165 | 0.00047411
| 2381.696 | 1.3235 | 0.00034278 |  | 2381.696 | 1.5165 | 0.00047347
| 2381.575 | 1.3235 | 0.00033618 |  | 2381.575 | 1.5165 | 0.00047473
| 2381.455 | 1.3235 | 0.00033065 |  | 2381.455 | 1.5165 | 0.00047956
| 2381.334 | 1.3235 | 0.000329 |  | 2381.334 | 1.5164 | 0.00048976
| 2381.214 | 1.3235 | 0.00033236 |  | 2381.214 | 1.5164 | 0.00050354
| 2381.093 | 1.3235 | 0.00034001 |  | 2381.093 | 1.5164 | 0.00052044
| 2380.973 | 1.3235 | 0.00034959 |  | 2380.973 | 1.5164 | 0.00053737
| 2380.852 | 1.3235 | 0.00035792 |  | 2380.852 | 1.5164 | 0.00055206
| 2380.731 | 1.3235 | 0.00036234 |  | 2380.731 | 1.5164 | 0.00056198
| 2380.611 | 1.3235 | 0.00036156 |  | 2380.611 | 1.5164 | 0.00056752
| 2380.49 | 1.3235 | 0.00035605 |  | 2380.49 | 1.5164 | 0.00056945
| 2380.37 | 1.3235 | 0.00034777 |  | 2380.37 | 1.5164 | 0.0005699
| 2380.25 | 1.3235 | 0.00033918 |  | 2380.25 | 1.5164 | 0.00057135
| 2380.129 | 1.3235 | 0.00033255 |  | 2380.129 | 1.5164 | 0.00057433
| 2380.008 | 1.3235 | 0.00032852 |  | 2380.008 | 1.5164 | 0.0005798
| 2379.888 | 1.3235 | 0.00032679 |  | 2379.888 | 1.5164 | 0.00058566
| 2379.767 | 1.3235 | 0.00032626 |  | 2379.767 | 1.5164 | 0.00059095
| 2379.647 | 1.3235 | 0.00032613 |  | 2379.647 | 1.5164 | 0.00059497
| 2379.526 | 1.3235 | 0.0003263 |  | 2379.526 | 1.5164 | 0.00059623
| 2379.406 | 1.3235 | 0.00032745 |  | 2379.406 | 1.5164 | 0.00059711
| 2379.285 | 1.3235 | 0.0003311 |  | 2379.285 | 1.5164 | 0.0005972
| 2379.165 | 1.3234 | 0.00033831 |  | 2379.165 | 1.5163 | 0.0005988
| 2379.044 | 1.3234 | 0.00034952 |  | 2379.044 | 1.5163 | 0.00060322
| 2378.924 | 1.3234 | 0.00036372 |  | 2378.924 | 1.5163 | 0.00060959
| 2378.803 | 1.3234 | 0.00037892 |  | 2378.803 | 1.5163 | 0.00061902
| 2378.683 | 1.3234 | 0.00039272 |  | 2378.683 | 1.5163 | 0.0006304
| 2378.562 | 1.3234 | 0.00040327 |  | 2378.562 | 1.5163 | 0.00064357
| 2378.441 | 1.3235 | 0.00040945 |  | 2378.441 | 1.5163 | 0.00065898
| 2378.321 | 1.3235 | 0.00041136 |  | 2378.321 | 1.5162 | 0.00067619
| 2378.2 | 1.3235 | 0.00041 |  | 2378.2 | 1.5162 | 0.0006944
| 2378.08 | 1.3235 | 0.00040661 |  | 2378.08 | 1.5162 | 0.00071169
| 2377.959 | 1.3235 | 0.00040234 |  | 2377.959 | 1.5162 | 0.00072719
| 2377.839 | 1.3235 | 0.00039794 |  | 2377.839 | 1.5162 | 0.00073827
| 2377.718 | 1.3235 | 0.00039403 |  | 2377.718 | 1.5163 | 0.00074519
| 2377.598 | 1.3235 | 0.00039131 |  | 2377.598 | 1.5163 | 0.00074787
| 2377.477 | 1.3235 | 0.00039083 |  | 2377.477 | 1.5162 | 0.00074851
| 2377.357 | 1.3235 | 0.00039352 |  | 2377.357 | 1.5162 | 0.00075069
| 2377.236 | 1.3235 | 0.00039995 |  | 2377.236 | 1.5162 | 0.00075659
| 2377.116 | 1.3234 | 0.00040989 |  | 2377.116 | 1.5162 | 0.00076737
| 2376.995 | 1.3234 | 0.0004219 |  | 2376.995 | 1.5162 | 0.00078382
| 2376.875 | 1.3235 | 0.0004336 |  | 2376.875 | 1.5162 | 0.00080347
| 2376.754 | 1.3235 | 0.0004425 |  | 2376.754 | 1.5162 | 0.00082294
| 2376.633 | 1.3235 | 0.00044677 |  | 2376.633 | 1.5162 | 0.00083996
| 2376.513 | 1.3235 | 0.00044636 |  | 2376.513 | 1.5162 | 0.00085178
| 2376.393 | 1.3235 | 0.00044277 |  | 2376.393 | 1.5162 | 0.00085931
| 2376.272 | 1.3235 | 0.00043926 |  | 2376.272 | 1.5162 | 0.00086384
| 2376.151 | 1.3235 | 0.00043903 |  | 2376.151 | 1.5162 | 0.00086786
| 2376.031 | 1.3235 | 0.00044424 |  | 2376.031 | 1.5162 | 0.0008731
| 2375.91 | 1.3235 | 0.00045541 |  | 2375.91 | 1.5162 | 0.0008819
| 2375.79 | 1.3234 | 0.00047076 |  | 2375.79 | 1.5162 | 0.00089376
| 2375.669 | 1.3235 | 0.0004874 |  | 2375.669 | 1.5162 | 0.00090819
| 2375.549 | 1.3235 | 0.00050219 |  | 2375.549 | 1.5162 | 0.00092401
| 2375.428 | 1.3235 | 0.00051319 |  | 2375.428 | 1.5162 | 0.00094112
| 2375.308 | 1.3235 | 0.00052001 |  | 2375.308 | 1.5162 | 0.00095834
| 2375.187 | 1.3235 | 0.00052389 |  | 2375.187 | 1.5162 | 0.00097578
| 2375.066 | 1.3235 | 0.00052674 |  | 2375.066 | 1.5162 | 0.00099297
| 2374.946 | 1.3235 | 0.00053008 |  | 2374.946 | 1.5162 | 0.00101
| 2374.826 | 1.3235 | 0.00053443 |  | 2374.826 | 1.5162 | 0.00102
| 2374.705 | 1.3235 | 0.00053874 |  | 2374.705 | 1.5162 | 0.00103
| 2374.584 | 1.3235 | 0.00054142 |  | 2374.584 | 1.5162 | 0.00104
| 2374.464 | 1.3236 | 0.00054089 |  | 2374.464 | 1.5162 | 0.00104
| 2374.343 | 1.3236 | 0.00053633 |  | 2374.343 | 1.5162 | 0.00105
| 2374.223 | 1.3236 | 0.0005283 |  | 2374.223 | 1.5162 | 0.00105
| 2374.102 | 1.3236 | 0.0005183 |  | 2374.102 | 1.5162 | 0.00106
| 2373.982 | 1.3236 | 0.00050814 |  | 2373.982 | 1.5162 | 0.00107
| 2373.861 | 1.3236 | 0.00049937 |  | 2373.861 | 1.5163 | 0.00108
| 2373.741 | 1.3236 | 0.00049238 |  | 2373.741 | 1.5163 | 0.00109
| 2373.62 | 1.3236 | 0.00048713 |  | 2373.62 | 1.5163 | 0.0011
| 2373.5 | 1.3236 | 0.00048277 |  | 2373.5 | 1.5163 | 0.0011
| 2373.379 | 1.3236 | 0.00047899 |  | 2373.379 | 1.5163 | 0.00111
| 2373.259 | 1.3236 | 0.00047618 |  | 2373.259 | 1.5163 | 0.00111
| 2373.138 | 1.3236 | 0.00047512 |  | 2373.138 | 1.5163 | 0.00111
| 2373.018 | 1.3236 | 0.00047679 |  | 2373.018 | 1.5163 | 0.00112
| 2372.897 | 1.3236 | 0.00048169 |  | 2372.897 | 1.5163 | 0.00113
| 2372.776 | 1.3236 | 0.00048893 |  | 2372.776 | 1.5163 | 0.00115
| 2372.656 | 1.3236 | 0.000497 |  | 2372.656 | 1.5163 | 0.00116
| 2372.535 | 1.3236 | 0.00050392 |  | 2372.535 | 1.5163 | 0.00117
| 2372.415 | 1.3236 | 0.00050806 |  | 2372.415 | 1.5163 | 0.00118
| 2372.294 | 1.3236 | 0.00050855 |  | 2372.294 | 1.5163 | 0.00118
| 2372.174 | 1.3236 | 0.00050622 |  | 2372.174 | 1.5164 | 0.00118
| 2372.053 | 1.3236 | 0.00050231 |  | 2372.053 | 1.5164 | 0.00118
| 2371.933 | 1.3236 | 0.00049833 |  | 2371.933 | 1.5164 | 0.00118
| 2371.812 | 1.3237 | 0.00049509 |  | 2371.812 | 1.5164 | 0.00118
| 2371.692 | 1.3237 | 0.00049235 |  | 2371.692 | 1.5164 | 0.00119
| 2371.571 | 1.3237 | 0.00048903 |  | 2371.571 | 1.5164 | 0.0012
| 2371.451 | 1.3237 | 0.00048422 |  | 2371.451 | 1.5164 | 0.00121
| 2371.33 | 1.3237 | 0.00047721 |  | 2371.33 | 1.5164 | 0.00122
| 2371.209 | 1.3237 | 0.00046876 |  | 2371.209 | 1.5164 | 0.00122
| 2371.089 | 1.3237 | 0.00046041 |  | 2371.089 | 1.5164 | 0.00123
| 2370.969 | 1.3237 | 0.00045405 |  | 2370.969 | 1.5164 | 0.00123
| 2370.848 | 1.3237 | 0.00045113 |  | 2370.848 | 1.5164 | 0.00123
| 2370.728 | 1.3237 | 0.0004516 |  | 2370.728 | 1.5164 | 0.00123
| 2370.607 | 1.3237 | 0.00045389 |  | 2370.607 | 1.5164 | 0.00123
| 2370.486 | 1.3237 | 0.00045571 |  | 2370.486 | 1.5165 | 0.00124
| 2370.366 | 1.3237 | 0.00045485 |  | 2370.366 | 1.5165 | 0.00124
| 2370.245 | 1.3237 | 0.00045 |  | 2370.245 | 1.5165 | 0.00124
| 2370.125 | 1.3237 | 0.00044132 |  | 2370.125 | 1.5165 | 0.00125
| 2370.004 | 1.3237 | 0.00043042 |  | 2370.004 | 1.5165 | 0.00125
| 2369.884 | 1.3237 | 0.00041917 |  | 2369.884 | 1.5165 | 0.00126
| 2369.763 | 1.3237 | 0.00040939 |  | 2369.763 | 1.5165 | 0.00127
| 2369.643 | 1.3237 | 0.00040118 |  | 2369.643 | 1.5165 | 0.00128
| 2369.522 | 1.3237 | 0.00039405 |  | 2369.522 | 1.5165 | 0.00129
| 2369.402 | 1.3238 | 0.00038636 |  | 2369.402 | 1.5166 | 0.00129
| 2369.281 | 1.3238 | 0.00037699 |  | 2369.281 | 1.5166 | 0.00129
| 2369.161 | 1.3238 | 0.00036562 |  | 2369.161 | 1.5166 | 0.00129
| 2369.04 | 1.3238 | 0.0003533 |  | 2369.04 | 1.5166 | 0.00128
| 2368.919 | 1.3238 | 0.00034171 |  | 2368.919 | 1.5166 | 0.00127
| 2368.799 | 1.3238 | 0.00033267 |  | 2368.799 | 1.5167 | 0.00125
| 2368.678 | 1.3238 | 0.00032707 |  | 2368.678 | 1.5167 | 0.00124
| 2368.558 | 1.3237 | 0.00032437 |  | 2368.558 | 1.5167 | 0.00124
| 2368.438 | 1.3237 | 0.00032305 |  | 2368.438 | 1.5167 | 0.00123
| 2368.317 | 1.3238 | 0.00032075 |  | 2368.317 | 1.5167 | 0.00122
| 2368.196 | 1.3238 | 0.00031552 |  | 2368.196 | 1.5167 | 0.00121
| 2368.076 | 1.3238 | 0.00030655 |  | 2368.076 | 1.5167 | 0.00119
| 2367.955 | 1.3238 | 0.00029404 |  | 2367.955 | 1.5168 | 0.00118
| 2367.835 | 1.3238 | 0.0002793 |  | 2367.835 | 1.5168 | 0.00116
| 2367.714 | 1.3238 | 0.00026388 |  | 2367.714 | 1.5168 | 0.00114
| 2367.594 | 1.3238 | 0.00024928 |  | 2367.594 | 1.5168 | 0.00112
| 2367.473 | 1.3238 | 0.00023629 |  | 2367.473 | 1.5168 | 0.0011
| 2367.353 | 1.3238 | 0.0002253 |  | 2367.353 | 1.5168 | 0.00109
| 2367.232 | 1.3237 | 0.00021649 |  | 2367.232 | 1.5168 | 0.00107
| 2367.112 | 1.3237 | 0.00021003 |  | 2367.112 | 1.5168 | 0.00106
| 2366.991 | 1.3237 | 0.00020631 |  | 2366.991 | 1.5168 | 0.00105
| 2366.871 | 1.3237 | 0.0002052 |  | 2366.871 | 1.5168 | 0.00105
| 2366.75 | 1.3237 | 0.00020601 |  | 2366.75 | 1.5168 | 0.00105
| 2366.629 | 1.3237 | 0.00020723 |  | 2366.629 | 1.5168 | 0.00104
| 2366.509 | 1.3237 | 0.00020685 |  | 2366.509 | 1.5168 | 0.00104
| 2366.388 | 1.3237 | 0.00020298 |  | 2366.388 | 1.5168 | 0.00102
| 2366.268 | 1.3237 | 0.00019469 |  | 2366.268 | 1.5168 | 0.001
| 2366.147 | 1.3237 | 0.00018248 |  | 2366.147 | 1.5168 | 0.00097596
| 2366.027 | 1.3237 | 0.00016823 |  | 2366.027 | 1.5168 | 0.00094972
| 2365.906 | 1.3237 | 0.00015466 |  | 2365.906 | 1.5168 | 0.00092565
| 2365.786 | 1.3237 | 0.00014397 |  | 2365.786 | 1.5168 | 0.00090542
| 2365.665 | 1.3237 | 0.00013725 |  | 2365.665 | 1.5168 | 0.00088975
| 2365.544 | 1.3237 | 0.00013389 |  | 2365.544 | 1.5168 | 0.00087694
| 2365.424 | 1.3237 | 0.00013204 |  | 2365.424 | 1.5168 | 0.00086487
| 2365.304 | 1.3237 | 0.00012986 |  | 2365.304 | 1.5168 | 0.00085269
| 2365.183 | 1.3237 | 0.00012593 |  | 2365.183 | 1.5168 | 0.00083882
| 2365.063 | 1.3237 | 0.00012068 |  | 2365.063 | 1.5168 | 0.00082413
| 2364.942 | 1.3237 | 0.00011582 |  | 2364.942 | 1.5168 | 0.0008099
| 2364.821 | 1.3237 | 0.00011331 |  | 2364.821 | 1.5168 | 0.00079929
| 2364.701 | 1.3236 | 0.00011446 |  | 2364.701 | 1.5167 | 0.00079143
| 2364.58 | 1.3236 | 0.00011875 |  | 2364.58 | 1.5167 | 0.00078751
| 2364.46 | 1.3236 | 0.00012392 |  | 2364.46 | 1.5167 | 0.00078508
| 2364.339 | 1.3236 | 0.00012677 |  | 2364.339 | 1.5167 | 0.00078215
| 2364.219 | 1.3236 | 0.00012471 |  | 2364.219 | 1.5167 | 0.00077723
| 2364.098 | 1.3237 | 0.00011682 |  | 2364.098 | 1.5167 | 0.0007701
| 2363.978 | 1.3237 | 0.00010427 |  | 2363.978 | 1.5167 | 0.00076043
| 2363.857 | 1.3237 | 9.0114e-05 |  | 2363.857 | 1.5167 | 0.00074931
| 2363.737 | 1.3237 | 7.7798e-05 |  | 2363.737 | 1.5167 | 0.00073807
| 2363.616 | 1.3236 | 6.9516e-05 |  | 2363.616 | 1.5167 | 0.00072687
| 2363.496 | 1.3236 | 6.5212e-05 |  | 2363.496 | 1.5167 | 0.00071566
| 2363.375 | 1.3236 | 6.2878e-05 |  | 2363.375 | 1.5167 | 0.00070322
| 2363.254 | 1.3236 | 5.9519e-05 |  | 2363.254 | 1.5167 | 0.0006887
| 2363.134 | 1.3236 | 5.262e-05 |  | 2363.134 | 1.5167 | 0.00067355
| 2363.013 | 1.3236 | 4.1489e-05 |  | 2363.013 | 1.5167 | 0.00065814
| 2362.893 | 1.3236 | 2.7697e-05 |  | 2362.893 | 1.5167 | 0.00064544
| 2362.772 | 1.3236 | 1.4194e-05 |  | 2362.772 | 1.5166 | 0.00063626
| 2362.652 | 1.3236 | 4.3094e-06 |  | 2362.652 | 1.5166 | 0.00063048
| 2362.531 | 1.3236 | -2.2385e-07 |  | 2362.531 | 1.5166 | 0.0006274
| 2362.411 | 1.3236 | 2.6408e-07 |  | 2362.411 | 1.5166 | 0.00062518
| 2362.29 | 1.3236 | 3.6437e-06 |  | 2362.29 | 1.5166 | 0.00062193
| 2362.17 | 1.3236 | 6.8284e-06 |  | 2362.17 | 1.5166 | 0.00061609
| 2362.049 | 1.3236 | 7.3461e-06 |  | 2362.049 | 1.5166 | 0.00060875
| 2361.929 | 1.3236 | 4.2948e-06 |  | 2361.929 | 1.5166 | 0.00060084
| 2361.808 | 1.3236 | -1.7956e-06 |  | 2361.808 | 1.5166 | 0.00059448
| 2361.688 | 1.3236 | -8.9951e-06 |  | 2361.688 | 1.5165 | 0.00059037
| 2361.567 | 1.3235 | -1.5652e-05 |  | 2361.567 | 1.5165 | 0.00058683
| 2361.447 | 1.3235 | -2.0825e-05 |  | 2361.447 | 1.5165 | 0.00058247
| 2361.326 | 1.3235 | -2.4873e-05 |  | 2361.326 | 1.5165 | 0.00057516
| 2361.206 | 1.3235 | -2.8432e-05 |  | 2361.206 | 1.5165 | 0.00056353
| 2361.085 | 1.3235 | -3.2478e-05 |  | 2361.085 | 1.5165 | 0.00054886
| 2360.964 | 1.3235 | -3.6708e-05 |  | 2360.964 | 1.5165 | 0.00053536
| 2360.844 | 1.3235 | -4.0097e-05 |  | 2360.844 | 1.5165 | 0.00052688
| 2360.723 | 1.3235 | -4.1229e-05 |  | 2360.723 | 1.5164 | 0.00052723
| 2360.603 | 1.3235 | -3.9464e-05 |  | 2360.603 | 1.5164 | 0.00053717
| 2360.482 | 1.3235 | -3.5294e-05 |  | 2360.482 | 1.5164 | 0.00055441
| 2360.362 | 1.3235 | -3.0857e-05 |  | 2360.362 | 1.5164 | 0.00057482
| 2360.241 | 1.3235 | -2.8908e-05 |  | 2360.241 | 1.5164 | 0.00059145
| 2360.121 | 1.3235 | -3.1816e-05 |  | 2360.121 | 1.5164 | 0.00060116
| 2360 | 1.3235 | -4.0148e-05 |  | 2360 | 1.5164 | 0.00060211
| 2359.88 | 1.3235 | -5.2712e-05 |  | 2359.88 | 1.5164 | 0.00059545
| 2359.759 | 1.3235 | -6.6421e-05 |  | 2359.759 | 1.5164 | 0.00058631
| 2359.639 | 1.3234 | -7.8022e-05 |  | 2359.639 | 1.5164 | 0.00057731
| 2359.518 | 1.3234 | -8.5175e-05 |  | 2359.518 | 1.5164 | 0.00057139
| 2359.397 | 1.3234 | -8.7255e-05 |  | 2359.397 | 1.5163 | 0.00056846
| 2359.277 | 1.3234 | -8.5547e-05 |  | 2359.277 | 1.5163 | 0.00056634
| 2359.156 | 1.3234 | -8.2271e-05 |  | 2359.156 | 1.5163 | 0.00056214
| 2359.036 | 1.3234 | -7.9401e-05 |  | 2359.036 | 1.5163 | 0.00055557
| 2358.916 | 1.3234 | -7.793e-05 |  | 2358.916 | 1.5163 | 0.0005469
| 2358.795 | 1.3234 | -7.723e-05 |  | 2358.795 | 1.5163 | 0.00053849
| 2358.674 | 1.3234 | -7.6039e-05 |  | 2358.674 | 1.5163 | 0.00053447
| 2358.554 | 1.3233 | -7.3072e-05 |  | 2358.554 | 1.5162 | 0.00053684
| 2358.433 | 1.3233 | -6.7993e-05 |  | 2358.433 | 1.5162 | 0.00054559
| 2358.313 | 1.3233 | -6.1814e-05 |  | 2358.313 | 1.5162 | 0.00055871
| 2358.192 | 1.3233 | -5.6141e-05 |  | 2358.192 | 1.5162 | 0.00057269
| 2358.072 | 1.3233 | -5.2483e-05 |  | 2358.072 | 1.5162 | 0.00058336
| 2357.951 | 1.3233 | -5.155e-05 |  | 2357.951 | 1.5162 | 0.00058981
| 2357.831 | 1.3233 | -5.2811e-05 |  | 2357.831 | 1.5162 | 0.00059247
| 2357.71 | 1.3233 | -5.5014e-05 |  | 2357.71 | 1.5162 | 0.0005931
| 2357.59 | 1.3233 | -5.694e-05 |  | 2357.59 | 1.5162 | 0.00059466
| 2357.469 | 1.3233 | -5.8102e-05 |  | 2357.469 | 1.5162 | 0.00059803
| 2357.349 | 1.3233 | -5.9512e-05 |  | 2357.349 | 1.5162 | 0.00060342
| 2357.228 | 1.3233 | -6.2683e-05 |  | 2357.228 | 1.5162 | 0.00060823
| 2357.107 | 1.3233 | -6.9047e-05 |  | 2357.107 | 1.5161 | 0.00061084
| 2356.987 | 1.3233 | -7.8705e-05 |  | 2356.987 | 1.5161 | 0.00060963
| 2356.866 | 1.3233 | -9.0109e-05 |  | 2356.866 | 1.5161 | 0.00060595
| 2356.746 | 1.3233 | -0.00010047 |  | 2356.746 | 1.5161 | 0.0006027
| 2356.625 | 1.3233 | -0.00010673 |  | 2356.625 | 1.5161 | 0.0006035
| 2356.505 | 1.3232 | -0.00010724 |  | 2356.505 | 1.5161 | 0.00060995
| 2356.384 | 1.3232 | -0.00010212 |  | 2356.384 | 1.5161 | 0.0006229
| 2356.264 | 1.3232 | -9.3982e-05 |  | 2356.264 | 1.5161 | 0.0006398
| 2356.143 | 1.3232 | -8.6176e-05 |  | 2356.143 | 1.516 | 0.00065644
| 2356.023 | 1.3232 | -8.1802e-05 |  | 2356.023 | 1.5161 | 0.00066916
| 2355.902 | 1.3232 | -8.2221e-05 |  | 2355.902 | 1.5161 | 0.00067588
| 2355.782 | 1.3232 | -8.652e-05 |  | 2355.782 | 1.5161 | 0.00067677
| 2355.661 | 1.3232 | -9.1769e-05 |  | 2355.661 | 1.5161 | 0.00067383
| 2355.541 | 1.3232 | -9.4458e-05 |  | 2355.541 | 1.5161 | 0.00067126
| 2355.42 | 1.3232 | -9.1953e-05 |  | 2355.42 | 1.516 | 0.0006707
| 2355.299 | 1.3231 | -8.3394e-05 |  | 2355.299 | 1.516 | 0.00067495
| 2355.179 | 1.3231 | -7.0164e-05 |  | 2355.179 | 1.516 | 0.0006814
| 2355.058 | 1.3231 | -5.5329e-05 |  | 2355.058 | 1.516 | 0.00068844
| 2354.938 | 1.3231 | -4.1995e-05 |  | 2354.938 | 1.516 | 0.00069419
| 2354.817 | 1.3231 | -3.2703e-05 |  | 2354.817 | 1.516 | 0.00069602
| 2354.697 | 1.3231 | -2.8441e-05 |  | 2354.697 | 1.516 | 0.00069495
| 2354.576 | 1.3231 | -2.8506e-05 |  | 2354.576 | 1.516 | 0.00069167
| 2354.456 | 1.3231 | -3.1722e-05 |  | 2354.456 | 1.516 | 0.00068858
| 2354.335 | 1.3231 | -3.6465e-05 |  | 2354.335 | 1.516 | 0.00068556
| 2354.215 | 1.3231 | -4.1499e-05 |  | 2354.215 | 1.516 | 0.00068428
| 2354.094 | 1.3231 | -4.6188e-05 |  | 2354.094 | 1.516 | 0.00068349
| 2353.974 | 1.3231 | -4.9918e-05 |  | 2353.974 | 1.516 | 0.0006832
| 2353.853 | 1.3231 | -5.226e-05 |  | 2353.853 | 1.516 | 0.0006825
| 2353.732 | 1.3231 | -5.2411e-05 |  | 2353.732 | 1.516 | 0.00068176
| 2353.612 | 1.3231 | -4.9652e-05 |  | 2353.612 | 1.516 | 0.0006822
| 2353.491 | 1.3231 | -4.3502e-05 |  | 2353.491 | 1.516 | 0.000684
| 2353.371 | 1.323 | -3.4273e-05 |  | 2353.371 | 1.516 | 0.00068658
| 2353.25 | 1.323 | -2.3341e-05 |  | 2353.25 | 1.516 | 0.00068997
| 2353.13 | 1.323 | -1.2504e-05 |  | 2353.13 | 1.516 | 0.0006916
| 2353.009 | 1.323 | -3.6591e-06 |  | 2353.009 | 1.516 | 0.00069015
| 2352.889 | 1.323 | 1.8597e-06 |  | 2352.889 | 1.516 | 0.00068513
| 2352.768 | 1.323 | 3.7344e-06 |  | 2352.768 | 1.516 | 0.00067738
| 2352.648 | 1.323 | 2.8227e-06 |  | 2352.648 | 1.5159 | 0.00066809
| 2352.527 | 1.323 | 4.6541e-07 |  | 2352.527 | 1.5159 | 0.00065983
| 2352.407 | 1.323 | -1.9455e-06 |  | 2352.407 | 1.5159 | 0.00065401
| 2352.286 | 1.323 | -3.5202e-06 |  | 2352.286 | 1.5159 | 0.00065049
| 2352.166 | 1.323 | -4.4084e-06 |  | 2352.166 | 1.5159 | 0.00064995
| 2352.045 | 1.323 | -5.1782e-06 |  | 2352.045 | 1.5159 | 0.00065072
| 2351.925 | 1.323 | -6.6443e-06 |  | 2351.925 | 1.5158 | 0.00065164
| 2351.804 | 1.323 | -9.4798e-06 |  | 2351.804 | 1.5158 | 0.00065382
| 2351.684 | 1.323 | -1.3607e-05 |  | 2351.684 | 1.5158 | 0.00065766
| 2351.563 | 1.323 | -1.8577e-05 |  | 2351.563 | 1.5158 | 0.00066373
| 2351.442 | 1.323 | -2.3624e-05 |  | 2351.442 | 1.5158 | 0.00067296
| 2351.322 | 1.323 | -2.8047e-05 |  | 2351.322 | 1.5158 | 0.00068483
| 2351.201 | 1.323 | -3.1441e-05 |  | 2351.201 | 1.5158 | 0.00069744
| 2351.081 | 1.323 | -3.3586e-05 |  | 2351.081 | 1.5157 | 0.00070841
| 2350.96 | 1.3229 | -3.4499e-05 |  | 2350.96 | 1.5157 | 0.00071636
| 2350.84 | 1.3229 | -3.4013e-05 |  | 2350.84 | 1.5157 | 0.00072026
| 2350.719 | 1.3229 | -3.1636e-05 |  | 2350.719 | 1.5157 | 0.00072213
| 2350.599 | 1.3229 | -2.6908e-05 |  | 2350.599 | 1.5157 | 0.00072435
| 2350.478 | 1.3229 | -1.9745e-05 |  | 2350.478 | 1.5157 | 0.000729
| 2350.358 | 1.3229 | -1.0492e-05 |  | 2350.358 | 1.5157 | 0.00073772
| 2350.237 | 1.3229 | -3.4814e-07 |  | 2350.237 | 1.5157 | 0.00075143
| 2350.117 | 1.3229 | 9.1916e-06 |  | 2350.117 | 1.5156 | 0.00076734
| 2349.996 | 1.3229 | 1.6266e-05 |  | 2349.996 | 1.5156 | 0.00078381
| 2349.875 | 1.3229 | 2.0132e-05 |  | 2349.875 | 1.5156 | 0.00079776
| 2349.755 | 1.3229 | 2.0707e-05 |  | 2349.755 | 1.5156 | 0.00080806
| 2349.635 | 1.3228 | 1.9291e-05 |  | 2349.635 | 1.5156 | 0.00081646
| 2349.514 | 1.3228 | 1.7934e-05 |  | 2349.514 | 1.5156 | 0.00082436
| 2349.394 | 1.3228 | 1.8631e-05 |  | 2349.394 | 1.5156 | 0.00083326
| 2349.273 | 1.3228 | 2.2663e-05 |  | 2349.273 | 1.5156 | 0.00084417
| 2349.152 | 1.3228 | 2.9976e-05 |  | 2349.152 | 1.5156 | 0.00085843
| 2349.032 | 1.3228 | 3.9604e-05 |  | 2349.032 | 1.5156 | 0.00087316
| 2348.911 | 1.3228 | 4.9546e-05 |  | 2348.911 | 1.5156 | 0.00088774
| 2348.791 | 1.3228 | 5.819e-05 |  | 2348.791 | 1.5155 | 0.00090079
| 2348.67 | 1.3228 | 6.4342e-05 |  | 2348.67 | 1.5155 | 0.0009124
| 2348.55 | 1.3228 | 6.8198e-05 |  | 2348.55 | 1.5155 | 0.00092421
| 2348.429 | 1.3228 | 7.0721e-05 |  | 2348.429 | 1.5155 | 0.00093793
| 2348.309 | 1.3228 | 7.346e-05 |  | 2348.309 | 1.5155 | 0.00095469
| 2348.188 | 1.3227 | 7.7491e-05 |  | 2348.188 | 1.5155 | 0.00097578
| 2348.068 | 1.3227 | 8.308e-05 |  | 2348.068 | 1.5155 | 0.00099882
| 2347.947 | 1.3227 | 8.9604e-05 |  | 2347.947 | 1.5155 | 0.00102
| 2347.827 | 1.3227 | 9.5617e-05 |  | 2347.827 | 1.5155 | 0.00105
| 2347.706 | 1.3227 | 9.986e-05 |  | 2347.706 | 1.5155 | 0.00106
| 2347.585 | 1.3227 | 0.00010142 |  | 2347.585 | 1.5155 | 0.00108
| 2347.465 | 1.3227 | 0.00010069 |  | 2347.465 | 1.5155 | 0.00109
| 2347.344 | 1.3227 | 9.8798e-05 |  | 2347.344 | 1.5155 | 0.0011
| 2347.224 | 1.3227 | 9.7372e-05 |  | 2347.224 | 1.5155 | 0.00111
| 2347.104 | 1.3227 | 9.7863e-05 |  | 2347.104 | 1.5155 | 0.00112
| 2346.983 | 1.3227 | 0.00010109 |  | 2346.983 | 1.5155 | 0.00113
| 2346.862 | 1.3226 | 0.0001069 |  | 2346.862 | 1.5155 | 0.00114
| 2346.742 | 1.3226 | 0.00011453 |  | 2346.742 | 1.5155 | 0.00114
| 2346.621 | 1.3226 | 0.00012267 |  | 2346.621 | 1.5155 | 0.00115
| 2346.501 | 1.3226 | 0.0001306 |  | 2346.501 | 1.5155 | 0.00115
| 2346.38 | 1.3226 | 0.00013779 |  | 2346.38 | 1.5155 | 0.00116
| 2346.26 | 1.3226 | 0.00014455 |  | 2346.26 | 1.5155 | 0.00116
| 2346.139 | 1.3225 | 0.00015168 |  | 2346.139 | 1.5155 | 0.00117
| 2346.019 | 1.3225 | 0.00015998 |  | 2346.019 | 1.5155 | 0.00118
| 2345.898 | 1.3225 | 0.00017022 |  | 2345.898 | 1.5155 | 0.0012
| 2345.777 | 1.3225 | 0.00018296 |  | 2345.777 | 1.5155 | 0.00121
| 2345.657 | 1.3225 | 0.00019826 |  | 2345.657 | 1.5155 | 0.00122
| 2345.537 | 1.3224 | 0.00021621 |  | 2345.537 | 1.5155 | 0.00123
| 2345.416 | 1.3224 | 0.00023659 |  | 2345.416 | 1.5155 | 0.00124
| 2345.295 | 1.3224 | 0.00025914 |  | 2345.295 | 1.5155 | 0.00126
| 2345.175 | 1.3224 | 0.00028334 |  | 2345.175 | 1.5155 | 0.00127
| 2345.054 | 1.3224 | 0.00030844 |  | 2345.054 | 1.5155 | 0.00128
| 2344.934 | 1.3224 | 0.00033344 |  | 2344.934 | 1.5155 | 0.00129
| 2344.813 | 1.3223 | 0.00035744 |  | 2344.813 | 1.5155 | 0.00129
| 2344.693 | 1.3223 | 0.00037976 |  | 2344.693 | 1.5155 | 0.00129
| 2344.572 | 1.3223 | 0.0004004 |  | 2344.572 | 1.5155 | 0.00128
| 2344.452 | 1.3223 | 0.00041995 |  | 2344.452 | 1.5155 | 0.00128
| 2344.331 | 1.3223 | 0.0004397 |  | 2344.331 | 1.5155 | 0.00127
| 2344.21 | 1.3223 | 0.00046113 |  | 2344.21 | 1.5155 | 0.00127
| 2344.09 | 1.3223 | 0.00048548 |  | 2344.09 | 1.5155 | 0.00128
| 2343.969 | 1.3223 | 0.0005137 |  | 2343.969 | 1.5155 | 0.00129
| 2343.849 | 1.3223 | 0.0005458 |  | 2343.849 | 1.5155 | 0.0013
| 2343.729 | 1.3222 | 0.00058127 |  | 2343.729 | 1.5154 | 0.00132
| 2343.608 | 1.3222 | 0.0006194 |  | 2343.608 | 1.5154 | 0.00134
| 2343.487 | 1.3222 | 0.00065926 |  | 2343.487 | 1.5154 | 0.00135
| 2343.367 | 1.3222 | 0.00069992 |  | 2343.367 | 1.5154 | 0.00137
| 2343.246 | 1.3222 | 0.00074104 |  | 2343.246 | 1.5154 | 0.00139
| 2343.126 | 1.3222 | 0.00078204 |  | 2343.126 | 1.5154 | 0.00141
| 2343.005 | 1.3222 | 0.00082244 |  | 2343.005 | 1.5154 | 0.00143
| 2342.885 | 1.3222 | 0.00086205 |  | 2342.885 | 1.5154 | 0.00145
| 2342.764 | 1.3223 | 0.00090054 |  | 2342.764 | 1.5154 | 0.00147
| 2342.644 | 1.3223 | 0.00093788 |  | 2342.644 | 1.5154 | 0.00149
| 2342.523 | 1.3223 | 0.00097437 |  | 2342.523 | 1.5154 | 0.0015
| 2342.403 | 1.3223 | 0.00101 |  | 2342.403 | 1.5154 | 0.00151
| 2342.282 | 1.3223 | 0.00105 |  | 2342.282 | 1.5154 | 0.00153
| 2342.162 | 1.3223 | 0.00108 |  | 2342.162 | 1.5154 | 0.00155
| 2342.041 | 1.3223 | 0.00112 |  | 2342.041 | 1.5154 | 0.00157
| 2341.92 | 1.3224 | 0.00116 |  | 2341.92 | 1.5153 | 0.0016
| 2341.8 | 1.3224 | 0.0012 |  | 2341.8 | 1.5153 | 0.00163
| 2341.679 | 1.3224 | 0.00124 |  | 2341.679 | 1.5153 | 0.00166
| 2341.559 | 1.3224 | 0.00128 |  | 2341.559 | 1.5153 | 0.00169
| 2341.438 | 1.3225 | 0.00132 |  | 2341.438 | 1.5153 | 0.00172
| 2341.318 | 1.3225 | 0.00136 |  | 2341.318 | 1.5153 | 0.00175
| 2341.197 | 1.3225 | 0.0014 |  | 2341.197 | 1.5153 | 0.00179
| 2341.077 | 1.3226 | 0.00143 |  | 2341.077 | 1.5153 | 0.00182
| 2340.956 | 1.3227 | 0.00147 |  | 2340.956 | 1.5153 | 0.00186
| 2340.836 | 1.3227 | 0.00149 |  | 2340.836 | 1.5153 | 0.00189
| 2340.715 | 1.3228 | 0.00151 |  | 2340.715 | 1.5154 | 0.00193
| 2340.595 | 1.3228 | 0.00152 |  | 2340.595 | 1.5154 | 0.00197
| 2340.474 | 1.3229 | 0.00153 |  | 2340.474 | 1.5154 | 0.002
| 2340.354 | 1.3229 | 0.00154 |  | 2340.354 | 1.5154 | 0.00205
| 2340.233 | 1.323 | 0.00155 |  | 2340.233 | 1.5154 | 0.00209
| 2340.113 | 1.323 | 0.00155 |  | 2340.113 | 1.5154 | 0.00213
| 2339.992 | 1.3231 | 0.00156 |  | 2339.992 | 1.5155 | 0.00217
| 2339.872 | 1.3231 | 0.00156 |  | 2339.872 | 1.5155 | 0.0022
| 2339.751 | 1.3232 | 0.00156 |  | 2339.751 | 1.5155 | 0.00224
| 2339.63 | 1.3232 | 0.00156 |  | 2339.63 | 1.5155 | 0.00227
| 2339.51 | 1.3233 | 0.00155 |  | 2339.51 | 1.5156 | 0.0023
| 2339.389 | 1.3233 | 0.00154 |  | 2339.389 | 1.5156 | 0.00233
| 2339.269 | 1.3234 | 0.00153 |  | 2339.269 | 1.5156 | 0.00237
| 2339.148 | 1.3234 | 0.00151 |  | 2339.148 | 1.5156 | 0.00241
| 2339.028 | 1.3235 | 0.00149 |  | 2339.028 | 1.5157 | 0.00245
| 2338.907 | 1.3235 | 0.00147 |  | 2338.907 | 1.5157 | 0.00249
| 2338.787 | 1.3236 | 0.00144 |  | 2338.787 | 1.5158 | 0.00254
| 2338.666 | 1.3236 | 0.0014 |  | 2338.666 | 1.5158 | 0.00258
| 2338.546 | 1.3236 | 0.00137 |  | 2338.546 | 1.5159 | 0.00262
| 2338.425 | 1.3237 | 0.00133 |  | 2338.425 | 1.5159 | 0.00266
| 2338.305 | 1.3237 | 0.00129 |  | 2338.305 | 1.516 | 0.00269
| 2338.184 | 1.3237 | 0.00125 |  | 2338.184 | 1.5161 | 0.00272
| 2338.063 | 1.3238 | 0.00122 |  | 2338.063 | 1.5161 | 0.00275
| 2337.943 | 1.3238 | 0.00118 |  | 2337.943 | 1.5162 | 0.00277
| 2337.822 | 1.3238 | 0.00114 |  | 2337.822 | 1.5163 | 0.00279
| 2337.702 | 1.3239 | 0.00111 |  | 2337.702 | 1.5164 | 0.0028
| 2337.582 | 1.3239 | 0.00106 |  | 2337.582 | 1.5165 | 0.0028
| 2337.461 | 1.3239 | 0.00102 |  | 2337.461 | 1.5166 | 0.00279
| 2337.34 | 1.3239 | 0.00096771 |  | 2337.34 | 1.5167 | 0.00277
| 2337.22 | 1.3239 | 0.00091788 |  | 2337.22 | 1.5168 | 0.00274
| 2337.099 | 1.3239 | 0.00086841 |  | 2337.099 | 1.5169 | 0.0027
| 2336.979 | 1.3239 | 0.00082031 |  | 2336.979 | 1.5169 | 0.00265
| 2336.858 | 1.3239 | 0.00077453 |  | 2336.858 | 1.517 | 0.0026
| 2336.738 | 1.3239 | 0.00073136 |  | 2336.738 | 1.5171 | 0.00255
| 2336.617 | 1.3239 | 0.00069126 |  | 2336.617 | 1.5171 | 0.00249
| 2336.497 | 1.3239 | 0.00065471 |  | 2336.497 | 1.5172 | 0.00243
| 2336.376 | 1.3239 | 0.00062208 |  | 2336.376 | 1.5173 | 0.00236
| 2336.255 | 1.3239 | 0.00059352 |  | 2336.255 | 1.5173 | 0.00229
| 2336.135 | 1.3238 | 0.00056876 |  | 2336.135 | 1.5173 | 0.00221
| 2336.015 | 1.3238 | 0.00054702 |  | 2336.015 | 1.5174 | 0.00214
| 2335.894 | 1.3238 | 0.00052724 |  | 2335.894 | 1.5174 | 0.00206
| 2335.773 | 1.3238 | 0.00050824 |  | 2335.773 | 1.5174 | 0.00198
| 2335.653 | 1.3238 | 0.00048936 |  | 2335.653 | 1.5174 | 0.0019
| 2335.532 | 1.3238 | 0.00047037 |  | 2335.532 | 1.5174 | 0.00182
| 2335.412 | 1.3238 | 0.00045144 |  | 2335.412 | 1.5174 | 0.00176
| 2335.291 | 1.3238 | 0.00043297 |  | 2335.291 | 1.5174 | 0.00169
| 2335.171 | 1.3238 | 0.00041501 |  | 2335.171 | 1.5174 | 0.00164
| 2335.05 | 1.3237 | 0.00039749 |  | 2335.05 | 1.5174 | 0.00159
| 2334.93 | 1.3237 | 0.00038024 |  | 2334.93 | 1.5174 | 0.00154
| 2334.809 | 1.3237 | 0.00036319 |  | 2334.809 | 1.5174 | 0.00149
| 2334.688 | 1.3237 | 0.00034658 |  | 2334.688 | 1.5174 | 0.00144
| 2334.568 | 1.3237 | 0.00033144 |  | 2334.568 | 1.5174 | 0.00139
| 2334.448 | 1.3237 | 0.00031889 |  | 2334.448 | 1.5174 | 0.00134
| 2334.327 | 1.3236 | 0.00030958 |  | 2334.327 | 1.5174 | 0.00128
| 2334.207 | 1.3236 | 0.00030371 |  | 2334.207 | 1.5174 | 0.00124
| 2334.086 | 1.3236 | 0.00030022 |  | 2334.086 | 1.5173 | 0.00119
| 2333.965 | 1.3236 | 0.00029722 |  | 2333.965 | 1.5173 | 0.00115
| 2333.845 | 1.3236 | 0.00029292 |  | 2333.845 | 1.5173 | 0.00111
| 2333.724 | 1.3236 | 0.00028603 |  | 2333.724 | 1.5173 | 0.00107
| 2333.604 | 1.3236 | 0.00027655 |  | 2333.604 | 1.5172 | 0.00104
| 2333.483 | 1.3236 | 0.00026574 |  | 2333.483 | 1.5172 | 0.00101
| 2333.363 | 1.3236 | 0.00025557 |  | 2333.363 | 1.5172 | 0.00097901
| 2333.242 | 1.3236 | 0.00024788 |  | 2333.242 | 1.5172 | 0.00095276
| 2333.122 | 1.3235 | 0.00024338 |  | 2333.122 | 1.5172 | 0.00092778
| 2333.001 | 1.3235 | 0.00024179 |  | 2333.001 | 1.5171 | 0.00090371
| 2332.881 | 1.3235 | 0.00024154 |  | 2332.881 | 1.5171 | 0.00088063
| 2332.76 | 1.3235 | 0.00024079 |  | 2332.76 | 1.5171 | 0.0008585
| 2332.64 | 1.3235 | 0.00023807 |  | 2332.64 | 1.5171 | 0.00083835
| 2332.519 | 1.3235 | 0.00023332 |  | 2332.519 | 1.517 | 0.00082057
| 2332.398 | 1.3235 | 0.00022754 |  | 2332.398 | 1.517 | 0.00080471
| 2332.278 | 1.3235 | 0.00022206 |  | 2332.278 | 1.517 | 0.00079066
| 2332.157 | 1.3235 | 0.00021839 |  | 2332.157 | 1.517 | 0.00077744
| 2332.037 | 1.3235 | 0.00021699 |  | 2332.037 | 1.517 | 0.00076262
| 2331.917 | 1.3235 | 0.00021731 |  | 2331.917 | 1.517 | 0.00074635
| 2331.796 | 1.3235 | 0.00021815 |  | 2331.796 | 1.5169 | 0.00072843
| 2331.675 | 1.3235 | 0.00021798 |  | 2331.675 | 1.5169 | 0.00070899
| 2331.555 | 1.3235 | 0.00021609 |  | 2331.555 | 1.5169 | 0.00069013
| 2331.434 | 1.3235 | 0.00021239 |  | 2331.434 | 1.5169 | 0.00067449
| 2331.314 | 1.3235 | 0.00020765 |  | 2331.314 | 1.5168 | 0.00066271
| 2331.193 | 1.3235 | 0.00020268 |  | 2331.193 | 1.5168 | 0.00065496
| 2331.073 | 1.3234 | 0.00019808 |  | 2331.073 | 1.5168 | 0.00065079
| 2330.952 | 1.3234 | 0.00019335 |  | 2330.952 | 1.5168 | 0.00064802
| 2330.832 | 1.3234 | 0.00018802 |  | 2330.832 | 1.5168 | 0.00064426
| 2330.711 | 1.3234 | 0.00018111 |  | 2330.711 | 1.5167 | 0.00063932
| 2330.591 | 1.3234 | 0.00017261 |  | 2330.591 | 1.5167 | 0.00063165
| 2330.47 | 1.3234 | 0.00016332 |  | 2330.47 | 1.5167 | 0.00062349
| 2330.35 | 1.3234 | 0.0001551 |  | 2330.35 | 1.5167 | 0.00061572
| 2330.229 | 1.3234 | 0.00014984 |  | 2330.229 | 1.5167 | 0.00060885
| 2330.108 | 1.3234 | 0.00014906 |  | 2330.108 | 1.5167 | 0.00060348
| 2329.988 | 1.3234 | 0.00015271 |  | 2329.988 | 1.5167 | 0.00059811
| 2329.867 | 1.3234 | 0.0001598 |  | 2329.867 | 1.5167 | 0.00059099
| 2329.747 | 1.3234 | 0.00016796 |  | 2329.747 | 1.5166 | 0.00058142
| 2329.626 | 1.3234 | 0.00017485 |  | 2329.626 | 1.5166 | 0.000568
| 2329.506 | 1.3234 | 0.00017881 |  | 2329.506 | 1.5166 | 0.0005523
| 2329.385 | 1.3234 | 0.0001794 |  | 2329.385 | 1.5166 | 0.0005364
| 2329.265 | 1.3234 | 0.00017717 |  | 2329.265 | 1.5166 | 0.00052164
| 2329.144 | 1.3234 | 0.0001735 |  | 2329.144 | 1.5166 | 0.00051035
| 2329.024 | 1.3234 | 0.00016956 |  | 2329.024 | 1.5165 | 0.00050227
| 2328.903 | 1.3234 | 0.00016597 |  | 2328.903 | 1.5165 | 0.00049874
| 2328.783 | 1.3234 | 0.00016251 |  | 2328.783 | 1.5165 | 0.00049752
| 2328.662 | 1.3234 | 0.00015851 |  | 2328.662 | 1.5165 | 0.00049857
| 2328.542 | 1.3234 | 0.00015334 |  | 2328.542 | 1.5164 | 0.00050186
| 2328.421 | 1.3234 | 0.00014685 |  | 2328.421 | 1.5164 | 0.00050692
| 2328.301 | 1.3234 | 0.00013966 |  | 2328.301 | 1.5164 | 0.00051447
| 2328.18 | 1.3234 | 0.00013303 |  | 2328.18 | 1.5164 | 0.00052378
| 2328.06 | 1.3233 | 0.00012807 |  | 2328.06 | 1.5164 | 0.00053442
| 2327.939 | 1.3233 | 0.00012551 |  | 2327.939 | 1.5164 | 0.00054364
| 2327.818 | 1.3233 | 0.00012545 |  | 2327.818 | 1.5164 | 0.00055044
| 2327.698 | 1.3233 | 0.0001271 |  | 2327.698 | 1.5164 | 0.00055259
| 2327.577 | 1.3233 | 0.0001294 |  | 2327.577 | 1.5164 | 0.00054966
| 2327.457 | 1.3233 | 0.00013121 |  | 2327.457 | 1.5164 | 0.00054403
| 2327.336 | 1.3233 | 0.00013165 |  | 2327.336 | 1.5163 | 0.00053715
| 2327.216 | 1.3233 | 0.0001302 |  | 2327.216 | 1.5163 | 0.00053111
| 2327.095 | 1.3233 | 0.00012655 |  | 2327.095 | 1.5163 | 0.00052827
| 2326.975 | 1.3233 | 0.00012065 |  | 2326.975 | 1.5163 | 0.00052873
| 2326.854 | 1.3233 | 0.00011218 |  | 2326.854 | 1.5163 | 0.00053079
| 2326.733 | 1.3233 | 0.00010121 |  | 2326.733 | 1.5163 | 0.00053431
| 2326.613 | 1.3233 | 8.7973e-05 |  | 2326.613 | 1.5163 | 0.00053648
| 2326.493 | 1.3233 | 7.3639e-05 |  | 2326.493 | 1.5163 | 0.00053808
| 2326.372 | 1.3233 | 5.9847e-05 |  | 2326.372 | 1.5163 | 0.00053873
| 2326.251 | 1.3233 | 4.8744e-05 |  | 2326.251 | 1.5162 | 0.00054072
| 2326.131 | 1.3233 | 4.2181e-05 |  | 2326.131 | 1.5162 | 0.00054433
| 2326.01 | 1.3233 | 4.1293e-05 |  | 2326.01 | 1.5162 | 0.00055038
| 2325.89 | 1.3233 | 4.5718e-05 |  | 2325.89 | 1.5162 | 0.00055848
| 2325.769 | 1.3232 | 5.4217e-05 |  | 2325.769 | 1.5162 | 0.0005667
| 2325.649 | 1.3232 | 6.4169e-05 |  | 2325.649 | 1.5162 | 0.00057203
| 2325.528 | 1.3232 | 7.324e-05 |  | 2325.528 | 1.5162 | 0.00057344
| 2325.408 | 1.3232 | 7.9484e-05 |  | 2325.408 | 1.5162 | 0.00056992
| 2325.287 | 1.3232 | 8.203e-05 |  | 2325.287 | 1.5162 | 0.00056283
| 2325.167 | 1.3233 | 8.0985e-05 |  | 2325.167 | 1.5162 | 0.00055396
| 2325.046 | 1.3233 | 7.7219e-05 |  | 2325.046 | 1.5162 | 0.00054414
| 2324.926 | 1.3233 | 7.1634e-05 |  | 2324.926 | 1.5162 | 0.00053501
| 2324.805 | 1.3233 | 6.4991e-05 |  | 2324.805 | 1.5162 | 0.00052719
| 2324.685 | 1.3233 | 5.774e-05 |  | 2324.685 | 1.5162 | 0.00052041
| 2324.564 | 1.3233 | 4.9834e-05 |  | 2324.564 | 1.5162 | 0.00051505
| 2324.443 | 1.3233 | 4.1533e-05 |  | 2324.443 | 1.5162 | 0.00051109
| 2324.323 | 1.3233 | 3.3271e-05 |  | 2324.323 | 1.5161 | 0.00050924
| 2324.202 | 1.3232 | 2.5831e-05 |  | 2324.202 | 1.5161 | 0.00051088
| 2324.082 | 1.3232 | 2.0082e-05 |  | 2324.082 | 1.5161 | 0.00051667
| 2323.961 | 1.3232 | 1.658e-05 |  | 2323.961 | 1.5161 | 0.00052558
| 2323.841 | 1.3232 | 1.5415e-05 |  | 2323.841 | 1.5161 | 0.0005358
| 2323.72 | 1.3232 | 1.5966e-05 |  | 2323.72 | 1.5161 | 0.00054597
| 2323.6 | 1.3232 | 1.7188e-05 |  | 2323.6 | 1.5161 | 0.00055304
| 2323.479 | 1.3232 | 1.8082e-05 |  | 2323.479 | 1.5161 | 0.0005565
| 2323.359 | 1.3232 | 1.7934e-05 |  | 2323.359 | 1.5161 | 0.00055648
| 2323.238 | 1.3232 | 1.6722e-05 |  | 2323.238 | 1.5161 | 0.0005549
| 2323.118 | 1.3232 | 1.4857e-05 |  | 2323.118 | 1.516 | 0.00055437
| 2322.997 | 1.3232 | 1.2728e-05 |  | 2322.997 | 1.516 | 0.00055745
| 2322.876 | 1.3232 | 1.0656e-05 |  | 2322.876 | 1.516 | 0.00056389
| 2322.756 | 1.3232 | 8.3456e-06 |  | 2322.756 | 1.516 | 0.00057297
| 2322.635 | 1.3232 | 5.6884e-06 |  | 2322.635 | 1.516 | 0.0005813
| 2322.515 | 1.3232 | 2.2326e-06 |  | 2322.515 | 1.516 | 0.00058732
| 2322.395 | 1.3232 | -1.8166e-06 |  | 2322.395 | 1.516 | 0.00058912
| 2322.274 | 1.3232 | -5.8364e-06 |  | 2322.274 | 1.516 | 0.00058656
| 2322.153 | 1.3232 | -8.7959e-06 |  | 2322.153 | 1.516 | 0.00058045
| 2322.033 | 1.3232 | -9.9469e-06 |  | 2322.033 | 1.516 | 0.00057383
| 2321.912 | 1.3232 | -8.9823e-06 |  | 2321.912 | 1.516 | 0.00056822
| 2321.792 | 1.3231 | -6.8597e-06 |  | 2321.792 | 1.516 | 0.00056361
| 2321.671 | 1.3231 | -4.9656e-06 |  | 2321.671 | 1.516 | 0.00056078
| 2321.551 | 1.3231 | -4.9665e-06 |  | 2321.551 | 1.516 | 0.00055831
| 2321.43 | 1.3232 | -7.9302e-06 |  | 2321.43 | 1.516 | 0.00055576
| 2321.31 | 1.3232 | -1.3689e-05 |  | 2321.31 | 1.516 | 0.00055353
| 2321.189 | 1.3231 | -2.0779e-05 |  | 2321.189 | 1.516 | 0.00055285
| 2321.069 | 1.3231 | -2.7355e-05 |  | 2321.069 | 1.516 | 0.000555
| 2320.948 | 1.3231 | -3.1416e-05 |  | 2320.948 | 1.516 | 0.00056012
| 2320.828 | 1.3231 | -3.2239e-05 |  | 2320.828 | 1.516 | 0.00056735
| 2320.707 | 1.3231 | -3.0404e-05 |  | 2320.707 | 1.516 | 0.00057526
| 2320.586 | 1.3231 | -2.7926e-05 |  | 2320.586 | 1.516 | 0.00058108
| 2320.466 | 1.3231 | -2.6659e-05 |  | 2320.466 | 1.516 | 0.00058285
| 2320.345 | 1.3231 | -2.8117e-05 |  | 2320.345 | 1.516 | 0.00058023
| 2320.225 | 1.3231 | -3.2364e-05 |  | 2320.225 | 1.516 | 0.000574
| 2320.104 | 1.3231 | -3.7799e-05 |  | 2320.104 | 1.516 | 0.0005664
| 2319.984 | 1.3231 | -4.2321e-05 |  | 2319.984 | 1.516 | 0.00056112
| 2319.863 | 1.3231 | -4.3739e-05 |  | 2319.863 | 1.516 | 0.00055833
| 2319.743 | 1.3231 | -4.1636e-05 |  | 2319.743 | 1.5159 | 0.00055863
| 2319.622 | 1.3231 | -3.7016e-05 |  | 2319.622 | 1.5159 | 0.00056065
| 2319.502 | 1.3231 | -3.2133e-05 |  | 2319.502 | 1.5159 | 0.00056122
| 2319.381 | 1.3231 | -2.9857e-05 |  | 2319.381 | 1.5159 | 0.00055839
| 2319.261 | 1.3231 | -3.1839e-05 |  | 2319.261 | 1.5159 | 0.00055283
| 2319.14 | 1.3231 | -3.8355e-05 |  | 2319.14 | 1.5159 | 0.00054508
| 2319.02 | 1.3231 | -4.7942e-05 |  | 2319.02 | 1.5159 | 0.00053821
| 2318.899 | 1.3231 | -5.8073e-05 |  | 2318.899 | 1.5159 | 0.00053496
| 2318.779 | 1.3231 | -6.6385e-05 |  | 2318.779 | 1.5159 | 0.0005356
| 2318.658 | 1.3231 | -7.1813e-05 |  | 2318.658 | 1.5159 | 0.00054047
| 2318.538 | 1.3231 | -7.4506e-05 |  | 2318.538 | 1.5159 | 0.00054738
| 2318.417 | 1.3231 | -7.5849e-05 |  | 2318.417 | 1.5159 | 0.00055435
| 2318.296 | 1.3231 | -7.7579e-05 |  | 2318.296 | 1.5159 | 0.00055879
| 2318.176 | 1.3231 | -8.0755e-05 |  | 2318.176 | 1.5159 | 0.00056107
| 2318.055 | 1.3231 | -8.5428e-05 |  | 2318.055 | 1.5159 | 0.00056224
| 2317.935 | 1.3231 | -9.063e-05 |  | 2317.935 | 1.5159 | 0.00056375
| 2317.814 | 1.323 | -9.5164e-05 |  | 2317.814 | 1.5159 | 0.00056717
| 2317.694 | 1.323 | -9.8048e-05 |  | 2317.694 | 1.5159 | 0.00057202
| 2317.573 | 1.323 | -9.9473e-05 |  | 2317.573 | 1.5159 | 0.00057761
| 2317.453 | 1.323 | -0.00010042 |  | 2317.453 | 1.5159 | 0.00058179
| 2317.332 | 1.323 | -0.00010198 |  | 2317.332 | 1.5159 | 0.00058327
| 2317.212 | 1.323 | -0.00010463 |  | 2317.212 | 1.5159 | 0.00058186
| 2317.091 | 1.323 | -0.00010805 |  | 2317.091 | 1.5159 | 0.00057948
| 2316.971 | 1.323 | -0.00011075 |  | 2316.971 | 1.5159 | 0.00057725
| 2316.85 | 1.323 | -0.00011083 |  | 2316.85 | 1.5158 | 0.00057661
| 2316.729 | 1.323 | -0.00010705 |  | 2316.729 | 1.5158 | 0.00057871
| 2316.609 | 1.323 | -9.906e-05 |  | 2316.609 | 1.5158 | 0.00058209
| 2316.488 | 1.323 | -8.8367e-05 |  | 2316.488 | 1.5158 | 0.00058479
| 2316.368 | 1.3229 | -7.6975e-05 |  | 2316.368 | 1.5158 | 0.00058501
| 2316.247 | 1.323 | -6.7166e-05 |  | 2316.247 | 1.5158 | 0.00058184
| 2316.127 | 1.323 | -6.0414e-05 |  | 2316.127 | 1.5158 | 0.00057666
| 2316.006 | 1.323 | -5.7372e-05 |  | 2316.006 | 1.5158 | 0.00057198
| 2315.886 | 1.323 | -5.7544e-05 |  | 2315.886 | 1.5158 | 0.00056978
| 2315.765 | 1.323 | -6.0266e-05 |  | 2315.765 | 1.5158 | 0.00057178
| 2315.645 | 1.323 | -6.5097e-05 |  | 2315.645 | 1.5158 | 0.00057819
| 2315.524 | 1.323 | -7.2089e-05 |  | 2315.524 | 1.5158 | 0.00058649
| 2315.404 | 1.323 | -8.1567e-05 |  | 2315.404 | 1.5158 | 0.00059365
| 2315.283 | 1.323 | -9.3055e-05 |  | 2315.283 | 1.5158 | 0.00059774
| 2315.163 | 1.323 | -0.00010545 |  | 2315.163 | 1.5158 | 0.00059733
| 2315.042 | 1.323 | -0.00011648 |  | 2315.042 | 1.5158 | 0.00059321
| 2314.921 | 1.323 | -0.00012362 |  | 2314.921 | 1.5158 | 0.00058811
| 2314.801 | 1.3229 | -0.00012516 |  | 2314.801 | 1.5159 | 0.00058265
| 2314.68 | 1.3229 | -0.00012074 |  | 2314.68 | 1.5159 | 0.00057953
| 2314.56 | 1.3229 | -0.00011257 |  | 2314.56 | 1.5159 | 0.00057713
| 2314.439 | 1.3229 | -0.00010412 |  | 2314.439 | 1.5159 | 0.00057453
| 2314.319 | 1.3229 | -9.9038e-05 |  | 2314.319 | 1.5159 | 0.0005689
| 2314.198 | 1.3229 | -9.9782e-05 |  | 2314.198 | 1.5159 | 0.00055982
| 2314.078 | 1.3229 | -0.00010587 |  | 2314.078 | 1.5159 | 0.00054724
| 2313.957 | 1.3229 | -0.00011494 |  | 2313.957 | 1.5159 | 0.00053352
| 2313.837 | 1.3229 | -0.00012273 |  | 2313.837 | 1.5159 | 0.00052157
| 2313.716 | 1.3229 | -0.00012551 |  | 2313.716 | 1.5158 | 0.00051323
| 2313.596 | 1.3229 | -0.00012144 |  | 2313.596 | 1.5158 | 0.00051017
| 2313.475 | 1.3229 | -0.00011144 |  | 2313.475 | 1.5158 | 0.00051115
| 2313.354 | 1.3229 | -9.9116e-05 |  | 2313.354 | 1.5158 | 0.00051404
| 2313.234 | 1.3229 | -8.8643e-05 |  | 2313.234 | 1.5158 | 0.00051705
| 2313.114 | 1.3229 | -8.3729e-05 |  | 2313.114 | 1.5158 | 0.00051906
| 2312.993 | 1.3229 | -8.5867e-05 |  | 2312.993 | 1.5158 | 0.00051842
| 2312.873 | 1.3229 | -9.3951e-05 |  | 2312.873 | 1.5158 | 0.00051656
| 2312.752 | 1.3229 | -0.00010505 |  | 2312.752 | 1.5158 | 0.00051371
| 2312.631 | 1.3229 | -0.00011584 |  | 2312.631 | 1.5158 | 0.00051039
| 2312.511 | 1.3229 | -0.00012373 |  | 2312.511 | 1.5158 | 0.00050697
| 2312.39 | 1.3229 | -0.00012794 |  | 2312.39 | 1.5158 | 0.00050103
| 2312.27 | 1.3229 | -0.00012894 |  | 2312.27 | 1.5158 | 0.00049244
| 2312.149 | 1.3229 | -0.00012804 |  | 2312.149 | 1.5158 | 0.00048097
| 2312.029 | 1.3229 | -0.00012628 |  | 2312.029 | 1.5158 | 0.0004682
| 2311.908 | 1.3229 | -0.00012401 |  | 2311.908 | 1.5158 | 0.00045494
| 2311.788 | 1.3229 | -0.00012086 |  | 2311.788 | 1.5158 | 0.00044467
| 2311.667 | 1.3229 | -0.00011673 |  | 2311.667 | 1.5158 | 0.00043676
| 2311.547 | 1.3229 | -0.00011178 |  | 2311.547 | 1.5158 | 0.00043203
| 2311.426 | 1.3229 | -0.00010757 |  | 2311.426 | 1.5158 | 0.00042718
| 2311.306 | 1.3229 | -0.00010591 |  | 2311.306 | 1.5158 | 0.00042091
| 2311.185 | 1.3229 | -0.00010858 |  | 2311.185 | 1.5158 | 0.00041114
| 2311.064 | 1.3229 | -0.00011603 |  | 2311.064 | 1.5158 | 0.00039821
| 2310.944 | 1.3229 | -0.00012694 |  | 2310.944 | 1.5158 | 0.00038352
| 2310.823 | 1.3229 | -0.00013877 |  | 2310.823 | 1.5158 | 0.00037019
| 2310.703 | 1.3229 | -0.00014831 |  | 2310.703 | 1.5158 | 0.00036037
| 2310.583 | 1.3228 | -0.00015332 |  | 2310.583 | 1.5158 | 0.00035586
| 2310.462 | 1.3228 | -0.00015321 |  | 2310.462 | 1.5157 | 0.00035521
| 2310.341 | 1.3228 | -0.0001491 |  | 2310.341 | 1.5157 | 0.00035601
| 2310.221 | 1.3228 | -0.00014349 |  | 2310.221 | 1.5157 | 0.00035538
| 2310.1 | 1.3228 | -0.00013851 |  | 2310.1 | 1.5157 | 0.00035165
| 2309.98 | 1.3228 | -0.00013546 |  | 2309.98 | 1.5157 | 0.0003449
| 2309.859 | 1.3228 | -0.00013412 |  | 2309.859 | 1.5157 | 0.00033718
| 2309.739 | 1.3228 | -0.00013338 |  | 2309.739 | 1.5157 | 0.0003311
| 2309.618 | 1.3228 | -0.00013185 |  | 2309.618 | 1.5157 | 0.00032891
| 2309.498 | 1.3228 | -0.00012907 |  | 2309.498 | 1.5157 | 0.00033072
| 2309.377 | 1.3228 | -0.00012582 |  | 2309.377 | 1.5157 | 0.00033496
| 2309.257 | 1.3228 | -0.00012407 |  | 2309.257 | 1.5157 | 0.00033837
| 2309.136 | 1.3228 | -0.00012591 |  | 2309.136 | 1.5157 | 0.00033794
| 2309.016 | 1.3228 | -0.00013251 |  | 2309.016 | 1.5157 | 0.00033209
| 2308.895 | 1.3228 | -0.00014321 |  | 2308.895 | 1.5157 | 0.00032153
| 2308.774 | 1.3228 | -0.00015599 |  | 2308.774 | 1.5157 | 0.00030871
| 2308.654 | 1.3228 | -0.00016775 |  | 2308.654 | 1.5157 | 0.0002972
| 2308.533 | 1.3228 | -0.0001759 |  | 2308.533 | 1.5156 | 0.00028921
| 2308.413 | 1.3228 | -0.00017922 |  | 2308.413 | 1.5156 | 0.00028563
| 2308.292 | 1.3228 | -0.00017825 |  | 2308.292 | 1.5156 | 0.00028528
| 2308.172 | 1.3228 | -0.00017494 |  | 2308.172 | 1.5156 | 0.00028582
| 2308.051 | 1.3228 | -0.00017172 |  | 2308.051 | 1.5156 | 0.00028515
| 2307.931 | 1.3228 | -0.00017053 |  | 2307.931 | 1.5156 | 0.0002825
| 2307.81 | 1.3228 | -0.00017212 |  | 2307.81 | 1.5156 | 0.00027911
| 2307.69 | 1.3228 | -0.00017607 |  | 2307.69 | 1.5156 | 0.00027641
| 2307.569 | 1.3228 | -0.00018144 |  | 2307.569 | 1.5156 | 0.00027644
| 2307.449 | 1.3228 | -0.00018703 |  | 2307.449 | 1.5155 | 0.00028013
| 2307.328 | 1.3228 | -0.00019254 |  | 2307.328 | 1.5155 | 0.00028616
| 2307.208 | 1.3228 | -0.00019802 |  | 2307.208 | 1.5155 | 0.00029252
| 2307.087 | 1.3228 | -0.00020392 |  | 2307.087 | 1.5155 | 0.00029634
| 2306.966 | 1.3228 | -0.00021036 |  | 2306.966 | 1.5155 | 0.00029575
| 2306.846 | 1.3228 | -0.00021679 |  | 2306.846 | 1.5155 | 0.00029094
| 2306.726 | 1.3227 | -0.00022209 |  | 2306.726 | 1.5155 | 0.00028384
| 2306.605 | 1.3227 | -0.00022503 |  | 2306.605 | 1.5155 | 0.00027627
| 2306.484 | 1.3227 | -0.00022453 |  | 2306.484 | 1.5155 | 0.00027064
| 2306.364 | 1.3227 | -0.00022071 |  | 2306.364 | 1.5155 | 0.0002675
| 2306.243 | 1.3227 | -0.00021438 |  | 2306.243 | 1.5155 | 0.00026576
| 2306.123 | 1.3227 | -0.00020717 |  | 2306.123 | 1.5155 | 0.00026381
| 2306.002 | 1.3227 | -0.00020083 |  | 2306.002 | 1.5155 | 0.00026003
| 2305.882 | 1.3227 | -0.00019654 |  | 2305.882 | 1.5155 | 0.00025418
| 2305.761 | 1.3227 | -0.00019459 |  | 2305.761 | 1.5155 | 0.00024747
| 2305.641 | 1.3227 | -0.00019453 |  | 2305.641 | 1.5154 | 0.00024228
| 2305.52 | 1.3227 | -0.00019556 |  | 2305.52 | 1.5154 | 0.0002409
| 2305.399 | 1.3227 | -0.00019686 |  | 2305.399 | 1.5154 | 0.00024432
| 2305.279 | 1.3227 | -0.00019806 |  | 2305.279 | 1.5154 | 0.00025167
| 2305.158 | 1.3227 | -0.00019897 |  | 2305.158 | 1.5154 | 0.00026032
| 2305.038 | 1.3227 | -0.00019959 |  | 2305.038 | 1.5154 | 0.00026738
| 2304.917 | 1.3227 | -0.00019968 |  | 2304.917 | 1.5154 | 0.00027062
| 2304.797 | 1.3227 | -0.00019885 |  | 2304.797 | 1.5154 | 0.00026982
| 2304.676 | 1.3226 | -0.00019654 |  | 2304.676 | 1.5154 | 0.00026631
| 2304.556 | 1.3226 | -0.00019231 |  | 2304.556 | 1.5154 | 0.00026274
| 2304.435 | 1.3226 | -0.00018656 |  | 2304.435 | 1.5154 | 0.00026134
| 2304.315 | 1.3226 | -0.00018023 |  | 2304.315 | 1.5154 | 0.00026283
| 2304.194 | 1.3226 | -0.00017474 |  | 2304.194 | 1.5154 | 0.00026628
| 2304.074 | 1.3226 | -0.00017154 |  | 2304.074 | 1.5154 | 0.00026929
| 2303.953 | 1.3227 | -0.00017157 |  | 2303.953 | 1.5154 | 0.00026949
| 2303.833 | 1.3227 | -0.00017453 |  | 2303.833 | 1.5154 | 0.00026583
| 2303.712 | 1.3227 | -0.00017953 |  | 2303.712 | 1.5153 | 0.00025883
| 2303.592 | 1.3227 | -0.00018489 |  | 2303.592 | 1.5153 | 0.00025106
| 2303.471 | 1.3227 | -0.00018921 |  | 2303.471 | 1.5153 | 0.00024526
| 2303.351 | 1.3227 | -0.00019192 |  | 2303.351 | 1.5153 | 0.00024355
| 2303.23 | 1.3227 | -0.00019341 |  | 2303.23 | 1.5153 | 0.0002462
| 2303.109 | 1.3227 | -0.00019491 |  | 2303.109 | 1.5153 | 0.00025148
| 2302.989 | 1.3227 | -0.0001981 |  | 2302.989 | 1.5153 | 0.00025632
| 2302.868 | 1.3227 | -0.00020421 |  | 2302.868 | 1.5153 | 0.00025787
| 2302.748 | 1.3227 | -0.00021328 |  | 2302.748 | 1.5153 | 0.00025472
| 2302.627 | 1.3227 | -0.00022464 |  | 2302.627 | 1.5153 | 0.00024734
| 2302.507 | 1.3227 | -0.00023667 |  | 2302.507 | 1.5153 | 0.00023803
| 2302.386 | 1.3226 | -0.00024732 |  | 2302.386 | 1.5153 | 0.00022984
| 2302.266 | 1.3226 | -0.00025527 |  | 2302.266 | 1.5153 | 0.00022499
| 2302.145 | 1.3226 | -0.00026002 |  | 2302.145 | 1.5152 | 0.00022452
| 2302.025 | 1.3226 | -0.00026194 |  | 2302.025 | 1.5152 | 0.00022756
| 2301.904 | 1.3226 | -0.0002622 |  | 2301.904 | 1.5152 | 0.0002322
| 2301.784 | 1.3226 | -0.00026203 |  | 2301.784 | 1.5152 | 0.00023631
| 2301.663 | 1.3226 | -0.00026271 |  | 2301.663 | 1.5152 | 0.00023864
| 2301.542 | 1.3226 | -0.00026468 |  | 2301.542 | 1.5152 | 0.00023863
| 2301.422 | 1.3226 | -0.00026771 |  | 2301.422 | 1.5152 | 0.00023706
| 2301.302 | 1.3226 | -0.00027142 |  | 2301.302 | 1.5152 | 0.00023481
| 2301.181 | 1.3225 | -0.0002746 |  | 2301.181 | 1.5152 | 0.00023254
| 2301.061 | 1.3225 | -0.00027647 |  | 2301.061 | 1.5152 | 0.00023033
| 2300.94 | 1.3225 | -0.00027589 |  | 2300.94 | 1.5152 | 0.00022784
| 2300.819 | 1.3225 | -0.00027232 |  | 2300.819 | 1.5152 | 0.0002246
| 2300.699 | 1.3225 | -0.00026547 |  | 2300.699 | 1.5151 | 0.00022129
| 2300.578 | 1.3225 | -0.00025568 |  | 2300.578 | 1.5151 | 0.00021872
| 2300.458 | 1.3225 | -0.00024392 |  | 2300.458 | 1.5151 | 0.00021874
| 2300.337 | 1.3225 | -0.00023194 |  | 2300.337 | 1.5151 | 0.00022289
| 2300.217 | 1.3225 | -0.00022171 |  | 2300.217 | 1.5151 | 0.00023197
| 2300.096 | 1.3225 | -0.00021521 |  | 2300.096 | 1.5151 | 0.00024571
| 2299.976 | 1.3225 | -0.00021379 |  | 2299.976 | 1.515 | 0.00026295
| 2299.855 | 1.3225 | -0.00021737 |  | 2299.855 | 1.515 | 0.0002817
| 2299.735 | 1.3225 | -0.00022474 |  | 2299.735 | 1.515 | 0.00030078
| 2299.614 | 1.3225 | -0.00023361 |  | 2299.614 | 1.515 | 0.00031884
| 2299.494 | 1.3225 | -0.00024134 |  | 2299.494 | 1.515 | 0.00033598
| 2299.373 | 1.3225 | -0.00024589 |  | 2299.373 | 1.515 | 0.00035219
| 2299.252 | 1.3225 | -0.00024644 |  | 2299.252 | 1.515 | 0.00036675
| 2299.132 | 1.3225 | -0.00024355 |  | 2299.132 | 1.515 | 0.00037879
| 2299.011 | 1.3225 | -0.00023909 |  | 2299.011 | 1.5151 | 0.00038745
| 2298.891 | 1.3225 | -0.00023512 |  | 2298.891 | 1.5151 | 0.00039151
| 2298.771 | 1.3225 | -0.00023346 |  | 2298.771 | 1.5151 | 0.00038976
| 2298.65 | 1.3225 | -0.0002347 |  | 2298.65 | 1.5151 | 0.00038411
| 2298.529 | 1.3225 | -0.00023805 |  | 2298.529 | 1.5151 | 0.00037598
| 2298.409 | 1.3225 | -0.00024214 |  | 2298.409 | 1.5151 | 0.00036865
| 2298.288 | 1.3225 | -0.00024539 |  | 2298.288 | 1.5151 | 0.00036355
| 2298.168 | 1.3225 | -0.00024687 |  | 2298.168 | 1.5151 | 0.00036253
| 2298.047 | 1.3225 | -0.00024643 |  | 2298.047 | 1.5151 | 0.0003643
| 2297.927 | 1.3224 | -0.00024502 |  | 2297.927 | 1.5151 | 0.00036736
| 2297.806 | 1.3224 | -0.00024345 |  | 2297.806 | 1.5151 | 0.00036837
| 2297.686 | 1.3224 | -0.00024268 |  | 2297.686 | 1.5151 | 0.00036608
| 2297.565 | 1.3224 | -0.00024257 |  | 2297.565 | 1.5151 | 0.00036007
| 2297.444 | 1.3224 | -0.00024262 |  | 2297.444 | 1.5151 | 0.00035196
| 2297.324 | 1.3224 | -0.00024212 |  | 2297.324 | 1.5151 | 0.00034373
| 2297.204 | 1.3224 | -0.00024083 |  | 2297.204 | 1.5151 | 0.0003366
| 2297.083 | 1.3224 | -0.00023898 |  | 2297.083 | 1.5151 | 0.00033294
| 2296.962 | 1.3224 | -0.00023762 |  | 2296.962 | 1.5151 | 0.00033088
| 2296.842 | 1.3224 | -0.000238 |  | 2296.842 | 1.5151 | 0.00032906
| 2296.721 | 1.3224 | -0.00024052 |  | 2296.721 | 1.5151 | 0.00032554
| 2296.601 | 1.3224 | -0.00024513 |  | 2296.601 | 1.5151 | 0.00031935
| 2296.48 | 1.3224 | -0.00025074 |  | 2296.48 | 1.5151 | 0.00031093
| 2296.36 | 1.3224 | -0.00025611 |  | 2296.36 | 1.5151 | 0.00030208
| 2296.239 | 1.3224 | -0.00026029 |  | 2296.239 | 1.5151 | 0.00029511
| 2296.119 | 1.3224 | -0.00026312 |  | 2296.119 | 1.515 | 0.00029153
| 2295.998 | 1.3224 | -0.00026588 |  | 2295.998 | 1.515 | 0.00029175
| 2295.877 | 1.3224 | -0.00026977 |  | 2295.877 | 1.515 | 0.00029449
| 2295.757 | 1.3224 | -0.00027588 |  | 2295.757 | 1.515 | 0.00029758
| 2295.637 | 1.3224 | -0.00028408 |  | 2295.637 | 1.515 | 0.00029885
| 2295.516 | 1.3224 | -0.00029272 |  | 2295.516 | 1.515 | 0.00029709
| 2295.396 | 1.3224 | -0.00029904 |  | 2295.396 | 1.515 | 0.00029243
| 2295.275 | 1.3224 | -0.00030059 |  | 2295.275 | 1.515 | 0.00028632
| 2295.154 | 1.3223 | -0.00029604 |  | 2295.154 | 1.515 | 0.00028033
| 2295.034 | 1.3223 | -0.00028605 |  | 2295.034 | 1.515 | 0.00027584
| 2294.913 | 1.3223 | -0.00027322 |  | 2294.913 | 1.515 | 0.00027312
| 2294.793 | 1.3223 | -0.00026105 |  | 2294.793 | 1.515 | 0.00027104
| 2294.672 | 1.3223 | -0.0002532 |  | 2294.672 | 1.515 | 0.00026856
| 2294.552 | 1.3223 | -0.00025143 |  | 2294.552 | 1.515 | 0.00026474
| 2294.431 | 1.3223 | -0.00025568 |  | 2294.431 | 1.515 | 0.00025952
| 2294.311 | 1.3223 | -0.00026404 |  | 2294.311 | 1.515 | 0.00025384
| 2294.19 | 1.3223 | -0.00027377 |  | 2294.19 | 1.515 | 0.00024946
| 2294.07 | 1.3223 | -0.00028213 |  | 2294.07 | 1.5149 | 0.0002476
| 2293.949 | 1.3223 | -0.00028767 |  | 2293.949 | 1.5149 | 0.00024867
| 2293.829 | 1.3223 | -0.00029013 |  | 2293.829 | 1.5149 | 0.00025194
| 2293.708 | 1.3223 | -0.00028997 |  | 2293.708 | 1.5149 | 0.00025597
| 2293.587 | 1.3223 | -0.00028806 |  | 2293.587 | 1.5149 | 0.00025891
| 2293.467 | 1.3223 | -0.00028471 |  | 2293.467 | 1.5149 | 0.00025958
| 2293.346 | 1.3223 | -0.00027973 |  | 2293.346 | 1.5149 | 0.00025772
| 2293.226 | 1.3222 | -0.00027264 |  | 2293.226 | 1.5149 | 0.0002541
| 2293.105 | 1.3222 | -0.00026329 |  | 2293.105 | 1.5149 | 0.00024964
| 2292.985 | 1.3222 | -0.00025233 |  | 2292.985 | 1.5149 | 0.0002455
| 2292.864 | 1.3222 | -0.00024097 |  | 2292.864 | 1.5149 | 0.00024225
| 2292.744 | 1.3222 | -0.00023105 |  | 2292.744 | 1.5149 | 0.0002398
| 2292.623 | 1.3222 | -0.00022395 |  | 2292.623 | 1.5149 | 0.00023804
| 2292.503 | 1.3222 | -0.00021983 |  | 2292.503 | 1.5149 | 0.00023695
| 2292.382 | 1.3222 | -0.00021812 |  | 2292.382 | 1.5148 | 0.00023657
| 2292.262 | 1.3222 | -0.00021737 |  | 2292.262 | 1.5148 | 0.00023732
| 2292.141 | 1.3222 | -0.00021611 |  | 2292.141 | 1.5148 | 0.00023919
| 2292.021 | 1.3222 | -0.00021354 |  | 2292.021 | 1.5148 | 0.00024189
| 2291.9 | 1.3222 | -0.00021012 |  | 2291.9 | 1.5148 | 0.00024432
| 2291.78 | 1.3222 | -0.00020712 |  | 2291.78 | 1.5148 | 0.00024505
| 2291.659 | 1.3222 | -0.00020598 |  | 2291.659 | 1.5148 | 0.00024288
| 2291.539 | 1.3222 | -0.00020782 |  | 2291.539 | 1.5148 | 0.0002373
| 2291.418 | 1.3222 | -0.0002127 |  | 2291.418 | 1.5148 | 0.00022906
| 2291.297 | 1.3222 | -0.00021959 |  | 2291.297 | 1.5148 | 0.0002197
| 2291.177 | 1.3222 | -0.00022678 |  | 2291.177 | 1.5148 | 0.0002114
| 2291.056 | 1.3222 | -0.00023242 |  | 2291.056 | 1.5148 | 0.00020587
| 2290.936 | 1.3222 | -0.00023541 |  | 2290.936 | 1.5148 | 0.0002038
| 2290.815 | 1.3222 | -0.00023544 |  | 2290.815 | 1.5148 | 0.0002049
| 2290.695 | 1.3222 | -0.0002329 |  | 2290.695 | 1.5147 | 0.00020789
| 2290.574 | 1.3222 | -0.00022863 |  | 2290.574 | 1.5147 | 0.00021176
| 2290.454 | 1.3222 | -0.00022343 |  | 2290.454 | 1.5147 | 0.00021567
| 2290.333 | 1.3222 | -0.00021793 |  | 2290.333 | 1.5147 | 0.00021966
| 2290.213 | 1.3222 | -0.0002125 |  | 2290.213 | 1.5147 | 0.00022417
| 2290.092 | 1.3222 | -0.00020735 |  | 2290.092 | 1.5147 | 0.00022995
| 2289.972 | 1.3222 | -0.00020321 |  | 2289.972 | 1.5147 | 0.00023695
| 2289.851 | 1.3222 | -0.00020063 |  | 2289.851 | 1.5147 | 0.00024453
| 2289.73 | 1.3222 | -0.00020037 |  | 2289.73 | 1.5147 | 0.00025113
| 2289.61 | 1.3222 | -0.00020273 |  | 2289.61 | 1.5147 | 0.00025555
| 2289.49 | 1.3222 | -0.00020771 |  | 2289.49 | 1.5147 | 0.00025666
| 2289.369 | 1.3222 | -0.00021422 |  | 2289.369 | 1.5147 | 0.00025453
| 2289.249 | 1.3222 | -0.00022118 |  | 2289.249 | 1.5147 | 0.00024978
| 2289.128 | 1.3222 | -0.00022735 |  | 2289.128 | 1.5147 | 0.00024368
| 2289.007 | 1.3222 | -0.00023185 |  | 2289.007 | 1.5147 | 0.00023717
| 2288.887 | 1.3222 | -0.00023485 |  | 2288.887 | 1.5147 | 0.00023086
| 2288.766 | 1.3222 | -0.00023664 |  | 2288.766 | 1.5147 | 0.00022435
| 2288.646 | 1.3222 | -0.00023827 |  | 2288.646 | 1.5147 | 0.00021735
| 2288.525 | 1.3222 | -0.00024045 |  | 2288.525 | 1.5146 | 0.00020982
| 2288.405 | 1.3222 | -0.00024382 |  | 2288.405 | 1.5146 | 0.00020238
| 2288.284 | 1.3222 | -0.0002484 |  | 2288.284 | 1.5146 | 0.00019661
| 2288.164 | 1.3222 | -0.00025394 |  | 2288.164 | 1.5146 | 0.0001942
| 2288.043 | 1.3222 | -0.00025986 |  | 2288.043 | 1.5146 | 0.00019665
| 2287.922 | 1.3222 | -0.0002654 |  | 2287.922 | 1.5146 | 0.0002045
| 2287.802 | 1.3222 | -0.00026982 |  | 2287.802 | 1.5145 | 0.00021656
| 2287.682 | 1.3221 | -0.00027229 |  | 2287.682 | 1.5145 | 0.00023085
| 2287.561 | 1.3221 | -0.00027206 |  | 2287.561 | 1.5145 | 0.00024446
| 2287.44 | 1.3221 | -0.00026882 |  | 2287.44 | 1.5145 | 0.00025493
| 2287.32 | 1.3221 | -0.00026236 |  | 2287.32 | 1.5145 | 0.0002608
| 2287.199 | 1.3221 | -0.00025351 |  | 2287.199 | 1.5145 | 0.00026163
| 2287.079 | 1.3221 | -0.00024347 |  | 2287.079 | 1.5145 | 0.00025856
| 2286.958 | 1.3221 | -0.00023419 |  | 2286.958 | 1.5145 | 0.00025318
| 2286.838 | 1.3221 | -0.00022726 |  | 2286.838 | 1.5145 | 0.00024729
| 2286.717 | 1.3221 | -0.00022387 |  | 2286.717 | 1.5145 | 0.0002423
| 2286.597 | 1.3221 | -0.00022422 |  | 2286.597 | 1.5145 | 0.00023865
| 2286.476 | 1.3221 | -0.00022754 |  | 2286.476 | 1.5145 | 0.0002363
| 2286.355 | 1.3221 | -0.00023208 |  | 2286.355 | 1.5145 | 0.00023441
| 2286.235 | 1.3221 | -0.00023581 |  | 2286.235 | 1.5145 | 0.00023202
| 2286.115 | 1.3221 | -0.00023735 |  | 2286.115 | 1.5145 | 0.00022827
| 2285.994 | 1.3221 | -0.00023593 |  | 2285.994 | 1.5145 | 0.00022275
| 2285.874 | 1.3221 | -0.00023175 |  | 2285.874 | 1.5145 | 0.00021568
| 2285.753 | 1.3221 | -0.00022588 |  | 2285.753 | 1.5145 | 0.00020807
| 2285.632 | 1.3221 | -0.00021983 |  | 2285.632 | 1.5144 | 0.00020143
| 2285.512 | 1.3221 | -0.00021502 |  | 2285.512 | 1.5144 | 0.00019719
| 2285.391 | 1.3221 | -0.00021286 |  | 2285.391 | 1.5144 | 0.00019687
| 2285.271 | 1.3221 | -0.00021406 |  | 2285.271 | 1.5144 | 0.00020096
| 2285.15 | 1.3221 | -0.00021913 |  | 2285.15 | 1.5144 | 0.00020893
| 2285.03 | 1.3221 | -0.00022813 |  | 2285.03 | 1.5144 | 0.00021925
| 2284.909 | 1.3221 | -0.00024055 |  | 2284.909 | 1.5143 | 0.00023008
| 2284.789 | 1.3221 | -0.00025535 |  | 2284.789 | 1.5143 | 0.00023958
| 2284.668 | 1.3221 | -0.000271 |  | 2284.668 | 1.5143 | 0.00024656
| 2284.548 | 1.3221 | -0.00028517 |  | 2284.548 | 1.5143 | 0.00025104
| 2284.427 | 1.3221 | -0.0002957 |  | 2284.427 | 1.5143 | 0.00025377
| 2284.307 | 1.3221 | -0.00030056 |  | 2284.307 | 1.5143 | 0.00025598
| 2284.186 | 1.322 | -0.00029879 |  | 2284.186 | 1.5143 | 0.00025877
| 2284.065 | 1.322 | -0.00029073 |  | 2284.065 | 1.5143 | 0.00026252
| 2283.945 | 1.322 | -0.00027788 |  | 2283.945 | 1.5143 | 0.00026721
| 2283.824 | 1.322 | -0.00026274 |  | 2283.824 | 1.5143 | 0.00027235
| 2283.704 | 1.322 | -0.00024819 |  | 2283.704 | 1.5143 | 0.00027749
| 2283.583 | 1.322 | -0.00023662 |  | 2283.583 | 1.5143 | 0.00028291
| 2283.463 | 1.322 | -0.00022944 |  | 2283.463 | 1.5142 | 0.00028908
| 2283.342 | 1.322 | -0.00022695 |  | 2283.342 | 1.5142 | 0.0002968
| 2283.222 | 1.322 | -0.00022808 |  | 2283.222 | 1.5142 | 0.0003061
| 2283.101 | 1.322 | -0.00023165 |  | 2283.101 | 1.5142 | 0.00031654
| 2282.981 | 1.322 | -0.00023636 |  | 2282.981 | 1.5142 | 0.00032629
| 2282.86 | 1.322 | -0.00024134 |  | 2282.86 | 1.5142 | 0.0003331
| 2282.74 | 1.322 | -0.00024636 |  | 2282.74 | 1.5142 | 0.00033505
| 2282.619 | 1.322 | -0.00025171 |  | 2282.619 | 1.5142 | 0.00033142
| 2282.499 | 1.322 | -0.00025776 |  | 2282.499 | 1.5142 | 0.00032297
| 2282.378 | 1.322 | -0.00026454 |  | 2282.378 | 1.5142 | 0.00031219
| 2282.258 | 1.322 | -0.00027167 |  | 2282.258 | 1.5142 | 0.00030199
| 2282.137 | 1.322 | -0.00027812 |  | 2282.137 | 1.5142 | 0.0002957
| 2282.017 | 1.322 | -0.00028252 |  | 2282.017 | 1.5142 | 0.00029478
| 2281.896 | 1.322 | -0.00028363 |  | 2281.896 | 1.5141 | 0.0002999
| 2281.775 | 1.3219 | -0.00028082 |  | 2281.775 | 1.5141 | 0.00031005
| 2281.655 | 1.3219 | -0.00027396 |  | 2281.655 | 1.5141 | 0.00032333
| 2281.534 | 1.3219 | -0.00026424 |  | 2281.534 | 1.5141 | 0.00033786
| 2281.414 | 1.3219 | -0.0002534 |  | 2281.414 | 1.5141 | 0.000352
| 2281.293 | 1.3219 | -0.0002436 |  | 2281.293 | 1.5141 | 0.00036465
| 2281.173 | 1.3219 | -0.00023662 |  | 2281.173 | 1.5141 | 0.00037534
| 2281.052 | 1.3219 | -0.00023386 |  | 2281.052 | 1.5141 | 0.00038386
| 2280.932 | 1.3219 | -0.00023545 |  | 2280.932 | 1.5141 | 0.00039003
| 2280.811 | 1.3219 | -0.00024057 |  | 2280.811 | 1.5141 | 0.00039421
| 2280.691 | 1.3219 | -0.00024728 |  | 2280.691 | 1.5141 | 0.00039676
| 2280.57 | 1.3219 | -0.0002532 |  | 2280.57 | 1.514 | 0.00039885
| 2280.45 | 1.3219 | -0.00025613 |  | 2280.45 | 1.514 | 0.00040175
| 2280.329 | 1.3219 | -0.00025429 |  | 2280.329 | 1.514 | 0.00040653
| 2280.208 | 1.3218 | -0.00024695 |  | 2280.208 | 1.514 | 0.00041378
| 2280.088 | 1.3218 | -0.00023465 |  | 2280.088 | 1.514 | 0.00042308
| 2279.968 | 1.3218 | -0.00021891 |  | 2279.968 | 1.514 | 0.00043265
| 2279.847 | 1.3218 | -0.00020216 |  | 2279.847 | 1.514 | 0.0004418
| 2279.727 | 1.3218 | -0.00018708 |  | 2279.727 | 1.514 | 0.00044854
| 2279.606 | 1.3218 | -0.00017571 |  | 2279.606 | 1.514 | 0.00045416
| 2279.485 | 1.3218 | -0.00016965 |  | 2279.485 | 1.514 | 0.0004586
| 2279.365 | 1.3218 | -0.00016898 |  | 2279.365 | 1.5139 | 0.00046476
| 2279.244 | 1.3219 | -0.00017264 |  | 2279.244 | 1.5139 | 0.00047522
| 2279.124 | 1.3219 | -0.00017862 |  | 2279.124 | 1.5139 | 0.00049
| 2279.003 | 1.3219 | -0.00018459 |  | 2279.003 | 1.5139 | 0.00050891
| 2278.883 | 1.3218 | -0.00018824 |  | 2278.883 | 1.5139 | 0.00053061
| 2278.762 | 1.3218 | -0.00018797 |  | 2278.762 | 1.5139 | 0.00055143
| 2278.642 | 1.3218 | -0.00018363 |  | 2278.642 | 1.5139 | 0.00056994
| 2278.521 | 1.3218 | -0.00017578 |  | 2278.521 | 1.5139 | 0.0005846
| 2278.401 | 1.3218 | -0.00016612 |  | 2278.401 | 1.5139 | 0.00059546
| 2278.28 | 1.3218 | -0.00015631 |  | 2278.28 | 1.5139 | 0.00060408
| 2278.16 | 1.3218 | -0.00014852 |  | 2278.16 | 1.5139 | 0.00061158
| 2278.039 | 1.3218 | -0.00014363 |  | 2278.039 | 1.5139 | 0.00061901
| 2277.918 | 1.3218 | -0.00014244 |  | 2277.918 | 1.5139 | 0.00062612
| 2277.798 | 1.3218 | -0.00014454 |  | 2277.798 | 1.5139 | 0.00063203
| 2277.677 | 1.3218 | -0.00014958 |  | 2277.677 | 1.5139 | 0.0006369
| 2277.557 | 1.3218 | -0.00015649 |  | 2277.557 | 1.5139 | 0.00064001
| 2277.436 | 1.3218 | -0.00016434 |  | 2277.436 | 1.5139 | 0.00064307
| 2277.316 | 1.3218 | -0.00017226 |  | 2277.316 | 1.5139 | 0.00064801
| 2277.195 | 1.3218 | -0.00017912 |  | 2277.195 | 1.5139 | 0.00065603
| 2277.075 | 1.3218 | -0.0001838 |  | 2277.075 | 1.5139 | 0.00066756
| 2276.954 | 1.3218 | -0.00018544 |  | 2276.954 | 1.5139 | 0.00068243
| 2276.833 | 1.3218 | -0.0001833 |  | 2276.833 | 1.5139 | 0.00069792
| 2276.713 | 1.3218 | -0.00017705 |  | 2276.713 | 1.5139 | 0.00071217
| 2276.593 | 1.3218 | -0.00016703 |  | 2276.593 | 1.5139 | 0.00072239
| 2276.472 | 1.3217 | -0.00015422 |  | 2276.472 | 1.5139 | 0.00072968
| 2276.352 | 1.3217 | -0.00014014 |  | 2276.352 | 1.5139 | 0.0007348
| 2276.231 | 1.3217 | -0.00012605 |  | 2276.231 | 1.5139 | 0.00073943
| 2276.11 | 1.3217 | -0.00011344 |  | 2276.11 | 1.5139 | 0.00074546
| 2275.99 | 1.3217 | -0.00010307 |  | 2275.99 | 1.5139 | 0.00075281
| 2275.869 | 1.3218 | -9.5216e-05 |  | 2275.869 | 1.5139 | 0.00076106
| 2275.749 | 1.3218 | -8.9625e-05 |  | 2275.749 | 1.5139 | 0.00076912
| 2275.628 | 1.3218 | -8.5868e-05 |  | 2275.628 | 1.5139 | 0.0007748
| 2275.508 | 1.3218 | -8.3325e-05 |  | 2275.508 | 1.5139 | 0.00077833
| 2275.387 | 1.3218 | -8.1671e-05 |  | 2275.387 | 1.5139 | 0.00078131
| 2275.267 | 1.3218 | -8.0592e-05 |  | 2275.267 | 1.5139 | 0.00078545
| 2275.146 | 1.3218 | -8.0074e-05 |  | 2275.146 | 1.5139 | 0.00079298
| 2275.026 | 1.3218 | -8.0257e-05 |  | 2275.026 | 1.5139 | 0.00080487
| 2274.905 | 1.3218 | -8.1279e-05 |  | 2274.905 | 1.5139 | 0.00081931
| 2274.785 | 1.3218 | -8.3331e-05 |  | 2274.785 | 1.5139 | 0.0008341
| 2274.664 | 1.3218 | -8.6599e-05 |  | 2274.664 | 1.5139 | 0.00084654
| 2274.543 | 1.3218 | -9.0855e-05 |  | 2274.543 | 1.5139 | 0.00085498
| 2274.423 | 1.3218 | -9.5726e-05 |  | 2274.423 | 1.5139 | 0.00085866
| 2274.302 | 1.3218 | -0.00010031 |  | 2274.302 | 1.5139 | 0.00085967
| 2274.182 | 1.3218 | -0.00010365 |  | 2274.182 | 1.5139 | 0.00086148
| 2274.062 | 1.3218 | -0.00010477 |  | 2274.062 | 1.5139 | 0.00086712
| 2273.941 | 1.3218 | -0.00010291 |  | 2273.941 | 1.5139 | 0.00087673
| 2273.82 | 1.3218 | -9.8075e-05 |  | 2273.82 | 1.5139 | 0.0008903
| 2273.7 | 1.3218 | -9.1083e-05 |  | 2273.7 | 1.5139 | 0.00090476
| 2273.579 | 1.3218 | -8.343e-05 |  | 2273.579 | 1.5139 | 0.00091784
| 2273.459 | 1.3218 | -7.6772e-05 |  | 2273.459 | 1.5139 | 0.00092706
| 2273.338 | 1.3218 | -7.2825e-05 |  | 2273.338 | 1.5139 | 0.00093285
| 2273.218 | 1.3218 | -7.2181e-05 |  | 2273.218 | 1.5139 | 0.00093641
| 2273.097 | 1.3218 | -7.4773e-05 |  | 2273.097 | 1.5139 | 0.00093903
| 2272.977 | 1.3218 | -7.9166e-05 |  | 2272.977 | 1.5139 | 0.00094324
| 2272.856 | 1.3218 | -8.3614e-05 |  | 2272.856 | 1.5139 | 0.00094881
| 2272.736 | 1.3218 | -8.6427e-05 |  | 2272.736 | 1.5139 | 0.00095493
| 2272.615 | 1.3218 | -8.655e-05 |  | 2272.615 | 1.5139 | 0.00096051
| 2272.495 | 1.3218 | -8.4156e-05 |  | 2272.495 | 1.5139 | 0.00096523
| 2272.374 | 1.3218 | -8.0574e-05 |  | 2272.374 | 1.5139 | 0.00096874
| 2272.253 | 1.3218 | -7.8005e-05 |  | 2272.253 | 1.5139 | 0.00097405
| 2272.133 | 1.3218 | -7.8662e-05 |  | 2272.133 | 1.5139 | 0.00098298
| 2272.012 | 1.3218 | -8.4285e-05 |  | 2272.012 | 1.5139 | 0.00099859
| 2271.892 | 1.3218 | -9.5339e-05 |  | 2271.892 | 1.5139 | 0.00102
| 2271.771 | 1.3218 | -0.00011076 |  | 2271.771 | 1.5139 | 0.00104
| 2271.651 | 1.3218 | -0.00012825 |  | 2271.651 | 1.5139 | 0.00106
| 2271.53 | 1.3218 | -0.00014472 |  | 2271.53 | 1.514 | 0.00108
| 2271.41 | 1.3218 | -0.000157 |  | 2271.41 | 1.514 | 0.00108
| 2271.289 | 1.3217 | -0.00016287 |  | 2271.289 | 1.514 | 0.00108
| 2271.169 | 1.3217 | -0.00016185 |  | 2271.169 | 1.514 | 0.00107
| 2271.048 | 1.3217 | -0.00015494 |  | 2271.048 | 1.514 | 0.00105
| 2270.928 | 1.3217 | -0.00014482 |  | 2270.928 | 1.514 | 0.00104
| 2270.807 | 1.3217 | -0.00013477 |  | 2270.807 | 1.514 | 0.00104
| 2270.687 | 1.3217 | -0.00012725 |  | 2270.687 | 1.514 | 0.00104
| 2270.566 | 1.3217 | -0.00012377 |  | 2270.566 | 1.514 | 0.00105
| 2270.446 | 1.3217 | -0.0001236 |  | 2270.446 | 1.5141 | 0.00106
| 2270.325 | 1.3217 | -0.0001245 |  | 2270.325 | 1.5141 | 0.00106
| 2270.205 | 1.3217 | -0.00012349 |  | 2270.205 | 1.5141 | 0.00107
| 2270.084 | 1.3217 | -0.00011788 |  | 2270.084 | 1.5141 | 0.00107
| 2269.963 | 1.3216 | -0.00010705 |  | 2269.963 | 1.5141 | 0.00107
| 2269.843 | 1.3216 | -9.2088e-05 |  | 2269.843 | 1.5141 | 0.00107
| 2269.722 | 1.3216 | -7.6065e-05 |  | 2269.722 | 1.5141 | 0.00106
| 2269.602 | 1.3216 | -6.2632e-05 |  | 2269.602 | 1.5141 | 0.00106
| 2269.481 | 1.3216 | -5.4754e-05 |  | 2269.481 | 1.5142 | 0.00105
| 2269.361 | 1.3217 | -5.3216e-05 |  | 2269.361 | 1.5142 | 0.00105
| 2269.24 | 1.3217 | -5.68e-05 |  | 2269.24 | 1.5142 | 0.00104
| 2269.12 | 1.3217 | -6.2195e-05 |  | 2269.12 | 1.5142 | 0.00104
| 2268.999 | 1.3217 | -6.5843e-05 |  | 2268.999 | 1.5142 | 0.00103
| 2268.879 | 1.3216 | -6.4915e-05 |  | 2268.879 | 1.5142 | 0.00104
| 2268.758 | 1.3216 | -5.8746e-05 |  | 2268.758 | 1.5142 | 0.00104
| 2268.638 | 1.3216 | -4.8542e-05 |  | 2268.638 | 1.5142 | 0.00104
| 2268.517 | 1.3216 | -3.6847e-05 |  | 2268.517 | 1.5142 | 0.00103
| 2268.396 | 1.3216 | -2.6344e-05 |  | 2268.396 | 1.5142 | 0.00102
| 2268.276 | 1.3216 | -1.809e-05 |  | 2268.276 | 1.5142 | 0.001
| 2268.155 | 1.3216 | -1.1722e-05 |  | 2268.155 | 1.5142 | 0.00098411
| 2268.035 | 1.3216 | -5.6834e-06 |  | 2268.035 | 1.5142 | 0.00096941
| 2267.915 | 1.3216 | 1.8049e-06 |  | 2267.915 | 1.5142 | 0.00096083
| 2267.794 | 1.3216 | 1.1354e-05 |  | 2267.794 | 1.5142 | 0.00095716
| 2267.673 | 1.3217 | 2.1865e-05 |  | 2267.673 | 1.5142 | 0.0009575
| 2267.553 | 1.3217 | 3.0694e-05 |  | 2267.553 | 1.5142 | 0.00095712
| 2267.432 | 1.3217 | 3.476e-05 |  | 2267.432 | 1.5142 | 0.00095284
| 2267.312 | 1.3217 | 3.2008e-05 |  | 2267.312 | 1.5143 | 0.00094275
| 2267.191 | 1.3217 | 2.2434e-05 |  | 2267.191 | 1.5143 | 0.00092926
| 2267.071 | 1.3217 | 8.3766e-06 |  | 2267.071 | 1.5143 | 0.00091351
| 2266.95 | 1.3217 | -6.5926e-06 |  | 2266.95 | 1.5143 | 0.0009008
| 2266.83 | 1.3217 | -1.8567e-05 |  | 2266.83 | 1.5142 | 0.00089343
| 2266.709 | 1.3217 | -2.546e-05 |  | 2266.709 | 1.5142 | 0.00089035
| 2266.588 | 1.3217 | -2.7219e-05 |  | 2266.588 | 1.5142 | 0.00089049
| 2266.468 | 1.3217 | -2.5929e-05 |  | 2266.468 | 1.5142 | 0.00088987
| 2266.347 | 1.3217 | -2.4833e-05 |  | 2266.347 | 1.5143 | 0.00088556
| 2266.227 | 1.3217 | -2.6367e-05 |  | 2266.227 | 1.5143 | 0.00087652
| 2266.106 | 1.3217 | -3.1519e-05 |  | 2266.106 | 1.5143 | 0.00086352
| 2265.986 | 1.3217 | -3.9201e-05 |  | 2265.986 | 1.5143 | 0.0008508
| 2265.865 | 1.3217 | -4.708e-05 |  | 2265.865 | 1.5143 | 0.00084161
| 2265.745 | 1.3217 | -5.2756e-05 |  | 2265.745 | 1.5142 | 0.00083706
| 2265.624 | 1.3217 | -5.4714e-05 |  | 2265.624 | 1.5142 | 0.00083727
| 2265.504 | 1.3217 | -5.3307e-05 |  | 2265.504 | 1.5142 | 0.0008396
| 2265.383 | 1.3217 | -5.0214e-05 |  | 2265.383 | 1.5142 | 0.00084044
| 2265.263 | 1.3217 | -4.7465e-05 |  | 2265.263 | 1.5143 | 0.00083679
| 2265.142 | 1.3217 | -4.6606e-05 |  | 2265.142 | 1.5143 | 0.00082618
| 2265.021 | 1.3217 | -4.7966e-05 |  | 2265.021 | 1.5143 | 0.00081052
| 2264.901 | 1.3217 | -5.0244e-05 |  | 2264.901 | 1.5143 | 0.00079137
| 2264.781 | 1.3217 | -5.2095e-05 |  | 2264.781 | 1.5143 | 0.00077164
| 2264.66 | 1.3217 | -5.2393e-05 |  | 2264.66 | 1.5143 | 0.00075345
| 2264.54 | 1.3217 | -5.126e-05 |  | 2264.54 | 1.5143 | 0.00073858
| 2264.419 | 1.3217 | -5.047e-05 |  | 2264.419 | 1.5142 | 0.00072705
| 2264.298 | 1.3217 | -5.218e-05 |  | 2264.298 | 1.5142 | 0.00071886
| 2264.178 | 1.3217 | -5.8015e-05 |  | 2264.178 | 1.5142 | 0.00071413
| 2264.057 | 1.3217 | -6.8254e-05 |  | 2264.057 | 1.5142 | 0.00071339
| 2263.937 | 1.3217 | -8.1551e-05 |  | 2263.937 | 1.5142 | 0.00071699
| 2263.816 | 1.3217 | -9.4715e-05 |  | 2263.816 | 1.5142 | 0.0007246
| 2263.696 | 1.3217 | -0.00010466 |  | 2263.696 | 1.5142 | 0.00073416
| 2263.575 | 1.3217 | -0.00010896 |  | 2263.575 | 1.5142 | 0.00074193
| 2263.455 | 1.3217 | -0.00010717 |  | 2263.455 | 1.5142 | 0.00074509
| 2263.334 | 1.3216 | -0.00010044 |  | 2263.334 | 1.5142 | 0.00073921
| 2263.214 | 1.3216 | -9.1554e-05 |  | 2263.214 | 1.5142 | 0.00072486
| 2263.093 | 1.3216 | -8.3112e-05 |  | 2263.093 | 1.5142 | 0.00070246
| 2262.973 | 1.3216 | -7.7216e-05 |  | 2262.973 | 1.5142 | 0.00067697
| 2262.852 | 1.3216 | -7.4698e-05 |  | 2262.852 | 1.5142 | 0.0006535
| 2262.731 | 1.3216 | -7.499e-05 |  | 2262.731 | 1.5142 | 0.00063626
| 2262.611 | 1.3216 | -7.7235e-05 |  | 2262.611 | 1.5142 | 0.00062709
| 2262.49 | 1.3216 | -8.0072e-05 |  | 2262.49 | 1.5142 | 0.0006247
| 2262.37 | 1.3216 | -8.2982e-05 |  | 2262.37 | 1.5142 | 0.00062568
| 2262.25 | 1.3216 | -8.5906e-05 |  | 2262.25 | 1.5142 | 0.00062545
| 2262.129 | 1.3216 | -8.8922e-05 |  | 2262.129 | 1.5142 | 0.00062069
| 2262.008 | 1.3216 | -9.2391e-05 |  | 2262.008 | 1.5142 | 0.0006099
| 2261.888 | 1.3216 | -9.6215e-05 |  | 2261.888 | 1.5142 | 0.00059356
| 2261.767 | 1.3216 | -0.00010038 |  | 2261.767 | 1.5142 | 0.00057552
| 2261.647 | 1.3216 | -0.00010461 |  | 2261.647 | 1.5142 | 0.00055785
| 2261.526 | 1.3216 | -0.00010885 |  | 2261.526 | 1.5141 | 0.00054335
| 2261.406 | 1.3216 | -0.00011296 |  | 2261.406 | 1.5141 | 0.00053317
| 2261.285 | 1.3216 | -0.00011693 |  | 2261.285 | 1.5141 | 0.00052647
| 2261.165 | 1.3216 | -0.00012002 |  | 2261.165 | 1.5141 | 0.00052228
| 2261.044 | 1.3216 | -0.00012132 |  | 2261.044 | 1.5141 | 0.00051971
| 2260.924 | 1.3216 | -0.00011928 |  | 2260.924 | 1.5141 | 0.00051845
| 2260.803 | 1.3216 | -0.00011299 |  | 2260.803 | 1.514 | 0.00051867
| 2260.683 | 1.3216 | -0.00010245 |  | 2260.683 | 1.514 | 0.00052035
| 2260.562 | 1.3216 | -8.9075e-05 |  | 2260.562 | 1.514 | 0.00052295
| 2260.441 | 1.3216 | -7.5462e-05 |  | 2260.441 | 1.514 | 0.00052528
| 2260.321 | 1.3216 | -6.5057e-05 |  | 2260.321 | 1.514 | 0.00052566
| 2260.2 | 1.3216 | -6.063e-05 |  | 2260.2 | 1.514 | 0.0005226
| 2260.08 | 1.3216 | -6.3211e-05 |  | 2260.08 | 1.514 | 0.00051578
| 2259.959 | 1.3216 | -7.204e-05 |  | 2259.959 | 1.514 | 0.0005061
| 2259.839 | 1.3216 | -8.4328e-05 |  | 2259.839 | 1.514 | 0.00049567
| 2259.718 | 1.3216 | -9.6559e-05 |  | 2259.718 | 1.514 | 0.00048672
| 2259.598 | 1.3216 | -0.00010593 |  | 2259.598 | 1.514 | 0.00048068
| 2259.477 | 1.3216 | -0.00011104 |  | 2259.477 | 1.514 | 0.00047759
| 2259.357 | 1.3216 | -0.00011257 |  | 2259.357 | 1.514 | 0.00047629
| 2259.236 | 1.3216 | -0.00011268 |  | 2259.236 | 1.5139 | 0.0004749
| 2259.116 | 1.3216 | -0.00011383 |  | 2259.116 | 1.5139 | 0.00047188
| 2258.995 | 1.3216 | -0.00011759 |  | 2258.995 | 1.5139 | 0.00046705
| 2258.875 | 1.3216 | -0.00012375 |  | 2258.875 | 1.5139 | 0.00046152
| 2258.754 | 1.3216 | -0.00013069 |  | 2258.754 | 1.5139 | 0.00045772
| 2258.633 | 1.3216 | -0.00013589 |  | 2258.633 | 1.5139 | 0.0004572
| 2258.513 | 1.3215 | -0.00013713 |  | 2258.513 | 1.5139 | 0.00046071
| 2258.393 | 1.3215 | -0.00013358 |  | 2258.393 | 1.5139 | 0.00046604
| 2258.272 | 1.3215 | -0.00012599 |  | 2258.272 | 1.5139 | 0.00047122
| 2258.151 | 1.3215 | -0.00011628 |  | 2258.151 | 1.5139 | 0.00047354
| 2258.031 | 1.3215 | -0.00010695 |  | 2258.031 | 1.5139 | 0.0004696
| 2257.91 | 1.3215 | -9.9835e-05 |  | 2257.91 | 1.5139 | 0.00046084
| 2257.79 | 1.3215 | -9.5564e-05 |  | 2257.79 | 1.5139 | 0.00044899
| 2257.669 | 1.3215 | -9.3875e-05 |  | 2257.669 | 1.5138 | 0.00043701
| 2257.549 | 1.3215 | -9.3621e-05 |  | 2257.549 | 1.5138 | 0.00042797
| 2257.428 | 1.3215 | -9.4099e-05 |  | 2257.428 | 1.5138 | 0.00042336
| 2257.308 | 1.3215 | -9.4827e-05 |  | 2257.308 | 1.5138 | 0.00042261
| 2257.187 | 1.3215 | -9.6017e-05 |  | 2257.187 | 1.5138 | 0.00042374
| 2257.066 | 1.3215 | -9.8288e-05 |  | 2257.066 | 1.5138 | 0.00042463
| 2256.946 | 1.3215 | -0.00010182 |  | 2256.946 | 1.5137 | 0.00042443
| 2256.826 | 1.3215 | -0.00010594 |  | 2256.826 | 1.5137 | 0.00042393
| 2256.705 | 1.3215 | -0.00010978 |  | 2256.705 | 1.5137 | 0.00042516
| 2256.584 | 1.3215 | -0.0001121 |  | 2256.584 | 1.5137 | 0.00043074
| 2256.464 | 1.3215 | -0.00011211 |  | 2256.464 | 1.5137 | 0.00044157
| 2256.343 | 1.3215 | -0.0001099 |  | 2256.343 | 1.5137 | 0.00045678
| 2256.223 | 1.3215 | -0.00010626 |  | 2256.223 | 1.5137 | 0.00047334
| 2256.102 | 1.3215 | -0.00010241 |  | 2256.102 | 1.5136 | 0.00048753
| 2255.982 | 1.3215 | -9.925e-05 |  | 2255.982 | 1.5137 | 0.00049622
| 2255.861 | 1.3215 | -9.6872e-05 |  | 2255.861 | 1.5137 | 0.00049876
| 2255.741 | 1.3215 | -9.4538e-05 |  | 2255.741 | 1.5137 | 0.00049671
| 2255.62 | 1.3215 | -9.0999e-05 |  | 2255.62 | 1.5137 | 0.0004935
| 2255.5 | 1.3215 | -8.5259e-05 |  | 2255.5 | 1.5136 | 0.00049234
| 2255.379 | 1.3215 | -7.7503e-05 |  | 2255.379 | 1.5136 | 0.00049498
| 2255.259 | 1.3215 | -6.8793e-05 |  | 2255.259 | 1.5136 | 0.00050062
| 2255.138 | 1.3215 | -6.1792e-05 |  | 2255.138 | 1.5136 | 0.00050649
| 2255.018 | 1.3215 | -5.8735e-05 |  | 2255.018 | 1.5136 | 0.00050919
| 2254.897 | 1.3215 | -6.1457e-05 |  | 2254.897 | 1.5136 | 0.00050664
| 2254.776 | 1.3215 | -7.0284e-05 |  | 2254.776 | 1.5136 | 0.00049922
| 2254.656 | 1.3215 | -8.3895e-05 |  | 2254.656 | 1.5136 | 0.00048981
| 2254.535 | 1.3215 | -9.9855e-05 |  | 2254.535 | 1.5136 | 0.00048244
| 2254.415 | 1.3215 | -0.00011523 |  | 2254.415 | 1.5136 | 0.00048036
| 2254.294 | 1.3215 | -0.00012745 |  | 2254.294 | 1.5136 | 0.00048483
| 2254.174 | 1.3215 | -0.0001348 |  | 2254.174 | 1.5136 | 0.00049402
| 2254.053 | 1.3215 | -0.00013692 |  | 2254.053 | 1.5136 | 0.00050407
| 2253.933 | 1.3214 | -0.00013397 |  | 2253.933 | 1.5136 | 0.00051099
| 2253.812 | 1.3214 | -0.00012709 |  | 2253.812 | 1.5136 | 0.00051243
| 2253.692 | 1.3214 | -0.00011722 |  | 2253.692 | 1.5136 | 0.00050854
| 2253.571 | 1.3214 | -0.00010539 |  | 2253.571 | 1.5136 | 0.00050181
| 2253.451 | 1.3214 | -9.2883e-05 |  | 2253.451 | 1.5135 | 0.00049602
| 2253.33 | 1.3214 | -8.08e-05 |  | 2253.33 | 1.5135 | 0.00049411
| 2253.209 | 1.3214 | -7.06e-05 |  | 2253.209 | 1.5135 | 0.00049661
| 2253.089 | 1.3214 | -6.3658e-05 |  | 2253.089 | 1.5135 | 0.00050206
| 2252.969 | 1.3214 | -6.0891e-05 |  | 2252.969 | 1.5135 | 0.00050765
| 2252.848 | 1.3214 | -6.2379e-05 |  | 2252.848 | 1.5135 | 0.00051077
| 2252.728 | 1.3214 | -6.7649e-05 |  | 2252.728 | 1.5135 | 0.00051041
| 2252.607 | 1.3215 | -7.5389e-05 |  | 2252.607 | 1.5135 | 0.00050774
| 2252.486 | 1.3215 | -8.399e-05 |  | 2252.486 | 1.5135 | 0.00050525
| 2252.366 | 1.3215 | -9.2124e-05 |  | 2252.366 | 1.5135 | 0.000505
| 2252.245 | 1.3214 | -9.9008e-05 |  | 2252.245 | 1.5135 | 0.00050816
| 2252.125 | 1.3214 | -0.00010441 |  | 2252.125 | 1.5135 | 0.00051318
| 2252.004 | 1.3214 | -0.00010877 |  | 2252.004 | 1.5134 | 0.00051755
| 2251.884 | 1.3214 | -0.00011244 |  | 2251.884 | 1.5134 | 0.00051809
| 2251.763 | 1.3214 | -0.0001159 |  | 2251.763 | 1.5134 | 0.00051355
| 2251.643 | 1.3214 | -0.00011905 |  | 2251.643 | 1.5134 | 0.00050509
| 2251.522 | 1.3214 | -0.00012174 |  | 2251.522 | 1.5134 | 0.00049588
| 2251.402 | 1.3214 | -0.00012354 |  | 2251.402 | 1.5134 | 0.00049005
| 2251.281 | 1.3214 | -0.00012417 |  | 2251.281 | 1.5134 | 0.00049107
| 2251.161 | 1.3214 | -0.00012374 |  | 2251.161 | 1.5134 | 0.00049969
| 2251.04 | 1.3214 | -0.00012215 |  | 2251.04 | 1.5133 | 0.0005144
| 2250.919 | 1.3214 | -0.00012004 |  | 2250.919 | 1.5133 | 0.00053153
| 2250.799 | 1.3214 | -0.00011762 |  | 2250.799 | 1.5133 | 0.00054747
| 2250.678 | 1.3214 | -0.00011536 |  | 2250.678 | 1.5133 | 0.00055958
| 2250.558 | 1.3214 | -0.00011355 |  | 2250.558 | 1.5133 | 0.00056754
| 2250.438 | 1.3214 | -0.00011249 |  | 2250.438 | 1.5133 | 0.00057275
| 2250.317 | 1.3214 | -0.00011246 |  | 2250.317 | 1.5133 | 0.00057758
| 2250.196 | 1.3214 | -0.00011372 |  | 2250.196 | 1.5133 | 0.00058283
| 2250.076 | 1.3214 | -0.00011631 |  | 2250.076 | 1.5133 | 0.00058991
| 2249.955 | 1.3214 | -0.0001199 |  | 2249.955 | 1.5133 | 0.00059619
| 2249.835 | 1.3214 | -0.00012399 |  | 2249.835 | 1.5133 | 0.0006004
| 2249.714 | 1.3214 | -0.00012756 |  | 2249.714 | 1.5133 | 0.00060112
| 2249.594 | 1.3214 | -0.00012988 |  | 2249.594 | 1.5133 | 0.00059773
| 2249.473 | 1.3213 | -0.00013024 |  | 2249.473 | 1.5133 | 0.00059083
| 2249.353 | 1.3213 | -0.00012889 |  | 2249.353 | 1.5133 | 0.00058344
| 2249.232 | 1.3213 | -0.00012641 |  | 2249.232 | 1.5133 | 0.0005773
| 2249.111 | 1.3213 | -0.00012366 |  | 2249.111 | 1.5133 | 0.00057328
| 2248.991 | 1.3213 | -0.00012163 |  | 2248.991 | 1.5133 | 0.00057216
| 2248.871 | 1.3213 | -0.00012079 |  | 2248.871 | 1.5133 | 0.00057297
| 2248.75 | 1.3213 | -0.00012081 |  | 2248.75 | 1.5133 | 0.00057496
| 2248.629 | 1.3213 | -0.00012096 |  | 2248.629 | 1.5133 | 0.00057692
| 2248.509 | 1.3213 | -0.00011998 |  | 2248.509 | 1.5132 | 0.00058057
| 2248.388 | 1.3213 | -0.00011728 |  | 2248.388 | 1.5132 | 0.000585
| 2248.268 | 1.3213 | -0.00011268 |  | 2248.268 | 1.5132 | 0.00059114
| 2248.147 | 1.3213 | -0.00010683 |  | 2248.147 | 1.5132 | 0.00059883
| 2248.027 | 1.3213 | -0.00010111 |  | 2248.027 | 1.5132 | 0.0006067
| 2247.906 | 1.3213 | -9.6755e-05 |  | 2247.906 | 1.5132 | 0.00061455
| 2247.786 | 1.3213 | -9.4874e-05 |  | 2247.786 | 1.5132 | 0.00062082
| 2247.665 | 1.3213 | -9.5514e-05 |  | 2247.665 | 1.5132 | 0.00062676
| 2247.544 | 1.3213 | -9.8148e-05 |  | 2247.544 | 1.5132 | 0.00063208
| 2247.424 | 1.3213 | -0.00010119 |  | 2247.424 | 1.5132 | 0.00063864
| 2247.304 | 1.3213 | -0.00010318 |  | 2247.304 | 1.5132 | 0.00064693
| 2247.183 | 1.3213 | -0.00010292 |  | 2247.183 | 1.5132 | 0.00065569
| 2247.063 | 1.3213 | -9.9989e-05 |  | 2247.063 | 1.5132 | 0.00066442
| 2246.942 | 1.3213 | -9.474e-05 |  | 2246.942 | 1.5132 | 0.00067074
| 2246.821 | 1.3213 | -8.8266e-05 |  | 2246.821 | 1.5132 | 0.00067303
| 2246.701 | 1.3213 | -8.1558e-05 |  | 2246.701 | 1.5132 | 0.0006712
| 2246.58 | 1.3213 | -7.582e-05 |  | 2246.58 | 1.5132 | 0.00066652
| 2246.46 | 1.3213 | -7.172e-05 |  | 2246.46 | 1.5132 | 0.00066063
| 2246.339 | 1.3213 | -6.9716e-05 |  | 2246.339 | 1.5131 | 0.00065634
| 2246.219 | 1.3213 | -6.9661e-05 |  | 2246.219 | 1.5131 | 0.00065495
| 2246.098 | 1.3213 | -7.1344e-05 |  | 2246.098 | 1.5131 | 0.00065673
| 2245.978 | 1.3213 | -7.4535e-05 |  | 2245.978 | 1.5131 | 0.00065971
| 2245.857 | 1.3213 | -7.8861e-05 |  | 2245.857 | 1.5131 | 0.00066285
| 2245.737 | 1.3213 | -8.3878e-05 |  | 2245.737 | 1.5131 | 0.00066553
| 2245.616 | 1.3213 | -8.8878e-05 |  | 2245.616 | 1.5131 | 0.00066846
| 2245.496 | 1.3213 | -9.3183e-05 |  | 2245.496 | 1.5131 | 0.00067287
| 2245.375 | 1.3213 | -9.6306e-05 |  | 2245.375 | 1.5131 | 0.00068122
| 2245.254 | 1.3213 | -9.7776e-05 |  | 2245.254 | 1.513 | 0.00069533
| 2245.134 | 1.3213 | -9.7924e-05 |  | 2245.134 | 1.513 | 0.00071441
| 2245.013 | 1.3213 | -9.7326e-05 |  | 2245.013 | 1.513 | 0.00073553
| 2244.893 | 1.3213 | -9.7243e-05 |  | 2244.893 | 1.513 | 0.00075564
| 2244.772 | 1.3213 | -9.8824e-05 |  | 2244.772 | 1.5131 | 0.00076994
| 2244.652 | 1.3213 | -0.00010275 |  | 2244.652 | 1.5131 | 0.00077567
| 2244.531 | 1.3213 | -0.00010914 |  | 2244.531 | 1.5131 | 0.00077286
| 2244.411 | 1.3213 | -0.00011717 |  | 2244.411 | 1.5131 | 0.00076269
| 2244.29 | 1.3213 | -0.00012543 |  | 2244.29 | 1.5131 | 0.00074934
| 2244.17 | 1.3212 | -0.00013231 |  | 2244.17 | 1.5131 | 0.00073811
| 2244.049 | 1.3212 | -0.00013622 |  | 2244.049 | 1.5131 | 0.00073163
| 2243.929 | 1.3212 | -0.00013633 |  | 2243.929 | 1.513 | 0.00073171
| 2243.808 | 1.3212 | -0.00013255 |  | 2243.808 | 1.513 | 0.00073781
| 2243.688 | 1.3212 | -0.00012558 |  | 2243.688 | 1.513 | 0.0007479
| 2243.567 | 1.3212 | -0.00011632 |  | 2243.567 | 1.513 | 0.0007596
| 2243.447 | 1.3212 | -0.00010622 |  | 2243.447 | 1.513 | 0.0007711
| 2243.326 | 1.3212 | -9.6733e-05 |  | 2243.326 | 1.513 | 0.00078144
| 2243.206 | 1.3212 | -8.8944e-05 |  | 2243.206 | 1.513 | 0.00079167
| 2243.085 | 1.3212 | -8.3743e-05 |  | 2243.085 | 1.513 | 0.00080231
| 2242.964 | 1.3212 | -8.1616e-05 |  | 2242.964 | 1.513 | 0.00081461
| 2242.844 | 1.3212 | -8.2739e-05 |  | 2242.844 | 1.513 | 0.00082875
| 2242.723 | 1.3212 | -8.6564e-05 |  | 2242.723 | 1.513 | 0.00084432
| 2242.603 | 1.3212 | -9.2269e-05 |  | 2242.603 | 1.513 | 0.00086006
| 2242.482 | 1.3212 | -9.8331e-05 |  | 2242.482 | 1.513 | 0.00087336
| 2242.362 | 1.3212 | -0.00010294 |  | 2242.362 | 1.513 | 0.00088216
| 2242.241 | 1.3212 | -0.00010479 |  | 2242.241 | 1.513 | 0.0008855
| 2242.121 | 1.3212 | -0.00010267 |  | 2242.121 | 1.513 | 0.0008841
| 2242 | 1.3211 | -9.6823e-05 |  | 2242 | 1.513 | 0.00087752
| 2241.88 | 1.3211 | -8.8043e-05 |  | 2241.88 | 1.513 | 0.00086804
| 2241.759 | 1.3211 | -7.7858e-05 |  | 2241.759 | 1.513 | 0.00085854
| 2241.639 | 1.3211 | -6.8239e-05 |  | 2241.639 | 1.513 | 0.00085091
| 2241.518 | 1.3211 | -6.0564e-05 |  | 2241.518 | 1.513 | 0.00084728
| 2241.397 | 1.3211 | -5.5686e-05 |  | 2241.397 | 1.513 | 0.00084912
| 2241.277 | 1.3211 | -5.362e-05 |  | 2241.277 | 1.513 | 0.00085533
| 2241.156 | 1.3212 | -5.3595e-05 |  | 2241.156 | 1.513 | 0.00086505
| 2241.036 | 1.3212 | -5.4835e-05 |  | 2241.036 | 1.5129 | 0.0008768
| 2240.916 | 1.3212 | -5.6502e-05 |  | 2240.916 | 1.5129 | 0.00088912
| 2240.795 | 1.3212 | -5.8436e-05 |  | 2240.795 | 1.5129 | 0.0008999
| 2240.674 | 1.3212 | -6.0784e-05 |  | 2240.674 | 1.5129 | 0.00090816
| 2240.554 | 1.3212 | -6.408e-05 |  | 2240.554 | 1.5129 | 0.00091531
| 2240.433 | 1.3212 | -6.8568e-05 |  | 2240.433 | 1.5129 | 0.000922
| 2240.313 | 1.3212 | -7.4212e-05 |  | 2240.313 | 1.5129 | 0.00092894
| 2240.192 | 1.3212 | -8.0371e-05 |  | 2240.192 | 1.5129 | 0.00093769
| 2240.072 | 1.3211 | -8.6184e-05 |  | 2240.072 | 1.5129 | 0.00094757
| 2239.951 | 1.3211 | -9.0517e-05 |  | 2239.951 | 1.5129 | 0.00095915
| 2239.831 | 1.3211 | -9.2713e-05 |  | 2239.831 | 1.5129 | 0.00097056
| 2239.71 | 1.3211 | -9.2447e-05 |  | 2239.71 | 1.5129 | 0.00098138
| 2239.59 | 1.3211 | -8.995e-05 |  | 2239.59 | 1.5129 | 0.00099056
| 2239.469 | 1.3211 | -8.5955e-05 |  | 2239.469 | 1.513 | 0.00099791
| 2239.349 | 1.3211 | -8.0998e-05 |  | 2239.349 | 1.513 | 0.001
| 2239.228 | 1.3211 | -7.5704e-05 |  | 2239.228 | 1.513 | 0.00101
| 2239.107 | 1.3211 | -7.0337e-05 |  | 2239.107 | 1.513 | 0.00101
| 2238.987 | 1.3211 | -6.5205e-05 |  | 2238.987 | 1.513 | 0.00102
| 2238.866 | 1.3211 | -6.0766e-05 |  | 2238.866 | 1.513 | 0.00102
| 2238.746 | 1.3211 | -5.7584e-05 |  | 2238.746 | 1.513 | 0.00102
| 2238.625 | 1.3211 | -5.6591e-05 |  | 2238.625 | 1.513 | 0.00101
| 2238.505 | 1.3211 | -5.8544e-05 |  | 2238.505 | 1.513 | 0.00099907
| 2238.384 | 1.3211 | -6.4132e-05 |  | 2238.384 | 1.5131 | 0.00098403
| 2238.264 | 1.3211 | -7.3138e-05 |  | 2238.264 | 1.5131 | 0.00096658
| 2238.143 | 1.3211 | -8.4803e-05 |  | 2238.143 | 1.5131 | 0.00094822
| 2238.022 | 1.3211 | -9.7394e-05 |  | 2238.022 | 1.5131 | 0.00093174
| 2237.902 | 1.3211 | -0.00010901 |  | 2237.902 | 1.513 | 0.0009179
| 2237.782 | 1.3211 | -0.00011765 |  | 2237.782 | 1.513 | 0.00090737
| 2237.661 | 1.3211 | -0.00012198 |  | 2237.661 | 1.513 | 0.00090009
| 2237.541 | 1.3211 | -0.0001217 |  | 2237.541 | 1.513 | 0.00089494
| 2237.42 | 1.321 | -0.0001173 |  | 2237.42 | 1.513 | 0.00089149
| 2237.299 | 1.321 | -0.00010984 |  | 2237.299 | 1.513 | 0.00088883
| 2237.179 | 1.321 | -0.00010085 |  | 2237.179 | 1.513 | 0.00088647
| 2237.058 | 1.321 | -9.1641e-05 |  | 2237.058 | 1.513 | 0.00088577
| 2236.938 | 1.321 | -8.2951e-05 |  | 2236.938 | 1.513 | 0.00088568
| 2236.817 | 1.321 | -7.5311e-05 |  | 2236.817 | 1.513 | 0.00088673
| 2236.697 | 1.321 | -6.8781e-05 |  | 2236.697 | 1.5129 | 0.00088798
| 2236.576 | 1.321 | -6.3461e-05 |  | 2236.576 | 1.5129 | 0.00088773
| 2236.456 | 1.321 | -5.952e-05 |  | 2236.456 | 1.5129 | 0.00088548
| 2236.335 | 1.321 | -5.7363e-05 |  | 2236.335 | 1.5129 | 0.00088136
| 2236.215 | 1.321 | -5.7465e-05 |  | 2236.215 | 1.5129 | 0.00087544
| 2236.094 | 1.321 | -5.9942e-05 |  | 2236.094 | 1.5129 | 0.00087065
| 2235.974 | 1.321 | -6.4491e-05 |  | 2235.974 | 1.5129 | 0.00086862
| 2235.853 | 1.321 | -6.9912e-05 |  | 2235.853 | 1.5129 | 0.00087064
| 2235.732 | 1.321 | -7.4548e-05 |  | 2235.732 | 1.5129 | 0.00087691
| 2235.612 | 1.321 | -7.6389e-05 |  | 2235.612 | 1.5128 | 0.00088614
| 2235.491 | 1.321 | -7.3806e-05 |  | 2235.491 | 1.5128 | 0.00089648
| 2235.371 | 1.321 | -6.5945e-05 |  | 2235.371 | 1.5128 | 0.00090548
| 2235.25 | 1.3209 | -5.3362e-05 |  | 2235.25 | 1.5128 | 0.00091052
| 2235.13 | 1.3209 | -3.7755e-05 |  | 2235.13 | 1.5128 | 0.00091248
| 2235.009 | 1.3209 | -2.1637e-05 |  | 2235.009 | 1.5128 | 0.00091167
| 2234.889 | 1.3209 | -7.7175e-06 |  | 2234.889 | 1.5128 | 0.00091079
| 2234.768 | 1.321 | 1.8423e-06 |  | 2234.768 | 1.5128 | 0.00091267
| 2234.648 | 1.321 | 5.9541e-06 |  | 2234.648 | 1.5128 | 0.00091846
| 2234.527 | 1.321 | 4.9448e-06 |  | 2234.527 | 1.5128 | 0.00092841
| 2234.407 | 1.321 | 6.1896e-07 |  | 2234.407 | 1.5128 | 0.00094198
| 2234.286 | 1.321 | -4.7614e-06 |  | 2234.286 | 1.5128 | 0.00095612
| 2234.166 | 1.321 | -8.7739e-06 |  | 2234.166 | 1.5127 | 0.00096933
| 2234.045 | 1.321 | -9.6448e-06 |  | 2234.045 | 1.5127 | 0.00097982
| 2233.925 | 1.321 | -6.7206e-06 |  | 2233.925 | 1.5128 | 0.00098726
| 2233.804 | 1.3209 | -5.0958e-07 |  | 2233.804 | 1.5128 | 0.00099234
| 2233.684 | 1.3209 | 7.6021e-06 |  | 2233.684 | 1.5127 | 0.00099593
| 2233.563 | 1.3209 | 1.5756e-05 |  | 2233.563 | 1.5127 | 0.00099912
| 2233.442 | 1.3209 | 2.2269e-05 |  | 2233.442 | 1.5127 | 0.001
| 2233.322 | 1.3209 | 2.634e-05 |  | 2233.322 | 1.5127 | 0.00101
| 2233.201 | 1.3209 | 2.7956e-05 |  | 2233.201 | 1.5127 | 0.00101
| 2233.081 | 1.321 | 2.7992e-05 |  | 2233.081 | 1.5127 | 0.00101
| 2232.96 | 1.3209 | 2.7789e-05 |  | 2232.96 | 1.5127 | 0.00101
| 2232.84 | 1.3209 | 2.8548e-05 |  | 2232.84 | 1.5127 | 0.00101
| 2232.719 | 1.3209 | 3.1162e-05 |  | 2232.719 | 1.5127 | 0.00102
| 2232.599 | 1.3209 | 3.5703e-05 |  | 2232.599 | 1.5127 | 0.00102
| 2232.478 | 1.3209 | 4.1459e-05 |  | 2232.478 | 1.5127 | 0.00103
| 2232.358 | 1.3209 | 4.7328e-05 |  | 2232.358 | 1.5127 | 0.00104
| 2232.237 | 1.3209 | 5.2179e-05 |  | 2232.237 | 1.5127 | 0.00106
| 2232.117 | 1.3209 | 5.5042e-05 |  | 2232.117 | 1.5127 | 0.00107
| 2231.996 | 1.321 | 5.5626e-05 |  | 2231.996 | 1.5127 | 0.00109
| 2231.875 | 1.321 | 5.4124e-05 |  | 2231.875 | 1.5127 | 0.0011
| 2231.755 | 1.321 | 5.1434e-05 |  | 2231.755 | 1.5127 | 0.00111
| 2231.635 | 1.321 | 4.8159e-05 |  | 2231.635 | 1.5127 | 0.00111
| 2231.514 | 1.321 | 4.5158e-05 |  | 2231.514 | 1.5127 | 0.00112
| 2231.394 | 1.3209 | 4.2997e-05 |  | 2231.394 | 1.5127 | 0.00112
| 2231.273 | 1.3209 | 4.2013e-05 |  | 2231.273 | 1.5126 | 0.00113
| 2231.152 | 1.3209 | 4.2722e-05 |  | 2231.152 | 1.5126 | 0.00114
| 2231.032 | 1.3209 | 4.5567e-05 |  | 2231.032 | 1.5126 | 0.00116
| 2230.911 | 1.3209 | 5.1265e-05 |  | 2230.911 | 1.5126 | 0.00117
| 2230.791 | 1.3209 | 6.0337e-05 |  | 2230.791 | 1.5126 | 0.00119
| 2230.67 | 1.3209 | 7.2974e-05 |  | 2230.67 | 1.5126 | 0.00121
| 2230.55 | 1.3209 | 8.8433e-05 |  | 2230.55 | 1.5126 | 0.00122
| 2230.429 | 1.3209 | 0.00010521 |  | 2230.429 | 1.5126 | 0.00124
| 2230.309 | 1.3209 | 0.00012104 |  | 2230.309 | 1.5126 | 0.00125
| 2230.188 | 1.3209 | 0.0001333 |  | 2230.188 | 1.5127 | 0.00126
| 2230.068 | 1.3209 | 0.00013994 |  | 2230.068 | 1.5127 | 0.00127
| 2229.947 | 1.321 | 0.00014008 |  | 2229.947 | 1.5127 | 0.00128
| 2229.827 | 1.321 | 0.00013404 |  | 2229.827 | 1.5127 | 0.00129
| 2229.706 | 1.321 | 0.00012384 |  | 2229.706 | 1.5127 | 0.0013
| 2229.585 | 1.321 | 0.00011249 |  | 2229.585 | 1.5127 | 0.00131
| 2229.465 | 1.321 | 0.00010286 |  | 2229.465 | 1.5127 | 0.00132
| 2229.344 | 1.321 | 9.7238e-05 |  | 2229.344 | 1.5127 | 0.00132
| 2229.224 | 1.321 | 9.6567e-05 |  | 2229.224 | 1.5127 | 0.00133
| 2229.104 | 1.321 | 0.0001002 |  | 2229.104 | 1.5127 | 0.00133
| 2228.983 | 1.321 | 0.00010632 |  | 2228.983 | 1.5127 | 0.00134
| 2228.862 | 1.321 | 0.00011262 |  | 2228.862 | 1.5127 | 0.00134
| 2228.742 | 1.321 | 0.00011699 |  | 2228.742 | 1.5128 | 0.00134
| 2228.621 | 1.321 | 0.00011804 |  | 2228.621 | 1.5128 | 0.00134
| 2228.501 | 1.321 | 0.00011537 |  | 2228.501 | 1.5128 | 0.00134
| 2228.38 | 1.321 | 0.00010958 |  | 2228.38 | 1.5128 | 0.00134
| 2228.26 | 1.321 | 0.00010158 |  | 2228.26 | 1.5128 | 0.00135
| 2228.139 | 1.321 | 9.2735e-05 |  | 2228.139 | 1.5128 | 0.00136
| 2228.019 | 1.321 | 8.3909e-05 |  | 2228.019 | 1.5128 | 0.00137
| 2227.898 | 1.321 | 7.587e-05 |  | 2227.898 | 1.5128 | 0.00139
| 2227.777 | 1.321 | 6.9309e-05 |  | 2227.777 | 1.5128 | 0.0014
| 2227.657 | 1.321 | 6.4656e-05 |  | 2227.657 | 1.5128 | 0.00142
| 2227.536 | 1.321 | 6.2409e-05 |  | 2227.536 | 1.5128 | 0.00143
| 2227.416 | 1.321 | 6.297e-05 |  | 2227.416 | 1.5128 | 0.00145
| 2227.295 | 1.321 | 6.6385e-05 |  | 2227.295 | 1.5128 | 0.00145
| 2227.175 | 1.321 | 7.2364e-05 |  | 2227.175 | 1.5129 | 0.00146
| 2227.054 | 1.321 | 7.9857e-05 |  | 2227.054 | 1.5129 | 0.00146
| 2226.934 | 1.321 | 8.7805e-05 |  | 2226.934 | 1.5129 | 0.00147
| 2226.813 | 1.321 | 9.4883e-05 |  | 2226.813 | 1.5129 | 0.00147
| 2226.693 | 1.321 | 0.00010015 |  | 2226.693 | 1.513 | 0.00147
| 2226.572 | 1.321 | 0.00010301 |  | 2226.572 | 1.513 | 0.00146
| 2226.452 | 1.321 | 0.00010357 |  | 2226.452 | 1.513 | 0.00145
| 2226.331 | 1.321 | 0.00010191 |  | 2226.331 | 1.513 | 0.00143
| 2226.21 | 1.321 | 9.8264e-05 |  | 2226.21 | 1.5131 | 0.00141
| 2226.09 | 1.321 | 9.2648e-05 |  | 2226.09 | 1.5131 | 0.0014
| 2225.969 | 1.321 | 8.4823e-05 |  | 2225.969 | 1.5131 | 0.00138
| 2225.849 | 1.321 | 7.4875e-05 |  | 2225.849 | 1.5131 | 0.00136
| 2225.729 | 1.321 | 6.3223e-05 |  | 2225.729 | 1.5131 | 0.00135
| 2225.608 | 1.321 | 5.104e-05 |  | 2225.608 | 1.5131 | 0.00133
| 2225.487 | 1.321 | 4.0293e-05 |  | 2225.487 | 1.5131 | 0.00131
| 2225.367 | 1.321 | 3.3116e-05 |  | 2225.367 | 1.5131 | 0.00129
| 2225.246 | 1.321 | 3.0973e-05 |  | 2225.246 | 1.5131 | 0.00126
| 2225.126 | 1.321 | 3.4038e-05 |  | 2225.126 | 1.5131 | 0.00124
| 2225.005 | 1.321 | 4.118e-05 |  | 2225.005 | 1.5131 | 0.00122
| 2224.885 | 1.321 | 4.9584e-05 |  | 2224.885 | 1.5132 | 0.00121
| 2224.764 | 1.321 | 5.6167e-05 |  | 2224.764 | 1.5132 | 0.00119
| 2224.644 | 1.321 | 5.8293e-05 |  | 2224.644 | 1.5132 | 0.00117
| 2224.523 | 1.321 | 5.485e-05 |  | 2224.523 | 1.5132 | 0.00115
| 2224.403 | 1.3211 | 4.6399e-05 |  | 2224.403 | 1.5132 | 0.00112
| 2224.282 | 1.3211 | 3.5337e-05 |  | 2224.282 | 1.5132 | 0.00109
| 2224.162 | 1.3211 | 2.4128e-05 |  | 2224.162 | 1.5132 | 0.00107
| 2224.041 | 1.3211 | 1.5429e-05 |  | 2224.041 | 1.5131 | 0.00105
| 2223.92 | 1.3211 | 9.9199e-06 |  | 2223.92 | 1.5131 | 0.00104
| 2223.8 | 1.3211 | 6.7952e-06 |  | 2223.8 | 1.5131 | 0.00103
| 2223.679 | 1.3211 | 4.0158e-06 |  | 2223.679 | 1.5131 | 0.00102
| 2223.559 | 1.3211 | -7.7016e-07 |  | 2223.559 | 1.5131 | 0.001
| 2223.438 | 1.3211 | -9.1887e-06 |  | 2223.438 | 1.5131 | 0.00098299
| 2223.318 | 1.3211 | -2.1787e-05 |  | 2223.318 | 1.5131 | 0.00096009
| 2223.197 | 1.3211 | -3.7473e-05 |  | 2223.197 | 1.5131 | 0.00093565
| 2223.077 | 1.3211 | -5.4428e-05 |  | 2223.077 | 1.5131 | 0.00091223
| 2222.956 | 1.3211 | -7.0674e-05 |  | 2222.956 | 1.5131 | 0.0008925
| 2222.836 | 1.3211 | -8.4464e-05 |  | 2222.836 | 1.5131 | 0.00087657
| 2222.715 | 1.321 | -9.4777e-05 |  | 2222.715 | 1.5131 | 0.00086407
| 2222.595 | 1.321 | -0.00010126 |  | 2222.595 | 1.5131 | 0.00085231
| 2222.474 | 1.321 | -0.00010399 |  | 2222.474 | 1.513 | 0.00083962
| 2222.354 | 1.321 | -0.00010305 |  | 2222.354 | 1.513 | 0.00082529
| 2222.233 | 1.321 | -9.8873e-05 |  | 2222.233 | 1.513 | 0.00081159
| 2222.113 | 1.321 | -9.2252e-05 |  | 2222.113 | 1.513 | 0.00079969
| 2221.992 | 1.321 | -8.4572e-05 |  | 2221.992 | 1.513 | 0.00079083
| 2221.872 | 1.321 | -7.7916e-05 |  | 2221.872 | 1.513 | 0.00078676
| 2221.751 | 1.321 | -7.4696e-05 |  | 2221.751 | 1.5129 | 0.00078425
| 2221.63 | 1.321 | -7.6692e-05 |  | 2221.63 | 1.5129 | 0.00078189
| 2221.51 | 1.321 | -8.4482e-05 |  | 2221.51 | 1.5129 | 0.00077694
| 2221.389 | 1.321 | -9.682e-05 |  | 2221.389 | 1.5129 | 0.0007693
| 2221.269 | 1.321 | -0.00011123 |  | 2221.269 | 1.5129 | 0.00075944
| 2221.148 | 1.321 | -0.00012432 |  | 2221.148 | 1.5129 | 0.0007505
| 2221.028 | 1.321 | -0.00013335 |  | 2221.028 | 1.5129 | 0.00074432
| 2220.907 | 1.321 | -0.00013717 |  | 2220.907 | 1.5129 | 0.0007416
| 2220.787 | 1.321 | -0.00013653 |  | 2220.787 | 1.5128 | 0.00074123
| 2220.666 | 1.321 | -0.00013382 |  | 2220.666 | 1.5128 | 0.0007408
| 2220.546 | 1.321 | -0.00013206 |  | 2220.546 | 1.5128 | 0.00073748
| 2220.425 | 1.321 | -0.00013348 |  | 2220.425 | 1.5128 | 0.00072833
| 2220.305 | 1.321 | -0.00013884 |  | 2220.305 | 1.5128 | 0.00071478
| 2220.184 | 1.321 | -0.00014711 |  | 2220.184 | 1.5128 | 0.00069871
| 2220.063 | 1.321 | -0.00015647 |  | 2220.063 | 1.5128 | 0.0006831
| 2219.943 | 1.321 | -0.00016499 |  | 2219.943 | 1.5128 | 0.00067129
| 2219.822 | 1.321 | -0.00017151 |  | 2219.822 | 1.5128 | 0.00066358
| 2219.702 | 1.321 | -0.0001765 |  | 2219.702 | 1.5127 | 0.00065871
| 2219.582 | 1.321 | -0.0001812 |  | 2219.582 | 1.5127 | 0.00065413
| 2219.461 | 1.321 | -0.00018738 |  | 2219.461 | 1.5127 | 0.00064793
| 2219.34 | 1.321 | -0.00019591 |  | 2219.34 | 1.5127 | 0.00063968
| 2219.22 | 1.321 | -0.00020642 |  | 2219.22 | 1.5127 | 0.00063109
| 2219.099 | 1.321 | -0.00021754 |  | 2219.099 | 1.5127 | 0.00062529
| 2218.979 | 1.3209 | -0.00022727 |  | 2218.979 | 1.5126 | 0.00062473
| 2218.858 | 1.3209 | -0.00023423 |  | 2218.858 | 1.5126 | 0.00063025
| 2218.738 | 1.3209 | -0.00023811 |  | 2218.738 | 1.5126 | 0.00064021
| 2218.617 | 1.3209 | -0.00024001 |  | 2218.617 | 1.5126 | 0.00065088
| 2218.497 | 1.3209 | -0.00024181 |  | 2218.497 | 1.5126 | 0.00065838
| 2218.376 | 1.3209 | -0.00024513 |  | 2218.376 | 1.5126 | 0.00066012
| 2218.255 | 1.3209 | -0.00025112 |  | 2218.255 | 1.5126 | 0.00065704
| 2218.135 | 1.3209 | -0.00025943 |  | 2218.135 | 1.5125 | 0.0006514
| 2218.015 | 1.3209 | -0.00026909 |  | 2218.015 | 1.5125 | 0.0006479
| 2217.894 | 1.3209 | -0.00027832 |  | 2217.894 | 1.5125 | 0.00064978
| 2217.773 | 1.3209 | -0.00028603 |  | 2217.773 | 1.5125 | 0.0006575
| 2217.653 | 1.3209 | -0.00029143 |  | 2217.653 | 1.5125 | 0.00066966
| 2217.532 | 1.3208 | -0.00029461 |  | 2217.532 | 1.5125 | 0.00068235
| 2217.412 | 1.3208 | -0.00029601 |  | 2217.412 | 1.5125 | 0.00069094
| 2217.291 | 1.3208 | -0.00029604 |  | 2217.291 | 1.5125 | 0.00069286
| 2217.171 | 1.3208 | -0.00029447 |  | 2217.171 | 1.5125 | 0.00068879
| 2217.05 | 1.3208 | -0.00029118 |  | 2217.05 | 1.5125 | 0.00068163
| 2216.93 | 1.3208 | -0.00028595 |  | 2216.93 | 1.5124 | 0.00067386
| 2216.809 | 1.3208 | -0.00027921 |  | 2216.809 | 1.5124 | 0.00066908
| 2216.688 | 1.3208 | -0.00027192 |  | 2216.688 | 1.5124 | 0.0006678
| 2216.568 | 1.3208 | -0.0002658 |  | 2216.568 | 1.5124 | 0.00066843
| 2216.448 | 1.3208 | -0.00026215 |  | 2216.448 | 1.5124 | 0.000668
| 2216.327 | 1.3208 | -0.00026168 |  | 2216.327 | 1.5124 | 0.00066386
| 2216.207 | 1.3208 | -0.00026417 |  | 2216.207 | 1.5124 | 0.00065507
| 2216.086 | 1.3208 | -0.00026819 |  | 2216.086 | 1.5124 | 0.00064295
| 2215.965 | 1.3208 | -0.00027193 |  | 2215.965 | 1.5124 | 0.00063057
| 2215.845 | 1.3207 | -0.00027414 |  | 2215.845 | 1.5124 | 0.00062106
| 2215.724 | 1.3207 | -0.00027451 |  | 2215.724 | 1.5123 | 0.00061624
| 2215.604 | 1.3207 | -0.00027397 |  | 2215.604 | 1.5123 | 0.00061588
| 2215.483 | 1.3207 | -0.0002745 |  | 2215.483 | 1.5123 | 0.00061804
| 2215.363 | 1.3207 | -0.00027791 |  | 2215.363 | 1.5123 | 0.00061976
| 2215.242 | 1.3207 | -0.00028535 |  | 2215.242 | 1.5123 | 0.00061882
| 2215.122 | 1.3207 | -0.0002964 |  | 2215.122 | 1.5123 | 0.00061492
| 2215.001 | 1.3207 | -0.00030941 |  | 2215.001 | 1.5122 | 0.00060939
| 2214.881 | 1.3207 | -0.0003217 |  | 2214.881 | 1.5122 | 0.00060483
| 2214.76 | 1.3207 | -0.00033088 |  | 2214.76 | 1.5122 | 0.00060338
| 2214.64 | 1.3207 | -0.00033559 |  | 2214.64 | 1.5122 | 0.000606
| 2214.519 | 1.3207 | -0.00033518 |  | 2214.519 | 1.5121 | 0.0006121
| 2214.398 | 1.3207 | -0.0003308 |  | 2214.398 | 1.5121 | 0.00062021
| 2214.278 | 1.3206 | -0.00032423 |  | 2214.278 | 1.5121 | 0.00062847
| 2214.157 | 1.3206 | -0.00031735 |  | 2214.157 | 1.5121 | 0.00063624
| 2214.037 | 1.3206 | -0.00031151 |  | 2214.037 | 1.5121 | 0.00064408
| 2213.917 | 1.3206 | -0.00030742 |  | 2213.917 | 1.512 | 0.00065331
| 2213.796 | 1.3206 | -0.00030498 |  | 2213.796 | 1.512 | 0.00066492
| 2213.675 | 1.3206 | -0.000304 |  | 2213.675 | 1.512 | 0.00067858
| 2213.555 | 1.3206 | -0.00030427 |  | 2213.555 | 1.512 | 0.000692
| 2213.434 | 1.3206 | -0.00030575 |  | 2213.434 | 1.512 | 0.00070296
| 2213.314 | 1.3206 | -0.00030879 |  | 2213.314 | 1.512 | 0.00070794
| 2213.193 | 1.3206 | -0.00031318 |  | 2213.193 | 1.512 | 0.00070523
| 2213.073 | 1.3206 | -0.00031861 |  | 2213.073 | 1.512 | 0.00069723
| 2212.952 | 1.3206 | -0.00032415 |  | 2212.952 | 1.512 | 0.00068649
| 2212.832 | 1.3206 | -0.00032896 |  | 2212.832 | 1.512 | 0.0006773
| 2212.711 | 1.3206 | -0.00033224 |  | 2212.711 | 1.5119 | 0.00067336
| 2212.591 | 1.3206 | -0.00033399 |  | 2212.591 | 1.5119 | 0.00067617
| 2212.47 | 1.3206 | -0.00033513 |  | 2212.47 | 1.5119 | 0.00068457
| 2212.35 | 1.3205 | -0.00033683 |  | 2212.35 | 1.5119 | 0.0006959
| 2212.229 | 1.3205 | -0.00034003 |  | 2212.229 | 1.5119 | 0.00070697
| 2212.108 | 1.3205 | -0.00034519 |  | 2212.108 | 1.5118 | 0.0007158
| 2211.988 | 1.3205 | -0.00035144 |  | 2211.988 | 1.5118 | 0.00072246
| 2211.867 | 1.3205 | -0.00035688 |  | 2211.867 | 1.5118 | 0.00072826
| 2211.747 | 1.3205 | -0.00035973 |  | 2211.747 | 1.5118 | 0.00073602
| 2211.626 | 1.3205 | -0.00035827 |  | 2211.626 | 1.5118 | 0.00074581
| 2211.506 | 1.3205 | -0.00035249 |  | 2211.506 | 1.5118 | 0.00075701
| 2211.385 | 1.3205 | -0.00034377 |  | 2211.385 | 1.5118 | 0.00076802
| 2211.265 | 1.3204 | -0.00033444 |  | 2211.265 | 1.5118 | 0.00077602
| 2211.144 | 1.3204 | -0.00032723 |  | 2211.144 | 1.5117 | 0.00077946
| 2211.024 | 1.3204 | -0.00032382 |  | 2211.024 | 1.5117 | 0.00077848
| 2210.903 | 1.3204 | -0.00032449 |  | 2210.903 | 1.5117 | 0.00077659
| 2210.783 | 1.3204 | -0.00032785 |  | 2210.783 | 1.5117 | 0.00077745
| 2210.662 | 1.3204 | -0.00033186 |  | 2210.662 | 1.5117 | 0.00078404
| 2210.542 | 1.3204 | -0.00033406 |  | 2210.542 | 1.5117 | 0.00079679
| 2210.421 | 1.3204 | -0.00033344 |  | 2210.421 | 1.5116 | 0.00081371
| 2210.3 | 1.3204 | -0.00032993 |  | 2210.3 | 1.5116 | 0.00083043
| 2210.18 | 1.3204 | -0.00032506 |  | 2210.18 | 1.5116 | 0.0008433
| 2210.06 | 1.3204 | -0.00032033 |  | 2210.06 | 1.5116 | 0.000849
| 2209.939 | 1.3204 | -0.00031702 |  | 2209.939 | 1.5116 | 0.00084827
| 2209.818 | 1.3204 | -0.00031542 |  | 2209.818 | 1.5116 | 0.00084406
| 2209.698 | 1.3204 | -0.00031491 |  | 2209.698 | 1.5116 | 0.00084082
| 2209.577 | 1.3203 | -0.00031422 |  | 2209.577 | 1.5116 | 0.00084205
| 2209.457 | 1.3203 | -0.00031245 |  | 2209.457 | 1.5115 | 0.00084915
| 2209.336 | 1.3203 | -0.00030925 |  | 2209.336 | 1.5115 | 0.00086096
| 2209.216 | 1.3203 | -0.00030495 |  | 2209.216 | 1.5115 | 0.00087441
| 2209.095 | 1.3203 | -0.00029996 |  | 2209.095 | 1.5115 | 0.00088667
| 2208.975 | 1.3203 | -0.00029476 |  | 2208.975 | 1.5115 | 0.0008955
| 2208.854 | 1.3203 | -0.00028901 |  | 2208.854 | 1.5115 | 0.00090197
| 2208.733 | 1.3203 | -0.00028204 |  | 2208.733 | 1.5114 | 0.00090816
| 2208.613 | 1.3203 | -0.00027345 |  | 2208.613 | 1.5114 | 0.00091774
| 2208.493 | 1.3203 | -0.00026352 |  | 2208.493 | 1.5114 | 0.00093125
| 2208.372 | 1.3203 | -0.00025398 |  | 2208.372 | 1.5114 | 0.00094857
| 2208.251 | 1.3203 | -0.00024729 |  | 2208.251 | 1.5113 | 0.00096637
| 2208.131 | 1.3203 | -0.00024606 |  | 2208.131 | 1.5113 | 0.00098261
| 2208.01 | 1.3203 | -0.00025158 |  | 2208.01 | 1.5113 | 0.00099494
| 2207.89 | 1.3203 | -0.00026305 |  | 2207.89 | 1.5113 | 0.001
| 2207.769 | 1.3203 | -0.00027758 |  | 2207.769 | 1.5113 | 0.00101
| 2207.649 | 1.3203 | -0.00029075 |  | 2207.649 | 1.5113 | 0.00102
| 2207.528 | 1.3203 | -0.00029871 |  | 2207.528 | 1.5112 | 0.00104
| 2207.408 | 1.3202 | -0.00029906 |  | 2207.408 | 1.5112 | 0.00107
| 2207.287 | 1.3202 | -0.00029191 |  | 2207.287 | 1.5112 | 0.00109
| 2207.167 | 1.3202 | -0.00027983 |  | 2207.167 | 1.5112 | 0.00112
| 2207.046 | 1.3202 | -0.00026631 |  | 2207.046 | 1.5112 | 0.00115
| 2206.926 | 1.3202 | -0.00025421 |  | 2206.926 | 1.5112 | 0.00116
| 2206.805 | 1.3202 | -0.00024507 |  | 2206.805 | 1.5112 | 0.00118
| 2206.685 | 1.3202 | -0.00023821 |  | 2206.685 | 1.5112 | 0.00118
| 2206.564 | 1.3202 | -0.00023199 |  | 2206.564 | 1.5111 | 0.00119
| 2206.443 | 1.3202 | -0.00022455 |  | 2206.443 | 1.5111 | 0.00121
| 2206.323 | 1.3201 | -0.00021569 |  | 2206.323 | 1.5111 | 0.00123
| 2206.202 | 1.3201 | -0.00020661 |  | 2206.202 | 1.5111 | 0.00125
| 2206.082 | 1.3201 | -0.00019958 |  | 2206.082 | 1.5111 | 0.00127
| 2205.961 | 1.3202 | -0.00019673 |  | 2205.961 | 1.5111 | 0.0013
| 2205.841 | 1.3202 | -0.00019854 |  | 2205.841 | 1.5111 | 0.00132
| 2205.72 | 1.3202 | -0.00020388 |  | 2205.72 | 1.5111 | 0.00135
| 2205.6 | 1.3202 | -0.00020974 |  | 2205.6 | 1.511 | 0.00137
| 2205.479 | 1.3201 | -0.00021326 |  | 2205.479 | 1.511 | 0.00139
| 2205.359 | 1.3201 | -0.00021306 |  | 2205.359 | 1.511 | 0.00141
| 2205.238 | 1.3201 | -0.00020973 |  | 2205.238 | 1.511 | 0.00143
| 2205.118 | 1.3201 | -0.00020584 |  | 2205.118 | 1.511 | 0.00145
| 2204.997 | 1.3201 | -0.00020471 |  | 2204.997 | 1.511 | 0.00147
| 2204.876 | 1.3201 | -0.00020832 |  | 2204.876 | 1.511 | 0.00148
| 2204.756 | 1.3201 | -0.00021655 |  | 2204.756 | 1.511 | 0.00149
| 2204.635 | 1.3201 | -0.00022653 |  | 2204.635 | 1.511 | 0.00151
| 2204.515 | 1.3201 | -0.00023392 |  | 2204.515 | 1.511 | 0.00152
| 2204.395 | 1.3201 | -0.00023477 |  | 2204.395 | 1.5109 | 0.00155
| 2204.274 | 1.32 | -0.00022703 |  | 2204.274 | 1.5109 | 0.00157
| 2204.153 | 1.32 | -0.00021153 |  | 2204.153 | 1.5109 | 0.0016
| 2204.033 | 1.32 | -0.00019189 |  | 2204.033 | 1.5109 | 0.00162
| 2203.912 | 1.32 | -0.00017239 |  | 2203.912 | 1.5109 | 0.00164
| 2203.792 | 1.32 | -0.00015692 |  | 2203.792 | 1.5109 | 0.00166
| 2203.671 | 1.32 | -0.00014705 |  | 2203.671 | 1.5109 | 0.00169
| 2203.551 | 1.32 | -0.00014204 |  | 2203.551 | 1.5108 | 0.00172
| 2203.43 | 1.32 | -0.00013955 |  | 2203.43 | 1.5108 | 0.00175
| 2203.31 | 1.32 | -0.00013666 |  | 2203.31 | 1.5108 | 0.0018
| 2203.189 | 1.32 | -0.00013183 |  | 2203.189 | 1.5108 | 0.00184
| 2203.069 | 1.32 | -0.00012455 |  | 2203.069 | 1.5108 | 0.00188
| 2202.948 | 1.3199 | -0.00011594 |  | 2202.948 | 1.5108 | 0.00192
| 2202.828 | 1.3199 | -0.0001073 |  | 2202.828 | 1.5108 | 0.00195
| 2202.707 | 1.3199 | -9.937e-05 |  | 2202.707 | 1.5108 | 0.00197
| 2202.586 | 1.3199 | -9.2023e-05 |  | 2202.586 | 1.5108 | 0.00198
| 2202.466 | 1.3199 | -8.4225e-05 |  | 2202.466 | 1.5108 | 0.002
| 2202.345 | 1.3199 | -7.5049e-05 |  | 2202.345 | 1.5108 | 0.00202
| 2202.225 | 1.3199 | -6.4345e-05 |  | 2202.225 | 1.5108 | 0.00205
| 2202.104 | 1.3199 | -5.27e-05 |  | 2202.104 | 1.5108 | 0.00208
| 2201.984 | 1.3199 | -4.1559e-05 |  | 2201.984 | 1.5108 | 0.00211
| 2201.863 | 1.3199 | -3.2391e-05 |  | 2201.863 | 1.5108 | 0.00215
| 2201.743 | 1.3199 | -2.5392e-05 |  | 2201.743 | 1.5108 | 0.00218
| 2201.622 | 1.3199 | -1.9915e-05 |  | 2201.622 | 1.5108 | 0.00221
| 2201.502 | 1.3199 | -1.4194e-05 |  | 2201.502 | 1.5108 | 0.00224
| 2201.381 | 1.3199 | -6.4477e-06 |  | 2201.381 | 1.5108 | 0.00226
| 2201.261 | 1.3199 | 4.1457e-06 |  | 2201.261 | 1.5108 | 0.00229
| 2201.14 | 1.3199 | 1.6741e-05 |  | 2201.14 | 1.5108 | 0.00232
| 2201.02 | 1.3199 | 2.9353e-05 |  | 2201.02 | 1.5108 | 0.00235
| 2200.899 | 1.3199 | 3.9487e-05 |  | 2200.899 | 1.5107 | 0.00238
| 2200.779 | 1.3199 | 4.5066e-05 |  | 2200.779 | 1.5107 | 0.00241
| 2200.658 | 1.3199 | 4.5866e-05 |  | 2200.658 | 1.5107 | 0.00244
| 2200.538 | 1.3199 | 4.3075e-05 |  | 2200.538 | 1.5107 | 0.00248
| 2200.417 | 1.3199 | 3.9268e-05 |  | 2200.417 | 1.5107 | 0.00252
| 2200.296 | 1.3199 | 3.7363e-05 |  | 2200.296 | 1.5107 | 0.00257
| 2200.176 | 1.3199 | 3.8921e-05 |  | 2200.176 | 1.5107 | 0.00262
| 2200.055 | 1.3198 | 4.4676e-05 |  | 2200.055 | 1.5107 | 0.00267
| 2199.935 | 1.3198 | 5.3798e-05 |  | 2199.935 | 1.5107 | 0.00272
| 2199.814 | 1.3198 | 6.4707e-05 |  | 2199.814 | 1.5107 | 0.00278
| 2199.694 | 1.3198 | 7.6022e-05 |  | 2199.694 | 1.5107 | 0.00283
| 2199.573 | 1.3198 | 8.7185e-05 |  | 2199.573 | 1.5107 | 0.00288
| 2199.453 | 1.3198 | 9.8234e-05 |  | 2199.453 | 1.5107 | 0.00294
| 2199.332 | 1.3198 | 0.00010967 |  | 2199.332 | 1.5107 | 0.00299
| 2199.211 | 1.3198 | 0.00012181 |  | 2199.211 | 1.5107 | 0.00305
| 2199.091 | 1.3198 | 0.00013438 |  | 2199.091 | 1.5107 | 0.00312
| 2198.971 | 1.3198 | 0.00014674 |  | 2198.971 | 1.5107 | 0.00318
| 2198.85 | 1.3198 | 0.00015779 |  | 2198.85 | 1.5107 | 0.00324
| 2198.729 | 1.3198 | 0.00016693 |  | 2198.729 | 1.5108 | 0.00331
| 2198.609 | 1.3198 | 0.00017451 |  | 2198.609 | 1.5108 | 0.00337
| 2198.488 | 1.3198 | 0.00018141 |  | 2198.488 | 1.5108 | 0.00344
| 2198.368 | 1.3198 | 0.00018899 |  | 2198.368 | 1.5108 | 0.00351
| 2198.247 | 1.3198 | 0.00019838 |  | 2198.247 | 1.5108 | 0.00358
| 2198.127 | 1.3198 | 0.0002099 |  | 2198.127 | 1.5109 | 0.00366
| 2198.006 | 1.3198 | 0.00022302 |  | 2198.006 | 1.5109 | 0.00374
| 2197.886 | 1.3198 | 0.00023654 |  | 2197.886 | 1.511 | 0.00382
| 2197.765 | 1.3198 | 0.00024915 |  | 2197.765 | 1.511 | 0.0039
| 2197.645 | 1.3198 | 0.00026051 |  | 2197.645 | 1.5111 | 0.00398
| 2197.524 | 1.3198 | 0.00027096 |  | 2197.524 | 1.5111 | 0.00406
| 2197.404 | 1.3198 | 0.00028153 |  | 2197.404 | 1.5112 | 0.00414
| 2197.283 | 1.3198 | 0.00029359 |  | 2197.283 | 1.5113 | 0.00422
| 2197.163 | 1.3198 | 0.0003075 |  | 2197.163 | 1.5113 | 0.0043
| 2197.042 | 1.3198 | 0.00032303 |  | 2197.042 | 1.5114 | 0.00438
| 2196.921 | 1.3198 | 0.00033868 |  | 2196.921 | 1.5115 | 0.00446
| 2196.801 | 1.3198 | 0.0003527 |  | 2196.801 | 1.5117 | 0.00453
| 2196.68 | 1.3198 | 0.00036348 |  | 2196.68 | 1.5118 | 0.00458
| 2196.56 | 1.3198 | 0.00037072 |  | 2196.56 | 1.5119 | 0.00463
| 2196.439 | 1.3198 | 0.00037515 |  | 2196.439 | 1.5121 | 0.00465
| 2196.319 | 1.3198 | 0.00037866 |  | 2196.319 | 1.5122 | 0.00467
| 2196.198 | 1.3198 | 0.00038311 |  | 2196.198 | 1.5123 | 0.00469
| 2196.078 | 1.3198 | 0.00038987 |  | 2196.078 | 1.5125 | 0.00469
| 2195.957 | 1.3198 | 0.00039936 |  | 2195.957 | 1.5126 | 0.00469
| 2195.837 | 1.3198 | 0.00041059 |  | 2195.837 | 1.5127 | 0.00468
| 2195.716 | 1.3198 | 0.00042222 |  | 2195.716 | 1.5129 | 0.00466
| 2195.596 | 1.3198 | 0.00043295 |  | 2195.596 | 1.513 | 0.00463
| 2195.475 | 1.3198 | 0.00044198 |  | 2195.475 | 1.5131 | 0.00459
| 2195.354 | 1.3198 | 0.00044947 |  | 2195.354 | 1.5133 | 0.00453
| 2195.234 | 1.3198 | 0.0004564 |  | 2195.234 | 1.5134 | 0.00447
| 2195.114 | 1.3198 | 0.00046371 |  | 2195.114 | 1.5135 | 0.00439
| 2194.993 | 1.3198 | 0.00047213 |  | 2194.993 | 1.5136 | 0.00431
| 2194.873 | 1.3198 | 0.00048158 |  | 2194.873 | 1.5138 | 0.00422
| 2194.752 | 1.3198 | 0.00049139 |  | 2194.752 | 1.5138 | 0.00412
| 2194.631 | 1.3198 | 0.00050088 |  | 2194.631 | 1.5139 | 0.00402
| 2194.511 | 1.3198 | 0.00050984 |  | 2194.511 | 1.514 | 0.00391
| 2194.39 | 1.3198 | 0.00051848 |  | 2194.39 | 1.5141 | 0.0038
| 2194.27 | 1.3198 | 0.00052772 |  | 2194.27 | 1.5141 | 0.00369
| 2194.149 | 1.3198 | 0.00053829 |  | 2194.149 | 1.5142 | 0.00358
| 2194.029 | 1.3199 | 0.00055026 |  | 2194.029 | 1.5142 | 0.00347
| 2193.908 | 1.3199 | 0.00056291 |  | 2193.908 | 1.5143 | 0.00337
| 2193.788 | 1.3199 | 0.00057426 |  | 2193.788 | 1.5143 | 0.00327
| 2193.667 | 1.3199 | 0.0005826 |  | 2193.667 | 1.5143 | 0.00316
| 2193.547 | 1.3199 | 0.00058662 |  | 2193.547 | 1.5143 | 0.00306
| 2193.426 | 1.3199 | 0.00058633 |  | 2193.426 | 1.5144 | 0.00295
| 2193.306 | 1.3199 | 0.00058334 |  | 2193.306 | 1.5144 | 0.00285
| 2193.185 | 1.3199 | 0.00058033 |  | 2193.185 | 1.5143 | 0.00275
| 2193.064 | 1.3199 | 0.0005798 |  | 2193.064 | 1.5143 | 0.00266
| 2192.944 | 1.3199 | 0.00058342 |  | 2192.944 | 1.5143 | 0.00257
| 2192.823 | 1.3199 | 0.00059128 |  | 2192.823 | 1.5143 | 0.00249
| 2192.703 | 1.3199 | 0.00060184 |  | 2192.703 | 1.5143 | 0.00242
| 2192.583 | 1.3199 | 0.00061309 |  | 2192.583 | 1.5142 | 0.00235
| 2192.462 | 1.3199 | 0.00062313 |  | 2192.462 | 1.5142 | 0.00229
| 2192.341 | 1.3199 | 0.00063112 |  | 2192.341 | 1.5142 | 0.00222
| 2192.221 | 1.32 | 0.00063749 |  | 2192.221 | 1.5142 | 0.00216
| 2192.1 | 1.32 | 0.00064349 |  | 2192.1 | 1.5141 | 0.0021
| 2191.98 | 1.32 | 0.00065054 |  | 2191.98 | 1.5141 | 0.00205
| 2191.859 | 1.32 | 0.00065925 |  | 2191.859 | 1.5141 | 0.00201
| 2191.739 | 1.32 | 0.00066909 |  | 2191.739 | 1.5141 | 0.00196
| 2191.618 | 1.32 | 0.00067896 |  | 2191.618 | 1.514 | 0.00191
| 2191.498 | 1.32 | 0.0006874 |  | 2191.498 | 1.514 | 0.00186
| 2191.377 | 1.32 | 0.00069396 |  | 2191.377 | 1.514 | 0.00181
| 2191.257 | 1.32 | 0.00069923 |  | 2191.257 | 1.514 | 0.00176
| 2191.136 | 1.32 | 0.00070451 |  | 2191.136 | 1.5139 | 0.00171
| 2191.016 | 1.32 | 0.0007111 |  | 2191.016 | 1.5139 | 0.00166
| 2190.895 | 1.32 | 0.00071962 |  | 2190.895 | 1.5138 | 0.00163
| 2190.774 | 1.3201 | 0.00072927 |  | 2190.774 | 1.5138 | 0.0016
| 2190.654 | 1.3201 | 0.00073789 |  | 2190.654 | 1.5138 | 0.00159
| 2190.533 | 1.3201 | 0.00074307 |  | 2190.533 | 1.5137 | 0.00157
| 2190.413 | 1.3201 | 0.00074304 |  | 2190.413 | 1.5137 | 0.00155
| 2190.292 | 1.3201 | 0.00073737 |  | 2190.292 | 1.5137 | 0.00153
| 2190.172 | 1.3202 | 0.00072774 |  | 2190.172 | 1.5137 | 0.00151
| 2190.051 | 1.3202 | 0.0007167 |  | 2190.051 | 1.5137 | 0.00148
| 2189.931 | 1.3202 | 0.00070701 |  | 2189.931 | 1.5136 | 0.00146
| 2189.81 | 1.3202 | 0.00070023 |  | 2189.81 | 1.5136 | 0.00143
| 2189.69 | 1.3202 | 0.00069644 |  | 2189.69 | 1.5136 | 0.00141
| 2189.569 | 1.3202 | 0.00069452 |  | 2189.569 | 1.5136 | 0.00139
| 2189.449 | 1.3202 | 0.00069247 |  | 2189.449 | 1.5135 | 0.00136
| 2189.328 | 1.3202 | 0.0006892 |  | 2189.328 | 1.5135 | 0.00134
| 2189.208 | 1.3202 | 0.00068438 |  | 2189.208 | 1.5135 | 0.00131
| 2189.087 | 1.3202 | 0.00067942 |  | 2189.087 | 1.5135 | 0.00129
| 2188.966 | 1.3202 | 0.00067597 |  | 2188.966 | 1.5134 | 0.00126
| 2188.846 | 1.3202 | 0.00067557 |  | 2188.846 | 1.5134 | 0.00125
| 2188.725 | 1.3202 | 0.00067858 |  | 2188.725 | 1.5134 | 0.00124
| 2188.605 | 1.3202 | 0.00068384 |  | 2188.605 | 1.5133 | 0.00123
| 2188.484 | 1.3202 | 0.0006893 |  | 2188.484 | 1.5133 | 0.00123
| 2188.364 | 1.3202 | 0.00069289 |  | 2188.364 | 1.5133 | 0.00123
| 2188.243 | 1.3203 | 0.00069329 |  | 2188.243 | 1.5133 | 0.00122
| 2188.123 | 1.3203 | 0.00069073 |  | 2188.123 | 1.5132 | 0.00121
| 2188.002 | 1.3203 | 0.00068645 |  | 2188.002 | 1.5132 | 0.00121
| 2187.882 | 1.3203 | 0.0006823 |  | 2187.882 | 1.5132 | 0.0012
| 2187.761 | 1.3203 | 0.00067973 |  | 2187.761 | 1.5132 | 0.00119
| 2187.641 | 1.3203 | 0.00067913 |  | 2187.641 | 1.5132 | 0.00118
| 2187.52 | 1.3203 | 0.00068005 |  | 2187.52 | 1.5132 | 0.00117
| 2187.399 | 1.3203 | 0.00068092 |  | 2187.399 | 1.5131 | 0.00116
| 2187.279 | 1.3203 | 0.00068052 |  | 2187.279 | 1.5131 | 0.00115
| 2187.158 | 1.3203 | 0.00067797 |  | 2187.158 | 1.5131 | 0.00114
| 2187.038 | 1.3204 | 0.00067348 |  | 2187.038 | 1.5131 | 0.00112
| 2186.917 | 1.3204 | 0.0006677 |  | 2186.917 | 1.5131 | 0.00111
| 2186.797 | 1.3204 | 0.00066162 |  | 2186.797 | 1.5131 | 0.00111
| 2186.676 | 1.3204 | 0.00065603 |  | 2186.676 | 1.513 | 0.0011
| 2186.556 | 1.3204 | 0.00065099 |  | 2186.556 | 1.513 | 0.0011
| 2186.435 | 1.3204 | 0.00064631 |  | 2186.435 | 1.513 | 0.0011
| 2186.315 | 1.3204 | 0.0006414 |  | 2186.315 | 1.513 | 0.00109
| 2186.194 | 1.3204 | 0.00063596 |  | 2186.194 | 1.513 | 0.00109
| 2186.074 | 1.3204 | 0.00062972 |  | 2186.074 | 1.5129 | 0.00108
| 2185.953 | 1.3204 | 0.00062288 |  | 2185.953 | 1.5129 | 0.00107
| 2185.833 | 1.3204 | 0.00061539 |  | 2185.833 | 1.5129 | 0.00107
| 2185.712 | 1.3205 | 0.00060733 |  | 2185.712 | 1.5129 | 0.00107
| 2185.592 | 1.3205 | 0.00059812 |  | 2185.592 | 1.5129 | 0.00107
| 2185.471 | 1.3205 | 0.00058754 |  | 2185.471 | 1.5128 | 0.00108
| 2185.351 | 1.3205 | 0.00057548 |  | 2185.351 | 1.5128 | 0.00108
| 2185.23 | 1.3205 | 0.00056232 |  | 2185.23 | 1.5128 | 0.00109
| 2185.109 | 1.3205 | 0.00054911 |  | 2185.109 | 1.5128 | 0.00109
| 2184.989 | 1.3205 | 0.0005371 |  | 2184.989 | 1.5128 | 0.00109
| 2184.868 | 1.3205 | 0.00052754 |  | 2184.868 | 1.5128 | 0.00108
| 2184.748 | 1.3205 | 0.00052108 |  | 2184.748 | 1.5128 | 0.00108
| 2184.627 | 1.3205 | 0.00051718 |  | 2184.627 | 1.5128 | 0.00108
| 2184.507 | 1.3205 | 0.00051459 |  | 2184.507 | 1.5128 | 0.00108
| 2184.386 | 1.3205 | 0.00051174 |  | 2184.386 | 1.5127 | 0.00108
| 2184.266 | 1.3205 | 0.00050694 |  | 2184.266 | 1.5127 | 0.00108
| 2184.145 | 1.3205 | 0.00049934 |  | 2184.145 | 1.5127 | 0.00108
| 2184.025 | 1.3205 | 0.00048871 |  | 2184.025 | 1.5127 | 0.00108
| 2183.904 | 1.3205 | 0.00047583 |  | 2183.904 | 1.5127 | 0.00108
| 2183.784 | 1.3205 | 0.00046208 |  | 2183.784 | 1.5127 | 0.00107
| 2183.663 | 1.3205 | 0.00044826 |  | 2183.663 | 1.5127 | 0.00107
| 2183.542 | 1.3205 | 0.00043531 |  | 2183.542 | 1.5127 | 0.00107
| 2183.422 | 1.3205 | 0.00042364 |  | 2183.422 | 1.5127 | 0.00107
| 2183.302 | 1.3205 | 0.0004134 |  | 2183.302 | 1.5127 | 0.00107
| 2183.181 | 1.3205 | 0.00040488 |  | 2183.181 | 1.5127 | 0.00108
| 2183.061 | 1.3205 | 0.00039843 |  | 2183.061 | 1.5126 | 0.00108
| 2182.94 | 1.3205 | 0.00039453 |  | 2182.94 | 1.5126 | 0.00109
| 2182.819 | 1.3205 | 0.00039338 |  | 2182.819 | 1.5126 | 0.00108
| 2182.699 | 1.3205 | 0.00039478 |  | 2182.699 | 1.5126 | 0.00108
| 2182.578 | 1.3205 | 0.00039742 |  | 2182.578 | 1.5126 | 0.00107
| 2182.458 | 1.3205 | 0.00039953 |  | 2182.458 | 1.5126 | 0.00106
| 2182.337 | 1.3205 | 0.00039844 |  | 2182.337 | 1.5126 | 0.00106
| 2182.217 | 1.3206 | 0.00039221 |  | 2182.217 | 1.5126 | 0.00106
| 2182.096 | 1.3206 | 0.00037967 |  | 2182.096 | 1.5126 | 0.00106
| 2181.976 | 1.3206 | 0.00036126 |  | 2181.976 | 1.5126 | 0.00107
| 2181.855 | 1.3206 | 0.00033905 |  | 2181.855 | 1.5126 | 0.00107
| 2181.735 | 1.3206 | 0.00031608 |  | 2181.735 | 1.5126 | 0.00107
| 2181.614 | 1.3206 | 0.00029587 |  | 2181.614 | 1.5126 | 0.00107
| 2181.494 | 1.3206 | 0.00028071 |  | 2181.494 | 1.5126 | 0.00106
| 2181.373 | 1.3206 | 0.00027136 |  | 2181.373 | 1.5126 | 0.00106
| 2181.252 | 1.3206 | 0.00026708 |  | 2181.252 | 1.5126 | 0.00106
| 2181.132 | 1.3206 | 0.0002653 |  | 2181.132 | 1.5126 | 0.00106
| 2181.011 | 1.3206 | 0.00026322 |  | 2181.011 | 1.5126 | 0.00105
| 2180.891 | 1.3206 | 0.0002584 |  | 2180.891 | 1.5126 | 0.00105
| 2180.771 | 1.3206 | 0.00024987 |  | 2180.771 | 1.5126 | 0.00104
| 2180.65 | 1.3206 | 0.00023804 |  | 2180.65 | 1.5126 | 0.00103
| 2180.529 | 1.3206 | 0.00022419 |  | 2180.529 | 1.5126 | 0.00101
| 2180.409 | 1.3206 | 0.00021044 |  | 2180.409 | 1.5125 | 0.001
| 2180.288 | 1.3206 | 0.00019834 |  | 2180.288 | 1.5125 | 0.0009928
| 2180.168 | 1.3206 | 0.00018854 |  | 2180.168 | 1.5125 | 0.00098963
| 2180.047 | 1.3206 | 0.00018116 |  | 2180.047 | 1.5125 | 0.00099122
| 2179.927 | 1.3206 | 0.00017537 |  | 2179.927 | 1.5125 | 0.0009955
| 2179.806 | 1.3206 | 0.00017022 |  | 2179.806 | 1.5125 | 0.0009987
| 2179.686 | 1.3206 | 0.00016517 |  | 2179.686 | 1.5125 | 0.00099898
| 2179.565 | 1.3206 | 0.00015974 |  | 2179.565 | 1.5125 | 0.00099511
| 2179.444 | 1.3206 | 0.00015374 |  | 2179.444 | 1.5125 | 0.00098742
| 2179.324 | 1.3206 | 0.00014681 |  | 2179.324 | 1.5125 | 0.00097747
| 2179.204 | 1.3206 | 0.00013822 |  | 2179.204 | 1.5125 | 0.00096738
| 2179.083 | 1.3206 | 0.00012748 |  | 2179.083 | 1.5125 | 0.00095767
| 2178.962 | 1.3206 | 0.00011396 |  | 2178.962 | 1.5125 | 0.0009489
| 2178.842 | 1.3206 | 9.7985e-05 |  | 2178.842 | 1.5125 | 0.0009412
| 2178.721 | 1.3206 | 8.0419e-05 |  | 2178.721 | 1.5124 | 0.00093514
| 2178.601 | 1.3206 | 6.3139e-05 |  | 2178.601 | 1.5124 | 0.00092998
| 2178.48 | 1.3206 | 4.7945e-05 |  | 2178.48 | 1.5124 | 0.0009267
| 2178.36 | 1.3205 | 3.6002e-05 |  | 2178.36 | 1.5124 | 0.00092576
| 2178.239 | 1.3205 | 2.7858e-05 |  | 2178.239 | 1.5124 | 0.00092602
| 2178.119 | 1.3205 | 2.2472e-05 |  | 2178.119 | 1.5124 | 0.0009265
| 2177.998 | 1.3205 | 1.8461e-05 |  | 2177.998 | 1.5124 | 0.00092459
| 2177.877 | 1.3205 | 1.4344e-05 |  | 2177.877 | 1.5124 | 0.00091768
| 2177.757 | 1.3205 | 9.0036e-06 |  | 2177.757 | 1.5124 | 0.00090646
| 2177.636 | 1.3205 | 2.3935e-06 |  | 2177.636 | 1.5124 | 0.00089083
| 2177.516 | 1.3205 | -4.9784e-06 |  | 2177.516 | 1.5124 | 0.00087406
| 2177.396 | 1.3205 | -1.2292e-05 |  | 2177.396 | 1.5124 | 0.00086017
| 2177.275 | 1.3205 | -1.9329e-05 |  | 2177.275 | 1.5123 | 0.00085182
| 2177.154 | 1.3205 | -2.6395e-05 |  | 2177.154 | 1.5123 | 0.00085037
| 2177.034 | 1.3205 | -3.4577e-05 |  | 2177.034 | 1.5123 | 0.00085454
| 2176.913 | 1.3205 | -4.5142e-05 |  | 2176.913 | 1.5123 | 0.00086122
| 2176.793 | 1.3205 | -5.864e-05 |  | 2176.793 | 1.5123 | 0.00086665
| 2176.672 | 1.3205 | -7.4652e-05 |  | 2176.672 | 1.5123 | 0.00086894
| 2176.552 | 1.3205 | -9.1527e-05 |  | 2176.552 | 1.5123 | 0.00086574
| 2176.431 | 1.3205 | -0.00010724 |  | 2176.431 | 1.5123 | 0.00085976
| 2176.311 | 1.3205 | -0.00011967 |  | 2176.311 | 1.5123 | 0.00085315
| 2176.19 | 1.3204 | -0.00012783 |  | 2176.19 | 1.5123 | 0.00084885
| 2176.07 | 1.3204 | -0.0001319 |  | 2176.07 | 1.5122 | 0.00084753
| 2175.949 | 1.3204 | -0.00013313 |  | 2175.949 | 1.5122 | 0.00084879
| 2175.829 | 1.3204 | -0.00013363 |  | 2175.829 | 1.5122 | 0.0008499
| 2175.708 | 1.3204 | -0.00013501 |  | 2175.708 | 1.5122 | 0.00084877
| 2175.587 | 1.3204 | -0.00013832 |  | 2175.587 | 1.5122 | 0.00084315
| 2175.467 | 1.3204 | -0.00014374 |  | 2175.467 | 1.5122 | 0.00083369
| 2175.346 | 1.3204 | -0.00015056 |  | 2175.346 | 1.5122 | 0.00082205
| 2175.226 | 1.3204 | -0.000158 |  | 2175.226 | 1.5122 | 0.00081165
| 2175.105 | 1.3204 | -0.0001655 |  | 2175.105 | 1.5122 | 0.00080486
| 2174.985 | 1.3204 | -0.00017287 |  | 2174.985 | 1.5122 | 0.00080313
| 2174.864 | 1.3204 | -0.00018025 |  | 2174.864 | 1.5121 | 0.00080637
| 2174.744 | 1.3204 | -0.0001879 |  | 2174.744 | 1.5121 | 0.00081265
| 2174.623 | 1.3204 | -0.00019584 |  | 2174.623 | 1.5121 | 0.00082014
| 2174.503 | 1.3204 | -0.00020383 |  | 2174.503 | 1.5121 | 0.00082701
| 2174.382 | 1.3204 | -0.00021142 |  | 2174.382 | 1.5121 | 0.00083276
| 2174.262 | 1.3203 | -0.00021808 |  | 2174.262 | 1.5121 | 0.00083767
| 2174.141 | 1.3203 | -0.00022415 |  | 2174.141 | 1.5121 | 0.00084257
| 2174.021 | 1.3203 | -0.00022998 |  | 2174.021 | 1.5121 | 0.00084782
| 2173.9 | 1.3203 | -0.0002364 |  | 2173.9 | 1.5121 | 0.0008528
| 2173.78 | 1.3203 | -0.00024423 |  | 2173.78 | 1.5121 | 0.00085645
| 2173.659 | 1.3203 | -0.0002535 |  | 2173.659 | 1.5121 | 0.00085745
| 2173.539 | 1.3203 | -0.00026406 |  | 2173.539 | 1.5121 | 0.00085505
| 2173.418 | 1.3203 | -0.0002751 |  | 2173.418 | 1.5121 | 0.00084914
| 2173.297 | 1.3203 | -0.00028552 |  | 2173.297 | 1.5121 | 0.00084074
| 2173.177 | 1.3203 | -0.00029443 |  | 2173.177 | 1.5121 | 0.00083254
| 2173.056 | 1.3203 | -0.00030162 |  | 2173.056 | 1.5121 | 0.00082427
| 2172.936 | 1.3202 | -0.00030719 |  | 2172.936 | 1.5121 | 0.00081781
| 2172.815 | 1.3202 | -0.00031176 |  | 2172.815 | 1.5121 | 0.00081138
| 2172.695 | 1.3202 | -0.00031552 |  | 2172.695 | 1.5121 | 0.00080515
| 2172.574 | 1.3202 | -0.00031858 |  | 2172.574 | 1.5121 | 0.00079656
| 2172.454 | 1.3202 | -0.00032049 |  | 2172.454 | 1.5121 | 0.00078634
| 2172.333 | 1.3202 | -0.00032047 |  | 2172.333 | 1.5121 | 0.00077537
| 2172.213 | 1.3202 | -0.00031785 |  | 2172.213 | 1.512 | 0.00076505
| 2172.092 | 1.3201 | -0.00031276 |  | 2172.092 | 1.512 | 0.00075709
| 2171.972 | 1.3201 | -0.00030595 |  | 2171.972 | 1.512 | 0.00075251
| 2171.851 | 1.3201 | -0.00029885 |  | 2171.851 | 1.512 | 0.00075096
| 2171.73 | 1.3201 | -0.00029335 |  | 2171.73 | 1.512 | 0.00075089
| 2171.61 | 1.3201 | -0.00029084 |  | 2171.61 | 1.512 | 0.00075034
| 2171.489 | 1.3201 | -0.00029224 |  | 2171.489 | 1.512 | 0.00074793
| 2171.369 | 1.3201 | -0.00029711 |  | 2171.369 | 1.512 | 0.00074321
| 2171.249 | 1.3201 | -0.00030436 |  | 2171.249 | 1.512 | 0.00073671
| 2171.128 | 1.3201 | -0.00031245 |  | 2171.128 | 1.512 | 0.00072987
| 2171.007 | 1.3201 | -0.00032001 |  | 2171.007 | 1.5119 | 0.00072393
| 2170.887 | 1.3201 | -0.00032613 |  | 2170.887 | 1.5119 | 0.00071923
| 2170.766 | 1.3201 | -0.00033099 |  | 2170.766 | 1.5119 | 0.00071561
| 2170.646 | 1.3201 | -0.00033527 |  | 2170.646 | 1.5119 | 0.00071171
| 2170.525 | 1.3201 | -0.00033958 |  | 2170.525 | 1.5119 | 0.0007071
| 2170.405 | 1.3201 | -0.00034439 |  | 2170.405 | 1.5119 | 0.0007018
| 2170.284 | 1.3201 | -0.00034941 |  | 2170.284 | 1.5119 | 0.00069727
| 2170.164 | 1.32 | -0.00035381 |  | 2170.164 | 1.5119 | 0.0006952
| 2170.043 | 1.32 | -0.00035651 |  | 2170.043 | 1.5118 | 0.00069742
| 2169.922 | 1.32 | -0.00035695 |  | 2169.922 | 1.5118 | 0.00070417
| 2169.802 | 1.32 | -0.00035492 |  | 2169.802 | 1.5118 | 0.00071399
| 2169.682 | 1.32 | -0.00035117 |  | 2169.682 | 1.5118 | 0.00072407
| 2169.561 | 1.32 | -0.00034676 |  | 2169.561 | 1.5118 | 0.00073094
| 2169.44 | 1.32 | -0.00034263 |  | 2169.44 | 1.5118 | 0.00073239
| 2169.32 | 1.32 | -0.00033904 |  | 2169.32 | 1.5118 | 0.00072781
| 2169.199 | 1.3199 | -0.00033575 |  | 2169.199 | 1.5118 | 0.00071898
| 2169.079 | 1.3199 | -0.00033196 |  | 2169.079 | 1.5118 | 0.00070913
| 2168.958 | 1.3199 | -0.00032699 |  | 2168.958 | 1.5118 | 0.00070145
| 2168.838 | 1.3199 | -0.00032114 |  | 2168.838 | 1.5118 | 0.00069803
| 2168.717 | 1.3199 | -0.00031523 |  | 2168.717 | 1.5117 | 0.00069882
| 2168.597 | 1.3199 | -0.00031089 |  | 2168.597 | 1.5117 | 0.00070227
| 2168.476 | 1.3199 | -0.00030966 |  | 2168.476 | 1.5117 | 0.00070578
| 2168.355 | 1.3199 | -0.00031215 |  | 2168.355 | 1.5117 | 0.00070738
| 2168.235 | 1.3199 | -0.00031764 |  | 2168.235 | 1.5117 | 0.00070643
| 2168.115 | 1.3199 | -0.00032441 |  | 2168.115 | 1.5117 | 0.00070397
| 2167.994 | 1.3199 | -0.00033038 |  | 2167.994 | 1.5117 | 0.00070205
| 2167.874 | 1.3199 | -0.00033379 |  | 2167.874 | 1.5117 | 0.00070218
| 2167.753 | 1.3199 | -0.00033432 |  | 2167.753 | 1.5117 | 0.0007049
| 2167.632 | 1.3199 | -0.00033304 |  | 2167.632 | 1.5117 | 0.00070902
| 2167.512 | 1.3199 | -0.00033174 |  | 2167.512 | 1.5117 | 0.00071255
| 2167.391 | 1.3199 | -0.00033214 |  | 2167.391 | 1.5117 | 0.00071354
| 2167.271 | 1.3199 | -0.00033473 |  | 2167.271 | 1.5116 | 0.00071122
| 2167.15 | 1.3199 | -0.0003386 |  | 2167.15 | 1.5116 | 0.00070645
| 2167.03 | 1.3198 | -0.00034178 |  | 2167.03 | 1.5116 | 0.0007017
| 2166.909 | 1.3198 | -0.00034229 |  | 2166.909 | 1.5116 | 0.00069949
| 2166.789 | 1.3198 | -0.00033933 |  | 2166.789 | 1.5116 | 0.00070096
| 2166.668 | 1.3198 | -0.0003338 |  | 2166.668 | 1.5116 | 0.00070619
| 2166.548 | 1.3198 | -0.00032813 |  | 2166.548 | 1.5116 | 0.0007131
| 2166.427 | 1.3198 | -0.00032523 |  | 2166.427 | 1.5116 | 0.00071887
| 2166.307 | 1.3198 | -0.00032677 |  | 2166.307 | 1.5116 | 0.00072131
| 2166.186 | 1.3198 | -0.00033268 |  | 2166.186 | 1.5116 | 0.00071955
| 2166.065 | 1.3198 | -0.00034074 |  | 2166.065 | 1.5116 | 0.00071462
| 2165.945 | 1.3198 | -0.00034731 |  | 2165.945 | 1.5116 | 0.00070869
| 2165.824 | 1.3198 | -0.00034899 |  | 2165.824 | 1.5116 | 0.00070411
| 2165.704 | 1.3198 | -0.00034454 |  | 2165.704 | 1.5115 | 0.00070216
| 2165.583 | 1.3197 | -0.00033468 |  | 2165.583 | 1.5115 | 0.00070325
| 2165.463 | 1.3197 | -0.00032277 |  | 2165.463 | 1.5115 | 0.00070607
| 2165.342 | 1.3197 | -0.00031239 |  | 2165.342 | 1.5115 | 0.00070946
| 2165.222 | 1.3197 | -0.00030651 |  | 2165.222 | 1.5115 | 0.00071263
| 2165.101 | 1.3197 | -0.00030593 |  | 2165.101 | 1.5115 | 0.00071566
| 2164.981 | 1.3197 | -0.0003093 |  | 2164.981 | 1.5115 | 0.00071929
| 2164.86 | 1.3197 | -0.00031381 |  | 2164.86 | 1.5115 | 0.00072435
| 2164.74 | 1.3197 | -0.00031669 |  | 2164.74 | 1.5115 | 0.00073048
| 2164.619 | 1.3197 | -0.00031654 |  | 2164.619 | 1.5115 | 0.00073641
| 2164.499 | 1.3197 | -0.00031326 |  | 2164.499 | 1.5115 | 0.00073978
| 2164.378 | 1.3197 | -0.00030839 |  | 2164.378 | 1.5115 | 0.0007384
| 2164.258 | 1.3197 | -0.00030354 |  | 2164.258 | 1.5115 | 0.00073147
| 2164.137 | 1.3197 | -0.00029938 |  | 2164.137 | 1.5115 | 0.00072019
| 2164.017 | 1.3197 | -0.00029571 |  | 2164.017 | 1.5115 | 0.00070705
| 2163.896 | 1.3197 | -0.00029137 |  | 2163.896 | 1.5114 | 0.00069556
| 2163.775 | 1.3197 | -0.00028526 |  | 2163.775 | 1.5114 | 0.00068852
| 2163.655 | 1.3197 | -0.00027732 |  | 2163.655 | 1.5114 | 0.00068669
| 2163.534 | 1.3196 | -0.00026881 |  | 2163.534 | 1.5114 | 0.00068907
| 2163.414 | 1.3196 | -0.0002618 |  | 2163.414 | 1.5114 | 0.00069368
| 2163.293 | 1.3197 | -0.00025812 |  | 2163.293 | 1.5113 | 0.00069827
| 2163.173 | 1.3197 | -0.00025851 |  | 2163.173 | 1.5113 | 0.00070212
| 2163.052 | 1.3197 | -0.00026187 |  | 2163.052 | 1.5113 | 0.00070632
| 2162.932 | 1.3197 | -0.0002661 |  | 2162.932 | 1.5113 | 0.00071291
| 2162.811 | 1.3196 | -0.00026867 |  | 2162.811 | 1.5113 | 0.00072429
| 2162.691 | 1.3196 | -0.00026826 |  | 2162.691 | 1.5113 | 0.00074081
| 2162.57 | 1.3196 | -0.00026545 |  | 2162.57 | 1.5113 | 0.00076088
| 2162.45 | 1.3196 | -0.00026245 |  | 2162.45 | 1.5113 | 0.00078092
| 2162.329 | 1.3196 | -0.00026141 |  | 2162.329 | 1.5113 | 0.00079682
| 2162.208 | 1.3196 | -0.00026399 |  | 2162.208 | 1.5113 | 0.00080574
| 2162.088 | 1.3196 | -0.00026942 |  | 2162.088 | 1.5113 | 0.00080699
| 2161.968 | 1.3196 | -0.000275 |  | 2161.968 | 1.5113 | 0.00080295
| 2161.847 | 1.3196 | -0.00027727 |  | 2161.847 | 1.5113 | 0.0007975
| 2161.727 | 1.3196 | -0.00027339 |  | 2161.727 | 1.5113 | 0.00079495
| 2161.606 | 1.3196 | -0.00026313 |  | 2161.606 | 1.5113 | 0.00079743
| 2161.485 | 1.3196 | -0.00024874 |  | 2161.485 | 1.5112 | 0.0008048
| 2161.365 | 1.3196 | -0.00023463 |  | 2161.365 | 1.5112 | 0.00081448
| 2161.244 | 1.3196 | -0.00022559 |  | 2161.244 | 1.5112 | 0.00082273
| 2161.124 | 1.3196 | -0.00022477 |  | 2161.124 | 1.5112 | 0.00082686
| 2161.003 | 1.3196 | -0.00023251 |  | 2161.003 | 1.5112 | 0.00082565
| 2160.883 | 1.3196 | -0.0002461 |  | 2160.883 | 1.5112 | 0.00082069
| 2160.762 | 1.3196 | -0.00026125 |  | 2160.762 | 1.5112 | 0.00081459
| 2160.642 | 1.3196 | -0.00027382 |  | 2160.642 | 1.5112 | 0.00081008
| 2160.521 | 1.3196 | -0.00028099 |  | 2160.521 | 1.5112 | 0.00080884
| 2160.4 | 1.3196 | -0.00028253 |  | 2160.4 | 1.5112 | 0.00081074
| 2160.28 | 1.3196 | -0.00028005 |  | 2160.28 | 1.5112 | 0.00081402
| 2160.16 | 1.3196 | -0.00027565 |  | 2160.16 | 1.5112 | 0.0008171
| 2160.039 | 1.3195 | -0.00027104 |  | 2160.039 | 1.5112 | 0.00081882
| 2159.918 | 1.3195 | -0.00026651 |  | 2159.918 | 1.5112 | 0.00082005
| 2159.798 | 1.3195 | -0.00026096 |  | 2159.798 | 1.5112 | 0.00082255
| 2159.677 | 1.3195 | -0.00025307 |  | 2159.677 | 1.5112 | 0.00082834
| 2159.557 | 1.3195 | -0.00024249 |  | 2159.557 | 1.5112 | 0.00083801
| 2159.436 | 1.3195 | -0.00023023 |  | 2159.436 | 1.5111 | 0.00085092
| 2159.316 | 1.3195 | -0.00021847 |  | 2159.316 | 1.5111 | 0.00086401
| 2159.195 | 1.3195 | -0.00021004 |  | 2159.195 | 1.5111 | 0.00087399
| 2159.075 | 1.3195 | -0.00020687 |  | 2159.075 | 1.5112 | 0.00087858
| 2158.954 | 1.3195 | -0.00020921 |  | 2158.954 | 1.5112 | 0.00087705
| 2158.833 | 1.3195 | -0.0002154 |  | 2158.833 | 1.5112 | 0.00087127
| 2158.713 | 1.3195 | -0.00022258 |  | 2158.713 | 1.5112 | 0.00086448
| 2158.593 | 1.3195 | -0.00022792 |  | 2158.593 | 1.5112 | 0.00085967
| 2158.472 | 1.3195 | -0.0002297 |  | 2158.472 | 1.5111 | 0.00085883
| 2158.352 | 1.3195 | -0.00022809 |  | 2158.352 | 1.5111 | 0.00086151
| 2158.231 | 1.3195 | -0.00022459 |  | 2158.231 | 1.5111 | 0.00086594
| 2158.11 | 1.3195 | -0.00022148 |  | 2158.11 | 1.5111 | 0.00087018
| 2157.99 | 1.3195 | -0.0002201 |  | 2157.99 | 1.5111 | 0.00087272
| 2157.869 | 1.3195 | -0.0002208 |  | 2157.869 | 1.5111 | 0.00087443
| 2157.749 | 1.3195 | -0.00022231 |  | 2157.749 | 1.5111 | 0.00087732
| 2157.628 | 1.3195 | -0.00022267 |  | 2157.628 | 1.5111 | 0.00088368
| 2157.508 | 1.3195 | -0.00022024 |  | 2157.508 | 1.5111 | 0.00089459
| 2157.387 | 1.3195 | -0.00021446 |  | 2157.387 | 1.5111 | 0.00090931
| 2157.267 | 1.3194 | -0.00020618 |  | 2157.267 | 1.5111 | 0.00092395
| 2157.146 | 1.3194 | -0.00019726 |  | 2157.146 | 1.5111 | 0.00093499
| 2157.026 | 1.3194 | -0.00018965 |  | 2157.026 | 1.5111 | 0.00093958
| 2156.905 | 1.3194 | -0.00018457 |  | 2156.905 | 1.5111 | 0.00093663
| 2156.785 | 1.3194 | -0.00018188 |  | 2156.785 | 1.5111 | 0.00092829
| 2156.664 | 1.3194 | -0.00018024 |  | 2156.664 | 1.5111 | 0.00091895
| 2156.543 | 1.3194 | -0.00017789 |  | 2156.543 | 1.5111 | 0.00091303
| 2156.423 | 1.3194 | -0.00017374 |  | 2156.423 | 1.5111 | 0.00091355
| 2156.302 | 1.3194 | -0.00016756 |  | 2156.302 | 1.5111 | 0.00092078
| 2156.182 | 1.3194 | -0.00016024 |  | 2156.182 | 1.5111 | 0.00093227
| 2156.062 | 1.3194 | -0.00015374 |  | 2156.062 | 1.5111 | 0.00094468
| 2155.941 | 1.3194 | -0.00014951 |  | 2155.941 | 1.5111 | 0.00095509
| 2155.82 | 1.3194 | -0.00014818 |  | 2155.82 | 1.5111 | 0.00096214
| 2155.7 | 1.3194 | -0.00014944 |  | 2155.7 | 1.5111 | 0.00096688
| 2155.579 | 1.3194 | -0.00015204 |  | 2155.579 | 1.5111 | 0.00097202
| 2155.459 | 1.3194 | -0.00015464 |  | 2155.459 | 1.5111 | 0.00098006
| 2155.338 | 1.3194 | -0.00015633 |  | 2155.338 | 1.5111 | 0.00098964
| 2155.218 | 1.3194 | -0.0001573 |  | 2155.218 | 1.5111 | 0.001
| 2155.097 | 1.3194 | -0.00015815 |  | 2155.097 | 1.5111 | 0.00101
| 2154.977 | 1.3194 | -0.00015983 |  | 2154.977 | 1.5111 | 0.00101
| 2154.856 | 1.3194 | -0.00016272 |  | 2154.856 | 1.5111 | 0.00099746
| 2154.736 | 1.3194 | -0.00016607 |  | 2154.736 | 1.5112 | 0.00098016
| 2154.615 | 1.3194 | -0.00016861 |  | 2154.615 | 1.5112 | 0.00095834
| 2154.495 | 1.3194 | -0.00016898 |  | 2154.495 | 1.5112 | 0.00093686
| 2154.374 | 1.3194 | -0.00016643 |  | 2154.374 | 1.5112 | 0.00091897
| 2154.253 | 1.3194 | -0.00016151 |  | 2154.253 | 1.5111 | 0.00090613
| 2154.133 | 1.3194 | -0.00015595 |  | 2154.133 | 1.5111 | 0.00089824
| 2154.012 | 1.3194 | -0.00015177 |  | 2154.012 | 1.5111 | 0.000893
| 2153.892 | 1.3194 | -0.00015069 |  | 2153.892 | 1.5111 | 0.00088881
| 2153.771 | 1.3194 | -0.00015276 |  | 2153.771 | 1.5111 | 0.00088508
| 2153.651 | 1.3194 | -0.00015684 |  | 2153.651 | 1.5111 | 0.00088277
| 2153.53 | 1.3194 | -0.00016038 |  | 2153.53 | 1.5111 | 0.00088375
| 2153.41 | 1.3194 | -0.00016131 |  | 2153.41 | 1.5111 | 0.00088912
| 2153.289 | 1.3194 | -0.00015842 |  | 2153.289 | 1.5111 | 0.00089813
| 2153.169 | 1.3194 | -0.00015226 |  | 2153.169 | 1.5111 | 0.00090812
| 2153.048 | 1.3194 | -0.00014474 |  | 2153.048 | 1.5111 | 0.00091587
| 2152.928 | 1.3194 | -0.00013812 |  | 2152.928 | 1.5111 | 0.00091703
| 2152.807 | 1.3194 | -0.00013404 |  | 2152.807 | 1.5111 | 0.00091089
| 2152.687 | 1.3194 | -0.00013264 |  | 2152.687 | 1.5111 | 0.00089838
| 2152.566 | 1.3194 | -0.00013264 |  | 2152.566 | 1.5111 | 0.0008841
| 2152.446 | 1.3194 | -0.00013218 |  | 2152.446 | 1.5111 | 0.0008722
| 2152.325 | 1.3194 | -0.00012981 |  | 2152.325 | 1.5111 | 0.00086553
| 2152.205 | 1.3194 | -0.00012578 |  | 2152.205 | 1.5111 | 0.0008634
| 2152.084 | 1.3194 | -0.00012175 |  | 2152.084 | 1.5111 | 0.00086504
| 2151.963 | 1.3194 | -0.00012009 |  | 2151.963 | 1.5111 | 0.00086465
| 2151.843 | 1.3194 | -0.00012264 |  | 2151.843 | 1.5111 | 0.00085964
| 2151.722 | 1.3194 | -0.00012963 |  | 2151.722 | 1.5111 | 0.00084797
| 2151.602 | 1.3194 | -0.00013886 |  | 2151.602 | 1.5111 | 0.00083049
| 2151.481 | 1.3194 | -0.00014718 |  | 2151.481 | 1.5111 | 0.00080989
| 2151.361 | 1.3194 | -0.00015117 |  | 2151.361 | 1.5111 | 0.00079067
| 2151.24 | 1.3194 | -0.00014946 |  | 2151.24 | 1.5111 | 0.00077505
| 2151.12 | 1.3194 | -0.00014313 |  | 2151.12 | 1.5111 | 0.00076407
| 2150.999 | 1.3194 | -0.00013578 |  | 2150.999 | 1.5111 | 0.00075653
| 2150.879 | 1.3194 | -0.00013162 |  | 2150.879 | 1.5111 | 0.00075051
| 2150.758 | 1.3194 | -0.00013386 |  | 2150.758 | 1.5111 | 0.00074442
| 2150.638 | 1.3194 | -0.0001432 |  | 2150.638 | 1.511 | 0.00073733
| 2150.517 | 1.3194 | -0.00015699 |  | 2150.517 | 1.511 | 0.00072993
| 2150.396 | 1.3194 | -0.00017091 |  | 2150.396 | 1.511 | 0.00072317
| 2150.276 | 1.3194 | -0.00018047 |  | 2150.276 | 1.511 | 0.00071799
| 2150.155 | 1.3194 | -0.00018306 |  | 2150.155 | 1.511 | 0.00071435
| 2150.035 | 1.3194 | -0.00017925 |  | 2150.035 | 1.511 | 0.00071132
| 2149.914 | 1.3194 | -0.0001721 |  | 2149.914 | 1.511 | 0.00070776
| 2149.794 | 1.3194 | -0.00016572 |  | 2149.794 | 1.511 | 0.00070324
| 2149.673 | 1.3194 | -0.00016386 |  | 2149.673 | 1.511 | 0.00069809
| 2149.553 | 1.3194 | -0.00016763 |  | 2149.553 | 1.5109 | 0.0006939
| 2149.432 | 1.3194 | -0.00017586 |  | 2149.432 | 1.5109 | 0.00069236
| 2149.312 | 1.3194 | -0.00018576 |  | 2149.312 | 1.5109 | 0.00069443
| 2149.191 | 1.3194 | -0.00019432 |  | 2149.191 | 1.5109 | 0.00069972
| 2149.071 | 1.3194 | -0.00019995 |  | 2149.071 | 1.5109 | 0.00070643
| 2148.95 | 1.3194 | -0.00020277 |  | 2148.95 | 1.5109 | 0.00071214
| 2148.83 | 1.3194 | -0.00020453 |  | 2148.83 | 1.5109 | 0.0007151
| 2148.709 | 1.3194 | -0.00020715 |  | 2148.709 | 1.5109 | 0.00071474
| 2148.588 | 1.3194 | -0.00021149 |  | 2148.588 | 1.5109 | 0.00071206
| 2148.468 | 1.3194 | -0.00021676 |  | 2148.468 | 1.5109 | 0.00070883
| 2148.347 | 1.3194 | -0.00022078 |  | 2148.347 | 1.5109 | 0.00070664
| 2148.227 | 1.3193 | -0.00022178 |  | 2148.227 | 1.5108 | 0.000706
| 2148.106 | 1.3193 | -0.00021874 |  | 2148.106 | 1.5108 | 0.00070585
| 2147.986 | 1.3193 | -0.00021286 |  | 2147.986 | 1.5108 | 0.00070462
| 2147.865 | 1.3193 | -0.00020655 |  | 2147.865 | 1.5108 | 0.00070095
| 2147.745 | 1.3193 | -0.00020253 |  | 2147.745 | 1.5108 | 0.00069474
| 2147.624 | 1.3193 | -0.00020252 |  | 2147.624 | 1.5108 | 0.00068757
| 2147.504 | 1.3193 | -0.00020615 |  | 2147.504 | 1.5108 | 0.00068245
| 2147.383 | 1.3193 | -0.00021119 |  | 2147.383 | 1.5108 | 0.00068225
| 2147.263 | 1.3193 | -0.00021481 |  | 2147.263 | 1.5108 | 0.00068853
| 2147.142 | 1.3193 | -0.00021487 |  | 2147.142 | 1.5107 | 0.0007008
| 2147.021 | 1.3193 | -0.00021111 |  | 2147.021 | 1.5107 | 0.00071639
| 2146.901 | 1.3193 | -0.00020542 |  | 2146.901 | 1.5107 | 0.00073141
| 2146.781 | 1.3193 | -0.000201 |  | 2146.781 | 1.5107 | 0.0007426
| 2146.66 | 1.3193 | -0.00020078 |  | 2146.66 | 1.5107 | 0.00074802
| 2146.54 | 1.3193 | -0.00020606 |  | 2146.54 | 1.5107 | 0.00074774
| 2146.419 | 1.3193 | -0.00021601 |  | 2146.419 | 1.5107 | 0.00074374
| 2146.298 | 1.3193 | -0.00022794 |  | 2146.298 | 1.5108 | 0.00073679
| 2146.178 | 1.3193 | -0.00023859 |  | 2146.178 | 1.5108 | 0.00072974
| 2146.057 | 1.3193 | -0.00024576 |  | 2146.057 | 1.5108 | 0.00072159
| 2145.937 | 1.3193 | -0.00024897 |  | 2145.937 | 1.5107 | 0.00071186
| 2145.816 | 1.3193 | -0.00024939 |  | 2145.816 | 1.5107 | 0.00069967
| 2145.696 | 1.3193 | -0.00024917 |  | 2145.696 | 1.5107 | 0.0006854
| 2145.575 | 1.3193 | -0.00024977 |  | 2145.575 | 1.5107 | 0.00067068
| 2145.455 | 1.3193 | -0.00025157 |  | 2145.455 | 1.5107 | 0.00065869
| 2145.334 | 1.3193 | -0.00025344 |  | 2145.334 | 1.5107 | 0.00065282
| 2145.214 | 1.3193 | -0.00025375 |  | 2145.214 | 1.5107 | 0.00065484
| 2145.093 | 1.3193 | -0.00025122 |  | 2145.093 | 1.5106 | 0.00066458
| 2144.973 | 1.3193 | -0.00024617 |  | 2144.973 | 1.5106 | 0.00067955
| 2144.852 | 1.3193 | -0.00024045 |  | 2144.852 | 1.5106 | 0.00069527
| 2144.731 | 1.3193 | -0.00023681 |  | 2144.731 | 1.5106 | 0.0007079
| 2144.611 | 1.3193 | -0.00023745 |  | 2144.611 | 1.5106 | 0.00071459
| 2144.49 | 1.3193 | -0.00024354 |  | 2144.49 | 1.5106 | 0.00071468
| 2144.37 | 1.3193 | -0.00025383 |  | 2144.37 | 1.5106 | 0.00071006
| 2144.25 | 1.3193 | -0.00026603 |  | 2144.25 | 1.5106 | 0.00070333
| 2144.129 | 1.3193 | -0.00027708 |  | 2144.129 | 1.5106 | 0.00069707
| 2144.008 | 1.3193 | -0.00028499 |  | 2144.008 | 1.5106 | 0.00069289
| 2143.888 | 1.3193 | -0.00028912 |  | 2143.888 | 1.5106 | 0.00069026
| 2143.767 | 1.3193 | -0.00029056 |  | 2143.767 | 1.5106 | 0.00068795
| 2143.647 | 1.3192 | -0.00029115 |  | 2143.647 | 1.5106 | 0.00068444
| 2143.526 | 1.3192 | -0.00029238 |  | 2143.526 | 1.5106 | 0.00067914
| 2143.406 | 1.3192 | -0.00029488 |  | 2143.406 | 1.5106 | 0.00067277
| 2143.285 | 1.3192 | -0.0002979 |  | 2143.285 | 1.5106 | 0.0006672
| 2143.165 | 1.3192 | -0.00029999 |  | 2143.165 | 1.5106 | 0.00066439
| 2143.044 | 1.3192 | -0.0003 |  | 2143.044 | 1.5105 | 0.00066574
| 2142.924 | 1.3192 | -0.00029777 |  | 2142.924 | 1.5105 | 0.00067108
| 2142.803 | 1.3192 | -0.00029442 |  | 2142.803 | 1.5105 | 0.00067891
| 2142.683 | 1.3192 | -0.00029189 |  | 2142.683 | 1.5105 | 0.00068686
| 2142.562 | 1.3192 | -0.00029225 |  | 2142.562 | 1.5105 | 0.00069257
| 2142.441 | 1.3192 | -0.00029627 |  | 2142.441 | 1.5105 | 0.00069493
| 2142.321 | 1.3192 | -0.0003033 |  | 2142.321 | 1.5105 | 0.00069412
| 2142.2 | 1.3192 | -0.00031122 |  | 2142.2 | 1.5105 | 0.00069124
| 2142.08 | 1.3192 | -0.00031745 |  | 2142.08 | 1.5105 | 0.00068788
| 2141.959 | 1.3192 | -0.00031962 |  | 2141.959 | 1.5105 | 0.0006849
| 2141.839 | 1.3192 | -0.00031682 |  | 2141.839 | 1.5105 | 0.00068264
| 2141.718 | 1.3191 | -0.00030974 |  | 2141.718 | 1.5105 | 0.00068034
| 2141.598 | 1.3191 | -0.00030045 |  | 2141.598 | 1.5105 | 0.00067732
| 2141.477 | 1.3191 | -0.00029163 |  | 2141.477 | 1.5105 | 0.00067363
| 2141.357 | 1.3191 | -0.00028534 |  | 2141.357 | 1.5104 | 0.00067006
| 2141.236 | 1.3192 | -0.00028323 |  | 2141.236 | 1.5104 | 0.00066828
| 2141.116 | 1.3192 | -0.00028516 |  | 2141.116 | 1.5104 | 0.00067009
| 2140.995 | 1.3192 | -0.00029059 |  | 2140.995 | 1.5104 | 0.00067627
| 2140.875 | 1.3192 | -0.00029836 |  | 2140.875 | 1.5104 | 0.00068633
| 2140.754 | 1.3192 | -0.00030731 |  | 2140.754 | 1.5104 | 0.00069809
| 2140.633 | 1.3192 | -0.00031651 |  | 2140.633 | 1.5104 | 0.00070849
| 2140.513 | 1.3192 | -0.00032553 |  | 2140.513 | 1.5104 | 0.00071481
| 2140.393 | 1.3192 | -0.00033378 |  | 2140.393 | 1.5104 | 0.00071522
| 2140.272 | 1.3191 | -0.00034097 |  | 2140.272 | 1.5104 | 0.00071034
| 2140.151 | 1.3191 | -0.00034669 |  | 2140.151 | 1.5104 | 0.00070221
| 2140.031 | 1.3191 | -0.00035065 |  | 2140.031 | 1.5104 | 0.0006936
| 2139.91 | 1.3191 | -0.00035287 |  | 2139.91 | 1.5104 | 0.000687
| 2139.79 | 1.3191 | -0.00035378 |  | 2139.79 | 1.5104 | 0.00068362
| 2139.669 | 1.3191 | -0.0003539 |  | 2139.669 | 1.5104 | 0.00068284
| 2139.549 | 1.3191 | -0.00035367 |  | 2139.549 | 1.5104 | 0.00068279
| 2139.428 | 1.3191 | -0.00035328 |  | 2139.428 | 1.5103 | 0.00068154
| 2139.308 | 1.3191 | -0.00035221 |  | 2139.308 | 1.5103 | 0.0006777
| 2139.187 | 1.3191 | -0.00034962 |  | 2139.187 | 1.5103 | 0.00067119
| 2139.066 | 1.319 | -0.0003446 |  | 2139.066 | 1.5103 | 0.00066353
| 2138.946 | 1.319 | -0.00033679 |  | 2138.946 | 1.5103 | 0.00065673
| 2138.825 | 1.319 | -0.00032692 |  | 2138.825 | 1.5103 | 0.00065282
| 2138.705 | 1.319 | -0.00031664 |  | 2138.705 | 1.5103 | 0.00065284
| 2138.584 | 1.319 | -0.00030835 |  | 2138.584 | 1.5103 | 0.00065713
| 2138.464 | 1.319 | -0.00030426 |  | 2138.464 | 1.5102 | 0.00066493
| 2138.343 | 1.3191 | -0.00030602 |  | 2138.343 | 1.5102 | 0.00067521
| 2138.223 | 1.3191 | -0.00031331 |  | 2138.223 | 1.5102 | 0.00068704
| 2138.102 | 1.3191 | -0.00032475 |  | 2138.102 | 1.5102 | 0.00069939
| 2137.982 | 1.3191 | -0.00033724 |  | 2137.982 | 1.5102 | 0.00071143
| 2137.861 | 1.3191 | -0.00034789 |  | 2137.861 | 1.5102 | 0.00072225
| 2137.741 | 1.319 | -0.00035445 |  | 2137.741 | 1.5102 | 0.00073064
| 2137.62 | 1.319 | -0.00035604 |  | 2137.62 | 1.5102 | 0.0007352
| 2137.5 | 1.319 | -0.00035372 |  | 2137.5 | 1.5102 | 0.00073523
| 2137.379 | 1.319 | -0.00034962 |  | 2137.379 | 1.5102 | 0.00073072
| 2137.259 | 1.319 | -0.00034621 |  | 2137.259 | 1.5102 | 0.00072322
| 2137.138 | 1.319 | -0.0003457 |  | 2137.138 | 1.5102 | 0.00071502
| 2137.018 | 1.319 | -0.00034863 |  | 2137.018 | 1.5102 | 0.00070873
| 2136.897 | 1.319 | -0.00035455 |  | 2136.897 | 1.5102 | 0.00070644
| 2136.776 | 1.319 | -0.00036197 |  | 2136.776 | 1.5102 | 0.00070858
| 2136.656 | 1.319 | -0.00036907 |  | 2136.656 | 1.5102 | 0.00071418
| 2136.535 | 1.319 | -0.0003746 |  | 2136.535 | 1.5101 | 0.00072116
| 2136.415 | 1.319 | -0.00037831 |  | 2136.415 | 1.5101 | 0.00072718
| 2136.294 | 1.319 | -0.00038049 |  | 2136.294 | 1.5101 | 0.00073058
| 2136.174 | 1.319 | -0.00038219 |  | 2136.174 | 1.5101 | 0.00073129
| 2136.053 | 1.319 | -0.00038387 |  | 2136.053 | 1.5101 | 0.0007303
| 2135.933 | 1.319 | -0.00038565 |  | 2135.933 | 1.5101 | 0.00072972
| 2135.812 | 1.319 | -0.00038691 |  | 2135.812 | 1.5101 | 0.00073138
| 2135.692 | 1.3189 | -0.00038691 |  | 2135.692 | 1.5101 | 0.00073586
| 2135.571 | 1.3189 | -0.00038503 |  | 2135.571 | 1.5101 | 0.00074276
| 2135.451 | 1.3189 | -0.00038146 |  | 2135.451 | 1.5101 | 0.0007505
| 2135.33 | 1.3189 | -0.00037691 |  | 2135.33 | 1.5101 | 0.00075698
| 2135.209 | 1.3189 | -0.00037258 |  | 2135.209 | 1.5101 | 0.00076023
| 2135.089 | 1.3189 | -0.00036949 |  | 2135.089 | 1.5101 | 0.00075967
| 2134.969 | 1.3189 | -0.00036816 |  | 2134.969 | 1.5101 | 0.00075544
| 2134.848 | 1.3189 | -0.00036797 |  | 2134.848 | 1.5101 | 0.00074896
| 2134.728 | 1.3189 | -0.00036818 |  | 2134.728 | 1.5101 | 0.00074159
| 2134.607 | 1.3189 | -0.00036771 |  | 2134.607 | 1.5101 | 0.00073489
| 2134.486 | 1.3189 | -0.00036618 |  | 2134.486 | 1.5101 | 0.00072992
| 2134.366 | 1.3189 | -0.00036409 |  | 2134.366 | 1.5101 | 0.00072708
| 2134.245 | 1.3189 | -0.00036258 |  | 2134.245 | 1.51 | 0.00072638
| 2134.125 | 1.3189 | -0.00036318 |  | 2134.125 | 1.51 | 0.0007276
| 2134.004 | 1.3189 | -0.00036685 |  | 2134.004 | 1.51 | 0.00073043
| 2133.884 | 1.3189 | -0.00037381 |  | 2133.884 | 1.51 | 0.00073485
| 2133.763 | 1.3189 | -0.00038339 |  | 2133.763 | 1.51 | 0.00074025
| 2133.643 | 1.3189 | -0.00039403 |  | 2133.643 | 1.51 | 0.00074674
| 2133.522 | 1.3189 | -0.0004045 |  | 2133.522 | 1.51 | 0.00075359
| 2133.402 | 1.3189 | -0.00041361 |  | 2133.402 | 1.51 | 0.00076036
| 2133.281 | 1.3189 | -0.0004212 |  | 2133.281 | 1.51 | 0.00076609
| 2133.161 | 1.3189 | -0.00042751 |  | 2133.161 | 1.51 | 0.00077029
| 2133.04 | 1.3189 | -0.00043279 |  | 2133.04 | 1.51 | 0.00077203
| 2132.919 | 1.3189 | -0.00043721 |  | 2132.919 | 1.51 | 0.00077091
| 2132.799 | 1.3188 | -0.00044029 |  | 2132.799 | 1.51 | 0.00076665
| 2132.678 | 1.3188 | -0.0004413 |  | 2132.678 | 1.51 | 0.0007593
| 2132.558 | 1.3188 | -0.00043954 |  | 2132.558 | 1.51 | 0.00075004
| 2132.438 | 1.3188 | -0.00043523 |  | 2132.438 | 1.51 | 0.00074018
| 2132.317 | 1.3188 | -0.00042903 |  | 2132.317 | 1.51 | 0.00073148
| 2132.196 | 1.3188 | -0.00042254 |  | 2132.196 | 1.51 | 0.00072578
| 2132.076 | 1.3188 | -0.00041721 |  | 2132.076 | 1.5099 | 0.00072411
| 2131.955 | 1.3188 | -0.00041416 |  | 2131.955 | 1.5099 | 0.00072696
| 2131.835 | 1.3188 | -0.00041334 |  | 2131.835 | 1.5099 | 0.00073341
| 2131.714 | 1.3188 | -0.00041404 |  | 2131.714 | 1.5099 | 0.00074197
| 2131.594 | 1.3188 | -0.00041481 |  | 2131.594 | 1.5099 | 0.00075069
| 2131.473 | 1.3187 | -0.00041447 |  | 2131.473 | 1.5099 | 0.00075798
| 2131.353 | 1.3187 | -0.00041253 |  | 2131.353 | 1.5099 | 0.00076267
| 2131.232 | 1.3187 | -0.00040921 |  | 2131.232 | 1.5099 | 0.00076483
| 2131.111 | 1.3187 | -0.00040537 |  | 2131.111 | 1.5099 | 0.00076524
| 2130.991 | 1.3187 | -0.00040207 |  | 2130.991 | 1.5099 | 0.00076488
| 2130.871 | 1.3187 | -0.00039978 |  | 2130.871 | 1.5099 | 0.00076493
| 2130.75 | 1.3187 | -0.00039868 |  | 2130.75 | 1.5099 | 0.00076574
| 2130.629 | 1.3187 | -0.0003982 |  | 2130.629 | 1.5099 | 0.00076757
| 2130.509 | 1.3187 | -0.0003981 |  | 2130.509 | 1.5099 | 0.00076922
| 2130.388 | 1.3187 | -0.00039827 |  | 2130.388 | 1.5099 | 0.00076982
| 2130.268 | 1.3187 | -0.00039906 |  | 2130.268 | 1.5099 | 0.00076823
| 2130.147 | 1.3187 | -0.00040099 |  | 2130.147 | 1.5099 | 0.00076388
| 2130.027 | 1.3187 | -0.00040423 |  | 2130.027 | 1.5099 | 0.00075676
| 2129.906 | 1.3187 | -0.00040803 |  | 2129.906 | 1.5099 | 0.00074763
| 2129.786 | 1.3187 | -0.00041088 |  | 2129.786 | 1.5099 | 0.00073782
| 2129.665 | 1.3187 | -0.00041083 |  | 2129.665 | 1.5098 | 0.00072916
| 2129.544 | 1.3186 | -0.0004063 |  | 2129.544 | 1.5098 | 0.0007233
| 2129.424 | 1.3186 | -0.00039708 |  | 2129.424 | 1.5098 | 0.00072141
| 2129.304 | 1.3186 | -0.0003842 |  | 2129.304 | 1.5098 | 0.00072402
| 2129.183 | 1.3186 | -0.00037036 |  | 2129.183 | 1.5098 | 0.00073047
| 2129.063 | 1.3186 | -0.00035867 |  | 2129.063 | 1.5098 | 0.00073967
| 2128.942 | 1.3186 | -0.00035134 |  | 2128.942 | 1.5098 | 0.00074986
| 2128.821 | 1.3186 | -0.00034918 |  | 2128.821 | 1.5097 | 0.00075945
| 2128.701 | 1.3186 | -0.00035127 |  | 2128.701 | 1.5097 | 0.00076758
| 2128.58 | 1.3186 | -0.00035512 |  | 2128.58 | 1.5097 | 0.0007739
| 2128.46 | 1.3186 | -0.00035843 |  | 2128.46 | 1.5097 | 0.00077859
| 2128.339 | 1.3186 | -0.00035958 |  | 2128.339 | 1.5097 | 0.00078208
| 2128.219 | 1.3186 | -0.00035853 |  | 2128.219 | 1.5097 | 0.00078446
| 2128.098 | 1.3186 | -0.00035668 |  | 2128.098 | 1.5097 | 0.00078542
| 2127.978 | 1.3186 | -0.00035604 |  | 2127.978 | 1.5097 | 0.00078452
| 2127.857 | 1.3186 | -0.00035845 |  | 2127.857 | 1.5097 | 0.0007814
| 2127.737 | 1.3186 | -0.0003641 |  | 2127.737 | 1.5097 | 0.00077646
| 2127.616 | 1.3186 | -0.00037199 |  | 2127.616 | 1.5097 | 0.00077073
| 2127.496 | 1.3186 | -0.00037999 |  | 2127.496 | 1.5097 | 0.00076607
| 2127.375 | 1.3186 | -0.00038615 |  | 2127.375 | 1.5097 | 0.00076463
| 2127.254 | 1.3186 | -0.00038949 |  | 2127.254 | 1.5097 | 0.00076736
| 2127.134 | 1.3186 | -0.00039025 |  | 2127.134 | 1.5097 | 0.00077415
| 2127.013 | 1.3186 | -0.00038999 |  | 2127.013 | 1.5097 | 0.00078362
| 2126.893 | 1.3186 | -0.00039057 |  | 2126.893 | 1.5097 | 0.00079329
| 2126.772 | 1.3186 | -0.00039323 |  | 2126.772 | 1.5097 | 0.00080073
| 2126.652 | 1.3186 | -0.00039787 |  | 2126.652 | 1.5097 | 0.00080458
| 2126.531 | 1.3186 | -0.00040318 |  | 2126.531 | 1.5097 | 0.00080492
| 2126.411 | 1.3186 | -0.00040702 |  | 2126.411 | 1.5097 | 0.0008032
| 2126.29 | 1.3186 | -0.00040775 |  | 2126.29 | 1.5097 | 0.00080143
| 2126.17 | 1.3186 | -0.00040475 |  | 2126.17 | 1.5096 | 0.00080147
| 2126.049 | 1.3185 | -0.00039861 |  | 2126.049 | 1.5096 | 0.00080403
| 2125.929 | 1.3185 | -0.00039114 |  | 2125.929 | 1.5096 | 0.00080847
| 2125.808 | 1.3185 | -0.00038427 |  | 2125.808 | 1.5096 | 0.00081348
| 2125.688 | 1.3185 | -0.0003791 |  | 2125.688 | 1.5096 | 0.00081788
| 2125.567 | 1.3185 | -0.00037598 |  | 2125.567 | 1.5096 | 0.00082082
| 2125.447 | 1.3185 | -0.00037393 |  | 2125.447 | 1.5096 | 0.00082268
| 2125.326 | 1.3185 | -0.00037209 |  | 2125.326 | 1.5096 | 0.00082436
| 2125.206 | 1.3185 | -0.00036993 |  | 2125.206 | 1.5096 | 0.00082679
| 2125.085 | 1.3185 | -0.000368 |  | 2125.085 | 1.5096 | 0.00082987
| 2124.964 | 1.3185 | -0.00036793 |  | 2124.964 | 1.5096 | 0.0008323
| 2124.844 | 1.3185 | -0.00037149 |  | 2124.844 | 1.5096 | 0.00083212
| 2124.723 | 1.3185 | -0.00037992 |  | 2124.723 | 1.5096 | 0.00082738
| 2124.603 | 1.3185 | -0.00039297 |  | 2124.603 | 1.5096 | 0.00081727
| 2124.482 | 1.3185 | -0.00040857 |  | 2124.482 | 1.5096 | 0.0008028
| 2124.362 | 1.3185 | -0.00042369 |  | 2124.362 | 1.5096 | 0.00078629
| 2124.241 | 1.3185 | -0.00043486 |  | 2124.241 | 1.5096 | 0.00077099
| 2124.121 | 1.3185 | -0.00043973 |  | 2124.121 | 1.5096 | 0.00075976
| 2124 | 1.3185 | -0.00043769 |  | 2124 | 1.5096 | 0.00075398
| 2123.88 | 1.3184 | -0.00043025 |  | 2123.88 | 1.5096 | 0.00075326
| 2123.759 | 1.3184 | -0.00041993 |  | 2123.759 | 1.5095 | 0.00075607
| 2123.639 | 1.3184 | -0.00040953 |  | 2123.639 | 1.5095 | 0.00076031
| 2123.518 | 1.3184 | -0.0004011 |  | 2123.518 | 1.5095 | 0.00076497
| 2123.397 | 1.3184 | -0.00039524 |  | 2123.397 | 1.5095 | 0.00076955
| 2123.277 | 1.3184 | -0.00039121 |  | 2123.277 | 1.5095 | 0.00077507
| 2123.156 | 1.3184 | -0.00038786 |  | 2123.156 | 1.5095 | 0.00078233
| 2123.036 | 1.3184 | -0.00038422 |  | 2123.036 | 1.5095 | 0.00079121
| 2122.916 | 1.3184 | -0.00038 |  | 2122.916 | 1.5095 | 0.00080068
| 2122.795 | 1.3184 | -0.00037588 |  | 2122.795 | 1.5095 | 0.00080852
| 2122.674 | 1.3184 | -0.00037294 |  | 2122.674 | 1.5095 | 0.00081248
| 2122.554 | 1.3184 | -0.00037171 |  | 2122.554 | 1.5095 | 0.00081156
| 2122.433 | 1.3184 | -0.00037171 |  | 2122.433 | 1.5095 | 0.00080634
| 2122.313 | 1.3184 | -0.00037145 |  | 2122.313 | 1.5095 | 0.00079927
| 2122.192 | 1.3184 | -0.00036887 |  | 2122.192 | 1.5095 | 0.00079329
| 2122.072 | 1.3183 | -0.00036235 |  | 2122.072 | 1.5095 | 0.00079117
| 2121.951 | 1.3183 | -0.00035153 |  | 2121.951 | 1.5094 | 0.00079357
| 2121.831 | 1.3183 | -0.00033778 |  | 2121.831 | 1.5094 | 0.00079922
| 2121.71 | 1.3183 | -0.00032406 |  | 2121.71 | 1.5094 | 0.00080514
| 2121.59 | 1.3183 | -0.00031349 |  | 2121.59 | 1.5094 | 0.00080845
| 2121.469 | 1.3184 | -0.00030844 |  | 2121.469 | 1.5094 | 0.00080751
| 2121.349 | 1.3184 | -0.00030974 |  | 2121.349 | 1.5094 | 0.00080308
| 2121.228 | 1.3184 | -0.00031588 |  | 2121.228 | 1.5094 | 0.00079767
| 2121.107 | 1.3184 | -0.00032429 |  | 2121.107 | 1.5094 | 0.00079481
| 2120.987 | 1.3184 | -0.00033213 |  | 2120.987 | 1.5094 | 0.00079726
| 2120.866 | 1.3184 | -0.00033752 |  | 2120.866 | 1.5094 | 0.00080584
| 2120.746 | 1.3184 | -0.00034024 |  | 2120.746 | 1.5093 | 0.00081884
| 2120.625 | 1.3184 | -0.00034154 |  | 2120.625 | 1.5093 | 0.00083298
| 2120.505 | 1.3184 | -0.00034333 |  | 2120.505 | 1.5093 | 0.00084494
| 2120.384 | 1.3184 | -0.00034699 |  | 2120.384 | 1.5093 | 0.00085222
| 2120.264 | 1.3184 | -0.00035257 |  | 2120.264 | 1.5093 | 0.0008546
| 2120.143 | 1.3183 | -0.00035909 |  | 2120.143 | 1.5093 | 0.00085412
| 2120.022 | 1.3183 | -0.00036449 |  | 2120.022 | 1.5093 | 0.00085331
| 2119.902 | 1.3183 | -0.00036717 |  | 2119.902 | 1.5093 | 0.0008543
| 2119.782 | 1.3183 | -0.00036696 |  | 2119.782 | 1.5093 | 0.00085769
| 2119.661 | 1.3183 | -0.00036473 |  | 2119.661 | 1.5093 | 0.00086236
| 2119.541 | 1.3183 | -0.00036269 |  | 2119.541 | 1.5093 | 0.00086635
| 2119.42 | 1.3183 | -0.00036246 |  | 2119.42 | 1.5093 | 0.00086799
| 2119.299 | 1.3183 | -0.00036471 |  | 2119.299 | 1.5093 | 0.00086674
| 2119.179 | 1.3183 | -0.00036828 |  | 2119.179 | 1.5093 | 0.0008638
| 2119.058 | 1.3183 | -0.00037094 |  | 2119.058 | 1.5093 | 0.00086125
| 2118.938 | 1.3183 | -0.00037011 |  | 2118.938 | 1.5093 | 0.00086136
| 2118.817 | 1.3183 | -0.0003647 |  | 2118.817 | 1.5093 | 0.00086473
| 2118.697 | 1.3183 | -0.00035526 |  | 2118.697 | 1.5093 | 0.00087056
| 2118.576 | 1.3183 | -0.00034446 |  | 2118.576 | 1.5093 | 0.00087658
| 2118.456 | 1.3183 | -0.00033562 |  | 2118.456 | 1.5093 | 0.00088051
| 2118.335 | 1.3183 | -0.00033162 |  | 2118.335 | 1.5093 | 0.00088106
| 2118.215 | 1.3183 | -0.00033331 |  | 2118.215 | 1.5093 | 0.00087888
| 2118.094 | 1.3183 | -0.00033946 |  | 2118.094 | 1.5093 | 0.00087592
| 2117.974 | 1.3183 | -0.00034729 |  | 2117.974 | 1.5093 | 0.00087455
| 2117.853 | 1.3183 | -0.00035409 |  | 2117.853 | 1.5093 | 0.00087646
| 2117.732 | 1.3183 | -0.00035811 |  | 2117.732 | 1.5093 | 0.0008816
| 2117.612 | 1.3182 | -0.00035967 |  | 2117.612 | 1.5093 | 0.00088787
| 2117.491 | 1.3182 | -0.00036052 |  | 2117.491 | 1.5093 | 0.00089283
| 2117.371 | 1.3182 | -0.00036283 |  | 2117.371 | 1.5093 | 0.0008945
| 2117.25 | 1.3182 | -0.00036756 |  | 2117.25 | 1.5093 | 0.00089246
| 2117.13 | 1.3182 | -0.00037422 |  | 2117.13 | 1.5093 | 0.00088832
| 2117.009 | 1.3182 | -0.00038059 |  | 2117.009 | 1.5093 | 0.00088497
| 2116.889 | 1.3182 | -0.00038397 |  | 2116.889 | 1.5093 | 0.00088432
| 2116.768 | 1.3182 | -0.00038242 |  | 2116.768 | 1.5093 | 0.00088712
| 2116.648 | 1.3182 | -0.00037617 |  | 2116.648 | 1.5093 | 0.00089155
| 2116.527 | 1.3182 | -0.00036727 |  | 2116.527 | 1.5093 | 0.00089446
| 2116.407 | 1.3182 | -0.00035894 |  | 2116.407 | 1.5093 | 0.00089246
| 2116.286 | 1.3182 | -0.0003542 |  | 2116.286 | 1.5093 | 0.00088378
| 2116.166 | 1.3182 | -0.00035397 |  | 2116.166 | 1.5093 | 0.00086965
| 2116.045 | 1.3182 | -0.0003572 |  | 2116.045 | 1.5093 | 0.00085311
| 2115.925 | 1.3182 | -0.00036134 |  | 2115.925 | 1.5093 | 0.00083834
| 2115.804 | 1.3182 | -0.00036337 |  | 2115.804 | 1.5093 | 0.00082854
| 2115.684 | 1.3181 | -0.00036192 |  | 2115.684 | 1.5092 | 0.00082446
| 2115.563 | 1.3181 | -0.00035746 |  | 2115.563 | 1.5092 | 0.0008246
| 2115.442 | 1.3181 | -0.0003523 |  | 2115.442 | 1.5092 | 0.00082557
| 2115.322 | 1.3181 | -0.00034903 |  | 2115.322 | 1.5092 | 0.00082452
| 2115.201 | 1.3181 | -0.00034931 |  | 2115.201 | 1.5092 | 0.00081999
| 2115.081 | 1.3181 | -0.0003525 |  | 2115.081 | 1.5092 | 0.00081337
| 2114.96 | 1.3181 | -0.00035648 |  | 2114.96 | 1.5092 | 0.00080689
| 2114.84 | 1.3181 | -0.00035807 |  | 2114.84 | 1.5092 | 0.00080364
| 2114.719 | 1.3181 | -0.00035499 |  | 2114.719 | 1.5092 | 0.00080447
| 2114.599 | 1.3181 | -0.00034715 |  | 2114.599 | 1.5092 | 0.00080823
| 2114.478 | 1.3181 | -0.00033634 |  | 2114.478 | 1.5091 | 0.00081163
| 2114.358 | 1.3181 | -0.00032618 |  | 2114.358 | 1.5091 | 0.00081127
| 2114.237 | 1.3181 | -0.00031922 |  | 2114.237 | 1.5091 | 0.00080552
| 2114.117 | 1.3181 | -0.00031693 |  | 2114.117 | 1.5091 | 0.0007955
| 2113.996 | 1.3181 | -0.00031826 |  | 2113.996 | 1.5091 | 0.00078503
| 2113.875 | 1.3181 | -0.00032058 |  | 2113.875 | 1.5091 | 0.00077914
| 2113.755 | 1.3181 | -0.00032118 |  | 2113.755 | 1.5091 | 0.00078151
| 2113.635 | 1.3181 | -0.00031869 |  | 2113.635 | 1.5091 | 0.00079343
| 2113.514 | 1.3181 | -0.00031394 |  | 2113.514 | 1.509 | 0.00081217
| 2113.394 | 1.3181 | -0.00030956 |  | 2113.394 | 1.509 | 0.00083302
| 2113.273 | 1.3181 | -0.00030835 |  | 2113.273 | 1.509 | 0.00085088
| 2113.152 | 1.3181 | -0.00031215 |  | 2113.152 | 1.509 | 0.00086242
| 2113.032 | 1.3181 | -0.00032018 |  | 2113.032 | 1.5091 | 0.00086735
| 2112.911 | 1.3181 | -0.00032986 |  | 2112.911 | 1.5091 | 0.000868
| 2112.791 | 1.3181 | -0.00033747 |  | 2112.791 | 1.5091 | 0.0008675
| 2112.67 | 1.3181 | -0.00034028 |  | 2112.67 | 1.5091 | 0.0008689
| 2112.55 | 1.318 | -0.00033754 |  | 2112.55 | 1.5091 | 0.00087206
| 2112.429 | 1.318 | -0.00033104 |  | 2112.429 | 1.5091 | 0.00087477
| 2112.309 | 1.318 | -0.00032386 |  | 2112.309 | 1.5091 | 0.00087394
| 2112.188 | 1.318 | -0.00031935 |  | 2112.188 | 1.5091 | 0.00086718
| 2112.068 | 1.318 | -0.0003191 |  | 2112.068 | 1.5091 | 0.00085403
| 2111.947 | 1.318 | -0.0003222 |  | 2111.947 | 1.5091 | 0.00083686
| 2111.827 | 1.318 | -0.00032639 |  | 2111.827 | 1.5091 | 0.00081945
| 2111.706 | 1.318 | -0.0003288 |  | 2111.706 | 1.5091 | 0.00080551
| 2111.585 | 1.318 | -0.00032768 |  | 2111.585 | 1.509 | 0.00079711
| 2111.465 | 1.318 | -0.00032323 |  | 2111.465 | 1.509 | 0.00079365
| 2111.344 | 1.318 | -0.00031755 |  | 2111.344 | 1.509 | 0.00079278
| 2111.224 | 1.318 | -0.00031318 |  | 2111.224 | 1.509 | 0.00079171
| 2111.103 | 1.318 | -0.00031212 |  | 2111.103 | 1.509 | 0.00078908
| 2110.983 | 1.318 | -0.0003142 |  | 2110.983 | 1.509 | 0.00078543
| 2110.862 | 1.318 | -0.00031771 |  | 2110.862 | 1.509 | 0.00078317
| 2110.742 | 1.318 | -0.00032011 |  | 2110.742 | 1.509 | 0.00078485
| 2110.621 | 1.318 | -0.00031928 |  | 2110.621 | 1.5089 | 0.00079201
| 2110.501 | 1.318 | -0.00031484 |  | 2110.501 | 1.5089 | 0.0008036
| 2110.38 | 1.318 | -0.00030851 |  | 2110.38 | 1.5089 | 0.00081648
| 2110.26 | 1.318 | -0.00030291 |  | 2110.26 | 1.5089 | 0.00082688
| 2110.139 | 1.318 | -0.00030051 |  | 2110.139 | 1.5089 | 0.00083204
| 2110.019 | 1.318 | -0.0003023 |  | 2110.019 | 1.5089 | 0.00083133
| 2109.898 | 1.318 | -0.00030748 |  | 2109.898 | 1.5089 | 0.00082709
| 2109.777 | 1.318 | -0.00031362 |  | 2109.777 | 1.5089 | 0.00082296
| 2109.657 | 1.318 | -0.00031848 |  | 2109.657 | 1.5089 | 0.00082184
| 2109.536 | 1.318 | -0.00032056 |  | 2109.536 | 1.5089 | 0.00082498
| 2109.416 | 1.3179 | -0.00032056 |  | 2109.416 | 1.5089 | 0.0008304
| 2109.295 | 1.3179 | -0.00032025 |  | 2109.295 | 1.5089 | 0.0008347
| 2109.175 | 1.3179 | -0.00032168 |  | 2109.175 | 1.5089 | 0.00083402
| 2109.054 | 1.3179 | -0.00032587 |  | 2109.054 | 1.5089 | 0.00082665
| 2108.934 | 1.3179 | -0.00033194 |  | 2108.934 | 1.5089 | 0.00081404
| 2108.813 | 1.3179 | -0.0003373 |  | 2108.813 | 1.5089 | 0.00080004
| 2108.693 | 1.3179 | -0.0003392 |  | 2108.693 | 1.5089 | 0.00078982
| 2108.572 | 1.3179 | -0.00033556 |  | 2108.572 | 1.5089 | 0.00078703
| 2108.452 | 1.3179 | -0.00032679 |  | 2108.452 | 1.5088 | 0.00079256
| 2108.331 | 1.3179 | -0.0003156 |  | 2108.331 | 1.5088 | 0.00080365
| 2108.21 | 1.3179 | -0.000306 |  | 2108.21 | 1.5088 | 0.00081545
| 2108.09 | 1.3179 | -0.00030163 |  | 2108.09 | 1.5088 | 0.00082303
| 2107.969 | 1.3179 | -0.00030409 |  | 2107.969 | 1.5088 | 0.00082327
| 2107.849 | 1.3179 | -0.0003125 |  | 2107.849 | 1.5088 | 0.00081653
| 2107.729 | 1.3179 | -0.00032335 |  | 2107.729 | 1.5088 | 0.0008057
| 2107.608 | 1.3179 | -0.00033264 |  | 2107.608 | 1.5088 | 0.00079475
| 2107.487 | 1.3179 | -0.00033721 |  | 2107.487 | 1.5088 | 0.00078687
| 2107.367 | 1.3179 | -0.00033628 |  | 2107.367 | 1.5088 | 0.00078309
| 2107.246 | 1.3178 | -0.00033126 |  | 2107.246 | 1.5088 | 0.00078206
| 2107.126 | 1.3178 | -0.00032507 |  | 2107.126 | 1.5088 | 0.00078082
| 2107.005 | 1.3178 | -0.0003206 |  | 2107.005 | 1.5088 | 0.00077702
| 2106.885 | 1.3178 | -0.00031907 |  | 2106.885 | 1.5088 | 0.00076992
| 2106.764 | 1.3178 | -0.00031978 |  | 2106.764 | 1.5088 | 0.00076104
| 2106.644 | 1.3178 | -0.0003204 |  | 2106.644 | 1.5088 | 0.0007531
| 2106.523 | 1.3178 | -0.00031835 |  | 2106.523 | 1.5088 | 0.00074887
| 2106.403 | 1.3178 | -0.00031209 |  | 2106.403 | 1.5088 | 0.00074925
| 2106.282 | 1.3178 | -0.00030213 |  | 2106.282 | 1.5087 | 0.00075255
| 2106.162 | 1.3178 | -0.00029065 |  | 2106.162 | 1.5087 | 0.00075581
| 2106.041 | 1.3178 | -0.0002808 |  | 2106.041 | 1.5087 | 0.00075547
| 2105.92 | 1.3178 | -0.00027506 |  | 2105.92 | 1.5087 | 0.00075002
| 2105.8 | 1.3178 | -0.00027413 |  | 2105.8 | 1.5087 | 0.00074014
| 2105.679 | 1.3178 | -0.00027728 |  | 2105.679 | 1.5087 | 0.000729
| 2105.559 | 1.3178 | -0.0002821 |  | 2105.559 | 1.5087 | 0.00072028
| 2105.438 | 1.3178 | -0.00028629 |  | 2105.438 | 1.5087 | 0.00071703
| 2105.318 | 1.3178 | -0.00028873 |  | 2105.318 | 1.5087 | 0.00071942
| 2105.197 | 1.3178 | -0.00028953 |  | 2105.197 | 1.5087 | 0.00072525
| 2105.077 | 1.3178 | -0.00029026 |  | 2105.077 | 1.5087 | 0.00073075
| 2104.956 | 1.3178 | -0.00029246 |  | 2104.956 | 1.5087 | 0.00073244
| 2104.836 | 1.3178 | -0.00029715 |  | 2104.836 | 1.5087 | 0.00072881
| 2104.715 | 1.3178 | -0.00030397 |  | 2104.715 | 1.5086 | 0.00072106
| 2104.595 | 1.3178 | -0.00031129 |  | 2104.595 | 1.5086 | 0.00071212
| 2104.474 | 1.3178 | -0.00031725 |  | 2104.474 | 1.5086 | 0.0007055
| 2104.354 | 1.3178 | -0.00032061 |  | 2104.354 | 1.5086 | 0.00070313
| 2104.233 | 1.3177 | -0.00032142 |  | 2104.233 | 1.5086 | 0.00070428
| 2104.113 | 1.3177 | -0.00032092 |  | 2104.113 | 1.5086 | 0.00070638
| 2103.992 | 1.3177 | -0.0003208 |  | 2103.992 | 1.5086 | 0.00070616
| 2103.872 | 1.3177 | -0.00032226 |  | 2103.872 | 1.5086 | 0.00070131
| 2103.751 | 1.3177 | -0.00032492 |  | 2103.751 | 1.5086 | 0.00069212
| 2103.63 | 1.3177 | -0.00032704 |  | 2103.63 | 1.5086 | 0.00068131
| 2103.51 | 1.3177 | -0.00032619 |  | 2103.51 | 1.5085 | 0.00067286
| 2103.389 | 1.3177 | -0.0003204 |  | 2103.389 | 1.5085 | 0.00066976
| 2103.269 | 1.3176 | -0.00030939 |  | 2103.269 | 1.5085 | 0.0006726
| 2103.148 | 1.3176 | -0.00029486 |  | 2103.148 | 1.5085 | 0.00067939
| 2103.028 | 1.3176 | -0.00028009 |  | 2103.028 | 1.5085 | 0.00068615
| 2102.907 | 1.3176 | -0.00026842 |  | 2102.907 | 1.5085 | 0.00068861
| 2102.787 | 1.3176 | -0.00026233 |  | 2102.787 | 1.5085 | 0.00068485
| 2102.666 | 1.3176 | -0.00026176 |  | 2102.666 | 1.5085 | 0.0006761
| 2102.546 | 1.3176 | -0.00026485 |  | 2102.546 | 1.5085 | 0.00066603
| 2102.425 | 1.3176 | -0.00026841 |  | 2102.425 | 1.5084 | 0.00065894
| 2102.305 | 1.3176 | -0.00026957 |  | 2102.305 | 1.5084 | 0.00065822
| 2102.184 | 1.3176 | -0.00026706 |  | 2102.184 | 1.5084 | 0.00066392
| 2102.063 | 1.3176 | -0.00026143 |  | 2102.063 | 1.5084 | 0.00067348
| 2101.943 | 1.3176 | -0.00025476 |  | 2101.943 | 1.5084 | 0.00068251
| 2101.822 | 1.3176 | -0.00024938 |  | 2101.822 | 1.5084 | 0.00068679
| 2101.702 | 1.3176 | -0.00024666 |  | 2101.702 | 1.5084 | 0.00068435
| 2101.582 | 1.3176 | -0.00024654 |  | 2101.582 | 1.5084 | 0.00067624
| 2101.461 | 1.3176 | -0.00024743 |  | 2101.461 | 1.5084 | 0.00066556
| 2101.34 | 1.3176 | -0.00024731 |  | 2101.34 | 1.5084 | 0.00065629
| 2101.22 | 1.3176 | -0.00024467 |  | 2101.22 | 1.5083 | 0.00065071
| 2101.099 | 1.3176 | -0.00023948 |  | 2101.099 | 1.5083 | 0.00064956
| 2100.979 | 1.3176 | -0.00023307 |  | 2100.979 | 1.5083 | 0.0006509
| 2100.858 | 1.3176 | -0.00022722 |  | 2100.858 | 1.5083 | 0.00065237
| 2100.738 | 1.3176 | -0.00022332 |  | 2100.738 | 1.5083 | 0.00065206
| 2100.617 | 1.3176 | -0.00022139 |  | 2100.617 | 1.5083 | 0.00064992
| 2100.497 | 1.3176 | -0.00022024 |  | 2100.497 | 1.5082 | 0.00064738
| 2100.376 | 1.3176 | -0.00021807 |  | 2100.376 | 1.5082 | 0.00064692
| 2100.255 | 1.3176 | -0.00021363 |  | 2100.255 | 1.5082 | 0.00064982
| 2100.135 | 1.3176 | -0.00020706 |  | 2100.135 | 1.5082 | 0.00065606
| 2100.014 | 1.3176 | -0.00020007 |  | 2100.014 | 1.5082 | 0.00066401
| 2099.894 | 1.3176 | -0.00019513 |  | 2099.894 | 1.5082 | 0.00067118
| 2099.773 | 1.3176 | -0.00019432 |  | 2099.773 | 1.5082 | 0.00067598
| 2099.653 | 1.3176 | -0.00019782 |  | 2099.653 | 1.5081 | 0.00067828
| 2099.532 | 1.3176 | -0.00020402 |  | 2099.532 | 1.5081 | 0.00067966
| 2099.412 | 1.3176 | -0.00020957 |  | 2099.412 | 1.5081 | 0.00068275
| 2099.291 | 1.3175 | -0.00021137 |  | 2099.291 | 1.5081 | 0.00068916
| 2099.171 | 1.3175 | -0.00020779 |  | 2099.171 | 1.5081 | 0.00069886
| 2099.05 | 1.3175 | -0.0001995 |  | 2099.05 | 1.5081 | 0.00070925
| 2098.93 | 1.3175 | -0.00018946 |  | 2098.93 | 1.5081 | 0.00071699
| 2098.809 | 1.3175 | -0.00018111 |  | 2098.809 | 1.5081 | 0.000719
| 2098.688 | 1.3175 | -0.00017732 |  | 2098.688 | 1.5081 | 0.00071431
| 2098.568 | 1.3175 | -0.00017857 |  | 2098.568 | 1.5081 | 0.00070473
| 2098.448 | 1.3175 | -0.00018265 |  | 2098.448 | 1.5081 | 0.00069414
| 2098.327 | 1.3175 | -0.00018612 |  | 2098.327 | 1.508 | 0.00068668
| 2098.207 | 1.3175 | -0.00018591 |  | 2098.207 | 1.508 | 0.00068504
| 2098.086 | 1.3175 | -0.00018085 |  | 2098.086 | 1.508 | 0.00068941
| 2097.965 | 1.3175 | -0.00017286 |  | 2097.965 | 1.508 | 0.00069717
| 2097.845 | 1.3175 | -0.00016615 |  | 2097.845 | 1.508 | 0.00070461
| 2097.724 | 1.3175 | -0.00016515 |  | 2097.724 | 1.508 | 0.00070894
| 2097.604 | 1.3175 | -0.00017277 |  | 2097.604 | 1.508 | 0.00070903
| 2097.483 | 1.3176 | -0.000189 |  | 2097.483 | 1.5079 | 0.00070671
| 2097.363 | 1.3176 | -0.00021012 |  | 2097.363 | 1.5079 | 0.00070518
| 2097.242 | 1.3175 | -0.00023084 |  | 2097.242 | 1.5079 | 0.00070797
| 2097.122 | 1.3175 | -0.00024587 |  | 2097.122 | 1.5079 | 0.0007163
| 2097.001 | 1.3175 | -0.00025212 |  | 2097.001 | 1.5079 | 0.0007294
| 2096.881 | 1.3175 | -0.00024972 |  | 2096.881 | 1.5079 | 0.00074439
| 2096.76 | 1.3175 | -0.00024166 |  | 2096.76 | 1.5078 | 0.0007577
| 2096.64 | 1.3175 | -0.00023206 |  | 2096.64 | 1.5078 | 0.00076644
| 2096.519 | 1.3175 | -0.00022415 |  | 2096.519 | 1.5078 | 0.00077014
| 2096.398 | 1.3174 | -0.00021927 |  | 2096.398 | 1.5078 | 0.00076963
| 2096.278 | 1.3174 | -0.00021621 |  | 2096.278 | 1.5078 | 0.00076705
| 2096.157 | 1.3174 | -0.00021261 |  | 2096.157 | 1.5078 | 0.0007642
| 2096.037 | 1.3174 | -0.0002061 |  | 2096.037 | 1.5078 | 0.00076143
| 2095.917 | 1.3174 | -0.00019598 |  | 2095.917 | 1.5078 | 0.00075798
| 2095.796 | 1.3174 | -0.00018366 |  | 2095.796 | 1.5078 | 0.00075243
| 2095.675 | 1.3174 | -0.00017184 |  | 2095.675 | 1.5078 | 0.000744
| 2095.555 | 1.3174 | -0.00016325 |  | 2095.555 | 1.5078 | 0.00073371
| 2095.434 | 1.3174 | -0.00015937 |  | 2095.434 | 1.5078 | 0.00072417
| 2095.314 | 1.3174 | -0.00015945 |  | 2095.314 | 1.5077 | 0.00071874
| 2095.193 | 1.3174 | -0.00016138 |  | 2095.193 | 1.5077 | 0.00072012
| 2095.073 | 1.3174 | -0.00016191 |  | 2095.073 | 1.5077 | 0.0007293
| 2094.952 | 1.3174 | -0.00015932 |  | 2094.952 | 1.5076 | 0.00074445
| 2094.832 | 1.3174 | -0.00015327 |  | 2094.832 | 1.5076 | 0.0007623
| 2094.711 | 1.3174 | -0.00014562 |  | 2094.711 | 1.5076 | 0.00077887
| 2094.591 | 1.3174 | -0.0001389 |  | 2094.591 | 1.5076 | 0.00079122
| 2094.47 | 1.3174 | -0.00013553 |  | 2094.47 | 1.5076 | 0.00079843
| 2094.35 | 1.3174 | -0.00013616 |  | 2094.35 | 1.5076 | 0.00080178
| 2094.229 | 1.3174 | -0.00013949 |  | 2094.229 | 1.5076 | 0.00080353
| 2094.108 | 1.3174 | -0.00014303 |  | 2094.108 | 1.5076 | 0.00080621
| 2093.988 | 1.3174 | -0.00014403 |  | 2093.988 | 1.5076 | 0.00081069
| 2093.867 | 1.3174 | -0.0001409 |  | 2093.867 | 1.5075 | 0.00081663
| 2093.747 | 1.3173 | -0.00013378 |  | 2093.747 | 1.5075 | 0.0008224
| 2093.626 | 1.3173 | -0.00012429 |  | 2093.626 | 1.5075 | 0.00082646
| 2093.506 | 1.3173 | -0.00011462 |  | 2093.506 | 1.5075 | 0.00082794
| 2093.385 | 1.3173 | -0.00010672 |  | 2093.385 | 1.5075 | 0.0008277
| 2093.265 | 1.3173 | -0.00010121 |  | 2093.265 | 1.5075 | 0.00082726
| 2093.144 | 1.3173 | -9.7255e-05 |  | 2093.144 | 1.5075 | 0.00082914
| 2093.024 | 1.3173 | -9.3424e-05 |  | 2093.024 | 1.5074 | 0.00083435
| 2092.903 | 1.3173 | -8.8761e-05 |  | 2092.903 | 1.5074 | 0.00084298
| 2092.783 | 1.3173 | -8.3113e-05 |  | 2092.783 | 1.5074 | 0.00085339
| 2092.662 | 1.3173 | -7.7421e-05 |  | 2092.662 | 1.5074 | 0.00086359
| 2092.542 | 1.3173 | -7.3282e-05 |  | 2092.542 | 1.5074 | 0.00087121
| 2092.421 | 1.3173 | -7.1852e-05 |  | 2092.421 | 1.5074 | 0.00087554
| 2092.3 | 1.3173 | -7.3324e-05 |  | 2092.3 | 1.5074 | 0.000877
| 2092.18 | 1.3173 | -7.6617e-05 |  | 2092.18 | 1.5073 | 0.00087718
| 2092.06 | 1.3173 | -7.9786e-05 |  | 2092.06 | 1.5073 | 0.00087783
| 2091.939 | 1.3173 | -8.0909e-05 |  | 2091.939 | 1.5073 | 0.00088045
| 2091.818 | 1.3173 | -7.9162e-05 |  | 2091.818 | 1.5073 | 0.00088536
| 2091.698 | 1.3173 | -7.4899e-05 |  | 2091.698 | 1.5073 | 0.00089212
| 2091.577 | 1.3173 | -6.9549e-05 |  | 2091.577 | 1.5072 | 0.00089974
| 2091.457 | 1.3173 | -6.4678e-05 |  | 2091.457 | 1.5072 | 0.00090803
| 2091.336 | 1.3173 | -6.1373e-05 |  | 2091.336 | 1.5072 | 0.00091691
| 2091.216 | 1.3173 | -5.9415e-05 |  | 2091.216 | 1.5072 | 0.00092765
| 2091.095 | 1.3173 | -5.7778e-05 |  | 2091.095 | 1.5072 | 0.00094119
| 2090.975 | 1.3173 | -5.525e-05 |  | 2090.975 | 1.5071 | 0.00095825
| 2090.854 | 1.3173 | -5.1026e-05 |  | 2090.854 | 1.5071 | 0.00097844
| 2090.733 | 1.3173 | -4.5836e-05 |  | 2090.733 | 1.5071 | 0.00099988
| 2090.613 | 1.3173 | -4.1286e-05 |  | 2090.613 | 1.5071 | 0.00102
| 2090.493 | 1.3173 | -3.9346e-05 |  | 2090.493 | 1.5071 | 0.00104
| 2090.372 | 1.3173 | -4.1208e-05 |  | 2090.372 | 1.5071 | 0.00105
| 2090.251 | 1.3173 | -4.6751e-05 |  | 2090.251 | 1.5071 | 0.00106
| 2090.131 | 1.3173 | -5.4099e-05 |  | 2090.131 | 1.5071 | 0.00107
| 2090.01 | 1.3173 | -6.0822e-05 |  | 2090.01 | 1.507 | 0.00107
| 2089.89 | 1.3173 | -6.4659e-05 |  | 2089.89 | 1.507 | 0.00108
| 2089.769 | 1.3173 | -6.4731e-05 |  | 2089.769 | 1.507 | 0.00109
| 2089.649 | 1.3173 | -6.1747e-05 |  | 2089.649 | 1.507 | 0.00111
| 2089.528 | 1.3173 | -5.7914e-05 |  | 2089.528 | 1.507 | 0.00112
| 2089.408 | 1.3173 | -5.5468e-05 |  | 2089.408 | 1.5069 | 0.00113
| 2089.287 | 1.3173 | -5.5665e-05 |  | 2089.287 | 1.5069 | 0.00114
| 2089.167 | 1.3173 | -5.8578e-05 |  | 2089.167 | 1.5069 | 0.00115
| 2089.046 | 1.3173 | -6.2309e-05 |  | 2089.046 | 1.5069 | 0.00116
| 2088.926 | 1.3173 | -6.4736e-05 |  | 2088.926 | 1.5069 | 0.00118
| 2088.805 | 1.3173 | -6.4238e-05 |  | 2088.805 | 1.5068 | 0.00119
| 2088.685 | 1.3173 | -6.0788e-05 |  | 2088.685 | 1.5068 | 0.00121
| 2088.564 | 1.3173 | -5.576e-05 |  | 2088.564 | 1.5068 | 0.00123
| 2088.443 | 1.3173 | -5.1286e-05 |  | 2088.443 | 1.5068 | 0.00126
| 2088.323 | 1.3173 | -4.9156e-05 |  | 2088.323 | 1.5067 | 0.00128
| 2088.202 | 1.3173 | -4.9964e-05 |  | 2088.202 | 1.5067 | 0.00131
| 2088.082 | 1.3173 | -5.2753e-05 |  | 2088.082 | 1.5067 | 0.00134
| 2087.961 | 1.3173 | -5.5264e-05 |  | 2087.961 | 1.5067 | 0.00137
| 2087.841 | 1.3173 | -5.5591e-05 |  | 2087.841 | 1.5067 | 0.0014
| 2087.72 | 1.3173 | -5.2763e-05 |  | 2087.72 | 1.5067 | 0.00144
| 2087.6 | 1.3173 | -4.7549e-05 |  | 2087.6 | 1.5067 | 0.00147
| 2087.479 | 1.3173 | -4.197e-05 |  | 2087.479 | 1.5067 | 0.0015
| 2087.359 | 1.3173 | -3.8486e-05 |  | 2087.359 | 1.5066 | 0.00152
| 2087.238 | 1.3173 | -3.824e-05 |  | 2087.238 | 1.5066 | 0.00155
| 2087.118 | 1.3173 | -4.0996e-05 |  | 2087.118 | 1.5066 | 0.00157
| 2086.997 | 1.3173 | -4.5026e-05 |  | 2086.997 | 1.5066 | 0.00159
| 2086.876 | 1.3173 | -4.8009e-05 |  | 2086.876 | 1.5066 | 0.00161
| 2086.756 | 1.3173 | -4.8429e-05 |  | 2086.756 | 1.5066 | 0.00163
| 2086.635 | 1.3173 | -4.6133e-05 |  | 2086.635 | 1.5066 | 0.00165
| 2086.515 | 1.3173 | -4.2926e-05 |  | 2086.515 | 1.5066 | 0.00168
| 2086.395 | 1.3173 | -4.1246e-05 |  | 2086.395 | 1.5066 | 0.0017
| 2086.274 | 1.3173 | -4.3112e-05 |  | 2086.274 | 1.5066 | 0.00172
| 2086.153 | 1.3173 | -4.9182e-05 |  | 2086.153 | 1.5066 | 0.00174
| 2086.033 | 1.3173 | -5.7707e-05 |  | 2086.033 | 1.5065 | 0.00177
| 2085.912 | 1.3172 | -6.5599e-05 |  | 2085.912 | 1.5065 | 0.00179
| 2085.792 | 1.3172 | -7.0123e-05 |  | 2085.792 | 1.5065 | 0.00182
| 2085.671 | 1.3172 | -6.9334e-05 |  | 2085.671 | 1.5065 | 0.00186
| 2085.551 | 1.3172 | -6.3816e-05 |  | 2085.551 | 1.5064 | 0.00191
| 2085.43 | 1.3172 | -5.5868e-05 |  | 2085.43 | 1.5064 | 0.00195
| 2085.31 | 1.3172 | -4.8407e-05 |  | 2085.31 | 1.5064 | 0.002
| 2085.189 | 1.3172 | -4.4133e-05 |  | 2085.189 | 1.5064 | 0.00204
| 2085.069 | 1.3172 | -4.3805e-05 |  | 2085.069 | 1.5064 | 0.00209
| 2084.948 | 1.3172 | -4.6333e-05 |  | 2084.948 | 1.5064 | 0.00213
| 2084.828 | 1.3172 | -4.9199e-05 |  | 2084.828 | 1.5064 | 0.00218
| 2084.707 | 1.3172 | -5.0314e-05 |  | 2084.707 | 1.5064 | 0.00223
| 2084.586 | 1.3172 | -4.8706e-05 |  | 2084.586 | 1.5064 | 0.00228
| 2084.466 | 1.3172 | -4.5179e-05 |  | 2084.466 | 1.5064 | 0.00233
| 2084.345 | 1.3172 | -4.2021e-05 |  | 2084.345 | 1.5064 | 0.00239
| 2084.225 | 1.3172 | -4.1207e-05 |  | 2084.225 | 1.5064 | 0.00244
| 2084.104 | 1.3172 | -4.3975e-05 |  | 2084.104 | 1.5064 | 0.00249
| 2083.984 | 1.3172 | -4.9627e-05 |  | 2083.984 | 1.5065 | 0.00254
| 2083.863 | 1.3172 | -5.5784e-05 |  | 2083.863 | 1.5065 | 0.00258
| 2083.743 | 1.3172 | -5.963e-05 |  | 2083.743 | 1.5065 | 0.00263
| 2083.622 | 1.3172 | -5.9068e-05 |  | 2083.622 | 1.5065 | 0.00267
| 2083.502 | 1.3172 | -5.3862e-05 |  | 2083.502 | 1.5065 | 0.00271
| 2083.381 | 1.3171 | -4.5507e-05 |  | 2083.381 | 1.5066 | 0.00275
| 2083.261 | 1.3171 | -3.6453e-05 |  | 2083.261 | 1.5066 | 0.00279
| 2083.14 | 1.3171 | -2.9131e-05 |  | 2083.14 | 1.5066 | 0.00283
| 2083.02 | 1.3171 | -2.4676e-05 |  | 2083.02 | 1.5066 | 0.00287
| 2082.899 | 1.3171 | -2.2409e-05 |  | 2082.899 | 1.5067 | 0.00291
| 2082.779 | 1.3171 | -2.0545e-05 |  | 2082.779 | 1.5067 | 0.00296
| 2082.658 | 1.3171 | -1.7078e-05 |  | 2082.658 | 1.5067 | 0.00301
| 2082.538 | 1.3171 | -1.1021e-05 |  | 2082.538 | 1.5067 | 0.00306
| 2082.417 | 1.3171 | -3.0814e-06 |  | 2082.417 | 1.5068 | 0.00312
| 2082.296 | 1.3171 | 4.3752e-06 |  | 2082.296 | 1.5068 | 0.00317
| 2082.176 | 1.3171 | 8.7108e-06 |  | 2082.176 | 1.5069 | 0.00321
| 2082.055 | 1.3172 | 7.6229e-06 |  | 2082.055 | 1.5069 | 0.00326
| 2081.935 | 1.3172 | 9.3011e-07 |  | 2081.935 | 1.5069 | 0.00329
| 2081.814 | 1.3172 | -1.0044e-05 |  | 2081.814 | 1.507 | 0.00333
| 2081.694 | 1.3172 | -2.2596e-05 |  | 2081.694 | 1.507 | 0.00337
| 2081.573 | 1.3172 | -3.3726e-05 |  | 2081.573 | 1.5071 | 0.0034
| 2081.453 | 1.3172 | -4.1571e-05 |  | 2081.453 | 1.5071 | 0.00344
| 2081.332 | 1.3172 | -4.5643e-05 |  | 2081.332 | 1.5072 | 0.00348
| 2081.211 | 1.3171 | -4.6948e-05 |  | 2081.211 | 1.5073 | 0.00352
| 2081.091 | 1.3171 | -4.7224e-05 |  | 2081.091 | 1.5073 | 0.00356
| 2080.971 | 1.3171 | -4.767e-05 |  | 2080.971 | 1.5074 | 0.0036
| 2080.85 | 1.3171 | -4.8439e-05 |  | 2080.85 | 1.5075 | 0.00363
| 2080.729 | 1.3171 | -4.864e-05 |  | 2080.729 | 1.5075 | 0.00365
| 2080.609 | 1.3171 | -4.6708e-05 |  | 2080.609 | 1.5076 | 0.00368
| 2080.488 | 1.3171 | -4.1203e-05 |  | 2080.488 | 1.5077 | 0.00369
| 2080.368 | 1.3171 | -3.1978e-05 |  | 2080.368 | 1.5078 | 0.00371
| 2080.247 | 1.3171 | -2.0109e-05 |  | 2080.247 | 1.5079 | 0.00372
| 2080.127 | 1.3171 | -7.8102e-06 |  | 2080.127 | 1.508 | 0.00372
| 2080.006 | 1.3171 | 2.1555e-06 |  | 2080.006 | 1.5081 | 0.00371
| 2079.886 | 1.3171 | 7.9031e-06 |  | 2079.886 | 1.5082 | 0.0037
| 2079.765 | 1.3171 | 8.316e-06 |  | 2079.765 | 1.5083 | 0.00367
| 2079.645 | 1.3171 | 3.8875e-06 |  | 2079.645 | 1.5084 | 0.00364
| 2079.524 | 1.3171 | -4.0671e-06 |  | 2079.524 | 1.5085 | 0.0036
| 2079.404 | 1.3171 | -1.3914e-05 |  | 2079.404 | 1.5086 | 0.00355
| 2079.283 | 1.3171 | -2.4243e-05 |  | 2079.283 | 1.5087 | 0.00349
| 2079.163 | 1.3171 | -3.4013e-05 |  | 2079.163 | 1.5088 | 0.00343
| 2079.042 | 1.3171 | -4.2955e-05 |  | 2079.042 | 1.5088 | 0.00336
| 2078.921 | 1.3171 | -5.0505e-05 |  | 2078.921 | 1.5089 | 0.00328
| 2078.801 | 1.3171 | -5.625e-05 |  | 2078.801 | 1.509 | 0.0032
| 2078.68 | 1.3171 | -5.9354e-05 |  | 2078.68 | 1.509 | 0.00311
| 2078.56 | 1.3171 | -5.9172e-05 |  | 2078.56 | 1.5091 | 0.00303
| 2078.439 | 1.3171 | -5.5254e-05 |  | 2078.439 | 1.5091 | 0.00294
| 2078.319 | 1.3171 | -4.8274e-05 |  | 2078.319 | 1.5091 | 0.00285
| 2078.198 | 1.3171 | -3.9628e-05 |  | 2078.198 | 1.5092 | 0.00276
| 2078.078 | 1.3171 | -3.1532e-05 |  | 2078.078 | 1.5092 | 0.00267
| 2077.957 | 1.3171 | -2.5953e-05 |  | 2077.957 | 1.5092 | 0.00259
| 2077.837 | 1.3171 | -2.4386e-05 |  | 2077.837 | 1.5092 | 0.0025
| 2077.716 | 1.3171 | -2.6727e-05 |  | 2077.716 | 1.5092 | 0.00242
| 2077.596 | 1.3171 | -3.1791e-05 |  | 2077.596 | 1.5092 | 0.00234
| 2077.475 | 1.3171 | -3.7744e-05 |  | 2077.475 | 1.5092 | 0.00226
| 2077.354 | 1.3171 | -4.2529e-05 |  | 2077.354 | 1.5092 | 0.00219
| 2077.234 | 1.3171 | -4.5144e-05 |  | 2077.234 | 1.5091 | 0.00212
| 2077.114 | 1.317 | -4.54e-05 |  | 2077.114 | 1.5091 | 0.00206
| 2076.993 | 1.317 | -4.4451e-05 |  | 2076.993 | 1.5091 | 0.002
| 2076.873 | 1.317 | -4.3564e-05 |  | 2076.873 | 1.5091 | 0.00195
| 2076.752 | 1.317 | -4.4052e-05 |  | 2076.752 | 1.509 | 0.00191
| 2076.631 | 1.317 | -4.6193e-05 |  | 2076.631 | 1.509 | 0.00187
| 2076.511 | 1.317 | -4.9436e-05 |  | 2076.511 | 1.509 | 0.00183
| 2076.39 | 1.317 | -5.2487e-05 |  | 2076.39 | 1.509 | 0.00179
| 2076.27 | 1.317 | -5.4084e-05 |  | 2076.27 | 1.5089 | 0.00175
| 2076.149 | 1.317 | -5.3414e-05 |  | 2076.149 | 1.5089 | 0.00172
| 2076.029 | 1.317 | -5.0614e-05 |  | 2076.029 | 1.5089 | 0.00168
| 2075.908 | 1.317 | -4.6509e-05 |  | 2075.908 | 1.5089 | 0.00165
| 2075.788 | 1.317 | -4.2097e-05 |  | 2075.788 | 1.5088 | 0.00163
| 2075.667 | 1.317 | -3.8405e-05 |  | 2075.667 | 1.5088 | 0.0016
| 2075.547 | 1.317 | -3.56e-05 |  | 2075.547 | 1.5088 | 0.00157
| 2075.426 | 1.317 | -3.3739e-05 |  | 2075.426 | 1.5088 | 0.00155
| 2075.306 | 1.317 | -3.219e-05 |  | 2075.306 | 1.5088 | 0.00152
| 2075.185 | 1.317 | -3.0952e-05 |  | 2075.185 | 1.5087 | 0.0015
| 2075.064 | 1.317 | -3.0258e-05 |  | 2075.064 | 1.5087 | 0.00147
| 2074.944 | 1.317 | -3.0705e-05 |  | 2074.944 | 1.5087 | 0.00145
| 2074.823 | 1.317 | -3.3355e-05 |  | 2074.823 | 1.5087 | 0.00142
| 2074.703 | 1.317 | -3.8285e-05 |  | 2074.703 | 1.5087 | 0.00139
| 2074.583 | 1.317 | -4.5187e-05 |  | 2074.583 | 1.5087 | 0.00136
| 2074.462 | 1.317 | -5.2843e-05 |  | 2074.462 | 1.5086 | 0.00133
| 2074.341 | 1.317 | -5.9519e-05 |  | 2074.341 | 1.5086 | 0.0013
| 2074.221 | 1.317 | -6.3725e-05 |  | 2074.221 | 1.5086 | 0.00127
| 2074.1 | 1.317 | -6.4622e-05 |  | 2074.1 | 1.5085 | 0.00125
| 2073.98 | 1.317 | -6.2655e-05 |  | 2073.98 | 1.5085 | 0.00124
| 2073.859 | 1.317 | -5.8959e-05 |  | 2073.859 | 1.5085 | 0.00123
| 2073.739 | 1.3169 | -5.4966e-05 |  | 2073.739 | 1.5084 | 0.00123
| 2073.618 | 1.3169 | -5.1845e-05 |  | 2073.618 | 1.5084 | 0.00123
| 2073.498 | 1.3169 | -4.9856e-05 |  | 2073.498 | 1.5084 | 0.00122
| 2073.377 | 1.3169 | -4.8727e-05 |  | 2073.377 | 1.5084 | 0.00121
| 2073.257 | 1.3169 | -4.7385e-05 |  | 2073.257 | 1.5084 | 0.0012
| 2073.136 | 1.3169 | -4.5179e-05 |  | 2073.136 | 1.5083 | 0.00119
| 2073.016 | 1.3169 | -4.1937e-05 |  | 2073.016 | 1.5083 | 0.00118
| 2072.895 | 1.3169 | -3.8384e-05 |  | 2072.895 | 1.5083 | 0.00117
| 2072.774 | 1.3169 | -3.5729e-05 |  | 2072.774 | 1.5083 | 0.00116
| 2072.654 | 1.3169 | -3.4993e-05 |  | 2072.654 | 1.5083 | 0.00115
| 2072.533 | 1.3169 | -3.6762e-05 |  | 2072.533 | 1.5083 | 0.00113
| 2072.413 | 1.3169 | -4.0642e-05 |  | 2072.413 | 1.5082 | 0.00112
| 2072.292 | 1.3169 | -4.5514e-05 |  | 2072.292 | 1.5082 | 0.00111
| 2072.172 | 1.3169 | -5.01e-05 |  | 2072.172 | 1.5082 | 0.0011
| 2072.051 | 1.3169 | -5.3476e-05 |  | 2072.051 | 1.5082 | 0.00109
| 2071.931 | 1.3169 | -5.5491e-05 |  | 2071.931 | 1.5082 | 0.00109
| 2071.81 | 1.3169 | -5.6669e-05 |  | 2071.81 | 1.5081 | 0.00109
| 2071.69 | 1.3169 | -5.7897e-05 |  | 2071.69 | 1.5081 | 0.00109
| 2071.569 | 1.3169 | -5.9832e-05 |  | 2071.569 | 1.5081 | 0.00108
| 2071.449 | 1.3169 | -6.2483e-05 |  | 2071.449 | 1.5081 | 0.00107
| 2071.328 | 1.3169 | -6.5146e-05 |  | 2071.328 | 1.5081 | 0.00105
| 2071.208 | 1.3169 | -6.6735e-05 |  | 2071.208 | 1.5081 | 0.00103
| 2071.087 | 1.3169 | -6.6603e-05 |  | 2071.087 | 1.5081 | 0.00101
| 2070.966 | 1.3169 | -6.4741e-05 |  | 2070.966 | 1.508 | 0.00099839
| 2070.846 | 1.3169 | -6.2309e-05 |  | 2070.846 | 1.508 | 0.00098735
| 2070.725 | 1.3169 | -6.0836e-05 |  | 2070.725 | 1.508 | 0.00098028
| 2070.605 | 1.3169 | -6.1811e-05 |  | 2070.605 | 1.508 | 0.00097495
| 2070.484 | 1.3169 | -6.5659e-05 |  | 2070.484 | 1.5079 | 0.00096915
| 2070.364 | 1.3169 | -7.1398e-05 |  | 2070.364 | 1.5079 | 0.00096165
| 2070.243 | 1.3169 | -7.676e-05 |  | 2070.243 | 1.5079 | 0.00095286
| 2070.123 | 1.3169 | -7.9223e-05 |  | 2070.123 | 1.5079 | 0.00094447
| 2070.002 | 1.3169 | -7.6982e-05 |  | 2070.002 | 1.5078 | 0.00093914
| 2069.882 | 1.3168 | -6.9592e-05 |  | 2069.882 | 1.5078 | 0.00093855
| 2069.761 | 1.3168 | -5.9118e-05 |  | 2069.761 | 1.5078 | 0.0009432
| 2069.641 | 1.3168 | -4.8625e-05 |  | 2069.641 | 1.5077 | 0.00095202
| 2069.52 | 1.3168 | -4.1795e-05 |  | 2069.52 | 1.5077 | 0.00096316
| 2069.399 | 1.3169 | -4.1069e-05 |  | 2069.399 | 1.5077 | 0.00097476
| 2069.279 | 1.3169 | -4.6901e-05 |  | 2069.279 | 1.5077 | 0.00098584
| 2069.158 | 1.3169 | -5.7413e-05 |  | 2069.158 | 1.5077 | 0.00099652
| 2069.038 | 1.3169 | -6.9157e-05 |  | 2069.038 | 1.5077 | 0.00101
| 2068.917 | 1.3169 | -7.8432e-05 |  | 2068.917 | 1.5076 | 0.00102
| 2068.797 | 1.3168 | -8.2509e-05 |  | 2068.797 | 1.5076 | 0.00103
| 2068.676 | 1.3168 | -8.124e-05 |  | 2068.676 | 1.5076 | 0.00104
| 2068.556 | 1.3168 | -7.6117e-05 |  | 2068.556 | 1.5076 | 0.00105
| 2068.435 | 1.3168 | -7.0249e-05 |  | 2068.435 | 1.5076 | 0.00105
| 2068.315 | 1.3168 | -6.6534e-05 |  | 2068.315 | 1.5076 | 0.00105
| 2068.194 | 1.3168 | -6.6822e-05 |  | 2068.194 | 1.5076 | 0.00105
| 2068.074 | 1.3168 | -7.0997e-05 |  | 2068.074 | 1.5076 | 0.00106
| 2067.953 | 1.3168 | -7.7178e-05 |  | 2067.953 | 1.5076 | 0.00106
| 2067.833 | 1.3168 | -8.2732e-05 |  | 2067.833 | 1.5076 | 0.00107
| 2067.712 | 1.3168 | -8.5387e-05 |  | 2067.712 | 1.5076 | 0.00109
| 2067.592 | 1.3168 | -8.4244e-05 |  | 2067.592 | 1.5076 | 0.0011
| 2067.471 | 1.3168 | -7.9765e-05 |  | 2067.471 | 1.5076 | 0.0011
| 2067.351 | 1.3168 | -7.3605e-05 |  | 2067.351 | 1.5076 | 0.0011
| 2067.23 | 1.3168 | -6.7723e-05 |  | 2067.23 | 1.5076 | 0.00109
| 2067.109 | 1.3168 | -6.3498e-05 |  | 2067.109 | 1.5076 | 0.00108
| 2066.989 | 1.3168 | -6.1488e-05 |  | 2066.989 | 1.5076 | 0.00106
| 2066.868 | 1.3168 | -6.1518e-05 |  | 2066.868 | 1.5076 | 0.00105
| 2066.748 | 1.3168 | -6.3109e-05 |  | 2066.748 | 1.5076 | 0.00104
| 2066.627 | 1.3168 | -6.6158e-05 |  | 2066.627 | 1.5076 | 0.00104
| 2066.507 | 1.3168 | -7.0778e-05 |  | 2066.507 | 1.5076 | 0.00105
| 2066.386 | 1.3168 | -7.7385e-05 |  | 2066.386 | 1.5076 | 0.00105
| 2066.266 | 1.3168 | -8.5645e-05 |  | 2066.266 | 1.5076 | 0.00105
| 2066.145 | 1.3168 | -9.4589e-05 |  | 2066.145 | 1.5076 | 0.00104
| 2066.025 | 1.3168 | -0.00010232 |  | 2066.025 | 1.5076 | 0.00103
| 2065.904 | 1.3168 | -0.00010682 |  | 2065.904 | 1.5076 | 0.00102
| 2065.784 | 1.3168 | -0.00010673 |  | 2065.784 | 1.5075 | 0.00101
| 2065.663 | 1.3168 | -0.00010237 |  | 2065.663 | 1.5075 | 0.00101
| 2065.542 | 1.3168 | -9.605e-05 |  | 2065.542 | 1.5075 | 0.001
| 2065.422 | 1.3168 | -9.1021e-05 |  | 2065.422 | 1.5075 | 0.00099505
| 2065.302 | 1.3168 | -9.0357e-05 |  | 2065.302 | 1.5075 | 0.00098501
| 2065.181 | 1.3168 | -9.5576e-05 |  | 2065.181 | 1.5075 | 0.00097103
| 2065.061 | 1.3168 | -0.00010591 |  | 2065.061 | 1.5075 | 0.0009546
| 2064.94 | 1.3168 | -0.00011823 |  | 2064.94 | 1.5075 | 0.00093878
| 2064.819 | 1.3167 | -0.00012843 |  | 2064.819 | 1.5075 | 0.0009265
| 2064.699 | 1.3167 | -0.00013294 |  | 2064.699 | 1.5075 | 0.00091918
| 2064.578 | 1.3167 | -0.00013034 |  | 2064.578 | 1.5075 | 0.00091606
| 2064.458 | 1.3167 | -0.00012192 |  | 2064.458 | 1.5074 | 0.00091425
| 2064.337 | 1.3167 | -0.00011067 |  | 2064.337 | 1.5074 | 0.00091043
| 2064.217 | 1.3167 | -0.00010012 |  | 2064.217 | 1.5074 | 0.00090221
| 2064.096 | 1.3167 | -9.2851e-05 |  | 2064.096 | 1.5074 | 0.00088959
| 2063.976 | 1.3167 | -8.9202e-05 |  | 2063.976 | 1.5074 | 0.00087504
| 2063.855 | 1.3167 | -8.7739e-05 |  | 2063.855 | 1.5074 | 0.00086208
| 2063.735 | 1.3167 | -8.6769e-05 |  | 2063.735 | 1.5074 | 0.0008539
| 2063.614 | 1.3167 | -8.4638e-05 |  | 2063.614 | 1.5074 | 0.00085155
| 2063.494 | 1.3167 | -8.2033e-05 |  | 2063.494 | 1.5073 | 0.00085326
| 2063.373 | 1.3167 | -8.1253e-05 |  | 2063.373 | 1.5073 | 0.00085543
| 2063.252 | 1.3167 | -8.4784e-05 |  | 2063.252 | 1.5073 | 0.00085395
| 2063.132 | 1.3167 | -9.4446e-05 |  | 2063.132 | 1.5073 | 0.00084652
| 2063.011 | 1.3167 | -0.00011001 |  | 2063.011 | 1.5073 | 0.00083341
| 2062.891 | 1.3167 | -0.00012868 |  | 2062.891 | 1.5073 | 0.00081699
| 2062.771 | 1.3167 | -0.0001464 |  | 2062.771 | 1.5073 | 0.00080131
| 2062.65 | 1.3167 | -0.00015988 |  | 2062.65 | 1.5073 | 0.00078947
| 2062.529 | 1.3167 | -0.00016721 |  | 2062.529 | 1.5072 | 0.00078275
| 2062.409 | 1.3167 | -0.00016947 |  | 2062.409 | 1.5072 | 0.00078028
| 2062.288 | 1.3167 | -0.00016947 |  | 2062.288 | 1.5072 | 0.00077969
| 2062.168 | 1.3167 | -0.00017006 |  | 2062.168 | 1.5072 | 0.00077867
| 2062.047 | 1.3167 | -0.00017276 |  | 2062.047 | 1.5072 | 0.00077627
| 2061.927 | 1.3167 | -0.00017678 |  | 2061.927 | 1.5072 | 0.00077326
| 2061.806 | 1.3166 | -0.00017917 |  | 2061.806 | 1.5071 | 0.00077133
| 2061.686 | 1.3166 | -0.00017661 |  | 2061.686 | 1.5071 | 0.00077223
| 2061.565 | 1.3166 | -0.00016741 |  | 2061.565 | 1.5071 | 0.00077613
| 2061.444 | 1.3166 | -0.00015229 |  | 2061.444 | 1.5071 | 0.00078164
| 2061.324 | 1.3166 | -0.00013499 |  | 2061.324 | 1.5071 | 0.00078608
| 2061.203 | 1.3166 | -0.00012045 |  | 2061.203 | 1.5071 | 0.00078703
| 2061.083 | 1.3166 | -0.0001127 |  | 2061.083 | 1.5071 | 0.0007841
| 2060.962 | 1.3166 | -0.00011335 |  | 2060.962 | 1.5071 | 0.00077872
| 2060.842 | 1.3166 | -0.0001207 |  | 2060.842 | 1.507 | 0.00077448
| 2060.721 | 1.3166 | -0.00013095 |  | 2060.721 | 1.507 | 0.00077487
| 2060.601 | 1.3166 | -0.00013984 |  | 2060.601 | 1.507 | 0.00078186
| 2060.48 | 1.3166 | -0.00014463 |  | 2060.48 | 1.507 | 0.00079468
| 2060.36 | 1.3166 | -0.0001456 |  | 2060.36 | 1.507 | 0.00081009
| 2060.239 | 1.3166 | -0.00014487 |  | 2060.239 | 1.507 | 0.00082386
| 2060.119 | 1.3166 | -0.00014581 |  | 2060.119 | 1.507 | 0.00083257
| 2059.998 | 1.3166 | -0.0001505 |  | 2059.998 | 1.507 | 0.00083494
| 2059.877 | 1.3166 | -0.00015882 |  | 2059.877 | 1.5069 | 0.00083277
| 2059.757 | 1.3166 | -0.0001682 |  | 2059.757 | 1.5069 | 0.00082922
| 2059.636 | 1.3166 | -0.0001753 |  | 2059.636 | 1.5069 | 0.00082755
| 2059.516 | 1.3166 | -0.00017783 |  | 2059.516 | 1.5069 | 0.0008291
| 2059.396 | 1.3166 | -0.00017514 |  | 2059.396 | 1.5069 | 0.00083268
| 2059.275 | 1.3166 | -0.00016973 |  | 2059.275 | 1.5069 | 0.00083544
| 2059.154 | 1.3166 | -0.000165 |  | 2059.154 | 1.5069 | 0.00083406
| 2059.034 | 1.3166 | -0.00016425 |  | 2059.034 | 1.5069 | 0.00082732
| 2058.913 | 1.3166 | -0.00016876 |  | 2058.913 | 1.5069 | 0.00081625
| 2058.793 | 1.3166 | -0.00017721 |  | 2058.793 | 1.5069 | 0.00080456
| 2058.672 | 1.3166 | -0.0001866 |  | 2058.672 | 1.5069 | 0.00079656
| 2058.552 | 1.3166 | -0.00019396 |  | 2058.552 | 1.5068 | 0.00079488
| 2058.431 | 1.3166 | -0.00019758 |  | 2058.431 | 1.5068 | 0.00079987
| 2058.311 | 1.3166 | -0.00019831 |  | 2058.311 | 1.5068 | 0.00080835
| 2058.19 | 1.3166 | -0.00019863 |  | 2058.19 | 1.5068 | 0.00081598
| 2058.07 | 1.3165 | -0.00020121 |  | 2058.07 | 1.5068 | 0.0008188
| 2057.949 | 1.3165 | -0.00020757 |  | 2057.949 | 1.5068 | 0.0008154
| 2057.829 | 1.3165 | -0.00021633 |  | 2057.829 | 1.5068 | 0.00080736
| 2057.708 | 1.3165 | -0.00022439 |  | 2057.708 | 1.5068 | 0.00079853
| 2057.587 | 1.3165 | -0.00022789 |  | 2057.587 | 1.5068 | 0.00079335
| 2057.467 | 1.3165 | -0.00022467 |  | 2057.467 | 1.5067 | 0.00079438
| 2057.346 | 1.3165 | -0.00021516 |  | 2057.346 | 1.5067 | 0.00080144
| 2057.226 | 1.3165 | -0.00020303 |  | 2057.226 | 1.5067 | 0.00081159
| 2057.105 | 1.3165 | -0.00019324 |  | 2057.105 | 1.5067 | 0.00082089
| 2056.985 | 1.3165 | -0.00019031 |  | 2056.985 | 1.5067 | 0.00082627
| 2056.864 | 1.3165 | -0.00019635 |  | 2056.864 | 1.5067 | 0.00082714
| 2056.744 | 1.3165 | -0.00020967 |  | 2056.744 | 1.5067 | 0.00082572
| 2056.623 | 1.3165 | -0.00022616 |  | 2056.623 | 1.5067 | 0.00082553
| 2056.503 | 1.3165 | -0.00024057 |  | 2056.503 | 1.5066 | 0.00083012
| 2056.382 | 1.3165 | -0.00024909 |  | 2056.382 | 1.5066 | 0.00084059
| 2056.262 | 1.3164 | -0.0002501 |  | 2056.262 | 1.5066 | 0.000856
| 2056.141 | 1.3164 | -0.00024476 |  | 2056.141 | 1.5066 | 0.00087309
| 2056.021 | 1.3164 | -0.00023606 |  | 2056.021 | 1.5066 | 0.00088833
| 2055.9 | 1.3164 | -0.00022663 |  | 2055.9 | 1.5066 | 0.0008998
| 2055.78 | 1.3164 | -0.00021798 |  | 2055.78 | 1.5066 | 0.00090738
| 2055.659 | 1.3164 | -0.0002102 |  | 2055.659 | 1.5066 | 0.00091333
| 2055.539 | 1.3164 | -0.00020219 |  | 2055.539 | 1.5066 | 0.00092046
| 2055.418 | 1.3164 | -0.00019347 |  | 2055.418 | 1.5066 | 0.0009309
| 2055.297 | 1.3164 | -0.00018476 |  | 2055.297 | 1.5066 | 0.00094463
| 2055.177 | 1.3164 | -0.00017805 |  | 2055.177 | 1.5066 | 0.00095967
| 2055.056 | 1.3164 | -0.0001761 |  | 2055.056 | 1.5066 | 0.00097318
| 2054.936 | 1.3164 | -0.00018046 |  | 2054.936 | 1.5066 | 0.00098216
| 2054.815 | 1.3164 | -0.00019085 |  | 2054.815 | 1.5066 | 0.00098526
| 2054.695 | 1.3164 | -0.00020479 |  | 2054.695 | 1.5067 | 0.00098257
| 2054.574 | 1.3164 | -0.00021852 |  | 2054.574 | 1.5067 | 0.00097502
| 2054.454 | 1.3164 | -0.00022902 |  | 2054.454 | 1.5067 | 0.00096364
| 2054.333 | 1.3164 | -0.00023501 |  | 2054.333 | 1.5067 | 0.00094841
| 2054.213 | 1.3164 | -0.00023805 |  | 2054.213 | 1.5067 | 0.00092854
| 2054.092 | 1.3164 | -0.00024133 |  | 2054.092 | 1.5067 | 0.00090324
| 2053.972 | 1.3164 | -0.00024822 |  | 2053.972 | 1.5067 | 0.00087247
| 2053.851 | 1.3164 | -0.00026049 |  | 2053.851 | 1.5067 | 0.00083846
| 2053.73 | 1.3164 | -0.00027693 |  | 2053.73 | 1.5067 | 0.00080456
| 2053.61 | 1.3164 | -0.00029363 |  | 2053.61 | 1.5067 | 0.00077529
| 2053.489 | 1.3164 | -0.00030585 |  | 2053.489 | 1.5067 | 0.00075379
| 2053.369 | 1.3164 | -0.00030973 |  | 2053.369 | 1.5067 | 0.00074071
| 2053.249 | 1.3163 | -0.00030422 |  | 2053.249 | 1.5066 | 0.00073394
| 2053.128 | 1.3163 | -0.00029167 |  | 2053.128 | 1.5066 | 0.00072917
| 2053.007 | 1.3163 | -0.00027667 |  | 2053.007 | 1.5066 | 0.00072205
| 2052.887 | 1.3163 | -0.00026384 |  | 2052.887 | 1.5066 | 0.00071016
| 2052.766 | 1.3163 | -0.00025649 |  | 2052.766 | 1.5066 | 0.0006936
| 2052.646 | 1.3163 | -0.00025472 |  | 2052.646 | 1.5066 | 0.0006758
| 2052.525 | 1.3163 | -0.00025654 |  | 2052.525 | 1.5065 | 0.00066022
| 2052.405 | 1.3163 | -0.00025853 |  | 2052.405 | 1.5065 | 0.00065158
| 2052.284 | 1.3163 | -0.00025826 |  | 2052.284 | 1.5065 | 0.00064964
| 2052.164 | 1.3163 | -0.00025523 |  | 2052.164 | 1.5065 | 0.00065297
| 2052.043 | 1.3163 | -0.00025103 |  | 2052.043 | 1.5064 | 0.00065811
| 2051.922 | 1.3163 | -0.00024876 |  | 2051.922 | 1.5064 | 0.00066074
| 2051.802 | 1.3163 | -0.00025065 |  | 2051.802 | 1.5064 | 0.00065938
| 2051.682 | 1.3163 | -0.00025721 |  | 2051.682 | 1.5064 | 0.00065461
| 2051.561 | 1.3163 | -0.00026681 |  | 2051.561 | 1.5064 | 0.00064909
| 2051.44 | 1.3163 | -0.00027652 |  | 2051.44 | 1.5064 | 0.00064641
| 2051.32 | 1.3163 | -0.00028384 |  | 2051.32 | 1.5063 | 0.00064799
| 2051.199 | 1.3163 | -0.00028769 |  | 2051.199 | 1.5063 | 0.00065355
| 2051.079 | 1.3163 | -0.00028951 |  | 2051.079 | 1.5063 | 0.00066038
| 2050.958 | 1.3163 | -0.00029198 |  | 2050.958 | 1.5063 | 0.00066488
| 2050.838 | 1.3163 | -0.00029807 |  | 2050.838 | 1.5063 | 0.00066453
| 2050.717 | 1.3163 | -0.00030923 |  | 2050.717 | 1.5063 | 0.00065929
| 2050.597 | 1.3163 | -0.00032424 |  | 2050.597 | 1.5063 | 0.00065136
| 2050.476 | 1.3163 | -0.00033998 |  | 2050.476 | 1.5063 | 0.0006447
| 2050.355 | 1.3163 | -0.00035252 |  | 2050.355 | 1.5062 | 0.00064292
| 2050.235 | 1.3163 | -0.00035894 |  | 2050.235 | 1.5062 | 0.00064725
| 2050.115 | 1.3162 | -0.00035856 |  | 2050.115 | 1.5062 | 0.00065653
| 2049.994 | 1.3162 | -0.00035336 |  | 2049.994 | 1.5062 | 0.00066763
| 2049.874 | 1.3162 | -0.00034655 |  | 2049.874 | 1.5062 | 0.00067707
| 2049.753 | 1.3162 | -0.00034127 |  | 2049.753 | 1.5062 | 0.00068252
| 2049.632 | 1.3162 | -0.0003391 |  | 2049.632 | 1.5062 | 0.00068361
| 2049.512 | 1.3162 | -0.00033935 |  | 2049.512 | 1.5062 | 0.00068263
| 2049.391 | 1.3162 | -0.00034033 |  | 2049.391 | 1.5061 | 0.00068211
| 2049.271 | 1.3162 | -0.00033996 |  | 2049.271 | 1.5061 | 0.00068393
| 2049.15 | 1.3162 | -0.00033723 |  | 2049.15 | 1.5061 | 0.00068826
| 2049.03 | 1.3162 | -0.00033332 |  | 2049.03 | 1.5061 | 0.00069308
| 2048.909 | 1.3162 | -0.00033027 |  | 2048.909 | 1.5061 | 0.00069538
| 2048.789 | 1.3162 | -0.00033044 |  | 2048.789 | 1.5061 | 0.00069279
| 2048.668 | 1.3162 | -0.00033445 |  | 2048.668 | 1.5061 | 0.00068481
| 2048.548 | 1.3162 | -0.00034094 |  | 2048.548 | 1.5061 | 0.00067331
| 2048.427 | 1.3161 | -0.00034683 |  | 2048.427 | 1.5061 | 0.00066152
| 2048.307 | 1.3161 | -0.00034921 |  | 2048.307 | 1.5061 | 0.0006527
| 2048.186 | 1.3161 | -0.00034607 |  | 2048.186 | 1.5061 | 0.00064873
| 2048.065 | 1.3161 | -0.0003383 |  | 2048.065 | 1.506 | 0.0006506
| 2047.945 | 1.3161 | -0.00032912 |  | 2047.945 | 1.506 | 0.00065482
| 2047.824 | 1.3161 | -0.00032256 |  | 2047.824 | 1.506 | 0.00066057
| 2047.704 | 1.3161 | -0.00032185 |  | 2047.704 | 1.506 | 0.00066441
| 2047.583 | 1.3161 | -0.0003278 |  | 2047.583 | 1.506 | 0.00066633
| 2047.463 | 1.3161 | -0.00033822 |  | 2047.463 | 1.506 | 0.00066673
| 2047.342 | 1.3161 | -0.00034928 |  | 2047.342 | 1.506 | 0.00066726
| 2047.222 | 1.3161 | -0.00035714 |  | 2047.222 | 1.5059 | 0.00066818
| 2047.101 | 1.3161 | -0.00035978 |  | 2047.101 | 1.5059 | 0.00066893
| 2046.981 | 1.3161 | -0.00035842 |  | 2046.981 | 1.5059 | 0.00066936
| 2046.86 | 1.3161 | -0.00035628 |  | 2046.86 | 1.5059 | 0.00066642
| 2046.74 | 1.3161 | -0.0003576 |  | 2046.74 | 1.5059 | 0.00066135
| 2046.619 | 1.3161 | -0.00036494 |  | 2046.619 | 1.5059 | 0.00065356
| 2046.499 | 1.3161 | -0.00037838 |  | 2046.499 | 1.5059 | 0.00064614
| 2046.378 | 1.3161 | -0.0003949 |  | 2046.378 | 1.5059 | 0.00064269
| 2046.258 | 1.3161 | -0.00040996 |  | 2046.258 | 1.5058 | 0.00064406
| 2046.137 | 1.3161 | -0.00041962 |  | 2046.137 | 1.5058 | 0.00065184
| 2046.016 | 1.316 | -0.00042195 |  | 2046.016 | 1.5058 | 0.00066331
| 2045.896 | 1.316 | -0.00041825 |  | 2045.896 | 1.5058 | 0.00067539
| 2045.775 | 1.316 | -0.0004118 |  | 2045.775 | 1.5058 | 0.00068468
| 2045.655 | 1.316 | -0.0004064 |  | 2045.655 | 1.5058 | 0.00068978
| 2045.534 | 1.316 | -0.00040457 |  | 2045.534 | 1.5058 | 0.00069092
| 2045.414 | 1.316 | -0.0004061 |  | 2045.414 | 1.5058 | 0.00069018
| 2045.293 | 1.316 | -0.00040853 |  | 2045.293 | 1.5057 | 0.00069037
| 2045.173 | 1.316 | -0.0004084 |  | 2045.173 | 1.5057 | 0.00069357
| 2045.052 | 1.316 | -0.00040323 |  | 2045.052 | 1.5057 | 0.00069978
| 2044.932 | 1.3159 | -0.00039271 |  | 2044.932 | 1.5057 | 0.00070732
| 2044.811 | 1.3159 | -0.00037907 |  | 2044.811 | 1.5057 | 0.0007134
| 2044.691 | 1.3159 | -0.00036596 |  | 2044.691 | 1.5057 | 0.00071587
| 2044.57 | 1.316 | -0.00035716 |  | 2044.57 | 1.5057 | 0.00071344
| 2044.45 | 1.316 | -0.00035477 |  | 2044.45 | 1.5057 | 0.00070716
| 2044.329 | 1.316 | -0.00035857 |  | 2044.329 | 1.5057 | 0.00069924
| 2044.208 | 1.316 | -0.00036643 |  | 2044.208 | 1.5057 | 0.00069175
| 2044.088 | 1.316 | -0.00037565 |  | 2044.088 | 1.5057 | 0.00068584
| 2043.968 | 1.316 | -0.00038426 |  | 2043.968 | 1.5057 | 0.00068148
| 2043.847 | 1.316 | -0.00039218 |  | 2043.847 | 1.5057 | 0.00067695
| 2043.726 | 1.316 | -0.00040032 |  | 2043.726 | 1.5056 | 0.00067113
| 2043.606 | 1.316 | -0.00041027 |  | 2043.606 | 1.5056 | 0.00066338
| 2043.485 | 1.316 | -0.0004229 |  | 2043.485 | 1.5056 | 0.00065496
| 2043.365 | 1.316 | -0.00043736 |  | 2043.365 | 1.5056 | 0.00064856
| 2043.244 | 1.3159 | -0.00045144 |  | 2043.244 | 1.5056 | 0.00064669
| 2043.124 | 1.3159 | -0.0004623 |  | 2043.124 | 1.5055 | 0.00065139
| 2043.003 | 1.3159 | -0.00046797 |  | 2043.003 | 1.5055 | 0.00066269
| 2042.883 | 1.3159 | -0.00046809 |  | 2042.883 | 1.5055 | 0.00067753
| 2042.762 | 1.3159 | -0.00046445 |  | 2042.762 | 1.5055 | 0.00069282
| 2042.642 | 1.3159 | -0.00045989 |  | 2042.642 | 1.5055 | 0.00070455
| 2042.521 | 1.3159 | -0.00045711 |  | 2042.521 | 1.5055 | 0.00071084
| 2042.401 | 1.3159 | -0.00045737 |  | 2042.401 | 1.5055 | 0.00071191
| 2042.28 | 1.3158 | -0.00046003 |  | 2042.28 | 1.5055 | 0.00071015
| 2042.16 | 1.3158 | -0.00046281 |  | 2042.16 | 1.5054 | 0.00070908
| 2042.039 | 1.3158 | -0.00046334 |  | 2042.039 | 1.5054 | 0.00071134
| 2041.918 | 1.3158 | -0.00045987 |  | 2041.918 | 1.5054 | 0.00071867
| 2041.798 | 1.3158 | -0.00045262 |  | 2041.798 | 1.5054 | 0.00073004
| 2041.677 | 1.3158 | -0.00044396 |  | 2041.677 | 1.5054 | 0.00074302
| 2041.557 | 1.3158 | -0.00043652 |  | 2041.557 | 1.5054 | 0.00075453
| 2041.436 | 1.3158 | -0.00043286 |  | 2041.436 | 1.5054 | 0.00076292
| 2041.316 | 1.3158 | -0.00043397 |  | 2041.316 | 1.5054 | 0.00076797
| 2041.195 | 1.3158 | -0.00043904 |  | 2041.195 | 1.5054 | 0.00077088
| 2041.075 | 1.3158 | -0.00044584 |  | 2041.075 | 1.5053 | 0.00077365
| 2040.954 | 1.3158 | -0.00045213 |  | 2040.954 | 1.5053 | 0.000778
| 2040.834 | 1.3158 | -0.00045611 |  | 2040.834 | 1.5053 | 0.00078438
| 2040.713 | 1.3158 | -0.00045795 |  | 2040.713 | 1.5053 | 0.00079186
| 2040.593 | 1.3158 | -0.00045849 |  | 2040.593 | 1.5053 | 0.00079875
| 2040.472 | 1.3157 | -0.00045919 |  | 2040.472 | 1.5053 | 0.00080328
| 2040.352 | 1.3157 | -0.00046109 |  | 2040.352 | 1.5053 | 0.0008047
| 2040.231 | 1.3157 | -0.00046372 |  | 2040.231 | 1.5053 | 0.00080371
| 2040.11 | 1.3157 | -0.00046577 |  | 2040.11 | 1.5053 | 0.00080198
| 2039.99 | 1.3157 | -0.0004657 |  | 2039.99 | 1.5053 | 0.00080149
| 2039.869 | 1.3157 | -0.00046253 |  | 2039.869 | 1.5053 | 0.00080367
| 2039.749 | 1.3157 | -0.00045668 |  | 2039.749 | 1.5053 | 0.00080862
| 2039.628 | 1.3157 | -0.00044997 |  | 2039.628 | 1.5053 | 0.00081536
| 2039.508 | 1.3157 | -0.00044476 |  | 2039.508 | 1.5052 | 0.00082205
| 2039.387 | 1.3157 | -0.00044316 |  | 2039.387 | 1.5052 | 0.0008273
| 2039.267 | 1.3157 | -0.00044551 |  | 2039.267 | 1.5052 | 0.00083027
| 2039.146 | 1.3157 | -0.00045076 |  | 2039.146 | 1.5052 | 0.00083171
| 2039.026 | 1.3157 | -0.00045657 |  | 2039.026 | 1.5052 | 0.00083268
| 2038.905 | 1.3157 | -0.00046051 |  | 2038.905 | 1.5052 | 0.00083443
| 2038.785 | 1.3157 | -0.00046142 |  | 2038.785 | 1.5052 | 0.00083716
| 2038.664 | 1.3156 | -0.00045934 |  | 2038.664 | 1.5052 | 0.00084039
| 2038.544 | 1.3156 | -0.00045619 |  | 2038.544 | 1.5052 | 0.00084269
| 2038.423 | 1.3156 | -0.0004543 |  | 2038.423 | 1.5052 | 0.00084269
| 2038.302 | 1.3156 | -0.00045515 |  | 2038.302 | 1.5052 | 0.00083994
| 2038.182 | 1.3156 | -0.00045872 |  | 2038.182 | 1.5052 | 0.00083577
| 2038.061 | 1.3156 | -0.00046333 |  | 2038.061 | 1.5052 | 0.00083224
| 2037.941 | 1.3156 | -0.00046617 |  | 2037.941 | 1.5052 | 0.00083184
| 2037.82 | 1.3156 | -0.00046498 |  | 2037.82 | 1.5051 | 0.00083619
| 2037.7 | 1.3156 | -0.00045883 |  | 2037.7 | 1.5051 | 0.00084538
| 2037.579 | 1.3156 | -0.00044893 |  | 2037.579 | 1.5051 | 0.00085757
| 2037.459 | 1.3156 | -0.00043829 |  | 2037.459 | 1.5051 | 0.00086985
| 2037.338 | 1.3156 | -0.0004303 |  | 2037.338 | 1.5051 | 0.00087935
| 2037.218 | 1.3156 | -0.00042743 |  | 2037.218 | 1.5051 | 0.00088424
| 2037.097 | 1.3156 | -0.00043071 |  | 2037.097 | 1.5051 | 0.00088433
| 2036.977 | 1.3156 | -0.00043877 |  | 2036.977 | 1.5051 | 0.00088126
| 2036.856 | 1.3156 | -0.00044932 |  | 2036.856 | 1.5051 | 0.00087702
| 2036.736 | 1.3156 | -0.00045967 |  | 2036.736 | 1.5051 | 0.00087402
| 2036.615 | 1.3156 | -0.00046834 |  | 2036.615 | 1.5051 | 0.00087297
| 2036.495 | 1.3156 | -0.00047521 |  | 2036.495 | 1.5051 | 0.00087378
| 2036.374 | 1.3156 | -0.00048137 |  | 2036.374 | 1.5051 | 0.00087531
| 2036.253 | 1.3156 | -0.00048799 |  | 2036.253 | 1.5051 | 0.0008763
| 2036.133 | 1.3155 | -0.0004957 |  | 2036.133 | 1.5051 | 0.00087605
| 2036.012 | 1.3155 | -0.00050377 |  | 2036.012 | 1.5051 | 0.00087468
| 2035.892 | 1.3155 | -0.0005104 |  | 2035.892 | 1.5051 | 0.00087267
| 2035.771 | 1.3155 | -0.00051375 |  | 2035.771 | 1.5051 | 0.00087088
| 2035.651 | 1.3155 | -0.00051251 |  | 2035.651 | 1.5051 | 0.00086927
| 2035.53 | 1.3155 | -0.00050706 |  | 2035.53 | 1.5051 | 0.00086765
| 2035.41 | 1.3155 | -0.00049911 |  | 2035.41 | 1.5051 | 0.0008651
| 2035.289 | 1.3155 | -0.00049123 |  | 2035.289 | 1.5051 | 0.0008612
| 2035.169 | 1.3155 | -0.00048572 |  | 2035.169 | 1.5051 | 0.00085584
| 2035.048 | 1.3155 | -0.00048337 |  | 2035.048 | 1.5051 | 0.00084964
| 2034.928 | 1.3155 | -0.00048348 |  | 2034.928 | 1.505 | 0.00084361
| 2034.807 | 1.3154 | -0.00048409 |  | 2034.807 | 1.505 | 0.00083847
| 2034.687 | 1.3154 | -0.00048332 |  | 2034.687 | 1.505 | 0.00083399
| 2034.566 | 1.3154 | -0.00047983 |  | 2034.566 | 1.505 | 0.00082918
| 2034.446 | 1.3154 | -0.00047442 |  | 2034.446 | 1.505 | 0.00082274
| 2034.325 | 1.3154 | -0.00046885 |  | 2034.325 | 1.505 | 0.00081361
| 2034.204 | 1.3154 | -0.00046574 |  | 2034.204 | 1.505 | 0.00080192
| 2034.084 | 1.3154 | -0.00046699 |  | 2034.084 | 1.505 | 0.00078932
| 2033.963 | 1.3154 | -0.00047333 |  | 2033.963 | 1.505 | 0.00077856
| 2033.843 | 1.3154 | -0.0004838 |  | 2033.843 | 1.505 | 0.00077105
| 2033.722 | 1.3154 | -0.00049614 |  | 2033.722 | 1.505 | 0.0007696
| 2033.602 | 1.3154 | -0.00050797 |  | 2033.602 | 1.5049 | 0.00077303
| 2033.481 | 1.3154 | -0.00051767 |  | 2033.481 | 1.5049 | 0.0007794
| 2033.361 | 1.3154 | -0.00052451 |  | 2033.361 | 1.5049 | 0.00078555
| 2033.24 | 1.3154 | -0.00052934 |  | 2033.24 | 1.5049 | 0.0007884
| 2033.12 | 1.3154 | -0.00053307 |  | 2033.12 | 1.5049 | 0.00078637
| 2032.999 | 1.3154 | -0.00053649 |  | 2032.999 | 1.5049 | 0.00077916
| 2032.879 | 1.3154 | -0.00053965 |  | 2032.879 | 1.5049 | 0.00076832
| 2032.758 | 1.3153 | -0.0005416 |  | 2032.758 | 1.5049 | 0.00075609
| 2032.638 | 1.3153 | -0.00054161 |  | 2032.638 | 1.5049 | 0.00074459
| 2032.517 | 1.3153 | -0.00053892 |  | 2032.517 | 1.5049 | 0.00073578
| 2032.396 | 1.3153 | -0.00053431 |  | 2032.396 | 1.5048 | 0.00072902
| 2032.276 | 1.3153 | -0.0005293 |  | 2032.276 | 1.5048 | 0.00072476
| 2032.155 | 1.3153 | -0.00052618 |  | 2032.155 | 1.5048 | 0.00072186
| 2032.035 | 1.3153 | -0.00052678 |  | 2032.035 | 1.5048 | 0.00071981
| 2031.914 | 1.3153 | -0.00053195 |  | 2031.914 | 1.5048 | 0.00071908
| 2031.794 | 1.3153 | -0.00054064 |  | 2031.794 | 1.5048 | 0.00071932
| 2031.673 | 1.3153 | -0.00055068 |  | 2031.673 | 1.5047 | 0.00072059
| 2031.553 | 1.3153 | -0.00055899 |  | 2031.553 | 1.5047 | 0.00072186
| 2031.432 | 1.3152 | -0.00056333 |  | 2031.432 | 1.5047 | 0.0007226
| 2031.312 | 1.3152 | -0.00056235 |  | 2031.312 | 1.5047 | 0.00072189
| 2031.191 | 1.3152 | -0.00055652 |  | 2031.191 | 1.5047 | 0.00071981
| 2031.071 | 1.3152 | -0.0005477 |  | 2031.071 | 1.5047 | 0.00071645
| 2030.95 | 1.3152 | -0.00053817 |  | 2030.95 | 1.5047 | 0.00071298
| 2030.83 | 1.3152 | -0.00053015 |  | 2030.83 | 1.5047 | 0.00071012
| 2030.709 | 1.3152 | -0.0005249 |  | 2030.709 | 1.5046 | 0.00070855
| 2030.589 | 1.3152 | -0.00052231 |  | 2030.589 | 1.5046 | 0.00070796
| 2030.468 | 1.3152 | -0.00052137 |  | 2030.468 | 1.5046 | 0.00070766
| 2030.347 | 1.3151 | -0.0005206 |  | 2030.347 | 1.5046 | 0.00070631
| 2030.227 | 1.3151 | -0.00051876 |  | 2030.227 | 1.5046 | 0.00070348
| 2030.106 | 1.3151 | -0.00051495 |  | 2030.106 | 1.5046 | 0.00069903
| 2029.986 | 1.3151 | -0.00050922 |  | 2029.986 | 1.5046 | 0.0006941
| 2029.865 | 1.3151 | -0.00050199 |  | 2029.865 | 1.5045 | 0.00069052
| 2029.745 | 1.3151 | -0.00049402 |  | 2029.745 | 1.5045 | 0.00068971
| 2029.624 | 1.3151 | -0.00048616 |  | 2029.624 | 1.5045 | 0.00069346
| 2029.504 | 1.3151 | -0.00047923 |  | 2029.504 | 1.5045 | 0.00070099
| 2029.383 | 1.3151 | -0.0004741 |  | 2029.383 | 1.5045 | 0.00071097
| 2029.263 | 1.3151 | -0.0004715 |  | 2029.263 | 1.5044 | 0.00072103
| 2029.142 | 1.3151 | -0.00047216 |  | 2029.142 | 1.5044 | 0.00072925
| 2029.022 | 1.3151 | -0.00047651 |  | 2029.022 | 1.5044 | 0.00073343
| 2028.901 | 1.3151 | -0.00048424 |  | 2028.901 | 1.5044 | 0.00073271
| 2028.781 | 1.3151 | -0.00049418 |  | 2028.781 | 1.5044 | 0.00072764
| 2028.66 | 1.3151 | -0.0005043 |  | 2028.66 | 1.5044 | 0.00071988
| 2028.539 | 1.3151 | -0.00051198 |  | 2028.539 | 1.5044 | 0.00071164
| 2028.419 | 1.3151 | -0.00051516 |  | 2028.419 | 1.5044 | 0.00070531
| 2028.298 | 1.315 | -0.00051258 |  | 2028.298 | 1.5043 | 0.00070285
| 2028.178 | 1.315 | -0.00050487 |  | 2028.178 | 1.5043 | 0.00070496
| 2028.057 | 1.315 | -0.00049399 |  | 2028.057 | 1.5043 | 0.0007117
| 2027.937 | 1.315 | -0.00048293 |  | 2027.937 | 1.5043 | 0.00072212
| 2027.816 | 1.315 | -0.00047468 |  | 2027.816 | 1.5042 | 0.00073496
| 2027.696 | 1.315 | -0.00047116 |  | 2027.696 | 1.5042 | 0.00074847
| 2027.575 | 1.315 | -0.0004726 |  | 2027.575 | 1.5042 | 0.0007613
| 2027.455 | 1.315 | -0.00047779 |  | 2027.455 | 1.5042 | 0.00077246
| 2027.334 | 1.315 | -0.00048433 |  | 2027.334 | 1.5042 | 0.00078175
| 2027.214 | 1.315 | -0.00049021 |  | 2027.214 | 1.5042 | 0.00078864
| 2027.093 | 1.315 | -0.0004943 |  | 2027.093 | 1.5042 | 0.00079363
| 2026.973 | 1.315 | -0.00049703 |  | 2026.973 | 1.5042 | 0.00079676
| 2026.852 | 1.315 | -0.00049962 |  | 2026.852 | 1.5041 | 0.00079839
| 2026.732 | 1.315 | -0.00050355 |  | 2026.732 | 1.5041 | 0.0007997
| 2026.611 | 1.315 | -0.00050963 |  | 2026.611 | 1.5041 | 0.0008015
| 2026.49 | 1.315 | -0.00051705 |  | 2026.49 | 1.5041 | 0.00080531
| 2026.37 | 1.315 | -0.00052341 |  | 2026.37 | 1.5041 | 0.00081225
| 2026.249 | 1.3149 | -0.00052627 |  | 2026.249 | 1.504 | 0.00082293
| 2026.129 | 1.3149 | -0.00052363 |  | 2026.129 | 1.504 | 0.00083693
| 2026.008 | 1.3149 | -0.00051534 |  | 2026.008 | 1.504 | 0.00085278
| 2025.888 | 1.3149 | -0.00050297 |  | 2025.888 | 1.504 | 0.00086812
| 2025.767 | 1.3149 | -0.00048962 |  | 2025.767 | 1.504 | 0.00088096
| 2025.647 | 1.3149 | -0.00047875 |  | 2025.647 | 1.504 | 0.00088979
| 2025.526 | 1.3149 | -0.00047255 |  | 2025.526 | 1.504 | 0.00089465
| 2025.406 | 1.3149 | -0.00047138 |  | 2025.406 | 1.504 | 0.00089719
| 2025.285 | 1.3149 | -0.0004739 |  | 2025.285 | 1.504 | 0.00089985
| 2025.165 | 1.3149 | -0.00047748 |  | 2025.165 | 1.5039 | 0.00090513
| 2025.044 | 1.3149 | -0.00047987 |  | 2025.044 | 1.5039 | 0.00091424
| 2024.924 | 1.3149 | -0.00047976 |  | 2024.924 | 1.5039 | 0.00092729
| 2024.803 | 1.3148 | -0.00047757 |  | 2024.803 | 1.5039 | 0.00094254
| 2024.682 | 1.3148 | -0.00047471 |  | 2024.682 | 1.5039 | 0.00095826
| 2024.562 | 1.3148 | -0.00047294 |  | 2024.562 | 1.5039 | 0.0009723
| 2024.441 | 1.3148 | -0.00047303 |  | 2024.441 | 1.5039 | 0.00098414
| 2024.321 | 1.3148 | -0.00047505 |  | 2024.321 | 1.5038 | 0.00099437
| 2024.2 | 1.3148 | -0.00047784 |  | 2024.2 | 1.5038 | 0.001
| 2024.08 | 1.3148 | -0.00048037 |  | 2024.08 | 1.5038 | 0.00102
| 2023.959 | 1.3148 | -0.00048186 |  | 2023.959 | 1.5038 | 0.00103
| 2023.839 | 1.3148 | -0.00048275 |  | 2023.839 | 1.5038 | 0.00104
| 2023.718 | 1.3148 | -0.00048418 |  | 2023.718 | 1.5038 | 0.00106
| 2023.598 | 1.3148 | -0.00048705 |  | 2023.598 | 1.5038 | 0.00108
| 2023.477 | 1.3148 | -0.00049185 |  | 2023.477 | 1.5038 | 0.00109
| 2023.357 | 1.3148 | -0.00049771 |  | 2023.357 | 1.5038 | 0.00111
| 2023.236 | 1.3148 | -0.00050281 |  | 2023.236 | 1.5038 | 0.00113
| 2023.116 | 1.3147 | -0.00050522 |  | 2023.116 | 1.5038 | 0.00115
| 2022.995 | 1.3147 | -0.00050346 |  | 2022.995 | 1.5038 | 0.00117
| 2022.875 | 1.3147 | -0.00049761 |  | 2022.875 | 1.5038 | 0.00119
| 2022.754 | 1.3147 | -0.00048905 |  | 2022.754 | 1.5038 | 0.00121
| 2022.633 | 1.3147 | -0.0004796 |  | 2022.633 | 1.5038 | 0.00123
| 2022.513 | 1.3147 | -0.00047136 |  | 2022.513 | 1.5038 | 0.00124
| 2022.392 | 1.3147 | -0.00046518 |  | 2022.392 | 1.5038 | 0.00124
| 2022.272 | 1.3147 | -0.00046064 |  | 2022.272 | 1.5038 | 0.00124
| 2022.151 | 1.3147 | -0.00045667 |  | 2022.151 | 1.5038 | 0.00125
| 2022.031 | 1.3147 | -0.00045203 |  | 2022.031 | 1.5038 | 0.00125
| 2021.91 | 1.3146 | -0.00044648 |  | 2021.91 | 1.5038 | 0.00126
| 2021.79 | 1.3146 | -0.00044047 |  | 2021.79 | 1.5038 | 0.00128
| 2021.669 | 1.3146 | -0.00043526 |  | 2021.669 | 1.5038 | 0.00129
| 2021.549 | 1.3146 | -0.00043222 |  | 2021.549 | 1.5038 | 0.00131
| 2021.428 | 1.3146 | -0.0004316 |  | 2021.428 | 1.5038 | 0.00132
| 2021.308 | 1.3146 | -0.00043281 |  | 2021.308 | 1.5038 | 0.00132
| 2021.187 | 1.3146 | -0.00043387 |  | 2021.187 | 1.5039 | 0.00133
| 2021.067 | 1.3146 | -0.00043311 |  | 2021.067 | 1.5039 | 0.00132
| 2020.946 | 1.3146 | -0.00042932 |  | 2020.946 | 1.5039 | 0.00132
| 2020.825 | 1.3146 | -0.00042263 |  | 2020.825 | 1.5039 | 0.00132
| 2020.705 | 1.3146 | -0.00041447 |  | 2020.705 | 1.5039 | 0.00131
| 2020.584 | 1.3146 | -0.00040666 |  | 2020.584 | 1.5039 | 0.00131
| 2020.464 | 1.3146 | -0.00040049 |  | 2020.464 | 1.5039 | 0.0013
| 2020.343 | 1.3146 | -0.00039626 |  | 2020.343 | 1.5039 | 0.00129
| 2020.223 | 1.3146 | -0.00039318 |  | 2020.223 | 1.5039 | 0.00128
| 2020.102 | 1.3146 | -0.00039007 |  | 2020.102 | 1.5039 | 0.00126
| 2019.982 | 1.3146 | -0.00038599 |  | 2019.982 | 1.5039 | 0.00125
| 2019.861 | 1.3146 | -0.00038146 |  | 2019.861 | 1.504 | 0.00123
| 2019.741 | 1.3146 | -0.00037799 |  | 2019.741 | 1.5039 | 0.00121
| 2019.62 | 1.3146 | -0.00037793 |  | 2019.62 | 1.5039 | 0.0012
| 2019.5 | 1.3146 | -0.0003832 |  | 2019.5 | 1.5039 | 0.00118
| 2019.379 | 1.3146 | -0.00039414 |  | 2019.379 | 1.5039 | 0.00116
| 2019.259 | 1.3146 | -0.0004095 |  | 2019.259 | 1.5039 | 0.00115
| 2019.138 | 1.3146 | -0.00042622 |  | 2019.138 | 1.5039 | 0.00113
| 2019.018 | 1.3146 | -0.00044085 |  | 2019.018 | 1.5039 | 0.00111
| 2018.897 | 1.3146 | -0.00045089 |  | 2018.897 | 1.5039 | 0.0011
| 2018.776 | 1.3146 | -0.00045531 |  | 2018.776 | 1.5039 | 0.00109
| 2018.656 | 1.3145 | -0.00045537 |  | 2018.656 | 1.5039 | 0.00108
| 2018.535 | 1.3145 | -0.00045314 |  | 2018.535 | 1.5038 | 0.00107
| 2018.415 | 1.3145 | -0.00045108 |  | 2018.415 | 1.5038 | 0.00107
| 2018.294 | 1.3145 | -0.0004507 |  | 2018.294 | 1.5038 | 0.00106
| 2018.174 | 1.3145 | -0.0004519 |  | 2018.174 | 1.5038 | 0.00105
| 2018.053 | 1.3145 | -0.00045322 |  | 2018.053 | 1.5038 | 0.00104
| 2017.933 | 1.3145 | -0.00045272 |  | 2017.933 | 1.5038 | 0.00103
| 2017.812 | 1.3144 | -0.00044896 |  | 2017.812 | 1.5038 | 0.00102
| 2017.692 | 1.3144 | -0.00044156 |  | 2017.692 | 1.5037 | 0.00102
| 2017.571 | 1.3144 | -0.00043171 |  | 2017.571 | 1.5037 | 0.00101
| 2017.451 | 1.3144 | -0.00042121 |  | 2017.451 | 1.5037 | 0.00101
| 2017.33 | 1.3144 | -0.00041202 |  | 2017.33 | 1.5037 | 0.001
| 2017.21 | 1.3144 | -0.00040548 |  | 2017.21 | 1.5037 | 0.00099639
| 2017.089 | 1.3144 | -0.00040187 |  | 2017.089 | 1.5037 | 0.00098994
| 2016.969 | 1.3144 | -0.00040039 |  | 2016.969 | 1.5036 | 0.00098633
| 2016.848 | 1.3144 | -0.00040034 |  | 2016.848 | 1.5036 | 0.00098734
| 2016.727 | 1.3144 | -0.00040073 |  | 2016.727 | 1.5036 | 0.00099371
| 2016.607 | 1.3144 | -0.00040136 |  | 2016.607 | 1.5036 | 0.001
| 2016.486 | 1.3144 | -0.0004025 |  | 2016.486 | 1.5036 | 0.00102
| 2016.366 | 1.3144 | -0.00040405 |  | 2016.366 | 1.5035 | 0.00103
| 2016.245 | 1.3144 | -0.00040575 |  | 2016.245 | 1.5035 | 0.00103
| 2016.125 | 1.3144 | -0.00040656 |  | 2016.125 | 1.5035 | 0.00103
| 2016.004 | 1.3144 | -0.00040532 |  | 2016.004 | 1.5035 | 0.00103
| 2015.884 | 1.3143 | -0.00040112 |  | 2015.884 | 1.5035 | 0.00103
| 2015.763 | 1.3143 | -0.00039415 |  | 2015.763 | 1.5035 | 0.00103
| 2015.643 | 1.3143 | -0.00038556 |  | 2015.643 | 1.5035 | 0.00103
| 2015.522 | 1.3143 | -0.00037778 |  | 2015.522 | 1.5035 | 0.00104
| 2015.402 | 1.3143 | -0.00037309 |  | 2015.402 | 1.5034 | 0.00104
| 2015.281 | 1.3143 | -0.00037303 |  | 2015.281 | 1.5034 | 0.00105
| 2015.161 | 1.3143 | -0.00037758 |  | 2015.161 | 1.5034 | 0.00105
| 2015.04 | 1.3143 | -0.00038477 |  | 2015.04 | 1.5034 | 0.00105
| 2014.919 | 1.3143 | -0.00039195 |  | 2014.919 | 1.5034 | 0.00105
| 2014.799 | 1.3143 | -0.00039634 |  | 2014.799 | 1.5034 | 0.00105
| 2014.678 | 1.3143 | -0.0003964 |  | 2014.678 | 1.5034 | 0.00104
| 2014.558 | 1.3143 | -0.00039218 |  | 2014.558 | 1.5034 | 0.00104
| 2014.437 | 1.3143 | -0.00038555 |  | 2014.437 | 1.5034 | 0.00104
| 2014.317 | 1.3143 | -0.0003788 |  | 2014.317 | 1.5033 | 0.00104
| 2014.196 | 1.3143 | -0.00037396 |  | 2014.196 | 1.5033 | 0.00104
| 2014.076 | 1.3143 | -0.00037158 |  | 2014.076 | 1.5033 | 0.00105
| 2013.955 | 1.3143 | -0.00037077 |  | 2013.955 | 1.5033 | 0.00105
| 2013.835 | 1.3142 | -0.00036994 |  | 2013.835 | 1.5033 | 0.00105
| 2013.714 | 1.3142 | -0.0003677 |  | 2013.714 | 1.5033 | 0.00106
| 2013.594 | 1.3142 | -0.00036395 |  | 2013.594 | 1.5032 | 0.00108
| 2013.473 | 1.3142 | -0.00035987 |  | 2013.473 | 1.5032 | 0.00109
| 2013.353 | 1.3142 | -0.00035793 |  | 2013.353 | 1.5032 | 0.00111
| 2013.232 | 1.3142 | -0.00036023 |  | 2013.232 | 1.5032 | 0.00113
| 2013.111 | 1.3142 | -0.00036733 |  | 2013.111 | 1.5032 | 0.00114
| 2012.991 | 1.3142 | -0.00037782 |  | 2012.991 | 1.5032 | 0.00114
| 2012.87 | 1.3142 | -0.00038862 |  | 2012.87 | 1.5032 | 0.00114
| 2012.75 | 1.3142 | -0.00039605 |  | 2012.75 | 1.5032 | 0.00113
| 2012.629 | 1.3142 | -0.00039756 |  | 2012.629 | 1.5032 | 0.00113
| 2012.509 | 1.3142 | -0.00039292 |  | 2012.509 | 1.5032 | 0.00112
| 2012.388 | 1.3142 | -0.0003842 |  | 2012.388 | 1.5032 | 0.00112
| 2012.268 | 1.3142 | -0.00037485 |  | 2012.268 | 1.5032 | 0.00112
| 2012.147 | 1.3142 | -0.00036839 |  | 2012.147 | 1.5032 | 0.00112
| 2012.027 | 1.3142 | -0.00036641 |  | 2012.027 | 1.5032 | 0.00112
| 2011.906 | 1.3142 | -0.00036826 |  | 2011.906 | 1.5031 | 0.00112
| 2011.786 | 1.3141 | -0.00037152 |  | 2011.786 | 1.5031 | 0.00112
| 2011.665 | 1.3141 | -0.00037305 |  | 2011.665 | 1.5031 | 0.00113
| 2011.545 | 1.3141 | -0.00037099 |  | 2011.545 | 1.5031 | 0.00114
| 2011.424 | 1.3141 | -0.00036579 |  | 2011.424 | 1.5031 | 0.00116
| 2011.303 | 1.3141 | -0.00035947 |  | 2011.303 | 1.5031 | 0.00117
| 2011.183 | 1.3141 | -0.00035528 |  | 2011.183 | 1.5031 | 0.00118
| 2011.063 | 1.3141 | -0.00035536 |  | 2011.063 | 1.5031 | 0.00118
| 2010.942 | 1.3141 | -0.0003599 |  | 2010.942 | 1.5031 | 0.00117
| 2010.821 | 1.3141 | -0.00036666 |  | 2010.821 | 1.5031 | 0.00117
| 2010.701 | 1.3141 | -0.00037228 |  | 2010.701 | 1.503 | 0.00116
| 2010.58 | 1.3141 | -0.00037366 |  | 2010.58 | 1.503 | 0.00117
| 2010.46 | 1.3141 | -0.00037012 |  | 2010.46 | 1.503 | 0.00118
| 2010.339 | 1.3141 | -0.00036311 |  | 2010.339 | 1.503 | 0.00119
| 2010.219 | 1.3141 | -0.00035607 |  | 2010.219 | 1.503 | 0.00121
| 2010.098 | 1.3141 | -0.00035266 |  | 2010.098 | 1.503 | 0.00121
| 2009.978 | 1.3141 | -0.00035457 |  | 2009.978 | 1.503 | 0.00121
| 2009.857 | 1.3141 | -0.00036102 |  | 2009.857 | 1.503 | 0.0012
| 2009.737 | 1.314 | -0.00036902 |  | 2009.737 | 1.503 | 0.00119
| 2009.616 | 1.314 | -0.0003748 |  | 2009.616 | 1.503 | 0.00118
| 2009.496 | 1.314 | -0.00037556 |  | 2009.496 | 1.503 | 0.00118
| 2009.375 | 1.314 | -0.00037131 |  | 2009.375 | 1.5029 | 0.00119
| 2009.255 | 1.314 | -0.00036447 |  | 2009.255 | 1.5029 | 0.0012
| 2009.134 | 1.314 | -0.00035837 |  | 2009.134 | 1.5029 | 0.00121
| 2009.013 | 1.314 | -0.00035586 |  | 2009.013 | 1.5029 | 0.00122
| 2008.893 | 1.314 | -0.00035746 |  | 2008.893 | 1.5029 | 0.00122
| 2008.772 | 1.314 | -0.000361 |  | 2008.772 | 1.5029 | 0.00122
| 2008.652 | 1.314 | -0.00036284 |  | 2008.652 | 1.5029 | 0.00123
| 2008.531 | 1.3139 | -0.0003595 |  | 2008.531 | 1.5028 | 0.00124
| 2008.411 | 1.3139 | -0.00034991 |  | 2008.411 | 1.5028 | 0.00125
| 2008.29 | 1.3139 | -0.00033604 |  | 2008.29 | 1.5028 | 0.00127
| 2008.17 | 1.3139 | -0.00032205 |  | 2008.17 | 1.5028 | 0.00129
| 2008.049 | 1.3139 | -0.00031254 |  | 2008.049 | 1.5028 | 0.0013
| 2007.929 | 1.3139 | -0.0003103 |  | 2007.929 | 1.5028 | 0.0013
| 2007.808 | 1.3139 | -0.00031488 |  | 2007.808 | 1.5028 | 0.0013
| 2007.688 | 1.3139 | -0.00032315 |  | 2007.688 | 1.5028 | 0.00129
| 2007.567 | 1.3139 | -0.00033033 |  | 2007.567 | 1.5028 | 0.00129
| 2007.447 | 1.3139 | -0.00033267 |  | 2007.447 | 1.5028 | 0.00129
| 2007.326 | 1.3139 | -0.00032878 |  | 2007.326 | 1.5028 | 0.00129
| 2007.205 | 1.3139 | -0.00032044 |  | 2007.205 | 1.5028 | 0.0013
| 2007.085 | 1.3139 | -0.00031134 |  | 2007.085 | 1.5028 | 0.0013
| 2006.964 | 1.3139 | -0.00030546 |  | 2006.964 | 1.5028 | 0.0013
| 2006.844 | 1.3139 | -0.0003046 |  | 2006.844 | 1.5028 | 0.0013
| 2006.723 | 1.3139 | -0.00030834 |  | 2006.723 | 1.5028 | 0.0013
| 2006.603 | 1.3139 | -0.00031377 |  | 2006.603 | 1.5028 | 0.0013
| 2006.482 | 1.3139 | -0.00031759 |  | 2006.482 | 1.5028 | 0.0013
| 2006.362 | 1.3138 | -0.00031784 |  | 2006.362 | 1.5027 | 0.00131
| 2006.241 | 1.3138 | -0.00031454 |  | 2006.241 | 1.5027 | 0.00132
| 2006.121 | 1.3138 | -0.00030975 |  | 2006.121 | 1.5027 | 0.00133
| 2006 | 1.3138 | -0.00030633 |  | 2006 | 1.5027 | 0.00133
| 2005.88 | 1.3138 | -0.0003057 |  | 2005.88 | 1.5027 | 0.00133
| 2005.759 | 1.3138 | -0.00030783 |  | 2005.759 | 1.5027 | 0.00133
| 2005.639 | 1.3138 | -0.00031034 |  | 2005.639 | 1.5027 | 0.00133
| 2005.518 | 1.3138 | -0.00031049 |  | 2005.518 | 1.5027 | 0.00133
| 2005.397 | 1.3138 | -0.00030651 |  | 2005.397 | 1.5027 | 0.00133
| 2005.277 | 1.3138 | -0.00029899 |  | 2005.277 | 1.5027 | 0.00133
| 2005.156 | 1.3138 | -0.00029073 |  | 2005.156 | 1.5027 | 0.00133
| 2005.036 | 1.3138 | -0.00028534 |  | 2005.036 | 1.5027 | 0.00133
| 2004.915 | 1.3138 | -0.00028556 |  | 2004.915 | 1.5027 | 0.00132
| 2004.795 | 1.3138 | -0.00029178 |  | 2004.795 | 1.5027 | 0.00131
| 2004.674 | 1.3138 | -0.00030116 |  | 2004.674 | 1.5027 | 0.00129
| 2004.554 | 1.3138 | -0.00030924 |  | 2004.554 | 1.5026 | 0.00128
| 2004.433 | 1.3137 | -0.00031172 |  | 2004.433 | 1.5026 | 0.00129
| 2004.313 | 1.3137 | -0.00030651 |  | 2004.313 | 1.5026 | 0.0013
| 2004.192 | 1.3137 | -0.00029487 |  | 2004.192 | 1.5026 | 0.00131
| 2004.072 | 1.3137 | -0.00028083 |  | 2004.072 | 1.5025 | 0.00133
| 2003.951 | 1.3137 | -0.0002694 |  | 2003.951 | 1.5025 | 0.00135
| 2003.831 | 1.3137 | -0.0002645 |  | 2003.831 | 1.5025 | 0.00136
| 2003.71 | 1.3137 | -0.00026703 |  | 2003.71 | 1.5025 | 0.00137
| 2003.589 | 1.3137 | -0.00027477 |  | 2003.589 | 1.5025 | 0.00138
| 2003.469 | 1.3137 | -0.00028327 |  | 2003.469 | 1.5025 | 0.00138
| 2003.349 | 1.3137 | -0.00028858 |  | 2003.349 | 1.5025 | 0.00139
| 2003.228 | 1.3137 | -0.00028839 |  | 2003.228 | 1.5025 | 0.0014
| 2003.107 | 1.3137 | -0.00028334 |  | 2003.107 | 1.5025 | 0.0014
| 2002.987 | 1.3136 | -0.00027614 |  | 2002.987 | 1.5025 | 0.0014
| 2002.866 | 1.3136 | -0.00027016 |  | 2002.866 | 1.5025 | 0.0014
| 2002.746 | 1.3136 | -0.00026735 |  | 2002.746 | 1.5025 | 0.00139
| 2002.625 | 1.3136 | -0.00026741 |  | 2002.625 | 1.5025 | 0.00137
| 2002.505 | 1.3136 | -0.00026765 |  | 2002.505 | 1.5025 | 0.00136
| 2002.384 | 1.3136 | -0.00026483 |  | 2002.384 | 1.5025 | 0.00136
| 2002.264 | 1.3136 | -0.00025672 |  | 2002.264 | 1.5025 | 0.00136
| 2002.143 | 1.3136 | -0.00024331 |  | 2002.143 | 1.5024 | 0.00137
| 2002.023 | 1.3136 | -0.0002273 |  | 2002.023 | 1.5024 | 0.00138
| 2001.902 | 1.3136 | -0.00021271 |  | 2001.902 | 1.5024 | 0.00139
| 2001.782 | 1.3136 | -0.00020314 |  | 2001.782 | 1.5024 | 0.00139
| 2001.661 | 1.3136 | -0.0001999 |  | 2001.661 | 1.5024 | 0.00139
| 2001.541 | 1.3136 | -0.00020171 |  | 2001.541 | 1.5024 | 0.00139
| 2001.42 | 1.3136 | -0.00020507 |  | 2001.42 | 1.5024 | 0.0014
| 2001.299 | 1.3136 | -0.00020605 |  | 2001.299 | 1.5023 | 0.00141
| 2001.179 | 1.3136 | -0.00020215 |  | 2001.179 | 1.5023 | 0.00143
| 2001.058 | 1.3136 | -0.00019365 |  | 2001.058 | 1.5023 | 0.00145
| 2000.938 | 1.3135 | -0.00018304 |  | 2000.938 | 1.5023 | 0.00147
| 2000.817 | 1.3136 | -0.00017415 |  | 2000.817 | 1.5023 | 0.00149
| 2000.697 | 1.3136 | -0.00016973 |  | 2000.697 | 1.5023 | 0.0015
| 2000.576 | 1.3136 | -0.00017049 |  | 2000.576 | 1.5023 | 0.0015
| 2000.456 | 1.3136 | -0.00017469 |  | 2000.456 | 1.5023 | 0.00151
| 2000.335 | 1.3136 | -0.00017868 |  | 2000.335 | 1.5023 | 0.00151
| 2000.215 | 1.3135 | -0.00017926 |  | 2000.215 | 1.5023 | 0.00152
| 2000.094 | 1.3135 | -0.00017489 |  | 2000.094 | 1.5023 | 0.00153
| 1999.974 | 1.3135 | -0.00016667 |  | 1999.974 | 1.5023 | 0.00154
| 1999.853 | 1.3135 | -0.00015767 |  | 1999.853 | 1.5023 | 0.00155
| 1999.733 | 1.3135 | -0.00015159 |  | 1999.733 | 1.5023 | 0.00155
| 1999.612 | 1.3135 | -0.00015065 |  | 1999.612 | 1.5023 | 0.00155
| 1999.491 | 1.3135 | -0.00015506 |  | 1999.491 | 1.5023 | 0.00155
| 1999.371 | 1.3135 | -0.00016204 |  | 1999.371 | 1.5023 | 0.00155
| 1999.25 | 1.3135 | -0.00016835 |  | 1999.25 | 1.5023 | 0.00156
| 1999.13 | 1.3135 | -0.00017077 |  | 1999.13 | 1.5023 | 0.00157
| 1999.009 | 1.3135 | -0.00016797 |  | 1999.009 | 1.5023 | 0.00158
| 1998.889 | 1.3135 | -0.0001611 |  | 1998.889 | 1.5023 | 0.0016
| 1998.768 | 1.3135 | -0.00015276 |  | 1998.768 | 1.5023 | 0.00161
| 1998.648 | 1.3135 | -0.00014536 |  | 1998.648 | 1.5023 | 0.00162
| 1998.527 | 1.3135 | -0.00014044 |  | 1998.527 | 1.5023 | 0.00162
| 1998.407 | 1.3135 | -0.00013736 |  | 1998.407 | 1.5023 | 0.00162
| 1998.286 | 1.3135 | -0.00013427 |  | 1998.286 | 1.5023 | 0.00162
| 1998.166 | 1.3135 | -0.00012933 |  | 1998.166 | 1.5023 | 0.00162
| 1998.045 | 1.3135 | -0.00012187 |  | 1998.045 | 1.5023 | 0.00163
| 1997.925 | 1.3135 | -0.00011334 |  | 1997.925 | 1.5023 | 0.00163
| 1997.804 | 1.3135 | -0.00010653 |  | 1997.804 | 1.5023 | 0.00163
| 1997.683 | 1.3135 | -0.00010466 |  | 1997.683 | 1.5023 | 0.00163
| 1997.563 | 1.3135 | -0.00010888 |  | 1997.563 | 1.5023 | 0.00163
| 1997.442 | 1.3135 | -0.00011859 |  | 1997.442 | 1.5023 | 0.00163
| 1997.322 | 1.3135 | -0.00013049 |  | 1997.322 | 1.5023 | 0.00163
| 1997.201 | 1.3135 | -0.00014046 |  | 1997.201 | 1.5023 | 0.00163
| 1997.081 | 1.3135 | -0.0001457 |  | 1997.081 | 1.5023 | 0.00164
| 1996.96 | 1.3135 | -0.00014549 |  | 1996.96 | 1.5023 | 0.00165
| 1996.84 | 1.3135 | -0.00014211 |  | 1996.84 | 1.5023 | 0.00166
| 1996.719 | 1.3135 | -0.0001393 |  | 1996.719 | 1.5023 | 0.00166
| 1996.599 | 1.3135 | -0.00014066 |  | 1996.599 | 1.5023 | 0.00166
| 1996.478 | 1.3135 | -0.00014751 |  | 1996.478 | 1.5023 | 0.00165
| 1996.358 | 1.3135 | -0.00015807 |  | 1996.358 | 1.5023 | 0.00165
| 1996.237 | 1.3135 | -0.00016827 |  | 1996.237 | 1.5023 | 0.00165
| 1996.117 | 1.3135 | -0.00017347 |  | 1996.117 | 1.5023 | 0.00165
| 1995.996 | 1.3134 | -0.00017056 |  | 1995.996 | 1.5023 | 0.00165
| 1995.875 | 1.3134 | -0.00015978 |  | 1995.875 | 1.5023 | 0.00166
| 1995.755 | 1.3134 | -0.00014441 |  | 1995.755 | 1.5024 | 0.00166
| 1995.635 | 1.3134 | -0.00012922 |  | 1995.635 | 1.5024 | 0.00165
| 1995.514 | 1.3134 | -0.00011877 |  | 1995.514 | 1.5024 | 0.00164
| 1995.393 | 1.3134 | -0.00011531 |  | 1995.393 | 1.5024 | 0.00163
| 1995.273 | 1.3134 | -0.00011782 |  | 1995.273 | 1.5024 | 0.00161
| 1995.152 | 1.3134 | -0.00012317 |  | 1995.152 | 1.5024 | 0.00159
| 1995.032 | 1.3134 | -0.00012742 |  | 1995.032 | 1.5024 | 0.00157
| 1994.911 | 1.3134 | -0.00012797 |  | 1994.911 | 1.5024 | 0.00156
| 1994.791 | 1.3134 | -0.00012478 |  | 1994.791 | 1.5024 | 0.00155
| 1994.67 | 1.3134 | -0.00011975 |  | 1994.67 | 1.5024 | 0.00153
| 1994.55 | 1.3134 | -0.00011573 |  | 1994.55 | 1.5024 | 0.00151
| 1994.429 | 1.3134 | -0.00011514 |  | 1994.429 | 1.5024 | 0.00149
| 1994.309 | 1.3134 | -0.00011826 |  | 1994.309 | 1.5024 | 0.00148
| 1994.188 | 1.3134 | -0.0001237 |  | 1994.188 | 1.5024 | 0.00146
| 1994.068 | 1.3134 | -0.00012893 |  | 1994.068 | 1.5024 | 0.00145
| 1993.947 | 1.3134 | -0.00013187 |  | 1993.947 | 1.5024 | 0.00144
| 1993.827 | 1.3134 | -0.0001322 |  | 1993.827 | 1.5024 | 0.00143
| 1993.706 | 1.3134 | -0.00013149 |  | 1993.706 | 1.5024 | 0.00142
| 1993.585 | 1.3134 | -0.00013232 |  | 1993.585 | 1.5024 | 0.0014
| 1993.465 | 1.3134 | -0.00013673 |  | 1993.465 | 1.5024 | 0.00137
| 1993.344 | 1.3134 | -0.00014547 |  | 1993.344 | 1.5024 | 0.00134
| 1993.224 | 1.3134 | -0.00015747 |  | 1993.224 | 1.5023 | 0.00132
| 1993.103 | 1.3134 | -0.00017023 |  | 1993.103 | 1.5023 | 0.00131
| 1992.983 | 1.3134 | -0.00018132 |  | 1992.983 | 1.5023 | 0.0013
| 1992.862 | 1.3134 | -0.00018936 |  | 1992.862 | 1.5023 | 0.0013
| 1992.742 | 1.3134 | -0.00019482 |  | 1992.742 | 1.5023 | 0.0013
| 1992.621 | 1.3134 | -0.00019915 |  | 1992.621 | 1.5022 | 0.0013
| 1992.501 | 1.3134 | -0.00020412 |  | 1992.501 | 1.5022 | 0.0013
| 1992.38 | 1.3134 | -0.00021022 |  | 1992.38 | 1.5022 | 0.00129
| 1992.26 | 1.3134 | -0.00021658 |  | 1992.26 | 1.5022 | 0.00128
| 1992.139 | 1.3133 | -0.00022094 |  | 1992.139 | 1.5022 | 0.00127
| 1992.019 | 1.3133 | -0.00022147 |  | 1992.019 | 1.5022 | 0.00127
| 1991.898 | 1.3133 | -0.00021699 |  | 1991.898 | 1.5022 | 0.00126
| 1991.777 | 1.3133 | -0.00020894 |  | 1991.777 | 1.5022 | 0.00125
| 1991.657 | 1.3133 | -0.00019999 |  | 1991.657 | 1.5022 | 0.00124
| 1991.536 | 1.3133 | -0.00019328 |  | 1991.536 | 1.5022 | 0.00122
| 1991.416 | 1.3133 | -0.00019082 |  | 1991.416 | 1.5022 | 0.0012
| 1991.295 | 1.3133 | -0.00019277 |  | 1991.295 | 1.5022 | 0.00118
| 1991.175 | 1.3133 | -0.00019682 |  | 1991.175 | 1.5022 | 0.00115
| 1991.054 | 1.3133 | -0.00019981 |  | 1991.054 | 1.5021 | 0.00114
| 1990.934 | 1.3133 | -0.00019908 |  | 1990.934 | 1.5021 | 0.00113
| 1990.813 | 1.3133 | -0.00019378 |  | 1990.813 | 1.5021 | 0.00113
| 1990.693 | 1.3133 | -0.00018548 |  | 1990.693 | 1.5021 | 0.00113
| 1990.572 | 1.3133 | -0.00017723 |  | 1990.572 | 1.5021 | 0.00113
| 1990.452 | 1.3133 | -0.00017233 |  | 1990.452 | 1.502 | 0.00112
| 1990.331 | 1.3133 | -0.00017278 |  | 1990.331 | 1.502 | 0.00111
| 1990.211 | 1.3133 | -0.00017864 |  | 1990.211 | 1.502 | 0.00109
| 1990.09 | 1.3133 | -0.00018778 |  | 1990.09 | 1.502 | 0.00108
| 1989.969 | 1.3133 | -0.00019754 |  | 1989.969 | 1.502 | 0.00107
| 1989.849 | 1.3133 | -0.00020588 |  | 1989.849 | 1.502 | 0.00107
| 1989.728 | 1.3133 | -0.00021246 |  | 1989.728 | 1.5019 | 0.00107
| 1989.608 | 1.3133 | -0.00021866 |  | 1989.608 | 1.5019 | 0.00106
| 1989.487 | 1.3133 | -0.00022653 |  | 1989.487 | 1.5019 | 0.00106
| 1989.367 | 1.3133 | -0.00023766 |  | 1989.367 | 1.5019 | 0.00104
| 1989.246 | 1.3133 | -0.00025192 |  | 1989.246 | 1.5019 | 0.00103
| 1989.126 | 1.3133 | -0.0002673 |  | 1989.126 | 1.5019 | 0.00101
| 1989.005 | 1.3133 | -0.00028076 |  | 1989.005 | 1.5019 | 0.0009982
| 1988.885 | 1.3132 | -0.00028933 |  | 1988.885 | 1.5018 | 0.00098874
| 1988.764 | 1.3132 | -0.00029152 |  | 1988.764 | 1.5018 | 0.00098393
| 1988.644 | 1.3132 | -0.0002886 |  | 1988.644 | 1.5018 | 0.00098206
| 1988.523 | 1.3132 | -0.00028299 |  | 1988.523 | 1.5018 | 0.0009807
| 1988.403 | 1.3132 | -0.00027813 |  | 1988.403 | 1.5017 | 0.00097759
| 1988.282 | 1.3132 | -0.00027655 |  | 1988.282 | 1.5017 | 0.00097213
| 1988.161 | 1.3132 | -0.00027875 |  | 1988.161 | 1.5017 | 0.00096563
| 1988.041 | 1.3132 | -0.0002834 |  | 1988.041 | 1.5017 | 0.00096043
| 1987.921 | 1.3132 | -0.00028794 |  | 1987.921 | 1.5017 | 0.00095888
| 1987.8 | 1.3132 | -0.00028987 |  | 1987.8 | 1.5016 | 0.00096193
| 1987.679 | 1.3132 | -0.00028825 |  | 1987.679 | 1.5016 | 0.00096855
| 1987.559 | 1.3132 | -0.00028393 |  | 1987.559 | 1.5016 | 0.00097652
| 1987.438 | 1.3132 | -0.00027945 |  | 1987.438 | 1.5016 | 0.00098296
| 1987.318 | 1.3132 | -0.00027789 |  | 1987.318 | 1.5016 | 0.00098624
| 1987.197 | 1.3132 | -0.0002816 |  | 1987.197 | 1.5016 | 0.00098568
| 1987.077 | 1.3132 | -0.00029109 |  | 1987.077 | 1.5015 | 0.00098277
| 1986.956 | 1.3132 | -0.00030519 |  | 1986.956 | 1.5015 | 0.00097917
| 1986.836 | 1.3132 | -0.00032145 |  | 1986.836 | 1.5015 | 0.00097681
| 1986.715 | 1.3132 | -0.00033721 |  | 1986.715 | 1.5015 | 0.00097608
| 1986.595 | 1.3132 | -0.0003507 |  | 1986.595 | 1.5015 | 0.00097599
| 1986.474 | 1.3131 | -0.00036128 |  | 1986.474 | 1.5015 | 0.00097518
| 1986.354 | 1.3131 | -0.00036938 |  | 1986.354 | 1.5015 | 0.00097202
| 1986.233 | 1.3131 | -0.00037599 |  | 1986.233 | 1.5015 | 0.00096639
| 1986.113 | 1.3131 | -0.00038168 |  | 1986.113 | 1.5014 | 0.000959
| 1985.992 | 1.3131 | -0.00038657 |  | 1985.992 | 1.5014 | 0.00095183
| 1985.871 | 1.3131 | -0.00038977 |  | 1985.871 | 1.5014 | 0.00094704
| 1985.751 | 1.3131 | -0.00039042 |  | 1985.751 | 1.5014 | 0.0009455
| 1985.63 | 1.313 | -0.00038802 |  | 1985.63 | 1.5014 | 0.00094732
| 1985.51 | 1.313 | -0.00038337 |  | 1985.51 | 1.5013 | 0.00095089
| 1985.389 | 1.313 | -0.00037766 |  | 1985.389 | 1.5013 | 0.00095454
| 1985.269 | 1.313 | -0.00037307 |  | 1985.269 | 1.5013 | 0.00095664
| 1985.148 | 1.313 | -0.00037133 |  | 1985.148 | 1.5013 | 0.00095681
| 1985.028 | 1.313 | -0.0003733 |  | 1985.028 | 1.5013 | 0.00095539
| 1984.907 | 1.313 | -0.00037842 |  | 1984.907 | 1.5013 | 0.00095361
| 1984.787 | 1.313 | -0.00038562 |  | 1984.787 | 1.5013 | 0.00095213
| 1984.666 | 1.313 | -0.00039305 |  | 1984.666 | 1.5012 | 0.00095131
| 1984.546 | 1.313 | -0.00039961 |  | 1984.546 | 1.5012 | 0.00095049
| 1984.425 | 1.313 | -0.00040494 |  | 1984.425 | 1.5012 | 0.00094863
| 1984.305 | 1.313 | -0.00040968 |  | 1984.305 | 1.5012 | 0.00094496
| 1984.184 | 1.313 | -0.00041483 |  | 1984.184 | 1.5012 | 0.00093931
| 1984.063 | 1.313 | -0.00042139 |  | 1984.063 | 1.5012 | 0.00093264
| 1983.943 | 1.313 | -0.00042964 |  | 1983.943 | 1.5012 | 0.00092637
| 1983.822 | 1.313 | -0.00043908 |  | 1983.822 | 1.5011 | 0.00092147
| 1983.702 | 1.313 | -0.00044893 |  | 1983.702 | 1.5011 | 0.00091817
| 1983.581 | 1.3129 | -0.00045806 |  | 1983.581 | 1.5011 | 0.00091597
| 1983.461 | 1.3129 | -0.00046635 |  | 1983.461 | 1.5011 | 0.00091375
| 1983.34 | 1.3129 | -0.00047378 |  | 1983.34 | 1.5011 | 0.00091038
| 1983.22 | 1.3129 | -0.00048133 |  | 1983.22 | 1.5011 | 0.00090597
| 1983.099 | 1.3129 | -0.00048952 |  | 1983.099 | 1.501 | 0.0009013
| 1982.979 | 1.3129 | -0.00049837 |  | 1982.979 | 1.501 | 0.00089834
| 1982.858 | 1.3129 | -0.00050707 |  | 1982.858 | 1.501 | 0.00089851
| 1982.738 | 1.3129 | -0.00051399 |  | 1982.738 | 1.501 | 0.00090234
| 1982.617 | 1.3128 | -0.00051781 |  | 1982.617 | 1.501 | 0.00090893
| 1982.497 | 1.3128 | -0.00051776 |  | 1982.497 | 1.5009 | 0.00091622
| 1982.376 | 1.3128 | -0.00051417 |  | 1982.376 | 1.5009 | 0.00092175
| 1982.255 | 1.3128 | -0.00050879 |  | 1982.255 | 1.5009 | 0.00092398
| 1982.135 | 1.3128 | -0.00050321 |  | 1982.135 | 1.5009 | 0.0009228
| 1982.014 | 1.3128 | -0.00049912 |  | 1982.014 | 1.5009 | 0.00092024
| 1981.894 | 1.3127 | -0.00049692 |  | 1981.894 | 1.5009 | 0.00091891
| 1981.773 | 1.3127 | -0.00049595 |  | 1981.773 | 1.5008 | 0.00092113
| 1981.653 | 1.3127 | -0.00049466 |  | 1981.653 | 1.5008 | 0.0009276
| 1981.532 | 1.3127 | -0.00049146 |  | 1981.532 | 1.5008 | 0.00093739
| 1981.412 | 1.3127 | -0.00048596 |  | 1981.412 | 1.5008 | 0.00094732
| 1981.291 | 1.3127 | -0.00047879 |  | 1981.291 | 1.5008 | 0.00095403
| 1981.171 | 1.3127 | -0.00047165 |  | 1981.171 | 1.5008 | 0.0009548
| 1981.05 | 1.3127 | -0.0004667 |  | 1981.05 | 1.5008 | 0.00094874
| 1980.93 | 1.3127 | -0.00046536 |  | 1980.93 | 1.5008 | 0.00093712
| 1980.809 | 1.3127 | -0.0004678 |  | 1980.809 | 1.5008 | 0.00092272
| 1980.689 | 1.3127 | -0.00047285 |  | 1980.689 | 1.5008 | 0.00090843
| 1980.568 | 1.3127 | -0.00047864 |  | 1980.568 | 1.5007 | 0.00089654
| 1980.448 | 1.3127 | -0.00048342 |  | 1980.448 | 1.5007 | 0.00088819
| 1980.327 | 1.3126 | -0.00048621 |  | 1980.327 | 1.5007 | 0.00088297
| 1980.207 | 1.3126 | -0.00048745 |  | 1980.207 | 1.5007 | 0.00087947
| 1980.086 | 1.3126 | -0.00048822 |  | 1980.086 | 1.5006 | 0.00087804
| 1979.965 | 1.3126 | -0.00049013 |  | 1979.965 | 1.5006 | 0.00087726
| 1979.845 | 1.3126 | -0.00049376 |  | 1979.845 | 1.5006 | 0.00087897
| 1979.724 | 1.3126 | -0.00049906 |  | 1979.724 | 1.5005 | 0.00088309
| 1979.604 | 1.3126 | -0.00050502 |  | 1979.604 | 1.5005 | 0.00089156
| 1979.483 | 1.3126 | -0.00051016 |  | 1979.483 | 1.5005 | 0.00090347
| 1979.363 | 1.3126 | -0.0005135 |  | 1979.363 | 1.5005 | 0.00091794
| 1979.242 | 1.3126 | -0.00051498 |  | 1979.242 | 1.5005 | 0.00093307
| 1979.122 | 1.3126 | -0.00051521 |  | 1979.122 | 1.5004 | 0.000947
| 1979.001 | 1.3125 | -0.00051524 |  | 1979.001 | 1.5004 | 0.00095811
| 1978.881 | 1.3125 | -0.00051574 |  | 1978.881 | 1.5004 | 0.00096589
| 1978.76 | 1.3125 | -0.00051689 |  | 1978.76 | 1.5004 | 0.00097057
| 1978.64 | 1.3125 | -0.00051776 |  | 1978.64 | 1.5004 | 0.00097305
| 1978.519 | 1.3125 | -0.00051737 |  | 1978.519 | 1.5004 | 0.00097441
| 1978.399 | 1.3125 | -0.00051496 |  | 1978.399 | 1.5004 | 0.00097578
| 1978.278 | 1.3125 | -0.00051079 |  | 1978.278 | 1.5004 | 0.00097768
| 1978.157 | 1.3125 | -0.00050581 |  | 1978.157 | 1.5003 | 0.00098051
| 1978.037 | 1.3125 | -0.00050164 |  | 1978.037 | 1.5003 | 0.00098405
| 1977.916 | 1.3125 | -0.00049979 |  | 1977.916 | 1.5003 | 0.0009881
| 1977.796 | 1.3124 | -0.00050079 |  | 1977.796 | 1.5003 | 0.00099248
| 1977.675 | 1.3124 | -0.00050407 |  | 1977.675 | 1.5003 | 0.0009966
| 1977.555 | 1.3124 | -0.00050847 |  | 1977.555 | 1.5003 | 0.001
| 1977.434 | 1.3124 | -0.00051287 |  | 1977.434 | 1.5002 | 0.001
| 1977.314 | 1.3124 | -0.00051679 |  | 1977.314 | 1.5002 | 0.00101
| 1977.193 | 1.3124 | -0.00052098 |  | 1977.193 | 1.5002 | 0.00101
| 1977.073 | 1.3124 | -0.00052678 |  | 1977.073 | 1.5002 | 0.00101
| 1976.952 | 1.3124 | -0.00053575 |  | 1976.952 | 1.5002 | 0.00102
| 1976.832 | 1.3124 | -0.0005488 |  | 1976.832 | 1.5002 | 0.00102
| 1976.711 | 1.3124 | -0.00056508 |  | 1976.711 | 1.5001 | 0.00103
| 1976.591 | 1.3124 | -0.00058247 |  | 1976.591 | 1.5001 | 0.00104
| 1976.47 | 1.3124 | -0.00059797 |  | 1976.47 | 1.5001 | 0.00105
| 1976.349 | 1.3123 | -0.00060886 |  | 1976.349 | 1.5001 | 0.00106
| 1976.229 | 1.3123 | -0.0006135 |  | 1976.229 | 1.5001 | 0.00106
| 1976.108 | 1.3123 | -0.00061204 |  | 1976.108 | 1.5001 | 0.00107
| 1975.988 | 1.3123 | -0.00060597 |  | 1975.988 | 1.5001 | 0.00108
| 1975.867 | 1.3122 | -0.00059755 |  | 1975.867 | 1.5001 | 0.00108
| 1975.747 | 1.3122 | -0.00058887 |  | 1975.747 | 1.5 | 0.00109
| 1975.626 | 1.3122 | -0.00058095 |  | 1975.626 | 1.5 | 0.0011
| 1975.506 | 1.3122 | -0.00057379 |  | 1975.506 | 1.5 | 0.0011
| 1975.385 | 1.3122 | -0.00056645 |  | 1975.385 | 1.5 | 0.00111
| 1975.265 | 1.3122 | -0.00055812 |  | 1975.265 | 1.5 | 0.00112
| 1975.144 | 1.3122 | -0.00054848 |  | 1975.144 | 1.5 | 0.00113
| 1975.024 | 1.3122 | -0.00053829 |  | 1975.024 | 1.5 | 0.00113
| 1974.903 | 1.3122 | -0.00052899 |  | 1974.903 | 1.5 | 0.00113
| 1974.783 | 1.3122 | -0.0005223 |  | 1974.783 | 1.5 | 0.00112
| 1974.662 | 1.3122 | -0.0005194 |  | 1974.662 | 1.5 | 0.00111
| 1974.542 | 1.3122 | -0.00052042 |  | 1974.542 | 1.5 | 0.0011
| 1974.421 | 1.3122 | -0.00052456 |  | 1974.421 | 1.4999 | 0.00109
| 1974.3 | 1.3122 | -0.00053051 |  | 1974.3 | 1.4999 | 0.00109
| 1974.18 | 1.3121 | -0.00053664 |  | 1974.18 | 1.4999 | 0.00109
| 1974.059 | 1.3121 | -0.00054194 |  | 1974.059 | 1.4999 | 0.00109
| 1973.939 | 1.3121 | -0.0005461 |  | 1973.939 | 1.4999 | 0.0011
| 1973.818 | 1.3121 | -0.00054951 |  | 1973.818 | 1.4999 | 0.00111
| 1973.698 | 1.3121 | -0.00055269 |  | 1973.698 | 1.4999 | 0.00112
| 1973.577 | 1.3121 | -0.0005561 |  | 1973.577 | 1.4999 | 0.00111
| 1973.457 | 1.3121 | -0.00055946 |  | 1973.457 | 1.4998 | 0.0011
| 1973.336 | 1.3121 | -0.00056222 |  | 1973.336 | 1.4998 | 0.00109
| 1973.216 | 1.3121 | -0.0005634 |  | 1973.216 | 1.4998 | 0.00108
| 1973.095 | 1.312 | -0.00056259 |  | 1973.095 | 1.4998 | 0.00107
| 1972.975 | 1.312 | -0.00056003 |  | 1972.975 | 1.4998 | 0.00107
| 1972.854 | 1.312 | -0.00055617 |  | 1972.854 | 1.4997 | 0.00107
| 1972.734 | 1.312 | -0.0005522 |  | 1972.734 | 1.4997 | 0.00107
| 1972.613 | 1.312 | -0.00054902 |  | 1972.613 | 1.4997 | 0.00107
| 1972.492 | 1.312 | -0.00054712 |  | 1972.492 | 1.4997 | 0.00108
| 1972.372 | 1.312 | -0.00054623 |  | 1972.372 | 1.4997 | 0.00108
| 1972.251 | 1.312 | -0.00054564 |  | 1972.251 | 1.4996 | 0.00108
| 1972.131 | 1.312 | -0.00054459 |  | 1972.131 | 1.4996 | 0.00109
| 1972.01 | 1.312 | -0.0005427 |  | 1972.01 | 1.4996 | 0.00109
| 1971.89 | 1.3119 | -0.00054023 |  | 1971.89 | 1.4996 | 0.0011
| 1971.769 | 1.3119 | -0.00053812 |  | 1971.769 | 1.4996 | 0.0011
| 1971.649 | 1.3119 | -0.00053758 |  | 1971.649 | 1.4996 | 0.0011
| 1971.528 | 1.3119 | -0.00053916 |  | 1971.528 | 1.4996 | 0.0011
| 1971.408 | 1.3119 | -0.00054279 |  | 1971.408 | 1.4996 | 0.00109
| 1971.287 | 1.3119 | -0.00054749 |  | 1971.287 | 1.4995 | 0.00108
| 1971.167 | 1.3119 | -0.00055167 |  | 1971.167 | 1.4995 | 0.00108
| 1971.046 | 1.3119 | -0.0005539 |  | 1971.046 | 1.4995 | 0.00108
| 1970.926 | 1.3119 | -0.00055356 |  | 1970.926 | 1.4994 | 0.00109
| 1970.805 | 1.3119 | -0.00055128 |  | 1970.805 | 1.4994 | 0.0011
| 1970.685 | 1.3119 | -0.0005482 |  | 1970.685 | 1.4994 | 0.00111
| 1970.564 | 1.3119 | -0.00054628 |  | 1970.564 | 1.4994 | 0.00112
| 1970.443 | 1.3118 | -0.00054641 |  | 1970.443 | 1.4994 | 0.00113
| 1970.323 | 1.3118 | -0.00054869 |  | 1970.323 | 1.4994 | 0.00113
| 1970.202 | 1.3118 | -0.00055201 |  | 1970.202 | 1.4994 | 0.00113
| 1970.082 | 1.3118 | -0.00055484 |  | 1970.082 | 1.4993 | 0.00113
| 1969.961 | 1.3118 | -0.00055541 |  | 1969.961 | 1.4993 | 0.00113
| 1969.841 | 1.3118 | -0.0005534 |  | 1969.841 | 1.4993 | 0.00114
| 1969.72 | 1.3118 | -0.00054983 |  | 1969.72 | 1.4993 | 0.00114
| 1969.6 | 1.3118 | -0.00054681 |  | 1969.6 | 1.4993 | 0.00115
| 1969.479 | 1.3118 | -0.00054679 |  | 1969.479 | 1.4993 | 0.00115
| 1969.359 | 1.3118 | -0.00055125 |  | 1969.359 | 1.4992 | 0.00115
| 1969.238 | 1.3118 | -0.00056019 |  | 1969.238 | 1.4992 | 0.00115
| 1969.118 | 1.3118 | -0.000572 |  | 1969.118 | 1.4992 | 0.00116
| 1968.997 | 1.3118 | -0.00058393 |  | 1968.997 | 1.4992 | 0.00116
| 1968.877 | 1.3117 | -0.00059346 |  | 1968.877 | 1.4992 | 0.00117
| 1968.756 | 1.3117 | -0.00059901 |  | 1968.756 | 1.4991 | 0.00118
| 1968.635 | 1.3117 | -0.00060065 |  | 1968.635 | 1.4991 | 0.00119
| 1968.515 | 1.3117 | -0.00059964 |  | 1968.515 | 1.4991 | 0.00119
| 1968.394 | 1.3117 | -0.00059806 |  | 1968.394 | 1.4991 | 0.0012
| 1968.274 | 1.3117 | -0.00059755 |  | 1968.274 | 1.4991 | 0.0012
| 1968.153 | 1.3117 | -0.00059881 |  | 1968.153 | 1.4991 | 0.0012
| 1968.033 | 1.3117 | -0.00060145 |  | 1968.033 | 1.499 | 0.0012
| 1967.912 | 1.3116 | -0.0006047 |  | 1967.912 | 1.499 | 0.0012
| 1967.792 | 1.3116 | -0.00060759 |  | 1967.792 | 1.499 | 0.00121
| 1967.671 | 1.3116 | -0.00061017 |  | 1967.671 | 1.499 | 0.00122
| 1967.551 | 1.3116 | -0.00061286 |  | 1967.551 | 1.499 | 0.00123
| 1967.43 | 1.3116 | -0.00061615 |  | 1967.43 | 1.4989 | 0.00124
| 1967.31 | 1.3116 | -0.00062019 |  | 1967.31 | 1.4989 | 0.00125
| 1967.189 | 1.3116 | -0.00062401 |  | 1967.189 | 1.4989 | 0.00126
| 1967.069 | 1.3115 | -0.00062574 |  | 1967.069 | 1.4989 | 0.00127
| 1966.948 | 1.3115 | -0.00062377 |  | 1966.948 | 1.4989 | 0.00128
| 1966.828 | 1.3115 | -0.00061699 |  | 1966.828 | 1.4988 | 0.0013
| 1966.707 | 1.3115 | -0.00060642 |  | 1966.707 | 1.4988 | 0.00132
| 1966.586 | 1.3115 | -0.00059445 |  | 1966.586 | 1.4988 | 0.00133
| 1966.466 | 1.3115 | -0.00058457 |  | 1966.466 | 1.4988 | 0.00134
| 1966.345 | 1.3115 | -0.00058 |  | 1966.345 | 1.4988 | 0.00135
| 1966.225 | 1.3115 | -0.0005821 |  | 1966.225 | 1.4988 | 0.00135
| 1966.104 | 1.3115 | -0.00058984 |  | 1966.104 | 1.4988 | 0.00135
| 1965.984 | 1.3115 | -0.00060048 |  | 1965.984 | 1.4988 | 0.00135
| 1965.863 | 1.3115 | -0.00061011 |  | 1965.863 | 1.4987 | 0.00136
| 1965.743 | 1.3114 | -0.00061604 |  | 1965.743 | 1.4987 | 0.00137
| 1965.622 | 1.3114 | -0.00061722 |  | 1965.622 | 1.4987 | 0.00138
| 1965.502 | 1.3114 | -0.00061468 |  | 1965.502 | 1.4987 | 0.0014
| 1965.381 | 1.3114 | -0.0006112 |  | 1965.381 | 1.4987 | 0.00142
| 1965.261 | 1.3114 | -0.00060919 |  | 1965.261 | 1.4987 | 0.00143
| 1965.14 | 1.3114 | -0.00061003 |  | 1965.14 | 1.4986 | 0.00143
| 1965.02 | 1.3114 | -0.00061338 |  | 1965.02 | 1.4986 | 0.00144
| 1964.899 | 1.3114 | -0.00061743 |  | 1964.899 | 1.4986 | 0.00145
| 1964.778 | 1.3113 | -0.00062022 |  | 1964.778 | 1.4986 | 0.00146
| 1964.658 | 1.3113 | -0.00062085 |  | 1964.658 | 1.4986 | 0.00147
| 1964.537 | 1.3113 | -0.0006199 |  | 1964.537 | 1.4986 | 0.00148
| 1964.417 | 1.3113 | -0.00061958 |  | 1964.417 | 1.4985 | 0.0015
| 1964.296 | 1.3113 | -0.00062238 |  | 1964.296 | 1.4985 | 0.00152
| 1964.176 | 1.3113 | -0.00062941 |  | 1964.176 | 1.4985 | 0.00153
| 1964.055 | 1.3113 | -0.00063997 |  | 1964.055 | 1.4985 | 0.00154
| 1963.935 | 1.3113 | -0.00065141 |  | 1963.935 | 1.4985 | 0.00155
| 1963.814 | 1.3112 | -0.00065988 |  | 1963.814 | 1.4985 | 0.00157
| 1963.694 | 1.3112 | -0.00066252 |  | 1963.694 | 1.4985 | 0.00159
| 1963.573 | 1.3112 | -0.00065844 |  | 1963.573 | 1.4985 | 0.00161
| 1963.453 | 1.3112 | -0.00064916 |  | 1963.453 | 1.4985 | 0.00163
| 1963.332 | 1.3111 | -0.00063788 |  | 1963.332 | 1.4985 | 0.00165
| 1963.212 | 1.3111 | -0.00062812 |  | 1963.212 | 1.4985 | 0.00166
| 1963.091 | 1.3111 | -0.00062179 |  | 1963.091 | 1.4985 | 0.00167
| 1962.971 | 1.3111 | -0.00061869 |  | 1962.971 | 1.4985 | 0.00167
| 1962.85 | 1.3111 | -0.0006166 |  | 1962.85 | 1.4985 | 0.00166
| 1962.729 | 1.3111 | -0.00061241 |  | 1962.729 | 1.4985 | 0.00166
| 1962.609 | 1.3111 | -0.00060397 |  | 1962.609 | 1.4985 | 0.00167
| 1962.488 | 1.311 | -0.00059128 |  | 1962.488 | 1.4984 | 0.00168
| 1962.368 | 1.311 | -0.00057646 |  | 1962.368 | 1.4984 | 0.00169
| 1962.247 | 1.311 | -0.00056304 |  | 1962.247 | 1.4984 | 0.0017
| 1962.127 | 1.311 | -0.00055422 |  | 1962.127 | 1.4984 | 0.00171
| 1962.006 | 1.311 | -0.00055137 |  | 1962.006 | 1.4984 | 0.00171
| 1961.886 | 1.311 | -0.0005538 |  | 1961.886 | 1.4984 | 0.00172
| 1961.765 | 1.311 | -0.00055881 |  | 1961.765 | 1.4984 | 0.00173
| 1961.645 | 1.311 | -0.00056358 |  | 1961.645 | 1.4984 | 0.00174
| 1961.524 | 1.311 | -0.00056602 |  | 1961.524 | 1.4984 | 0.00175
| 1961.404 | 1.311 | -0.0005659 |  | 1961.404 | 1.4984 | 0.00176
| 1961.283 | 1.311 | -0.00056464 |  | 1961.283 | 1.4984 | 0.00177
| 1961.163 | 1.3109 | -0.00056392 |  | 1961.163 | 1.4984 | 0.00177
| 1961.042 | 1.3109 | -0.00056503 |  | 1961.042 | 1.4984 | 0.00177
| 1960.922 | 1.3109 | -0.00056755 |  | 1960.922 | 1.4984 | 0.00176
| 1960.801 | 1.3109 | -0.00056957 |  | 1960.801 | 1.4984 | 0.00176
| 1960.68 | 1.3109 | -0.0005691 |  | 1960.68 | 1.4984 | 0.00175
| 1960.56 | 1.3109 | -0.00056498 |  | 1960.56 | 1.4984 | 0.00175
| 1960.439 | 1.3109 | -0.0005577 |  | 1960.439 | 1.4984 | 0.00175
| 1960.319 | 1.3108 | -0.00054943 |  | 1960.319 | 1.4984 | 0.00174
| 1960.198 | 1.3108 | -0.00054265 |  | 1960.198 | 1.4984 | 0.00173
| 1960.078 | 1.3108 | -0.00053861 |  | 1960.078 | 1.4984 | 0.00172
| 1959.957 | 1.3108 | -0.00053661 |  | 1959.957 | 1.4984 | 0.00169
| 1959.837 | 1.3108 | -0.00053358 |  | 1959.837 | 1.4984 | 0.00168
| 1959.716 | 1.3108 | -0.00052564 |  | 1959.716 | 1.4984 | 0.00166
| 1959.596 | 1.3108 | -0.00051058 |  | 1959.596 | 1.4984 | 0.00166
| 1959.475 | 1.3107 | -0.00048879 |  | 1959.475 | 1.4984 | 0.00167
| 1959.355 | 1.3107 | -0.00046493 |  | 1959.355 | 1.4984 | 0.00168
| 1959.234 | 1.3108 | -0.00044644 |  | 1959.234 | 1.4984 | 0.00168
| 1959.114 | 1.3108 | -0.00044123 |  | 1959.114 | 1.4984 | 0.00167
| 1958.993 | 1.3108 | -0.00045412 |  | 1958.993 | 1.4984 | 0.00162
| 1958.872 | 1.3108 | -0.00048483 |  | 1958.872 | 1.4985 | 0.00156
| 1958.752 | 1.3108 | -0.00052679 |  | 1958.752 | 1.4984 | 0.00149
| 1958.631 | 1.3108 | -0.00056989 |  | 1958.631 | 1.4984 | 0.00142
| 1958.511 | 1.3108 | -0.00060395 |  | 1958.511 | 1.4983 | 0.00137
| 1958.39 | 1.3107 | -0.00062232 |  | 1958.39 | 1.4983 | 0.00134
| 1958.27 | 1.3107 | -0.00062429 |  | 1958.27 | 1.4982 | 0.00133
| 1958.149 | 1.3106 | -0.00061365 |  | 1958.149 | 1.4981 | 0.00133
| 1958.029 | 1.3106 | -0.0005967 |  | 1958.029 | 1.4981 | 0.00135
| 1957.908 | 1.3106 | -0.0005794 |  | 1957.908 | 1.498 | 0.00136
| 1957.788 | 1.3106 | -0.00056545 |  | 1957.788 | 1.498 | 0.00137
| 1957.667 | 1.3105 | -0.00055537 |  | 1957.667 | 1.4979 | 0.00138
| 1957.547 | 1.3105 | -0.00054768 |  | 1957.547 | 1.4979 | 0.00139
| 1957.426 | 1.3105 | -0.00054018 |  | 1957.426 | 1.4979 | 0.00141
| 1957.306 | 1.3105 | -0.00053177 |  | 1957.306 | 1.4978 | 0.00142
| 1957.185 | 1.3105 | -0.0005229 |  | 1957.185 | 1.4978 | 0.00144
| 1957.064 | 1.3105 | -0.00051532 |  | 1957.064 | 1.4978 | 0.00145
| 1956.944 | 1.3104 | -0.00051054 |  | 1956.944 | 1.4978 | 0.00146
| 1956.823 | 1.3104 | -0.00050879 |  | 1956.823 | 1.4977 | 0.00146
| 1956.703 | 1.3104 | -0.0005086 |  | 1956.703 | 1.4977 | 0.00146
| 1956.582 | 1.3104 | -0.000507 |  | 1956.582 | 1.4977 | 0.00146
| 1956.462 | 1.3104 | -0.00050136 |  | 1956.462 | 1.4976 | 0.00147
| 1956.341 | 1.3103 | -0.00049051 |  | 1956.341 | 1.4976 | 0.00148
| 1956.221 | 1.3103 | -0.00047564 |  | 1956.221 | 1.4976 | 0.0015
| 1956.1 | 1.3103 | -0.00045979 |  | 1956.1 | 1.4976 | 0.00151
| 1955.98 | 1.3103 | -0.00044668 |  | 1955.98 | 1.4975 | 0.00152
| 1955.859 | 1.3103 | -0.00043877 |  | 1955.859 | 1.4975 | 0.00152
| 1955.739 | 1.3103 | -0.00043633 |  | 1955.739 | 1.4975 | 0.00152
| 1955.618 | 1.3103 | -0.000437 |  | 1955.618 | 1.4975 | 0.00152
| 1955.498 | 1.3103 | -0.00043719 |  | 1955.498 | 1.4974 | 0.00152
| 1955.377 | 1.3102 | -0.00043355 |  | 1955.377 | 1.4974 | 0.00153
| 1955.257 | 1.3102 | -0.00042421 |  | 1955.257 | 1.4973 | 0.00155
| 1955.136 | 1.3102 | -0.00040995 |  | 1955.136 | 1.4973 | 0.00157
| 1955.016 | 1.3102 | -0.00039278 |  | 1955.016 | 1.4973 | 0.00159
| 1954.895 | 1.3102 | -0.00037515 |  | 1954.895 | 1.4973 | 0.0016
| 1954.774 | 1.3101 | -0.00035873 |  | 1954.774 | 1.4972 | 0.00161
| 1954.654 | 1.3101 | -0.00034341 |  | 1954.654 | 1.4972 | 0.00161
| 1954.533 | 1.3101 | -0.00032832 |  | 1954.533 | 1.4971 | 0.00162
| 1954.413 | 1.3101 | -0.00031206 |  | 1954.413 | 1.4971 | 0.00164
| 1954.292 | 1.3101 | -0.0002947 |  | 1954.292 | 1.4971 | 0.00167
| 1954.172 | 1.3101 | -0.00027788 |  | 1954.172 | 1.497 | 0.0017
| 1954.051 | 1.3101 | -0.00026441 |  | 1954.051 | 1.497 | 0.00174
| 1953.931 | 1.3101 | -0.00025671 |  | 1953.931 | 1.497 | 0.00177
| 1953.81 | 1.3101 | -0.00025563 |  | 1953.81 | 1.497 | 0.00179
| 1953.69 | 1.3101 | -0.00025967 |  | 1953.69 | 1.4969 | 0.00182
| 1953.569 | 1.3101 | -0.00026482 |  | 1953.569 | 1.4969 | 0.00184
| 1953.449 | 1.3101 | -0.00026673 |  | 1953.449 | 1.4969 | 0.00186
| 1953.328 | 1.31 | -0.00026181 |  | 1953.328 | 1.4968 | 0.0019
| 1953.208 | 1.31 | -0.00024932 |  | 1953.208 | 1.4968 | 0.00193
| 1953.087 | 1.31 | -0.00023126 |  | 1953.087 | 1.4968 | 0.00197
| 1952.966 | 1.31 | -0.00021168 |  | 1952.966 | 1.4968 | 0.002
| 1952.846 | 1.31 | -0.0001946 |  | 1952.846 | 1.4968 | 0.00202
| 1952.725 | 1.31 | -0.00018255 |  | 1952.725 | 1.4967 | 0.00204
| 1952.605 | 1.31 | -0.00017506 |  | 1952.605 | 1.4967 | 0.00206
| 1952.484 | 1.3099 | -0.00016985 |  | 1952.484 | 1.4967 | 0.00207
| 1952.364 | 1.3099 | -0.00016322 |  | 1952.364 | 1.4967 | 0.0021
| 1952.243 | 1.3099 | -0.00015236 |  | 1952.243 | 1.4966 | 0.00213
| 1952.123 | 1.3099 | -0.00013637 |  | 1952.123 | 1.4966 | 0.00217
| 1952.002 | 1.3099 | -0.00011658 |  | 1952.002 | 1.4966 | 0.00221
| 1951.882 | 1.3099 | -9.5509e-05 |  | 1951.882 | 1.4965 | 0.00225
| 1951.761 | 1.3099 | -7.5826e-05 |  | 1951.761 | 1.4965 | 0.00229
| 1951.641 | 1.3099 | -5.8988e-05 |  | 1951.641 | 1.4965 | 0.00233
| 1951.52 | 1.3099 | -4.485e-05 |  | 1951.52 | 1.4965 | 0.00237
| 1951.4 | 1.3099 | -3.2401e-05 |  | 1951.4 | 1.4964 | 0.00241
| 1951.279 | 1.3099 | -2.0572e-05 |  | 1951.279 | 1.4964 | 0.00246
| 1951.158 | 1.3098 | -9.379e-06 |  | 1951.158 | 1.4964 | 0.0025
| 1951.038 | 1.3098 | 3.6341e-07 |  | 1951.038 | 1.4964 | 0.00255
| 1950.917 | 1.3098 | 7.0505e-06 |  | 1950.917 | 1.4964 | 0.0026
| 1950.797 | 1.3098 | 1.0073e-05 |  | 1950.797 | 1.4964 | 0.00264
| 1950.676 | 1.3098 | 1.0341e-05 |  | 1950.676 | 1.4964 | 0.00268
| 1950.556 | 1.3098 | 1.0749e-05 |  | 1950.556 | 1.4963 | 0.00272
| 1950.435 | 1.3098 | 1.4995e-05 |  | 1950.435 | 1.4963 | 0.00276
| 1950.315 | 1.3098 | 2.6357e-05 |  | 1950.315 | 1.4963 | 0.00281
| 1950.194 | 1.3098 | 4.5723e-05 |  | 1950.194 | 1.4963 | 0.00288
| 1950.074 | 1.3097 | 7.1189e-05 |  | 1950.074 | 1.4963 | 0.00294
| 1949.953 | 1.3097 | 9.8721e-05 |  | 1949.953 | 1.4963 | 0.00301
| 1949.833 | 1.3097 | 0.00012349 |  | 1949.833 | 1.4963 | 0.00307
| 1949.712 | 1.3097 | 0.00014223 |  | 1949.712 | 1.4963 | 0.00313
| 1949.592 | 1.3097 | 0.00015443 |  | 1949.592 | 1.4963 | 0.00318
| 1949.471 | 1.3097 | 0.00016259 |  | 1949.471 | 1.4963 | 0.00323
| 1949.35 | 1.3097 | 0.00017085 |  | 1949.35 | 1.4963 | 0.00328
| 1949.23 | 1.3097 | 0.00018308 |  | 1949.23 | 1.4963 | 0.00333
| 1949.109 | 1.3097 | 0.00020095 |  | 1949.109 | 1.4963 | 0.00339
| 1948.989 | 1.3097 | 0.00022341 |  | 1948.989 | 1.4964 | 0.00345
| 1948.868 | 1.3097 | 0.00024685 |  | 1948.868 | 1.4964 | 0.00351
| 1948.748 | 1.3097 | 0.00026714 |  | 1948.748 | 1.4964 | 0.00357
| 1948.627 | 1.3097 | 0.00028154 |  | 1948.627 | 1.4965 | 0.00361
| 1948.507 | 1.3097 | 0.00028962 |  | 1948.507 | 1.4965 | 0.00365
| 1948.386 | 1.3097 | 0.00029334 |  | 1948.386 | 1.4965 | 0.00369
| 1948.266 | 1.3097 | 0.00029633 |  | 1948.266 | 1.4965 | 0.00374
| 1948.145 | 1.3097 | 0.00030155 |  | 1948.145 | 1.4966 | 0.00378
| 1948.025 | 1.3097 | 0.00031055 |  | 1948.025 | 1.4966 | 0.00383
| 1947.904 | 1.3097 | 0.00032275 |  | 1947.904 | 1.4966 | 0.00388
| 1947.784 | 1.3097 | 0.00033626 |  | 1947.784 | 1.4967 | 0.00393
| 1947.663 | 1.3097 | 0.00034951 |  | 1947.663 | 1.4967 | 0.00397
| 1947.542 | 1.3097 | 0.00036213 |  | 1947.542 | 1.4968 | 0.00401
| 1947.422 | 1.3097 | 0.00037526 |  | 1947.422 | 1.4968 | 0.00405
| 1947.302 | 1.3097 | 0.00039123 |  | 1947.302 | 1.4969 | 0.00409
| 1947.181 | 1.3097 | 0.00041156 |  | 1947.181 | 1.4969 | 0.00413
| 1947.06 | 1.3097 | 0.00043604 |  | 1947.06 | 1.497 | 0.00417
| 1946.94 | 1.3097 | 0.0004617 |  | 1946.94 | 1.497 | 0.0042
| 1946.819 | 1.3097 | 0.00048434 |  | 1946.819 | 1.4971 | 0.00423
| 1946.699 | 1.3098 | 0.00049966 |  | 1946.699 | 1.4972 | 0.00425
| 1946.578 | 1.3098 | 0.00050515 |  | 1946.578 | 1.4973 | 0.00425
| 1946.458 | 1.3098 | 0.00050171 |  | 1946.458 | 1.4973 | 0.00425
| 1946.337 | 1.3098 | 0.00049312 |  | 1946.337 | 1.4974 | 0.00424
| 1946.217 | 1.3098 | 0.00048454 |  | 1946.217 | 1.4974 | 0.00424
| 1946.096 | 1.3098 | 0.00048053 |  | 1946.096 | 1.4975 | 0.00424
| 1945.976 | 1.3098 | 0.00048326 |  | 1945.976 | 1.4975 | 0.00425
| 1945.855 | 1.3098 | 0.0004919 |  | 1945.855 | 1.4976 | 0.00425
| 1945.735 | 1.3098 | 0.00050331 |  | 1945.735 | 1.4977 | 0.00425
| 1945.614 | 1.3098 | 0.00051388 |  | 1945.614 | 1.4977 | 0.00424
| 1945.494 | 1.3098 | 0.00052108 |  | 1945.494 | 1.4978 | 0.00422
| 1945.373 | 1.3098 | 0.00052497 |  | 1945.373 | 1.4978 | 0.0042
| 1945.252 | 1.3098 | 0.00052741 |  | 1945.252 | 1.4979 | 0.00418
| 1945.132 | 1.3098 | 0.00053121 |  | 1945.132 | 1.4979 | 0.00416
| 1945.011 | 1.3098 | 0.00053825 |  | 1945.011 | 1.498 | 0.00415
| 1944.891 | 1.3098 | 0.00054836 |  | 1944.891 | 1.498 | 0.00413
| 1944.77 | 1.3098 | 0.00055962 |  | 1944.77 | 1.4981 | 0.00412
| 1944.65 | 1.3098 | 0.00056932 |  | 1944.65 | 1.4982 | 0.00409
| 1944.529 | 1.3098 | 0.00057506 |  | 1944.529 | 1.4982 | 0.00406
| 1944.409 | 1.3099 | 0.00057659 |  | 1944.409 | 1.4983 | 0.00402
| 1944.288 | 1.3099 | 0.00057577 |  | 1944.288 | 1.4983 | 0.00397
| 1944.168 | 1.3099 | 0.00057527 |  | 1944.168 | 1.4984 | 0.00392
| 1944.047 | 1.3099 | 0.00057777 |  | 1944.047 | 1.4984 | 0.00387
| 1943.927 | 1.3099 | 0.00058418 |  | 1943.927 | 1.4985 | 0.00382
| 1943.806 | 1.3099 | 0.00059315 |  | 1943.806 | 1.4985 | 0.00377
| 1943.686 | 1.3099 | 0.0006019 |  | 1943.686 | 1.4986 | 0.00372
| 1943.565 | 1.3099 | 0.00060763 |  | 1943.565 | 1.4986 | 0.00366
| 1943.444 | 1.3099 | 0.00060878 |  | 1943.444 | 1.4986 | 0.00359
| 1943.324 | 1.3099 | 0.0006063 |  | 1943.324 | 1.4986 | 0.00353
| 1943.203 | 1.3099 | 0.00060255 |  | 1943.203 | 1.4987 | 0.00347
| 1943.083 | 1.3099 | 0.00060059 |  | 1943.083 | 1.4987 | 0.00341
| 1942.962 | 1.31 | 0.00060191 |  | 1942.962 | 1.4987 | 0.00337
| 1942.842 | 1.31 | 0.00060616 |  | 1942.842 | 1.4987 | 0.00332
| 1942.721 | 1.31 | 0.00061053 |  | 1942.721 | 1.4987 | 0.00328
| 1942.601 | 1.31 | 0.00061133 |  | 1942.601 | 1.4987 | 0.00323
| 1942.48 | 1.31 | 0.0006058 |  | 1942.48 | 1.4987 | 0.00317
| 1942.36 | 1.31 | 0.00059327 |  | 1942.36 | 1.4987 | 0.0031
| 1942.239 | 1.31 | 0.00057557 |  | 1942.239 | 1.4987 | 0.00304
| 1942.119 | 1.3101 | 0.00055667 |  | 1942.119 | 1.4987 | 0.00297
| 1941.998 | 1.3101 | 0.00054026 |  | 1941.998 | 1.4987 | 0.00291
| 1941.878 | 1.3101 | 0.00052903 |  | 1941.878 | 1.4987 | 0.00286
| 1941.757 | 1.3101 | 0.00052315 |  | 1941.757 | 1.4987 | 0.00282
| 1941.636 | 1.3101 | 0.0005209 |  | 1941.636 | 1.4987 | 0.00278
| 1941.516 | 1.3101 | 0.0005195 |  | 1941.516 | 1.4987 | 0.00273
| 1941.396 | 1.3101 | 0.00051686 |  | 1941.396 | 1.4987 | 0.00268
| 1941.275 | 1.3101 | 0.00051217 |  | 1941.275 | 1.4987 | 0.00263
| 1941.154 | 1.3101 | 0.00050593 |  | 1941.154 | 1.4986 | 0.00259
| 1941.034 | 1.3101 | 0.00049922 |  | 1941.034 | 1.4986 | 0.00255
| 1940.913 | 1.3101 | 0.00049267 |  | 1940.913 | 1.4986 | 0.00251
| 1940.793 | 1.3101 | 0.0004857 |  | 1940.793 | 1.4986 | 0.00247
| 1940.672 | 1.3101 | 0.00047659 |  | 1940.672 | 1.4986 | 0.00244
| 1940.552 | 1.3101 | 0.00046362 |  | 1940.552 | 1.4986 | 0.0024
| 1940.431 | 1.3101 | 0.00044576 |  | 1940.431 | 1.4986 | 0.00235
| 1940.311 | 1.3102 | 0.00042385 |  | 1940.311 | 1.4985 | 0.0023
| 1940.19 | 1.3102 | 0.00040027 |  | 1940.19 | 1.4985 | 0.00225
| 1940.07 | 1.3102 | 0.00037803 |  | 1940.07 | 1.4985 | 0.0022
| 1939.949 | 1.3101 | 0.00035936 |  | 1939.949 | 1.4984 | 0.00217
| 1939.828 | 1.3101 | 0.00034465 |  | 1939.828 | 1.4984 | 0.00214
| 1939.708 | 1.3101 | 0.0003321 |  | 1939.708 | 1.4984 | 0.00211
| 1939.588 | 1.3101 | 0.00031887 |  | 1939.588 | 1.4984 | 0.00209
| 1939.467 | 1.3101 | 0.00030249 |  | 1939.467 | 1.4983 | 0.00206
| 1939.346 | 1.3101 | 0.00028203 |  | 1939.346 | 1.4983 | 0.00203
| 1939.226 | 1.3101 | 0.00025895 |  | 1939.226 | 1.4983 | 0.00199
| 1939.105 | 1.3101 | 0.00023655 |  | 1939.105 | 1.4983 | 0.00196
| 1938.985 | 1.3101 | 0.00021797 |  | 1938.985 | 1.4983 | 0.00192
| 1938.864 | 1.3101 | 0.0002052 |  | 1938.864 | 1.4982 | 0.00189
| 1938.744 | 1.3101 | 0.00019755 |  | 1938.744 | 1.4982 | 0.00186
| 1938.623 | 1.3101 | 0.00019234 |  | 1938.623 | 1.4982 | 0.00183
| 1938.503 | 1.3101 | 0.0001857 |  | 1938.503 | 1.4982 | 0.0018
| 1938.382 | 1.3101 | 0.00017465 |  | 1938.382 | 1.4981 | 0.00176
| 1938.262 | 1.3101 | 0.00015826 |  | 1938.262 | 1.4981 | 0.00173
| 1938.141 | 1.3101 | 0.00013815 |  | 1938.141 | 1.4981 | 0.00169
| 1938.021 | 1.3101 | 0.00011778 |  | 1938.021 | 1.498 | 0.00166
| 1937.9 | 1.3101 | 0.00010046 |  | 1937.9 | 1.498 | 0.00164
| 1937.78 | 1.3101 | 8.7931e-05 |  | 1937.78 | 1.4979 | 0.00162
| 1937.659 | 1.31 | 7.9733e-05 |  | 1937.659 | 1.4979 | 0.00161
| 1937.538 | 1.31 | 7.3171e-05 |  | 1937.538 | 1.4979 | 0.0016
| 1937.418 | 1.31 | 6.4893e-05 |  | 1937.418 | 1.4978 | 0.00158
| 1937.297 | 1.31 | 5.2716e-05 |  | 1937.297 | 1.4978 | 0.00156
| 1937.177 | 1.31 | 3.6423e-05 |  | 1937.177 | 1.4978 | 0.00154
| 1937.056 | 1.31 | 1.7797e-05 |  | 1937.056 | 1.4977 | 0.00151
| 1936.936 | 1.31 | -1.1516e-07 |  | 1936.936 | 1.4977 | 0.0015
| 1936.815 | 1.31 | -1.4825e-05 |  | 1936.815 | 1.4976 | 0.00148
| 1936.695 | 1.31 | -2.5504e-05 |  | 1936.695 | 1.4976 | 0.00148
| 1936.574 | 1.31 | -3.3603e-05 |  | 1936.574 | 1.4976 | 0.00148
| 1936.454 | 1.31 | -4.1943e-05 |  | 1936.454 | 1.4976 | 0.00147
| 1936.333 | 1.3099 | -5.3554e-05 |  | 1936.333 | 1.4975 | 0.00146
| 1936.213 | 1.3099 | -6.9767e-05 |  | 1936.213 | 1.4975 | 0.00144
| 1936.092 | 1.3099 | -8.9721e-05 |  | 1936.092 | 1.4975 | 0.00142
| 1935.972 | 1.3099 | -0.00011057 |  | 1935.972 | 1.4975 | 0.0014
| 1935.851 | 1.3099 | -0.0001286 |  | 1935.851 | 1.4974 | 0.00138
| 1935.73 | 1.3099 | -0.00014115 |  | 1935.73 | 1.4974 | 0.00137
| 1935.61 | 1.3099 | -0.00014748 |  | 1935.61 | 1.4974 | 0.00136
| 1935.489 | 1.3098 | -0.00014954 |  | 1935.489 | 1.4973 | 0.00135
| 1935.369 | 1.3098 | -0.00015078 |  | 1935.369 | 1.4973 | 0.00135
| 1935.248 | 1.3098 | -0.00015506 |  | 1935.248 | 1.4973 | 0.00133
| 1935.128 | 1.3098 | -0.00016489 |  | 1935.128 | 1.4972 | 0.00132
| 1935.007 | 1.3098 | -0.00018054 |  | 1935.007 | 1.4972 | 0.0013
| 1934.887 | 1.3098 | -0.00020011 |  | 1934.887 | 1.4972 | 0.00128
| 1934.766 | 1.3098 | -0.00022038 |  | 1934.766 | 1.4971 | 0.00126
| 1934.646 | 1.3098 | -0.00023822 |  | 1934.646 | 1.4971 | 0.00125
| 1934.525 | 1.3097 | -0.00025152 |  | 1934.525 | 1.4971 | 0.00124
| 1934.405 | 1.3097 | -0.00026016 |  | 1934.405 | 1.497 | 0.00124
| 1934.284 | 1.3097 | -0.00026517 |  | 1934.284 | 1.497 | 0.00124
| 1934.164 | 1.3097 | -0.00026849 |  | 1934.164 | 1.497 | 0.00124
| 1934.043 | 1.3097 | -0.00027192 |  | 1934.043 | 1.4969 | 0.00124
| 1933.922 | 1.3096 | -0.00027658 |  | 1933.922 | 1.4969 | 0.00125
| 1933.802 | 1.3096 | -0.00028277 |  | 1933.802 | 1.4969 | 0.00125
| 1933.681 | 1.3096 | -0.0002901 |  | 1933.681 | 1.4968 | 0.00125
| 1933.561 | 1.3096 | -0.00029808 |  | 1933.561 | 1.4968 | 0.00126
| 1933.44 | 1.3096 | -0.00030638 |  | 1933.44 | 1.4968 | 0.00126
| 1933.32 | 1.3096 | -0.00031482 |  | 1933.32 | 1.4968 | 0.00126
| 1933.199 | 1.3096 | -0.00032327 |  | 1933.199 | 1.4968 | 0.00125
| 1933.079 | 1.3095 | -0.00033141 |  | 1933.079 | 1.4967 | 0.00124
| 1932.958 | 1.3095 | -0.00033854 |  | 1932.958 | 1.4967 | 0.00123
| 1932.838 | 1.3095 | -0.00034395 |  | 1932.838 | 1.4967 | 0.00122
| 1932.717 | 1.3095 | -0.00034714 |  | 1932.717 | 1.4967 | 0.00121
| 1932.597 | 1.3095 | -0.00034817 |  | 1932.597 | 1.4966 | 0.0012
| 1932.476 | 1.3095 | -0.00034804 |  | 1932.476 | 1.4966 | 0.00119
| 1932.356 | 1.3094 | -0.00034817 |  | 1932.356 | 1.4965 | 0.00119
| 1932.235 | 1.3094 | -0.00034997 |  | 1932.235 | 1.4965 | 0.00119
| 1932.115 | 1.3094 | -0.00035415 |  | 1932.115 | 1.4965 | 0.00119
| 1931.994 | 1.3094 | -0.00036079 |  | 1931.994 | 1.4965 | 0.00119
| 1931.874 | 1.3094 | -0.00036893 |  | 1931.874 | 1.4964 | 0.00119
| 1931.753 | 1.3094 | -0.00037733 |  | 1931.753 | 1.4964 | 0.00119
| 1931.632 | 1.3094 | -0.00038468 |  | 1931.632 | 1.4964 | 0.00119
| 1931.512 | 1.3093 | -0.00039054 |  | 1931.512 | 1.4964 | 0.00119
| 1931.391 | 1.3093 | -0.00039534 |  | 1931.391 | 1.4963 | 0.00119
| 1931.271 | 1.3093 | -0.00039961 |  | 1931.271 | 1.4963 | 0.00118
| 1931.15 | 1.3093 | -0.00040429 |  | 1931.15 | 1.4963 | 0.00118
| 1931.03 | 1.3093 | -0.00040939 |  | 1931.03 | 1.4962 | 0.00118
| 1930.909 | 1.3092 | -0.00041425 |  | 1930.909 | 1.4962 | 0.00117
| 1930.789 | 1.3092 | -0.00041765 |  | 1930.789 | 1.4962 | 0.00117
| 1930.668 | 1.3092 | -0.00041802 |  | 1930.668 | 1.4961 | 0.00117
| 1930.548 | 1.3092 | -0.00041472 |  | 1930.548 | 1.4961 | 0.00118
| 1930.427 | 1.3092 | -0.00040804 |  | 1930.427 | 1.4961 | 0.00119
| 1930.307 | 1.3091 | -0.00039928 |  | 1930.307 | 1.4961 | 0.0012
| 1930.186 | 1.3091 | -0.00039071 |  | 1930.186 | 1.496 | 0.00121
| 1930.066 | 1.3091 | -0.00038423 |  | 1930.066 | 1.496 | 0.00122
| 1929.945 | 1.3091 | -0.00038159 |  | 1929.945 | 1.496 | 0.00122
| 1929.824 | 1.3091 | -0.00038318 |  | 1929.824 | 1.496 | 0.00122
| 1929.704 | 1.3091 | -0.00038856 |  | 1929.704 | 1.4959 | 0.00123
| 1929.583 | 1.3091 | -0.00039637 |  | 1929.583 | 1.4959 | 0.00123
| 1929.463 | 1.3091 | -0.00040507 |  | 1929.463 | 1.4959 | 0.00124
| 1929.342 | 1.3091 | -0.0004134 |  | 1929.342 | 1.4959 | 0.00124
| 1929.222 | 1.3091 | -0.00042045 |  | 1929.222 | 1.4958 | 0.00125
| 1929.101 | 1.309 | -0.00042577 |  | 1929.101 | 1.4958 | 0.00125
| 1928.981 | 1.309 | -0.00042939 |  | 1928.981 | 1.4958 | 0.00125
| 1928.86 | 1.309 | -0.00043112 |  | 1928.86 | 1.4958 | 0.00125
| 1928.74 | 1.309 | -0.00043111 |  | 1928.74 | 1.4957 | 0.00125
| 1928.619 | 1.309 | -0.00042957 |  | 1928.619 | 1.4957 | 0.00126
| 1928.499 | 1.3089 | -0.00042676 |  | 1928.499 | 1.4957 | 0.00127
| 1928.378 | 1.3089 | -0.00042334 |  | 1928.378 | 1.4957 | 0.00128
| 1928.258 | 1.3089 | -0.0004199 |  | 1928.258 | 1.4956 | 0.0013
| 1928.137 | 1.3089 | -0.00041737 |  | 1928.137 | 1.4956 | 0.00132
| 1928.016 | 1.3089 | -0.0004161 |  | 1928.016 | 1.4956 | 0.00134
| 1927.896 | 1.3089 | -0.00041636 |  | 1927.896 | 1.4956 | 0.00135
| 1927.775 | 1.3089 | -0.000418 |  | 1927.775 | 1.4956 | 0.00136
| 1927.655 | 1.3089 | -0.00042072 |  | 1927.655 | 1.4956 | 0.00137
| 1927.534 | 1.3089 | -0.00042427 |  | 1927.534 | 1.4956 | 0.00138
| 1927.414 | 1.3088 | -0.00042811 |  | 1927.414 | 1.4956 | 0.00139
| 1927.293 | 1.3088 | -0.00043212 |  | 1927.293 | 1.4956 | 0.00139
| 1927.173 | 1.3088 | -0.00043579 |  | 1927.173 | 1.4956 | 0.00139
| 1927.052 | 1.3088 | -0.00043874 |  | 1927.052 | 1.4956 | 0.00138
| 1926.932 | 1.3088 | -0.00044018 |  | 1926.932 | 1.4956 | 0.00137
| 1926.811 | 1.3088 | -0.00043974 |  | 1926.811 | 1.4956 | 0.00136
| 1926.691 | 1.3087 | -0.00043713 |  | 1926.691 | 1.4955 | 0.00134
| 1926.57 | 1.3087 | -0.00043281 |  | 1926.57 | 1.4955 | 0.00132
| 1926.45 | 1.3087 | -0.00042761 |  | 1926.45 | 1.4955 | 0.00131
| 1926.329 | 1.3087 | -0.00042289 |  | 1926.329 | 1.4955 | 0.00131
| 1926.208 | 1.3087 | -0.00042005 |  | 1926.208 | 1.4955 | 0.00131
| 1926.088 | 1.3087 | -0.00042001 |  | 1926.088 | 1.4954 | 0.00131
| 1925.967 | 1.3087 | -0.00042304 |  | 1925.967 | 1.4954 | 0.00131
| 1925.847 | 1.3087 | -0.00042863 |  | 1925.847 | 1.4954 | 0.00131
| 1925.726 | 1.3087 | -0.00043564 |  | 1925.726 | 1.4954 | 0.00131
| 1925.606 | 1.3087 | -0.00044284 |  | 1925.606 | 1.4954 | 0.0013
| 1925.485 | 1.3086 | -0.0004493 |  | 1925.485 | 1.4953 | 0.0013
| 1925.365 | 1.3086 | -0.00045472 |  | 1925.365 | 1.4953 | 0.0013
| 1925.244 | 1.3086 | -0.00045931 |  | 1925.244 | 1.4953 | 0.0013
| 1925.124 | 1.3086 | -0.00046343 |  | 1925.124 | 1.4953 | 0.0013
| 1925.003 | 1.3086 | -0.00046746 |  | 1925.003 | 1.4953 | 0.00129
| 1924.883 | 1.3086 | -0.0004716 |  | 1924.883 | 1.4953 | 0.00128
| 1924.762 | 1.3085 | -0.00047541 |  | 1924.762 | 1.4953 | 0.00128
| 1924.642 | 1.3085 | -0.00047794 |  | 1924.642 | 1.4952 | 0.00127
| 1924.521 | 1.3085 | -0.00047848 |  | 1924.521 | 1.4952 | 0.00126
| 1924.401 | 1.3085 | -0.00047624 |  | 1924.401 | 1.4952 | 0.00126
| 1924.28 | 1.3085 | -0.00047144 |  | 1924.28 | 1.4952 | 0.00125
| 1924.16 | 1.3084 | -0.00046462 |  | 1924.16 | 1.4952 | 0.00125
| 1924.039 | 1.3084 | -0.00045691 |  | 1924.039 | 1.4951 | 0.00124
| 1923.918 | 1.3084 | -0.00044996 |  | 1923.918 | 1.4951 | 0.00124
| 1923.798 | 1.3084 | -0.00044485 |  | 1923.798 | 1.4951 | 0.00123
| 1923.677 | 1.3084 | -0.00044275 |  | 1923.677 | 1.4951 | 0.00122
| 1923.557 | 1.3084 | -0.00044347 |  | 1923.557 | 1.4951 | 0.00121
| 1923.436 | 1.3084 | -0.00044655 |  | 1923.436 | 1.495 | 0.0012
| 1923.316 | 1.3084 | -0.00045068 |  | 1923.316 | 1.495 | 0.00119
| 1923.195 | 1.3084 | -0.00045461 |  | 1923.195 | 1.495 | 0.00119
| 1923.075 | 1.3083 | -0.00045707 |  | 1923.075 | 1.495 | 0.00118
| 1922.954 | 1.3083 | -0.00045739 |  | 1922.954 | 1.495 | 0.00118
| 1922.834 | 1.3083 | -0.00045602 |  | 1922.834 | 1.4949 | 0.00118
| 1922.713 | 1.3083 | -0.00045341 |  | 1922.713 | 1.4949 | 0.00118
| 1922.593 | 1.3083 | -0.00045059 |  | 1922.593 | 1.4949 | 0.00118
| 1922.472 | 1.3083 | -0.00044863 |  | 1922.472 | 1.4949 | 0.00117
| 1922.352 | 1.3083 | -0.00044807 |  | 1922.352 | 1.4949 | 0.00117
| 1922.231 | 1.3083 | -0.00044901 |  | 1922.231 | 1.4948 | 0.00116
| 1922.11 | 1.3083 | -0.00045117 |  | 1922.11 | 1.4948 | 0.00115
| 1921.99 | 1.3083 | -0.00045409 |  | 1921.99 | 1.4948 | 0.00115
| 1921.869 | 1.3082 | -0.00045757 |  | 1921.869 | 1.4948 | 0.00115
| 1921.749 | 1.3082 | -0.00046197 |  | 1921.749 | 1.4948 | 0.00114
| 1921.628 | 1.3082 | -0.0004675 |  | 1921.628 | 1.4947 | 0.00114
| 1921.508 | 1.3082 | -0.00047464 |  | 1921.508 | 1.4947 | 0.00114
| 1921.387 | 1.3082 | -0.00048296 |  | 1921.387 | 1.4947 | 0.00113
| 1921.267 | 1.3082 | -0.00049198 |  | 1921.267 | 1.4947 | 0.00112
| 1921.146 | 1.3082 | -0.00050054 |  | 1921.146 | 1.4947 | 0.00111
| 1921.026 | 1.3082 | -0.00050746 |  | 1921.026 | 1.4946 | 0.00109
| 1920.905 | 1.3081 | -0.00051234 |  | 1920.905 | 1.4946 | 0.00108
| 1920.785 | 1.3081 | -0.00051563 |  | 1920.785 | 1.4946 | 0.00107
| 1920.664 | 1.3081 | -0.00051841 |  | 1920.664 | 1.4945 | 0.00106
| 1920.544 | 1.3081 | -0.00052228 |  | 1920.544 | 1.4945 | 0.00106
| 1920.423 | 1.3081 | -0.00052813 |  | 1920.423 | 1.4945 | 0.00105
| 1920.302 | 1.3081 | -0.00053584 |  | 1920.302 | 1.4945 | 0.00105
| 1920.182 | 1.3081 | -0.0005442 |  | 1920.182 | 1.4944 | 0.00105
| 1920.061 | 1.308 | -0.00055092 |  | 1920.061 | 1.4944 | 0.00105
| 1919.941 | 1.308 | -0.00055405 |  | 1919.941 | 1.4944 | 0.00106
| 1919.82 | 1.308 | -0.0005525 |  | 1919.82 | 1.4943 | 0.00106
| 1919.7 | 1.308 | -0.00054695 |  | 1919.7 | 1.4943 | 0.00107
| 1919.579 | 1.3079 | -0.00053903 |  | 1919.579 | 1.4943 | 0.00107
| 1919.459 | 1.3079 | -0.00053152 |  | 1919.459 | 1.4943 | 0.00107
| 1919.338 | 1.3079 | -0.00052647 |  | 1919.338 | 1.4942 | 0.00106
| 1919.218 | 1.3079 | -0.00052477 |  | 1919.218 | 1.4942 | 0.00106
| 1919.097 | 1.3079 | -0.00052597 |  | 1919.097 | 1.4942 | 0.00106
| 1918.977 | 1.3079 | -0.00052882 |  | 1918.977 | 1.4941 | 0.00106
| 1918.856 | 1.3079 | -0.00053155 |  | 1918.856 | 1.4941 | 0.00107
| 1918.736 | 1.3079 | -0.00053328 |  | 1918.736 | 1.4941 | 0.00109
| 1918.615 | 1.3078 | -0.0005341 |  | 1918.615 | 1.4941 | 0.00111
| 1918.495 | 1.3078 | -0.00053495 |  | 1918.495 | 1.4941 | 0.00112
| 1918.374 | 1.3078 | -0.00053622 |  | 1918.374 | 1.4941 | 0.00113
| 1918.253 | 1.3078 | -0.00053821 |  | 1918.253 | 1.4941 | 0.00113
| 1918.133 | 1.3078 | -0.00053956 |  | 1918.133 | 1.494 | 0.00111
| 1918.012 | 1.3078 | -0.00053881 |  | 1918.012 | 1.494 | 0.0011
| 1917.892 | 1.3077 | -0.0005346 |  | 1917.892 | 1.494 | 0.00109
| 1917.771 | 1.3077 | -0.00052674 |  | 1917.771 | 1.494 | 0.00108
| 1917.651 | 1.3077 | -0.00051709 |  | 1917.651 | 1.4939 | 0.00107
| 1917.53 | 1.3077 | -0.00050867 |  | 1917.53 | 1.4939 | 0.00107
| 1917.41 | 1.3077 | -0.00050451 |  | 1917.41 | 1.4939 | 0.00107
| 1917.289 | 1.3077 | -0.00050663 |  | 1917.289 | 1.4939 | 0.00106
| 1917.169 | 1.3077 | -0.00051494 |  | 1917.169 | 1.4939 | 0.00106
| 1917.048 | 1.3077 | -0.0005267 |  | 1917.048 | 1.4938 | 0.00105
| 1916.928 | 1.3077 | -0.00053841 |  | 1916.928 | 1.4938 | 0.00104
| 1916.807 | 1.3077 | -0.00054677 |  | 1916.807 | 1.4938 | 0.00103
| 1916.687 | 1.3076 | -0.00055038 |  | 1916.687 | 1.4937 | 0.00103
| 1916.566 | 1.3076 | -0.0005501 |  | 1916.566 | 1.4937 | 0.00103
| 1916.446 | 1.3076 | -0.00054882 |  | 1916.446 | 1.4937 | 0.00104
| 1916.325 | 1.3076 | -0.00054969 |  | 1916.325 | 1.4937 | 0.00104
| 1916.204 | 1.3076 | -0.00055474 |  | 1916.204 | 1.4936 | 0.00103
| 1916.084 | 1.3076 | -0.00056337 |  | 1916.084 | 1.4936 | 0.00103
| 1915.963 | 1.3076 | -0.00057314 |  | 1915.963 | 1.4936 | 0.00103
| 1915.843 | 1.3075 | -0.0005803 |  | 1915.843 | 1.4935 | 0.00104
| 1915.722 | 1.3075 | -0.00058193 |  | 1915.722 | 1.4935 | 0.00105
| 1915.602 | 1.3075 | -0.0005775 |  | 1915.602 | 1.4935 | 0.00106
| 1915.481 | 1.3075 | -0.00056876 |  | 1915.481 | 1.4935 | 0.00107
| 1915.361 | 1.3075 | -0.0005597 |  | 1915.361 | 1.4934 | 0.00108
| 1915.24 | 1.3075 | -0.00055419 |  | 1915.24 | 1.4934 | 0.00108
| 1915.12 | 1.3075 | -0.00055454 |  | 1915.12 | 1.4934 | 0.00108
| 1914.999 | 1.3075 | -0.00056072 |  | 1914.999 | 1.4934 | 0.00107
| 1914.879 | 1.3074 | -0.00057017 |  | 1914.879 | 1.4934 | 0.00106
| 1914.758 | 1.3074 | -0.0005794 |  | 1914.758 | 1.4933 | 0.00106
| 1914.638 | 1.3074 | -0.0005855 |  | 1914.638 | 1.4933 | 0.00106
| 1914.517 | 1.3074 | -0.00058726 |  | 1914.517 | 1.4933 | 0.00107
| 1914.396 | 1.3074 | -0.00058606 |  | 1914.396 | 1.4932 | 0.00107
| 1914.276 | 1.3073 | -0.00058424 |  | 1914.276 | 1.4932 | 0.00108
| 1914.155 | 1.3073 | -0.00058421 |  | 1914.155 | 1.4932 | 0.00109
| 1914.035 | 1.3073 | -0.00058696 |  | 1914.035 | 1.4932 | 0.00109
| 1913.914 | 1.3073 | -0.00059187 |  | 1913.914 | 1.4932 | 0.00109
| 1913.794 | 1.3073 | -0.00059698 |  | 1913.794 | 1.4931 | 0.00109
| 1913.673 | 1.3073 | -0.00060006 |  | 1913.673 | 1.4931 | 0.0011
| 1913.553 | 1.3073 | -0.0006001 |  | 1913.553 | 1.4931 | 0.0011
| 1913.432 | 1.3072 | -0.00059772 |  | 1913.432 | 1.4931 | 0.00111
| 1913.312 | 1.3072 | -0.00059485 |  | 1913.312 | 1.4931 | 0.00111
| 1913.191 | 1.3072 | -0.00059395 |  | 1913.191 | 1.493 | 0.00111
| 1913.071 | 1.3072 | -0.0005963 |  | 1913.071 | 1.493 | 0.00111
| 1912.95 | 1.3072 | -0.00060162 |  | 1912.95 | 1.493 | 0.00111
| 1912.83 | 1.3072 | -0.00060808 |  | 1912.83 | 1.493 | 0.00111
| 1912.709 | 1.3072 | -0.00061321 |  | 1912.709 | 1.493 | 0.00111
| 1912.589 | 1.3071 | -0.00061544 |  | 1912.589 | 1.493 | 0.0011
| 1912.468 | 1.3071 | -0.00061474 |  | 1912.468 | 1.4929 | 0.0011
| 1912.347 | 1.3071 | -0.00061269 |  | 1912.347 | 1.4929 | 0.00109
| 1912.227 | 1.3071 | -0.000612 |  | 1912.227 | 1.4929 | 0.00108
| 1912.106 | 1.3071 | -0.00061458 |  | 1912.106 | 1.4929 | 0.00107
| 1911.986 | 1.3071 | -0.00062099 |  | 1911.986 | 1.4928 | 0.00106
| 1911.865 | 1.307 | -0.0006297 |  | 1911.865 | 1.4928 | 0.00105
| 1911.745 | 1.307 | -0.00063786 |  | 1911.745 | 1.4928 | 0.00104
| 1911.624 | 1.307 | -0.00064236 |  | 1911.624 | 1.4927 | 0.00105
| 1911.504 | 1.307 | -0.0006416 |  | 1911.504 | 1.4927 | 0.00105
| 1911.383 | 1.3069 | -0.00063557 |  | 1911.383 | 1.4927 | 0.00106
| 1911.263 | 1.3069 | -0.00062636 |  | 1911.263 | 1.4926 | 0.00107
| 1911.142 | 1.3069 | -0.00061656 |  | 1911.142 | 1.4926 | 0.00108
| 1911.022 | 1.3069 | -0.00060832 |  | 1911.022 | 1.4926 | 0.00108
| 1910.901 | 1.3069 | -0.00060245 |  | 1910.901 | 1.4926 | 0.00108
| 1910.781 | 1.3069 | -0.00059827 |  | 1910.781 | 1.4925 | 0.00109
| 1910.66 | 1.3068 | -0.00059436 |  | 1910.66 | 1.4925 | 0.00109
| 1910.539 | 1.3068 | -0.00058964 |  | 1910.539 | 1.4925 | 0.0011
| 1910.419 | 1.3068 | -0.00058396 |  | 1910.419 | 1.4925 | 0.0011
| 1910.298 | 1.3068 | -0.00057844 |  | 1910.298 | 1.4924 | 0.00111
| 1910.178 | 1.3068 | -0.00057479 |  | 1910.178 | 1.4924 | 0.00111
| 1910.057 | 1.3068 | -0.00057407 |  | 1910.057 | 1.4924 | 0.00111
| 1909.937 | 1.3068 | -0.00057597 |  | 1909.937 | 1.4924 | 0.00111
| 1909.816 | 1.3068 | -0.00057896 |  | 1909.816 | 1.4924 | 0.00111
| 1909.696 | 1.3067 | -0.00058078 |  | 1909.696 | 1.4923 | 0.00111
| 1909.575 | 1.3067 | -0.00057964 |  | 1909.575 | 1.4923 | 0.00111
| 1909.455 | 1.3067 | -0.00057538 |  | 1909.455 | 1.4923 | 0.00112
| 1909.334 | 1.3067 | -0.00056974 |  | 1909.334 | 1.4922 | 0.00113
| 1909.214 | 1.3067 | -0.00056575 |  | 1909.214 | 1.4922 | 0.00114
| 1909.093 | 1.3067 | -0.00056604 |  | 1909.093 | 1.4922 | 0.00115
| 1908.973 | 1.3067 | -0.00057172 |  | 1908.973 | 1.4922 | 0.00115
| 1908.852 | 1.3067 | -0.00058179 |  | 1908.852 | 1.4922 | 0.00115
| 1908.731 | 1.3067 | -0.00059341 |  | 1908.731 | 1.4921 | 0.00115
| 1908.611 | 1.3066 | -0.00060301 |  | 1908.611 | 1.4921 | 0.00115
| 1908.49 | 1.3066 | -0.00060805 |  | 1908.49 | 1.4921 | 0.00116
| 1908.37 | 1.3066 | -0.00060866 |  | 1908.37 | 1.492 | 0.00117
| 1908.249 | 1.3066 | -0.00060662 |  | 1908.249 | 1.492 | 0.00118
| 1908.129 | 1.3066 | -0.00060524 |  | 1908.129 | 1.492 | 0.00119
| 1908.008 | 1.3065 | -0.00060703 |  | 1908.008 | 1.492 | 0.00119
| 1907.888 | 1.3065 | -0.00061272 |  | 1907.888 | 1.492 | 0.00119
| 1907.767 | 1.3065 | -0.00062089 |  | 1907.767 | 1.4919 | 0.00119
| 1907.647 | 1.3065 | -0.00062836 |  | 1907.647 | 1.4919 | 0.00119
| 1907.526 | 1.3064 | -0.00063197 |  | 1907.526 | 1.4919 | 0.00119
| 1907.406 | 1.3064 | -0.0006302 |  | 1907.406 | 1.4918 | 0.0012
| 1907.285 | 1.3064 | -0.00062363 |  | 1907.285 | 1.4918 | 0.00121
| 1907.165 | 1.3064 | -0.000615 |  | 1907.165 | 1.4918 | 0.00122
| 1907.044 | 1.3064 | -0.00060726 |  | 1907.044 | 1.4918 | 0.00123
| 1906.924 | 1.3063 | -0.00060233 |  | 1906.924 | 1.4918 | 0.00123
| 1906.803 | 1.3063 | -0.00059986 |  | 1906.803 | 1.4917 | 0.00123
| 1906.682 | 1.3063 | -0.00059757 |  | 1906.682 | 1.4917 | 0.00123
| 1906.562 | 1.3063 | -0.00059249 |  | 1906.562 | 1.4917 | 0.00123
| 1906.441 | 1.3063 | -0.00058262 |  | 1906.441 | 1.4916 | 0.00125
| 1906.321 | 1.3062 | -0.00056826 |  | 1906.321 | 1.4916 | 0.00128
| 1906.2 | 1.3062 | -0.00055228 |  | 1906.2 | 1.4916 | 0.00131
| 1906.08 | 1.3062 | -0.00053894 |  | 1906.08 | 1.4916 | 0.00133
| 1905.959 | 1.3062 | -0.00053237 |  | 1905.959 | 1.4916 | 0.00135
| 1905.839 | 1.3062 | -0.00053416 |  | 1905.839 | 1.4916 | 0.00136
| 1905.718 | 1.3062 | -0.00054335 |  | 1905.718 | 1.4916 | 0.00136
| 1905.598 | 1.3062 | -0.00055651 |  | 1905.598 | 1.4916 | 0.00135
| 1905.477 | 1.3062 | -0.00056938 |  | 1905.477 | 1.4916 | 0.00134
| 1905.357 | 1.3062 | -0.00057872 |  | 1905.357 | 1.4915 | 0.00134
| 1905.236 | 1.3062 | -0.00058334 |  | 1905.236 | 1.4915 | 0.00134
| 1905.116 | 1.3061 | -0.0005842 |  | 1905.116 | 1.4915 | 0.00134
| 1904.995 | 1.3061 | -0.00058329 |  | 1904.995 | 1.4915 | 0.00134
| 1904.875 | 1.3061 | -0.00058202 |  | 1904.875 | 1.4915 | 0.00134
| 1904.754 | 1.3061 | -0.00058058 |  | 1904.754 | 1.4914 | 0.00133
| 1904.633 | 1.3061 | -0.00057765 |  | 1904.633 | 1.4914 | 0.00133
| 1904.513 | 1.306 | -0.00057143 |  | 1904.513 | 1.4914 | 0.00132
| 1904.392 | 1.306 | -0.00056133 |  | 1904.392 | 1.4914 | 0.00133
| 1904.272 | 1.306 | -0.00054859 |  | 1904.272 | 1.4913 | 0.00134
| 1904.151 | 1.306 | -0.00053646 |  | 1904.151 | 1.4913 | 0.00135
| 1904.031 | 1.306 | -0.00052879 |  | 1904.031 | 1.4913 | 0.00136
| 1903.91 | 1.306 | -0.00052846 |  | 1903.91 | 1.4913 | 0.00137
| 1903.79 | 1.306 | -0.00053569 |  | 1903.79 | 1.4913 | 0.00137
| 1903.669 | 1.306 | -0.00054814 |  | 1903.669 | 1.4913 | 0.00136
| 1903.549 | 1.306 | -0.00056117 |  | 1903.549 | 1.4912 | 0.00136
| 1903.428 | 1.306 | -0.00057082 |  | 1903.428 | 1.4912 | 0.00136
| 1903.308 | 1.3059 | -0.00057502 |  | 1903.308 | 1.4912 | 0.00137
| 1903.187 | 1.3059 | -0.00057507 |  | 1903.187 | 1.4912 | 0.00139
| 1903.067 | 1.3059 | -0.00057429 |  | 1903.067 | 1.4912 | 0.0014
| 1902.946 | 1.3059 | -0.00057683 |  | 1902.946 | 1.4912 | 0.0014
| 1902.825 | 1.3059 | -0.00058481 |  | 1902.825 | 1.4912 | 0.0014
| 1902.705 | 1.3059 | -0.00059716 |  | 1902.705 | 1.4912 | 0.00138
| 1902.584 | 1.3059 | -0.00060991 |  | 1902.584 | 1.4912 | 0.00136
| 1902.464 | 1.3058 | -0.00061807 |  | 1902.464 | 1.4911 | 0.00134
| 1902.343 | 1.3058 | -0.00061763 |  | 1902.343 | 1.4911 | 0.00132
| 1902.223 | 1.3058 | -0.00060826 |  | 1902.223 | 1.4911 | 0.00131
| 1902.102 | 1.3057 | -0.00059345 |  | 1902.102 | 1.491 | 0.00131
| 1901.982 | 1.3057 | -0.00057931 |  | 1901.982 | 1.491 | 0.00132
| 1901.861 | 1.3057 | -0.00057217 |  | 1901.861 | 1.491 | 0.00132
| 1901.741 | 1.3057 | -0.0005755 |  | 1901.741 | 1.491 | 0.00131
| 1901.62 | 1.3057 | -0.00058861 |  | 1901.62 | 1.491 | 0.00131
| 1901.5 | 1.3057 | -0.00060694 |  | 1901.5 | 1.4909 | 0.0013
| 1901.379 | 1.3057 | -0.00062388 |  | 1901.379 | 1.4909 | 0.0013
| 1901.259 | 1.3057 | -0.00063388 |  | 1901.259 | 1.4909 | 0.0013
| 1901.138 | 1.3056 | -0.00063443 |  | 1901.138 | 1.4909 | 0.00131
| 1901.017 | 1.3056 | -0.00062699 |  | 1901.017 | 1.4908 | 0.00132
| 1900.897 | 1.3056 | -0.00061551 |  | 1900.897 | 1.4908 | 0.00133
| 1900.776 | 1.3056 | -0.00060496 |  | 1900.776 | 1.4908 | 0.00133
| 1900.656 | 1.3056 | -0.00059848 |  | 1900.656 | 1.4908 | 0.00131
| 1900.535 | 1.3055 | -0.0005966 |  | 1900.535 | 1.4908 | 0.0013
| 1900.415 | 1.3055 | -0.00059732 |  | 1900.415 | 1.4908 | 0.00128
| 1900.294 | 1.3055 | -0.00059807 |  | 1900.294 | 1.4908 | 0.00127
| 1900.174 | 1.3055 | -0.00059686 |  | 1900.174 | 1.4907 | 0.00127
| 1900.053 | 1.3055 | -0.0005941 |  | 1900.053 | 1.4907 | 0.00127
| 1899.933 | 1.3055 | -0.00059247 |  | 1899.933 | 1.4907 | 0.00127
| 1899.812 | 1.3055 | -0.00059485 |  | 1899.812 | 1.4907 | 0.00127
| 1899.692 | 1.3055 | -0.00060304 |  | 1899.692 | 1.4906 | 0.00126
| 1899.571 | 1.3054 | -0.00061604 |  | 1899.571 | 1.4906 | 0.00125
| 1899.451 | 1.3054 | -0.00063057 |  | 1899.451 | 1.4906 | 0.00123
| 1899.33 | 1.3054 | -0.00064179 |  | 1899.33 | 1.4906 | 0.00122
| 1899.21 | 1.3054 | -0.00064587 |  | 1899.21 | 1.4905 | 0.00122
| 1899.089 | 1.3053 | -0.00064125 |  | 1899.089 | 1.4905 | 0.00123
| 1898.969 | 1.3053 | -0.00062984 |  | 1898.969 | 1.4905 | 0.00124
| 1898.848 | 1.3053 | -0.0006156 |  | 1898.848 | 1.4905 | 0.00125
| 1898.727 | 1.3053 | -0.00060318 |  | 1898.727 | 1.4904 | 0.00125
| 1898.607 | 1.3053 | -0.00059537 |  | 1898.607 | 1.4904 | 0.00124
| 1898.486 | 1.3052 | -0.00059251 |  | 1898.486 | 1.4904 | 0.00122
| 1898.366 | 1.3052 | -0.00059252 |  | 1898.366 | 1.4904 | 0.00121
| 1898.245 | 1.3052 | -0.00059224 |  | 1898.245 | 1.4904 | 0.00119
| 1898.125 | 1.3052 | -0.00058926 |  | 1898.125 | 1.4903 | 0.00118
| 1898.004 | 1.3052 | -0.0005834 |  | 1898.004 | 1.4903 | 0.00117
| 1897.884 | 1.3052 | -0.00057653 |  | 1897.884 | 1.4903 | 0.00116
| 1897.763 | 1.3052 | -0.00057177 |  | 1897.763 | 1.4903 | 0.00115
| 1897.643 | 1.3052 | -0.00057158 |  | 1897.643 | 1.4902 | 0.00114
| 1897.522 | 1.3051 | -0.00057649 |  | 1897.522 | 1.4902 | 0.00113
| 1897.402 | 1.3051 | -0.00058454 |  | 1897.402 | 1.4902 | 0.00112
| 1897.281 | 1.3051 | -0.00059236 |  | 1897.281 | 1.4901 | 0.00111
| 1897.161 | 1.3051 | -0.00059692 |  | 1897.161 | 1.4901 | 0.00111
| 1897.04 | 1.3051 | -0.00059683 |  | 1897.04 | 1.4901 | 0.00111
| 1896.919 | 1.3051 | -0.00059315 |  | 1896.919 | 1.49 | 0.00112
| 1896.799 | 1.305 | -0.00058899 |  | 1896.799 | 1.49 | 0.00112
| 1896.678 | 1.305 | -0.00058776 |  | 1896.678 | 1.49 | 0.00111
| 1896.558 | 1.305 | -0.00059154 |  | 1896.558 | 1.49 | 0.0011
| 1896.437 | 1.305 | -0.00059999 |  | 1896.437 | 1.49 | 0.00108
| 1896.317 | 1.305 | -0.00061059 |  | 1896.317 | 1.4899 | 0.00106
| 1896.196 | 1.305 | -0.0006199 |  | 1896.196 | 1.4899 | 0.00105
| 1896.076 | 1.305 | -0.00062553 |  | 1896.076 | 1.4898 | 0.00105
| 1895.955 | 1.3049 | -0.0006268 |  | 1895.955 | 1.4898 | 0.00105
| 1895.835 | 1.3049 | -0.00062546 |  | 1895.835 | 1.4897 | 0.00106
| 1895.714 | 1.3049 | -0.00062433 |  | 1895.714 | 1.4897 | 0.00106
| 1895.594 | 1.3049 | -0.00062604 |  | 1895.594 | 1.4897 | 0.00106
| 1895.473 | 1.3049 | -0.00063105 |  | 1895.473 | 1.4897 | 0.00106
| 1895.353 | 1.3048 | -0.00063797 |  | 1895.353 | 1.4896 | 0.00106
| 1895.232 | 1.3048 | -0.000644 |  | 1895.232 | 1.4896 | 0.00105
| 1895.111 | 1.3048 | -0.000646 |  | 1895.111 | 1.4896 | 0.00105
| 1894.991 | 1.3048 | -0.000643 |  | 1894.991 | 1.4895 | 0.00106
| 1894.87 | 1.3047 | -0.00063589 |  | 1894.87 | 1.4895 | 0.00107
| 1894.75 | 1.3047 | -0.00062762 |  | 1894.75 | 1.4895 | 0.00107
| 1894.629 | 1.3047 | -0.00062111 |  | 1894.629 | 1.4895 | 0.00106
| 1894.509 | 1.3047 | -0.00061807 |  | 1894.509 | 1.4895 | 0.00105
| 1894.388 | 1.3047 | -0.0006178 |  | 1894.388 | 1.4894 | 0.00102
| 1894.268 | 1.3046 | -0.00061779 |  | 1894.268 | 1.4894 | 0.001
| 1894.147 | 1.3046 | -0.00061487 |  | 1894.147 | 1.4894 | 0.00098413
| 1894.027 | 1.3046 | -0.00060697 |  | 1894.027 | 1.4893 | 0.00097663
| 1893.906 | 1.3046 | -0.00059483 |  | 1893.906 | 1.4892 | 0.00097955
| 1893.786 | 1.3046 | -0.00058141 |  | 1893.786 | 1.4892 | 0.00098978
| 1893.665 | 1.3046 | -0.0005712 |  | 1893.665 | 1.4892 | 0.001
| 1893.545 | 1.3046 | -0.00056804 |  | 1893.545 | 1.4891 | 0.00101
| 1893.424 | 1.3046 | -0.00057337 |  | 1893.424 | 1.4891 | 0.00102
| 1893.303 | 1.3046 | -0.00058568 |  | 1893.303 | 1.4891 | 0.00102
| 1893.183 | 1.3045 | -0.00060099 |  | 1893.183 | 1.489 | 0.00102
| 1893.063 | 1.3045 | -0.00061519 |  | 1893.063 | 1.489 | 0.00102
| 1892.942 | 1.3045 | -0.00062542 |  | 1892.942 | 1.489 | 0.00102
| 1892.821 | 1.3045 | -0.00063123 |  | 1892.821 | 1.4889 | 0.00103
| 1892.701 | 1.3045 | -0.00063462 |  | 1892.701 | 1.4889 | 0.00104
| 1892.58 | 1.3044 | -0.00063829 |  | 1892.58 | 1.4889 | 0.00105
| 1892.46 | 1.3044 | -0.00064415 |  | 1892.46 | 1.4889 | 0.00105
| 1892.339 | 1.3044 | -0.00065202 |  | 1892.339 | 1.4889 | 0.00104
| 1892.219 | 1.3044 | -0.0006597 |  | 1892.219 | 1.4888 | 0.00103
| 1892.098 | 1.3043 | -0.00066383 |  | 1892.098 | 1.4888 | 0.00102
| 1891.978 | 1.3043 | -0.00066234 |  | 1891.978 | 1.4888 | 0.00102
| 1891.857 | 1.3043 | -0.000655 |  | 1891.857 | 1.4887 | 0.00102
| 1891.737 | 1.3043 | -0.0006442 |  | 1891.737 | 1.4887 | 0.00102
| 1891.616 | 1.3042 | -0.00063405 |  | 1891.616 | 1.4887 | 0.00102
| 1891.496 | 1.3042 | -0.00062842 |  | 1891.496 | 1.4886 | 0.00101
| 1891.375 | 1.3042 | -0.00062933 |  | 1891.375 | 1.4886 | 0.00101
| 1891.255 | 1.3042 | -0.00063597 |  | 1891.255 | 1.4886 | 0.00099752
| 1891.134 | 1.3042 | -0.00064536 |  | 1891.134 | 1.4885 | 0.00099174
| 1891.013 | 1.3042 | -0.0006541 |  | 1891.013 | 1.4885 | 0.00099173
| 1890.893 | 1.3042 | -0.00065985 |  | 1890.893 | 1.4884 | 0.0009977
| 1890.772 | 1.3041 | -0.00066233 |  | 1890.772 | 1.4884 | 0.00101
| 1890.652 | 1.3041 | -0.00066361 |  | 1890.652 | 1.4884 | 0.00102
| 1890.531 | 1.3041 | -0.00066644 |  | 1890.531 | 1.4883 | 0.00103
| 1890.411 | 1.3041 | -0.00067241 |  | 1890.411 | 1.4883 | 0.00102
| 1890.29 | 1.3041 | -0.00068154 |  | 1890.29 | 1.4883 | 0.00102
| 1890.17 | 1.304 | -0.00069159 |  | 1890.17 | 1.4883 | 0.00101
| 1890.049 | 1.304 | -0.00069923 |  | 1890.049 | 1.4882 | 0.00101
| 1889.929 | 1.304 | -0.00070218 |  | 1889.929 | 1.4882 | 0.00101
| 1889.808 | 1.304 | -0.00069961 |  | 1889.808 | 1.4881 | 0.00102
| 1889.688 | 1.3039 | -0.00069344 |  | 1889.688 | 1.4881 | 0.00103
| 1889.567 | 1.3039 | -0.00068654 |  | 1889.567 | 1.4881 | 0.00104
| 1889.447 | 1.3039 | -0.00068193 |  | 1889.447 | 1.488 | 0.00105
| 1889.326 | 1.3039 | -0.00068079 |  | 1889.326 | 1.488 | 0.00105
| 1889.205 | 1.3038 | -0.00068225 |  | 1889.205 | 1.488 | 0.00105
| 1889.085 | 1.3038 | -0.00068378 |  | 1889.085 | 1.4879 | 0.00106
| 1888.964 | 1.3038 | -0.00068292 |  | 1888.964 | 1.4879 | 0.00106
| 1888.844 | 1.3038 | -0.00067891 |  | 1888.844 | 1.4879 | 0.00107
| 1888.723 | 1.3038 | -0.00067298 |  | 1888.723 | 1.4878 | 0.00107
| 1888.603 | 1.3037 | -0.000668 |  | 1888.603 | 1.4878 | 0.00108
| 1888.482 | 1.3037 | -0.00066723 |  | 1888.482 | 1.4878 | 0.00108
| 1888.362 | 1.3037 | -0.00067233 |  | 1888.362 | 1.4878 | 0.00107
| 1888.241 | 1.3037 | -0.00068217 |  | 1888.241 | 1.4877 | 0.00106
| 1888.121 | 1.3037 | -0.00069336 |  | 1888.121 | 1.4877 | 0.00105
| 1888 | 1.3036 | -0.00070156 |  | 1888 | 1.4876 | 0.00104
| 1887.88 | 1.3036 | -0.00070338 |  | 1887.88 | 1.4876 | 0.00104
| 1887.759 | 1.3036 | -0.00069829 |  | 1887.759 | 1.4875 | 0.00105
| 1887.639 | 1.3036 | -0.00068857 |  | 1887.639 | 1.4875 | 0.00107
| 1887.518 | 1.3035 | -0.00067847 |  | 1887.518 | 1.4875 | 0.00109
| 1887.397 | 1.3035 | -0.00067233 |  | 1887.397 | 1.4875 | 0.0011
| 1887.277 | 1.3035 | -0.00067227 |  | 1887.277 | 1.4874 | 0.0011
| 1887.156 | 1.3035 | -0.00067776 |  | 1887.156 | 1.4874 | 0.0011
| 1887.036 | 1.3035 | -0.00068573 |  | 1887.036 | 1.4874 | 0.0011
| 1886.915 | 1.3035 | -0.00069208 |  | 1886.915 | 1.4873 | 0.0011
| 1886.795 | 1.3034 | -0.00069414 |  | 1886.795 | 1.4873 | 0.0011
| 1886.674 | 1.3034 | -0.00069125 |  | 1886.674 | 1.4873 | 0.00111
| 1886.554 | 1.3034 | -0.00068526 |  | 1886.554 | 1.4872 | 0.00112
| 1886.433 | 1.3034 | -0.00067933 |  | 1886.433 | 1.4872 | 0.00112
| 1886.313 | 1.3033 | -0.00067611 |  | 1886.313 | 1.4872 | 0.00112
| 1886.192 | 1.3033 | -0.00067639 |  | 1886.192 | 1.4872 | 0.00112
| 1886.072 | 1.3033 | -0.00067871 |  | 1886.072 | 1.4871 | 0.00112
| 1885.951 | 1.3033 | -0.00068052 |  | 1885.951 | 1.4871 | 0.00111
| 1885.831 | 1.3033 | -0.00067908 |  | 1885.831 | 1.4871 | 0.00111
| 1885.71 | 1.3032 | -0.00067363 |  | 1885.71 | 1.487 | 0.00111
| 1885.589 | 1.3032 | -0.00066562 |  | 1885.589 | 1.487 | 0.00111
| 1885.469 | 1.3032 | -0.00065799 |  | 1885.469 | 1.4869 | 0.00111
| 1885.349 | 1.3032 | -0.00065432 |  | 1885.349 | 1.4869 | 0.0011
| 1885.228 | 1.3032 | -0.0006564 |  | 1885.228 | 1.4869 | 0.00109
| 1885.107 | 1.3032 | -0.00066392 |  | 1885.107 | 1.4868 | 0.00109
| 1884.987 | 1.3031 | -0.00067435 |  | 1884.987 | 1.4868 | 0.00109
| 1884.866 | 1.3031 | -0.00068421 |  | 1884.866 | 1.4867 | 0.00109
| 1884.746 | 1.3031 | -0.00069086 |  | 1884.746 | 1.4867 | 0.00111
| 1884.625 | 1.3031 | -0.00069336 |  | 1884.625 | 1.4866 | 0.00114
| 1884.505 | 1.303 | -0.0006932 |  | 1884.505 | 1.4866 | 0.00116
| 1884.384 | 1.303 | -0.00069286 |  | 1884.384 | 1.4866 | 0.00118
| 1884.264 | 1.303 | -0.00069471 |  | 1884.264 | 1.4866 | 0.00119
| 1884.143 | 1.303 | -0.00069984 |  | 1884.143 | 1.4866 | 0.00119
| 1884.023 | 1.303 | -0.00070717 |  | 1884.023 | 1.4865 | 0.00118
| 1883.902 | 1.3029 | -0.00071413 |  | 1883.902 | 1.4865 | 0.00117
| 1883.781 | 1.3029 | -0.00071816 |  | 1883.781 | 1.4865 | 0.00116
| 1883.661 | 1.3029 | -0.00071807 |  | 1883.661 | 1.4864 | 0.00116
| 1883.541 | 1.3028 | -0.00071447 |  | 1883.541 | 1.4864 | 0.00117
| 1883.42 | 1.3028 | -0.00070985 |  | 1883.42 | 1.4864 | 0.00117
| 1883.299 | 1.3028 | -0.00070728 |  | 1883.299 | 1.4863 | 0.00118
| 1883.179 | 1.3028 | -0.00070883 |  | 1883.179 | 1.4863 | 0.00118
| 1883.058 | 1.3028 | -0.0007146 |  | 1883.058 | 1.4863 | 0.00118
| 1882.938 | 1.3027 | -0.00072263 |  | 1882.938 | 1.4862 | 0.00117
| 1882.817 | 1.3027 | -0.00072963 |  | 1882.817 | 1.4862 | 0.00116
| 1882.697 | 1.3027 | -0.0007325 |  | 1882.697 | 1.4861 | 0.00116
| 1882.576 | 1.3026 | -0.00072982 |  | 1882.576 | 1.4861 | 0.00116
| 1882.456 | 1.3026 | -0.00072227 |  | 1882.456 | 1.4861 | 0.00116
| 1882.335 | 1.3026 | -0.00071273 |  | 1882.335 | 1.486 | 0.00115
| 1882.215 | 1.3025 | -0.00070441 |  | 1882.215 | 1.486 | 0.00115
| 1882.094 | 1.3025 | -0.00069998 |  | 1882.094 | 1.4859 | 0.00114
| 1881.974 | 1.3025 | -0.0007002 |  | 1881.974 | 1.4859 | 0.00114
| 1881.853 | 1.3025 | -0.00070383 |  | 1881.853 | 1.4858 | 0.00115
| 1881.733 | 1.3025 | -0.00070821 |  | 1881.733 | 1.4858 | 0.00116
| 1881.612 | 1.3024 | -0.00071041 |  | 1881.612 | 1.4857 | 0.00118
| 1881.491 | 1.3024 | -0.00070874 |  | 1881.491 | 1.4857 | 0.0012
| 1881.371 | 1.3023 | -0.00070282 |  | 1881.371 | 1.4857 | 0.00122
| 1881.25 | 1.3023 | -0.00069388 |  | 1881.25 | 1.4856 | 0.00123
| 1881.13 | 1.3023 | -0.00068368 |  | 1881.13 | 1.4856 | 0.00123
| 1881.009 | 1.3023 | -0.00067411 |  | 1881.009 | 1.4856 | 0.00123
| 1880.889 | 1.3022 | -0.00066608 |  | 1880.889 | 1.4855 | 0.00122
| 1880.768 | 1.3022 | -0.00065955 |  | 1880.768 | 1.4855 | 0.00122
| 1880.648 | 1.3022 | -0.00065417 |  | 1880.648 | 1.4855 | 0.00122
| 1880.527 | 1.3022 | -0.00064941 |  | 1880.527 | 1.4854 | 0.00123
| 1880.407 | 1.3022 | -0.00064529 |  | 1880.407 | 1.4854 | 0.00124
| 1880.286 | 1.3022 | -0.00064254 |  | 1880.286 | 1.4853 | 0.00126
| 1880.166 | 1.3021 | -0.00064197 |  | 1880.166 | 1.4853 | 0.00127
| 1880.045 | 1.3021 | -0.00064398 |  | 1880.045 | 1.4853 | 0.00127
| 1879.925 | 1.3021 | -0.00064855 |  | 1879.925 | 1.4852 | 0.00127
| 1879.804 | 1.3021 | -0.00065446 |  | 1879.804 | 1.4852 | 0.00127
| 1879.683 | 1.3021 | -0.00066068 |  | 1879.683 | 1.4852 | 0.00126
| 1879.563 | 1.302 | -0.00066586 |  | 1879.563 | 1.4851 | 0.00126
| 1879.442 | 1.302 | -0.00066983 |  | 1879.442 | 1.4851 | 0.00126
| 1879.322 | 1.302 | -0.00067258 |  | 1879.322 | 1.485 | 0.00126
| 1879.201 | 1.3019 | -0.00067502 |  | 1879.201 | 1.485 | 0.00127
| 1879.081 | 1.3019 | -0.00067791 |  | 1879.081 | 1.485 | 0.00127
| 1878.96 | 1.3019 | -0.00068127 |  | 1878.96 | 1.4849 | 0.00127
| 1878.84 | 1.3019 | -0.0006843 |  | 1878.84 | 1.4849 | 0.00128
| 1878.719 | 1.3018 | -0.00068593 |  | 1878.719 | 1.4848 | 0.00128
| 1878.599 | 1.3018 | -0.00068492 |  | 1878.599 | 1.4848 | 0.00128
| 1878.478 | 1.3018 | -0.00068081 |  | 1878.478 | 1.4847 | 0.00129
| 1878.358 | 1.3017 | -0.00067435 |  | 1878.358 | 1.4847 | 0.0013
| 1878.237 | 1.3017 | -0.00066672 |  | 1878.237 | 1.4847 | 0.00131
| 1878.117 | 1.3017 | -0.00065955 |  | 1878.117 | 1.4846 | 0.00132
| 1877.996 | 1.3017 | -0.0006539 |  | 1877.996 | 1.4846 | 0.00133
| 1877.875 | 1.3016 | -0.0006499 |  | 1877.875 | 1.4846 | 0.00133
| 1877.755 | 1.3016 | -0.00064647 |  | 1877.755 | 1.4845 | 0.00133
| 1877.635 | 1.3016 | -0.00064237 |  | 1877.635 | 1.4845 | 0.00132
| 1877.514 | 1.3016 | -0.00063678 |  | 1877.514 | 1.4844 | 0.00132
| 1877.393 | 1.3015 | -0.00063002 |  | 1877.393 | 1.4844 | 0.00132
| 1877.273 | 1.3015 | -0.00062363 |  | 1877.273 | 1.4843 | 0.00132
| 1877.152 | 1.3015 | -0.00062008 |  | 1877.152 | 1.4843 | 0.00133
| 1877.032 | 1.3015 | -0.00062201 |  | 1877.032 | 1.4843 | 0.00133
| 1876.911 | 1.3015 | -0.00063059 |  | 1876.911 | 1.4842 | 0.00133
| 1876.791 | 1.3014 | -0.00064509 |  | 1876.791 | 1.4842 | 0.00134
| 1876.67 | 1.3014 | -0.00066311 |  | 1876.67 | 1.4841 | 0.00135
| 1876.55 | 1.3014 | -0.00068077 |  | 1876.55 | 1.4841 | 0.00135
| 1876.429 | 1.3014 | -0.0006944 |  | 1876.429 | 1.484 | 0.00136
| 1876.309 | 1.3013 | -0.00070145 |  | 1876.309 | 1.484 | 0.00137
| 1876.188 | 1.3013 | -0.00070135 |  | 1876.188 | 1.484 | 0.00137
| 1876.068 | 1.3012 | -0.00069541 |  | 1876.068 | 1.4839 | 0.00137
| 1875.947 | 1.3012 | -0.00068596 |  | 1875.947 | 1.4839 | 0.00137
| 1875.827 | 1.3011 | -0.00067572 |  | 1875.827 | 1.4838 | 0.00137
| 1875.706 | 1.3011 | -0.00066624 |  | 1875.706 | 1.4838 | 0.00137
| 1875.585 | 1.3011 | -0.00065826 |  | 1875.585 | 1.4837 | 0.00137
| 1875.465 | 1.3011 | -0.00065125 |  | 1875.465 | 1.4837 | 0.00137
| 1875.344 | 1.301 | -0.00064454 |  | 1875.344 | 1.4836 | 0.00138
| 1875.224 | 1.301 | -0.00063745 |  | 1875.224 | 1.4836 | 0.00139
| 1875.103 | 1.301 | -0.00063013 |  | 1875.103 | 1.4835 | 0.0014
| 1874.983 | 1.3009 | -0.00062346 |  | 1874.983 | 1.4835 | 0.0014
| 1874.862 | 1.3009 | -0.00061818 |  | 1874.862 | 1.4834 | 0.00141
| 1874.742 | 1.3009 | -0.00061473 |  | 1874.742 | 1.4834 | 0.00141
| 1874.621 | 1.3009 | -0.00061274 |  | 1874.621 | 1.4833 | 0.00141
| 1874.501 | 1.3008 | -0.00061103 |  | 1874.501 | 1.4833 | 0.00141
| 1874.38 | 1.3008 | -0.00060843 |  | 1874.38 | 1.4832 | 0.00141
| 1874.26 | 1.3008 | -0.00060396 |  | 1874.26 | 1.4832 | 0.00141
| 1874.139 | 1.3007 | -0.00059786 |  | 1874.139 | 1.4831 | 0.00141
| 1874.019 | 1.3007 | -0.00059127 |  | 1874.019 | 1.4831 | 0.00141
| 1873.898 | 1.3007 | -0.00058588 |  | 1873.898 | 1.483 | 0.00142
| 1873.777 | 1.3007 | -0.00058297 |  | 1873.777 | 1.4829 | 0.00143
| 1873.657 | 1.3006 | -0.00058344 |  | 1873.657 | 1.4829 | 0.00144
| 1873.536 | 1.3006 | -0.00058632 |  | 1873.536 | 1.4828 | 0.00145
| 1873.416 | 1.3006 | -0.00058992 |  | 1873.416 | 1.4828 | 0.00147
| 1873.295 | 1.3005 | -0.00059204 |  | 1873.295 | 1.4827 | 0.00149
| 1873.175 | 1.3005 | -0.00059115 |  | 1873.175 | 1.4827 | 0.0015
| 1873.054 | 1.3005 | -0.00058728 |  | 1873.054 | 1.4826 | 0.00151
| 1872.934 | 1.3004 | -0.00058184 |  | 1872.934 | 1.4826 | 0.00152
| 1872.813 | 1.3004 | -0.00057703 |  | 1872.813 | 1.4826 | 0.00151
| 1872.693 | 1.3004 | -0.00057494 |  | 1872.693 | 1.4825 | 0.00151
| 1872.572 | 1.3003 | -0.00057651 |  | 1872.572 | 1.4824 | 0.00151
| 1872.452 | 1.3003 | -0.00058083 |  | 1872.452 | 1.4824 | 0.00151
| 1872.331 | 1.3003 | -0.0005856 |  | 1872.331 | 1.4823 | 0.00151
| 1872.211 | 1.3002 | -0.00058778 |  | 1872.211 | 1.4822 | 0.00152
| 1872.09 | 1.3002 | -0.00058502 |  | 1872.09 | 1.4822 | 0.00154
| 1871.969 | 1.3001 | -0.00057657 |  | 1871.969 | 1.4821 | 0.00155
| 1871.849 | 1.3001 | -0.00056354 |  | 1871.849 | 1.4821 | 0.00157
| 1871.728 | 1.3 | -0.00054846 |  | 1871.728 | 1.482 | 0.00158
| 1871.608 | 1.3 | -0.00053434 |  | 1871.608 | 1.4819 | 0.0016
| 1871.487 | 1.3 | -0.00052348 |  | 1871.487 | 1.4819 | 0.00162
| 1871.367 | 1.2999 | -0.00051666 |  | 1871.367 | 1.4818 | 0.00163
| 1871.246 | 1.2999 | -0.00051298 |  | 1871.246 | 1.4818 | 0.00165
| 1871.126 | 1.2999 | -0.00051069 |  | 1871.126 | 1.4817 | 0.00166
| 1871.005 | 1.2998 | -0.00050759 |  | 1871.005 | 1.4817 | 0.00167
| 1870.885 | 1.2998 | -0.00050241 |  | 1870.885 | 1.4816 | 0.00168
| 1870.764 | 1.2998 | -0.00049478 |  | 1870.764 | 1.4815 | 0.00169
| 1870.644 | 1.2997 | -0.00048503 |  | 1870.644 | 1.4815 | 0.00169
| 1870.523 | 1.2997 | -0.00047391 |  | 1870.523 | 1.4814 | 0.0017
| 1870.403 | 1.2996 | -0.0004616 |  | 1870.403 | 1.4814 | 0.0017
| 1870.282 | 1.2996 | -0.00044784 |  | 1870.282 | 1.4813 | 0.0017
| 1870.161 | 1.2995 | -0.00043221 |  | 1870.161 | 1.4812 | 0.00171
| 1870.041 | 1.2995 | -0.00041432 |  | 1870.041 | 1.4811 | 0.00172
| 1869.92 | 1.2995 | -0.00039524 |  | 1869.92 | 1.4811 | 0.00174
| 1869.8 | 1.2994 | -0.00037666 |  | 1869.8 | 1.481 | 0.00176
| 1869.679 | 1.2994 | -0.00036103 |  | 1869.679 | 1.4809 | 0.00178
| 1869.559 | 1.2994 | -0.0003504 |  | 1869.559 | 1.4808 | 0.00181
| 1869.438 | 1.2994 | -0.00034545 |  | 1869.438 | 1.4808 | 0.00184
| 1869.318 | 1.2993 | -0.0003449 |  | 1869.318 | 1.4807 | 0.00186
| 1869.197 | 1.2993 | -0.00034578 |  | 1869.197 | 1.4806 | 0.00189
| 1869.077 | 1.2993 | -0.0003446 |  | 1869.077 | 1.4806 | 0.00191
| 1868.956 | 1.2992 | -0.00033839 |  | 1868.956 | 1.4805 | 0.00193
| 1868.836 | 1.2992 | -0.00032636 |  | 1868.836 | 1.4804 | 0.00195
| 1868.715 | 1.2991 | -0.00030973 |  | 1868.715 | 1.4804 | 0.00198
| 1868.595 | 1.2991 | -0.00029133 |  | 1868.595 | 1.4803 | 0.002
| 1868.474 | 1.299 | -0.00027448 |  | 1868.474 | 1.4802 | 0.00203
| 1868.354 | 1.299 | -0.00026132 |  | 1868.354 | 1.4801 | 0.00205
| 1868.233 | 1.299 | -0.00025199 |  | 1868.233 | 1.4801 | 0.00208
| 1868.113 | 1.2989 | -0.00024453 |  | 1868.113 | 1.48 | 0.0021
| 1867.992 | 1.2989 | -0.00023619 |  | 1867.992 | 1.4799 | 0.00213
| 1867.871 | 1.2988 | -0.00022396 |  | 1867.871 | 1.4798 | 0.00216
| 1867.751 | 1.2988 | -0.0002068 |  | 1867.751 | 1.4797 | 0.0022
| 1867.63 | 1.2988 | -0.00018519 |  | 1867.63 | 1.4797 | 0.00223
| 1867.51 | 1.2987 | -0.00016134 |  | 1867.51 | 1.4796 | 0.00227
| 1867.389 | 1.2987 | -0.00013788 |  | 1867.389 | 1.4795 | 0.00229
| 1867.269 | 1.2986 | -0.00011714 |  | 1867.269 | 1.4795 | 0.00232
| 1867.148 | 1.2986 | -0.0001 |  | 1867.148 | 1.4794 | 0.00234
| 1867.028 | 1.2986 | -8.5681e-05 |  | 1867.028 | 1.4793 | 0.00236
| 1866.907 | 1.2985 | -7.2972e-05 |  | 1866.907 | 1.4792 | 0.00239
| 1866.787 | 1.2985 | -6.0334e-05 |  | 1866.787 | 1.4791 | 0.00243
| 1866.666 | 1.2985 | -4.6714e-05 |  | 1866.666 | 1.479 | 0.00248
| 1866.546 | 1.2984 | -3.1995e-05 |  | 1866.546 | 1.4789 | 0.00254
| 1866.425 | 1.2984 | -1.6252e-05 |  | 1866.425 | 1.4788 | 0.00259
| 1866.305 | 1.2983 | 3.8213e-07 |  | 1866.305 | 1.4788 | 0.00265
| 1866.184 | 1.2983 | 1.8454e-05 |  | 1866.184 | 1.4787 | 0.0027
| 1866.063 | 1.2982 | 3.8747e-05 |  | 1866.063 | 1.4786 | 0.00274
| 1865.943 | 1.2982 | 6.1958e-05 |  | 1865.943 | 1.4786 | 0.00279
| 1865.822 | 1.2981 | 8.841e-05 |  | 1865.822 | 1.4785 | 0.00283
| 1865.702 | 1.2981 | 0.00011717 |  | 1865.702 | 1.4784 | 0.00288
| 1865.581 | 1.298 | 0.00014667 |  | 1865.581 | 1.4783 | 0.00292
| 1865.461 | 1.298 | 0.00017521 |  | 1865.461 | 1.4782 | 0.00298
| 1865.34 | 1.298 | 0.00020168 |  | 1865.34 | 1.4781 | 0.00303
| 1865.22 | 1.2979 | 0.00022599 |  | 1865.22 | 1.4781 | 0.00308
| 1865.099 | 1.2979 | 0.00024967 |  | 1865.099 | 1.478 | 0.00313
| 1864.979 | 1.2978 | 0.00027427 |  | 1864.979 | 1.4779 | 0.00318
| 1864.858 | 1.2978 | 0.00030147 |  | 1864.858 | 1.4778 | 0.00324
| 1864.738 | 1.2977 | 0.00033162 |  | 1864.738 | 1.4777 | 0.0033
| 1864.617 | 1.2977 | 0.00036388 |  | 1864.617 | 1.4776 | 0.00336
| 1864.497 | 1.2977 | 0.00039648 |  | 1864.497 | 1.4775 | 0.00344
| 1864.376 | 1.2976 | 0.00042793 |  | 1864.376 | 1.4774 | 0.00351
| 1864.255 | 1.2976 | 0.00045746 |  | 1864.255 | 1.4773 | 0.00358
| 1864.135 | 1.2975 | 0.00048607 |  | 1864.135 | 1.4772 | 0.00365
| 1864.014 | 1.2975 | 0.00051537 |  | 1864.014 | 1.4771 | 0.00372
| 1863.894 | 1.2975 | 0.00054752 |  | 1863.894 | 1.4771 | 0.0038
| 1863.773 | 1.2974 | 0.00058354 |  | 1863.773 | 1.477 | 0.00388
| 1863.653 | 1.2974 | 0.00062289 |  | 1863.653 | 1.4769 | 0.00397
| 1863.532 | 1.2973 | 0.00066357 |  | 1863.532 | 1.4768 | 0.00406
| 1863.412 | 1.2973 | 0.00070287 |  | 1863.412 | 1.4767 | 0.00416
| 1863.291 | 1.2973 | 0.00073912 |  | 1863.291 | 1.4766 | 0.00426
| 1863.171 | 1.2972 | 0.00077184 |  | 1863.171 | 1.4765 | 0.00436
| 1863.05 | 1.2972 | 0.00080274 |  | 1863.05 | 1.4765 | 0.00445
| 1862.93 | 1.2972 | 0.00083443 |  | 1862.93 | 1.4764 | 0.00455
| 1862.809 | 1.2971 | 0.00086983 |  | 1862.809 | 1.4763 | 0.00464
| 1862.689 | 1.2971 | 0.00091019 |  | 1862.689 | 1.4762 | 0.00474
| 1862.568 | 1.297 | 0.00095512 |  | 1862.568 | 1.4761 | 0.00485
| 1862.448 | 1.297 | 0.001 |  | 1862.448 | 1.476 | 0.00496
| 1862.327 | 1.297 | 0.00105 |  | 1862.327 | 1.476 | 0.00508
| 1862.206 | 1.297 | 0.00109 |  | 1862.206 | 1.4759 | 0.00519
| 1862.086 | 1.2969 | 0.00113 |  | 1862.086 | 1.4758 | 0.00531
| 1861.965 | 1.2969 | 0.00117 |  | 1861.965 | 1.4757 | 0.00542
| 1861.845 | 1.2969 | 0.00121 |  | 1861.845 | 1.4756 | 0.00554
| 1861.724 | 1.2968 | 0.00125 |  | 1861.724 | 1.4756 | 0.00566
| 1861.604 | 1.2968 | 0.00129 |  | 1861.604 | 1.4755 | 0.0058
| 1861.483 | 1.2967 | 0.00134 |  | 1861.483 | 1.4754 | 0.00594
| 1861.363 | 1.2967 | 0.00139 |  | 1861.363 | 1.4753 | 0.00608
| 1861.242 | 1.2967 | 0.00144 |  | 1861.242 | 1.4753 | 0.00622
| 1861.122 | 1.2967 | 0.00149 |  | 1861.122 | 1.4752 | 0.00637
| 1861.001 | 1.2966 | 0.00154 |  | 1861.001 | 1.4752 | 0.00651
| 1860.881 | 1.2966 | 0.00158 |  | 1860.881 | 1.4751 | 0.00665
| 1860.76 | 1.2966 | 0.00163 |  | 1860.76 | 1.475 | 0.0068
| 1860.64 | 1.2965 | 0.00169 |  | 1860.64 | 1.475 | 0.00695
| 1860.519 | 1.2965 | 0.00175 |  | 1860.519 | 1.4749 | 0.00711
| 1860.399 | 1.2965 | 0.00181 |  | 1860.399 | 1.4749 | 0.00728
| 1860.278 | 1.2965 | 0.00186 |  | 1860.278 | 1.4748 | 0.00745
| 1860.157 | 1.2965 | 0.00192 |  | 1860.157 | 1.4748 | 0.00761
| 1860.037 | 1.2965 | 0.00197 |  | 1860.037 | 1.4748 | 0.00778
| 1859.916 | 1.2965 | 0.00201 |  | 1859.916 | 1.4747 | 0.00794
| 1859.796 | 1.2964 | 0.00205 |  | 1859.796 | 1.4747 | 0.00811
| 1859.675 | 1.2964 | 0.00208 |  | 1859.675 | 1.4747 | 0.00827
| 1859.555 | 1.2964 | 0.00212 |  | 1859.555 | 1.4746 | 0.00845
| 1859.434 | 1.2964 | 0.00216 |  | 1859.434 | 1.4746 | 0.00863
| 1859.314 | 1.2964 | 0.00221 |  | 1859.314 | 1.4746 | 0.00882
| 1859.193 | 1.2963 | 0.00225 |  | 1859.193 | 1.4746 | 0.00901
| 1859.073 | 1.2963 | 0.0023 |  | 1859.073 | 1.4746 | 0.0092
| 1858.952 | 1.2963 | 0.00235 |  | 1858.952 | 1.4746 | 0.00939
| 1858.832 | 1.2963 | 0.0024 |  | 1858.832 | 1.4746 | 0.00959
| 1858.711 | 1.2962 | 0.00245 |  | 1858.711 | 1.4746 | 0.00978
| 1858.591 | 1.2962 | 0.00251 |  | 1858.591 | 1.4746 | 0.00998
| 1858.47 | 1.2962 | 0.00257 |  | 1858.47 | 1.4746 | 0.0102
| 1858.349 | 1.2962 | 0.00264 |  | 1858.349 | 1.4746 | 0.01042
| 1858.229 | 1.2962 | 0.0027 |  | 1858.229 | 1.4746 | 0.01063
| 1858.108 | 1.2962 | 0.00275 |  | 1858.108 | 1.4747 | 0.01085
| 1857.988 | 1.2962 | 0.0028 |  | 1857.988 | 1.4747 | 0.01106
| 1857.867 | 1.2962 | 0.00286 |  | 1857.867 | 1.4748 | 0.01127
| 1857.747 | 1.2961 | 0.00291 |  | 1857.747 | 1.4748 | 0.01147
| 1857.626 | 1.2961 | 0.00296 |  | 1857.626 | 1.4749 | 0.01168
| 1857.506 | 1.2961 | 0.00302 |  | 1857.506 | 1.4749 | 0.0119
| 1857.385 | 1.2961 | 0.00309 |  | 1857.385 | 1.475 | 0.01212
| 1857.265 | 1.2961 | 0.00317 |  | 1857.265 | 1.4751 | 0.01236
| 1857.144 | 1.2961 | 0.00324 |  | 1857.144 | 1.4752 | 0.01259
| 1857.024 | 1.2961 | 0.00331 |  | 1857.024 | 1.4753 | 0.01282
| 1856.903 | 1.2961 | 0.00337 |  | 1856.903 | 1.4754 | 0.01305
| 1856.783 | 1.2961 | 0.00343 |  | 1856.783 | 1.4755 | 0.01329
| 1856.662 | 1.2962 | 0.00348 |  | 1856.662 | 1.4756 | 0.01351
| 1856.542 | 1.2962 | 0.00353 |  | 1856.542 | 1.4758 | 0.01375
| 1856.421 | 1.2962 | 0.00359 |  | 1856.421 | 1.4759 | 0.01398
| 1856.3 | 1.2962 | 0.00364 |  | 1856.3 | 1.4761 | 0.01421
| 1856.18 | 1.2962 | 0.0037 |  | 1856.18 | 1.4763 | 0.01444
| 1856.059 | 1.2962 | 0.00375 |  | 1856.059 | 1.4765 | 0.01466
| 1855.939 | 1.2962 | 0.0038 |  | 1855.939 | 1.4767 | 0.01487
| 1855.818 | 1.2963 | 0.00384 |  | 1855.818 | 1.4769 | 0.01508
| 1855.698 | 1.2963 | 0.00389 |  | 1855.698 | 1.4771 | 0.01527
| 1855.577 | 1.2963 | 0.00394 |  | 1855.577 | 1.4774 | 0.01546
| 1855.457 | 1.2963 | 0.00399 |  | 1855.457 | 1.4776 | 0.01565
| 1855.336 | 1.2963 | 0.00405 |  | 1855.336 | 1.4779 | 0.01584
| 1855.216 | 1.2963 | 0.00411 |  | 1855.216 | 1.4781 | 0.01602
| 1855.095 | 1.2963 | 0.00417 |  | 1855.095 | 1.4784 | 0.01619
| 1854.975 | 1.2964 | 0.00422 |  | 1854.975 | 1.4788 | 0.01635
| 1854.854 | 1.2964 | 0.00427 |  | 1854.854 | 1.4791 | 0.01649
| 1854.734 | 1.2964 | 0.00432 |  | 1854.734 | 1.4794 | 0.0166
| 1854.613 | 1.2965 | 0.00436 |  | 1854.613 | 1.4797 | 0.0167
| 1854.492 | 1.2965 | 0.0044 |  | 1854.492 | 1.4801 | 0.01679
| 1854.372 | 1.2965 | 0.00445 |  | 1854.372 | 1.4804 | 0.01686
| 1854.251 | 1.2965 | 0.0045 |  | 1854.251 | 1.4808 | 0.01693
| 1854.131 | 1.2966 | 0.00455 |  | 1854.131 | 1.4812 | 0.01697
| 1854.01 | 1.2966 | 0.00461 |  | 1854.01 | 1.4816 | 0.01698
| 1853.89 | 1.2966 | 0.00465 |  | 1853.89 | 1.4819 | 0.01695
| 1853.769 | 1.2967 | 0.00469 |  | 1853.769 | 1.4823 | 0.01691
| 1853.649 | 1.2967 | 0.00474 |  | 1853.649 | 1.4827 | 0.01684
| 1853.528 | 1.2967 | 0.00478 |  | 1853.528 | 1.483 | 0.01675
| 1853.408 | 1.2968 | 0.00482 |  | 1853.408 | 1.4834 | 0.01665
| 1853.287 | 1.2968 | 0.00487 |  | 1853.287 | 1.4837 | 0.01654
| 1853.167 | 1.2969 | 0.00493 |  | 1853.167 | 1.484 | 0.01643
| 1853.046 | 1.2969 | 0.00498 |  | 1853.046 | 1.4844 | 0.0163
| 1852.926 | 1.297 | 0.00502 |  | 1852.926 | 1.4847 | 0.01615
| 1852.805 | 1.297 | 0.00506 |  | 1852.805 | 1.485 | 0.01597
| 1852.685 | 1.2971 | 0.00509 |  | 1852.685 | 1.4854 | 0.01578
| 1852.564 | 1.2971 | 0.00511 |  | 1852.564 | 1.4856 | 0.01556
| 1852.443 | 1.2972 | 0.00513 |  | 1852.443 | 1.4859 | 0.01534
| 1852.323 | 1.2972 | 0.00515 |  | 1852.323 | 1.4862 | 0.01511
| 1852.202 | 1.2973 | 0.00517 |  | 1852.202 | 1.4864 | 0.01488
| 1852.082 | 1.2973 | 0.0052 |  | 1852.082 | 1.4867 | 0.01464
| 1851.961 | 1.2974 | 0.00523 |  | 1851.961 | 1.4869 | 0.0144
| 1851.841 | 1.2974 | 0.00525 |  | 1851.841 | 1.4871 | 0.01413
| 1851.72 | 1.2975 | 0.00527 |  | 1851.72 | 1.4873 | 0.01385
| 1851.6 | 1.2976 | 0.00528 |  | 1851.6 | 1.4875 | 0.01356
| 1851.479 | 1.2976 | 0.00529 |  | 1851.479 | 1.4877 | 0.01326
| 1851.359 | 1.2977 | 0.00531 |  | 1851.359 | 1.4879 | 0.01295
| 1851.238 | 1.2977 | 0.00532 |  | 1851.238 | 1.488 | 0.01265
| 1851.118 | 1.2978 | 0.00533 |  | 1851.118 | 1.4881 | 0.01235
| 1850.997 | 1.2978 | 0.00535 |  | 1850.997 | 1.4882 | 0.01205
| 1850.877 | 1.2979 | 0.00535 |  | 1850.877 | 1.4884 | 0.01174
| 1850.756 | 1.298 | 0.00535 |  | 1850.756 | 1.4884 | 0.01142
| 1850.635 | 1.298 | 0.00534 |  | 1850.635 | 1.4885 | 0.0111
| 1850.515 | 1.2981 | 0.00533 |  | 1850.515 | 1.4886 | 0.01078
| 1850.394 | 1.2981 | 0.00533 |  | 1850.394 | 1.4886 | 0.01046
| 1850.274 | 1.2982 | 0.00533 |  | 1850.274 | 1.4886 | 0.01015
| 1850.153 | 1.2982 | 0.00533 |  | 1850.153 | 1.4886 | 0.00986
| 1850.033 | 1.2983 | 0.00533 |  | 1850.033 | 1.4886 | 0.00958
| 1849.912 | 1.2984 | 0.00533 |  | 1849.912 | 1.4885 | 0.0093
| 1849.792 | 1.2984 | 0.00531 |  | 1849.792 | 1.4885 | 0.00902
| 1849.671 | 1.2985 | 0.00529 |  | 1849.671 | 1.4885 | 0.00874
| 1849.551 | 1.2986 | 0.00526 |  | 1849.551 | 1.4884 | 0.00846
| 1849.43 | 1.2986 | 0.00523 |  | 1849.43 | 1.4884 | 0.00818
| 1849.31 | 1.2987 | 0.0052 |  | 1849.31 | 1.4883 | 0.00792
| 1849.189 | 1.2987 | 0.00519 |  | 1849.189 | 1.4882 | 0.00767
| 1849.069 | 1.2988 | 0.00518 |  | 1849.069 | 1.4881 | 0.00744
| 1848.948 | 1.2988 | 0.00517 |  | 1848.948 | 1.488 | 0.00721
| 1848.828 | 1.2989 | 0.00516 |  | 1848.828 | 1.4879 | 0.00699
| 1848.707 | 1.299 | 0.00514 |  | 1848.707 | 1.4878 | 0.00677
| 1848.586 | 1.299 | 0.0051 |  | 1848.586 | 1.4877 | 0.00655
| 1848.466 | 1.2991 | 0.00505 |  | 1848.466 | 1.4876 | 0.00634
| 1848.345 | 1.2991 | 0.005 |  | 1848.345 | 1.4874 | 0.00614
| 1848.225 | 1.2992 | 0.00495 |  | 1848.225 | 1.4873 | 0.00596
| 1848.104 | 1.2992 | 0.0049 |  | 1848.104 | 1.4871 | 0.00579
| 1847.984 | 1.2993 | 0.00486 |  | 1847.984 | 1.487 | 0.00564
| 1847.863 | 1.2993 | 0.00481 |  | 1847.863 | 1.4869 | 0.00549
| 1847.743 | 1.2994 | 0.00476 |  | 1847.743 | 1.4867 | 0.00534
| 1847.622 | 1.2994 | 0.00471 |  | 1847.622 | 1.4866 | 0.0052
| 1847.502 | 1.2994 | 0.00465 |  | 1847.502 | 1.4865 | 0.00506
| 1847.381 | 1.2995 | 0.00459 |  | 1847.381 | 1.4863 | 0.00492
| 1847.261 | 1.2995 | 0.00454 |  | 1847.261 | 1.4862 | 0.0048
| 1847.14 | 1.2995 | 0.00449 |  | 1847.14 | 1.486 | 0.0047
| 1847.02 | 1.2996 | 0.00444 |  | 1847.02 | 1.4858 | 0.0046
| 1846.899 | 1.2996 | 0.0044 |  | 1846.899 | 1.4857 | 0.00451
| 1846.778 | 1.2996 | 0.00435 |  | 1846.778 | 1.4856 | 0.00443
| 1846.658 | 1.2997 | 0.0043 |  | 1846.658 | 1.4855 | 0.00434
| 1846.537 | 1.2997 | 0.00423 |  | 1846.537 | 1.4853 | 0.00426
| 1846.417 | 1.2998 | 0.00416 |  | 1846.417 | 1.4852 | 0.00417
| 1846.296 | 1.2998 | 0.00409 |  | 1846.296 | 1.4851 | 0.00408
| 1846.176 | 1.2998 | 0.00403 |  | 1846.176 | 1.4849 | 0.004
| 1846.055 | 1.2998 | 0.00396 |  | 1846.055 | 1.4848 | 0.00392
| 1845.935 | 1.2998 | 0.0039 |  | 1845.935 | 1.4847 | 0.00385
| 1845.814 | 1.2999 | 0.00384 |  | 1845.814 | 1.4846 | 0.00379
| 1845.694 | 1.2999 | 0.00378 |  | 1845.694 | 1.4844 | 0.00372
| 1845.573 | 1.2999 | 0.0037 |  | 1845.573 | 1.4843 | 0.00366
| 1845.453 | 1.3 | 0.00362 |  | 1845.453 | 1.4842 | 0.0036
| 1845.332 | 1.3 | 0.00353 |  | 1845.332 | 1.4841 | 0.00355
| 1845.212 | 1.3 | 0.00343 |  | 1845.212 | 1.4839 | 0.0035
| 1845.091 | 1.3 | 0.00335 |  | 1845.091 | 1.4838 | 0.00347
| 1844.97 | 1.3 | 0.00327 |  | 1844.97 | 1.4837 | 0.00343
| 1844.85 | 1.3 | 0.00319 |  | 1844.85 | 1.4836 | 0.0034
| 1844.729 | 1.3 | 0.00311 |  | 1844.729 | 1.4835 | 0.00336
| 1844.609 | 1.3 | 0.00303 |  | 1844.609 | 1.4833 | 0.00331
| 1844.488 | 1.3 | 0.00295 |  | 1844.488 | 1.4832 | 0.00327
| 1844.368 | 1.2999 | 0.00287 |  | 1844.368 | 1.4831 | 0.00323
| 1844.247 | 1.2999 | 0.00278 |  | 1844.247 | 1.483 | 0.0032
| 1844.127 | 1.2999 | 0.00271 |  | 1844.127 | 1.4829 | 0.00318
| 1844.006 | 1.2998 | 0.00264 |  | 1844.006 | 1.4827 | 0.00317
| 1843.886 | 1.2998 | 0.00258 |  | 1843.886 | 1.4826 | 0.00317
| 1843.765 | 1.2998 | 0.00252 |  | 1843.765 | 1.4825 | 0.00317
| 1843.645 | 1.2998 | 0.00245 |  | 1843.645 | 1.4825 | 0.00316
| 1843.524 | 1.2998 | 0.00239 |  | 1843.524 | 1.4824 | 0.00314
| 1843.404 | 1.2997 | 0.00231 |  | 1843.404 | 1.4823 | 0.00312
| 1843.283 | 1.2997 | 0.00224 |  | 1843.283 | 1.4822 | 0.0031
| 1843.163 | 1.2997 | 0.00216 |  | 1843.163 | 1.4821 | 0.00308
| 1843.042 | 1.2996 | 0.0021 |  | 1843.042 | 1.482 | 0.00307
| 1842.922 | 1.2996 | 0.00204 |  | 1842.922 | 1.4819 | 0.00307
| 1842.801 | 1.2996 | 0.00199 |  | 1842.801 | 1.4818 | 0.00307
| 1842.68 | 1.2995 | 0.00194 |  | 1842.68 | 1.4817 | 0.00308
| 1842.56 | 1.2995 | 0.00188 |  | 1842.56 | 1.4816 | 0.00307
| 1842.439 | 1.2995 | 0.00182 |  | 1842.439 | 1.4816 | 0.00307
| 1842.319 | 1.2995 | 0.00175 |  | 1842.319 | 1.4815 | 0.00306
| 1842.198 | 1.2994 | 0.00168 |  | 1842.198 | 1.4814 | 0.00304
| 1842.078 | 1.2994 | 0.00161 |  | 1842.078 | 1.4814 | 0.00303
| 1841.957 | 1.2993 | 0.00155 |  | 1841.957 | 1.4813 | 0.00302
| 1841.837 | 1.2993 | 0.0015 |  | 1841.837 | 1.4812 | 0.00302
| 1841.716 | 1.2992 | 0.00144 |  | 1841.716 | 1.4811 | 0.00302
| 1841.596 | 1.2992 | 0.00139 |  | 1841.596 | 1.4811 | 0.00301
| 1841.475 | 1.2992 | 0.00133 |  | 1841.475 | 1.481 | 0.003
| 1841.355 | 1.2991 | 0.00126 |  | 1841.355 | 1.481 | 0.00299
| 1841.234 | 1.2991 | 0.00119 |  | 1841.234 | 1.4809 | 0.00297
| 1841.114 | 1.299 | 0.00113 |  | 1841.114 | 1.4808 | 0.00295
| 1840.993 | 1.299 | 0.00106 |  | 1840.993 | 1.4808 | 0.00294
| 1840.872 | 1.2989 | 0.00101 |  | 1840.872 | 1.4807 | 0.00294
| 1840.752 | 1.2988 | 0.00096541 |  | 1840.752 | 1.4807 | 0.00293
| 1840.631 | 1.2988 | 0.00092491 |  | 1840.631 | 1.4806 | 0.00291
| 1840.511 | 1.2987 | 0.00088433 |  | 1840.511 | 1.4806 | 0.00288
| 1840.39 | 1.2987 | 0.00084022 |  | 1840.39 | 1.4805 | 0.00284
| 1840.27 | 1.2986 | 0.00079228 |  | 1840.27 | 1.4805 | 0.0028
| 1840.149 | 1.2985 | 0.00074273 |  | 1840.149 | 1.4804 | 0.00275
| 1840.029 | 1.2985 | 0.00069557 |  | 1840.029 | 1.4803 | 0.00271
| 1839.908 | 1.2984 | 0.00065377 |  | 1839.908 | 1.4803 | 0.00268
| 1839.788 | 1.2983 | 0.00061805 |  | 1839.788 | 1.4802 | 0.00265
| 1839.667 | 1.2983 | 0.00058666 |  | 1839.667 | 1.4801 | 0.00264
| 1839.547 | 1.2982 | 0.00055629 |  | 1839.547 | 1.48 | 0.00262
| 1839.426 | 1.2982 | 0.00052382 |  | 1839.426 | 1.48 | 0.00259
| 1839.306 | 1.2981 | 0.00048858 |  | 1839.306 | 1.4799 | 0.00256
| 1839.185 | 1.298 | 0.00045232 |  | 1839.185 | 1.4798 | 0.00252
| 1839.064 | 1.298 | 0.00041873 |  | 1839.064 | 1.4798 | 0.00248
| 1838.944 | 1.2979 | 0.00039098 |  | 1838.944 | 1.4797 | 0.00245
| 1838.823 | 1.2978 | 0.00037058 |  | 1838.823 | 1.4796 | 0.00243
| 1838.703 | 1.2978 | 0.00035556 |  | 1838.703 | 1.4795 | 0.00242
| 1838.582 | 1.2977 | 0.000342 |  | 1838.582 | 1.4794 | 0.00242
| 1838.462 | 1.2977 | 0.00032505 |  | 1838.462 | 1.4793 | 0.00241
| 1838.341 | 1.2976 | 0.0003017 |  | 1838.341 | 1.4793 | 0.00239
| 1838.221 | 1.2976 | 0.00027197 |  | 1838.221 | 1.4792 | 0.00238
| 1838.1 | 1.2975 | 0.00023897 |  | 1838.1 | 1.4791 | 0.00235
| 1837.98 | 1.2974 | 0.00020702 |  | 1837.98 | 1.479 | 0.00233
| 1837.859 | 1.2974 | 0.00018002 |  | 1837.859 | 1.479 | 0.00232
| 1837.739 | 1.2973 | 0.00015941 |  | 1837.739 | 1.4789 | 0.00231
| 1837.618 | 1.2973 | 0.00014349 |  | 1837.618 | 1.4788 | 0.0023
| 1837.498 | 1.2972 | 0.00012836 |  | 1837.498 | 1.4788 | 0.00229
| 1837.377 | 1.2971 | 0.00011058 |  | 1837.377 | 1.4787 | 0.00227
| 1837.256 | 1.2971 | 8.7939e-05 |  | 1837.256 | 1.4786 | 0.00226
| 1837.136 | 1.297 | 6.1403e-05 |  | 1837.136 | 1.4785 | 0.00224
| 1837.016 | 1.297 | 3.4157e-05 |  | 1837.016 | 1.4785 | 0.00222
| 1836.895 | 1.2969 | 1.0126e-05 |  | 1836.895 | 1.4784 | 0.00221
| 1836.774 | 1.2968 | -7.8992e-06 |  | 1836.774 | 1.4783 | 0.00221
| 1836.654 | 1.2968 | -1.9557e-05 |  | 1836.654 | 1.4782 | 0.0022
| 1836.533 | 1.2967 | -2.7035e-05 |  | 1836.533 | 1.4782 | 0.0022
| 1836.413 | 1.2967 | -3.3796e-05 |  | 1836.413 | 1.4781 | 0.00219
| 1836.292 | 1.2966 | -4.2689e-05 |  | 1836.292 | 1.478 | 0.00217
| 1836.172 | 1.2965 | -5.5131e-05 |  | 1836.172 | 1.478 | 0.00215
| 1836.051 | 1.2965 | -7.0063e-05 |  | 1836.051 | 1.4779 | 0.00212
| 1835.931 | 1.2964 | -8.5171e-05 |  | 1835.931 | 1.4778 | 0.0021
| 1835.81 | 1.2964 | -9.8112e-05 |  | 1835.81 | 1.4777 | 0.00209
| 1835.69 | 1.2963 | -0.00010781 |  | 1835.69 | 1.4777 | 0.00208
| 1835.569 | 1.2962 | -0.00011514 |  | 1835.569 | 1.4776 | 0.00207
| 1835.449 | 1.2962 | -0.00012194 |  | 1835.449 | 1.4775 | 0.00206
| 1835.328 | 1.2961 | -0.00013031 |  | 1835.328 | 1.4774 | 0.00205
| 1835.208 | 1.2961 | -0.00014094 |  | 1835.208 | 1.4774 | 0.00203
| 1835.087 | 1.296 | -0.00015281 |  | 1835.087 | 1.4773 | 0.00201
| 1834.966 | 1.296 | -0.0001638 |  | 1834.966 | 1.4772 | 0.002
| 1834.846 | 1.2959 | -0.00017148 |  | 1834.846 | 1.4771 | 0.002
| 1834.725 | 1.2958 | -0.00017494 |  | 1834.725 | 1.477 | 0.002
| 1834.605 | 1.2958 | -0.0001752 |  | 1834.605 | 1.4769 | 0.002
| 1834.484 | 1.2957 | -0.00017464 |  | 1834.484 | 1.4769 | 0.00201
| 1834.364 | 1.2957 | -0.00017628 |  | 1834.364 | 1.4768 | 0.00201
| 1834.243 | 1.2956 | -0.00018203 |  | 1834.243 | 1.4768 | 0.002
| 1834.123 | 1.2956 | -0.00019174 |  | 1834.123 | 1.4767 | 0.00199
| 1834.002 | 1.2955 | -0.00020326 |  | 1834.002 | 1.4766 | 0.00197
| 1833.882 | 1.2955 | -0.00021358 |  | 1833.882 | 1.4765 | 0.00196
| 1833.761 | 1.2954 | -0.00022035 |  | 1833.761 | 1.4765 | 0.00195
| 1833.641 | 1.2954 | -0.00022275 |  | 1833.641 | 1.4764 | 0.00195
| 1833.52 | 1.2953 | -0.00022234 |  | 1833.52 | 1.4763 | 0.00195
| 1833.4 | 1.2953 | -0.00022177 |  | 1833.4 | 1.4762 | 0.00195
| 1833.279 | 1.2952 | -0.00022375 |  | 1833.279 | 1.4761 | 0.00196
| 1833.158 | 1.2952 | -0.00022968 |  | 1833.158 | 1.4761 | 0.00196
| 1833.038 | 1.2951 | -0.00023875 |  | 1833.038 | 1.476 | 0.00195
| 1832.917 | 1.2951 | -0.00024886 |  | 1832.917 | 1.4759 | 0.00195
| 1832.797 | 1.295 | -0.00025727 |  | 1832.797 | 1.4759 | 0.00195
| 1832.676 | 1.295 | -0.0002626 |  | 1832.676 | 1.4758 | 0.00196
| 1832.556 | 1.2949 | -0.00026512 |  | 1832.556 | 1.4757 | 0.00197
| 1832.435 | 1.2949 | -0.00026681 |  | 1832.435 | 1.4756 | 0.00198
| 1832.315 | 1.2948 | -0.00027051 |  | 1832.315 | 1.4756 | 0.00198
| 1832.194 | 1.2948 | -0.00027803 |  | 1832.194 | 1.4755 | 0.00198
| 1832.074 | 1.2947 | -0.00028949 |  | 1832.074 | 1.4755 | 0.00197
| 1831.953 | 1.2947 | -0.00030302 |  | 1831.953 | 1.4754 | 0.00195
| 1831.833 | 1.2946 | -0.00031545 |  | 1831.833 | 1.4753 | 0.00194
| 1831.712 | 1.2945 | -0.00032393 |  | 1831.712 | 1.4753 | 0.00192
| 1831.592 | 1.2945 | -0.000327 |  | 1831.592 | 1.4752 | 0.00191
| 1831.471 | 1.2944 | -0.0003255 |  | 1831.471 | 1.4751 | 0.00191
| 1831.35 | 1.2944 | -0.00032178 |  | 1831.35 | 1.475 | 0.0019
| 1831.23 | 1.2943 | -0.00031852 |  | 1831.23 | 1.475 | 0.00189
| 1831.109 | 1.2943 | -0.00031788 |  | 1831.109 | 1.4749 | 0.00188
| 1830.989 | 1.2942 | -0.00032023 |  | 1830.989 | 1.4748 | 0.00187
| 1830.868 | 1.2942 | -0.00032435 |  | 1830.868 | 1.4747 | 0.00187
| 1830.748 | 1.2941 | -0.00032824 |  | 1830.748 | 1.4746 | 0.00187
| 1830.627 | 1.2941 | -0.00033029 |  | 1830.627 | 1.4745 | 0.00187
| 1830.507 | 1.294 | -0.00033043 |  | 1830.507 | 1.4745 | 0.00188
| 1830.386 | 1.294 | -0.00032974 |  | 1830.386 | 1.4744 | 0.0019
| 1830.266 | 1.2939 | -0.00033036 |  | 1830.266 | 1.4743 | 0.00192
| 1830.145 | 1.2939 | -0.00033398 |  | 1830.145 | 1.4742 | 0.00194
| 1830.025 | 1.2938 | -0.00034104 |  | 1830.025 | 1.4742 | 0.00195
| 1829.904 | 1.2938 | -0.00035041 |  | 1829.904 | 1.4741 | 0.00196
| 1829.784 | 1.2937 | -0.00035976 |  | 1829.784 | 1.474 | 0.00196
| 1829.663 | 1.2937 | -0.00036648 |  | 1829.663 | 1.4739 | 0.00197
| 1829.542 | 1.2936 | -0.00036916 |  | 1829.542 | 1.4739 | 0.00198
| 1829.422 | 1.2935 | -0.0003677 |  | 1829.422 | 1.4738 | 0.00199
| 1829.302 | 1.2935 | -0.00036336 |  | 1829.302 | 1.4737 | 0.002
| 1829.181 | 1.2934 | -0.00035801 |  | 1829.181 | 1.4737 | 0.00202
| 1829.06 | 1.2934 | -0.00035302 |  | 1829.06 | 1.4736 | 0.00203
| 1828.94 | 1.2933 | -0.00034877 |  | 1828.94 | 1.4735 | 0.00204
| 1828.819 | 1.2933 | -0.00034474 |  | 1828.819 | 1.4735 | 0.00204
| 1828.699 | 1.2932 | -0.00033988 |  | 1828.699 | 1.4734 | 0.00205
| 1828.578 | 1.2932 | -0.00033392 |  | 1828.578 | 1.4733 | 0.00205
| 1828.458 | 1.2931 | -0.00032763 |  | 1828.458 | 1.4733 | 0.00206
| 1828.337 | 1.2931 | -0.00032323 |  | 1828.337 | 1.4732 | 0.00207
| 1828.217 | 1.2931 | -0.00032286 |  | 1828.217 | 1.4732 | 0.00208
| 1828.096 | 1.293 | -0.00032821 |  | 1828.096 | 1.4731 | 0.00209
| 1827.976 | 1.293 | -0.00033885 |  | 1827.976 | 1.473 | 0.00209
| 1827.855 | 1.2929 | -0.00035244 |  | 1827.855 | 1.473 | 0.00209
| 1827.735 | 1.2929 | -0.00036525 |  | 1827.735 | 1.4729 | 0.00209
| 1827.614 | 1.2928 | -0.00037358 |  | 1827.614 | 1.4728 | 0.00209
| 1827.494 | 1.2928 | -0.00037544 |  | 1827.494 | 1.4728 | 0.00209
| 1827.373 | 1.2927 | -0.0003712 |  | 1827.373 | 1.4727 | 0.00209
| 1827.252 | 1.2926 | -0.00036378 |  | 1827.252 | 1.4727 | 0.00209
| 1827.132 | 1.2926 | -0.00035732 |  | 1827.132 | 1.4726 | 0.0021
| 1827.011 | 1.2926 | -0.00035572 |  | 1827.011 | 1.4725 | 0.0021
| 1826.891 | 1.2925 | -0.00036062 |  | 1826.891 | 1.4725 | 0.00211
| 1826.77 | 1.2925 | -0.00037101 |  | 1826.77 | 1.4724 | 0.00211
| 1826.65 | 1.2924 | -0.0003836 |  | 1826.65 | 1.4723 | 0.00211
| 1826.529 | 1.2924 | -0.0003941 |  | 1826.529 | 1.4723 | 0.00211
| 1826.409 | 1.2923 | -0.00039884 |  | 1826.409 | 1.4722 | 0.00212
| 1826.288 | 1.2922 | -0.00039607 |  | 1826.288 | 1.4721 | 0.00212
| 1826.168 | 1.2921 | -0.00038674 |  | 1826.168 | 1.4721 | 0.00213
| 1826.047 | 1.2921 | -0.00037352 |  | 1826.047 | 1.472 | 0.00214
| 1825.927 | 1.292 | -0.00036003 |  | 1825.927 | 1.472 | 0.00214
| 1825.806 | 1.292 | -0.0003491 |  | 1825.806 | 1.4719 | 0.00213
| 1825.686 | 1.2919 | -0.00034222 |  | 1825.686 | 1.4718 | 0.00213
| 1825.565 | 1.2919 | -0.00033901 |  | 1825.565 | 1.4717 | 0.00212
| 1825.444 | 1.2919 | -0.00033817 |  | 1825.444 | 1.4717 | 0.00212
| 1825.324 | 1.2918 | -0.00033775 |  | 1825.324 | 1.4716 | 0.00212
| 1825.203 | 1.2918 | -0.00033686 |  | 1825.203 | 1.4715 | 0.00212
| 1825.083 | 1.2917 | -0.00033541 |  | 1825.083 | 1.4715 | 0.00213
| 1824.962 | 1.2917 | -0.00033438 |  | 1824.962 | 1.4714 | 0.00214
| 1824.842 | 1.2916 | -0.00033443 |  | 1824.842 | 1.4713 | 0.00215
| 1824.721 | 1.2916 | -0.00033644 |  | 1824.721 | 1.4713 | 0.00215
| 1824.601 | 1.2915 | -0.00033989 |  | 1824.601 | 1.4712 | 0.00216
| 1824.48 | 1.2915 | -0.00034374 |  | 1824.48 | 1.4711 | 0.00216
| 1824.36 | 1.2914 | -0.00034637 |  | 1824.36 | 1.4711 | 0.00216
| 1824.239 | 1.2914 | -0.0003466 |  | 1824.239 | 1.471 | 0.00217
| 1824.119 | 1.2913 | -0.00034362 |  | 1824.119 | 1.471 | 0.00217
| 1823.998 | 1.2912 | -0.00033757 |  | 1823.998 | 1.4709 | 0.00218
| 1823.878 | 1.2912 | -0.00032915 |  | 1823.878 | 1.4708 | 0.00217
| 1823.757 | 1.2911 | -0.00031951 |  | 1823.757 | 1.4708 | 0.00217
| 1823.636 | 1.2911 | -0.00030939 |  | 1823.636 | 1.4707 | 0.00215
| 1823.516 | 1.291 | -0.00029981 |  | 1823.516 | 1.4707 | 0.00214
| 1823.395 | 1.291 | -0.0002914 |  | 1823.395 | 1.4706 | 0.00213
| 1823.275 | 1.291 | -0.00028469 |  | 1823.275 | 1.4705 | 0.00212
| 1823.154 | 1.2909 | -0.00028057 |  | 1823.154 | 1.4704 | 0.00212
| 1823.034 | 1.2909 | -0.00027983 |  | 1823.034 | 1.4704 | 0.00212
| 1822.913 | 1.2908 | -0.00028292 |  | 1822.913 | 1.4703 | 0.00212
| 1822.793 | 1.2908 | -0.00028979 |  | 1822.793 | 1.4702 | 0.00213
| 1822.672 | 1.2907 | -0.00029947 |  | 1822.672 | 1.4701 | 0.00212
| 1822.552 | 1.2907 | -0.00031043 |  | 1822.552 | 1.4701 | 0.00212
| 1822.431 | 1.2906 | -0.00032044 |  | 1822.431 | 1.47 | 0.00212
| 1822.311 | 1.2906 | -0.00032771 |  | 1822.311 | 1.4699 | 0.00212
| 1822.19 | 1.2905 | -0.0003311 |  | 1822.19 | 1.4698 | 0.00212
| 1822.07 | 1.2905 | -0.00033084 |  | 1822.07 | 1.4698 | 0.00213
| 1821.949 | 1.2904 | -0.00032798 |  | 1821.949 | 1.4697 | 0.00214
| 1821.828 | 1.2903 | -0.00032437 |  | 1821.828 | 1.4696 | 0.00215
| 1821.708 | 1.2903 | -0.0003216 |  | 1821.708 | 1.4695 | 0.00216
| 1821.588 | 1.2902 | -0.00032058 |  | 1821.588 | 1.4695 | 0.00216
| 1821.467 | 1.2902 | -0.00032114 |  | 1821.467 | 1.4694 | 0.00216
| 1821.346 | 1.2901 | -0.00032217 |  | 1821.346 | 1.4694 | 0.00216
| 1821.226 | 1.2901 | -0.00032216 |  | 1821.226 | 1.4693 | 0.00216
| 1821.105 | 1.29 | -0.0003201 |  | 1821.105 | 1.4692 | 0.00215
| 1820.985 | 1.2899 | -0.00031565 |  | 1820.985 | 1.4691 | 0.00215
| 1820.864 | 1.2899 | -0.00030939 |  | 1820.864 | 1.4691 | 0.00215
| 1820.744 | 1.2898 | -0.00030263 |  | 1820.744 | 1.469 | 0.00215
| 1820.623 | 1.2898 | -0.00029655 |  | 1820.623 | 1.4689 | 0.00215
| 1820.503 | 1.2897 | -0.00029189 |  | 1820.503 | 1.4688 | 0.00216
| 1820.382 | 1.2897 | -0.0002882 |  | 1820.382 | 1.4688 | 0.00217
| 1820.262 | 1.2896 | -0.00028437 |  | 1820.262 | 1.4687 | 0.00218
| 1820.141 | 1.2896 | -0.00027915 |  | 1820.141 | 1.4686 | 0.00219
| 1820.021 | 1.2895 | -0.00027128 |  | 1820.021 | 1.4686 | 0.0022
| 1819.9 | 1.2894 | -0.00026099 |  | 1819.9 | 1.4685 | 0.0022
| 1819.78 | 1.2894 | -0.00024916 |  | 1819.78 | 1.4684 | 0.0022
| 1819.659 | 1.2893 | -0.00023741 |  | 1819.659 | 1.4684 | 0.00219
| 1819.538 | 1.2893 | -0.00022709 |  | 1819.538 | 1.4683 | 0.00218
| 1819.418 | 1.2892 | -0.00021886 |  | 1819.418 | 1.4682 | 0.00218
| 1819.297 | 1.2892 | -0.00021267 |  | 1819.297 | 1.4681 | 0.00217
| 1819.177 | 1.2891 | -0.00020753 |  | 1819.177 | 1.4681 | 0.00217
| 1819.056 | 1.2891 | -0.00020259 |  | 1819.056 | 1.468 | 0.00217
| 1818.936 | 1.2891 | -0.00019736 |  | 1818.936 | 1.4679 | 0.00218
| 1818.815 | 1.289 | -0.00019266 |  | 1818.815 | 1.4678 | 0.0022
| 1818.695 | 1.289 | -0.00018948 |  | 1818.695 | 1.4677 | 0.00221
| 1818.574 | 1.2889 | -0.00018922 |  | 1818.574 | 1.4677 | 0.00222
| 1818.454 | 1.2889 | -0.00019205 |  | 1818.454 | 1.4676 | 0.00223
| 1818.333 | 1.2888 | -0.00019734 |  | 1818.333 | 1.4675 | 0.00223
| 1818.213 | 1.2888 | -0.00020271 |  | 1818.213 | 1.4675 | 0.00222
| 1818.092 | 1.2887 | -0.00020585 |  | 1818.092 | 1.4674 | 0.00222
| 1817.972 | 1.2886 | -0.00020467 |  | 1817.972 | 1.4673 | 0.00221
| 1817.851 | 1.2886 | -0.00019902 |  | 1817.851 | 1.4673 | 0.0022
| 1817.73 | 1.2885 | -0.00019002 |  | 1817.73 | 1.4672 | 0.0022
| 1817.61 | 1.2885 | -0.00018034 |  | 1817.61 | 1.4671 | 0.0022
| 1817.489 | 1.2884 | -0.00017251 |  | 1817.489 | 1.467 | 0.00221
| 1817.369 | 1.2884 | -0.00016841 |  | 1817.369 | 1.467 | 0.00221
| 1817.248 | 1.2883 | -0.00016797 |  | 1817.248 | 1.4669 | 0.0022
| 1817.128 | 1.2882 | -0.00016926 |  | 1817.128 | 1.4668 | 0.0022
| 1817.007 | 1.2882 | -0.00016988 |  | 1817.007 | 1.4667 | 0.00219
| 1816.887 | 1.2881 | -0.00016748 |  | 1816.887 | 1.4667 | 0.00219
| 1816.766 | 1.2881 | -0.00016081 |  | 1816.766 | 1.4666 | 0.00219
| 1816.646 | 1.288 | -0.0001504 |  | 1816.646 | 1.4665 | 0.00219
| 1816.525 | 1.2879 | -0.00013782 |  | 1816.525 | 1.4664 | 0.00219
| 1816.405 | 1.2879 | -0.00012503 |  | 1816.405 | 1.4663 | 0.00219
| 1816.284 | 1.2878 | -0.00011376 |  | 1816.284 | 1.4663 | 0.00219
| 1816.164 | 1.2878 | -0.00010467 |  | 1816.164 | 1.4662 | 0.00219
| 1816.043 | 1.2877 | -9.7684e-05 |  | 1816.043 | 1.4661 | 0.00219
| 1815.922 | 1.2877 | -9.2434e-05 |  | 1815.922 | 1.466 | 0.00218
| 1815.802 | 1.2876 | -8.8849e-05 |  | 1815.802 | 1.4659 | 0.00218
| 1815.681 | 1.2876 | -8.7365e-05 |  | 1815.681 | 1.4659 | 0.00218
| 1815.561 | 1.2876 | -8.8692e-05 |  | 1815.561 | 1.4658 | 0.00218
| 1815.44 | 1.2875 | -9.3178e-05 |  | 1815.44 | 1.4657 | 0.00218
| 1815.32 | 1.2875 | -9.9964e-05 |  | 1815.32 | 1.4656 | 0.00217
| 1815.199 | 1.2874 | -0.00010726 |  | 1815.199 | 1.4655 | 0.00217
| 1815.079 | 1.2873 | -0.00011244 |  | 1815.079 | 1.4654 | 0.00216
| 1814.958 | 1.2873 | -0.00011326 |  | 1814.958 | 1.4653 | 0.00216
| 1814.838 | 1.2872 | -0.00010861 |  | 1814.838 | 1.4652 | 0.00217
| 1814.717 | 1.2871 | -9.9343e-05 |  | 1814.717 | 1.4651 | 0.00218
| 1814.597 | 1.2871 | -8.7483e-05 |  | 1814.597 | 1.465 | 0.00219
| 1814.476 | 1.287 | -7.5768e-05 |  | 1814.476 | 1.465 | 0.0022
| 1814.356 | 1.287 | -6.6284e-05 |  | 1814.356 | 1.4649 | 0.00222
| 1814.235 | 1.2869 | -5.946e-05 |  | 1814.235 | 1.4648 | 0.00222
| 1814.115 | 1.2869 | -5.4474e-05 |  | 1814.115 | 1.4647 | 0.00222
| 1813.994 | 1.2868 | -4.9264e-05 |  | 1813.994 | 1.4646 | 0.00222
| 1813.874 | 1.2868 | -4.2237e-05 |  | 1813.874 | 1.4645 | 0.00221
| 1813.753 | 1.2867 | -3.3327e-05 |  | 1813.753 | 1.4645 | 0.00222
| 1813.632 | 1.2866 | -2.3815e-05 |  | 1813.632 | 1.4644 | 0.00223
| 1813.512 | 1.2866 | -1.6047e-05 |  | 1813.512 | 1.4643 | 0.00224
| 1813.391 | 1.2865 | -1.2574e-05 |  | 1813.391 | 1.4642 | 0.00225
| 1813.271 | 1.2865 | -1.4432e-05 |  | 1813.271 | 1.4641 | 0.00226
| 1813.15 | 1.2864 | -2.0799e-05 |  | 1813.15 | 1.464 | 0.00226
| 1813.03 | 1.2864 | -2.887e-05 |  | 1813.03 | 1.4639 | 0.00227
| 1812.909 | 1.2863 | -3.5476e-05 |  | 1812.909 | 1.4638 | 0.00228
| 1812.789 | 1.2862 | -3.7661e-05 |  | 1812.789 | 1.4637 | 0.00229
| 1812.668 | 1.2862 | -3.4282e-05 |  | 1812.668 | 1.4636 | 0.00232
| 1812.548 | 1.2861 | -2.6174e-05 |  | 1812.548 | 1.4635 | 0.00234
| 1812.427 | 1.286 | -1.5675e-05 |  | 1812.427 | 1.4634 | 0.00237
| 1812.307 | 1.286 | -5.3249e-06 |  | 1812.307 | 1.4633 | 0.00239
| 1812.186 | 1.2859 | 3.1325e-06 |  | 1812.186 | 1.4633 | 0.0024
| 1812.066 | 1.2859 | 9.3867e-06 |  | 1812.066 | 1.4632 | 0.00241
| 1811.945 | 1.2858 | 1.4398e-05 |  | 1811.945 | 1.4631 | 0.00241
| 1811.824 | 1.2858 | 1.9673e-05 |  | 1811.824 | 1.463 | 0.00242
| 1811.704 | 1.2857 | 2.6139e-05 |  | 1811.704 | 1.4629 | 0.00243
| 1811.583 | 1.2856 | 3.3525e-05 |  | 1811.583 | 1.4628 | 0.00245
| 1811.463 | 1.2856 | 4.0893e-05 |  | 1811.463 | 1.4627 | 0.00247
| 1811.342 | 1.2855 | 4.6421e-05 |  | 1811.342 | 1.4626 | 0.00249
| 1811.222 | 1.2855 | 4.901e-05 |  | 1811.222 | 1.4625 | 0.00251
| 1811.101 | 1.2854 | 4.883e-05 |  | 1811.101 | 1.4624 | 0.00252
| 1810.981 | 1.2854 | 4.7528e-05 |  | 1810.981 | 1.4624 | 0.00253
| 1810.86 | 1.2853 | 4.7483e-05 |  | 1810.86 | 1.4623 | 0.00255
| 1810.74 | 1.2852 | 5.0984e-05 |  | 1810.74 | 1.4622 | 0.00256
| 1810.619 | 1.2852 | 5.92e-05 |  | 1810.619 | 1.4621 | 0.00259
| 1810.499 | 1.2851 | 7.1644e-05 |  | 1810.499 | 1.462 | 0.00262
| 1810.378 | 1.285 | 8.6244e-05 |  | 1810.378 | 1.4619 | 0.00265
| 1810.258 | 1.285 | 0.00010035 |  | 1810.258 | 1.4618 | 0.00268
| 1810.137 | 1.2849 | 0.00011172 |  | 1810.137 | 1.4617 | 0.0027
| 1810.016 | 1.2849 | 0.00011912 |  | 1810.016 | 1.4616 | 0.00272
| 1809.896 | 1.2848 | 0.00012309 |  | 1809.896 | 1.4615 | 0.00274
| 1809.775 | 1.2848 | 0.00012466 |  | 1809.775 | 1.4614 | 0.00277
| 1809.655 | 1.2847 | 0.00012556 |  | 1809.655 | 1.4613 | 0.00281
| 1809.534 | 1.2847 | 0.00012702 |  | 1809.534 | 1.4612 | 0.00286
| 1809.414 | 1.2846 | 0.00012904 |  | 1809.414 | 1.4611 | 0.00291
| 1809.293 | 1.2845 | 0.00013121 |  | 1809.293 | 1.461 | 0.00296
| 1809.173 | 1.2845 | 0.00013254 |  | 1809.173 | 1.4609 | 0.003
| 1809.052 | 1.2844 | 0.00013286 |  | 1809.052 | 1.4609 | 0.00304
| 1808.932 | 1.2844 | 0.00013239 |  | 1808.932 | 1.4608 | 0.00308
| 1808.811 | 1.2843 | 0.00013238 |  | 1808.811 | 1.4607 | 0.00311
| 1808.691 | 1.2842 | 0.00013416 |  | 1808.691 | 1.4606 | 0.00315
| 1808.57 | 1.2841 | 0.00013858 |  | 1808.57 | 1.4606 | 0.00319
| 1808.45 | 1.2841 | 0.00014535 |  | 1808.45 | 1.4605 | 0.00323
| 1808.329 | 1.284 | 0.00015352 |  | 1808.329 | 1.4604 | 0.00329
| 1808.208 | 1.2839 | 0.00016146 |  | 1808.208 | 1.4603 | 0.00334
| 1808.088 | 1.2839 | 0.00016781 |  | 1808.088 | 1.4603 | 0.0034
| 1807.967 | 1.2838 | 0.00017256 |  | 1807.967 | 1.4602 | 0.00345
| 1807.847 | 1.2838 | 0.00017678 |  | 1807.847 | 1.4602 | 0.0035
| 1807.726 | 1.2837 | 0.00018255 |  | 1807.726 | 1.4601 | 0.00355
| 1807.606 | 1.2836 | 0.0001915 |  | 1807.606 | 1.4601 | 0.00359
| 1807.485 | 1.2836 | 0.00020431 |  | 1807.485 | 1.46 | 0.00363
| 1807.365 | 1.2835 | 0.00021971 |  | 1807.365 | 1.46 | 0.00368
| 1807.244 | 1.2834 | 0.0002352 |  | 1807.244 | 1.46 | 0.00371
| 1807.124 | 1.2834 | 0.00024776 |  | 1807.124 | 1.4599 | 0.00373
| 1807.003 | 1.2833 | 0.00025529 |  | 1807.003 | 1.4599 | 0.00375
| 1806.883 | 1.2833 | 0.00025755 |  | 1806.883 | 1.4599 | 0.00375
| 1806.762 | 1.2832 | 0.00025628 |  | 1806.762 | 1.4598 | 0.00376
| 1806.642 | 1.2832 | 0.00025428 |  | 1806.642 | 1.4598 | 0.00377
| 1806.521 | 1.2831 | 0.00025395 |  | 1806.521 | 1.4598 | 0.00377
| 1806.401 | 1.283 | 0.00025649 |  | 1806.401 | 1.4597 | 0.00379
| 1806.28 | 1.283 | 0.00026045 |  | 1806.28 | 1.4597 | 0.0038
| 1806.159 | 1.2829 | 0.00026352 |  | 1806.159 | 1.4596 | 0.0038
| 1806.039 | 1.2828 | 0.00026313 |  | 1806.039 | 1.4596 | 0.0038
| 1805.918 | 1.2828 | 0.00025841 |  | 1805.918 | 1.4596 | 0.00379
| 1805.798 | 1.2827 | 0.00025095 |  | 1805.798 | 1.4596 | 0.00376
| 1805.677 | 1.2826 | 0.00024446 |  | 1805.677 | 1.4595 | 0.00373
| 1805.557 | 1.2826 | 0.00024349 |  | 1805.557 | 1.4595 | 0.0037
| 1805.436 | 1.2825 | 0.00025091 |  | 1805.436 | 1.4594 | 0.00366
| 1805.316 | 1.2824 | 0.00026696 |  | 1805.316 | 1.4594 | 0.00363
| 1805.195 | 1.2823 | 0.00028851 |  | 1805.195 | 1.4593 | 0.0036
| 1805.075 | 1.2822 | 0.00031074 |  | 1805.075 | 1.4593 | 0.00357
| 1804.954 | 1.2822 | 0.00032873 |  | 1804.954 | 1.4592 | 0.00354
| 1804.834 | 1.2821 | 0.00034061 |  | 1804.834 | 1.4591 | 0.0035
| 1804.713 | 1.2821 | 0.00034691 |  | 1804.713 | 1.4591 | 0.00346
| 1804.593 | 1.282 | 0.00035109 |  | 1804.593 | 1.459 | 0.00341
| 1804.472 | 1.2819 | 0.00035744 |  | 1804.472 | 1.4589 | 0.00337
| 1804.352 | 1.2819 | 0.00036855 |  | 1804.352 | 1.4588 | 0.00334
| 1804.231 | 1.2818 | 0.00038413 |  | 1804.231 | 1.4587 | 0.0033
| 1804.11 | 1.2817 | 0.00040104 |  | 1804.11 | 1.4587 | 0.00327
| 1803.99 | 1.2817 | 0.00041506 |  | 1803.99 | 1.4586 | 0.00325
| 1803.869 | 1.2816 | 0.00042309 |  | 1803.869 | 1.4585 | 0.00322
| 1803.749 | 1.2816 | 0.00042468 |  | 1803.749 | 1.4584 | 0.00319
| 1803.628 | 1.2815 | 0.00042238 |  | 1803.628 | 1.4583 | 0.00316
| 1803.508 | 1.2814 | 0.0004205 |  | 1803.508 | 1.4582 | 0.00313
| 1803.387 | 1.2814 | 0.00042239 |  | 1803.387 | 1.4581 | 0.0031
| 1803.267 | 1.2813 | 0.00042882 |  | 1803.267 | 1.458 | 0.00307
| 1803.146 | 1.2812 | 0.00043763 |  | 1803.146 | 1.4579 | 0.00305
| 1803.026 | 1.2812 | 0.00044433 |  | 1803.026 | 1.4578 | 0.00302
| 1802.905 | 1.2811 | 0.00044531 |  | 1802.905 | 1.4577 | 0.00299
| 1802.785 | 1.2811 | 0.00043943 |  | 1802.785 | 1.4576 | 0.00296
| 1802.664 | 1.281 | 0.00042963 |  | 1802.664 | 1.4575 | 0.00294
| 1802.544 | 1.2809 | 0.0004211 |  | 1802.544 | 1.4574 | 0.00292
| 1802.423 | 1.2808 | 0.0004195 |  | 1802.423 | 1.4572 | 0.00291
| 1802.302 | 1.2807 | 0.00042757 |  | 1802.302 | 1.4571 | 0.0029
| 1802.182 | 1.2807 | 0.00044389 |  | 1802.182 | 1.457 | 0.00291
| 1802.061 | 1.2806 | 0.00046335 |  | 1802.061 | 1.4569 | 0.00291
| 1801.941 | 1.2805 | 0.00047959 |  | 1801.941 | 1.4568 | 0.00291
| 1801.82 | 1.2805 | 0.00048789 |  | 1801.82 | 1.4567 | 0.00289
| 1801.7 | 1.2804 | 0.00048787 |  | 1801.7 | 1.4566 | 0.00288
| 1801.579 | 1.2803 | 0.00048314 |  | 1801.579 | 1.4565 | 0.00285
| 1801.459 | 1.2802 | 0.00047993 |  | 1801.459 | 1.4564 | 0.00283
| 1801.338 | 1.2802 | 0.00048362 |  | 1801.338 | 1.4563 | 0.00282
| 1801.218 | 1.2801 | 0.00049621 |  | 1801.218 | 1.4562 | 0.00282
| 1801.097 | 1.28 | 0.00051543 |  | 1801.097 | 1.4561 | 0.00282
| 1800.977 | 1.2799 | 0.00053594 |  | 1800.977 | 1.456 | 0.00282
| 1800.856 | 1.2799 | 0.00055237 |  | 1800.856 | 1.4559 | 0.00282
| 1800.736 | 1.2798 | 0.00056209 |  | 1800.736 | 1.4558 | 0.00281
| 1800.615 | 1.2797 | 0.00056662 |  | 1800.615 | 1.4557 | 0.00279
| 1800.495 | 1.2797 | 0.00057046 |  | 1800.495 | 1.4555 | 0.00277
| 1800.374 | 1.2796 | 0.00057863 |  | 1800.374 | 1.4554 | 0.00276
| 1800.253 | 1.2795 | 0.0005938 |  | 1800.253 | 1.4553 | 0.00275
| 1800.133 | 1.2794 | 0.00061391 |  | 1800.133 | 1.4552 | 0.00274
| 1800.012 | 1.2794 | 0.00063362 |  | 1800.012 | 1.4551 | 0.00274
| 1799.892 | 1.2793 | 0.00064646 |  | 1799.892 | 1.455 | 0.00274
| 1799.771 | 1.2793 | 0.00064786 |  | 1799.771 | 1.4549 | 0.00272
| 1799.651 | 1.2792 | 0.00063818 |  | 1799.651 | 1.4548 | 0.0027
| 1799.53 | 1.2792 | 0.00062244 |  | 1799.53 | 1.4546 | 0.00268
| 1799.41 | 1.2791 | 0.00060823 |  | 1799.41 | 1.4545 | 0.00266
| 1799.289 | 1.279 | 0.00060211 |  | 1799.289 | 1.4544 | 0.00266
| 1799.169 | 1.2789 | 0.00060688 |  | 1799.169 | 1.4542 | 0.00266
| 1799.048 | 1.2788 | 0.00062016 |  | 1799.048 | 1.4541 | 0.00267
| 1798.928 | 1.2787 | 0.00063595 |  | 1798.928 | 1.454 | 0.00269
| 1798.807 | 1.2787 | 0.00064829 |  | 1798.807 | 1.4539 | 0.0027
| 1798.687 | 1.2786 | 0.00065347 |  | 1798.687 | 1.4538 | 0.00271
| 1798.566 | 1.2785 | 0.00065242 |  | 1798.566 | 1.4536 | 0.00272
| 1798.445 | 1.2785 | 0.0006496 |  | 1798.445 | 1.4535 | 0.00272
| 1798.325 | 1.2784 | 0.00065067 |  | 1798.325 | 1.4534 | 0.00273
| 1798.204 | 1.2783 | 0.00065911 |  | 1798.204 | 1.4533 | 0.00274
| 1798.084 | 1.2782 | 0.00067432 |  | 1798.084 | 1.4532 | 0.00275
| 1797.963 | 1.2781 | 0.00069218 |  | 1797.963 | 1.453 | 0.00276
| 1797.843 | 1.2781 | 0.00070668 |  | 1797.843 | 1.4529 | 0.00277
| 1797.722 | 1.278 | 0.00071327 |  | 1797.722 | 1.4528 | 0.00277
| 1797.602 | 1.2779 | 0.00071131 |  | 1797.602 | 1.4527 | 0.00276
| 1797.481 | 1.2779 | 0.00070373 |  | 1797.481 | 1.4526 | 0.00275
| 1797.361 | 1.2778 | 0.00069619 |  | 1797.361 | 1.4525 | 0.00275
| 1797.24 | 1.2777 | 0.00069347 |  | 1797.24 | 1.4524 | 0.00276
| 1797.12 | 1.2776 | 0.00069758 |  | 1797.12 | 1.4522 | 0.00277
| 1796.999 | 1.2776 | 0.00070663 |  | 1796.999 | 1.4521 | 0.00278
| 1796.879 | 1.2775 | 0.00071633 |  | 1796.879 | 1.452 | 0.00279
| 1796.758 | 1.2774 | 0.00072202 |  | 1796.758 | 1.4519 | 0.00279
| 1796.638 | 1.2773 | 0.00072194 |  | 1796.638 | 1.4518 | 0.00279
| 1796.517 | 1.2773 | 0.00071741 |  | 1796.517 | 1.4517 | 0.00278
| 1796.396 | 1.2772 | 0.00071301 |  | 1796.396 | 1.4515 | 0.00277
| 1796.276 | 1.2771 | 0.00071288 |  | 1796.276 | 1.4514 | 0.00276
| 1796.155 | 1.277 | 0.00071953 |  | 1796.155 | 1.4513 | 0.00277
| 1796.035 | 1.2769 | 0.00073155 |  | 1796.035 | 1.4511 | 0.00279
| 1795.914 | 1.2769 | 0.00074425 |  | 1795.914 | 1.451 | 0.0028
| 1795.794 | 1.2768 | 0.00075202 |  | 1795.794 | 1.4509 | 0.00282
| 1795.673 | 1.2767 | 0.00075088 |  | 1795.673 | 1.4508 | 0.00283
| 1795.553 | 1.2767 | 0.00074076 |  | 1795.553 | 1.4507 | 0.00282
| 1795.432 | 1.2766 | 0.00072511 |  | 1795.432 | 1.4506 | 0.00282
| 1795.312 | 1.2765 | 0.00071014 |  | 1795.312 | 1.4504 | 0.00281
| 1795.191 | 1.2764 | 0.00070113 |  | 1795.191 | 1.4503 | 0.00282
| 1795.071 | 1.2763 | 0.00070088 |  | 1795.071 | 1.4502 | 0.00283
| 1794.95 | 1.2762 | 0.00070838 |  | 1794.95 | 1.45 | 0.00285
| 1794.83 | 1.2761 | 0.00071996 |  | 1794.83 | 1.4499 | 0.00287
| 1794.709 | 1.276 | 0.00073153 |  | 1794.709 | 1.4498 | 0.00288
| 1794.589 | 1.2759 | 0.00074023 |  | 1794.589 | 1.4497 | 0.00289
| 1794.468 | 1.2759 | 0.0007462 |  | 1794.468 | 1.4495 | 0.00289
| 1794.347 | 1.2758 | 0.00075153 |  | 1794.347 | 1.4494 | 0.00289
| 1794.227 | 1.2757 | 0.0007589 |  | 1794.227 | 1.4493 | 0.00289
| 1794.106 | 1.2756 | 0.00076929 |  | 1794.106 | 1.4491 | 0.00291
| 1793.986 | 1.2755 | 0.00078154 |  | 1793.986 | 1.449 | 0.00292
| 1793.865 | 1.2754 | 0.00079188 |  | 1793.865 | 1.4489 | 0.00294
| 1793.745 | 1.2754 | 0.00079644 |  | 1793.745 | 1.4487 | 0.00297
| 1793.624 | 1.2753 | 0.00079297 |  | 1793.624 | 1.4486 | 0.00298
| 1793.504 | 1.2752 | 0.00078261 |  | 1793.504 | 1.4485 | 0.00299
| 1793.383 | 1.2751 | 0.00076931 |  | 1793.383 | 1.4484 | 0.003
| 1793.263 | 1.2751 | 0.00075872 |  | 1793.263 | 1.4483 | 0.00301
| 1793.142 | 1.275 | 0.00075524 |  | 1793.142 | 1.4481 | 0.00303
| 1793.022 | 1.2749 | 0.00076019 |  | 1793.022 | 1.448 | 0.00305
| 1792.901 | 1.2748 | 0.00077117 |  | 1792.901 | 1.4479 | 0.00307
| 1792.781 | 1.2747 | 0.00078278 |  | 1792.781 | 1.4477 | 0.00309
| 1792.66 | 1.2746 | 0.00078954 |  | 1792.66 | 1.4476 | 0.00311
| 1792.539 | 1.2745 | 0.00078801 |  | 1792.539 | 1.4475 | 0.00312
| 1792.419 | 1.2744 | 0.00077882 |  | 1792.419 | 1.4474 | 0.00312
| 1792.298 | 1.2744 | 0.00076604 |  | 1792.298 | 1.4473 | 0.00312
| 1792.178 | 1.2743 | 0.00075526 |  | 1792.178 | 1.4472 | 0.00312
| 1792.057 | 1.2741 | 0.00075106 |  | 1792.057 | 1.447 | 0.00312
| 1791.937 | 1.274 | 0.00075482 |  | 1791.937 | 1.4469 | 0.00313
| 1791.816 | 1.2739 | 0.00076429 |  | 1791.816 | 1.4467 | 0.00314
| 1791.696 | 1.2739 | 0.00077471 |  | 1791.696 | 1.4466 | 0.00315
| 1791.575 | 1.2738 | 0.00078104 |  | 1791.575 | 1.4465 | 0.00316
| 1791.455 | 1.2737 | 0.00078075 |  | 1791.455 | 1.4464 | 0.00317
| 1791.334 | 1.2736 | 0.00077479 |  | 1791.334 | 1.4462 | 0.00318
| 1791.214 | 1.2735 | 0.00076711 |  | 1791.214 | 1.4461 | 0.0032
| 1791.093 | 1.2734 | 0.00076261 |  | 1791.093 | 1.4459 | 0.00322
| 1790.973 | 1.2733 | 0.00076478 |  | 1790.973 | 1.4458 | 0.00325
| 1790.852 | 1.2732 | 0.00077362 |  | 1790.852 | 1.4457 | 0.00328
| 1790.731 | 1.2731 | 0.00078602 |  | 1790.731 | 1.4456 | 0.0033
| 1790.611 | 1.273 | 0.00079647 |  | 1790.611 | 1.4455 | 0.00332
| 1790.49 | 1.2729 | 0.0008004 |  | 1790.49 | 1.4453 | 0.00332
| 1790.37 | 1.2729 | 0.0007961 |  | 1790.37 | 1.4452 | 0.00332
| 1790.249 | 1.2728 | 0.00078544 |  | 1790.249 | 1.4451 | 0.00331
| 1790.129 | 1.2727 | 0.00077326 |  | 1790.129 | 1.445 | 0.0033
| 1790.008 | 1.2726 | 0.00076492 |  | 1790.008 | 1.4448 | 0.0033
| 1789.888 | 1.2725 | 0.00076342 |  | 1789.888 | 1.4447 | 0.0033
| 1789.767 | 1.2724 | 0.00076836 |  | 1789.767 | 1.4446 | 0.0033
| 1789.647 | 1.2723 | 0.00077577 |  | 1789.647 | 1.4444 | 0.00331
| 1789.526 | 1.2722 | 0.00077998 |  | 1789.526 | 1.4443 | 0.00331
| 1789.406 | 1.2721 | 0.0007767 |  | 1789.406 | 1.4442 | 0.00331
| 1789.285 | 1.272 | 0.00076497 |  | 1789.285 | 1.444 | 0.00331
| 1789.165 | 1.2719 | 0.0007475 |  | 1789.165 | 1.4439 | 0.00331
| 1789.044 | 1.2718 | 0.00072997 |  | 1789.044 | 1.4437 | 0.0033
| 1788.924 | 1.2717 | 0.00071787 |  | 1788.924 | 1.4436 | 0.00331
| 1788.803 | 1.2716 | 0.00071394 |  | 1788.803 | 1.4434 | 0.00333
| 1788.682 | 1.2715 | 0.00071759 |  | 1788.682 | 1.4433 | 0.00336
| 1788.562 | 1.2713 | 0.0007245 |  | 1788.562 | 1.4431 | 0.00338
| 1788.441 | 1.2712 | 0.00072949 |  | 1788.441 | 1.443 | 0.00341
| 1788.321 | 1.2712 | 0.00072876 |  | 1788.321 | 1.4429 | 0.00342
| 1788.2 | 1.2711 | 0.00072179 |  | 1788.2 | 1.4427 | 0.00343
| 1788.08 | 1.271 | 0.00071166 |  | 1788.08 | 1.4426 | 0.00344
| 1787.959 | 1.2708 | 0.00070279 |  | 1787.959 | 1.4425 | 0.00344
| 1787.839 | 1.2707 | 0.00069882 |  | 1787.839 | 1.4424 | 0.00344
| 1787.718 | 1.2706 | 0.00070069 |  | 1787.718 | 1.4422 | 0.00345
| 1787.598 | 1.2705 | 0.00070604 |  | 1787.598 | 1.4421 | 0.00345
| 1787.477 | 1.2704 | 0.00071037 |  | 1787.477 | 1.4419 | 0.00346
| 1787.357 | 1.2703 | 0.00070993 |  | 1787.357 | 1.4418 | 0.00346
| 1787.236 | 1.2702 | 0.00070305 |  | 1787.236 | 1.4416 | 0.00346
| 1787.116 | 1.2701 | 0.00069198 |  | 1787.116 | 1.4415 | 0.00346
| 1786.995 | 1.27 | 0.00068107 |  | 1786.995 | 1.4413 | 0.00346
| 1786.875 | 1.2698 | 0.00067497 |  | 1786.875 | 1.4412 | 0.00347
| 1786.754 | 1.2697 | 0.00067567 |  | 1786.754 | 1.441 | 0.00349
| 1786.633 | 1.2696 | 0.000682 |  | 1786.633 | 1.4409 | 0.00351
| 1786.513 | 1.2695 | 0.00068965 |  | 1786.513 | 1.4408 | 0.00352
| 1786.392 | 1.2694 | 0.00069352 |  | 1786.392 | 1.4406 | 0.00352
| 1786.272 | 1.2693 | 0.00069048 |  | 1786.272 | 1.4405 | 0.00352
| 1786.151 | 1.2692 | 0.00068092 |  | 1786.151 | 1.4404 | 0.00351
| 1786.031 | 1.269 | 0.00066868 |  | 1786.031 | 1.4402 | 0.00349
| 1785.91 | 1.2689 | 0.00065905 |  | 1785.91 | 1.4401 | 0.00348
| 1785.79 | 1.2688 | 0.0006559 |  | 1785.79 | 1.4399 | 0.00347
| 1785.669 | 1.2687 | 0.00065988 |  | 1785.669 | 1.4397 | 0.00347
| 1785.549 | 1.2685 | 0.00066793 |  | 1785.549 | 1.4396 | 0.00348
| 1785.428 | 1.2684 | 0.00067462 |  | 1785.428 | 1.4394 | 0.00349
| 1785.308 | 1.2683 | 0.00067519 |  | 1785.308 | 1.4392 | 0.00349
| 1785.187 | 1.2682 | 0.00066811 |  | 1785.187 | 1.4391 | 0.00349
| 1785.067 | 1.2681 | 0.00065547 |  | 1785.067 | 1.4389 | 0.00349
| 1784.946 | 1.2679 | 0.00064244 |  | 1784.946 | 1.4387 | 0.0035
| 1784.825 | 1.2678 | 0.00063439 |  | 1784.825 | 1.4386 | 0.00351
| 1784.705 | 1.2677 | 0.00063427 |  | 1784.705 | 1.4384 | 0.00353
| 1784.584 | 1.2675 | 0.00064151 |  | 1784.584 | 1.4382 | 0.00356
| 1784.464 | 1.2674 | 0.00065204 |  | 1784.464 | 1.4381 | 0.00358
| 1784.343 | 1.2673 | 0.00066091 |  | 1784.343 | 1.4379 | 0.0036
| 1784.223 | 1.2672 | 0.00066536 |  | 1784.223 | 1.4378 | 0.0036
| 1784.102 | 1.267 | 0.00066521 |  | 1784.102 | 1.4376 | 0.0036
| 1783.982 | 1.2669 | 0.00066427 |  | 1783.982 | 1.4374 | 0.0036
| 1783.861 | 1.2668 | 0.00066678 |  | 1783.861 | 1.4373 | 0.0036
| 1783.741 | 1.2666 | 0.00067599 |  | 1783.741 | 1.4371 | 0.00362
| 1783.62 | 1.2665 | 0.00069149 |  | 1783.62 | 1.4369 | 0.00364
| 1783.5 | 1.2664 | 0.00070924 |  | 1783.5 | 1.4368 | 0.00366
| 1783.379 | 1.2663 | 0.0007233 |  | 1783.379 | 1.4366 | 0.00368
| 1783.259 | 1.2661 | 0.00072883 |  | 1783.259 | 1.4365 | 0.00369
| 1783.138 | 1.266 | 0.00072468 |  | 1783.138 | 1.4363 | 0.0037
| 1783.017 | 1.2659 | 0.00071389 |  | 1783.017 | 1.4362 | 0.00369
| 1782.897 | 1.2658 | 0.00070274 |  | 1782.897 | 1.436 | 0.00368
| 1782.776 | 1.2656 | 0.00069756 |  | 1782.776 | 1.4358 | 0.00368
| 1782.656 | 1.2655 | 0.00070174 |  | 1782.656 | 1.4356 | 0.00369
| 1782.535 | 1.2653 | 0.00071472 |  | 1782.535 | 1.4355 | 0.0037
| 1782.415 | 1.2652 | 0.00073165 |  | 1782.415 | 1.4353 | 0.00371
| 1782.294 | 1.2651 | 0.0007464 |  | 1782.294 | 1.4351 | 0.00372
| 1782.174 | 1.265 | 0.00075432 |  | 1782.174 | 1.4349 | 0.00373
| 1782.053 | 1.2648 | 0.00075391 |  | 1782.053 | 1.4348 | 0.00373
| 1781.933 | 1.2647 | 0.00074756 |  | 1781.933 | 1.4346 | 0.00373
| 1781.812 | 1.2646 | 0.00073987 |  | 1781.812 | 1.4344 | 0.00374
| 1781.692 | 1.2644 | 0.00073509 |  | 1781.692 | 1.4342 | 0.00376
| 1781.571 | 1.2643 | 0.00073506 |  | 1781.571 | 1.4341 | 0.00378
| 1781.451 | 1.2642 | 0.00073844 |  | 1781.451 | 1.4339 | 0.0038
| 1781.33 | 1.264 | 0.00074179 |  | 1781.33 | 1.4337 | 0.00381
| 1781.209 | 1.2639 | 0.00074161 |  | 1781.209 | 1.4336 | 0.00382
| 1781.089 | 1.2637 | 0.00073649 |  | 1781.089 | 1.4334 | 0.00382
| 1780.969 | 1.2636 | 0.00072806 |  | 1780.969 | 1.4332 | 0.00381
| 1780.848 | 1.2635 | 0.00071988 |  | 1780.848 | 1.433 | 0.00381
| 1780.727 | 1.2633 | 0.00071606 |  | 1780.727 | 1.4328 | 0.00382
| 1780.607 | 1.2631 | 0.00071904 |  | 1780.607 | 1.4326 | 0.00383
| 1780.486 | 1.263 | 0.00072802 |  | 1780.486 | 1.4324 | 0.00385
| 1780.366 | 1.2629 | 0.00073973 |  | 1780.366 | 1.4323 | 0.00387
| 1780.245 | 1.2627 | 0.00074982 |  | 1780.245 | 1.4321 | 0.00389
| 1780.125 | 1.2626 | 0.00075513 |  | 1780.125 | 1.4319 | 0.00391
| 1780.004 | 1.2624 | 0.00075504 |  | 1780.004 | 1.4317 | 0.00392
| 1779.884 | 1.2623 | 0.0007517 |  | 1779.884 | 1.4316 | 0.00392
| 1779.763 | 1.2621 | 0.00074864 |  | 1779.763 | 1.4314 | 0.00393
| 1779.643 | 1.262 | 0.00074879 |  | 1779.643 | 1.4312 | 0.00394
| 1779.522 | 1.2618 | 0.00075322 |  | 1779.522 | 1.431 | 0.00395
| 1779.402 | 1.2617 | 0.00076015 |  | 1779.402 | 1.4308 | 0.00396
| 1779.281 | 1.2615 | 0.00076658 |  | 1779.281 | 1.4306 | 0.00397
| 1779.161 | 1.2614 | 0.00076924 |  | 1779.161 | 1.4304 | 0.00399
| 1779.04 | 1.2612 | 0.00076702 |  | 1779.04 | 1.4302 | 0.00399
| 1778.919 | 1.2611 | 0.00076111 |  | 1778.919 | 1.4301 | 0.004
| 1778.799 | 1.2609 | 0.000755 |  | 1778.799 | 1.4299 | 0.00401
| 1778.678 | 1.2607 | 0.00075232 |  | 1778.678 | 1.4297 | 0.00402
| 1778.558 | 1.2606 | 0.00075548 |  | 1778.558 | 1.4295 | 0.00404
| 1778.437 | 1.2604 | 0.00076397 |  | 1778.437 | 1.4293 | 0.00405
| 1778.317 | 1.2603 | 0.00077502 |  | 1778.317 | 1.4291 | 0.00407
| 1778.196 | 1.2601 | 0.00078421 |  | 1778.196 | 1.4289 | 0.00407
| 1778.076 | 1.2599 | 0.00078851 |  | 1778.076 | 1.4287 | 0.00408
| 1777.955 | 1.2598 | 0.00078631 |  | 1777.955 | 1.4285 | 0.00408
| 1777.835 | 1.2596 | 0.00077953 |  | 1777.835 | 1.4284 | 0.00408
| 1777.714 | 1.2595 | 0.00077168 |  | 1777.714 | 1.4282 | 0.00408
| 1777.594 | 1.2593 | 0.00076727 |  | 1777.594 | 1.428 | 0.00408
| 1777.473 | 1.2591 | 0.00076861 |  | 1777.473 | 1.4278 | 0.00409
| 1777.353 | 1.2589 | 0.00077664 |  | 1777.353 | 1.4276 | 0.0041
| 1777.232 | 1.2588 | 0.00078895 |  | 1777.232 | 1.4273 | 0.00411
| 1777.111 | 1.2586 | 0.00080238 |  | 1777.111 | 1.4271 | 0.00411
| 1776.991 | 1.2584 | 0.00081373 |  | 1776.991 | 1.427 | 0.00412
| 1776.87 | 1.2582 | 0.00082115 |  | 1776.87 | 1.4268 | 0.00412
| 1776.75 | 1.2581 | 0.00082498 |  | 1776.75 | 1.4266 | 0.00412
| 1776.629 | 1.2579 | 0.00082685 |  | 1776.629 | 1.4264 | 0.00411
| 1776.509 | 1.2577 | 0.00082887 |  | 1776.509 | 1.4262 | 0.00411
| 1776.388 | 1.2575 | 0.00083284 |  | 1776.388 | 1.4259 | 0.00411
| 1776.268 | 1.2574 | 0.00083893 |  | 1776.268 | 1.4257 | 0.0041
| 1776.147 | 1.2572 | 0.00084664 |  | 1776.147 | 1.4255 | 0.0041
| 1776.027 | 1.257 | 0.00085485 |  | 1776.027 | 1.4253 | 0.0041
| 1775.906 | 1.2568 | 0.00086282 |  | 1775.906 | 1.4251 | 0.0041
| 1775.786 | 1.2566 | 0.00087132 |  | 1775.786 | 1.4249 | 0.0041
| 1775.665 | 1.2564 | 0.00088126 |  | 1775.665 | 1.4246 | 0.0041
| 1775.545 | 1.2563 | 0.00089457 |  | 1775.545 | 1.4244 | 0.0041
| 1775.424 | 1.2561 | 0.0009118 |  | 1775.424 | 1.4242 | 0.0041
| 1775.303 | 1.2559 | 0.00093212 |  | 1775.303 | 1.424 | 0.00411
| 1775.183 | 1.2557 | 0.00095354 |  | 1775.183 | 1.4238 | 0.00411
| 1775.063 | 1.2555 | 0.00097305 |  | 1775.063 | 1.4235 | 0.00411
| 1774.942 | 1.2553 | 0.00098795 |  | 1774.942 | 1.4233 | 0.00411
| 1774.821 | 1.2552 | 0.00099701 |  | 1774.821 | 1.4231 | 0.00411
| 1774.701 | 1.255 | 0.001 |  | 1774.701 | 1.4229 | 0.0041
| 1774.58 | 1.2548 | 0.001 |  | 1774.58 | 1.4226 | 0.0041
| 1774.46 | 1.2546 | 0.00101 |  | 1774.46 | 1.4224 | 0.00411
| 1774.339 | 1.2544 | 0.00101 |  | 1774.339 | 1.4221 | 0.00412
| 1774.219 | 1.2542 | 0.00102 |  | 1774.219 | 1.4219 | 0.00413
| 1774.098 | 1.254 | 0.00104 |  | 1774.098 | 1.4217 | 0.00414
| 1773.978 | 1.2538 | 0.00105 |  | 1773.978 | 1.4215 | 0.00416
| 1773.857 | 1.2536 | 0.00107 |  | 1773.857 | 1.4212 | 0.00417
| 1773.737 | 1.2534 | 0.00108 |  | 1773.737 | 1.421 | 0.00417
| 1773.616 | 1.2532 | 0.00109 |  | 1773.616 | 1.4208 | 0.00417
| 1773.495 | 1.253 | 0.0011 |  | 1773.495 | 1.4205 | 0.00416
| 1773.375 | 1.2529 | 0.00111 |  | 1773.375 | 1.4203 | 0.00415
| 1773.255 | 1.2527 | 0.00113 |  | 1773.255 | 1.4201 | 0.00413
| 1773.134 | 1.2525 | 0.00114 |  | 1773.134 | 1.4198 | 0.00412
| 1773.013 | 1.2523 | 0.00115 |  | 1773.013 | 1.4196 | 0.0041
| 1772.893 | 1.252 | 0.00116 |  | 1772.893 | 1.4193 | 0.00409
| 1772.772 | 1.2518 | 0.00116 |  | 1772.772 | 1.4191 | 0.00408
| 1772.652 | 1.2516 | 0.00117 |  | 1772.652 | 1.4188 | 0.00407
| 1772.531 | 1.2514 | 0.00118 |  | 1772.531 | 1.4185 | 0.00406
| 1772.411 | 1.2512 | 0.0012 |  | 1772.411 | 1.4183 | 0.00406
| 1772.29 | 1.251 | 0.00121 |  | 1772.29 | 1.418 | 0.00407
| 1772.17 | 1.2508 | 0.00124 |  | 1772.17 | 1.4177 | 0.00409
| 1772.049 | 1.2506 | 0.00126 |  | 1772.049 | 1.4174 | 0.0041
| 1771.929 | 1.2504 | 0.00128 |  | 1771.929 | 1.4172 | 0.00412
| 1771.808 | 1.2501 | 0.00129 |  | 1771.808 | 1.4169 | 0.00414
| 1771.688 | 1.2499 | 0.0013 |  | 1771.688 | 1.4167 | 0.00414
| 1771.567 | 1.2497 | 0.00131 |  | 1771.567 | 1.4164 | 0.00415
| 1771.447 | 1.2495 | 0.00131 |  | 1771.447 | 1.4162 | 0.00414
| 1771.326 | 1.2492 | 0.00133 |  | 1771.326 | 1.4159 | 0.00414
| 1771.205 | 1.249 | 0.00135 |  | 1771.205 | 1.4156 | 0.00413
| 1771.085 | 1.2488 | 0.00138 |  | 1771.085 | 1.4153 | 0.00413
| 1770.964 | 1.2486 | 0.00141 |  | 1770.964 | 1.415 | 0.00413
| 1770.844 | 1.2483 | 0.00144 |  | 1770.844 | 1.4147 | 0.00414
| 1770.723 | 1.2481 | 0.00146 |  | 1770.723 | 1.4145 | 0.00416
| 1770.603 | 1.2479 | 0.00148 |  | 1770.603 | 1.4142 | 0.00417
| 1770.482 | 1.2477 | 0.00149 |  | 1770.482 | 1.4139 | 0.00419
| 1770.362 | 1.2475 | 0.0015 |  | 1770.362 | 1.4136 | 0.0042
| 1770.241 | 1.2472 | 0.00152 |  | 1770.241 | 1.4133 | 0.00422
| 1770.121 | 1.247 | 0.00153 |  | 1770.121 | 1.4131 | 0.00423
| 1770 | 1.2468 | 0.00156 |  | 1770 | 1.4128 | 0.00424
| 1769.88 | 1.2465 | 0.00158 |  | 1769.88 | 1.4125 | 0.00424
| 1769.759 | 1.2463 | 0.0016 |  | 1769.759 | 1.4122 | 0.00424
| 1769.639 | 1.2461 | 0.00162 |  | 1769.639 | 1.4119 | 0.00424
| 1769.518 | 1.2458 | 0.00163 |  | 1769.518 | 1.4116 | 0.00424
| 1769.397 | 1.2456 | 0.00164 |  | 1769.397 | 1.4113 | 0.00424
| 1769.277 | 1.2453 | 0.00165 |  | 1769.277 | 1.411 | 0.00423
| 1769.156 | 1.2451 | 0.00167 |  | 1769.156 | 1.4107 | 0.00423
| 1769.036 | 1.2448 | 0.00168 |  | 1769.036 | 1.4104 | 0.00424
| 1768.915 | 1.2446 | 0.0017 |  | 1768.915 | 1.4101 | 0.00424
| 1768.795 | 1.2443 | 0.00172 |  | 1768.795 | 1.4098 | 0.00425
| 1768.674 | 1.2441 | 0.00175 |  | 1768.674 | 1.4095 | 0.00426
| 1768.554 | 1.2438 | 0.00177 |  | 1768.554 | 1.4092 | 0.00428
| 1768.433 | 1.2436 | 0.00178 |  | 1768.433 | 1.4088 | 0.0043
| 1768.313 | 1.2433 | 0.00179 |  | 1768.313 | 1.4085 | 0.00432
| 1768.192 | 1.243 | 0.00181 |  | 1768.192 | 1.4082 | 0.00434
| 1768.072 | 1.2428 | 0.00182 |  | 1768.072 | 1.4079 | 0.00435
| 1767.951 | 1.2425 | 0.00185 |  | 1767.951 | 1.4076 | 0.00437
| 1767.831 | 1.2422 | 0.00188 |  | 1767.831 | 1.4073 | 0.00438
| 1767.71 | 1.2419 | 0.00192 |  | 1767.71 | 1.4069 | 0.00439
| 1767.589 | 1.2416 | 0.00196 |  | 1767.589 | 1.4066 | 0.0044
| 1767.469 | 1.2414 | 0.002 |  | 1767.469 | 1.4063 | 0.00441
| 1767.348 | 1.2411 | 0.00205 |  | 1767.348 | 1.406 | 0.00443
| 1767.228 | 1.2408 | 0.00209 |  | 1767.228 | 1.4056 | 0.00444
| 1767.107 | 1.2406 | 0.00213 |  | 1767.107 | 1.4053 | 0.00446
| 1766.987 | 1.2403 | 0.00217 |  | 1766.987 | 1.4049 | 0.00447
| 1766.866 | 1.24 | 0.00221 |  | 1766.866 | 1.4046 | 0.00449
| 1766.746 | 1.2397 | 0.00225 |  | 1766.746 | 1.4043 | 0.00451
| 1766.625 | 1.2395 | 0.00228 |  | 1766.625 | 1.4039 | 0.00453
| 1766.505 | 1.2392 | 0.00231 |  | 1766.505 | 1.4036 | 0.00455
| 1766.384 | 1.2389 | 0.00234 |  | 1766.384 | 1.4032 | 0.00458
| 1766.264 | 1.2387 | 0.00236 |  | 1766.264 | 1.4029 | 0.0046
| 1766.143 | 1.2384 | 0.00238 |  | 1766.143 | 1.4025 | 0.00462
| 1766.023 | 1.2381 | 0.00241 |  | 1766.023 | 1.4022 | 0.00464
| 1765.902 | 1.2378 | 0.00244 |  | 1765.902 | 1.4019 | 0.00465
| 1765.781 | 1.2375 | 0.00247 |  | 1765.781 | 1.4015 | 0.00466
| 1765.661 | 1.2372 | 0.00251 |  | 1765.661 | 1.4011 | 0.00468
| 1765.541 | 1.2369 | 0.00255 |  | 1765.541 | 1.4008 | 0.0047
| 1765.42 | 1.2366 | 0.00259 |  | 1765.42 | 1.4004 | 0.00472
| 1765.299 | 1.2363 | 0.00263 |  | 1765.299 | 1.4 | 0.00475
| 1765.179 | 1.236 | 0.00266 |  | 1765.179 | 1.3997 | 0.00477
| 1765.058 | 1.2357 | 0.00269 |  | 1765.058 | 1.3993 | 0.0048
| 1764.938 | 1.2354 | 0.00273 |  | 1764.938 | 1.3989 | 0.00483
| 1764.817 | 1.2351 | 0.00276 |  | 1764.817 | 1.3986 | 0.00485
| 1764.697 | 1.2348 | 0.0028 |  | 1764.697 | 1.3982 | 0.00488
| 1764.576 | 1.2344 | 0.00285 |  | 1764.576 | 1.3978 | 0.0049
| 1764.456 | 1.2341 | 0.00289 |  | 1764.456 | 1.3975 | 0.00492
| 1764.335 | 1.2338 | 0.00293 |  | 1764.335 | 1.3971 | 0.00495
| 1764.215 | 1.2335 | 0.00296 |  | 1764.215 | 1.3967 | 0.00497
| 1764.094 | 1.2331 | 0.003 |  | 1764.094 | 1.3963 | 0.00499
| 1763.974 | 1.2328 | 0.00304 |  | 1763.974 | 1.3959 | 0.00501
| 1763.853 | 1.2325 | 0.00309 |  | 1763.853 | 1.3955 | 0.00503
| 1763.733 | 1.2321 | 0.00315 |  | 1763.733 | 1.3951 | 0.00506
| 1763.612 | 1.2318 | 0.00321 |  | 1763.612 | 1.3947 | 0.00509
| 1763.491 | 1.2315 | 0.00328 |  | 1763.491 | 1.3943 | 0.00513
| 1763.371 | 1.2311 | 0.00334 |  | 1763.371 | 1.394 | 0.00516
| 1763.25 | 1.2308 | 0.0034 |  | 1763.25 | 1.3936 | 0.00518
| 1763.13 | 1.2305 | 0.00345 |  | 1763.13 | 1.3932 | 0.00521
| 1763.009 | 1.2301 | 0.00349 |  | 1763.009 | 1.3927 | 0.00523
| 1762.889 | 1.2298 | 0.00354 |  | 1762.889 | 1.3923 | 0.00525
| 1762.768 | 1.2294 | 0.00359 |  | 1762.768 | 1.3919 | 0.00528
| 1762.648 | 1.2291 | 0.00366 |  | 1762.648 | 1.3915 | 0.00532
| 1762.527 | 1.2287 | 0.00372 |  | 1762.527 | 1.3911 | 0.00537
| 1762.407 | 1.2284 | 0.00378 |  | 1762.407 | 1.3906 | 0.00542
| 1762.286 | 1.2281 | 0.00384 |  | 1762.286 | 1.3902 | 0.00547
| 1762.166 | 1.2277 | 0.00389 |  | 1762.166 | 1.3898 | 0.00551
| 1762.045 | 1.2274 | 0.00393 |  | 1762.045 | 1.3894 | 0.00554
| 1761.925 | 1.227 | 0.00397 |  | 1761.925 | 1.389 | 0.00557
| 1761.804 | 1.2266 | 0.00402 |  | 1761.804 | 1.3886 | 0.0056
| 1761.683 | 1.2262 | 0.00407 |  | 1761.683 | 1.3882 | 0.00563
| 1761.563 | 1.2259 | 0.00413 |  | 1761.563 | 1.3878 | 0.00566
| 1761.442 | 1.2255 | 0.0042 |  | 1761.442 | 1.3873 | 0.0057
| 1761.322 | 1.2251 | 0.00427 |  | 1761.322 | 1.3869 | 0.00573
| 1761.201 | 1.2247 | 0.00434 |  | 1761.201 | 1.3865 | 0.00576
| 1761.081 | 1.2243 | 0.0044 |  | 1761.081 | 1.3861 | 0.00578
| 1760.96 | 1.224 | 0.00447 |  | 1760.96 | 1.3856 | 0.0058
| 1760.84 | 1.2236 | 0.00454 |  | 1760.84 | 1.3852 | 0.00581
| 1760.719 | 1.2232 | 0.00461 |  | 1760.719 | 1.3847 | 0.00583
| 1760.599 | 1.2228 | 0.00469 |  | 1760.599 | 1.3843 | 0.00585
| 1760.478 | 1.2224 | 0.00477 |  | 1760.478 | 1.3838 | 0.00587
| 1760.358 | 1.222 | 0.00485 |  | 1760.358 | 1.3834 | 0.00589
| 1760.237 | 1.2216 | 0.00493 |  | 1760.237 | 1.3829 | 0.00591
| 1760.117 | 1.2212 | 0.005 |  | 1760.117 | 1.3824 | 0.00592
| 1759.996 | 1.2208 | 0.00507 |  | 1759.996 | 1.382 | 0.00593
| 1759.875 | 1.2204 | 0.00513 |  | 1759.875 | 1.3815 | 0.00594
| 1759.755 | 1.22 | 0.00519 |  | 1759.755 | 1.381 | 0.00596
| 1759.634 | 1.2196 | 0.00526 |  | 1759.634 | 1.3805 | 0.00599
| 1759.514 | 1.2191 | 0.00534 |  | 1759.514 | 1.38 | 0.00602
| 1759.393 | 1.2187 | 0.00542 |  | 1759.393 | 1.3795 | 0.00606
| 1759.273 | 1.2183 | 0.0055 |  | 1759.273 | 1.379 | 0.00609
| 1759.152 | 1.2179 | 0.00558 |  | 1759.152 | 1.3785 | 0.00612
| 1759.032 | 1.2174 | 0.00566 |  | 1759.032 | 1.3781 | 0.00613
| 1758.911 | 1.217 | 0.00574 |  | 1758.911 | 1.3776 | 0.00613
| 1758.791 | 1.2166 | 0.00583 |  | 1758.791 | 1.3771 | 0.00614
| 1758.67 | 1.2161 | 0.00592 |  | 1758.67 | 1.3766 | 0.00614
| 1758.55 | 1.2157 | 0.00601 |  | 1758.55 | 1.376 | 0.00615
| 1758.429 | 1.2152 | 0.0061 |  | 1758.429 | 1.3755 | 0.00616
| 1758.309 | 1.2148 | 0.0062 |  | 1758.309 | 1.375 | 0.00617
| 1758.188 | 1.2143 | 0.00628 |  | 1758.188 | 1.3745 | 0.00617
| 1758.068 | 1.2139 | 0.00636 |  | 1758.068 | 1.374 | 0.00616
| 1757.947 | 1.2134 | 0.00644 |  | 1757.947 | 1.3734 | 0.00615
| 1757.827 | 1.213 | 0.00652 |  | 1757.827 | 1.3728 | 0.00614
| 1757.706 | 1.2125 | 0.00661 |  | 1757.706 | 1.3723 | 0.00613
| 1757.585 | 1.212 | 0.0067 |  | 1757.585 | 1.3717 | 0.00613
| 1757.465 | 1.2115 | 0.0068 |  | 1757.465 | 1.3711 | 0.00614
| 1757.344 | 1.211 | 0.00691 |  | 1757.344 | 1.3705 | 0.00616
| 1757.224 | 1.2106 | 0.00702 |  | 1757.224 | 1.3699 | 0.00618
| 1757.103 | 1.2101 | 0.00712 |  | 1757.103 | 1.3693 | 0.0062
| 1756.983 | 1.2096 | 0.00722 |  | 1756.983 | 1.3688 | 0.00621
| 1756.862 | 1.2091 | 0.00732 |  | 1756.862 | 1.3681 | 0.00622
| 1756.742 | 1.2086 | 0.00743 |  | 1756.742 | 1.3676 | 0.00623
| 1756.621 | 1.2081 | 0.00753 |  | 1756.621 | 1.3669 | 0.00624
| 1756.501 | 1.2076 | 0.00765 |  | 1756.501 | 1.3663 | 0.00626
| 1756.38 | 1.2071 | 0.00777 |  | 1756.38 | 1.3657 | 0.00627
| 1756.26 | 1.2066 | 0.00788 |  | 1756.26 | 1.3651 | 0.00629
| 1756.139 | 1.2061 | 0.00799 |  | 1756.139 | 1.3645 | 0.00629
| 1756.019 | 1.2056 | 0.00809 |  | 1756.019 | 1.3638 | 0.00628
| 1755.898 | 1.2051 | 0.00819 |  | 1755.898 | 1.3632 | 0.00627
| 1755.777 | 1.2046 | 0.00828 |  | 1755.777 | 1.3625 | 0.00626
| 1755.657 | 1.204 | 0.00837 |  | 1755.657 | 1.3619 | 0.00625
| 1755.536 | 1.2035 | 0.00846 |  | 1755.536 | 1.3612 | 0.00625
| 1755.416 | 1.2029 | 0.00856 |  | 1755.416 | 1.3605 | 0.00625
| 1755.295 | 1.2024 | 0.00866 |  | 1755.295 | 1.3598 | 0.00626
| 1755.175 | 1.2018 | 0.00876 |  | 1755.175 | 1.3591 | 0.00628
| 1755.054 | 1.2013 | 0.00886 |  | 1755.054 | 1.3583 | 0.00629
| 1754.934 | 1.2007 | 0.00896 |  | 1754.934 | 1.3576 | 0.00631
| 1754.813 | 1.2001 | 0.00906 |  | 1754.813 | 1.3569 | 0.00632
| 1754.693 | 1.1995 | 0.00916 |  | 1754.693 | 1.3562 | 0.00634
| 1754.572 | 1.1989 | 0.00927 |  | 1754.572 | 1.3554 | 0.00637
| 1754.452 | 1.1984 | 0.00939 |  | 1754.452 | 1.3547 | 0.00641
| 1754.331 | 1.1977 | 0.00951 |  | 1754.331 | 1.3539 | 0.00644
| 1754.211 | 1.1971 | 0.00964 |  | 1754.211 | 1.3532 | 0.00648
| 1754.09 | 1.1965 | 0.00976 |  | 1754.09 | 1.3524 | 0.00651
| 1753.969 | 1.1959 | 0.00988 |  | 1753.969 | 1.3516 | 0.00654
| 1753.849 | 1.1953 | 0.01 |  | 1753.849 | 1.3509 | 0.00656
| 1753.728 | 1.1947 | 0.01012 |  | 1753.728 | 1.3501 | 0.00657
| 1753.608 | 1.1941 | 0.01023 |  | 1753.608 | 1.3493 | 0.00659
| 1753.487 | 1.1934 | 0.01035 |  | 1753.487 | 1.3484 | 0.00662
| 1753.367 | 1.1927 | 0.01047 |  | 1753.367 | 1.3476 | 0.00665
| 1753.246 | 1.1921 | 0.0106 |  | 1753.246 | 1.3468 | 0.00669
| 1753.126 | 1.1914 | 0.01073 |  | 1753.126 | 1.3459 | 0.00674
| 1753.005 | 1.1908 | 0.01085 |  | 1753.005 | 1.3451 | 0.00679
| 1752.885 | 1.1901 | 0.01097 |  | 1752.885 | 1.3442 | 0.00685
| 1752.764 | 1.1894 | 0.01108 |  | 1752.764 | 1.3434 | 0.00689
| 1752.644 | 1.1888 | 0.01119 |  | 1752.644 | 1.3425 | 0.00694
| 1752.523 | 1.1881 | 0.0113 |  | 1752.523 | 1.3416 | 0.00699
| 1752.403 | 1.1873 | 0.01141 |  | 1752.403 | 1.3408 | 0.00704
| 1752.282 | 1.1866 | 0.01154 |  | 1752.282 | 1.3398 | 0.00711
| 1752.161 | 1.1859 | 0.01166 |  | 1752.161 | 1.339 | 0.00717
| 1752.041 | 1.1851 | 0.01179 |  | 1752.041 | 1.338 | 0.00723
| 1751.92 | 1.1844 | 0.01191 |  | 1751.92 | 1.3371 | 0.00729
| 1751.8 | 1.1836 | 0.01203 |  | 1751.8 | 1.3362 | 0.00735
| 1751.679 | 1.1829 | 0.01213 |  | 1751.679 | 1.3353 | 0.00739
| 1751.559 | 1.1821 | 0.01224 |  | 1751.559 | 1.3343 | 0.00743
| 1751.438 | 1.1813 | 0.01234 |  | 1751.438 | 1.3334 | 0.00748
| 1751.318 | 1.1805 | 0.01246 |  | 1751.318 | 1.3324 | 0.00754
| 1751.197 | 1.1796 | 0.01259 |  | 1751.197 | 1.3314 | 0.00761
| 1751.077 | 1.1788 | 0.01272 |  | 1751.077 | 1.3304 | 0.00769
| 1750.956 | 1.1779 | 0.01286 |  | 1750.956 | 1.3294 | 0.00777
| 1750.836 | 1.177 | 0.013 |  | 1750.836 | 1.3283 | 0.00785
| 1750.715 | 1.1762 | 0.01313 |  | 1750.715 | 1.3273 | 0.00792
| 1750.595 | 1.1753 | 0.01327 |  | 1750.595 | 1.3263 | 0.00799
| 1750.474 | 1.1744 | 0.0134 |  | 1750.474 | 1.3252 | 0.00805
| 1750.354 | 1.1735 | 0.01355 |  | 1750.354 | 1.3242 | 0.00813
| 1750.233 | 1.1725 | 0.0137 |  | 1750.233 | 1.3231 | 0.0082
| 1750.113 | 1.1716 | 0.01386 |  | 1750.113 | 1.322 | 0.0083
| 1749.992 | 1.1706 | 0.01402 |  | 1749.992 | 1.3209 | 0.00839
| 1749.871 | 1.1696 | 0.01418 |  | 1749.871 | 1.3198 | 0.00848
| 1749.751 | 1.1687 | 0.01432 |  | 1749.751 | 1.3187 | 0.00856
| 1749.63 | 1.1677 | 0.01446 |  | 1749.63 | 1.3175 | 0.00864
| 1749.51 | 1.1666 | 0.01459 |  | 1749.51 | 1.3164 | 0.00871
| 1749.389 | 1.1656 | 0.01473 |  | 1749.389 | 1.3152 | 0.00879
| 1749.269 | 1.1645 | 0.01488 |  | 1749.269 | 1.314 | 0.00887
| 1749.148 | 1.1634 | 0.01505 |  | 1749.148 | 1.3128 | 0.00897
| 1749.028 | 1.1623 | 0.01523 |  | 1749.028 | 1.3115 | 0.00907
| 1748.907 | 1.1611 | 0.01542 |  | 1748.907 | 1.3103 | 0.00919
| 1748.787 | 1.16 | 0.0156 |  | 1748.787 | 1.3091 | 0.00929
| 1748.666 | 1.1588 | 0.01578 |  | 1748.666 | 1.3078 | 0.00939
| 1748.546 | 1.1576 | 0.01595 |  | 1748.546 | 1.3065 | 0.00949
| 1748.425 | 1.1564 | 0.01613 |  | 1748.425 | 1.3052 | 0.00959
| 1748.305 | 1.1551 | 0.01632 |  | 1748.305 | 1.3039 | 0.00968
| 1748.184 | 1.1538 | 0.01652 |  | 1748.184 | 1.3026 | 0.0098
| 1748.063 | 1.1525 | 0.01674 |  | 1748.063 | 1.3012 | 0.00991
| 1747.943 | 1.1512 | 0.01698 |  | 1747.943 | 1.2998 | 0.01004
| 1747.822 | 1.1498 | 0.01722 |  | 1747.822 | 1.2985 | 0.01016
| 1747.702 | 1.1485 | 0.01745 |  | 1747.702 | 1.2971 | 0.01026
| 1747.581 | 1.1471 | 0.01768 |  | 1747.581 | 1.2956 | 0.01035
| 1747.461 | 1.1456 | 0.01792 |  | 1747.461 | 1.2942 | 0.01045
| 1747.34 | 1.1441 | 0.01816 |  | 1747.34 | 1.2927 | 0.01055
| 1747.22 | 1.1426 | 0.01842 |  | 1747.22 | 1.2912 | 0.01066
| 1747.099 | 1.141 | 0.01871 |  | 1747.099 | 1.2896 | 0.01079
| 1746.979 | 1.1394 | 0.01902 |  | 1746.979 | 1.2881 | 0.01093
| 1746.858 | 1.1378 | 0.01934 |  | 1746.858 | 1.2865 | 0.01107
| 1746.738 | 1.1362 | 0.01967 |  | 1746.738 | 1.2849 | 0.01121
| 1746.617 | 1.1345 | 0.02001 |  | 1746.617 | 1.2833 | 0.01133
| 1746.497 | 1.1327 | 0.02036 |  | 1746.497 | 1.2817 | 0.01145
| 1746.376 | 1.1309 | 0.02073 |  | 1746.376 | 1.28 | 0.01157
| 1746.255 | 1.1291 | 0.02113 |  | 1746.255 | 1.2782 | 0.01171
| 1746.135 | 1.1272 | 0.02156 |  | 1746.135 | 1.2765 | 0.01187
| 1746.014 | 1.1252 | 0.02203 |  | 1746.014 | 1.2747 | 0.01203
| 1745.894 | 1.1233 | 0.02253 |  | 1745.894 | 1.2729 | 0.01221
| 1745.773 | 1.1212 | 0.02306 |  | 1745.773 | 1.2711 | 0.01238
| 1745.653 | 1.1192 | 0.0236 |  | 1745.653 | 1.2693 | 0.01255
| 1745.532 | 1.1171 | 0.02417 |  | 1745.532 | 1.2674 | 0.0127
| 1745.412 | 1.1149 | 0.02476 |  | 1745.412 | 1.2654 | 0.01287
| 1745.291 | 1.1127 | 0.02539 |  | 1745.291 | 1.2634 | 0.01304
| 1745.171 | 1.1104 | 0.02607 |  | 1745.171 | 1.2614 | 0.01324
| 1745.05 | 1.108 | 0.02681 |  | 1745.05 | 1.2594 | 0.01345
| 1744.93 | 1.1056 | 0.0276 |  | 1744.93 | 1.2573 | 0.01369
| 1744.809 | 1.1032 | 0.02844 |  | 1744.809 | 1.2552 | 0.01392
| 1744.689 | 1.1006 | 0.02934 |  | 1744.689 | 1.2531 | 0.01415
| 1744.568 | 1.0981 | 0.03029 |  | 1744.568 | 1.2509 | 0.01438
| 1744.448 | 1.0954 | 0.0313 |  | 1744.448 | 1.2487 | 0.01459
| 1744.327 | 1.0927 | 0.03238 |  | 1744.327 | 1.2464 | 0.01482
| 1744.206 | 1.0899 | 0.03354 |  | 1744.206 | 1.2441 | 0.01505
| 1744.086 | 1.0871 | 0.0348 |  | 1744.086 | 1.2417 | 0.0153
| 1743.965 | 1.0842 | 0.03614 |  | 1743.965 | 1.2392 | 0.01558
| 1743.845 | 1.0812 | 0.03758 |  | 1743.845 | 1.2368 | 0.01587
| 1743.724 | 1.0782 | 0.0391 |  | 1743.724 | 1.2343 | 0.01617
| 1743.604 | 1.0752 | 0.04071 |  | 1743.604 | 1.2317 | 0.01647
| 1743.483 | 1.072 | 0.04242 |  | 1743.483 | 1.229 | 0.01678
| 1743.363 | 1.0689 | 0.04424 |  | 1743.363 | 1.2263 | 0.01711
| 1743.242 | 1.0656 | 0.04619 |  | 1743.242 | 1.2236 | 0.01746
| 1743.122 | 1.0623 | 0.04828 |  | 1743.122 | 1.2207 | 0.01784
| 1743.001 | 1.0589 | 0.05052 |  | 1743.001 | 1.2178 | 0.01824
| 1742.881 | 1.0555 | 0.05292 |  | 1742.881 | 1.2149 | 0.01867
| 1742.76 | 1.0521 | 0.05548 |  | 1742.76 | 1.2119 | 0.01911
| 1742.64 | 1.0486 | 0.0582 |  | 1742.64 | 1.2088 | 0.01954
| 1742.519 | 1.0452 | 0.06108 |  | 1742.519 | 1.2057 | 0.02
| 1742.398 | 1.0417 | 0.06413 |  | 1742.398 | 1.2024 | 0.02047
| 1742.278 | 1.0382 | 0.06735 |  | 1742.278 | 1.1991 | 0.02097
| 1742.157 | 1.0347 | 0.07076 |  | 1742.157 | 1.1957 | 0.02153
| 1742.037 | 1.0312 | 0.07437 |  | 1742.037 | 1.1922 | 0.02212
| 1741.916 | 1.0278 | 0.07818 |  | 1741.916 | 1.1886 | 0.02277
| 1741.796 | 1.0244 | 0.0822 |  | 1741.796 | 1.1849 | 0.02346
| 1741.675 | 1.021 | 0.08642 |  | 1741.675 | 1.1812 | 0.02418
| 1741.555 | 1.0177 | 0.09084 |  | 1741.555 | 1.1774 | 0.02494
| 1741.434 | 1.0145 | 0.09547 |  | 1741.434 | 1.1735 | 0.02574
| 1741.314 | 1.0114 | 0.1003 |  | 1741.314 | 1.1694 | 0.02659
| 1741.193 | 1.0084 | 0.10535 |  | 1741.193 | 1.1653 | 0.02749
| 1741.073 | 1.0054 | 0.1106 |  | 1741.073 | 1.1611 | 0.02845
| 1740.952 | 1.0027 | 0.11607 |  | 1740.952 | 1.1567 | 0.02947
| 1740.832 | 1 | 0.12173 |  | 1740.832 | 1.1523 | 0.03055
| 1740.711 | 0.99761 | 0.12759 |  | 1740.711 | 1.1478 | 0.03168
| 1740.591 | 0.99532 | 0.13362 |  | 1740.591 | 1.1432 | 0.03287
| 1740.47 | 0.99329 | 0.13982 |  | 1740.47 | 1.1384 | 0.03412
| 1740.349 | 0.99133 | 0.14617 |  | 1740.349 | 1.1335 | 0.03542
| 1740.229 | 0.98968 | 0.15269 |  | 1740.229 | 1.1285 | 0.03681
| 1740.108 | 0.98817 | 0.15935 |  | 1740.108 | 1.1233 | 0.03827
| 1739.988 | 0.98695 | 0.16616 |  | 1739.988 | 1.118 | 0.03983
| 1739.867 | 0.98594 | 0.1731 |  | 1739.867 | 1.1126 | 0.04147
| 1739.747 | 0.98523 | 0.18016 |  | 1739.747 | 1.107 | 0.04318
| 1739.626 | 0.98478 | 0.1873 |  | 1739.626 | 1.1013 | 0.04498
| 1739.506 | 0.98461 | 0.1945 |  | 1739.506 | 1.0954 | 0.04685
| 1739.385 | 0.98472 | 0.20174 |  | 1739.385 | 1.0893 | 0.0488
| 1739.265 | 0.98509 | 0.209 |  | 1739.265 | 1.083 | 0.05084
| 1739.144 | 0.98573 | 0.21627 |  | 1739.144 | 1.0764 | 0.05299
| 1739.024 | 0.9866 | 0.22355 |  | 1739.024 | 1.0697 | 0.05527
| 1738.903 | 0.98777 | 0.23082 |  | 1738.903 | 1.0626 | 0.05767
| 1738.783 | 0.98915 | 0.23808 |  | 1738.783 | 1.0553 | 0.06026
| 1738.662 | 0.99085 | 0.24531 |  | 1738.662 | 1.0476 | 0.06301
| 1738.542 | 0.99273 | 0.2525 |  | 1738.542 | 1.0397 | 0.06598
| 1738.421 | 0.99498 | 0.25962 |  | 1738.421 | 1.0314 | 0.0692
| 1738.3 | 0.99734 | 0.26667 |  | 1738.3 | 1.0226 | 0.07269
| 1738.18 | 1 | 0.27363 |  | 1738.18 | 1.0136 | 0.07651
| 1738.059 | 1.0029 | 0.2805 |  | 1738.059 | 1.0041 | 0.0807
| 1737.939 | 1.006 | 0.28727 |  | 1737.939 | 0.99419 | 0.08537
| 1737.818 | 1.0093 | 0.29393 |  | 1737.818 | 0.98378 | 0.09056
| 1737.698 | 1.0128 | 0.30049 |  | 1737.698 | 0.97307 | 0.09636
| 1737.577 | 1.0165 | 0.30691 |  | 1737.577 | 0.96185 | 0.10286
| 1737.457 | 1.0204 | 0.31321 |  | 1737.457 | 0.95038 | 0.11016
| 1737.336 | 1.0244 | 0.31937 |  | 1737.336 | 0.93851 | 0.11833
| 1737.216 | 1.0287 | 0.32539 |  | 1737.216 | 0.9265 | 0.12747
| 1737.095 | 1.0331 | 0.33127 |  | 1737.095 | 0.91425 | 0.13764
| 1736.975 | 1.0376 | 0.33701 |  | 1736.975 | 0.90201 | 0.14893
| 1736.854 | 1.0423 | 0.34262 |  | 1736.854 | 0.88981 | 0.16142
| 1736.734 | 1.0471 | 0.34809 |  | 1736.734 | 0.87782 | 0.17513
| 1736.613 | 1.0522 | 0.35341 |  | 1736.613 | 0.8663 | 0.1901
| 1736.492 | 1.0573 | 0.35857 |  | 1736.492 | 0.85505 | 0.20629
| 1736.372 | 1.0625 | 0.36357 |  | 1736.372 | 0.84475 | 0.22367
| 1736.251 | 1.0679 | 0.3684 |  | 1736.251 | 0.83508 | 0.24218
| 1736.131 | 1.0734 | 0.37307 |  | 1736.131 | 0.82653 | 0.26171
| 1736.01 | 1.0789 | 0.37758 |  | 1736.01 | 0.81893 | 0.28218
| 1735.89 | 1.0846 | 0.38192 |  | 1735.89 | 0.81258 | 0.30342
| 1735.769 | 1.0904 | 0.3861 |  | 1735.769 | 0.8074 | 0.32537
| 1735.649 | 1.0962 | 0.39012 |  | 1735.649 | 0.80353 | 0.34781
| 1735.528 | 1.1022 | 0.39395 |  | 1735.528 | 0.80096 | 0.37067
| 1735.408 | 1.1082 | 0.39761 |  | 1735.408 | 0.79966 | 0.39373
| 1735.287 | 1.1143 | 0.40108 |  | 1735.287 | 0.79966 | 0.41693
| 1735.167 | 1.1204 | 0.40439 |  | 1735.167 | 0.80076 | 0.44015
| 1735.046 | 1.1266 | 0.40753 |  | 1735.046 | 0.80315 | 0.46333
| 1734.926 | 1.1327 | 0.41053 |  | 1734.926 | 0.80646 | 0.48644
| 1734.805 | 1.139 | 0.41338 |  | 1734.805 | 0.81116 | 0.50937
| 1734.684 | 1.1453 | 0.4161 |  | 1734.684 | 0.81653 | 0.53218
| 1734.564 | 1.1516 | 0.41867 |  | 1734.564 | 0.82324 | 0.55465
| 1734.443 | 1.158 | 0.42108 |  | 1734.443 | 0.8308 | 0.57679
| 1734.323 | 1.1644 | 0.42332 |  | 1734.323 | 0.8394 | 0.59844
| 1734.202 | 1.1709 | 0.42537 |  | 1734.202 | 0.84874 | 0.61965
| 1734.082 | 1.1774 | 0.42724 |  | 1734.082 | 0.85886 | 0.64035
| 1733.961 | 1.1839 | 0.42893 |  | 1733.961 | 0.8696 | 0.66059
| 1733.841 | 1.1904 | 0.43047 |  | 1733.841 | 0.88093 | 0.68046
| 1733.72 | 1.1969 | 0.43185 |  | 1733.72 | 0.89289 | 0.69997
| 1733.6 | 1.2033 | 0.4331 |  | 1733.6 | 0.90542 | 0.71918
| 1733.479 | 1.2099 | 0.4342 |  | 1733.479 | 0.91871 | 0.73805
| 1733.359 | 1.2163 | 0.43517 |  | 1733.359 | 0.93259 | 0.75656
| 1733.238 | 1.2228 | 0.43598 |  | 1733.238 | 0.94728 | 0.7746
| 1733.118 | 1.2292 | 0.43665 |  | 1733.118 | 0.96245 | 0.79222
| 1732.997 | 1.2357 | 0.43715 |  | 1732.997 | 0.97842 | 0.80927
| 1732.877 | 1.2422 | 0.43751 |  | 1732.877 | 0.99469 | 0.82587
| 1732.756 | 1.2486 | 0.43772 |  | 1732.756 | 1.0118 | 0.84191
| 1732.635 | 1.255 | 0.43779 |  | 1732.635 | 1.0291 | 0.85759
| 1732.515 | 1.2614 | 0.43772 |  | 1732.515 | 1.0469 | 0.87278
| 1732.394 | 1.2677 | 0.43751 |  | 1732.394 | 1.0653 | 0.88758
| 1732.274 | 1.274 | 0.43716 |  | 1732.274 | 1.0841 | 0.90194
| 1732.153 | 1.2803 | 0.43666 |  | 1732.153 | 1.1036 | 0.91584
| 1732.033 | 1.2865 | 0.43603 |  | 1732.033 | 1.1235 | 0.92929
| 1731.912 | 1.2928 | 0.43526 |  | 1731.912 | 1.144 | 0.94225
| 1731.792 | 1.2989 | 0.43435 |  | 1731.792 | 1.1649 | 0.95474
| 1731.671 | 1.305 | 0.43332 |  | 1731.671 | 1.1864 | 0.96672
| 1731.551 | 1.311 | 0.43216 |  | 1731.551 | 1.2084 | 0.97825
| 1731.43 | 1.317 | 0.43088 |  | 1731.43 | 1.231 | 0.98924
| 1731.31 | 1.3229 | 0.42948 |  | 1731.31 | 1.2539 | 0.99979
| 1731.189 | 1.3288 | 0.42795 |  | 1731.189 | 1.2777 | 1.0098
| 1731.069 | 1.3346 | 0.4263 |  | 1731.069 | 1.3017 | 1.0193
| 1730.948 | 1.3403 | 0.42452 |  | 1730.948 | 1.3267 | 1.0282
| 1730.828 | 1.346 | 0.42263 |  | 1730.828 | 1.352 | 1.0367
| 1730.707 | 1.3516 | 0.42062 |  | 1730.707 | 1.3783 | 1.0445
| 1730.586 | 1.3572 | 0.4185 |  | 1730.586 | 1.405 | 1.0518
| 1730.466 | 1.3626 | 0.41628 |  | 1730.466 | 1.4326 | 1.0584
| 1730.345 | 1.368 | 0.41395 |  | 1730.345 | 1.461 | 1.0645
| 1730.225 | 1.3733 | 0.41152 |  | 1730.225 | 1.4903 | 1.0698
| 1730.104 | 1.3786 | 0.40897 |  | 1730.104 | 1.5206 | 1.0743
| 1729.984 | 1.3837 | 0.40632 |  | 1729.984 | 1.5519 | 1.0779
| 1729.863 | 1.3888 | 0.40356 |  | 1729.863 | 1.5846 | 1.0805
| 1729.743 | 1.3937 | 0.40071 |  | 1729.743 | 1.6185 | 1.0819
| 1729.622 | 1.3986 | 0.39777 |  | 1729.622 | 1.654 | 1.0818
| 1729.502 | 1.4033 | 0.39476 |  | 1729.502 | 1.6907 | 1.08
| 1729.381 | 1.408 | 0.39166 |  | 1729.381 | 1.7293 | 1.0759
| 1729.261 | 1.4126 | 0.38849 |  | 1729.261 | 1.769 | 1.0691
| 1729.14 | 1.4171 | 0.38523 |  | 1729.14 | 1.8102 | 1.0591
| 1729.02 | 1.4216 | 0.38188 |  | 1729.02 | 1.8519 | 1.0454
| 1728.899 | 1.4259 | 0.37844 |  | 1728.899 | 1.8942 | 1.0275
| 1728.778 | 1.4301 | 0.37491 |  | 1728.778 | 1.9361 | 1.0049
| 1728.658 | 1.4342 | 0.37131 |  | 1728.658 | 1.9761 | 0.97767
| 1728.537 | 1.4382 | 0.36765 |  | 1728.537 | 2.0143 | 0.94568
| 1728.417 | 1.4421 | 0.36392 |  | 1728.417 | 2.0486 | 0.90958
| 1728.296 | 1.4459 | 0.36013 |  | 1728.296 | 2.0792 | 0.86974
| 1728.176 | 1.4496 | 0.35628 |  | 1728.176 | 2.1046 | 0.82728
| 1728.055 | 1.4532 | 0.35236 |  | 1728.055 | 2.1252 | 0.78299
| 1727.935 | 1.4566 | 0.34837 |  | 1727.935 | 2.1402 | 0.73804
| 1727.814 | 1.46 | 0.34433 |  | 1727.814 | 2.1503 | 0.69327
| 1727.694 | 1.4632 | 0.34024 |  | 1727.694 | 2.1556 | 0.64954
| 1727.573 | 1.4663 | 0.33611 |  | 1727.573 | 2.1567 | 0.60749
| 1727.453 | 1.4692 | 0.33195 |  | 1727.453 | 2.1543 | 0.56756
| 1727.332 | 1.4721 | 0.32777 |  | 1727.332 | 2.1487 | 0.5301
| 1727.212 | 1.4748 | 0.32355 |  | 1727.212 | 2.1409 | 0.49519
| 1727.091 | 1.4775 | 0.3193 |  | 1727.091 | 2.1307 | 0.46301
| 1726.97 | 1.4801 | 0.31501 |  | 1726.97 | 2.1196 | 0.43333
| 1726.85 | 1.4825 | 0.31069 |  | 1726.85 | 2.1071 | 0.40622
| 1726.729 | 1.4848 | 0.30633 |  | 1726.729 | 2.0941 | 0.38146
| 1726.609 | 1.4869 | 0.30195 |  | 1726.609 | 2.0804 | 0.35892
| 1726.488 | 1.489 | 0.29755 |  | 1726.488 | 2.0666 | 0.33843
| 1726.368 | 1.4909 | 0.29315 |  | 1726.368 | 2.0527 | 0.3198
| 1726.247 | 1.4927 | 0.28874 |  | 1726.247 | 2.0389 | 0.30285
| 1726.127 | 1.4944 | 0.28433 |  | 1726.127 | 2.0253 | 0.28742
| 1726.006 | 1.496 | 0.2799 |  | 1726.006 | 2.0118 | 0.27338
| 1725.886 | 1.4974 | 0.27546 |  | 1725.886 | 1.9987 | 0.26056
| 1725.765 | 1.4988 | 0.27102 |  | 1725.765 | 1.9859 | 0.2489
| 1725.645 | 1.5 | 0.26659 |  | 1725.645 | 1.9735 | 0.23825
| 1725.524 | 1.501 | 0.26217 |  | 1725.524 | 1.9613 | 0.22856
| 1725.404 | 1.502 | 0.25778 |  | 1725.404 | 1.9496 | 0.2197
| 1725.283 | 1.5028 | 0.25341 |  | 1725.283 | 1.9382 | 0.21163
| 1725.163 | 1.5035 | 0.24906 |  | 1725.163 | 1.9273 | 0.20424
| 1725.042 | 1.5041 | 0.24474 |  | 1725.042 | 1.9167 | 0.1975
| 1724.922 | 1.5046 | 0.24044 |  | 1724.922 | 1.9065 | 0.19131
| 1724.801 | 1.5049 | 0.23617 |  | 1724.801 | 1.8966 | 0.18568
| 1724.68 | 1.5052 | 0.23192 |  | 1724.68 | 1.8871 | 0.18053
| 1724.56 | 1.5053 | 0.22773 |  | 1724.56 | 1.8779 | 0.17583
| 1724.439 | 1.5053 | 0.22359 |  | 1724.439 | 1.8691 | 0.17157
| 1724.319 | 1.5052 | 0.21951 |  | 1724.319 | 1.8606 | 0.1677
| 1724.198 | 1.505 | 0.21549 |  | 1724.198 | 1.8524 | 0.16423
| 1724.078 | 1.5046 | 0.21154 |  | 1724.078 | 1.8446 | 0.16111
| 1723.957 | 1.5042 | 0.20764 |  | 1723.957 | 1.837 | 0.15834
| 1723.837 | 1.5037 | 0.2038 |  | 1723.837 | 1.8299 | 0.15587
| 1723.716 | 1.5031 | 0.20003 |  | 1723.716 | 1.8231 | 0.15372
| 1723.596 | 1.5024 | 0.19633 |  | 1723.596 | 1.8167 | 0.15184
| 1723.475 | 1.5015 | 0.19272 |  | 1723.475 | 1.8106 | 0.15021
| 1723.355 | 1.5006 | 0.1892 |  | 1723.355 | 1.805 | 0.14877
| 1723.234 | 1.4996 | 0.18578 |  | 1723.234 | 1.7997 | 0.14749
| 1723.114 | 1.4985 | 0.18246 |  | 1723.114 | 1.795 | 0.14628
| 1722.993 | 1.4973 | 0.17923 |  | 1722.993 | 1.7906 | 0.1451
| 1722.872 | 1.4962 | 0.17609 |  | 1722.872 | 1.7867 | 0.14385
| 1722.752 | 1.4949 | 0.17304 |  | 1722.752 | 1.7831 | 0.14249
| 1722.631 | 1.4935 | 0.1701 |  | 1722.631 | 1.7798 | 0.14098
| 1722.511 | 1.4922 | 0.16726 |  | 1722.511 | 1.7768 | 0.13927
| 1722.39 | 1.4907 | 0.16452 |  | 1722.39 | 1.7738 | 0.13737
| 1722.27 | 1.4892 | 0.1619 |  | 1722.27 | 1.771 | 0.13527
| 1722.149 | 1.4877 | 0.1594 |  | 1722.149 | 1.7683 | 0.13299
| 1722.029 | 1.4862 | 0.15699 |  | 1722.029 | 1.7655 | 0.13055
| 1721.908 | 1.4846 | 0.15469 |  | 1721.908 | 1.7627 | 0.12799
| 1721.788 | 1.483 | 0.15249 |  | 1721.788 | 1.7598 | 0.12533
| 1721.667 | 1.4814 | 0.15039 |  | 1721.667 | 1.7569 | 0.1226
| 1721.547 | 1.4798 | 0.1484 |  | 1721.547 | 1.7538 | 0.11984
| 1721.426 | 1.4782 | 0.14652 |  | 1721.426 | 1.7507 | 0.11707
| 1721.306 | 1.4766 | 0.14475 |  | 1721.306 | 1.7474 | 0.11433
| 1721.185 | 1.475 | 0.14309 |  | 1721.185 | 1.744 | 0.11165
| 1721.064 | 1.4734 | 0.14153 |  | 1721.064 | 1.7406 | 0.10904
| 1720.944 | 1.4719 | 0.14006 |  | 1720.944 | 1.7371 | 0.10654
| 1720.823 | 1.4703 | 0.13868 |  | 1720.823 | 1.7335 | 0.10415
| 1720.703 | 1.4689 | 0.13738 |  | 1720.703 | 1.7299 | 0.10188
| 1720.582 | 1.4674 | 0.13615 |  | 1720.582 | 1.7262 | 0.09975
| 1720.462 | 1.466 | 0.13499 |  | 1720.462 | 1.7226 | 0.09775
| 1720.341 | 1.4646 | 0.13391 |  | 1720.341 | 1.7189 | 0.09589
| 1720.221 | 1.4633 | 0.13289 |  | 1720.221 | 1.7153 | 0.09415
| 1720.1 | 1.462 | 0.13193 |  | 1720.1 | 1.7117 | 0.09254
| 1719.98 | 1.4608 | 0.13103 |  | 1719.98 | 1.7082 | 0.09105
| 1719.859 | 1.4596 | 0.13019 |  | 1719.859 | 1.7047 | 0.08965
| 1719.739 | 1.4584 | 0.1294 |  | 1719.739 | 1.7013 | 0.08835
| 1719.618 | 1.4573 | 0.12866 |  | 1719.618 | 1.698 | 0.08713
| 1719.498 | 1.4562 | 0.12796 |  | 1719.498 | 1.6947 | 0.08599
| 1719.377 | 1.4552 | 0.12731 |  | 1719.377 | 1.6915 | 0.08493
| 1719.256 | 1.4543 | 0.12669 |  | 1719.256 | 1.6883 | 0.08393
| 1719.136 | 1.4534 | 0.1261 |  | 1719.136 | 1.6852 | 0.08299
| 1719.016 | 1.4526 | 0.12554 |  | 1719.016 | 1.6822 | 0.0821
| 1718.895 | 1.4518 | 0.12499 |  | 1718.895 | 1.6793 | 0.08127
| 1718.774 | 1.451 | 0.12446 |  | 1718.774 | 1.6764 | 0.08047
| 1718.654 | 1.4504 | 0.12394 |  | 1718.654 | 1.6736 | 0.0797
| 1718.533 | 1.4497 | 0.12343 |  | 1718.533 | 1.6708 | 0.07896
| 1718.413 | 1.4491 | 0.12293 |  | 1718.413 | 1.6681 | 0.07825
| 1718.292 | 1.4486 | 0.12243 |  | 1718.292 | 1.6654 | 0.07756
| 1718.172 | 1.4481 | 0.12193 |  | 1718.172 | 1.6628 | 0.0769
| 1718.051 | 1.4476 | 0.12144 |  | 1718.051 | 1.6602 | 0.07626
| 1717.931 | 1.4472 | 0.12093 |  | 1717.931 | 1.6576 | 0.07565
| 1717.81 | 1.4468 | 0.12042 |  | 1717.81 | 1.6551 | 0.07505
| 1717.69 | 1.4464 | 0.1199 |  | 1717.69 | 1.6526 | 0.07447
| 1717.569 | 1.4461 | 0.11937 |  | 1717.569 | 1.6502 | 0.07391
| 1717.448 | 1.4458 | 0.11883 |  | 1717.448 | 1.6478 | 0.07337
| 1717.328 | 1.4455 | 0.11829 |  | 1717.328 | 1.6454 | 0.07285
| 1717.208 | 1.4453 | 0.11774 |  | 1717.208 | 1.6431 | 0.07236
| 1717.087 | 1.4451 | 0.11717 |  | 1717.087 | 1.6407 | 0.0719
| 1716.966 | 1.4449 | 0.11659 |  | 1716.966 | 1.6384 | 0.07146
| 1716.846 | 1.4447 | 0.11599 |  | 1716.846 | 1.6362 | 0.07103
| 1716.725 | 1.4446 | 0.11537 |  | 1716.725 | 1.634 | 0.07062
| 1716.605 | 1.4445 | 0.11471 |  | 1716.605 | 1.6318 | 0.07022
| 1716.484 | 1.4444 | 0.11403 |  | 1716.484 | 1.6297 | 0.06983
| 1716.364 | 1.4443 | 0.11333 |  | 1716.364 | 1.6275 | 0.06945
| 1716.243 | 1.4442 | 0.11261 |  | 1716.243 | 1.6254 | 0.06908
| 1716.123 | 1.4441 | 0.11188 |  | 1716.123 | 1.6233 | 0.06873
| 1716.002 | 1.444 | 0.11113 |  | 1716.002 | 1.6212 | 0.0684
| 1715.882 | 1.444 | 0.11038 |  | 1715.882 | 1.6192 | 0.06808
| 1715.761 | 1.4439 | 0.1096 |  | 1715.761 | 1.6172 | 0.06777
| 1715.641 | 1.4439 | 0.10881 |  | 1715.641 | 1.6152 | 0.06747
| 1715.52 | 1.4438 | 0.10798 |  | 1715.52 | 1.6132 | 0.06719
| 1715.4 | 1.4438 | 0.10713 |  | 1715.4 | 1.6112 | 0.06692
| 1715.279 | 1.4437 | 0.10626 |  | 1715.279 | 1.6093 | 0.06665
| 1715.158 | 1.4437 | 0.10535 |  | 1715.158 | 1.6074 | 0.06641
| 1715.038 | 1.4436 | 0.10443 |  | 1715.038 | 1.6055 | 0.06617
| 1714.917 | 1.4435 | 0.1035 |  | 1714.917 | 1.6036 | 0.06594
| 1714.797 | 1.4434 | 0.10255 |  | 1714.797 | 1.6018 | 0.06571
| 1714.676 | 1.4433 | 0.10159 |  | 1714.676 | 1.5999 | 0.06548
| 1714.556 | 1.4433 | 0.10061 |  | 1714.556 | 1.5981 | 0.06525
| 1714.435 | 1.4432 | 0.09961 |  | 1714.435 | 1.5964 | 0.06501
| 1714.315 | 1.443 | 0.09858 |  | 1714.315 | 1.5946 | 0.06475
| 1714.194 | 1.4429 | 0.09753 |  | 1714.194 | 1.5928 | 0.06449
| 1714.074 | 1.4428 | 0.09647 |  | 1714.074 | 1.591 | 0.06423
| 1713.953 | 1.4426 | 0.09539 |  | 1713.953 | 1.5892 | 0.06397
| 1713.833 | 1.4424 | 0.09431 |  | 1713.833 | 1.5875 | 0.06371
| 1713.712 | 1.4422 | 0.09321 |  | 1713.712 | 1.5857 | 0.06346
| 1713.592 | 1.442 | 0.09211 |  | 1713.592 | 1.5839 | 0.06323
| 1713.471 | 1.4418 | 0.09098 |  | 1713.471 | 1.582 | 0.06302
| 1713.35 | 1.4415 | 0.08984 |  | 1713.35 | 1.5802 | 0.06281
| 1713.23 | 1.4412 | 0.08869 |  | 1713.23 | 1.5785 | 0.06262
| 1713.109 | 1.4409 | 0.08752 |  | 1713.109 | 1.5767 | 0.06244
| 1712.989 | 1.4406 | 0.08633 |  | 1712.989 | 1.5749 | 0.06227
| 1712.868 | 1.4403 | 0.08515 |  | 1712.868 | 1.5731 | 0.0621
| 1712.748 | 1.4399 | 0.08396 |  | 1712.748 | 1.5713 | 0.06195
| 1712.627 | 1.4394 | 0.08278 |  | 1712.627 | 1.5696 | 0.06182
| 1712.507 | 1.439 | 0.08159 |  | 1712.507 | 1.5678 | 0.06168
| 1712.386 | 1.4385 | 0.0804 |  | 1712.386 | 1.566 | 0.06157
| 1712.266 | 1.4381 | 0.0792 |  | 1712.266 | 1.5642 | 0.06145
| 1712.145 | 1.4376 | 0.078 |  | 1712.145 | 1.5625 | 0.06134
| 1712.025 | 1.437 | 0.0768 |  | 1712.025 | 1.5607 | 0.06124
| 1711.904 | 1.4364 | 0.0756 |  | 1711.904 | 1.5589 | 0.06115
| 1711.784 | 1.4358 | 0.0744 |  | 1711.784 | 1.5572 | 0.06106
| 1711.663 | 1.4352 | 0.07321 |  | 1711.663 | 1.5554 | 0.06098
| 1711.542 | 1.4345 | 0.07203 |  | 1711.542 | 1.5536 | 0.06093
| 1711.422 | 1.4338 | 0.07085 |  | 1711.422 | 1.5518 | 0.06088
| 1711.302 | 1.4331 | 0.06967 |  | 1711.302 | 1.55 | 0.06083
| 1711.181 | 1.4324 | 0.0685 |  | 1711.181 | 1.5482 | 0.0608
| 1711.06 | 1.4316 | 0.06733 |  | 1711.06 | 1.5465 | 0.06076
| 1710.94 | 1.4308 | 0.06617 |  | 1710.94 | 1.5447 | 0.06072
| 1710.819 | 1.4299 | 0.06503 |  | 1710.819 | 1.5429 | 0.06068
| 1710.699 | 1.429 | 0.06391 |  | 1710.699 | 1.5411 | 0.06065
| 1710.578 | 1.4281 | 0.06282 |  | 1710.578 | 1.5393 | 0.06064
| 1710.458 | 1.4272 | 0.06173 |  | 1710.458 | 1.5374 | 0.06064
| 1710.337 | 1.4262 | 0.06066 |  | 1710.337 | 1.5356 | 0.06065
| 1710.217 | 1.4252 | 0.0596 |  | 1710.217 | 1.5338 | 0.06065
| 1710.096 | 1.4242 | 0.05854 |  | 1710.096 | 1.5319 | 0.06066
| 1709.976 | 1.4232 | 0.0575 |  | 1709.976 | 1.5301 | 0.06066
| 1709.855 | 1.4221 | 0.05647 |  | 1709.855 | 1.5282 | 0.06067
| 1709.734 | 1.4209 | 0.05548 |  | 1709.734 | 1.5263 | 0.06069
| 1709.614 | 1.4198 | 0.05451 |  | 1709.614 | 1.5244 | 0.06073
| 1709.494 | 1.4186 | 0.05358 |  | 1709.494 | 1.5224 | 0.06078
| 1709.373 | 1.4174 | 0.05268 |  | 1709.373 | 1.5205 | 0.06085
| 1709.252 | 1.4161 | 0.0518 |  | 1709.252 | 1.5185 | 0.06093
| 1709.132 | 1.4149 | 0.05095 |  | 1709.132 | 1.5165 | 0.061
| 1709.011 | 1.4136 | 0.05012 |  | 1709.011 | 1.5145 | 0.06109
| 1708.891 | 1.4123 | 0.04932 |  | 1708.891 | 1.5125 | 0.06118
| 1708.77 | 1.4109 | 0.04856 |  | 1708.77 | 1.5104 | 0.06129
| 1708.65 | 1.4096 | 0.04784 |  | 1708.65 | 1.5083 | 0.06143
| 1708.529 | 1.4082 | 0.04715 |  | 1708.529 | 1.5062 | 0.0616
| 1708.409 | 1.4068 | 0.04651 |  | 1708.409 | 1.5041 | 0.0618
| 1708.288 | 1.4053 | 0.04589 |  | 1708.288 | 1.5019 | 0.06201
| 1708.168 | 1.4039 | 0.04531 |  | 1708.168 | 1.4998 | 0.06224
| 1708.047 | 1.4024 | 0.04475 |  | 1708.047 | 1.4976 | 0.06247
| 1707.927 | 1.401 | 0.04423 |  | 1707.927 | 1.4954 | 0.06272
| 1707.806 | 1.3995 | 0.04374 |  | 1707.806 | 1.4931 | 0.06299
| 1707.686 | 1.3979 | 0.0433 |  | 1707.686 | 1.4909 | 0.06327
| 1707.565 | 1.3964 | 0.04291 |  | 1707.565 | 1.4885 | 0.0636
| 1707.444 | 1.3948 | 0.04257 |  | 1707.444 | 1.4862 | 0.06394
| 1707.324 | 1.3932 | 0.04227 |  | 1707.324 | 1.4839 | 0.06432
| 1707.203 | 1.3917 | 0.04201 |  | 1707.203 | 1.4815 | 0.06471
| 1707.083 | 1.3901 | 0.04179 |  | 1707.083 | 1.4791 | 0.06511
| 1706.962 | 1.3885 | 0.04161 |  | 1706.962 | 1.4767 | 0.06553
| 1706.842 | 1.3869 | 0.04148 |  | 1706.842 | 1.4742 | 0.06597
| 1706.721 | 1.3853 | 0.04139 |  | 1706.721 | 1.4716 | 0.06646
| 1706.601 | 1.3836 | 0.04135 |  | 1706.601 | 1.4691 | 0.06699
| 1706.48 | 1.382 | 0.04136 |  | 1706.48 | 1.4665 | 0.06756
| 1706.36 | 1.3804 | 0.04143 |  | 1706.36 | 1.4639 | 0.06815
| 1706.239 | 1.3787 | 0.04153 |  | 1706.239 | 1.4612 | 0.06878
| 1706.119 | 1.3771 | 0.04168 |  | 1706.119 | 1.4586 | 0.06943
| 1705.998 | 1.3755 | 0.04187 |  | 1705.998 | 1.4559 | 0.0701
| 1705.878 | 1.3738 | 0.04211 |  | 1705.878 | 1.4531 | 0.07079
| 1705.757 | 1.3722 | 0.04241 |  | 1705.757 | 1.4503 | 0.07151
| 1705.636 | 1.3705 | 0.04276 |  | 1705.636 | 1.4474 | 0.07228
| 1705.516 | 1.3689 | 0.04317 |  | 1705.516 | 1.4446 | 0.0731
| 1705.395 | 1.3673 | 0.04364 |  | 1705.395 | 1.4416 | 0.07395
| 1705.275 | 1.3656 | 0.04416 |  | 1705.275 | 1.4387 | 0.07485
| 1705.154 | 1.364 | 0.04473 |  | 1705.154 | 1.4356 | 0.07577
| 1705.034 | 1.3625 | 0.04535 |  | 1705.034 | 1.4326 | 0.07671
| 1704.913 | 1.3609 | 0.04602 |  | 1704.913 | 1.4294 | 0.0777
| 1704.793 | 1.3594 | 0.04674 |  | 1704.793 | 1.4262 | 0.07873
| 1704.672 | 1.3578 | 0.04751 |  | 1704.672 | 1.4229 | 0.07981
| 1704.552 | 1.3563 | 0.04834 |  | 1704.552 | 1.4196 | 0.08096
| 1704.431 | 1.3548 | 0.04923 |  | 1704.431 | 1.4162 | 0.08217
| 1704.311 | 1.3533 | 0.05016 |  | 1704.311 | 1.4127 | 0.08343
| 1704.19 | 1.3519 | 0.05114 |  | 1704.19 | 1.4092 | 0.08475
| 1704.07 | 1.3505 | 0.05217 |  | 1704.07 | 1.4056 | 0.08611
| 1703.949 | 1.3491 | 0.05323 |  | 1703.949 | 1.4019 | 0.08754
| 1703.828 | 1.3478 | 0.05435 |  | 1703.828 | 1.3981 | 0.08903
| 1703.708 | 1.3464 | 0.05551 |  | 1703.708 | 1.3943 | 0.09061
| 1703.587 | 1.3451 | 0.05674 |  | 1703.587 | 1.3903 | 0.09226
| 1703.467 | 1.3439 | 0.05802 |  | 1703.467 | 1.3863 | 0.09401
| 1703.346 | 1.3426 | 0.05935 |  | 1703.346 | 1.3821 | 0.09585
| 1703.226 | 1.3415 | 0.06073 |  | 1703.226 | 1.3779 | 0.09778
| 1703.105 | 1.3404 | 0.06214 |  | 1703.105 | 1.3736 | 0.0998
| 1702.985 | 1.3393 | 0.06359 |  | 1702.985 | 1.3691 | 0.10191
| 1702.864 | 1.3383 | 0.06508 |  | 1702.864 | 1.3645 | 0.10415
| 1702.744 | 1.3373 | 0.06659 |  | 1702.744 | 1.3599 | 0.10652
| 1702.623 | 1.3363 | 0.06815 |  | 1702.623 | 1.3551 | 0.10902
| 1702.503 | 1.3355 | 0.06975 |  | 1702.503 | 1.3501 | 0.11165
| 1702.382 | 1.3346 | 0.07139 |  | 1702.382 | 1.3451 | 0.11443
| 1702.262 | 1.3338 | 0.07308 |  | 1702.262 | 1.3399 | 0.11734
| 1702.141 | 1.3331 | 0.07479 |  | 1702.141 | 1.3346 | 0.12041
| 1702.021 | 1.3324 | 0.07654 |  | 1702.021 | 1.3291 | 0.12365
| 1701.9 | 1.3318 | 0.07832 |  | 1701.9 | 1.3235 | 0.12708
| 1701.78 | 1.3312 | 0.08011 |  | 1701.78 | 1.3177 | 0.13072
| 1701.659 | 1.3308 | 0.08193 |  | 1701.659 | 1.3117 | 0.13459
| 1701.538 | 1.3303 | 0.08377 |  | 1701.538 | 1.3054 | 0.13869
| 1701.418 | 1.3299 | 0.08563 |  | 1701.418 | 1.2991 | 0.14306
| 1701.297 | 1.3296 | 0.08752 |  | 1701.297 | 1.2925 | 0.1477
| 1701.177 | 1.3293 | 0.08943 |  | 1701.177 | 1.2857 | 0.15265
| 1701.056 | 1.3291 | 0.09136 |  | 1701.056 | 1.2787 | 0.15796
| 1700.936 | 1.329 | 0.0933 |  | 1700.936 | 1.2714 | 0.16367
| 1700.815 | 1.329 | 0.09525 |  | 1700.815 | 1.2639 | 0.16983
| 1700.695 | 1.329 | 0.09719 |  | 1700.695 | 1.2562 | 0.17647
| 1700.574 | 1.3291 | 0.09914 |  | 1700.574 | 1.2482 | 0.18366
| 1700.454 | 1.3292 | 0.10109 |  | 1700.454 | 1.2401 | 0.19142
| 1700.333 | 1.3294 | 0.10306 |  | 1700.333 | 1.2318 | 0.19984
| 1700.213 | 1.3296 | 0.10503 |  | 1700.213 | 1.2233 | 0.20897
| 1700.092 | 1.33 | 0.10701 |  | 1700.092 | 1.2146 | 0.21891
| 1699.972 | 1.3304 | 0.109 |  | 1699.972 | 1.2059 | 0.22973
| 1699.851 | 1.3309 | 0.11098 |  | 1699.851 | 1.1972 | 0.24149
| 1699.73 | 1.3314 | 0.11294 |  | 1699.73 | 1.1885 | 0.25426
| 1699.61 | 1.332 | 0.11488 |  | 1699.61 | 1.1801 | 0.26805
| 1699.489 | 1.3327 | 0.1168 |  | 1699.489 | 1.1718 | 0.28291
| 1699.369 | 1.3335 | 0.1187 |  | 1699.369 | 1.164 | 0.29885
| 1699.248 | 1.3343 | 0.12058 |  | 1699.248 | 1.1566 | 0.31597
| 1699.128 | 1.3352 | 0.12245 |  | 1699.128 | 1.1498 | 0.33427
| 1699.007 | 1.3361 | 0.1243 |  | 1699.007 | 1.1436 | 0.35384
| 1698.887 | 1.3371 | 0.12613 |  | 1698.887 | 1.1384 | 0.37463
| 1698.766 | 1.3382 | 0.12793 |  | 1698.766 | 1.1343 | 0.39662
| 1698.646 | 1.3394 | 0.12969 |  | 1698.646 | 1.1315 | 0.41968
| 1698.525 | 1.3406 | 0.13142 |  | 1698.525 | 1.1301 | 0.4437
| 1698.405 | 1.3418 | 0.1331 |  | 1698.405 | 1.1302 | 0.46853
| 1698.284 | 1.3432 | 0.13476 |  | 1698.284 | 1.132 | 0.49402
| 1698.164 | 1.3445 | 0.13638 |  | 1698.164 | 1.1353 | 0.52009
| 1698.043 | 1.346 | 0.13798 |  | 1698.043 | 1.1406 | 0.54654
| 1697.922 | 1.3475 | 0.13953 |  | 1697.922 | 1.1474 | 0.57336
| 1697.802 | 1.349 | 0.14104 |  | 1697.802 | 1.1563 | 0.60021
| 1697.681 | 1.3506 | 0.14249 |  | 1697.681 | 1.1669 | 0.62703
| 1697.561 | 1.3523 | 0.14388 |  | 1697.561 | 1.1794 | 0.65358
| 1697.44 | 1.354 | 0.14522 |  | 1697.44 | 1.1937 | 0.67979
| 1697.32 | 1.3557 | 0.14651 |  | 1697.32 | 1.2096 | 0.70551
| 1697.199 | 1.3575 | 0.14776 |  | 1697.199 | 1.2273 | 0.73072
| 1697.079 | 1.3593 | 0.14898 |  | 1697.079 | 1.2466 | 0.75534
| 1696.958 | 1.3612 | 0.15014 |  | 1696.958 | 1.2676 | 0.77926
| 1696.838 | 1.3632 | 0.15124 |  | 1696.838 | 1.2902 | 0.8024
| 1696.717 | 1.3652 | 0.15226 |  | 1696.717 | 1.3145 | 0.82459
| 1696.597 | 1.3672 | 0.15321 |  | 1696.597 | 1.3402 | 0.84582
| 1696.476 | 1.3692 | 0.15409 |  | 1696.476 | 1.3675 | 0.86595
| 1696.356 | 1.3712 | 0.1549 |  | 1696.356 | 1.396 | 0.88512
| 1696.235 | 1.3733 | 0.15567 |  | 1696.235 | 1.4263 | 0.9032
| 1696.115 | 1.3754 | 0.1564 |  | 1696.115 | 1.4577 | 0.92037
| 1695.994 | 1.3775 | 0.15708 |  | 1695.994 | 1.4914 | 0.93625
| 1695.873 | 1.3796 | 0.15772 |  | 1695.873 | 1.5266 | 0.95087
| 1695.753 | 1.3818 | 0.15829 |  | 1695.753 | 1.5638 | 0.96379
| 1695.632 | 1.3841 | 0.15878 |  | 1695.632 | 1.6031 | 0.97468
| 1695.512 | 1.3863 | 0.1592 |  | 1695.512 | 1.644 | 0.98331
| 1695.391 | 1.3886 | 0.15954 |  | 1695.391 | 1.6869 | 0.98928
| 1695.271 | 1.3908 | 0.15982 |  | 1695.271 | 1.7312 | 0.99247
| 1695.15 | 1.3931 | 0.16003 |  | 1695.15 | 1.7774 | 0.99228
| 1695.03 | 1.3954 | 0.16019 |  | 1695.03 | 1.8246 | 0.98843
| 1694.909 | 1.3977 | 0.16027 |  | 1694.909 | 1.8733 | 0.98012
| 1694.789 | 1.4 | 0.16029 |  | 1694.789 | 1.9217 | 0.96702
| 1694.668 | 1.4023 | 0.16022 |  | 1694.668 | 1.97 | 0.94861
| 1694.548 | 1.4046 | 0.16008 |  | 1694.548 | 2.0161 | 0.92512
| 1694.427 | 1.4069 | 0.15986 |  | 1694.427 | 2.0599 | 0.89682
| 1694.307 | 1.4092 | 0.15959 |  | 1694.307 | 2.0999 | 0.86458
| 1694.186 | 1.4114 | 0.15925 |  | 1694.186 | 2.1362 | 0.82913
| 1694.066 | 1.4137 | 0.15887 |  | 1694.066 | 2.1683 | 0.79133
| 1693.945 | 1.416 | 0.15843 |  | 1693.945 | 2.1965 | 0.75178
| 1693.824 | 1.4182 | 0.15792 |  | 1693.824 | 2.2214 | 0.71072
| 1693.704 | 1.4205 | 0.15734 |  | 1693.704 | 2.2421 | 0.66869
| 1693.583 | 1.4227 | 0.15669 |  | 1693.583 | 2.2595 | 0.62559
| 1693.463 | 1.4249 | 0.15596 |  | 1693.463 | 2.2727 | 0.58184
| 1693.342 | 1.4271 | 0.15517 |  | 1693.342 | 2.2822 | 0.5376
| 1693.222 | 1.4292 | 0.15433 |  | 1693.222 | 2.2873 | 0.49347
| 1693.101 | 1.4314 | 0.15344 |  | 1693.101 | 2.2882 | 0.44998
| 1692.981 | 1.4335 | 0.15249 |  | 1692.981 | 2.2848 | 0.40787
| 1692.86 | 1.4356 | 0.15149 |  | 1692.86 | 2.2775 | 0.36779
| 1692.74 | 1.4376 | 0.15043 |  | 1692.74 | 2.2668 | 0.33032
| 1692.619 | 1.4397 | 0.1493 |  | 1692.619 | 2.2532 | 0.29594
| 1692.499 | 1.4417 | 0.14811 |  | 1692.499 | 2.2376 | 0.2648
| 1692.378 | 1.4437 | 0.14685 |  | 1692.378 | 2.2204 | 0.23707
| 1692.258 | 1.4456 | 0.14554 |  | 1692.258 | 2.2027 | 0.2125
| 1692.137 | 1.4475 | 0.14418 |  | 1692.137 | 2.1842 | 0.191
| 1692.016 | 1.4493 | 0.14278 |  | 1692.016 | 2.1662 | 0.17212
| 1691.896 | 1.4511 | 0.14134 |  | 1691.896 | 2.1484 | 0.15565
| 1691.775 | 1.4529 | 0.13985 |  | 1691.775 | 2.1312 | 0.14123
| 1691.655 | 1.4546 | 0.1383 |  | 1691.655 | 2.1146 | 0.12859
| 1691.534 | 1.4563 | 0.1367 |  | 1691.534 | 2.0987 | 0.11749
| 1691.414 | 1.4579 | 0.13506 |  | 1691.414 | 2.0835 | 0.10768
| 1691.293 | 1.4595 | 0.13338 |  | 1691.293 | 2.0691 | 0.09901
| 1691.173 | 1.461 | 0.13166 |  | 1691.173 | 2.0554 | 0.09127
| 1691.052 | 1.4624 | 0.12992 |  | 1691.052 | 2.0423 | 0.08437
| 1690.932 | 1.4638 | 0.12816 |  | 1690.932 | 2.0299 | 0.07817
| 1690.811 | 1.4652 | 0.12636 |  | 1690.811 | 2.0181 | 0.07259
| 1690.691 | 1.4665 | 0.12454 |  | 1690.691 | 2.0069 | 0.06754
| 1690.57 | 1.4678 | 0.12267 |  | 1690.57 | 1.9961 | 0.06295
| 1690.45 | 1.4691 | 0.12077 |  | 1690.45 | 1.986 | 0.05876
| 1690.329 | 1.4702 | 0.11883 |  | 1690.329 | 1.9761 | 0.05494
| 1690.208 | 1.4713 | 0.11686 |  | 1690.208 | 1.9667 | 0.05145
| 1690.088 | 1.4724 | 0.11487 |  | 1690.088 | 1.9578 | 0.04825
| 1689.967 | 1.4734 | 0.11287 |  | 1689.967 | 1.9492 | 0.04534
| 1689.847 | 1.4743 | 0.11085 |  | 1689.847 | 1.9409 | 0.04269
| 1689.726 | 1.4752 | 0.10882 |  | 1689.726 | 1.933 | 0.04027
| 1689.606 | 1.476 | 0.10678 |  | 1689.606 | 1.9255 | 0.03805
| 1689.485 | 1.4767 | 0.10473 |  | 1689.485 | 1.9182 | 0.036
| 1689.365 | 1.4774 | 0.10266 |  | 1689.365 | 1.9113 | 0.03407
| 1689.244 | 1.4781 | 0.10058 |  | 1689.244 | 1.9045 | 0.03228
| 1689.124 | 1.4787 | 0.09849 |  | 1689.124 | 1.8981 | 0.03061
| 1689.003 | 1.4792 | 0.09641 |  | 1689.003 | 1.8918 | 0.02906
| 1688.883 | 1.4796 | 0.09433 |  | 1688.883 | 1.8857 | 0.02761
| 1688.762 | 1.4801 | 0.09225 |  | 1688.762 | 1.8798 | 0.0263
| 1688.642 | 1.4804 | 0.09017 |  | 1688.642 | 1.8742 | 0.02508
| 1688.521 | 1.4807 | 0.08809 |  | 1688.521 | 1.8686 | 0.02397
| 1688.401 | 1.481 | 0.08601 |  | 1688.401 | 1.8633 | 0.02295
| 1688.28 | 1.4812 | 0.08393 |  | 1688.28 | 1.858 | 0.02204
| 1688.159 | 1.4813 | 0.08185 |  | 1688.159 | 1.853 | 0.02122
| 1688.039 | 1.4814 | 0.07978 |  | 1688.039 | 1.848 | 0.02052
| 1687.918 | 1.4814 | 0.07774 |  | 1687.918 | 1.8433 | 0.01993
| 1687.798 | 1.4814 | 0.07572 |  | 1687.798 | 1.8386 | 0.01944
| 1687.677 | 1.4813 | 0.07372 |  | 1687.677 | 1.8341 | 0.01908
| 1687.557 | 1.4811 | 0.07174 |  | 1687.557 | 1.8299 | 0.01879
| 1687.436 | 1.481 | 0.06977 |  | 1687.436 | 1.8257 | 0.0186
| 1687.316 | 1.4808 | 0.06782 |  | 1687.316 | 1.8217 | 0.01849
| 1687.195 | 1.4805 | 0.06588 |  | 1687.195 | 1.8178 | 0.01847
| 1687.075 | 1.4802 | 0.06397 |  | 1687.075 | 1.8142 | 0.01856
| 1686.954 | 1.4798 | 0.06209 |  | 1686.954 | 1.8107 | 0.01875
| 1686.834 | 1.4794 | 0.06024 |  | 1686.834 | 1.8074 | 0.01902
| 1686.713 | 1.4789 | 0.05843 |  | 1686.713 | 1.8043 | 0.01936
| 1686.593 | 1.4784 | 0.05666 |  | 1686.593 | 1.8015 | 0.01972
| 1686.472 | 1.4779 | 0.05491 |  | 1686.472 | 1.799 | 0.02006
| 1686.352 | 1.4773 | 0.05318 |  | 1686.352 | 1.7967 | 0.02033
| 1686.231 | 1.4767 | 0.05148 |  | 1686.231 | 1.7947 | 0.02049
| 1686.11 | 1.4761 | 0.0498 |  | 1686.11 | 1.7928 | 0.02049
| 1685.99 | 1.4754 | 0.04815 |  | 1685.99 | 1.7911 | 0.02032
| 1685.869 | 1.4747 | 0.04655 |  | 1685.869 | 1.7895 | 0.01995
| 1685.749 | 1.474 | 0.045 |  | 1685.749 | 1.7879 | 0.01938
| 1685.628 | 1.4732 | 0.04349 |  | 1685.628 | 1.7863 | 0.01862
| 1685.508 | 1.4725 | 0.04202 |  | 1685.508 | 1.7847 | 0.01768
| 1685.387 | 1.4716 | 0.04057 |  | 1685.387 | 1.783 | 0.01662
| 1685.267 | 1.4708 | 0.03915 |  | 1685.267 | 1.7811 | 0.01546
| 1685.146 | 1.47 | 0.03775 |  | 1685.146 | 1.7791 | 0.01426
| 1685.026 | 1.4691 | 0.03638 |  | 1685.026 | 1.777 | 0.01307
| 1684.905 | 1.4682 | 0.03505 |  | 1684.905 | 1.7747 | 0.01196
| 1684.785 | 1.4673 | 0.03378 |  | 1684.785 | 1.7724 | 0.01093
| 1684.664 | 1.4663 | 0.03255 |  | 1684.664 | 1.77 | 0.01
| 1684.544 | 1.4654 | 0.03138 |  | 1684.544 | 1.7677 | 0.00917
| 1684.423 | 1.4644 | 0.03024 |  | 1684.423 | 1.7652 | 0.00844
| 1684.302 | 1.4635 | 0.02915 |  | 1684.302 | 1.7629 | 0.0078
| 1684.182 | 1.4625 | 0.02808 |  | 1684.182 | 1.7605 | 0.00725
| 1684.061 | 1.4615 | 0.02704 |  | 1684.061 | 1.7582 | 0.00677
| 1683.941 | 1.4606 | 0.02604 |  | 1683.941 | 1.756 | 0.00638
| 1683.82 | 1.4596 | 0.02507 |  | 1683.82 | 1.7538 | 0.00606
| 1683.7 | 1.4586 | 0.02414 |  | 1683.7 | 1.7517 | 0.00578
| 1683.579 | 1.4576 | 0.02325 |  | 1683.579 | 1.7497 | 0.00552
| 1683.459 | 1.4566 | 0.02239 |  | 1683.459 | 1.7478 | 0.00526
| 1683.338 | 1.4556 | 0.02155 |  | 1683.338 | 1.7459 | 0.00497
| 1683.218 | 1.4547 | 0.02074 |  | 1683.218 | 1.7441 | 0.00465
| 1683.097 | 1.4537 | 0.01996 |  | 1683.097 | 1.7423 | 0.00431
| 1682.977 | 1.4527 | 0.01921 |  | 1682.977 | 1.7405 | 0.00396
| 1682.856 | 1.4517 | 0.01849 |  | 1682.856 | 1.7387 | 0.00362
| 1682.736 | 1.4507 | 0.01782 |  | 1682.736 | 1.7369 | 0.0033
| 1682.615 | 1.4497 | 0.01718 |  | 1682.615 | 1.7351 | 0.00301
| 1682.495 | 1.4488 | 0.01657 |  | 1682.495 | 1.7334 | 0.00274
| 1682.374 | 1.4478 | 0.01599 |  | 1682.374 | 1.7316 | 0.00249
| 1682.253 | 1.4469 | 0.01542 |  | 1682.253 | 1.7299 | 0.00226
| 1682.133 | 1.446 | 0.01487 |  | 1682.133 | 1.7282 | 0.00205
| 1682.012 | 1.445 | 0.01433 |  | 1682.012 | 1.7265 | 0.00186
| 1681.892 | 1.4441 | 0.01381 |  | 1681.892 | 1.7249 | 0.00169
| 1681.771 | 1.4432 | 0.01332 |  | 1681.771 | 1.7233 | 0.00155
| 1681.651 | 1.4423 | 0.01285 |  | 1681.651 | 1.7217 | 0.00143
| 1681.53 | 1.4414 | 0.01242 |  | 1681.53 | 1.7201 | 0.00132
| 1681.41 | 1.4405 | 0.012 |  | 1681.41 | 1.7186 | 0.00123
| 1681.289 | 1.4396 | 0.01161 |  | 1681.289 | 1.7171 | 0.00114
| 1681.169 | 1.4387 | 0.01123 |  | 1681.169 | 1.7156 | 0.00105
| 1681.048 | 1.4379 | 0.01087 |  | 1681.048 | 1.7142 | 0.00095999
| 1680.928 | 1.437 | 0.01052 |  | 1680.928 | 1.7128 | 0.00088019
| 1680.807 | 1.4362 | 0.01019 |  | 1680.807 | 1.7114 | 0.00080682
| 1680.687 | 1.4354 | 0.00988 |  | 1680.687 | 1.71 | 0.00073135
| 1680.566 | 1.4346 | 0.00959 |  | 1680.566 | 1.7087 | 0.00066909
| 1680.445 | 1.4338 | 0.00932 |  | 1680.445 | 1.7073 | 0.00060837
| 1680.325 | 1.433 | 0.00906 |  | 1680.325 | 1.7061 | 0.00054806
| 1680.204 | 1.4322 | 0.00881 |  | 1680.204 | 1.7048 | 0.0004884
| 1680.084 | 1.4315 | 0.00856 |  | 1680.084 | 1.7035 | 0.00042944
| 1679.963 | 1.4307 | 0.00832 |  | 1679.963 | 1.7022 | 0.00037477
| 1679.843 | 1.43 | 0.0081 |  | 1679.843 | 1.701 | 0.00033194
| 1679.722 | 1.4293 | 0.00789 |  | 1679.722 | 1.6998 | 0.00029694
| 1679.602 | 1.4285 | 0.00769 |  | 1679.602 | 1.6986 | 0.00027476
| 1679.481 | 1.4278 | 0.0075 |  | 1679.481 | 1.6974 | 0.00025742
| 1679.361 | 1.4271 | 0.00733 |  | 1679.361 | 1.6962 | 0.00024126
| 1679.24 | 1.4265 | 0.00716 |  | 1679.24 | 1.695 | 0.00022449
| 1679.12 | 1.4258 | 0.00699 |  | 1679.12 | 1.6939 | 0.0002118
| 1678.999 | 1.4252 | 0.00682 |  | 1678.999 | 1.6928 | 0.00020374
| 1678.879 | 1.4245 | 0.00666 |  | 1678.879 | 1.6917 | 0.00018838
| 1678.758 | 1.4239 | 0.00651 |  | 1678.758 | 1.6906 | 0.00018284
| 1678.637 | 1.4232 | 0.00636 |  | 1678.637 | 1.6896 | 0.00018052
| 1678.517 | 1.4226 | 0.00624 |  | 1678.517 | 1.6885 | 0.00017393
| 1678.396 | 1.422 | 0.00612 |  | 1678.396 | 1.6875 | 0.00017016
| 1678.276 | 1.4214 | 0.00602 |  | 1678.276 | 1.6865 | 0.00016404
| 1678.155 | 1.4208 | 0.00591 |  | 1678.155 | 1.6855 | 0.00014908
| 1678.035 | 1.4202 | 0.0058 |  | 1678.035 | 1.6845 | 0.00013023
| 1677.914 | 1.4197 | 0.00569 |  | 1677.914 | 1.6835 | 0.00011705
| 1677.794 | 1.4191 | 0.00557 |  | 1677.794 | 1.6825 | 9.7209e-05
| 1677.673 | 1.4185 | 0.00546 |  | 1677.673 | 1.6815 | 8.9618e-05
| 1677.553 | 1.418 | 0.00536 |  | 1677.553 | 1.6806 | 8.6208e-05
| 1677.432 | 1.4174 | 0.00526 |  | 1677.432 | 1.6796 | 8.9377e-05
| 1677.312 | 1.4169 | 0.00518 |  | 1677.312 | 1.6787 | 9.3954e-05
| 1677.191 | 1.4163 | 0.00511 |  | 1677.191 | 1.6778 | 9.2879e-05
| 1677.071 | 1.4158 | 0.00503 |  | 1677.071 | 1.6768 | 8.8794e-05
| 1676.95 | 1.4153 | 0.00496 |  | 1676.95 | 1.6759 | 8.3267e-05
| 1676.83 | 1.4148 | 0.00488 |  | 1676.83 | 1.675 | 8.212e-05
| 1676.709 | 1.4143 | 0.00481 |  | 1676.709 | 1.6741 | 8.2906e-05
| 1676.589 | 1.4138 | 0.00474 |  | 1676.589 | 1.6732 | 9.252e-05
| 1676.468 | 1.4133 | 0.00467 |  | 1676.468 | 1.6724 | 0.00011286
| 1676.347 | 1.4128 | 0.00462 |  | 1676.347 | 1.6715 | 0.0001279
| 1676.227 | 1.4124 | 0.00457 |  | 1676.227 | 1.6706 | 0.00014332
| 1676.106 | 1.4119 | 0.00452 |  | 1676.106 | 1.6698 | 0.00016374
| 1675.986 | 1.4115 | 0.00446 |  | 1675.986 | 1.6689 | 0.00017434
| 1675.865 | 1.411 | 0.00439 |  | 1675.865 | 1.6681 | 0.00018412
| 1675.745 | 1.4106 | 0.00432 |  | 1675.745 | 1.6672 | 0.00020067
| 1675.624 | 1.4102 | 0.00425 |  | 1675.624 | 1.6664 | 0.00021356
| 1675.504 | 1.4097 | 0.00418 |  | 1675.504 | 1.6656 | 0.0002376
| 1675.383 | 1.4093 | 0.00412 |  | 1675.383 | 1.6647 | 0.00026606
| 1675.263 | 1.4088 | 0.00406 |  | 1675.263 | 1.6639 | 0.00029156
| 1675.142 | 1.4084 | 0.00401 |  | 1675.142 | 1.6631 | 0.0003204
| 1675.022 | 1.408 | 0.00396 |  | 1675.022 | 1.6623 | 0.00034527
| 1674.901 | 1.4076 | 0.00391 |  | 1674.901 | 1.6614 | 0.0003811
| 1674.781 | 1.4071 | 0.00386 |  | 1674.781 | 1.6606 | 0.00042091
| 1674.66 | 1.4067 | 0.0038 |  | 1674.66 | 1.6598 | 0.00046759
| 1674.539 | 1.4063 | 0.00375 |  | 1674.539 | 1.6589 | 0.00053604
| 1674.419 | 1.4059 | 0.00371 |  | 1674.419 | 1.6581 | 0.00061848
| 1674.298 | 1.4054 | 0.00368 |  | 1674.298 | 1.6572 | 0.0007127
| 1674.178 | 1.405 | 0.00366 |  | 1674.178 | 1.6563 | 0.00082597
| 1674.057 | 1.4046 | 0.00365 |  | 1674.057 | 1.6555 | 0.0009578
| 1673.937 | 1.4042 | 0.00363 |  | 1673.937 | 1.6546 | 0.00111
| 1673.816 | 1.4039 | 0.00361 |  | 1673.816 | 1.6537 | 0.0013
| 1673.696 | 1.4035 | 0.00358 |  | 1673.696 | 1.6527 | 0.00154
| 1673.575 | 1.4031 | 0.00356 |  | 1673.575 | 1.6518 | 0.00184
| 1673.455 | 1.4027 | 0.00353 |  | 1673.455 | 1.6508 | 0.00224
| 1673.334 | 1.4023 | 0.00352 |  | 1673.334 | 1.6499 | 0.00277
| 1673.214 | 1.402 | 0.00351 |  | 1673.214 | 1.649 | 0.00342
| 1673.093 | 1.4016 | 0.0035 |  | 1673.093 | 1.6482 | 0.00425
| 1672.973 | 1.4013 | 0.00349 |  | 1672.973 | 1.6475 | 0.00522
| 1672.852 | 1.4009 | 0.00348 |  | 1672.852 | 1.6471 | 0.00631
| 1672.731 | 1.4006 | 0.00346 |  | 1672.731 | 1.6471 | 0.00743
| 1672.611 | 1.4002 | 0.00344 |  | 1672.611 | 1.6474 | 0.00847
| 1672.49 | 1.3999 | 0.00343 |  | 1672.49 | 1.648 | 0.00931
| 1672.37 | 1.3995 | 0.00341 |  | 1672.37 | 1.6488 | 0.00982
| 1672.249 | 1.3992 | 0.0034 |  | 1672.249 | 1.6498 | 0.0099
| 1672.129 | 1.3988 | 0.0034 |  | 1672.129 | 1.6507 | 0.00955
| 1672.008 | 1.3985 | 0.0034 |  | 1672.008 | 1.6514 | 0.00881
| 1671.888 | 1.3982 | 0.00339 |  | 1671.888 | 1.6519 | 0.00779
| 1671.767 | 1.3978 | 0.00339 |  | 1671.767 | 1.6519 | 0.00663
| 1671.647 | 1.3975 | 0.00338 |  | 1671.647 | 1.6517 | 0.00547
| 1671.526 | 1.3971 | 0.00339 |  | 1671.526 | 1.6511 | 0.00442
| 1671.406 | 1.3968 | 0.00339 |  | 1671.406 | 1.6503 | 0.00354
| 1671.285 | 1.3965 | 0.00341 |  | 1671.285 | 1.6494 | 0.00286
| 1671.165 | 1.3961 | 0.00344 |  | 1671.165 | 1.6485 | 0.00235
| 1671.044 | 1.3958 | 0.00347 |  | 1671.044 | 1.6475 | 0.00198
| 1670.923 | 1.3955 | 0.0035 |  | 1670.923 | 1.6466 | 0.00171
| 1670.803 | 1.3952 | 0.00353 |  | 1670.803 | 1.6458 | 0.00151
| 1670.682 | 1.3949 | 0.00355 |  | 1670.682 | 1.645 | 0.00136
| 1670.562 | 1.3946 | 0.00357 |  | 1670.562 | 1.6442 | 0.00125
| 1670.441 | 1.3943 | 0.0036 |  | 1670.441 | 1.6434 | 0.00118
| 1670.321 | 1.394 | 0.00363 |  | 1670.321 | 1.6427 | 0.00113
| 1670.2 | 1.3937 | 0.00366 |  | 1670.2 | 1.6419 | 0.0011
| 1670.08 | 1.3934 | 0.0037 |  | 1670.08 | 1.6413 | 0.00109
| 1669.959 | 1.3931 | 0.00375 |  | 1669.959 | 1.6406 | 0.00108
| 1669.839 | 1.3929 | 0.0038 |  | 1669.839 | 1.6399 | 0.00107
| 1669.718 | 1.3926 | 0.00384 |  | 1669.718 | 1.6393 | 0.00107
| 1669.598 | 1.3923 | 0.00387 |  | 1669.598 | 1.6386 | 0.00108
| 1669.477 | 1.3921 | 0.00391 |  | 1669.477 | 1.638 | 0.0011
| 1669.357 | 1.3918 | 0.00394 |  | 1669.357 | 1.6374 | 0.00113
| 1669.236 | 1.3915 | 0.00398 |  | 1669.236 | 1.6368 | 0.00116
| 1669.116 | 1.3913 | 0.00403 |  | 1669.116 | 1.6362 | 0.00119
| 1668.995 | 1.391 | 0.00409 |  | 1668.995 | 1.6356 | 0.00121
| 1668.875 | 1.3908 | 0.00415 |  | 1668.875 | 1.6351 | 0.00122
| 1668.754 | 1.3905 | 0.0042 |  | 1668.754 | 1.6345 | 0.00123
| 1668.633 | 1.3903 | 0.00426 |  | 1668.633 | 1.6339 | 0.00125
| 1668.513 | 1.3901 | 0.00431 |  | 1668.513 | 1.6333 | 0.00127
| 1668.392 | 1.3898 | 0.00436 |  | 1668.392 | 1.6327 | 0.0013
| 1668.272 | 1.3896 | 0.00441 |  | 1668.272 | 1.6321 | 0.00134
| 1668.151 | 1.3894 | 0.00446 |  | 1668.151 | 1.6316 | 0.00139
| 1668.031 | 1.3892 | 0.00452 |  | 1668.031 | 1.631 | 0.00144
| 1667.91 | 1.3889 | 0.00459 |  | 1667.91 | 1.6304 | 0.00149
| 1667.79 | 1.3887 | 0.00466 |  | 1667.79 | 1.6298 | 0.00156
| 1667.669 | 1.3885 | 0.00472 |  | 1667.669 | 1.6292 | 0.00163
| 1667.549 | 1.3884 | 0.00478 |  | 1667.549 | 1.6286 | 0.00171
| 1667.428 | 1.3882 | 0.00482 |  | 1667.428 | 1.6281 | 0.0018
| 1667.308 | 1.388 | 0.00487 |  | 1667.308 | 1.6275 | 0.00188
| 1667.187 | 1.3878 | 0.00491 |  | 1667.187 | 1.6269 | 0.00197
| 1667.067 | 1.3876 | 0.00495 |  | 1667.067 | 1.6263 | 0.00206
| 1666.946 | 1.3874 | 0.00501 |  | 1666.946 | 1.6258 | 0.00215
| 1666.825 | 1.3872 | 0.00507 |  | 1666.825 | 1.6252 | 0.00226
| 1666.705 | 1.387 | 0.00513 |  | 1666.705 | 1.6246 | 0.00238
| 1666.584 | 1.3869 | 0.00519 |  | 1666.584 | 1.624 | 0.00252
| 1666.464 | 1.3867 | 0.00525 |  | 1666.464 | 1.6234 | 0.00267
| 1666.343 | 1.3866 | 0.00531 |  | 1666.343 | 1.6228 | 0.00284
| 1666.223 | 1.3864 | 0.00535 |  | 1666.223 | 1.6222 | 0.003
| 1666.102 | 1.3863 | 0.00539 |  | 1666.102 | 1.6216 | 0.00318
| 1665.982 | 1.3861 | 0.00543 |  | 1665.982 | 1.621 | 0.00336
| 1665.861 | 1.386 | 0.00547 |  | 1665.861 | 1.6204 | 0.00357
| 1665.741 | 1.3859 | 0.00551 |  | 1665.741 | 1.6198 | 0.00378
| 1665.62 | 1.3857 | 0.00555 |  | 1665.62 | 1.6192 | 0.00402
| 1665.5 | 1.3856 | 0.00558 |  | 1665.5 | 1.6186 | 0.00427
| 1665.379 | 1.3855 | 0.00561 |  | 1665.379 | 1.618 | 0.00453
| 1665.259 | 1.3854 | 0.00563 |  | 1665.259 | 1.6174 | 0.00479
| 1665.138 | 1.3852 | 0.00565 |  | 1665.138 | 1.6167 | 0.00506
| 1665.017 | 1.3851 | 0.00567 |  | 1665.017 | 1.6161 | 0.00535
| 1664.897 | 1.385 | 0.00569 |  | 1664.897 | 1.6154 | 0.00565
| 1664.776 | 1.3848 | 0.00572 |  | 1664.776 | 1.6147 | 0.00599
| 1664.656 | 1.3847 | 0.00574 |  | 1664.656 | 1.6139 | 0.00638
| 1664.535 | 1.3846 | 0.00576 |  | 1664.535 | 1.6132 | 0.00682
| 1664.415 | 1.3845 | 0.00577 |  | 1664.415 | 1.6123 | 0.00733
| 1664.294 | 1.3844 | 0.00578 |  | 1664.294 | 1.6115 | 0.0079
| 1664.174 | 1.3843 | 0.00578 |  | 1664.174 | 1.6106 | 0.00858
| 1664.053 | 1.3842 | 0.00578 |  | 1664.053 | 1.6096 | 0.00939
| 1663.933 | 1.3841 | 0.00579 |  | 1663.933 | 1.6087 | 0.01036
| 1663.812 | 1.384 | 0.00579 |  | 1663.812 | 1.6077 | 0.01153
| 1663.692 | 1.3839 | 0.0058 |  | 1663.692 | 1.6068 | 0.01292
| 1663.571 | 1.3838 | 0.0058 |  | 1663.571 | 1.606 | 0.01458
| 1663.451 | 1.3837 | 0.00579 |  | 1663.451 | 1.6053 | 0.01652
| 1663.33 | 1.3836 | 0.00576 |  | 1663.33 | 1.6049 | 0.01876
| 1663.209 | 1.3835 | 0.00573 |  | 1663.209 | 1.6048 | 0.02127
| 1663.089 | 1.3834 | 0.00569 |  | 1663.089 | 1.6052 | 0.02398
| 1662.969 | 1.3833 | 0.00566 |  | 1662.969 | 1.6063 | 0.02681
| 1662.848 | 1.3832 | 0.00563 |  | 1662.848 | 1.608 | 0.02957
| 1662.727 | 1.383 | 0.00561 |  | 1662.727 | 1.6103 | 0.03206
| 1662.607 | 1.3829 | 0.00559 |  | 1662.607 | 1.6134 | 0.03406
| 1662.486 | 1.3828 | 0.00557 |  | 1662.486 | 1.6169 | 0.03536
| 1662.366 | 1.3827 | 0.00555 |  | 1662.366 | 1.6207 | 0.03581
| 1662.245 | 1.3826 | 0.00552 |  | 1662.245 | 1.6246 | 0.03536
| 1662.125 | 1.3825 | 0.00548 |  | 1662.125 | 1.6281 | 0.03404
| 1662.004 | 1.3824 | 0.00543 |  | 1662.004 | 1.6312 | 0.03202
| 1661.884 | 1.3823 | 0.0054 |  | 1661.884 | 1.6336 | 0.02949
| 1661.763 | 1.3821 | 0.00537 |  | 1661.763 | 1.6354 | 0.02668
| 1661.643 | 1.382 | 0.00534 |  | 1661.643 | 1.6365 | 0.02379
| 1661.522 | 1.3819 | 0.00532 |  | 1661.522 | 1.637 | 0.021
| 1661.402 | 1.3818 | 0.00529 |  | 1661.402 | 1.637 | 0.01839
| 1661.281 | 1.3817 | 0.00525 |  | 1661.281 | 1.6366 | 0.01605
| 1661.161 | 1.3816 | 0.00521 |  | 1661.161 | 1.6361 | 0.01398
| 1661.04 | 1.3815 | 0.00517 |  | 1661.04 | 1.6353 | 0.01219
| 1660.919 | 1.3814 | 0.00512 |  | 1660.919 | 1.6344 | 0.01065
| 1660.799 | 1.3813 | 0.00509 |  | 1660.799 | 1.6335 | 0.00932
| 1660.678 | 1.3811 | 0.00505 |  | 1660.678 | 1.6325 | 0.0082
| 1660.558 | 1.381 | 0.00502 |  | 1660.558 | 1.6316 | 0.00724
| 1660.437 | 1.3809 | 0.00499 |  | 1660.437 | 1.6306 | 0.00641
| 1660.317 | 1.3808 | 0.00494 |  | 1660.317 | 1.6297 | 0.00569
| 1660.196 | 1.3807 | 0.00489 |  | 1660.196 | 1.6289 | 0.00506
| 1660.076 | 1.3806 | 0.00482 |  | 1660.076 | 1.628 | 0.0045
| 1659.955 | 1.3805 | 0.00476 |  | 1659.955 | 1.6272 | 0.00402
| 1659.835 | 1.3803 | 0.00471 |  | 1659.835 | 1.6264 | 0.00361
| 1659.714 | 1.3802 | 0.00467 |  | 1659.714 | 1.6256 | 0.00326
| 1659.594 | 1.3801 | 0.00463 |  | 1659.594 | 1.6248 | 0.00297
| 1659.473 | 1.38 | 0.00461 |  | 1659.473 | 1.6241 | 0.00271
| 1659.353 | 1.3798 | 0.00458 |  | 1659.353 | 1.6235 | 0.00249
| 1659.232 | 1.3797 | 0.00453 |  | 1659.232 | 1.6228 | 0.00228
| 1659.111 | 1.3796 | 0.00448 |  | 1659.111 | 1.6222 | 0.0021
| 1658.991 | 1.3795 | 0.00442 |  | 1658.991 | 1.6216 | 0.00194
| 1658.87 | 1.3794 | 0.00436 |  | 1658.87 | 1.621 | 0.00181
| 1658.75 | 1.3792 | 0.0043 |  | 1658.75 | 1.6204 | 0.00169
| 1658.629 | 1.3791 | 0.00425 |  | 1658.629 | 1.6199 | 0.0016
| 1658.509 | 1.3789 | 0.00421 |  | 1658.509 | 1.6194 | 0.00153
| 1658.388 | 1.3788 | 0.00418 |  | 1658.388 | 1.6189 | 0.00145
| 1658.268 | 1.3787 | 0.00415 |  | 1658.268 | 1.6184 | 0.00138
| 1658.147 | 1.3785 | 0.00412 |  | 1658.147 | 1.618 | 0.00129
| 1658.027 | 1.3784 | 0.00408 |  | 1658.027 | 1.6175 | 0.00121
| 1657.906 | 1.3782 | 0.00405 |  | 1657.906 | 1.6171 | 0.00113
| 1657.786 | 1.3781 | 0.00402 |  | 1657.786 | 1.6166 | 0.00107
| 1657.665 | 1.378 | 0.004 |  | 1657.665 | 1.6162 | 0.00103
| 1657.545 | 1.3779 | 0.00398 |  | 1657.545 | 1.6158 | 0.00099441
| 1657.424 | 1.3777 | 0.00396 |  | 1657.424 | 1.6154 | 0.00097212
| 1657.303 | 1.3776 | 0.00394 |  | 1657.303 | 1.615 | 0.00094521
| 1657.183 | 1.3775 | 0.00391 |  | 1657.183 | 1.6147 | 0.00090882
| 1657.062 | 1.3774 | 0.00386 |  | 1657.062 | 1.6143 | 0.00085441
| 1656.942 | 1.3773 | 0.00381 |  | 1656.942 | 1.614 | 0.00079169
| 1656.821 | 1.3771 | 0.00376 |  | 1656.821 | 1.6136 | 0.00072473
| 1656.701 | 1.377 | 0.00372 |  | 1656.701 | 1.6133 | 0.00065699
| 1656.58 | 1.3768 | 0.00369 |  | 1656.58 | 1.6129 | 0.00059019
| 1656.46 | 1.3767 | 0.00367 |  | 1656.46 | 1.6126 | 0.00052673
| 1656.339 | 1.3766 | 0.00365 |  | 1656.339 | 1.6122 | 0.00046622
| 1656.219 | 1.3764 | 0.00364 |  | 1656.219 | 1.6119 | 0.00040615
| 1656.098 | 1.3763 | 0.00361 |  | 1656.098 | 1.6116 | 0.00034858
| 1655.978 | 1.3762 | 0.00358 |  | 1655.978 | 1.6112 | 0.00029515
| 1655.857 | 1.3761 | 0.00355 |  | 1655.857 | 1.6108 | 0.0002497
| 1655.737 | 1.3759 | 0.00352 |  | 1655.737 | 1.6105 | 0.00021588
| 1655.616 | 1.3758 | 0.0035 |  | 1655.616 | 1.6101 | 0.00019377
| 1655.495 | 1.3756 | 0.00349 |  | 1655.495 | 1.6098 | 0.00018038
| 1655.375 | 1.3755 | 0.00348 |  | 1655.375 | 1.6095 | 0.00017203
| 1655.255 | 1.3754 | 0.00348 |  | 1655.255 | 1.6092 | 0.00016258
| 1655.134 | 1.3753 | 0.00347 |  | 1655.134 | 1.6088 | 0.00014807
| 1655.013 | 1.3752 | 0.00345 |  | 1655.013 | 1.6085 | 0.00012796
| 1654.893 | 1.3751 | 0.00343 |  | 1654.893 | 1.6082 | 0.00010394
| 1654.772 | 1.3749 | 0.0034 |  | 1654.772 | 1.6079 | 8.3659e-05
| 1654.652 | 1.3748 | 0.00338 |  | 1654.652 | 1.6076 | 6.9044e-05
| 1654.531 | 1.3746 | 0.00336 |  | 1654.531 | 1.6073 | 6.4707e-05
| 1654.411 | 1.3745 | 0.00337 |  | 1654.411 | 1.607 | 6.9562e-05
| 1654.29 | 1.3744 | 0.00337 |  | 1654.29 | 1.6067 | 7.9184e-05
| 1654.17 | 1.3743 | 0.00338 |  | 1654.17 | 1.6064 | 8.7845e-05
| 1654.049 | 1.3742 | 0.00338 |  | 1654.049 | 1.6061 | 9.0402e-05
| 1653.929 | 1.3741 | 0.00337 |  | 1653.929 | 1.6059 | 8.4944e-05
| 1653.808 | 1.374 | 0.00334 |  | 1653.808 | 1.6056 | 7.2741e-05
| 1653.688 | 1.3739 | 0.0033 |  | 1653.688 | 1.6053 | 5.9656e-05
| 1653.567 | 1.3738 | 0.00327 |  | 1653.567 | 1.605 | 5.1714e-05
| 1653.447 | 1.3737 | 0.00323 |  | 1653.447 | 1.6047 | 5.2254e-05
| 1653.326 | 1.3735 | 0.00321 |  | 1653.326 | 1.6045 | 6.3438e-05
| 1653.205 | 1.3734 | 0.0032 |  | 1653.205 | 1.6042 | 8.0963e-05
| 1653.085 | 1.3733 | 0.0032 |  | 1653.085 | 1.6039 | 0.00010071
| 1652.964 | 1.3731 | 0.00319 |  | 1652.964 | 1.6037 | 0.00011753
| 1652.844 | 1.373 | 0.00318 |  | 1652.844 | 1.6034 | 0.00012888
| 1652.723 | 1.3729 | 0.00317 |  | 1652.723 | 1.6032 | 0.00013648
| 1652.603 | 1.3728 | 0.00316 |  | 1652.603 | 1.6029 | 0.00014609
| 1652.482 | 1.3726 | 0.00316 |  | 1652.482 | 1.6026 | 0.00016107
| 1652.362 | 1.3725 | 0.00316 |  | 1652.362 | 1.6024 | 0.00018432
| 1652.241 | 1.3724 | 0.00318 |  | 1652.241 | 1.6022 | 0.00021272
| 1652.121 | 1.3723 | 0.00319 |  | 1652.121 | 1.6019 | 0.00024153
| 1652 | 1.3722 | 0.0032 |  | 1652 | 1.6017 | 0.00026452
| 1651.88 | 1.3721 | 0.0032 |  | 1651.88 | 1.6015 | 0.00027615
| 1651.759 | 1.372 | 0.00319 |  | 1651.759 | 1.6013 | 0.00027774
| 1651.639 | 1.3719 | 0.00318 |  | 1651.639 | 1.6011 | 0.00027516
| 1651.518 | 1.3718 | 0.00317 |  | 1651.518 | 1.6008 | 0.0002754
| 1651.397 | 1.3717 | 0.00317 |  | 1651.397 | 1.6006 | 0.00028611
| 1651.277 | 1.3716 | 0.00317 |  | 1651.277 | 1.6003 | 0.00030824
| 1651.156 | 1.3715 | 0.00317 |  | 1651.156 | 1.6001 | 0.00033946
| 1651.036 | 1.3714 | 0.00318 |  | 1651.036 | 1.5999 | 0.00037184
| 1650.915 | 1.3713 | 0.00317 |  | 1650.915 | 1.5997 | 0.00039739
| 1650.795 | 1.3713 | 0.00315 |  | 1650.795 | 1.5995 | 0.00041248
| 1650.674 | 1.3712 | 0.00313 |  | 1650.674 | 1.5993 | 0.00041841
| 1650.554 | 1.3711 | 0.0031 |  | 1650.554 | 1.5991 | 0.00041922
| 1650.433 | 1.3709 | 0.00308 |  | 1650.433 | 1.5989 | 0.00042349
| 1650.313 | 1.3708 | 0.00307 |  | 1650.313 | 1.5987 | 0.00043505
| 1650.192 | 1.3707 | 0.00308 |  | 1650.192 | 1.5985 | 0.00045374
| 1650.072 | 1.3706 | 0.00309 |  | 1650.072 | 1.5983 | 0.00047617
| 1649.951 | 1.3705 | 0.00309 |  | 1649.951 | 1.5981 | 0.00049432
| 1649.831 | 1.3704 | 0.00309 |  | 1649.831 | 1.5979 | 0.00050488
| 1649.71 | 1.3703 | 0.00309 |  | 1649.71 | 1.5977 | 0.00050873
| 1649.589 | 1.3703 | 0.00307 |  | 1649.589 | 1.5975 | 0.0005101
| 1649.469 | 1.3702 | 0.00306 |  | 1649.469 | 1.5974 | 0.00051557
| 1649.348 | 1.3701 | 0.00306 |  | 1649.348 | 1.5972 | 0.000531
| 1649.228 | 1.37 | 0.00306 |  | 1649.228 | 1.597 | 0.00055416
| 1649.107 | 1.3699 | 0.00306 |  | 1649.107 | 1.5968 | 0.00058046
| 1648.987 | 1.3698 | 0.00307 |  | 1648.987 | 1.5966 | 0.0006
| 1648.866 | 1.3697 | 0.00307 |  | 1648.866 | 1.5965 | 0.00060624
| 1648.746 | 1.3696 | 0.00306 |  | 1648.746 | 1.5963 | 0.00059684
| 1648.625 | 1.3695 | 0.00304 |  | 1648.625 | 1.5961 | 0.00057642
| 1648.505 | 1.3695 | 0.00302 |  | 1648.505 | 1.596 | 0.00055545
| 1648.384 | 1.3694 | 0.003 |  | 1648.384 | 1.5958 | 0.0005413
| 1648.264 | 1.3692 | 0.00299 |  | 1648.264 | 1.5956 | 0.00054007
| 1648.143 | 1.3691 | 0.003 |  | 1648.143 | 1.5954 | 0.00054791
| 1648.023 | 1.3691 | 0.003 |  | 1648.023 | 1.5952 | 0.0005576
| 1647.902 | 1.369 | 0.00301 |  | 1647.902 | 1.5951 | 0.00056019
| 1647.781 | 1.3689 | 0.003 |  | 1647.781 | 1.5949 | 0.00054977
| 1647.661 | 1.3688 | 0.00299 |  | 1647.661 | 1.5947 | 0.00052955
| 1647.541 | 1.3687 | 0.00298 |  | 1647.541 | 1.5946 | 0.00050723
| 1647.42 | 1.3686 | 0.00297 |  | 1647.42 | 1.5944 | 0.00049206
| 1647.299 | 1.3685 | 0.00297 |  | 1647.299 | 1.5942 | 0.00049203
| 1647.179 | 1.3684 | 0.00298 |  | 1647.179 | 1.594 | 0.00050729
| 1647.058 | 1.3683 | 0.00299 |  | 1647.058 | 1.5938 | 0.00053155
| 1646.938 | 1.3683 | 0.00301 |  | 1646.938 | 1.5937 | 0.00055218
| 1646.817 | 1.3682 | 0.00301 |  | 1646.817 | 1.5935 | 0.00056202
| 1646.697 | 1.3681 | 0.00301 |  | 1646.697 | 1.5934 | 0.00055606
| 1646.576 | 1.3681 | 0.00299 |  | 1646.576 | 1.5932 | 0.00054012
| 1646.456 | 1.368 | 0.00296 |  | 1646.456 | 1.5931 | 0.00052224
| 1646.335 | 1.3679 | 0.00294 |  | 1646.335 | 1.5929 | 0.00051083
| 1646.215 | 1.3678 | 0.00293 |  | 1646.215 | 1.5927 | 0.00051093
| 1646.094 | 1.3677 | 0.00292 |  | 1646.094 | 1.5925 | 0.00052063
| 1645.974 | 1.3677 | 0.00293 |  | 1645.974 | 1.5924 | 0.00053136
| 1645.853 | 1.3676 | 0.00293 |  | 1645.853 | 1.5922 | 0.0005346
| 1645.733 | 1.3675 | 0.00293 |  | 1645.733 | 1.5921 | 0.00052516
| 1645.612 | 1.3674 | 0.00292 |  | 1645.612 | 1.592 | 0.00050493
| 1645.491 | 1.3674 | 0.0029 |  | 1645.491 | 1.5918 | 0.00048181
| 1645.371 | 1.3673 | 0.00288 |  | 1645.371 | 1.5916 | 0.00046529
| 1645.25 | 1.3672 | 0.00287 |  | 1645.25 | 1.5915 | 0.00046115
| 1645.13 | 1.3671 | 0.00287 |  | 1645.13 | 1.5913 | 0.00046902
| 1645.009 | 1.367 | 0.00287 |  | 1645.009 | 1.5911 | 0.0004842
| 1644.889 | 1.367 | 0.00287 |  | 1644.889 | 1.591 | 0.00049472
| 1644.768 | 1.3669 | 0.00288 |  | 1644.768 | 1.5909 | 0.00049344
| 1644.648 | 1.3668 | 0.00287 |  | 1644.648 | 1.5908 | 0.00047574
| 1644.527 | 1.3667 | 0.00286 |  | 1644.527 | 1.5906 | 0.0004464
| 1644.407 | 1.3667 | 0.00285 |  | 1644.407 | 1.5905 | 0.00041307
| 1644.286 | 1.3666 | 0.00284 |  | 1644.286 | 1.5903 | 0.00038473
| 1644.166 | 1.3665 | 0.00283 |  | 1644.166 | 1.5901 | 0.00036656
| 1644.045 | 1.3664 | 0.00283 |  | 1644.045 | 1.59 | 0.00035778
| 1643.925 | 1.3664 | 0.00283 |  | 1643.925 | 1.5898 | 0.00035421
| 1643.804 | 1.3663 | 0.00283 |  | 1643.804 | 1.5897 | 0.00034972
| 1643.683 | 1.3663 | 0.00281 |  | 1643.683 | 1.5895 | 0.00033918
| 1643.563 | 1.3662 | 0.00279 |  | 1643.563 | 1.5894 | 0.00032274
| 1643.442 | 1.3661 | 0.00276 |  | 1643.442 | 1.5892 | 0.00030431
| 1643.322 | 1.3661 | 0.00273 |  | 1643.322 | 1.5891 | 0.00029027
| 1643.201 | 1.366 | 0.00271 |  | 1643.201 | 1.5889 | 0.00028324
| 1643.081 | 1.3659 | 0.0027 |  | 1643.081 | 1.5888 | 0.00028317
| 1642.96 | 1.3658 | 0.0027 |  | 1642.96 | 1.5886 | 0.00028763
| 1642.84 | 1.3658 | 0.00269 |  | 1642.84 | 1.5885 | 0.00028775
| 1642.719 | 1.3657 | 0.00269 |  | 1642.719 | 1.5884 | 0.00028006
| 1642.599 | 1.3656 | 0.00267 |  | 1642.599 | 1.5882 | 0.0002631
| 1642.478 | 1.3656 | 0.00264 |  | 1642.478 | 1.5881 | 0.00023936
| 1642.358 | 1.3655 | 0.00261 |  | 1642.358 | 1.588 | 0.00021484
| 1642.237 | 1.3654 | 0.00258 |  | 1642.237 | 1.5878 | 0.00019511
| 1642.117 | 1.3653 | 0.00256 |  | 1642.117 | 1.5877 | 0.00018287
| 1641.996 | 1.3652 | 0.00255 |  | 1641.996 | 1.5875 | 0.00017571
| 1641.875 | 1.3651 | 0.00256 |  | 1641.875 | 1.5874 | 0.00016824
| 1641.755 | 1.3651 | 0.00257 |  | 1641.755 | 1.5873 | 0.00015498
| 1641.634 | 1.365 | 0.00258 |  | 1641.634 | 1.5871 | 0.0001326
| 1641.514 | 1.3649 | 0.00257 |  | 1641.514 | 1.587 | 0.00010228
| 1641.393 | 1.3649 | 0.00256 |  | 1641.393 | 1.5869 | 6.8905e-05
| 1641.273 | 1.3648 | 0.00254 |  | 1641.273 | 1.5867 | 3.8412e-05
| 1641.152 | 1.3647 | 0.00252 |  | 1641.152 | 1.5866 | 1.6872e-05
| 1641.032 | 1.3647 | 0.00251 |  | 1641.032 | 1.5864 | 5.0539e-06
| 1640.911 | 1.3646 | 0.0025 |  | 1640.911 | 1.5863 | -2.2555e-07
| 1640.791 | 1.3645 | 0.0025 |  | 1640.791 | 1.5861 | -4.6926e-06
| 1640.67 | 1.3645 | 0.00249 |  | 1640.67 | 1.586 | -1.4046e-05
| 1640.55 | 1.3644 | 0.00247 |  | 1640.55 | 1.5859 | -3.0534e-05
| 1640.429 | 1.3643 | 0.00245 |  | 1640.429 | 1.5857 | -5.3921e-05
| 1640.309 | 1.3643 | 0.00242 |  | 1640.309 | 1.5856 | -7.9589e-05
| 1640.188 | 1.3642 | 0.00239 |  | 1640.188 | 1.5854 | -0.00010068
| 1640.068 | 1.3641 | 0.00237 |  | 1640.068 | 1.5853 | -0.00011383
| 1639.947 | 1.364 | 0.00236 |  | 1639.947 | 1.5851 | -0.00012001
| 1639.826 | 1.3639 | 0.00236 |  | 1639.826 | 1.585 | -0.00012244
| 1639.706 | 1.3639 | 0.00236 |  | 1639.706 | 1.5849 | -0.00012755
| 1639.585 | 1.3638 | 0.00236 |  | 1639.585 | 1.5848 | -0.00013989
| 1639.465 | 1.3638 | 0.00235 |  | 1639.465 | 1.5846 | -0.00016065
| 1639.344 | 1.3637 | 0.00233 |  | 1639.344 | 1.5845 | -0.00018611
| 1639.224 | 1.3636 | 0.00231 |  | 1639.224 | 1.5843 | -0.000211
| 1639.103 | 1.3636 | 0.0023 |  | 1639.103 | 1.5842 | -0.00023036
| 1638.983 | 1.3635 | 0.00229 |  | 1638.983 | 1.5841 | -0.00024234
| 1638.862 | 1.3634 | 0.00229 |  | 1638.862 | 1.5839 | -0.00024845
| 1638.742 | 1.3633 | 0.00229 |  | 1638.742 | 1.5838 | -0.00025618
| 1638.621 | 1.3633 | 0.00229 |  | 1638.621 | 1.5837 | -0.00027029
| 1638.501 | 1.3632 | 0.00228 |  | 1638.501 | 1.5836 | -0.00029557
| 1638.38 | 1.3632 | 0.00226 |  | 1638.38 | 1.5834 | -0.00033067
| 1638.26 | 1.3631 | 0.00223 |  | 1638.26 | 1.5833 | -0.00036986
| 1638.139 | 1.363 | 0.00221 |  | 1638.139 | 1.5831 | -0.00040201
| 1638.019 | 1.363 | 0.00219 |  | 1638.019 | 1.583 | -0.00042217
| 1637.898 | 1.3629 | 0.00218 |  | 1637.898 | 1.5828 | -0.00042718
| 1637.777 | 1.3628 | 0.00217 |  | 1637.777 | 1.5827 | -0.0004204
| 1637.657 | 1.3627 | 0.00217 |  | 1637.657 | 1.5825 | -0.00041058
| 1637.536 | 1.3627 | 0.00217 |  | 1637.536 | 1.5824 | -0.00040737
| 1637.416 | 1.3626 | 0.00216 |  | 1637.416 | 1.5823 | -0.00041618
| 1637.295 | 1.3626 | 0.00213 |  | 1637.295 | 1.5822 | -0.00043746
| 1637.175 | 1.3625 | 0.00211 |  | 1637.175 | 1.5821 | -0.00046567
| 1637.054 | 1.3624 | 0.00208 |  | 1637.054 | 1.5819 | -0.00049304
| 1636.934 | 1.3624 | 0.00206 |  | 1636.934 | 1.5818 | -0.00051413
| 1636.813 | 1.3623 | 0.00205 |  | 1636.813 | 1.5817 | -0.0005279
| 1636.693 | 1.3622 | 0.00205 |  | 1636.693 | 1.5815 | -0.00053742
| 1636.572 | 1.3621 | 0.00205 |  | 1636.572 | 1.5814 | -0.00055019
| 1636.452 | 1.3621 | 0.00205 |  | 1636.452 | 1.5813 | -0.0005716
| 1636.331 | 1.362 | 0.00203 |  | 1636.331 | 1.5812 | -0.00060243
| 1636.211 | 1.362 | 0.00201 |  | 1636.211 | 1.581 | -0.00063806
| 1636.09 | 1.3619 | 0.00199 |  | 1636.09 | 1.5809 | -0.00066935
| 1635.969 | 1.3619 | 0.00196 |  | 1635.969 | 1.5807 | -0.00068677
| 1635.849 | 1.3618 | 0.00194 |  | 1635.849 | 1.5805 | -0.00068641
| 1635.728 | 1.3617 | 0.00193 |  | 1635.728 | 1.5804 | -0.0006693
| 1635.608 | 1.3616 | 0.00192 |  | 1635.608 | 1.5802 | -0.0006445
| 1635.487 | 1.3616 | 0.00191 |  | 1635.487 | 1.5801 | -0.00062186
| 1635.367 | 1.3615 | 0.00191 |  | 1635.367 | 1.58 | -0.00060805
| 1635.246 | 1.3614 | 0.00189 |  | 1635.246 | 1.5799 | -0.00060683
| 1635.126 | 1.3613 | 0.00188 |  | 1635.126 | 1.5797 | -0.00061147
| 1635.005 | 1.3613 | 0.00187 |  | 1635.005 | 1.5796 | -0.00061535
| 1634.885 | 1.3612 | 0.00187 |  | 1634.885 | 1.5795 | -0.00061219
| 1634.764 | 1.3611 | 0.00187 |  | 1634.764 | 1.5794 | -0.00059924
| 1634.644 | 1.3611 | 0.00188 |  | 1634.644 | 1.5793 | -0.00058112
| 1634.523 | 1.361 | 0.00188 |  | 1634.523 | 1.5792 | -0.00056556
| 1634.403 | 1.361 | 0.00188 |  | 1634.403 | 1.5791 | -0.00056028
| 1634.282 | 1.3609 | 0.00187 |  | 1634.282 | 1.579 | -0.00057013
| 1634.161 | 1.3609 | 0.00186 |  | 1634.161 | 1.5789 | -0.00059298
| 1634.041 | 1.3608 | 0.00183 |  | 1634.041 | 1.5788 | -0.00062333
| 1633.92 | 1.3607 | 0.00181 |  | 1633.92 | 1.5787 | -0.00065286
| 1633.8 | 1.3607 | 0.00179 |  | 1633.8 | 1.5786 | -0.00067822
| 1633.679 | 1.3606 | 0.00178 |  | 1633.679 | 1.5784 | -0.00069885
| 1633.559 | 1.3605 | 0.00177 |  | 1633.559 | 1.5783 | -0.00071784
| 1633.438 | 1.3605 | 0.00176 |  | 1633.438 | 1.5782 | -0.00074028
| 1633.318 | 1.3604 | 0.00174 |  | 1633.318 | 1.5781 | -0.00077049
| 1633.197 | 1.3603 | 0.00172 |  | 1633.197 | 1.578 | -0.00080441
| 1633.077 | 1.3603 | 0.0017 |  | 1633.077 | 1.5779 | -0.0008384
| 1632.956 | 1.3602 | 0.00169 |  | 1632.956 | 1.5777 | -0.0008639
| 1632.836 | 1.3601 | 0.00169 |  | 1632.836 | 1.5776 | -0.00087782
| 1632.715 | 1.36 | 0.00169 |  | 1632.715 | 1.5774 | -0.00087917
| 1632.595 | 1.36 | 0.0017 |  | 1632.595 | 1.5773 | -0.00087501
| 1632.474 | 1.3599 | 0.00171 |  | 1632.474 | 1.5772 | -0.00087192
| 1632.354 | 1.3599 | 0.00171 |  | 1632.354 | 1.5771 | -0.00087545
| 1632.233 | 1.3599 | 0.0017 |  | 1632.233 | 1.577 | -0.00088884
| 1632.112 | 1.3598 | 0.00168 |  | 1632.112 | 1.5768 | -0.00090716
| 1631.992 | 1.3597 | 0.00165 |  | 1631.992 | 1.5767 | -0.00092333
| 1631.871 | 1.3597 | 0.00163 |  | 1631.871 | 1.5766 | -0.00093208
| 1631.751 | 1.3596 | 0.00161 |  | 1631.751 | 1.5765 | -0.00093023
| 1631.63 | 1.3595 | 0.00161 |  | 1631.63 | 1.5763 | -0.00092093
| 1631.51 | 1.3595 | 0.00161 |  | 1631.51 | 1.5762 | -0.00091046
| 1631.389 | 1.3594 | 0.00161 |  | 1631.389 | 1.5761 | -0.00090601
| 1631.269 | 1.3593 | 0.00161 |  | 1631.269 | 1.576 | -0.00091409
| 1631.148 | 1.3593 | 0.0016 |  | 1631.148 | 1.5759 | -0.00093225
| 1631.028 | 1.3592 | 0.00158 |  | 1631.028 | 1.5758 | -0.00095807
| 1630.907 | 1.3592 | 0.00157 |  | 1630.907 | 1.5757 | -0.00098222
| 1630.787 | 1.3591 | 0.00155 |  | 1630.787 | 1.5756 | -0.001
| 1630.666 | 1.359 | 0.00155 |  | 1630.666 | 1.5755 | -0.00101
| 1630.546 | 1.359 | 0.00155 |  | 1630.546 | 1.5753 | -0.00102
| 1630.425 | 1.3589 | 0.00155 |  | 1630.425 | 1.5752 | -0.00102
| 1630.305 | 1.3589 | 0.00155 |  | 1630.305 | 1.5751 | -0.00103
| 1630.184 | 1.3588 | 0.00155 |  | 1630.184 | 1.575 | -0.00105
| 1630.063 | 1.3588 | 0.00154 |  | 1630.063 | 1.5749 | -0.00106
| 1629.943 | 1.3587 | 0.00152 |  | 1629.943 | 1.5748 | -0.00108
| 1629.822 | 1.3587 | 0.00151 |  | 1629.822 | 1.5746 | -0.00109
| 1629.702 | 1.3586 | 0.00149 |  | 1629.702 | 1.5745 | -0.00109
| 1629.581 | 1.3585 | 0.00148 |  | 1629.581 | 1.5744 | -0.00108
| 1629.461 | 1.3585 | 0.00148 |  | 1629.461 | 1.5743 | -0.00107
| 1629.34 | 1.3584 | 0.00147 |  | 1629.34 | 1.5742 | -0.00107
| 1629.22 | 1.3584 | 0.00146 |  | 1629.22 | 1.5741 | -0.00108
| 1629.099 | 1.3583 | 0.00144 |  | 1629.099 | 1.574 | -0.00109
| 1628.979 | 1.3583 | 0.00142 |  | 1628.979 | 1.5739 | -0.00111
| 1628.858 | 1.3582 | 0.0014 |  | 1628.858 | 1.5738 | -0.00112
| 1628.738 | 1.3581 | 0.00138 |  | 1628.738 | 1.5736 | -0.00113
| 1628.617 | 1.358 | 0.00137 |  | 1628.617 | 1.5735 | -0.00113
| 1628.497 | 1.358 | 0.00137 |  | 1628.497 | 1.5734 | -0.00112
| 1628.376 | 1.3579 | 0.00138 |  | 1628.376 | 1.5733 | -0.00112
| 1628.255 | 1.3579 | 0.00139 |  | 1628.255 | 1.5732 | -0.00112
| 1628.135 | 1.3578 | 0.00139 |  | 1628.135 | 1.5731 | -0.00113
| 1628.014 | 1.3578 | 0.00139 |  | 1628.014 | 1.573 | -0.00114
| 1627.894 | 1.3577 | 0.00138 |  | 1627.894 | 1.5729 | -0.00116
| 1627.773 | 1.3576 | 0.00137 |  | 1627.773 | 1.5728 | -0.00118
| 1627.653 | 1.3576 | 0.00137 |  | 1627.653 | 1.5727 | -0.0012
| 1627.532 | 1.3575 | 0.00137 |  | 1627.532 | 1.5726 | -0.00121
| 1627.412 | 1.3575 | 0.00137 |  | 1627.412 | 1.5725 | -0.00122
| 1627.291 | 1.3574 | 0.00138 |  | 1627.291 | 1.5724 | -0.00124
| 1627.171 | 1.3574 | 0.00138 |  | 1627.171 | 1.5723 | -0.00125
| 1627.05 | 1.3573 | 0.00138 |  | 1627.05 | 1.5722 | -0.00127
| 1626.93 | 1.3573 | 0.00137 |  | 1626.93 | 1.572 | -0.00128
| 1626.809 | 1.3573 | 0.00135 |  | 1626.809 | 1.5719 | -0.00129
| 1626.689 | 1.3572 | 0.00133 |  | 1626.689 | 1.5718 | -0.00129
| 1626.568 | 1.3572 | 0.00131 |  | 1626.568 | 1.5717 | -0.00129
| 1626.448 | 1.3571 | 0.0013 |  | 1626.448 | 1.5716 | -0.00129
| 1626.327 | 1.357 | 0.00129 |  | 1626.327 | 1.5715 | -0.00128
| 1626.206 | 1.357 | 0.00128 |  | 1626.206 | 1.5714 | -0.00127
| 1626.086 | 1.3569 | 0.00127 |  | 1626.086 | 1.5713 | -0.00127
| 1625.965 | 1.3569 | 0.00125 |  | 1625.965 | 1.5712 | -0.00127
| 1625.845 | 1.3568 | 0.00124 |  | 1625.845 | 1.5711 | -0.00128
| 1625.724 | 1.3567 | 0.00123 |  | 1625.724 | 1.571 | -0.00129
| 1625.604 | 1.3567 | 0.00122 |  | 1625.604 | 1.5709 | -0.0013
| 1625.483 | 1.3566 | 0.00121 |  | 1625.483 | 1.5708 | -0.00131
| 1625.363 | 1.3566 | 0.00121 |  | 1625.363 | 1.5707 | -0.00131
| 1625.242 | 1.3565 | 0.00121 |  | 1625.242 | 1.5706 | -0.00132
| 1625.122 | 1.3565 | 0.00121 |  | 1625.122 | 1.5705 | -0.00132
| 1625.001 | 1.3564 | 0.00121 |  | 1625.001 | 1.5704 | -0.00133
| 1624.881 | 1.3564 | 0.0012 |  | 1624.881 | 1.5703 | -0.00134
| 1624.76 | 1.3563 | 0.00118 |  | 1624.76 | 1.5702 | -0.00135
| 1624.64 | 1.3563 | 0.00117 |  | 1624.64 | 1.57 | -0.00136
| 1624.519 | 1.3562 | 0.00116 |  | 1624.519 | 1.5699 | -0.00137
| 1624.398 | 1.3561 | 0.00116 |  | 1624.398 | 1.5698 | -0.00136
| 1624.278 | 1.3561 | 0.00117 |  | 1624.278 | 1.5697 | -0.00135
| 1624.157 | 1.356 | 0.00118 |  | 1624.157 | 1.5696 | -0.00134
| 1624.037 | 1.356 | 0.00119 |  | 1624.037 | 1.5695 | -0.00134
| 1623.916 | 1.3559 | 0.0012 |  | 1623.916 | 1.5694 | -0.00134
| 1623.796 | 1.3559 | 0.00119 |  | 1623.796 | 1.5694 | -0.00134
| 1623.675 | 1.3559 | 0.00117 |  | 1623.675 | 1.5693 | -0.00136
| 1623.555 | 1.3558 | 0.00115 |  | 1623.555 | 1.5692 | -0.00137
| 1623.434 | 1.3558 | 0.00113 |  | 1623.434 | 1.5691 | -0.00138
| 1623.314 | 1.3557 | 0.00112 |  | 1623.314 | 1.569 | -0.00139
| 1623.193 | 1.3557 | 0.00111 |  | 1623.193 | 1.5689 | -0.00139
| 1623.073 | 1.3556 | 0.00111 |  | 1623.073 | 1.5688 | -0.00139
| 1622.952 | 1.3556 | 0.0011 |  | 1622.952 | 1.5687 | -0.0014
| 1622.832 | 1.3555 | 0.0011 |  | 1622.832 | 1.5686 | -0.00141
| 1622.711 | 1.3555 | 0.00108 |  | 1622.711 | 1.5685 | -0.00142
| 1622.591 | 1.3554 | 0.00106 |  | 1622.591 | 1.5684 | -0.00143
| 1622.47 | 1.3554 | 0.00104 |  | 1622.47 | 1.5683 | -0.00144
| 1622.349 | 1.3553 | 0.00103 |  | 1622.349 | 1.5682 | -0.00144
| 1622.229 | 1.3553 | 0.00102 |  | 1622.229 | 1.5681 | -0.00143
| 1622.108 | 1.3552 | 0.00101 |  | 1622.108 | 1.568 | -0.00142
| 1621.988 | 1.3552 | 0.00101 |  | 1621.988 | 1.5679 | -0.00141
| 1621.867 | 1.3551 | 0.00101 |  | 1621.867 | 1.5678 | -0.00141
| 1621.747 | 1.3551 | 0.00101 |  | 1621.747 | 1.5677 | -0.00142
| 1621.626 | 1.355 | 0.00099865 |  | 1621.626 | 1.5676 | -0.00144
| 1621.506 | 1.355 | 0.00098706 |  | 1621.506 | 1.5675 | -0.00145
| 1621.385 | 1.3549 | 0.00097585 |  | 1621.385 | 1.5674 | -0.00147
| 1621.265 | 1.3549 | 0.00096719 |  | 1621.265 | 1.5673 | -0.00148
| 1621.144 | 1.3548 | 0.00096195 |  | 1621.144 | 1.5672 | -0.00149
| 1621.024 | 1.3547 | 0.00095869 |  | 1621.024 | 1.5671 | -0.00149
| 1620.903 | 1.3547 | 0.00095439 |  | 1620.903 | 1.567 | -0.00149
| 1620.783 | 1.3547 | 0.00094661 |  | 1620.783 | 1.5669 | -0.00149
| 1620.662 | 1.3546 | 0.00093441 |  | 1620.662 | 1.5668 | -0.00149
| 1620.542 | 1.3546 | 0.00091971 |  | 1620.542 | 1.5668 | -0.00149
| 1620.421 | 1.3545 | 0.00090604 |  | 1620.421 | 1.5667 | -0.0015
| 1620.3 | 1.3544 | 0.00089751 |  | 1620.3 | 1.5666 | -0.0015
| 1620.18 | 1.3544 | 0.00089621 |  | 1620.18 | 1.5665 | -0.0015
| 1620.059 | 1.3543 | 0.00090157 |  | 1620.059 | 1.5664 | -0.0015
| 1619.939 | 1.3543 | 0.00090966 |  | 1619.939 | 1.5663 | -0.0015
| 1619.818 | 1.3542 | 0.00091559 |  | 1619.818 | 1.5662 | -0.00151
| 1619.698 | 1.3542 | 0.0009149 |  | 1619.698 | 1.5661 | -0.00152
| 1619.577 | 1.3542 | 0.00090568 |  | 1619.577 | 1.566 | -0.00154
| 1619.457 | 1.3541 | 0.00088947 |  | 1619.457 | 1.5659 | -0.00155
| 1619.336 | 1.3541 | 0.00087009 |  | 1619.336 | 1.5658 | -0.00155
| 1619.216 | 1.354 | 0.00085208 |  | 1619.216 | 1.5657 | -0.00154
| 1619.095 | 1.354 | 0.00083842 |  | 1619.095 | 1.5656 | -0.00153
| 1618.975 | 1.3539 | 0.0008292 |  | 1618.975 | 1.5655 | -0.00151
| 1618.854 | 1.3539 | 0.00082225 |  | 1618.854 | 1.5654 | -0.0015
| 1618.734 | 1.3538 | 0.00081401 |  | 1618.734 | 1.5654 | -0.00149
| 1618.613 | 1.3538 | 0.00080219 |  | 1618.613 | 1.5653 | -0.0015
| 1618.492 | 1.3538 | 0.00078682 |  | 1618.492 | 1.5652 | -0.0015
| 1618.372 | 1.3537 | 0.00077067 |  | 1618.372 | 1.5651 | -0.00151
| 1618.251 | 1.3537 | 0.00075785 |  | 1618.251 | 1.565 | -0.00152
| 1618.131 | 1.3536 | 0.00075183 |  | 1618.131 | 1.5649 | -0.00152
| 1618.01 | 1.3535 | 0.00075351 |  | 1618.01 | 1.5648 | -0.00152
| 1617.89 | 1.3535 | 0.00076034 |  | 1617.89 | 1.5648 | -0.00152
| 1617.769 | 1.3534 | 0.00076738 |  | 1617.769 | 1.5647 | -0.00152
| 1617.649 | 1.3534 | 0.00076915 |  | 1617.649 | 1.5646 | -0.00152
| 1617.528 | 1.3534 | 0.00076192 |  | 1617.528 | 1.5645 | -0.00153
| 1617.408 | 1.3533 | 0.0007454 |  | 1617.408 | 1.5644 | -0.00153
| 1617.287 | 1.3533 | 0.00072268 |  | 1617.287 | 1.5643 | -0.00154
| 1617.167 | 1.3532 | 0.00069904 |  | 1617.167 | 1.5643 | -0.00156
| 1617.046 | 1.3532 | 0.00067949 |  | 1617.046 | 1.5642 | -0.00157
| 1616.926 | 1.3531 | 0.00066692 |  | 1616.926 | 1.5641 | -0.00157
| 1616.805 | 1.3531 | 0.00066146 |  | 1616.805 | 1.564 | -0.00158
| 1616.684 | 1.353 | 0.00066077 |  | 1616.684 | 1.5639 | -0.00159
| 1616.564 | 1.353 | 0.00066151 |  | 1616.564 | 1.5638 | -0.00159
| 1616.443 | 1.3529 | 0.0006617 |  | 1616.443 | 1.5637 | -0.00159
| 1616.323 | 1.3529 | 0.00066094 |  | 1616.323 | 1.5636 | -0.00159
| 1616.202 | 1.3528 | 0.00066055 |  | 1616.202 | 1.5635 | -0.00159
| 1616.082 | 1.3528 | 0.00066153 |  | 1616.082 | 1.5635 | -0.00159
| 1615.961 | 1.3527 | 0.00066419 |  | 1615.961 | 1.5634 | -0.00159
| 1615.841 | 1.3527 | 0.00066641 |  | 1615.841 | 1.5633 | -0.00159
| 1615.72 | 1.3526 | 0.00066523 |  | 1615.72 | 1.5632 | -0.0016
| 1615.6 | 1.3526 | 0.00065766 |  | 1615.6 | 1.5632 | -0.0016
| 1615.479 | 1.3526 | 0.00064301 |  | 1615.479 | 1.5631 | -0.00161
| 1615.359 | 1.3525 | 0.00062364 |  | 1615.359 | 1.563 | -0.00162
| 1615.238 | 1.3525 | 0.00060438 |  | 1615.238 | 1.5629 | -0.00163
| 1615.118 | 1.3524 | 0.00059073 |  | 1615.118 | 1.5628 | -0.00164
| 1614.997 | 1.3523 | 0.00058606 |  | 1614.997 | 1.5627 | -0.00166
| 1614.876 | 1.3523 | 0.0005905 |  | 1614.876 | 1.5627 | -0.00166
| 1614.756 | 1.3522 | 0.00059995 |  | 1614.756 | 1.5626 | -0.00167
| 1614.635 | 1.3522 | 0.00060827 |  | 1614.635 | 1.5625 | -0.00167
| 1614.515 | 1.3522 | 0.00060995 |  | 1614.515 | 1.5624 | -0.00168
| 1614.394 | 1.3521 | 0.00060256 |  | 1614.394 | 1.5623 | -0.00168
| 1614.274 | 1.3521 | 0.00058818 |  | 1614.274 | 1.5622 | -0.00168
| 1614.153 | 1.3521 | 0.00057172 |  | 1614.153 | 1.5621 | -0.00169
| 1614.033 | 1.352 | 0.00055899 |  | 1614.033 | 1.5621 | -0.0017
| 1613.912 | 1.352 | 0.00055323 |  | 1613.912 | 1.562 | -0.0017
| 1613.792 | 1.3519 | 0.00055394 |  | 1613.792 | 1.5619 | -0.00171
| 1613.671 | 1.3519 | 0.00055661 |  | 1613.671 | 1.5618 | -0.00171
| 1613.551 | 1.3518 | 0.00055514 |  | 1613.551 | 1.5617 | -0.00172
| 1613.43 | 1.3518 | 0.0005451 |  | 1613.43 | 1.5616 | -0.00172
| 1613.31 | 1.3518 | 0.00052546 |  | 1613.31 | 1.5616 | -0.00174
| 1613.189 | 1.3517 | 0.00050016 |  | 1613.189 | 1.5615 | -0.00175
| 1613.069 | 1.3517 | 0.0004755 |  | 1613.069 | 1.5614 | -0.00176
| 1612.948 | 1.3516 | 0.00045783 |  | 1612.948 | 1.5613 | -0.00178
| 1612.828 | 1.3516 | 0.00044992 |  | 1612.828 | 1.5612 | -0.00178
| 1612.707 | 1.3515 | 0.00045046 |  | 1612.707 | 1.5611 | -0.00179
| 1612.586 | 1.3515 | 0.00045459 |  | 1612.586 | 1.561 | -0.00179
| 1612.466 | 1.3514 | 0.00045632 |  | 1612.466 | 1.561 | -0.00179
| 1612.345 | 1.3514 | 0.00045184 |  | 1612.345 | 1.5609 | -0.00179
| 1612.225 | 1.3513 | 0.00044201 |  | 1612.225 | 1.5608 | -0.00179
| 1612.104 | 1.3513 | 0.0004309 |  | 1612.104 | 1.5607 | -0.0018
| 1611.984 | 1.3512 | 0.00042436 |  | 1611.984 | 1.5606 | -0.00181
| 1611.863 | 1.3512 | 0.00042637 |  | 1611.863 | 1.5606 | -0.00182
| 1611.743 | 1.3511 | 0.00043667 |  | 1611.743 | 1.5605 | -0.00182
| 1611.622 | 1.3511 | 0.00045075 |  | 1611.622 | 1.5604 | -0.00182
| 1611.502 | 1.351 | 0.00046138 |  | 1611.502 | 1.5603 | -0.00182
| 1611.381 | 1.351 | 0.00046261 |  | 1611.381 | 1.5602 | -0.00182
| 1611.261 | 1.351 | 0.00045208 |  | 1611.261 | 1.5601 | -0.00183
| 1611.14 | 1.351 | 0.00043337 |  | 1611.14 | 1.5601 | -0.00185
| 1611.02 | 1.3509 | 0.00041318 |  | 1611.02 | 1.56 | -0.00187
| 1610.899 | 1.3509 | 0.00039936 |  | 1610.899 | 1.5599 | -0.00188
| 1610.778 | 1.3508 | 0.00039655 |  | 1610.778 | 1.5598 | -0.00189
| 1610.658 | 1.3507 | 0.00040359 |  | 1610.658 | 1.5597 | -0.0019
| 1610.537 | 1.3507 | 0.00041533 |  | 1610.537 | 1.5596 | -0.00189
| 1610.417 | 1.3507 | 0.00042337 |  | 1610.417 | 1.5595 | -0.00189
| 1610.296 | 1.3507 | 0.00042129 |  | 1610.296 | 1.5595 | -0.00189
| 1610.176 | 1.3506 | 0.00040675 |  | 1610.176 | 1.5594 | -0.0019
| 1610.055 | 1.3506 | 0.00038295 |  | 1610.055 | 1.5593 | -0.00192
| 1609.935 | 1.3506 | 0.00035623 |  | 1609.935 | 1.5592 | -0.00193
| 1609.814 | 1.3505 | 0.00033374 |  | 1609.814 | 1.5591 | -0.00194
| 1609.694 | 1.3505 | 0.00031943 |  | 1609.694 | 1.559 | -0.00195
| 1609.573 | 1.3504 | 0.000313 |  | 1609.573 | 1.5589 | -0.00195
| 1609.453 | 1.3504 | 0.00031039 |  | 1609.453 | 1.5588 | -0.00195
| 1609.332 | 1.3503 | 0.00030671 |  | 1609.332 | 1.5588 | -0.00195
| 1609.212 | 1.3503 | 0.00029901 |  | 1609.212 | 1.5587 | -0.00195
| 1609.091 | 1.3502 | 0.00028765 |  | 1609.091 | 1.5586 | -0.00196
| 1608.97 | 1.3502 | 0.00027654 |  | 1608.97 | 1.5585 | -0.00197
| 1608.85 | 1.3501 | 0.0002704 |  | 1608.85 | 1.5584 | -0.00197
| 1608.729 | 1.3501 | 0.0002718 |  | 1608.729 | 1.5583 | -0.00197
| 1608.609 | 1.35 | 0.00027942 |  | 1608.609 | 1.5582 | -0.00196
| 1608.488 | 1.35 | 0.00028803 |  | 1608.488 | 1.5581 | -0.00194
| 1608.368 | 1.35 | 0.00029039 |  | 1608.368 | 1.558 | -0.00192
| 1608.247 | 1.3499 | 0.00028149 |  | 1608.247 | 1.5579 | -0.00191
| 1608.127 | 1.3499 | 0.00026039 |  | 1608.127 | 1.5579 | -0.00191
| 1608.006 | 1.3499 | 0.00023119 |  | 1608.006 | 1.5578 | -0.00191
| 1607.886 | 1.3498 | 0.00020167 |  | 1607.886 | 1.5577 | -0.00191
| 1607.765 | 1.3498 | 0.00017978 |  | 1607.765 | 1.5576 | -0.0019
| 1607.645 | 1.3497 | 0.00016971 |  | 1607.645 | 1.5575 | -0.00189
| 1607.524 | 1.3497 | 0.00017085 |  | 1607.524 | 1.5575 | -0.00187
| 1607.404 | 1.3496 | 0.0001775 |  | 1607.404 | 1.5574 | -0.00185
| 1607.283 | 1.3496 | 0.00018199 |  | 1607.283 | 1.5573 | -0.00184
| 1607.162 | 1.3495 | 0.00017843 |  | 1607.162 | 1.5573 | -0.00184
| 1607.042 | 1.3495 | 0.00016511 |  | 1607.042 | 1.5572 | -0.00185
| 1606.922 | 1.3495 | 0.00014523 |  | 1606.922 | 1.5571 | -0.00187
| 1606.801 | 1.3494 | 0.00012515 |  | 1606.801 | 1.5571 | -0.00188
| 1606.68 | 1.3494 | 0.00011166 |  | 1606.68 | 1.557 | -0.00189
| 1606.56 | 1.3493 | 0.00010802 |  | 1606.56 | 1.5569 | -0.0019
| 1606.439 | 1.3492 | 0.00011387 |  | 1606.439 | 1.5568 | -0.00189
| 1606.319 | 1.3492 | 0.0001245 |  | 1606.319 | 1.5567 | -0.00189
| 1606.198 | 1.3491 | 0.00013426 |  | 1606.198 | 1.5567 | -0.00189
| 1606.078 | 1.3491 | 0.00013861 |  | 1606.078 | 1.5566 | -0.0019
| 1605.957 | 1.3491 | 0.00013631 |  | 1605.957 | 1.5565 | -0.00191
| 1605.837 | 1.349 | 0.00012929 |  | 1605.837 | 1.5564 | -0.00192
| 1605.716 | 1.349 | 0.00012122 |  | 1605.716 | 1.5563 | -0.00193
| 1605.596 | 1.3489 | 0.00011513 |  | 1605.596 | 1.5562 | -0.00192
| 1605.475 | 1.3489 | 0.00011179 |  | 1605.475 | 1.5561 | -0.00191
| 1605.355 | 1.3489 | 0.00010952 |  | 1605.355 | 1.556 | -0.00189
| 1605.234 | 1.3488 | 0.00010567 |  | 1605.234 | 1.556 | -0.00187
| 1605.114 | 1.3488 | 9.8408e-05 |  | 1605.114 | 1.5559 | -0.00186
| 1604.993 | 1.3487 | 8.8413e-05 |  | 1604.993 | 1.5558 | -0.00186
| 1604.872 | 1.3487 | 7.9109e-05 |  | 1604.872 | 1.5558 | -0.00186
| 1604.752 | 1.3486 | 7.4762e-05 |  | 1604.752 | 1.5557 | -0.00186
| 1604.631 | 1.3486 | 7.8761e-05 |  | 1604.631 | 1.5556 | -0.00185
| 1604.511 | 1.3485 | 9.0799e-05 |  | 1604.511 | 1.5555 | -0.00184
| 1604.39 | 1.3485 | 0.0001072 |  | 1604.39 | 1.5554 | -0.00183
| 1604.27 | 1.3485 | 0.00012109 |  | 1604.27 | 1.5554 | -0.00182
| 1604.149 | 1.3484 | 0.00012623 |  | 1604.149 | 1.5553 | -0.00182
| 1604.029 | 1.3484 | 0.00011933 |  | 1604.029 | 1.5553 | -0.00182
| 1603.908 | 1.3484 | 0.00010168 |  | 1603.908 | 1.5552 | -0.00184
| 1603.788 | 1.3483 | 7.894e-05 |  | 1603.788 | 1.5551 | -0.00185
| 1603.667 | 1.3483 | 5.8449e-05 |  | 1603.667 | 1.555 | -0.00186
| 1603.547 | 1.3482 | 4.6324e-05 |  | 1603.547 | 1.5549 | -0.00185
| 1603.426 | 1.3482 | 4.4262e-05 |  | 1603.426 | 1.5548 | -0.00183
| 1603.306 | 1.3481 | 4.993e-05 |  | 1603.306 | 1.5547 | -0.0018
| 1603.185 | 1.3481 | 5.7275e-05 |  | 1603.185 | 1.5547 | -0.00177
| 1603.064 | 1.3481 | 6.0384e-05 |  | 1603.064 | 1.5546 | -0.00175
| 1602.944 | 1.348 | 5.5934e-05 |  | 1602.944 | 1.5546 | -0.00174
| 1602.823 | 1.348 | 4.4457e-05 |  | 1602.823 | 1.5545 | -0.00175
| 1602.703 | 1.348 | 3.0202e-05 |  | 1602.703 | 1.5544 | -0.00176
| 1602.582 | 1.3479 | 1.8586e-05 |  | 1602.582 | 1.5544 | -0.00177
| 1602.462 | 1.3479 | 1.3127e-05 |  | 1602.462 | 1.5543 | -0.00178
| 1602.341 | 1.3478 | 1.3802e-05 |  | 1602.341 | 1.5542 | -0.00178
| 1602.221 | 1.3478 | 1.6862e-05 |  | 1602.221 | 1.5541 | -0.00178
| 1602.1 | 1.3478 | 1.7198e-05 |  | 1602.1 | 1.5541 | -0.00177
| 1601.98 | 1.3477 | 1.0878e-05 |  | 1601.98 | 1.554 | -0.00177
| 1601.859 | 1.3477 | -2.3581e-06 |  | 1601.859 | 1.5539 | -0.00178
| 1601.739 | 1.3477 | -1.9232e-05 |  | 1601.739 | 1.5538 | -0.00178
| 1601.618 | 1.3476 | -3.3294e-05 |  | 1601.618 | 1.5538 | -0.00178
| 1601.498 | 1.3475 | -3.8965e-05 |  | 1601.498 | 1.5537 | -0.00178
| 1601.377 | 1.3475 | -3.4215e-05 |  | 1601.377 | 1.5536 | -0.00177
| 1601.256 | 1.3474 | -2.1664e-05 |  | 1601.256 | 1.5535 | -0.00175
| 1601.136 | 1.3474 | -7.5028e-06 |  | 1601.136 | 1.5534 | -0.00173
| 1601.015 | 1.3474 | 1.6326e-06 |  | 1601.015 | 1.5534 | -0.00171
| 1600.895 | 1.3473 | 1.692e-06 |  | 1600.895 | 1.5533 | -0.00171
| 1600.774 | 1.3473 | -6.9706e-06 |  | 1600.774 | 1.5532 | -0.0017
| 1600.654 | 1.3473 | -1.9577e-05 |  | 1600.654 | 1.5532 | -0.0017
| 1600.533 | 1.3472 | -2.9514e-05 |  | 1600.533 | 1.5531 | -0.0017
| 1600.413 | 1.3472 | -3.182e-05 |  | 1600.413 | 1.553 | -0.00168
| 1600.292 | 1.3471 | -2.5685e-05 |  | 1600.292 | 1.5529 | -0.00166
| 1600.172 | 1.3471 | -1.5044e-05 |  | 1600.172 | 1.5529 | -0.00163
| 1600.051 | 1.3471 | -6.7087e-06 |  | 1600.051 | 1.5528 | -0.00161
| 1599.931 | 1.347 | -7.0935e-06 |  | 1599.931 | 1.5528 | -0.0016
| 1599.81 | 1.347 | -1.8663e-05 |  | 1599.81 | 1.5528 | -0.00161
| 1599.69 | 1.347 | -3.9022e-05 |  | 1599.69 | 1.5527 | -0.00163
| 1599.569 | 1.347 | -6.1449e-05 |  | 1599.569 | 1.5526 | -0.00165
| 1599.448 | 1.3469 | -7.865e-05 |  | 1599.448 | 1.5526 | -0.00167
| 1599.328 | 1.3468 | -8.583e-05 |  | 1599.328 | 1.5525 | -0.00166
| 1599.208 | 1.3468 | -8.3007e-05 |  | 1599.208 | 1.5524 | -0.00165
| 1599.087 | 1.3467 | -7.5077e-05 |  | 1599.087 | 1.5523 | -0.00163
| 1598.966 | 1.3467 | -6.8846e-05 |  | 1598.966 | 1.5523 | -0.00162
| 1598.846 | 1.3467 | -6.9637e-05 |  | 1598.846 | 1.5522 | -0.00162
| 1598.725 | 1.3466 | -7.8484e-05 |  | 1598.725 | 1.5522 | -0.00163
| 1598.605 | 1.3466 | -9.1673e-05 |  | 1598.605 | 1.5521 | -0.00165
| 1598.484 | 1.3466 | -0.00010303 |  | 1598.484 | 1.552 | -0.00168
| 1598.364 | 1.3465 | -0.00010725 |  | 1598.364 | 1.5519 | -0.00169
| 1598.243 | 1.3465 | -0.00010278 |  | 1598.243 | 1.5519 | -0.0017
| 1598.123 | 1.3464 | -9.3349e-05 |  | 1598.123 | 1.5518 | -0.00169
| 1598.002 | 1.3464 | -8.5488e-05 |  | 1598.002 | 1.5517 | -0.00168
| 1597.882 | 1.3464 | -8.5993e-05 |  | 1597.882 | 1.5516 | -0.00167
| 1597.761 | 1.3463 | -9.7321e-05 |  | 1597.761 | 1.5516 | -0.00167
| 1597.641 | 1.3463 | -0.0001166 |  | 1597.641 | 1.5515 | -0.00167
| 1597.52 | 1.3462 | -0.00013622 |  | 1597.52 | 1.5514 | -0.00168
| 1597.4 | 1.3462 | -0.00014762 |  | 1597.4 | 1.5513 | -0.00168
| 1597.279 | 1.3461 | -0.00014505 |  | 1597.279 | 1.5513 | -0.00167
| 1597.158 | 1.3461 | -0.00012887 |  | 1597.158 | 1.5512 | -0.00165
| 1597.038 | 1.346 | -0.00010552 |  | 1597.038 | 1.5511 | -0.00162
| 1596.917 | 1.346 | -8.4375e-05 |  | 1596.917 | 1.5511 | -0.0016
| 1596.797 | 1.346 | -7.3643e-05 |  | 1596.797 | 1.551 | -0.0016
| 1596.676 | 1.346 | -7.6639e-05 |  | 1596.676 | 1.551 | -0.00161
| 1596.556 | 1.3459 | -9.0141e-05 |  | 1596.556 | 1.5509 | -0.00162
| 1596.435 | 1.3459 | -0.00010644 |  | 1596.435 | 1.5508 | -0.00163
| 1596.315 | 1.3458 | -0.00011717 |  | 1596.315 | 1.5508 | -0.00164
| 1596.194 | 1.3458 | -0.00011703 |  | 1596.194 | 1.5507 | -0.00163
| 1596.074 | 1.3458 | -0.00010721 |  | 1596.074 | 1.5506 | -0.00162
| 1595.953 | 1.3457 | -9.3178e-05 |  | 1595.953 | 1.5505 | -0.00161
| 1595.833 | 1.3457 | -8.2998e-05 |  | 1595.833 | 1.5505 | -0.00161
| 1595.712 | 1.3457 | -8.2331e-05 |  | 1595.712 | 1.5504 | -0.00161
| 1595.592 | 1.3457 | -9.2246e-05 |  | 1595.592 | 1.5504 | -0.00163
| 1595.471 | 1.3456 | -0.00010827 |  | 1595.471 | 1.5503 | -0.00164
| 1595.35 | 1.3456 | -0.00012362 |  | 1595.35 | 1.5502 | -0.00165
| 1595.23 | 1.3455 | -0.00013249 |  | 1595.23 | 1.5501 | -0.00164
| 1595.109 | 1.3455 | -0.00013303 |  | 1595.109 | 1.55 | -0.00161
| 1594.989 | 1.3454 | -0.00012873 |  | 1594.989 | 1.5499 | -0.00159
| 1594.868 | 1.3454 | -0.00012601 |  | 1594.868 | 1.5499 | -0.00157
| 1594.748 | 1.3454 | -0.00013069 |  | 1594.748 | 1.5498 | -0.00156
| 1594.627 | 1.3454 | -0.00014467 |  | 1594.627 | 1.5498 | -0.00157
| 1594.507 | 1.3453 | -0.00016447 |  | 1594.507 | 1.5497 | -0.00158
| 1594.386 | 1.3453 | -0.00018267 |  | 1594.386 | 1.5496 | -0.00159
| 1594.266 | 1.3452 | -0.00019122 |  | 1594.266 | 1.5495 | -0.00158
| 1594.145 | 1.3452 | -0.00018586 |  | 1594.145 | 1.5495 | -0.00156
| 1594.025 | 1.3451 | -0.00016832 |  | 1594.025 | 1.5494 | -0.00154
| 1593.904 | 1.3451 | -0.00014554 |  | 1593.904 | 1.5493 | -0.00151
| 1593.784 | 1.345 | -0.00012689 |  | 1593.784 | 1.5493 | -0.00149
| 1593.663 | 1.345 | -0.00011985 |  | 1593.663 | 1.5493 | -0.00149
| 1593.542 | 1.345 | -0.00012674 |  | 1593.542 | 1.5492 | -0.0015
| 1593.422 | 1.345 | -0.00014362 |  | 1593.422 | 1.5491 | -0.00151
| 1593.301 | 1.3449 | -0.00016315 |  | 1593.301 | 1.5491 | -0.00151
| 1593.181 | 1.3449 | -0.0001778 |  | 1593.181 | 1.549 | -0.00151
| 1593.06 | 1.3448 | -0.00018326 |  | 1593.06 | 1.5489 | -0.00149
| 1592.94 | 1.3448 | -0.00018115 |  | 1592.94 | 1.5489 | -0.00147
| 1592.819 | 1.3448 | -0.00017656 |  | 1592.819 | 1.5488 | -0.00147
| 1592.699 | 1.3447 | -0.00017583 |  | 1592.699 | 1.5488 | -0.00147
| 1592.578 | 1.3447 | -0.00018259 |  | 1592.578 | 1.5487 | -0.00149
| 1592.458 | 1.3447 | -0.000196 |  | 1592.458 | 1.5487 | -0.00152
| 1592.337 | 1.3446 | -0.00021057 |  | 1592.337 | 1.5486 | -0.00153
| 1592.217 | 1.3446 | -0.00021969 |  | 1592.217 | 1.5485 | -0.00154
| 1592.096 | 1.3445 | -0.00021862 |  | 1592.096 | 1.5484 | -0.00152
| 1591.976 | 1.3444 | -0.00020769 |  | 1591.976 | 1.5483 | -0.00151
| 1591.855 | 1.3444 | -0.0001911 |  | 1591.855 | 1.5483 | -0.00149
| 1591.734 | 1.3444 | -0.00017619 |  | 1591.734 | 1.5482 | -0.00149
| 1591.614 | 1.3443 | -0.00016915 |  | 1591.614 | 1.5482 | -0.0015
| 1591.494 | 1.3443 | -0.00017167 |  | 1591.494 | 1.5481 | -0.00152
| 1591.373 | 1.3443 | -0.0001807 |  | 1591.373 | 1.548 | -0.00154
| 1591.252 | 1.3442 | -0.00018959 |  | 1591.252 | 1.5479 | -0.00155
| 1591.132 | 1.3442 | -0.0001919 |  | 1591.132 | 1.5479 | -0.00155
| 1591.011 | 1.3441 | -0.00018393 |  | 1591.011 | 1.5478 | -0.00153
| 1590.891 | 1.3441 | -0.00016791 |  | 1590.891 | 1.5477 | -0.00152
| 1590.77 | 1.3441 | -0.00014946 |  | 1590.77 | 1.5476 | -0.0015
| 1590.65 | 1.344 | -0.00013592 |  | 1590.65 | 1.5476 | -0.0015
| 1590.529 | 1.344 | -0.00013183 |  | 1590.529 | 1.5475 | -0.00151
| 1590.409 | 1.344 | -0.00013691 |  | 1590.409 | 1.5474 | -0.00152
| 1590.288 | 1.3439 | -0.00014599 |  | 1590.288 | 1.5474 | -0.00153
| 1590.168 | 1.3439 | -0.0001513 |  | 1590.168 | 1.5473 | -0.00153
| 1590.047 | 1.3438 | -0.00014655 |  | 1590.047 | 1.5472 | -0.00151
| 1589.927 | 1.3438 | -0.00012961 |  | 1589.927 | 1.5471 | -0.00149
| 1589.806 | 1.3438 | -0.00010414 |  | 1589.806 | 1.5471 | -0.00146
| 1589.686 | 1.3437 | -7.7205e-05 |  | 1589.686 | 1.547 | -0.00145
| 1589.565 | 1.3437 | -5.6845e-05 |  | 1589.565 | 1.547 | -0.00145
| 1589.444 | 1.3437 | -4.8147e-05 |  | 1589.444 | 1.5469 | -0.00146
| 1589.324 | 1.3437 | -5.1014e-05 |  | 1589.324 | 1.5468 | -0.00147
| 1589.203 | 1.3437 | -6.1224e-05 |  | 1589.203 | 1.5467 | -0.00148
| 1589.083 | 1.3436 | -7.2512e-05 |  | 1589.083 | 1.5466 | -0.00148
| 1588.962 | 1.3436 | -7.982e-05 |  | 1588.962 | 1.5466 | -0.00146
| 1588.842 | 1.3436 | -8.1916e-05 |  | 1588.842 | 1.5465 | -0.00144
| 1588.721 | 1.3435 | -8.1328e-05 |  | 1588.721 | 1.5464 | -0.00141
| 1588.601 | 1.3435 | -8.2452e-05 |  | 1588.601 | 1.5463 | -0.0014
| 1588.48 | 1.3435 | -8.896e-05 |  | 1588.48 | 1.5463 | -0.00139
| 1588.36 | 1.3435 | -0.00010078 |  | 1588.36 | 1.5462 | -0.00139
| 1588.239 | 1.3434 | -0.0001143 |  | 1588.239 | 1.5461 | -0.0014
| 1588.119 | 1.3434 | -0.0001235 |  | 1588.119 | 1.5461 | -0.0014
| 1587.998 | 1.3433 | -0.00012313 |  | 1587.998 | 1.546 | -0.00139
| 1587.878 | 1.3433 | -0.00011173 |  | 1587.878 | 1.5459 | -0.00138
| 1587.757 | 1.3432 | -9.2582e-05 |  | 1587.757 | 1.5458 | -0.00136
| 1587.636 | 1.3432 | -7.2353e-05 |  | 1587.636 | 1.5458 | -0.00135
| 1587.516 | 1.3432 | -5.8538e-05 |  | 1587.516 | 1.5457 | -0.00135
| 1587.395 | 1.3432 | -5.5674e-05 |  | 1587.395 | 1.5456 | -0.00134
| 1587.275 | 1.3432 | -6.2977e-05 |  | 1587.275 | 1.5455 | -0.00135
| 1587.154 | 1.3431 | -7.5561e-05 |  | 1587.154 | 1.5454 | -0.00134
| 1587.034 | 1.3431 | -8.5817e-05 |  | 1587.034 | 1.5454 | -0.00133
| 1586.913 | 1.343 | -8.777e-05 |  | 1586.913 | 1.5453 | -0.00131
| 1586.793 | 1.343 | -7.9639e-05 |  | 1586.793 | 1.5452 | -0.00128
| 1586.672 | 1.343 | -6.4509e-05 |  | 1586.672 | 1.5451 | -0.00125
| 1586.552 | 1.3429 | -4.9121e-05 |  | 1586.552 | 1.5451 | -0.00123
| 1586.431 | 1.3429 | -4.0539e-05 |  | 1586.431 | 1.545 | -0.00121
| 1586.311 | 1.3429 | -4.2524e-05 |  | 1586.311 | 1.5449 | -0.0012
| 1586.19 | 1.3429 | -5.4367e-05 |  | 1586.19 | 1.5448 | -0.0012
| 1586.07 | 1.3429 | -7.1184e-05 |  | 1586.07 | 1.5448 | -0.00119
| 1585.949 | 1.3428 | -8.6593e-05 |  | 1585.949 | 1.5447 | -0.00117
| 1585.828 | 1.3428 | -9.5897e-05 |  | 1585.828 | 1.5446 | -0.00114
| 1585.708 | 1.3427 | -9.795e-05 |  | 1585.708 | 1.5445 | -0.0011
| 1585.587 | 1.3427 | -9.5744e-05 |  | 1585.587 | 1.5444 | -0.00106
| 1585.467 | 1.3427 | -9.4164e-05 |  | 1585.467 | 1.5443 | -0.00103
| 1585.346 | 1.3426 | -9.6961e-05 |  | 1585.346 | 1.5443 | -0.001
| 1585.226 | 1.3426 | -0.00010495 |  | 1585.226 | 1.5442 | -0.00098497
| 1585.105 | 1.3426 | -0.00011538 |  | 1585.105 | 1.5441 | -0.00096485
| 1584.985 | 1.3425 | -0.00012299 |  | 1584.985 | 1.544 | -0.00093754
| 1584.864 | 1.3425 | -0.00012309 |  | 1584.864 | 1.5439 | -0.00090046
| 1584.744 | 1.3424 | -0.00011397 |  | 1584.744 | 1.5439 | -0.00085468
| 1584.623 | 1.3424 | -9.7708e-05 |  | 1584.623 | 1.5438 | -0.00080661
| 1584.503 | 1.3424 | -7.9628e-05 |  | 1584.503 | 1.5437 | -0.00076344
| 1584.382 | 1.3423 | -6.5358e-05 |  | 1584.382 | 1.5437 | -0.00073009
| 1584.262 | 1.3423 | -5.7712e-05 |  | 1584.262 | 1.5436 | -0.00070642
| 1584.141 | 1.3423 | -5.6449e-05 |  | 1584.141 | 1.5435 | -0.00068649
| 1584.021 | 1.3422 | -5.7134e-05 |  | 1584.021 | 1.5435 | -0.0006615
| 1583.9 | 1.3422 | -5.4596e-05 |  | 1583.9 | 1.5434 | -0.00062471
| 1583.78 | 1.3422 | -4.5058e-05 |  | 1583.78 | 1.5433 | -0.00057445
| 1583.659 | 1.3421 | -2.8772e-05 |  | 1583.659 | 1.5432 | -0.00051572
| 1583.538 | 1.3421 | -9.4305e-06 |  | 1583.538 | 1.5432 | -0.00045799
| 1583.418 | 1.3421 | 6.7283e-06 |  | 1583.418 | 1.5431 | -0.00041065
| 1583.297 | 1.3421 | 1.4101e-05 |  | 1583.297 | 1.5431 | -0.00037865
| 1583.177 | 1.3421 | 1.0649e-05 |  | 1583.177 | 1.543 | -0.00035951
| 1583.056 | 1.3421 | -1.857e-06 |  | 1583.056 | 1.543 | -0.00034439
| 1582.936 | 1.3421 | -1.8872e-05 |  | 1582.936 | 1.5429 | -0.00032235
| 1582.815 | 1.342 | -3.4726e-05 |  | 1582.815 | 1.5428 | -0.00028492
| 1582.695 | 1.342 | -4.6083e-05 |  | 1582.695 | 1.5427 | -0.00023085
| 1582.574 | 1.342 | -5.2775e-05 |  | 1582.574 | 1.5426 | -0.00016496
| 1582.454 | 1.342 | -5.7653e-05 |  | 1582.454 | 1.5425 | -9.6554e-05
| 1582.333 | 1.3419 | -6.4482e-05 |  | 1582.333 | 1.5425 | -3.3179e-05
| 1582.213 | 1.3419 | -7.5958e-05 |  | 1582.213 | 1.5424 | 2.2569e-05
| 1582.092 | 1.3419 | -9.1901e-05 |  | 1582.092 | 1.5423 | 7.4916e-05
| 1581.972 | 1.3418 | -0.00010951 |  | 1581.972 | 1.5423 | 0.00013255
| 1581.851 | 1.3418 | -0.00012469 |  | 1581.851 | 1.5422 | 0.00020367
| 1581.73 | 1.3418 | -0.00013438 |  | 1581.73 | 1.5421 | 0.00029216
| 1581.61 | 1.3417 | -0.00013834 |  | 1581.61 | 1.542 | 0.00039358
| 1581.489 | 1.3417 | -0.00013862 |  | 1581.489 | 1.542 | 0.00050011
| 1581.369 | 1.3416 | -0.00013915 |  | 1581.369 | 1.542 | 0.00060173
| 1581.248 | 1.3416 | -0.00014298 |  | 1581.248 | 1.5419 | 0.0006928
| 1581.128 | 1.3416 | -0.00015081 |  | 1581.128 | 1.5419 | 0.0007745
| 1581.007 | 1.3415 | -0.00016039 |  | 1581.007 | 1.5419 | 0.00085299
| 1580.887 | 1.3415 | -0.00016761 |  | 1580.887 | 1.5419 | 0.00093706
| 1580.766 | 1.3414 | -0.00016878 |  | 1580.766 | 1.5418 | 0.00103
| 1580.646 | 1.3414 | -0.00016238 |  | 1580.646 | 1.5418 | 0.00114
| 1580.525 | 1.3414 | -0.00014982 |  | 1580.525 | 1.5418 | 0.00125
| 1580.405 | 1.3413 | -0.00013488 |  | 1580.405 | 1.5418 | 0.00136
| 1580.284 | 1.3413 | -0.00012179 |  | 1580.284 | 1.5419 | 0.00145
| 1580.164 | 1.3413 | -0.00011296 |  | 1580.164 | 1.5419 | 0.00153
| 1580.043 | 1.3412 | -0.00010787 |  | 1580.043 | 1.5419 | 0.0016
| 1579.922 | 1.3412 | -0.00010322 |  | 1579.922 | 1.5419 | 0.00166
| 1579.802 | 1.3411 | -9.5206e-05 |  | 1579.802 | 1.542 | 0.00173
| 1579.681 | 1.3411 | -8.1257e-05 |  | 1579.681 | 1.542 | 0.00181
| 1579.561 | 1.3411 | -6.2001e-05 |  | 1579.561 | 1.542 | 0.0019
| 1579.44 | 1.3411 | -4.0975e-05 |  | 1579.44 | 1.5421 | 0.00198
| 1579.32 | 1.341 | -2.3598e-05 |  | 1579.32 | 1.5422 | 0.00204
| 1579.199 | 1.341 | -1.4424e-05 |  | 1579.199 | 1.5423 | 0.00209
| 1579.079 | 1.341 | -1.542e-05 |  | 1579.079 | 1.5424 | 0.00211
| 1578.958 | 1.341 | -2.4694e-05 |  | 1578.958 | 1.5425 | 0.00212
| 1578.838 | 1.341 | -3.7785e-05 |  | 1578.838 | 1.5425 | 0.00212
| 1578.717 | 1.341 | -4.9304e-05 |  | 1578.717 | 1.5426 | 0.00212
| 1578.597 | 1.3409 | -5.5331e-05 |  | 1578.597 | 1.5427 | 0.00211
| 1578.476 | 1.3409 | -5.4706e-05 |  | 1578.476 | 1.5428 | 0.0021
| 1578.356 | 1.3409 | -4.9567e-05 |  | 1578.356 | 1.5428 | 0.00207
| 1578.235 | 1.3408 | -4.3374e-05 |  | 1578.235 | 1.5429 | 0.00203
| 1578.115 | 1.3408 | -3.9131e-05 |  | 1578.115 | 1.543 | 0.00197
| 1577.994 | 1.3408 | -3.8204e-05 |  | 1577.994 | 1.543 | 0.00189
| 1577.873 | 1.3408 | -4.0037e-05 |  | 1577.873 | 1.5431 | 0.00182
| 1577.753 | 1.3407 | -4.2637e-05 |  | 1577.753 | 1.5431 | 0.00176
| 1577.632 | 1.3407 | -4.4221e-05 |  | 1577.632 | 1.5431 | 0.00171
| 1577.512 | 1.3407 | -4.4495e-05 |  | 1577.512 | 1.5431 | 0.00166
| 1577.391 | 1.3407 | -4.5254e-05 |  | 1577.391 | 1.5431 | 0.00161
| 1577.271 | 1.3406 | -4.9327e-05 |  | 1577.271 | 1.5432 | 0.00155
| 1577.15 | 1.3406 | -5.9538e-05 |  | 1577.15 | 1.5432 | 0.00147
| 1577.03 | 1.3406 | -7.6535e-05 |  | 1577.03 | 1.5432 | 0.00138
| 1576.909 | 1.3406 | -9.8987e-05 |  | 1576.909 | 1.5432 | 0.00128
| 1576.789 | 1.3405 | -0.00012322 |  | 1576.789 | 1.5432 | 0.00119
| 1576.668 | 1.3405 | -0.00014481 |  | 1576.668 | 1.5432 | 0.0011
| 1576.548 | 1.3405 | -0.00016023 |  | 1576.548 | 1.5432 | 0.00103
| 1576.427 | 1.3404 | -0.00016791 |  | 1576.427 | 1.5431 | 0.00095506
| 1576.307 | 1.3404 | -0.00016797 |  | 1576.307 | 1.5431 | 0.0008857
| 1576.186 | 1.3403 | -0.00016237 |  | 1576.186 | 1.543 | 0.00081527
| 1576.065 | 1.3403 | -0.00015259 |  | 1576.065 | 1.543 | 0.00074323
| 1575.945 | 1.3402 | -0.00014014 |  | 1575.945 | 1.5429 | 0.00067279
| 1575.824 | 1.3402 | -0.00012522 |  | 1575.824 | 1.5429 | 0.00061012
| 1575.704 | 1.3401 | -0.00010798 |  | 1575.704 | 1.5428 | 0.00055871
| 1575.583 | 1.3401 | -8.922e-05 |  | 1575.583 | 1.5428 | 0.00051866
| 1575.463 | 1.3401 | -7.0868e-05 |  | 1575.463 | 1.5427 | 0.00048573
| 1575.342 | 1.3401 | -5.6155e-05 |  | 1575.342 | 1.5427 | 0.00045449
| 1575.222 | 1.3401 | -4.8505e-05 |  | 1575.222 | 1.5426 | 0.00041746
| 1575.101 | 1.34 | -4.9826e-05 |  | 1575.101 | 1.5426 | 0.00037321
| 1574.981 | 1.34 | -5.9558e-05 |  | 1574.981 | 1.5425 | 0.00032114
| 1574.86 | 1.34 | -7.4407e-05 |  | 1574.86 | 1.5425 | 0.00026681
| 1574.74 | 1.34 | -8.8896e-05 |  | 1574.74 | 1.5424 | 0.00021495
| 1574.619 | 1.3399 | -9.7794e-05 |  | 1574.619 | 1.5424 | 0.00017028
| 1574.499 | 1.3399 | -9.7586e-05 |  | 1574.499 | 1.5423 | 0.00013373
| 1574.378 | 1.3398 | -8.785e-05 |  | 1574.378 | 1.5422 | 0.00010332
| 1574.258 | 1.3398 | -7.1106e-05 |  | 1574.258 | 1.5422 | 7.5337e-05
| 1574.137 | 1.3398 | -5.2111e-05 |  | 1574.137 | 1.5421 | 4.5835e-05
| 1574.016 | 1.3398 | -3.5297e-05 |  | 1574.016 | 1.542 | 1.2278e-05
| 1573.896 | 1.3397 | -2.3524e-05 |  | 1573.896 | 1.542 | -2.4569e-05
| 1573.775 | 1.3397 | -1.7068e-05 |  | 1573.775 | 1.5419 | -6.2745e-05
| 1573.655 | 1.3397 | -1.4128e-05 |  | 1573.655 | 1.5419 | -9.921e-05
| 1573.534 | 1.3397 | -1.2168e-05 |  | 1573.534 | 1.5418 | -0.00013169
| 1573.414 | 1.3397 | -9.5489e-06 |  | 1573.414 | 1.5417 | -0.00015959
| 1573.293 | 1.3397 | -6.906e-06 |  | 1573.293 | 1.5417 | -0.0001837
| 1573.173 | 1.3396 | -6.0376e-06 |  | 1573.173 | 1.5416 | -0.00020588
| 1573.052 | 1.3396 | -1.0016e-05 |  | 1573.052 | 1.5415 | -0.00022813
| 1572.932 | 1.3396 | -2.0353e-05 |  | 1572.932 | 1.5415 | -0.00025123
| 1572.811 | 1.3396 | -3.6702e-05 |  | 1572.811 | 1.5414 | -0.00027491
| 1572.691 | 1.3396 | -5.5938e-05 |  | 1572.691 | 1.5413 | -0.00029693
| 1572.57 | 1.3396 | -7.3977e-05 |  | 1572.57 | 1.5412 | -0.00031531
| 1572.45 | 1.3395 | -8.6455e-05 |  | 1572.45 | 1.5412 | -0.00032817
| 1572.329 | 1.3395 | -9.2004e-05 |  | 1572.329 | 1.5411 | -0.00033501
| 1572.208 | 1.3394 | -9.1387e-05 |  | 1572.208 | 1.541 | -0.0003371
| 1572.088 | 1.3394 | -8.8521e-05 |  | 1572.088 | 1.541 | -0.00033608
| 1571.967 | 1.3394 | -8.7983e-05 |  | 1571.967 | 1.5409 | -0.0003349
| 1571.847 | 1.3394 | -9.3062e-05 |  | 1571.847 | 1.5408 | -0.00033551
| 1571.726 | 1.3393 | -0.00010456 |  | 1571.726 | 1.5408 | -0.0003385
| 1571.606 | 1.3393 | -0.00012015 |  | 1571.606 | 1.5407 | -0.00034309
| 1571.485 | 1.3393 | -0.00013569 |  | 1571.485 | 1.5407 | -0.0003475
| 1571.365 | 1.3392 | -0.00014678 |  | 1571.365 | 1.5406 | -0.00034972
| 1571.244 | 1.3392 | -0.00015138 |  | 1571.244 | 1.5405 | -0.00034867
| 1571.124 | 1.3392 | -0.00015015 |  | 1571.124 | 1.5405 | -0.0003451
| 1571.003 | 1.3391 | -0.00014603 |  | 1571.003 | 1.5404 | -0.00034039
| 1570.883 | 1.3391 | -0.00014317 |  | 1570.883 | 1.5404 | -0.00033722
| 1570.762 | 1.3391 | -0.00014433 |  | 1570.762 | 1.5403 | -0.00033698
| 1570.642 | 1.339 | -0.00014968 |  | 1570.642 | 1.5403 | -0.00033961
| 1570.521 | 1.339 | -0.00015685 |  | 1570.521 | 1.5402 | -0.00034386
| 1570.401 | 1.339 | -0.00016159 |  | 1570.401 | 1.5402 | -0.00034823
| 1570.28 | 1.3389 | -0.00016008 |  | 1570.28 | 1.5401 | -0.00035094
| 1570.159 | 1.3389 | -0.00015075 |  | 1570.159 | 1.5401 | -0.00035279
| 1570.039 | 1.3388 | -0.00013526 |  | 1570.039 | 1.5401 | -0.00035555
| 1569.918 | 1.3388 | -0.00011738 |  | 1569.918 | 1.54 | -0.00036247
| 1569.798 | 1.3388 | -0.00010213 |  | 1569.798 | 1.54 | -0.00037507
| 1569.677 | 1.3388 | -9.2872e-05 |  | 1569.677 | 1.54 | -0.00039376
| 1569.557 | 1.3388 | -9.06e-05 |  | 1569.557 | 1.5399 | -0.00041549
| 1569.436 | 1.3387 | -9.3267e-05 |  | 1569.436 | 1.5399 | -0.00043695
| 1569.316 | 1.3387 | -9.7206e-05 |  | 1569.316 | 1.5398 | -0.00045422
| 1569.195 | 1.3387 | -9.9176e-05 |  | 1569.195 | 1.5398 | -0.00046643
| 1569.075 | 1.3386 | -9.7642e-05 |  | 1569.075 | 1.5397 | -0.0004752
| 1568.954 | 1.3386 | -9.3963e-05 |  | 1568.954 | 1.5397 | -0.00048457
| 1568.834 | 1.3386 | -9.1053e-05 |  | 1568.834 | 1.5396 | -0.00049884
| 1568.713 | 1.3386 | -9.2557e-05 |  | 1568.713 | 1.5396 | -0.00052
| 1568.593 | 1.3386 | -0.00010016 |  | 1568.593 | 1.5395 | -0.00054677
| 1568.472 | 1.3385 | -0.0001135 |  | 1568.472 | 1.5395 | -0.00057522
| 1568.351 | 1.3385 | -0.00012955 |  | 1568.351 | 1.5394 | -0.00059921
| 1568.231 | 1.3385 | -0.00014447 |  | 1568.231 | 1.5393 | -0.00061478
| 1568.11 | 1.3384 | -0.00015453 |  | 1568.11 | 1.5393 | -0.00062192
| 1567.99 | 1.3384 | -0.00015849 |  | 1567.99 | 1.5392 | -0.00062245
| 1567.869 | 1.3384 | -0.00015656 |  | 1567.869 | 1.5392 | -0.00062353
| 1567.749 | 1.3383 | -0.00015085 |  | 1567.749 | 1.5391 | -0.0006288
| 1567.628 | 1.3383 | -0.00014345 |  | 1567.628 | 1.5391 | -0.00064112
| 1567.508 | 1.3383 | -0.0001357 |  | 1567.508 | 1.539 | -0.00065922
| 1567.387 | 1.3382 | -0.00012745 |  | 1567.387 | 1.539 | -0.00067899
| 1567.267 | 1.3382 | -0.00011793 |  | 1567.267 | 1.5389 | -0.00069527
| 1567.146 | 1.3382 | -0.000107 |  | 1567.146 | 1.5389 | -0.00070594
| 1567.026 | 1.3382 | -9.5593e-05 |  | 1567.026 | 1.5388 | -0.00071179
| 1566.905 | 1.3381 | -8.6641e-05 |  | 1566.905 | 1.5388 | -0.00071739
| 1566.785 | 1.3381 | -8.3611e-05 |  | 1566.785 | 1.5387 | -0.00072711
| 1566.664 | 1.3381 | -8.8729e-05 |  | 1566.664 | 1.5387 | -0.00074327
| 1566.544 | 1.3381 | -0.00010226 |  | 1566.544 | 1.5386 | -0.0007669
| 1566.423 | 1.3381 | -0.00012087 |  | 1566.423 | 1.5386 | -0.0007941
| 1566.302 | 1.338 | -0.00013937 |  | 1566.302 | 1.5385 | -0.00081903
| 1566.182 | 1.338 | -0.00015201 |  | 1566.182 | 1.5384 | -0.00083825
| 1566.061 | 1.338 | -0.00015512 |  | 1566.061 | 1.5384 | -0.00084987
| 1565.941 | 1.3379 | -0.00014854 |  | 1565.941 | 1.5383 | -0.00085443
| 1565.82 | 1.3379 | -0.00013576 |  | 1565.82 | 1.5382 | -0.00085532
| 1565.7 | 1.3379 | -0.00012244 |  | 1565.7 | 1.5382 | -0.00085709
| 1565.579 | 1.3378 | -0.00011393 |  | 1565.579 | 1.5381 | -0.00086041
| 1565.459 | 1.3378 | -0.00011276 |  | 1565.459 | 1.5381 | -0.0008664
| 1565.338 | 1.3378 | -0.00011792 |  | 1565.338 | 1.538 | -0.00087219
| 1565.218 | 1.3378 | -0.00012533 |  | 1565.218 | 1.5379 | -0.00087546
| 1565.097 | 1.3377 | -0.00012975 |  | 1565.097 | 1.5379 | -0.00087644
| 1564.977 | 1.3377 | -0.00012794 |  | 1564.977 | 1.5378 | -0.00087733
| 1564.856 | 1.3377 | -0.00011997 |  | 1564.856 | 1.5378 | -0.00088103
| 1564.736 | 1.3377 | -0.00010936 |  | 1564.736 | 1.5377 | -0.00088925
| 1564.615 | 1.3376 | -0.00010182 |  | 1564.615 | 1.5377 | -0.0009024
| 1564.495 | 1.3376 | -0.00010198 |  | 1564.495 | 1.5376 | -0.0009203
| 1564.374 | 1.3376 | -0.00011166 |  | 1564.374 | 1.5376 | -0.00093639
| 1564.253 | 1.3376 | -0.00012842 |  | 1564.253 | 1.5375 | -0.00094914
| 1564.133 | 1.3376 | -0.00014667 |  | 1564.133 | 1.5374 | -0.00095416
| 1564.012 | 1.3375 | -0.00015972 |  | 1564.012 | 1.5374 | -0.00095387
| 1563.892 | 1.3375 | -0.0001632 |  | 1563.892 | 1.5373 | -0.00095084
| 1563.771 | 1.3374 | -0.0001561 |  | 1563.771 | 1.5373 | -0.00094974
| 1563.651 | 1.3374 | -0.0001417 |  | 1563.651 | 1.5372 | -0.00095376
| 1563.53 | 1.3374 | -0.00012544 |  | 1563.53 | 1.5372 | -0.000964
| 1563.41 | 1.3374 | -0.00011318 |  | 1563.41 | 1.5372 | -0.00097961
| 1563.289 | 1.3374 | -0.000108 |  | 1563.289 | 1.5371 | -0.00099735
| 1563.169 | 1.3373 | -0.00011011 |  | 1563.169 | 1.537 | -0.00101
| 1563.048 | 1.3373 | -0.0001169 |  | 1563.048 | 1.537 | -0.00103
| 1562.928 | 1.3373 | -0.00012505 |  | 1562.928 | 1.5369 | -0.00104
| 1562.807 | 1.3373 | -0.00013252 |  | 1562.807 | 1.5369 | -0.00105
| 1562.687 | 1.3373 | -0.0001395 |  | 1562.687 | 1.5368 | -0.00106
| 1562.566 | 1.3372 | -0.00014794 |  | 1562.566 | 1.5368 | -0.00108
| 1562.445 | 1.3372 | -0.0001603 |  | 1562.445 | 1.5367 | -0.00109
| 1562.325 | 1.3372 | -0.0001772 |  | 1562.325 | 1.5366 | -0.00111
| 1562.204 | 1.3372 | -0.00019683 |  | 1562.204 | 1.5366 | -0.00112
| 1562.084 | 1.3371 | -0.00021465 |  | 1562.084 | 1.5365 | -0.00113
| 1561.963 | 1.3371 | -0.00022566 |  | 1561.963 | 1.5364 | -0.00114
| 1561.843 | 1.337 | -0.00022661 |  | 1561.843 | 1.5364 | -0.00115
| 1561.722 | 1.337 | -0.00021742 |  | 1561.722 | 1.5363 | -0.00115
| 1561.602 | 1.3369 | -0.00020186 |  | 1561.602 | 1.5362 | -0.00116
| 1561.481 | 1.3369 | -0.00018552 |  | 1561.481 | 1.5362 | -0.00117
| 1561.361 | 1.3369 | -0.00017428 |  | 1561.361 | 1.5361 | -0.00117
| 1561.24 | 1.3369 | -0.000171 |  | 1561.24 | 1.536 | -0.00117
| 1561.12 | 1.3369 | -0.00017514 |  | 1561.12 | 1.5359 | -0.00117
| 1560.999 | 1.3368 | -0.00018349 |  | 1560.999 | 1.5359 | -0.00116
| 1560.879 | 1.3368 | -0.00019196 |  | 1560.879 | 1.5358 | -0.00115
| 1560.758 | 1.3368 | -0.00019793 |  | 1560.758 | 1.5358 | -0.00114
| 1560.637 | 1.3368 | -0.00020148 |  | 1560.637 | 1.5357 | -0.00113
| 1560.517 | 1.3367 | -0.00020504 |  | 1560.517 | 1.5357 | -0.00114
| 1560.396 | 1.3367 | -0.00021146 |  | 1560.396 | 1.5356 | -0.00114
| 1560.276 | 1.3367 | -0.00022209 |  | 1560.276 | 1.5356 | -0.00116
| 1560.155 | 1.3366 | -0.00023527 |  | 1560.155 | 1.5355 | -0.00117
| 1560.035 | 1.3366 | -0.00024643 |  | 1560.035 | 1.5355 | -0.00119
| 1559.914 | 1.3366 | -0.00025001 |  | 1559.914 | 1.5354 | -0.0012
| 1559.794 | 1.3365 | -0.00024295 |  | 1559.794 | 1.5353 | -0.0012
| 1559.673 | 1.3365 | -0.00022567 |  | 1559.673 | 1.5352 | -0.0012
| 1559.553 | 1.3364 | -0.00020337 |  | 1559.553 | 1.5352 | -0.00119
| 1559.432 | 1.3364 | -0.00018314 |  | 1559.432 | 1.5351 | -0.00119
| 1559.312 | 1.3364 | -0.00017176 |  | 1559.312 | 1.5351 | -0.00118
| 1559.191 | 1.3364 | -0.00017241 |  | 1559.191 | 1.535 | -0.00118
| 1559.071 | 1.3364 | -0.00018341 |  | 1559.071 | 1.5349 | -0.00117
| 1558.95 | 1.3364 | -0.00019978 |  | 1558.95 | 1.5349 | -0.00116
| 1558.83 | 1.3363 | -0.00021468 |  | 1558.83 | 1.5348 | -0.00115
| 1558.709 | 1.3363 | -0.00022372 |  | 1558.709 | 1.5347 | -0.00114
| 1558.589 | 1.3363 | -0.00022635 |  | 1558.589 | 1.5347 | -0.00112
| 1558.468 | 1.3362 | -0.00022582 |  | 1558.468 | 1.5347 | -0.00111
| 1558.347 | 1.3362 | -0.00022717 |  | 1558.347 | 1.5346 | -0.00111
| 1558.227 | 1.3362 | -0.00023415 |  | 1558.227 | 1.5346 | -0.00112
| 1558.106 | 1.3362 | -0.0002465 |  | 1558.106 | 1.5345 | -0.00114
| 1557.986 | 1.3361 | -0.00026001 |  | 1557.986 | 1.5345 | -0.00116
| 1557.865 | 1.3361 | -0.00026834 |  | 1557.865 | 1.5344 | -0.00118
| 1557.745 | 1.336 | -0.00026632 |  | 1557.745 | 1.5343 | -0.00119
| 1557.624 | 1.336 | -0.00025271 |  | 1557.624 | 1.5343 | -0.00118
| 1557.504 | 1.336 | -0.00023165 |  | 1557.504 | 1.5342 | -0.00117
| 1557.383 | 1.3359 | -0.00021089 |  | 1557.383 | 1.5341 | -0.00116
| 1557.263 | 1.3359 | -0.00019849 |  | 1557.263 | 1.5341 | -0.00115
| 1557.142 | 1.3359 | -0.00019918 |  | 1557.142 | 1.534 | -0.00115
| 1557.022 | 1.3359 | -0.00021245 |  | 1557.022 | 1.534 | -0.00116
| 1556.901 | 1.3359 | -0.00023231 |  | 1556.901 | 1.5339 | -0.00116
| 1556.781 | 1.3358 | -0.00025033 |  | 1556.781 | 1.5338 | -0.00116
| 1556.66 | 1.3358 | -0.00025961 |  | 1556.66 | 1.5337 | -0.00115
| 1556.539 | 1.3358 | -0.00025725 |  | 1556.539 | 1.5337 | -0.00112
| 1556.419 | 1.3357 | -0.00024574 |  | 1556.419 | 1.5336 | -0.00109
| 1556.298 | 1.3357 | -0.00023069 |  | 1556.298 | 1.5336 | -0.00106
| 1556.178 | 1.3357 | -0.00021842 |  | 1556.178 | 1.5336 | -0.00104
| 1556.057 | 1.3357 | -0.00021228 |  | 1556.057 | 1.5335 | -0.00104
| 1555.937 | 1.3356 | -0.00021174 |  | 1555.937 | 1.5335 | -0.00105
| 1555.816 | 1.3356 | -0.00021311 |  | 1555.816 | 1.5335 | -0.00107
| 1555.696 | 1.3356 | -0.00021215 |  | 1555.696 | 1.5334 | -0.00108
| 1555.575 | 1.3356 | -0.00020647 |  | 1555.575 | 1.5334 | -0.00108
| 1555.455 | 1.3355 | -0.00019772 |  | 1555.455 | 1.5333 | -0.00108
| 1555.334 | 1.3355 | -0.00019044 |  | 1555.334 | 1.5333 | -0.00108
| 1555.214 | 1.3355 | -0.00018952 |  | 1555.214 | 1.5332 | -0.00109
| 1555.093 | 1.3355 | -0.00019772 |  | 1555.093 | 1.5332 | -0.00111
| 1554.973 | 1.3355 | -0.00021337 |  | 1554.973 | 1.5331 | -0.00113
| 1554.852 | 1.3354 | -0.00023112 |  | 1554.852 | 1.5331 | -0.00116
| 1554.731 | 1.3354 | -0.00024394 |  | 1554.731 | 1.533 | -0.00118
| 1554.611 | 1.3354 | -0.0002474 |  | 1554.611 | 1.5329 | -0.00119
| 1554.49 | 1.3353 | -0.00024079 |  | 1554.49 | 1.5328 | -0.00118
| 1554.37 | 1.3353 | -0.00022916 |  | 1554.37 | 1.5328 | -0.00116
| 1554.249 | 1.3353 | -0.00021976 |  | 1554.249 | 1.5327 | -0.00114
| 1554.129 | 1.3353 | -0.00021963 |  | 1554.129 | 1.5327 | -0.00112
| 1554.008 | 1.3353 | -0.00023155 |  | 1554.008 | 1.5326 | -0.00112
| 1553.888 | 1.3352 | -0.00025305 |  | 1553.888 | 1.5326 | -0.00113
| 1553.767 | 1.3352 | -0.00027721 |  | 1553.767 | 1.5325 | -0.00114
| 1553.647 | 1.3352 | -0.00029686 |  | 1553.647 | 1.5325 | -0.00115
| 1553.526 | 1.3351 | -0.00030692 |  | 1553.526 | 1.5324 | -0.00116
| 1553.406 | 1.3351 | -0.00030735 |  | 1553.406 | 1.5323 | -0.00115
| 1553.285 | 1.335 | -0.00030223 |  | 1553.285 | 1.5322 | -0.00114
| 1553.165 | 1.335 | -0.00029759 |  | 1553.165 | 1.5322 | -0.00114
| 1553.044 | 1.335 | -0.00029758 |  | 1553.044 | 1.5321 | -0.00114
| 1552.923 | 1.335 | -0.00030267 |  | 1552.923 | 1.5321 | -0.00115
| 1552.803 | 1.3349 | -0.000309 |  | 1552.803 | 1.532 | -0.00116
| 1552.682 | 1.3349 | -0.00031062 |  | 1552.682 | 1.5319 | -0.00116
| 1552.562 | 1.3348 | -0.00030278 |  | 1552.562 | 1.5319 | -0.00115
| 1552.441 | 1.3348 | -0.00028573 |  | 1552.441 | 1.5318 | -0.00113
| 1552.321 | 1.3348 | -0.00026354 |  | 1552.321 | 1.5317 | -0.00111
| 1552.2 | 1.3347 | -0.00024369 |  | 1552.2 | 1.5317 | -0.00109
| 1552.08 | 1.3347 | -0.00023321 |  | 1552.08 | 1.5316 | -0.00108
| 1551.959 | 1.3347 | -0.0002357 |  | 1551.959 | 1.5316 | -0.00107
| 1551.839 | 1.3347 | -0.00024852 |  | 1551.839 | 1.5316 | -0.00107
| 1551.718 | 1.3347 | -0.00026511 |  | 1551.718 | 1.5315 | -0.00107
| 1551.598 | 1.3347 | -0.00027701 |  | 1551.598 | 1.5314 | -0.00107
| 1551.477 | 1.3346 | -0.00027912 |  | 1551.477 | 1.5314 | -0.00106
| 1551.357 | 1.3346 | -0.0002714 |  | 1551.357 | 1.5313 | -0.00106
| 1551.236 | 1.3346 | -0.00025897 |  | 1551.236 | 1.5313 | -0.00105
| 1551.115 | 1.3345 | -0.00024964 |  | 1551.115 | 1.5312 | -0.00105
| 1550.995 | 1.3345 | -0.00025004 |  | 1550.995 | 1.5312 | -0.00106
| 1550.875 | 1.3345 | -0.00026204 |  | 1550.875 | 1.5312 | -0.00107
| 1550.754 | 1.3345 | -0.00028181 |  | 1550.754 | 1.5311 | -0.00108
| 1550.633 | 1.3345 | -0.00030193 |  | 1550.633 | 1.531 | -0.00108
| 1550.513 | 1.3344 | -0.00031486 |  | 1550.513 | 1.5309 | -0.00107
| 1550.392 | 1.3344 | -0.00031644 |  | 1550.392 | 1.5309 | -0.00105
| 1550.272 | 1.3343 | -0.00030835 |  | 1550.272 | 1.5308 | -0.00103
| 1550.151 | 1.3343 | -0.00029694 |  | 1550.151 | 1.5308 | -0.00102
| 1550.031 | 1.3343 | -0.00028996 |  | 1550.031 | 1.5308 | -0.00103
| 1549.91 | 1.3343 | -0.00029299 |  | 1549.91 | 1.5307 | -0.00105
| 1549.79 | 1.3343 | -0.00030597 |  | 1549.79 | 1.5307 | -0.00108
| 1549.669 | 1.3342 | -0.00032405 |  | 1549.669 | 1.5306 | -0.0011
| 1549.549 | 1.3342 | -0.0003392 |  | 1549.549 | 1.5305 | -0.00111
| 1549.428 | 1.3341 | -0.00034471 |  | 1549.428 | 1.5304 | -0.00111
| 1549.308 | 1.3341 | -0.00033814 |  | 1549.308 | 1.5304 | -0.00109
| 1549.187 | 1.334 | -0.00032276 |  | 1549.187 | 1.5303 | -0.00106
| 1549.067 | 1.334 | -0.00030563 |  | 1549.067 | 1.5302 | -0.00103
| 1548.946 | 1.334 | -0.00029428 |  | 1548.946 | 1.5302 | -0.00101
| 1548.825 | 1.334 | -0.00029318 |  | 1548.825 | 1.5301 | -0.001
| 1548.705 | 1.334 | -0.00030151 |  | 1548.705 | 1.5301 | -0.00099991
| 1548.584 | 1.334 | -0.00031417 |  | 1548.584 | 1.53 | -0.001
| 1548.464 | 1.3339 | -0.00032442 |  | 1548.464 | 1.53 | -0.00101
| 1548.343 | 1.3339 | -0.00032804 |  | 1548.343 | 1.5299 | -0.00101
| 1548.223 | 1.3339 | -0.00032538 |  | 1548.223 | 1.5299 | -0.00101
| 1548.102 | 1.3338 | -0.00032092 |  | 1548.102 | 1.5298 | -0.00102
| 1547.982 | 1.3338 | -0.00032182 |  | 1547.982 | 1.5298 | -0.00103
| 1547.861 | 1.3338 | -0.00033307 |  | 1547.861 | 1.5297 | -0.00104
| 1547.741 | 1.3338 | -0.00035499 |  | 1547.741 | 1.5296 | -0.00105
| 1547.62 | 1.3337 | -0.0003822 |  | 1547.62 | 1.5296 | -0.00106
| 1547.5 | 1.3337 | -0.00040568 |  | 1547.5 | 1.5295 | -0.00105
| 1547.379 | 1.3336 | -0.00041677 |  | 1547.379 | 1.5294 | -0.00102
| 1547.259 | 1.3336 | -0.00041034 |  | 1547.259 | 1.5293 | -0.00099226
| 1547.138 | 1.3335 | -0.00038777 |  | 1547.138 | 1.5293 | -0.00096011
| 1547.017 | 1.3335 | -0.00035517 |  | 1547.017 | 1.5292 | -0.00093451
| 1546.897 | 1.3334 | -0.00032121 |  | 1546.897 | 1.5292 | -0.00092002
| 1546.776 | 1.3334 | -0.0002927 |  | 1546.776 | 1.5292 | -0.00091813
| 1546.656 | 1.3334 | -0.00027244 |  | 1546.656 | 1.5291 | -0.00092255
| 1546.535 | 1.3334 | -0.00025875 |  | 1546.535 | 1.5291 | -0.00092657
| 1546.415 | 1.3334 | -0.00024748 |  | 1546.415 | 1.529 | -0.00092417
| 1546.294 | 1.3333 | -0.00023529 |  | 1546.294 | 1.5289 | -0.00091102
| 1546.174 | 1.3333 | -0.00022238 |  | 1546.174 | 1.5289 | -0.00089207
| 1546.053 | 1.3333 | -0.00021277 |  | 1546.053 | 1.5288 | -0.00087184
| 1545.933 | 1.3333 | -0.0002123 |  | 1545.933 | 1.5288 | -0.00086024
| 1545.812 | 1.3333 | -0.00022559 |  | 1545.812 | 1.5288 | -0.00086003
| 1545.692 | 1.3333 | -0.00025273 |  | 1545.692 | 1.5287 | -0.00087124
| 1545.571 | 1.3333 | -0.0002883 |  | 1545.571 | 1.5287 | -0.00088835
| 1545.451 | 1.3333 | -0.00032326 |  | 1545.451 | 1.5286 | -0.00090148
| 1545.33 | 1.3332 | -0.00034852 |  | 1545.33 | 1.5285 | -0.00090476
| 1545.209 | 1.3332 | -0.00035868 |  | 1545.209 | 1.5284 | -0.0008939
| 1545.089 | 1.3331 | -0.00035527 |  | 1545.089 | 1.5284 | -0.00087351
| 1544.969 | 1.3331 | -0.0003448 |  | 1544.969 | 1.5283 | -0.00084877
| 1544.848 | 1.3331 | -0.00033634 |  | 1544.848 | 1.5283 | -0.0008307
| 1544.727 | 1.3331 | -0.00033718 |  | 1544.727 | 1.5282 | -0.00082252
| 1544.607 | 1.333 | -0.00034913 |  | 1544.607 | 1.5282 | -0.00082443
| 1544.486 | 1.333 | -0.00036775 |  | 1544.486 | 1.5281 | -0.00083213
| 1544.366 | 1.333 | -0.00038536 |  | 1544.366 | 1.5281 | -0.00083732
| 1544.245 | 1.3329 | -0.00039401 |  | 1544.245 | 1.528 | -0.00083393
| 1544.125 | 1.3329 | -0.00039005 |  | 1544.125 | 1.5279 | -0.00082208
| 1544.004 | 1.3328 | -0.00037551 |  | 1544.004 | 1.5279 | -0.00080397
| 1543.884 | 1.3328 | -0.00035687 |  | 1543.884 | 1.5278 | -0.00078621
| 1543.763 | 1.3328 | -0.00034185 |  | 1543.763 | 1.5278 | -0.00077515
| 1543.643 | 1.3328 | -0.00033567 |  | 1543.643 | 1.5277 | -0.00077301
| 1543.522 | 1.3327 | -0.00033861 |  | 1543.522 | 1.5277 | -0.00077779
| 1543.401 | 1.3327 | -0.00034644 |  | 1543.401 | 1.5276 | -0.00078172
| 1543.281 | 1.3327 | -0.0003531 |  | 1543.281 | 1.5275 | -0.00077933
| 1543.161 | 1.3326 | -0.00035378 |  | 1543.161 | 1.5275 | -0.00076846
| 1543.04 | 1.3326 | -0.00034819 |  | 1543.04 | 1.5274 | -0.00075119
| 1542.919 | 1.3326 | -0.00034068 |  | 1542.919 | 1.5274 | -0.00073386
| 1542.799 | 1.3326 | -0.0003375 |  | 1542.799 | 1.5273 | -0.00072407
| 1542.678 | 1.3326 | -0.00034395 |  | 1542.678 | 1.5273 | -0.0007262
| 1542.558 | 1.3325 | -0.00036054 |  | 1542.558 | 1.5272 | -0.00073769
| 1542.437 | 1.3325 | -0.00038324 |  | 1542.437 | 1.5272 | -0.00075177
| 1542.317 | 1.3325 | -0.00040409 |  | 1542.317 | 1.5271 | -0.0007594
| 1542.196 | 1.3324 | -0.00041546 |  | 1542.196 | 1.527 | -0.00075275
| 1542.076 | 1.3324 | -0.00041364 |  | 1542.076 | 1.5269 | -0.00072969
| 1541.955 | 1.3323 | -0.00040066 |  | 1541.955 | 1.5269 | -0.00069456
| 1541.835 | 1.3323 | -0.00038339 |  | 1541.835 | 1.5268 | -0.00065594
| 1541.714 | 1.3323 | -0.00037017 |  | 1541.714 | 1.5268 | -0.00062313
| 1541.594 | 1.3323 | -0.00036724 |  | 1541.594 | 1.5267 | -0.00060105
| 1541.473 | 1.3323 | -0.00037587 |  | 1541.473 | 1.5267 | -0.00059
| 1541.353 | 1.3322 | -0.00039259 |  | 1541.353 | 1.5267 | -0.00058606
| 1541.232 | 1.3322 | -0.00041127 |  | 1541.232 | 1.5266 | -0.00058329
| 1541.111 | 1.3322 | -0.00042656 |  | 1541.111 | 1.5266 | -0.00058006
| 1540.991 | 1.3321 | -0.00043676 |  | 1540.991 | 1.5265 | -0.00057586
| 1540.87 | 1.3321 | -0.00044346 |  | 1540.87 | 1.5265 | -0.00057427
| 1540.75 | 1.3321 | -0.00045079 |  | 1540.75 | 1.5264 | -0.00057925
| 1540.629 | 1.332 | -0.00046157 |  | 1540.629 | 1.5264 | -0.00059129
| 1540.509 | 1.332 | -0.00047509 |  | 1540.509 | 1.5263 | -0.0006053
| 1540.388 | 1.3319 | -0.00048712 |  | 1540.388 | 1.5262 | -0.00061368
| 1540.268 | 1.3319 | -0.00049117 |  | 1540.268 | 1.5262 | -0.00060918
| 1540.147 | 1.3318 | -0.00048227 |  | 1540.147 | 1.5261 | -0.0005893
| 1540.027 | 1.3318 | -0.00046059 |  | 1540.027 | 1.526 | -0.00055807
| 1539.906 | 1.3317 | -0.00043194 |  | 1539.906 | 1.526 | -0.0005243
| 1539.786 | 1.3317 | -0.00040621 |  | 1539.786 | 1.5259 | -0.00050083
| 1539.665 | 1.3317 | -0.00039308 |  | 1539.665 | 1.5259 | -0.00049582
| 1539.545 | 1.3317 | -0.00039778 |  | 1539.545 | 1.5259 | -0.00051007
| 1539.424 | 1.3317 | -0.0004188 |  | 1539.424 | 1.5258 | -0.00053608
| 1539.303 | 1.3317 | -0.00044799 |  | 1539.303 | 1.5258 | -0.0005606
| 1539.183 | 1.3316 | -0.00047344 |  | 1539.183 | 1.5257 | -0.00057271
| 1539.062 | 1.3315 | -0.00048484 |  | 1539.062 | 1.5256 | -0.00056498
| 1538.942 | 1.3315 | -0.00047799 |  | 1538.942 | 1.5255 | -0.00053742
| 1538.821 | 1.3314 | -0.00045502 |  | 1538.821 | 1.5254 | -0.00049985
| 1538.701 | 1.3314 | -0.00042419 |  | 1538.701 | 1.5254 | -0.00046224
| 1538.58 | 1.3313 | -0.00039462 |  | 1538.58 | 1.5253 | -0.00043372
| 1538.46 | 1.3313 | -0.00037268 |  | 1538.46 | 1.5253 | -0.00041497
| 1538.339 | 1.3313 | -0.00035974 |  | 1538.339 | 1.5252 | -0.00040364
| 1538.219 | 1.3313 | -0.00035219 |  | 1538.219 | 1.5252 | -0.00039262
| 1538.098 | 1.3313 | -0.00034504 |  | 1538.098 | 1.5251 | -0.00037653
| 1537.978 | 1.3312 | -0.0003347 |  | 1537.978 | 1.5251 | -0.00035559
| 1537.857 | 1.3312 | -0.0003217 |  | 1537.857 | 1.5251 | -0.0003346
| 1537.737 | 1.3312 | -0.00031042 |  | 1537.737 | 1.525 | -0.00032023
| 1537.616 | 1.3312 | -0.00030651 |  | 1537.616 | 1.525 | -0.00031892
| 1537.495 | 1.3312 | -0.00031391 |  | 1537.495 | 1.525 | -0.00033144
| 1537.375 | 1.3312 | -0.00033185 |  | 1537.375 | 1.5249 | -0.00035182
| 1537.254 | 1.3311 | -0.00035487 |  | 1537.254 | 1.5249 | -0.00036994
| 1537.134 | 1.3311 | -0.00037499 |  | 1537.134 | 1.5248 | -0.00037702
| 1537.013 | 1.331 | -0.00038486 |  | 1537.013 | 1.5247 | -0.00036861
| 1536.893 | 1.331 | -0.00038163 |  | 1536.893 | 1.5246 | -0.00034759
| 1536.772 | 1.3309 | -0.00036755 |  | 1536.772 | 1.5246 | -0.00032183
| 1536.652 | 1.3309 | -0.00034884 |  | 1536.652 | 1.5245 | -0.00030122
| 1536.531 | 1.3309 | -0.00033257 |  | 1536.531 | 1.5245 | -0.00029354
| 1536.411 | 1.3309 | -0.00032284 |  | 1536.411 | 1.5245 | -0.0003003
| 1536.29 | 1.3308 | -0.00031952 |  | 1536.29 | 1.5244 | -0.00031574
| 1536.17 | 1.3308 | -0.00031846 |  | 1536.17 | 1.5244 | -0.00032943
| 1536.049 | 1.3308 | -0.00031442 |  | 1536.049 | 1.5243 | -0.00033281
| 1535.929 | 1.3307 | -0.00030434 |  | 1535.929 | 1.5242 | -0.00032199
| 1535.808 | 1.3307 | -0.00028979 |  | 1535.808 | 1.5241 | -0.00029889
| 1535.688 | 1.3307 | -0.00027577 |  | 1535.688 | 1.5241 | -0.00026994
| 1535.567 | 1.3307 | -0.00026939 |  | 1535.567 | 1.524 | -0.00024421
| 1535.447 | 1.3307 | -0.00027511 |  | 1535.447 | 1.524 | -0.00022686
| 1535.326 | 1.3307 | -0.00029257 |  | 1535.326 | 1.5239 | -0.00021886
| 1535.205 | 1.3306 | -0.00031594 |  | 1535.205 | 1.5239 | -0.00021837
| 1535.085 | 1.3306 | -0.0003363 |  | 1535.085 | 1.5238 | -0.00021839
| 1534.964 | 1.3305 | -0.00034523 |  | 1534.964 | 1.5238 | -0.0002151
| 1534.844 | 1.3305 | -0.00033977 |  | 1534.844 | 1.5237 | -0.00020895
| 1534.723 | 1.3304 | -0.0003222 |  | 1534.723 | 1.5237 | -0.00020169
| 1534.603 | 1.3304 | -0.00030065 |  | 1534.603 | 1.5236 | -0.00019761
| 1534.482 | 1.3304 | -0.00028439 |  | 1534.482 | 1.5236 | -0.00020234
| 1534.362 | 1.3304 | -0.00028008 |  | 1534.362 | 1.5235 | -0.00021292
| 1534.241 | 1.3304 | -0.00028867 |  | 1534.241 | 1.5235 | -0.00022543
| 1534.121 | 1.3303 | -0.00030524 |  | 1534.121 | 1.5234 | -0.00023198
| 1534 | 1.3303 | -0.00032142 |  | 1534 | 1.5233 | -0.00022705
| 1533.88 | 1.3302 | -0.00032954 |  | 1533.88 | 1.5232 | -0.00020725
| 1533.759 | 1.3302 | -0.0003264 |  | 1533.759 | 1.5232 | -0.00017675
| 1533.639 | 1.3302 | -0.00031417 |  | 1533.639 | 1.5231 | -0.00014233
| 1533.518 | 1.3301 | -0.00029964 |  | 1533.518 | 1.5231 | -0.00011294
| 1533.397 | 1.3301 | -0.00029043 |  | 1533.397 | 1.523 | -9.4982e-05
| 1533.277 | 1.3301 | -0.00029108 |  | 1533.277 | 1.523 | -8.9848e-05
| 1533.156 | 1.3301 | -0.00030118 |  | 1533.156 | 1.5229 | -9.4148e-05
| 1533.036 | 1.33 | -0.0003154 |  | 1533.036 | 1.5229 | -0.00010042
| 1532.915 | 1.33 | -0.00032633 |  | 1532.915 | 1.5228 | -0.00010312
| 1532.795 | 1.3299 | -0.00032835 |  | 1532.795 | 1.5228 | -9.8079e-05
| 1532.674 | 1.3299 | -0.00031956 |  | 1532.674 | 1.5227 | -8.5306e-05
| 1532.554 | 1.3299 | -0.00030297 |  | 1532.554 | 1.5226 | -6.9282e-05
| 1532.433 | 1.3298 | -0.00028499 |  | 1532.433 | 1.5226 | -5.5281e-05
| 1532.313 | 1.3298 | -0.00027168 |  | 1532.313 | 1.5225 | -4.4809e-05
| 1532.192 | 1.3298 | -0.00026637 |  | 1532.192 | 1.5225 | -3.8515e-05
| 1532.072 | 1.3298 | -0.0002687 |  | 1532.072 | 1.5224 | -3.3001e-05
| 1531.951 | 1.3297 | -0.00027473 |  | 1531.951 | 1.5223 | -2.4435e-05
| 1531.831 | 1.3297 | -0.00027967 |  | 1531.831 | 1.5223 | -1.1327e-05
| 1531.71 | 1.3297 | -0.00028058 |  | 1531.71 | 1.5222 | 5.4964e-06
| 1531.589 | 1.3296 | -0.00027746 |  | 1531.589 | 1.5222 | 2.1535e-05
| 1531.469 | 1.3296 | -0.00027265 |  | 1531.469 | 1.5221 | 3.227e-05
| 1531.348 | 1.3296 | -0.00026941 |  | 1531.348 | 1.5221 | 3.4867e-05
| 1531.228 | 1.3295 | -0.00026897 |  | 1531.228 | 1.522 | 3.057e-05
| 1531.107 | 1.3295 | -0.00026989 |  | 1531.107 | 1.522 | 2.4297e-05
| 1530.987 | 1.3294 | -0.00026867 |  | 1530.987 | 1.5219 | 2.2879e-05
| 1530.866 | 1.3294 | -0.00026084 |  | 1530.866 | 1.5218 | 3.0913e-05
| 1530.746 | 1.3294 | -0.00024483 |  | 1530.746 | 1.5218 | 4.9426e-05
| 1530.625 | 1.3293 | -0.00022247 |  | 1530.625 | 1.5217 | 7.4228e-05
| 1530.505 | 1.3293 | -0.00019942 |  | 1530.505 | 1.5216 | 9.7919e-05
| 1530.384 | 1.3293 | -0.00018223 |  | 1530.384 | 1.5216 | 0.00011342
| 1530.264 | 1.3293 | -0.00017551 |  | 1530.264 | 1.5216 | 0.00011715
| 1530.143 | 1.3293 | -0.00017967 |  | 1530.143 | 1.5215 | 0.00011056
| 1530.023 | 1.3292 | -0.00019003 |  | 1530.023 | 1.5215 | 9.9647e-05
| 1529.902 | 1.3292 | -0.00019915 |  | 1529.902 | 1.5214 | 9.1928e-05
| 1529.781 | 1.3292 | -0.00019996 |  | 1529.781 | 1.5213 | 9.3446e-05
| 1529.661 | 1.3291 | -0.00018934 |  | 1529.661 | 1.5212 | 0.00010409
| 1529.54 | 1.3291 | -0.00016912 |  | 1529.54 | 1.5212 | 0.00012134
| 1529.42 | 1.329 | -0.00014622 |  | 1529.42 | 1.5211 | 0.00013796
| 1529.299 | 1.329 | -0.00012868 |  | 1529.299 | 1.5211 | 0.00014964
| 1529.179 | 1.329 | -0.00012232 |  | 1529.179 | 1.521 | 0.00015543
| 1529.058 | 1.329 | -0.00012853 |  | 1529.058 | 1.5209 | 0.00015922
| 1528.938 | 1.329 | -0.00014317 |  | 1528.938 | 1.5209 | 0.00016478
| 1528.817 | 1.329 | -0.00015885 |  | 1528.817 | 1.5208 | 0.00018083
| 1528.697 | 1.3289 | -0.00016856 |  | 1528.697 | 1.5207 | 0.00020682
| 1528.576 | 1.3289 | -0.00016856 |  | 1528.576 | 1.5206 | 0.0002408
| 1528.456 | 1.3288 | -0.00015971 |  | 1528.456 | 1.5206 | 0.00027522
| 1528.335 | 1.3288 | -0.0001468 |  | 1528.335 | 1.5205 | 0.00030294
| 1528.215 | 1.3288 | -0.00013562 |  | 1528.215 | 1.5205 | 0.00031908
| 1528.094 | 1.3287 | -0.00012992 |  | 1528.094 | 1.5205 | 0.00032485
| 1527.974 | 1.3287 | -0.00012997 |  | 1527.974 | 1.5204 | 0.00032525
| 1527.853 | 1.3287 | -0.00013241 |  | 1527.853 | 1.5203 | 0.00032802
| 1527.733 | 1.3287 | -0.00013252 |  | 1527.733 | 1.5203 | 0.00033831
| 1527.612 | 1.3286 | -0.00012665 |  | 1527.612 | 1.5202 | 0.0003577
| 1527.491 | 1.3286 | -0.00011472 |  | 1527.491 | 1.5201 | 0.00038198
| 1527.371 | 1.3285 | -9.9963e-05 |  | 1527.371 | 1.5201 | 0.00040485
| 1527.25 | 1.3285 | -8.7216e-05 |  | 1527.25 | 1.52 | 0.00042087
| 1527.13 | 1.3285 | -8.0807e-05 |  | 1527.13 | 1.52 | 0.00042825
| 1527.009 | 1.3285 | -8.1835e-05 |  | 1527.009 | 1.5199 | 0.00042972
| 1526.889 | 1.3285 | -8.8168e-05 |  | 1526.889 | 1.5198 | 0.0004324
| 1526.768 | 1.3284 | -9.5039e-05 |  | 1526.768 | 1.5198 | 0.00044219
| 1526.648 | 1.3284 | -9.834e-05 |  | 1526.648 | 1.5197 | 0.00046295
| 1526.527 | 1.3284 | -9.6374e-05 |  | 1526.527 | 1.5196 | 0.00049348
| 1526.407 | 1.3284 | -9.0939e-05 |  | 1526.407 | 1.5195 | 0.00052969
| 1526.286 | 1.3283 | -8.6684e-05 |  | 1526.286 | 1.5195 | 0.00056544
| 1526.166 | 1.3283 | -8.8126e-05 |  | 1526.166 | 1.5194 | 0.00059726
| 1526.045 | 1.3283 | -9.7725e-05 |  | 1526.045 | 1.5194 | 0.00062483
| 1525.925 | 1.3283 | -0.00011403 |  | 1525.925 | 1.5193 | 0.00065113
| 1525.804 | 1.3282 | -0.00013189 |  | 1525.804 | 1.5192 | 0.00068004
| 1525.683 | 1.3282 | -0.00014477 |  | 1525.683 | 1.5192 | 0.00071399
| 1525.563 | 1.3281 | -0.00014811 |  | 1525.563 | 1.5191 | 0.00075124
| 1525.442 | 1.3281 | -0.0001409 |  | 1525.442 | 1.5191 | 0.0007877
| 1525.322 | 1.328 | -0.00012657 |  | 1525.322 | 1.519 | 0.00081801
| 1525.201 | 1.328 | -0.00011145 |  | 1525.201 | 1.519 | 0.00083878
| 1525.081 | 1.328 | -0.00010116 |  | 1525.081 | 1.519 | 0.00085093
| 1524.96 | 1.328 | -9.9226e-05 |  | 1524.96 | 1.5189 | 0.00085962
| 1524.84 | 1.3279 | -0.0001048 |  | 1524.84 | 1.5188 | 0.00087158
| 1524.719 | 1.3279 | -0.00011369 |  | 1524.719 | 1.5188 | 0.00089258
| 1524.599 | 1.3279 | -0.00012074 |  | 1524.599 | 1.5187 | 0.00092471
| 1524.478 | 1.3278 | -0.00012185 |  | 1524.478 | 1.5186 | 0.00096569
| 1524.358 | 1.3278 | -0.00011653 |  | 1524.358 | 1.5186 | 0.00101
| 1524.237 | 1.3278 | -0.00010683 |  | 1524.237 | 1.5185 | 0.00105
| 1524.117 | 1.3277 | -9.7084e-05 |  | 1524.117 | 1.5185 | 0.00109
| 1523.996 | 1.3277 | -9.0375e-05 |  | 1523.996 | 1.5185 | 0.00111
| 1523.875 | 1.3277 | -8.7735e-05 |  | 1523.875 | 1.5184 | 0.00114
| 1523.755 | 1.3276 | -8.755e-05 |  | 1523.755 | 1.5184 | 0.00117
| 1523.635 | 1.3276 | -8.6211e-05 |  | 1523.635 | 1.5183 | 0.0012
| 1523.514 | 1.3276 | -8.072e-05 |  | 1523.514 | 1.5183 | 0.00125
| 1523.393 | 1.3275 | -6.973e-05 |  | 1523.393 | 1.5182 | 0.00129
| 1523.273 | 1.3275 | -5.5084e-05 |  | 1523.273 | 1.5182 | 0.00134
| 1523.152 | 1.3275 | -4.0507e-05 |  | 1523.152 | 1.5182 | 0.00138
| 1523.032 | 1.3274 | -2.9955e-05 |  | 1523.032 | 1.5182 | 0.00141
| 1522.911 | 1.3274 | -2.56e-05 |  | 1522.911 | 1.5181 | 0.00144
| 1522.791 | 1.3274 | -2.7053e-05 |  | 1522.791 | 1.5181 | 0.00146
| 1522.67 | 1.3274 | -3.1378e-05 |  | 1522.67 | 1.5181 | 0.00149
| 1522.55 | 1.3273 | -3.4593e-05 |  | 1522.55 | 1.518 | 0.00152
| 1522.429 | 1.3273 | -3.3767e-05 |  | 1522.429 | 1.518 | 0.00155
| 1522.309 | 1.3273 | -2.8354e-05 |  | 1522.309 | 1.518 | 0.00158
| 1522.188 | 1.3273 | -2.0711e-05 |  | 1522.188 | 1.518 | 0.00161
| 1522.068 | 1.3272 | -1.4844e-05 |  | 1522.068 | 1.518 | 0.00162
| 1521.947 | 1.3272 | -1.4207e-05 |  | 1521.947 | 1.518 | 0.00163
| 1521.826 | 1.3272 | -2.0904e-05 |  | 1521.826 | 1.518 | 0.00163
| 1521.706 | 1.3272 | -3.431e-05 |  | 1521.706 | 1.518 | 0.00163
| 1521.585 | 1.3271 | -5.1671e-05 |  | 1521.585 | 1.518 | 0.00162
| 1521.465 | 1.3271 | -6.9326e-05 |  | 1521.465 | 1.5179 | 0.00162
| 1521.344 | 1.3271 | -8.3865e-05 |  | 1521.344 | 1.5179 | 0.00161
| 1521.224 | 1.327 | -9.3773e-05 |  | 1521.224 | 1.5179 | 0.0016
| 1521.103 | 1.327 | -9.8579e-05 |  | 1521.103 | 1.5179 | 0.0016
| 1520.983 | 1.3269 | -9.9346e-05 |  | 1520.983 | 1.5179 | 0.00159
| 1520.862 | 1.3269 | -9.6551e-05 |  | 1520.862 | 1.5179 | 0.00157
| 1520.742 | 1.3268 | -9.0181e-05 |  | 1520.742 | 1.5178 | 0.00156
| 1520.621 | 1.3268 | -7.9837e-05 |  | 1520.621 | 1.5178 | 0.00154
| 1520.501 | 1.3267 | -6.5074e-05 |  | 1520.501 | 1.5178 | 0.00151
| 1520.38 | 1.3267 | -4.6688e-05 |  | 1520.38 | 1.5178 | 0.00148
| 1520.26 | 1.3267 | -2.6814e-05 |  | 1520.26 | 1.5177 | 0.00145
| 1520.139 | 1.3266 | -8.7234e-06 |  | 1520.139 | 1.5177 | 0.00142
| 1520.019 | 1.3266 | 4.1925e-06 |  | 1520.019 | 1.5177 | 0.00138
| 1519.898 | 1.3266 | 1.0254e-05 |  | 1519.898 | 1.5176 | 0.00134
| 1519.777 | 1.3266 | 9.9175e-06 |  | 1519.777 | 1.5176 | 0.0013
| 1519.657 | 1.3265 | 6.2414e-06 |  | 1519.657 | 1.5175 | 0.00127
| 1519.536 | 1.3265 | 3.3821e-06 |  | 1519.536 | 1.5174 | 0.00124
| 1519.416 | 1.3265 | 4.9718e-06 |  | 1519.416 | 1.5174 | 0.00122
| 1519.295 | 1.3264 | 1.254e-05 |  | 1519.295 | 1.5173 | 0.00121
| 1519.175 | 1.3264 | 2.4991e-05 |  | 1519.175 | 1.5172 | 0.00121
| 1519.054 | 1.3264 | 3.8582e-05 |  | 1519.054 | 1.5172 | 0.0012
| 1518.934 | 1.3263 | 4.9003e-05 |  | 1518.934 | 1.5171 | 0.00118
| 1518.813 | 1.3263 | 5.2807e-05 |  | 1518.813 | 1.5171 | 0.00116
| 1518.693 | 1.3263 | 4.9025e-05 |  | 1518.693 | 1.5171 | 0.00114
| 1518.572 | 1.3263 | 3.9197e-05 |  | 1518.572 | 1.517 | 0.0011
| 1518.452 | 1.3263 | 2.6974e-05 |  | 1518.452 | 1.5169 | 0.00108
| 1518.331 | 1.3262 | 1.6085e-05 |  | 1518.331 | 1.5169 | 0.00105
| 1518.21 | 1.3262 | 8.955e-06 |  | 1518.21 | 1.5168 | 0.00104
| 1518.09 | 1.3261 | 5.9729e-06 |  | 1518.09 | 1.5167 | 0.00103
| 1517.969 | 1.3261 | 5.8327e-06 |  | 1517.969 | 1.5166 | 0.00103
| 1517.849 | 1.3261 | 6.2932e-06 |  | 1517.849 | 1.5166 | 0.00102
| 1517.728 | 1.326 | 6.2692e-06 |  | 1517.728 | 1.5165 | 0.00102
| 1517.608 | 1.326 | 5.8429e-06 |  | 1517.608 | 1.5164 | 0.00101
| 1517.487 | 1.3259 | 7.1066e-06 |  | 1517.487 | 1.5163 | 0.001
| 1517.367 | 1.3259 | 1.2386e-05 |  | 1517.367 | 1.5163 | 0.001
| 1517.246 | 1.3259 | 2.329e-05 |  | 1517.246 | 1.5162 | 0.00101
| 1517.126 | 1.3258 | 3.8657e-05 |  | 1517.126 | 1.5161 | 0.00102
| 1517.005 | 1.3258 | 5.5066e-05 |  | 1517.005 | 1.5161 | 0.00103
| 1516.885 | 1.3258 | 6.7512e-05 |  | 1516.885 | 1.516 | 0.00103
| 1516.764 | 1.3258 | 7.1332e-05 |  | 1516.764 | 1.516 | 0.00103
| 1516.644 | 1.3257 | 6.4276e-05 |  | 1516.644 | 1.5159 | 0.00101
| 1516.523 | 1.3257 | 4.7829e-05 |  | 1516.523 | 1.5159 | 0.00098373
| 1516.403 | 1.3257 | 2.6646e-05 |  | 1516.403 | 1.5158 | 0.0009546
| 1516.282 | 1.3257 | 7.4445e-06 |  | 1516.282 | 1.5157 | 0.0009318
| 1516.161 | 1.3256 | -3.7531e-06 |  | 1516.161 | 1.5156 | 0.00092052
| 1516.041 | 1.3256 | -4.0298e-06 |  | 1516.041 | 1.5156 | 0.000922
| 1515.92 | 1.3255 | 6.0837e-06 |  | 1515.92 | 1.5155 | 0.00093232
| 1515.8 | 1.3255 | 2.2304e-05 |  | 1515.8 | 1.5154 | 0.00094499
| 1515.679 | 1.3254 | 3.905e-05 |  | 1515.679 | 1.5153 | 0.0009535
| 1515.559 | 1.3254 | 5.129e-05 |  | 1515.559 | 1.5153 | 0.00095496
| 1515.438 | 1.3254 | 5.6564e-05 |  | 1515.438 | 1.5152 | 0.00094994
| 1515.318 | 1.3253 | 5.598e-05 |  | 1515.318 | 1.5152 | 0.00094293
| 1515.197 | 1.3253 | 5.2893e-05 |  | 1515.197 | 1.5151 | 0.00093804
| 1515.077 | 1.3253 | 5.1218e-05 |  | 1515.077 | 1.515 | 0.00093759
| 1514.956 | 1.3252 | 5.3745e-05 |  | 1514.956 | 1.515 | 0.00094003
| 1514.836 | 1.3252 | 6.1385e-05 |  | 1514.836 | 1.5149 | 0.00094095
| 1514.715 | 1.3251 | 7.2007e-05 |  | 1514.715 | 1.5149 | 0.00093549
| 1514.595 | 1.3251 | 8.2879e-05 |  | 1514.595 | 1.5148 | 0.00092098
| 1514.474 | 1.3251 | 9.1518e-05 |  | 1514.474 | 1.5147 | 0.00089837
| 1514.354 | 1.3251 | 9.7009e-05 |  | 1514.354 | 1.5147 | 0.00087297
| 1514.233 | 1.325 | 9.9907e-05 |  | 1514.233 | 1.5146 | 0.00085108
| 1514.113 | 1.325 | 0.00010217 |  | 1514.113 | 1.5145 | 0.00083809
| 1513.992 | 1.325 | 0.00010504 |  | 1513.992 | 1.5144 | 0.00083551
| 1513.871 | 1.3249 | 0.00010874 |  | 1513.871 | 1.5143 | 0.00084187
| 1513.751 | 1.3249 | 0.00011144 |  | 1513.751 | 1.5142 | 0.00085206
| 1513.63 | 1.3249 | 0.00011062 |  | 1513.63 | 1.5141 | 0.0008618
| 1513.51 | 1.3249 | 0.000104 |  | 1513.51 | 1.5141 | 0.00086828
| 1513.389 | 1.3248 | 9.12e-05 |  | 1513.389 | 1.514 | 0.00087204
| 1513.269 | 1.3248 | 7.4342e-05 |  | 1513.269 | 1.5139 | 0.0008752
| 1513.148 | 1.3248 | 5.6849e-05 |  | 1513.148 | 1.5138 | 0.00088072
| 1513.028 | 1.3247 | 4.2777e-05 |  | 1513.028 | 1.5138 | 0.00088902
| 1512.907 | 1.3247 | 3.4611e-05 |  | 1512.907 | 1.5137 | 0.00089899
| 1512.787 | 1.3246 | 3.2526e-05 |  | 1512.787 | 1.5136 | 0.00090763
| 1512.666 | 1.3246 | 3.4664e-05 |  | 1512.666 | 1.5135 | 0.00091252
| 1512.546 | 1.3245 | 3.7946e-05 |  | 1512.546 | 1.5135 | 0.00091311
| 1512.425 | 1.3245 | 3.9944e-05 |  | 1512.425 | 1.5134 | 0.0009125
| 1512.304 | 1.3244 | 4.036e-05 |  | 1512.304 | 1.5133 | 0.00091454
| 1512.184 | 1.3244 | 4.1161e-05 |  | 1512.184 | 1.5132 | 0.0009235
| 1512.063 | 1.3243 | 4.5321e-05 |  | 1512.063 | 1.5131 | 0.00094057
| 1511.943 | 1.3243 | 5.4981e-05 |  | 1511.943 | 1.5131 | 0.00096296
| 1511.822 | 1.3243 | 7.0608e-05 |  | 1511.822 | 1.513 | 0.00098516
| 1511.702 | 1.3242 | 8.947e-05 |  | 1511.702 | 1.513 | 0.001
| 1511.581 | 1.3242 | 0.00010712 |  | 1511.581 | 1.5129 | 0.00101
| 1511.461 | 1.3242 | 0.00011916 |  | 1511.461 | 1.5128 | 0.00099967
| 1511.34 | 1.3241 | 0.00012349 |  | 1511.34 | 1.5128 | 0.00098804
| 1511.22 | 1.3241 | 0.00012057 |  | 1511.22 | 1.5127 | 0.00097821
| 1511.099 | 1.3241 | 0.00011426 |  | 1511.099 | 1.5126 | 0.00097716
| 1510.979 | 1.324 | 0.00010948 |  | 1510.979 | 1.5125 | 0.00098883
| 1510.858 | 1.324 | 0.00010986 |  | 1510.858 | 1.5124 | 0.00101
| 1510.738 | 1.324 | 0.00011619 |  | 1510.738 | 1.5124 | 0.00104
| 1510.617 | 1.3239 | 0.00012602 |  | 1510.617 | 1.5123 | 0.00107
| 1510.497 | 1.3239 | 0.00013445 |  | 1510.497 | 1.5122 | 0.00108
| 1510.376 | 1.3239 | 0.00013667 |  | 1510.376 | 1.5122 | 0.00109
| 1510.255 | 1.3239 | 0.00013026 |  | 1510.255 | 1.5121 | 0.00108
| 1510.135 | 1.3238 | 0.00011609 |  | 1510.135 | 1.5121 | 0.00107
| 1510.014 | 1.3238 | 9.8247e-05 |  | 1510.014 | 1.512 | 0.00106
| 1509.894 | 1.3238 | 8.1798e-05 |  | 1509.894 | 1.5119 | 0.00106
| 1509.773 | 1.3237 | 7.0846e-05 |  | 1509.773 | 1.5118 | 0.00107
| 1509.653 | 1.3237 | 6.6875e-05 |  | 1509.653 | 1.5118 | 0.00108
| 1509.532 | 1.3236 | 6.8134e-05 |  | 1509.532 | 1.5117 | 0.0011
| 1509.412 | 1.3236 | 7.0912e-05 |  | 1509.412 | 1.5116 | 0.00111
| 1509.291 | 1.3235 | 7.1879e-05 |  | 1509.291 | 1.5116 | 0.00112
| 1509.171 | 1.3235 | 6.9516e-05 |  | 1509.171 | 1.5115 | 0.00112
| 1509.05 | 1.3235 | 6.4804e-05 |  | 1509.05 | 1.5114 | 0.00111
| 1508.93 | 1.3234 | 6.0783e-05 |  | 1508.93 | 1.5114 | 0.00109
| 1508.809 | 1.3234 | 6.043e-05 |  | 1508.809 | 1.5113 | 0.00108
| 1508.689 | 1.3233 | 6.5368e-05 |  | 1508.689 | 1.5112 | 0.00107
| 1508.568 | 1.3233 | 7.4078e-05 |  | 1508.568 | 1.5111 | 0.00107
| 1508.448 | 1.3233 | 8.3396e-05 |  | 1508.448 | 1.511 | 0.00107
| 1508.327 | 1.3232 | 8.9156e-05 |  | 1508.327 | 1.511 | 0.00108
| 1508.206 | 1.3232 | 8.8441e-05 |  | 1508.206 | 1.5109 | 0.00109
| 1508.086 | 1.3232 | 8.0641e-05 |  | 1508.086 | 1.5108 | 0.0011
| 1507.965 | 1.3231 | 6.7638e-05 |  | 1507.965 | 1.5107 | 0.00111
| 1507.845 | 1.3231 | 5.2395e-05 |  | 1507.845 | 1.5106 | 0.00113
| 1507.724 | 1.3231 | 3.7388e-05 |  | 1507.724 | 1.5106 | 0.00114
| 1507.604 | 1.323 | 2.371e-05 |  | 1507.604 | 1.5105 | 0.00114
| 1507.483 | 1.323 | 1.0815e-05 |  | 1507.483 | 1.5104 | 0.00115
| 1507.363 | 1.3229 | -2.9389e-06 |  | 1507.363 | 1.5104 | 0.00115
| 1507.242 | 1.3229 | -1.777e-05 |  | 1507.242 | 1.5103 | 0.00114
| 1507.122 | 1.3228 | -3.21e-05 |  | 1507.122 | 1.5102 | 0.00113
| 1507.001 | 1.3227 | -4.2536e-05 |  | 1507.001 | 1.5101 | 0.00112
| 1506.881 | 1.3227 | -4.4762e-05 |  | 1506.881 | 1.51 | 0.00113
| 1506.76 | 1.3226 | -3.6143e-05 |  | 1506.76 | 1.5099 | 0.00114
| 1506.64 | 1.3225 | -1.7329e-05 |  | 1506.64 | 1.5098 | 0.00116
| 1506.519 | 1.3225 | 7.6932e-06 |  | 1506.519 | 1.5098 | 0.00118
| 1506.398 | 1.3224 | 3.2584e-05 |  | 1506.398 | 1.5097 | 0.00121
| 1506.278 | 1.3224 | 5.156e-05 |  | 1506.278 | 1.5096 | 0.00122
| 1506.157 | 1.3224 | 6.1075e-05 |  | 1506.157 | 1.5096 | 0.00122
| 1506.037 | 1.3223 | 6.207e-05 |  | 1506.037 | 1.5095 | 0.00122
| 1505.916 | 1.3223 | 5.8451e-05 |  | 1505.916 | 1.5094 | 0.00121
| 1505.796 | 1.3222 | 5.5922e-05 |  | 1505.796 | 1.5093 | 0.00121
| 1505.675 | 1.3222 | 5.8845e-05 |  | 1505.675 | 1.5092 | 0.00123
| 1505.555 | 1.3221 | 6.8416e-05 |  | 1505.555 | 1.5091 | 0.00125
| 1505.434 | 1.3221 | 8.2155e-05 |  | 1505.434 | 1.5091 | 0.00128
| 1505.314 | 1.3221 | 9.5365e-05 |  | 1505.314 | 1.509 | 0.0013
| 1505.193 | 1.322 | 0.00010391 |  | 1505.193 | 1.509 | 0.00131
| 1505.073 | 1.322 | 0.00010616 |  | 1505.073 | 1.5089 | 0.00129
| 1504.952 | 1.322 | 0.00010376 |  | 1504.952 | 1.5089 | 0.00127
| 1504.832 | 1.3219 | 0.00010074 |  | 1504.832 | 1.5088 | 0.00123
| 1504.711 | 1.3219 | 0.00010097 |  | 1504.711 | 1.5087 | 0.00121
| 1504.591 | 1.3218 | 0.00010622 |  | 1504.591 | 1.5086 | 0.00119
| 1504.47 | 1.3218 | 0.00011413 |  | 1504.47 | 1.5085 | 0.0012
| 1504.349 | 1.3218 | 0.00012049 |  | 1504.349 | 1.5084 | 0.00121
| 1504.229 | 1.3217 | 0.00011995 |  | 1504.229 | 1.5083 | 0.00124
| 1504.108 | 1.3217 | 0.00011037 |  | 1504.108 | 1.5082 | 0.00126
| 1503.988 | 1.3217 | 9.298e-05 |  | 1503.988 | 1.5081 | 0.00129
| 1503.867 | 1.3216 | 7.3323e-05 |  | 1503.867 | 1.508 | 0.00131
| 1503.747 | 1.3216 | 5.8243e-05 |  | 1503.747 | 1.5079 | 0.00133
| 1503.626 | 1.3215 | 5.2921e-05 |  | 1503.626 | 1.5078 | 0.00136
| 1503.506 | 1.3214 | 5.8245e-05 |  | 1503.506 | 1.5078 | 0.00139
| 1503.385 | 1.3214 | 7.0731e-05 |  | 1503.385 | 1.5077 | 0.00142
| 1503.265 | 1.3213 | 8.3552e-05 |  | 1503.265 | 1.5077 | 0.00143
| 1503.144 | 1.3213 | 9.0006e-05 |  | 1503.144 | 1.5076 | 0.00142
| 1503.024 | 1.3213 | 8.6573e-05 |  | 1503.024 | 1.5076 | 0.0014
| 1502.903 | 1.3212 | 7.4592e-05 |  | 1502.903 | 1.5075 | 0.00136
| 1502.782 | 1.3212 | 5.9644e-05 |  | 1502.782 | 1.5074 | 0.00133
| 1502.662 | 1.3211 | 4.7908e-05 |  | 1502.662 | 1.5073 | 0.00131
| 1502.542 | 1.3211 | 4.4026e-05 |  | 1502.542 | 1.5072 | 0.00131
| 1502.421 | 1.321 | 4.8161e-05 |  | 1502.421 | 1.5071 | 0.00132
| 1502.3 | 1.321 | 5.6732e-05 |  | 1502.3 | 1.507 | 0.00134
| 1502.18 | 1.3209 | 6.3935e-05 |  | 1502.18 | 1.5069 | 0.00135
| 1502.059 | 1.3209 | 6.5315e-05 |  | 1502.059 | 1.5068 | 0.00136
| 1501.939 | 1.3208 | 6.0403e-05 |  | 1501.939 | 1.5067 | 0.00136
| 1501.818 | 1.3208 | 5.2391e-05 |  | 1501.818 | 1.5066 | 0.00136
| 1501.698 | 1.3207 | 4.7115e-05 |  | 1501.698 | 1.5065 | 0.00136
| 1501.577 | 1.3207 | 4.942e-05 |  | 1501.577 | 1.5064 | 0.00138
| 1501.457 | 1.3206 | 6e-05 |  | 1501.457 | 1.5063 | 0.00141
| 1501.336 | 1.3205 | 7.5147e-05 |  | 1501.336 | 1.5063 | 0.00144
| 1501.216 | 1.3205 | 8.7473e-05 |  | 1501.216 | 1.5062 | 0.00147
| 1501.095 | 1.3205 | 9.0021e-05 |  | 1501.095 | 1.5062 | 0.00148
| 1500.975 | 1.3204 | 7.962e-05 |  | 1500.975 | 1.5061 | 0.00147
| 1500.854 | 1.3204 | 5.8814e-05 |  | 1500.854 | 1.506 | 0.00145
| 1500.734 | 1.3203 | 3.527e-05 |  | 1500.734 | 1.5059 | 0.00143
| 1500.613 | 1.3203 | 1.8038e-05 |  | 1500.613 | 1.5058 | 0.00141
| 1500.492 | 1.3202 | 1.4238e-05 |  | 1500.492 | 1.5057 | 0.00141
| 1500.372 | 1.3201 | 2.5112e-05 |  | 1500.372 | 1.5056 | 0.00141
| 1500.251 | 1.3201 | 4.5501e-05 |  | 1500.251 | 1.5056 | 0.00141
| 1500.131 | 1.32 | 6.6377e-05 |  | 1500.131 | 1.5055 | 0.00141
| 1500.01 | 1.32 | 7.8653e-05 |  | 1500.01 | 1.5054 | 0.00141
| 1499.89 | 1.3199 | 7.7469e-05 |  | 1499.89 | 1.5053 | 0.0014
| 1499.769 | 1.3199 | 6.3778e-05 |  | 1499.769 | 1.5052 | 0.00139
| 1499.649 | 1.3199 | 4.3812e-05 |  | 1499.649 | 1.5051 | 0.00138
| 1499.528 | 1.3198 | 2.5935e-05 |  | 1499.528 | 1.505 | 0.00139
| 1499.408 | 1.3197 | 1.6096e-05 |  | 1499.408 | 1.5049 | 0.0014
| 1499.287 | 1.3197 | 1.6276e-05 |  | 1499.287 | 1.5048 | 0.00142
| 1499.167 | 1.3196 | 2.3514e-05 |  | 1499.167 | 1.5047 | 0.00142
| 1499.046 | 1.3195 | 3.1993e-05 |  | 1499.046 | 1.5046 | 0.00142
| 1498.926 | 1.3195 | 3.706e-05 |  | 1498.926 | 1.5046 | 0.00141
| 1498.805 | 1.3194 | 3.6851e-05 |  | 1498.805 | 1.5045 | 0.00139
| 1498.685 | 1.3194 | 3.4097e-05 |  | 1498.685 | 1.5043 | 0.00138
| 1498.564 | 1.3193 | 3.3299e-05 |  | 1498.564 | 1.5042 | 0.00138
| 1498.443 | 1.3193 | 3.8383e-05 |  | 1498.443 | 1.5041 | 0.0014
| 1498.323 | 1.3192 | 4.9654e-05 |  | 1498.323 | 1.504 | 0.00141
| 1498.202 | 1.3191 | 6.3398e-05 |  | 1498.202 | 1.5039 | 0.00143
| 1498.082 | 1.3191 | 7.3339e-05 |  | 1498.082 | 1.5038 | 0.00143
| 1497.961 | 1.3191 | 7.3917e-05 |  | 1497.961 | 1.5038 | 0.00143
| 1497.841 | 1.319 | 6.331e-05 |  | 1497.841 | 1.5037 | 0.00141
| 1497.72 | 1.319 | 4.5211e-05 |  | 1497.72 | 1.5036 | 0.00139
| 1497.6 | 1.3189 | 2.7261e-05 |  | 1497.6 | 1.5035 | 0.00138
| 1497.479 | 1.3188 | 1.7828e-05 |  | 1497.479 | 1.5034 | 0.00138
| 1497.359 | 1.3187 | 2.2016e-05 |  | 1497.359 | 1.5032 | 0.00138
| 1497.238 | 1.3187 | 3.9213e-05 |  | 1497.238 | 1.5031 | 0.00139
| 1497.118 | 1.3186 | 6.3228e-05 |  | 1497.118 | 1.503 | 0.00139
| 1496.997 | 1.3185 | 8.4772e-05 |  | 1496.997 | 1.503 | 0.00139
| 1496.876 | 1.3185 | 9.6078e-05 |  | 1496.876 | 1.5029 | 0.00137
| 1496.756 | 1.3185 | 9.3689e-05 |  | 1496.756 | 1.5028 | 0.00135
| 1496.635 | 1.3184 | 8.0068e-05 |  | 1496.635 | 1.5027 | 0.00133
| 1496.515 | 1.3184 | 6.2274e-05 |  | 1496.515 | 1.5025 | 0.00132
| 1496.394 | 1.3183 | 4.7988e-05 |  | 1496.394 | 1.5024 | 0.00132
| 1496.274 | 1.3182 | 4.2194e-05 |  | 1496.274 | 1.5023 | 0.00132
| 1496.153 | 1.3182 | 4.4655e-05 |  | 1496.153 | 1.5022 | 0.00132
| 1496.033 | 1.3181 | 5.1129e-05 |  | 1496.033 | 1.5021 | 0.00132
| 1495.912 | 1.318 | 5.5369e-05 |  | 1495.912 | 1.502 | 0.00131
| 1495.792 | 1.318 | 5.3209e-05 |  | 1495.792 | 1.5018 | 0.00129
| 1495.671 | 1.3179 | 4.4569e-05 |  | 1495.671 | 1.5017 | 0.00128
| 1495.551 | 1.3178 | 3.3819e-05 |  | 1495.551 | 1.5016 | 0.00127
| 1495.43 | 1.3178 | 2.6817e-05 |  | 1495.43 | 1.5014 | 0.00128
| 1495.31 | 1.3177 | 2.8267e-05 |  | 1495.31 | 1.5013 | 0.00131
| 1495.189 | 1.3176 | 3.8708e-05 |  | 1495.189 | 1.5012 | 0.00134
| 1495.069 | 1.3175 | 5.4259e-05 |  | 1495.069 | 1.501 | 0.00137
| 1494.948 | 1.3175 | 6.8035e-05 |  | 1494.948 | 1.501 | 0.00139
| 1494.828 | 1.3174 | 7.3684e-05 |  | 1494.828 | 1.5009 | 0.0014
| 1494.707 | 1.3174 | 6.8836e-05 |  | 1494.707 | 1.5008 | 0.0014
| 1494.586 | 1.3173 | 5.595e-05 |  | 1494.586 | 1.5007 | 0.00139
| 1494.466 | 1.3173 | 4.1793e-05 |  | 1494.466 | 1.5006 | 0.00137
| 1494.345 | 1.3172 | 3.3497e-05 |  | 1494.345 | 1.5004 | 0.00136
| 1494.225 | 1.3171 | 3.5724e-05 |  | 1494.225 | 1.5003 | 0.00135
| 1494.104 | 1.317 | 4.8832e-05 |  | 1494.104 | 1.5002 | 0.00135
| 1493.984 | 1.3169 | 6.7811e-05 |  | 1493.984 | 1.5 | 0.00136
| 1493.863 | 1.3169 | 8.6068e-05 |  | 1493.863 | 1.4999 | 0.00136
| 1493.743 | 1.3168 | 9.8158e-05 |  | 1493.743 | 1.4998 | 0.00136
| 1493.622 | 1.3167 | 0.00010223 |  | 1493.622 | 1.4997 | 0.00136
| 1493.502 | 1.3167 | 0.00010119 |  | 1493.502 | 1.4995 | 0.00136
| 1493.381 | 1.3166 | 0.00010011 |  | 1493.381 | 1.4994 | 0.00136
| 1493.26 | 1.3165 | 0.00010406 |  | 1493.26 | 1.4993 | 0.00137
| 1493.14 | 1.3165 | 0.00011445 |  | 1493.14 | 1.4991 | 0.00138
| 1493.02 | 1.3164 | 0.00012884 |  | 1493.02 | 1.499 | 0.0014
| 1492.899 | 1.3163 | 0.00014138 |  | 1492.899 | 1.4989 | 0.00141
| 1492.778 | 1.3163 | 0.00014666 |  | 1492.778 | 1.4988 | 0.00141
| 1492.658 | 1.3162 | 0.00014203 |  | 1492.658 | 1.4987 | 0.0014
| 1492.537 | 1.3162 | 0.00012902 |  | 1492.537 | 1.4985 | 0.00138
| 1492.417 | 1.3161 | 0.00011314 |  | 1492.417 | 1.4984 | 0.00136
| 1492.296 | 1.316 | 0.00010063 |  | 1492.296 | 1.4982 | 0.00135
| 1492.176 | 1.3159 | 9.5753e-05 |  | 1492.176 | 1.4981 | 0.00136
| 1492.055 | 1.3159 | 9.8271e-05 |  | 1492.055 | 1.4979 | 0.00137
| 1491.935 | 1.3158 | 0.00010379 |  | 1491.935 | 1.4978 | 0.0014
| 1491.814 | 1.3157 | 0.00010613 |  | 1491.814 | 1.4977 | 0.00141
| 1491.694 | 1.3157 | 0.00010033 |  | 1491.694 | 1.4975 | 0.00142
| 1491.573 | 1.3156 | 8.5264e-05 |  | 1491.573 | 1.4974 | 0.00142
| 1491.453 | 1.3155 | 6.4784e-05 |  | 1491.453 | 1.4973 | 0.00142
| 1491.332 | 1.3154 | 4.5926e-05 |  | 1491.332 | 1.4971 | 0.00142
| 1491.212 | 1.3153 | 3.5349e-05 |  | 1491.212 | 1.497 | 0.00142
| 1491.091 | 1.3152 | 3.6339e-05 |  | 1491.091 | 1.4969 | 0.00143
| 1490.97 | 1.3151 | 4.7904e-05 |  | 1490.97 | 1.4967 | 0.00144
| 1490.85 | 1.315 | 6.517e-05 |  | 1490.85 | 1.4966 | 0.00144
| 1490.729 | 1.3149 | 8.1414e-05 |  | 1490.729 | 1.4965 | 0.00143
| 1490.609 | 1.3149 | 9.2284e-05 |  | 1490.609 | 1.4963 | 0.0014
| 1490.488 | 1.3148 | 9.6765e-05 |  | 1490.488 | 1.4962 | 0.00137
| 1490.368 | 1.3147 | 9.7849e-05 |  | 1490.368 | 1.496 | 0.00135
| 1490.247 | 1.3146 | 9.9892e-05 |  | 1490.247 | 1.4958 | 0.00135
| 1490.127 | 1.3145 | 0.0001059 |  | 1490.127 | 1.4956 | 0.00137
| 1490.006 | 1.3144 | 0.00011645 |  | 1490.006 | 1.4954 | 0.00141
| 1489.886 | 1.3144 | 0.00012842 |  | 1489.886 | 1.4952 | 0.00145
| 1489.765 | 1.3143 | 0.00013715 |  | 1489.765 | 1.4951 | 0.0015
| 1489.645 | 1.3142 | 0.00013972 |  | 1489.645 | 1.495 | 0.00152
| 1489.524 | 1.3141 | 0.00013601 |  | 1489.524 | 1.4948 | 0.00153
| 1489.404 | 1.314 | 0.00012988 |  | 1489.404 | 1.4947 | 0.00153
| 1489.283 | 1.3139 | 0.00012693 |  | 1489.283 | 1.4945 | 0.00152
| 1489.163 | 1.3138 | 0.00013196 |  | 1489.163 | 1.4944 | 0.00152
| 1489.042 | 1.3137 | 0.00014589 |  | 1489.042 | 1.4942 | 0.00154
| 1488.921 | 1.3136 | 0.00016565 |  | 1488.921 | 1.494 | 0.00156
| 1488.801 | 1.3136 | 0.00018516 |  | 1488.801 | 1.4939 | 0.00158
| 1488.68 | 1.3135 | 0.00019852 |  | 1488.68 | 1.4937 | 0.00159
| 1488.56 | 1.3134 | 0.00020258 |  | 1488.56 | 1.4936 | 0.00159
| 1488.439 | 1.3133 | 0.0001989 |  | 1488.439 | 1.4934 | 0.00158
| 1488.319 | 1.3132 | 0.00019244 |  | 1488.319 | 1.4932 | 0.00157
| 1488.198 | 1.3132 | 0.00018898 |  | 1488.198 | 1.4931 | 0.00157
| 1488.078 | 1.3131 | 0.00019183 |  | 1488.078 | 1.4929 | 0.00159
| 1487.957 | 1.313 | 0.00019977 |  | 1487.957 | 1.4927 | 0.00161
| 1487.837 | 1.3129 | 0.00020754 |  | 1487.837 | 1.4925 | 0.00163
| 1487.716 | 1.3128 | 0.00020887 |  | 1487.716 | 1.4924 | 0.00165
| 1487.596 | 1.3127 | 0.00019946 |  | 1487.596 | 1.4922 | 0.00164
| 1487.475 | 1.3126 | 0.00018026 |  | 1487.475 | 1.492 | 0.00163
| 1487.354 | 1.3125 | 0.00015761 |  | 1487.354 | 1.4918 | 0.00161
| 1487.234 | 1.3124 | 0.00014047 |  | 1487.234 | 1.4916 | 0.00161
| 1487.114 | 1.3122 | 0.00013654 |  | 1487.114 | 1.4914 | 0.00162
| 1486.993 | 1.3121 | 0.00014914 |  | 1486.993 | 1.4912 | 0.00165
| 1486.872 | 1.312 | 0.00017449 |  | 1486.872 | 1.491 | 0.00169
| 1486.752 | 1.3119 | 0.00020399 |  | 1486.752 | 1.4909 | 0.00172
| 1486.631 | 1.3118 | 0.00022799 |  | 1486.631 | 1.4907 | 0.00174
| 1486.511 | 1.3117 | 0.00024024 |  | 1486.511 | 1.4905 | 0.00174
| 1486.39 | 1.3116 | 0.00024027 |  | 1486.39 | 1.4903 | 0.00173
| 1486.27 | 1.3115 | 0.00023393 |  | 1486.27 | 1.4901 | 0.00172
| 1486.149 | 1.3114 | 0.00022954 |  | 1486.149 | 1.4899 | 0.00172
| 1486.029 | 1.3113 | 0.0002342 |  | 1486.029 | 1.4897 | 0.00174
| 1485.908 | 1.3111 | 0.00025022 |  | 1485.908 | 1.4895 | 0.00177
| 1485.788 | 1.311 | 0.0002742 |  | 1485.788 | 1.4893 | 0.0018
| 1485.667 | 1.3109 | 0.00029843 |  | 1485.667 | 1.4891 | 0.00182
| 1485.547 | 1.3108 | 0.00031556 |  | 1485.547 | 1.4889 | 0.00183
| 1485.426 | 1.3107 | 0.00032164 |  | 1485.426 | 1.4887 | 0.00183
| 1485.306 | 1.3106 | 0.0003186 |  | 1485.306 | 1.4885 | 0.00183
| 1485.185 | 1.3105 | 0.00031252 |  | 1485.185 | 1.4883 | 0.00184
| 1485.064 | 1.3104 | 0.00031111 |  | 1485.064 | 1.488 | 0.00185
| 1484.944 | 1.3102 | 0.00031911 |  | 1484.944 | 1.4878 | 0.00188
| 1484.823 | 1.3101 | 0.00033695 |  | 1484.823 | 1.4876 | 0.0019
| 1484.703 | 1.31 | 0.00035964 |  | 1484.703 | 1.4874 | 0.00193
| 1484.582 | 1.3099 | 0.0003807 |  | 1484.582 | 1.4872 | 0.00194
| 1484.462 | 1.3097 | 0.00039453 |  | 1484.462 | 1.4869 | 0.00194
| 1484.341 | 1.3096 | 0.00039976 |  | 1484.341 | 1.4867 | 0.00195
| 1484.221 | 1.3095 | 0.00039944 |  | 1484.221 | 1.4865 | 0.00195
| 1484.1 | 1.3094 | 0.00039905 |  | 1484.1 | 1.4862 | 0.00197
| 1483.98 | 1.3093 | 0.00040336 |  | 1483.98 | 1.486 | 0.002
| 1483.859 | 1.3091 | 0.00041343 |  | 1483.859 | 1.4857 | 0.00204
| 1483.739 | 1.309 | 0.0004263 |  | 1483.739 | 1.4855 | 0.00207
| 1483.618 | 1.3089 | 0.00043596 |  | 1483.618 | 1.4853 | 0.00209
| 1483.498 | 1.3087 | 0.00043766 |  | 1483.498 | 1.485 | 0.00209
| 1483.377 | 1.3086 | 0.00042973 |  | 1483.377 | 1.4848 | 0.00208
| 1483.256 | 1.3084 | 0.00041618 |  | 1483.256 | 1.4845 | 0.00208
| 1483.136 | 1.3083 | 0.00040431 |  | 1483.136 | 1.4842 | 0.00207
| 1483.015 | 1.3081 | 0.00040246 |  | 1483.015 | 1.484 | 0.00209
| 1482.895 | 1.3079 | 0.00041547 |  | 1482.895 | 1.4837 | 0.00211
| 1482.774 | 1.3078 | 0.00044282 |  | 1482.774 | 1.4834 | 0.00215
| 1482.654 | 1.3076 | 0.00047901 |  | 1482.654 | 1.4831 | 0.00219
| 1482.533 | 1.3074 | 0.00051576 |  | 1482.533 | 1.4828 | 0.00223
| 1482.413 | 1.3073 | 0.00054648 |  | 1482.413 | 1.4825 | 0.00226
| 1482.292 | 1.3071 | 0.00056835 |  | 1482.292 | 1.4822 | 0.00229
| 1482.172 | 1.307 | 0.00058408 |  | 1482.172 | 1.482 | 0.00232
| 1482.051 | 1.3068 | 0.00059986 |  | 1482.051 | 1.4816 | 0.00235
| 1481.931 | 1.3066 | 0.00062176 |  | 1481.931 | 1.4813 | 0.00238
| 1481.81 | 1.3065 | 0.00065321 |  | 1481.81 | 1.481 | 0.00242
| 1481.69 | 1.3063 | 0.00069263 |  | 1481.69 | 1.4807 | 0.00246
| 1481.569 | 1.3061 | 0.00073514 |  | 1481.569 | 1.4804 | 0.0025
| 1481.448 | 1.3059 | 0.00077447 |  | 1481.448 | 1.4801 | 0.00253
| 1481.328 | 1.3058 | 0.00080671 |  | 1481.328 | 1.4798 | 0.00256
| 1481.208 | 1.3056 | 0.00083153 |  | 1481.208 | 1.4795 | 0.00259
| 1481.087 | 1.3054 | 0.00085258 |  | 1481.087 | 1.4792 | 0.00261
| 1480.966 | 1.3053 | 0.00087554 |  | 1480.966 | 1.4789 | 0.00263
| 1480.846 | 1.3051 | 0.00090491 |  | 1480.846 | 1.4785 | 0.00265
| 1480.725 | 1.3049 | 0.0009423 |  | 1480.725 | 1.4782 | 0.00267
| 1480.605 | 1.3047 | 0.0009858 |  | 1480.605 | 1.4778 | 0.00269
| 1480.484 | 1.3045 | 0.00103 |  | 1480.484 | 1.4774 | 0.00272
| 1480.364 | 1.3043 | 0.00108 |  | 1480.364 | 1.477 | 0.00275
| 1480.243 | 1.3041 | 0.00112 |  | 1480.243 | 1.4767 | 0.00278
| 1480.123 | 1.3039 | 0.00117 |  | 1480.123 | 1.4763 | 0.00281
| 1480.002 | 1.3036 | 0.00122 |  | 1480.002 | 1.4759 | 0.00285
| 1479.882 | 1.3034 | 0.00128 |  | 1479.882 | 1.4754 | 0.00288
| 1479.761 | 1.3032 | 0.00136 |  | 1479.761 | 1.475 | 0.00293
| 1479.641 | 1.303 | 0.00144 |  | 1479.641 | 1.4746 | 0.00298
| 1479.52 | 1.3028 | 0.00153 |  | 1479.52 | 1.4741 | 0.00304
| 1479.399 | 1.3026 | 0.00161 |  | 1479.399 | 1.4737 | 0.0031
| 1479.279 | 1.3024 | 0.00168 |  | 1479.279 | 1.4733 | 0.00317
| 1479.158 | 1.3022 | 0.00175 |  | 1479.158 | 1.4728 | 0.00323
| 1479.038 | 1.302 | 0.0018 |  | 1479.038 | 1.4724 | 0.00328
| 1478.917 | 1.3018 | 0.00186 |  | 1478.917 | 1.4719 | 0.00332
| 1478.797 | 1.3016 | 0.00192 |  | 1478.797 | 1.4714 | 0.00337
| 1478.676 | 1.3013 | 0.00198 |  | 1478.676 | 1.4708 | 0.00342
| 1478.556 | 1.3011 | 0.00206 |  | 1478.556 | 1.4703 | 0.0035
| 1478.435 | 1.3009 | 0.00213 |  | 1478.435 | 1.4697 | 0.00359
| 1478.315 | 1.3006 | 0.00221 |  | 1478.315 | 1.4692 | 0.00369
| 1478.194 | 1.3004 | 0.00229 |  | 1478.194 | 1.4686 | 0.00379
| 1478.074 | 1.3001 | 0.00237 |  | 1478.074 | 1.4681 | 0.00388
| 1477.953 | 1.2998 | 0.00247 |  | 1477.953 | 1.4675 | 0.00397
| 1477.833 | 1.2995 | 0.00258 |  | 1477.833 | 1.4669 | 0.00405
| 1477.712 | 1.2993 | 0.0027 |  | 1477.712 | 1.4662 | 0.00414
| 1477.592 | 1.299 | 0.00284 |  | 1477.592 | 1.4655 | 0.00424
| 1477.471 | 1.2987 | 0.003 |  | 1477.471 | 1.4648 | 0.00436
| 1477.35 | 1.2985 | 0.00315 |  | 1477.35 | 1.4641 | 0.0045
| 1477.23 | 1.2982 | 0.00332 |  | 1477.23 | 1.4634 | 0.00465
| 1477.109 | 1.2979 | 0.00348 |  | 1477.109 | 1.4627 | 0.00479
| 1476.989 | 1.2977 | 0.00363 |  | 1476.989 | 1.4619 | 0.00494
| 1476.868 | 1.2974 | 0.00379 |  | 1476.868 | 1.461 | 0.00509
| 1476.748 | 1.2972 | 0.00396 |  | 1476.748 | 1.4602 | 0.00526
| 1476.627 | 1.2969 | 0.00413 |  | 1476.627 | 1.4593 | 0.00546
| 1476.507 | 1.2967 | 0.0043 |  | 1476.507 | 1.4583 | 0.00568
| 1476.386 | 1.2964 | 0.00448 |  | 1476.386 | 1.4574 | 0.00593
| 1476.266 | 1.2961 | 0.00467 |  | 1476.266 | 1.4564 | 0.00619
| 1476.145 | 1.2958 | 0.00486 |  | 1476.145 | 1.4553 | 0.00646
| 1476.025 | 1.2956 | 0.00505 |  | 1476.025 | 1.4542 | 0.00674
| 1475.904 | 1.2953 | 0.00526 |  | 1475.904 | 1.453 | 0.00705
| 1475.784 | 1.295 | 0.00547 |  | 1475.784 | 1.4517 | 0.00739
| 1475.663 | 1.2948 | 0.0057 |  | 1475.663 | 1.4504 | 0.00781
| 1475.542 | 1.2945 | 0.00593 |  | 1475.542 | 1.4489 | 0.00831
| 1475.422 | 1.2942 | 0.00617 |  | 1475.422 | 1.4474 | 0.00888
| 1475.302 | 1.294 | 0.00641 |  | 1475.302 | 1.4458 | 0.00953
| 1475.181 | 1.2937 | 0.00665 |  | 1475.181 | 1.4441 | 0.01026
| 1475.06 | 1.2934 | 0.00689 |  | 1475.06 | 1.4422 | 0.01108
| 1474.94 | 1.2932 | 0.00714 |  | 1474.94 | 1.4402 | 0.01204
| 1474.819 | 1.2929 | 0.00741 |  | 1474.819 | 1.438 | 0.01318
| 1474.699 | 1.2926 | 0.00769 |  | 1474.699 | 1.4356 | 0.01458
| 1474.578 | 1.2923 | 0.00799 |  | 1474.578 | 1.4329 | 0.01632
| 1474.458 | 1.292 | 0.0083 |  | 1474.458 | 1.4302 | 0.0185
| 1474.337 | 1.2918 | 0.00862 |  | 1474.337 | 1.4272 | 0.02121
| 1474.217 | 1.2915 | 0.00895 |  | 1474.217 | 1.4243 | 0.02459
| 1474.096 | 1.2913 | 0.00927 |  | 1474.096 | 1.4212 | 0.02882
| 1473.976 | 1.2911 | 0.00959 |  | 1473.976 | 1.4185 | 0.03408
| 1473.855 | 1.2908 | 0.00991 |  | 1473.855 | 1.4163 | 0.04052
| 1473.735 | 1.2906 | 0.01024 |  | 1473.735 | 1.4152 | 0.04817
| 1473.614 | 1.2903 | 0.01059 |  | 1473.614 | 1.4157 | 0.05681
| 1473.493 | 1.2901 | 0.01094 |  | 1473.493 | 1.4183 | 0.06599
| 1473.373 | 1.2899 | 0.01131 |  | 1473.373 | 1.4235 | 0.07498
| 1473.252 | 1.2896 | 0.01169 |  | 1473.252 | 1.4312 | 0.08284
| 1473.132 | 1.2894 | 0.01207 |  | 1473.132 | 1.441 | 0.08865
| 1473.011 | 1.2892 | 0.01246 |  | 1473.011 | 1.4522 | 0.09165
| 1472.891 | 1.289 | 0.01285 |  | 1472.891 | 1.4637 | 0.09152
| 1472.77 | 1.2888 | 0.01325 |  | 1472.77 | 1.4745 | 0.08833
| 1472.65 | 1.2886 | 0.01366 |  | 1472.65 | 1.4835 | 0.08267
| 1472.529 | 1.2883 | 0.01409 |  | 1472.529 | 1.4904 | 0.07532
| 1472.409 | 1.2881 | 0.01454 |  | 1472.409 | 1.4947 | 0.0672
| 1472.288 | 1.288 | 0.015 |  | 1472.288 | 1.4967 | 0.05908
| 1472.168 | 1.2878 | 0.01546 |  | 1472.168 | 1.4968 | 0.05156
| 1472.047 | 1.2876 | 0.01593 |  | 1472.047 | 1.4954 | 0.045
| 1471.927 | 1.2875 | 0.0164 |  | 1471.927 | 1.4931 | 0.03954
| 1471.806 | 1.2874 | 0.01687 |  | 1471.806 | 1.4902 | 0.03513
| 1471.686 | 1.2873 | 0.01735 |  | 1471.686 | 1.487 | 0.03167
| 1471.565 | 1.2872 | 0.01782 |  | 1471.565 | 1.4837 | 0.029
| 1471.444 | 1.287 | 0.01831 |  | 1471.444 | 1.4805 | 0.02697
| 1471.324 | 1.2869 | 0.0188 |  | 1471.324 | 1.4773 | 0.02546
| 1471.203 | 1.2869 | 0.01929 |  | 1471.203 | 1.4742 | 0.02437
| 1471.083 | 1.2868 | 0.01979 |  | 1471.083 | 1.4712 | 0.02359
| 1470.962 | 1.2867 | 0.02028 |  | 1470.962 | 1.4682 | 0.02309
| 1470.842 | 1.2867 | 0.02077 |  | 1470.842 | 1.4654 | 0.0228
| 1470.721 | 1.2867 | 0.02126 |  | 1470.721 | 1.4626 | 0.0227
| 1470.601 | 1.2866 | 0.02175 |  | 1470.601 | 1.4598 | 0.02277
| 1470.48 | 1.2866 | 0.02224 |  | 1470.48 | 1.4569 | 0.02301
| 1470.36 | 1.2866 | 0.02273 |  | 1470.36 | 1.4541 | 0.02342
| 1470.239 | 1.2866 | 0.02323 |  | 1470.239 | 1.4512 | 0.02402
| 1470.119 | 1.2866 | 0.02373 |  | 1470.119 | 1.4484 | 0.02478
| 1469.998 | 1.2866 | 0.02422 |  | 1469.998 | 1.4454 | 0.02573
| 1469.878 | 1.2866 | 0.02472 |  | 1469.878 | 1.4425 | 0.02684
| 1469.757 | 1.2866 | 0.02522 |  | 1469.757 | 1.4394 | 0.02813
| 1469.636 | 1.2866 | 0.02573 |  | 1469.636 | 1.4363 | 0.02963
| 1469.516 | 1.2866 | 0.02625 |  | 1469.516 | 1.433 | 0.03137
| 1469.395 | 1.2866 | 0.02678 |  | 1469.395 | 1.4296 | 0.0334
| 1469.275 | 1.2867 | 0.02732 |  | 1469.275 | 1.4261 | 0.03575
| 1469.154 | 1.2868 | 0.02786 |  | 1469.154 | 1.4224 | 0.03848
| 1469.034 | 1.2869 | 0.0284 |  | 1469.034 | 1.4187 | 0.04162
| 1468.913 | 1.287 | 0.02892 |  | 1468.913 | 1.4148 | 0.04526
| 1468.793 | 1.2871 | 0.02944 |  | 1468.793 | 1.4109 | 0.04947
| 1468.672 | 1.2872 | 0.02994 |  | 1468.672 | 1.4068 | 0.05437
| 1468.552 | 1.2874 | 0.03043 |  | 1468.552 | 1.4027 | 0.06008
| 1468.431 | 1.2875 | 0.03093 |  | 1468.431 | 1.3988 | 0.06674
| 1468.311 | 1.2876 | 0.03143 |  | 1468.311 | 1.3951 | 0.07451
| 1468.19 | 1.2878 | 0.03194 |  | 1468.19 | 1.3919 | 0.08349
| 1468.07 | 1.2879 | 0.03246 |  | 1468.07 | 1.3894 | 0.09378
| 1467.949 | 1.2881 | 0.03297 |  | 1467.949 | 1.3882 | 0.10541
| 1467.828 | 1.2883 | 0.03348 |  | 1467.828 | 1.3883 | 0.11834
| 1467.708 | 1.2885 | 0.03397 |  | 1467.708 | 1.3906 | 0.13235
| 1467.587 | 1.2887 | 0.03446 |  | 1467.587 | 1.3954 | 0.1471
| 1467.467 | 1.2889 | 0.03494 |  | 1467.467 | 1.4031 | 0.16202
| 1467.346 | 1.2891 | 0.03542 |  | 1467.346 | 1.4141 | 0.17634
| 1467.226 | 1.2894 | 0.0359 |  | 1467.226 | 1.4282 | 0.1892
| 1467.105 | 1.2896 | 0.03638 |  | 1467.105 | 1.4454 | 0.19959
| 1466.985 | 1.2898 | 0.03687 |  | 1466.985 | 1.4647 | 0.20672
| 1466.864 | 1.2901 | 0.03735 |  | 1466.864 | 1.4856 | 0.20991
| 1466.744 | 1.2904 | 0.03782 |  | 1466.744 | 1.5065 | 0.20896
| 1466.623 | 1.2907 | 0.03829 |  | 1466.623 | 1.5267 | 0.20397
| 1466.503 | 1.2909 | 0.03875 |  | 1466.503 | 1.5448 | 0.19548
| 1466.382 | 1.2913 | 0.0392 |  | 1466.382 | 1.5605 | 0.18422
| 1466.262 | 1.2915 | 0.03965 |  | 1466.262 | 1.5731 | 0.17112
| 1466.141 | 1.2919 | 0.04009 |  | 1466.141 | 1.5827 | 0.15702
| 1466.021 | 1.2922 | 0.04052 |  | 1466.021 | 1.5893 | 0.14268
| 1465.9 | 1.2926 | 0.04094 |  | 1465.9 | 1.5934 | 0.12871
| 1465.78 | 1.2929 | 0.04134 |  | 1465.78 | 1.5952 | 0.11553
| 1465.659 | 1.2933 | 0.04173 |  | 1465.659 | 1.5953 | 0.10343
| 1465.538 | 1.2936 | 0.04211 |  | 1465.538 | 1.5941 | 0.0925
| 1465.418 | 1.2939 | 0.04249 |  | 1465.418 | 1.5919 | 0.08281
| 1465.297 | 1.2943 | 0.04287 |  | 1465.297 | 1.589 | 0.0743
| 1465.177 | 1.2946 | 0.04327 |  | 1465.177 | 1.5857 | 0.06685
| 1465.056 | 1.2949 | 0.04367 |  | 1465.056 | 1.5822 | 0.06038
| 1464.936 | 1.2953 | 0.04407 |  | 1464.936 | 1.5786 | 0.05475
| 1464.815 | 1.2957 | 0.04448 |  | 1464.815 | 1.575 | 0.04987
| 1464.695 | 1.2961 | 0.04488 |  | 1464.695 | 1.5714 | 0.04561
| 1464.574 | 1.2965 | 0.04527 |  | 1464.574 | 1.5678 | 0.04192
| 1464.454 | 1.297 | 0.04563 |  | 1464.454 | 1.5644 | 0.03871
| 1464.333 | 1.2974 | 0.04598 |  | 1464.333 | 1.5612 | 0.03592
| 1464.213 | 1.2979 | 0.04632 |  | 1464.213 | 1.558 | 0.03348
| 1464.092 | 1.2983 | 0.04665 |  | 1464.092 | 1.555 | 0.03134
| 1463.971 | 1.2988 | 0.04696 |  | 1463.971 | 1.5522 | 0.02945
| 1463.851 | 1.2993 | 0.04726 |  | 1463.851 | 1.5495 | 0.02776
| 1463.73 | 1.2997 | 0.04755 |  | 1463.73 | 1.547 | 0.02625
| 1463.61 | 1.3002 | 0.04783 |  | 1463.61 | 1.5445 | 0.0249
| 1463.489 | 1.3007 | 0.04808 |  | 1463.489 | 1.5421 | 0.02369
| 1463.369 | 1.3012 | 0.04832 |  | 1463.369 | 1.5398 | 0.02263
| 1463.248 | 1.3017 | 0.04854 |  | 1463.248 | 1.5377 | 0.02168
| 1463.128 | 1.3022 | 0.04876 |  | 1463.128 | 1.5356 | 0.02084
| 1463.007 | 1.3027 | 0.04896 |  | 1463.007 | 1.5336 | 0.0201
| 1462.887 | 1.3032 | 0.04916 |  | 1462.887 | 1.5317 | 0.01942
| 1462.766 | 1.3037 | 0.04934 |  | 1462.766 | 1.5298 | 0.01882
| 1462.646 | 1.3042 | 0.04951 |  | 1462.646 | 1.5281 | 0.01827
| 1462.525 | 1.3047 | 0.04966 |  | 1462.525 | 1.5264 | 0.01777
| 1462.405 | 1.3052 | 0.0498 |  | 1462.405 | 1.5247 | 0.0173
| 1462.284 | 1.3056 | 0.04993 |  | 1462.284 | 1.5231 | 0.01688
| 1462.164 | 1.3061 | 0.05005 |  | 1462.164 | 1.5215 | 0.0165
| 1462.043 | 1.3066 | 0.05017 |  | 1462.043 | 1.52 | 0.01617
| 1461.922 | 1.3071 | 0.05029 |  | 1461.922 | 1.5185 | 0.01587
| 1461.802 | 1.3075 | 0.0504 |  | 1461.802 | 1.517 | 0.01561
| 1461.681 | 1.308 | 0.05051 |  | 1461.681 | 1.5156 | 0.01537
| 1461.561 | 1.3085 | 0.0506 |  | 1461.561 | 1.5142 | 0.01516
| 1461.44 | 1.309 | 0.05067 |  | 1461.44 | 1.5129 | 0.01498
| 1461.32 | 1.3094 | 0.05073 |  | 1461.32 | 1.5115 | 0.01482
| 1461.199 | 1.3099 | 0.05077 |  | 1461.199 | 1.5102 | 0.01468
| 1461.079 | 1.3104 | 0.0508 |  | 1461.079 | 1.5088 | 0.01457
| 1460.958 | 1.3108 | 0.05083 |  | 1460.958 | 1.5075 | 0.01449
| 1460.838 | 1.3113 | 0.05085 |  | 1460.838 | 1.5062 | 0.01443
| 1460.717 | 1.3117 | 0.05087 |  | 1460.717 | 1.505 | 0.01439
| 1460.597 | 1.3121 | 0.05089 |  | 1460.597 | 1.5037 | 0.01438
| 1460.476 | 1.3126 | 0.05091 |  | 1460.476 | 1.5024 | 0.01438
| 1460.356 | 1.313 | 0.05092 |  | 1460.356 | 1.5012 | 0.0144
| 1460.235 | 1.3134 | 0.05092 |  | 1460.235 | 1.4999 | 0.01445
| 1460.115 | 1.3138 | 0.05092 |  | 1460.115 | 1.4986 | 0.01451
| 1459.994 | 1.3142 | 0.05092 |  | 1459.994 | 1.4974 | 0.0146
| 1459.874 | 1.3146 | 0.05092 |  | 1459.874 | 1.4961 | 0.01471
| 1459.753 | 1.315 | 0.05092 |  | 1459.753 | 1.4948 | 0.01486
| 1459.632 | 1.3154 | 0.05091 |  | 1459.632 | 1.4935 | 0.01503
| 1459.512 | 1.3158 | 0.0509 |  | 1459.512 | 1.4922 | 0.01522
| 1459.391 | 1.3163 | 0.05088 |  | 1459.391 | 1.4909 | 0.01545
| 1459.271 | 1.3167 | 0.05085 |  | 1459.271 | 1.4896 | 0.01569
| 1459.15 | 1.3171 | 0.0508 |  | 1459.15 | 1.4882 | 0.01596
| 1459.03 | 1.3174 | 0.05076 |  | 1459.03 | 1.4869 | 0.01626
| 1458.909 | 1.3178 | 0.05071 |  | 1458.909 | 1.4855 | 0.01659
| 1458.789 | 1.3182 | 0.05067 |  | 1458.789 | 1.4841 | 0.01695
| 1458.668 | 1.3185 | 0.05063 |  | 1458.668 | 1.4827 | 0.01734
| 1458.548 | 1.3189 | 0.0506 |  | 1458.548 | 1.4812 | 0.01776
| 1458.427 | 1.3193 | 0.05056 |  | 1458.427 | 1.4797 | 0.0182
| 1458.307 | 1.3196 | 0.05052 |  | 1458.307 | 1.4782 | 0.01867
| 1458.186 | 1.32 | 0.05049 |  | 1458.186 | 1.4766 | 0.01918
| 1458.065 | 1.3203 | 0.05046 |  | 1458.065 | 1.4748 | 0.01974
| 1457.945 | 1.3207 | 0.05043 |  | 1457.945 | 1.473 | 0.02037
| 1457.824 | 1.321 | 0.05042 |  | 1457.824 | 1.4711 | 0.02109
| 1457.704 | 1.3214 | 0.05041 |  | 1457.704 | 1.4691 | 0.02191
| 1457.583 | 1.3217 | 0.05041 |  | 1457.583 | 1.467 | 0.02286
| 1457.463 | 1.3221 | 0.0504 |  | 1457.463 | 1.4647 | 0.02394
| 1457.342 | 1.3225 | 0.05037 |  | 1457.342 | 1.4623 | 0.0252
| 1457.222 | 1.3229 | 0.05032 |  | 1457.222 | 1.4598 | 0.02665
| 1457.101 | 1.3233 | 0.05026 |  | 1457.101 | 1.4571 | 0.02834
| 1456.981 | 1.3237 | 0.0502 |  | 1456.981 | 1.4543 | 0.03033
| 1456.86 | 1.324 | 0.05015 |  | 1456.86 | 1.4513 | 0.03267
| 1456.74 | 1.3244 | 0.0501 |  | 1456.74 | 1.4482 | 0.03541
| 1456.619 | 1.3248 | 0.05007 |  | 1456.619 | 1.445 | 0.03864
| 1456.499 | 1.3252 | 0.05005 |  | 1456.499 | 1.4417 | 0.04246
| 1456.378 | 1.3256 | 0.05002 |  | 1456.378 | 1.4383 | 0.04695
| 1456.258 | 1.326 | 0.04997 |  | 1456.258 | 1.435 | 0.05226
| 1456.137 | 1.3264 | 0.04991 |  | 1456.137 | 1.4319 | 0.05851
| 1456.016 | 1.3268 | 0.04983 |  | 1456.016 | 1.429 | 0.06589
| 1455.896 | 1.3273 | 0.04974 |  | 1455.896 | 1.4269 | 0.07448
| 1455.775 | 1.3277 | 0.04965 |  | 1455.775 | 1.4257 | 0.08437
| 1455.655 | 1.3281 | 0.04955 |  | 1455.655 | 1.4261 | 0.09549
| 1455.534 | 1.3285 | 0.04946 |  | 1455.534 | 1.4284 | 0.10765
| 1455.414 | 1.3289 | 0.04936 |  | 1455.414 | 1.4332 | 0.12043
| 1455.293 | 1.3294 | 0.04924 |  | 1455.293 | 1.4409 | 0.13321
| 1455.173 | 1.3298 | 0.04911 |  | 1455.173 | 1.4517 | 0.14515
| 1455.052 | 1.3303 | 0.04895 |  | 1455.052 | 1.4656 | 0.15528
| 1454.932 | 1.3307 | 0.04879 |  | 1454.932 | 1.4819 | 0.16267
| 1454.811 | 1.3311 | 0.04862 |  | 1454.811 | 1.5003 | 0.16647
| 1454.691 | 1.3316 | 0.04844 |  | 1454.691 | 1.5192 | 0.16621
| 1454.57 | 1.332 | 0.04826 |  | 1454.57 | 1.5377 | 0.16179
| 1454.449 | 1.3324 | 0.04807 |  | 1454.449 | 1.5546 | 0.15357
| 1454.329 | 1.3329 | 0.04786 |  | 1454.329 | 1.5687 | 0.14233
| 1454.208 | 1.3333 | 0.04763 |  | 1454.208 | 1.5797 | 0.12899
| 1454.088 | 1.3337 | 0.04738 |  | 1454.088 | 1.5872 | 0.11465
| 1453.967 | 1.3342 | 0.04711 |  | 1453.967 | 1.5914 | 0.10028
| 1453.847 | 1.3345 | 0.04683 |  | 1453.847 | 1.5928 | 0.08666
| 1453.726 | 1.3349 | 0.04656 |  | 1453.726 | 1.5919 | 0.07434
| 1453.606 | 1.3353 | 0.04629 |  | 1453.606 | 1.5894 | 0.06357
| 1453.485 | 1.3357 | 0.04602 |  | 1453.485 | 1.5857 | 0.05445
| 1453.365 | 1.336 | 0.04575 |  | 1453.365 | 1.5816 | 0.04685
| 1453.244 | 1.3364 | 0.04547 |  | 1453.244 | 1.5771 | 0.04062
| 1453.124 | 1.3368 | 0.04518 |  | 1453.124 | 1.5727 | 0.03553
| 1453.003 | 1.3371 | 0.04487 |  | 1453.003 | 1.5683 | 0.03136
| 1452.883 | 1.3374 | 0.04455 |  | 1452.883 | 1.5643 | 0.02793
| 1452.762 | 1.3378 | 0.04424 |  | 1452.762 | 1.5604 | 0.02512
| 1452.642 | 1.3381 | 0.04393 |  | 1452.642 | 1.5568 | 0.02279
| 1452.521 | 1.3384 | 0.04362 |  | 1452.521 | 1.5534 | 0.02085
| 1452.401 | 1.3387 | 0.04332 |  | 1452.401 | 1.5504 | 0.01922
| 1452.28 | 1.339 | 0.04301 |  | 1452.28 | 1.5475 | 0.01781
| 1452.159 | 1.3393 | 0.04269 |  | 1452.159 | 1.5448 | 0.01659
| 1452.039 | 1.3397 | 0.04236 |  | 1452.039 | 1.5423 | 0.01551
| 1451.918 | 1.34 | 0.04201 |  | 1451.918 | 1.5399 | 0.01455
| 1451.798 | 1.3402 | 0.04166 |  | 1451.798 | 1.5376 | 0.01373
| 1451.677 | 1.3405 | 0.04131 |  | 1451.677 | 1.5354 | 0.01302
| 1451.557 | 1.3408 | 0.04098 |  | 1451.557 | 1.5333 | 0.01241
| 1451.436 | 1.3411 | 0.04064 |  | 1451.436 | 1.5314 | 0.0119
| 1451.316 | 1.3413 | 0.0403 |  | 1451.316 | 1.5295 | 0.01145
| 1451.195 | 1.3416 | 0.03996 |  | 1451.195 | 1.5278 | 0.01105
| 1451.075 | 1.3419 | 0.03959 |  | 1451.075 | 1.5261 | 0.01067
| 1450.954 | 1.3422 | 0.03922 |  | 1450.954 | 1.5244 | 0.01033
| 1450.834 | 1.3424 | 0.03883 |  | 1450.834 | 1.5228 | 0.01003
| 1450.713 | 1.3426 | 0.03844 |  | 1450.713 | 1.5213 | 0.00978
| 1450.593 | 1.3429 | 0.03806 |  | 1450.593 | 1.5197 | 0.00958
| 1450.472 | 1.3431 | 0.03769 |  | 1450.472 | 1.5183 | 0.00945
| 1450.352 | 1.3433 | 0.03733 |  | 1450.352 | 1.5169 | 0.00936
| 1450.231 | 1.3436 | 0.03695 |  | 1450.231 | 1.5155 | 0.00929
| 1450.11 | 1.3438 | 0.03657 |  | 1450.11 | 1.5142 | 0.00924
| 1449.99 | 1.344 | 0.03616 |  | 1449.99 | 1.5129 | 0.00921
| 1449.869 | 1.3443 | 0.03574 |  | 1449.869 | 1.5116 | 0.00919
| 1449.749 | 1.3445 | 0.0353 |  | 1449.749 | 1.5104 | 0.0092
| 1449.628 | 1.3447 | 0.03487 |  | 1449.628 | 1.5092 | 0.00924
| 1449.508 | 1.3449 | 0.03443 |  | 1449.508 | 1.5081 | 0.00931
| 1449.387 | 1.345 | 0.034 |  | 1449.387 | 1.5069 | 0.0094
| 1449.267 | 1.3452 | 0.03358 |  | 1449.267 | 1.5059 | 0.00948
| 1449.146 | 1.3454 | 0.03315 |  | 1449.146 | 1.5048 | 0.00955
| 1449.026 | 1.3455 | 0.03271 |  | 1449.026 | 1.5038 | 0.00961
| 1448.905 | 1.3457 | 0.03227 |  | 1448.905 | 1.5027 | 0.00966
| 1448.785 | 1.3458 | 0.03183 |  | 1448.785 | 1.5017 | 0.0097
| 1448.664 | 1.3459 | 0.03138 |  | 1448.664 | 1.5006 | 0.00977
| 1448.543 | 1.346 | 0.03094 |  | 1448.543 | 1.4995 | 0.00985
| 1448.423 | 1.3462 | 0.0305 |  | 1448.423 | 1.4984 | 0.00994
| 1448.302 | 1.3463 | 0.03007 |  | 1448.302 | 1.4974 | 0.01004
| 1448.182 | 1.3464 | 0.02962 |  | 1448.182 | 1.4963 | 0.01013
| 1448.061 | 1.3465 | 0.02917 |  | 1448.061 | 1.4951 | 0.01022
| 1447.941 | 1.3466 | 0.0287 |  | 1447.941 | 1.494 | 0.01032
| 1447.82 | 1.3467 | 0.02822 |  | 1447.82 | 1.4928 | 0.01045
| 1447.7 | 1.3468 | 0.02774 |  | 1447.7 | 1.4915 | 0.01062
| 1447.579 | 1.3469 | 0.02726 |  | 1447.579 | 1.4902 | 0.01083
| 1447.459 | 1.3469 | 0.02679 |  | 1447.459 | 1.4888 | 0.01108
| 1447.338 | 1.347 | 0.02632 |  | 1447.338 | 1.4875 | 0.01138
| 1447.218 | 1.347 | 0.02585 |  | 1447.218 | 1.486 | 0.01171
| 1447.097 | 1.3471 | 0.02538 |  | 1447.097 | 1.4846 | 0.01208
| 1446.977 | 1.3471 | 0.02489 |  | 1446.977 | 1.483 | 0.0125
| 1446.856 | 1.3472 | 0.02439 |  | 1446.856 | 1.4813 | 0.01301
| 1446.736 | 1.3472 | 0.02388 |  | 1446.736 | 1.4796 | 0.01361
| 1446.615 | 1.3472 | 0.02337 |  | 1446.615 | 1.4777 | 0.01434
| 1446.495 | 1.3472 | 0.02285 |  | 1446.495 | 1.4758 | 0.0152
| 1446.374 | 1.3471 | 0.02235 |  | 1446.374 | 1.4738 | 0.01622
| 1446.253 | 1.3471 | 0.02185 |  | 1446.253 | 1.4716 | 0.01741
| 1446.133 | 1.3471 | 0.02134 |  | 1446.133 | 1.4694 | 0.0188
| 1446.012 | 1.347 | 0.02083 |  | 1446.012 | 1.4669 | 0.02044
| 1445.892 | 1.347 | 0.02031 |  | 1445.892 | 1.4644 | 0.0224
| 1445.771 | 1.3469 | 0.01979 |  | 1445.771 | 1.4616 | 0.0248
| 1445.651 | 1.3468 | 0.01927 |  | 1445.651 | 1.4587 | 0.02773
| 1445.53 | 1.3467 | 0.01875 |  | 1445.53 | 1.4558 | 0.03136
| 1445.41 | 1.3465 | 0.01825 |  | 1445.41 | 1.4529 | 0.03582
| 1445.289 | 1.3464 | 0.01775 |  | 1445.289 | 1.4502 | 0.04131
| 1445.169 | 1.3463 | 0.01726 |  | 1445.169 | 1.448 | 0.04797
| 1445.048 | 1.3461 | 0.01676 |  | 1445.048 | 1.4468 | 0.05589
| 1444.928 | 1.346 | 0.01625 |  | 1444.928 | 1.447 | 0.06499
| 1444.807 | 1.3458 | 0.01574 |  | 1444.807 | 1.4493 | 0.07498
| 1444.687 | 1.3457 | 0.01522 |  | 1444.687 | 1.4541 | 0.08528
| 1444.566 | 1.3454 | 0.0147 |  | 1444.566 | 1.4619 | 0.09504
| 1444.445 | 1.3452 | 0.0142 |  | 1444.445 | 1.4725 | 0.10322
| 1444.325 | 1.345 | 0.01371 |  | 1444.325 | 1.4853 | 0.10881
| 1444.204 | 1.3447 | 0.01324 |  | 1444.204 | 1.4997 | 0.11093
| 1444.084 | 1.3444 | 0.01278 |  | 1444.084 | 1.5141 | 0.10933
| 1443.963 | 1.3442 | 0.01232 |  | 1443.963 | 1.5276 | 0.10408
| 1443.843 | 1.3439 | 0.01186 |  | 1443.843 | 1.5387 | 0.09597
| 1443.722 | 1.3436 | 0.0114 |  | 1443.722 | 1.5471 | 0.08594
| 1443.602 | 1.3433 | 0.01095 |  | 1443.602 | 1.5524 | 0.07512
| 1443.481 | 1.343 | 0.01051 |  | 1443.481 | 1.555 | 0.06445
| 1443.361 | 1.3426 | 0.01009 |  | 1443.361 | 1.5552 | 0.05465
| 1443.24 | 1.3423 | 0.00968 |  | 1443.24 | 1.5537 | 0.04613
| 1443.12 | 1.342 | 0.00929 |  | 1443.12 | 1.5513 | 0.039
| 1442.999 | 1.3416 | 0.00891 |  | 1442.999 | 1.5482 | 0.0332
| 1442.879 | 1.3413 | 0.00852 |  | 1442.879 | 1.5449 | 0.02853
| 1442.758 | 1.3409 | 0.00813 |  | 1442.758 | 1.5416 | 0.02481
| 1442.637 | 1.3405 | 0.00775 |  | 1442.637 | 1.5385 | 0.02183
| 1442.517 | 1.3401 | 0.00737 |  | 1442.517 | 1.5354 | 0.01945
| 1442.396 | 1.3397 | 0.00702 |  | 1442.396 | 1.5327 | 0.01754
| 1442.276 | 1.3393 | 0.0067 |  | 1442.276 | 1.53 | 0.016
| 1442.155 | 1.3388 | 0.0064 |  | 1442.155 | 1.5277 | 0.01475
| 1442.035 | 1.3384 | 0.00612 |  | 1442.035 | 1.5255 | 0.01371
| 1441.914 | 1.338 | 0.00585 |  | 1441.914 | 1.5235 | 0.01282
| 1441.794 | 1.3376 | 0.00559 |  | 1441.794 | 1.5216 | 0.01204
| 1441.673 | 1.3372 | 0.00533 |  | 1441.673 | 1.5199 | 0.01135
| 1441.553 | 1.3367 | 0.00508 |  | 1441.553 | 1.5182 | 0.01077
| 1441.432 | 1.3363 | 0.00485 |  | 1441.432 | 1.5166 | 0.01028
| 1441.312 | 1.3358 | 0.00463 |  | 1441.312 | 1.5152 | 0.00987
| 1441.191 | 1.3354 | 0.00444 |  | 1441.191 | 1.5138 | 0.00953
| 1441.071 | 1.335 | 0.00426 |  | 1441.071 | 1.5125 | 0.00924
| 1440.95 | 1.3345 | 0.00409 |  | 1440.95 | 1.5113 | 0.00896
| 1440.83 | 1.3341 | 0.00393 |  | 1440.83 | 1.5101 | 0.00869
| 1440.709 | 1.3337 | 0.00377 |  | 1440.709 | 1.509 | 0.00843
| 1440.588 | 1.3333 | 0.00361 |  | 1440.588 | 1.5079 | 0.0082
| 1440.468 | 1.3328 | 0.00346 |  | 1440.468 | 1.5068 | 0.008
| 1440.347 | 1.3324 | 0.00333 |  | 1440.347 | 1.5058 | 0.00783
| 1440.227 | 1.332 | 0.00321 |  | 1440.227 | 1.5048 | 0.00771
| 1440.106 | 1.3315 | 0.00311 |  | 1440.106 | 1.5039 | 0.00762
| 1439.986 | 1.3311 | 0.00303 |  | 1439.986 | 1.503 | 0.00753
| 1439.865 | 1.3307 | 0.00295 |  | 1439.865 | 1.5021 | 0.00743
| 1439.745 | 1.3303 | 0.00288 |  | 1439.745 | 1.5013 | 0.00731
| 1439.624 | 1.3299 | 0.00281 |  | 1439.624 | 1.5005 | 0.00721
| 1439.504 | 1.3295 | 0.00274 |  | 1439.504 | 1.4997 | 0.00712
| 1439.383 | 1.3291 | 0.00268 |  | 1439.383 | 1.4988 | 0.00705
| 1439.263 | 1.3287 | 0.00262 |  | 1439.263 | 1.4981 | 0.00701
| 1439.142 | 1.3283 | 0.00258 |  | 1439.142 | 1.4973 | 0.007
| 1439.021 | 1.328 | 0.00255 |  | 1439.021 | 1.4966 | 0.00698
| 1438.901 | 1.3276 | 0.00252 |  | 1438.901 | 1.4959 | 0.00696
| 1438.781 | 1.3272 | 0.00249 |  | 1438.781 | 1.4952 | 0.00693
| 1438.66 | 1.3269 | 0.00246 |  | 1438.66 | 1.4946 | 0.00689
| 1438.539 | 1.3265 | 0.00243 |  | 1438.539 | 1.4939 | 0.00684
| 1438.419 | 1.3261 | 0.0024 |  | 1438.419 | 1.4933 | 0.00679
| 1438.298 | 1.3258 | 0.00238 |  | 1438.298 | 1.4926 | 0.00676
| 1438.178 | 1.3254 | 0.00238 |  | 1438.178 | 1.492 | 0.00673
| 1438.057 | 1.325 | 0.00239 |  | 1438.057 | 1.4913 | 0.00671
| 1437.937 | 1.3247 | 0.00241 |  | 1437.937 | 1.4907 | 0.00669
| 1437.816 | 1.3244 | 0.00243 |  | 1437.816 | 1.4901 | 0.00666
| 1437.696 | 1.324 | 0.00244 |  | 1437.696 | 1.4895 | 0.00663
| 1437.575 | 1.3237 | 0.00244 |  | 1437.575 | 1.4889 | 0.0066
| 1437.455 | 1.3234 | 0.00243 |  | 1437.455 | 1.4883 | 0.00658
| 1437.334 | 1.3231 | 0.00242 |  | 1437.334 | 1.4877 | 0.00657
| 1437.214 | 1.3228 | 0.00242 |  | 1437.214 | 1.4871 | 0.00657
| 1437.093 | 1.3224 | 0.00242 |  | 1437.093 | 1.4865 | 0.00658
| 1436.973 | 1.3221 | 0.00244 |  | 1436.973 | 1.4859 | 0.00658
| 1436.852 | 1.3218 | 0.00246 |  | 1436.852 | 1.4854 | 0.00658
| 1436.731 | 1.3215 | 0.00248 |  | 1436.731 | 1.4848 | 0.00657
| 1436.611 | 1.3211 | 0.00249 |  | 1436.611 | 1.4843 | 0.00656
| 1436.49 | 1.3208 | 0.00251 |  | 1436.49 | 1.4837 | 0.00654
| 1436.37 | 1.3205 | 0.00252 |  | 1436.37 | 1.4831 | 0.00654
| 1436.249 | 1.3202 | 0.00253 |  | 1436.249 | 1.4825 | 0.00654
| 1436.129 | 1.3198 | 0.00256 |  | 1436.129 | 1.482 | 0.00656
| 1436.008 | 1.3195 | 0.00259 |  | 1436.008 | 1.4814 | 0.0066
| 1435.888 | 1.3192 | 0.00264 |  | 1435.888 | 1.4808 | 0.00663
| 1435.767 | 1.3189 | 0.00268 |  | 1435.767 | 1.4803 | 0.00667
| 1435.647 | 1.3186 | 0.00273 |  | 1435.647 | 1.4798 | 0.00669
| 1435.526 | 1.3183 | 0.00276 |  | 1435.526 | 1.4793 | 0.0067
| 1435.406 | 1.318 | 0.00279 |  | 1435.406 | 1.4788 | 0.00671
| 1435.285 | 1.3177 | 0.00282 |  | 1435.285 | 1.4782 | 0.0067
| 1435.165 | 1.3174 | 0.00285 |  | 1435.165 | 1.4777 | 0.00669
| 1435.044 | 1.3171 | 0.00289 |  | 1435.044 | 1.4772 | 0.00668
| 1434.924 | 1.3168 | 0.00294 |  | 1434.924 | 1.4766 | 0.00668
| 1434.803 | 1.3165 | 0.00299 |  | 1434.803 | 1.4761 | 0.00668
| 1434.682 | 1.3161 | 0.00304 |  | 1434.682 | 1.4756 | 0.00669
| 1434.562 | 1.3158 | 0.00309 |  | 1434.562 | 1.475 | 0.00669
| 1434.441 | 1.3155 | 0.00314 |  | 1434.441 | 1.4745 | 0.00669
| 1434.321 | 1.3153 | 0.00318 |  | 1434.321 | 1.4739 | 0.00669
| 1434.2 | 1.3149 | 0.00323 |  | 1434.2 | 1.4734 | 0.0067
| 1434.08 | 1.3146 | 0.00329 |  | 1434.08 | 1.4728 | 0.00671
| 1433.959 | 1.3143 | 0.00336 |  | 1433.959 | 1.4723 | 0.00673
| 1433.839 | 1.314 | 0.00344 |  | 1433.839 | 1.4717 | 0.00675
| 1433.718 | 1.3137 | 0.00351 |  | 1433.718 | 1.4712 | 0.00678
| 1433.598 | 1.3134 | 0.00358 |  | 1433.598 | 1.4707 | 0.00679
| 1433.477 | 1.3132 | 0.00363 |  | 1433.477 | 1.4701 | 0.00679
| 1433.357 | 1.3129 | 0.00368 |  | 1433.357 | 1.4696 | 0.00679
| 1433.236 | 1.3126 | 0.00372 |  | 1433.236 | 1.469 | 0.00678
| 1433.115 | 1.3122 | 0.00377 |  | 1433.115 | 1.4685 | 0.00678
| 1432.995 | 1.3119 | 0.00383 |  | 1432.995 | 1.4679 | 0.00678
| 1432.875 | 1.3116 | 0.00389 |  | 1432.875 | 1.4673 | 0.00679
| 1432.754 | 1.3113 | 0.00397 |  | 1432.754 | 1.4668 | 0.00682
| 1432.633 | 1.311 | 0.00405 |  | 1432.633 | 1.4662 | 0.00684
| 1432.513 | 1.3106 | 0.00414 |  | 1432.513 | 1.4656 | 0.00685
| 1432.392 | 1.3103 | 0.00421 |  | 1432.392 | 1.465 | 0.00686
| 1432.272 | 1.31 | 0.00429 |  | 1432.272 | 1.4645 | 0.00686
| 1432.151 | 1.3097 | 0.00437 |  | 1432.151 | 1.4639 | 0.00687
| 1432.031 | 1.3094 | 0.00445 |  | 1432.031 | 1.4633 | 0.00688
| 1431.91 | 1.309 | 0.00454 |  | 1431.91 | 1.4627 | 0.00691
| 1431.79 | 1.3087 | 0.00463 |  | 1431.79 | 1.4621 | 0.00696
| 1431.669 | 1.3083 | 0.00473 |  | 1431.669 | 1.4615 | 0.007
| 1431.549 | 1.308 | 0.00484 |  | 1431.549 | 1.4609 | 0.00704
| 1431.428 | 1.3077 | 0.00494 |  | 1431.428 | 1.4603 | 0.00706
| 1431.308 | 1.3074 | 0.00504 |  | 1431.308 | 1.4597 | 0.00706
| 1431.187 | 1.307 | 0.00515 |  | 1431.187 | 1.4591 | 0.00706
| 1431.067 | 1.3067 | 0.00526 |  | 1431.067 | 1.4585 | 0.00706
| 1430.946 | 1.3063 | 0.00538 |  | 1430.946 | 1.4578 | 0.00708
| 1430.825 | 1.3059 | 0.00552 |  | 1430.825 | 1.4571 | 0.00712
| 1430.705 | 1.3056 | 0.00566 |  | 1430.705 | 1.4565 | 0.00717
| 1430.584 | 1.3053 | 0.00581 |  | 1430.584 | 1.4559 | 0.00723
| 1430.464 | 1.3049 | 0.00595 |  | 1430.464 | 1.4552 | 0.00729
| 1430.343 | 1.3046 | 0.00609 |  | 1430.343 | 1.4546 | 0.00734
| 1430.223 | 1.3042 | 0.00623 |  | 1430.223 | 1.4539 | 0.00737
| 1430.102 | 1.3038 | 0.00638 |  | 1430.102 | 1.4533 | 0.0074
| 1429.982 | 1.3035 | 0.00654 |  | 1429.982 | 1.4526 | 0.00744
| 1429.861 | 1.3031 | 0.00672 |  | 1429.861 | 1.4519 | 0.00748
| 1429.741 | 1.3027 | 0.00692 |  | 1429.741 | 1.4512 | 0.00754
| 1429.62 | 1.3023 | 0.00712 |  | 1429.62 | 1.4506 | 0.00761
| 1429.5 | 1.302 | 0.00733 |  | 1429.5 | 1.4499 | 0.00766
| 1429.379 | 1.3017 | 0.00754 |  | 1429.379 | 1.4492 | 0.0077
| 1429.259 | 1.3013 | 0.00775 |  | 1429.259 | 1.4485 | 0.00774
| 1429.138 | 1.301 | 0.00795 |  | 1429.138 | 1.4478 | 0.00779
| 1429.017 | 1.3006 | 0.00815 |  | 1429.017 | 1.4471 | 0.00784
| 1428.897 | 1.3002 | 0.00836 |  | 1428.897 | 1.4463 | 0.0079
| 1428.776 | 1.2999 | 0.00859 |  | 1428.776 | 1.4456 | 0.00798
| 1428.656 | 1.2995 | 0.00883 |  | 1428.656 | 1.4449 | 0.00807
| 1428.535 | 1.2991 | 0.00908 |  | 1428.535 | 1.4442 | 0.00814
| 1428.415 | 1.2988 | 0.00933 |  | 1428.415 | 1.4434 | 0.00821
| 1428.294 | 1.2984 | 0.00958 |  | 1428.294 | 1.4427 | 0.00825
| 1428.174 | 1.298 | 0.00984 |  | 1428.174 | 1.4419 | 0.00829
| 1428.053 | 1.2977 | 0.01011 |  | 1428.053 | 1.4411 | 0.00835
| 1427.933 | 1.2973 | 0.0104 |  | 1427.933 | 1.4403 | 0.00841
| 1427.812 | 1.2969 | 0.01071 |  | 1427.812 | 1.4395 | 0.0085
| 1427.692 | 1.2965 | 0.01103 |  | 1427.692 | 1.4387 | 0.0086
| 1427.571 | 1.2961 | 0.01137 |  | 1427.571 | 1.4379 | 0.0087
| 1427.451 | 1.2958 | 0.01172 |  | 1427.451 | 1.4371 | 0.00881
| 1427.33 | 1.2955 | 0.01208 |  | 1427.33 | 1.4363 | 0.00888
| 1427.209 | 1.2951 | 0.01243 |  | 1427.209 | 1.4355 | 0.00895
| 1427.089 | 1.2948 | 0.01278 |  | 1427.089 | 1.4346 | 0.00901
| 1426.969 | 1.2945 | 0.01314 |  | 1426.969 | 1.4338 | 0.00909
| 1426.848 | 1.2941 | 0.01351 |  | 1426.848 | 1.4329 | 0.00917
| 1426.727 | 1.2938 | 0.0139 |  | 1426.727 | 1.432 | 0.00927
| 1426.607 | 1.2934 | 0.0143 |  | 1426.607 | 1.4311 | 0.00939
| 1426.486 | 1.2931 | 0.01472 |  | 1426.486 | 1.4302 | 0.0095
| 1426.366 | 1.2928 | 0.01515 |  | 1426.366 | 1.4293 | 0.0096
| 1426.245 | 1.2925 | 0.01559 |  | 1426.245 | 1.4284 | 0.00969
| 1426.125 | 1.2922 | 0.01602 |  | 1426.125 | 1.4275 | 0.00978
| 1426.004 | 1.2919 | 0.01646 |  | 1426.004 | 1.4265 | 0.00987
| 1425.884 | 1.2916 | 0.0169 |  | 1425.884 | 1.4255 | 0.00998
| 1425.763 | 1.2914 | 0.01736 |  | 1425.763 | 1.4245 | 0.0101
| 1425.643 | 1.2911 | 0.01782 |  | 1425.643 | 1.4235 | 0.01025
| 1425.522 | 1.2908 | 0.0183 |  | 1425.522 | 1.4225 | 0.01039
| 1425.402 | 1.2906 | 0.01879 |  | 1425.402 | 1.4214 | 0.01054
| 1425.281 | 1.2903 | 0.01928 |  | 1425.281 | 1.4204 | 0.01069
| 1425.16 | 1.29 | 0.01979 |  | 1425.16 | 1.4193 | 0.01082
| 1425.04 | 1.2898 | 0.0203 |  | 1425.04 | 1.4183 | 0.01095
| 1424.919 | 1.2896 | 0.02083 |  | 1424.919 | 1.4171 | 0.0111
| 1424.799 | 1.2894 | 0.02137 |  | 1424.799 | 1.416 | 0.01126
| 1424.678 | 1.2892 | 0.02192 |  | 1424.678 | 1.4148 | 0.01144
| 1424.558 | 1.289 | 0.02248 |  | 1424.558 | 1.4137 | 0.01165
| 1424.437 | 1.2888 | 0.02305 |  | 1424.437 | 1.4125 | 0.01184
| 1424.317 | 1.2887 | 0.02362 |  | 1424.317 | 1.4114 | 0.01205
| 1424.196 | 1.2886 | 0.02419 |  | 1424.196 | 1.4102 | 0.01225
| 1424.076 | 1.2885 | 0.02475 |  | 1424.076 | 1.409 | 0.01244
| 1423.955 | 1.2884 | 0.02531 |  | 1423.955 | 1.4077 | 0.01264
| 1423.835 | 1.2883 | 0.02588 |  | 1423.835 | 1.4064 | 0.01285
| 1423.714 | 1.2882 | 0.02645 |  | 1423.714 | 1.4051 | 0.01306
| 1423.594 | 1.2881 | 0.02702 |  | 1423.594 | 1.4038 | 0.0133
| 1423.473 | 1.2881 | 0.0276 |  | 1423.473 | 1.4024 | 0.01354
| 1423.353 | 1.288 | 0.02817 |  | 1423.353 | 1.4011 | 0.01378
| 1423.232 | 1.288 | 0.02874 |  | 1423.232 | 1.3997 | 0.01404
| 1423.111 | 1.288 | 0.0293 |  | 1423.111 | 1.3982 | 0.01432
| 1422.991 | 1.288 | 0.02985 |  | 1422.991 | 1.3967 | 0.0146
| 1422.87 | 1.288 | 0.0304 |  | 1422.87 | 1.3952 | 0.01491
| 1422.75 | 1.288 | 0.03096 |  | 1422.75 | 1.3937 | 0.01523
| 1422.629 | 1.288 | 0.03153 |  | 1422.629 | 1.3921 | 0.01558
| 1422.509 | 1.288 | 0.0321 |  | 1422.509 | 1.3906 | 0.01594
| 1422.388 | 1.288 | 0.03269 |  | 1422.388 | 1.389 | 0.0163
| 1422.268 | 1.2881 | 0.03328 |  | 1422.268 | 1.3873 | 0.01668
| 1422.147 | 1.2882 | 0.03386 |  | 1422.147 | 1.3857 | 0.01706
| 1422.027 | 1.2882 | 0.03444 |  | 1422.027 | 1.384 | 0.01744
| 1421.906 | 1.2883 | 0.03502 |  | 1421.906 | 1.3822 | 0.01785
| 1421.786 | 1.2885 | 0.03559 |  | 1421.786 | 1.3804 | 0.01827
| 1421.665 | 1.2886 | 0.03617 |  | 1421.665 | 1.3785 | 0.01873
| 1421.545 | 1.2887 | 0.03674 |  | 1421.545 | 1.3766 | 0.01923
| 1421.424 | 1.2889 | 0.03732 |  | 1421.424 | 1.3746 | 0.01977
| 1421.303 | 1.289 | 0.03789 |  | 1421.303 | 1.3726 | 0.02034
| 1421.183 | 1.2892 | 0.03845 |  | 1421.183 | 1.3706 | 0.02093
| 1421.063 | 1.2894 | 0.039 |  | 1421.063 | 1.3685 | 0.02154
| 1420.942 | 1.2896 | 0.03954 |  | 1420.942 | 1.3663 | 0.02217
| 1420.821 | 1.2899 | 0.04007 |  | 1420.821 | 1.3641 | 0.02284
| 1420.701 | 1.2901 | 0.0406 |  | 1420.701 | 1.3619 | 0.02353
| 1420.58 | 1.2903 | 0.04114 |  | 1420.58 | 1.3595 | 0.02427
| 1420.46 | 1.2906 | 0.04168 |  | 1420.46 | 1.3571 | 0.02506
| 1420.339 | 1.2909 | 0.04221 |  | 1420.339 | 1.3546 | 0.02588
| 1420.219 | 1.2912 | 0.04273 |  | 1420.219 | 1.3521 | 0.02676
| 1420.098 | 1.2915 | 0.04323 |  | 1420.098 | 1.3495 | 0.0277
| 1419.978 | 1.2918 | 0.04371 |  | 1419.978 | 1.3467 | 0.02869
| 1419.857 | 1.2922 | 0.04416 |  | 1419.857 | 1.3439 | 0.02976
| 1419.737 | 1.2926 | 0.04459 |  | 1419.737 | 1.3409 | 0.03092
| 1419.616 | 1.2929 | 0.04501 |  | 1419.616 | 1.3379 | 0.03219
| 1419.495 | 1.2933 | 0.04542 |  | 1419.495 | 1.3347 | 0.03358
| 1419.375 | 1.2936 | 0.04583 |  | 1419.375 | 1.3314 | 0.03511
| 1419.254 | 1.294 | 0.04623 |  | 1419.254 | 1.328 | 0.0368
| 1419.134 | 1.2943 | 0.04663 |  | 1419.134 | 1.3246 | 0.03867
| 1419.013 | 1.2947 | 0.04701 |  | 1419.013 | 1.321 | 0.04072
| 1418.893 | 1.2952 | 0.04737 |  | 1418.893 | 1.3174 | 0.043
| 1418.772 | 1.2956 | 0.04771 |  | 1418.772 | 1.3136 | 0.04554
| 1418.652 | 1.296 | 0.04802 |  | 1418.652 | 1.3097 | 0.0484
| 1418.531 | 1.2964 | 0.04832 |  | 1418.531 | 1.3059 | 0.05163
| 1418.411 | 1.2968 | 0.0486 |  | 1418.411 | 1.3021 | 0.05525
| 1418.29 | 1.2972 | 0.04888 |  | 1418.29 | 1.2985 | 0.05931
| 1418.17 | 1.2975 | 0.04916 |  | 1418.17 | 1.2951 | 0.06378
| 1418.049 | 1.2979 | 0.04943 |  | 1418.049 | 1.2921 | 0.06864
| 1417.929 | 1.2983 | 0.0497 |  | 1417.929 | 1.2896 | 0.07379
| 1417.808 | 1.2987 | 0.04996 |  | 1417.808 | 1.2877 | 0.07909
| 1417.688 | 1.2991 | 0.05021 |  | 1417.688 | 1.2865 | 0.08435
| 1417.567 | 1.2995 | 0.05044 |  | 1417.567 | 1.286 | 0.08934
| 1417.447 | 1.3 | 0.05067 |  | 1417.447 | 1.286 | 0.09384
| 1417.326 | 1.3004 | 0.05089 |  | 1417.326 | 1.2865 | 0.09761
| 1417.205 | 1.3008 | 0.0511 |  | 1417.205 | 1.2871 | 0.10053
| 1417.085 | 1.3013 | 0.05128 |  | 1417.085 | 1.2876 | 0.10254
| 1416.964 | 1.3017 | 0.05145 |  | 1416.964 | 1.2875 | 0.10367
| 1416.844 | 1.3021 | 0.0516 |  | 1416.844 | 1.2868 | 0.1041
| 1416.723 | 1.3026 | 0.05173 |  | 1416.723 | 1.285 | 0.10406
| 1416.603 | 1.303 | 0.05185 |  | 1416.603 | 1.2822 | 0.1038
| 1416.482 | 1.3034 | 0.05196 |  | 1416.482 | 1.2782 | 0.10365
| 1416.362 | 1.3038 | 0.05207 |  | 1416.362 | 1.2731 | 0.10384
| 1416.241 | 1.3042 | 0.05217 |  | 1416.241 | 1.267 | 0.1046
| 1416.121 | 1.3046 | 0.05228 |  | 1416.121 | 1.2601 | 0.10607
| 1416 | 1.305 | 0.05238 |  | 1416 | 1.2523 | 0.10839
| 1415.88 | 1.3054 | 0.05246 |  | 1415.88 | 1.2438 | 0.11167
| 1415.759 | 1.3058 | 0.05253 |  | 1415.759 | 1.2348 | 0.11596
| 1415.638 | 1.3062 | 0.05257 |  | 1415.638 | 1.2251 | 0.12138
| 1415.518 | 1.3066 | 0.0526 |  | 1415.518 | 1.2152 | 0.128
| 1415.397 | 1.307 | 0.05262 |  | 1415.397 | 1.2047 | 0.13594
| 1415.277 | 1.3074 | 0.05263 |  | 1415.277 | 1.1941 | 0.14534
| 1415.156 | 1.3078 | 0.05263 |  | 1415.156 | 1.1832 | 0.15633
| 1415.036 | 1.3082 | 0.05263 |  | 1415.036 | 1.1724 | 0.16907
| 1414.915 | 1.3086 | 0.05262 |  | 1414.915 | 1.1617 | 0.18372
| 1414.795 | 1.3089 | 0.0526 |  | 1414.795 | 1.1514 | 0.20042
| 1414.674 | 1.3093 | 0.05257 |  | 1414.674 | 1.1418 | 0.21934
| 1414.554 | 1.3096 | 0.05254 |  | 1414.554 | 1.1333 | 0.24052
| 1414.433 | 1.31 | 0.05249 |  | 1414.433 | 1.1263 | 0.26401
| 1414.313 | 1.3103 | 0.05244 |  | 1414.313 | 1.1213 | 0.28973
| 1414.192 | 1.3107 | 0.0524 |  | 1414.192 | 1.1186 | 0.31754
| 1414.072 | 1.311 | 0.05235 |  | 1414.072 | 1.1187 | 0.34718
| 1413.951 | 1.3113 | 0.0523 |  | 1413.951 | 1.1222 | 0.37824
| 1413.831 | 1.3117 | 0.05224 |  | 1413.831 | 1.1291 | 0.41037
| 1413.71 | 1.312 | 0.05217 |  | 1413.71 | 1.1402 | 0.44294
| 1413.589 | 1.3124 | 0.05208 |  | 1413.589 | 1.1548 | 0.47558
| 1413.469 | 1.3127 | 0.05198 |  | 1413.469 | 1.1738 | 0.50758
| 1413.348 | 1.3131 | 0.05187 |  | 1413.348 | 1.1967 | 0.53847
| 1413.228 | 1.3134 | 0.05175 |  | 1413.228 | 1.2236 | 0.56769
| 1413.107 | 1.3137 | 0.05162 |  | 1413.107 | 1.2544 | 0.5947
| 1412.987 | 1.314 | 0.05149 |  | 1412.987 | 1.2888 | 0.61904
| 1412.866 | 1.3143 | 0.05134 |  | 1412.866 | 1.3269 | 0.64013
| 1412.746 | 1.3147 | 0.05118 |  | 1412.746 | 1.3679 | 0.65754
| 1412.625 | 1.315 | 0.051 |  | 1412.625 | 1.4122 | 0.67054
| 1412.505 | 1.3153 | 0.05081 |  | 1412.505 | 1.4585 | 0.67872
| 1412.384 | 1.3155 | 0.05061 |  | 1412.384 | 1.5071 | 0.68126
| 1412.264 | 1.3158 | 0.05041 |  | 1412.264 | 1.5564 | 0.67779
| 1412.143 | 1.3161 | 0.0502 |  | 1412.143 | 1.6062 | 0.66762
| 1412.023 | 1.3163 | 0.04998 |  | 1412.023 | 1.6543 | 0.6507
| 1411.902 | 1.3166 | 0.04976 |  | 1411.902 | 1.7003 | 0.62691
| 1411.781 | 1.3168 | 0.04952 |  | 1411.781 | 1.7424 | 0.59677
| 1411.661 | 1.3171 | 0.04927 |  | 1411.661 | 1.7788 | 0.56137
| 1411.541 | 1.3173 | 0.049 |  | 1411.541 | 1.8087 | 0.52187
| 1411.42 | 1.3175 | 0.04872 |  | 1411.42 | 1.8318 | 0.4798
| 1411.299 | 1.3177 | 0.04843 |  | 1411.299 | 1.8483 | 0.43668
| 1411.179 | 1.3179 | 0.04813 |  | 1411.179 | 1.8577 | 0.39419
| 1411.058 | 1.3181 | 0.04784 |  | 1411.058 | 1.8614 | 0.35338
| 1410.938 | 1.3182 | 0.04754 |  | 1410.938 | 1.8599 | 0.31523
| 1410.817 | 1.3184 | 0.04723 |  | 1410.817 | 1.8543 | 0.28029
| 1410.697 | 1.3185 | 0.04691 |  | 1410.697 | 1.8457 | 0.24883
| 1410.576 | 1.3187 | 0.04658 |  | 1410.576 | 1.8347 | 0.2209
| 1410.456 | 1.3188 | 0.04623 |  | 1410.456 | 1.8225 | 0.19633
| 1410.335 | 1.3189 | 0.04587 |  | 1410.335 | 1.8093 | 0.17492
| 1410.215 | 1.319 | 0.0455 |  | 1410.215 | 1.7959 | 0.1563
| 1410.094 | 1.319 | 0.04513 |  | 1410.094 | 1.7822 | 0.1402
| 1409.974 | 1.3191 | 0.04475 |  | 1409.974 | 1.769 | 0.12624
| 1409.853 | 1.3191 | 0.04437 |  | 1409.853 | 1.7559 | 0.11417
| 1409.732 | 1.3191 | 0.04397 |  | 1409.732 | 1.7436 | 0.10367
| 1409.612 | 1.3191 | 0.04357 |  | 1409.612 | 1.7317 | 0.09451
| 1409.491 | 1.3191 | 0.04315 |  | 1409.491 | 1.7203 | 0.08649
| 1409.371 | 1.319 | 0.04273 |  | 1409.371 | 1.7095 | 0.07945
| 1409.25 | 1.3189 | 0.0423 |  | 1409.25 | 1.6992 | 0.07324
| 1409.13 | 1.3188 | 0.04188 |  | 1409.13 | 1.6894 | 0.06774
| 1409.009 | 1.3187 | 0.04147 |  | 1409.009 | 1.6801 | 0.06287
| 1408.889 | 1.3185 | 0.04108 |  | 1408.889 | 1.6712 | 0.05853
| 1408.768 | 1.3183 | 0.04069 |  | 1408.768 | 1.6627 | 0.05466
| 1408.648 | 1.3181 | 0.04031 |  | 1408.648 | 1.6546 | 0.0512
| 1408.527 | 1.3179 | 0.03993 |  | 1408.527 | 1.6469 | 0.0481
| 1408.407 | 1.3177 | 0.03954 |  | 1408.407 | 1.6395 | 0.04531
| 1408.286 | 1.3175 | 0.03915 |  | 1408.286 | 1.6324 | 0.04278
| 1408.166 | 1.3172 | 0.03875 |  | 1408.166 | 1.6257 | 0.0405
| 1408.045 | 1.3169 | 0.03837 |  | 1408.045 | 1.6191 | 0.03844
| 1407.925 | 1.3166 | 0.03799 |  | 1407.925 | 1.6128 | 0.0366
| 1407.804 | 1.3162 | 0.03763 |  | 1407.804 | 1.6067 | 0.03496
| 1407.683 | 1.3158 | 0.03728 |  | 1407.683 | 1.6009 | 0.03351
| 1407.563 | 1.3154 | 0.03694 |  | 1407.563 | 1.5953 | 0.03221
| 1407.442 | 1.315 | 0.03661 |  | 1407.442 | 1.5899 | 0.03107
| 1407.322 | 1.3146 | 0.03629 |  | 1407.322 | 1.5847 | 0.03004
| 1407.201 | 1.3141 | 0.03598 |  | 1407.201 | 1.5798 | 0.02911
| 1407.081 | 1.3137 | 0.03568 |  | 1407.081 | 1.575 | 0.02826
| 1406.96 | 1.3132 | 0.03539 |  | 1406.96 | 1.5705 | 0.02744
| 1406.84 | 1.3127 | 0.03512 |  | 1406.84 | 1.5661 | 0.02665
| 1406.719 | 1.3121 | 0.03486 |  | 1406.719 | 1.5618 | 0.02585
| 1406.599 | 1.3115 | 0.03461 |  | 1406.599 | 1.5577 | 0.02502
| 1406.478 | 1.3109 | 0.03438 |  | 1406.478 | 1.5537 | 0.02418
| 1406.358 | 1.3103 | 0.03416 |  | 1406.358 | 1.5497 | 0.02331
| 1406.237 | 1.3096 | 0.03397 |  | 1406.237 | 1.5457 | 0.02241
| 1406.117 | 1.309 | 0.0338 |  | 1406.117 | 1.5418 | 0.02152
| 1405.996 | 1.3082 | 0.03367 |  | 1405.996 | 1.5378 | 0.02067
| 1405.875 | 1.3075 | 0.03358 |  | 1405.875 | 1.5338 | 0.01986
| 1405.755 | 1.3068 | 0.03353 |  | 1405.755 | 1.5298 | 0.01912
| 1405.634 | 1.306 | 0.03352 |  | 1405.634 | 1.5258 | 0.01845
| 1405.514 | 1.3052 | 0.03353 |  | 1405.514 | 1.5218 | 0.01786
| 1405.393 | 1.3045 | 0.03357 |  | 1405.393 | 1.5178 | 0.01734
| 1405.273 | 1.3037 | 0.03363 |  | 1405.273 | 1.5139 | 0.01687
| 1405.152 | 1.3029 | 0.03371 |  | 1405.152 | 1.51 | 0.01647
| 1405.032 | 1.3021 | 0.03382 |  | 1405.032 | 1.5062 | 0.01611
| 1404.911 | 1.3013 | 0.03397 |  | 1404.911 | 1.5023 | 0.01581
| 1404.791 | 1.3005 | 0.03416 |  | 1404.791 | 1.4985 | 0.01556
| 1404.67 | 1.2996 | 0.0344 |  | 1404.67 | 1.4947 | 0.01534
| 1404.55 | 1.2988 | 0.03468 |  | 1404.55 | 1.491 | 0.01516
| 1404.429 | 1.298 | 0.03499 |  | 1404.429 | 1.4872 | 0.01501
| 1404.309 | 1.2972 | 0.03533 |  | 1404.309 | 1.4835 | 0.01486
| 1404.188 | 1.2963 | 0.03568 |  | 1404.188 | 1.4797 | 0.01472
| 1404.068 | 1.2955 | 0.03606 |  | 1404.068 | 1.476 | 0.01462
| 1403.947 | 1.2947 | 0.03647 |  | 1403.947 | 1.4722 | 0.01454
| 1403.826 | 1.2939 | 0.0369 |  | 1403.826 | 1.4684 | 0.0145
| 1403.706 | 1.2931 | 0.03738 |  | 1403.706 | 1.4646 | 0.0145
| 1403.585 | 1.2922 | 0.03791 |  | 1403.585 | 1.4608 | 0.01454
| 1403.465 | 1.2914 | 0.03847 |  | 1403.465 | 1.457 | 0.01461
| 1403.344 | 1.2906 | 0.03906 |  | 1403.344 | 1.4531 | 0.01471
| 1403.224 | 1.2898 | 0.03968 |  | 1403.224 | 1.4493 | 0.01481
| 1403.103 | 1.289 | 0.04033 |  | 1403.103 | 1.4454 | 0.01493
| 1402.983 | 1.2882 | 0.04101 |  | 1402.983 | 1.4415 | 0.01507
| 1402.862 | 1.2874 | 0.04174 |  | 1402.862 | 1.4375 | 0.01524
| 1402.742 | 1.2866 | 0.04251 |  | 1402.742 | 1.4335 | 0.01544
| 1402.621 | 1.2858 | 0.04333 |  | 1402.621 | 1.4294 | 0.01568
| 1402.501 | 1.2851 | 0.0442 |  | 1402.501 | 1.4253 | 0.01595
| 1402.38 | 1.2844 | 0.0451 |  | 1402.38 | 1.4212 | 0.01625
| 1402.26 | 1.2837 | 0.04603 |  | 1402.26 | 1.417 | 0.01657
| 1402.139 | 1.2831 | 0.04697 |  | 1402.139 | 1.4127 | 0.0169
| 1402.019 | 1.2824 | 0.04792 |  | 1402.019 | 1.4084 | 0.01727
| 1401.898 | 1.2818 | 0.0489 |  | 1401.898 | 1.404 | 0.01766
| 1401.777 | 1.2812 | 0.0499 |  | 1401.777 | 1.3994 | 0.01809
| 1401.657 | 1.2806 | 0.05094 |  | 1401.657 | 1.3949 | 0.01857
| 1401.536 | 1.28 | 0.05202 |  | 1401.536 | 1.3902 | 0.01909
| 1401.416 | 1.2795 | 0.05313 |  | 1401.416 | 1.3855 | 0.01964
| 1401.295 | 1.279 | 0.05429 |  | 1401.295 | 1.3806 | 0.02023
| 1401.175 | 1.2785 | 0.05546 |  | 1401.175 | 1.3757 | 0.02084
| 1401.054 | 1.2781 | 0.05665 |  | 1401.054 | 1.3705 | 0.02149
| 1400.934 | 1.2777 | 0.05786 |  | 1400.934 | 1.3654 | 0.02219
| 1400.813 | 1.2773 | 0.05908 |  | 1400.813 | 1.36 | 0.02295
| 1400.693 | 1.2769 | 0.06033 |  | 1400.693 | 1.3546 | 0.02376
| 1400.572 | 1.2766 | 0.0616 |  | 1400.572 | 1.3489 | 0.02462
| 1400.452 | 1.2763 | 0.0629 |  | 1400.452 | 1.3432 | 0.02554
| 1400.331 | 1.276 | 0.06422 |  | 1400.331 | 1.3372 | 0.02652
| 1400.21 | 1.2758 | 0.06556 |  | 1400.21 | 1.3311 | 0.02753
| 1400.09 | 1.2756 | 0.0669 |  | 1400.09 | 1.3248 | 0.02862
| 1399.969 | 1.2754 | 0.06825 |  | 1399.969 | 1.3182 | 0.02974
| 1399.849 | 1.2753 | 0.06962 |  | 1399.849 | 1.3115 | 0.03095
| 1399.728 | 1.2751 | 0.07101 |  | 1399.728 | 1.3044 | 0.03225
| 1399.608 | 1.275 | 0.07242 |  | 1399.608 | 1.2971 | 0.03365
| 1399.487 | 1.275 | 0.07385 |  | 1399.487 | 1.2895 | 0.03515
| 1399.367 | 1.275 | 0.07531 |  | 1399.367 | 1.2816 | 0.03676
| 1399.246 | 1.275 | 0.07677 |  | 1399.246 | 1.2733 | 0.03851
| 1399.126 | 1.2751 | 0.07825 |  | 1399.126 | 1.2647 | 0.04039
| 1399.005 | 1.2752 | 0.07973 |  | 1399.005 | 1.2556 | 0.04242
| 1398.885 | 1.2753 | 0.08122 |  | 1398.885 | 1.2461 | 0.04464
| 1398.764 | 1.2754 | 0.08272 |  | 1398.764 | 1.2361 | 0.04709
| 1398.644 | 1.2756 | 0.08424 |  | 1398.644 | 1.2256 | 0.04979
| 1398.523 | 1.2759 | 0.08578 |  | 1398.523 | 1.2144 | 0.05278
| 1398.403 | 1.2761 | 0.08734 |  | 1398.403 | 1.2026 | 0.05613
| 1398.282 | 1.2765 | 0.0889 |  | 1398.282 | 1.1902 | 0.05986
| 1398.161 | 1.2769 | 0.09046 |  | 1398.161 | 1.1767 | 0.06405
| 1398.041 | 1.2773 | 0.09202 |  | 1398.041 | 1.1627 | 0.0688
| 1397.92 | 1.2777 | 0.09357 |  | 1397.92 | 1.1474 | 0.07423
| 1397.8 | 1.2782 | 0.09513 |  | 1397.8 | 1.1313 | 0.08051
| 1397.679 | 1.2787 | 0.0967 |  | 1397.679 | 1.1138 | 0.08786
| 1397.559 | 1.2793 | 0.09829 |  | 1397.559 | 1.0953 | 0.09657
| 1397.438 | 1.2799 | 0.09989 |  | 1397.438 | 1.0751 | 0.10698
| 1397.318 | 1.2806 | 0.1015 |  | 1397.318 | 1.054 | 0.11952
| 1397.197 | 1.2813 | 0.10311 |  | 1397.197 | 1.0316 | 0.13465
| 1397.077 | 1.2821 | 0.1047 |  | 1397.077 | 1.0086 | 0.15286
| 1396.956 | 1.2829 | 0.10627 |  | 1396.956 | 0.98489 | 0.17467
| 1396.836 | 1.2838 | 0.10781 |  | 1396.836 | 0.96176 | 0.20048
| 1396.715 | 1.2847 | 0.10935 |  | 1396.715 | 0.93944 | 0.23057
| 1396.595 | 1.2856 | 0.11089 |  | 1396.595 | 0.91937 | 0.26499
| 1396.474 | 1.2866 | 0.11243 |  | 1396.474 | 0.90216 | 0.30348
| 1396.354 | 1.2876 | 0.11399 |  | 1396.354 | 0.88902 | 0.34543
| 1396.233 | 1.2887 | 0.11554 |  | 1396.233 | 0.88052 | 0.38997
| 1396.113 | 1.2898 | 0.11709 |  | 1396.113 | 0.87692 | 0.43611
| 1395.992 | 1.291 | 0.11862 |  | 1395.992 | 0.87873 | 0.48272
| 1395.871 | 1.2922 | 0.12013 |  | 1395.871 | 0.88463 | 0.52916
| 1395.751 | 1.2935 | 0.12161 |  | 1395.751 | 0.89533 | 0.57445
| 1395.63 | 1.2949 | 0.12308 |  | 1395.63 | 0.90963 | 0.61833
| 1395.51 | 1.2962 | 0.12453 |  | 1395.51 | 0.92733 | 0.66039
| 1395.389 | 1.2977 | 0.12595 |  | 1395.389 | 0.94783 | 0.70056
| 1395.269 | 1.2992 | 0.12736 |  | 1395.269 | 0.97067 | 0.73879
| 1395.148 | 1.3007 | 0.12874 |  | 1395.148 | 0.99572 | 0.7751
| 1395.028 | 1.3023 | 0.13009 |  | 1395.028 | 1.0224 | 0.80962
| 1394.907 | 1.304 | 0.1314 |  | 1394.907 | 1.0509 | 0.84234
| 1394.787 | 1.3057 | 0.13268 |  | 1394.787 | 1.0806 | 0.87355
| 1394.666 | 1.3074 | 0.13393 |  | 1394.666 | 1.1121 | 0.90311
| 1394.546 | 1.3092 | 0.13516 |  | 1394.546 | 1.1445 | 0.93139
| 1394.425 | 1.3111 | 0.13637 |  | 1394.425 | 1.1789 | 0.95809
| 1394.304 | 1.313 | 0.13754 |  | 1394.304 | 1.2141 | 0.98372
| 1394.184 | 1.3149 | 0.13867 |  | 1394.184 | 1.2509 | 1.0079
| 1394.063 | 1.317 | 0.13975 |  | 1394.063 | 1.2892 | 1.0309
| 1393.943 | 1.319 | 0.14077 |  | 1393.943 | 1.329 | 1.0526
| 1393.822 | 1.3212 | 0.14173 |  | 1393.822 | 1.3706 | 1.073
| 1393.702 | 1.3233 | 0.14263 |  | 1393.702 | 1.4138 | 1.0921
| 1393.581 | 1.3256 | 0.14348 |  | 1393.581 | 1.4592 | 1.1099
| 1393.461 | 1.3278 | 0.14427 |  | 1393.461 | 1.5067 | 1.1263
| 1393.34 | 1.3301 | 0.14502 |  | 1393.34 | 1.557 | 1.141
| 1393.22 | 1.3324 | 0.1457 |  | 1393.22 | 1.6101 | 1.154
| 1393.099 | 1.3349 | 0.14632 |  | 1393.099 | 1.667 | 1.1643
| 1392.979 | 1.3373 | 0.14685 |  | 1392.979 | 1.7276 | 1.1716
| 1392.858 | 1.3398 | 0.1473 |  | 1392.858 | 1.7929 | 1.1744
| 1392.738 | 1.3423 | 0.14767 |  | 1392.738 | 1.8622 | 1.1716
| 1392.617 | 1.3448 | 0.14796 |  | 1392.617 | 1.9362 | 1.1609
| 1392.497 | 1.3474 | 0.14816 |  | 1392.497 | 2.0127 | 1.1406
| 1392.376 | 1.3499 | 0.1483 |  | 1392.376 | 2.0905 | 1.1082
| 1392.255 | 1.3525 | 0.14835 |  | 1392.255 | 2.1661 | 1.0626
| 1392.135 | 1.3552 | 0.14832 |  | 1392.135 | 2.2344 | 1.0042
| 1392.014 | 1.3578 | 0.1482 |  | 1392.014 | 2.2931 | 0.93431
| 1391.894 | 1.3605 | 0.14796 |  | 1391.894 | 2.3378 | 0.85682
| 1391.773 | 1.3631 | 0.14763 |  | 1391.773 | 2.3683 | 0.77538
| 1391.653 | 1.3658 | 0.14719 |  | 1391.653 | 2.3842 | 0.69446
| 1391.532 | 1.3684 | 0.14666 |  | 1391.532 | 2.3874 | 0.61727
| 1391.412 | 1.371 | 0.14606 |  | 1391.412 | 2.3804 | 0.54624
| 1391.291 | 1.3736 | 0.14537 |  | 1391.291 | 2.3655 | 0.48269
| 1391.171 | 1.3761 | 0.1446 |  | 1391.171 | 2.3457 | 0.42684
| 1391.05 | 1.3787 | 0.14375 |  | 1391.05 | 2.3224 | 0.37855
| 1390.93 | 1.3812 | 0.1428 |  | 1390.93 | 2.2981 | 0.33679
| 1390.809 | 1.3838 | 0.14174 |  | 1390.809 | 2.2727 | 0.30091
| 1390.688 | 1.3863 | 0.14059 |  | 1390.688 | 2.2483 | 0.26969
| 1390.568 | 1.3887 | 0.13935 |  | 1390.568 | 2.2242 | 0.24252
| 1390.448 | 1.391 | 0.13802 |  | 1390.448 | 2.2008 | 0.21878
| 1390.327 | 1.3934 | 0.13662 |  | 1390.327 | 2.1778 | 0.19807
| 1390.206 | 1.3956 | 0.13515 |  | 1390.206 | 2.1562 | 0.17989
| 1390.086 | 1.3978 | 0.13361 |  | 1390.086 | 2.1352 | 0.16406
| 1389.965 | 1.4 | 0.13199 |  | 1389.965 | 2.1152 | 0.15027
| 1389.845 | 1.4021 | 0.13029 |  | 1389.845 | 2.0962 | 0.13827
| 1389.724 | 1.4042 | 0.12851 |  | 1389.724 | 2.0783 | 0.1278
| 1389.604 | 1.4061 | 0.12665 |  | 1389.604 | 2.0614 | 0.11863
| 1389.483 | 1.408 | 0.12473 |  | 1389.483 | 2.0455 | 0.11057
| 1389.363 | 1.4098 | 0.12276 |  | 1389.363 | 2.0305 | 0.10343
| 1389.242 | 1.4116 | 0.12074 |  | 1389.242 | 2.0163 | 0.09709
| 1389.122 | 1.4132 | 0.11868 |  | 1389.122 | 2.0029 | 0.09143
| 1389.001 | 1.4148 | 0.11658 |  | 1389.001 | 1.9903 | 0.08636
| 1388.881 | 1.4163 | 0.11442 |  | 1388.881 | 1.9784 | 0.08178
| 1388.76 | 1.4177 | 0.1122 |  | 1388.76 | 1.9671 | 0.07763
| 1388.64 | 1.419 | 0.10993 |  | 1388.64 | 1.9565 | 0.07385
| 1388.519 | 1.4202 | 0.10763 |  | 1388.519 | 1.9462 | 0.07042
| 1388.398 | 1.4214 | 0.1053 |  | 1388.398 | 1.9365 | 0.06731
| 1388.278 | 1.4224 | 0.10297 |  | 1388.278 | 1.9272 | 0.06449
| 1388.157 | 1.4233 | 0.10064 |  | 1388.157 | 1.9183 | 0.06197
| 1388.037 | 1.4241 | 0.0983 |  | 1388.037 | 1.91 | 0.0597
| 1387.916 | 1.4249 | 0.09596 |  | 1387.916 | 1.9019 | 0.05769
| 1387.796 | 1.4256 | 0.0936 |  | 1387.796 | 1.8943 | 0.05586
| 1387.675 | 1.4262 | 0.09122 |  | 1387.675 | 1.887 | 0.05425
| 1387.555 | 1.4267 | 0.08883 |  | 1387.555 | 1.8801 | 0.0528
| 1387.434 | 1.4271 | 0.08644 |  | 1387.434 | 1.8735 | 0.05151
| 1387.314 | 1.4274 | 0.08407 |  | 1387.314 | 1.8674 | 0.05035
| 1387.193 | 1.4276 | 0.08173 |  | 1387.193 | 1.8616 | 0.04927
| 1387.073 | 1.4277 | 0.07942 |  | 1387.073 | 1.8562 | 0.04822
| 1386.952 | 1.4278 | 0.07713 |  | 1386.952 | 1.8511 | 0.04715
| 1386.832 | 1.4277 | 0.07487 |  | 1386.832 | 1.8463 | 0.04598
| 1386.711 | 1.4276 | 0.07264 |  | 1386.711 | 1.8417 | 0.04472
| 1386.591 | 1.4274 | 0.07043 |  | 1386.591 | 1.8372 | 0.04336
| 1386.47 | 1.4271 | 0.06825 |  | 1386.47 | 1.8327 | 0.04195
| 1386.349 | 1.4268 | 0.06611 |  | 1386.349 | 1.8283 | 0.04052
| 1386.229 | 1.4264 | 0.06404 |  | 1386.229 | 1.824 | 0.03914
| 1386.108 | 1.4259 | 0.06202 |  | 1386.108 | 1.8196 | 0.03782
| 1385.988 | 1.4253 | 0.06007 |  | 1385.988 | 1.8154 | 0.03659
| 1385.867 | 1.4247 | 0.05816 |  | 1385.867 | 1.8112 | 0.03545
| 1385.747 | 1.4241 | 0.0563 |  | 1385.747 | 1.8071 | 0.03438
| 1385.626 | 1.4233 | 0.05449 |  | 1385.626 | 1.8031 | 0.03339
| 1385.506 | 1.4226 | 0.05272 |  | 1385.506 | 1.7992 | 0.03247
| 1385.385 | 1.4218 | 0.051 |  | 1385.385 | 1.7953 | 0.03163
| 1385.265 | 1.4209 | 0.04935 |  | 1385.265 | 1.7915 | 0.03087
| 1385.144 | 1.42 | 0.04777 |  | 1385.144 | 1.7879 | 0.0302
| 1385.024 | 1.419 | 0.04627 |  | 1385.024 | 1.7844 | 0.0296
| 1384.903 | 1.418 | 0.04482 |  | 1384.903 | 1.781 | 0.02904
| 1384.782 | 1.417 | 0.04344 |  | 1384.782 | 1.7776 | 0.02852
| 1384.662 | 1.416 | 0.04212 |  | 1384.662 | 1.7745 | 0.02802
| 1384.542 | 1.415 | 0.04086 |  | 1384.542 | 1.7714 | 0.02754
| 1384.421 | 1.4139 | 0.03965 |  | 1384.421 | 1.7683 | 0.02709
| 1384.3 | 1.4127 | 0.03852 |  | 1384.3 | 1.7653 | 0.02667
| 1384.18 | 1.4116 | 0.03746 |  | 1384.18 | 1.7625 | 0.02628
| 1384.059 | 1.4105 | 0.03648 |  | 1384.059 | 1.7596 | 0.02593
| 1383.939 | 1.4093 | 0.03556 |  | 1383.939 | 1.7569 | 0.02561
| 1383.818 | 1.4082 | 0.03471 |  | 1383.818 | 1.7543 | 0.0253
| 1383.698 | 1.4071 | 0.03392 |  | 1383.698 | 1.7517 | 0.02498
| 1383.577 | 1.4059 | 0.03318 |  | 1383.577 | 1.7492 | 0.02468
| 1383.457 | 1.4048 | 0.0325 |  | 1383.457 | 1.7468 | 0.02437
| 1383.336 | 1.4036 | 0.0319 |  | 1383.336 | 1.7443 | 0.02408
| 1383.216 | 1.4025 | 0.03136 |  | 1383.216 | 1.742 | 0.02382
| 1383.095 | 1.4013 | 0.03091 |  | 1383.095 | 1.7396 | 0.0236
| 1382.975 | 1.4002 | 0.03053 |  | 1382.975 | 1.7374 | 0.02339
| 1382.854 | 1.3992 | 0.03021 |  | 1382.854 | 1.7352 | 0.02321
| 1382.734 | 1.3982 | 0.02994 |  | 1382.734 | 1.7331 | 0.02303
| 1382.613 | 1.3972 | 0.0297 |  | 1382.613 | 1.731 | 0.02284
| 1382.492 | 1.3963 | 0.0295 |  | 1382.492 | 1.729 | 0.02265
| 1382.372 | 1.3954 | 0.02933 |  | 1382.372 | 1.727 | 0.02247
| 1382.251 | 1.3945 | 0.0292 |  | 1382.251 | 1.725 | 0.0223
| 1382.131 | 1.3937 | 0.0291 |  | 1382.131 | 1.7231 | 0.02216
| 1382.01 | 1.3929 | 0.02904 |  | 1382.01 | 1.7212 | 0.02202
| 1381.89 | 1.3921 | 0.029 |  | 1381.89 | 1.7193 | 0.02191
| 1381.769 | 1.3914 | 0.02899 |  | 1381.769 | 1.7176 | 0.02179
| 1381.649 | 1.3908 | 0.02898 |  | 1381.649 | 1.7158 | 0.02167
| 1381.528 | 1.3901 | 0.02898 |  | 1381.528 | 1.7141 | 0.02154
| 1381.408 | 1.3895 | 0.02898 |  | 1381.408 | 1.7124 | 0.02141
| 1381.287 | 1.3889 | 0.02898 |  | 1381.287 | 1.7107 | 0.0213
| 1381.167 | 1.3884 | 0.029 |  | 1381.167 | 1.7091 | 0.0212
| 1381.046 | 1.3879 | 0.02903 |  | 1381.046 | 1.7075 | 0.02112
| 1380.926 | 1.3873 | 0.02909 |  | 1380.926 | 1.7059 | 0.02106
| 1380.805 | 1.3869 | 0.02916 |  | 1380.805 | 1.7044 | 0.021
| 1380.684 | 1.3864 | 0.02924 |  | 1380.684 | 1.7029 | 0.02093
| 1380.564 | 1.386 | 0.02932 |  | 1380.564 | 1.7015 | 0.02083
| 1380.443 | 1.3857 | 0.02939 |  | 1380.443 | 1.7 | 0.02074
| 1380.323 | 1.3853 | 0.02944 |  | 1380.323 | 1.6986 | 0.02063
| 1380.202 | 1.385 | 0.02948 |  | 1380.202 | 1.6972 | 0.02053
| 1380.082 | 1.3847 | 0.02952 |  | 1380.082 | 1.6958 | 0.02045
| 1379.961 | 1.3844 | 0.02955 |  | 1379.961 | 1.6944 | 0.02039
| 1379.841 | 1.3841 | 0.02958 |  | 1379.841 | 1.693 | 0.02033
| 1379.72 | 1.3839 | 0.0296 |  | 1379.72 | 1.6917 | 0.02028
| 1379.6 | 1.3836 | 0.02962 |  | 1379.6 | 1.6904 | 0.02022
| 1379.479 | 1.3834 | 0.02962 |  | 1379.479 | 1.6891 | 0.02016
| 1379.359 | 1.3832 | 0.02962 |  | 1379.359 | 1.6879 | 0.02009
| 1379.238 | 1.3829 | 0.02961 |  | 1379.238 | 1.6866 | 0.02003
| 1379.118 | 1.3827 | 0.02961 |  | 1379.118 | 1.6853 | 0.01998
| 1378.997 | 1.3825 | 0.02963 |  | 1378.997 | 1.6841 | 0.01996
| 1378.876 | 1.3823 | 0.02965 |  | 1378.876 | 1.6829 | 0.01994
| 1378.756 | 1.3821 | 0.02969 |  | 1378.756 | 1.6817 | 0.01993
| 1378.635 | 1.3819 | 0.02973 |  | 1378.635 | 1.6805 | 0.01991
| 1378.515 | 1.3818 | 0.02976 |  | 1378.515 | 1.6794 | 0.01988
| 1378.394 | 1.3817 | 0.02978 |  | 1378.394 | 1.6783 | 0.01985
| 1378.274 | 1.3816 | 0.02979 |  | 1378.274 | 1.6771 | 0.0198
| 1378.153 | 1.3815 | 0.02978 |  | 1378.153 | 1.676 | 0.01975
| 1378.033 | 1.3814 | 0.02976 |  | 1378.033 | 1.6748 | 0.01972
| 1377.912 | 1.3813 | 0.02974 |  | 1377.912 | 1.6737 | 0.0197
| 1377.792 | 1.3812 | 0.02972 |  | 1377.792 | 1.6726 | 0.01969
| 1377.671 | 1.3812 | 0.02969 |  | 1377.671 | 1.6715 | 0.0197
| 1377.551 | 1.3811 | 0.02965 |  | 1377.551 | 1.6704 | 0.01971
| 1377.43 | 1.3811 | 0.02961 |  | 1377.43 | 1.6693 | 0.01971
| 1377.31 | 1.381 | 0.02954 |  | 1377.31 | 1.6682 | 0.01973
| 1377.189 | 1.381 | 0.02947 |  | 1377.189 | 1.667 | 0.01974
| 1377.069 | 1.3809 | 0.0294 |  | 1377.069 | 1.6659 | 0.01978
| 1376.948 | 1.3809 | 0.02933 |  | 1376.948 | 1.6648 | 0.01984
| 1376.827 | 1.3808 | 0.02927 |  | 1376.827 | 1.6637 | 0.01992
| 1376.707 | 1.3808 | 0.02922 |  | 1376.707 | 1.6626 | 0.02001
| 1376.586 | 1.3808 | 0.02916 |  | 1376.586 | 1.6615 | 0.02013
| 1376.466 | 1.3808 | 0.0291 |  | 1376.466 | 1.6603 | 0.02026
| 1376.345 | 1.3808 | 0.02902 |  | 1376.345 | 1.6592 | 0.02041
| 1376.225 | 1.3808 | 0.02893 |  | 1376.225 | 1.6581 | 0.02058
| 1376.104 | 1.3808 | 0.02881 |  | 1376.104 | 1.6569 | 0.02079
| 1375.984 | 1.3809 | 0.02868 |  | 1375.984 | 1.6557 | 0.02104
| 1375.863 | 1.3809 | 0.02855 |  | 1375.863 | 1.6545 | 0.02134
| 1375.743 | 1.3809 | 0.02841 |  | 1375.743 | 1.6533 | 0.02169
| 1375.622 | 1.3809 | 0.02827 |  | 1375.622 | 1.6521 | 0.02211
| 1375.502 | 1.3809 | 0.02812 |  | 1375.502 | 1.6509 | 0.02261
| 1375.381 | 1.381 | 0.02797 |  | 1375.381 | 1.6497 | 0.0232
| 1375.26 | 1.381 | 0.02781 |  | 1375.26 | 1.6484 | 0.02389
| 1375.14 | 1.381 | 0.02764 |  | 1375.14 | 1.6472 | 0.02471
| 1375.02 | 1.381 | 0.02747 |  | 1375.02 | 1.646 | 0.02569
| 1374.899 | 1.3811 | 0.0273 |  | 1374.899 | 1.6448 | 0.02687
| 1374.778 | 1.3811 | 0.02714 |  | 1374.778 | 1.6437 | 0.02827
| 1374.658 | 1.3811 | 0.02697 |  | 1374.658 | 1.6429 | 0.02989
| 1374.537 | 1.3812 | 0.02679 |  | 1374.537 | 1.6422 | 0.03174
| 1374.417 | 1.3812 | 0.02659 |  | 1374.417 | 1.6419 | 0.03377
| 1374.296 | 1.3813 | 0.02637 |  | 1374.296 | 1.6421 | 0.03592
| 1374.176 | 1.3813 | 0.02613 |  | 1374.176 | 1.6427 | 0.03807
| 1374.055 | 1.3814 | 0.02588 |  | 1374.055 | 1.644 | 0.04009
| 1373.935 | 1.3814 | 0.02562 |  | 1373.935 | 1.6457 | 0.0418
| 1373.814 | 1.3814 | 0.02536 |  | 1373.814 | 1.6479 | 0.04303
| 1373.694 | 1.3814 | 0.02512 |  | 1373.694 | 1.6504 | 0.04365
| 1373.573 | 1.3814 | 0.02489 |  | 1373.573 | 1.653 | 0.04355
| 1373.453 | 1.3814 | 0.02465 |  | 1373.453 | 1.6556 | 0.04272
| 1373.332 | 1.3814 | 0.02442 |  | 1373.332 | 1.6578 | 0.04122
| 1373.212 | 1.3814 | 0.02417 |  | 1373.212 | 1.6596 | 0.03919
| 1373.091 | 1.3815 | 0.0239 |  | 1373.091 | 1.6608 | 0.0368
| 1372.97 | 1.3815 | 0.02363 |  | 1372.97 | 1.6614 | 0.03426
| 1372.85 | 1.3815 | 0.02334 |  | 1372.85 | 1.6613 | 0.03175
| 1372.729 | 1.3815 | 0.02306 |  | 1372.729 | 1.6608 | 0.02939
| 1372.609 | 1.3815 | 0.02278 |  | 1372.609 | 1.66 | 0.02729
| 1372.488 | 1.3815 | 0.0225 |  | 1372.488 | 1.6588 | 0.02547
| 1372.368 | 1.3815 | 0.02222 |  | 1372.368 | 1.6575 | 0.02392
| 1372.247 | 1.3815 | 0.02193 |  | 1372.247 | 1.656 | 0.02262
| 1372.127 | 1.3815 | 0.02162 |  | 1372.127 | 1.6545 | 0.02154
| 1372.006 | 1.3815 | 0.02129 |  | 1372.006 | 1.653 | 0.02067
| 1371.886 | 1.3815 | 0.02095 |  | 1371.886 | 1.6515 | 0.01996
| 1371.765 | 1.3815 | 0.0206 |  | 1371.765 | 1.6499 | 0.01942
| 1371.645 | 1.3815 | 0.02024 |  | 1371.645 | 1.6483 | 0.01901
| 1371.524 | 1.3814 | 0.01989 |  | 1371.524 | 1.6468 | 0.01874
| 1371.404 | 1.3814 | 0.01954 |  | 1371.404 | 1.6453 | 0.01856
| 1371.283 | 1.3813 | 0.01918 |  | 1371.283 | 1.6437 | 0.01849
| 1371.163 | 1.3813 | 0.01883 |  | 1371.163 | 1.6422 | 0.0185
| 1371.042 | 1.3812 | 0.01847 |  | 1371.042 | 1.6406 | 0.01863
| 1370.921 | 1.3811 | 0.01811 |  | 1370.921 | 1.6389 | 0.01888
| 1370.801 | 1.381 | 0.01775 |  | 1370.801 | 1.6372 | 0.01931
| 1370.68 | 1.3809 | 0.01738 |  | 1370.68 | 1.6355 | 0.01994
| 1370.56 | 1.3808 | 0.01701 |  | 1370.56 | 1.6338 | 0.0208
| 1370.439 | 1.3807 | 0.01664 |  | 1370.439 | 1.632 | 0.02193
| 1370.319 | 1.3806 | 0.01626 |  | 1370.319 | 1.6303 | 0.02339
| 1370.198 | 1.3805 | 0.01588 |  | 1370.198 | 1.6287 | 0.02523
| 1370.078 | 1.3804 | 0.01549 |  | 1370.078 | 1.6273 | 0.02751
| 1369.957 | 1.3802 | 0.0151 |  | 1369.957 | 1.6262 | 0.03028
| 1369.837 | 1.3801 | 0.01472 |  | 1369.837 | 1.6256 | 0.03354
| 1369.716 | 1.3799 | 0.01435 |  | 1369.716 | 1.6258 | 0.03718
| 1369.596 | 1.3797 | 0.01399 |  | 1369.596 | 1.6269 | 0.04101
| 1369.475 | 1.3796 | 0.01362 |  | 1369.475 | 1.6293 | 0.0447
| 1369.354 | 1.3794 | 0.01326 |  | 1369.354 | 1.6326 | 0.04789
| 1369.234 | 1.3792 | 0.01288 |  | 1369.234 | 1.6369 | 0.05017
| 1369.114 | 1.3791 | 0.0125 |  | 1369.114 | 1.6419 | 0.05124
| 1368.993 | 1.3788 | 0.0121 |  | 1368.993 | 1.6471 | 0.05089
| 1368.872 | 1.3786 | 0.0117 |  | 1368.872 | 1.6521 | 0.04915
| 1368.752 | 1.3784 | 0.0113 |  | 1368.752 | 1.6564 | 0.0462
| 1368.631 | 1.3781 | 0.01091 |  | 1368.631 | 1.6597 | 0.04238
| 1368.511 | 1.3779 | 0.01053 |  | 1368.511 | 1.6618 | 0.03806
| 1368.39 | 1.3776 | 0.01017 |  | 1368.39 | 1.6629 | 0.03365
| 1368.27 | 1.3773 | 0.00983 |  | 1368.27 | 1.663 | 0.02946
| 1368.149 | 1.377 | 0.0095 |  | 1368.149 | 1.6623 | 0.02568
| 1368.029 | 1.3767 | 0.00917 |  | 1368.029 | 1.6611 | 0.02241
| 1367.908 | 1.3764 | 0.00884 |  | 1367.908 | 1.6595 | 0.01968
| 1367.788 | 1.3761 | 0.00851 |  | 1367.788 | 1.6579 | 0.01743
| 1367.667 | 1.3758 | 0.00818 |  | 1367.667 | 1.6561 | 0.01559
| 1367.547 | 1.3755 | 0.00786 |  | 1367.547 | 1.6544 | 0.01409
| 1367.426 | 1.3751 | 0.00755 |  | 1367.426 | 1.6527 | 0.01287
| 1367.306 | 1.3748 | 0.00724 |  | 1367.306 | 1.6512 | 0.01185
| 1367.185 | 1.3744 | 0.00695 |  | 1367.185 | 1.6497 | 0.01101
| 1367.064 | 1.3741 | 0.00666 |  | 1367.064 | 1.6483 | 0.01029
| 1366.944 | 1.3737 | 0.00638 |  | 1366.944 | 1.647 | 0.00967
| 1366.823 | 1.3734 | 0.00611 |  | 1366.823 | 1.6457 | 0.00912
| 1366.703 | 1.373 | 0.00584 |  | 1366.703 | 1.6445 | 0.00863
| 1366.582 | 1.3726 | 0.00559 |  | 1366.582 | 1.6434 | 0.0082
| 1366.462 | 1.3722 | 0.00536 |  | 1366.462 | 1.6422 | 0.00782
| 1366.341 | 1.3718 | 0.00515 |  | 1366.341 | 1.6412 | 0.00749
| 1366.221 | 1.3714 | 0.00496 |  | 1366.221 | 1.6401 | 0.00719
| 1366.1 | 1.371 | 0.00478 |  | 1366.1 | 1.6391 | 0.00693
| 1365.98 | 1.3706 | 0.00462 |  | 1365.98 | 1.6381 | 0.00671
| 1365.859 | 1.3702 | 0.00446 |  | 1365.859 | 1.6372 | 0.00649
| 1365.739 | 1.3698 | 0.0043 |  | 1365.739 | 1.6363 | 0.00631
| 1365.618 | 1.3694 | 0.00415 |  | 1365.618 | 1.6354 | 0.00614
| 1365.498 | 1.3691 | 0.00401 |  | 1365.498 | 1.6345 | 0.00602
| 1365.377 | 1.3687 | 0.00388 |  | 1365.377 | 1.6337 | 0.00593
| 1365.256 | 1.3683 | 0.00377 |  | 1365.256 | 1.6328 | 0.00587
| 1365.136 | 1.3679 | 0.00368 |  | 1365.136 | 1.632 | 0.00584
| 1365.015 | 1.3675 | 0.00359 |  | 1365.015 | 1.6313 | 0.00583
| 1364.895 | 1.3672 | 0.0035 |  | 1364.895 | 1.6306 | 0.00584
| 1364.774 | 1.3668 | 0.00341 |  | 1364.774 | 1.6299 | 0.00587
| 1364.654 | 1.3665 | 0.00331 |  | 1364.654 | 1.6293 | 0.0059
| 1364.533 | 1.3662 | 0.00321 |  | 1364.533 | 1.6287 | 0.00596
| 1364.413 | 1.3658 | 0.00312 |  | 1364.413 | 1.6281 | 0.00601
| 1364.292 | 1.3655 | 0.00305 |  | 1364.292 | 1.6277 | 0.00605
| 1364.172 | 1.3651 | 0.00298 |  | 1364.172 | 1.6273 | 0.00605
| 1364.051 | 1.3648 | 0.00293 |  | 1364.051 | 1.6269 | 0.00601
| 1363.931 | 1.3644 | 0.00288 |  | 1363.931 | 1.6266 | 0.0059
| 1363.81 | 1.3641 | 0.00284 |  | 1363.81 | 1.6262 | 0.00572
| 1363.69 | 1.3638 | 0.00278 |  | 1363.69 | 1.6259 | 0.00547
| 1363.569 | 1.3635 | 0.00272 |  | 1363.569 | 1.6255 | 0.00518
| 1363.448 | 1.3632 | 0.00266 |  | 1363.448 | 1.625 | 0.00488
| 1363.328 | 1.3629 | 0.0026 |  | 1363.328 | 1.6245 | 0.00457
| 1363.208 | 1.3626 | 0.00254 |  | 1363.208 | 1.624 | 0.00427
| 1363.087 | 1.3623 | 0.00248 |  | 1363.087 | 1.6234 | 0.004
| 1362.966 | 1.362 | 0.00242 |  | 1362.966 | 1.6228 | 0.00372
| 1362.846 | 1.3617 | 0.00237 |  | 1362.846 | 1.6222 | 0.00347
| 1362.725 | 1.3614 | 0.0023 |  | 1362.725 | 1.6216 | 0.00323
| 1362.605 | 1.3611 | 0.00223 |  | 1362.605 | 1.6209 | 0.00301
| 1362.484 | 1.3608 | 0.00216 |  | 1362.484 | 1.6203 | 0.00282
| 1362.364 | 1.3605 | 0.00209 |  | 1362.364 | 1.6196 | 0.00265
| 1362.243 | 1.3602 | 0.00202 |  | 1362.243 | 1.619 | 0.00252
| 1362.123 | 1.3599 | 0.00196 |  | 1362.123 | 1.6183 | 0.00241
| 1362.002 | 1.3595 | 0.0019 |  | 1362.002 | 1.6177 | 0.00231
| 1361.882 | 1.3592 | 0.00184 |  | 1361.882 | 1.6171 | 0.00222
| 1361.761 | 1.3589 | 0.00177 |  | 1361.761 | 1.6165 | 0.00214
| 1361.641 | 1.3586 | 0.0017 |  | 1361.641 | 1.6159 | 0.00206
| 1361.52 | 1.3582 | 0.00164 |  | 1361.52 | 1.6153 | 0.00198
| 1361.399 | 1.3579 | 0.00159 |  | 1361.399 | 1.6147 | 0.00191
| 1361.279 | 1.3575 | 0.00156 |  | 1361.279 | 1.6141 | 0.00185
| 1361.158 | 1.3571 | 0.00154 |  | 1361.158 | 1.6135 | 0.00181
| 1361.038 | 1.3567 | 0.00155 |  | 1361.038 | 1.6129 | 0.00177
| 1360.917 | 1.3564 | 0.00156 |  | 1360.917 | 1.6124 | 0.00174
| 1360.797 | 1.356 | 0.00158 |  | 1360.797 | 1.6118 | 0.00171
| 1360.676 | 1.3557 | 0.0016 |  | 1360.676 | 1.6113 | 0.00167
| 1360.556 | 1.3553 | 0.00162 |  | 1360.556 | 1.6107 | 0.00163
| 1360.435 | 1.355 | 0.00165 |  | 1360.435 | 1.6101 | 0.00161
| 1360.315 | 1.3546 | 0.0017 |  | 1360.315 | 1.6096 | 0.00158
| 1360.194 | 1.3543 | 0.00176 |  | 1360.194 | 1.609 | 0.00156
| 1360.074 | 1.3539 | 0.00185 |  | 1360.074 | 1.6085 | 0.00156
| 1359.953 | 1.3536 | 0.00194 |  | 1359.953 | 1.6079 | 0.00156
| 1359.833 | 1.3533 | 0.00204 |  | 1359.833 | 1.6074 | 0.00156
| 1359.712 | 1.353 | 0.00213 |  | 1359.712 | 1.6069 | 0.00157
| 1359.592 | 1.3527 | 0.00222 |  | 1359.592 | 1.6064 | 0.00156
| 1359.471 | 1.3525 | 0.0023 |  | 1359.471 | 1.6059 | 0.00156
| 1359.35 | 1.3522 | 0.00237 |  | 1359.35 | 1.6054 | 0.00156
| 1359.23 | 1.3519 | 0.00245 |  | 1359.23 | 1.6049 | 0.00155
| 1359.109 | 1.3517 | 0.00253 |  | 1359.109 | 1.6044 | 0.00155
| 1358.989 | 1.3514 | 0.00261 |  | 1358.989 | 1.6039 | 0.00154
| 1358.868 | 1.3512 | 0.0027 |  | 1358.868 | 1.6034 | 0.00152
| 1358.748 | 1.3509 | 0.00277 |  | 1358.748 | 1.6028 | 0.00151
| 1358.627 | 1.3507 | 0.00285 |  | 1358.627 | 1.6023 | 0.0015
| 1358.507 | 1.3505 | 0.00291 |  | 1358.507 | 1.6018 | 0.0015
| 1358.386 | 1.3502 | 0.00296 |  | 1358.386 | 1.6013 | 0.0015
| 1358.266 | 1.35 | 0.003 |  | 1358.266 | 1.6008 | 0.0015
| 1358.145 | 1.3498 | 0.00305 |  | 1358.145 | 1.6003 | 0.0015
| 1358.025 | 1.3496 | 0.00309 |  | 1358.025 | 1.5998 | 0.00152
| 1357.904 | 1.3493 | 0.00313 |  | 1357.904 | 1.5993 | 0.00152
| 1357.784 | 1.3491 | 0.00316 |  | 1357.784 | 1.5988 | 0.00152
| 1357.663 | 1.3489 | 0.00318 |  | 1357.663 | 1.5983 | 0.00152
| 1357.542 | 1.3486 | 0.00318 |  | 1357.542 | 1.5978 | 0.00151
| 1357.422 | 1.3484 | 0.00318 |  | 1357.422 | 1.5973 | 0.00151
| 1357.302 | 1.3481 | 0.00318 |  | 1357.302 | 1.5968 | 0.0015
| 1357.181 | 1.3479 | 0.00318 |  | 1357.181 | 1.5962 | 0.0015
| 1357.06 | 1.3476 | 0.00319 |  | 1357.06 | 1.5957 | 0.0015
| 1356.94 | 1.3473 | 0.00321 |  | 1356.94 | 1.5952 | 0.00152
| 1356.819 | 1.3471 | 0.00322 |  | 1356.819 | 1.5946 | 0.00155
| 1356.699 | 1.3468 | 0.00323 |  | 1356.699 | 1.5941 | 0.00158
| 1356.578 | 1.3465 | 0.00323 |  | 1356.578 | 1.5936 | 0.00163
| 1356.458 | 1.3462 | 0.00321 |  | 1356.458 | 1.5931 | 0.00167
| 1356.337 | 1.3459 | 0.00319 |  | 1356.337 | 1.5925 | 0.00171
| 1356.217 | 1.3456 | 0.00316 |  | 1356.217 | 1.592 | 0.00174
| 1356.096 | 1.3453 | 0.00315 |  | 1356.096 | 1.5915 | 0.00177
| 1355.976 | 1.3449 | 0.00315 |  | 1355.976 | 1.591 | 0.0018
| 1355.855 | 1.3445 | 0.00317 |  | 1355.855 | 1.5904 | 0.00183
| 1355.734 | 1.3441 | 0.0032 |  | 1355.734 | 1.5899 | 0.00187
| 1355.614 | 1.3437 | 0.00325 |  | 1355.614 | 1.5894 | 0.00192
| 1355.493 | 1.3434 | 0.0033 |  | 1355.493 | 1.5888 | 0.00196
| 1355.373 | 1.343 | 0.00337 |  | 1355.373 | 1.5883 | 0.002
| 1355.252 | 1.3425 | 0.00345 |  | 1355.252 | 1.5877 | 0.00205
| 1355.132 | 1.3421 | 0.00354 |  | 1355.132 | 1.5872 | 0.00209
| 1355.011 | 1.3417 | 0.00366 |  | 1355.011 | 1.5866 | 0.00215
| 1354.891 | 1.3413 | 0.00381 |  | 1354.891 | 1.5861 | 0.00221
| 1354.77 | 1.3409 | 0.00398 |  | 1354.77 | 1.5855 | 0.00228
| 1354.65 | 1.3405 | 0.00417 |  | 1354.65 | 1.585 | 0.00237
| 1354.529 | 1.3401 | 0.00437 |  | 1354.529 | 1.5844 | 0.00245
| 1354.409 | 1.3397 | 0.00456 |  | 1354.409 | 1.5838 | 0.00252
| 1354.288 | 1.3394 | 0.00476 |  | 1354.288 | 1.5833 | 0.00259
| 1354.168 | 1.3391 | 0.00495 |  | 1354.168 | 1.5827 | 0.00264
| 1354.047 | 1.3387 | 0.00514 |  | 1354.047 | 1.5822 | 0.00271
| 1353.927 | 1.3384 | 0.00533 |  | 1353.927 | 1.5816 | 0.00277
| 1353.806 | 1.338 | 0.00552 |  | 1353.806 | 1.581 | 0.00285
| 1353.686 | 1.3377 | 0.00571 |  | 1353.686 | 1.5804 | 0.00294
| 1353.565 | 1.3374 | 0.0059 |  | 1353.565 | 1.5798 | 0.00303
| 1353.444 | 1.3371 | 0.00608 |  | 1353.444 | 1.5792 | 0.00312
| 1353.324 | 1.3367 | 0.00624 |  | 1353.324 | 1.5786 | 0.00321
| 1353.203 | 1.3364 | 0.0064 |  | 1353.203 | 1.5779 | 0.00329
| 1353.083 | 1.336 | 0.00655 |  | 1353.083 | 1.5773 | 0.00337
| 1352.962 | 1.3356 | 0.00671 |  | 1352.962 | 1.5767 | 0.00346
| 1352.842 | 1.3352 | 0.00689 |  | 1352.842 | 1.576 | 0.00357
| 1352.721 | 1.3348 | 0.00709 |  | 1352.721 | 1.5753 | 0.0037
| 1352.601 | 1.3343 | 0.00732 |  | 1352.601 | 1.5746 | 0.00385
| 1352.48 | 1.3339 | 0.00757 |  | 1352.48 | 1.574 | 0.00401
| 1352.36 | 1.3335 | 0.00784 |  | 1352.36 | 1.5733 | 0.00416
| 1352.239 | 1.333 | 0.00813 |  | 1352.239 | 1.5726 | 0.00431
| 1352.119 | 1.3326 | 0.00844 |  | 1352.119 | 1.572 | 0.00444
| 1351.998 | 1.3322 | 0.00876 |  | 1351.998 | 1.5713 | 0.00458
| 1351.877 | 1.3317 | 0.00911 |  | 1351.877 | 1.5705 | 0.00473
| 1351.757 | 1.3313 | 0.00947 |  | 1351.757 | 1.5698 | 0.00489
| 1351.636 | 1.3309 | 0.00984 |  | 1351.636 | 1.5691 | 0.00506
| 1351.516 | 1.3305 | 0.01023 |  | 1351.516 | 1.5683 | 0.00525
| 1351.395 | 1.3301 | 0.01062 |  | 1351.395 | 1.5676 | 0.00544
| 1351.275 | 1.3297 | 0.01101 |  | 1351.275 | 1.5668 | 0.00563
| 1351.154 | 1.3294 | 0.01141 |  | 1351.154 | 1.566 | 0.00582
| 1351.034 | 1.329 | 0.01183 |  | 1351.034 | 1.5652 | 0.00601
| 1350.913 | 1.3285 | 0.01226 |  | 1350.913 | 1.5644 | 0.00622
| 1350.793 | 1.3281 | 0.01272 |  | 1350.793 | 1.5636 | 0.00645
| 1350.672 | 1.3278 | 0.01321 |  | 1350.672 | 1.5627 | 0.0067
| 1350.552 | 1.3274 | 0.01372 |  | 1350.552 | 1.5618 | 0.00698
| 1350.431 | 1.327 | 0.01424 |  | 1350.431 | 1.5609 | 0.00728
| 1350.311 | 1.3267 | 0.01477 |  | 1350.311 | 1.56 | 0.00758
| 1350.19 | 1.3263 | 0.01531 |  | 1350.19 | 1.5592 | 0.00789
| 1350.07 | 1.326 | 0.01586 |  | 1350.07 | 1.5582 | 0.00819
| 1349.949 | 1.3256 | 0.01644 |  | 1349.949 | 1.5573 | 0.00851
| 1349.828 | 1.3253 | 0.01704 |  | 1349.828 | 1.5563 | 0.00884
| 1349.708 | 1.325 | 0.01767 |  | 1349.708 | 1.5554 | 0.00918
| 1349.587 | 1.3247 | 0.01834 |  | 1349.587 | 1.5543 | 0.00955
| 1349.467 | 1.3244 | 0.01902 |  | 1349.467 | 1.5533 | 0.00994
| 1349.346 | 1.3241 | 0.01972 |  | 1349.346 | 1.5522 | 0.01035
| 1349.226 | 1.3239 | 0.02043 |  | 1349.226 | 1.5512 | 0.01077
| 1349.105 | 1.3237 | 0.02115 |  | 1349.105 | 1.55 | 0.0112
| 1348.985 | 1.3235 | 0.02187 |  | 1348.985 | 1.5489 | 0.01166
| 1348.864 | 1.3234 | 0.02262 |  | 1348.864 | 1.5476 | 0.01215
| 1348.744 | 1.3232 | 0.02338 |  | 1348.744 | 1.5464 | 0.01267
| 1348.623 | 1.3231 | 0.02417 |  | 1348.623 | 1.5451 | 0.01325
| 1348.503 | 1.3231 | 0.02496 |  | 1348.503 | 1.5438 | 0.01387
| 1348.382 | 1.3231 | 0.02574 |  | 1348.382 | 1.5424 | 0.01453
| 1348.262 | 1.3231 | 0.02651 |  | 1348.262 | 1.5411 | 0.01524
| 1348.141 | 1.3231 | 0.02726 |  | 1348.141 | 1.5396 | 0.01598
| 1348.021 | 1.3232 | 0.02798 |  | 1348.021 | 1.5382 | 0.01677
| 1347.9 | 1.3232 | 0.02869 |  | 1347.9 | 1.5366 | 0.01762
| 1347.78 | 1.3233 | 0.0294 |  | 1347.78 | 1.5351 | 0.01853
| 1347.659 | 1.3234 | 0.03011 |  | 1347.659 | 1.5335 | 0.01951
| 1347.538 | 1.3234 | 0.03082 |  | 1347.538 | 1.5318 | 0.02054
| 1347.418 | 1.3235 | 0.03155 |  | 1347.418 | 1.5301 | 0.02165
| 1347.297 | 1.3236 | 0.03227 |  | 1347.297 | 1.5284 | 0.02283
| 1347.177 | 1.3238 | 0.033 |  | 1347.177 | 1.5265 | 0.02407
| 1347.056 | 1.3239 | 0.03373 |  | 1347.056 | 1.5246 | 0.02539
| 1346.936 | 1.324 | 0.03447 |  | 1346.936 | 1.5226 | 0.02681
| 1346.815 | 1.3242 | 0.03522 |  | 1346.815 | 1.5205 | 0.02835
| 1346.695 | 1.3243 | 0.036 |  | 1346.695 | 1.5183 | 0.03004
| 1346.574 | 1.3246 | 0.03678 |  | 1346.574 | 1.516 | 0.03189
| 1346.454 | 1.3248 | 0.03758 |  | 1346.454 | 1.5136 | 0.03392
| 1346.333 | 1.3251 | 0.03837 |  | 1346.333 | 1.5111 | 0.03617
| 1346.213 | 1.3254 | 0.03914 |  | 1346.213 | 1.5085 | 0.03866
| 1346.092 | 1.3258 | 0.03989 |  | 1346.092 | 1.5059 | 0.04141
| 1345.971 | 1.3261 | 0.04063 |  | 1345.971 | 1.503 | 0.04448
| 1345.851 | 1.3265 | 0.04136 |  | 1345.851 | 1.5002 | 0.04792
| 1345.73 | 1.3269 | 0.04209 |  | 1345.73 | 1.4972 | 0.05177
| 1345.61 | 1.3273 | 0.04282 |  | 1345.61 | 1.4942 | 0.05609
| 1345.489 | 1.3277 | 0.04356 |  | 1345.489 | 1.4912 | 0.06098
| 1345.369 | 1.3282 | 0.04429 |  | 1345.369 | 1.4884 | 0.06644
| 1345.248 | 1.3287 | 0.045 |  | 1345.248 | 1.4856 | 0.07259
| 1345.128 | 1.3293 | 0.0457 |  | 1345.128 | 1.4831 | 0.07947
| 1345.007 | 1.3299 | 0.04638 |  | 1345.007 | 1.4809 | 0.08717
| 1344.887 | 1.3304 | 0.04703 |  | 1344.887 | 1.4794 | 0.09573
| 1344.766 | 1.3311 | 0.04765 |  | 1344.766 | 1.4785 | 0.10516
| 1344.646 | 1.3317 | 0.04825 |  | 1344.646 | 1.4787 | 0.11545
| 1344.525 | 1.3324 | 0.04882 |  | 1344.525 | 1.4802 | 0.12649
| 1344.405 | 1.3331 | 0.04936 |  | 1344.405 | 1.4831 | 0.13811
| 1344.284 | 1.3337 | 0.04985 |  | 1344.284 | 1.488 | 0.15001
| 1344.164 | 1.3344 | 0.05031 |  | 1344.164 | 1.4947 | 0.16182
| 1344.043 | 1.335 | 0.05075 |  | 1344.043 | 1.5037 | 0.17308
| 1343.922 | 1.3357 | 0.05119 |  | 1343.922 | 1.5146 | 0.18331
| 1343.802 | 1.3362 | 0.05165 |  | 1343.802 | 1.5273 | 0.19198
| 1343.681 | 1.3369 | 0.05214 |  | 1343.681 | 1.5416 | 0.19863
| 1343.561 | 1.3375 | 0.05268 |  | 1343.561 | 1.5569 | 0.20298
| 1343.44 | 1.3382 | 0.05324 |  | 1343.44 | 1.5727 | 0.20476
| 1343.32 | 1.3389 | 0.0538 |  | 1343.32 | 1.5882 | 0.20403
| 1343.199 | 1.3397 | 0.05434 |  | 1343.199 | 1.6032 | 0.2009
| 1343.079 | 1.3406 | 0.05482 |  | 1343.079 | 1.6169 | 0.19569
| 1342.958 | 1.3416 | 0.05523 |  | 1342.958 | 1.6292 | 0.18879
| 1342.838 | 1.3425 | 0.05559 |  | 1342.838 | 1.6396 | 0.18067
| 1342.717 | 1.3434 | 0.05589 |  | 1342.717 | 1.6483 | 0.17177
| 1342.597 | 1.3444 | 0.05615 |  | 1342.597 | 1.6551 | 0.16254
| 1342.476 | 1.3453 | 0.05639 |  | 1342.476 | 1.6604 | 0.15331
| 1342.356 | 1.3462 | 0.0566 |  | 1342.356 | 1.6643 | 0.14435
| 1342.235 | 1.3472 | 0.05678 |  | 1342.235 | 1.6669 | 0.13584
| 1342.115 | 1.3481 | 0.05692 |  | 1342.115 | 1.6687 | 0.12787
| 1341.994 | 1.3491 | 0.05702 |  | 1341.994 | 1.6695 | 0.1205
| 1341.873 | 1.35 | 0.05708 |  | 1341.873 | 1.6699 | 0.11374
| 1341.753 | 1.351 | 0.0571 |  | 1341.753 | 1.6697 | 0.10757
| 1341.632 | 1.3519 | 0.0571 |  | 1341.632 | 1.6692 | 0.10199
| 1341.512 | 1.3528 | 0.05708 |  | 1341.512 | 1.6685 | 0.09692
| 1341.391 | 1.3537 | 0.05705 |  | 1341.391 | 1.6677 | 0.09234
| 1341.271 | 1.3546 | 0.05699 |  | 1341.271 | 1.6667 | 0.08817
| 1341.15 | 1.3556 | 0.0569 |  | 1341.15 | 1.6657 | 0.08432
| 1341.03 | 1.3565 | 0.05676 |  | 1341.03 | 1.6647 | 0.08077
| 1340.909 | 1.3575 | 0.05658 |  | 1340.909 | 1.6636 | 0.07745
| 1340.789 | 1.3584 | 0.05636 |  | 1340.789 | 1.6625 | 0.07436
| 1340.668 | 1.3593 | 0.05609 |  | 1340.668 | 1.6613 | 0.07147
| 1340.548 | 1.3602 | 0.0558 |  | 1340.548 | 1.6601 | 0.06881
| 1340.427 | 1.3611 | 0.05548 |  | 1340.427 | 1.6588 | 0.06637
| 1340.307 | 1.3619 | 0.05514 |  | 1340.307 | 1.6576 | 0.06414
| 1340.186 | 1.3627 | 0.05477 |  | 1340.186 | 1.6563 | 0.06212
| 1340.065 | 1.3636 | 0.05436 |  | 1340.065 | 1.6551 | 0.06028
| 1339.945 | 1.3643 | 0.05392 |  | 1339.945 | 1.654 | 0.05858
| 1339.824 | 1.3651 | 0.05343 |  | 1339.824 | 1.6528 | 0.05705
| 1339.704 | 1.3658 | 0.05292 |  | 1339.704 | 1.6517 | 0.05563
| 1339.583 | 1.3665 | 0.05239 |  | 1339.583 | 1.6507 | 0.05436
| 1339.463 | 1.3671 | 0.05186 |  | 1339.463 | 1.6497 | 0.0532
| 1339.342 | 1.3677 | 0.05133 |  | 1339.342 | 1.6488 | 0.05216
| 1339.222 | 1.3683 | 0.0508 |  | 1339.222 | 1.648 | 0.0512
| 1339.101 | 1.3689 | 0.05027 |  | 1339.101 | 1.6472 | 0.0503
| 1338.981 | 1.3694 | 0.04973 |  | 1338.981 | 1.6466 | 0.04945
| 1338.86 | 1.3699 | 0.04918 |  | 1338.86 | 1.646 | 0.0486
| 1338.74 | 1.3704 | 0.04862 |  | 1338.74 | 1.6455 | 0.04777
| 1338.619 | 1.3709 | 0.04805 |  | 1338.619 | 1.645 | 0.04695
| 1338.499 | 1.3713 | 0.04749 |  | 1338.499 | 1.6445 | 0.04614
| 1338.378 | 1.3717 | 0.04693 |  | 1338.378 | 1.644 | 0.04535
| 1338.258 | 1.3721 | 0.04637 |  | 1338.258 | 1.6436 | 0.04458
| 1338.137 | 1.3725 | 0.04581 |  | 1338.137 | 1.6432 | 0.04382
| 1338.016 | 1.3729 | 0.04524 |  | 1338.016 | 1.6428 | 0.04306
| 1337.896 | 1.3732 | 0.04465 |  | 1337.896 | 1.6425 | 0.0423
| 1337.775 | 1.3736 | 0.04405 |  | 1337.775 | 1.6421 | 0.04153
| 1337.655 | 1.3738 | 0.04344 |  | 1337.655 | 1.6417 | 0.04079
| 1337.534 | 1.3741 | 0.04284 |  | 1337.534 | 1.6413 | 0.04006
| 1337.414 | 1.3743 | 0.04226 |  | 1337.414 | 1.6409 | 0.03939
| 1337.293 | 1.3744 | 0.0417 |  | 1337.293 | 1.6405 | 0.03876
| 1337.173 | 1.3746 | 0.04118 |  | 1337.173 | 1.6401 | 0.03817
| 1337.052 | 1.3748 | 0.04066 |  | 1337.052 | 1.6398 | 0.03762
| 1336.932 | 1.3749 | 0.04016 |  | 1336.932 | 1.6395 | 0.03707
| 1336.811 | 1.3751 | 0.03966 |  | 1336.811 | 1.6393 | 0.03651
| 1336.691 | 1.3752 | 0.03916 |  | 1336.691 | 1.6391 | 0.03595
| 1336.57 | 1.3753 | 0.03866 |  | 1336.57 | 1.6389 | 0.03539
| 1336.449 | 1.3754 | 0.03818 |  | 1336.449 | 1.6387 | 0.03482
| 1336.329 | 1.3754 | 0.03772 |  | 1336.329 | 1.6385 | 0.03425
| 1336.208 | 1.3755 | 0.03729 |  | 1336.208 | 1.6383 | 0.03369
| 1336.088 | 1.3756 | 0.03688 |  | 1336.088 | 1.6382 | 0.03313
| 1335.967 | 1.3756 | 0.03648 |  | 1335.967 | 1.6381 | 0.03253
| 1335.847 | 1.3757 | 0.03607 |  | 1335.847 | 1.638 | 0.03191
| 1335.726 | 1.3758 | 0.03567 |  | 1335.726 | 1.638 | 0.03123
| 1335.606 | 1.3758 | 0.03526 |  | 1335.606 | 1.6378 | 0.03054
| 1335.485 | 1.3759 | 0.03486 |  | 1335.485 | 1.6377 | 0.02981
| 1335.365 | 1.3759 | 0.03448 |  | 1335.365 | 1.6376 | 0.02908
| 1335.244 | 1.3759 | 0.03413 |  | 1335.244 | 1.6374 | 0.02834
| 1335.124 | 1.3759 | 0.0338 |  | 1335.124 | 1.6372 | 0.02762
| 1335.003 | 1.3759 | 0.03348 |  | 1335.003 | 1.637 | 0.02688
| 1334.883 | 1.3759 | 0.03318 |  | 1334.883 | 1.6367 | 0.02613
| 1334.762 | 1.376 | 0.03287 |  | 1334.762 | 1.6365 | 0.02538
| 1334.642 | 1.376 | 0.03257 |  | 1334.642 | 1.6362 | 0.0246
| 1334.521 | 1.376 | 0.03226 |  | 1334.521 | 1.6359 | 0.02384
| 1334.401 | 1.376 | 0.03198 |  | 1334.401 | 1.6355 | 0.02308
| 1334.28 | 1.376 | 0.03171 |  | 1334.28 | 1.6351 | 0.02237
| 1334.159 | 1.3761 | 0.03146 |  | 1334.159 | 1.6347 | 0.02168
| 1334.039 | 1.3761 | 0.03122 |  | 1334.039 | 1.6343 | 0.02102
| 1333.918 | 1.3761 | 0.03099 |  | 1333.918 | 1.6339 | 0.02038
| 1333.798 | 1.3762 | 0.03076 |  | 1333.798 | 1.6334 | 0.01975
| 1333.677 | 1.3763 | 0.03051 |  | 1333.677 | 1.633 | 0.01913
| 1333.557 | 1.3763 | 0.03026 |  | 1333.557 | 1.6325 | 0.01853
| 1333.436 | 1.3764 | 0.03001 |  | 1333.436 | 1.632 | 0.01795
| 1333.316 | 1.3765 | 0.02976 |  | 1333.316 | 1.6315 | 0.0174
| 1333.195 | 1.3765 | 0.02953 |  | 1333.195 | 1.631 | 0.01689
| 1333.075 | 1.3766 | 0.02931 |  | 1333.075 | 1.6305 | 0.01641
| 1332.954 | 1.3767 | 0.02909 |  | 1332.954 | 1.63 | 0.01595
| 1332.834 | 1.3768 | 0.02888 |  | 1332.834 | 1.6295 | 0.0155
| 1332.713 | 1.3769 | 0.02864 |  | 1332.713 | 1.629 | 0.01505
| 1332.593 | 1.377 | 0.02839 |  | 1332.593 | 1.6285 | 0.01461
| 1332.472 | 1.3771 | 0.02813 |  | 1332.472 | 1.628 | 0.0142
| 1332.352 | 1.3772 | 0.02787 |  | 1332.352 | 1.6275 | 0.01381
| 1332.231 | 1.3773 | 0.02761 |  | 1332.231 | 1.627 | 0.01347
| 1332.11 | 1.3775 | 0.02736 |  | 1332.11 | 1.6265 | 0.01316
| 1331.99 | 1.3776 | 0.02711 |  | 1331.99 | 1.626 | 0.01287
| 1331.869 | 1.3777 | 0.02685 |  | 1331.869 | 1.6256 | 0.01259
| 1331.749 | 1.3778 | 0.02657 |  | 1331.749 | 1.6252 | 0.0123
| 1331.628 | 1.378 | 0.02628 |  | 1331.628 | 1.6247 | 0.01199
| 1331.508 | 1.3781 | 0.02597 |  | 1331.508 | 1.6243 | 0.01168
| 1331.387 | 1.3782 | 0.02565 |  | 1331.387 | 1.6239 | 0.01137
| 1331.267 | 1.3783 | 0.02533 |  | 1331.267 | 1.6235 | 0.01107
| 1331.146 | 1.3783 | 0.02502 |  | 1331.146 | 1.623 | 0.0108
| 1331.026 | 1.3784 | 0.02472 |  | 1331.026 | 1.6225 | 0.01056
| 1330.905 | 1.3785 | 0.02443 |  | 1330.905 | 1.6221 | 0.01032
| 1330.785 | 1.3786 | 0.02413 |  | 1330.785 | 1.6217 | 0.01009
| 1330.664 | 1.3787 | 0.02381 |  | 1330.664 | 1.6213 | 0.00986
| 1330.543 | 1.3788 | 0.02347 |  | 1330.543 | 1.6209 | 0.00962
| 1330.423 | 1.3789 | 0.02312 |  | 1330.423 | 1.6205 | 0.00936
| 1330.302 | 1.379 | 0.02276 |  | 1330.302 | 1.6201 | 0.00911
| 1330.182 | 1.3791 | 0.02239 |  | 1330.182 | 1.6196 | 0.00888
| 1330.061 | 1.3791 | 0.02204 |  | 1330.061 | 1.6192 | 0.00866
| 1329.941 | 1.3792 | 0.02169 |  | 1329.941 | 1.6187 | 0.00847
| 1329.82 | 1.3792 | 0.02135 |  | 1329.82 | 1.6183 | 0.00828
| 1329.7 | 1.3793 | 0.02099 |  | 1329.7 | 1.6178 | 0.00811
| 1329.579 | 1.3793 | 0.02063 |  | 1329.579 | 1.6174 | 0.00794
| 1329.459 | 1.3793 | 0.02025 |  | 1329.459 | 1.6169 | 0.00779
| 1329.338 | 1.3794 | 0.01987 |  | 1329.338 | 1.6164 | 0.00769
| 1329.218 | 1.3794 | 0.01949 |  | 1329.218 | 1.6159 | 0.00762
| 1329.097 | 1.3793 | 0.01912 |  | 1329.097 | 1.6154 | 0.00761
| 1328.977 | 1.3793 | 0.01875 |  | 1328.977 | 1.6149 | 0.00764
| 1328.856 | 1.3793 | 0.01839 |  | 1328.856 | 1.6144 | 0.00772
| 1328.736 | 1.3793 | 0.01803 |  | 1328.736 | 1.614 | 0.00782
| 1328.615 | 1.3793 | 0.01767 |  | 1328.615 | 1.6137 | 0.00793
| 1328.495 | 1.3792 | 0.01729 |  | 1328.495 | 1.6134 | 0.00804
| 1328.374 | 1.3792 | 0.01691 |  | 1328.374 | 1.613 | 0.00816
| 1328.253 | 1.3791 | 0.01652 |  | 1328.253 | 1.6128 | 0.00831
| 1328.133 | 1.3791 | 0.01614 |  | 1328.133 | 1.6125 | 0.00848
| 1328.012 | 1.379 | 0.01577 |  | 1328.012 | 1.6123 | 0.00867
| 1327.892 | 1.3789 | 0.01541 |  | 1327.892 | 1.6122 | 0.00887
| 1327.771 | 1.3788 | 0.01506 |  | 1327.771 | 1.6121 | 0.00906
| 1327.651 | 1.3787 | 0.0147 |  | 1327.651 | 1.6121 | 0.00923
| 1327.53 | 1.3786 | 0.01435 |  | 1327.53 | 1.6121 | 0.00937
| 1327.41 | 1.3784 | 0.014 |  | 1327.41 | 1.6122 | 0.00944
| 1327.289 | 1.3783 | 0.01366 |  | 1327.289 | 1.6123 | 0.00945
| 1327.169 | 1.3781 | 0.01334 |  | 1327.169 | 1.6125 | 0.00942
| 1327.048 | 1.378 | 0.01303 |  | 1327.048 | 1.6126 | 0.00933
| 1326.927 | 1.3778 | 0.01275 |  | 1326.927 | 1.6127 | 0.00919
| 1326.807 | 1.3777 | 0.01247 |  | 1326.807 | 1.6128 | 0.00901
| 1326.687 | 1.3776 | 0.01219 |  | 1326.687 | 1.6129 | 0.00878
| 1326.566 | 1.3775 | 0.0119 |  | 1326.566 | 1.613 | 0.00851
| 1326.445 | 1.3774 | 0.01158 |  | 1326.445 | 1.6131 | 0.0082
| 1326.325 | 1.3772 | 0.01126 |  | 1326.325 | 1.6131 | 0.00788
| 1326.204 | 1.3771 | 0.01094 |  | 1326.204 | 1.613 | 0.00756
| 1326.084 | 1.3769 | 0.01062 |  | 1326.084 | 1.613 | 0.00725
| 1325.963 | 1.3767 | 0.01033 |  | 1325.963 | 1.6129 | 0.00695
| 1325.843 | 1.3764 | 0.01006 |  | 1325.843 | 1.6128 | 0.00665
| 1325.722 | 1.3762 | 0.00981 |  | 1325.722 | 1.6127 | 0.00635
| 1325.602 | 1.376 | 0.00958 |  | 1325.602 | 1.6127 | 0.00601
| 1325.481 | 1.3759 | 0.00934 |  | 1325.481 | 1.6126 | 0.00565
| 1325.361 | 1.3757 | 0.00911 |  | 1325.361 | 1.6125 | 0.00525
| 1325.24 | 1.3755 | 0.00888 |  | 1325.24 | 1.6123 | 0.00484
| 1325.12 | 1.3753 | 0.00865 |  | 1325.12 | 1.6121 | 0.00443
| 1324.999 | 1.3751 | 0.00843 |  | 1324.999 | 1.6118 | 0.00404
| 1324.879 | 1.3749 | 0.00821 |  | 1324.879 | 1.6115 | 0.0037
| 1324.758 | 1.3747 | 0.00801 |  | 1324.758 | 1.6112 | 0.00339
| 1324.637 | 1.3746 | 0.0078 |  | 1324.637 | 1.6108 | 0.00313
| 1324.517 | 1.3744 | 0.0076 |  | 1324.517 | 1.6105 | 0.0029
| 1324.396 | 1.3742 | 0.00739 |  | 1324.396 | 1.6102 | 0.00268
| 1324.276 | 1.374 | 0.00717 |  | 1324.276 | 1.61 | 0.00247
| 1324.155 | 1.3738 | 0.00696 |  | 1324.155 | 1.6097 | 0.00226
| 1324.035 | 1.3736 | 0.00675 |  | 1324.035 | 1.6094 | 0.00206
| 1323.914 | 1.3734 | 0.00656 |  | 1323.914 | 1.6092 | 0.00185
| 1323.794 | 1.3732 | 0.00638 |  | 1323.794 | 1.6089 | 0.00165
| 1323.673 | 1.373 | 0.00621 |  | 1323.673 | 1.6087 | 0.00143
| 1323.553 | 1.3727 | 0.00605 |  | 1323.553 | 1.6084 | 0.0012
| 1323.432 | 1.3725 | 0.00589 |  | 1323.432 | 1.6082 | 0.00094898
| 1323.312 | 1.3723 | 0.00574 |  | 1323.312 | 1.6079 | 0.00068952
| 1323.191 | 1.3721 | 0.00558 |  | 1323.191 | 1.6076 | 0.00043286
| 1323.071 | 1.3719 | 0.00543 |  | 1323.071 | 1.6072 | 0.00019103
| 1322.95 | 1.3717 | 0.00529 |  | 1322.95 | 1.6069 | -2.1993e-05
| 1322.83 | 1.3715 | 0.00516 |  | 1322.83 | 1.6065 | -0.00020501
| 1322.709 | 1.3713 | 0.00505 |  | 1322.709 | 1.6061 | -0.00035753
| 1322.588 | 1.3711 | 0.00496 |  | 1322.588 | 1.6057 | -0.00048843
| 1322.468 | 1.3709 | 0.00486 |  | 1322.468 | 1.6054 | -0.0006076
| 1322.347 | 1.3707 | 0.00477 |  | 1322.347 | 1.6051 | -0.00072017
| 1322.227 | 1.3705 | 0.00467 |  | 1322.227 | 1.6047 | -0.00082868
| 1322.106 | 1.3703 | 0.00457 |  | 1322.106 | 1.6044 | -0.000928
| 1321.986 | 1.3702 | 0.00446 |  | 1321.986 | 1.604 | -0.00101
| 1321.865 | 1.37 | 0.00436 |  | 1321.865 | 1.6037 | -0.00108
| 1321.745 | 1.3698 | 0.00426 |  | 1321.745 | 1.6034 | -0.00113
| 1321.624 | 1.3697 | 0.00417 |  | 1321.624 | 1.603 | -0.00117
| 1321.504 | 1.3695 | 0.00407 |  | 1321.504 | 1.6027 | -0.0012
| 1321.383 | 1.3693 | 0.00398 |  | 1321.383 | 1.6025 | -0.00124
| 1321.263 | 1.3692 | 0.00388 |  | 1321.263 | 1.6022 | -0.00128
| 1321.142 | 1.369 | 0.00377 |  | 1321.142 | 1.6019 | -0.00132
| 1321.021 | 1.3688 | 0.00366 |  | 1321.021 | 1.6016 | -0.00136
| 1320.901 | 1.3687 | 0.00356 |  | 1320.901 | 1.6014 | -0.0014
| 1320.781 | 1.3685 | 0.00347 |  | 1320.781 | 1.6011 | -0.00142
| 1320.66 | 1.3683 | 0.00338 |  | 1320.66 | 1.6008 | -0.00143
| 1320.539 | 1.3681 | 0.00331 |  | 1320.539 | 1.6006 | -0.00145
| 1320.419 | 1.3679 | 0.00324 |  | 1320.419 | 1.6003 | -0.00148
| 1320.298 | 1.3678 | 0.00317 |  | 1320.298 | 1.6001 | -0.00152
| 1320.178 | 1.3676 | 0.0031 |  | 1320.178 | 1.5999 | -0.00157
| 1320.057 | 1.3675 | 0.00302 |  | 1320.057 | 1.5996 | -0.00162
| 1319.937 | 1.3673 | 0.00295 |  | 1319.937 | 1.5994 | -0.00166
| 1319.816 | 1.3671 | 0.00289 |  | 1319.816 | 1.5991 | -0.00168
| 1319.696 | 1.3669 | 0.00284 |  | 1319.696 | 1.5989 | -0.00169
| 1319.575 | 1.3668 | 0.00279 |  | 1319.575 | 1.5986 | -0.00169
| 1319.455 | 1.3666 | 0.00275 |  | 1319.455 | 1.5984 | -0.00169
| 1319.334 | 1.3665 | 0.00271 |  | 1319.334 | 1.5982 | -0.0017
| 1319.214 | 1.3663 | 0.00265 |  | 1319.214 | 1.598 | -0.00172
| 1319.093 | 1.3662 | 0.00259 |  | 1319.093 | 1.5978 | -0.00174
| 1318.973 | 1.3661 | 0.00253 |  | 1318.973 | 1.5975 | -0.00176
| 1318.852 | 1.3659 | 0.00247 |  | 1318.852 | 1.5973 | -0.00176
| 1318.731 | 1.3658 | 0.00241 |  | 1318.731 | 1.5971 | -0.00176
| 1318.611 | 1.3656 | 0.00237 |  | 1318.611 | 1.5969 | -0.00175
| 1318.49 | 1.3654 | 0.00234 |  | 1318.49 | 1.5967 | -0.00175
| 1318.37 | 1.3653 | 0.00231 |  | 1318.37 | 1.5965 | -0.00176
| 1318.249 | 1.3652 | 0.00228 |  | 1318.249 | 1.5963 | -0.00178
| 1318.129 | 1.3651 | 0.00225 |  | 1318.129 | 1.5961 | -0.00182
| 1318.008 | 1.3649 | 0.0022 |  | 1318.008 | 1.5959 | -0.00186
| 1317.888 | 1.3648 | 0.00214 |  | 1317.888 | 1.5957 | -0.00189
| 1317.767 | 1.3647 | 0.00209 |  | 1317.767 | 1.5955 | -0.0019
| 1317.647 | 1.3645 | 0.00204 |  | 1317.647 | 1.5952 | -0.00189
| 1317.526 | 1.3644 | 0.00199 |  | 1317.526 | 1.595 | -0.00187
| 1317.406 | 1.3643 | 0.00196 |  | 1317.406 | 1.5948 | -0.00184
| 1317.285 | 1.3641 | 0.00193 |  | 1317.285 | 1.5946 | -0.00182
| 1317.165 | 1.364 | 0.00189 |  | 1317.165 | 1.5945 | -0.00181
| 1317.044 | 1.3639 | 0.00186 |  | 1317.044 | 1.5943 | -0.00182
| 1316.923 | 1.3638 | 0.00182 |  | 1316.923 | 1.5941 | -0.00184
| 1316.803 | 1.3637 | 0.00179 |  | 1316.803 | 1.5939 | -0.00186
| 1316.682 | 1.3635 | 0.00175 |  | 1316.682 | 1.5937 | -0.00186
| 1316.562 | 1.3634 | 0.00172 |  | 1316.562 | 1.5935 | -0.00184
| 1316.441 | 1.3633 | 0.00169 |  | 1316.441 | 1.5933 | -0.00181
| 1316.321 | 1.3632 | 0.00165 |  | 1316.321 | 1.5932 | -0.00177
| 1316.2 | 1.3631 | 0.00161 |  | 1316.2 | 1.593 | -0.00174
| 1316.08 | 1.363 | 0.00156 |  | 1316.08 | 1.5928 | -0.00172
| 1315.959 | 1.3629 | 0.00151 |  | 1315.959 | 1.5927 | -0.0017
| 1315.839 | 1.3627 | 0.00146 |  | 1315.839 | 1.5925 | -0.00169
| 1315.718 | 1.3626 | 0.00141 |  | 1315.718 | 1.5923 | -0.00167
| 1315.598 | 1.3625 | 0.00138 |  | 1315.598 | 1.5922 | -0.00165
| 1315.477 | 1.3623 | 0.00137 |  | 1315.477 | 1.592 | -0.00162
| 1315.357 | 1.3622 | 0.00136 |  | 1315.357 | 1.5919 | -0.0016
| 1315.236 | 1.3621 | 0.00135 |  | 1315.236 | 1.5918 | -0.00157
| 1315.115 | 1.362 | 0.00133 |  | 1315.115 | 1.5916 | -0.00156
| 1314.995 | 1.3619 | 0.0013 |  | 1314.995 | 1.5915 | -0.00157
| 1314.875 | 1.3618 | 0.00125 |  | 1314.875 | 1.5914 | -0.00158
| 1314.754 | 1.3617 | 0.0012 |  | 1314.754 | 1.5912 | -0.00159
| 1314.633 | 1.3616 | 0.00115 |  | 1314.633 | 1.5911 | -0.0016
| 1314.513 | 1.3615 | 0.00111 |  | 1314.513 | 1.5909 | -0.0016
| 1314.392 | 1.3613 | 0.00108 |  | 1314.392 | 1.5908 | -0.00158
| 1314.272 | 1.3612 | 0.00106 |  | 1314.272 | 1.5906 | -0.00157
| 1314.151 | 1.3611 | 0.00105 |  | 1314.151 | 1.5905 | -0.00155
| 1314.031 | 1.361 | 0.00103 |  | 1314.031 | 1.5903 | -0.00154
| 1313.91 | 1.3608 | 0.00101 |  | 1313.91 | 1.5902 | -0.00153
| 1313.79 | 1.3607 | 0.0009897 |  | 1313.79 | 1.5901 | -0.00153
| 1313.669 | 1.3606 | 0.00096418 |  | 1313.669 | 1.5899 | -0.00153
| 1313.549 | 1.3605 | 0.00094305 |  | 1313.549 | 1.5898 | -0.00153
| 1313.428 | 1.3604 | 0.00093058 |  | 1313.428 | 1.5896 | -0.00152
| 1313.308 | 1.3602 | 0.00092769 |  | 1313.308 | 1.5895 | -0.00151
| 1313.187 | 1.3601 | 0.00093155 |  | 1313.187 | 1.5893 | -0.00149
| 1313.066 | 1.36 | 0.00093696 |  | 1313.066 | 1.5892 | -0.00148
| 1312.946 | 1.3599 | 0.00093912 |  | 1312.946 | 1.5891 | -0.00146
| 1312.825 | 1.3598 | 0.00093603 |  | 1312.825 | 1.5889 | -0.00144
| 1312.705 | 1.3598 | 0.00092857 |  | 1312.705 | 1.5888 | -0.00141
| 1312.584 | 1.3597 | 0.00092018 |  | 1312.584 | 1.5886 | -0.00138
| 1312.464 | 1.3596 | 0.00091424 |  | 1312.464 | 1.5885 | -0.00134
| 1312.343 | 1.3595 | 0.00091202 |  | 1312.343 | 1.5884 | -0.00129
| 1312.223 | 1.3594 | 0.00091152 |  | 1312.223 | 1.5883 | -0.00125
| 1312.102 | 1.3593 | 0.00090821 |  | 1312.102 | 1.5882 | -0.00122
| 1311.982 | 1.3592 | 0.00089743 |  | 1311.982 | 1.5881 | -0.0012
| 1311.861 | 1.3591 | 0.00087685 |  | 1311.861 | 1.588 | -0.00119
| 1311.741 | 1.359 | 0.00084891 |  | 1311.741 | 1.5879 | -0.0012
| 1311.62 | 1.3589 | 0.00081957 |  | 1311.62 | 1.5878 | -0.0012
| 1311.5 | 1.3588 | 0.0007968 |  | 1311.5 | 1.5877 | -0.0012
| 1311.379 | 1.3587 | 0.00078681 |  | 1311.379 | 1.5876 | -0.0012
| 1311.259 | 1.3586 | 0.00079139 |  | 1311.259 | 1.5874 | -0.00118
| 1311.138 | 1.3585 | 0.00080663 |  | 1311.138 | 1.5873 | -0.00116
| 1311.017 | 1.3584 | 0.00082456 |  | 1311.017 | 1.5872 | -0.00114
| 1310.897 | 1.3583 | 0.00083644 |  | 1310.897 | 1.5871 | -0.00112
| 1310.776 | 1.3582 | 0.00083621 |  | 1310.776 | 1.587 | -0.00111
| 1310.656 | 1.3582 | 0.0008238 |  | 1310.656 | 1.5869 | -0.0011
| 1310.535 | 1.3581 | 0.00080374 |  | 1310.535 | 1.5868 | -0.00109
| 1310.415 | 1.358 | 0.0007841 |  | 1310.415 | 1.5867 | -0.00108
| 1310.294 | 1.3579 | 0.00077175 |  | 1310.294 | 1.5866 | -0.00107
| 1310.174 | 1.3578 | 0.00076977 |  | 1310.174 | 1.5865 | -0.00106
| 1310.053 | 1.3577 | 0.00077642 |  | 1310.053 | 1.5864 | -0.00106
| 1309.933 | 1.3576 | 0.00078555 |  | 1309.933 | 1.5864 | -0.00107
| 1309.812 | 1.3576 | 0.00079037 |  | 1309.812 | 1.5863 | -0.00108
| 1309.692 | 1.3575 | 0.00078646 |  | 1309.692 | 1.5862 | -0.00109
| 1309.571 | 1.3574 | 0.00077402 |  | 1309.571 | 1.586 | -0.0011
| 1309.451 | 1.3573 | 0.00075739 |  | 1309.451 | 1.5859 | -0.00111
| 1309.33 | 1.3572 | 0.00074263 |  | 1309.33 | 1.5858 | -0.0011
| 1309.209 | 1.3572 | 0.00073433 |  | 1309.209 | 1.5857 | -0.00108
| 1309.089 | 1.3571 | 0.00073275 |  | 1309.089 | 1.5856 | -0.00105
| 1308.969 | 1.357 | 0.00073499 |  | 1308.969 | 1.5855 | -0.00103
| 1308.848 | 1.3569 | 0.00073491 |  | 1308.848 | 1.5854 | -0.001
| 1308.727 | 1.3568 | 0.00072846 |  | 1308.727 | 1.5853 | -0.00099019
| 1308.607 | 1.3567 | 0.00071576 |  | 1308.607 | 1.5852 | -0.00097998
| 1308.486 | 1.3566 | 0.00070153 |  | 1308.486 | 1.5851 | -0.00096923
| 1308.366 | 1.3565 | 0.00069455 |  | 1308.366 | 1.585 | -0.00095374
| 1308.245 | 1.3564 | 0.00070257 |  | 1308.245 | 1.5849 | -0.00093108
| 1308.125 | 1.3563 | 0.0007293 |  | 1308.125 | 1.5848 | -0.00090413
| 1308.004 | 1.3562 | 0.00077236 |  | 1308.004 | 1.5848 | -0.00087689
| 1307.884 | 1.3561 | 0.00082384 |  | 1307.884 | 1.5847 | -0.00085501
| 1307.763 | 1.356 | 0.000873 |  | 1307.763 | 1.5846 | -0.0008446
| 1307.643 | 1.356 | 0.0009115 |  | 1307.643 | 1.5845 | -0.00084488
| 1307.522 | 1.3559 | 0.00093584 |  | 1307.522 | 1.5845 | -0.00085249
| 1307.402 | 1.3559 | 0.00094848 |  | 1307.402 | 1.5844 | -0.0008619
| 1307.281 | 1.3558 | 0.00095572 |  | 1307.281 | 1.5843 | -0.00086829
| 1307.16 | 1.3557 | 0.00096412 |  | 1307.16 | 1.5842 | -0.0008662
| 1307.04 | 1.3557 | 0.0009768 |  | 1307.04 | 1.5841 | -0.0008578
| 1306.919 | 1.3556 | 0.00099239 |  | 1306.919 | 1.5841 | -0.0008478
| 1306.799 | 1.3556 | 0.00101 |  | 1306.799 | 1.584 | -0.00083945
| 1306.678 | 1.3555 | 0.00101 |  | 1306.678 | 1.5839 | -0.00083909
| 1306.558 | 1.3555 | 0.00101 |  | 1306.558 | 1.5838 | -0.00084541
| 1306.437 | 1.3554 | 0.00099633 |  | 1306.437 | 1.5838 | -0.00085694
| 1306.317 | 1.3553 | 0.00098498 |  | 1306.317 | 1.5837 | -0.0008664
| 1306.196 | 1.3553 | 0.00098094 |  | 1306.196 | 1.5836 | -0.00087064
| 1306.076 | 1.3552 | 0.00098887 |  | 1306.076 | 1.5835 | -0.0008673
| 1305.955 | 1.3551 | 0.00101 |  | 1305.955 | 1.5834 | -0.0008573
| 1305.835 | 1.355 | 0.00103 |  | 1305.835 | 1.5834 | -0.00084682
| 1305.714 | 1.355 | 0.00105 |  | 1305.714 | 1.5833 | -0.00083901
| 1305.594 | 1.3549 | 0.00106 |  | 1305.594 | 1.5832 | -0.0008374
| 1305.473 | 1.3549 | 0.00106 |  | 1305.473 | 1.5831 | -0.00084171
| 1305.353 | 1.3548 | 0.00106 |  | 1305.353 | 1.5831 | -0.00084825
| 1305.232 | 1.3547 | 0.00105 |  | 1305.232 | 1.583 | -0.000851
| 1305.111 | 1.3546 | 0.00107 |  | 1305.111 | 1.5829 | -0.00084594
| 1304.991 | 1.3545 | 0.0011 |  | 1304.991 | 1.5828 | -0.00083376
| 1304.87 | 1.3544 | 0.00115 |  | 1304.87 | 1.5828 | -0.00081871
| 1304.75 | 1.3544 | 0.0012 |  | 1304.75 | 1.5827 | -0.00080556
| 1304.629 | 1.3543 | 0.00125 |  | 1304.629 | 1.5827 | -0.00080419
| 1304.509 | 1.3543 | 0.00129 |  | 1304.509 | 1.5826 | -0.00081701
| 1304.388 | 1.3543 | 0.00131 |  | 1304.388 | 1.5826 | -0.00084314
| 1304.268 | 1.3542 | 0.00132 |  | 1304.268 | 1.5825 | -0.00087779
| 1304.147 | 1.3542 | 0.00132 |  | 1304.147 | 1.5824 | -0.00091241
| 1304.027 | 1.3541 | 0.00133 |  | 1304.027 | 1.5823 | -0.00093914
| 1303.906 | 1.3541 | 0.00134 |  | 1303.906 | 1.5822 | -0.00095237
| 1303.786 | 1.354 | 0.00136 |  | 1303.786 | 1.5821 | -0.0009523
| 1303.665 | 1.354 | 0.00138 |  | 1303.665 | 1.582 | -0.00094438
| 1303.545 | 1.3539 | 0.0014 |  | 1303.545 | 1.582 | -0.0009326
| 1303.424 | 1.3539 | 0.00141 |  | 1303.424 | 1.5819 | -0.0009234
| 1303.303 | 1.3539 | 0.00142 |  | 1303.303 | 1.5818 | -0.00091916
| 1303.183 | 1.3538 | 0.00144 |  | 1303.183 | 1.5818 | -0.0009185
| 1303.062 | 1.3537 | 0.00147 |  | 1303.062 | 1.5817 | -0.00091901
| 1302.942 | 1.3537 | 0.00151 |  | 1302.942 | 1.5817 | -0.00091997
| 1302.821 | 1.3537 | 0.00155 |  | 1302.821 | 1.5816 | -0.00092065
| 1302.701 | 1.3536 | 0.0016 |  | 1302.701 | 1.5816 | -0.00092483
| 1302.58 | 1.3536 | 0.00162 |  | 1302.58 | 1.5815 | -0.00093641
| 1302.46 | 1.3536 | 0.00163 |  | 1302.46 | 1.5815 | -0.00096082
| 1302.339 | 1.3536 | 0.00162 |  | 1302.339 | 1.5814 | -0.00099752
| 1302.219 | 1.3536 | 0.0016 |  | 1302.219 | 1.5814 | -0.00104
| 1302.098 | 1.3535 | 0.00159 |  | 1302.098 | 1.5813 | -0.00109
| 1301.978 | 1.3535 | 0.00158 |  | 1301.978 | 1.5812 | -0.00112
| 1301.857 | 1.3534 | 0.0016 |  | 1301.857 | 1.5811 | -0.00115
| 1301.737 | 1.3534 | 0.00163 |  | 1301.737 | 1.581 | -0.00116
| 1301.616 | 1.3533 | 0.00166 |  | 1301.616 | 1.5809 | -0.00116
| 1301.495 | 1.3533 | 0.00169 |  | 1301.495 | 1.5808 | -0.00115
| 1301.375 | 1.3533 | 0.00171 |  | 1301.375 | 1.5807 | -0.00114
| 1301.254 | 1.3533 | 0.00171 |  | 1301.254 | 1.5807 | -0.00113
| 1301.134 | 1.3532 | 0.00171 |  | 1301.134 | 1.5806 | -0.00112
| 1301.013 | 1.3532 | 0.00172 |  | 1301.013 | 1.5806 | -0.00112
| 1300.893 | 1.3531 | 0.00173 |  | 1300.893 | 1.5805 | -0.00112
| 1300.772 | 1.3531 | 0.00176 |  | 1300.772 | 1.5805 | -0.00113
| 1300.652 | 1.3531 | 0.0018 |  | 1300.652 | 1.5804 | -0.00114
| 1300.531 | 1.353 | 0.00184 |  | 1300.531 | 1.5804 | -0.00116
| 1300.411 | 1.353 | 0.00187 |  | 1300.411 | 1.5803 | -0.00119
| 1300.29 | 1.353 | 0.00188 |  | 1300.29 | 1.5803 | -0.00123
| 1300.17 | 1.353 | 0.00189 |  | 1300.17 | 1.5802 | -0.00127
| 1300.049 | 1.353 | 0.00188 |  | 1300.049 | 1.5801 | -0.00131
| 1299.929 | 1.353 | 0.00188 |  | 1299.929 | 1.58 | -0.00133
| 1299.808 | 1.353 | 0.00189 |  | 1299.808 | 1.58 | -0.00134
| 1299.688 | 1.353 | 0.0019 |  | 1299.688 | 1.5799 | -0.00135
| 1299.567 | 1.3529 | 0.00192 |  | 1299.567 | 1.5798 | -0.00135
| 1299.447 | 1.3529 | 0.00192 |  | 1299.447 | 1.5798 | -0.00137
| 1299.326 | 1.3529 | 0.00192 |  | 1299.326 | 1.5798 | -0.00141
| 1299.205 | 1.3529 | 0.00191 |  | 1299.205 | 1.5797 | -0.00146
| 1299.085 | 1.3529 | 0.00189 |  | 1299.085 | 1.5796 | -0.00151
| 1298.964 | 1.3529 | 0.00189 |  | 1298.964 | 1.5795 | -0.00157
| 1298.844 | 1.3528 | 0.00189 |  | 1298.844 | 1.5794 | -0.0016
| 1298.723 | 1.3528 | 0.0019 |  | 1298.723 | 1.5793 | -0.00161
| 1298.603 | 1.3528 | 0.00191 |  | 1298.603 | 1.5792 | -0.00161
| 1298.482 | 1.3528 | 0.00192 |  | 1298.482 | 1.5792 | -0.00161
| 1298.362 | 1.3528 | 0.00192 |  | 1298.362 | 1.5791 | -0.0016
| 1298.241 | 1.3528 | 0.00189 |  | 1298.241 | 1.579 | -0.00161
| 1298.121 | 1.3528 | 0.00186 |  | 1298.121 | 1.579 | -0.00163
| 1298 | 1.3528 | 0.00183 |  | 1298 | 1.5789 | -0.00166
| 1297.88 | 1.3527 | 0.00182 |  | 1297.88 | 1.5788 | -0.00168
| 1297.759 | 1.3527 | 0.00182 |  | 1297.759 | 1.5788 | -0.0017
| 1297.638 | 1.3527 | 0.00183 |  | 1297.638 | 1.5787 | -0.00172
| 1297.518 | 1.3526 | 0.00185 |  | 1297.518 | 1.5786 | -0.00173
| 1297.397 | 1.3527 | 0.00186 |  | 1297.397 | 1.5785 | -0.00175
| 1297.277 | 1.3527 | 0.00185 |  | 1297.277 | 1.5785 | -0.00178
| 1297.156 | 1.3527 | 0.00183 |  | 1297.156 | 1.5784 | -0.00181
| 1297.036 | 1.3527 | 0.00178 |  | 1297.036 | 1.5783 | -0.00184
| 1296.915 | 1.3527 | 0.00174 |  | 1296.915 | 1.5782 | -0.00187
| 1296.795 | 1.3526 | 0.0017 |  | 1296.795 | 1.5781 | -0.00188
| 1296.674 | 1.3526 | 0.00168 |  | 1296.674 | 1.5781 | -0.00188
| 1296.554 | 1.3526 | 0.00167 |  | 1296.554 | 1.578 | -0.00187
| 1296.433 | 1.3525 | 0.00166 |  | 1296.433 | 1.5779 | -0.00187
| 1296.313 | 1.3525 | 0.00166 |  | 1296.313 | 1.5779 | -0.00188
| 1296.192 | 1.3525 | 0.00164 |  | 1296.192 | 1.5778 | -0.00191
| 1296.072 | 1.3525 | 0.00161 |  | 1296.072 | 1.5778 | -0.00195
| 1295.951 | 1.3525 | 0.00157 |  | 1295.951 | 1.5777 | -0.00199
| 1295.831 | 1.3525 | 0.00154 |  | 1295.831 | 1.5776 | -0.00201
| 1295.71 | 1.3524 | 0.00152 |  | 1295.71 | 1.5775 | -0.00202
| 1295.589 | 1.3524 | 0.0015 |  | 1295.589 | 1.5774 | -0.00202
| 1295.469 | 1.3524 | 0.0015 |  | 1295.469 | 1.5773 | -0.00202
| 1295.348 | 1.3524 | 0.00148 |  | 1295.348 | 1.5773 | -0.00202
| 1295.228 | 1.3524 | 0.00146 |  | 1295.228 | 1.5772 | -0.00204
| 1295.107 | 1.3524 | 0.00141 |  | 1295.107 | 1.5772 | -0.00207
| 1294.987 | 1.3524 | 0.00136 |  | 1294.987 | 1.5771 | -0.00211
| 1294.866 | 1.3523 | 0.00131 |  | 1294.866 | 1.577 | -0.00215
| 1294.746 | 1.3523 | 0.00126 |  | 1294.746 | 1.5769 | -0.00218
| 1294.625 | 1.3522 | 0.00122 |  | 1294.625 | 1.5768 | -0.0022
| 1294.505 | 1.3522 | 0.00119 |  | 1294.505 | 1.5767 | -0.0022
| 1294.384 | 1.3521 | 0.00117 |  | 1294.384 | 1.5767 | -0.0022
| 1294.264 | 1.3521 | 0.00114 |  | 1294.264 | 1.5766 | -0.0022
| 1294.143 | 1.3521 | 0.0011 |  | 1294.143 | 1.5765 | -0.00222
| 1294.023 | 1.352 | 0.00105 |  | 1294.023 | 1.5764 | -0.00224
| 1293.902 | 1.352 | 0.001 |  | 1293.902 | 1.5763 | -0.00226
| 1293.781 | 1.3519 | 0.00096641 |  | 1293.781 | 1.5763 | -0.00228
| 1293.661 | 1.3518 | 0.00094627 |  | 1293.661 | 1.5762 | -0.00228
| 1293.541 | 1.3518 | 0.00094572 |  | 1293.541 | 1.5761 | -0.00226
| 1293.42 | 1.3517 | 0.00095861 |  | 1293.42 | 1.576 | -0.00225
| 1293.299 | 1.3517 | 0.00097434 |  | 1293.299 | 1.576 | -0.00224
| 1293.179 | 1.3516 | 0.00098164 |  | 1293.179 | 1.5759 | -0.00226
| 1293.058 | 1.3516 | 0.00097428 |  | 1293.058 | 1.5759 | -0.00229
| 1292.938 | 1.3516 | 0.00095295 |  | 1292.938 | 1.5758 | -0.00232
| 1292.817 | 1.3516 | 0.00092437 |  | 1292.817 | 1.5757 | -0.00236
| 1292.697 | 1.3515 | 0.00089709 |  | 1292.697 | 1.5756 | -0.00237
| 1292.576 | 1.3515 | 0.000877 |  | 1292.576 | 1.5755 | -0.00237
| 1292.456 | 1.3515 | 0.00086419 |  | 1292.456 | 1.5754 | -0.00235
| 1292.335 | 1.3514 | 0.00085345 |  | 1292.335 | 1.5753 | -0.00232
| 1292.215 | 1.3514 | 0.00083775 |  | 1292.215 | 1.5753 | -0.00231
| 1292.094 | 1.3514 | 0.00081232 |  | 1292.094 | 1.5752 | -0.0023
| 1291.974 | 1.3513 | 0.00077837 |  | 1291.974 | 1.5752 | -0.00232
| 1291.853 | 1.3513 | 0.00074273 |  | 1291.853 | 1.5751 | -0.00233
| 1291.732 | 1.3512 | 0.00071499 |  | 1291.732 | 1.575 | -0.00235
| 1291.612 | 1.3511 | 0.00070202 |  | 1291.612 | 1.575 | -0.00235
| 1291.491 | 1.3511 | 0.00070519 |  | 1291.491 | 1.5749 | -0.00235
| 1291.371 | 1.351 | 0.00071827 |  | 1291.371 | 1.5748 | -0.00235
| 1291.25 | 1.351 | 0.00073074 |  | 1291.25 | 1.5748 | -0.00235
| 1291.13 | 1.351 | 0.0007329 |  | 1291.13 | 1.5747 | -0.00237
| 1291.009 | 1.3509 | 0.00072047 |  | 1291.009 | 1.5747 | -0.00241
| 1290.889 | 1.3509 | 0.00069584 |  | 1290.889 | 1.5746 | -0.00245
| 1290.768 | 1.3509 | 0.00066761 |  | 1290.768 | 1.5745 | -0.00249
| 1290.648 | 1.3508 | 0.00064596 |  | 1290.648 | 1.5744 | -0.00251
| 1290.527 | 1.3508 | 0.00063649 |  | 1290.527 | 1.5743 | -0.00251
| 1290.407 | 1.3507 | 0.00063789 |  | 1290.407 | 1.5742 | -0.0025
| 1290.286 | 1.3507 | 0.00064273 |  | 1290.286 | 1.5741 | -0.00248
| 1290.166 | 1.3506 | 0.00064102 |  | 1290.166 | 1.5741 | -0.00246
| 1290.045 | 1.3506 | 0.00062607 |  | 1290.045 | 1.574 | -0.00247
| 1289.925 | 1.3506 | 0.00059811 |  | 1289.925 | 1.5739 | -0.00248
| 1289.804 | 1.3505 | 0.00056487 |  | 1289.804 | 1.5739 | -0.0025
| 1289.683 | 1.3505 | 0.00053816 |  | 1289.683 | 1.5738 | -0.00252
| 1289.563 | 1.3504 | 0.00052783 |  | 1289.563 | 1.5737 | -0.00251
| 1289.442 | 1.3503 | 0.00053749 |  | 1289.442 | 1.5736 | -0.0025
| 1289.322 | 1.3503 | 0.00056185 |  | 1289.322 | 1.5735 | -0.00247
| 1289.201 | 1.3503 | 0.0005896 |  | 1289.201 | 1.5735 | -0.00244
| 1289.081 | 1.3502 | 0.00060818 |  | 1289.081 | 1.5734 | -0.00242
| 1288.96 | 1.3502 | 0.00061004 |  | 1288.96 | 1.5734 | -0.00242
| 1288.84 | 1.3502 | 0.00059549 |  | 1288.84 | 1.5733 | -0.00244
| 1288.719 | 1.3502 | 0.00057216 |  | 1288.719 | 1.5733 | -0.00246
| 1288.599 | 1.3501 | 0.00055072 |  | 1288.599 | 1.5732 | -0.00247
| 1288.478 | 1.3501 | 0.0005393 |  | 1288.478 | 1.5731 | -0.00246
| 1288.358 | 1.3501 | 0.00053925 |  | 1288.358 | 1.573 | -0.00244
| 1288.237 | 1.35 | 0.00054498 |  | 1288.237 | 1.573 | -0.00241
| 1288.116 | 1.35 | 0.0005467 |  | 1288.116 | 1.5729 | -0.00239
| 1287.996 | 1.35 | 0.00053578 |  | 1287.996 | 1.5729 | -0.00239
| 1287.875 | 1.35 | 0.00050933 |  | 1287.875 | 1.5728 | -0.00241
| 1287.755 | 1.35 | 0.00047154 |  | 1287.755 | 1.5728 | -0.00244
| 1287.634 | 1.3499 | 0.00043166 |  | 1287.634 | 1.5727 | -0.00247
| 1287.514 | 1.3499 | 0.00039927 |  | 1287.514 | 1.5727 | -0.00249
| 1287.393 | 1.3498 | 0.00038063 |  | 1287.393 | 1.5726 | -0.0025
| 1287.273 | 1.3497 | 0.00037461 |  | 1287.273 | 1.5725 | -0.0025
| 1287.152 | 1.3497 | 0.00037522 |  | 1287.152 | 1.5724 | -0.0025
| 1287.032 | 1.3496 | 0.00037549 |  | 1287.032 | 1.5724 | -0.0025
| 1286.911 | 1.3496 | 0.00037074 |  | 1286.911 | 1.5723 | -0.00252
| 1286.791 | 1.3496 | 0.00036244 |  | 1286.791 | 1.5723 | -0.00255
| 1286.67 | 1.3495 | 0.00035654 |  | 1286.67 | 1.5722 | -0.00257
| 1286.55 | 1.3494 | 0.00036023 |  | 1286.55 | 1.5721 | -0.00258
| 1286.429 | 1.3494 | 0.00037728 |  | 1286.429 | 1.572 | -0.00257
| 1286.309 | 1.3493 | 0.00040526 |  | 1286.309 | 1.5719 | -0.00254
| 1286.188 | 1.3493 | 0.00043612 |  | 1286.188 | 1.5719 | -0.00252
| 1286.068 | 1.3493 | 0.00045933 |  | 1286.068 | 1.5718 | -0.0025
| 1285.947 | 1.3493 | 0.00046759 |  | 1285.947 | 1.5718 | -0.0025
| 1285.826 | 1.3493 | 0.00045969 |  | 1285.826 | 1.5718 | -0.00253
| 1285.706 | 1.3493 | 0.00044226 |  | 1285.706 | 1.5717 | -0.00256
| 1285.585 | 1.3492 | 0.00042571 |  | 1285.585 | 1.5716 | -0.00259
| 1285.465 | 1.3492 | 0.00041934 |  | 1285.465 | 1.5715 | -0.0026
| 1285.344 | 1.3491 | 0.00042637 |  | 1285.344 | 1.5714 | -0.00259
| 1285.224 | 1.3491 | 0.00044211 |  | 1285.224 | 1.5714 | -0.00257
| 1285.103 | 1.3491 | 0.00045628 |  | 1285.103 | 1.5713 | -0.00254
| 1284.983 | 1.3491 | 0.00045732 |  | 1284.983 | 1.5713 | -0.00253
| 1284.862 | 1.3491 | 0.00043894 |  | 1284.862 | 1.5712 | -0.00254
| 1284.742 | 1.3491 | 0.00040259 |  | 1284.742 | 1.5712 | -0.00256
| 1284.621 | 1.3491 | 0.00035742 |  | 1284.621 | 1.5711 | -0.0026
| 1284.501 | 1.349 | 0.00031544 |  | 1284.501 | 1.571 | -0.00263
| 1284.38 | 1.349 | 0.00028582 |  | 1284.38 | 1.571 | -0.00264
| 1284.26 | 1.3489 | 0.00027079 |  | 1284.26 | 1.5709 | -0.00264
| 1284.139 | 1.3489 | 0.00026426 |  | 1284.139 | 1.5708 | -0.00262
| 1284.019 | 1.3489 | 0.00025574 |  | 1284.019 | 1.5707 | -0.00259
| 1283.898 | 1.3489 | 0.00023607 |  | 1283.898 | 1.5707 | -0.00258
| 1283.777 | 1.3488 | 0.00020218 |  | 1283.777 | 1.5706 | -0.00259
| 1283.657 | 1.3488 | 0.0001595 |  | 1283.657 | 1.5706 | -0.0026
| 1283.536 | 1.3487 | 0.00011997 |  | 1283.536 | 1.5705 | -0.00262
| 1283.416 | 1.3486 | 9.6471e-05 |  | 1283.416 | 1.5704 | -0.00263
| 1283.295 | 1.3485 | 9.7044e-05 |  | 1283.295 | 1.5703 | -0.00262
| 1283.175 | 1.3485 | 0.0001206 |  | 1283.175 | 1.5703 | -0.0026
| 1283.054 | 1.3484 | 0.00015831 |  | 1283.054 | 1.5702 | -0.00258
| 1282.934 | 1.3484 | 0.00019668 |  | 1282.934 | 1.5701 | -0.00257
| 1282.813 | 1.3484 | 0.0002241 |  | 1282.813 | 1.5701 | -0.00257
| 1282.693 | 1.3484 | 0.00023539 |  | 1282.693 | 1.57 | -0.00259
| 1282.572 | 1.3483 | 0.0002323 |  | 1282.572 | 1.57 | -0.0026
| 1282.452 | 1.3483 | 0.00022208 |  | 1282.452 | 1.5699 | -0.00261
| 1282.331 | 1.3483 | 0.00021206 |  | 1282.331 | 1.5698 | -0.00261
| 1282.21 | 1.3483 | 0.00020536 |  | 1282.21 | 1.5697 | -0.00259
| 1282.09 | 1.3483 | 0.00019933 |  | 1282.09 | 1.5697 | -0.00256
| 1281.969 | 1.3482 | 0.00018739 |  | 1281.969 | 1.5696 | -0.00254
| 1281.849 | 1.3482 | 0.00016354 |  | 1281.849 | 1.5696 | -0.00253
| 1281.728 | 1.3482 | 0.000127 |  | 1281.728 | 1.5696 | -0.00254
| 1281.608 | 1.3482 | 8.3755e-05 |  | 1281.608 | 1.5695 | -0.00256
| 1281.487 | 1.3481 | 4.5332e-05 |  | 1281.487 | 1.5695 | -0.00259
| 1281.367 | 1.348 | 2.2918e-05 |  | 1281.367 | 1.5694 | -0.00261
| 1281.246 | 1.348 | 2.3164e-05 |  | 1281.246 | 1.5693 | -0.00261
| 1281.126 | 1.3479 | 4.2876e-05 |  | 1281.126 | 1.5693 | -0.00261
| 1281.005 | 1.3479 | 7.0789e-05 |  | 1281.005 | 1.5692 | -0.00259
| 1280.885 | 1.3479 | 9.1327e-05 |  | 1280.885 | 1.5691 | -0.00259
| 1280.764 | 1.3479 | 9.1582e-05 |  | 1280.764 | 1.5691 | -0.00261
| 1280.644 | 1.3479 | 6.682e-05 |  | 1280.644 | 1.569 | -0.00264
| 1280.523 | 1.3478 | 2.2582e-05 |  | 1280.523 | 1.569 | -0.00267
| 1280.403 | 1.3478 | -2.7727e-05 |  | 1280.403 | 1.5689 | -0.0027
| 1280.282 | 1.3477 | -6.8962e-05 |  | 1280.282 | 1.5688 | -0.0027
| 1280.161 | 1.3477 | -9.0453e-05 |  | 1280.161 | 1.5687 | -0.00268
| 1280.041 | 1.3476 | -9.0206e-05 |  | 1280.041 | 1.5686 | -0.00265
| 1279.92 | 1.3475 | -7.4576e-05 |  | 1279.92 | 1.5685 | -0.0026
| 1279.8 | 1.3475 | -5.4738e-05 |  | 1279.8 | 1.5685 | -0.00257
| 1279.679 | 1.3475 | -4.1009e-05 |  | 1279.679 | 1.5684 | -0.00256
| 1279.559 | 1.3474 | -3.7465e-05 |  | 1279.559 | 1.5684 | -0.00256
| 1279.438 | 1.3474 | -4.1879e-05 |  | 1279.438 | 1.5683 | -0.00257
| 1279.318 | 1.3474 | -4.7601e-05 |  | 1279.318 | 1.5683 | -0.00258
| 1279.197 | 1.3473 | -4.7375e-05 |  | 1279.197 | 1.5682 | -0.00259
| 1279.077 | 1.3473 | -3.8788e-05 |  | 1279.077 | 1.5681 | -0.00258
| 1278.956 | 1.3472 | -2.612e-05 |  | 1278.956 | 1.568 | -0.00256
| 1278.836 | 1.3472 | -1.7423e-05 |  | 1278.836 | 1.568 | -0.00255
| 1278.715 | 1.3472 | -2.1632e-05 |  | 1278.715 | 1.5679 | -0.00254
| 1278.595 | 1.3472 | -4.2781e-05 |  | 1278.595 | 1.5679 | -0.00254
| 1278.474 | 1.3472 | -7.794e-05 |  | 1278.474 | 1.5678 | -0.00255
| 1278.354 | 1.3471 | -0.00011798 |  | 1278.354 | 1.5678 | -0.00256
| 1278.233 | 1.3471 | -0.00015154 |  | 1278.233 | 1.5677 | -0.00256
| 1278.112 | 1.347 | -0.00016955 |  | 1278.112 | 1.5676 | -0.00254
| 1277.992 | 1.3469 | -0.00016973 |  | 1277.992 | 1.5675 | -0.00251
| 1277.871 | 1.3469 | -0.00015674 |  | 1277.871 | 1.5675 | -0.00248
| 1277.751 | 1.3468 | -0.00013964 |  | 1277.751 | 1.5674 | -0.00246
| 1277.63 | 1.3468 | -0.00012799 |  | 1277.63 | 1.5674 | -0.00246
| 1277.51 | 1.3468 | -0.00012667 |  | 1277.51 | 1.5674 | -0.00247
| 1277.389 | 1.3467 | -0.0001353 |  | 1277.389 | 1.5673 | -0.00249
| 1277.269 | 1.3467 | -0.00014843 |  | 1277.269 | 1.5672 | -0.00251
| 1277.148 | 1.3467 | -0.00016022 |  | 1277.148 | 1.5672 | -0.00252
| 1277.028 | 1.3466 | -0.00016671 |  | 1277.028 | 1.5671 | -0.00251
| 1276.907 | 1.3466 | -0.00016881 |  | 1276.907 | 1.567 | -0.0025
| 1276.787 | 1.3465 | -0.00017092 |  | 1276.787 | 1.5669 | -0.00248
| 1276.666 | 1.3465 | -0.00017811 |  | 1276.666 | 1.5669 | -0.00247
| 1276.546 | 1.3465 | -0.00019193 |  | 1276.546 | 1.5668 | -0.00246
| 1276.425 | 1.3464 | -0.00021016 |  | 1276.425 | 1.5667 | -0.00245
| 1276.304 | 1.3464 | -0.00022618 |  | 1276.304 | 1.5667 | -0.00245
| 1276.184 | 1.3463 | -0.00023262 |  | 1276.184 | 1.5666 | -0.00243
| 1276.063 | 1.3463 | -0.00022543 |  | 1276.063 | 1.5665 | -0.00239
| 1275.943 | 1.3462 | -0.00020697 |  | 1275.943 | 1.5664 | -0.00235
| 1275.822 | 1.3462 | -0.00018486 |  | 1275.822 | 1.5664 | -0.00231
| 1275.702 | 1.3461 | -0.00016914 |  | 1275.702 | 1.5663 | -0.00228
| 1275.581 | 1.3461 | -0.00016832 |  | 1275.581 | 1.5663 | -0.00227
| 1275.461 | 1.3461 | -0.00018414 |  | 1275.461 | 1.5663 | -0.00228
| 1275.34 | 1.3461 | -0.00021175 |  | 1275.34 | 1.5662 | -0.00229
| 1275.22 | 1.346 | -0.00024094 |  | 1275.22 | 1.5662 | -0.0023
| 1275.099 | 1.346 | -0.00026093 |  | 1275.099 | 1.5661 | -0.0023
| 1274.979 | 1.3459 | -0.00026535 |  | 1274.979 | 1.566 | -0.00227
| 1274.858 | 1.3458 | -0.00025445 |  | 1274.858 | 1.5659 | -0.00224
| 1274.738 | 1.3458 | -0.00023502 |  | 1274.738 | 1.5659 | -0.0022
| 1274.617 | 1.3457 | -0.00021632 |  | 1274.617 | 1.5658 | -0.00216
| 1274.497 | 1.3457 | -0.00020632 |  | 1274.497 | 1.5658 | -0.00214
| 1274.376 | 1.3457 | -0.00020741 |  | 1274.376 | 1.5658 | -0.00213
| 1274.255 | 1.3457 | -0.00021648 |  | 1274.255 | 1.5657 | -0.00212
| 1274.135 | 1.3456 | -0.00022631 |  | 1274.135 | 1.5657 | -0.00212
| 1274.014 | 1.3456 | -0.00023067 |  | 1274.014 | 1.5656 | -0.00211
| 1273.894 | 1.3455 | -0.00022703 |  | 1273.894 | 1.5656 | -0.0021
| 1273.773 | 1.3455 | -0.00021803 |  | 1273.773 | 1.5655 | -0.00209
| 1273.653 | 1.3454 | -0.0002101 |  | 1273.653 | 1.5655 | -0.00208
| 1273.532 | 1.3454 | -0.0002098 |  | 1273.532 | 1.5655 | -0.00209
| 1273.412 | 1.3454 | -0.00022021 |  | 1273.412 | 1.5654 | -0.00211
| 1273.291 | 1.3453 | -0.0002387 |  | 1273.291 | 1.5654 | -0.00213
| 1273.171 | 1.3453 | -0.00025823 |  | 1273.171 | 1.5653 | -0.00214
| 1273.05 | 1.3452 | -0.00027034 |  | 1273.05 | 1.5652 | -0.00213
| 1272.93 | 1.3451 | -0.00026894 |  | 1272.93 | 1.5651 | -0.00211
| 1272.809 | 1.3451 | -0.00025341 |  | 1272.809 | 1.5651 | -0.00208
| 1272.688 | 1.345 | -0.00022872 |  | 1272.688 | 1.5651 | -0.00205
| 1272.568 | 1.3449 | -0.00020269 |  | 1272.568 | 1.565 | -0.00204
| 1272.448 | 1.3449 | -0.00018237 |  | 1272.448 | 1.565 | -0.00205
| 1272.327 | 1.3449 | -0.00017082 |  | 1272.327 | 1.565 | -0.00208
| 1272.206 | 1.3448 | -0.00016606 |  | 1272.206 | 1.5649 | -0.00212
| 1272.086 | 1.3448 | -0.00016228 |  | 1272.086 | 1.5649 | -0.00215
| 1271.965 | 1.3447 | -0.00015348 |  | 1271.965 | 1.5648 | -0.00217
| 1271.845 | 1.3447 | -0.00013672 |  | 1271.845 | 1.5647 | -0.00216
| 1271.724 | 1.3446 | -0.00011355 |  | 1271.724 | 1.5646 | -0.00215
| 1271.604 | 1.3446 | -8.9408e-05 |  | 1271.604 | 1.5645 | -0.00213
| 1271.483 | 1.3446 | -7.1055e-05 |  | 1271.483 | 1.5645 | -0.00212
| 1271.363 | 1.3445 | -6.2967e-05 |  | 1271.363 | 1.5644 | -0.00213
| 1271.242 | 1.3445 | -6.5558e-05 |  | 1271.242 | 1.5644 | -0.00216
| 1271.122 | 1.3445 | -7.496e-05 |  | 1271.122 | 1.5643 | -0.00219
| 1271.001 | 1.3444 | -8.5123e-05 |  | 1271.001 | 1.5642 | -0.00221
| 1270.881 | 1.3444 | -9.1089e-05 |  | 1270.881 | 1.5641 | -0.00223
| 1270.76 | 1.3443 | -9.1443e-05 |  | 1270.76 | 1.564 | -0.00222
| 1270.64 | 1.3443 | -8.7986e-05 |  | 1270.64 | 1.5639 | -0.0022
| 1270.519 | 1.3442 | -8.5103e-05 |  | 1270.519 | 1.5638 | -0.00217
| 1270.398 | 1.3442 | -8.6076e-05 |  | 1270.398 | 1.5638 | -0.00215
| 1270.278 | 1.3441 | -9.0965e-05 |  | 1270.278 | 1.5637 | -0.00214
| 1270.157 | 1.3441 | -9.5689e-05 |  | 1270.157 | 1.5636 | -0.00213
| 1270.037 | 1.344 | -9.4028e-05 |  | 1270.037 | 1.5636 | -0.00213
| 1269.916 | 1.3439 | -8.0221e-05 |  | 1269.916 | 1.5635 | -0.00211
| 1269.796 | 1.3439 | -5.233e-05 |  | 1269.796 | 1.5634 | -0.0021
| 1269.675 | 1.3438 | -1.4265e-05 |  | 1269.675 | 1.5633 | -0.00208
| 1269.555 | 1.3438 | 2.625e-05 |  | 1269.555 | 1.5633 | -0.00206
| 1269.434 | 1.3438 | 5.942e-05 |  | 1269.434 | 1.5632 | -0.00205
| 1269.314 | 1.3437 | 7.8201e-05 |  | 1269.314 | 1.5632 | -0.00206
| 1269.193 | 1.3437 | 8.035e-05 |  | 1269.193 | 1.5631 | -0.00208
| 1269.073 | 1.3437 | 7.0047e-05 |  | 1269.073 | 1.563 | -0.00209
| 1268.952 | 1.3436 | 5.5601e-05 |  | 1268.952 | 1.5629 | -0.00209
| 1268.832 | 1.3436 | 4.5768e-05 |  | 1268.832 | 1.5628 | -0.00208
| 1268.711 | 1.3435 | 4.6736e-05 |  | 1268.711 | 1.5627 | -0.00205
| 1268.591 | 1.3434 | 6.0124e-05 |  | 1268.591 | 1.5626 | -0.00201
| 1268.47 | 1.3434 | 8.3114e-05 |  | 1268.47 | 1.5625 | -0.00198
| 1268.349 | 1.3433 | 0.00011076 |  | 1268.349 | 1.5624 | -0.00197
| 1268.229 | 1.3432 | 0.00013842 |  | 1268.229 | 1.5624 | -0.00198
| 1268.108 | 1.3432 | 0.00016423 |  | 1268.108 | 1.5623 | -0.00199
| 1267.988 | 1.3431 | 0.00018909 |  | 1267.988 | 1.5622 | -0.00201
| 1267.867 | 1.3431 | 0.00021504 |  | 1267.867 | 1.5621 | -0.00201
| 1267.747 | 1.343 | 0.00024316 |  | 1267.747 | 1.5619 | -0.002
| 1267.626 | 1.343 | 0.00027246 |  | 1267.626 | 1.5618 | -0.00197
| 1267.506 | 1.3429 | 0.00029934 |  | 1267.506 | 1.5617 | -0.00194
| 1267.385 | 1.3429 | 0.00031941 |  | 1267.385 | 1.5616 | -0.00192
| 1267.265 | 1.3429 | 0.00032999 |  | 1267.265 | 1.5615 | -0.00191
| 1267.144 | 1.3428 | 0.00033245 |  | 1267.144 | 1.5614 | -0.00192
| 1267.024 | 1.3428 | 0.00033247 |  | 1267.024 | 1.5613 | -0.00193
| 1266.903 | 1.3427 | 0.00033791 |  | 1266.903 | 1.5612 | -0.00193
| 1266.782 | 1.3426 | 0.00035635 |  | 1266.782 | 1.561 | -0.00192
| 1266.662 | 1.3425 | 0.00039074 |  | 1266.662 | 1.5608 | -0.00189
| 1266.542 | 1.3424 | 0.0004394 |  | 1266.542 | 1.5607 | -0.00185
| 1266.421 | 1.3424 | 0.00049486 |  | 1266.421 | 1.5605 | -0.00181
| 1266.3 | 1.3423 | 0.00054795 |  | 1266.3 | 1.5604 | -0.00178
| 1266.18 | 1.3423 | 0.00059124 |  | 1266.18 | 1.5602 | -0.00175
| 1266.059 | 1.3423 | 0.00062182 |  | 1266.059 | 1.5601 | -0.00172
| 1265.939 | 1.3422 | 0.00064309 |  | 1265.939 | 1.5599 | -0.00169
| 1265.818 | 1.3421 | 0.00066231 |  | 1265.818 | 1.5597 | -0.00164
| 1265.698 | 1.3421 | 0.00068787 |  | 1265.698 | 1.5594 | -0.00157
| 1265.577 | 1.342 | 0.00072522 |  | 1265.577 | 1.5592 | -0.00147
| 1265.457 | 1.3419 | 0.0007748 |  | 1265.457 | 1.559 | -0.00135
| 1265.336 | 1.3419 | 0.00083255 |  | 1265.336 | 1.5588 | -0.00123
| 1265.216 | 1.3418 | 0.00089149 |  | 1265.216 | 1.5586 | -0.0011
| 1265.095 | 1.3418 | 0.00094588 |  | 1265.095 | 1.5584 | -0.00096633
| 1264.975 | 1.3417 | 0.00099373 |  | 1264.975 | 1.5582 | -0.00083253
| 1264.854 | 1.3417 | 0.00104 |  | 1264.854 | 1.558 | -0.00069012
| 1264.734 | 1.3416 | 0.00108 |  | 1264.734 | 1.5578 | -0.00053396
| 1264.613 | 1.3416 | 0.00114 |  | 1264.613 | 1.5576 | -0.000361
| 1264.492 | 1.3415 | 0.0012 |  | 1264.492 | 1.5574 | -0.00017283
| 1264.372 | 1.3414 | 0.00127 |  | 1264.372 | 1.5572 | 2.5847e-05
| 1264.251 | 1.3414 | 0.00135 |  | 1264.251 | 1.5569 | 0.00023658
| 1264.131 | 1.3413 | 0.00143 |  | 1264.131 | 1.5567 | 0.00045957
| 1264.01 | 1.3413 | 0.00151 |  | 1264.01 | 1.5564 | 0.000703
| 1263.89 | 1.3413 | 0.00158 |  | 1263.89 | 1.5562 | 0.00097572
| 1263.769 | 1.3413 | 0.00165 |  | 1263.769 | 1.5559 | 0.00129
| 1263.649 | 1.3412 | 0.00173 |  | 1263.649 | 1.5556 | 0.00164
| 1263.528 | 1.3412 | 0.0018 |  | 1263.528 | 1.5554 | 0.00204
| 1263.408 | 1.3412 | 0.00188 |  | 1263.408 | 1.5551 | 0.00248
| 1263.287 | 1.3412 | 0.00195 |  | 1263.287 | 1.5549 | 0.00297
| 1263.167 | 1.3412 | 0.00201 |  | 1263.167 | 1.5547 | 0.00349
| 1263.046 | 1.3412 | 0.00205 |  | 1263.046 | 1.5545 | 0.00406
| 1262.926 | 1.3412 | 0.00208 |  | 1262.926 | 1.5543 | 0.00468
| 1262.805 | 1.3411 | 0.0021 |  | 1262.805 | 1.5542 | 0.00536
| 1262.684 | 1.3411 | 0.00213 |  | 1262.684 | 1.5542 | 0.00612
| 1262.564 | 1.341 | 0.00217 |  | 1262.564 | 1.5542 | 0.00695
| 1262.443 | 1.341 | 0.00224 |  | 1262.443 | 1.5543 | 0.00782
| 1262.323 | 1.3409 | 0.00233 |  | 1262.323 | 1.5545 | 0.00873
| 1262.202 | 1.3409 | 0.00243 |  | 1262.202 | 1.5549 | 0.00965
| 1262.082 | 1.3408 | 0.00254 |  | 1262.082 | 1.5554 | 0.01053
| 1261.961 | 1.3408 | 0.00263 |  | 1261.961 | 1.5561 | 0.01136
| 1261.841 | 1.3408 | 0.00271 |  | 1261.841 | 1.5569 | 0.01213
| 1261.72 | 1.3408 | 0.00278 |  | 1261.72 | 1.5577 | 0.01278
| 1261.6 | 1.3408 | 0.00285 |  | 1261.6 | 1.5587 | 0.01333
| 1261.479 | 1.3408 | 0.00293 |  | 1261.479 | 1.5598 | 0.01375
| 1261.359 | 1.3408 | 0.00302 |  | 1261.359 | 1.5609 | 0.01401
| 1261.238 | 1.3408 | 0.00312 |  | 1261.238 | 1.562 | 0.01412
| 1261.118 | 1.3408 | 0.00322 |  | 1261.118 | 1.5631 | 0.01408
| 1260.997 | 1.3408 | 0.00332 |  | 1260.997 | 1.5641 | 0.01389
| 1260.876 | 1.3408 | 0.00339 |  | 1260.876 | 1.5651 | 0.01357
| 1260.756 | 1.3409 | 0.00345 |  | 1260.756 | 1.566 | 0.01316
| 1260.635 | 1.3409 | 0.00349 |  | 1260.635 | 1.5668 | 0.01267
| 1260.515 | 1.3409 | 0.00352 |  | 1260.515 | 1.5675 | 0.01213
| 1260.394 | 1.3409 | 0.00355 |  | 1260.394 | 1.5682 | 0.01156
| 1260.274 | 1.3409 | 0.0036 |  | 1260.274 | 1.5687 | 0.01098
| 1260.153 | 1.3409 | 0.00367 |  | 1260.153 | 1.5692 | 0.01036
| 1260.033 | 1.3408 | 0.00375 |  | 1260.033 | 1.5696 | 0.00973
| 1259.912 | 1.3408 | 0.00384 |  | 1259.912 | 1.5699 | 0.00909
| 1259.792 | 1.3408 | 0.00393 |  | 1259.792 | 1.5702 | 0.00844
| 1259.671 | 1.3409 | 0.00403 |  | 1259.671 | 1.5704 | 0.00779
| 1259.551 | 1.3409 | 0.00411 |  | 1259.551 | 1.5705 | 0.00718
| 1259.43 | 1.3409 | 0.0042 |  | 1259.43 | 1.5706 | 0.00659
| 1259.31 | 1.3409 | 0.00429 |  | 1259.31 | 1.5706 | 0.00606
| 1259.189 | 1.341 | 0.00438 |  | 1259.189 | 1.5706 | 0.00556
| 1259.069 | 1.341 | 0.00446 |  | 1259.069 | 1.5705 | 0.00508
| 1258.948 | 1.3411 | 0.00453 |  | 1258.948 | 1.5705 | 0.00462
| 1258.827 | 1.3411 | 0.00459 |  | 1258.827 | 1.5704 | 0.00419
| 1258.707 | 1.3412 | 0.00465 |  | 1258.707 | 1.5703 | 0.00377
| 1258.586 | 1.3412 | 0.00469 |  | 1258.586 | 1.5702 | 0.00338
| 1258.466 | 1.3412 | 0.00475 |  | 1258.466 | 1.57 | 0.00302
| 1258.345 | 1.3412 | 0.00481 |  | 1258.345 | 1.5699 | 0.0027
| 1258.225 | 1.3413 | 0.00489 |  | 1258.225 | 1.5697 | 0.00242
| 1258.104 | 1.3413 | 0.00497 |  | 1258.104 | 1.5696 | 0.00217
| 1257.984 | 1.3414 | 0.00505 |  | 1257.984 | 1.5694 | 0.00194
| 1257.863 | 1.3414 | 0.00513 |  | 1257.863 | 1.5693 | 0.00172
| 1257.743 | 1.3415 | 0.00519 |  | 1257.743 | 1.5692 | 0.0015
| 1257.622 | 1.3416 | 0.00523 |  | 1257.622 | 1.5691 | 0.00128
| 1257.502 | 1.3417 | 0.00526 |  | 1257.502 | 1.5689 | 0.00107
| 1257.381 | 1.3417 | 0.0053 |  | 1257.381 | 1.5688 | 0.00087512
| 1257.26 | 1.3418 | 0.00533 |  | 1257.26 | 1.5686 | 0.00069788
| 1257.14 | 1.3418 | 0.00538 |  | 1257.14 | 1.5685 | 0.00053596
| 1257.02 | 1.3419 | 0.00542 |  | 1257.02 | 1.5683 | 0.00038626
| 1256.899 | 1.342 | 0.00546 |  | 1256.899 | 1.5682 | 0.00024249
| 1256.778 | 1.342 | 0.00549 |  | 1256.778 | 1.568 | 0.00010193
| 1256.658 | 1.3421 | 0.0055 |  | 1256.658 | 1.5679 | -3.3958e-05
| 1256.537 | 1.3422 | 0.0055 |  | 1256.537 | 1.5677 | -0.0001583
| 1256.417 | 1.3422 | 0.00551 |  | 1256.417 | 1.5676 | -0.00026752
| 1256.296 | 1.3422 | 0.00553 |  | 1256.296 | 1.5675 | -0.00035767
| 1256.176 | 1.3423 | 0.00556 |  | 1256.176 | 1.5673 | -0.00043405
| 1256.055 | 1.3423 | 0.00559 |  | 1256.055 | 1.5672 | -0.00050307
| 1255.935 | 1.3424 | 0.00563 |  | 1255.935 | 1.5671 | -0.00057768
| 1255.814 | 1.3424 | 0.00567 |  | 1255.814 | 1.567 | -0.00066357
| 1255.694 | 1.3425 | 0.00569 |  | 1255.694 | 1.5669 | -0.00076397
| 1255.573 | 1.3426 | 0.00569 |  | 1255.573 | 1.5668 | -0.00087338
| 1255.453 | 1.3426 | 0.00569 |  | 1255.453 | 1.5667 | -0.00098116
| 1255.332 | 1.3427 | 0.0057 |  | 1255.332 | 1.5666 | -0.00108
| 1255.212 | 1.3427 | 0.00571 |  | 1255.212 | 1.5664 | -0.00115
| 1255.091 | 1.3428 | 0.00574 |  | 1255.091 | 1.5663 | -0.00121
| 1254.97 | 1.3428 | 0.00577 |  | 1254.97 | 1.5662 | -0.00126
| 1254.85 | 1.3429 | 0.00581 |  | 1254.85 | 1.5661 | -0.0013
| 1254.729 | 1.3429 | 0.00584 |  | 1254.729 | 1.5659 | -0.00134
| 1254.609 | 1.343 | 0.00585 |  | 1254.609 | 1.5658 | -0.00139
| 1254.488 | 1.3431 | 0.00586 |  | 1254.488 | 1.5657 | -0.00144
| 1254.368 | 1.3431 | 0.00585 |  | 1254.368 | 1.5656 | -0.00148
| 1254.247 | 1.3432 | 0.00586 |  | 1254.247 | 1.5655 | -0.00152
| 1254.127 | 1.3432 | 0.00587 |  | 1254.127 | 1.5654 | -0.00154
| 1254.006 | 1.3433 | 0.0059 |  | 1254.006 | 1.5653 | -0.00156
| 1253.886 | 1.3434 | 0.00592 |  | 1253.886 | 1.5652 | -0.00158
| 1253.765 | 1.3434 | 0.00594 |  | 1253.765 | 1.5652 | -0.0016
| 1253.645 | 1.3435 | 0.00595 |  | 1253.645 | 1.5651 | -0.00163
| 1253.524 | 1.3436 | 0.00594 |  | 1253.524 | 1.565 | -0.00166
| 1253.404 | 1.3437 | 0.00592 |  | 1253.404 | 1.5649 | -0.00169
| 1253.283 | 1.3438 | 0.0059 |  | 1253.283 | 1.5649 | -0.00171
| 1253.162 | 1.3438 | 0.00589 |  | 1253.162 | 1.5648 | -0.00173
| 1253.042 | 1.3439 | 0.00588 |  | 1253.042 | 1.5647 | -0.00174
| 1252.921 | 1.3439 | 0.00587 |  | 1252.921 | 1.5647 | -0.00175
| 1252.801 | 1.344 | 0.00585 |  | 1252.801 | 1.5646 | -0.00178
| 1252.68 | 1.3441 | 0.00582 |  | 1252.68 | 1.5646 | -0.00182
| 1252.56 | 1.3442 | 0.00578 |  | 1252.56 | 1.5645 | -0.00188
| 1252.439 | 1.3442 | 0.00573 |  | 1252.439 | 1.5645 | -0.00195
| 1252.319 | 1.3443 | 0.00568 |  | 1252.319 | 1.5644 | -0.00202
| 1252.198 | 1.3443 | 0.00564 |  | 1252.198 | 1.5643 | -0.00208
| 1252.078 | 1.3444 | 0.00561 |  | 1252.078 | 1.5642 | -0.00211
| 1251.957 | 1.3444 | 0.0056 |  | 1251.957 | 1.5641 | -0.00213
| 1251.837 | 1.3444 | 0.00559 |  | 1251.837 | 1.564 | -0.00213
| 1251.716 | 1.3445 | 0.00557 |  | 1251.716 | 1.5639 | -0.00213
| 1251.596 | 1.3446 | 0.00554 |  | 1251.596 | 1.5638 | -0.00214
| 1251.475 | 1.3447 | 0.0055 |  | 1251.475 | 1.5638 | -0.00215
| 1251.354 | 1.3447 | 0.00543 |  | 1251.354 | 1.5637 | -0.00217
| 1251.234 | 1.3447 | 0.00537 |  | 1251.234 | 1.5637 | -0.00219
| 1251.114 | 1.3448 | 0.00532 |  | 1251.114 | 1.5636 | -0.00221
| 1250.993 | 1.3448 | 0.00529 |  | 1250.993 | 1.5635 | -0.00223
| 1250.872 | 1.3448 | 0.00527 |  | 1250.872 | 1.5635 | -0.00225
| 1250.752 | 1.3448 | 0.00527 |  | 1250.752 | 1.5634 | -0.00227
| 1250.631 | 1.3449 | 0.00526 |  | 1250.631 | 1.5634 | -0.00231
| 1250.511 | 1.345 | 0.00524 |  | 1250.511 | 1.5633 | -0.00236
| 1250.39 | 1.345 | 0.0052 |  | 1250.39 | 1.5633 | -0.0024
| 1250.27 | 1.3451 | 0.00514 |  | 1250.27 | 1.5632 | -0.00245
| 1250.149 | 1.3451 | 0.00508 |  | 1250.149 | 1.5631 | -0.00247
| 1250.029 | 1.3452 | 0.00501 |  | 1250.029 | 1.563 | -0.00248
| 1249.908 | 1.3452 | 0.00495 |  | 1249.908 | 1.5629 | -0.00248
| 1249.788 | 1.3452 | 0.0049 |  | 1249.788 | 1.5628 | -0.00247
| 1249.667 | 1.3453 | 0.00485 |  | 1249.667 | 1.5628 | -0.00247
| 1249.547 | 1.3453 | 0.0048 |  | 1249.547 | 1.5627 | -0.00247
| 1249.426 | 1.3453 | 0.00474 |  | 1249.426 | 1.5627 | -0.0025
| 1249.305 | 1.3454 | 0.00467 |  | 1249.305 | 1.5626 | -0.00253
| 1249.185 | 1.3454 | 0.00461 |  | 1249.185 | 1.5626 | -0.00257
| 1249.064 | 1.3454 | 0.00456 |  | 1249.064 | 1.5625 | -0.00261
| 1248.944 | 1.3454 | 0.00452 |  | 1248.944 | 1.5624 | -0.00263
| 1248.823 | 1.3454 | 0.00448 |  | 1248.823 | 1.5623 | -0.00264
| 1248.703 | 1.3454 | 0.00446 |  | 1248.703 | 1.5622 | -0.00264
| 1248.582 | 1.3454 | 0.00442 |  | 1248.582 | 1.5622 | -0.00263
| 1248.462 | 1.3455 | 0.00438 |  | 1248.462 | 1.5621 | -0.00263
| 1248.341 | 1.3455 | 0.00432 |  | 1248.341 | 1.562 | -0.00263
| 1248.221 | 1.3455 | 0.00425 |  | 1248.221 | 1.562 | -0.00263
| 1248.1 | 1.3455 | 0.00419 |  | 1248.1 | 1.5619 | -0.00263
| 1247.98 | 1.3455 | 0.00414 |  | 1247.98 | 1.5618 | -0.00261
| 1247.859 | 1.3455 | 0.0041 |  | 1247.859 | 1.5617 | -0.00259
| 1247.739 | 1.3455 | 0.00408 |  | 1247.739 | 1.5617 | -0.00255
| 1247.618 | 1.3456 | 0.00405 |  | 1247.618 | 1.5617 | -0.00253
| 1247.498 | 1.3456 | 0.00402 |  | 1247.498 | 1.5616 | -0.00252
| 1247.377 | 1.3456 | 0.00396 |  | 1247.377 | 1.5616 | -0.00253
| 1247.256 | 1.3457 | 0.0039 |  | 1247.256 | 1.5616 | -0.00255
| 1247.136 | 1.3457 | 0.00382 |  | 1247.136 | 1.5616 | -0.00259
| 1247.015 | 1.3457 | 0.00375 |  | 1247.015 | 1.5615 | -0.00262
| 1246.895 | 1.3457 | 0.0037 |  | 1246.895 | 1.5615 | -0.00264
| 1246.774 | 1.3457 | 0.00365 |  | 1246.774 | 1.5614 | -0.00265
| 1246.654 | 1.3456 | 0.00362 |  | 1246.654 | 1.5613 | -0.00265
| 1246.533 | 1.3457 | 0.00359 |  | 1246.533 | 1.5613 | -0.00265
| 1246.413 | 1.3457 | 0.00356 |  | 1246.413 | 1.5612 | -0.00266
| 1246.292 | 1.3457 | 0.00351 |  | 1246.292 | 1.5612 | -0.00267
| 1246.172 | 1.3457 | 0.00344 |  | 1246.172 | 1.5611 | -0.00269
| 1246.051 | 1.3457 | 0.00338 |  | 1246.051 | 1.5611 | -0.00271
| 1245.931 | 1.3457 | 0.00333 |  | 1245.931 | 1.561 | -0.00271
| 1245.81 | 1.3457 | 0.00329 |  | 1245.81 | 1.5609 | -0.0027
| 1245.69 | 1.3457 | 0.00327 |  | 1245.69 | 1.5608 | -0.00268
| 1245.569 | 1.3457 | 0.00324 |  | 1245.569 | 1.5608 | -0.00266
| 1245.448 | 1.3457 | 0.00321 |  | 1245.448 | 1.5608 | -0.00264
| 1245.328 | 1.3458 | 0.00315 |  | 1245.328 | 1.5608 | -0.00264
| 1245.208 | 1.3458 | 0.00307 |  | 1245.208 | 1.5607 | -0.00266
| 1245.087 | 1.3458 | 0.00298 |  | 1245.087 | 1.5607 | -0.00269
| 1244.966 | 1.3458 | 0.00289 |  | 1244.966 | 1.5606 | -0.00272
| 1244.846 | 1.3458 | 0.00281 |  | 1244.846 | 1.5606 | -0.00273
| 1244.725 | 1.3457 | 0.00275 |  | 1244.725 | 1.5605 | -0.00272
| 1244.605 | 1.3457 | 0.00271 |  | 1244.605 | 1.5604 | -0.00271
| 1244.484 | 1.3457 | 0.00268 |  | 1244.484 | 1.5604 | -0.00269
| 1244.364 | 1.3457 | 0.00265 |  | 1244.364 | 1.5603 | -0.00268
| 1244.243 | 1.3457 | 0.00261 |  | 1244.243 | 1.5603 | -0.00268
| 1244.123 | 1.3457 | 0.00255 |  | 1244.123 | 1.5603 | -0.0027
| 1244.002 | 1.3457 | 0.00249 |  | 1244.002 | 1.5602 | -0.00272
| 1243.882 | 1.3457 | 0.00243 |  | 1243.882 | 1.5601 | -0.00273
| 1243.761 | 1.3457 | 0.00238 |  | 1243.761 | 1.5601 | -0.00272
| 1243.641 | 1.3456 | 0.00235 |  | 1243.641 | 1.56 | -0.0027
| 1243.52 | 1.3456 | 0.00232 |  | 1243.52 | 1.56 | -0.00267
| 1243.399 | 1.3456 | 0.00228 |  | 1243.399 | 1.5599 | -0.00264
| 1243.279 | 1.3457 | 0.00223 |  | 1243.279 | 1.5599 | -0.00262
| 1243.158 | 1.3457 | 0.00216 |  | 1243.158 | 1.5599 | -0.00262
| 1243.038 | 1.3457 | 0.00207 |  | 1243.038 | 1.5599 | -0.00264
| 1242.917 | 1.3457 | 0.00198 |  | 1242.917 | 1.5598 | -0.00266
| 1242.797 | 1.3456 | 0.0019 |  | 1242.797 | 1.5598 | -0.00267
| 1242.676 | 1.3456 | 0.00183 |  | 1242.676 | 1.5598 | -0.00268
| 1242.556 | 1.3455 | 0.00178 |  | 1242.556 | 1.5597 | -0.00269
| 1242.435 | 1.3455 | 0.00174 |  | 1242.435 | 1.5597 | -0.0027
| 1242.315 | 1.3455 | 0.00169 |  | 1242.315 | 1.5597 | -0.00273
| 1242.194 | 1.3454 | 0.00164 |  | 1242.194 | 1.5596 | -0.00276
| 1242.074 | 1.3454 | 0.00158 |  | 1242.074 | 1.5596 | -0.0028
| 1241.953 | 1.3454 | 0.00152 |  | 1241.953 | 1.5595 | -0.00282
| 1241.833 | 1.3453 | 0.00147 |  | 1241.833 | 1.5594 | -0.00282
| 1241.712 | 1.3453 | 0.00144 |  | 1241.712 | 1.5593 | -0.0028
| 1241.592 | 1.3452 | 0.00142 |  | 1241.592 | 1.5592 | -0.00275
| 1241.471 | 1.3452 | 0.00141 |  | 1241.471 | 1.5592 | -0.0027
| 1241.35 | 1.3452 | 0.0014 |  | 1241.35 | 1.5592 | -0.00266
| 1241.23 | 1.3452 | 0.00137 |  | 1241.23 | 1.5592 | -0.00264
| 1241.109 | 1.3452 | 0.00132 |  | 1241.109 | 1.5592 | -0.00265
| 1240.989 | 1.3451 | 0.00125 |  | 1240.989 | 1.5591 | -0.00268
| 1240.868 | 1.3451 | 0.00119 |  | 1240.868 | 1.5591 | -0.00272
| 1240.748 | 1.3451 | 0.00113 |  | 1240.748 | 1.559 | -0.00274
| 1240.627 | 1.345 | 0.00108 |  | 1240.627 | 1.559 | -0.00274
| 1240.507 | 1.345 | 0.00106 |  | 1240.507 | 1.5589 | -0.00273
| 1240.386 | 1.3449 | 0.00104 |  | 1240.386 | 1.5589 | -0.00271
| 1240.266 | 1.3449 | 0.00102 |  | 1240.266 | 1.5588 | -0.00269
| 1240.145 | 1.3449 | 0.00098622 |  | 1240.145 | 1.5588 | -0.00269
| 1240.025 | 1.3449 | 0.0009374 |  | 1240.025 | 1.5587 | -0.00269
| 1239.904 | 1.3448 | 0.00088042 |  | 1239.904 | 1.5587 | -0.00269
| 1239.784 | 1.3448 | 0.00082604 |  | 1239.784 | 1.5586 | -0.00269
| 1239.663 | 1.3447 | 0.0007837 |  | 1239.663 | 1.5586 | -0.00267
| 1239.542 | 1.3447 | 0.00075654 |  | 1239.542 | 1.5585 | -0.00264
| 1239.422 | 1.3446 | 0.00073905 |  | 1239.422 | 1.5585 | -0.00261
| 1239.301 | 1.3446 | 0.00072054 |  | 1239.301 | 1.5585 | -0.00259
| 1239.181 | 1.3446 | 0.00069057 |  | 1239.181 | 1.5585 | -0.00259
| 1239.06 | 1.3445 | 0.00064469 |  | 1239.06 | 1.5585 | -0.00261
| 1238.94 | 1.3445 | 0.00058771 |  | 1238.94 | 1.5585 | -0.00264
| 1238.819 | 1.3444 | 0.00053137 |  | 1238.819 | 1.5584 | -0.00267
| 1238.699 | 1.3444 | 0.00048895 |  | 1238.699 | 1.5583 | -0.00268
| 1238.578 | 1.3443 | 0.00046862 |  | 1238.578 | 1.5583 | -0.00267
| 1238.458 | 1.3442 | 0.00046913 |  | 1238.458 | 1.5582 | -0.00264
| 1238.337 | 1.3442 | 0.0004803 |  | 1238.337 | 1.5582 | -0.00262
| 1238.217 | 1.3441 | 0.00048811 |  | 1238.217 | 1.5582 | -0.00261
| 1238.096 | 1.3441 | 0.0004819 |  | 1238.096 | 1.5582 | -0.00262
| 1237.976 | 1.3441 | 0.00045893 |  | 1237.976 | 1.5582 | -0.00265
| 1237.855 | 1.344 | 0.00042617 |  | 1237.855 | 1.5581 | -0.00268
| 1237.734 | 1.344 | 0.00039628 |  | 1237.734 | 1.558 | -0.0027
| 1237.614 | 1.3439 | 0.00038061 |  | 1237.614 | 1.558 | -0.0027
| 1237.493 | 1.3439 | 0.00038351 |  | 1237.493 | 1.5579 | -0.00268
| 1237.373 | 1.3438 | 0.00039903 |  | 1237.373 | 1.5578 | -0.00265
| 1237.252 | 1.3438 | 0.00041429 |  | 1237.252 | 1.5578 | -0.00262
| 1237.132 | 1.3438 | 0.00041549 |  | 1237.132 | 1.5578 | -0.00261
| 1237.011 | 1.3438 | 0.00039508 |  | 1237.011 | 1.5578 | -0.00261
| 1236.891 | 1.3438 | 0.00035616 |  | 1236.891 | 1.5577 | -0.00263
| 1236.77 | 1.3438 | 0.00031062 |  | 1236.77 | 1.5577 | -0.00265
| 1236.65 | 1.3437 | 0.00027436 |  | 1236.65 | 1.5576 | -0.00265
| 1236.529 | 1.3436 | 0.0002589 |  | 1236.529 | 1.5576 | -0.00263
| 1236.409 | 1.3436 | 0.00026621 |  | 1236.409 | 1.5575 | -0.00259
| 1236.288 | 1.3435 | 0.00028758 |  | 1236.288 | 1.5575 | -0.00255
| 1236.168 | 1.3435 | 0.00030738 |  | 1236.168 | 1.5575 | -0.00251
| 1236.047 | 1.3435 | 0.00031151 |  | 1236.047 | 1.5574 | -0.00249
| 1235.927 | 1.3435 | 0.00029348 |  | 1235.927 | 1.5574 | -0.00249
| 1235.806 | 1.3435 | 0.00025703 |  | 1235.806 | 1.5574 | -0.0025
| 1235.686 | 1.3435 | 0.00021461 |  | 1235.686 | 1.5574 | -0.00251
| 1235.565 | 1.3434 | 0.00018008 |  | 1235.565 | 1.5573 | -0.0025
| 1235.444 | 1.3434 | 0.00016252 |  | 1235.444 | 1.5573 | -0.00249
| 1235.324 | 1.3433 | 0.00016096 |  | 1235.324 | 1.5573 | -0.00246
| 1235.203 | 1.3433 | 0.00016619 |  | 1235.203 | 1.5573 | -0.00244
| 1235.083 | 1.3433 | 0.00016471 |  | 1235.083 | 1.5573 | -0.00244
| 1234.962 | 1.3433 | 0.00014621 |  | 1234.962 | 1.5572 | -0.00245
| 1234.842 | 1.3433 | 0.00010856 |  | 1234.842 | 1.5572 | -0.00248
| 1234.721 | 1.3432 | 5.9005e-05 |  | 1234.721 | 1.5572 | -0.00251
| 1234.601 | 1.3432 | 1.0619e-05 |  | 1234.601 | 1.5571 | -0.00252
| 1234.48 | 1.3431 | -2.408e-05 |  | 1234.48 | 1.5571 | -0.00252
| 1234.36 | 1.343 | -3.8288e-05 |  | 1234.36 | 1.557 | -0.0025
| 1234.239 | 1.343 | -3.4854e-05 |  | 1234.239 | 1.557 | -0.00247
| 1234.119 | 1.3429 | -2.3846e-05 |  | 1234.119 | 1.557 | -0.00245
| 1233.998 | 1.3429 | -1.6247e-05 |  | 1233.998 | 1.5569 | -0.00244
| 1233.877 | 1.3428 | -1.8648e-05 |  | 1233.877 | 1.5569 | -0.00244
| 1233.757 | 1.3428 | -2.8793e-05 |  | 1233.757 | 1.5569 | -0.00245
| 1233.636 | 1.3428 | -3.8246e-05 |  | 1233.636 | 1.5569 | -0.00246
| 1233.516 | 1.3427 | -3.7075e-05 |  | 1233.516 | 1.5568 | -0.00246
| 1233.395 | 1.3426 | -1.8242e-05 |  | 1233.395 | 1.5568 | -0.00244
| 1233.275 | 1.3426 | 1.6703e-05 |  | 1233.275 | 1.5568 | -0.00242
| 1233.154 | 1.3425 | 5.9322e-05 |  | 1233.154 | 1.5567 | -0.00241
| 1233.034 | 1.3425 | 9.7754e-05 |  | 1233.034 | 1.5567 | -0.00241
| 1232.913 | 1.3425 | 0.00012214 |  | 1232.913 | 1.5567 | -0.00242
| 1232.793 | 1.3425 | 0.00012905 |  | 1232.793 | 1.5567 | -0.00246
| 1232.672 | 1.3425 | 0.00012258 |  | 1232.672 | 1.5567 | -0.00249
| 1232.552 | 1.3425 | 0.00011175 |  | 1232.552 | 1.5566 | -0.0025
| 1232.431 | 1.3425 | 0.00010453 |  | 1232.431 | 1.5565 | -0.0025
| 1232.311 | 1.3425 | 0.0001036 |  | 1232.311 | 1.5565 | -0.00247
| 1232.19 | 1.3425 | 0.00010497 |  | 1232.19 | 1.5564 | -0.00243
| 1232.07 | 1.3425 | 0.00010009 |  | 1232.07 | 1.5564 | -0.00239
| 1231.949 | 1.3425 | 8.0819e-05 |  | 1231.949 | 1.5564 | -0.00238
| 1231.828 | 1.3425 | 4.4743e-05 |  | 1231.828 | 1.5564 | -0.00239
| 1231.708 | 1.3424 | -2.1447e-06 |  | 1231.708 | 1.5564 | -0.00241
| 1231.587 | 1.3424 | -4.804e-05 |  | 1231.587 | 1.5564 | -0.00244
| 1231.467 | 1.3423 | -7.9585e-05 |  | 1231.467 | 1.5563 | -0.00247
| 1231.346 | 1.3422 | -8.8112e-05 |  | 1231.346 | 1.5563 | -0.00248
| 1231.226 | 1.3422 | -7.3489e-05 |  | 1231.226 | 1.5562 | -0.00248
| 1231.105 | 1.3421 | -4.3718e-05 |  | 1231.105 | 1.5562 | -0.00248
| 1230.985 | 1.3421 | -1.128e-05 |  | 1230.985 | 1.5562 | -0.00248
| 1230.864 | 1.3421 | 1.315e-05 |  | 1230.864 | 1.5562 | -0.0025
| 1230.744 | 1.3421 | 2.5041e-05 |  | 1230.744 | 1.5561 | -0.00252
| 1230.623 | 1.342 | 2.7058e-05 |  | 1230.623 | 1.556 | -0.00255
| 1230.503 | 1.342 | 2.698e-05 |  | 1230.503 | 1.556 | -0.00256
| 1230.382 | 1.342 | 3.1738e-05 |  | 1230.382 | 1.5559 | -0.00254
| 1230.262 | 1.342 | 4.3686e-05 |  | 1230.262 | 1.5558 | -0.0025
| 1230.141 | 1.342 | 5.8218e-05 |  | 1230.141 | 1.5557 | -0.00243
| 1230.021 | 1.342 | 6.6309e-05 |  | 1230.021 | 1.5557 | -0.00237
| 1229.9 | 1.342 | 5.9745e-05 |  | 1229.9 | 1.5557 | -0.00233
| 1229.78 | 1.342 | 3.6377e-05 |  | 1229.78 | 1.5557 | -0.00231
| 1229.659 | 1.342 | 1.5414e-06 |  | 1229.659 | 1.5557 | -0.00231
| 1229.538 | 1.3419 | -3.2172e-05 |  | 1229.538 | 1.5557 | -0.00232
| 1229.418 | 1.3419 | -5.1509e-05 |  | 1229.418 | 1.5557 | -0.00233
| 1229.297 | 1.3418 | -4.8306e-05 |  | 1229.297 | 1.5556 | -0.00232
| 1229.177 | 1.3418 | -2.3999e-05 |  | 1229.177 | 1.5556 | -0.0023
| 1229.056 | 1.3417 | 1.0529e-05 |  | 1229.056 | 1.5556 | -0.00227
| 1228.936 | 1.3417 | 3.9813e-05 |  | 1228.936 | 1.5556 | -0.00225
| 1228.815 | 1.3417 | 5.0313e-05 |  | 1228.815 | 1.5556 | -0.00225
| 1228.695 | 1.3418 | 3.6577e-05 |  | 1228.695 | 1.5556 | -0.00227
| 1228.574 | 1.3418 | 3.8688e-06 |  | 1228.574 | 1.5556 | -0.00229
| 1228.454 | 1.3417 | -3.5095e-05 |  | 1228.454 | 1.5555 | -0.00232
| 1228.333 | 1.3417 | -6.5378e-05 |  | 1228.333 | 1.5555 | -0.00232
| 1228.213 | 1.3416 | -7.6512e-05 |  | 1228.213 | 1.5554 | -0.00231
| 1228.092 | 1.3416 | -6.7516e-05 |  | 1228.092 | 1.5554 | -0.00228
| 1227.971 | 1.3416 | -4.5417e-05 |  | 1227.971 | 1.5554 | -0.00226
| 1227.851 | 1.3415 | -2.2352e-05 |  | 1227.851 | 1.5554 | -0.00224
| 1227.73 | 1.3415 | -9.018e-06 |  | 1227.73 | 1.5554 | -0.00225
| 1227.61 | 1.3415 | -9.8683e-06 |  | 1227.61 | 1.5553 | -0.00227
| 1227.489 | 1.3415 | -2.1825e-05 |  | 1227.489 | 1.5553 | -0.0023
| 1227.369 | 1.3415 | -3.7007e-05 |  | 1227.369 | 1.5552 | -0.00232
| 1227.248 | 1.3415 | -4.6745e-05 |  | 1227.248 | 1.5552 | -0.00231
| 1227.128 | 1.3414 | -4.6717e-05 |  | 1227.128 | 1.5551 | -0.00229
| 1227.007 | 1.3414 | -3.8622e-05 |  | 1227.007 | 1.5551 | -0.00224
| 1226.887 | 1.3414 | -2.8606e-05 |  | 1226.887 | 1.555 | -0.00219
| 1226.766 | 1.3414 | -2.387e-05 |  | 1226.766 | 1.555 | -0.00216
| 1226.646 | 1.3414 | -2.8085e-05 |  | 1226.646 | 1.555 | -0.00214
| 1226.525 | 1.3414 | -3.9651e-05 |  | 1226.525 | 1.5551 | -0.00213
| 1226.405 | 1.3413 | -5.2741e-05 |  | 1226.405 | 1.555 | -0.00213
| 1226.284 | 1.3413 | -6.0485e-05 |  | 1226.284 | 1.555 | -0.00213
| 1226.164 | 1.3413 | -5.8778e-05 |  | 1226.164 | 1.555 | -0.00212
| 1226.043 | 1.3412 | -4.9309e-05 |  | 1226.043 | 1.555 | -0.0021
| 1225.922 | 1.3412 | -3.8239e-05 |  | 1225.922 | 1.555 | -0.00209
| 1225.802 | 1.3412 | -3.3467e-05 |  | 1225.802 | 1.555 | -0.0021
| 1225.681 | 1.3412 | -4.0269e-05 |  | 1225.681 | 1.555 | -0.00212
| 1225.561 | 1.3412 | -5.8211e-05 |  | 1225.561 | 1.555 | -0.00216
| 1225.44 | 1.3412 | -8.1393e-05 |  | 1225.44 | 1.555 | -0.00221
| 1225.32 | 1.3412 | -0.00010196 |  | 1225.32 | 1.555 | -0.00225
| 1225.199 | 1.3411 | -0.00011311 |  | 1225.199 | 1.5549 | -0.00227
| 1225.079 | 1.3411 | -0.00011406 |  | 1225.079 | 1.5548 | -0.00227
| 1224.958 | 1.3411 | -0.00010974 |  | 1224.958 | 1.5548 | -0.00226
| 1224.838 | 1.3411 | -0.00010852 |  | 1224.838 | 1.5548 | -0.00224
| 1224.717 | 1.3411 | -0.00011798 |  | 1224.717 | 1.5547 | -0.00224
| 1224.597 | 1.3411 | -0.00014046 |  | 1224.597 | 1.5547 | -0.00224
| 1224.476 | 1.341 | -0.00017156 |  | 1224.476 | 1.5547 | -0.00225
| 1224.355 | 1.341 | -0.00020212 |  | 1224.355 | 1.5546 | -0.00225
| 1224.235 | 1.3409 | -0.00022252 |  | 1224.235 | 1.5546 | -0.00224
| 1224.115 | 1.3409 | -0.00022697 |  | 1224.115 | 1.5545 | -0.00222
| 1223.994 | 1.3408 | -0.00021679 |  | 1223.994 | 1.5545 | -0.00219
| 1223.873 | 1.3408 | -0.00019937 |  | 1223.873 | 1.5545 | -0.00216
| 1223.753 | 1.3408 | -0.0001843 |  | 1223.753 | 1.5545 | -0.00215
| 1223.632 | 1.3407 | -0.00017815 |  | 1223.632 | 1.5545 | -0.00216
| 1223.512 | 1.3407 | -0.00018084 |  | 1223.512 | 1.5545 | -0.00219
| 1223.391 | 1.3407 | -0.00018574 |  | 1223.391 | 1.5545 | -0.00222
| 1223.271 | 1.3406 | -0.00018217 |  | 1223.271 | 1.5544 | -0.00224
| 1223.15 | 1.3406 | -0.00016121 |  | 1223.15 | 1.5544 | -0.00225
| 1223.03 | 1.3405 | -0.00012057 |  | 1223.03 | 1.5543 | -0.00223
| 1222.909 | 1.3405 | -6.6339e-05 |  | 1222.909 | 1.5543 | -0.0022
| 1222.789 | 1.3405 | -1.1137e-05 |  | 1222.789 | 1.5543 | -0.00218
| 1222.668 | 1.3405 | 3.0823e-05 |  | 1222.668 | 1.5543 | -0.00218
| 1222.548 | 1.3406 | 4.9556e-05 |  | 1222.548 | 1.5543 | -0.0022
| 1222.427 | 1.3406 | 4.3609e-05 |  | 1222.427 | 1.5543 | -0.00224
| 1222.307 | 1.3406 | 1.8917e-05 |  | 1222.307 | 1.5543 | -0.00229
| 1222.186 | 1.3406 | -1.2875e-05 |  | 1222.186 | 1.5542 | -0.00232
| 1222.065 | 1.3406 | -4.0656e-05 |  | 1222.065 | 1.5541 | -0.00234
| 1221.945 | 1.3406 | -5.8679e-05 |  | 1221.945 | 1.5541 | -0.00233
| 1221.824 | 1.3406 | -6.7236e-05 |  | 1221.824 | 1.554 | -0.0023
| 1221.704 | 1.3405 | -7.2591e-05 |  | 1221.704 | 1.554 | -0.00227
| 1221.583 | 1.3405 | -8.2095e-05 |  | 1221.583 | 1.554 | -0.00225
| 1221.463 | 1.3405 | -0.00010031 |  | 1221.463 | 1.554 | -0.00225
| 1221.342 | 1.3405 | -0.00012644 |  | 1221.342 | 1.5539 | -0.00227
| 1221.222 | 1.3405 | -0.00015502 |  | 1221.222 | 1.5539 | -0.00228
| 1221.101 | 1.3405 | -0.00017862 |  | 1221.101 | 1.5539 | -0.00229
| 1220.981 | 1.3404 | -0.00019201 |  | 1220.981 | 1.5538 | -0.00228
| 1220.86 | 1.3404 | -0.00019467 |  | 1220.86 | 1.5538 | -0.00226
| 1220.74 | 1.3404 | -0.00019084 |  | 1220.74 | 1.5537 | -0.00224
| 1220.619 | 1.3403 | -0.00018751 |  | 1220.619 | 1.5537 | -0.00222
| 1220.499 | 1.3403 | -0.00019032 |  | 1220.499 | 1.5537 | -0.00222
| 1220.378 | 1.3403 | -0.00020124 |  | 1220.378 | 1.5537 | -0.00222
| 1220.258 | 1.3403 | -0.00021752 |  | 1220.258 | 1.5536 | -0.00223
| 1220.137 | 1.3402 | -0.00023333 |  | 1220.137 | 1.5536 | -0.00223
| 1220.016 | 1.3402 | -0.00024272 |  | 1220.016 | 1.5535 | -0.00222
| 1219.896 | 1.3402 | -0.00024328 |  | 1219.896 | 1.5535 | -0.00219
| 1219.775 | 1.3401 | -0.00023664 |  | 1219.775 | 1.5535 | -0.00215
| 1219.655 | 1.3401 | -0.00022794 |  | 1219.655 | 1.5534 | -0.00211
| 1219.534 | 1.3401 | -0.00022262 |  | 1219.534 | 1.5535 | -0.00208
| 1219.414 | 1.3401 | -0.00022329 |  | 1219.414 | 1.5535 | -0.00208
| 1219.293 | 1.34 | -0.00022871 |  | 1219.293 | 1.5535 | -0.00208
| 1219.173 | 1.34 | -0.00023364 |  | 1219.173 | 1.5534 | -0.0021
| 1219.052 | 1.34 | -0.00023191 |  | 1219.052 | 1.5534 | -0.00211
| 1218.932 | 1.3399 | -0.00021963 |  | 1218.932 | 1.5534 | -0.00211
| 1218.811 | 1.3399 | -0.00019777 |  | 1218.811 | 1.5534 | -0.00209
| 1218.691 | 1.3399 | -0.00017123 |  | 1218.691 | 1.5533 | -0.00207
| 1218.57 | 1.3399 | -0.00014779 |  | 1218.57 | 1.5533 | -0.00205
| 1218.449 | 1.3399 | -0.0001339 |  | 1218.449 | 1.5534 | -0.00205
| 1218.329 | 1.3399 | -0.0001318 |  | 1218.329 | 1.5534 | -0.00206
| 1218.208 | 1.3399 | -0.00013917 |  | 1218.208 | 1.5534 | -0.00209
| 1218.088 | 1.3398 | -0.00014963 |  | 1218.088 | 1.5533 | -0.00213
| 1217.967 | 1.3398 | -0.00015668 |  | 1217.967 | 1.5533 | -0.00216
| 1217.847 | 1.3398 | -0.00015647 |  | 1217.847 | 1.5533 | -0.00218
| 1217.726 | 1.3398 | -0.00014979 |  | 1217.726 | 1.5532 | -0.00218
| 1217.606 | 1.3398 | -0.00014084 |  | 1217.606 | 1.5532 | -0.00217
| 1217.485 | 1.3397 | -0.00013489 |  | 1217.485 | 1.5531 | -0.00216
| 1217.365 | 1.3397 | -0.00013548 |  | 1217.365 | 1.5531 | -0.00215
| 1217.244 | 1.3397 | -0.00014195 |  | 1217.244 | 1.5531 | -0.00216
| 1217.124 | 1.3397 | -0.00015015 |  | 1217.124 | 1.5531 | -0.00217
| 1217.003 | 1.3397 | -0.00015449 |  | 1217.003 | 1.5531 | -0.00218
| 1216.883 | 1.3397 | -0.00015139 |  | 1216.883 | 1.553 | -0.00219
| 1216.762 | 1.3396 | -0.00014169 |  | 1216.762 | 1.553 | -0.0022
| 1216.642 | 1.3396 | -0.0001316 |  | 1216.642 | 1.5529 | -0.0022
| 1216.521 | 1.3396 | -0.00012922 |  | 1216.521 | 1.5529 | -0.0022
| 1216.401 | 1.3396 | -0.00014137 |  | 1216.401 | 1.5529 | -0.0022
| 1216.28 | 1.3396 | -0.00016905 |  | 1216.28 | 1.5528 | -0.0022
| 1216.159 | 1.3396 | -0.00020678 |  | 1216.159 | 1.5528 | -0.00221
| 1216.039 | 1.3396 | -0.0002435 |  | 1216.039 | 1.5528 | -0.00221
| 1215.918 | 1.3395 | -0.00026612 |  | 1215.918 | 1.5527 | -0.0022
| 1215.798 | 1.3395 | -0.0002657 |  | 1215.798 | 1.5527 | -0.00217
| 1215.677 | 1.3394 | -0.00024043 |  | 1215.677 | 1.5527 | -0.00215
| 1215.557 | 1.3393 | -0.00019687 |  | 1215.557 | 1.5526 | -0.00213
| 1215.436 | 1.3393 | -0.00014719 |  | 1215.436 | 1.5526 | -0.00211
| 1215.316 | 1.3393 | -0.00010417 |  | 1215.316 | 1.5526 | -0.00211
| 1215.195 | 1.3393 | -7.6969e-05 |  | 1215.195 | 1.5526 | -0.00213
| 1215.075 | 1.3394 | -6.7323e-05 |  | 1215.075 | 1.5526 | -0.00215
| 1214.954 | 1.3394 | -7.0528e-05 |  | 1214.954 | 1.5525 | -0.00217
| 1214.834 | 1.3394 | -7.8854e-05 |  | 1214.834 | 1.5525 | -0.00218
| 1214.713 | 1.3394 | -8.4546e-05 |  | 1214.713 | 1.5524 | -0.00217
| 1214.593 | 1.3393 | -8.4872e-05 |  | 1214.593 | 1.5524 | -0.00214
| 1214.472 | 1.3393 | -8.308e-05 |  | 1214.472 | 1.5524 | -0.00212
| 1214.351 | 1.3393 | -8.5683e-05 |  | 1214.351 | 1.5523 | -0.00209
| 1214.231 | 1.3394 | -9.9822e-05 |  | 1214.231 | 1.5523 | -0.00208
| 1214.11 | 1.3394 | -0.00012839 |  | 1214.11 | 1.5523 | -0.00207
| 1213.99 | 1.3394 | -0.00016884 |  | 1213.99 | 1.5523 | -0.00207
| 1213.869 | 1.3393 | -0.00021289 |  | 1213.869 | 1.5523 | -0.00207
| 1213.749 | 1.3393 | -0.00025095 |  | 1213.749 | 1.5522 | -0.00205
| 1213.628 | 1.3392 | -0.00027513 |  | 1213.628 | 1.5522 | -0.00203
| 1213.508 | 1.3392 | -0.00028269 |  | 1213.508 | 1.5522 | -0.002
| 1213.387 | 1.3391 | -0.00027674 |  | 1213.387 | 1.5522 | -0.00198
| 1213.267 | 1.3391 | -0.00026386 |  | 1213.267 | 1.5522 | -0.00196
| 1213.146 | 1.3391 | -0.00025089 |  | 1213.146 | 1.5522 | -0.00196
| 1213.026 | 1.339 | -0.00024121 |  | 1213.026 | 1.5522 | -0.00197
| 1212.905 | 1.339 | -0.00023395 |  | 1212.905 | 1.5522 | -0.00199
| 1212.785 | 1.339 | -0.00022436 |  | 1212.785 | 1.5521 | -0.002
| 1212.664 | 1.3389 | -0.00020781 |  | 1212.664 | 1.5521 | -0.00201
| 1212.543 | 1.3389 | -0.00018127 |  | 1212.543 | 1.5521 | -0.00201
| 1212.423 | 1.3389 | -0.00014775 |  | 1212.423 | 1.5521 | -0.00201
| 1212.302 | 1.3389 | -0.00011336 |  | 1212.302 | 1.5521 | -0.00201
| 1212.182 | 1.3389 | -8.5777e-05 |  | 1212.182 | 1.552 | -0.00202
| 1212.061 | 1.3389 | -7.07e-05 |  | 1212.061 | 1.552 | -0.00204
| 1211.941 | 1.3389 | -6.9459e-05 |  | 1211.941 | 1.552 | -0.00205
| 1211.82 | 1.3389 | -7.7924e-05 |  | 1211.82 | 1.552 | -0.00207
| 1211.7 | 1.3389 | -8.9327e-05 |  | 1211.7 | 1.5519 | -0.00207
| 1211.579 | 1.3389 | -9.7315e-05 |  | 1211.579 | 1.5519 | -0.00207
| 1211.459 | 1.3388 | -9.9154e-05 |  | 1211.459 | 1.5519 | -0.00205
| 1211.338 | 1.3388 | -9.7161e-05 |  | 1211.338 | 1.5518 | -0.00204
| 1211.218 | 1.3388 | -9.6606e-05 |  | 1211.218 | 1.5518 | -0.00203
| 1211.097 | 1.3388 | -0.00010339 |  | 1211.097 | 1.5518 | -0.00203
| 1210.977 | 1.3388 | -0.0001201 |  | 1210.977 | 1.5518 | -0.00204
| 1210.856 | 1.3388 | -0.00014425 |  | 1210.856 | 1.5518 | -0.00205
| 1210.736 | 1.3388 | -0.00016912 |  | 1210.736 | 1.5517 | -0.00206
| 1210.615 | 1.3387 | -0.00018634 |  | 1210.615 | 1.5517 | -0.00206
| 1210.494 | 1.3387 | -0.00018979 |  | 1210.494 | 1.5517 | -0.00206
| 1210.374 | 1.3386 | -0.0001787 |  | 1210.374 | 1.5516 | -0.00205
| 1210.253 | 1.3386 | -0.000157 |  | 1210.253 | 1.5516 | -0.00204
| 1210.133 | 1.3386 | -0.00013257 |  | 1210.133 | 1.5516 | -0.00203
| 1210.012 | 1.3386 | -0.00011255 |  | 1210.012 | 1.5516 | -0.00203
| 1209.892 | 1.3386 | -0.00010038 |  | 1209.892 | 1.5515 | -0.00202
| 1209.771 | 1.3386 | -9.5177e-05 |  | 1209.771 | 1.5515 | -0.00202
| 1209.651 | 1.3386 | -9.2221e-05 |  | 1209.651 | 1.5515 | -0.00201
| 1209.53 | 1.3386 | -8.7256e-05 |  | 1209.53 | 1.5515 | -0.002
| 1209.41 | 1.3385 | -7.8791e-05 |  | 1209.41 | 1.5515 | -0.00199
| 1209.289 | 1.3385 | -7.0102e-05 |  | 1209.289 | 1.5515 | -0.00199
| 1209.169 | 1.3386 | -6.836e-05 |  | 1209.169 | 1.5515 | -0.002
| 1209.048 | 1.3386 | -7.9777e-05 |  | 1209.048 | 1.5514 | -0.00201
| 1208.927 | 1.3386 | -0.00010727 |  | 1208.927 | 1.5514 | -0.00204
| 1208.807 | 1.3386 | -0.0001472 |  | 1208.807 | 1.5514 | -0.00207
| 1208.687 | 1.3386 | -0.00019023 |  | 1208.687 | 1.5514 | -0.00209
| 1208.566 | 1.3385 | -0.00022515 |  | 1208.566 | 1.5513 | -0.0021
| 1208.445 | 1.3385 | -0.00024224 |  | 1208.445 | 1.5513 | -0.0021
| 1208.325 | 1.3384 | -0.00023952 |  | 1208.325 | 1.5513 | -0.0021
| 1208.204 | 1.3384 | -0.00022146 |  | 1208.204 | 1.5512 | -0.0021
| 1208.084 | 1.3383 | -0.00019854 |  | 1208.084 | 1.5512 | -0.00209
| 1207.963 | 1.3383 | -0.00018133 |  | 1207.963 | 1.5512 | -0.0021
| 1207.843 | 1.3383 | -0.00017617 |  | 1207.843 | 1.5511 | -0.00211
| 1207.722 | 1.3383 | -0.00018219 |  | 1207.722 | 1.5511 | -0.00211
| 1207.602 | 1.3383 | -0.00019204 |  | 1207.602 | 1.551 | -0.00209
| 1207.481 | 1.3382 | -0.00019594 |  | 1207.481 | 1.551 | -0.00207
| 1207.361 | 1.3382 | -0.00018609 |  | 1207.361 | 1.5509 | -0.00203
| 1207.24 | 1.3382 | -0.00016156 |  | 1207.24 | 1.5509 | -0.00198
| 1207.12 | 1.3381 | -0.00012802 |  | 1207.12 | 1.5509 | -0.00195
| 1206.999 | 1.3381 | -9.5415e-05 |  | 1206.999 | 1.551 | -0.00193
| 1206.879 | 1.3381 | -7.3919e-05 |  | 1206.879 | 1.551 | -0.00194
| 1206.758 | 1.3382 | -6.8673e-05 |  | 1206.758 | 1.551 | -0.00197
| 1206.637 | 1.3382 | -7.8076e-05 |  | 1206.637 | 1.551 | -0.00201
| 1206.517 | 1.3382 | -9.5072e-05 |  | 1206.517 | 1.5509 | -0.00204
| 1206.396 | 1.3381 | -0.00011069 |  | 1206.396 | 1.5509 | -0.00206
| 1206.276 | 1.3381 | -0.00011912 |  | 1206.276 | 1.5508 | -0.00205
| 1206.155 | 1.3381 | -0.00011889 |  | 1206.155 | 1.5508 | -0.00203
| 1206.035 | 1.3381 | -0.00011483 |  | 1206.035 | 1.5507 | -0.00201
| 1205.914 | 1.3381 | -0.00011314 |  | 1205.914 | 1.5507 | -0.00199
| 1205.794 | 1.3381 | -0.00011915 |  | 1205.794 | 1.5507 | -0.00198
| 1205.673 | 1.3381 | -0.00013339 |  | 1205.673 | 1.5507 | -0.00198
| 1205.553 | 1.3381 | -0.00015124 |  | 1205.553 | 1.5507 | -0.002
| 1205.432 | 1.338 | -0.00016616 |  | 1205.432 | 1.5507 | -0.00201
| 1205.312 | 1.338 | -0.00017268 |  | 1205.312 | 1.5507 | -0.00202
| 1205.191 | 1.338 | -0.00016971 |  | 1205.191 | 1.5506 | -0.00203
| 1205.071 | 1.338 | -0.00016186 |  | 1205.071 | 1.5506 | -0.00203
| 1204.95 | 1.338 | -0.00015664 |  | 1204.95 | 1.5506 | -0.00202
| 1204.83 | 1.3379 | -0.00016089 |  | 1204.83 | 1.5505 | -0.00202
| 1204.709 | 1.3379 | -0.00017789 |  | 1204.709 | 1.5505 | -0.00202
| 1204.588 | 1.3379 | -0.00020465 |  | 1204.588 | 1.5505 | -0.00202
| 1204.468 | 1.3379 | -0.00023352 |  | 1204.468 | 1.5504 | -0.00201
| 1204.347 | 1.3379 | -0.00025618 |  | 1204.347 | 1.5504 | -0.00198
| 1204.227 | 1.3378 | -0.00026723 |  | 1204.227 | 1.5504 | -0.00195
| 1204.106 | 1.3378 | -0.00026643 |  | 1204.106 | 1.5504 | -0.00192
| 1203.986 | 1.3377 | -0.00025786 |  | 1203.986 | 1.5504 | -0.0019
| 1203.865 | 1.3377 | -0.00024772 |  | 1203.865 | 1.5504 | -0.0019
| 1203.745 | 1.3377 | -0.0002402 |  | 1203.745 | 1.5504 | -0.00193
| 1203.624 | 1.3377 | -0.00023522 |  | 1203.624 | 1.5504 | -0.00197
| 1203.504 | 1.3376 | -0.0002289 |  | 1203.504 | 1.5504 | -0.00202
| 1203.383 | 1.3376 | -0.00021596 |  | 1203.383 | 1.5504 | -0.00207
| 1203.263 | 1.3376 | -0.0001944 |  | 1203.263 | 1.5503 | -0.00209
| 1203.142 | 1.3376 | -0.00016726 |  | 1203.142 | 1.5502 | -0.00208
| 1203.021 | 1.3376 | -0.00014266 |  | 1203.021 | 1.5502 | -0.00207
| 1202.901 | 1.3376 | -0.00013052 |  | 1202.901 | 1.5502 | -0.00204
| 1202.781 | 1.3376 | -0.0001376 |  | 1202.781 | 1.5502 | -0.00203
| 1202.66 | 1.3376 | -0.00016363 |  | 1202.66 | 1.5501 | -0.00203
| 1202.539 | 1.3376 | -0.00019986 |  | 1202.539 | 1.5501 | -0.00205
| 1202.419 | 1.3375 | -0.00023238 |  | 1202.419 | 1.5501 | -0.00206
| 1202.298 | 1.3375 | -0.00024774 |  | 1202.298 | 1.5501 | -0.00208
| 1202.178 | 1.3374 | -0.00023897 |  | 1202.178 | 1.55 | -0.00208
| 1202.057 | 1.3374 | -0.00020841 |  | 1202.057 | 1.55 | -0.00207
| 1201.937 | 1.3373 | -0.00016702 |  | 1201.937 | 1.55 | -0.00206
| 1201.816 | 1.3373 | -0.00012943 |  | 1201.816 | 1.55 | -0.00206
| 1201.696 | 1.3373 | -0.00010778 |  | 1201.696 | 1.5499 | -0.00206
| 1201.575 | 1.3373 | -0.00010598 |  | 1201.575 | 1.5499 | -0.00208
| 1201.455 | 1.3373 | -0.00011836 |  | 1201.455 | 1.5499 | -0.0021
| 1201.334 | 1.3373 | -0.00013341 |  | 1201.334 | 1.5498 | -0.00212
| 1201.214 | 1.3373 | -0.00013859 |  | 1201.214 | 1.5498 | -0.00212
| 1201.093 | 1.3373 | -0.00012726 |  | 1201.093 | 1.5497 | -0.0021
| 1200.973 | 1.3372 | -0.00010079 |  | 1200.973 | 1.5497 | -0.00207
| 1200.852 | 1.3372 | -6.7957e-05 |  | 1200.852 | 1.5497 | -0.00205
| 1200.731 | 1.3372 | -4.0219e-05 |  | 1200.731 | 1.5497 | -0.00204
| 1200.611 | 1.3372 | -2.638e-05 |  | 1200.611 | 1.5497 | -0.00205
| 1200.49 | 1.3372 | -2.8467e-05 |  | 1200.49 | 1.5496 | -0.00207
| 1200.37 | 1.3372 | -4.1291e-05 |  | 1200.37 | 1.5496 | -0.00209
| 1200.249 | 1.3372 | -5.5849e-05 |  | 1200.249 | 1.5495 | -0.00209
| 1200.129 | 1.3372 | -6.4676e-05 |  | 1200.129 | 1.5495 | -0.00208
| 1200.008 | 1.3372 | -6.5595e-05 |  | 1200.008 | 1.5494 | -0.00204
| 1199.888 | 1.3372 | -6.2434e-05 |  | 1199.888 | 1.5494 | -0.00199
| 1199.767 | 1.3372 | -6.3402e-05 |  | 1199.767 | 1.5494 | -0.00196
| 1199.647 | 1.3372 | -7.5117e-05 |  | 1199.647 | 1.5494 | -0.00194
| 1199.526 | 1.3372 | -9.9743e-05 |  | 1199.526 | 1.5494 | -0.00195
| 1199.406 | 1.3372 | -0.00013214 |  | 1199.406 | 1.5494 | -0.00197
| 1199.285 | 1.3371 | -0.00016235 |  | 1199.285 | 1.5494 | -0.00199
| 1199.165 | 1.3371 | -0.00018039 |  | 1199.165 | 1.5494 | -0.00199
| 1199.044 | 1.337 | -0.00018083 |  | 1199.044 | 1.5493 | -0.00198
| 1198.923 | 1.337 | -0.00016541 |  | 1198.923 | 1.5493 | -0.00195
| 1198.803 | 1.337 | -0.00014263 |  | 1198.803 | 1.5493 | -0.00191
| 1198.682 | 1.337 | -0.00012221 |  | 1198.682 | 1.5493 | -0.00189
| 1198.562 | 1.337 | -0.0001113 |  | 1198.562 | 1.5493 | -0.0019
| 1198.441 | 1.3369 | -0.00011063 |  | 1198.441 | 1.5493 | -0.00193
| 1198.321 | 1.3369 | -0.00011411 |  | 1198.321 | 1.5493 | -0.00197
| 1198.2 | 1.3369 | -0.00011278 |  | 1198.2 | 1.5493 | -0.00202
| 1198.08 | 1.3369 | -0.00010061 |  | 1198.08 | 1.5493 | -0.00204
| 1197.959 | 1.3368 | -7.7762e-05 |  | 1197.959 | 1.5492 | -0.00205
| 1197.839 | 1.3368 | -5.1525e-05 |  | 1197.839 | 1.5492 | -0.00204
| 1197.718 | 1.3369 | -3.3403e-05 |  | 1197.718 | 1.5491 | -0.00203
| 1197.598 | 1.3369 | -3.2536e-05 |  | 1197.598 | 1.5491 | -0.00203
| 1197.477 | 1.3369 | -5.1236e-05 |  | 1197.477 | 1.5491 | -0.00203
| 1197.357 | 1.3369 | -8.3176e-05 |  | 1197.357 | 1.5491 | -0.00205
| 1197.236 | 1.3369 | -0.00011531 |  | 1197.236 | 1.5491 | -0.00207
| 1197.115 | 1.3368 | -0.00013421 |  | 1197.115 | 1.549 | -0.00207
| 1196.995 | 1.3368 | -0.00013298 |  | 1196.995 | 1.549 | -0.00207
| 1196.875 | 1.3367 | -0.0001139 |  | 1196.875 | 1.5489 | -0.00206
| 1196.754 | 1.3367 | -8.8759e-05 |  | 1196.754 | 1.5489 | -0.00204
| 1196.633 | 1.3367 | -7.2597e-05 |  | 1196.633 | 1.5489 | -0.00204
| 1196.513 | 1.3367 | -7.6566e-05 |  | 1196.513 | 1.5489 | -0.00206
| 1196.392 | 1.3368 | -0.00010319 |  | 1196.392 | 1.5489 | -0.0021
| 1196.272 | 1.3367 | -0.00014312 |  | 1196.272 | 1.5488 | -0.00213
| 1196.151 | 1.3367 | -0.00018078 |  | 1196.151 | 1.5488 | -0.00215
| 1196.031 | 1.3366 | -0.00020058 |  | 1196.031 | 1.5487 | -0.00215
| 1195.91 | 1.3366 | -0.00019477 |  | 1195.91 | 1.5487 | -0.00212
| 1195.79 | 1.3365 | -0.0001661 |  | 1195.79 | 1.5486 | -0.00209
| 1195.669 | 1.3365 | -0.00012712 |  | 1195.669 | 1.5486 | -0.00205
| 1195.549 | 1.3365 | -9.375e-05 |  | 1195.549 | 1.5486 | -0.00204
| 1195.428 | 1.3365 | -7.7623e-05 |  | 1195.428 | 1.5486 | -0.00204
| 1195.308 | 1.3365 | -8.1595e-05 |  | 1195.308 | 1.5486 | -0.00207
| 1195.187 | 1.3365 | -9.8082e-05 |  | 1195.187 | 1.5485 | -0.00209
| 1195.066 | 1.3365 | -0.0001139 |  | 1195.066 | 1.5485 | -0.0021
| 1194.946 | 1.3364 | -0.00011727 |  | 1194.946 | 1.5484 | -0.00208
| 1194.825 | 1.3364 | -0.00010323 |  | 1194.825 | 1.5483 | -0.00205
| 1194.705 | 1.3364 | -7.6491e-05 |  | 1194.705 | 1.5483 | -0.002
| 1194.584 | 1.3364 | -4.8495e-05 |  | 1194.584 | 1.5483 | -0.00196
| 1194.464 | 1.3364 | -3.196e-05 |  | 1194.464 | 1.5483 | -0.00194
| 1194.343 | 1.3364 | -3.4137e-05 |  | 1194.343 | 1.5484 | -0.00194
| 1194.223 | 1.3364 | -5.3401e-05 |  | 1194.223 | 1.5484 | -0.00197
| 1194.102 | 1.3364 | -8.108e-05 |  | 1194.102 | 1.5483 | -0.002
| 1193.982 | 1.3364 | -0.00010541 |  | 1193.982 | 1.5483 | -0.00203
| 1193.861 | 1.3363 | -0.00011797 |  | 1193.861 | 1.5482 | -0.00203
| 1193.741 | 1.3363 | -0.00011735 |  | 1193.741 | 1.5482 | -0.00202
| 1193.62 | 1.3363 | -0.00010972 |  | 1193.62 | 1.5482 | -0.002
| 1193.5 | 1.3363 | -0.0001049 |  | 1193.5 | 1.5481 | -0.00198
| 1193.379 | 1.3363 | -0.00010993 |  | 1193.379 | 1.5481 | -0.00197
| 1193.259 | 1.3363 | -0.00012624 |  | 1193.259 | 1.5481 | -0.00198
| 1193.138 | 1.3362 | -0.0001473 |  | 1193.138 | 1.5481 | -0.00198
| 1193.017 | 1.3362 | -0.00016359 |  | 1193.017 | 1.548 | -0.00197
| 1192.897 | 1.3362 | -0.00016652 |  | 1192.897 | 1.548 | -0.00196
| 1192.776 | 1.3361 | -0.00015404 |  | 1192.776 | 1.548 | -0.00193
| 1192.656 | 1.3361 | -0.00013222 |  | 1192.656 | 1.548 | -0.0019
| 1192.535 | 1.3361 | -0.00011195 |  | 1192.535 | 1.548 | -0.00189
| 1192.415 | 1.3361 | -0.00010399 |  | 1192.415 | 1.548 | -0.00189
| 1192.294 | 1.3361 | -0.00011275 |  | 1192.294 | 1.548 | -0.00191
| 1192.174 | 1.3361 | -0.00013468 |  | 1192.174 | 1.548 | -0.00194
| 1192.053 | 1.3361 | -0.00015956 |  | 1192.053 | 1.5479 | -0.00196
| 1191.933 | 1.336 | -0.00017526 |  | 1191.933 | 1.5479 | -0.00197
| 1191.812 | 1.336 | -0.0001745 |  | 1191.812 | 1.5478 | -0.00195
| 1191.692 | 1.3359 | -0.00015776 |  | 1191.692 | 1.5478 | -0.00193
| 1191.571 | 1.3359 | -0.00013311 |  | 1191.571 | 1.5478 | -0.0019
| 1191.451 | 1.3359 | -0.00011118 |  | 1191.451 | 1.5478 | -0.0019
| 1191.33 | 1.3359 | -9.9252e-05 |  | 1191.33 | 1.5478 | -0.00192
| 1191.209 | 1.3359 | -9.7761e-05 |  | 1191.209 | 1.5478 | -0.00195
| 1191.089 | 1.3358 | -9.9463e-05 |  | 1191.089 | 1.5478 | -0.00199
| 1190.969 | 1.3358 | -9.408e-05 |  | 1190.969 | 1.5477 | -0.00202
| 1190.848 | 1.3358 | -7.4822e-05 |  | 1190.848 | 1.5477 | -0.00202
| 1190.727 | 1.3357 | -4.2549e-05 |  | 1190.727 | 1.5476 | -0.002
| 1190.607 | 1.3357 | -7.0725e-06 |  | 1190.607 | 1.5476 | -0.00197
| 1190.486 | 1.3358 | 1.6958e-05 |  | 1190.486 | 1.5476 | -0.00194
| 1190.366 | 1.3358 | 1.7261e-05 |  | 1190.366 | 1.5476 | -0.00193
| 1190.245 | 1.3358 | -9.5592e-06 |  | 1190.245 | 1.5476 | -0.00195
| 1190.125 | 1.3358 | -5.5116e-05 |  | 1190.125 | 1.5476 | -0.00198
| 1190.004 | 1.3358 | -0.00010266 |  | 1190.004 | 1.5475 | -0.00201
| 1189.884 | 1.3357 | -0.00013362 |  | 1189.884 | 1.5475 | -0.00202
| 1189.763 | 1.3357 | -0.00013674 |  | 1189.763 | 1.5474 | -0.00202
| 1189.643 | 1.3356 | -0.00011244 |  | 1189.643 | 1.5474 | -0.002
| 1189.522 | 1.3356 | -7.2919e-05 |  | 1189.522 | 1.5474 | -0.00197
| 1189.401 | 1.3356 | -3.6024e-05 |  | 1189.401 | 1.5473 | -0.00196
| 1189.281 | 1.3356 | -1.6907e-05 |  | 1189.281 | 1.5473 | -0.00196
| 1189.16 | 1.3356 | -2.1031e-05 |  | 1189.16 | 1.5473 | -0.00199
| 1189.04 | 1.3356 | -4.143e-05 |  | 1189.04 | 1.5473 | -0.00203
| 1188.919 | 1.3356 | -6.3581e-05 |  | 1188.919 | 1.5473 | -0.00206
| 1188.799 | 1.3356 | -7.2415e-05 |  | 1188.799 | 1.5472 | -0.00207
| 1188.678 | 1.3355 | -6.0219e-05 |  | 1188.678 | 1.5471 | -0.00206
| 1188.558 | 1.3355 | -3.0762e-05 |  | 1188.558 | 1.5471 | -0.00203
| 1188.437 | 1.3355 | 2.3866e-06 |  | 1188.437 | 1.5471 | -0.002
| 1188.317 | 1.3355 | 2.2845e-05 |  | 1188.317 | 1.547 | -0.00198
| 1188.196 | 1.3355 | 1.8387e-05 |  | 1188.196 | 1.547 | -0.00198
| 1188.076 | 1.3356 | -1.1833e-05 |  | 1188.076 | 1.547 | -0.00199
| 1187.955 | 1.3356 | -5.8766e-05 |  | 1187.955 | 1.5469 | -0.002
| 1187.835 | 1.3355 | -0.0001063 |  | 1187.835 | 1.5469 | -0.002
| 1187.714 | 1.3355 | -0.00013962 |  | 1187.714 | 1.5468 | -0.00198
| 1187.594 | 1.3354 | -0.00015113 |  | 1187.594 | 1.5468 | -0.00193
| 1187.473 | 1.3354 | -0.000143 |  | 1187.473 | 1.5468 | -0.00188
| 1187.353 | 1.3353 | -0.0001241 |  | 1187.353 | 1.5468 | -0.00185
| 1187.232 | 1.3353 | -0.00010532 |  | 1187.232 | 1.5468 | -0.00184
| 1187.111 | 1.3353 | -9.3002e-05 |  | 1187.111 | 1.5468 | -0.00186
| 1186.991 | 1.3353 | -8.7166e-05 |  | 1186.991 | 1.5468 | -0.00188
| 1186.87 | 1.3353 | -8.27e-05 |  | 1186.87 | 1.5467 | -0.00191
| 1186.75 | 1.3352 | -7.4448e-05 |  | 1186.75 | 1.5467 | -0.00191
| 1186.629 | 1.3352 | -6.1533e-05 |  | 1186.629 | 1.5466 | -0.00188
| 1186.509 | 1.3352 | -4.9094e-05 |  | 1186.509 | 1.5466 | -0.00184
| 1186.388 | 1.3352 | -4.7074e-05 |  | 1186.388 | 1.5466 | -0.0018
| 1186.268 | 1.3352 | -6.3755e-05 |  | 1186.268 | 1.5466 | -0.00177
| 1186.147 | 1.3353 | -0.00010083 |  | 1186.147 | 1.5466 | -0.00178
| 1186.027 | 1.3352 | -0.00015061 |  | 1186.027 | 1.5466 | -0.00181
| 1185.906 | 1.3352 | -0.00019745 |  | 1185.906 | 1.5466 | -0.00185
| 1185.786 | 1.3351 | -0.00022464 |  | 1185.786 | 1.5466 | -0.00189
| 1185.665 | 1.335 | -0.00022186 |  | 1185.665 | 1.5465 | -0.00191
| 1185.544 | 1.335 | -0.00018927 |  | 1185.544 | 1.5464 | -0.0019
| 1185.424 | 1.3349 | -0.0001393 |  | 1185.424 | 1.5464 | -0.00187
| 1185.303 | 1.3349 | -8.9795e-05 |  | 1185.303 | 1.5464 | -0.00184
| 1185.183 | 1.3349 | -5.6622e-05 |  | 1185.183 | 1.5464 | -0.00181
| 1185.062 | 1.3349 | -4.7203e-05 |  | 1185.062 | 1.5464 | -0.00181
| 1184.942 | 1.3349 | -5.6189e-05 |  | 1184.942 | 1.5463 | -0.00182
| 1184.821 | 1.3349 | -7.0077e-05 |  | 1184.821 | 1.5463 | -0.00184
| 1184.701 | 1.3348 | -7.312e-05 |  | 1184.701 | 1.5463 | -0.00184
| 1184.58 | 1.3348 | -5.579e-05 |  | 1184.58 | 1.5462 | -0.00183
| 1184.46 | 1.3348 | -1.8971e-05 |  | 1184.46 | 1.5462 | -0.00181
| 1184.339 | 1.3348 | 2.5728e-05 |  | 1184.339 | 1.5462 | -0.00178
| 1184.219 | 1.3348 | 6.2733e-05 |  | 1184.219 | 1.5462 | -0.00175
| 1184.098 | 1.3348 | 7.9083e-05 |  | 1184.098 | 1.5462 | -0.00174
| 1183.978 | 1.3348 | 7.1231e-05 |  | 1183.978 | 1.5461 | -0.00175
| 1183.857 | 1.3348 | 4.5676e-05 |  | 1183.857 | 1.5461 | -0.00177
| 1183.737 | 1.3348 | 1.5342e-05 |  | 1183.737 | 1.5461 | -0.00178
| 1183.616 | 1.3348 | -6.3424e-06 |  | 1183.616 | 1.5461 | -0.00178
| 1183.495 | 1.3348 | -1.2584e-05 |  | 1183.495 | 1.546 | -0.00176
| 1183.375 | 1.3347 | -6.1608e-06 |  | 1183.375 | 1.546 | -0.00174
| 1183.254 | 1.3347 | 3.3995e-06 |  | 1183.254 | 1.546 | -0.00172
| 1183.134 | 1.3347 | 4.6494e-06 |  | 1183.134 | 1.546 | -0.00172
| 1183.013 | 1.3347 | -9.7826e-06 |  | 1183.013 | 1.546 | -0.00174
| 1182.893 | 1.3347 | -3.8495e-05 |  | 1182.893 | 1.546 | -0.00177
| 1182.772 | 1.3347 | -7.3153e-05 |  | 1182.772 | 1.5459 | -0.00181
| 1182.652 | 1.3347 | -0.00010226 |  | 1182.652 | 1.5459 | -0.00182
| 1182.531 | 1.3346 | -0.0001177 |  | 1182.531 | 1.5458 | -0.00181
| 1182.411 | 1.3346 | -0.00011789 |  | 1182.411 | 1.5458 | -0.00178
| 1182.29 | 1.3345 | -0.00010845 |  | 1182.29 | 1.5457 | -0.00174
| 1182.17 | 1.3345 | -9.8717e-05 |  | 1182.17 | 1.5457 | -0.0017
| 1182.049 | 1.3345 | -9.5987e-05 |  | 1182.049 | 1.5457 | -0.00169
| 1181.929 | 1.3345 | -0.00010075 |  | 1181.929 | 1.5458 | -0.0017
| 1181.808 | 1.3344 | -0.00010718 |  | 1181.808 | 1.5457 | -0.00172
| 1181.688 | 1.3344 | -0.00010567 |  | 1181.688 | 1.5457 | -0.00175
| 1181.567 | 1.3343 | -8.8732e-05 |  | 1181.567 | 1.5457 | -0.00176
| 1181.447 | 1.3343 | -5.5894e-05 |  | 1181.447 | 1.5456 | -0.00176
| 1181.326 | 1.3343 | -1.5763e-05 |  | 1181.326 | 1.5456 | -0.00174
| 1181.205 | 1.3343 | 1.7812e-05 |  | 1181.205 | 1.5456 | -0.00172
| 1181.085 | 1.3343 | 3.1721e-05 |  | 1181.085 | 1.5456 | -0.00172
| 1180.964 | 1.3343 | 1.874e-05 |  | 1180.964 | 1.5455 | -0.00172
| 1180.844 | 1.3344 | -1.7048e-05 |  | 1180.844 | 1.5455 | -0.00174
| 1180.723 | 1.3343 | -6.2909e-05 |  | 1180.723 | 1.5455 | -0.00176
| 1180.603 | 1.3343 | -0.00010256 |  | 1180.603 | 1.5454 | -0.00177
| 1180.482 | 1.3342 | -0.00012332 |  | 1180.482 | 1.5454 | -0.00175
| 1180.362 | 1.3342 | -0.00012124 |  | 1180.362 | 1.5453 | -0.00172
| 1180.241 | 1.3341 | -0.00010203 |  | 1180.241 | 1.5453 | -0.00167
| 1180.121 | 1.3341 | -7.8088e-05 |  | 1180.121 | 1.5453 | -0.00164
| 1180 | 1.3341 | -6.1425e-05 |  | 1180 | 1.5453 | -0.00163
| 1179.88 | 1.3341 | -5.7714e-05 |  | 1179.88 | 1.5453 | -0.00166
| 1179.759 | 1.334 | -6.3539e-05 |  | 1179.759 | 1.5453 | -0.0017
| 1179.638 | 1.334 | -6.8859e-05 |  | 1179.638 | 1.5453 | -0.00174
| 1179.518 | 1.3339 | -6.1861e-05 |  | 1179.518 | 1.5452 | -0.00177
| 1179.397 | 1.3339 | -3.5377e-05 |  | 1179.397 | 1.5451 | -0.00177
| 1179.277 | 1.3339 | 8.9569e-06 |  | 1179.277 | 1.5451 | -0.00173
| 1179.156 | 1.3338 | 6.1672e-05 |  | 1179.156 | 1.545 | -0.00169
| 1179.036 | 1.3338 | 0.00010911 |  | 1179.036 | 1.545 | -0.00164
| 1178.915 | 1.3339 | 0.00013913 |  | 1178.915 | 1.545 | -0.00161
| 1178.795 | 1.3339 | 0.00014678 |  | 1178.795 | 1.545 | -0.00161
| 1178.674 | 1.3339 | 0.00013437 |  | 1178.674 | 1.545 | -0.00161
| 1178.554 | 1.3339 | 0.00011084 |  | 1178.554 | 1.545 | -0.00162
| 1178.433 | 1.3339 | 8.5964e-05 |  | 1178.433 | 1.545 | -0.00162
| 1178.313 | 1.3339 | 6.6992e-05 |  | 1178.313 | 1.5449 | -0.00161
| 1178.192 | 1.3339 | 5.5359e-05 |  | 1178.192 | 1.5449 | -0.0016
| 1178.072 | 1.3338 | 4.8736e-05 |  | 1178.072 | 1.5449 | -0.00158
| 1177.951 | 1.3338 | 4.2982e-05 |  | 1177.951 | 1.5449 | -0.00158
| 1177.831 | 1.3338 | 3.6559e-05 |  | 1177.831 | 1.5449 | -0.0016
| 1177.71 | 1.3338 | 3.1082e-05 |  | 1177.71 | 1.5449 | -0.00162
| 1177.589 | 1.3337 | 3.0725e-05 |  | 1177.589 | 1.5448 | -0.00164
| 1177.469 | 1.3337 | 3.8706e-05 |  | 1177.469 | 1.5448 | -0.00165
| 1177.348 | 1.3337 | 5.4836e-05 |  | 1177.348 | 1.5447 | -0.00163
| 1177.228 | 1.3337 | 7.3919e-05 |  | 1177.228 | 1.5447 | -0.0016
| 1177.107 | 1.3337 | 8.7247e-05 |  | 1177.107 | 1.5446 | -0.00156
| 1176.987 | 1.3337 | 8.7675e-05 |  | 1176.987 | 1.5446 | -0.00153
| 1176.866 | 1.3337 | 7.2265e-05 |  | 1176.866 | 1.5446 | -0.00152
| 1176.746 | 1.3337 | 4.616e-05 |  | 1176.746 | 1.5446 | -0.00153
| 1176.625 | 1.3336 | 1.9709e-05 |  | 1176.625 | 1.5446 | -0.00155
| 1176.505 | 1.3336 | 4.8718e-06 |  | 1176.505 | 1.5446 | -0.00157
| 1176.384 | 1.3335 | 9.5699e-06 |  | 1176.384 | 1.5445 | -0.00158
| 1176.264 | 1.3335 | 3.3588e-05 |  | 1176.264 | 1.5445 | -0.00157
| 1176.143 | 1.3334 | 6.829e-05 |  | 1176.143 | 1.5445 | -0.00154
| 1176.023 | 1.3334 | 0.00010063 |  | 1176.023 | 1.5444 | -0.00151
| 1175.902 | 1.3334 | 0.0001179 |  | 1175.902 | 1.5444 | -0.0015
| 1175.781 | 1.3335 | 0.00011433 |  | 1175.781 | 1.5444 | -0.00149
| 1175.661 | 1.3335 | 9.3413e-05 |  | 1175.661 | 1.5444 | -0.00151
| 1175.54 | 1.3334 | 6.521e-05 |  | 1175.54 | 1.5444 | -0.00152
| 1175.42 | 1.3334 | 4.2595e-05 |  | 1175.42 | 1.5443 | -0.00152
| 1175.299 | 1.3334 | 3.4864e-05 |  | 1175.299 | 1.5443 | -0.00151
| 1175.179 | 1.3333 | 4.3575e-05 |  | 1175.179 | 1.5442 | -0.00148
| 1175.058 | 1.3333 | 6.3074e-05 |  | 1175.058 | 1.5442 | -0.00144
| 1174.938 | 1.3333 | 8.3334e-05 |  | 1174.938 | 1.5442 | -0.00141
| 1174.817 | 1.3333 | 9.4866e-05 |  | 1174.817 | 1.5442 | -0.0014
| 1174.697 | 1.3333 | 9.4111e-05 |  | 1174.697 | 1.5442 | -0.0014
| 1174.576 | 1.3333 | 8.3903e-05 |  | 1174.576 | 1.5442 | -0.00141
| 1174.456 | 1.3332 | 7.1353e-05 |  | 1174.456 | 1.5442 | -0.00143
| 1174.335 | 1.3332 | 6.4613e-05 |  | 1174.335 | 1.5441 | -0.00143
| 1174.215 | 1.3332 | 6.7103e-05 |  | 1174.215 | 1.5441 | -0.00143
| 1174.094 | 1.3332 | 7.583e-05 |  | 1174.094 | 1.5441 | -0.00141
| 1173.974 | 1.3331 | 8.3521e-05 |  | 1173.974 | 1.5441 | -0.0014
| 1173.853 | 1.3331 | 8.1647e-05 |  | 1173.853 | 1.5441 | -0.0014
| 1173.732 | 1.3331 | 6.5441e-05 |  | 1173.732 | 1.5441 | -0.00141
| 1173.612 | 1.3331 | 3.6992e-05 |  | 1173.612 | 1.5441 | -0.00143
| 1173.491 | 1.3331 | 4.7852e-06 |  | 1173.491 | 1.544 | -0.00146
| 1173.371 | 1.333 | -1.9691e-05 |  | 1173.371 | 1.544 | -0.00148
| 1173.25 | 1.333 | -2.7731e-05 |  | 1173.25 | 1.5439 | -0.00148
| 1173.13 | 1.3329 | -1.5304e-05 |  | 1173.13 | 1.5439 | -0.00146
| 1173.009 | 1.3329 | 1.3818e-05 |  | 1173.009 | 1.5438 | -0.00144
| 1172.889 | 1.3328 | 5.0059e-05 |  | 1172.889 | 1.5438 | -0.00142
| 1172.768 | 1.3328 | 8.271e-05 |  | 1172.768 | 1.5438 | -0.0014
| 1172.648 | 1.3328 | 0.00010462 |  | 1172.648 | 1.5438 | -0.0014
| 1172.527 | 1.3328 | 0.00011361 |  | 1172.527 | 1.5438 | -0.00141
| 1172.407 | 1.3328 | 0.00011312 |  | 1172.407 | 1.5437 | -0.00141
| 1172.286 | 1.3328 | 0.00010898 |  | 1172.286 | 1.5437 | -0.0014
| 1172.166 | 1.3328 | 0.0001065 |  | 1172.166 | 1.5436 | -0.00138
| 1172.045 | 1.3327 | 0.00010659 |  | 1172.045 | 1.5436 | -0.00136
| 1171.925 | 1.3327 | 0.0001069 |  | 1171.925 | 1.5436 | -0.00133
| 1171.804 | 1.3327 | 0.00010284 |  | 1171.804 | 1.5436 | -0.00131
| 1171.683 | 1.3327 | 9.1486e-05 |  | 1171.683 | 1.5436 | -0.00131
| 1171.563 | 1.3327 | 7.3692e-05 |  | 1171.563 | 1.5436 | -0.00132
| 1171.442 | 1.3326 | 5.4623e-05 |  | 1171.442 | 1.5436 | -0.00133
| 1171.322 | 1.3326 | 4.2181e-05 |  | 1171.322 | 1.5435 | -0.00134
| 1171.201 | 1.3325 | 4.3824e-05 |  | 1171.201 | 1.5435 | -0.00134
| 1171.081 | 1.3325 | 6.2922e-05 |  | 1171.081 | 1.5435 | -0.00132
| 1170.96 | 1.3324 | 9.7188e-05 |  | 1170.96 | 1.5435 | -0.0013
| 1170.84 | 1.3324 | 0.00013899 |  | 1170.84 | 1.5435 | -0.00129
| 1170.719 | 1.3324 | 0.00017888 |  | 1170.719 | 1.5435 | -0.00129
| 1170.599 | 1.3324 | 0.00020832 |  | 1170.599 | 1.5434 | -0.00131
| 1170.478 | 1.3324 | 0.00022273 |  | 1170.478 | 1.5434 | -0.00134
| 1170.358 | 1.3324 | 0.00022226 |  | 1170.358 | 1.5434 | -0.00137
| 1170.237 | 1.3324 | 0.00021107 |  | 1170.237 | 1.5433 | -0.00139
| 1170.116 | 1.3324 | 0.00019427 |  | 1170.116 | 1.5433 | -0.00138
| 1169.996 | 1.3324 | 0.00017602 |  | 1169.996 | 1.5432 | -0.00135
| 1169.875 | 1.3324 | 0.00015769 |  | 1169.875 | 1.5432 | -0.00132
| 1169.755 | 1.3324 | 0.00013846 |  | 1169.755 | 1.5432 | -0.00129
| 1169.634 | 1.3323 | 0.00011674 |  | 1169.634 | 1.5432 | -0.00127
| 1169.514 | 1.3323 | 9.2367e-05 |  | 1169.514 | 1.5432 | -0.00128
| 1169.393 | 1.3323 | 6.7671e-05 |  | 1169.393 | 1.5432 | -0.0013
| 1169.273 | 1.3322 | 4.7183e-05 |  | 1169.273 | 1.5431 | -0.00133
| 1169.152 | 1.3322 | 3.6188e-05 |  | 1169.152 | 1.5431 | -0.00135
| 1169.032 | 1.3321 | 3.8365e-05 |  | 1169.032 | 1.543 | -0.00135
| 1168.911 | 1.3321 | 5.3785e-05 |  | 1168.911 | 1.543 | -0.00133
| 1168.791 | 1.332 | 7.9269e-05 |  | 1168.791 | 1.5429 | -0.00131
| 1168.67 | 1.332 | 0.00010781 |  | 1168.67 | 1.5429 | -0.00128
| 1168.55 | 1.332 | 0.0001326 |  | 1168.55 | 1.5429 | -0.00126
| 1168.429 | 1.332 | 0.00014827 |  | 1168.429 | 1.5429 | -0.00124
| 1168.309 | 1.3319 | 0.00015307 |  | 1168.309 | 1.5429 | -0.00123
| 1168.188 | 1.3319 | 0.00014938 |  | 1168.188 | 1.5428 | -0.00121
| 1168.068 | 1.3319 | 0.00014181 |  | 1168.068 | 1.5428 | -0.0012
| 1167.947 | 1.3319 | 0.00013526 |  | 1167.947 | 1.5428 | -0.00117
| 1167.826 | 1.3318 | 0.00013383 |  | 1167.826 | 1.5428 | -0.00115
| 1167.706 | 1.3318 | 0.00013791 |  | 1167.706 | 1.5428 | -0.00113
| 1167.585 | 1.3318 | 0.00014624 |  | 1167.585 | 1.5428 | -0.00113
| 1167.465 | 1.3317 | 0.00015545 |  | 1167.465 | 1.5428 | -0.00113
| 1167.344 | 1.3317 | 0.00016296 |  | 1167.344 | 1.5428 | -0.00115
| 1167.224 | 1.3317 | 0.00016726 |  | 1167.224 | 1.5428 | -0.00116
| 1167.103 | 1.3317 | 0.0001684 |  | 1167.103 | 1.5427 | -0.00117
| 1166.983 | 1.3317 | 0.00016809 |  | 1166.983 | 1.5427 | -0.00117
| 1166.862 | 1.3316 | 0.00016805 |  | 1166.862 | 1.5427 | -0.00116
| 1166.742 | 1.3316 | 0.00016969 |  | 1166.742 | 1.5427 | -0.00115
| 1166.621 | 1.3316 | 0.00017329 |  | 1166.621 | 1.5427 | -0.00115
| 1166.501 | 1.3315 | 0.00017906 |  | 1166.501 | 1.5427 | -0.00116
| 1166.38 | 1.3315 | 0.00018702 |  | 1166.38 | 1.5426 | -0.00119
| 1166.26 | 1.3315 | 0.00019761 |  | 1166.26 | 1.5426 | -0.00122
| 1166.139 | 1.3314 | 0.00021127 |  | 1166.139 | 1.5426 | -0.00125
| 1166.019 | 1.3314 | 0.00022774 |  | 1166.019 | 1.5425 | -0.00126
| 1165.898 | 1.3314 | 0.00024487 |  | 1165.898 | 1.5425 | -0.00125
| 1165.777 | 1.3314 | 0.00025853 |  | 1165.777 | 1.5424 | -0.00123
| 1165.657 | 1.3314 | 0.00026404 |  | 1165.657 | 1.5424 | -0.00121
| 1165.536 | 1.3314 | 0.00025684 |  | 1165.536 | 1.5424 | -0.0012
| 1165.416 | 1.3314 | 0.00023663 |  | 1165.416 | 1.5424 | -0.00121
| 1165.295 | 1.3313 | 0.00020698 |  | 1165.295 | 1.5424 | -0.00123
| 1165.175 | 1.3313 | 0.00017659 |  | 1165.175 | 1.5423 | -0.00126
| 1165.054 | 1.3312 | 0.00015526 |  | 1165.054 | 1.5423 | -0.00127
| 1164.934 | 1.3312 | 0.00015163 |  | 1164.934 | 1.5422 | -0.00127
| 1164.813 | 1.3311 | 0.00016853 |  | 1164.813 | 1.5421 | -0.00125
| 1164.693 | 1.3311 | 0.00020166 |  | 1164.693 | 1.5421 | -0.00121
| 1164.572 | 1.331 | 0.00024043 |  | 1164.572 | 1.5421 | -0.00117
| 1164.452 | 1.331 | 0.00027238 |  | 1164.452 | 1.5421 | -0.00115
| 1164.331 | 1.331 | 0.00028758 |  | 1164.331 | 1.5421 | -0.00115
| 1164.21 | 1.331 | 0.00028281 |  | 1164.21 | 1.5421 | -0.00117
| 1164.09 | 1.331 | 0.00026331 |  | 1164.09 | 1.5421 | -0.0012
| 1163.969 | 1.331 | 0.00024015 |  | 1163.969 | 1.542 | -0.00123
| 1163.849 | 1.3309 | 0.00022535 |  | 1163.849 | 1.542 | -0.00124
| 1163.728 | 1.3309 | 0.00022735 |  | 1163.728 | 1.5419 | -0.00125
| 1163.608 | 1.3308 | 0.00024532 |  | 1163.608 | 1.5419 | -0.00123
| 1163.487 | 1.3308 | 0.00027255 |  | 1163.487 | 1.5418 | -0.00121
| 1163.367 | 1.3308 | 0.00029675 |  | 1163.367 | 1.5418 | -0.00118
| 1163.246 | 1.3308 | 0.00030743 |  | 1163.246 | 1.5417 | -0.00115
| 1163.126 | 1.3307 | 0.00030064 |  | 1163.126 | 1.5417 | -0.00112
| 1163.005 | 1.3307 | 0.0002801 |  | 1163.005 | 1.5416 | -0.00108
| 1162.885 | 1.3307 | 0.00025667 |  | 1162.885 | 1.5416 | -0.00103
| 1162.764 | 1.3306 | 0.00024269 |  | 1162.764 | 1.5416 | -0.00098928
| 1162.644 | 1.3306 | 0.0002468 |  | 1162.644 | 1.5416 | -0.00095149
| 1162.523 | 1.3305 | 0.00026978 |  | 1162.523 | 1.5417 | -0.00093008
| 1162.403 | 1.3305 | 0.00030441 |  | 1162.403 | 1.5417 | -0.00093223
| 1162.282 | 1.3304 | 0.00033845 |  | 1162.282 | 1.5417 | -0.00095756
| 1162.161 | 1.3304 | 0.00036094 |  | 1162.161 | 1.5417 | -0.00099862
| 1162.041 | 1.3304 | 0.00036602 |  | 1162.041 | 1.5417 | -0.00104
| 1161.92 | 1.3304 | 0.00035485 |  | 1161.92 | 1.5417 | -0.00108
| 1161.8 | 1.3304 | 0.00033499 |  | 1161.8 | 1.5416 | -0.00109
| 1161.679 | 1.3304 | 0.00031573 |  | 1161.679 | 1.5416 | -0.00109
| 1161.559 | 1.3303 | 0.00030429 |  | 1161.559 | 1.5415 | -0.00108
| 1161.438 | 1.3303 | 0.00030297 |  | 1161.438 | 1.5415 | -0.00108
| 1161.318 | 1.3302 | 0.00030923 |  | 1161.318 | 1.5415 | -0.00108
| 1161.197 | 1.3302 | 0.00031788 |  | 1161.197 | 1.5414 | -0.00108
| 1161.077 | 1.3302 | 0.00032497 |  | 1161.077 | 1.5414 | -0.00109
| 1160.956 | 1.3301 | 0.00032954 |  | 1160.956 | 1.5414 | -0.0011
| 1160.836 | 1.3301 | 0.00033357 |  | 1160.836 | 1.5413 | -0.00108
| 1160.715 | 1.33 | 0.0003397 |  | 1160.715 | 1.5413 | -0.00105
| 1160.594 | 1.33 | 0.00034866 |  | 1160.594 | 1.5413 | -0.00102
| 1160.474 | 1.33 | 0.0003571 |  | 1160.474 | 1.5413 | -0.00098461
| 1160.354 | 1.33 | 0.00035867 |  | 1160.354 | 1.5413 | -0.00097197
| 1160.233 | 1.3299 | 0.00034732 |  | 1160.233 | 1.5413 | -0.00098558
| 1160.112 | 1.3299 | 0.0003209 |  | 1160.112 | 1.5413 | -0.00102
| 1159.992 | 1.3299 | 0.00028405 |  | 1159.992 | 1.5413 | -0.00107
| 1159.871 | 1.3298 | 0.0002477 |  | 1159.871 | 1.5412 | -0.00111
| 1159.751 | 1.3297 | 0.00022483 |  | 1159.751 | 1.5411 | -0.00113
| 1159.63 | 1.3296 | 0.00022573 |  | 1159.63 | 1.5411 | -0.00113
| 1159.51 | 1.3296 | 0.00025289 |  | 1159.51 | 1.541 | -0.0011
| 1159.389 | 1.3295 | 0.00029867 |  | 1159.389 | 1.541 | -0.00107
| 1159.269 | 1.3295 | 0.00034933 |  | 1159.269 | 1.541 | -0.00104
| 1159.148 | 1.3294 | 0.00038916 |  | 1159.148 | 1.541 | -0.00103
| 1159.028 | 1.3294 | 0.00040766 |  | 1159.028 | 1.5409 | -0.00103
| 1158.907 | 1.3294 | 0.00040355 |  | 1158.907 | 1.5409 | -0.00106
| 1158.787 | 1.3294 | 0.00038431 |  | 1158.787 | 1.5409 | -0.00108
| 1158.666 | 1.3293 | 0.0003629 |  | 1158.666 | 1.5408 | -0.0011
| 1158.546 | 1.3293 | 0.00035152 |  | 1158.546 | 1.5408 | -0.00111
| 1158.425 | 1.3292 | 0.00035664 |  | 1158.425 | 1.5407 | -0.00109
| 1158.304 | 1.3291 | 0.00037693 |  | 1158.304 | 1.5406 | -0.00106
| 1158.184 | 1.329 | 0.00040519 |  | 1158.184 | 1.5406 | -0.00102
| 1158.063 | 1.329 | 0.00043296 |  | 1158.063 | 1.5406 | -0.00097673
| 1157.943 | 1.329 | 0.00045555 |  | 1157.943 | 1.5405 | -0.00093561
| 1157.822 | 1.3289 | 0.00047402 |  | 1157.822 | 1.5405 | -0.00089815
| 1157.702 | 1.3288 | 0.00049427 |  | 1157.702 | 1.5405 | -0.00086445
| 1157.581 | 1.3288 | 0.00052295 |  | 1157.581 | 1.5405 | -0.0008374
| 1157.461 | 1.3287 | 0.00056309 |  | 1157.461 | 1.5405 | -0.00082004
| 1157.34 | 1.3287 | 0.0006112 |  | 1157.34 | 1.5406 | -0.00081651
| 1157.22 | 1.3287 | 0.000658 |  | 1157.22 | 1.5406 | -0.00082741
| 1157.099 | 1.3287 | 0.00069192 |  | 1157.099 | 1.5406 | -0.00085143
| 1156.979 | 1.3287 | 0.0007052 |  | 1156.979 | 1.5406 | -0.00088148
| 1156.858 | 1.3287 | 0.0006969 |  | 1156.858 | 1.5405 | -0.00090878
| 1156.738 | 1.3286 | 0.0006742 |  | 1156.738 | 1.5405 | -0.00092494
| 1156.617 | 1.3286 | 0.00064822 |  | 1156.617 | 1.5405 | -0.00092711
| 1156.497 | 1.3285 | 0.00063033 |  | 1156.497 | 1.5404 | -0.0009185
| 1156.376 | 1.3285 | 0.00062528 |  | 1156.376 | 1.5404 | -0.0009083
| 1156.255 | 1.3284 | 0.00063166 |  | 1156.255 | 1.5404 | -0.00090679
| 1156.135 | 1.3283 | 0.00064237 |  | 1156.135 | 1.5404 | -0.00092181
| 1156.014 | 1.3283 | 0.00064936 |  | 1156.014 | 1.5404 | -0.00095443
| 1155.894 | 1.3282 | 0.00064923 |  | 1155.894 | 1.5404 | -0.00099754
| 1155.773 | 1.3282 | 0.00064528 |  | 1155.773 | 1.5403 | -0.00104
| 1155.653 | 1.3281 | 0.00064571 |  | 1155.653 | 1.5402 | -0.00107
| 1155.532 | 1.328 | 0.00066051 |  | 1155.532 | 1.5402 | -0.00107
| 1155.412 | 1.3279 | 0.00069419 |  | 1155.412 | 1.5401 | -0.00105
| 1155.291 | 1.3278 | 0.00074423 |  | 1155.291 | 1.54 | -0.00102
| 1155.171 | 1.3278 | 0.00079975 |  | 1155.171 | 1.54 | -0.00099002
| 1155.05 | 1.3278 | 0.00084703 |  | 1155.05 | 1.54 | -0.00096923
| 1154.93 | 1.3277 | 0.0008751 |  | 1154.93 | 1.54 | -0.00096567
| 1154.809 | 1.3277 | 0.00088044 |  | 1154.809 | 1.54 | -0.00097722
| 1154.688 | 1.3277 | 0.00086914 |  | 1154.688 | 1.54 | -0.00099654
| 1154.568 | 1.3276 | 0.00085381 |  | 1154.568 | 1.5399 | -0.00101
| 1154.448 | 1.3275 | 0.00084712 |  | 1154.448 | 1.5399 | -0.00102
| 1154.327 | 1.3275 | 0.00085662 |  | 1154.327 | 1.5398 | -0.00102
| 1154.206 | 1.3274 | 0.00088158 |  | 1154.206 | 1.5398 | -0.00101
| 1154.086 | 1.3273 | 0.00091357 |  | 1154.086 | 1.5397 | -0.00099888
| 1153.965 | 1.3272 | 0.00094195 |  | 1153.965 | 1.5397 | -0.00099287
| 1153.845 | 1.3272 | 0.00095966 |  | 1153.845 | 1.5397 | -0.00099219
| 1153.724 | 1.3271 | 0.0009676 |  | 1153.724 | 1.5396 | -0.0009923
| 1153.604 | 1.327 | 0.00097363 |  | 1153.604 | 1.5396 | -0.00098623
| 1153.483 | 1.3269 | 0.00098935 |  | 1153.483 | 1.5395 | -0.00096862
| 1153.363 | 1.3268 | 0.00102 |  | 1153.363 | 1.5395 | -0.00093924
| 1153.242 | 1.3267 | 0.00108 |  | 1153.242 | 1.5394 | -0.00090406
| 1153.122 | 1.3266 | 0.00115 |  | 1153.122 | 1.5394 | -0.00087239
| 1153.001 | 1.3266 | 0.00122 |  | 1153.001 | 1.5394 | -0.00085343
| 1152.881 | 1.3265 | 0.00127 |  | 1152.881 | 1.5394 | -0.0008508
| 1152.76 | 1.3265 | 0.0013 |  | 1152.76 | 1.5394 | -0.00086049
| 1152.64 | 1.3264 | 0.00132 |  | 1152.64 | 1.5394 | -0.00087202
| 1152.519 | 1.3264 | 0.00132 |  | 1152.519 | 1.5393 | -0.00087357
| 1152.398 | 1.3263 | 0.00133 |  | 1152.398 | 1.5393 | -0.00085649
| 1152.278 | 1.3262 | 0.00135 |  | 1152.278 | 1.5392 | -0.00082152
| 1152.157 | 1.3261 | 0.00139 |  | 1152.157 | 1.5392 | -0.00077754
| 1152.037 | 1.326 | 0.00144 |  | 1152.037 | 1.5392 | -0.00073907
| 1151.916 | 1.3259 | 0.00149 |  | 1151.916 | 1.5392 | -0.00072011
| 1151.796 | 1.3258 | 0.00154 |  | 1151.796 | 1.5393 | -0.00072764
| 1151.675 | 1.3257 | 0.00159 |  | 1151.675 | 1.5393 | -0.0007594
| 1151.555 | 1.3256 | 0.00164 |  | 1151.555 | 1.5393 | -0.00080279
| 1151.434 | 1.3255 | 0.00169 |  | 1151.434 | 1.5392 | -0.00084443
| 1151.314 | 1.3254 | 0.00177 |  | 1151.314 | 1.5392 | -0.00087197
| 1151.193 | 1.3253 | 0.00185 |  | 1151.193 | 1.5391 | -0.00088093
| 1151.073 | 1.3252 | 0.00195 |  | 1151.073 | 1.5391 | -0.00087653
| 1150.952 | 1.3251 | 0.00204 |  | 1150.952 | 1.5391 | -0.00086836
| 1150.832 | 1.325 | 0.00212 |  | 1150.832 | 1.5391 | -0.00086756
| 1150.711 | 1.3249 | 0.0022 |  | 1150.711 | 1.539 | -0.00087895
| 1150.59 | 1.3248 | 0.00228 |  | 1150.59 | 1.539 | -0.00090166
| 1150.47 | 1.3247 | 0.00237 |  | 1150.47 | 1.539 | -0.00092795
| 1150.349 | 1.3246 | 0.00249 |  | 1150.349 | 1.5389 | -0.00094967
| 1150.229 | 1.3244 | 0.00263 |  | 1150.229 | 1.5389 | -0.00096162
| 1150.108 | 1.3244 | 0.00279 |  | 1150.108 | 1.5389 | -0.00096502
| 1149.988 | 1.3243 | 0.00295 |  | 1149.988 | 1.5388 | -0.00096561
| 1149.867 | 1.3243 | 0.0031 |  | 1149.867 | 1.5388 | -0.00097089
| 1149.747 | 1.3242 | 0.00322 |  | 1149.747 | 1.5388 | -0.00098463
| 1149.626 | 1.3242 | 0.00331 |  | 1149.626 | 1.5387 | -0.001
| 1149.506 | 1.3242 | 0.0034 |  | 1149.506 | 1.5387 | -0.00102
| 1149.385 | 1.3241 | 0.00349 |  | 1149.385 | 1.5386 | -0.00103
| 1149.265 | 1.324 | 0.0036 |  | 1149.265 | 1.5385 | -0.00103
| 1149.144 | 1.3239 | 0.00373 |  | 1149.144 | 1.5385 | -0.00101
| 1149.024 | 1.3238 | 0.0039 |  | 1149.024 | 1.5385 | -0.00098631
| 1148.903 | 1.3238 | 0.00408 |  | 1148.903 | 1.5384 | -0.00097109
| 1148.782 | 1.3237 | 0.00425 |  | 1148.782 | 1.5384 | -0.00097372
| 1148.662 | 1.3237 | 0.00441 |  | 1148.662 | 1.5384 | -0.00099715
| 1148.542 | 1.3237 | 0.00456 |  | 1148.542 | 1.5384 | -0.00104
| 1148.421 | 1.3237 | 0.0047 |  | 1148.421 | 1.5383 | -0.00107
| 1148.3 | 1.3236 | 0.00484 |  | 1148.3 | 1.5383 | -0.0011
| 1148.18 | 1.3236 | 0.005 |  | 1148.18 | 1.5382 | -0.00111
| 1148.059 | 1.3236 | 0.00516 |  | 1148.059 | 1.5381 | -0.0011
| 1147.939 | 1.3236 | 0.00533 |  | 1147.939 | 1.538 | -0.00107
| 1147.818 | 1.3236 | 0.0055 |  | 1147.818 | 1.538 | -0.00105
| 1147.698 | 1.3236 | 0.00565 |  | 1147.698 | 1.538 | -0.00103
| 1147.577 | 1.3236 | 0.00579 |  | 1147.577 | 1.5379 | -0.00103
| 1147.457 | 1.3236 | 0.00593 |  | 1147.457 | 1.5379 | -0.00103
| 1147.336 | 1.3235 | 0.00609 |  | 1147.336 | 1.5378 | -0.00102
| 1147.216 | 1.3235 | 0.00627 |  | 1147.216 | 1.5378 | -0.00101
| 1147.095 | 1.3235 | 0.00647 |  | 1147.095 | 1.5377 | -0.00098091
| 1146.975 | 1.3235 | 0.00669 |  | 1146.975 | 1.5377 | -0.00095045
| 1146.854 | 1.3236 | 0.0069 |  | 1146.854 | 1.5377 | -0.00092689
| 1146.733 | 1.3236 | 0.0071 |  | 1146.733 | 1.5377 | -0.00092002
| 1146.613 | 1.3237 | 0.00726 |  | 1146.613 | 1.5377 | -0.00093129
| 1146.492 | 1.3238 | 0.00741 |  | 1146.492 | 1.5376 | -0.00095357
| 1146.372 | 1.3239 | 0.00755 |  | 1146.372 | 1.5376 | -0.00097207
| 1146.251 | 1.3239 | 0.0077 |  | 1146.251 | 1.5375 | -0.00097305
| 1146.131 | 1.3239 | 0.00788 |  | 1146.131 | 1.5374 | -0.00094935
| 1146.01 | 1.324 | 0.00808 |  | 1146.01 | 1.5374 | -0.00090514
| 1145.89 | 1.3241 | 0.00829 |  | 1145.89 | 1.5374 | -0.00085476
| 1145.769 | 1.3242 | 0.00849 |  | 1145.769 | 1.5374 | -0.00081735
| 1145.649 | 1.3244 | 0.00866 |  | 1145.649 | 1.5374 | -0.00080691
| 1145.528 | 1.3245 | 0.0088 |  | 1145.528 | 1.5374 | -0.00082823
| 1145.408 | 1.3247 | 0.00891 |  | 1145.408 | 1.5374 | -0.00087389
| 1145.287 | 1.3248 | 0.00901 |  | 1145.287 | 1.5374 | -0.00092863
| 1145.167 | 1.3249 | 0.00911 |  | 1145.167 | 1.5373 | -0.00097629
| 1145.046 | 1.325 | 0.00923 |  | 1145.046 | 1.5373 | -0.00101
| 1144.926 | 1.3251 | 0.00937 |  | 1144.926 | 1.5372 | -0.00102
| 1144.805 | 1.3252 | 0.00952 |  | 1144.805 | 1.5372 | -0.00103
| 1144.684 | 1.3254 | 0.00966 |  | 1144.684 | 1.5371 | -0.00103
| 1144.564 | 1.3256 | 0.00978 |  | 1144.564 | 1.5371 | -0.00104
| 1144.443 | 1.3257 | 0.00988 |  | 1144.443 | 1.537 | -0.00106
| 1144.323 | 1.3259 | 0.00997 |  | 1144.323 | 1.5369 | -0.00107
| 1144.202 | 1.326 | 0.01005 |  | 1144.202 | 1.5368 | -0.00106
| 1144.082 | 1.3262 | 0.01015 |  | 1144.082 | 1.5368 | -0.00104
| 1143.961 | 1.3264 | 0.01025 |  | 1143.961 | 1.5367 | -0.00099281
| 1143.841 | 1.3265 | 0.01036 |  | 1143.841 | 1.5367 | -0.00094592
| 1143.72 | 1.3268 | 0.01044 |  | 1143.72 | 1.5367 | -0.00091276
| 1143.6 | 1.327 | 0.0105 |  | 1143.6 | 1.5367 | -0.00090679
| 1143.479 | 1.3272 | 0.01053 |  | 1143.479 | 1.5367 | -0.0009302
| 1143.359 | 1.3274 | 0.01052 |  | 1143.359 | 1.5367 | -0.00097356
| 1143.238 | 1.3276 | 0.0105 |  | 1143.238 | 1.5366 | -0.00102
| 1143.118 | 1.3278 | 0.01049 |  | 1143.118 | 1.5365 | -0.00105
| 1142.997 | 1.3279 | 0.01048 |  | 1142.997 | 1.5365 | -0.00106
| 1142.876 | 1.3281 | 0.01049 |  | 1142.876 | 1.5364 | -0.00105
| 1142.756 | 1.3283 | 0.01049 |  | 1142.756 | 1.5364 | -0.00104
| 1142.635 | 1.3285 | 0.01049 |  | 1142.635 | 1.5363 | -0.00105
| 1142.515 | 1.3287 | 0.01046 |  | 1142.515 | 1.5363 | -0.00107
| 1142.394 | 1.3289 | 0.0104 |  | 1142.394 | 1.5362 | -0.00111
| 1142.274 | 1.329 | 0.01033 |  | 1142.274 | 1.5362 | -0.00116
| 1142.153 | 1.3292 | 0.01026 |  | 1142.153 | 1.5361 | -0.00118
| 1142.033 | 1.3293 | 0.0102 |  | 1142.033 | 1.5359 | -0.00118
| 1141.912 | 1.3294 | 0.01016 |  | 1141.912 | 1.5358 | -0.00113
| 1141.792 | 1.3296 | 0.01012 |  | 1141.792 | 1.5357 | -0.00106
| 1141.671 | 1.3297 | 0.01008 |  | 1141.671 | 1.5357 | -0.00098625
| 1141.551 | 1.3299 | 0.01002 |  | 1141.551 | 1.5357 | -0.0009347
| 1141.43 | 1.3301 | 0.00994 |  | 1141.43 | 1.5357 | -0.00091806
| 1141.31 | 1.3302 | 0.00982 |  | 1141.31 | 1.5357 | -0.00093512
| 1141.189 | 1.3304 | 0.0097 |  | 1141.189 | 1.5357 | -0.00097141
| 1141.069 | 1.3305 | 0.00958 |  | 1141.069 | 1.5356 | -0.00101
| 1140.948 | 1.3306 | 0.00948 |  | 1140.948 | 1.5356 | -0.00103
| 1140.827 | 1.3307 | 0.00939 |  | 1140.827 | 1.5355 | -0.00103
| 1140.707 | 1.3308 | 0.0093 |  | 1140.707 | 1.5354 | -0.00102
| 1140.586 | 1.3309 | 0.0092 |  | 1140.586 | 1.5354 | -0.00101
| 1140.466 | 1.3311 | 0.00907 |  | 1140.466 | 1.5353 | -0.00101
| 1140.345 | 1.3312 | 0.00891 |  | 1140.345 | 1.5353 | -0.00103
| 1140.225 | 1.3313 | 0.00874 |  | 1140.225 | 1.5353 | -0.00106
| 1140.104 | 1.3313 | 0.00856 |  | 1140.104 | 1.5352 | -0.00108
| 1139.984 | 1.3313 | 0.00841 |  | 1139.984 | 1.5351 | -0.00108
| 1139.863 | 1.3314 | 0.00828 |  | 1139.863 | 1.535 | -0.00105
| 1139.743 | 1.3314 | 0.00818 |  | 1139.743 | 1.5349 | -0.001
| 1139.622 | 1.3314 | 0.00808 |  | 1139.622 | 1.5348 | -0.00095391
| 1139.502 | 1.3315 | 0.00798 |  | 1139.502 | 1.5348 | -0.00091811
| 1139.381 | 1.3315 | 0.00785 |  | 1139.381 | 1.5348 | -0.0009052
| 1139.26 | 1.3316 | 0.0077 |  | 1139.26 | 1.5348 | -0.00091335
| 1139.14 | 1.3316 | 0.00755 |  | 1139.14 | 1.5347 | -0.00092944
| 1139.02 | 1.3316 | 0.0074 |  | 1139.02 | 1.5346 | -0.00093804
| 1138.899 | 1.3316 | 0.00728 |  | 1138.899 | 1.5346 | -0.00092841
| 1138.778 | 1.3315 | 0.00718 |  | 1138.778 | 1.5345 | -0.00090154
| 1138.658 | 1.3315 | 0.0071 |  | 1138.658 | 1.5345 | -0.00086872
| 1138.537 | 1.3316 | 0.00702 |  | 1138.537 | 1.5344 | -0.0008472
| 1138.417 | 1.3316 | 0.00693 |  | 1138.417 | 1.5344 | -0.00084907
| 1138.296 | 1.3317 | 0.0068 |  | 1138.296 | 1.5344 | -0.00087647
| 1138.176 | 1.3317 | 0.00665 |  | 1138.176 | 1.5343 | -0.00091789
| 1138.055 | 1.3317 | 0.00649 |  | 1138.055 | 1.5342 | -0.000955
| 1137.935 | 1.3317 | 0.00633 |  | 1137.935 | 1.5341 | -0.00097035
| 1137.814 | 1.3316 | 0.00619 |  | 1137.814 | 1.534 | -0.00095622
| 1137.694 | 1.3316 | 0.00607 |  | 1137.694 | 1.5339 | -0.00091886
| 1137.573 | 1.3315 | 0.00596 |  | 1137.573 | 1.5339 | -0.00087446
| 1137.453 | 1.3315 | 0.00585 |  | 1137.453 | 1.5338 | -0.00084126
| 1137.332 | 1.3314 | 0.00573 |  | 1137.332 | 1.5338 | -0.00082943
| 1137.212 | 1.3314 | 0.0056 |  | 1137.212 | 1.5337 | -0.00083673
| 1137.091 | 1.3313 | 0.00548 |  | 1137.091 | 1.5337 | -0.00084914
| 1136.97 | 1.3312 | 0.00537 |  | 1136.97 | 1.5336 | -0.00084853
| 1136.85 | 1.3311 | 0.00529 |  | 1136.85 | 1.5335 | -0.00082256
| 1136.729 | 1.331 | 0.00524 |  | 1136.729 | 1.5334 | -0.00076958
| 1136.609 | 1.331 | 0.0052 |  | 1136.609 | 1.5333 | -0.00070304
| 1136.488 | 1.3309 | 0.00516 |  | 1136.488 | 1.5333 | -0.00064233
| 1136.368 | 1.3309 | 0.0051 |  | 1136.368 | 1.5333 | -0.00060582
| 1136.247 | 1.3309 | 0.00501 |  | 1136.247 | 1.5333 | -0.00060113
| 1136.127 | 1.3309 | 0.00489 |  | 1136.127 | 1.5333 | -0.00062339
| 1136.006 | 1.3308 | 0.00477 |  | 1136.006 | 1.5333 | -0.00065667
| 1135.886 | 1.3307 | 0.00466 |  | 1135.886 | 1.5332 | -0.00068429
| 1135.765 | 1.3306 | 0.00459 |  | 1135.765 | 1.5331 | -0.00069377
| 1135.645 | 1.3305 | 0.00454 |  | 1135.645 | 1.533 | -0.00068589
| 1135.524 | 1.3304 | 0.00452 |  | 1135.524 | 1.533 | -0.00066954
| 1135.404 | 1.3304 | 0.0045 |  | 1135.404 | 1.5329 | -0.00065793
| 1135.283 | 1.3303 | 0.00446 |  | 1135.283 | 1.5329 | -0.00065935
| 1135.162 | 1.3303 | 0.0044 |  | 1135.162 | 1.5328 | -0.00067535
| 1135.042 | 1.3303 | 0.0043 |  | 1135.042 | 1.5328 | -0.00069703
| 1134.921 | 1.3303 | 0.00419 |  | 1134.921 | 1.5327 | -0.00071366
| 1134.801 | 1.3302 | 0.00407 |  | 1134.801 | 1.5326 | -0.0007176
| 1134.68 | 1.3301 | 0.00397 |  | 1134.68 | 1.5325 | -0.00070933
| 1134.56 | 1.33 | 0.00388 |  | 1134.56 | 1.5325 | -0.00069724
| 1134.439 | 1.3299 | 0.00381 |  | 1134.439 | 1.5324 | -0.00069341
| 1134.319 | 1.3298 | 0.00374 |  | 1134.319 | 1.5323 | -0.00070482
| 1134.198 | 1.3297 | 0.00367 |  | 1134.198 | 1.5323 | -0.00073052
| 1134.078 | 1.3296 | 0.0036 |  | 1134.078 | 1.5322 | -0.00075899
| 1133.957 | 1.3295 | 0.00354 |  | 1133.957 | 1.5321 | -0.00077563
| 1133.837 | 1.3293 | 0.00348 |  | 1133.837 | 1.5319 | -0.00076756
| 1133.716 | 1.3292 | 0.00345 |  | 1133.716 | 1.5318 | -0.00073345
| 1133.596 | 1.3291 | 0.00342 |  | 1133.596 | 1.5317 | -0.00068213
| 1133.475 | 1.329 | 0.00341 |  | 1133.475 | 1.5316 | -0.00063005
| 1133.354 | 1.3289 | 0.00338 |  | 1133.354 | 1.5316 | -0.00059283
| 1133.234 | 1.3288 | 0.00335 |  | 1133.234 | 1.5315 | -0.00057684
| 1133.114 | 1.3287 | 0.0033 |  | 1133.114 | 1.5314 | -0.0005767
| 1132.993 | 1.3286 | 0.00325 |  | 1132.993 | 1.5314 | -0.00057683
| 1132.872 | 1.3284 | 0.00321 |  | 1132.872 | 1.5312 | -0.00055875
| 1132.752 | 1.3283 | 0.00319 |  | 1132.752 | 1.5311 | -0.00051506
| 1132.631 | 1.3282 | 0.00319 |  | 1132.631 | 1.5311 | -0.00044737
| 1132.511 | 1.328 | 0.00321 |  | 1132.511 | 1.531 | -0.00037206
| 1132.39 | 1.3279 | 0.00323 |  | 1132.39 | 1.531 | -0.00031044
| 1132.27 | 1.3279 | 0.00324 |  | 1132.27 | 1.531 | -0.00028174
| 1132.149 | 1.3278 | 0.00322 |  | 1132.149 | 1.531 | -0.00029062
| 1132.029 | 1.3277 | 0.00319 |  | 1132.029 | 1.5309 | -0.00033068
| 1131.908 | 1.3276 | 0.00314 |  | 1131.908 | 1.5309 | -0.00038438
| 1131.788 | 1.3275 | 0.0031 |  | 1131.788 | 1.5308 | -0.00043098
| 1131.667 | 1.3273 | 0.00308 |  | 1131.667 | 1.5306 | -0.00045693
| 1131.547 | 1.3272 | 0.00308 |  | 1131.547 | 1.5305 | -0.00046004
| 1131.426 | 1.327 | 0.0031 |  | 1131.426 | 1.5304 | -0.00044694
| 1131.305 | 1.3269 | 0.00313 |  | 1131.305 | 1.5303 | -0.00042822
| 1131.185 | 1.3268 | 0.00315 |  | 1131.185 | 1.5302 | -0.00041106
| 1131.064 | 1.3267 | 0.00316 |  | 1131.064 | 1.53 | -0.00039394
| 1130.944 | 1.3265 | 0.00317 |  | 1130.944 | 1.5299 | -0.00036817
| 1130.823 | 1.3264 | 0.00318 |  | 1130.823 | 1.5298 | -0.00032325
| 1130.703 | 1.3262 | 0.00321 |  | 1130.703 | 1.5296 | -0.00025339
| 1130.582 | 1.3261 | 0.00325 |  | 1130.582 | 1.5295 | -0.00016338
| 1130.462 | 1.326 | 0.00331 |  | 1130.462 | 1.5295 | -6.7381e-05
| 1130.341 | 1.3258 | 0.00337 |  | 1130.341 | 1.5294 | 1.4647e-05
| 1130.221 | 1.3257 | 0.00342 |  | 1130.221 | 1.5294 | 6.8924e-05
| 1130.1 | 1.3256 | 0.00345 |  | 1130.1 | 1.5294 | 8.9772e-05
| 1129.98 | 1.3255 | 0.00348 |  | 1129.98 | 1.5293 | 8.4343e-05
| 1129.859 | 1.3254 | 0.0035 |  | 1129.859 | 1.5293 | 7.0878e-05
| 1129.739 | 1.3252 | 0.00355 |  | 1129.739 | 1.5292 | 6.6137e-05
| 1129.618 | 1.3251 | 0.00361 |  | 1129.618 | 1.5291 | 7.9668e-05
| 1129.498 | 1.3249 | 0.00371 |  | 1129.498 | 1.529 | 0.00011008
| 1129.377 | 1.3248 | 0.00382 |  | 1129.377 | 1.5289 | 0.00014335
| 1129.256 | 1.3246 | 0.00394 |  | 1129.256 | 1.5288 | 0.00016579
| 1129.136 | 1.3245 | 0.00405 |  | 1129.136 | 1.5288 | 0.00016471
| 1129.015 | 1.3244 | 0.00415 |  | 1129.015 | 1.5287 | 0.00014223
| 1128.895 | 1.3243 | 0.00424 |  | 1128.895 | 1.5286 | 0.00010896
| 1128.774 | 1.3242 | 0.00433 |  | 1128.774 | 1.5284 | 8.3835e-05
| 1128.654 | 1.3241 | 0.00444 |  | 1128.654 | 1.5283 | 8.2277e-05
| 1128.533 | 1.324 | 0.00457 |  | 1128.533 | 1.5281 | 0.00011117
| 1128.413 | 1.3239 | 0.00471 |  | 1128.413 | 1.528 | 0.00016381
| 1128.292 | 1.3238 | 0.00486 |  | 1128.292 | 1.5278 | 0.00022527
| 1128.172 | 1.3238 | 0.005 |  | 1128.172 | 1.5277 | 0.00027728
| 1128.051 | 1.3237 | 0.00512 |  | 1128.051 | 1.5276 | 0.00030854
| 1127.931 | 1.3237 | 0.00523 |  | 1127.931 | 1.5275 | 0.00031862
| 1127.81 | 1.3236 | 0.00533 |  | 1127.81 | 1.5274 | 0.00031924
| 1127.69 | 1.3236 | 0.00544 |  | 1127.69 | 1.5273 | 0.00032626
| 1127.569 | 1.3235 | 0.00556 |  | 1127.569 | 1.5271 | 0.00035407
| 1127.448 | 1.3234 | 0.00569 |  | 1127.448 | 1.5269 | 0.00040802
| 1127.328 | 1.3234 | 0.00583 |  | 1127.328 | 1.5268 | 0.00048002
| 1127.208 | 1.3233 | 0.00597 |  | 1127.208 | 1.5266 | 0.00055988
| 1127.087 | 1.3233 | 0.0061 |  | 1127.087 | 1.5265 | 0.00063275
| 1126.966 | 1.3233 | 0.00622 |  | 1126.966 | 1.5264 | 0.00069072
| 1126.846 | 1.3233 | 0.00634 |  | 1126.846 | 1.5262 | 0.00073799
| 1126.725 | 1.3232 | 0.00647 |  | 1126.725 | 1.526 | 0.00078447
| 1126.605 | 1.3232 | 0.00661 |  | 1126.605 | 1.5259 | 0.00084233
| 1126.484 | 1.3231 | 0.00678 |  | 1126.484 | 1.5257 | 0.00091848
| 1126.364 | 1.3231 | 0.00696 |  | 1126.364 | 1.5255 | 0.00101
| 1126.243 | 1.3232 | 0.00714 |  | 1126.243 | 1.5254 | 0.0011
| 1126.123 | 1.3232 | 0.00731 |  | 1126.123 | 1.5252 | 0.00119
| 1126.002 | 1.3233 | 0.00744 |  | 1126.002 | 1.5251 | 0.00126
| 1125.882 | 1.3234 | 0.00755 |  | 1125.882 | 1.5249 | 0.00131
| 1125.761 | 1.3234 | 0.00762 |  | 1125.761 | 1.5247 | 0.00136
| 1125.641 | 1.3235 | 0.00769 |  | 1125.641 | 1.5245 | 0.00143
| 1125.52 | 1.3235 | 0.00776 |  | 1125.52 | 1.5242 | 0.00152
| 1125.399 | 1.3235 | 0.00785 |  | 1125.399 | 1.5239 | 0.00166
| 1125.279 | 1.3235 | 0.00796 |  | 1125.279 | 1.5236 | 0.00182
| 1125.158 | 1.3235 | 0.00809 |  | 1125.158 | 1.5233 | 0.00202
| 1125.038 | 1.3236 | 0.00822 |  | 1125.038 | 1.523 | 0.00223
| 1124.917 | 1.3236 | 0.00834 |  | 1124.917 | 1.5226 | 0.00249
| 1124.797 | 1.3237 | 0.00846 |  | 1124.797 | 1.5222 | 0.00282
| 1124.676 | 1.3238 | 0.00857 |  | 1124.676 | 1.5218 | 0.00327
| 1124.556 | 1.3239 | 0.00866 |  | 1124.556 | 1.5214 | 0.00387
| 1124.435 | 1.324 | 0.00875 |  | 1124.435 | 1.5211 | 0.00466
| 1124.315 | 1.3241 | 0.00882 |  | 1124.315 | 1.521 | 0.00559
| 1124.194 | 1.3242 | 0.00887 |  | 1124.194 | 1.5211 | 0.00663
| 1124.074 | 1.3244 | 0.00889 |  | 1124.074 | 1.5216 | 0.00765
| 1123.953 | 1.3245 | 0.00889 |  | 1123.953 | 1.5223 | 0.00853
| 1123.833 | 1.3246 | 0.00887 |  | 1123.833 | 1.5233 | 0.00915
| 1123.712 | 1.3247 | 0.00883 |  | 1123.712 | 1.5245 | 0.00945
| 1123.592 | 1.3247 | 0.0088 |  | 1123.592 | 1.5256 | 0.00937
| 1123.471 | 1.3247 | 0.00878 |  | 1123.471 | 1.5267 | 0.00896
| 1123.35 | 1.3248 | 0.00878 |  | 1123.35 | 1.5275 | 0.00828
| 1123.23 | 1.3248 | 0.00879 |  | 1123.23 | 1.528 | 0.00744
| 1123.109 | 1.3248 | 0.00881 |  | 1123.109 | 1.5283 | 0.00655
| 1122.989 | 1.3249 | 0.00883 |  | 1122.989 | 1.5283 | 0.00568
| 1122.868 | 1.3249 | 0.00883 |  | 1122.868 | 1.5281 | 0.00489
| 1122.748 | 1.325 | 0.00883 |  | 1122.748 | 1.5277 | 0.00423
| 1122.627 | 1.325 | 0.00882 |  | 1122.627 | 1.5272 | 0.00371
| 1122.507 | 1.3251 | 0.00882 |  | 1122.507 | 1.5267 | 0.00333
| 1122.386 | 1.3251 | 0.00882 |  | 1122.386 | 1.5261 | 0.00307
| 1122.266 | 1.3251 | 0.00883 |  | 1122.266 | 1.5255 | 0.00293
| 1122.145 | 1.3252 | 0.00884 |  | 1122.145 | 1.525 | 0.00287
| 1122.025 | 1.3252 | 0.00884 |  | 1122.025 | 1.5245 | 0.00287
| 1121.904 | 1.3253 | 0.00883 |  | 1121.904 | 1.524 | 0.00291
| 1121.783 | 1.3254 | 0.00879 |  | 1121.783 | 1.5234 | 0.00299
| 1121.663 | 1.3254 | 0.00875 |  | 1121.663 | 1.523 | 0.00309
| 1121.542 | 1.3255 | 0.0087 |  | 1121.542 | 1.5224 | 0.00323
| 1121.422 | 1.3255 | 0.00866 |  | 1121.422 | 1.5219 | 0.00341
| 1121.301 | 1.3255 | 0.00862 |  | 1121.301 | 1.5213 | 0.00366
| 1121.181 | 1.3256 | 0.0086 |  | 1121.181 | 1.5207 | 0.00397
| 1121.06 | 1.3256 | 0.00858 |  | 1121.06 | 1.5201 | 0.00437
| 1120.94 | 1.3257 | 0.00854 |  | 1120.94 | 1.5195 | 0.00484
| 1120.819 | 1.3257 | 0.00847 |  | 1120.819 | 1.5189 | 0.00541
| 1120.699 | 1.3258 | 0.00838 |  | 1120.699 | 1.5183 | 0.0061
| 1120.578 | 1.3258 | 0.00827 |  | 1120.578 | 1.5176 | 0.00693
| 1120.458 | 1.3258 | 0.00816 |  | 1120.458 | 1.5171 | 0.00795
| 1120.337 | 1.3258 | 0.00805 |  | 1120.337 | 1.5166 | 0.00919
| 1120.217 | 1.3258 | 0.00796 |  | 1120.217 | 1.5162 | 0.01068
| 1120.096 | 1.3257 | 0.00789 |  | 1120.096 | 1.5162 | 0.01238
| 1119.976 | 1.3257 | 0.00784 |  | 1119.976 | 1.5166 | 0.01423
| 1119.855 | 1.3257 | 0.00779 |  | 1119.855 | 1.5174 | 0.01611
| 1119.734 | 1.3256 | 0.00774 |  | 1119.734 | 1.5187 | 0.01786
| 1119.614 | 1.3256 | 0.00767 |  | 1119.614 | 1.5204 | 0.01934
| 1119.493 | 1.3256 | 0.00761 |  | 1119.493 | 1.5226 | 0.02037
| 1119.373 | 1.3256 | 0.00754 |  | 1119.373 | 1.5249 | 0.02089
| 1119.252 | 1.3255 | 0.00747 |  | 1119.252 | 1.5273 | 0.02081
| 1119.132 | 1.3255 | 0.00741 |  | 1119.132 | 1.5295 | 0.02018
| 1119.011 | 1.3255 | 0.00735 |  | 1119.011 | 1.5315 | 0.01908
| 1118.891 | 1.3254 | 0.00727 |  | 1118.891 | 1.533 | 0.01763
| 1118.77 | 1.3254 | 0.00718 |  | 1118.77 | 1.5342 | 0.01598
| 1118.65 | 1.3254 | 0.00708 |  | 1118.65 | 1.5348 | 0.01427
| 1118.529 | 1.3253 | 0.00696 |  | 1118.529 | 1.5351 | 0.01264
| 1118.409 | 1.3252 | 0.00685 |  | 1118.409 | 1.5351 | 0.01117
| 1118.288 | 1.3251 | 0.00675 |  | 1118.288 | 1.5348 | 0.00992
| 1118.168 | 1.325 | 0.00667 |  | 1118.168 | 1.5344 | 0.00889
| 1118.047 | 1.3249 | 0.00661 |  | 1118.047 | 1.534 | 0.00805
| 1117.927 | 1.3247 | 0.00657 |  | 1117.927 | 1.5335 | 0.00737
| 1117.806 | 1.3246 | 0.00654 |  | 1117.806 | 1.5331 | 0.0068
| 1117.686 | 1.3245 | 0.00651 |  | 1117.686 | 1.5328 | 0.00628
| 1117.565 | 1.3244 | 0.00647 |  | 1117.565 | 1.5324 | 0.0058
| 1117.444 | 1.3243 | 0.00644 |  | 1117.444 | 1.5321 | 0.00535
| 1117.324 | 1.3242 | 0.0064 |  | 1117.324 | 1.5317 | 0.00493
| 1117.203 | 1.3241 | 0.00637 |  | 1117.203 | 1.5313 | 0.00455
| 1117.083 | 1.3239 | 0.00636 |  | 1117.083 | 1.5309 | 0.00422
| 1116.962 | 1.3238 | 0.00635 |  | 1116.962 | 1.5305 | 0.00394
| 1116.842 | 1.3237 | 0.00635 |  | 1116.842 | 1.5301 | 0.0037
| 1116.721 | 1.3236 | 0.00635 |  | 1116.721 | 1.5297 | 0.00349
| 1116.601 | 1.3235 | 0.00634 |  | 1116.601 | 1.5293 | 0.0033
| 1116.48 | 1.3234 | 0.00633 |  | 1116.48 | 1.5289 | 0.00312
| 1116.36 | 1.3232 | 0.00633 |  | 1116.36 | 1.5286 | 0.00296
| 1116.239 | 1.3231 | 0.00634 |  | 1116.239 | 1.5282 | 0.00283
| 1116.119 | 1.323 | 0.00636 |  | 1116.119 | 1.5278 | 0.00272
| 1115.998 | 1.3228 | 0.00641 |  | 1115.998 | 1.5275 | 0.00264
| 1115.877 | 1.3227 | 0.00646 |  | 1115.877 | 1.5271 | 0.00259
| 1115.757 | 1.3226 | 0.00652 |  | 1115.757 | 1.5268 | 0.00256
| 1115.636 | 1.3226 | 0.00657 |  | 1115.636 | 1.5265 | 0.00253
| 1115.516 | 1.3225 | 0.00661 |  | 1115.516 | 1.5262 | 0.00251
| 1115.395 | 1.3224 | 0.00663 |  | 1115.395 | 1.5259 | 0.00249
| 1115.275 | 1.3224 | 0.00664 |  | 1115.275 | 1.5256 | 0.00247
| 1115.154 | 1.3223 | 0.00665 |  | 1115.154 | 1.5253 | 0.00246
| 1115.034 | 1.3222 | 0.00665 |  | 1115.034 | 1.525 | 0.00247
| 1114.913 | 1.3221 | 0.00666 |  | 1114.913 | 1.5247 | 0.00248
| 1114.793 | 1.322 | 0.00668 |  | 1114.793 | 1.5245 | 0.0025
| 1114.672 | 1.3219 | 0.00669 |  | 1114.672 | 1.5242 | 0.00253
| 1114.552 | 1.3218 | 0.00671 |  | 1114.552 | 1.5239 | 0.00256
| 1114.431 | 1.3217 | 0.00674 |  | 1114.431 | 1.5237 | 0.0026
| 1114.311 | 1.3216 | 0.00678 |  | 1114.311 | 1.5234 | 0.00265
| 1114.19 | 1.3215 | 0.00682 |  | 1114.19 | 1.5232 | 0.00271
| 1114.07 | 1.3214 | 0.00687 |  | 1114.07 | 1.523 | 0.00279
| 1113.949 | 1.3214 | 0.00692 |  | 1113.949 | 1.5228 | 0.00287
| 1113.828 | 1.3213 | 0.00698 |  | 1113.828 | 1.5226 | 0.00293
| 1113.708 | 1.3213 | 0.00702 |  | 1113.708 | 1.5224 | 0.00297
| 1113.587 | 1.3212 | 0.00704 |  | 1113.587 | 1.5223 | 0.00298
| 1113.467 | 1.3212 | 0.00705 |  | 1113.467 | 1.5221 | 0.00297
| 1113.346 | 1.3212 | 0.00704 |  | 1113.346 | 1.5219 | 0.00295
| 1113.226 | 1.3211 | 0.00702 |  | 1113.226 | 1.5217 | 0.00295
| 1113.105 | 1.321 | 0.007 |  | 1113.105 | 1.5214 | 0.00299
| 1112.985 | 1.3209 | 0.00699 |  | 1112.985 | 1.5212 | 0.00305
| 1112.864 | 1.3208 | 0.00698 |  | 1112.864 | 1.521 | 0.00313
| 1112.744 | 1.3207 | 0.007 |  | 1112.744 | 1.5209 | 0.00321
| 1112.623 | 1.3206 | 0.00702 |  | 1112.623 | 1.5208 | 0.00326
| 1112.503 | 1.3206 | 0.00704 |  | 1112.503 | 1.5207 | 0.00326
| 1112.382 | 1.3205 | 0.00707 |  | 1112.382 | 1.5206 | 0.00321
| 1112.262 | 1.3204 | 0.00709 |  | 1112.262 | 1.5204 | 0.00311
| 1112.141 | 1.3204 | 0.0071 |  | 1112.141 | 1.5202 | 0.00301
| 1112.021 | 1.3204 | 0.0071 |  | 1112.021 | 1.52 | 0.00291
| 1111.9 | 1.3203 | 0.00709 |  | 1111.9 | 1.5197 | 0.00284
| 1111.779 | 1.3203 | 0.00706 |  | 1111.779 | 1.5194 | 0.00281
| 1111.659 | 1.3203 | 0.00701 |  | 1111.659 | 1.5191 | 0.00281
| 1111.538 | 1.3202 | 0.00693 |  | 1111.538 | 1.5189 | 0.00283
| 1111.418 | 1.3202 | 0.00684 |  | 1111.418 | 1.5186 | 0.00283
| 1111.297 | 1.3201 | 0.00673 |  | 1111.297 | 1.5184 | 0.00282
| 1111.177 | 1.32 | 0.00663 |  | 1111.177 | 1.5182 | 0.0028
| 1111.056 | 1.3198 | 0.00653 |  | 1111.056 | 1.5179 | 0.00277
| 1110.936 | 1.3197 | 0.00645 |  | 1110.936 | 1.5176 | 0.00275
| 1110.815 | 1.3195 | 0.00639 |  | 1110.815 | 1.5173 | 0.00273
| 1110.695 | 1.3194 | 0.00635 |  | 1110.695 | 1.517 | 0.00273
| 1110.574 | 1.3192 | 0.00631 |  | 1110.574 | 1.5167 | 0.00274
| 1110.454 | 1.3191 | 0.00628 |  | 1110.454 | 1.5164 | 0.00276
| 1110.333 | 1.319 | 0.00623 |  | 1110.333 | 1.5161 | 0.00279
| 1110.213 | 1.3188 | 0.00616 |  | 1110.213 | 1.5158 | 0.00282
| 1110.092 | 1.3187 | 0.00609 |  | 1110.092 | 1.5154 | 0.00286
| 1109.971 | 1.3185 | 0.00601 |  | 1109.971 | 1.5151 | 0.00292
| 1109.851 | 1.3183 | 0.00594 |  | 1109.851 | 1.5148 | 0.00299
| 1109.73 | 1.3182 | 0.00588 |  | 1109.73 | 1.5145 | 0.00308
| 1109.61 | 1.318 | 0.00582 |  | 1109.61 | 1.5142 | 0.00316
| 1109.489 | 1.3178 | 0.00576 |  | 1109.489 | 1.5139 | 0.00323
| 1109.369 | 1.3176 | 0.00568 |  | 1109.369 | 1.5137 | 0.00328
| 1109.248 | 1.3175 | 0.00559 |  | 1109.248 | 1.5134 | 0.00331
| 1109.128 | 1.3173 | 0.00549 |  | 1109.128 | 1.5131 | 0.00333
| 1109.007 | 1.3171 | 0.00537 |  | 1109.007 | 1.5128 | 0.00334
| 1108.887 | 1.3168 | 0.00526 |  | 1108.887 | 1.5124 | 0.00336
| 1108.766 | 1.3165 | 0.00517 |  | 1108.766 | 1.5121 | 0.00341
| 1108.646 | 1.3162 | 0.00511 |  | 1108.646 | 1.5117 | 0.00347
| 1108.525 | 1.3159 | 0.00506 |  | 1108.525 | 1.5113 | 0.00355
| 1108.405 | 1.3157 | 0.00503 |  | 1108.405 | 1.511 | 0.00364
| 1108.284 | 1.3154 | 0.005 |  | 1108.284 | 1.5107 | 0.00372
| 1108.164 | 1.3151 | 0.00495 |  | 1108.164 | 1.5103 | 0.00379
| 1108.043 | 1.3148 | 0.00489 |  | 1108.043 | 1.51 | 0.00386
| 1107.922 | 1.3145 | 0.00483 |  | 1107.922 | 1.5096 | 0.00393
| 1107.802 | 1.3142 | 0.00477 |  | 1107.802 | 1.5092 | 0.004
| 1107.681 | 1.3139 | 0.00473 |  | 1107.681 | 1.5089 | 0.00407
| 1107.561 | 1.3135 | 0.00471 |  | 1107.561 | 1.5085 | 0.00416
| 1107.44 | 1.3132 | 0.0047 |  | 1107.44 | 1.5081 | 0.00424
| 1107.32 | 1.3129 | 0.0047 |  | 1107.32 | 1.5077 | 0.00431
| 1107.199 | 1.3126 | 0.00468 |  | 1107.199 | 1.5073 | 0.00438
| 1107.079 | 1.3122 | 0.00465 |  | 1107.079 | 1.5069 | 0.00446
| 1106.958 | 1.3119 | 0.0046 |  | 1106.958 | 1.5064 | 0.00454
| 1106.838 | 1.3115 | 0.00455 |  | 1106.838 | 1.5059 | 0.00464
| 1106.717 | 1.3111 | 0.00452 |  | 1106.717 | 1.5055 | 0.00476
| 1106.597 | 1.3106 | 0.0045 |  | 1106.597 | 1.505 | 0.00491
| 1106.476 | 1.3102 | 0.00452 |  | 1106.476 | 1.5045 | 0.00507
| 1106.355 | 1.3097 | 0.00456 |  | 1106.355 | 1.5041 | 0.00523
| 1106.235 | 1.3093 | 0.00462 |  | 1106.235 | 1.5036 | 0.00539
| 1106.115 | 1.3088 | 0.00467 |  | 1106.115 | 1.5032 | 0.00555
| 1105.994 | 1.3084 | 0.00471 |  | 1105.994 | 1.5027 | 0.00569
| 1105.873 | 1.3079 | 0.00474 |  | 1105.873 | 1.5022 | 0.00584
| 1105.753 | 1.3074 | 0.00478 |  | 1105.753 | 1.5017 | 0.006
| 1105.632 | 1.3069 | 0.00484 |  | 1105.632 | 1.5012 | 0.00617
| 1105.512 | 1.3064 | 0.00493 |  | 1105.512 | 1.5007 | 0.00636
| 1105.391 | 1.3059 | 0.00504 |  | 1105.391 | 1.5002 | 0.00655
| 1105.271 | 1.3053 | 0.00516 |  | 1105.271 | 1.4997 | 0.00675
| 1105.15 | 1.3048 | 0.00529 |  | 1105.15 | 1.4991 | 0.00694
| 1105.03 | 1.3043 | 0.00542 |  | 1105.03 | 1.4986 | 0.00715
| 1104.909 | 1.3037 | 0.00555 |  | 1104.909 | 1.498 | 0.00735
| 1104.789 | 1.3032 | 0.00569 |  | 1104.789 | 1.4974 | 0.00757
| 1104.668 | 1.3026 | 0.00585 |  | 1104.668 | 1.4969 | 0.0078
| 1104.548 | 1.3019 | 0.00604 |  | 1104.548 | 1.4963 | 0.00805
| 1104.427 | 1.3013 | 0.00626 |  | 1104.427 | 1.4957 | 0.00833
| 1104.307 | 1.3007 | 0.0065 |  | 1104.307 | 1.4951 | 0.0086
| 1104.186 | 1.3001 | 0.00675 |  | 1104.186 | 1.4945 | 0.00887
| 1104.065 | 1.2995 | 0.007 |  | 1104.065 | 1.4938 | 0.00914
| 1103.945 | 1.2989 | 0.00725 |  | 1103.945 | 1.4932 | 0.00941
| 1103.824 | 1.2982 | 0.0075 |  | 1103.824 | 1.4925 | 0.00968
| 1103.704 | 1.2975 | 0.00776 |  | 1103.704 | 1.4918 | 0.00999
| 1103.583 | 1.2968 | 0.00807 |  | 1103.583 | 1.4911 | 0.01032
| 1103.463 | 1.2961 | 0.00842 |  | 1103.463 | 1.4904 | 0.01069
| 1103.342 | 1.2953 | 0.00881 |  | 1103.342 | 1.4896 | 0.01109
| 1103.222 | 1.2946 | 0.00924 |  | 1103.222 | 1.4889 | 0.01151
| 1103.101 | 1.2939 | 0.00968 |  | 1103.101 | 1.4882 | 0.01191
| 1102.981 | 1.2932 | 0.01013 |  | 1102.981 | 1.4874 | 0.01232
| 1102.86 | 1.2925 | 0.01057 |  | 1102.86 | 1.4866 | 0.01273
| 1102.74 | 1.2917 | 0.01103 |  | 1102.74 | 1.4858 | 0.01317
| 1102.619 | 1.2909 | 0.01152 |  | 1102.619 | 1.485 | 0.01364
| 1102.499 | 1.2901 | 0.01205 |  | 1102.499 | 1.4841 | 0.01414
| 1102.378 | 1.2892 | 0.01264 |  | 1102.378 | 1.4832 | 0.01469
| 1102.258 | 1.2884 | 0.01328 |  | 1102.258 | 1.4823 | 0.01527
| 1102.137 | 1.2875 | 0.01397 |  | 1102.137 | 1.4814 | 0.01589
| 1102.016 | 1.2867 | 0.0147 |  | 1102.016 | 1.4805 | 0.01652
| 1101.896 | 1.2859 | 0.01546 |  | 1101.896 | 1.4796 | 0.01718
| 1101.775 | 1.285 | 0.01625 |  | 1101.775 | 1.4787 | 0.01786
| 1101.655 | 1.2842 | 0.0171 |  | 1101.655 | 1.4777 | 0.0186
| 1101.534 | 1.2833 | 0.01801 |  | 1101.534 | 1.4767 | 0.01938
| 1101.414 | 1.2824 | 0.01899 |  | 1101.414 | 1.4756 | 0.02022
| 1101.293 | 1.2816 | 0.02004 |  | 1101.293 | 1.4746 | 0.02112
| 1101.173 | 1.2808 | 0.02114 |  | 1101.173 | 1.4736 | 0.02207
| 1101.052 | 1.28 | 0.02228 |  | 1101.052 | 1.4726 | 0.02303
| 1100.932 | 1.2793 | 0.02345 |  | 1100.932 | 1.4716 | 0.02403
| 1100.811 | 1.2786 | 0.02465 |  | 1100.811 | 1.4706 | 0.02505
| 1100.691 | 1.2779 | 0.02588 |  | 1100.691 | 1.4695 | 0.02614
| 1100.57 | 1.2772 | 0.02716 |  | 1100.57 | 1.4684 | 0.02728
| 1100.449 | 1.2764 | 0.02851 |  | 1100.449 | 1.4672 | 0.02851
| 1100.329 | 1.2757 | 0.02993 |  | 1100.329 | 1.4661 | 0.02983
| 1100.208 | 1.2751 | 0.03142 |  | 1100.208 | 1.465 | 0.03125
| 1100.088 | 1.2745 | 0.03296 |  | 1100.088 | 1.4639 | 0.03273
| 1099.967 | 1.274 | 0.03453 |  | 1099.967 | 1.4627 | 0.03429
| 1099.847 | 1.2735 | 0.03614 |  | 1099.847 | 1.4617 | 0.03592
| 1099.726 | 1.273 | 0.03778 |  | 1099.726 | 1.4606 | 0.03763
| 1099.606 | 1.2726 | 0.03948 |  | 1099.606 | 1.4594 | 0.03943
| 1099.485 | 1.2722 | 0.04124 |  | 1099.485 | 1.4583 | 0.04137
| 1099.365 | 1.2718 | 0.04308 |  | 1099.365 | 1.4573 | 0.04343
| 1099.244 | 1.2715 | 0.045 |  | 1099.244 | 1.4563 | 0.04563
| 1099.124 | 1.2713 | 0.04697 |  | 1099.124 | 1.4553 | 0.04796
| 1099.003 | 1.2712 | 0.04898 |  | 1099.003 | 1.4545 | 0.05039
| 1098.883 | 1.2711 | 0.05101 |  | 1098.883 | 1.4537 | 0.05292
| 1098.762 | 1.2712 | 0.05304 |  | 1098.762 | 1.453 | 0.05554
| 1098.642 | 1.2713 | 0.05509 |  | 1098.642 | 1.4524 | 0.05826
| 1098.521 | 1.2714 | 0.05717 |  | 1098.521 | 1.4519 | 0.0611
| 1098.401 | 1.2716 | 0.0593 |  | 1098.401 | 1.4516 | 0.06407
| 1098.28 | 1.2719 | 0.06149 |  | 1098.28 | 1.4514 | 0.06715
| 1098.159 | 1.2722 | 0.06374 |  | 1098.159 | 1.4513 | 0.07033
| 1098.039 | 1.2727 | 0.06603 |  | 1098.039 | 1.4515 | 0.0736
| 1097.918 | 1.2733 | 0.06833 |  | 1097.918 | 1.4518 | 0.07689
| 1097.798 | 1.274 | 0.07063 |  | 1097.798 | 1.4524 | 0.0802
| 1097.677 | 1.2748 | 0.07292 |  | 1097.677 | 1.4532 | 0.08351
| 1097.557 | 1.2758 | 0.0752 |  | 1097.557 | 1.4542 | 0.0868
| 1097.436 | 1.2768 | 0.07747 |  | 1097.436 | 1.4553 | 0.09007
| 1097.316 | 1.2779 | 0.07974 |  | 1097.316 | 1.4567 | 0.09329
| 1097.195 | 1.2791 | 0.082 |  | 1097.195 | 1.4583 | 0.09643
| 1097.075 | 1.2804 | 0.08425 |  | 1097.075 | 1.4601 | 0.09946
| 1096.954 | 1.2819 | 0.08646 |  | 1096.954 | 1.4621 | 0.10235
| 1096.833 | 1.2834 | 0.08863 |  | 1096.833 | 1.4642 | 0.10507
| 1096.713 | 1.2851 | 0.09075 |  | 1096.713 | 1.4665 | 0.1076
| 1096.593 | 1.2868 | 0.09282 |  | 1096.593 | 1.4687 | 0.10996
| 1096.472 | 1.2886 | 0.09484 |  | 1096.472 | 1.4711 | 0.11217
| 1096.351 | 1.2906 | 0.09684 |  | 1096.351 | 1.4735 | 0.11423
| 1096.231 | 1.2926 | 0.09881 |  | 1096.231 | 1.4759 | 0.11618
| 1096.11 | 1.2947 | 0.10073 |  | 1096.11 | 1.4783 | 0.118
| 1095.99 | 1.297 | 0.10258 |  | 1095.99 | 1.4808 | 0.11969
| 1095.869 | 1.2994 | 0.10433 |  | 1095.869 | 1.4832 | 0.12124
| 1095.749 | 1.3019 | 0.10597 |  | 1095.749 | 1.4857 | 0.12267
| 1095.628 | 1.3045 | 0.10749 |  | 1095.628 | 1.4881 | 0.124
| 1095.508 | 1.3072 | 0.10889 |  | 1095.508 | 1.4904 | 0.12524
| 1095.387 | 1.3099 | 0.11018 |  | 1095.387 | 1.4927 | 0.12646
| 1095.267 | 1.3126 | 0.11137 |  | 1095.267 | 1.4949 | 0.12766
| 1095.146 | 1.3155 | 0.11248 |  | 1095.146 | 1.4971 | 0.12885
| 1095.026 | 1.3184 | 0.11348 |  | 1095.026 | 1.4994 | 0.13006
| 1094.905 | 1.3214 | 0.11437 |  | 1094.905 | 1.5017 | 0.13122
| 1094.785 | 1.3244 | 0.11512 |  | 1094.785 | 1.5039 | 0.13235
| 1094.664 | 1.3275 | 0.11572 |  | 1094.664 | 1.5063 | 0.13344
| 1094.543 | 1.3306 | 0.11618 |  | 1094.543 | 1.5086 | 0.13449
| 1094.423 | 1.3338 | 0.11652 |  | 1094.423 | 1.5109 | 0.13552
| 1094.302 | 1.3369 | 0.11672 |  | 1094.302 | 1.5133 | 0.13655
| 1094.182 | 1.3401 | 0.11681 |  | 1094.182 | 1.5157 | 0.13759
| 1094.061 | 1.3433 | 0.11676 |  | 1094.061 | 1.5181 | 0.13862
| 1093.941 | 1.3466 | 0.11657 |  | 1093.941 | 1.5206 | 0.13963
| 1093.82 | 1.3498 | 0.11619 |  | 1093.82 | 1.5232 | 0.1406
| 1093.7 | 1.3531 | 0.11563 |  | 1093.7 | 1.5258 | 0.1415
| 1093.579 | 1.3563 | 0.11487 |  | 1093.579 | 1.5286 | 0.14233
| 1093.459 | 1.3594 | 0.11395 |  | 1093.459 | 1.5313 | 0.1431
| 1093.338 | 1.3625 | 0.1129 |  | 1093.338 | 1.5341 | 0.14382
| 1093.218 | 1.3655 | 0.11173 |  | 1093.218 | 1.537 | 0.1445
| 1093.097 | 1.3684 | 0.11046 |  | 1093.097 | 1.5399 | 0.14512
| 1092.977 | 1.3712 | 0.10908 |  | 1092.977 | 1.5429 | 0.14568
| 1092.856 | 1.374 | 0.10757 |  | 1092.856 | 1.5459 | 0.14614
| 1092.736 | 1.3767 | 0.10593 |  | 1092.736 | 1.5491 | 0.14649
| 1092.615 | 1.3794 | 0.10413 |  | 1092.615 | 1.5523 | 0.14673
| 1092.494 | 1.3819 | 0.10219 |  | 1092.494 | 1.5555 | 0.14684
| 1092.374 | 1.3843 | 0.10013 |  | 1092.374 | 1.5587 | 0.14685
| 1092.253 | 1.3865 | 0.09799 |  | 1092.253 | 1.562 | 0.14675
| 1092.133 | 1.3885 | 0.0958 |  | 1092.133 | 1.5653 | 0.14656
| 1092.012 | 1.3905 | 0.09357 |  | 1092.012 | 1.5686 | 0.14627
| 1091.892 | 1.3923 | 0.09129 |  | 1091.892 | 1.572 | 0.14585
| 1091.771 | 1.3941 | 0.08896 |  | 1091.771 | 1.5754 | 0.14529
| 1091.651 | 1.3957 | 0.08656 |  | 1091.651 | 1.5789 | 0.14457
| 1091.53 | 1.3971 | 0.08411 |  | 1091.53 | 1.5823 | 0.14369
| 1091.41 | 1.3985 | 0.08162 |  | 1091.41 | 1.5857 | 0.14266
| 1091.289 | 1.3996 | 0.07913 |  | 1091.289 | 1.5891 | 0.14149
| 1091.169 | 1.4006 | 0.07665 |  | 1091.169 | 1.5924 | 0.14019
| 1091.048 | 1.4015 | 0.07421 |  | 1091.048 | 1.5957 | 0.13874
| 1090.927 | 1.4023 | 0.07179 |  | 1090.927 | 1.5991 | 0.13715
| 1090.807 | 1.4031 | 0.06938 |  | 1090.807 | 1.6023 | 0.13538
| 1090.687 | 1.4037 | 0.06698 |  | 1090.687 | 1.6055 | 0.13342
| 1090.566 | 1.4042 | 0.06456 |  | 1090.566 | 1.6087 | 0.13127
| 1090.445 | 1.4046 | 0.06215 |  | 1090.445 | 1.6117 | 0.12893
| 1090.325 | 1.4049 | 0.05976 |  | 1090.325 | 1.6145 | 0.12646
| 1090.204 | 1.405 | 0.05742 |  | 1090.204 | 1.6172 | 0.12388
| 1090.084 | 1.405 | 0.05515 |  | 1090.084 | 1.6197 | 0.1212
| 1089.963 | 1.405 | 0.05296 |  | 1089.963 | 1.6221 | 0.11845
| 1089.843 | 1.4049 | 0.05083 |  | 1089.843 | 1.6243 | 0.11563
| 1089.722 | 1.4047 | 0.04875 |  | 1089.722 | 1.6264 | 0.11272
| 1089.602 | 1.4045 | 0.0467 |  | 1089.602 | 1.6284 | 0.10972
| 1089.481 | 1.4042 | 0.04467 |  | 1089.481 | 1.6302 | 0.10665
| 1089.361 | 1.4038 | 0.04269 |  | 1089.361 | 1.6318 | 0.10352
| 1089.24 | 1.4033 | 0.04077 |  | 1089.24 | 1.6333 | 0.10036
| 1089.12 | 1.4027 | 0.03896 |  | 1089.12 | 1.6346 | 0.09719
| 1088.999 | 1.4021 | 0.03724 |  | 1088.999 | 1.6357 | 0.09403
| 1088.879 | 1.4014 | 0.03564 |  | 1088.879 | 1.6367 | 0.09089
| 1088.758 | 1.4007 | 0.03412 |  | 1088.758 | 1.6375 | 0.08773
| 1088.637 | 1.4001 | 0.03266 |  | 1088.637 | 1.6382 | 0.08457
| 1088.517 | 1.3994 | 0.03125 |  | 1088.517 | 1.6387 | 0.08141
| 1088.396 | 1.3988 | 0.02986 |  | 1088.396 | 1.6391 | 0.07826
| 1088.276 | 1.3981 | 0.02852 |  | 1088.276 | 1.6393 | 0.07515
| 1088.155 | 1.3973 | 0.02722 |  | 1088.155 | 1.6394 | 0.07212
| 1088.035 | 1.3965 | 0.02599 |  | 1088.035 | 1.6392 | 0.0692
| 1087.914 | 1.3957 | 0.02482 |  | 1087.914 | 1.639 | 0.06637
| 1087.794 | 1.3949 | 0.02372 |  | 1087.794 | 1.6387 | 0.06364
| 1087.673 | 1.3941 | 0.02267 |  | 1087.673 | 1.6383 | 0.06101
| 1087.553 | 1.3933 | 0.02167 |  | 1087.553 | 1.6378 | 0.05845
| 1087.432 | 1.3924 | 0.02072 |  | 1087.432 | 1.6372 | 0.05596
| 1087.312 | 1.3916 | 0.01983 |  | 1087.312 | 1.6366 | 0.05355
| 1087.191 | 1.3907 | 0.01899 |  | 1087.191 | 1.6359 | 0.05122
| 1087.071 | 1.3899 | 0.01823 |  | 1087.071 | 1.6351 | 0.049
| 1086.95 | 1.389 | 0.01754 |  | 1086.95 | 1.6342 | 0.0469
| 1086.829 | 1.3882 | 0.01691 |  | 1086.829 | 1.6334 | 0.0449
| 1086.709 | 1.3875 | 0.0163 |  | 1086.709 | 1.6325 | 0.04299
| 1086.588 | 1.3867 | 0.01572 |  | 1086.588 | 1.6316 | 0.04116
| 1086.468 | 1.386 | 0.01514 |  | 1086.468 | 1.6306 | 0.03939
| 1086.347 | 1.3853 | 0.01458 |  | 1086.347 | 1.6297 | 0.03768
| 1086.227 | 1.3845 | 0.01406 |  | 1086.227 | 1.6287 | 0.03606
| 1086.106 | 1.3838 | 0.01358 |  | 1086.106 | 1.6277 | 0.03452
| 1085.986 | 1.383 | 0.01317 |  | 1085.986 | 1.6266 | 0.03307
| 1085.865 | 1.3823 | 0.01282 |  | 1085.865 | 1.6256 | 0.03171
| 1085.745 | 1.3816 | 0.01252 |  | 1085.745 | 1.6246 | 0.03042
| 1085.624 | 1.381 | 0.01223 |  | 1085.624 | 1.6236 | 0.02917
| 1085.504 | 1.3805 | 0.01193 |  | 1085.504 | 1.6227 | 0.02797
| 1085.383 | 1.38 | 0.01162 |  | 1085.383 | 1.6217 | 0.02678
| 1085.263 | 1.3794 | 0.0113 |  | 1085.263 | 1.6207 | 0.02563
| 1085.142 | 1.3789 | 0.01097 |  | 1085.142 | 1.6197 | 0.02453
| 1085.021 | 1.3784 | 0.01066 |  | 1085.021 | 1.6187 | 0.02348
| 1084.901 | 1.3778 | 0.01037 |  | 1084.901 | 1.6177 | 0.02251
| 1084.781 | 1.3773 | 0.01012 |  | 1084.781 | 1.6166 | 0.02161
| 1084.66 | 1.3768 | 0.00988 |  | 1084.66 | 1.6156 | 0.02078
| 1084.539 | 1.3764 | 0.00964 |  | 1084.539 | 1.6146 | 0.02
| 1084.419 | 1.3759 | 0.0094 |  | 1084.419 | 1.6137 | 0.01926
| 1084.298 | 1.3755 | 0.00915 |  | 1084.298 | 1.6127 | 0.01857
| 1084.178 | 1.375 | 0.0089 |  | 1084.178 | 1.6118 | 0.01791
| 1084.057 | 1.3745 | 0.00868 |  | 1084.057 | 1.6108 | 0.01731
| 1083.937 | 1.3741 | 0.00849 |  | 1083.937 | 1.6099 | 0.01676
| 1083.816 | 1.3736 | 0.00832 |  | 1083.816 | 1.6091 | 0.01626
| 1083.696 | 1.3732 | 0.00817 |  | 1083.696 | 1.6083 | 0.01577
| 1083.575 | 1.3728 | 0.00803 |  | 1083.575 | 1.6075 | 0.01531
| 1083.455 | 1.3725 | 0.00786 |  | 1083.455 | 1.6067 | 0.01483
| 1083.334 | 1.3721 | 0.00768 |  | 1083.334 | 1.606 | 0.01435
| 1083.214 | 1.3718 | 0.00747 |  | 1083.214 | 1.6052 | 0.01389
| 1083.093 | 1.3714 | 0.00727 |  | 1083.093 | 1.6044 | 0.01345
| 1082.972 | 1.371 | 0.00708 |  | 1082.972 | 1.6037 | 0.01307
| 1082.852 | 1.3706 | 0.00692 |  | 1082.852 | 1.6029 | 0.01274
| 1082.731 | 1.3702 | 0.0068 |  | 1082.731 | 1.6022 | 0.01246
| 1082.611 | 1.3699 | 0.00669 |  | 1082.611 | 1.6015 | 0.01221
| 1082.49 | 1.3696 | 0.0066 |  | 1082.49 | 1.6009 | 0.01196
| 1082.37 | 1.3693 | 0.00649 |  | 1082.37 | 1.6004 | 0.01169
| 1082.249 | 1.369 | 0.00636 |  | 1082.249 | 1.5998 | 0.01142
| 1082.129 | 1.3687 | 0.00623 |  | 1082.129 | 1.5993 | 0.01114
| 1082.008 | 1.3683 | 0.00609 |  | 1082.008 | 1.5987 | 0.01085
| 1081.888 | 1.368 | 0.00596 |  | 1081.888 | 1.5982 | 0.01058
| 1081.767 | 1.3677 | 0.00586 |  | 1081.767 | 1.5977 | 0.01032
| 1081.647 | 1.3674 | 0.00577 |  | 1081.647 | 1.5972 | 0.01008
| 1081.526 | 1.3671 | 0.00569 |  | 1081.526 | 1.5967 | 0.00982
| 1081.406 | 1.3669 | 0.00561 |  | 1081.406 | 1.5962 | 0.00953
| 1081.285 | 1.3666 | 0.00552 |  | 1081.285 | 1.5957 | 0.00924
| 1081.165 | 1.3664 | 0.00542 |  | 1081.165 | 1.5952 | 0.00896
| 1081.044 | 1.3661 | 0.00532 |  | 1081.044 | 1.5947 | 0.00871
| 1080.923 | 1.3659 | 0.00523 |  | 1080.923 | 1.5941 | 0.00852
| 1080.803 | 1.3657 | 0.00514 |  | 1080.803 | 1.5936 | 0.00838
| 1080.682 | 1.3654 | 0.00507 |  | 1080.682 | 1.5931 | 0.00829
| 1080.562 | 1.3653 | 0.00498 |  | 1080.562 | 1.5927 | 0.00821
| 1080.441 | 1.3651 | 0.00488 |  | 1080.441 | 1.5923 | 0.00813
| 1080.321 | 1.3649 | 0.00475 |  | 1080.321 | 1.592 | 0.00801
| 1080.2 | 1.3647 | 0.00459 |  | 1080.2 | 1.5917 | 0.00787
| 1080.08 | 1.3645 | 0.00441 |  | 1080.08 | 1.5914 | 0.0077
| 1079.959 | 1.3642 | 0.00424 |  | 1079.959 | 1.591 | 0.00753
| 1079.839 | 1.3639 | 0.0041 |  | 1079.839 | 1.5907 | 0.00739
| 1079.718 | 1.3637 | 0.00399 |  | 1079.718 | 1.5904 | 0.00727
| 1079.598 | 1.3634 | 0.00392 |  | 1079.598 | 1.5901 | 0.00717
| 1079.477 | 1.3631 | 0.00387 |  | 1079.477 | 1.5899 | 0.00704
| 1079.357 | 1.3629 | 0.00383 |  | 1079.357 | 1.5897 | 0.00689
| 1079.236 | 1.3627 | 0.00377 |  | 1079.236 | 1.5895 | 0.00668
| 1079.115 | 1.3625 | 0.00369 |  | 1079.115 | 1.5894 | 0.00643
| 1078.995 | 1.3623 | 0.0036 |  | 1078.995 | 1.5892 | 0.00613
| 1078.875 | 1.3621 | 0.0035 |  | 1078.875 | 1.589 | 0.00582
| 1078.754 | 1.3619 | 0.00342 |  | 1078.754 | 1.5887 | 0.00551
| 1078.633 | 1.3616 | 0.00335 |  | 1078.633 | 1.5885 | 0.0052
| 1078.513 | 1.3614 | 0.0033 |  | 1078.513 | 1.5882 | 0.00489
| 1078.392 | 1.3612 | 0.00324 |  | 1078.392 | 1.5879 | 0.00454
| 1078.272 | 1.3611 | 0.00318 |  | 1078.272 | 1.5877 | 0.00419
| 1078.151 | 1.3609 | 0.0031 |  | 1078.151 | 1.5873 | 0.00381
| 1078.031 | 1.3607 | 0.00302 |  | 1078.031 | 1.587 | 0.00344
| 1077.91 | 1.3605 | 0.00294 |  | 1077.91 | 1.5865 | 0.0031
| 1077.79 | 1.3602 | 0.00288 |  | 1077.79 | 1.5861 | 0.00281
| 1077.669 | 1.36 | 0.00284 |  | 1077.669 | 1.5856 | 0.00257
| 1077.549 | 1.3598 | 0.00282 |  | 1077.549 | 1.5852 | 0.00238
| 1077.428 | 1.3596 | 0.00281 |  | 1077.428 | 1.5848 | 0.00221
| 1077.308 | 1.3595 | 0.00279 |  | 1077.308 | 1.5844 | 0.00205
| 1077.187 | 1.3594 | 0.00275 |  | 1077.187 | 1.584 | 0.00187
| 1077.066 | 1.3592 | 0.00269 |  | 1077.066 | 1.5836 | 0.00169
| 1076.946 | 1.3591 | 0.00261 |  | 1076.946 | 1.5832 | 0.00151
| 1076.825 | 1.3589 | 0.00253 |  | 1076.825 | 1.5828 | 0.00135
| 1076.705 | 1.3587 | 0.00247 |  | 1076.705 | 1.5824 | 0.00121
| 1076.584 | 1.3585 | 0.00242 |  | 1076.584 | 1.582 | 0.00111
| 1076.464 | 1.3584 | 0.0024 |  | 1076.464 | 1.5816 | 0.00102
| 1076.343 | 1.3582 | 0.00237 |  | 1076.343 | 1.5813 | 0.00094131
| 1076.223 | 1.3581 | 0.00233 |  | 1076.223 | 1.581 | 0.0008506
| 1076.102 | 1.358 | 0.00226 |  | 1076.102 | 1.5806 | 0.00074957
| 1075.982 | 1.3579 | 0.00216 |  | 1075.982 | 1.5803 | 0.00064456
| 1075.861 | 1.3577 | 0.00205 |  | 1075.861 | 1.5799 | 0.00055101
| 1075.741 | 1.3575 | 0.00195 |  | 1075.741 | 1.5796 | 0.00048142
| 1075.62 | 1.3573 | 0.00187 |  | 1075.62 | 1.5793 | 0.00044145
| 1075.5 | 1.3571 | 0.00183 |  | 1075.5 | 1.5789 | 0.00042276
| 1075.379 | 1.3569 | 0.00181 |  | 1075.379 | 1.5787 | 0.00040996
| 1075.259 | 1.3567 | 0.0018 |  | 1075.259 | 1.5784 | 0.000385
| 1075.138 | 1.3565 | 0.00181 |  | 1075.138 | 1.5782 | 0.00033421
| 1075.017 | 1.3564 | 0.0018 |  | 1075.017 | 1.578 | 0.00025587
| 1074.897 | 1.3562 | 0.00179 |  | 1074.897 | 1.5777 | 0.00015807
| 1074.776 | 1.3561 | 0.00178 |  | 1074.776 | 1.5775 | 5.2421e-05
| 1074.656 | 1.3559 | 0.00177 |  | 1074.656 | 1.5772 | -4.7089e-05
| 1074.535 | 1.3558 | 0.00178 |  | 1074.535 | 1.5769 | -0.0001349
| 1074.415 | 1.3557 | 0.00179 |  | 1074.415 | 1.5767 | -0.00021353
| 1074.294 | 1.3556 | 0.00179 |  | 1074.294 | 1.5764 | -0.00028823
| 1074.174 | 1.3555 | 0.00178 |  | 1074.174 | 1.5761 | -0.00036489
| 1074.053 | 1.3554 | 0.00174 |  | 1074.053 | 1.5758 | -0.00044042
| 1073.933 | 1.3554 | 0.00168 |  | 1073.933 | 1.5756 | -0.00050895
| 1073.812 | 1.3552 | 0.00161 |  | 1073.812 | 1.5753 | -0.00056234
| 1073.692 | 1.3551 | 0.00153 |  | 1073.692 | 1.575 | -0.00059205
| 1073.571 | 1.355 | 0.00147 |  | 1073.571 | 1.5747 | -0.00059819
| 1073.451 | 1.3548 | 0.00143 |  | 1073.451 | 1.5744 | -0.00058944
| 1073.33 | 1.3547 | 0.0014 |  | 1073.33 | 1.5742 | -0.00057799
| 1073.209 | 1.3545 | 0.00137 |  | 1073.209 | 1.574 | -0.00057955
| 1073.089 | 1.3544 | 0.00134 |  | 1073.089 | 1.5738 | -0.00059905
| 1072.968 | 1.3543 | 0.00131 |  | 1072.968 | 1.5736 | -0.00063699
| 1072.848 | 1.3541 | 0.00128 |  | 1072.848 | 1.5734 | -0.00068421
| 1072.727 | 1.354 | 0.00125 |  | 1072.727 | 1.5732 | -0.00072961
| 1072.607 | 1.3538 | 0.00124 |  | 1072.607 | 1.573 | -0.0007654
| 1072.486 | 1.3537 | 0.00124 |  | 1072.486 | 1.5728 | -0.00079479
| 1072.366 | 1.3536 | 0.00126 |  | 1072.366 | 1.5726 | -0.00082393
| 1072.245 | 1.3535 | 0.00128 |  | 1072.245 | 1.5724 | -0.0008628
| 1072.125 | 1.3534 | 0.00129 |  | 1072.125 | 1.5723 | -0.00092064
| 1072.004 | 1.3533 | 0.00128 |  | 1072.004 | 1.5721 | -0.00099433
| 1071.884 | 1.3532 | 0.00126 |  | 1071.884 | 1.5719 | -0.00107
| 1071.763 | 1.3531 | 0.00123 |  | 1071.763 | 1.5716 | -0.00114
| 1071.643 | 1.353 | 0.00121 |  | 1071.643 | 1.5714 | -0.00118
| 1071.522 | 1.3529 | 0.0012 |  | 1071.522 | 1.5711 | -0.00119
| 1071.401 | 1.3528 | 0.00119 |  | 1071.401 | 1.5709 | -0.00117
| 1071.281 | 1.3528 | 0.00117 |  | 1071.281 | 1.5707 | -0.00114
| 1071.16 | 1.3527 | 0.00115 |  | 1071.16 | 1.5705 | -0.00113
| 1071.04 | 1.3526 | 0.00109 |  | 1071.04 | 1.5704 | -0.00113
| 1070.919 | 1.3526 | 0.00102 |  | 1070.919 | 1.5702 | -0.00116
| 1070.799 | 1.3524 | 0.00093985 |  | 1070.799 | 1.5701 | -0.00121
| 1070.678 | 1.3523 | 0.00086629 |  | 1070.678 | 1.5699 | -0.00126
| 1070.558 | 1.3521 | 0.00081752 |  | 1070.558 | 1.5697 | -0.00128
| 1070.437 | 1.352 | 0.0008023 |  | 1070.437 | 1.5695 | -0.00129
| 1070.317 | 1.3518 | 0.00081752 |  | 1070.317 | 1.5693 | -0.00127
| 1070.196 | 1.3517 | 0.00085104 |  | 1070.196 | 1.5691 | -0.00124
| 1070.076 | 1.3516 | 0.00088648 |  | 1070.076 | 1.569 | -0.00123
| 1069.955 | 1.3515 | 0.00091112 |  | 1069.955 | 1.5689 | -0.00123
| 1069.835 | 1.3514 | 0.00092021 |  | 1069.835 | 1.5687 | -0.00126
| 1069.714 | 1.3514 | 0.00091808 |  | 1069.714 | 1.5686 | -0.0013
| 1069.594 | 1.3513 | 0.00091354 |  | 1069.594 | 1.5684 | -0.00135
| 1069.473 | 1.3512 | 0.00091481 |  | 1069.473 | 1.5683 | -0.00139
| 1069.353 | 1.3511 | 0.00092374 |  | 1069.353 | 1.5681 | -0.00142
| 1069.232 | 1.3511 | 0.00093386 |  | 1069.232 | 1.5679 | -0.00144
| 1069.111 | 1.351 | 0.00093402 |  | 1069.111 | 1.5678 | -0.00147
| 1068.991 | 1.351 | 0.00091358 |  | 1068.991 | 1.5676 | -0.00149
| 1068.87 | 1.3509 | 0.00086764 |  | 1068.87 | 1.5674 | -0.00152
| 1068.75 | 1.3509 | 0.00080146 |  | 1068.75 | 1.5673 | -0.00153
| 1068.629 | 1.3508 | 0.00072757 |  | 1068.629 | 1.5671 | -0.00152
| 1068.509 | 1.3507 | 0.00066265 |  | 1068.509 | 1.5669 | -0.00149
| 1068.388 | 1.3505 | 0.00061946 |  | 1068.388 | 1.5667 | -0.00144
| 1068.268 | 1.3504 | 0.00060348 |  | 1068.268 | 1.5666 | -0.00138
| 1068.147 | 1.3503 | 0.00060989 |  | 1068.147 | 1.5665 | -0.00133
| 1068.027 | 1.3502 | 0.0006274 |  | 1068.027 | 1.5664 | -0.00131
| 1067.906 | 1.3501 | 0.00064289 |  | 1067.906 | 1.5664 | -0.00133
| 1067.786 | 1.35 | 0.00064641 |  | 1067.786 | 1.5663 | -0.00138
| 1067.665 | 1.35 | 0.00063512 |  | 1067.665 | 1.5662 | -0.00145
| 1067.544 | 1.3499 | 0.00061267 |  | 1067.544 | 1.566 | -0.00151
| 1067.424 | 1.3498 | 0.00058649 |  | 1067.424 | 1.5659 | -0.00154
| 1067.303 | 1.3497 | 0.00056409 |  | 1067.303 | 1.5657 | -0.00154
| 1067.183 | 1.3497 | 0.0005496 |  | 1067.183 | 1.5656 | -0.00153
| 1067.062 | 1.3496 | 0.00054318 |  | 1067.062 | 1.5655 | -0.00151
| 1066.942 | 1.3495 | 0.00054169 |  | 1066.942 | 1.5654 | -0.00152
| 1066.821 | 1.3494 | 0.00054132 |  | 1066.821 | 1.5653 | -0.00156
| 1066.701 | 1.3493 | 0.00054034 |  | 1066.701 | 1.5652 | -0.00162
| 1066.58 | 1.3492 | 0.00053932 |  | 1066.58 | 1.5651 | -0.0017
| 1066.46 | 1.3492 | 0.00054065 |  | 1066.46 | 1.5649 | -0.00176
| 1066.339 | 1.3491 | 0.00054596 |  | 1066.339 | 1.5648 | -0.0018
| 1066.219 | 1.349 | 0.00055438 |  | 1066.219 | 1.5646 | -0.0018
| 1066.098 | 1.3489 | 0.00056154 |  | 1066.098 | 1.5644 | -0.00177
| 1065.978 | 1.3489 | 0.00056162 |  | 1065.978 | 1.5642 | -0.00174
| 1065.857 | 1.3488 | 0.00054922 |  | 1065.857 | 1.5641 | -0.00169
| 1065.737 | 1.3488 | 0.0005231 |  | 1065.737 | 1.564 | -0.00166
| 1065.616 | 1.3487 | 0.00048715 |  | 1065.616 | 1.5639 | -0.00164
| 1065.495 | 1.3486 | 0.00045036 |  | 1065.495 | 1.5638 | -0.00162
| 1065.375 | 1.3485 | 0.0004238 |  | 1065.375 | 1.5637 | -0.00161
| 1065.254 | 1.3484 | 0.00041663 |  | 1065.254 | 1.5637 | -0.0016
| 1065.134 | 1.3483 | 0.00043263 |  | 1065.134 | 1.5636 | -0.00161
| 1065.013 | 1.3482 | 0.00046851 |  | 1065.013 | 1.5635 | -0.00162
| 1064.893 | 1.3482 | 0.00051427 |  | 1064.893 | 1.5635 | -0.00166
| 1064.772 | 1.3481 | 0.00055688 |  | 1064.772 | 1.5634 | -0.00172
| 1064.652 | 1.3481 | 0.00058457 |  | 1064.652 | 1.5633 | -0.00178
| 1064.531 | 1.3481 | 0.00058934 |  | 1064.531 | 1.5631 | -0.00183
| 1064.411 | 1.3481 | 0.00057064 |  | 1064.411 | 1.563 | -0.00186
| 1064.29 | 1.3481 | 0.00053297 |  | 1064.29 | 1.5628 | -0.00186
| 1064.17 | 1.348 | 0.00048399 |  | 1064.17 | 1.5627 | -0.00184
| 1064.049 | 1.348 | 0.00043187 |  | 1064.049 | 1.5626 | -0.0018
| 1063.929 | 1.3479 | 0.00038145 |  | 1063.929 | 1.5625 | -0.00177
| 1063.808 | 1.3479 | 0.0003353 |  | 1063.808 | 1.5624 | -0.00176
| 1063.688 | 1.3478 | 0.00029341 |  | 1063.688 | 1.5623 | -0.00177
| 1063.567 | 1.3477 | 0.00025555 |  | 1063.567 | 1.5623 | -0.0018
| 1063.447 | 1.3476 | 0.00022367 |  | 1063.447 | 1.5622 | -0.00183
| 1063.326 | 1.3475 | 0.0002006 |  | 1063.326 | 1.562 | -0.00185
| 1063.205 | 1.3474 | 0.00019067 |  | 1063.205 | 1.5619 | -0.00185
| 1063.085 | 1.3473 | 0.00019583 |  | 1063.085 | 1.5618 | -0.00184
| 1062.964 | 1.3472 | 0.00021491 |  | 1062.964 | 1.5618 | -0.00183
| 1062.844 | 1.3471 | 0.0002419 |  | 1062.844 | 1.5617 | -0.00183
| 1062.723 | 1.3471 | 0.00026835 |  | 1062.723 | 1.5616 | -0.00187
| 1062.603 | 1.347 | 0.00028633 |  | 1062.603 | 1.5616 | -0.00192
| 1062.482 | 1.347 | 0.00029051 |  | 1062.482 | 1.5615 | -0.00198
| 1062.362 | 1.347 | 0.00028145 |  | 1062.362 | 1.5613 | -0.00203
| 1062.241 | 1.3469 | 0.00026418 |  | 1062.241 | 1.5612 | -0.00206
| 1062.121 | 1.3469 | 0.00024649 |  | 1062.121 | 1.561 | -0.00204
| 1062 | 1.3468 | 0.00023485 |  | 1062 | 1.5609 | -0.002
| 1061.88 | 1.3467 | 0.00023196 |  | 1061.88 | 1.5608 | -0.00195
| 1061.759 | 1.3467 | 0.0002353 |  | 1061.759 | 1.5607 | -0.0019
| 1061.638 | 1.3466 | 0.00023851 |  | 1061.638 | 1.5607 | -0.00188
| 1061.518 | 1.3466 | 0.0002347 |  | 1061.518 | 1.5607 | -0.00189
| 1061.397 | 1.3465 | 0.00021916 |  | 1061.397 | 1.5606 | -0.00193
| 1061.277 | 1.3465 | 0.00019214 |  | 1061.277 | 1.5606 | -0.00199
| 1061.156 | 1.3464 | 0.00015764 |  | 1061.156 | 1.5605 | -0.00205
| 1061.036 | 1.3464 | 0.00012234 |  | 1061.036 | 1.5603 | -0.0021
| 1060.915 | 1.3463 | 9.1741e-05 |  | 1060.915 | 1.5602 | -0.00213
| 1060.795 | 1.3462 | 6.9139e-05 |  | 1060.795 | 1.5601 | -0.00215
| 1060.674 | 1.3461 | 5.4482e-05 |  | 1060.674 | 1.56 | -0.00216
| 1060.554 | 1.346 | 4.5909e-05 |  | 1060.554 | 1.5598 | -0.00216
| 1060.433 | 1.346 | 4.1931e-05 |  | 1060.433 | 1.5597 | -0.00216
| 1060.313 | 1.3459 | 4.2961e-05 |  | 1060.313 | 1.5596 | -0.00215
| 1060.192 | 1.3458 | 5.1222e-05 |  | 1060.192 | 1.5595 | -0.00213
| 1060.072 | 1.3457 | 7.0221e-05 |  | 1060.072 | 1.5594 | -0.0021
| 1059.951 | 1.3456 | 0.00010081 |  | 1059.951 | 1.5593 | -0.00207
| 1059.831 | 1.3456 | 0.0001412 |  | 1059.831 | 1.5592 | -0.00202
| 1059.71 | 1.3455 | 0.00018609 |  | 1059.71 | 1.5591 | -0.00198
| 1059.589 | 1.3455 | 0.00022878 |  | 1059.589 | 1.5591 | -0.00195
| 1059.469 | 1.3454 | 0.00026312 |  | 1059.469 | 1.559 | -0.00194
| 1059.348 | 1.3454 | 0.0002864 |  | 1059.348 | 1.559 | -0.00195
| 1059.228 | 1.3454 | 0.00029986 |  | 1059.228 | 1.5589 | -0.00197
| 1059.107 | 1.3454 | 0.00030684 |  | 1059.107 | 1.5588 | -0.002
| 1058.987 | 1.3453 | 0.00031093 |  | 1058.987 | 1.5588 | -0.00202
| 1058.866 | 1.3453 | 0.00031368 |  | 1058.866 | 1.5587 | -0.00204
| 1058.746 | 1.3453 | 0.00031309 |  | 1058.746 | 1.5585 | -0.00204
| 1058.625 | 1.3453 | 0.00030593 |  | 1058.625 | 1.5584 | -0.00204
| 1058.505 | 1.3453 | 0.00028877 |  | 1058.505 | 1.5583 | -0.00202
| 1058.384 | 1.3452 | 0.0002614 |  | 1058.384 | 1.5582 | -0.00199
| 1058.264 | 1.3452 | 0.00022773 |  | 1058.264 | 1.5581 | -0.00195
| 1058.143 | 1.3451 | 0.00019358 |  | 1058.143 | 1.5581 | -0.00191
| 1058.022 | 1.3451 | 0.00016505 |  | 1058.022 | 1.558 | -0.00186
| 1057.902 | 1.345 | 0.00014585 |  | 1057.902 | 1.5579 | -0.00182
| 1057.781 | 1.345 | 0.00013512 |  | 1057.781 | 1.5579 | -0.00179
| 1057.661 | 1.3449 | 0.00012936 |  | 1057.661 | 1.5579 | -0.00178
| 1057.54 | 1.3448 | 0.00012472 |  | 1057.54 | 1.5579 | -0.0018
| 1057.42 | 1.3448 | 0.00012023 |  | 1057.42 | 1.5579 | -0.00183
| 1057.299 | 1.3447 | 0.00011887 |  | 1057.299 | 1.5578 | -0.00189
| 1057.179 | 1.3446 | 0.00012681 |  | 1057.179 | 1.5577 | -0.00193
| 1057.058 | 1.3446 | 0.00014912 |  | 1057.058 | 1.5576 | -0.00196
| 1056.938 | 1.3445 | 0.00018627 |  | 1056.938 | 1.5575 | -0.00196
| 1056.817 | 1.3445 | 0.00023166 |  | 1056.817 | 1.5574 | -0.00193
| 1056.697 | 1.3445 | 0.0002719 |  | 1056.697 | 1.5573 | -0.00187
| 1056.576 | 1.3445 | 0.00029186 |  | 1056.576 | 1.5572 | -0.00181
| 1056.456 | 1.3445 | 0.00028052 |  | 1056.456 | 1.5572 | -0.00177
| 1056.335 | 1.3445 | 0.00023623 |  | 1056.335 | 1.5572 | -0.00174
| 1056.215 | 1.3445 | 0.00016793 |  | 1056.215 | 1.5571 | -0.00175
| 1056.094 | 1.3445 | 9.2975e-05 |  | 1056.094 | 1.5571 | -0.00178
| 1055.974 | 1.3444 | 3.041e-05 |  | 1055.974 | 1.5571 | -0.00181
| 1055.853 | 1.3443 | -6.65e-06 |  | 1055.853 | 1.557 | -0.00183
| 1055.732 | 1.3442 | -1.3697e-05 |  | 1055.732 | 1.5569 | -0.00183
| 1055.612 | 1.3441 | 9.6769e-07 |  | 1055.612 | 1.5568 | -0.00182
| 1055.491 | 1.3441 | 2.4707e-05 |  | 1055.491 | 1.5568 | -0.00181
| 1055.371 | 1.344 | 4.2982e-05 |  | 1055.371 | 1.5568 | -0.0018
| 1055.25 | 1.344 | 4.8017e-05 |  | 1055.25 | 1.5567 | -0.0018
| 1055.13 | 1.344 | 4.0657e-05 |  | 1055.13 | 1.5567 | -0.00183
| 1055.009 | 1.3439 | 2.8317e-05 |  | 1055.009 | 1.5566 | -0.00187
| 1054.889 | 1.3439 | 2.1429e-05 |  | 1054.889 | 1.5566 | -0.00192
| 1054.768 | 1.3438 | 2.5689e-05 |  | 1054.768 | 1.5565 | -0.00195
| 1054.648 | 1.3438 | 4.0631e-05 |  | 1054.648 | 1.5564 | -0.00198
| 1054.527 | 1.3437 | 5.8131e-05 |  | 1054.527 | 1.5563 | -0.00198
| 1054.407 | 1.3437 | 6.6898e-05 |  | 1054.407 | 1.5562 | -0.00198
| 1054.286 | 1.3437 | 5.9176e-05 |  | 1054.286 | 1.5561 | -0.00198
| 1054.166 | 1.3437 | 3.3928e-05 |  | 1054.166 | 1.556 | -0.00197
| 1054.045 | 1.3436 | -6.6353e-07 |  | 1054.045 | 1.5559 | -0.00195
| 1053.925 | 1.3436 | -3.0747e-05 |  | 1053.925 | 1.5559 | -0.00193
| 1053.804 | 1.3435 | -4.3107e-05 |  | 1053.804 | 1.5558 | -0.0019
| 1053.683 | 1.3434 | -3.0518e-05 |  | 1053.683 | 1.5557 | -0.00185
| 1053.563 | 1.3433 | 2.9489e-06 |  | 1053.563 | 1.5557 | -0.00181
| 1053.442 | 1.3433 | 4.4633e-05 |  | 1053.442 | 1.5556 | -0.00178
| 1053.322 | 1.3433 | 7.7075e-05 |  | 1053.322 | 1.5556 | -0.00176
| 1053.201 | 1.3433 | 8.4773e-05 |  | 1053.201 | 1.5556 | -0.00176
| 1053.081 | 1.3433 | 6.1749e-05 |  | 1053.081 | 1.5556 | -0.00179
| 1052.96 | 1.3433 | 1.2708e-05 |  | 1052.96 | 1.5555 | -0.00182
| 1052.84 | 1.3433 | -4.7498e-05 |  | 1052.84 | 1.5555 | -0.00185
| 1052.719 | 1.3432 | -0.00010115 |  | 1052.719 | 1.5554 | -0.00187
| 1052.599 | 1.3431 | -0.00013285 |  | 1052.599 | 1.5553 | -0.00187
| 1052.478 | 1.343 | -0.00013627 |  | 1052.478 | 1.5552 | -0.00187
| 1052.358 | 1.3429 | -0.00011448 |  | 1052.358 | 1.5552 | -0.00187
| 1052.237 | 1.3429 | -7.8535e-05 |  | 1052.237 | 1.5551 | -0.00187
| 1052.116 | 1.3428 | -4.1467e-05 |  | 1052.116 | 1.555 | -0.00189
| 1051.996 | 1.3428 | -1.377e-05 |  | 1051.996 | 1.5549 | -0.00189
| 1051.875 | 1.3428 | -3.0278e-07 |  | 1051.875 | 1.5548 | -0.00188
| 1051.755 | 1.3428 | 4.7789e-07 |  | 1051.755 | 1.5547 | -0.00184
| 1051.634 | 1.3427 | -6.9631e-06 |  | 1051.634 | 1.5546 | -0.00176
| 1051.514 | 1.3427 | -1.8754e-05 |  | 1051.514 | 1.5545 | -0.00166
| 1051.393 | 1.3427 | -3.3219e-05 |  | 1051.393 | 1.5545 | -0.00156
| 1051.273 | 1.3427 | -5.1988e-05 |  | 1051.273 | 1.5545 | -0.00148
| 1051.152 | 1.3426 | -7.7036e-05 |  | 1051.152 | 1.5545 | -0.00143
| 1051.032 | 1.3426 | -0.00010754 |  | 1051.032 | 1.5546 | -0.00142
| 1050.911 | 1.3425 | -0.00013833 |  | 1050.911 | 1.5546 | -0.00143
| 1050.791 | 1.3424 | -0.00016048 |  | 1050.791 | 1.5546 | -0.00145
| 1050.67 | 1.3423 | -0.00016499 |  | 1050.67 | 1.5545 | -0.00146
| 1050.55 | 1.3423 | -0.00014603 |  | 1050.55 | 1.5545 | -0.00146
| 1050.429 | 1.3422 | -0.00010618 |  | 1050.429 | 1.5545 | -0.00144
| 1050.309 | 1.3421 | -5.4971e-05 |  | 1050.309 | 1.5545 | -0.00142
| 1050.188 | 1.3421 | -6.2189e-06 |  | 1050.188 | 1.5545 | -0.00142
| 1050.068 | 1.3421 | 2.6926e-05 |  | 1050.068 | 1.5545 | -0.00144
| 1049.947 | 1.3421 | 3.8706e-05 |  | 1049.947 | 1.5545 | -0.00148
| 1049.826 | 1.3421 | 3.1993e-05 |  | 1049.826 | 1.5545 | -0.00154
| 1049.706 | 1.3421 | 1.7253e-05 |  | 1049.706 | 1.5544 | -0.00159
| 1049.585 | 1.342 | 7.2677e-06 |  | 1049.585 | 1.5544 | -0.00163
| 1049.465 | 1.342 | 1.0645e-05 |  | 1049.465 | 1.5543 | -0.00165
| 1049.344 | 1.3419 | 2.8299e-05 |  | 1049.344 | 1.5542 | -0.00166
| 1049.224 | 1.3419 | 5.2364e-05 |  | 1049.224 | 1.5542 | -0.00167
| 1049.103 | 1.3419 | 7.1297e-05 |  | 1049.103 | 1.5542 | -0.00169
| 1048.983 | 1.3419 | 7.5266e-05 |  | 1048.983 | 1.5541 | -0.00172
| 1048.862 | 1.3419 | 6.125e-05 |  | 1048.862 | 1.5541 | -0.00176
| 1048.742 | 1.3418 | 3.5771e-05 |  | 1048.742 | 1.554 | -0.00179
| 1048.621 | 1.3418 | 1.0072e-05 |  | 1048.621 | 1.5539 | -0.00181
| 1048.501 | 1.3418 | -3.9192e-06 |  | 1048.501 | 1.5538 | -0.00182
| 1048.38 | 1.3417 | -1.1711e-06 |  | 1048.38 | 1.5538 | -0.00181
| 1048.26 | 1.3417 | 1.4698e-05 |  | 1048.26 | 1.5537 | -0.0018
| 1048.139 | 1.3416 | 3.2439e-05 |  | 1048.139 | 1.5537 | -0.0018
| 1048.018 | 1.3416 | 4.0116e-05 |  | 1048.018 | 1.5536 | -0.00182
| 1047.898 | 1.3416 | 3.1101e-05 |  | 1047.898 | 1.5536 | -0.00185
| 1047.777 | 1.3416 | 6.7807e-06 |  | 1047.777 | 1.5535 | -0.00188
| 1047.657 | 1.3416 | -2.2451e-05 |  | 1047.657 | 1.5534 | -0.00189
| 1047.536 | 1.3415 | -4.3399e-05 |  | 1047.536 | 1.5533 | -0.00187
| 1047.416 | 1.3415 | -4.7627e-05 |  | 1047.416 | 1.5533 | -0.00184
| 1047.295 | 1.3414 | -3.499e-05 |  | 1047.295 | 1.5532 | -0.00179
| 1047.175 | 1.3414 | -1.5317e-05 |  | 1047.175 | 1.5532 | -0.00174
| 1047.054 | 1.3414 | -3.3887e-06 |  | 1047.054 | 1.5532 | -0.00172
| 1046.934 | 1.3414 | -1.1268e-05 |  | 1046.934 | 1.5531 | -0.00172
| 1046.813 | 1.3414 | -4.2374e-05 |  | 1046.813 | 1.5531 | -0.00175
| 1046.693 | 1.3413 | -8.9375e-05 |  | 1046.693 | 1.5531 | -0.00177
| 1046.572 | 1.3413 | -0.00013776 |  | 1046.572 | 1.553 | -0.00178
| 1046.452 | 1.3412 | -0.00017232 |  | 1046.452 | 1.5529 | -0.00176
| 1046.331 | 1.3411 | -0.00018488 |  | 1046.331 | 1.5528 | -0.00172
| 1046.21 | 1.3411 | -0.00017639 |  | 1046.21 | 1.5528 | -0.00167
| 1046.09 | 1.341 | -0.00015687 |  | 1046.09 | 1.5527 | -0.00161
| 1045.969 | 1.341 | -0.00013775 |  | 1045.969 | 1.5527 | -0.00158
| 1045.849 | 1.3409 | -0.00012605 |  | 1045.849 | 1.5527 | -0.00157
| 1045.728 | 1.3409 | -0.00012098 |  | 1045.728 | 1.5527 | -0.00157
| 1045.608 | 1.3408 | -0.00011464 |  | 1045.608 | 1.5527 | -0.00159
| 1045.487 | 1.3408 | -9.7806e-05 |  | 1045.487 | 1.5527 | -0.00161
| 1045.367 | 1.3407 | -6.6599e-05 |  | 1045.367 | 1.5527 | -0.00161
| 1045.246 | 1.3407 | -2.6262e-05 |  | 1045.246 | 1.5526 | -0.00161
| 1045.126 | 1.3407 | 1.045e-05 |  | 1045.126 | 1.5526 | -0.0016
| 1045.005 | 1.3407 | 2.9448e-05 |  | 1045.005 | 1.5526 | -0.00161
| 1044.885 | 1.3407 | 2.2827e-05 |  | 1044.885 | 1.5525 | -0.00163
| 1044.764 | 1.3407 | -5.989e-06 |  | 1044.764 | 1.5525 | -0.00165
| 1044.644 | 1.3406 | -4.2848e-05 |  | 1044.644 | 1.5525 | -0.00168
| 1044.523 | 1.3406 | -7.0444e-05 |  | 1044.523 | 1.5524 | -0.00168
| 1044.403 | 1.3405 | -7.582e-05 |  | 1044.403 | 1.5523 | -0.00166
| 1044.282 | 1.3405 | -5.7871e-05 |  | 1044.282 | 1.5523 | -0.00163
| 1044.161 | 1.3404 | -2.8525e-05 |  | 1044.161 | 1.5522 | -0.00159
| 1044.041 | 1.3404 | -5.9365e-06 |  | 1044.041 | 1.5522 | -0.00156
| 1043.92 | 1.3404 | -6.6938e-06 |  | 1043.92 | 1.5522 | -0.00156
| 1043.8 | 1.3404 | -3.5115e-05 |  | 1043.8 | 1.5522 | -0.00157
| 1043.679 | 1.3404 | -8.2378e-05 |  | 1043.679 | 1.5522 | -0.00161
| 1043.559 | 1.3403 | -0.00012959 |  | 1043.559 | 1.5522 | -0.00164
| 1043.438 | 1.3403 | -0.0001579 |  | 1043.438 | 1.5522 | -0.00167
| 1043.318 | 1.3402 | -0.00015803 |  | 1043.318 | 1.5521 | -0.00168
| 1043.197 | 1.3401 | -0.00013414 |  | 1043.197 | 1.5521 | -0.00167
| 1043.077 | 1.3401 | -0.00010187 |  | 1043.077 | 1.552 | -0.00167
| 1042.956 | 1.34 | -8.0037e-05 |  | 1042.956 | 1.552 | -0.00169
| 1042.836 | 1.34 | -7.9501e-05 |  | 1042.836 | 1.552 | -0.00172
| 1042.715 | 1.34 | -9.8288e-05 |  | 1042.715 | 1.5519 | -0.00175
| 1042.594 | 1.3399 | -0.00012169 |  | 1042.594 | 1.5519 | -0.00178
| 1042.474 | 1.3399 | -0.0001314 |  | 1042.474 | 1.5518 | -0.00178
| 1042.354 | 1.3398 | -0.00011518 |  | 1042.354 | 1.5517 | -0.00176
| 1042.233 | 1.3397 | -7.5004e-05 |  | 1042.233 | 1.5517 | -0.00171
| 1042.112 | 1.3397 | -2.5817e-05 |  | 1042.112 | 1.5517 | -0.00166
| 1041.992 | 1.3397 | 1.1374e-05 |  | 1041.992 | 1.5517 | -0.00163
| 1041.871 | 1.3397 | 1.9962e-05 |  | 1041.871 | 1.5517 | -0.00164
| 1041.751 | 1.3397 | -1.1508e-06 |  | 1041.751 | 1.5517 | -0.00169
| 1041.63 | 1.3396 | -3.7813e-05 |  | 1041.63 | 1.5517 | -0.00176
| 1041.51 | 1.3395 | -6.5792e-05 |  | 1041.51 | 1.5517 | -0.00183
| 1041.389 | 1.3394 | -6.355e-05 |  | 1041.389 | 1.5516 | -0.00189
| 1041.269 | 1.3394 | -2.3094e-05 |  | 1041.269 | 1.5515 | -0.00191
| 1041.148 | 1.3393 | 4.6077e-05 |  | 1041.148 | 1.5514 | -0.00191
| 1041.028 | 1.3393 | 0.00012134 |  | 1041.028 | 1.5513 | -0.00188
| 1040.907 | 1.3393 | 0.00017802 |  | 1040.907 | 1.5513 | -0.00185
| 1040.787 | 1.3393 | 0.00020255 |  | 1040.787 | 1.5512 | -0.00182
| 1040.666 | 1.3393 | 0.00019834 |  | 1040.666 | 1.5512 | -0.00179
| 1040.546 | 1.3392 | 0.0001847 |  | 1040.546 | 1.5511 | -0.00176
| 1040.425 | 1.3392 | 0.00018605 |  | 1040.425 | 1.5511 | -0.00172
| 1040.304 | 1.3391 | 0.00021874 |  | 1040.304 | 1.5511 | -0.00168
| 1040.184 | 1.3391 | 0.00028223 |  | 1040.184 | 1.5511 | -0.00164
| 1040.063 | 1.339 | 0.00035842 |  | 1040.063 | 1.5511 | -0.00161
| 1039.943 | 1.3391 | 0.00042034 |  | 1039.943 | 1.5512 | -0.00162
| 1039.822 | 1.3391 | 0.00044468 |  | 1039.822 | 1.5512 | -0.00167
| 1039.702 | 1.3392 | 0.00042407 |  | 1039.702 | 1.5512 | -0.00175
| 1039.581 | 1.3392 | 0.00036994 |  | 1039.581 | 1.5512 | -0.00185
| 1039.461 | 1.3392 | 0.00030765 |  | 1039.461 | 1.5511 | -0.00194
| 1039.34 | 1.3391 | 0.00026345 |  | 1039.34 | 1.551 | -0.002
| 1039.22 | 1.339 | 0.0002534 |  | 1039.22 | 1.5509 | -0.00202
| 1039.099 | 1.339 | 0.00027536 |  | 1039.099 | 1.5508 | -0.00202
| 1038.979 | 1.3389 | 0.00031291 |  | 1038.979 | 1.5508 | -0.00201
| 1038.858 | 1.3389 | 0.00034397 |  | 1038.858 | 1.5507 | -0.002
| 1038.738 | 1.3389 | 0.00035263 |  | 1038.738 | 1.5507 | -0.002
| 1038.617 | 1.3389 | 0.00033666 |  | 1038.617 | 1.5506 | -0.00201
| 1038.497 | 1.3389 | 0.00030847 |  | 1038.497 | 1.5505 | -0.00201
| 1038.376 | 1.3388 | 0.00028585 |  | 1038.376 | 1.5504 | -0.00199
| 1038.255 | 1.3387 | 0.00028426 |  | 1038.255 | 1.5504 | -0.00194
| 1038.135 | 1.3387 | 0.00030716 |  | 1038.135 | 1.5503 | -0.00187
| 1038.014 | 1.3386 | 0.0003461 |  | 1038.014 | 1.5503 | -0.0018
| 1037.894 | 1.3386 | 0.00038573 |  | 1037.894 | 1.5503 | -0.00176
| 1037.773 | 1.3385 | 0.00041342 |  | 1037.773 | 1.5504 | -0.00176
| 1037.653 | 1.3385 | 0.00042708 |  | 1037.653 | 1.5504 | -0.00179
| 1037.532 | 1.3385 | 0.00043576 |  | 1037.532 | 1.5504 | -0.00185
| 1037.412 | 1.3384 | 0.00045439 |  | 1037.412 | 1.5503 | -0.00191
| 1037.291 | 1.3384 | 0.00049483 |  | 1037.291 | 1.5503 | -0.00194
| 1037.171 | 1.3383 | 0.00055773 |  | 1037.171 | 1.5502 | -0.00194
| 1037.05 | 1.3383 | 0.00062985 |  | 1037.05 | 1.5501 | -0.00191
| 1036.93 | 1.3383 | 0.00068959 |  | 1036.93 | 1.5501 | -0.00188
| 1036.809 | 1.3384 | 0.00071729 |  | 1036.809 | 1.5501 | -0.00185
| 1036.688 | 1.3384 | 0.00070406 |  | 1036.688 | 1.55 | -0.00185
| 1036.568 | 1.3384 | 0.00065758 |  | 1036.568 | 1.55 | -0.00188
| 1036.448 | 1.3384 | 0.0005988 |  | 1036.448 | 1.55 | -0.00191
| 1036.327 | 1.3384 | 0.00055241 |  | 1036.327 | 1.5499 | -0.00193
| 1036.206 | 1.3383 | 0.00053731 |  | 1036.206 | 1.5499 | -0.00192
| 1036.086 | 1.3382 | 0.00055681 |  | 1036.086 | 1.5498 | -0.00189
| 1035.965 | 1.3381 | 0.00060117 |  | 1035.965 | 1.5498 | -0.00184
| 1035.845 | 1.3381 | 0.00065198 |  | 1035.845 | 1.5497 | -0.0018
| 1035.724 | 1.3381 | 0.00069357 |  | 1035.724 | 1.5498 | -0.00179
| 1035.604 | 1.3381 | 0.0007192 |  | 1035.604 | 1.5498 | -0.0018
| 1035.483 | 1.338 | 0.00073485 |  | 1035.483 | 1.5497 | -0.00183
| 1035.363 | 1.338 | 0.00075348 |  | 1035.363 | 1.5497 | -0.00187
| 1035.242 | 1.3379 | 0.0007874 |  | 1035.242 | 1.5496 | -0.00189
| 1035.122 | 1.3379 | 0.00084002 |  | 1035.122 | 1.5496 | -0.00188
| 1035.001 | 1.3379 | 0.00090451 |  | 1035.001 | 1.5495 | -0.00185
| 1034.881 | 1.3379 | 0.00096626 |  | 1034.881 | 1.5495 | -0.0018
| 1034.76 | 1.3379 | 0.00101 |  | 1034.76 | 1.5495 | -0.00177
| 1034.64 | 1.3379 | 0.00103 |  | 1034.64 | 1.5495 | -0.00176
| 1034.519 | 1.3379 | 0.00104 |  | 1034.519 | 1.5495 | -0.00177
| 1034.398 | 1.3379 | 0.00104 |  | 1034.398 | 1.5495 | -0.00179
| 1034.278 | 1.3379 | 0.00106 |  | 1034.278 | 1.5495 | -0.00181
| 1034.157 | 1.3378 | 0.00109 |  | 1034.157 | 1.5494 | -0.00182
| 1034.037 | 1.3378 | 0.00115 |  | 1034.037 | 1.5494 | -0.00182
| 1033.916 | 1.3378 | 0.0012 |  | 1033.916 | 1.5494 | -0.00182
| 1033.796 | 1.3379 | 0.00124 |  | 1033.796 | 1.5494 | -0.00184
| 1033.675 | 1.3379 | 0.00126 |  | 1033.675 | 1.5494 | -0.00187
| 1033.555 | 1.3379 | 0.00124 |  | 1033.555 | 1.5494 | -0.00193
| 1033.434 | 1.3379 | 0.0012 |  | 1033.434 | 1.5493 | -0.002
| 1033.314 | 1.3379 | 0.00116 |  | 1033.314 | 1.5492 | -0.00205
| 1033.193 | 1.3378 | 0.00115 |  | 1033.193 | 1.5491 | -0.00206
| 1033.073 | 1.3378 | 0.00118 |  | 1033.073 | 1.549 | -0.00203
| 1032.952 | 1.3377 | 0.00123 |  | 1032.952 | 1.549 | -0.00197
| 1032.832 | 1.3377 | 0.0013 |  | 1032.832 | 1.5489 | -0.00189
| 1032.711 | 1.3377 | 0.00138 |  | 1032.711 | 1.5489 | -0.00183
| 1032.59 | 1.3377 | 0.00143 |  | 1032.59 | 1.549 | -0.00181
| 1032.47 | 1.3378 | 0.00148 |  | 1032.47 | 1.549 | -0.00183
| 1032.349 | 1.3378 | 0.00151 |  | 1032.349 | 1.549 | -0.00188
| 1032.229 | 1.3378 | 0.00153 |  | 1032.229 | 1.549 | -0.00194
| 1032.108 | 1.3378 | 0.00156 |  | 1032.108 | 1.5489 | -0.00198
| 1031.988 | 1.3379 | 0.0016 |  | 1031.988 | 1.5489 | -0.00199
| 1031.867 | 1.3379 | 0.00162 |  | 1031.867 | 1.5488 | -0.00198
| 1031.747 | 1.338 | 0.00163 |  | 1031.747 | 1.5488 | -0.00197
| 1031.626 | 1.338 | 0.00162 |  | 1031.626 | 1.5488 | -0.00196
| 1031.506 | 1.3381 | 0.00158 |  | 1031.506 | 1.5488 | -0.00199
| 1031.385 | 1.3381 | 0.00152 |  | 1031.385 | 1.5488 | -0.00203
| 1031.265 | 1.3381 | 0.00146 |  | 1031.265 | 1.5487 | -0.00209
| 1031.144 | 1.3381 | 0.00142 |  | 1031.144 | 1.5486 | -0.00214
| 1031.024 | 1.3381 | 0.00141 |  | 1031.024 | 1.5485 | -0.00216
| 1030.903 | 1.3381 | 0.00141 |  | 1030.903 | 1.5484 | -0.00214
| 1030.782 | 1.3381 | 0.00143 |  | 1030.782 | 1.5483 | -0.00209
| 1030.662 | 1.3381 | 0.00143 |  | 1030.662 | 1.5483 | -0.00202
| 1030.542 | 1.3381 | 0.00142 |  | 1030.542 | 1.5483 | -0.00197
| 1030.421 | 1.3382 | 0.00138 |  | 1030.421 | 1.5483 | -0.00194
| 1030.3 | 1.3382 | 0.00134 |  | 1030.3 | 1.5483 | -0.00192
| 1030.18 | 1.3382 | 0.00129 |  | 1030.18 | 1.5483 | -0.00193
| 1030.059 | 1.3381 | 0.00125 |  | 1030.059 | 1.5482 | -0.00193
| 1029.939 | 1.3381 | 0.00123 |  | 1029.939 | 1.5482 | -0.00193
| 1029.818 | 1.3381 | 0.00123 |  | 1029.818 | 1.5482 | -0.00193
| 1029.698 | 1.3381 | 0.00122 |  | 1029.698 | 1.5482 | -0.00193
| 1029.577 | 1.3381 | 0.00119 |  | 1029.577 | 1.5482 | -0.00194
| 1029.457 | 1.3381 | 0.00115 |  | 1029.457 | 1.5482 | -0.00197
| 1029.336 | 1.3381 | 0.00109 |  | 1029.336 | 1.5481 | -0.00202
| 1029.216 | 1.3381 | 0.00103 |  | 1029.216 | 1.5481 | -0.00206
| 1029.095 | 1.338 | 0.00097366 |  | 1029.095 | 1.548 | -0.00209
| 1028.975 | 1.338 | 0.00094153 |  | 1028.975 | 1.5479 | -0.00209
| 1028.854 | 1.3379 | 0.00093339 |  | 1028.854 | 1.5478 | -0.00207
| 1028.733 | 1.3379 | 0.00094314 |  | 1028.733 | 1.5478 | -0.00203
| 1028.613 | 1.3378 | 0.00095943 |  | 1028.613 | 1.5477 | -0.00199
| 1028.492 | 1.3378 | 0.00097201 |  | 1028.492 | 1.5477 | -0.00196
| 1028.372 | 1.3378 | 0.00097602 |  | 1028.372 | 1.5477 | -0.00194
| 1028.251 | 1.3378 | 0.00097356 |  | 1028.251 | 1.5477 | -0.00193
| 1028.131 | 1.3377 | 0.00097215 |  | 1028.131 | 1.5476 | -0.00192
| 1028.01 | 1.3377 | 0.0009785 |  | 1028.01 | 1.5476 | -0.00188
| 1027.89 | 1.3377 | 0.00099403 |  | 1027.89 | 1.5475 | -0.00183
| 1027.769 | 1.3377 | 0.00101 |  | 1027.769 | 1.5475 | -0.00177
| 1027.649 | 1.3377 | 0.00103 |  | 1027.649 | 1.5476 | -0.00172
| 1027.528 | 1.3377 | 0.00102 |  | 1027.528 | 1.5476 | -0.00171
| 1027.408 | 1.3377 | 0.001 |  | 1027.408 | 1.5476 | -0.00173
| 1027.287 | 1.3377 | 0.00095842 |  | 1027.287 | 1.5477 | -0.00179
| 1027.167 | 1.3377 | 0.0009106 |  | 1027.167 | 1.5476 | -0.00186
| 1027.046 | 1.3377 | 0.00087012 |  | 1027.046 | 1.5476 | -0.00191
| 1026.926 | 1.3376 | 0.00084717 |  | 1026.926 | 1.5475 | -0.00193
| 1026.805 | 1.3376 | 0.00084353 |  | 1026.805 | 1.5474 | -0.00191
| 1026.684 | 1.3376 | 0.00085268 |  | 1026.684 | 1.5474 | -0.00185
| 1026.564 | 1.3375 | 0.00086304 |  | 1026.564 | 1.5473 | -0.00179
| 1026.443 | 1.3375 | 0.00086276 |  | 1026.443 | 1.5474 | -0.00174
| 1026.323 | 1.3375 | 0.00084687 |  | 1026.323 | 1.5474 | -0.00173
| 1026.202 | 1.3375 | 0.00081702 |  | 1026.202 | 1.5474 | -0.00175
| 1026.082 | 1.3375 | 0.00078179 |  | 1026.082 | 1.5474 | -0.00179
| 1025.961 | 1.3375 | 0.00075043 |  | 1025.961 | 1.5474 | -0.00183
| 1025.841 | 1.3374 | 0.00072932 |  | 1025.841 | 1.5474 | -0.00186
| 1025.72 | 1.3374 | 0.00071825 |  | 1025.72 | 1.5474 | -0.00187
| 1025.6 | 1.3374 | 0.00071262 |  | 1025.6 | 1.5473 | -0.00187
| 1025.479 | 1.3373 | 0.00070588 |  | 1025.479 | 1.5473 | -0.00187
| 1025.359 | 1.3373 | 0.0006946 |  | 1025.359 | 1.5473 | -0.00189
| 1025.238 | 1.3373 | 0.00068049 |  | 1025.238 | 1.5473 | -0.00192
| 1025.118 | 1.3372 | 0.00066976 |  | 1025.118 | 1.5473 | -0.00197
| 1024.997 | 1.3372 | 0.00066843 |  | 1024.997 | 1.5473 | -0.00202
| 1024.876 | 1.3372 | 0.00067879 |  | 1024.876 | 1.5472 | -0.00206
| 1024.756 | 1.3371 | 0.00069601 |  | 1024.756 | 1.5471 | -0.00209
| 1024.635 | 1.3371 | 0.00070975 |  | 1024.635 | 1.5471 | -0.00209
| 1024.515 | 1.3371 | 0.00070845 |  | 1024.515 | 1.547 | -0.00208
| 1024.394 | 1.3371 | 0.00068452 |  | 1024.394 | 1.547 | -0.00207
| 1024.274 | 1.3371 | 0.0006392 |  | 1024.274 | 1.5469 | -0.00206
| 1024.153 | 1.3371 | 0.0005828 |  | 1024.153 | 1.5469 | -0.00206
| 1024.033 | 1.3371 | 0.0005306 |  | 1024.033 | 1.5468 | -0.00205
| 1023.912 | 1.337 | 0.00049733 |  | 1023.912 | 1.5468 | -0.00204
| 1023.792 | 1.3369 | 0.00049052 |  | 1023.792 | 1.5468 | -0.00202
| 1023.671 | 1.3368 | 0.00050854 |  | 1023.671 | 1.5467 | -0.00199
| 1023.551 | 1.3368 | 0.0005417 |  | 1023.551 | 1.5467 | -0.00197
| 1023.43 | 1.3367 | 0.00057745 |  | 1023.43 | 1.5468 | -0.00197
| 1023.31 | 1.3367 | 0.00060688 |  | 1023.31 | 1.5468 | -0.00199
| 1023.189 | 1.3367 | 0.00062637 |  | 1023.189 | 1.5468 | -0.00204
| 1023.068 | 1.3367 | 0.00063791 |  | 1023.068 | 1.5467 | -0.00209
| 1022.948 | 1.3367 | 0.0006465 |  | 1022.948 | 1.5467 | -0.00214
| 1022.827 | 1.3367 | 0.0006534 |  | 1022.827 | 1.5466 | -0.00216
| 1022.707 | 1.3367 | 0.00065539 |  | 1022.707 | 1.5465 | -0.00216
| 1022.586 | 1.3367 | 0.00064459 |  | 1022.586 | 1.5465 | -0.00214
| 1022.466 | 1.3367 | 0.00061364 |  | 1022.466 | 1.5465 | -0.00212
| 1022.345 | 1.3367 | 0.00055947 |  | 1022.345 | 1.5464 | -0.00211
| 1022.225 | 1.3367 | 0.00048894 |  | 1022.225 | 1.5464 | -0.00213
| 1022.104 | 1.3366 | 0.00041668 |  | 1022.104 | 1.5464 | -0.00216
| 1021.984 | 1.3365 | 0.000361 |  | 1021.984 | 1.5463 | -0.00219
| 1021.863 | 1.3364 | 0.00033631 |  | 1021.863 | 1.5463 | -0.00222
| 1021.743 | 1.3363 | 0.00034685 |  | 1021.743 | 1.5462 | -0.00222
| 1021.622 | 1.3362 | 0.00038535 |  | 1021.622 | 1.5461 | -0.0022
| 1021.502 | 1.3362 | 0.00043575 |  | 1021.502 | 1.5461 | -0.00216
| 1021.381 | 1.3361 | 0.00048033 |  | 1021.381 | 1.546 | -0.00212
| 1021.261 | 1.3361 | 0.00050755 |  | 1021.261 | 1.546 | -0.00209
| 1021.14 | 1.3361 | 0.00051611 |  | 1021.14 | 1.546 | -0.00207
| 1021.019 | 1.336 | 0.00051445 |  | 1021.019 | 1.546 | -0.00207
| 1020.899 | 1.336 | 0.00051556 |  | 1020.899 | 1.546 | -0.00208
| 1020.778 | 1.3359 | 0.00052985 |  | 1020.778 | 1.546 | -0.00209
| 1020.658 | 1.3359 | 0.00055974 |  | 1020.658 | 1.546 | -0.00211
| 1020.537 | 1.3359 | 0.00059774 |  | 1020.537 | 1.5459 | -0.00212
| 1020.417 | 1.3358 | 0.00063144 |  | 1020.417 | 1.5459 | -0.00214
| 1020.296 | 1.3358 | 0.00064952 |  | 1020.296 | 1.5459 | -0.00218
| 1020.176 | 1.3358 | 0.00064773 |  | 1020.176 | 1.5459 | -0.00222
| 1020.055 | 1.3358 | 0.00063156 |  | 1020.055 | 1.5458 | -0.00227
| 1019.935 | 1.3358 | 0.0006141 |  | 1019.935 | 1.5457 | -0.0023
| 1019.814 | 1.3357 | 0.00060905 |  | 1019.814 | 1.5456 | -0.00231
| 1019.694 | 1.3356 | 0.00062465 |  | 1019.694 | 1.5455 | -0.00229
| 1019.573 | 1.3356 | 0.00065939 |  | 1019.573 | 1.5454 | -0.00224
| 1019.453 | 1.3356 | 0.00070325 |  | 1019.453 | 1.5454 | -0.00217
| 1019.332 | 1.3355 | 0.00074257 |  | 1019.332 | 1.5453 | -0.00211
| 1019.211 | 1.3355 | 0.0007666 |  | 1019.211 | 1.5453 | -0.00207
| 1019.091 | 1.3355 | 0.00077367 |  | 1019.091 | 1.5453 | -0.00205
| 1018.97 | 1.3355 | 0.00077091 |  | 1018.97 | 1.5453 | -0.00206
| 1018.85 | 1.3354 | 0.00077163 |  | 1018.85 | 1.5453 | -0.00207
| 1018.729 | 1.3354 | 0.00078839 |  | 1018.729 | 1.5453 | -0.00209
| 1018.609 | 1.3353 | 0.00082644 |  | 1018.609 | 1.5452 | -0.00209
| 1018.488 | 1.3353 | 0.00088149 |  | 1018.488 | 1.5452 | -0.00207
| 1018.368 | 1.3353 | 0.00094077 |  | 1018.368 | 1.5451 | -0.00204
| 1018.247 | 1.3353 | 0.00098941 |  | 1018.247 | 1.5451 | -0.00201
| 1018.127 | 1.3353 | 0.00102 |  | 1018.127 | 1.5451 | -0.00198
| 1018.006 | 1.3353 | 0.00102 |  | 1018.006 | 1.5451 | -0.00197
| 1017.886 | 1.3353 | 0.00101 |  | 1017.886 | 1.5451 | -0.00196
| 1017.765 | 1.3353 | 0.00098576 |  | 1017.765 | 1.545 | -0.00196
| 1017.645 | 1.3353 | 0.00097238 |  | 1017.645 | 1.545 | -0.00196
| 1017.524 | 1.3353 | 0.00097138 |  | 1017.524 | 1.545 | -0.00195
| 1017.404 | 1.3352 | 0.00098122 |  | 1017.404 | 1.5449 | -0.00194
| 1017.283 | 1.3352 | 0.00099412 |  | 1017.283 | 1.5449 | -0.00194
| 1017.162 | 1.3352 | 0.001 |  | 1017.162 | 1.5449 | -0.00193
| 1017.042 | 1.3352 | 0.00099726 |  | 1017.042 | 1.5449 | -0.00193
| 1016.921 | 1.3352 | 0.00098207 |  | 1016.921 | 1.5448 | -0.00193
| 1016.801 | 1.3351 | 0.00096288 |  | 1016.801 | 1.5448 | -0.00193
| 1016.68 | 1.3351 | 0.00094912 |  | 1016.68 | 1.5448 | -0.00193
| 1016.56 | 1.335 | 0.00094873 |  | 1016.56 | 1.5447 | -0.00192
| 1016.439 | 1.335 | 0.00096546 |  | 1016.439 | 1.5447 | -0.00191
| 1016.319 | 1.3349 | 0.00099703 |  | 1016.319 | 1.5447 | -0.00189
| 1016.198 | 1.3349 | 0.00104 |  | 1016.198 | 1.5447 | -0.00188
| 1016.078 | 1.3349 | 0.00108 |  | 1016.078 | 1.5446 | -0.00188
| 1015.957 | 1.3348 | 0.00112 |  | 1015.957 | 1.5446 | -0.00188
| 1015.837 | 1.3348 | 0.00115 |  | 1015.837 | 1.5446 | -0.00188
| 1015.716 | 1.3348 | 0.00118 |  | 1015.716 | 1.5446 | -0.00187
| 1015.596 | 1.3348 | 0.0012 |  | 1015.596 | 1.5445 | -0.00185
| 1015.475 | 1.3348 | 0.00121 |  | 1015.475 | 1.5445 | -0.00184
| 1015.354 | 1.3349 | 0.00122 |  | 1015.354 | 1.5445 | -0.00182
| 1015.234 | 1.3349 | 0.0012 |  | 1015.234 | 1.5445 | -0.00182
| 1015.113 | 1.3349 | 0.00117 |  | 1015.113 | 1.5445 | -0.00184
| 1014.993 | 1.3349 | 0.00113 |  | 1014.993 | 1.5445 | -0.00188
| 1014.872 | 1.3348 | 0.00108 |  | 1014.872 | 1.5445 | -0.00193
| 1014.752 | 1.3348 | 0.00103 |  | 1014.752 | 1.5444 | -0.00198
| 1014.631 | 1.3347 | 0.00099281 |  | 1014.631 | 1.5444 | -0.00201
| 1014.511 | 1.3346 | 0.0009847 |  | 1014.511 | 1.5443 | -0.00203
| 1014.39 | 1.3345 | 0.00101 |  | 1014.39 | 1.5442 | -0.00201
| 1014.27 | 1.3344 | 0.00105 |  | 1014.27 | 1.5441 | -0.00199
| 1014.149 | 1.3343 | 0.00111 |  | 1014.149 | 1.5441 | -0.00196
| 1014.029 | 1.3343 | 0.00118 |  | 1014.029 | 1.5441 | -0.00194
| 1013.908 | 1.3343 | 0.00123 |  | 1013.908 | 1.544 | -0.00194
| 1013.788 | 1.3343 | 0.00128 |  | 1013.788 | 1.544 | -0.00194
| 1013.667 | 1.3343 | 0.00131 |  | 1013.667 | 1.5439 | -0.00193
| 1013.547 | 1.3342 | 0.00133 |  | 1013.547 | 1.5439 | -0.00192
| 1013.426 | 1.3342 | 0.00134 |  | 1013.426 | 1.5438 | -0.0019
| 1013.305 | 1.3342 | 0.00136 |  | 1013.305 | 1.5438 | -0.00187
| 1013.185 | 1.3342 | 0.00138 |  | 1013.185 | 1.5438 | -0.00184
| 1013.064 | 1.3341 | 0.0014 |  | 1013.064 | 1.5437 | -0.00182
| 1012.944 | 1.3341 | 0.00142 |  | 1012.944 | 1.5437 | -0.00182
| 1012.823 | 1.3341 | 0.00144 |  | 1012.823 | 1.5437 | -0.00183
| 1012.703 | 1.3341 | 0.00146 |  | 1012.703 | 1.5437 | -0.00185
| 1012.582 | 1.3341 | 0.00148 |  | 1012.582 | 1.5436 | -0.00186
| 1012.462 | 1.334 | 0.00149 |  | 1012.462 | 1.5436 | -0.00187
| 1012.341 | 1.334 | 0.0015 |  | 1012.341 | 1.5435 | -0.00185
| 1012.221 | 1.334 | 0.00152 |  | 1012.221 | 1.5434 | -0.00182
| 1012.1 | 1.334 | 0.00154 |  | 1012.1 | 1.5434 | -0.00179
| 1011.98 | 1.334 | 0.00155 |  | 1011.98 | 1.5433 | -0.00175
| 1011.859 | 1.3339 | 0.00157 |  | 1011.859 | 1.5433 | -0.00173
| 1011.739 | 1.3339 | 0.00158 |  | 1011.739 | 1.5433 | -0.00171
| 1011.618 | 1.3339 | 0.00157 |  | 1011.618 | 1.5433 | -0.0017
| 1011.498 | 1.3339 | 0.00156 |  | 1011.498 | 1.5432 | -0.00168
| 1011.377 | 1.3339 | 0.00155 |  | 1011.377 | 1.5432 | -0.00166
| 1011.256 | 1.3338 | 0.00153 |  | 1011.256 | 1.5431 | -0.00163
| 1011.136 | 1.3338 | 0.00151 |  | 1011.136 | 1.5431 | -0.00159
| 1011.015 | 1.3337 | 0.00151 |  | 1011.015 | 1.543 | -0.00154
| 1010.895 | 1.3336 | 0.00152 |  | 1010.895 | 1.543 | -0.0015
| 1010.774 | 1.3335 | 0.00155 |  | 1010.774 | 1.543 | -0.00146
| 1010.654 | 1.3334 | 0.00159 |  | 1010.654 | 1.543 | -0.00142
| 1010.533 | 1.3334 | 0.00166 |  | 1010.533 | 1.543 | -0.0014
| 1010.413 | 1.3333 | 0.00173 |  | 1010.413 | 1.543 | -0.00139
| 1010.292 | 1.3333 | 0.00181 |  | 1010.292 | 1.543 | -0.00138
| 1010.172 | 1.3333 | 0.00188 |  | 1010.172 | 1.543 | -0.00138
| 1010.051 | 1.3333 | 0.00194 |  | 1010.051 | 1.543 | -0.00138
| 1009.931 | 1.3333 | 0.00199 |  | 1009.931 | 1.543 | -0.0014
| 1009.81 | 1.3333 | 0.00201 |  | 1009.81 | 1.5429 | -0.00141
| 1009.69 | 1.3333 | 0.00202 |  | 1009.69 | 1.5429 | -0.00143
| 1009.569 | 1.3333 | 0.002 |  | 1009.569 | 1.5428 | -0.00143
| 1009.448 | 1.3333 | 0.00198 |  | 1009.448 | 1.5428 | -0.00142
| 1009.328 | 1.3333 | 0.00195 |  | 1009.328 | 1.5427 | -0.0014
| 1009.207 | 1.3332 | 0.00193 |  | 1009.207 | 1.5427 | -0.00136
| 1009.087 | 1.3331 | 0.00193 |  | 1009.087 | 1.5426 | -0.00132
| 1008.966 | 1.333 | 0.00195 |  | 1008.966 | 1.5426 | -0.00128
| 1008.846 | 1.3329 | 0.002 |  | 1008.846 | 1.5426 | -0.00126
| 1008.725 | 1.3328 | 0.00207 |  | 1008.725 | 1.5426 | -0.00125
| 1008.605 | 1.3328 | 0.00215 |  | 1008.605 | 1.5426 | -0.00126
| 1008.484 | 1.3327 | 0.00224 |  | 1008.484 | 1.5426 | -0.00127
| 1008.364 | 1.3327 | 0.00233 |  | 1008.364 | 1.5425 | -0.00127
| 1008.243 | 1.3327 | 0.00241 |  | 1008.243 | 1.5425 | -0.00126
| 1008.123 | 1.3326 | 0.00248 |  | 1008.123 | 1.5424 | -0.00125
| 1008.002 | 1.3326 | 0.00254 |  | 1008.002 | 1.5424 | -0.00123
| 1007.882 | 1.3326 | 0.00259 |  | 1007.882 | 1.5424 | -0.00121
| 1007.761 | 1.3326 | 0.00263 |  | 1007.761 | 1.5423 | -0.0012
| 1007.641 | 1.3326 | 0.00266 |  | 1007.641 | 1.5423 | -0.00121
| 1007.52 | 1.3326 | 0.00267 |  | 1007.52 | 1.5423 | -0.00123
| 1007.399 | 1.3326 | 0.00269 |  | 1007.399 | 1.5422 | -0.00124
| 1007.279 | 1.3326 | 0.0027 |  | 1007.279 | 1.5421 | -0.00124
| 1007.158 | 1.3325 | 0.00272 |  | 1007.158 | 1.542 | -0.00122
| 1007.038 | 1.3324 | 0.00275 |  | 1007.038 | 1.542 | -0.00118
| 1006.917 | 1.3324 | 0.00279 |  | 1006.917 | 1.5419 | -0.00113
| 1006.797 | 1.3323 | 0.00285 |  | 1006.797 | 1.5419 | -0.00108
| 1006.676 | 1.3323 | 0.00292 |  | 1006.676 | 1.5418 | -0.00104
| 1006.556 | 1.3322 | 0.00299 |  | 1006.556 | 1.5418 | -0.001
| 1006.435 | 1.3322 | 0.00307 |  | 1006.435 | 1.5418 | -0.00098325
| 1006.315 | 1.3321 | 0.00314 |  | 1006.315 | 1.5417 | -0.00096675
| 1006.194 | 1.3321 | 0.00322 |  | 1006.194 | 1.5417 | -0.00094589
| 1006.074 | 1.332 | 0.0033 |  | 1006.074 | 1.5416 | -0.00091409
| 1005.953 | 1.332 | 0.00339 |  | 1005.953 | 1.5416 | -0.00087084
| 1005.833 | 1.3319 | 0.00348 |  | 1005.833 | 1.5415 | -0.00082164
| 1005.712 | 1.3319 | 0.00357 |  | 1005.712 | 1.5415 | -0.00077565
| 1005.591 | 1.3319 | 0.00367 |  | 1005.591 | 1.5415 | -0.00074046
| 1005.471 | 1.3319 | 0.00377 |  | 1005.471 | 1.5415 | -0.00072081
| 1005.35 | 1.3318 | 0.00386 |  | 1005.35 | 1.5414 | -0.00071294
| 1005.23 | 1.3318 | 0.00397 |  | 1005.23 | 1.5414 | -0.00070765
| 1005.109 | 1.3318 | 0.00408 |  | 1005.109 | 1.5413 | -0.00069513
| 1004.989 | 1.3318 | 0.0042 |  | 1004.989 | 1.5413 | -0.00066897
| 1004.868 | 1.3318 | 0.00432 |  | 1004.868 | 1.5412 | -0.00063003
| 1004.748 | 1.3318 | 0.00444 |  | 1004.748 | 1.5411 | -0.00058289
| 1004.627 | 1.3319 | 0.00454 |  | 1004.627 | 1.5411 | -0.00053671
| 1004.507 | 1.3319 | 0.00461 |  | 1004.507 | 1.541 | -0.00049876
| 1004.386 | 1.332 | 0.00466 |  | 1004.386 | 1.541 | -0.00046966
| 1004.266 | 1.332 | 0.0047 |  | 1004.266 | 1.5409 | -0.00044622
| 1004.145 | 1.332 | 0.00475 |  | 1004.145 | 1.5408 | -0.00041794
| 1004.025 | 1.3319 | 0.00482 |  | 1004.025 | 1.5407 | -0.00037502
| 1003.904 | 1.3319 | 0.00492 |  | 1003.904 | 1.5406 | -0.00031176
| 1003.784 | 1.3318 | 0.00506 |  | 1003.784 | 1.5405 | -0.00022908
| 1003.663 | 1.3318 | 0.00523 |  | 1003.663 | 1.5404 | -0.00013143
| 1003.542 | 1.3319 | 0.0054 |  | 1003.542 | 1.5403 | -2.8166e-05
| 1003.422 | 1.3319 | 0.00556 |  | 1003.422 | 1.5402 | 7.6192e-05
| 1003.301 | 1.332 | 0.0057 |  | 1003.301 | 1.5402 | 0.0001826
| 1003.181 | 1.3321 | 0.0058 |  | 1003.181 | 1.5401 | 0.00029491
| 1003.06 | 1.3322 | 0.00588 |  | 1003.06 | 1.54 | 0.00041855
| 1002.94 | 1.3323 | 0.00594 |  | 1002.94 | 1.5399 | 0.00055899
| 1002.819 | 1.3323 | 0.006 |  | 1002.819 | 1.5398 | 0.00071183
| 1002.699 | 1.3324 | 0.00607 |  | 1002.699 | 1.5398 | 0.00087063
| 1002.578 | 1.3324 | 0.00614 |  | 1002.578 | 1.5398 | 0.00103
| 1002.458 | 1.3325 | 0.00623 |  | 1002.458 | 1.5397 | 0.00117
| 1002.337 | 1.3325 | 0.00632 |  | 1002.337 | 1.5396 | 0.00132
| 1002.217 | 1.3326 | 0.00641 |  | 1002.217 | 1.5396 | 0.00148
| 1002.096 | 1.3327 | 0.00651 |  | 1002.096 | 1.5395 | 0.00166
| 1001.976 | 1.3327 | 0.00661 |  | 1001.976 | 1.5394 | 0.0019
| 1001.855 | 1.3328 | 0.00671 |  | 1001.855 | 1.5393 | 0.0022
| 1001.734 | 1.3329 | 0.0068 |  | 1001.734 | 1.5392 | 0.00255
| 1001.614 | 1.333 | 0.00687 |  | 1001.614 | 1.5393 | 0.00294
| 1001.493 | 1.3332 | 0.00692 |  | 1001.493 | 1.5393 | 0.00334
| 1001.373 | 1.3332 | 0.00694 |  | 1001.373 | 1.5395 | 0.00375
| 1001.252 | 1.3333 | 0.00696 |  | 1001.252 | 1.5397 | 0.00413
| 1001.132 | 1.3334 | 0.00699 |  | 1001.132 | 1.54 | 0.0045
| 1001.011 | 1.3334 | 0.00704 |  | 1001.011 | 1.5403 | 0.00484
| 1000.891 | 1.3334 | 0.00714 |  | 1000.891 | 1.5406 | 0.00516
| 1000.77 | 1.3334 | 0.00727 |  | 1000.77 | 1.5411 | 0.00544
| 1000.65 | 1.3335 | 0.00743 |  | 1000.65 | 1.5415 | 0.00568
| 1000.529 | 1.3336 | 0.00758 |  | 1000.529 | 1.5421 | 0.00584
| 1000.409 | 1.3338 | 0.00772 |  | 1000.409 | 1.5427 | 0.0059
| 1000.288 | 1.334 | 0.00781 |  | 1000.288 | 1.5432 | 0.00586
| 1000.168 | 1.3342 | 0.00785 |  | 1000.168 | 1.5438 | 0.00572
| 1000.047 | 1.3344 | 0.00787 |  | 1000.047 | 1.5443 | 0.00549
| 999.9265 | 1.3345 | 0.00786 |  | 999.9265 | 1.5447 | 0.00522
| 999.806 | 1.3347 | 0.00786 |  | 999.806 | 1.5451 | 0.0049
| 999.6854 | 1.3348 | 0.00787 |  | 999.6854 | 1.5454 | 0.00456
| 999.5649 | 1.3349 | 0.00789 |  | 999.5649 | 1.5457 | 0.0042
| 999.4444 | 1.3351 | 0.00791 |  | 999.4444 | 1.5459 | 0.00382
| 999.3239 | 1.3352 | 0.00792 |  | 999.3239 | 1.546 | 0.00341
| 999.2034 | 1.3354 | 0.00791 |  | 999.2034 | 1.5461 | 0.003
| 999.0828 | 1.3355 | 0.00788 |  | 999.0828 | 1.5462 | 0.00259
| 998.9623 | 1.3356 | 0.00786 |  | 998.9623 | 1.5461 | 0.00222
| 998.8417 | 1.3357 | 0.00784 |  | 998.8417 | 1.546 | 0.0019
| 998.7212 | 1.3358 | 0.00783 |  | 998.7212 | 1.5458 | 0.00165
| 998.6007 | 1.3359 | 0.00783 |  | 998.6007 | 1.5457 | 0.00146
| 998.4802 | 1.336 | 0.00784 |  | 998.4802 | 1.5456 | 0.00131
| 998.3596 | 1.3362 | 0.00783 |  | 998.3596 | 1.5455 | 0.00119
| 998.2391 | 1.3363 | 0.00782 |  | 998.2391 | 1.5454 | 0.00109
| 998.1185 | 1.3364 | 0.00779 |  | 998.1185 | 1.5453 | 0.00099091
| 997.998 | 1.3365 | 0.00776 |  | 997.998 | 1.5452 | 0.00090522
| 997.8775 | 1.3366 | 0.00775 |  | 997.8775 | 1.5451 | 0.00084024
| 997.757 | 1.3367 | 0.00775 |  | 997.757 | 1.545 | 0.00080128
| 997.6365 | 1.3369 | 0.00777 |  | 997.6365 | 1.545 | 0.00078362
| 997.5159 | 1.337 | 0.00779 |  | 997.5159 | 1.545 | 0.00077424
| 997.3954 | 1.3372 | 0.00779 |  | 997.3954 | 1.545 | 0.00075578
| 997.2748 | 1.3374 | 0.00774 |  | 997.2748 | 1.545 | 0.00071338
| 997.1543 | 1.3376 | 0.00766 |  | 997.1543 | 1.545 | 0.00064493
| 997.0338 | 1.3378 | 0.00754 |  | 997.0338 | 1.545 | 0.00055356
| 996.9132 | 1.3379 | 0.00741 |  | 996.9132 | 1.545 | 0.00045629
| 996.7927 | 1.3381 | 0.00729 |  | 996.7927 | 1.545 | 0.00036255
| 996.6722 | 1.3382 | 0.00719 |  | 996.6722 | 1.545 | 0.00028112
| 996.5516 | 1.3383 | 0.00712 |  | 996.5516 | 1.545 | 0.00020859
| 996.4312 | 1.3384 | 0.00705 |  | 996.4312 | 1.545 | 0.00013566
| 996.3105 | 1.3385 | 0.00697 |  | 996.3105 | 1.545 | 5.0902e-05
| 996.1901 | 1.3387 | 0.00685 |  | 996.1901 | 1.5449 | -4.9731e-05
| 996.0695 | 1.3389 | 0.00671 |  | 996.0695 | 1.5449 | -0.00016189
| 995.949 | 1.339 | 0.00653 |  | 995.949 | 1.5449 | -0.00027314
| 995.8285 | 1.3391 | 0.00636 |  | 995.8285 | 1.5448 | -0.00036746
| 995.7079 | 1.3391 | 0.0062 |  | 995.7079 | 1.5447 | -0.00043802
| 995.5874 | 1.3392 | 0.00607 |  | 995.5874 | 1.5446 | -0.00048443
| 995.4669 | 1.3392 | 0.00596 |  | 995.4669 | 1.5446 | -0.00051629
| 995.3463 | 1.3393 | 0.00586 |  | 995.3463 | 1.5445 | -0.00054777
| 995.2258 | 1.3394 | 0.00574 |  | 995.2258 | 1.5445 | -0.00059219
| 995.1053 | 1.3395 | 0.00559 |  | 995.1053 | 1.5445 | -0.00064974
| 994.9847 | 1.3396 | 0.00541 |  | 994.9847 | 1.5444 | -0.00071474
| 994.8643 | 1.3397 | 0.0052 |  | 994.8643 | 1.5444 | -0.00077635
| 994.7437 | 1.3397 | 0.00499 |  | 994.7437 | 1.5443 | -0.00082467
| 994.6232 | 1.3397 | 0.00479 |  | 994.6232 | 1.5443 | -0.00085645
| 994.5026 | 1.3397 | 0.00461 |  | 994.5026 | 1.5442 | -0.00088113
| 994.3821 | 1.3396 | 0.00445 |  | 994.3821 | 1.5442 | -0.0009137
| 994.2616 | 1.3396 | 0.00431 |  | 994.2616 | 1.5442 | -0.00096699
| 994.141 | 1.3396 | 0.00418 |  | 994.141 | 1.5442 | -0.00105
| 994.0205 | 1.3395 | 0.00406 |  | 994.0205 | 1.5442 | -0.00114
| 993.9 | 1.3395 | 0.00394 |  | 993.9 | 1.5441 | -0.00124
| 993.7794 | 1.3395 | 0.00384 |  | 993.7794 | 1.544 | -0.00132
| 993.6589 | 1.3394 | 0.00376 |  | 993.6589 | 1.5439 | -0.00137
| 993.5383 | 1.3394 | 0.00369 |  | 993.5383 | 1.5438 | -0.00139
| 993.4178 | 1.3394 | 0.00362 |  | 993.4178 | 1.5437 | -0.00139
| 993.2973 | 1.3395 | 0.00354 |  | 993.2973 | 1.5436 | -0.00139
| 993.1768 | 1.3395 | 0.00342 |  | 993.1768 | 1.5436 | -0.0014
| 993.0563 | 1.3395 | 0.00327 |  | 993.0563 | 1.5436 | -0.00143
| 992.9357 | 1.3395 | 0.0031 |  | 992.9357 | 1.5435 | -0.00147
| 992.8152 | 1.3395 | 0.00292 |  | 992.8152 | 1.5434 | -0.0015
| 992.6946 | 1.3394 | 0.00277 |  | 992.6946 | 1.5433 | -0.00151
| 992.5741 | 1.3393 | 0.00265 |  | 992.5741 | 1.5433 | -0.00151
| 992.4536 | 1.3392 | 0.00257 |  | 992.4536 | 1.5432 | -0.00148
| 992.3331 | 1.3391 | 0.00252 |  | 992.3331 | 1.5432 | -0.00145
| 992.2125 | 1.3391 | 0.00247 |  | 992.2125 | 1.5432 | -0.00144
| 992.092 | 1.3391 | 0.00242 |  | 992.092 | 1.5432 | -0.00146
| 991.9714 | 1.3391 | 0.00235 |  | 991.9714 | 1.5432 | -0.0015
| 991.851 | 1.3391 | 0.00227 |  | 991.851 | 1.5431 | -0.00155
| 991.7304 | 1.339 | 0.00218 |  | 991.7304 | 1.5431 | -0.00159
| 991.6099 | 1.339 | 0.0021 |  | 991.6099 | 1.543 | -0.00161
| 991.4894 | 1.339 | 0.00203 |  | 991.4894 | 1.543 | -0.00161
| 991.3688 | 1.339 | 0.00195 |  | 991.3688 | 1.5429 | -0.0016
| 991.2483 | 1.339 | 0.00185 |  | 991.2483 | 1.5429 | -0.00159
| 991.1277 | 1.339 | 0.00173 |  | 991.1277 | 1.5429 | -0.00161
| 991.0072 | 1.339 | 0.00158 |  | 991.0072 | 1.5429 | -0.00166
| 990.8867 | 1.339 | 0.00141 |  | 990.8867 | 1.5429 | -0.00173
| 990.7661 | 1.3389 | 0.00125 |  | 990.7661 | 1.5428 | -0.00179
| 990.6456 | 1.3388 | 0.00111 |  | 990.6456 | 1.5427 | -0.00184
| 990.5251 | 1.3386 | 0.00101 |  | 990.5251 | 1.5426 | -0.00185
| 990.4045 | 1.3385 | 0.00092587 |  | 990.4045 | 1.5425 | -0.00183
| 990.2841 | 1.3384 | 0.00085717 |  | 990.2841 | 1.5425 | -0.00179
| 990.1635 | 1.3384 | 0.00078005 |  | 990.1635 | 1.5424 | -0.00176
| 990.043 | 1.3383 | 0.00068376 |  | 990.043 | 1.5424 | -0.00176
| 989.9224 | 1.3382 | 0.00057148 |  | 989.9224 | 1.5424 | -0.00178
| 989.8019 | 1.3381 | 0.00046039 |  | 989.8019 | 1.5424 | -0.00183
| 989.6814 | 1.3379 | 0.00037386 |  | 989.6814 | 1.5423 | -0.00187
| 989.5609 | 1.3377 | 0.00032989 |  | 989.5609 | 1.5422 | -0.0019
| 989.4403 | 1.3376 | 0.0003323 |  | 989.4403 | 1.5422 | -0.0019
| 989.3198 | 1.3375 | 0.00036795 |  | 989.3198 | 1.5421 | -0.00189
| 989.1992 | 1.3374 | 0.00041232 |  | 989.1992 | 1.5421 | -0.00187
| 989.0787 | 1.3373 | 0.00044059 |  | 989.0787 | 1.542 | -0.00186
| 988.9582 | 1.3373 | 0.00043749 |  | 988.9582 | 1.542 | -0.00186
| 988.8376 | 1.3373 | 0.00040439 |  | 988.8376 | 1.542 | -0.00188
| 988.7172 | 1.3372 | 0.00035643 |  | 988.7172 | 1.5419 | -0.00189
| 988.5966 | 1.3371 | 0.00031393 |  | 988.5966 | 1.5418 | -0.00189
| 988.4761 | 1.337 | 0.00029191 |  | 988.4761 | 1.5418 | -0.00186
| 988.3555 | 1.3369 | 0.00029331 |  | 988.3555 | 1.5417 | -0.00182
| 988.235 | 1.3369 | 0.00030816 |  | 988.235 | 1.5417 | -0.00177
| 988.1145 | 1.3368 | 0.00032076 |  | 988.1145 | 1.5417 | -0.00175
| 987.9939 | 1.3368 | 0.0003186 |  | 987.9939 | 1.5417 | -0.00176
| 987.8734 | 1.3367 | 0.00029936 |  | 987.8734 | 1.5417 | -0.00181
| 987.7529 | 1.3367 | 0.00027247 |  | 987.7529 | 1.5417 | -0.00188
| 987.6323 | 1.3366 | 0.00025324 |  | 987.6323 | 1.5416 | -0.00193
| 987.5118 | 1.3365 | 0.0002547 |  | 987.5118 | 1.5415 | -0.00196
| 987.3913 | 1.3364 | 0.00027867 |  | 987.3913 | 1.5414 | -0.00195
| 987.2708 | 1.3364 | 0.00031535 |  | 987.2708 | 1.5414 | -0.00191
| 987.1502 | 1.3363 | 0.00034661 |  | 987.1502 | 1.5413 | -0.00186
| 987.0297 | 1.3363 | 0.00035668 |  | 987.0297 | 1.5413 | -0.00182
| 986.9092 | 1.3363 | 0.00033932 |  | 986.9092 | 1.5413 | -0.0018
| 986.7886 | 1.3363 | 0.00030238 |  | 986.7886 | 1.5413 | -0.00181
| 986.6681 | 1.3363 | 0.00026265 |  | 986.6681 | 1.5413 | -0.00184
| 986.5476 | 1.3362 | 0.00023905 |  | 986.5476 | 1.5412 | -0.00186
| 986.427 | 1.3361 | 0.00024011 |  | 986.427 | 1.5412 | -0.00186
| 986.3065 | 1.3361 | 0.00026101 |  | 986.3065 | 1.5411 | -0.00183
| 986.186 | 1.3361 | 0.0002849 |  | 986.186 | 1.541 | -0.00179
| 986.0654 | 1.3361 | 0.00029136 |  | 986.0654 | 1.541 | -0.00175
| 985.9449 | 1.3361 | 0.00026777 |  | 985.9449 | 1.541 | -0.00172
| 985.8243 | 1.3361 | 0.00021569 |  | 985.8243 | 1.541 | -0.00172
| 985.7039 | 1.336 | 0.00015115 |  | 985.7039 | 1.541 | -0.00172
| 985.5833 | 1.336 | 9.7479e-05 |  | 985.5833 | 1.5409 | -0.00172
| 985.4628 | 1.3359 | 7.3597e-05 |  | 985.4628 | 1.5409 | -0.0017
| 985.3423 | 1.3358 | 8.4275e-05 |  | 985.3423 | 1.5409 | -0.00166
| 985.2217 | 1.3357 | 0.00011757 |  | 985.2217 | 1.5408 | -0.00161
| 985.1012 | 1.3357 | 0.00015091 |  | 985.1012 | 1.5409 | -0.00157
| 984.9807 | 1.3357 | 0.0001605 |  | 984.9807 | 1.5409 | -0.00156
| 984.8601 | 1.3358 | 0.0001336 |  | 984.8601 | 1.5409 | -0.00158
| 984.7396 | 1.3358 | 7.4292e-05 |  | 984.7396 | 1.5409 | -0.00163
| 984.6191 | 1.3357 | 6.0334e-07 |  | 984.6191 | 1.5409 | -0.0017
| 984.4985 | 1.3357 | -6.2965e-05 |  | 984.4985 | 1.5409 | -0.00174
| 984.378 | 1.3356 | -9.8066e-05 |  | 984.378 | 1.5408 | -0.00176
| 984.2574 | 1.3355 | -9.9514e-05 |  | 984.2574 | 1.5407 | -0.00175
| 984.137 | 1.3354 | -7.8071e-05 |  | 984.137 | 1.5407 | -0.00172
| 984.0164 | 1.3354 | -5.3105e-05 |  | 984.0164 | 1.5407 | -0.00169
| 983.8959 | 1.3354 | -4.34e-05 |  | 983.8959 | 1.5407 | -0.00168
| 983.7754 | 1.3353 | -5.9021e-05 |  | 983.7754 | 1.5407 | -0.00169
| 983.6548 | 1.3353 | -9.5808e-05 |  | 983.6548 | 1.5407 | -0.00172
| 983.5343 | 1.3353 | -0.00014042 |  | 983.5343 | 1.5406 | -0.00175
| 983.4138 | 1.3352 | -0.00017646 |  | 983.4138 | 1.5406 | -0.00176
| 983.2932 | 1.3351 | -0.00019257 |  | 983.2932 | 1.5405 | -0.00175
| 983.1727 | 1.335 | -0.00018778 |  | 983.1727 | 1.5405 | -0.00173
| 983.0521 | 1.335 | -0.00016975 |  | 983.0521 | 1.5405 | -0.00172
| 982.9316 | 1.3349 | -0.00014903 |  | 982.9316 | 1.5405 | -0.00172
| 982.8111 | 1.3349 | -0.00013353 |  | 982.8111 | 1.5404 | -0.00175
| 982.6906 | 1.3348 | -0.0001239 |  | 982.6906 | 1.5404 | -0.00178
| 982.5701 | 1.3348 | -0.00011391 |  | 982.5701 | 1.5403 | -0.00181
| 982.4495 | 1.3347 | -9.6241e-05 |  | 982.4495 | 1.5402 | -0.0018
| 982.329 | 1.3347 | -6.7447e-05 |  | 982.329 | 1.5401 | -0.00176
| 982.2084 | 1.3347 | -3.2318e-05 |  | 982.2084 | 1.5401 | -0.00168
| 982.0879 | 1.3347 | -2.4797e-06 |  | 982.0879 | 1.5401 | -0.0016
| 981.9674 | 1.3347 | 8.9183e-06 |  | 981.9674 | 1.5401 | -0.00153
| 981.8469 | 1.3347 | -6.1583e-06 |  | 981.8469 | 1.5402 | -0.00151
| 981.7263 | 1.3347 | -4.5534e-05 |  | 981.7263 | 1.5403 | -0.00154
| 981.6058 | 1.3347 | -9.6667e-05 |  | 981.6058 | 1.5403 | -0.00161
| 981.4852 | 1.3346 | -0.00014165 |  | 981.4852 | 1.5403 | -0.00169
| 981.3647 | 1.3345 | -0.00016535 |  | 981.3647 | 1.5402 | -0.00176
| 981.2442 | 1.3344 | -0.00016163 |  | 981.2442 | 1.5401 | -0.0018
| 981.1237 | 1.3344 | -0.00013614 |  | 981.1237 | 1.5401 | -0.00181
| 981.0032 | 1.3343 | -0.00010295 |  | 981.0032 | 1.54 | -0.00181
| 980.8826 | 1.3343 | -7.7615e-05 |  | 980.8826 | 1.54 | -0.0018
| 980.7621 | 1.3343 | -6.906e-05 |  | 980.7621 | 1.5399 | -0.0018
| 980.6415 | 1.3343 | -7.5967e-05 |  | 980.6415 | 1.5399 | -0.00181
| 980.521 | 1.3343 | -8.7764e-05 |  | 980.521 | 1.5398 | -0.00181
| 980.4005 | 1.3342 | -9.0546e-05 |  | 980.4005 | 1.5397 | -0.00179
| 980.2799 | 1.3342 | -7.4949e-05 |  | 980.2799 | 1.5397 | -0.00174
| 980.1594 | 1.3341 | -4.1355e-05 |  | 980.1594 | 1.5396 | -0.00168
| 980.0389 | 1.3341 | -7.2684e-07 |  | 980.0389 | 1.5396 | -0.00161
| 979.9183 | 1.3341 | 3.0121e-05 |  | 979.9183 | 1.5396 | -0.00156
| 979.7979 | 1.3341 | 3.731e-05 |  | 979.7979 | 1.5397 | -0.00155
| 979.6772 | 1.3342 | 1.4885e-05 |  | 979.6772 | 1.5397 | -0.00157
| 979.5568 | 1.3342 | -3.0014e-05 |  | 979.5568 | 1.5397 | -0.0016
| 979.4362 | 1.3341 | -8.2288e-05 |  | 979.4362 | 1.5396 | -0.00164
| 979.3157 | 1.3341 | -0.00012461 |  | 979.3157 | 1.5396 | -0.00164
| 979.1952 | 1.334 | -0.00014538 |  | 979.1952 | 1.5395 | -0.00162
| 979.0746 | 1.334 | -0.00014349 |  | 979.0746 | 1.5395 | -0.00158
| 978.9541 | 1.3339 | -0.00012808 |  | 978.9541 | 1.5395 | -0.00154
| 978.8336 | 1.3339 | -0.00011342 |  | 978.8336 | 1.5395 | -0.00152
| 978.713 | 1.3339 | -0.00011168 |  | 978.713 | 1.5396 | -0.00154
| 978.5925 | 1.3339 | -0.00012718 |  | 978.5925 | 1.5396 | -0.00159
| 978.472 | 1.3339 | -0.00015543 |  | 978.472 | 1.5396 | -0.00166
| 978.3514 | 1.3338 | -0.00018582 |  | 978.3514 | 1.5395 | -0.00172
| 978.231 | 1.3338 | -0.00020796 |  | 978.231 | 1.5394 | -0.00175
| 978.1104 | 1.3337 | -0.00021699 |  | 978.1104 | 1.5393 | -0.00175
| 977.9899 | 1.3337 | -0.00021596 |  | 977.9899 | 1.5393 | -0.00172
| 977.8693 | 1.3337 | -0.00021401 |  | 977.8693 | 1.5392 | -0.00169
| 977.7488 | 1.3336 | -0.0002189 |  | 977.7488 | 1.5392 | -0.00167
| 977.6283 | 1.3336 | -0.00023346 |  | 977.6283 | 1.5392 | -0.00166
| 977.5077 | 1.3335 | -0.00025283 |  | 977.5077 | 1.5391 | -0.00166
| 977.3872 | 1.3335 | -0.00026537 |  | 977.3872 | 1.5391 | -0.00166
| 977.2667 | 1.3334 | -0.00025931 |  | 977.2667 | 1.539 | -0.00164
| 977.1461 | 1.3333 | -0.00022857 |  | 977.1461 | 1.539 | -0.00159
| 977.0256 | 1.3333 | -0.00017694 |  | 977.0256 | 1.5389 | -0.00152
| 976.905 | 1.3332 | -0.00011768 |  | 976.905 | 1.5389 | -0.00145
| 976.7845 | 1.3332 | -6.7079e-05 |  | 976.7845 | 1.539 | -0.0014
| 976.664 | 1.3332 | -3.7282e-05 |  | 976.664 | 1.539 | -0.00139
| 976.5435 | 1.3333 | -3.1849e-05 |  | 976.5435 | 1.539 | -0.00141
| 976.423 | 1.3333 | -4.3233e-05 |  | 976.423 | 1.539 | -0.00144
| 976.3024 | 1.3333 | -5.8244e-05 |  | 976.3024 | 1.539 | -0.00148
| 976.1819 | 1.3332 | -6.4627e-05 |  | 976.1819 | 1.5389 | -0.00149
| 976.0613 | 1.3332 | -5.7666e-05 |  | 976.0613 | 1.5389 | -0.00147
| 975.9408 | 1.3332 | -4.2921e-05 |  | 975.9408 | 1.5389 | -0.00143
| 975.8203 | 1.3332 | -3.2397e-05 |  | 975.8203 | 1.5389 | -0.00139
| 975.6998 | 1.3332 | -3.8671e-05 |  | 975.6998 | 1.5389 | -0.00136
| 975.5792 | 1.3332 | -6.6738e-05 |  | 975.5792 | 1.5389 | -0.00137
| 975.4587 | 1.3332 | -0.00011089 |  | 975.4587 | 1.5389 | -0.00141
| 975.3381 | 1.3331 | -0.00015625 |  | 975.3381 | 1.5389 | -0.00146
| 975.2177 | 1.3331 | -0.00018641 |  | 975.2177 | 1.5389 | -0.00151
| 975.0971 | 1.333 | -0.00019131 |  | 975.0971 | 1.5388 | -0.00154
| 974.9766 | 1.333 | -0.00017292 |  | 974.9766 | 1.5388 | -0.00155
| 974.8561 | 1.3329 | -0.0001449 |  | 974.8561 | 1.5387 | -0.00154
| 974.7355 | 1.3329 | -0.0001255 |  | 974.7355 | 1.5387 | -0.00152
| 974.615 | 1.3329 | -0.00012912 |  | 974.615 | 1.5386 | -0.00151
| 974.4944 | 1.3329 | -0.00015811 |  | 974.4944 | 1.5386 | -0.00152
| 974.3739 | 1.3329 | -0.00020049 |  | 974.3739 | 1.5386 | -0.00152
| 974.2534 | 1.3328 | -0.00023523 |  | 974.2534 | 1.5385 | -0.00152
| 974.1328 | 1.3327 | -0.00024218 |  | 974.1328 | 1.5385 | -0.00151
| 974.0123 | 1.3326 | -0.00021101 |  | 974.0123 | 1.5384 | -0.00147
| 973.8918 | 1.3326 | -0.00014624 |  | 973.8918 | 1.5384 | -0.00143
| 973.7712 | 1.3325 | -6.6633e-05 |  | 973.7712 | 1.5383 | -0.00138
| 973.6508 | 1.3325 | 4.2823e-06 |  | 973.6508 | 1.5383 | -0.00135
| 973.5302 | 1.3326 | 4.7627e-05 |  | 973.5302 | 1.5383 | -0.00133
| 973.4097 | 1.3326 | 5.6088e-05 |  | 973.4097 | 1.5383 | -0.00132
| 973.2891 | 1.3327 | 3.5086e-05 |  | 973.2891 | 1.5383 | -0.00131
| 973.1686 | 1.3327 | -1.7443e-06 |  | 973.1686 | 1.5382 | -0.00129
| 973.0481 | 1.3327 | -4.1088e-05 |  | 973.0481 | 1.5382 | -0.00125
| 972.9276 | 1.3327 | -7.6782e-05 |  | 972.9276 | 1.5382 | -0.00119
| 972.807 | 1.3327 | -0.00011153 |  | 972.807 | 1.5382 | -0.00114
| 972.6865 | 1.3326 | -0.00015331 |  | 972.6865 | 1.5383 | -0.00111
| 972.5659 | 1.3326 | -0.00020724 |  | 972.5659 | 1.5383 | -0.00111
| 972.4454 | 1.3326 | -0.00027109 |  | 972.4454 | 1.5384 | -0.00114
| 972.3249 | 1.3325 | -0.00033145 |  | 972.3249 | 1.5384 | -0.00119
| 972.2043 | 1.3324 | -0.00037013 |  | 972.2043 | 1.5383 | -0.00124
| 972.0839 | 1.3323 | -0.00037141 |  | 972.0839 | 1.5383 | -0.00127
| 971.9633 | 1.3322 | -0.00033089 |  | 971.9633 | 1.5382 | -0.00128
| 971.8428 | 1.3321 | -0.00025891 |  | 971.8428 | 1.5382 | -0.00126
| 971.7222 | 1.3321 | -0.00017724 |  | 971.7222 | 1.5382 | -0.00123
| 971.6017 | 1.3321 | -0.00011067 |  | 971.6017 | 1.5382 | -0.00121
| 971.4812 | 1.3321 | -7.6085e-05 |  | 971.4812 | 1.5382 | -0.00122
| 971.3606 | 1.3321 | -7.7251e-05 |  | 971.3606 | 1.5382 | -0.00124
| 971.2401 | 1.3321 | -0.00010292 |  | 971.2401 | 1.5382 | -0.00127
| 971.1196 | 1.3321 | -0.00013369 |  | 971.1196 | 1.5381 | -0.00129
| 970.999 | 1.332 | -0.00015124 |  | 970.999 | 1.538 | -0.00129
| 970.8785 | 1.332 | -0.00014526 |  | 970.8785 | 1.538 | -0.00126
| 970.758 | 1.3319 | -0.00011745 |  | 970.758 | 1.538 | -0.00121
| 970.6375 | 1.3319 | -7.8428e-05 |  | 970.6375 | 1.538 | -0.00117
| 970.5169 | 1.3318 | -4.0572e-05 |  | 970.5169 | 1.538 | -0.00115
| 970.3964 | 1.3318 | -1.2531e-05 |  | 970.3964 | 1.538 | -0.00116
| 970.2759 | 1.3318 | 5.0589e-06 |  | 970.2759 | 1.538 | -0.00119
| 970.1553 | 1.3318 | 1.7143e-05 |  | 970.1553 | 1.538 | -0.00123
| 970.0348 | 1.3318 | 3.0143e-05 |  | 970.0348 | 1.538 | -0.00126
| 969.9143 | 1.3318 | 4.6572e-05 |  | 969.9143 | 1.538 | -0.00127
| 969.7937 | 1.3318 | 6.2602e-05 |  | 969.7937 | 1.538 | -0.00128
| 969.6732 | 1.3318 | 7.0716e-05 |  | 969.6732 | 1.5379 | -0.00129
| 969.5527 | 1.3318 | 6.3835e-05 |  | 969.5527 | 1.5379 | -0.00131
| 969.4321 | 1.3318 | 4.0006e-05 |  | 969.4321 | 1.5379 | -0.00135
| 969.3116 | 1.3318 | 4.8825e-06 |  | 969.3116 | 1.5379 | -0.0014
| 969.191 | 1.3318 | -3.0518e-05 |  | 969.191 | 1.5378 | -0.00145
| 969.0706 | 1.3317 | -5.4617e-05 |  | 969.0706 | 1.5377 | -0.00146
| 968.95 | 1.3317 | -6.0832e-05 |  | 968.95 | 1.5376 | -0.00142
| 968.8295 | 1.3316 | -4.989e-05 |  | 968.8295 | 1.5375 | -0.00135
| 968.709 | 1.3316 | -2.8216e-05 |  | 968.709 | 1.5374 | -0.00125
| 968.5884 | 1.3316 | -4.4414e-06 |  | 968.5884 | 1.5375 | -0.00116
| 968.4679 | 1.3315 | 1.6736e-05 |  | 968.4679 | 1.5375 | -0.0011
| 968.3474 | 1.3315 | 3.5286e-05 |  | 968.3474 | 1.5376 | -0.00109
| 968.2268 | 1.3315 | 5.6222e-05 |  | 968.2268 | 1.5376 | -0.00113
| 968.1063 | 1.3315 | 8.4002e-05 |  | 968.1063 | 1.5376 | -0.00118
| 967.9858 | 1.3315 | 0.00011776 |  | 967.9858 | 1.5376 | -0.00122
| 967.8652 | 1.3315 | 0.00014992 |  | 967.8652 | 1.5375 | -0.00123
| 967.7447 | 1.3315 | 0.00016751 |  | 967.7447 | 1.5374 | -0.0012
| 967.6241 | 1.3316 | 0.0001584 |  | 967.6241 | 1.5374 | -0.00114
| 967.5037 | 1.3316 | 0.00011771 |  | 967.5037 | 1.5374 | -0.00107
| 967.3831 | 1.3316 | 5.0446e-05 |  | 967.3831 | 1.5374 | -0.00103
| 967.2626 | 1.3316 | -2.8358e-05 |  | 967.2626 | 1.5375 | -0.00102
| 967.1421 | 1.3316 | -9.9757e-05 |  | 967.1421 | 1.5375 | -0.00106
| 967.0215 | 1.3315 | -0.00014865 |  | 967.0215 | 1.5375 | -0.00112
| 966.901 | 1.3314 | -0.00016935 |  | 966.901 | 1.5375 | -0.00118
| 966.7805 | 1.3314 | -0.000167 |  | 966.7805 | 1.5375 | -0.00124
| 966.6599 | 1.3313 | -0.00015401 |  | 966.6599 | 1.5374 | -0.00127
| 966.5394 | 1.3313 | -0.00014429 |  | 966.5394 | 1.5374 | -0.00128
| 966.4188 | 1.3313 | -0.0001449 |  | 966.4188 | 1.5373 | -0.00127
| 966.2983 | 1.3312 | -0.0001557 |  | 966.2983 | 1.5373 | -0.00127
| 966.1778 | 1.3312 | -0.00016878 |  | 966.1778 | 1.5372 | -0.00127
| 966.0573 | 1.3311 | -0.0001747 |  | 966.0573 | 1.5372 | -0.00127
| 965.9368 | 1.3311 | -0.00016764 |  | 965.9368 | 1.5371 | -0.00126
| 965.8162 | 1.331 | -0.00014787 |  | 965.8162 | 1.5371 | -0.00124
| 965.6957 | 1.331 | -0.0001216 |  | 965.6957 | 1.537 | -0.00119
| 965.5751 | 1.331 | -9.7242e-05 |  | 965.5751 | 1.537 | -0.00113
| 965.4546 | 1.3309 | -7.9735e-05 |  | 965.4546 | 1.537 | -0.00107
| 965.3341 | 1.3309 | -6.9332e-05 |  | 965.3341 | 1.537 | -0.00101
| 965.2136 | 1.3309 | -6.0915e-05 |  | 965.2136 | 1.537 | -0.00098124
| 965.093 | 1.3309 | -4.8897e-05 |  | 965.093 | 1.537 | -0.00096918
| 964.9725 | 1.3308 | -2.9968e-05 |  | 964.9725 | 1.5371 | -0.00097169
| 964.8519 | 1.3308 | -6.2523e-06 |  | 964.8519 | 1.5371 | -0.00097823
| 964.7314 | 1.3308 | 1.5845e-05 |  | 964.7314 | 1.5371 | -0.00098107
| 964.6109 | 1.3308 | 2.8849e-05 |  | 964.6109 | 1.5371 | -0.00097879
| 964.4904 | 1.3308 | 2.9353e-05 |  | 964.4904 | 1.5371 | -0.00097728
| 964.3699 | 1.3308 | 2.0687e-05 |  | 964.3699 | 1.5371 | -0.00098604
| 964.2493 | 1.3308 | 1.1601e-05 |  | 964.2493 | 1.5372 | -0.00101
| 964.1288 | 1.3307 | 1.3101e-05 |  | 964.1288 | 1.5372 | -0.00106
| 964.0082 | 1.3307 | 3.2419e-05 |  | 964.0082 | 1.5372 | -0.00112
| 963.8877 | 1.3307 | 6.9e-05 |  | 963.8877 | 1.5371 | -0.00118
| 963.7672 | 1.3307 | 0.00011295 |  | 963.7672 | 1.5371 | -0.00124
| 963.6466 | 1.3307 | 0.00014925 |  | 963.6466 | 1.537 | -0.00127
| 963.5261 | 1.3307 | 0.00016279 |  | 963.5261 | 1.537 | -0.00129
| 963.4056 | 1.3308 | 0.00014386 |  | 963.4056 | 1.5369 | -0.00129
| 963.285 | 1.3308 | 9.2819e-05 |  | 963.285 | 1.5369 | -0.00128
| 963.1646 | 1.3308 | 1.8739e-05 |  | 963.1646 | 1.5368 | -0.00128
| 963.0439 | 1.3308 | -6.3302e-05 |  | 963.0439 | 1.5368 | -0.00128
| 962.9235 | 1.3308 | -0.00013752 |  | 962.9235 | 1.5368 | -0.00128
| 962.8029 | 1.3307 | -0.00019248 |  | 962.8029 | 1.5367 | -0.00128
| 962.6824 | 1.3306 | -0.00022251 |  | 962.6824 | 1.5367 | -0.00127
| 962.5619 | 1.3305 | -0.00022933 |  | 962.5619 | 1.5366 | -0.00126
| 962.4413 | 1.3304 | -0.00021867 |  | 962.4413 | 1.5366 | -0.00124
| 962.3208 | 1.3304 | -0.00019766 |  | 962.3208 | 1.5366 | -0.00122
| 962.2003 | 1.3303 | -0.00017311 |  | 962.2003 | 1.5366 | -0.0012
| 962.0797 | 1.3303 | -0.00014948 |  | 962.0797 | 1.5365 | -0.00118
| 961.9592 | 1.3302 | -0.00012903 |  | 961.9592 | 1.5365 | -0.00116
| 961.8387 | 1.3302 | -0.00011186 |  | 961.8387 | 1.5365 | -0.00115
| 961.7181 | 1.3302 | -9.7249e-05 |  | 961.7181 | 1.5365 | -0.00113
| 961.5977 | 1.3302 | -8.3085e-05 |  | 961.5977 | 1.5365 | -0.00111
| 961.4771 | 1.3301 | -6.7383e-05 |  | 961.4771 | 1.5365 | -0.0011
| 961.3566 | 1.3301 | -4.8003e-05 |  | 961.3566 | 1.5365 | -0.0011
| 961.236 | 1.3301 | -2.4391e-05 |  | 961.236 | 1.5366 | -0.00113
| 961.1155 | 1.33 | 3.1106e-06 |  | 961.1155 | 1.5366 | -0.00118
| 960.995 | 1.33 | 3.3105e-05 |  | 960.995 | 1.5365 | -0.00123
| 960.8744 | 1.33 | 6.2805e-05 |  | 960.8744 | 1.5365 | -0.00128
| 960.7539 | 1.33 | 8.9426e-05 |  | 960.7539 | 1.5364 | -0.00132
| 960.6334 | 1.33 | 0.00010953 |  | 960.6334 | 1.5364 | -0.00133
| 960.5128 | 1.3301 | 0.00012012 |  | 960.5128 | 1.5363 | -0.00131
| 960.3923 | 1.3301 | 0.00011776 |  | 960.3923 | 1.5363 | -0.00128
| 960.2717 | 1.3301 | 9.9064e-05 |  | 960.2717 | 1.5362 | -0.00126
| 960.1512 | 1.3302 | 6.0978e-05 |  | 960.1512 | 1.5362 | -0.00124
| 960.0307 | 1.3302 | 2.5751e-06 |  | 960.0307 | 1.5362 | -0.00124
| 959.9102 | 1.3302 | -7.3686e-05 |  | 959.9102 | 1.5362 | -0.00125
| 959.7897 | 1.3301 | -0.00016058 |  | 959.7897 | 1.5362 | -0.00126
| 959.6691 | 1.3301 | -0.00024701 |  | 959.6691 | 1.5361 | -0.00126
| 959.5486 | 1.33 | -0.00032007 |  | 959.5486 | 1.5361 | -0.00124
| 959.428 | 1.3299 | -0.00036786 |  | 959.428 | 1.536 | -0.00121
| 959.3075 | 1.3298 | -0.00038378 |  | 959.3075 | 1.536 | -0.00117
| 959.187 | 1.3297 | -0.00036728 |  | 959.187 | 1.536 | -0.00114
| 959.0665 | 1.3296 | -0.00032489 |  | 959.0665 | 1.5361 | -0.00113
| 958.9459 | 1.3295 | -0.00026565 |  | 958.9459 | 1.5361 | -0.00115
| 958.8254 | 1.3294 | -0.00020005 |  | 958.8254 | 1.5361 | -0.00119
| 958.7048 | 1.3294 | -0.00013494 |  | 958.7048 | 1.5361 | -0.00124
| 958.5844 | 1.3294 | -7.3607e-05 |  | 958.5844 | 1.5361 | -0.00129
| 958.4638 | 1.3294 | -1.6632e-05 |  | 958.4638 | 1.5361 | -0.00134
| 958.3433 | 1.3294 | 3.5112e-05 |  | 958.3433 | 1.536 | -0.00139
| 958.2228 | 1.3294 | 7.8495e-05 |  | 958.2228 | 1.536 | -0.00142
| 958.1022 | 1.3294 | 0.00010768 |  | 958.1022 | 1.5359 | -0.00145
| 957.9817 | 1.3295 | 0.00011572 |  | 957.9817 | 1.5358 | -0.00147
| 957.8611 | 1.3295 | 9.8111e-05 |  | 957.8611 | 1.5358 | -0.00148
| 957.7406 | 1.3295 | 5.6477e-05 |  | 957.7406 | 1.5357 | -0.00148
| 957.6201 | 1.3295 | -1.0098e-06 |  | 957.6201 | 1.5356 | -0.00146
| 957.4995 | 1.3295 | -6.1082e-05 |  | 957.4995 | 1.5355 | -0.00141
| 957.379 | 1.3295 | -0.00010929 |  | 957.379 | 1.5355 | -0.00135
| 957.2585 | 1.3294 | -0.00013555 |  | 957.2585 | 1.5355 | -0.00129
| 957.1379 | 1.3293 | -0.00013735 |  | 957.1379 | 1.5355 | -0.00124
| 957.0175 | 1.3293 | -0.00011997 |  | 957.0175 | 1.5355 | -0.00123
| 956.8969 | 1.3292 | -9.3718e-05 |  | 956.8969 | 1.5356 | -0.00125
| 956.7764 | 1.3292 | -6.9265e-05 |  | 956.7764 | 1.5356 | -0.0013
| 956.6558 | 1.3292 | -5.3584e-05 |  | 956.6558 | 1.5356 | -0.00137
| 956.5353 | 1.3292 | -4.908e-05 |  | 956.5353 | 1.5355 | -0.00144
| 956.4148 | 1.3292 | -5.2965e-05 |  | 956.4148 | 1.5354 | -0.00148
| 956.2943 | 1.3292 | -6.1357e-05 |  | 956.2943 | 1.5353 | -0.00149
| 956.1737 | 1.3292 | -7.2405e-05 |  | 956.1737 | 1.5352 | -0.00148
| 956.0532 | 1.3291 | -8.6958e-05 |  | 956.0532 | 1.5352 | -0.00144
| 955.9326 | 1.3291 | -0.00010798 |  | 955.9326 | 1.5351 | -0.0014
| 955.8121 | 1.3291 | -0.00013794 |  | 955.8121 | 1.5351 | -0.00136
| 955.6916 | 1.3291 | -0.00017535 |  | 955.6916 | 1.535 | -0.00132
| 955.571 | 1.329 | -0.0002147 |  | 955.571 | 1.535 | -0.00128
| 955.4506 | 1.329 | -0.00024686 |  | 955.4506 | 1.535 | -0.00124
| 955.33 | 1.3289 | -0.0002635 |  | 955.33 | 1.5349 | -0.0012
| 955.2095 | 1.3288 | -0.00026044 |  | 955.2095 | 1.5349 | -0.00115
| 955.0889 | 1.3288 | -0.00024041 |  | 955.0889 | 1.5349 | -0.0011
| 954.9684 | 1.3287 | -0.0002122 |  | 954.9684 | 1.5349 | -0.00106
| 954.8479 | 1.3287 | -0.00018646 |  | 954.8479 | 1.5349 | -0.00102
| 954.7273 | 1.3287 | -0.00017121 |  | 954.7273 | 1.535 | -0.00101
| 954.6068 | 1.3286 | -0.00016905 |  | 954.6068 | 1.535 | -0.00101
| 954.4863 | 1.3286 | -0.00017605 |  | 954.4863 | 1.535 | -0.00103
| 954.3657 | 1.3286 | -0.00018394 |  | 954.3657 | 1.535 | -0.00104
| 954.2452 | 1.3285 | -0.0001849 |  | 954.2452 | 1.535 | -0.00106
| 954.1247 | 1.3285 | -0.00017426 |  | 954.1247 | 1.535 | -0.00108
| 954.0042 | 1.3284 | -0.0001533 |  | 954.0042 | 1.535 | -0.00109
| 953.8836 | 1.3284 | -0.00012684 |  | 953.8836 | 1.535 | -0.00112
| 953.7631 | 1.3284 | -0.00010074 |  | 953.7631 | 1.535 | -0.00115
| 953.6426 | 1.3283 | -7.8458e-05 |  | 953.6426 | 1.535 | -0.0012
| 953.522 | 1.3283 | -5.8651e-05 |  | 953.522 | 1.5349 | -0.00124
| 953.4015 | 1.3283 | -3.7931e-05 |  | 953.4015 | 1.5349 | -0.00129
| 953.281 | 1.3283 | -1.2722e-05 |  | 953.281 | 1.5348 | -0.00132
| 953.1604 | 1.3283 | 1.6202e-05 |  | 953.1604 | 1.5348 | -0.00133
| 953.0399 | 1.3283 | 4.2554e-05 |  | 953.0399 | 1.5347 | -0.00133
| 952.9194 | 1.3283 | 5.6127e-05 |  | 952.9194 | 1.5346 | -0.00132
| 952.7988 | 1.3283 | 4.6816e-05 |  | 952.7988 | 1.5346 | -0.0013
| 952.6783 | 1.3284 | 1.0187e-05 |  | 952.6783 | 1.5346 | -0.00129
| 952.5577 | 1.3284 | -5.0076e-05 |  | 952.5577 | 1.5345 | -0.00128
| 952.4373 | 1.3284 | -0.00012148 |  | 952.4373 | 1.5345 | -0.00128
| 952.3167 | 1.3283 | -0.00018833 |  | 952.3167 | 1.5345 | -0.00128
| 952.1962 | 1.3283 | -0.00023678 |  | 952.1962 | 1.5344 | -0.00129
| 952.0757 | 1.3282 | -0.00026185 |  | 952.0757 | 1.5344 | -0.0013
| 951.9551 | 1.3281 | -0.00026866 |  | 951.9551 | 1.5344 | -0.0013
| 951.8346 | 1.3281 | -0.00027065 |  | 951.8346 | 1.5343 | -0.00131
| 951.7141 | 1.3281 | -0.000283 |  | 951.7141 | 1.5342 | -0.00131
| 951.5935 | 1.328 | -0.00031547 |  | 951.5935 | 1.5342 | -0.00131
| 951.473 | 1.328 | -0.0003672 |  | 951.473 | 1.5341 | -0.00128
| 951.3525 | 1.3279 | -0.00042715 |  | 951.3525 | 1.534 | -0.00124
| 951.2319 | 1.3278 | -0.0004775 |  | 951.2319 | 1.534 | -0.00118
| 951.1114 | 1.3277 | -0.00050225 |  | 951.1114 | 1.5339 | -0.00111
| 950.9908 | 1.3276 | -0.00049236 |  | 950.9908 | 1.5339 | -0.00105
| 950.8704 | 1.3275 | -0.0004504 |  | 950.8704 | 1.534 | -0.00099957
| 950.7498 | 1.3274 | -0.00038768 |  | 950.7498 | 1.534 | -0.00098432
| 950.6293 | 1.3274 | -0.0003197 |  | 950.6293 | 1.534 | -0.001
| 950.5088 | 1.3273 | -0.00025885 |  | 950.5088 | 1.534 | -0.00104
| 950.3882 | 1.3273 | -0.0002106 |  | 950.3882 | 1.534 | -0.00108
| 950.2677 | 1.3273 | -0.00017299 |  | 950.2677 | 1.534 | -0.00112
| 950.1472 | 1.3272 | -0.00013955 |  | 950.1472 | 1.5339 | -0.00113
| 950.0266 | 1.3272 | -0.00010557 |  | 950.0266 | 1.5338 | -0.00111
| 949.9061 | 1.3272 | -7.1061e-05 |  | 949.9061 | 1.5338 | -0.00107
| 949.7855 | 1.3272 | -4.2404e-05 |  | 949.7855 | 1.5337 | -0.00103
| 949.665 | 1.3272 | -2.7947e-05 |  | 949.665 | 1.5337 | -0.00098616
| 949.5445 | 1.3272 | -3.3918e-05 |  | 949.5445 | 1.5337 | -0.00096269
| 949.424 | 1.3272 | -5.9242e-05 |  | 949.424 | 1.5337 | -0.00095525
| 949.3035 | 1.3272 | -9.5002e-05 |  | 949.3035 | 1.5337 | -0.00095817
| 949.1829 | 1.3272 | -0.00012767 |  | 949.1829 | 1.5337 | -0.00096555
| 949.0624 | 1.3271 | -0.00014591 |  | 949.0624 | 1.5337 | -0.00097105
| 948.9418 | 1.327 | -0.00014482 |  | 948.9418 | 1.5337 | -0.00097472
| 948.8213 | 1.327 | -0.00012948 |  | 948.8213 | 1.5337 | -0.00098021
| 948.7008 | 1.327 | -0.00011148 |  | 948.7008 | 1.5336 | -0.0009922
| 948.5803 | 1.3269 | -0.00010323 |  | 948.5803 | 1.5336 | -0.00101
| 948.4597 | 1.3269 | -0.0001105 |  | 948.4597 | 1.5336 | -0.00103
| 948.3392 | 1.3269 | -0.00012993 |  | 948.3392 | 1.5335 | -0.00104
| 948.2186 | 1.3268 | -0.00014902 |  | 948.2186 | 1.5334 | -0.00102
| 948.0981 | 1.3267 | -0.00015321 |  | 948.0981 | 1.5334 | -0.00097953
| 947.9776 | 1.3267 | -0.00013261 |  | 947.9776 | 1.5333 | -0.00091759
| 947.8571 | 1.3266 | -8.8006e-05 |  | 947.8571 | 1.5333 | -0.00085127
| 947.7366 | 1.3265 | -3.0046e-05 |  | 947.7366 | 1.5333 | -0.00080113
| 947.616 | 1.3265 | 2.4862e-05 |  | 947.616 | 1.5334 | -0.0007839
| 947.4955 | 1.3265 | 6.3296e-05 |  | 947.4955 | 1.5334 | -0.00080457
| 947.3749 | 1.3265 | 8.0885e-05 |  | 947.3749 | 1.5334 | -0.00085488
| 947.2544 | 1.3265 | 8.3799e-05 |  | 947.2544 | 1.5334 | -0.00091493
| 947.1339 | 1.3265 | 8.5213e-05 |  | 947.1339 | 1.5333 | -0.00096273
| 947.0133 | 1.3264 | 9.7062e-05 |  | 947.0133 | 1.5333 | -0.00098175
| 946.8928 | 1.3264 | 0.00012338 |  | 946.8928 | 1.5332 | -0.00096853
| 946.7723 | 1.3264 | 0.00015615 |  | 946.7723 | 1.5331 | -0.00093108
| 946.6517 | 1.3264 | 0.00017961 |  | 946.6517 | 1.5331 | -0.00088572
| 946.5313 | 1.3265 | 0.00017845 |  | 946.5313 | 1.5331 | -0.00084655
| 946.4106 | 1.3265 | 0.00014517 |  | 946.4106 | 1.5331 | -0.00082076
| 946.2902 | 1.3265 | 8.5947e-05 |  | 946.2902 | 1.533 | -0.00080396
| 946.1696 | 1.3265 | 1.7949e-05 |  | 946.1696 | 1.533 | -0.00078667
| 946.0491 | 1.3264 | -3.8373e-05 |  | 946.0491 | 1.533 | -0.00075899
| 945.9286 | 1.3263 | -6.8769e-05 |  | 945.9286 | 1.533 | -0.00072098
| 945.808 | 1.3262 | -7.2336e-05 |  | 945.808 | 1.533 | -0.00068253
| 945.6875 | 1.3262 | -6.0301e-05 |  | 945.6875 | 1.533 | -0.00066179
| 945.567 | 1.3261 | -5.109e-05 |  | 945.567 | 1.5331 | -0.00067495
| 945.4464 | 1.3261 | -5.8619e-05 |  | 945.4464 | 1.5331 | -0.00073014
| 945.3259 | 1.3261 | -8.5604e-05 |  | 945.3259 | 1.5332 | -0.00081936
| 945.2054 | 1.326 | -0.00012133 |  | 945.2054 | 1.5331 | -0.0009208
| 945.0848 | 1.3259 | -0.00014791 |  | 945.0848 | 1.533 | -0.00101
| 944.9644 | 1.3259 | -0.00014917 |  | 944.9644 | 1.5329 | -0.00105
| 944.8438 | 1.3258 | -0.00012067 |  | 944.8438 | 1.5328 | -0.00104
| 944.7233 | 1.3257 | -7.245e-05 |  | 944.7233 | 1.5327 | -0.00099409
| 944.6027 | 1.3257 | -2.509e-05 |  | 944.6027 | 1.5326 | -0.0009205
| 944.4822 | 1.3257 | 9.6262e-07 |  | 944.4822 | 1.5326 | -0.00085009
| 944.3617 | 1.3257 | -3.9131e-06 |  | 944.3617 | 1.5326 | -0.00080338
| 944.2411 | 1.3256 | -3.4139e-05 |  | 944.2411 | 1.5326 | -0.00078914
| 944.1206 | 1.3256 | -7.0207e-05 |  | 944.1206 | 1.5326 | -0.00080267
| 944.0001 | 1.3255 | -8.893e-05 |  | 944.0001 | 1.5326 | -0.00082993
| 943.8795 | 1.3254 | -7.5149e-05 |  | 943.8795 | 1.5326 | -0.00085556
| 943.759 | 1.3253 | -2.9341e-05 |  | 943.759 | 1.5325 | -0.00086908
| 943.6384 | 1.3252 | 3.2635e-05 |  | 943.6384 | 1.5325 | -0.00086717
| 943.5179 | 1.3252 | 8.9106e-05 |  | 943.5179 | 1.5324 | -0.00085297
| 943.3974 | 1.3252 | 0.00012214 |  | 943.3974 | 1.5324 | -0.00083156
| 943.2769 | 1.3252 | 0.00012814 |  | 943.2769 | 1.5323 | -0.00080612
| 943.1564 | 1.3252 | 0.00011938 |  | 943.1564 | 1.5323 | -0.00077764
| 943.0358 | 1.3251 | 0.0001175 |  | 943.0358 | 1.5322 | -0.00074507
| 942.9153 | 1.325 | 0.00014015 |  | 942.9153 | 1.5322 | -0.00070953
| 942.7947 | 1.325 | 0.00019241 |  | 942.7947 | 1.5322 | -0.00067634
| 942.6742 | 1.325 | 0.00026106 |  | 942.6742 | 1.5322 | -0.00065383
| 942.5537 | 1.325 | 0.00032157 |  | 942.5537 | 1.5322 | -0.00064995
| 942.4332 | 1.325 | 0.00034966 |  | 942.4332 | 1.5322 | -0.00066692
| 942.3126 | 1.325 | 0.00033255 |  | 942.3126 | 1.5322 | -0.00069941
| 942.1921 | 1.3251 | 0.00027715 |  | 942.1921 | 1.5322 | -0.00073155
| 942.0715 | 1.325 | 0.00020623 |  | 942.0715 | 1.5321 | -0.00074633
| 941.951 | 1.325 | 0.00014824 |  | 941.951 | 1.532 | -0.00073111
| 941.8305 | 1.3249 | 0.00012371 |  | 941.8305 | 1.532 | -0.00068535
| 941.71 | 1.3248 | 0.00013669 |  | 941.71 | 1.5319 | -0.00062008
| 941.5895 | 1.3247 | 0.00017375 |  | 941.5895 | 1.5319 | -0.00055642
| 941.4689 | 1.3247 | 0.00021208 |  | 941.4689 | 1.532 | -0.0005147
| 941.3484 | 1.3247 | 0.00023127 |  | 941.3484 | 1.532 | -0.00050769
| 941.2278 | 1.3247 | 0.00022375 |  | 941.2278 | 1.532 | -0.00053419
| 941.1073 | 1.3246 | 0.00019733 |  | 941.1073 | 1.532 | -0.00058097
| 940.9868 | 1.3246 | 0.00016935 |  | 940.9868 | 1.532 | -0.00062821
| 940.8662 | 1.3245 | 0.00015636 |  | 940.8662 | 1.532 | -0.00066014
| 940.7457 | 1.3244 | 0.00016493 |  | 940.7457 | 1.5319 | -0.00067082
| 940.6252 | 1.3244 | 0.00018689 |  | 940.6252 | 1.5319 | -0.0006656
| 940.5046 | 1.3243 | 0.00020507 |  | 940.5046 | 1.5318 | -0.00065797
| 940.3842 | 1.3243 | 0.00020386 |  | 940.3842 | 1.5318 | -0.00065997
| 940.2636 | 1.3243 | 0.00017688 |  | 940.2636 | 1.5318 | -0.00067568
| 940.1431 | 1.3243 | 0.00013365 |  | 940.1431 | 1.5317 | -0.00069803
| 940.0225 | 1.3242 | 9.5097e-05 |  | 940.0225 | 1.5317 | -0.00071285
| 939.902 | 1.3241 | 8.2492e-05 |  | 939.902 | 1.5316 | -0.00070629
| 939.7815 | 1.3239 | 0.00010776 |  | 939.7815 | 1.5315 | -0.0006731
| 939.6609 | 1.3238 | 0.00016666 |  | 939.6609 | 1.5315 | -0.00062089
| 939.5404 | 1.3238 | 0.00024041 |  | 939.5404 | 1.5315 | -0.00056743
| 939.4199 | 1.3238 | 0.00030539 |  | 939.4199 | 1.5315 | -0.00053251
| 939.2993 | 1.3237 | 0.00034611 |  | 939.2993 | 1.5315 | -0.00052787
| 939.1788 | 1.3237 | 0.00036009 |  | 939.1788 | 1.5315 | -0.00055034
| 939.0583 | 1.3237 | 0.00036033 |  | 939.0583 | 1.5314 | -0.00058197
| 938.9377 | 1.3237 | 0.00036572 |  | 938.9377 | 1.5314 | -0.00059794
| 938.8173 | 1.3236 | 0.00038963 |  | 938.8173 | 1.5313 | -0.00057821
| 938.6967 | 1.3236 | 0.00043147 |  | 938.6967 | 1.5312 | -0.00051782
| 938.5762 | 1.3236 | 0.00047551 |  | 938.5762 | 1.5312 | -0.00043072
| 938.4556 | 1.3236 | 0.00049825 |  | 938.4556 | 1.5312 | -0.00034624
| 938.3351 | 1.3236 | 0.00048112 |  | 938.3351 | 1.5313 | -0.0002955
| 938.2146 | 1.3236 | 0.0004218 |  | 938.2146 | 1.5314 | -0.00030038
| 938.094 | 1.3236 | 0.00033629 |  | 938.094 | 1.5314 | -0.00036223
| 937.9735 | 1.3235 | 0.00025352 |  | 937.9735 | 1.5315 | -0.00046265
| 937.853 | 1.3234 | 0.00020116 |  | 937.853 | 1.5314 | -0.00056931
| 937.7324 | 1.3233 | 0.00019387 |  | 937.7324 | 1.5313 | -0.00064999
| 937.6119 | 1.3232 | 0.00022414 |  | 937.6119 | 1.5312 | -0.00068378
| 937.4914 | 1.3231 | 0.00026766 |  | 937.4914 | 1.5311 | -0.00066767
| 937.3708 | 1.3231 | 0.00029579 |  | 937.3708 | 1.531 | -0.00061712
| 937.2503 | 1.3231 | 0.00028813 |  | 937.2503 | 1.531 | -0.00055481
| 937.1298 | 1.3231 | 0.00024527 |  | 937.1298 | 1.531 | -0.00050037
| 937.0093 | 1.323 | 0.00018755 |  | 937.0093 | 1.531 | -0.00046587
| 936.8887 | 1.3229 | 0.00014701 |  | 936.8887 | 1.531 | -0.00045101
| 936.7682 | 1.3227 | 0.00014885 |  | 936.7682 | 1.5309 | -0.00044763
| 936.6477 | 1.3226 | 0.0002016 |  | 936.6477 | 1.5309 | -0.00044707
| 936.5271 | 1.3225 | 0.00029049 |  | 936.5271 | 1.5309 | -0.00044565
| 936.4066 | 1.3224 | 0.00038389 |  | 936.4066 | 1.5309 | -0.00044569
| 936.2861 | 1.3224 | 0.00044824 |  | 936.2861 | 1.5309 | -0.00045399
| 936.1655 | 1.3225 | 0.00046266 |  | 936.1655 | 1.5309 | -0.00047541
| 936.045 | 1.3225 | 0.00042811 |  | 936.045 | 1.5309 | -0.00050858
| 935.9244 | 1.3224 | 0.00036551 |  | 935.9244 | 1.5308 | -0.00054441
| 935.804 | 1.3223 | 0.00030604 |  | 935.804 | 1.5308 | -0.00057065
| 935.6834 | 1.3222 | 0.00027562 |  | 935.6834 | 1.5307 | -0.00057628
| 935.5629 | 1.3221 | 0.00028437 |  | 935.5629 | 1.5306 | -0.00055907
| 935.4424 | 1.322 | 0.00032456 |  | 935.4424 | 1.5306 | -0.00052464
| 935.3218 | 1.3219 | 0.00037614 |  | 935.3218 | 1.5305 | -0.00048461
| 935.2013 | 1.3218 | 0.00042039 |  | 935.2013 | 1.5305 | -0.00045006
| 935.0807 | 1.3218 | 0.00044855 |  | 935.0807 | 1.5305 | -0.00042645
| 934.9602 | 1.3217 | 0.00046775 |  | 934.9602 | 1.5305 | -0.00040997
| 934.8397 | 1.3216 | 0.00049446 |  | 934.8397 | 1.5304 | -0.00039207
| 934.7192 | 1.3215 | 0.00054504 |  | 934.7192 | 1.5304 | -0.00036471
| 934.5986 | 1.3214 | 0.00062441 |  | 934.5986 | 1.5304 | -0.00032877
| 934.4781 | 1.3214 | 0.00072167 |  | 934.4781 | 1.5304 | -0.00029302
| 934.3575 | 1.3214 | 0.00081344 |  | 934.3575 | 1.5305 | -0.00027615
| 934.2371 | 1.3214 | 0.00087401 |  | 934.2371 | 1.5305 | -0.00029331
| 934.1165 | 1.3214 | 0.00088653 |  | 934.1165 | 1.5306 | -0.00035339
| 933.996 | 1.3215 | 0.00085253 |  | 933.996 | 1.5306 | -0.00044879
| 933.8755 | 1.3215 | 0.00078867 |  | 933.8755 | 1.5306 | -0.00056003
| 933.7549 | 1.3214 | 0.00072019 |  | 933.7549 | 1.5305 | -0.00066012
| 933.6344 | 1.3213 | 0.0006684 |  | 933.6344 | 1.5304 | -0.00072752
| 933.5139 | 1.3212 | 0.00064233 |  | 933.5139 | 1.5303 | -0.0007538
| 933.3933 | 1.3211 | 0.000636 |  | 933.3933 | 1.5302 | -0.00074377
| 933.2728 | 1.3211 | 0.0006344 |  | 933.2728 | 1.5301 | -0.00071539
| 933.1522 | 1.321 | 0.00062447 |  | 933.1522 | 1.53 | -0.00068822
| 933.0317 | 1.3209 | 0.00060306 |  | 933.0317 | 1.53 | -0.0006738
| 932.9112 | 1.3208 | 0.00058025 |  | 932.9112 | 1.53 | -0.00067605
| 932.7906 | 1.3207 | 0.00057393 |  | 932.7906 | 1.5299 | -0.00068468
| 932.6702 | 1.3205 | 0.00059938 |  | 932.6702 | 1.5298 | -0.00068838
| 932.5496 | 1.3204 | 0.00066061 |  | 932.5496 | 1.5298 | -0.00067918
| 932.4291 | 1.3203 | 0.00074465 |  | 932.4291 | 1.5297 | -0.00065838
| 932.3085 | 1.3203 | 0.00082652 |  | 932.3085 | 1.5297 | -0.00063361
| 932.188 | 1.3203 | 0.00087923 |  | 932.188 | 1.5296 | -0.00061613
| 932.0675 | 1.3203 | 0.00088564 |  | 932.0675 | 1.5296 | -0.00061279
| 931.947 | 1.3203 | 0.00084646 |  | 931.947 | 1.5296 | -0.00061709
| 931.8264 | 1.3202 | 0.00077917 |  | 931.8264 | 1.5295 | -0.00062157
| 931.7059 | 1.3201 | 0.00071072 |  | 931.7059 | 1.5294 | -0.00061045
| 931.5853 | 1.32 | 0.00066475 |  | 931.5853 | 1.5294 | -0.0005796
| 931.4648 | 1.3198 | 0.00065299 |  | 931.4648 | 1.5293 | -0.00053561
| 931.3443 | 1.3197 | 0.00067174 |  | 931.3443 | 1.5293 | -0.00049232
| 931.2238 | 1.3196 | 0.00070761 |  | 931.2238 | 1.5293 | -0.00046942
| 931.1033 | 1.3194 | 0.00074551 |  | 931.1033 | 1.5293 | -0.00047821
| 930.9827 | 1.3193 | 0.00077803 |  | 930.9827 | 1.5293 | -0.00051661
| 930.8622 | 1.3192 | 0.00080904 |  | 930.8622 | 1.5293 | -0.00056641
| 930.7416 | 1.3191 | 0.000849 |  | 930.7416 | 1.5292 | -0.00060215
| 930.6211 | 1.319 | 0.0009066 |  | 930.6211 | 1.5291 | -0.00060117
| 930.5006 | 1.3189 | 0.00098212 |  | 930.5006 | 1.529 | -0.00055493
| 930.38 | 1.3188 | 0.00106 |  | 930.38 | 1.5289 | -0.00047304
| 930.2595 | 1.3187 | 0.00113 |  | 930.2595 | 1.5288 | -0.00038013
| 930.139 | 1.3187 | 0.00116 |  | 930.139 | 1.5288 | -0.00030404
| 930.0184 | 1.3186 | 0.00116 |  | 930.0184 | 1.5289 | -0.00026487
| 929.8979 | 1.3186 | 0.00112 |  | 929.8979 | 1.5289 | -0.00026575
| 929.7773 | 1.3184 | 0.00109 |  | 929.7773 | 1.5289 | -0.00029425
| 929.6569 | 1.3182 | 0.00107 |  | 929.6569 | 1.5289 | -0.00032808
| 929.5363 | 1.3181 | 0.00111 |  | 929.5363 | 1.5288 | -0.00034875
| 929.4158 | 1.3179 | 0.00119 |  | 929.4158 | 1.5288 | -0.0003481
| 929.2953 | 1.3177 | 0.00131 |  | 929.2953 | 1.5288 | -0.00033309
| 929.1747 | 1.3176 | 0.00145 |  | 929.1747 | 1.5287 | -0.00031883
| 929.0542 | 1.3175 | 0.00157 |  | 929.0542 | 1.5287 | -0.00031947
| 928.9337 | 1.3175 | 0.00167 |  | 928.9337 | 1.5287 | -0.0003395
| 928.8131 | 1.3174 | 0.00174 |  | 928.8131 | 1.5287 | -0.00037081
| 928.6926 | 1.3174 | 0.00179 |  | 928.6926 | 1.5286 | -0.00039536
| 928.5721 | 1.3173 | 0.00185 |  | 928.5721 | 1.5285 | -0.00039592
| 928.4515 | 1.3173 | 0.0019 |  | 928.4515 | 1.5284 | -0.00036462
| 928.3311 | 1.3172 | 0.00196 |  | 928.3311 | 1.5284 | -0.0003087
| 928.2104 | 1.3172 | 0.00199 |  | 928.2104 | 1.5284 | -0.00024714
| 928.09 | 1.3171 | 0.002 |  | 928.09 | 1.5284 | -0.00020411
| 927.9694 | 1.3171 | 0.00198 |  | 927.9694 | 1.5284 | -0.00019406
| 927.8489 | 1.317 | 0.00194 |  | 927.8489 | 1.5284 | -0.00022335
| 927.7284 | 1.3168 | 0.0019 |  | 927.7284 | 1.5284 | -0.00027834
| 927.6078 | 1.3166 | 0.00189 |  | 927.6078 | 1.5284 | -0.00034234
| 927.4873 | 1.3164 | 0.00193 |  | 927.4873 | 1.5283 | -0.00039764
| 927.3668 | 1.3163 | 0.002 |  | 927.3668 | 1.5283 | -0.00043605
| 927.2462 | 1.3161 | 0.0021 |  | 927.2462 | 1.5282 | -0.00045921
| 927.1257 | 1.316 | 0.0022 |  | 927.1257 | 1.5281 | -0.00047621
| 927.0051 | 1.3159 | 0.00227 |  | 927.0051 | 1.528 | -0.00049332
| 926.8846 | 1.3158 | 0.00232 |  | 926.8846 | 1.5279 | -0.00050949
| 926.7641 | 1.3156 | 0.00236 |  | 926.7641 | 1.5278 | -0.00051602
| 926.6436 | 1.3155 | 0.00241 |  | 926.6436 | 1.5277 | -0.0004964
| 926.5231 | 1.3153 | 0.00249 |  | 926.5231 | 1.5276 | -0.00043845
| 926.4025 | 1.3151 | 0.00261 |  | 926.4025 | 1.5274 | -0.00034321
| 926.282 | 1.315 | 0.00276 |  | 926.282 | 1.5274 | -0.00022249
| 926.1614 | 1.3148 | 0.00292 |  | 926.1614 | 1.5274 | -9.9643e-05
| 926.0409 | 1.3148 | 0.00304 |  | 926.0409 | 1.5274 | 2.941e-07
| 925.9204 | 1.3147 | 0.00313 |  | 925.9204 | 1.5274 | 6.2727e-05
| 925.7999 | 1.3146 | 0.00318 |  | 925.7999 | 1.5275 | 8.4788e-05
| 925.6793 | 1.3145 | 0.0032 |  | 925.6793 | 1.5275 | 7.8877e-05
| 925.5588 | 1.3143 | 0.00323 |  | 925.5588 | 1.5275 | 6.3449e-05
| 925.4382 | 1.3141 | 0.00329 |  | 925.4382 | 1.5275 | 5.1244e-05
| 925.3177 | 1.3139 | 0.0034 |  | 925.3177 | 1.5275 | 5.132e-05
| 925.1972 | 1.3137 | 0.00355 |  | 925.1972 | 1.5275 | 5.5451e-05
| 925.0767 | 1.3136 | 0.00372 |  | 925.0767 | 1.5275 | 5.3819e-05
| 924.9562 | 1.3134 | 0.00389 |  | 924.9562 | 1.5275 | 3.5494e-05
| 924.8356 | 1.3133 | 0.00405 |  | 924.8356 | 1.5275 | -3.3182e-06
| 924.7151 | 1.3132 | 0.0042 |  | 924.7151 | 1.5275 | -5.6505e-05
| 924.5945 | 1.313 | 0.00436 |  | 924.5945 | 1.5274 | -0.00010905
| 924.474 | 1.3129 | 0.00453 |  | 924.474 | 1.5274 | -0.00014905
| 924.3535 | 1.3127 | 0.00473 |  | 924.3535 | 1.5273 | -0.00017232
| 924.2329 | 1.3126 | 0.00495 |  | 924.2329 | 1.5273 | -0.0001827
| 924.1124 | 1.3125 | 0.00517 |  | 924.1124 | 1.5272 | -0.00019148
| 923.9919 | 1.3124 | 0.00539 |  | 923.9919 | 1.5272 | -0.00021024
| 923.8713 | 1.3124 | 0.00559 |  | 923.8713 | 1.5271 | -0.00024272
| 923.7509 | 1.3124 | 0.00575 |  | 923.7509 | 1.5271 | -0.00028282
| 923.6303 | 1.3123 | 0.00589 |  | 923.6303 | 1.527 | -0.00031434
| 923.5098 | 1.3123 | 0.00603 |  | 923.5098 | 1.5269 | -0.00032265
| 923.3892 | 1.3122 | 0.00617 |  | 923.3892 | 1.5268 | -0.0002981
| 923.2687 | 1.3121 | 0.00631 |  | 923.2687 | 1.5267 | -0.00024579
| 923.1482 | 1.312 | 0.00647 |  | 923.1482 | 1.5266 | -0.00018225
| 923.0276 | 1.312 | 0.00662 |  | 923.0276 | 1.5266 | -0.0001308
| 922.9071 | 1.3119 | 0.00675 |  | 922.9071 | 1.5266 | -0.00011001
| 922.7866 | 1.3118 | 0.00687 |  | 922.7866 | 1.5266 | -0.00012614
| 922.666 | 1.3117 | 0.00699 |  | 922.666 | 1.5266 | -0.00017132
| 922.5455 | 1.3116 | 0.00712 |  | 922.5455 | 1.5266 | -0.00022645
| 922.425 | 1.3115 | 0.00728 |  | 922.425 | 1.5265 | -0.00026979
| 922.3044 | 1.3113 | 0.00748 |  | 922.3044 | 1.5264 | -0.00028773
| 922.184 | 1.3112 | 0.00772 |  | 922.184 | 1.5263 | -0.00027839
| 922.0634 | 1.3111 | 0.00796 |  | 922.0634 | 1.5262 | -0.00025144
| 921.9429 | 1.3111 | 0.0082 |  | 921.9429 | 1.5262 | -0.00022179
| 921.8223 | 1.311 | 0.00841 |  | 921.8223 | 1.5261 | -0.00020122
| 921.7018 | 1.311 | 0.00858 |  | 921.7018 | 1.5261 | -0.0001914
| 921.5813 | 1.311 | 0.00873 |  | 921.5813 | 1.526 | -0.00018654
| 921.4607 | 1.3109 | 0.00887 |  | 921.4607 | 1.5259 | -0.00017387
| 921.3402 | 1.3108 | 0.00903 |  | 921.3402 | 1.5259 | -0.000146
| 921.2197 | 1.3107 | 0.00921 |  | 921.2197 | 1.5258 | -0.00010393
| 921.0991 | 1.3106 | 0.00942 |  | 921.0991 | 1.5258 | -6.0107e-05
| 920.9786 | 1.3104 | 0.00965 |  | 920.9786 | 1.5258 | -3.1726e-05
| 920.8581 | 1.3104 | 0.00989 |  | 920.8581 | 1.5258 | -3.354e-05
| 920.7375 | 1.3103 | 0.01012 |  | 920.7375 | 1.5258 | -6.9549e-05
| 920.617 | 1.3102 | 0.01036 |  | 920.617 | 1.5257 | -0.00012891
| 920.4965 | 1.3101 | 0.01061 |  | 920.4965 | 1.5257 | -0.00018985
| 920.376 | 1.31 | 0.01089 |  | 920.376 | 1.5256 | -0.00022775
| 920.2554 | 1.3099 | 0.01119 |  | 920.2554 | 1.5254 | -0.00022586
| 920.1349 | 1.3099 | 0.01153 |  | 920.1349 | 1.5253 | -0.00018278
| 920.0144 | 1.3099 | 0.01187 |  | 920.0144 | 1.5252 | -0.0001124
| 919.8938 | 1.3099 | 0.01221 |  | 919.8938 | 1.5252 | -3.8277e-05
| 919.7733 | 1.31 | 0.01252 |  | 919.7733 | 1.5252 | 1.7169e-05
| 919.6528 | 1.31 | 0.01279 |  | 919.6528 | 1.5252 | 4.0296e-05
| 919.5322 | 1.3101 | 0.01303 |  | 919.5322 | 1.5252 | 3.209e-05
| 919.4117 | 1.3102 | 0.01324 |  | 919.4117 | 1.5252 | 4.029e-06
| 919.2911 | 1.3102 | 0.01344 |  | 919.2911 | 1.5251 | -2.6994e-05
| 919.1707 | 1.3103 | 0.01364 |  | 919.1707 | 1.5251 | -5.057e-05
| 919.0501 | 1.3103 | 0.01385 |  | 919.0501 | 1.525 | -6.3558e-05
| 918.9296 | 1.3103 | 0.01407 |  | 918.9296 | 1.525 | -7.3364e-05
| 918.8091 | 1.3103 | 0.01429 |  | 918.8091 | 1.5249 | -8.9573e-05
| 918.6885 | 1.3103 | 0.01453 |  | 918.6885 | 1.5249 | -0.00011917
| 918.568 | 1.3103 | 0.01479 |  | 918.568 | 1.5248 | -0.00015944
| 918.4474 | 1.3102 | 0.01508 |  | 918.4474 | 1.5247 | -0.00020024
| 918.3269 | 1.3102 | 0.01541 |  | 918.3269 | 1.5246 | -0.00022742
| 918.2064 | 1.3102 | 0.01577 |  | 918.2064 | 1.5245 | -0.00023295
| 918.0859 | 1.3103 | 0.01616 |  | 918.0859 | 1.5244 | -0.00021475
| 917.9653 | 1.3105 | 0.01654 |  | 917.9653 | 1.5243 | -0.00018647
| 917.8448 | 1.3107 | 0.01688 |  | 917.8448 | 1.5243 | -0.0001618
| 917.7242 | 1.3109 | 0.01717 |  | 917.7242 | 1.5242 | -0.00015394
| 917.6038 | 1.3111 | 0.01741 |  | 917.6038 | 1.5241 | -0.00016466
| 917.4832 | 1.3113 | 0.0176 |  | 917.4832 | 1.5241 | -0.00018343
| 917.3627 | 1.3115 | 0.01776 |  | 917.3627 | 1.5239 | -0.00019091
| 917.2422 | 1.3116 | 0.01792 |  | 917.2422 | 1.5238 | -0.00016908
| 917.1216 | 1.3117 | 0.0181 |  | 917.1216 | 1.5237 | -0.00010988
| 917.0011 | 1.3118 | 0.01831 |  | 917.0011 | 1.5236 | -2.008e-05
| 916.8806 | 1.3119 | 0.01855 |  | 916.8806 | 1.5235 | 7.9191e-05
| 916.76 | 1.312 | 0.0188 |  | 916.76 | 1.5235 | 0.0001623
| 916.6395 | 1.3122 | 0.01906 |  | 916.6395 | 1.5236 | 0.00020872
| 916.5189 | 1.3123 | 0.01931 |  | 916.5189 | 1.5236 | 0.00021048
| 916.3984 | 1.3125 | 0.01955 |  | 916.3984 | 1.5236 | 0.00017552
| 916.2779 | 1.3127 | 0.01979 |  | 916.2779 | 1.5236 | 0.00012242
| 916.1573 | 1.3129 | 0.02002 |  | 916.1573 | 1.5235 | 7.1644e-05
| 916.0369 | 1.3131 | 0.02025 |  | 916.0369 | 1.5234 | 3.5836e-05
| 915.9163 | 1.3133 | 0.02046 |  | 915.9163 | 1.5233 | 1.6002e-05
| 915.7958 | 1.3136 | 0.02066 |  | 915.7958 | 1.5233 | 3.502e-06
| 915.6752 | 1.3138 | 0.02083 |  | 915.6752 | 1.5232 | -1.2222e-05
| 915.5547 | 1.314 | 0.021 |  | 915.5547 | 1.5231 | -3.7756e-05
| 915.4342 | 1.3142 | 0.02117 |  | 915.4342 | 1.523 | -6.9017e-05
| 915.3137 | 1.3144 | 0.02135 |  | 915.3137 | 1.5229 | -9.5045e-05
| 915.1931 | 1.3147 | 0.02154 |  | 915.1931 | 1.5228 | -0.00010162
| 915.0726 | 1.3149 | 0.02174 |  | 915.0726 | 1.5227 | -8.1836e-05
| 914.952 | 1.3152 | 0.02192 |  | 914.952 | 1.5226 | -3.7577e-05
| 914.8315 | 1.3155 | 0.02206 |  | 914.8315 | 1.5225 | 1.6536e-05
| 914.711 | 1.3158 | 0.02215 |  | 914.711 | 1.5224 | 6.2901e-05
| 914.5905 | 1.3161 | 0.0222 |  | 914.5905 | 1.5224 | 8.584e-05
| 914.47 | 1.3164 | 0.02222 |  | 914.47 | 1.5223 | 8.067e-05
| 914.3494 | 1.3166 | 0.02223 |  | 914.3494 | 1.5223 | 5.4188e-05
| 914.2289 | 1.3168 | 0.02227 |  | 914.2289 | 1.5222 | 2.2072e-05
| 914.1083 | 1.3169 | 0.02236 |  | 914.1083 | 1.5221 | 1.7941e-06
| 913.9878 | 1.3171 | 0.02248 |  | 913.9878 | 1.5219 | 3.8948e-06
| 913.8673 | 1.3173 | 0.02261 |  | 913.8673 | 1.5218 | 2.8861e-05
| 913.7467 | 1.3176 | 0.02273 |  | 913.7467 | 1.5217 | 6.7847e-05
| 913.6262 | 1.3179 | 0.02283 |  | 913.6262 | 1.5217 | 0.00010758
| 913.5057 | 1.3182 | 0.02288 |  | 913.5057 | 1.5216 | 0.00013644
| 913.3851 | 1.3184 | 0.0229 |  | 913.3851 | 1.5215 | 0.00014895
| 913.2646 | 1.3187 | 0.02291 |  | 913.2646 | 1.5215 | 0.00014695
| 913.144 | 1.3189 | 0.02293 |  | 913.144 | 1.5214 | 0.00013595
| 913.0236 | 1.3191 | 0.02296 |  | 913.0236 | 1.5213 | 0.00012281
| 912.903 | 1.3194 | 0.023 |  | 912.903 | 1.5212 | 0.00011002
| 912.7825 | 1.3196 | 0.02303 |  | 912.7825 | 1.5211 | 9.9333e-05
| 912.662 | 1.3199 | 0.02303 |  | 912.662 | 1.521 | 9.0068e-05
| 912.5414 | 1.3201 | 0.023 |  | 912.5414 | 1.5209 | 8.4371e-05
| 912.4209 | 1.3204 | 0.02294 |  | 912.4209 | 1.5208 | 8.703e-05
| 912.3004 | 1.3206 | 0.02286 |  | 912.3004 | 1.5206 | 0.00010407
| 912.1798 | 1.3208 | 0.02279 |  | 912.1798 | 1.5205 | 0.00013916
| 912.0593 | 1.3209 | 0.02276 |  | 912.0593 | 1.5204 | 0.00019019
| 911.9388 | 1.321 | 0.02275 |  | 911.9388 | 1.5203 | 0.00024614
| 911.8182 | 1.3212 | 0.02277 |  | 911.8182 | 1.5202 | 0.00029159
| 911.6978 | 1.3214 | 0.02281 |  | 911.6978 | 1.5202 | 0.00031102
| 911.5771 | 1.3216 | 0.02283 |  | 911.5771 | 1.5201 | 0.00029527
| 911.4567 | 1.3218 | 0.02283 |  | 911.4567 | 1.5201 | 0.00024683
| 911.3361 | 1.3221 | 0.02281 |  | 911.3361 | 1.52 | 0.0001785
| 911.2156 | 1.3223 | 0.02277 |  | 911.2156 | 1.5198 | 0.00011102
| 911.0951 | 1.3225 | 0.0227 |  | 911.0951 | 1.5196 | 6.4926e-05
| 910.9745 | 1.3227 | 0.02263 |  | 910.9745 | 1.5194 | 5.3509e-05
| 910.854 | 1.323 | 0.02256 |  | 910.854 | 1.5192 | 8.1199e-05
| 910.7335 | 1.3232 | 0.02247 |  | 910.7335 | 1.519 | 0.00014127
| 910.6129 | 1.3234 | 0.02237 |  | 910.6129 | 1.5189 | 0.00022194
| 910.4924 | 1.3235 | 0.02226 |  | 910.4924 | 1.5187 | 0.00031006
| 910.3718 | 1.3237 | 0.02214 |  | 910.3718 | 1.5186 | 0.00039475
| 910.2513 | 1.3238 | 0.02202 |  | 910.2513 | 1.5185 | 0.00047013
| 910.1308 | 1.3239 | 0.02191 |  | 910.1308 | 1.5184 | 0.00053264
| 910.0103 | 1.324 | 0.02182 |  | 910.0103 | 1.5183 | 0.00057949
| 909.8898 | 1.3242 | 0.02175 |  | 909.8898 | 1.5182 | 0.00060829
| 909.7692 | 1.3243 | 0.02169 |  | 909.7692 | 1.5182 | 0.00061703
| 909.6487 | 1.3244 | 0.02163 |  | 909.6487 | 1.518 | 0.00060681
| 909.5282 | 1.3246 | 0.02156 |  | 909.5282 | 1.5179 | 0.00058379
| 909.4076 | 1.3247 | 0.02148 |  | 909.4076 | 1.5178 | 0.00056061
| 909.2871 | 1.3249 | 0.02138 |  | 909.2871 | 1.5176 | 0.00055132
| 909.1666 | 1.325 | 0.02127 |  | 909.1666 | 1.5174 | 0.00057009
| 909.046 | 1.3252 | 0.02114 |  | 909.046 | 1.5172 | 0.00062248
| 908.9255 | 1.3253 | 0.021 |  | 908.9255 | 1.517 | 0.00070428
| 908.8049 | 1.3254 | 0.02085 |  | 908.8049 | 1.5168 | 0.00080135
| 908.6844 | 1.3255 | 0.02069 |  | 908.6844 | 1.5167 | 0.00089223
| 908.5639 | 1.3256 | 0.02053 |  | 908.5639 | 1.5166 | 0.00095905
| 908.4434 | 1.3256 | 0.02037 |  | 908.4434 | 1.5165 | 0.00098932
| 908.3229 | 1.3256 | 0.02023 |  | 908.3229 | 1.5164 | 0.00098413
| 908.2023 | 1.3256 | 0.02012 |  | 908.2023 | 1.5163 | 0.00095466
| 908.0818 | 1.3256 | 0.02004 |  | 908.0818 | 1.5161 | 0.00092002
| 907.9612 | 1.3256 | 0.01999 |  | 907.9612 | 1.5158 | 0.00090186
| 907.8407 | 1.3257 | 0.01995 |  | 907.8407 | 1.5156 | 0.00091219
| 907.7202 | 1.3257 | 0.01991 |  | 907.7202 | 1.5153 | 0.0009554
| 907.5996 | 1.3258 | 0.01985 |  | 907.5996 | 1.5151 | 0.00102
| 907.4791 | 1.3259 | 0.01977 |  | 907.4791 | 1.5149 | 0.00111
| 907.3586 | 1.326 | 0.01967 |  | 907.3586 | 1.5146 | 0.00119
| 907.238 | 1.326 | 0.01955 |  | 907.238 | 1.5144 | 0.00126
| 907.1176 | 1.326 | 0.01943 |  | 907.1176 | 1.5142 | 0.00132
| 906.997 | 1.3261 | 0.01931 |  | 906.997 | 1.5139 | 0.00138
| 906.8765 | 1.3261 | 0.0192 |  | 906.8765 | 1.5136 | 0.00146
| 906.756 | 1.326 | 0.01912 |  | 906.756 | 1.5133 | 0.00155
| 906.6354 | 1.326 | 0.01905 |  | 906.6354 | 1.513 | 0.00168
| 906.5149 | 1.326 | 0.01899 |  | 906.5149 | 1.5127 | 0.00184
| 906.3943 | 1.326 | 0.01894 |  | 906.3943 | 1.5124 | 0.00202
| 906.2738 | 1.326 | 0.0189 |  | 906.2738 | 1.5122 | 0.00221
| 906.1533 | 1.326 | 0.01885 |  | 906.1533 | 1.5119 | 0.0024
| 906.0327 | 1.326 | 0.0188 |  | 906.0327 | 1.5116 | 0.00258
| 905.9122 | 1.3259 | 0.01876 |  | 905.9122 | 1.5114 | 0.00276
| 905.7917 | 1.3259 | 0.01873 |  | 905.7917 | 1.5111 | 0.00294
| 905.6711 | 1.3259 | 0.01871 |  | 905.6711 | 1.5108 | 0.00313
| 905.5507 | 1.3258 | 0.01872 |  | 905.5507 | 1.5104 | 0.00334
| 905.4301 | 1.3258 | 0.01875 |  | 905.4301 | 1.5101 | 0.00359
| 905.3096 | 1.3258 | 0.01879 |  | 905.3096 | 1.5097 | 0.00387
| 905.189 | 1.3258 | 0.01883 |  | 905.189 | 1.5093 | 0.00419
| 905.0685 | 1.3259 | 0.01887 |  | 905.0685 | 1.509 | 0.00454
| 904.948 | 1.3259 | 0.0189 |  | 904.948 | 1.5086 | 0.00494
| 904.8274 | 1.326 | 0.01892 |  | 904.8274 | 1.5082 | 0.0054
| 904.7069 | 1.326 | 0.01893 |  | 904.7069 | 1.5078 | 0.00594
| 904.5864 | 1.3261 | 0.01893 |  | 904.5864 | 1.5074 | 0.00656
| 904.4658 | 1.3261 | 0.01894 |  | 904.4658 | 1.5071 | 0.00728
| 904.3453 | 1.3262 | 0.01895 |  | 904.3453 | 1.5069 | 0.00808
| 904.2248 | 1.3262 | 0.01895 |  | 904.2248 | 1.5068 | 0.00894
| 904.1042 | 1.3263 | 0.01895 |  | 904.1042 | 1.5069 | 0.00984
| 903.9838 | 1.3263 | 0.01894 |  | 903.9838 | 1.507 | 0.01075
| 903.8632 | 1.3264 | 0.01893 |  | 903.8632 | 1.5074 | 0.01164
| 903.7427 | 1.3264 | 0.01893 |  | 903.7427 | 1.5078 | 0.01245
| 903.6221 | 1.3264 | 0.01895 |  | 903.6221 | 1.5085 | 0.01317
| 903.5016 | 1.3265 | 0.01899 |  | 903.5016 | 1.5092 | 0.01374
| 903.3811 | 1.3265 | 0.01904 |  | 903.3811 | 1.5101 | 0.01414
| 903.2605 | 1.3266 | 0.01908 |  | 903.2605 | 1.511 | 0.01434
| 903.14 | 1.3267 | 0.01911 |  | 903.14 | 1.5119 | 0.01432
| 903.0195 | 1.3269 | 0.0191 |  | 903.0195 | 1.5127 | 0.01408
| 902.8989 | 1.327 | 0.01906 |  | 902.8989 | 1.5134 | 0.01363
| 902.7784 | 1.3271 | 0.01899 |  | 902.7784 | 1.514 | 0.01305
| 902.6578 | 1.3271 | 0.01892 |  | 902.6578 | 1.5143 | 0.01236
| 902.5374 | 1.3272 | 0.01886 |  | 902.5374 | 1.5144 | 0.01164
| 902.4168 | 1.3272 | 0.01883 |  | 902.4168 | 1.5144 | 0.01094
| 902.2963 | 1.3272 | 0.01882 |  | 902.2963 | 1.5141 | 0.01027
| 902.1758 | 1.3272 | 0.01884 |  | 902.1758 | 1.5137 | 0.00967
| 902.0552 | 1.3273 | 0.01886 |  | 902.0552 | 1.5132 | 0.00915
| 901.9347 | 1.3273 | 0.01889 |  | 901.9347 | 1.5126 | 0.00873
| 901.8141 | 1.3274 | 0.01891 |  | 901.8141 | 1.5119 | 0.00839
| 901.6936 | 1.3274 | 0.01895 |  | 901.6936 | 1.5111 | 0.00817
| 901.5731 | 1.3275 | 0.019 |  | 901.5731 | 1.5103 | 0.00806
| 901.4526 | 1.3276 | 0.01906 |  | 901.4526 | 1.5094 | 0.00808
| 901.332 | 1.3277 | 0.01914 |  | 901.332 | 1.5085 | 0.00821
| 901.2115 | 1.3278 | 0.0192 |  | 901.2115 | 1.5076 | 0.00843
| 901.0909 | 1.328 | 0.01923 |  | 901.0909 | 1.5068 | 0.00871
| 900.9705 | 1.3282 | 0.01923 |  | 900.9705 | 1.5058 | 0.00905
| 900.8499 | 1.3284 | 0.01918 |  | 900.8499 | 1.5049 | 0.00945
| 900.7294 | 1.3285 | 0.01911 |  | 900.7294 | 1.5038 | 0.00994
| 900.6089 | 1.3286 | 0.01905 |  | 900.6089 | 1.5027 | 0.01055
| 900.4883 | 1.3287 | 0.01901 |  | 900.4883 | 1.5015 | 0.01132
| 900.3678 | 1.3288 | 0.019 |  | 900.3678 | 1.5003 | 0.01228
| 900.2473 | 1.3289 | 0.01901 |  | 900.2473 | 1.4991 | 0.01345
| 900.1267 | 1.3291 | 0.01902 |  | 900.1267 | 1.4979 | 0.01483
| 900.0062 | 1.3293 | 0.01901 |  | 900.0062 | 1.4967 | 0.01642
| 899.8856 | 1.3295 | 0.01894 |  | 899.8856 | 1.4956 | 0.01825
| 899.7651 | 1.3297 | 0.01884 |  | 899.7651 | 1.4945 | 0.02035
| 899.6446 | 1.3299 | 0.01869 |  | 899.6446 | 1.4935 | 0.02275
| 899.524 | 1.3301 | 0.01854 |  | 899.524 | 1.4927 | 0.02554
| 899.4036 | 1.3302 | 0.0184 |  | 899.4036 | 1.4921 | 0.02873
| 899.283 | 1.3302 | 0.01827 |  | 899.283 | 1.4919 | 0.03236
| 899.1625 | 1.3303 | 0.01817 |  | 899.1625 | 1.4923 | 0.03638
| 899.0419 | 1.3304 | 0.01808 |  | 899.0419 | 1.4934 | 0.04069
| 898.9214 | 1.3305 | 0.01799 |  | 898.9214 | 1.4953 | 0.04514
| 898.8009 | 1.3307 | 0.01789 |  | 898.8009 | 1.4982 | 0.04951
| 898.6804 | 1.3308 | 0.0178 |  | 898.6804 | 1.502 | 0.05354
| 898.5598 | 1.3309 | 0.01772 |  | 898.5598 | 1.5068 | 0.05697
| 898.4393 | 1.331 | 0.01764 |  | 898.4393 | 1.5123 | 0.05955
| 898.3187 | 1.3311 | 0.01757 |  | 898.3187 | 1.5184 | 0.06106
| 898.1982 | 1.3313 | 0.01748 |  | 898.1982 | 1.5248 | 0.06136
| 898.0777 | 1.3315 | 0.01736 |  | 898.0777 | 1.5311 | 0.06043
| 897.9572 | 1.3317 | 0.01719 |  | 897.9572 | 1.537 | 0.0583
| 897.8367 | 1.3319 | 0.01697 |  | 897.8367 | 1.5424 | 0.05513
| 897.7161 | 1.332 | 0.01673 |  | 897.7161 | 1.5468 | 0.05115
| 897.5956 | 1.3321 | 0.01648 |  | 897.5956 | 1.5502 | 0.04668
| 897.475 | 1.3321 | 0.01626 |  | 897.475 | 1.5526 | 0.04199
| 897.3545 | 1.3322 | 0.01608 |  | 897.3545 | 1.5541 | 0.03734
| 897.234 | 1.3322 | 0.01594 |  | 897.234 | 1.5547 | 0.03294
| 897.1134 | 1.3323 | 0.01581 |  | 897.1134 | 1.5548 | 0.0289
| 896.9929 | 1.3324 | 0.01568 |  | 896.9929 | 1.5543 | 0.02526
| 896.8724 | 1.3325 | 0.0155 |  | 896.8724 | 1.5535 | 0.02206
| 896.7518 | 1.3326 | 0.01529 |  | 896.7518 | 1.5525 | 0.01925
| 896.6313 | 1.3327 | 0.01504 |  | 896.6313 | 1.5513 | 0.01682
| 896.5107 | 1.3328 | 0.0148 |  | 896.5107 | 1.55 | 0.01474
| 896.3903 | 1.3328 | 0.01457 |  | 896.3903 | 1.5487 | 0.01296
| 896.2697 | 1.3328 | 0.01438 |  | 896.2697 | 1.5474 | 0.01146
| 896.1492 | 1.3329 | 0.01421 |  | 896.1492 | 1.5462 | 0.01019
| 896.0287 | 1.3329 | 0.01405 |  | 896.0287 | 1.545 | 0.00911
| 895.9081 | 1.333 | 0.01388 |  | 895.9081 | 1.5439 | 0.00816
| 895.7876 | 1.3331 | 0.01366 |  | 895.7876 | 1.5429 | 0.00731
| 895.6671 | 1.3332 | 0.01341 |  | 895.6671 | 1.5419 | 0.00654
| 895.5465 | 1.3333 | 0.01313 |  | 895.5465 | 1.541 | 0.00585
| 895.426 | 1.3333 | 0.01284 |  | 895.426 | 1.54 | 0.00525
| 895.3055 | 1.3334 | 0.01255 |  | 895.3055 | 1.5391 | 0.00473
| 895.1849 | 1.3334 | 0.01228 |  | 895.1849 | 1.5382 | 0.0043
| 895.0645 | 1.3334 | 0.012 |  | 895.0645 | 1.5374 | 0.00393
| 894.9438 | 1.3334 | 0.0117 |  | 894.9438 | 1.5367 | 0.00362
| 894.8234 | 1.3334 | 0.01138 |  | 894.8234 | 1.5359 | 0.00333
| 894.7028 | 1.3334 | 0.01102 |  | 894.7028 | 1.5353 | 0.00306
| 894.5823 | 1.3333 | 0.01064 |  | 894.5823 | 1.5347 | 0.0028
| 894.4618 | 1.3332 | 0.01028 |  | 894.4618 | 1.534 | 0.00257
| 894.3412 | 1.333 | 0.00995 |  | 894.3412 | 1.5334 | 0.00238
| 894.2207 | 1.3329 | 0.00967 |  | 894.2207 | 1.5328 | 0.00223
| 894.1002 | 1.3327 | 0.00944 |  | 894.1002 | 1.5323 | 0.00211
| 893.9796 | 1.3325 | 0.00924 |  | 893.9796 | 1.5318 | 0.002
| 893.8591 | 1.3324 | 0.00904 |  | 893.8591 | 1.5314 | 0.00189
| 893.7385 | 1.3322 | 0.00883 |  | 893.7385 | 1.531 | 0.00176
| 893.618 | 1.3321 | 0.00859 |  | 893.618 | 1.5306 | 0.0016
| 893.4975 | 1.332 | 0.00833 |  | 893.4975 | 1.5302 | 0.00142
| 893.377 | 1.3318 | 0.00807 |  | 893.377 | 1.5297 | 0.00125
| 893.2565 | 1.3316 | 0.00784 |  | 893.2565 | 1.5293 | 0.00109
| 893.1359 | 1.3314 | 0.00765 |  | 893.1359 | 1.5289 | 0.00096847
| 893.0154 | 1.3312 | 0.00749 |  | 893.0154 | 1.5284 | 0.00086746
| 892.8949 | 1.331 | 0.00736 |  | 892.8949 | 1.528 | 0.00078206
| 892.7743 | 1.3308 | 0.00722 |  | 892.7743 | 1.5276 | 0.00070364
| 892.6538 | 1.3307 | 0.00707 |  | 892.6538 | 1.5272 | 0.00063092
| 892.5333 | 1.3305 | 0.00689 |  | 892.5333 | 1.5268 | 0.00057208
| 892.4127 | 1.3304 | 0.00671 |  | 892.4127 | 1.5264 | 0.00054182
| 892.2922 | 1.3302 | 0.00651 |  | 892.2922 | 1.526 | 0.0005529
| 892.1716 | 1.3301 | 0.00632 |  | 892.1716 | 1.5256 | 0.00060684
| 892.0511 | 1.3299 | 0.00614 |  | 892.0511 | 1.5253 | 0.00069006
| 891.9306 | 1.3297 | 0.00594 |  | 891.9306 | 1.525 | 0.0007752
| 891.8101 | 1.3296 | 0.00573 |  | 891.8101 | 1.5248 | 0.00083161
| 891.6896 | 1.3294 | 0.00549 |  | 891.6896 | 1.5247 | 0.0008347
| 891.569 | 1.3292 | 0.00524 |  | 891.569 | 1.5245 | 0.00077728
| 891.4485 | 1.3289 | 0.00498 |  | 891.4485 | 1.5244 | 0.00066933
| 891.3279 | 1.3286 | 0.00475 |  | 891.3279 | 1.5242 | 0.00053513
| 891.2074 | 1.3282 | 0.00457 |  | 891.2074 | 1.5239 | 0.00040045
| 891.0869 | 1.3278 | 0.00445 |  | 891.0869 | 1.5236 | 0.00028374
| 890.9663 | 1.3275 | 0.00439 |  | 890.9663 | 1.5233 | 0.00019031
| 890.8458 | 1.3271 | 0.00436 |  | 890.8458 | 1.5231 | 0.00011373
| 890.7253 | 1.3269 | 0.00435 |  | 890.7253 | 1.5228 | 4.2551e-05
| 890.6047 | 1.3266 | 0.00433 |  | 890.6047 | 1.5225 | -3.0481e-05
| 890.4843 | 1.3263 | 0.00431 |  | 890.4843 | 1.5222 | -0.00010428
| 890.3637 | 1.3261 | 0.00429 |  | 890.3637 | 1.5219 | -0.0001697
| 890.2432 | 1.3258 | 0.00429 |  | 890.2432 | 1.5216 | -0.00021575
| 890.1227 | 1.3256 | 0.0043 |  | 890.1227 | 1.5213 | -0.00023585
| 890.0021 | 1.3253 | 0.00433 |  | 890.0021 | 1.521 | -0.00023462
| 889.8816 | 1.3252 | 0.00437 |  | 889.8816 | 1.5207 | -0.00022404
| 889.761 | 1.325 | 0.00437 |  | 889.761 | 1.5205 | -0.00021914
| 889.6405 | 1.3249 | 0.00434 |  | 889.6405 | 1.5203 | -0.00022669
| 889.52 | 1.3248 | 0.00426 |  | 889.52 | 1.52 | -0.00024507
| 889.3994 | 1.3246 | 0.00415 |  | 889.3994 | 1.5198 | -0.00025881
| 889.2789 | 1.3244 | 0.00403 |  | 889.2789 | 1.5195 | -0.00025498
| 889.1584 | 1.3241 | 0.00393 |  | 889.1584 | 1.5193 | -0.00022649
| 889.0378 | 1.3238 | 0.00387 |  | 889.0378 | 1.5191 | -0.0001838
| 888.9174 | 1.3236 | 0.00383 |  | 888.9174 | 1.5189 | -0.00015168
| 888.7968 | 1.3233 | 0.0038 |  | 888.7968 | 1.5188 | -0.00016206
| 888.6763 | 1.3231 | 0.00377 |  | 888.6763 | 1.5187 | -0.0002372
| 888.5557 | 1.3228 | 0.00372 |  | 888.5557 | 1.5185 | -0.00038045
| 888.4352 | 1.3226 | 0.00366 |  | 888.4352 | 1.5183 | -0.00056801
| 888.3147 | 1.3223 | 0.00362 |  | 888.3147 | 1.518 | -0.00076085
| 888.1941 | 1.3219 | 0.00361 |  | 888.1941 | 1.5176 | -0.00091243
| 888.0736 | 1.3216 | 0.00365 |  | 888.0736 | 1.5172 | -0.0009921
| 887.9531 | 1.3213 | 0.00374 |  | 887.9531 | 1.5168 | -0.00099379
| 887.8325 | 1.3211 | 0.00384 |  | 887.8325 | 1.5164 | -0.00093403
| 887.712 | 1.3208 | 0.00393 |  | 887.712 | 1.5161 | -0.00084438
| 887.5915 | 1.3207 | 0.004 |  | 887.5915 | 1.5158 | -0.0007548
| 887.4709 | 1.3204 | 0.00404 |  | 887.4709 | 1.5156 | -0.00068175
| 887.3505 | 1.3202 | 0.00406 |  | 887.3505 | 1.5153 | -0.00062495
| 887.2299 | 1.32 | 0.0041 |  | 887.2299 | 1.5151 | -0.00057059
| 887.1094 | 1.3197 | 0.00417 |  | 887.1094 | 1.5149 | -0.00050558
| 886.9888 | 1.3195 | 0.00427 |  | 886.9888 | 1.5147 | -0.00043163
| 886.8683 | 1.3193 | 0.00439 |  | 886.8683 | 1.5145 | -0.00036159
| 886.7478 | 1.3191 | 0.0045 |  | 886.7478 | 1.5143 | -0.00032031
| 886.6272 | 1.319 | 0.00456 |  | 886.6272 | 1.5142 | -0.00032797
| 886.5067 | 1.3189 | 0.00457 |  | 886.5067 | 1.514 | -0.00038788
| 886.3862 | 1.3187 | 0.00454 |  | 886.3862 | 1.5138 | -0.00047919
| 886.2656 | 1.3184 | 0.00452 |  | 886.2656 | 1.5135 | -0.00056718
| 886.1451 | 1.3182 | 0.00454 |  | 886.1451 | 1.5132 | -0.00061088
| 886.0245 | 1.3179 | 0.00462 |  | 886.0245 | 1.5128 | -0.00058609
| 885.9041 | 1.3176 | 0.00475 |  | 885.9041 | 1.5125 | -0.00049458
| 885.7835 | 1.3174 | 0.00492 |  | 885.7835 | 1.5122 | -0.00036189
| 885.663 | 1.3173 | 0.00507 |  | 885.663 | 1.512 | -0.00022742
| 885.5425 | 1.3172 | 0.00516 |  | 885.5425 | 1.5118 | -0.00012675
| 885.4219 | 1.3171 | 0.00519 |  | 885.4219 | 1.5117 | -7.2898e-05
| 885.3014 | 1.3169 | 0.00516 |  | 885.3014 | 1.5115 | -5.793e-05
| 885.1808 | 1.3167 | 0.00513 |  | 885.1808 | 1.5113 | -5.6883e-05
| 885.0603 | 1.3164 | 0.00513 |  | 885.0603 | 1.5111 | -4.3437e-05
| 884.9398 | 1.3161 | 0.00518 |  | 884.9398 | 1.5109 | -5.9931e-06
| 884.8193 | 1.3158 | 0.00528 |  | 884.8193 | 1.5107 | 4.6008e-05
| 884.6987 | 1.3156 | 0.00542 |  | 884.6987 | 1.5105 | 8.8084e-05
| 884.5782 | 1.3154 | 0.00555 |  | 884.5782 | 1.5104 | 9.3699e-05
| 884.4576 | 1.3152 | 0.00566 |  | 884.4576 | 1.5102 | 4.9925e-05
| 884.3372 | 1.315 | 0.00575 |  | 884.3372 | 1.5101 | -3.2435e-05
| 884.2166 | 1.3147 | 0.00584 |  | 884.2166 | 1.5098 | -0.00012506
| 884.0961 | 1.3145 | 0.00595 |  | 884.0961 | 1.5095 | -0.00018825
| 883.9756 | 1.3142 | 0.0061 |  | 883.9756 | 1.5092 | -0.00019821
| 883.855 | 1.314 | 0.00628 |  | 883.855 | 1.5089 | -0.00015327
| 883.7345 | 1.3138 | 0.00648 |  | 883.7345 | 1.5087 | -7.4756e-05
| 883.614 | 1.3136 | 0.00665 |  | 883.614 | 1.5085 | -1.4845e-06
| 883.4934 | 1.3135 | 0.00678 |  | 883.4934 | 1.5083 | 3.0047e-05
| 883.3729 | 1.3134 | 0.00686 |  | 883.3729 | 1.5082 | 1.9969e-06
| 883.2523 | 1.3132 | 0.00692 |  | 883.2523 | 1.508 | -7.8625e-05
| 883.1318 | 1.313 | 0.00699 |  | 883.1318 | 1.5077 | -0.00018281
| 883.0113 | 1.3127 | 0.0071 |  | 883.0113 | 1.5075 | -0.00027812
| 882.8907 | 1.3124 | 0.00727 |  | 882.8907 | 1.5071 | -0.0003371
| 882.7703 | 1.3121 | 0.00749 |  | 882.7703 | 1.5068 | -0.00035276
| 882.6497 | 1.3119 | 0.00773 |  | 882.6497 | 1.5065 | -0.00033387
| 882.5292 | 1.3117 | 0.00796 |  | 882.5292 | 1.5062 | -0.00030158
| 882.4086 | 1.3116 | 0.00817 |  | 882.4086 | 1.5059 | -0.00027395
| 882.2881 | 1.3115 | 0.00834 |  | 882.2881 | 1.5056 | -0.00025949
| 882.1676 | 1.3113 | 0.00852 |  | 882.1676 | 1.5054 | -0.00025383
| 882.0471 | 1.3111 | 0.00871 |  | 882.0471 | 1.5051 | -0.00024509
| 881.9265 | 1.3109 | 0.00893 |  | 881.9265 | 1.5048 | -0.0002258
| 881.806 | 1.3107 | 0.00918 |  | 881.806 | 1.5045 | -0.00019749
| 881.6854 | 1.3106 | 0.00943 |  | 881.6854 | 1.5042 | -0.00016936
| 881.5649 | 1.3105 | 0.00967 |  | 881.5649 | 1.5039 | -0.00015354
| 881.4444 | 1.3104 | 0.00986 |  | 881.4444 | 1.5037 | -0.00015956
| 881.3239 | 1.3103 | 0.01003 |  | 881.3239 | 1.5034 | -0.00018457
| 881.2034 | 1.3102 | 0.01019 |  | 881.2034 | 1.5031 | -0.00020973
| 881.0828 | 1.31 | 0.01037 |  | 881.0828 | 1.5027 | -0.00021601
| 880.9623 | 1.3098 | 0.01059 |  | 880.9623 | 1.5024 | -0.00018977
| 880.8417 | 1.3097 | 0.01085 |  | 880.8417 | 1.502 | -0.00012637
| 880.7212 | 1.3096 | 0.01113 |  | 880.7212 | 1.5017 | -4.2346e-05
| 880.6007 | 1.3095 | 0.01141 |  | 880.6007 | 1.5014 | 4.2938e-05
| 880.4801 | 1.3095 | 0.01164 |  | 880.4801 | 1.5011 | 0.0001085
| 880.3596 | 1.3094 | 0.01183 |  | 880.3596 | 1.5009 | 0.00014292
| 880.2391 | 1.3093 | 0.012 |  | 880.2391 | 1.5006 | 0.00015522
| 880.1185 | 1.3092 | 0.01218 |  | 880.1185 | 1.5003 | 0.00015932
| 879.998 | 1.3091 | 0.01241 |  | 879.998 | 1.5 | 0.00017353
| 879.8774 | 1.3089 | 0.01269 |  | 879.8774 | 1.4997 | 0.00020552
| 879.757 | 1.3088 | 0.01303 |  | 879.757 | 1.4994 | 0.00025071
| 879.6364 | 1.3088 | 0.01339 |  | 879.6364 | 1.4991 | 0.0002939
| 879.5159 | 1.3088 | 0.01374 |  | 879.5159 | 1.4988 | 0.0003176
| 879.3954 | 1.3089 | 0.01403 |  | 879.3954 | 1.4985 | 0.00031364
| 879.2748 | 1.3089 | 0.01427 |  | 879.2748 | 1.4982 | 0.00028747
| 879.1543 | 1.309 | 0.01447 |  | 879.1543 | 1.4978 | 0.00025824
| 879.0338 | 1.3091 | 0.01465 |  | 879.0338 | 1.4974 | 0.0002503
| 878.9132 | 1.3091 | 0.01484 |  | 878.9132 | 1.497 | 0.00028027
| 878.7927 | 1.3091 | 0.01504 |  | 878.7927 | 1.4966 | 0.00035171
| 878.6722 | 1.3091 | 0.01525 |  | 878.6722 | 1.4963 | 0.00044633
| 878.5516 | 1.3092 | 0.01545 |  | 878.5516 | 1.4959 | 0.00054208
| 878.4312 | 1.3093 | 0.01561 |  | 878.4312 | 1.4957 | 0.00060804
| 878.3105 | 1.3093 | 0.01575 |  | 878.3105 | 1.4954 | 0.00063475
| 878.1901 | 1.3093 | 0.01589 |  | 878.1901 | 1.4951 | 0.00062202
| 878.0695 | 1.3093 | 0.01606 |  | 878.0695 | 1.4947 | 0.00058337
| 877.949 | 1.3093 | 0.01628 |  | 877.949 | 1.4944 | 0.00054424
| 877.8285 | 1.3093 | 0.01657 |  | 877.8285 | 1.494 | 0.00052054
| 877.7079 | 1.3093 | 0.0169 |  | 877.7079 | 1.4935 | 0.00051951
| 877.5874 | 1.3095 | 0.01722 |  | 877.5874 | 1.4931 | 0.00054288
| 877.4669 | 1.3098 | 0.01748 |  | 877.4669 | 1.4927 | 0.00057931
| 877.3463 | 1.3101 | 0.01763 |  | 877.3463 | 1.4923 | 0.0006242
| 877.2258 | 1.3104 | 0.01768 |  | 877.2258 | 1.4918 | 0.00067454
| 877.1052 | 1.3106 | 0.01764 |  | 877.1052 | 1.4914 | 0.0007344
| 876.9847 | 1.3107 | 0.01757 |  | 876.9847 | 1.491 | 0.00080403
| 876.8642 | 1.3108 | 0.01752 |  | 876.8642 | 1.4906 | 0.00088416
| 876.7437 | 1.3108 | 0.01752 |  | 876.7437 | 1.4902 | 0.00096066
| 876.6232 | 1.3109 | 0.01758 |  | 876.6232 | 1.4898 | 0.00102
| 876.5026 | 1.3109 | 0.01768 |  | 876.5026 | 1.4894 | 0.00104
| 876.3821 | 1.311 | 0.01778 |  | 876.3821 | 1.4891 | 0.00102
| 876.2616 | 1.3112 | 0.01784 |  | 876.2616 | 1.4887 | 0.0009594
| 876.141 | 1.3113 | 0.01787 |  | 876.141 | 1.4882 | 0.00089242
| 876.0205 | 1.3115 | 0.01786 |  | 876.0205 | 1.4876 | 0.00084598
| 875.9 | 1.3116 | 0.01784 |  | 875.9 | 1.4871 | 0.00084575
| 875.7794 | 1.3116 | 0.01783 |  | 875.7794 | 1.4865 | 0.00090487
| 875.6589 | 1.3117 | 0.01784 |  | 875.6589 | 1.4859 | 0.00102
| 875.5383 | 1.3119 | 0.01785 |  | 875.5383 | 1.4854 | 0.00116
| 875.4178 | 1.312 | 0.01785 |  | 875.4178 | 1.4849 | 0.0013
| 875.2973 | 1.3121 | 0.01781 |  | 875.2973 | 1.4844 | 0.00141
| 875.1768 | 1.3123 | 0.01774 |  | 875.1768 | 1.484 | 0.00148
| 875.0563 | 1.3124 | 0.01763 |  | 875.0563 | 1.4835 | 0.00151
| 874.9357 | 1.3125 | 0.01751 |  | 874.9357 | 1.483 | 0.00152
| 874.8152 | 1.3126 | 0.0174 |  | 874.8152 | 1.4825 | 0.00153
| 874.6946 | 1.3127 | 0.0173 |  | 874.6946 | 1.4819 | 0.00155
| 874.5741 | 1.3128 | 0.01721 |  | 874.5741 | 1.4813 | 0.00159
| 874.4536 | 1.3129 | 0.0171 |  | 874.4536 | 1.4807 | 0.00164
| 874.333 | 1.3131 | 0.01695 |  | 874.333 | 1.4801 | 0.0017
| 874.2125 | 1.3132 | 0.01674 |  | 874.2125 | 1.4795 | 0.00177
| 874.092 | 1.3133 | 0.01647 |  | 874.092 | 1.4789 | 0.00184
| 873.9714 | 1.3133 | 0.01619 |  | 873.9714 | 1.4782 | 0.00192
| 873.851 | 1.3133 | 0.01591 |  | 873.851 | 1.4775 | 0.00203
| 873.7304 | 1.3132 | 0.01567 |  | 873.7304 | 1.4769 | 0.00216
| 873.6099 | 1.3131 | 0.01546 |  | 873.6099 | 1.4762 | 0.00232
| 873.4894 | 1.3131 | 0.01528 |  | 873.4894 | 1.4756 | 0.00249
| 873.3688 | 1.3131 | 0.0151 |  | 873.3688 | 1.475 | 0.00264
| 873.2483 | 1.3131 | 0.01488 |  | 873.2483 | 1.4744 | 0.00277
| 873.1277 | 1.3131 | 0.01462 |  | 873.1277 | 1.4738 | 0.00286
| 873.0072 | 1.313 | 0.01432 |  | 873.0072 | 1.4731 | 0.00292
| 872.8867 | 1.3129 | 0.014 |  | 872.8867 | 1.4725 | 0.00297
| 872.7661 | 1.3128 | 0.01369 |  | 872.7661 | 1.4717 | 0.00304
| 872.6456 | 1.3126 | 0.01341 |  | 872.6456 | 1.471 | 0.00314
| 872.5251 | 1.3125 | 0.01315 |  | 872.5251 | 1.4702 | 0.00327
| 872.4045 | 1.3123 | 0.0129 |  | 872.4045 | 1.4694 | 0.00342
| 872.2841 | 1.3122 | 0.01261 |  | 872.2841 | 1.4687 | 0.00356
| 872.1635 | 1.3121 | 0.01229 |  | 872.1635 | 1.4679 | 0.0037
| 872.043 | 1.3119 | 0.01192 |  | 872.043 | 1.4672 | 0.00381
| 871.9224 | 1.3117 | 0.01152 |  | 871.9224 | 1.4664 | 0.0039
| 871.8019 | 1.3115 | 0.01113 |  | 871.8019 | 1.4656 | 0.00399
| 871.6814 | 1.3112 | 0.01076 |  | 871.6814 | 1.4647 | 0.00409
| 871.5608 | 1.3108 | 0.01041 |  | 871.5608 | 1.4638 | 0.00421
| 871.4403 | 1.3105 | 0.01008 |  | 871.4403 | 1.4629 | 0.00434
| 871.3198 | 1.3101 | 0.00975 |  | 871.3198 | 1.462 | 0.00448
| 871.1992 | 1.3098 | 0.0094 |  | 871.1992 | 1.461 | 0.00462
| 871.0787 | 1.3094 | 0.00903 |  | 871.0787 | 1.4601 | 0.00476
| 870.9582 | 1.3089 | 0.00865 |  | 870.9582 | 1.459 | 0.0049
| 870.8376 | 1.3084 | 0.0083 |  | 870.8376 | 1.458 | 0.00507
| 870.7172 | 1.3078 | 0.00799 |  | 870.7172 | 1.4569 | 0.00527
| 870.5966 | 1.3072 | 0.00776 |  | 870.5966 | 1.4558 | 0.00551
| 870.4761 | 1.3066 | 0.00759 |  | 870.4761 | 1.4546 | 0.00579
| 870.3555 | 1.306 | 0.00745 |  | 870.3555 | 1.4535 | 0.00609
| 870.235 | 1.3055 | 0.00731 |  | 870.235 | 1.4524 | 0.00639
| 870.1145 | 1.305 | 0.00715 |  | 870.1145 | 1.4513 | 0.00668
| 869.9939 | 1.3045 | 0.00696 |  | 869.9939 | 1.4501 | 0.00695
| 869.8734 | 1.3039 | 0.00675 |  | 869.8734 | 1.4489 | 0.00723
| 869.7529 | 1.3034 | 0.00653 |  | 869.7529 | 1.4477 | 0.00753
| 869.6323 | 1.3027 | 0.00634 |  | 869.6323 | 1.4464 | 0.00787
| 869.5118 | 1.302 | 0.00618 |  | 869.5118 | 1.445 | 0.00828
| 869.3912 | 1.3014 | 0.00606 |  | 869.3912 | 1.4437 | 0.00872
| 869.2708 | 1.3007 | 0.00596 |  | 869.2708 | 1.4424 | 0.00918
| 869.1502 | 1.3 | 0.00588 |  | 869.1502 | 1.4411 | 0.00964
| 869.0297 | 1.2993 | 0.0058 |  | 869.0297 | 1.4398 | 0.01007
| 868.9092 | 1.2986 | 0.00573 |  | 868.9092 | 1.4384 | 0.01047
| 868.7886 | 1.2979 | 0.00568 |  | 868.7886 | 1.437 | 0.01086
| 868.6681 | 1.2972 | 0.00566 |  | 868.6681 | 1.4355 | 0.01126
| 868.5475 | 1.2964 | 0.00565 |  | 868.5475 | 1.434 | 0.0117
| 868.427 | 1.2957 | 0.00566 |  | 868.427 | 1.4324 | 0.01218
| 868.3065 | 1.295 | 0.00566 |  | 868.3065 | 1.4307 | 0.01269
| 868.186 | 1.2943 | 0.00564 |  | 868.186 | 1.429 | 0.01323
| 868.0654 | 1.2935 | 0.00561 |  | 868.0654 | 1.4273 | 0.01376
| 867.9449 | 1.2927 | 0.00558 |  | 867.9449 | 1.4255 | 0.01433
| 867.8243 | 1.2918 | 0.00557 |  | 867.8243 | 1.4237 | 0.0149
| 867.7039 | 1.2909 | 0.00561 |  | 867.7039 | 1.4217 | 0.01552
| 867.5833 | 1.29 | 0.00571 |  | 867.5833 | 1.4197 | 0.0162
| 867.4628 | 1.2891 | 0.00587 |  | 867.4628 | 1.4175 | 0.01696
| 867.3423 | 1.2882 | 0.00606 |  | 867.3423 | 1.4154 | 0.0178
| 867.2217 | 1.2874 | 0.00625 |  | 867.2217 | 1.4132 | 0.01868
| 867.1012 | 1.2865 | 0.00642 |  | 867.1012 | 1.4109 | 0.01961
| 866.9807 | 1.2857 | 0.00657 |  | 866.9807 | 1.4086 | 0.02058
| 866.8601 | 1.2848 | 0.0067 |  | 866.8601 | 1.4062 | 0.02162
| 866.7396 | 1.2838 | 0.00684 |  | 866.7396 | 1.4036 | 0.02273
| 866.619 | 1.2828 | 0.00701 |  | 866.619 | 1.401 | 0.02396
| 866.4985 | 1.2818 | 0.00724 |  | 866.4985 | 1.3983 | 0.02531
| 866.378 | 1.2807 | 0.00751 |  | 866.378 | 1.3956 | 0.02681
| 866.2574 | 1.2796 | 0.00782 |  | 866.2574 | 1.3928 | 0.0284
| 866.137 | 1.2786 | 0.00816 |  | 866.137 | 1.3899 | 0.03009
| 866.0164 | 1.2775 | 0.00851 |  | 866.0164 | 1.387 | 0.03185
| 865.8959 | 1.2764 | 0.00888 |  | 865.8959 | 1.3841 | 0.03369
| 865.7753 | 1.2753 | 0.00928 |  | 865.7753 | 1.381 | 0.03563
| 865.6548 | 1.2741 | 0.00972 |  | 865.6548 | 1.3778 | 0.03769
| 865.5343 | 1.273 | 0.01022 |  | 865.5343 | 1.3744 | 0.0399
| 865.4138 | 1.2718 | 0.01078 |  | 865.4138 | 1.3709 | 0.04232
| 865.2932 | 1.2706 | 0.01139 |  | 865.2932 | 1.3673 | 0.04495
| 865.1727 | 1.2694 | 0.01204 |  | 865.1727 | 1.3637 | 0.04781
| 865.0521 | 1.2683 | 0.01272 |  | 865.0521 | 1.3599 | 0.0509
| 864.9316 | 1.2671 | 0.01342 |  | 864.9316 | 1.356 | 0.05424
| 864.8111 | 1.2659 | 0.01414 |  | 864.8111 | 1.3521 | 0.05786
| 864.6906 | 1.2648 | 0.01488 |  | 864.6906 | 1.348 | 0.06181
| 864.5701 | 1.2636 | 0.01567 |  | 864.5701 | 1.3439 | 0.06608
| 864.4495 | 1.2624 | 0.01649 |  | 864.4495 | 1.3398 | 0.07071
| 864.329 | 1.2612 | 0.01735 |  | 864.329 | 1.3356 | 0.07574
| 864.2084 | 1.26 | 0.01823 |  | 864.2084 | 1.3315 | 0.08116
| 864.0879 | 1.2588 | 0.01913 |  | 864.0879 | 1.3274 | 0.08696
| 863.9674 | 1.2575 | 0.02004 |  | 863.9674 | 1.3232 | 0.09324
| 863.8468 | 1.2562 | 0.021 |  | 863.8468 | 1.3192 | 0.10001
| 863.7263 | 1.2548 | 0.02202 |  | 863.7263 | 1.3152 | 0.10733
| 863.6058 | 1.2534 | 0.02313 |  | 863.6058 | 1.3114 | 0.11526
| 863.4852 | 1.252 | 0.02436 |  | 863.4852 | 1.3077 | 0.12385
| 863.3647 | 1.2505 | 0.02572 |  | 863.3647 | 1.3045 | 0.13312
| 863.2441 | 1.2491 | 0.02719 |  | 863.2441 | 1.3017 | 0.14304
| 863.1237 | 1.2478 | 0.02877 |  | 863.1237 | 1.2994 | 0.15362
| 863.0031 | 1.2465 | 0.03041 |  | 863.0031 | 1.2978 | 0.16481
| 862.8826 | 1.2452 | 0.03211 |  | 862.8826 | 1.2969 | 0.17657
| 862.7621 | 1.2441 | 0.03386 |  | 862.7621 | 1.2969 | 0.18885
| 862.6415 | 1.2429 | 0.03565 |  | 862.6415 | 1.2979 | 0.2016
| 862.521 | 1.2418 | 0.0375 |  | 862.521 | 1.2999 | 0.21465
| 862.4005 | 1.2407 | 0.03943 |  | 862.4005 | 1.3032 | 0.22789
| 862.2799 | 1.2396 | 0.04143 |  | 862.2799 | 1.3076 | 0.24113
| 862.1594 | 1.2386 | 0.0435 |  | 862.1594 | 1.3132 | 0.25419
| 862.0389 | 1.2376 | 0.04563 |  | 862.0389 | 1.3201 | 0.2669
| 861.9183 | 1.2368 | 0.0478 |  | 861.9183 | 1.3281 | 0.27912
| 861.7979 | 1.2359 | 0.04999 |  | 861.7979 | 1.3371 | 0.29071
| 861.6772 | 1.2351 | 0.05221 |  | 861.6772 | 1.3471 | 0.30154
| 861.5568 | 1.2343 | 0.05448 |  | 861.5568 | 1.358 | 0.3115
| 861.4362 | 1.2336 | 0.05682 |  | 861.4362 | 1.3696 | 0.32046
| 861.3157 | 1.2328 | 0.05926 |  | 861.3157 | 1.3818 | 0.32838
| 861.1952 | 1.2321 | 0.06181 |  | 861.1952 | 1.3945 | 0.33518
| 861.0746 | 1.2315 | 0.06446 |  | 861.0746 | 1.4074 | 0.34084
| 860.9541 | 1.2311 | 0.06719 |  | 860.9541 | 1.4203 | 0.3454
| 860.8336 | 1.2307 | 0.06995 |  | 860.8336 | 1.4333 | 0.34892
| 860.713 | 1.2305 | 0.07273 |  | 860.713 | 1.446 | 0.35148
| 860.5925 | 1.2304 | 0.0755 |  | 860.5925 | 1.4584 | 0.35322
| 860.4719 | 1.2303 | 0.07828 |  | 860.4719 | 1.4706 | 0.35419
| 860.3514 | 1.2302 | 0.08109 |  | 860.3514 | 1.4823 | 0.35453
| 860.2309 | 1.2302 | 0.08396 |  | 860.2309 | 1.4937 | 0.35429
| 860.1104 | 1.2303 | 0.0869 |  | 860.1104 | 1.5047 | 0.35355
| 859.9899 | 1.2304 | 0.08994 |  | 859.9899 | 1.5153 | 0.35238
| 859.8693 | 1.2307 | 0.09305 |  | 859.8693 | 1.5255 | 0.35085
| 859.7488 | 1.2311 | 0.0962 |  | 859.7488 | 1.5353 | 0.34902
| 859.6283 | 1.2317 | 0.09937 |  | 859.6283 | 1.5447 | 0.34696
| 859.5077 | 1.2325 | 0.10253 |  | 859.5077 | 1.5538 | 0.34474
| 859.3872 | 1.2333 | 0.10568 |  | 859.3872 | 1.5626 | 0.34238
| 859.2667 | 1.2343 | 0.10882 |  | 859.2667 | 1.5712 | 0.3399
| 859.1461 | 1.2354 | 0.11194 |  | 859.1461 | 1.5797 | 0.33732
| 859.0256 | 1.2366 | 0.11503 |  | 859.0256 | 1.5879 | 0.3346
| 858.905 | 1.238 | 0.1181 |  | 858.905 | 1.5961 | 0.33174
| 858.7845 | 1.2394 | 0.1211 |  | 858.7845 | 1.6042 | 0.3287
| 858.664 | 1.241 | 0.12403 |  | 858.664 | 1.6121 | 0.3255
| 858.5435 | 1.2427 | 0.12688 |  | 858.5435 | 1.6199 | 0.32213
| 858.423 | 1.2444 | 0.12967 |  | 858.423 | 1.6276 | 0.3186
| 858.3024 | 1.2461 | 0.13243 |  | 858.3024 | 1.6353 | 0.31487
| 858.1819 | 1.2478 | 0.13518 |  | 858.1819 | 1.6428 | 0.31095
| 858.0613 | 1.2497 | 0.13795 |  | 858.0613 | 1.6503 | 0.30681
| 857.9408 | 1.2516 | 0.14076 |  | 857.9408 | 1.6578 | 0.3024
| 857.8203 | 1.2536 | 0.14359 |  | 857.8203 | 1.6652 | 0.29769
| 857.6997 | 1.2558 | 0.1464 |  | 857.6997 | 1.6725 | 0.29265
| 857.5792 | 1.2582 | 0.14918 |  | 857.5792 | 1.6796 | 0.28727
| 857.4587 | 1.2607 | 0.15189 |  | 857.4587 | 1.6865 | 0.28153
| 857.3381 | 1.2633 | 0.15451 |  | 857.3381 | 1.6933 | 0.27542
| 857.2177 | 1.266 | 0.15704 |  | 857.2177 | 1.6997 | 0.26897
| 857.0971 | 1.2689 | 0.15948 |  | 857.0971 | 1.7058 | 0.26217
| 856.9766 | 1.2719 | 0.16183 |  | 856.9766 | 1.7116 | 0.25506
| 856.8561 | 1.2749 | 0.16407 |  | 856.8561 | 1.717 | 0.24765
| 856.7355 | 1.2781 | 0.1662 |  | 856.7355 | 1.7219 | 0.23996
| 856.615 | 1.2813 | 0.16821 |  | 856.615 | 1.7264 | 0.23207
| 856.4944 | 1.2846 | 0.1701 |  | 856.4944 | 1.7304 | 0.22399
| 856.3739 | 1.2879 | 0.17187 |  | 856.3739 | 1.7338 | 0.21579
| 856.2534 | 1.2913 | 0.17352 |  | 856.2534 | 1.7368 | 0.20752
| 856.1328 | 1.2948 | 0.17508 |  | 856.1328 | 1.7392 | 0.19924
| 856.0123 | 1.2983 | 0.17653 |  | 856.0123 | 1.7412 | 0.19098
| 855.8918 | 1.3018 | 0.17789 |  | 855.8918 | 1.7426 | 0.18281
| 855.7712 | 1.3054 | 0.17914 |  | 855.7712 | 1.7436 | 0.17474
| 855.6508 | 1.309 | 0.18027 |  | 855.6508 | 1.7442 | 0.1668
| 855.5302 | 1.3127 | 0.18128 |  | 855.5302 | 1.7443 | 0.15905
| 855.4097 | 1.3164 | 0.18217 |  | 855.4097 | 1.744 | 0.15149
| 855.2891 | 1.3201 | 0.18296 |  | 855.2891 | 1.7433 | 0.14418
| 855.1686 | 1.3238 | 0.18363 |  | 855.1686 | 1.7423 | 0.13712
| 855.0481 | 1.3276 | 0.1842 |  | 855.0481 | 1.741 | 0.13036
| 854.9275 | 1.3314 | 0.18466 |  | 854.9275 | 1.7394 | 0.12389
| 854.807 | 1.3352 | 0.18501 |  | 854.807 | 1.7376 | 0.11773
| 854.6865 | 1.339 | 0.18524 |  | 854.6865 | 1.7356 | 0.11187
| 854.5659 | 1.3428 | 0.18535 |  | 854.5659 | 1.7335 | 0.1063
| 854.4454 | 1.3466 | 0.18536 |  | 854.4454 | 1.7312 | 0.10102
| 854.3249 | 1.3503 | 0.18528 |  | 854.3249 | 1.7288 | 0.09601
| 854.2043 | 1.3541 | 0.18511 |  | 854.2043 | 1.7263 | 0.09127
| 854.0839 | 1.358 | 0.18485 |  | 854.0839 | 1.7237 | 0.0868
| 853.9633 | 1.3618 | 0.18448 |  | 853.9633 | 1.7211 | 0.08261
| 853.8428 | 1.3657 | 0.18398 |  | 853.8428 | 1.7184 | 0.07867
| 853.7222 | 1.3696 | 0.18333 |  | 853.7222 | 1.7157 | 0.07499
| 853.6017 | 1.3735 | 0.18251 |  | 853.6017 | 1.713 | 0.07155
| 853.4812 | 1.3773 | 0.18153 |  | 853.4812 | 1.7104 | 0.06832
| 853.3606 | 1.3811 | 0.1804 |  | 853.3606 | 1.7077 | 0.0653
| 853.2401 | 1.3848 | 0.17915 |  | 853.2401 | 1.7051 | 0.06246
| 853.1196 | 1.3884 | 0.17781 |  | 853.1196 | 1.7025 | 0.05981
| 852.999 | 1.392 | 0.17639 |  | 852.999 | 1.7 | 0.05732
| 852.8785 | 1.3955 | 0.17491 |  | 852.8785 | 1.6975 | 0.05498
| 852.7579 | 1.399 | 0.17334 |  | 852.7579 | 1.6951 | 0.05279
| 852.6375 | 1.4025 | 0.17167 |  | 852.6375 | 1.6928 | 0.05071
| 852.5169 | 1.406 | 0.16987 |  | 852.5169 | 1.6905 | 0.04874
| 852.3964 | 1.4094 | 0.16793 |  | 852.3964 | 1.6882 | 0.04687
| 852.2759 | 1.4127 | 0.16584 |  | 852.2759 | 1.686 | 0.0451
| 852.1553 | 1.416 | 0.16362 |  | 852.1553 | 1.6838 | 0.04344
| 852.0348 | 1.4192 | 0.16127 |  | 852.0348 | 1.6816 | 0.04188
| 851.9142 | 1.4223 | 0.15882 |  | 851.9142 | 1.6795 | 0.04046
| 851.7937 | 1.4252 | 0.15629 |  | 851.7937 | 1.6775 | 0.03913
| 851.6732 | 1.4281 | 0.15367 |  | 851.6732 | 1.6755 | 0.03792
| 851.5527 | 1.4309 | 0.15098 |  | 851.5527 | 1.6737 | 0.03676
| 851.4321 | 1.4336 | 0.1482 |  | 851.4321 | 1.6719 | 0.03563
| 851.3116 | 1.4362 | 0.14533 |  | 851.3116 | 1.6702 | 0.03453
| 851.191 | 1.4386 | 0.14238 |  | 851.191 | 1.6685 | 0.03345
| 851.0706 | 1.441 | 0.13934 |  | 851.0706 | 1.6668 | 0.03241
| 850.95 | 1.4433 | 0.13622 |  | 850.95 | 1.6651 | 0.03145
| 850.8295 | 1.4454 | 0.13303 |  | 850.8295 | 1.6635 | 0.03058
| 850.709 | 1.4474 | 0.12978 |  | 850.709 | 1.6619 | 0.02979
| 850.5884 | 1.4493 | 0.12646 |  | 850.5884 | 1.6605 | 0.02909
| 850.4679 | 1.451 | 0.1231 |  | 850.4679 | 1.6591 | 0.02841
| 850.3474 | 1.4526 | 0.11969 |  | 850.3474 | 1.6578 | 0.02776
| 850.2268 | 1.454 | 0.11624 |  | 850.2268 | 1.6566 | 0.02709
| 850.1063 | 1.4553 | 0.11278 |  | 850.1063 | 1.6554 | 0.02641
| 849.9857 | 1.4565 | 0.1093 |  | 849.9857 | 1.6543 | 0.02571
| 849.8652 | 1.4575 | 0.10582 |  | 849.8652 | 1.6531 | 0.02502
| 849.7447 | 1.4583 | 0.10235 |  | 849.7447 | 1.6521 | 0.02435
| 849.6241 | 1.4591 | 0.09888 |  | 849.6241 | 1.6511 | 0.02365
| 849.5037 | 1.4597 | 0.09541 |  | 849.5037 | 1.6501 | 0.02295
| 849.3831 | 1.4602 | 0.09195 |  | 849.3831 | 1.6492 | 0.02221
| 849.2626 | 1.4605 | 0.0885 |  | 849.2626 | 1.6482 | 0.02142
| 849.142 | 1.4607 | 0.08507 |  | 849.142 | 1.6473 | 0.0206
| 849.0215 | 1.4608 | 0.08167 |  | 849.0215 | 1.6463 | 0.01977
| 848.901 | 1.4607 | 0.07833 |  | 848.901 | 1.6452 | 0.01895
| 848.7805 | 1.4605 | 0.07505 |  | 848.7805 | 1.6442 | 0.01817
| 848.6599 | 1.4602 | 0.07183 |  | 848.6599 | 1.6431 | 0.01743
| 848.5394 | 1.4598 | 0.06867 |  | 848.5394 | 1.642 | 0.01673
| 848.4188 | 1.4592 | 0.06556 |  | 848.4188 | 1.6409 | 0.01605
| 848.2983 | 1.4586 | 0.0625 |  | 848.2983 | 1.6399 | 0.01538
| 848.1778 | 1.4578 | 0.05951 |  | 848.1778 | 1.6388 | 0.01471
| 848.0573 | 1.4569 | 0.05661 |  | 848.0573 | 1.6378 | 0.01406
| 847.9368 | 1.4558 | 0.05383 |  | 847.9368 | 1.6367 | 0.01347
| 847.8162 | 1.4547 | 0.0512 |  | 847.8162 | 1.6356 | 0.0129
| 847.6957 | 1.4535 | 0.04871 |  | 847.6957 | 1.6344 | 0.0124
| 847.5751 | 1.4523 | 0.04636 |  | 847.5751 | 1.6334 | 0.01194
| 847.4546 | 1.4511 | 0.04412 |  | 847.4546 | 1.6323 | 0.01149
| 847.3341 | 1.4499 | 0.04196 |  | 847.3341 | 1.6313 | 0.01107
| 847.2135 | 1.4486 | 0.03985 |  | 847.2135 | 1.6303 | 0.01068
| 847.093 | 1.4474 | 0.03779 |  | 847.093 | 1.6292 | 0.01029
| 846.9725 | 1.4461 | 0.03579 |  | 846.9725 | 1.6282 | 0.00995
| 846.8519 | 1.4447 | 0.03388 |  | 846.8519 | 1.6272 | 0.00966
| 846.7314 | 1.4432 | 0.03209 |  | 846.7314 | 1.6262 | 0.00941
| 846.6108 | 1.4418 | 0.03042 |  | 846.6108 | 1.6252 | 0.00919
| 846.4904 | 1.4403 | 0.02886 |  | 846.4904 | 1.6243 | 0.00898
| 846.3698 | 1.4389 | 0.0274 |  | 846.3698 | 1.6234 | 0.00875
| 846.2493 | 1.4375 | 0.026 |  | 846.2493 | 1.6225 | 0.00856
| 846.1288 | 1.4361 | 0.02465 |  | 846.1288 | 1.6216 | 0.0084
| 846.0082 | 1.4347 | 0.02335 |  | 846.0082 | 1.6206 | 0.00833
| 845.8877 | 1.4332 | 0.02212 |  | 845.8877 | 1.6197 | 0.00836
| 845.7672 | 1.4318 | 0.02097 |  | 845.7672 | 1.6188 | 0.00852
| 845.6466 | 1.4303 | 0.01994 |  | 845.6466 | 1.6181 | 0.00875
| 845.5261 | 1.4289 | 0.01902 |  | 845.5261 | 1.6175 | 0.00899
| 845.4056 | 1.4275 | 0.01819 |  | 845.4056 | 1.6172 | 0.00919
| 845.285 | 1.4262 | 0.01742 |  | 845.285 | 1.6169 | 0.00927
| 845.1646 | 1.425 | 0.01668 |  | 845.1646 | 1.6167 | 0.00922
| 845.0439 | 1.4238 | 0.01594 |  | 845.0439 | 1.6165 | 0.00905
| 844.9235 | 1.4226 | 0.01522 |  | 844.9235 | 1.6162 | 0.0088
| 844.8029 | 1.4215 | 0.01451 |  | 844.8029 | 1.6159 | 0.00851
| 844.6824 | 1.4203 | 0.01386 |  | 844.6824 | 1.6156 | 0.00821
| 844.5619 | 1.4191 | 0.01325 |  | 844.5619 | 1.6153 | 0.00789
| 844.4413 | 1.418 | 0.0127 |  | 844.4413 | 1.615 | 0.00755
| 844.3208 | 1.4169 | 0.01219 |  | 844.3208 | 1.6147 | 0.00715
| 844.2003 | 1.4158 | 0.0117 |  | 844.2003 | 1.6144 | 0.00669
| 844.0797 | 1.4148 | 0.01122 |  | 844.0797 | 1.614 | 0.00616
| 843.9592 | 1.4138 | 0.01075 |  | 843.9592 | 1.6135 | 0.0056
| 843.8386 | 1.4127 | 0.01033 |  | 843.8386 | 1.6129 | 0.00505
| 843.7181 | 1.4117 | 0.00996 |  | 843.7181 | 1.6123 | 0.00456
| 843.5976 | 1.4107 | 0.00965 |  | 843.5976 | 1.6116 | 0.00413
| 843.4771 | 1.4098 | 0.0094 |  | 843.4771 | 1.6108 | 0.00378
| 843.3566 | 1.4089 | 0.00916 |  | 843.3566 | 1.6101 | 0.00349
| 843.236 | 1.4082 | 0.00891 |  | 843.236 | 1.6094 | 0.00326
| 843.1155 | 1.4074 | 0.00861 |  | 843.1155 | 1.6088 | 0.00306
| 842.995 | 1.4067 | 0.00825 |  | 842.995 | 1.6081 | 0.00288
| 842.8744 | 1.406 | 0.00786 |  | 842.8744 | 1.6075 | 0.00275
| 842.7539 | 1.4051 | 0.00748 |  | 842.7539 | 1.6069 | 0.00264
| 842.6334 | 1.4043 | 0.00715 |  | 842.6334 | 1.6063 | 0.00255
| 842.5128 | 1.4035 | 0.00688 |  | 842.5128 | 1.6058 | 0.00247
| 842.3923 | 1.4026 | 0.00668 |  | 842.3923 | 1.6054 | 0.00238
| 842.2717 | 1.4019 | 0.00652 |  | 842.2717 | 1.6049 | 0.00224
| 842.1512 | 1.4012 | 0.00636 |  | 842.1512 | 1.6045 | 0.00208
| 842.0307 | 1.4005 | 0.00619 |  | 842.0307 | 1.6041 | 0.00188
| 841.9102 | 1.3999 | 0.00599 |  | 841.9102 | 1.6036 | 0.00168
| 841.7897 | 1.3992 | 0.00578 |  | 841.7897 | 1.6031 | 0.00149
| 841.6691 | 1.3986 | 0.00557 |  | 841.6691 | 1.6026 | 0.00132
| 841.5486 | 1.3979 | 0.0054 |  | 841.5486 | 1.6021 | 0.00118
| 841.428 | 1.3973 | 0.00525 |  | 841.428 | 1.6016 | 0.00105
| 841.3075 | 1.3967 | 0.0051 |  | 841.3075 | 1.6012 | 0.00089784
| 841.187 | 1.3961 | 0.00495 |  | 841.187 | 1.6008 | 0.00072725
| 841.0664 | 1.3956 | 0.00476 |  | 841.0664 | 1.6003 | 0.00053243
| 840.9459 | 1.395 | 0.00455 |  | 840.9459 | 1.5998 | 0.00033309
| 840.8254 | 1.3944 | 0.00433 |  | 840.8254 | 1.5993 | 0.00015223
| 840.7048 | 1.3938 | 0.00414 |  | 840.7048 | 1.5987 | 1.1958e-05
| 840.5844 | 1.3931 | 0.004 |  | 840.5844 | 1.5982 | -8.0891e-05
| 840.4638 | 1.3924 | 0.00394 |  | 840.4638 | 1.5977 | -0.00013353
| 840.3433 | 1.3919 | 0.00392 |  | 840.3433 | 1.5972 | -0.00016714
| 840.2228 | 1.3913 | 0.00393 |  | 840.2228 | 1.5968 | -0.00020543
| 840.1022 | 1.3908 | 0.00393 |  | 840.1022 | 1.5963 | -0.00026477
| 839.9817 | 1.3904 | 0.00391 |  | 839.9817 | 1.5959 | -0.00034903
| 839.8611 | 1.39 | 0.00384 |  | 839.8611 | 1.5955 | -0.00044657
| 839.7406 | 1.3896 | 0.00375 |  | 839.7406 | 1.595 | -0.00053541
| 839.6201 | 1.3892 | 0.00367 |  | 839.6201 | 1.5945 | -0.0005968
| 839.4995 | 1.3887 | 0.00359 |  | 839.4995 | 1.5941 | -0.00061861
| 839.379 | 1.3883 | 0.00352 |  | 839.379 | 1.5936 | -0.00060217
| 839.2585 | 1.388 | 0.00345 |  | 839.2585 | 1.5932 | -0.00055908
| 839.1379 | 1.3876 | 0.00336 |  | 839.1379 | 1.5928 | -0.00050523
| 839.0175 | 1.3873 | 0.00322 |  | 839.0175 | 1.5924 | -0.00045434
| 838.8969 | 1.3869 | 0.00304 |  | 838.8969 | 1.5921 | -0.00041269
| 838.7764 | 1.3865 | 0.00284 |  | 838.7764 | 1.5918 | -0.00037973
| 838.6558 | 1.3861 | 0.00266 |  | 838.6558 | 1.5915 | -0.00035355
| 838.5353 | 1.3856 | 0.00251 |  | 838.5353 | 1.5912 | -0.0003349
| 838.4148 | 1.3851 | 0.00242 |  | 838.4148 | 1.591 | -0.00033002
| 838.2942 | 1.3846 | 0.00236 |  | 838.2942 | 1.5907 | -0.00034889
| 838.1737 | 1.3842 | 0.00233 |  | 838.1737 | 1.5905 | -0.00040552
| 838.0532 | 1.3838 | 0.00229 |  | 838.0532 | 1.5903 | -0.00050223
| 837.9326 | 1.3835 | 0.00223 |  | 837.9326 | 1.59 | -0.0006333
| 837.8121 | 1.3831 | 0.00216 |  | 837.8121 | 1.5897 | -0.00077864
| 837.6916 | 1.3827 | 0.00208 |  | 837.6916 | 1.5894 | -0.00091474
| 837.571 | 1.3823 | 0.00201 |  | 837.571 | 1.589 | -0.00102
| 837.4506 | 1.3819 | 0.00198 |  | 837.4506 | 1.5886 | -0.00109
| 837.33 | 1.3815 | 0.00198 |  | 837.33 | 1.5883 | -0.00112
| 837.2095 | 1.3812 | 0.00198 |  | 837.2095 | 1.588 | -0.00116
| 837.0889 | 1.3808 | 0.00198 |  | 837.0889 | 1.5877 | -0.0012
| 836.9684 | 1.3806 | 0.00195 |  | 836.9684 | 1.5874 | -0.00127
| 836.8479 | 1.3803 | 0.00188 |  | 836.8479 | 1.5871 | -0.00137
| 836.7273 | 1.38 | 0.00178 |  | 836.7273 | 1.5867 | -0.00147
| 836.6068 | 1.3796 | 0.00169 |  | 836.6068 | 1.5863 | -0.00154
| 836.4863 | 1.3793 | 0.0016 |  | 836.4863 | 1.5858 | -0.00155
| 836.3657 | 1.3789 | 0.00154 |  | 836.3657 | 1.5854 | -0.0015
| 836.2452 | 1.3785 | 0.00151 |  | 836.2452 | 1.585 | -0.00139
| 836.1246 | 1.3782 | 0.0015 |  | 836.1246 | 1.5847 | -0.00125
| 836.0042 | 1.3779 | 0.00149 |  | 836.0042 | 1.5844 | -0.00111
| 835.8836 | 1.3776 | 0.00146 |  | 835.8836 | 1.5842 | -0.00101
| 835.7631 | 1.3772 | 0.00143 |  | 835.7631 | 1.584 | -0.00095017
| 835.6426 | 1.3769 | 0.00141 |  | 835.6426 | 1.5838 | -0.0009102
| 835.522 | 1.3765 | 0.00141 |  | 835.522 | 1.5836 | -0.00087395
| 835.4015 | 1.3761 | 0.00145 |  | 835.4015 | 1.5834 | -0.00081813
| 835.2809 | 1.3758 | 0.00153 |  | 835.2809 | 1.5832 | -0.0007404
| 835.1604 | 1.3755 | 0.00165 |  | 835.1604 | 1.583 | -0.00065109
| 835.0399 | 1.3752 | 0.00179 |  | 835.0399 | 1.5829 | -0.00057975
| 834.9194 | 1.375 | 0.00192 |  | 834.9194 | 1.5828 | -0.00055135
| 834.7988 | 1.3749 | 0.00202 |  | 834.7988 | 1.5827 | -0.00058034
| 834.6783 | 1.3747 | 0.00209 |  | 834.6783 | 1.5826 | -0.0006614
| 834.5577 | 1.3746 | 0.00212 |  | 834.5577 | 1.5825 | -0.00077417
| 834.4373 | 1.3745 | 0.00214 |  | 834.4373 | 1.5823 | -0.00088923
| 834.3167 | 1.3744 | 0.00213 |  | 834.3167 | 1.5821 | -0.00098933
| 834.1962 | 1.3743 | 0.00209 |  | 834.1962 | 1.5819 | -0.00107
| 834.0757 | 1.3742 | 0.00204 |  | 834.0757 | 1.5817 | -0.00114
| 833.9551 | 1.374 | 0.00194 |  | 833.9551 | 1.5815 | -0.00121
| 833.8346 | 1.3739 | 0.00182 |  | 833.8346 | 1.5813 | -0.00129
| 833.7141 | 1.3737 | 0.00168 |  | 833.7141 | 1.581 | -0.00137
| 833.5935 | 1.3735 | 0.00155 |  | 833.5935 | 1.5808 | -0.00144
| 833.473 | 1.3733 | 0.00144 |  | 833.473 | 1.5805 | -0.00148
| 833.3524 | 1.373 | 0.00137 |  | 833.3524 | 1.5802 | -0.00149
| 833.2319 | 1.3727 | 0.00134 |  | 833.2319 | 1.58 | -0.00146
| 833.1114 | 1.3725 | 0.00134 |  | 833.1114 | 1.5799 | -0.00143
| 832.9908 | 1.3723 | 0.00135 |  | 832.9908 | 1.5797 | -0.00144
| 832.8704 | 1.3721 | 0.00134 |  | 832.8704 | 1.5796 | -0.00151
| 832.7498 | 1.3719 | 0.00129 |  | 832.7498 | 1.5795 | -0.00163
| 832.6293 | 1.3717 | 0.00124 |  | 832.6293 | 1.5793 | -0.0018
| 832.5087 | 1.3715 | 0.00118 |  | 832.5087 | 1.579 | -0.00195
| 832.3882 | 1.3713 | 0.00117 |  | 832.3882 | 1.5787 | -0.00205
| 832.2677 | 1.371 | 0.00121 |  | 832.2677 | 1.5783 | -0.00208
| 832.1472 | 1.3708 | 0.00129 |  | 832.1472 | 1.5779 | -0.00203
| 832.0266 | 1.3707 | 0.00137 |  | 832.0266 | 1.5777 | -0.00194
| 831.9061 | 1.3707 | 0.0014 |  | 831.9061 | 1.5774 | -0.00184
| 831.7855 | 1.3707 | 0.00135 |  | 831.7855 | 1.5773 | -0.00176
| 831.665 | 1.3708 | 0.00117 |  | 831.665 | 1.5771 | -0.00171
| 831.5445 | 1.3707 | 0.00089944 |  | 831.5445 | 1.5769 | -0.00168
| 831.424 | 1.3705 | 0.00057034 |  | 831.424 | 1.5767 | -0.00164
| 831.3035 | 1.3703 | 0.00024896 |  | 831.3035 | 1.5766 | -0.00159
| 831.1829 | 1.3699 | -6.4244e-06 |  | 831.1829 | 1.5764 | -0.00152
| 831.0624 | 1.3694 | -0.00015899 |  | 831.0624 | 1.5763 | -0.00146
| 830.9418 | 1.3689 | -0.00020087 |  | 830.9418 | 1.5762 | -0.00144
| 830.8213 | 1.3685 | -0.00014795 |  | 830.8213 | 1.5762 | -0.00146
| 830.7008 | 1.3681 | -2.7373e-05 |  | 830.7008 | 1.5761 | -0.00153
| 830.5802 | 1.3677 | 0.00013553 |  | 830.5802 | 1.5759 | -0.00163
| 830.4597 | 1.3674 | 0.00032405 |  | 830.4597 | 1.5757 | -0.00172
| 830.3392 | 1.3672 | 0.00052843 |  | 830.3392 | 1.5755 | -0.00177
| 830.2186 | 1.367 | 0.00073888 |  | 830.2186 | 1.5753 | -0.00175
| 830.0981 | 1.3669 | 0.00093766 |  | 830.0981 | 1.5751 | -0.0017
| 829.9775 | 1.3669 | 0.0011 |  | 829.9775 | 1.575 | -0.00164
| 829.8571 | 1.3669 | 0.0012 |  | 829.8571 | 1.5749 | -0.00162
| 829.7365 | 1.3669 | 0.00121 |  | 829.7365 | 1.5749 | -0.00166
| 829.616 | 1.3669 | 0.00116 |  | 829.616 | 1.5748 | -0.00175
| 829.4955 | 1.3669 | 0.00107 |  | 829.4955 | 1.5747 | -0.00188
| 829.3749 | 1.3667 | 0.00098105 |  | 829.3749 | 1.5745 | -0.002
| 829.2544 | 1.3665 | 0.00093085 |  | 829.2544 | 1.5743 | -0.00209
| 829.1339 | 1.3664 | 0.00093463 |  | 829.1339 | 1.574 | -0.00214
| 829.0133 | 1.3662 | 0.000979 |  | 829.0133 | 1.5738 | -0.00215
| 828.8928 | 1.3661 | 0.00103 |  | 828.8928 | 1.5736 | -0.00215
| 828.7723 | 1.366 | 0.00105 |  | 828.7723 | 1.5735 | -0.00217
| 828.6517 | 1.366 | 0.00103 |  | 828.6517 | 1.5733 | -0.00221
| 828.5313 | 1.3659 | 0.00097153 |  | 828.5313 | 1.5731 | -0.00226
| 828.4106 | 1.3657 | 0.00091806 |  | 828.4106 | 1.5729 | -0.00229
| 828.2902 | 1.3656 | 0.00090783 |  | 828.2902 | 1.5726 | -0.00228
| 828.1696 | 1.3654 | 0.00096069 |  | 828.1696 | 1.5724 | -0.00221
| 828.0491 | 1.3653 | 0.00106 |  | 828.0491 | 1.5722 | -0.00212
| 827.9286 | 1.3653 | 0.00116 |  | 827.9286 | 1.5721 | -0.00202
| 827.808 | 1.3654 | 0.00119 |  | 827.808 | 1.572 | -0.00196
| 827.6875 | 1.3655 | 0.0011 |  | 827.6875 | 1.5719 | -0.00195
| 827.567 | 1.3656 | 0.00088796 |  | 827.567 | 1.5718 | -0.00199
| 827.4464 | 1.3656 | 0.00057635 |  | 827.4464 | 1.5717 | -0.00204
| 827.3259 | 1.3654 | 0.00023824 |  | 827.3259 | 1.5715 | -0.00206
| 827.2053 | 1.3651 | -4.9557e-05 |  | 827.2053 | 1.5713 | -0.00203
| 827.0848 | 1.3647 | -0.00023115 |  | 827.0848 | 1.5711 | -0.00196
| 826.9643 | 1.3643 | -0.00028945 |  | 826.9643 | 1.571 | -0.00186
| 826.8438 | 1.364 | -0.00024386 |  | 826.8438 | 1.571 | -0.00178
| 826.7233 | 1.3637 | -0.00013672 |  | 826.7233 | 1.571 | -0.00176
| 826.6027 | 1.3634 | -7.3815e-06 |  | 826.6027 | 1.5709 | -0.00182
| 826.4822 | 1.3632 | 0.00012097 |  | 826.4822 | 1.5709 | -0.00194
| 826.3617 | 1.3631 | 0.00024737 |  | 826.3617 | 1.5708 | -0.00208
| 826.2411 | 1.3629 | 0.00038029 |  | 826.2411 | 1.5705 | -0.0022
| 826.1206 | 1.3628 | 0.00052379 |  | 826.1206 | 1.5703 | -0.00224
| 826.0001 | 1.3628 | 0.00066465 |  | 826.0001 | 1.57 | -0.00221
| 825.8795 | 1.3628 | 0.00077549 |  | 825.8795 | 1.5698 | -0.00211
| 825.759 | 1.3629 | 0.00082567 |  | 825.759 | 1.5697 | -0.00198
| 825.6384 | 1.3629 | 0.00079893 |  | 825.6384 | 1.5696 | -0.00186
| 825.5179 | 1.3629 | 0.00070552 |  | 825.5179 | 1.5696 | -0.0018
| 825.3974 | 1.3629 | 0.00057798 |  | 825.3974 | 1.5696 | -0.00179
| 825.2769 | 1.3628 | 0.00045989 |  | 825.2769 | 1.5696 | -0.00184
| 825.1564 | 1.3627 | 0.00038364 |  | 825.1564 | 1.5695 | -0.00193
| 825.0358 | 1.3625 | 0.00035875 |  | 825.0358 | 1.5694 | -0.00201
| 824.9153 | 1.3624 | 0.00036979 |  | 824.9153 | 1.5693 | -0.00208
| 824.7947 | 1.3623 | 0.00038977 |  | 824.7947 | 1.5691 | -0.00213
| 824.6742 | 1.3622 | 0.00039684 |  | 824.6742 | 1.569 | -0.00216
| 824.5537 | 1.3622 | 0.00038687 |  | 824.5537 | 1.5688 | -0.00216
| 824.4331 | 1.3621 | 0.00037131 |  | 824.4331 | 1.5687 | -0.00215
| 824.3126 | 1.3621 | 0.00036333 |  | 824.3126 | 1.5686 | -0.00211
| 824.1921 | 1.3621 | 0.00035755 |  | 824.1921 | 1.5684 | -0.00207
| 824.0715 | 1.3622 | 0.00031991 |  | 824.0715 | 1.5684 | -0.00202
| 823.951 | 1.3623 | 0.00019495 |  | 823.951 | 1.5684 | -0.00201
| 823.8305 | 1.3625 | -7.0075e-05 |  | 823.8305 | 1.5684 | -0.00204
| 823.71 | 1.3625 | -0.00049369 |  | 823.71 | 1.5684 | -0.00215
| 823.5895 | 1.3624 | -0.00104 |  | 823.5895 | 1.5684 | -0.00232
| 823.4689 | 1.3621 | -0.0016 |  | 823.4689 | 1.5683 | -0.00255
| 823.3484 | 1.3615 | -0.00207 |  | 823.3484 | 1.5681 | -0.00278
| 823.2278 | 1.3607 | -0.00231 |  | 823.2278 | 1.5678 | -0.00295
| 823.1073 | 1.3599 | -0.00227 |  | 823.1073 | 1.5674 | -0.00303
| 822.9868 | 1.3592 | -0.00196 |  | 822.9868 | 1.5671 | -0.003
| 822.8662 | 1.3587 | -0.00147 |  | 822.8662 | 1.5668 | -0.00287
| 822.7457 | 1.3585 | -0.000923 |  | 822.7457 | 1.5666 | -0.0027
| 822.6252 | 1.3584 | -0.0004445 |  | 822.6252 | 1.5665 | -0.00252
| 822.5046 | 1.3585 | -0.00010217 |  | 822.5046 | 1.5664 | -0.00241
| 822.3842 | 1.3586 | 9.6018e-05 |  | 822.3842 | 1.5664 | -0.00236
| 822.2635 | 1.3587 | 0.00019059 |  | 822.2635 | 1.5664 | -0.00239
| 822.1431 | 1.3587 | 0.0002419 |  | 822.1431 | 1.5663 | -0.00246
| 822.0225 | 1.3587 | 0.00029377 |  | 822.0225 | 1.5662 | -0.00252
| 821.902 | 1.3588 | 0.00035628 |  | 821.902 | 1.566 | -0.00257
| 821.7815 | 1.3588 | 0.0004071 |  | 821.7815 | 1.5658 | -0.00257
| 821.6609 | 1.3588 | 0.00041373 |  | 821.6609 | 1.5657 | -0.00255
| 821.5404 | 1.3589 | 0.00035695 |  | 821.5404 | 1.5655 | -0.00252
| 821.4199 | 1.3589 | 0.0002465 |  | 821.4199 | 1.5654 | -0.00248
| 821.2993 | 1.3588 | 0.00011945 |  | 821.2993 | 1.5652 | -0.00244
| 821.1788 | 1.3587 | 2.1892e-05 |  | 821.1788 | 1.5651 | -0.00239
| 821.0583 | 1.3585 | -1.3227e-05 |  | 821.0583 | 1.5649 | -0.00231
| 820.9377 | 1.3583 | 1.8217e-05 |  | 820.9377 | 1.5648 | -0.00219
| 820.8173 | 1.3582 | 9.1967e-05 |  | 820.8173 | 1.5647 | -0.00205
| 820.6967 | 1.3581 | 0.00017223 |  | 820.6967 | 1.5647 | -0.00192
| 820.5762 | 1.358 | 0.00023118 |  | 820.5762 | 1.5648 | -0.00184
| 820.4556 | 1.358 | 0.0002645 |  | 820.4556 | 1.5649 | -0.00184
| 820.3351 | 1.3579 | 0.00029244 |  | 820.3351 | 1.5649 | -0.00193
| 820.2146 | 1.3578 | 0.00034417 |  | 820.2146 | 1.5649 | -0.00207
| 820.094 | 1.3577 | 0.00043817 |  | 820.094 | 1.5648 | -0.00223
| 819.9735 | 1.3577 | 0.00056504 |  | 819.9735 | 1.5646 | -0.00235
| 819.853 | 1.3577 | 0.0006869 |  | 819.853 | 1.5644 | -0.00241
| 819.7324 | 1.3579 | 0.00075173 |  | 819.7324 | 1.5642 | -0.00241
| 819.6119 | 1.358 | 0.00071766 |  | 819.6119 | 1.5641 | -0.00236
| 819.4913 | 1.3581 | 0.00057473 |  | 819.4913 | 1.5639 | -0.0023
| 819.3708 | 1.3582 | 0.00035185 |  | 819.3708 | 1.5639 | -0.00227
| 819.2503 | 1.3581 | 0.00010752 |  | 819.2503 | 1.5638 | -0.00227
| 819.1298 | 1.3579 | -9.4091e-05 |  | 819.1298 | 1.5637 | -0.00229
| 819.0093 | 1.3577 | -0.00020801 |  | 819.0093 | 1.5636 | -0.00232
| 818.8887 | 1.3575 | -0.00022619 |  | 818.8887 | 1.5634 | -0.00232
| 818.7682 | 1.3573 | -0.00017645 |  | 818.7682 | 1.5632 | -0.00229
| 818.6476 | 1.3572 | -0.00010758 |  | 818.6476 | 1.5631 | -0.00222
| 818.5271 | 1.3572 | -6.5041e-05 |  | 818.5271 | 1.563 | -0.00215
| 818.4066 | 1.3571 | -7.184e-05 |  | 818.4066 | 1.5629 | -0.00208
| 818.2861 | 1.3571 | -0.00012094 |  | 818.2861 | 1.5628 | -0.00202
| 818.1655 | 1.3569 | -0.00018153 |  | 818.1655 | 1.5627 | -0.00198
| 818.045 | 1.3568 | -0.00021578 |  | 818.045 | 1.5627 | -0.00193
| 817.9244 | 1.3566 | -0.0001983 |  | 817.9244 | 1.5626 | -0.00187
| 817.804 | 1.3565 | -0.00012574 |  | 817.804 | 1.5625 | -0.00179
| 817.6834 | 1.3564 | -1.7552e-05 |  | 817.6834 | 1.5625 | -0.0017
| 817.5629 | 1.3563 | 9.5809e-05 |  | 817.5629 | 1.5625 | -0.00162
| 817.4424 | 1.3563 | 0.00018764 |  | 817.4424 | 1.5625 | -0.00158
| 817.3218 | 1.3563 | 0.0002456 |  | 817.3218 | 1.5626 | -0.00158
| 817.2013 | 1.3564 | 0.00027518 |  | 817.2013 | 1.5626 | -0.00164
| 817.0807 | 1.3564 | 0.00029267 |  | 817.0807 | 1.5626 | -0.00173
| 816.9602 | 1.3564 | 0.0003127 |  | 816.9602 | 1.5625 | -0.00182
| 816.8397 | 1.3565 | 0.00033699 |  | 816.8397 | 1.5624 | -0.00191
| 816.7191 | 1.3565 | 0.00034864 |  | 816.7191 | 1.5623 | -0.00199
| 816.5986 | 1.3567 | 0.00031656 |  | 816.5986 | 1.5622 | -0.00204
| 816.4781 | 1.3569 | 0.00020592 |  | 816.4781 | 1.5621 | -0.00209
| 816.3575 | 1.357 | -7.31e-06 |  | 816.3575 | 1.5619 | -0.00211
| 816.2371 | 1.3571 | -0.00032483 |  | 816.2371 | 1.5617 | -0.00211
| 816.1165 | 1.3572 | -0.00072321 |  | 816.1165 | 1.5616 | -0.00206
| 815.996 | 1.357 | -0.00116 |  | 815.996 | 1.5614 | -0.00197
| 815.8754 | 1.3568 | -0.00157 |  | 815.8754 | 1.5614 | -0.00183
| 815.7549 | 1.3564 | -0.00191 |  | 815.7549 | 1.5613 | -0.0017
| 815.6344 | 1.3559 | -0.00214 |  | 815.6344 | 1.5614 | -0.00161
| 815.5139 | 1.3554 | -0.00225 |  | 815.5139 | 1.5615 | -0.00159
| 815.3933 | 1.3549 | -0.00222 |  | 815.3933 | 1.5615 | -0.00166
| 815.2728 | 1.3544 | -0.00207 |  | 815.2728 | 1.5616 | -0.00181
| 815.1522 | 1.354 | -0.00184 |  | 815.1522 | 1.5615 | -0.00198
| 815.0317 | 1.3537 | -0.00154 |  | 815.0317 | 1.5614 | -0.00214
| 814.9112 | 1.3535 | -0.00121 |  | 814.9112 | 1.5611 | -0.00223
| 814.7906 | 1.3534 | -0.0008676 |  | 814.7906 | 1.5609 | -0.00224
| 814.6702 | 1.3533 | -0.00055162 |  | 814.6702 | 1.5607 | -0.00217
| 814.5496 | 1.3534 | -0.0002822 |  | 814.5496 | 1.5605 | -0.00205
| 814.4291 | 1.3535 | -7.7591e-05 |  | 814.4291 | 1.5604 | -0.00192
| 814.3085 | 1.3536 | 5.415e-05 |  | 814.3085 | 1.5604 | -0.00182
| 814.188 | 1.3537 | 0.00011766 |  | 814.188 | 1.5604 | -0.00175
| 814.0675 | 1.3538 | 0.00013029 |  | 814.0675 | 1.5604 | -0.0017
| 813.9469 | 1.3539 | 0.00011712 |  | 813.9469 | 1.5604 | -0.00166
| 813.8264 | 1.3539 | 0.00010275 |  | 813.8264 | 1.5604 | -0.00164
| 813.7059 | 1.3539 | 0.00010314 |  | 813.7059 | 1.5604 | -0.00162
| 813.5853 | 1.3539 | 0.00012142 |  | 813.5853 | 1.5604 | -0.00162
| 813.4648 | 1.3539 | 0.00014697 |  | 813.4648 | 1.5604 | -0.00166
| 813.3442 | 1.354 | 0.00016265 |  | 813.3442 | 1.5604 | -0.00173
| 813.2238 | 1.354 | 0.00015218 |  | 813.2238 | 1.5604 | -0.00183
| 813.1032 | 1.3541 | 0.00010572 |  | 813.1032 | 1.5603 | -0.00193
| 812.9827 | 1.3542 | 2.3123e-05 |  | 812.9827 | 1.5602 | -0.00202
| 812.8622 | 1.3542 | -9.0283e-05 |  | 812.8622 | 1.5601 | -0.0021
| 812.7416 | 1.3543 | -0.00023063 |  | 812.7416 | 1.56 | -0.00216
| 812.6211 | 1.3543 | -0.00039912 |  | 812.6211 | 1.5599 | -0.00221
| 812.5006 | 1.3543 | -0.00060336 |  | 812.5006 | 1.5597 | -0.00227
| 812.38 | 1.3543 | -0.00084966 |  | 812.38 | 1.5596 | -0.00231
| 812.2595 | 1.3542 | -0.00113 |  | 812.2595 | 1.5594 | -0.00233
| 812.139 | 1.354 | -0.00143 |  | 812.139 | 1.5592 | -0.0023
| 812.0184 | 1.3537 | -0.00171 |  | 812.0184 | 1.559 | -0.0022
| 811.8979 | 1.3533 | -0.0019 |  | 811.8979 | 1.5588 | -0.00204
| 811.7773 | 1.3529 | -0.00198 |  | 811.7773 | 1.5587 | -0.00185
| 811.6569 | 1.3524 | -0.00191 |  | 811.6569 | 1.5588 | -0.00167
| 811.5363 | 1.352 | -0.00172 |  | 811.5363 | 1.5588 | -0.00155
| 811.4158 | 1.3518 | -0.00145 |  | 811.4158 | 1.5589 | -0.00152
| 811.2953 | 1.3516 | -0.00116 |  | 811.2953 | 1.559 | -0.00158
| 811.1747 | 1.3515 | -0.00090658 |  | 811.1747 | 1.5591 | -0.00169
| 811.0542 | 1.3515 | -0.00071451 |  | 811.0542 | 1.559 | -0.00182
| 810.9337 | 1.3515 | -0.00058714 |  | 810.9337 | 1.5589 | -0.00192
| 810.8131 | 1.3515 | -0.00050212 |  | 810.8131 | 1.5588 | -0.00197
| 810.6926 | 1.3515 | -0.00042972 |  | 810.6926 | 1.5587 | -0.00197
| 810.572 | 1.3514 | -0.00035015 |  | 810.572 | 1.5586 | -0.00195
| 810.4515 | 1.3514 | -0.0002631 |  | 810.4515 | 1.5585 | -0.00194
| 810.331 | 1.3514 | -0.00018505 |  | 810.331 | 1.5584 | -0.00195
| 810.2104 | 1.3514 | -0.00013668 |  | 810.2104 | 1.5584 | -0.00198
| 810.09 | 1.3514 | -0.00012918 |  | 810.09 | 1.5583 | -0.00202
| 809.9694 | 1.3514 | -0.00015509 |  | 809.9694 | 1.5581 | -0.00205
| 809.8489 | 1.3514 | -0.00019008 |  | 809.8489 | 1.558 | -0.00204
| 809.7284 | 1.3513 | -0.00020545 |  | 809.7284 | 1.5578 | -0.002
| 809.6078 | 1.3511 | -0.00018181 |  | 809.6078 | 1.5577 | -0.00191
| 809.4873 | 1.351 | -0.0001189 |  | 809.4873 | 1.5576 | -0.00181
| 809.3668 | 1.3509 | -3.3253e-05 |  | 809.3668 | 1.5575 | -0.0017
| 809.2462 | 1.3509 | 5.4368e-05 |  | 809.2462 | 1.5575 | -0.00161
| 809.1257 | 1.3508 | 0.00013475 |  | 809.1257 | 1.5575 | -0.00152
| 809.0051 | 1.3507 | 0.00021968 |  | 809.0051 | 1.5575 | -0.00144
| 808.8846 | 1.3506 | 0.00033904 |  | 808.8846 | 1.5575 | -0.00137
| 808.7641 | 1.3505 | 0.000524 |  | 808.7641 | 1.5575 | -0.00132
| 808.6436 | 1.3504 | 0.00078526 |  | 808.6436 | 1.5576 | -0.0013
| 808.5231 | 1.3505 | 0.0011 |  | 808.5231 | 1.5577 | -0.00132
| 808.4025 | 1.3507 | 0.00139 |  | 808.4025 | 1.5577 | -0.00138
| 808.282 | 1.351 | 0.00159 |  | 808.282 | 1.5577 | -0.00148
| 808.1614 | 1.3515 | 0.00162 |  | 808.1614 | 1.5577 | -0.00161
| 808.0409 | 1.3519 | 0.00145 |  | 808.0409 | 1.5576 | -0.00173
| 807.9204 | 1.3522 | 0.00111 |  | 807.9204 | 1.5575 | -0.00181
| 807.7998 | 1.3523 | 0.00067412 |  | 807.7998 | 1.5573 | -0.00185
| 807.6793 | 1.3522 | 0.00024688 |  | 807.6793 | 1.5572 | -0.00184
| 807.5588 | 1.352 | -7.816e-05 |  | 807.5588 | 1.557 | -0.00179
| 807.4382 | 1.3517 | -0.00025009 |  | 807.4382 | 1.5569 | -0.00171
| 807.3177 | 1.3514 | -0.00027219 |  | 807.3177 | 1.5569 | -0.00163
| 807.1972 | 1.3512 | -0.00019336 |  | 807.1972 | 1.5568 | -0.00156
| 807.0767 | 1.351 | -8.2896e-05 |  | 807.0767 | 1.5568 | -0.00151
| 806.9562 | 1.351 | -9.6152e-07 |  | 806.9562 | 1.5568 | -0.00147
| 806.8356 | 1.351 | 2.4068e-05 |  | 806.8356 | 1.5568 | -0.00146
| 806.7151 | 1.351 | -6.9505e-07 |  | 806.7151 | 1.5568 | -0.00145
| 806.5945 | 1.3509 | -4.3017e-05 |  | 806.5945 | 1.5568 | -0.00145
| 806.474 | 1.3509 | -6.7935e-05 |  | 806.474 | 1.5568 | -0.00144
| 806.3535 | 1.3508 | -5.6161e-05 |  | 806.3535 | 1.5567 | -0.00145
| 806.2329 | 1.3507 | -1.2627e-05 |  | 806.2329 | 1.5567 | -0.00146
| 806.1124 | 1.3507 | 3.781e-05 |  | 806.1124 | 1.5567 | -0.00148
| 805.9919 | 1.3507 | 6.43e-05 |  | 805.9919 | 1.5567 | -0.00152
| 805.8713 | 1.3507 | 4.5099e-05 |  | 805.8713 | 1.5567 | -0.00158
| 805.7509 | 1.3507 | -2.1198e-05 |  | 805.7509 | 1.5567 | -0.00164
| 805.6302 | 1.3507 | -0.0001194 |  | 805.6302 | 1.5566 | -0.0017
| 805.5098 | 1.3507 | -0.00022174 |  | 805.5098 | 1.5565 | -0.00174
| 805.3892 | 1.3506 | -0.00030541 |  | 805.3892 | 1.5564 | -0.00177
| 805.2687 | 1.3505 | -0.00036023 |  | 805.2687 | 1.5563 | -0.00178
| 805.1482 | 1.3504 | -0.0003909 |  | 805.1482 | 1.5563 | -0.00179
| 805.0276 | 1.3503 | -0.00041207 |  | 805.0276 | 1.5562 | -0.0018
| 804.9071 | 1.3502 | -0.00043916 |  | 804.9071 | 1.5561 | -0.00182
| 804.7866 | 1.3501 | -0.00047832 |  | 804.7866 | 1.5561 | -0.00185
| 804.666 | 1.35 | -0.00052417 |  | 804.666 | 1.556 | -0.00187
| 804.5455 | 1.3498 | -0.00056187 |  | 804.5455 | 1.5558 | -0.00186
| 804.425 | 1.3497 | -0.00057414 |  | 804.425 | 1.5557 | -0.00182
| 804.3044 | 1.3495 | -0.00054903 |  | 804.3044 | 1.5556 | -0.00174
| 804.184 | 1.3493 | -0.00048503 |  | 804.184 | 1.5556 | -0.00165
| 804.0634 | 1.3492 | -0.00039176 |  | 804.0634 | 1.5556 | -0.00158
| 803.9429 | 1.3491 | -0.00028289 |  | 803.9429 | 1.5556 | -0.00154
| 803.8223 | 1.349 | -0.00017304 |  | 803.8223 | 1.5557 | -0.00157
| 803.7018 | 1.349 | -6.7462e-05 |  | 803.7018 | 1.5557 | -0.00165
| 803.5813 | 1.3489 | 3.4102e-05 |  | 803.5813 | 1.5557 | -0.00176
| 803.4607 | 1.3489 | 0.00013909 |  | 803.4607 | 1.5556 | -0.00187
| 803.3402 | 1.3488 | 0.00025298 |  | 803.3402 | 1.5555 | -0.00194
| 803.2197 | 1.3488 | 0.00037579 |  | 803.2197 | 1.5553 | -0.00196
| 803.0991 | 1.3488 | 0.00049782 |  | 803.0991 | 1.5552 | -0.00192
| 802.9786 | 1.3489 | 0.00060136 |  | 802.9786 | 1.555 | -0.00184
| 802.858 | 1.349 | 0.00066652 |  | 802.858 | 1.5549 | -0.00173
| 802.7375 | 1.3491 | 0.00067855 |  | 802.7375 | 1.5549 | -0.00163
| 802.617 | 1.3492 | 0.00063564 |  | 802.617 | 1.5549 | -0.00155
| 802.4965 | 1.3493 | 0.00054967 |  | 802.4965 | 1.5549 | -0.00149
| 802.376 | 1.3493 | 0.0004442 |  | 802.376 | 1.5549 | -0.00145
| 802.2554 | 1.3492 | 0.00034489 |  | 802.2554 | 1.555 | -0.00143
| 802.1349 | 1.3492 | 0.00027037 |  | 802.1349 | 1.555 | -0.00143
| 802.0143 | 1.3491 | 0.00022349 |  | 802.0143 | 1.555 | -0.00145
| 801.8938 | 1.349 | 0.00019229 |  | 801.8938 | 1.5551 | -0.0015
| 801.7733 | 1.3489 | 0.00015621 |  | 801.7733 | 1.5551 | -0.00156
| 801.6528 | 1.3489 | 0.00010069 |  | 801.6528 | 1.5551 | -0.00162
| 801.5322 | 1.3487 | 2.7186e-05 |  | 801.5322 | 1.5551 | -0.00168
| 801.4117 | 1.3485 | -3.7172e-05 |  | 801.4117 | 1.555 | -0.00173
| 801.2911 | 1.3483 | -4.474e-05 |  | 801.2911 | 1.555 | -0.00178
| 801.1707 | 1.3479 | 5.7237e-05 |  | 801.1707 | 1.555 | -0.00186
| 801.0501 | 1.3476 | 0.00030808 |  | 801.0501 | 1.5551 | -0.00199
| 800.9296 | 1.3474 | 0.00070986 |  | 800.9296 | 1.5551 | -0.00217
| 800.8091 | 1.3473 | 0.00122 |  | 800.8091 | 1.555 | -0.00241
| 800.6885 | 1.3475 | 0.00176 |  | 800.6885 | 1.5548 | -0.00267
| 800.568 | 1.3478 | 0.00222 |  | 800.568 | 1.5545 | -0.00289
| 800.4474 | 1.3484 | 0.0025 |  | 800.4474 | 1.5541 | -0.00299
| 800.3269 | 1.349 | 0.00256 |  | 800.3269 | 1.5537 | -0.00298
| 800.2064 | 1.3495 | 0.00239 |  | 800.2064 | 1.5533 | -0.00283
| 800.0858 | 1.35 | 0.00203 |  | 800.0858 | 1.553 | -0.00258
| 799.9653 | 1.3502 | 0.00156 |  | 799.9653 | 1.5529 | -0.00228
| 799.8448 | 1.3503 | 0.00106 |  | 799.8448 | 1.5528 | -0.00199
| 799.7242 | 1.3502 | 0.00062933 |  | 799.7242 | 1.5528 | -0.00175
| 799.6038 | 1.3499 | 0.00030829 |  | 799.6038 | 1.5528 | -0.00156
| 799.4832 | 1.3497 | 0.00012068 |  | 799.4832 | 1.5529 | -0.00143
| 799.3627 | 1.3494 | 5.7301e-05 |  | 799.3627 | 1.553 | -0.00133
| 799.2421 | 1.3492 | 8.8479e-05 |  | 799.2421 | 1.553 | -0.00125
| 799.1216 | 1.349 | 0.00017333 |  | 799.1216 | 1.5531 | -0.00119
| 799.0011 | 1.349 | 0.00027025 |  | 799.0011 | 1.5532 | -0.00115
| 798.8806 | 1.349 | 0.00034542 |  | 798.8806 | 1.5532 | -0.00114
| 798.76 | 1.349 | 0.00037653 |  | 798.76 | 1.5533 | -0.00117
| 798.6395 | 1.349 | 0.00035693 |  | 798.6395 | 1.5534 | -0.00124
| 798.5189 | 1.3491 | 0.00029541 |  | 798.5189 | 1.5533 | -0.00132
| 798.3984 | 1.3491 | 0.00021343 |  | 798.3984 | 1.5533 | -0.0014
| 798.2779 | 1.349 | 0.00013724 |  | 798.2779 | 1.5532 | -0.00144
| 798.1573 | 1.349 | 8.9187e-05 |  | 798.1573 | 1.5531 | -0.00145
| 798.0369 | 1.3489 | 7.5912e-05 |  | 798.0369 | 1.5531 | -0.00144
| 797.9163 | 1.3489 | 8.712e-05 |  | 797.9163 | 1.553 | -0.00141
| 797.7958 | 1.3489 | 9.5729e-05 |  | 797.7958 | 1.553 | -0.0014
| 797.6752 | 1.3489 | 6.847e-05 |  | 797.6752 | 1.5529 | -0.00139
| 797.5547 | 1.349 | -2.0023e-05 |  | 797.5547 | 1.5529 | -0.00139
| 797.4342 | 1.3491 | -0.00017546 |  | 797.4342 | 1.5528 | -0.00137
| 797.3136 | 1.3491 | -0.00038042 |  | 797.3136 | 1.5528 | -0.00133
| 797.1931 | 1.349 | -0.00059948 |  | 797.1931 | 1.5528 | -0.00127
| 797.0726 | 1.3488 | -0.00079301 |  | 797.0726 | 1.5528 | -0.00121
| 796.952 | 1.3486 | -0.00093218 |  | 796.952 | 1.5528 | -0.00117
| 796.8315 | 1.3484 | -0.00101 |  | 796.8315 | 1.5528 | -0.00117
| 796.7109 | 1.3482 | -0.00103 |  | 796.7109 | 1.5529 | -0.00121
| 796.5905 | 1.348 | -0.00102 |  | 796.5905 | 1.5529 | -0.0013
| 796.4699 | 1.3478 | -0.001 |  | 796.4699 | 1.5529 | -0.00139
| 796.3494 | 1.3476 | -0.00097707 |  | 796.3494 | 1.5528 | -0.00147
| 796.2289 | 1.3475 | -0.00093923 |  | 796.2289 | 1.5527 | -0.00151
| 796.1083 | 1.3473 | -0.00087147 |  | 796.1083 | 1.5526 | -0.00151
| 795.9878 | 1.3471 | -0.00075813 |  | 795.9878 | 1.5525 | -0.00149
| 795.8673 | 1.3469 | -0.00059756 |  | 795.8673 | 1.5525 | -0.00147
| 795.7467 | 1.3468 | -0.00040381 |  | 795.7467 | 1.5525 | -0.00148
| 795.6262 | 1.3468 | -0.00020212 |  | 795.6262 | 1.5524 | -0.00151
| 795.5057 | 1.3468 | -1.7636e-05 |  | 795.5057 | 1.5524 | -0.00156
| 795.3851 | 1.3469 | 0.00013338 |  | 795.3851 | 1.5523 | -0.00161
| 795.2646 | 1.347 | 0.00024965 |  | 795.2646 | 1.5521 | -0.00162
| 795.144 | 1.347 | 0.00033956 |  | 795.144 | 1.552 | -0.00158
| 795.0236 | 1.3471 | 0.00041205 |  | 795.0236 | 1.5519 | -0.00149
| 794.903 | 1.3472 | 0.00046795 |  | 794.903 | 1.5518 | -0.00138
| 794.7825 | 1.3474 | 0.00049629 |  | 794.7825 | 1.5518 | -0.00127
| 794.662 | 1.3475 | 0.0004805 |  | 794.662 | 1.5519 | -0.00119
| 794.5414 | 1.3476 | 0.00041087 |  | 794.5414 | 1.5519 | -0.00116
| 794.4209 | 1.3477 | 0.00029279 |  | 794.4209 | 1.552 | -0.00117
| 794.3004 | 1.3478 | 0.00015076 |  | 794.3004 | 1.552 | -0.00121
| 794.1798 | 1.3478 | 1.8059e-05 |  | 794.1798 | 1.552 | -0.00125
| 794.0593 | 1.3477 | -7.8201e-05 |  | 794.0593 | 1.5519 | -0.00129
| 793.9387 | 1.3477 | -0.00013356 |  | 793.9387 | 1.5519 | -0.00132
| 793.8182 | 1.3477 | -0.00017125 |  | 793.8182 | 1.5519 | -0.00135
| 793.6977 | 1.3478 | -0.00023319 |  | 793.6977 | 1.5518 | -0.00138
| 793.5771 | 1.3478 | -0.00036137 |  | 793.5771 | 1.5518 | -0.00142
| 793.4567 | 1.3479 | -0.00057442 |  | 793.4567 | 1.5517 | -0.00147
| 793.3361 | 1.3478 | -0.00085393 |  | 793.3361 | 1.5516 | -0.0015
| 793.2156 | 1.3477 | -0.00115 |  | 793.2156 | 1.5515 | -0.00149
| 793.0951 | 1.3474 | -0.00138 |  | 793.0951 | 1.5514 | -0.00143
| 792.9745 | 1.347 | -0.00149 |  | 792.9745 | 1.5513 | -0.00131
| 792.854 | 1.3466 | -0.00147 |  | 792.854 | 1.5512 | -0.00117
| 792.7335 | 1.3463 | -0.00132 |  | 792.7335 | 1.5513 | -0.00104
| 792.6129 | 1.3461 | -0.0011 |  | 792.6129 | 1.5514 | -0.00096613
| 792.4924 | 1.346 | -0.0008703 |  | 792.4924 | 1.5515 | -0.00097788
| 792.3718 | 1.3459 | -0.00068865 |  | 792.3718 | 1.5516 | -0.00107
| 792.2513 | 1.3459 | -0.00056818 |  | 792.2513 | 1.5517 | -0.00122
| 792.1308 | 1.3459 | -0.00049322 |  | 792.1308 | 1.5516 | -0.00138
| 792.0103 | 1.3459 | -0.00042966 |  | 792.0103 | 1.5515 | -0.0015
| 791.8898 | 1.3459 | -0.00034735 |  | 791.8898 | 1.5514 | -0.00157
| 791.7692 | 1.3458 | -0.00023654 |  | 791.7692 | 1.5513 | -0.00158
| 791.6487 | 1.3458 | -0.00011134 |  | 791.6487 | 1.5512 | -0.00156
| 791.5281 | 1.3459 | -2.4731e-07 |  | 791.5281 | 1.5511 | -0.00154
| 791.4076 | 1.3459 | 7.2897e-05 |  | 791.4076 | 1.5511 | -0.00154
| 791.2871 | 1.346 | 0.00010278 |  | 791.2871 | 1.551 | -0.00156
| 791.1665 | 1.346 | 0.00010567 |  | 791.1665 | 1.5509 | -0.00159
| 791.046 | 1.3461 | 0.00011085 |  | 791.046 | 1.5508 | -0.00161
| 790.9255 | 1.3461 | 0.00014189 |  | 790.9255 | 1.5507 | -0.00159
| 790.8049 | 1.3461 | 0.00020398 |  | 790.8049 | 1.5506 | -0.00154
| 790.6844 | 1.3461 | 0.00027778 |  | 790.6844 | 1.5506 | -0.00148
| 790.5639 | 1.3463 | 0.00032974 |  | 790.5639 | 1.5505 | -0.00143
| 790.4434 | 1.3464 | 0.00032912 |  | 790.4434 | 1.5505 | -0.00142
| 790.3229 | 1.3466 | 0.0002634 |  | 790.3229 | 1.5505 | -0.00143
| 790.2023 | 1.3467 | 0.00014402 |  | 790.2023 | 1.5504 | -0.00146
| 790.0818 | 1.3468 | -2.3554e-06 |  | 790.0818 | 1.5503 | -0.00146
| 789.9612 | 1.3468 | -0.00015133 |  | 789.9612 | 1.5502 | -0.0014
| 789.8407 | 1.3468 | -0.00029645 |  | 789.8407 | 1.5501 | -0.00129
| 789.7202 | 1.3469 | -0.00045446 |  | 789.7202 | 1.55 | -0.00115
| 789.5996 | 1.3469 | -0.00065398 |  | 789.5996 | 1.5501 | -0.00102
| 789.4791 | 1.3469 | -0.00091632 |  | 789.4791 | 1.5502 | -0.00094103
| 789.3586 | 1.3468 | -0.00123 |  | 789.3586 | 1.5503 | -0.00094859
| 789.238 | 1.3466 | -0.00156 |  | 789.238 | 1.5504 | -0.00104
| 789.1176 | 1.3462 | -0.00182 |  | 789.1176 | 1.5504 | -0.00117
| 788.9969 | 1.3458 | -0.00196 |  | 788.9969 | 1.5504 | -0.00132
| 788.8765 | 1.3453 | -0.00192 |  | 788.8765 | 1.5503 | -0.00142
| 788.7559 | 1.3449 | -0.00172 |  | 788.7559 | 1.5501 | -0.00148
| 788.6354 | 1.3446 | -0.00142 |  | 788.6354 | 1.55 | -0.00148
| 788.5149 | 1.3445 | -0.00109 |  | 788.5149 | 1.5499 | -0.00147
| 788.3943 | 1.3445 | -0.00081896 |  | 788.3943 | 1.5498 | -0.00144
| 788.2738 | 1.3445 | -0.0006342 |  | 788.2738 | 1.5497 | -0.00141
| 788.1533 | 1.3446 | -0.00052613 |  | 788.1533 | 1.5495 | -0.00136
| 788.0327 | 1.3446 | -0.00044901 |  | 788.0327 | 1.5494 | -0.00127
| 787.9122 | 1.3445 | -0.00035247 |  | 787.9122 | 1.5493 | -0.00112
| 787.7917 | 1.3445 | -0.00021076 |  | 787.7917 | 1.5493 | -0.00094662
| 787.6711 | 1.3445 | -3.8455e-05 |  | 787.6711 | 1.5493 | -0.00077114
| 787.5507 | 1.3447 | 0.00011597 |  | 787.5507 | 1.5495 | -0.00064892
| 787.4301 | 1.3449 | 0.00019623 |  | 787.4301 | 1.5496 | -0.00062007
| 787.3096 | 1.3451 | 0.00016854 |  | 787.3096 | 1.5498 | -0.0006962
| 787.189 | 1.3452 | 4.1989e-05 |  | 787.189 | 1.5499 | -0.00085174
| 787.0685 | 1.3452 | -0.00013314 |  | 787.0685 | 1.5498 | -0.00103
| 786.948 | 1.3452 | -0.00028749 |  | 786.948 | 1.5497 | -0.00118
| 786.8274 | 1.345 | -0.00036571 |  | 786.8274 | 1.5496 | -0.00126
| 786.7069 | 1.3449 | -0.00035244 |  | 786.7069 | 1.5494 | -0.00126
| 786.5864 | 1.3449 | -0.00027705 |  | 786.5864 | 1.5493 | -0.0012
| 786.4658 | 1.3449 | -0.00020035 |  | 786.4658 | 1.5492 | -0.00112
| 786.3453 | 1.3449 | -0.00017876 |  | 786.3453 | 1.5492 | -0.00106
| 786.2247 | 1.345 | -0.0002398 |  | 786.2247 | 1.5491 | -0.00102
| 786.1042 | 1.3451 | -0.00036689 |  | 786.1042 | 1.5491 | -0.001
| 785.9837 | 1.345 | -0.00050808 |  | 785.9837 | 1.549 | -0.00097221
| 785.8632 | 1.3449 | -0.00060456 |  | 785.8632 | 1.549 | -0.00091801
| 785.7427 | 1.3447 | -0.00061844 |  | 785.7427 | 1.5489 | -0.00083959
| 785.6221 | 1.3446 | -0.00055223 |  | 785.6221 | 1.5489 | -0.00076073
| 785.5016 | 1.3445 | -0.00044702 |  | 785.5016 | 1.549 | -0.00071399
| 785.381 | 1.3445 | -0.00036035 |  | 785.381 | 1.549 | -0.00072128
| 785.2605 | 1.3446 | -0.00033837 |  | 785.2605 | 1.5491 | -0.00078133
| 785.14 | 1.3446 | -0.0003952 |  | 785.14 | 1.549 | -0.00086452
| 785.0195 | 1.3446 | -0.00050702 |  | 785.0195 | 1.5489 | -0.00093247
| 784.8989 | 1.3446 | -0.00062825 |  | 784.8989 | 1.5488 | -0.00094987
| 784.7784 | 1.3445 | -0.00071467 |  | 784.7784 | 1.5487 | -0.00090664
| 784.6578 | 1.3443 | -0.00074557 |  | 784.6578 | 1.5486 | -0.00082396
| 784.5374 | 1.3442 | -0.00072763 |  | 784.5374 | 1.5486 | -0.00073831
| 784.4168 | 1.344 | -0.00068592 |  | 784.4168 | 1.5486 | -0.00068543
| 784.2963 | 1.3439 | -0.00064393 |  | 784.2963 | 1.5486 | -0.00067876
| 784.1758 | 1.3439 | -0.00060593 |  | 784.1758 | 1.5486 | -0.00070197
| 784.0552 | 1.3437 | -0.00055355 |  | 784.0552 | 1.5485 | -0.00071803
| 783.9347 | 1.3436 | -0.00045765 |  | 783.9347 | 1.5484 | -0.00068997
| 783.8141 | 1.3435 | -0.00030033 |  | 783.8141 | 1.5483 | -0.00060291
| 783.6936 | 1.3435 | -9.3471e-05 |  | 783.6936 | 1.5483 | -0.00047578
| 783.5731 | 1.3435 | 0.00011879 |  | 783.5731 | 1.5483 | -0.00034993
| 783.4525 | 1.3437 | 0.00027429 |  | 783.4525 | 1.5484 | -0.00028076
| 783.332 | 1.3439 | 0.00032071 |  | 783.332 | 1.5485 | -0.00029799
| 783.2115 | 1.3441 | 0.00024153 |  | 783.2115 | 1.5486 | -0.00039915
| 783.0909 | 1.3442 | 6.8557e-05 |  | 783.0909 | 1.5486 | -0.00054717
| 782.9705 | 1.3442 | -0.00012919 |  | 782.9705 | 1.5485 | -0.00068274
| 782.8499 | 1.3441 | -0.00027529 |  | 782.8499 | 1.5483 | -0.00075454
| 782.7294 | 1.3439 | -0.00031779 |  | 782.7294 | 1.5481 | -0.00073417
| 782.6088 | 1.3438 | -0.00025399 |  | 782.6088 | 1.5479 | -0.00062573
| 782.4883 | 1.3437 | -0.0001298 |  | 782.4883 | 1.5477 | -0.0004564
| 782.3678 | 1.3438 | -1.7092e-05 |  | 782.3678 | 1.5477 | -0.00025973
| 782.2473 | 1.3439 | 1.8838e-05 |  | 782.2473 | 1.5476 | -5.8905e-05
| 782.1267 | 1.344 | -4.9876e-05 |  | 782.1267 | 1.5477 | 0.00014254
| 782.0062 | 1.344 | -0.00020146 |  | 782.0062 | 1.5477 | 0.00034548
| 781.8856 | 1.344 | -0.0003784 |  | 781.8856 | 1.5478 | 0.00054976
| 781.7651 | 1.3438 | -0.00051437 |  | 781.7651 | 1.548 | 0.00073404
| 781.6446 | 1.3437 | -0.00056453 |  | 781.6446 | 1.5483 | 0.00085881
| 781.524 | 1.3435 | -0.00052386 |  | 781.524 | 1.5486 | 0.00087732
| 781.4036 | 1.3434 | -0.0004247 |  | 781.4036 | 1.549 | 0.00075588
| 781.283 | 1.3433 | -0.00031668 |  | 781.283 | 1.5492 | 0.00049635
| 781.1625 | 1.3433 | -0.00024164 |  | 781.1625 | 1.5494 | 0.00014337
| 781.0419 | 1.3433 | -0.00021474 |  | 781.0419 | 1.5493 | -0.00022657
| 780.9214 | 1.3433 | -0.00021976 |  | 780.9214 | 1.5491 | -0.00053146
| 780.8009 | 1.3433 | -0.00022426 |  | 780.8009 | 1.5489 | -0.00071083
| 780.6803 | 1.3432 | -0.00020019 |  | 780.6803 | 1.5486 | -0.00074832
| 780.5598 | 1.3431 | -0.00014126 |  | 780.5598 | 1.5484 | -0.00067357
| 780.4393 | 1.3431 | -6.6911e-05 |  | 780.4393 | 1.5482 | -0.00054551
| 780.3187 | 1.3431 | -1.1063e-05 |  | 780.3187 | 1.5482 | -0.00042796
| 780.1982 | 1.3432 | -1.2111e-06 |  | 780.1982 | 1.5482 | -0.00036022
| 780.0776 | 1.3432 | -4.233e-05 |  | 780.0776 | 1.5482 | -0.00034656
| 779.9572 | 1.3432 | -0.00011168 |  | 779.9572 | 1.5482 | -0.00036662
| 779.8366 | 1.3431 | -0.00016795 |  | 779.8366 | 1.5482 | -0.00038099
| 779.7161 | 1.343 | -0.00017318 |  | 779.7161 | 1.5481 | -0.00036473
| 779.5956 | 1.3429 | -0.00011106 |  | 779.5956 | 1.5481 | -0.00031458
| 779.475 | 1.3428 | 3.0856e-06 |  | 779.475 | 1.5481 | -0.00024964
| 779.3545 | 1.3428 | 0.00012914 |  | 779.3545 | 1.5481 | -0.00020251
| 779.234 | 1.3429 | 0.00022116 |  | 779.234 | 1.5482 | -0.00019845
| 779.1134 | 1.343 | 0.00024804 |  | 779.1134 | 1.5483 | -0.00025023
| 778.9929 | 1.3431 | 0.00020651 |  | 778.9929 | 1.5483 | -0.00034147
| 778.8724 | 1.3431 | 0.00012139 |  | 778.8724 | 1.5483 | -0.00044953
| 778.7518 | 1.3431 | 3.1354e-05 |  | 778.7518 | 1.5482 | -0.00054841
| 778.6313 | 1.343 | -2.9592e-05 |  | 778.6313 | 1.5481 | -0.00062114
| 778.5107 | 1.3429 | -4.6036e-05 |  | 778.5107 | 1.5481 | -0.00066861
| 778.3903 | 1.3428 | -2.5021e-05 |  | 778.3903 | 1.548 | -0.00070078
| 778.2697 | 1.3428 | 1.3102e-05 |  | 778.2697 | 1.5479 | -0.00072715
| 778.1492 | 1.3427 | 5.0639e-05 |  | 778.1492 | 1.5478 | -0.00074681
| 778.0287 | 1.3427 | 8.2577e-05 |  | 778.0287 | 1.5476 | -0.00074632
| 777.9081 | 1.3426 | 0.00011995 |  | 777.9081 | 1.5475 | -0.00070819
| 777.7876 | 1.3426 | 0.00018138 |  | 777.7876 | 1.5474 | -0.00061959
| 777.6671 | 1.3425 | 0.00027778 |  | 777.6671 | 1.5473 | -0.00048565
| 777.5465 | 1.3425 | 0.00040166 |  | 777.5465 | 1.5473 | -0.0003326
| 777.426 | 1.3426 | 0.00052394 |  | 777.426 | 1.5474 | -0.0001986
| 777.3054 | 1.3427 | 0.00060485 |  | 777.3054 | 1.5475 | -0.00012079
| 777.1849 | 1.3429 | 0.00061131 |  | 777.1849 | 1.5476 | -0.00012004
| 777.0644 | 1.3431 | 0.00053302 |  | 777.0644 | 1.5477 | -0.00019548
| 776.9438 | 1.3431 | 0.00038848 |  | 776.9438 | 1.5477 | -0.00031809
| 776.8234 | 1.3432 | 0.00021973 |  | 776.8234 | 1.5477 | -0.00044752
| 776.7028 | 1.3431 | 7.593e-05 |  | 776.7028 | 1.5476 | -0.00054722
| 776.5823 | 1.343 | -7.6368e-06 |  | 776.5823 | 1.5475 | -0.00059756
| 776.4618 | 1.3428 | -2.2528e-05 |  | 776.4618 | 1.5474 | -0.00060101
| 776.3412 | 1.3428 | 1.1874e-05 |  | 776.3412 | 1.5473 | -0.00057629
| 776.2207 | 1.3427 | 6.0584e-05 |  | 776.2207 | 1.5472 | -0.00054604
| 776.1002 | 1.3427 | 8.9725e-05 |  | 776.1002 | 1.5472 | -0.00052344
| 775.9796 | 1.3428 | 8.2381e-05 |  | 775.9796 | 1.5471 | -0.00050838
| 775.8591 | 1.3428 | 4.4306e-05 |  | 775.8591 | 1.5471 | -0.00048683
| 775.7385 | 1.3427 | -1.5573e-06 |  | 775.7385 | 1.547 | -0.00044438
| 775.618 | 1.3427 | -2.8063e-05 |  | 775.618 | 1.5469 | -0.00037451
| 775.4975 | 1.3426 | -1.889e-05 |  | 775.4975 | 1.5469 | -0.00028919
| 775.377 | 1.3425 | 2.4705e-05 |  | 775.377 | 1.5469 | -0.00020695
| 775.2565 | 1.3425 | 8.2961e-05 |  | 775.2565 | 1.5469 | -0.0001538
| 775.1359 | 1.3426 | 0.00012909 |  | 775.1359 | 1.547 | -0.00013763
| 775.0154 | 1.3427 | 0.0001395 |  | 775.0154 | 1.547 | -0.00015155
| 774.8948 | 1.3427 | 0.00010144 |  | 774.8948 | 1.5469 | -0.00016515
| 774.7743 | 1.3428 | 1.6046e-05 |  | 774.7743 | 1.5469 | -0.00014826
| 774.6538 | 1.3429 | -0.0001071 |  | 774.6538 | 1.5468 | -7.8078e-05
| 774.5332 | 1.3429 | -0.00025832 |  | 774.5332 | 1.5468 | 3.8984e-05
| 774.4127 | 1.3429 | -0.00042963 |  | 774.4127 | 1.5468 | 0.00016841
| 774.2922 | 1.3428 | -0.000616 |  | 774.2922 | 1.547 | 0.00026145
| 774.1716 | 1.3427 | -0.00080777 |  | 774.1716 | 1.5472 | 0.00027304
| 774.0511 | 1.3425 | -0.00098552 |  | 774.0511 | 1.5473 | 0.00018192
| 773.9306 | 1.3422 | -0.00112 |  | 773.9306 | 1.5474 | 4.7527e-06
| 773.8101 | 1.3419 | -0.00117 |  | 773.8101 | 1.5474 | -0.00020538
| 773.6896 | 1.3416 | -0.00112 |  | 773.6896 | 1.5473 | -0.00038614
| 773.569 | 1.3413 | -0.00096136 |  | 773.569 | 1.5472 | -0.00048849
| 773.4485 | 1.341 | -0.00071354 |  | 773.4485 | 1.547 | -0.00049334
| 773.3279 | 1.3409 | -0.00042456 |  | 773.3279 | 1.5469 | -0.00042586
| 773.2074 | 1.3409 | -0.00014849 |  | 773.2074 | 1.5468 | -0.00033599
| 773.0869 | 1.341 | 7.0105e-05 |  | 773.0869 | 1.5469 | -0.00027811
| 772.9663 | 1.3411 | 0.00021191 |  | 772.9663 | 1.5469 | -0.00028467
| 772.8458 | 1.3412 | 0.0002858 |  | 772.8458 | 1.5469 | -0.00035328
| 772.7253 | 1.3412 | 0.00032102 |  | 772.7253 | 1.5469 | -0.00044857
| 772.6047 | 1.3413 | 0.00035124 |  | 772.6047 | 1.5468 | -0.00052172
| 772.4843 | 1.3413 | 0.00039587 |  | 772.4843 | 1.5466 | -0.00053414
| 772.3636 | 1.3413 | 0.00045263 |  | 772.3636 | 1.5465 | -0.00047834
| 772.2432 | 1.3414 | 0.00049982 |  | 772.2432 | 1.5464 | -0.00037321
| 772.1226 | 1.3415 | 0.00051061 |  | 772.1226 | 1.5464 | -0.00026535
| 772.0021 | 1.3416 | 0.00046958 |  | 772.0021 | 1.5465 | -0.00019254
| 771.8816 | 1.3416 | 0.00038536 |  | 771.8816 | 1.5465 | -0.00017479
| 771.761 | 1.3416 | 0.00028888 |  | 771.761 | 1.5465 | -0.00020201
| 771.6405 | 1.3415 | 0.00022138 |  | 771.6405 | 1.5465 | -0.00024196
| 771.52 | 1.3414 | 0.0002147 |  | 771.52 | 1.5465 | -0.00026022
| 771.3994 | 1.3413 | 0.00027549 |  | 771.3994 | 1.5464 | -0.00023872
| 771.2789 | 1.3412 | 0.00038106 |  | 771.2789 | 1.5464 | -0.00018513
| 771.1584 | 1.3412 | 0.00048879 |  | 771.1584 | 1.5464 | -0.00013088
| 771.0378 | 1.3413 | 0.00055702 |  | 771.0378 | 1.5465 | -0.00011087
| 770.9174 | 1.3414 | 0.00056468 |  | 770.9174 | 1.5465 | -0.00014464
| 770.7968 | 1.3414 | 0.00052229 |  | 770.7968 | 1.5466 | -0.00022719
| 770.6763 | 1.3414 | 0.00046771 |  | 770.6763 | 1.5465 | -0.00032759
| 770.5557 | 1.3413 | 0.00044866 |  | 770.5557 | 1.5465 | -0.00040543
| 770.4352 | 1.3412 | 0.00049738 |  | 770.4352 | 1.5463 | -0.00043172
| 770.3147 | 1.3412 | 0.0006153 |  | 770.3147 | 1.5462 | -0.00040252
| 770.1941 | 1.3412 | 0.00076731 |  | 770.1941 | 1.5462 | -0.00034153
| 770.0736 | 1.3413 | 0.0008966 |  | 770.0736 | 1.5462 | -0.00028609
| 769.9531 | 1.3415 | 0.00094674 |  | 769.9531 | 1.5462 | -0.00026933
| 769.8325 | 1.3418 | 0.00088451 |  | 769.8325 | 1.5463 | -0.00030106
| 769.712 | 1.3419 | 0.0007145 |  | 769.712 | 1.5463 | -0.00036557
| 769.5914 | 1.342 | 0.00047591 |  | 769.5914 | 1.5462 | -0.00042979
| 769.4709 | 1.342 | 0.00022584 |  | 769.4709 | 1.5461 | -0.00046286
| 769.3504 | 1.3419 | 1.8135e-05 |  | 769.3504 | 1.546 | -0.00045212
| 769.2299 | 1.3417 | -0.00011507 |  | 769.2299 | 1.546 | -0.0004104
| 769.1094 | 1.3415 | -0.00016872 |  | 769.1094 | 1.5459 | -0.00036865
| 768.9888 | 1.3413 | -0.00015933 |  | 768.9888 | 1.546 | -0.00035697
| 768.8683 | 1.3412 | -0.00011109 |  | 768.8683 | 1.546 | -0.00038643
| 768.7477 | 1.3411 | -4.4388e-05 |  | 768.7477 | 1.5459 | -0.00044189
| 768.6272 | 1.341 | 3.1431e-05 |  | 768.6272 | 1.5458 | -0.00048767
| 768.5067 | 1.3409 | 0.00011491 |  | 768.5067 | 1.5457 | -0.00048578
| 768.3862 | 1.3409 | 0.00020448 |  | 768.3862 | 1.5456 | -0.00041682
| 768.2656 | 1.3409 | 0.00029133 |  | 768.2656 | 1.5455 | -0.00029195
| 768.1451 | 1.3409 | 0.00035912 |  | 768.1451 | 1.5455 | -0.00014876
| 768.0245 | 1.341 | 0.00038879 |  | 768.0245 | 1.5455 | -3.5918e-05
| 767.9041 | 1.341 | 0.00037119 |  | 767.9041 | 1.5456 | 1.4216e-05
| 767.7835 | 1.341 | 0.00031255 |  | 767.7835 | 1.5457 | -5.4778e-06
| 767.663 | 1.341 | 0.00023809 |  | 767.663 | 1.5457 | -6.5646e-05
| 767.5425 | 1.3409 | 0.00018125 |  | 767.5425 | 1.5457 | -0.00012492
| 767.4219 | 1.3408 | 0.00017007 |  | 767.4219 | 1.5456 | -0.00014008
| 767.3014 | 1.3407 | 0.00021578 |  | 767.3014 | 1.5456 | -9.8861e-05
| 767.1808 | 1.3406 | 0.00030722 |  | 767.1808 | 1.5456 | -1.5683e-05
| 767.0603 | 1.3406 | 0.00041779 |  | 767.0603 | 1.5456 | 6.8982e-05
| 766.9398 | 1.3406 | 0.00051888 |  | 766.9398 | 1.5457 | 0.00011087
| 766.8192 | 1.3406 | 0.00059347 |  | 766.8192 | 1.5458 | 8.8798e-05
| 766.6987 | 1.3406 | 0.00064231 |  | 766.6987 | 1.5459 | 4.2232e-06
| 766.5782 | 1.3406 | 0.00068193 |  | 766.5782 | 1.5459 | -0.00010986
| 766.4576 | 1.3407 | 0.00073014 |  | 766.4576 | 1.5459 | -0.00021681
| 766.3372 | 1.3407 | 0.00079307 |  | 766.3372 | 1.5458 | -0.00028726
| 766.2166 | 1.3408 | 0.00085744 |  | 766.2166 | 1.5458 | -0.00031619
| 766.0961 | 1.3409 | 0.00089495 |  | 766.0961 | 1.5457 | -0.00032445
| 765.9755 | 1.341 | 0.00087527 |  | 765.9755 | 1.5457 | -0.00034109
| 765.855 | 1.3412 | 0.00078394 |  | 765.855 | 1.5457 | -0.00038558
| 765.7345 | 1.3412 | 0.000633 |  | 765.7345 | 1.5457 | -0.00045937
| 765.614 | 1.3412 | 0.0004596 |  | 765.614 | 1.5456 | -0.00054044
| 765.4934 | 1.3412 | 0.00031224 |  | 765.4934 | 1.5455 | -0.00059571
| 765.3729 | 1.341 | 0.00022875 |  | 765.3729 | 1.5454 | -0.00060059
| 765.2523 | 1.3409 | 0.00021949 |  | 765.2523 | 1.5453 | -0.00054937
| 765.1318 | 1.3408 | 0.00026324 |  | 765.1318 | 1.5452 | -0.00046287
| 765.0113 | 1.3408 | 0.00031553 |  | 765.0113 | 1.5452 | -0.00037663
| 764.8907 | 1.3409 | 0.00033139 |  | 764.8907 | 1.5453 | -0.00032551
| 764.7703 | 1.3409 | 0.00028507 |  | 764.7703 | 1.5453 | -0.00032653
| 764.6497 | 1.3409 | 0.00018436 |  | 764.6497 | 1.5454 | -0.00037381
| 764.5292 | 1.3408 | 6.5755e-05 |  | 764.5292 | 1.5454 | -0.00044141
| 764.4086 | 1.3407 | -2.2327e-05 |  | 764.4086 | 1.5453 | -0.00050165
| 764.2881 | 1.3405 | -4.1917e-05 |  | 764.2881 | 1.5453 | -0.00053726
| 764.1676 | 1.3404 | 1.82e-05 |  | 764.1676 | 1.5452 | -0.00055182
| 764.047 | 1.3403 | 0.00013654 |  | 764.047 | 1.5452 | -0.00056457
| 763.9265 | 1.3402 | 0.00027135 |  | 763.9265 | 1.5452 | -0.00059672
| 763.806 | 1.3403 | 0.00038029 |  | 763.806 | 1.5451 | -0.0006593
| 763.6854 | 1.3403 | 0.00043813 |  | 763.6854 | 1.5451 | -0.00073716
| 763.5649 | 1.3404 | 0.00044609 |  | 763.5649 | 1.545 | -0.0007971
| 763.4443 | 1.3404 | 0.00042709 |  | 763.4443 | 1.5448 | -0.00080785
| 763.3239 | 1.3404 | 0.00041025 |  | 763.3239 | 1.5446 | -0.00074321
| 763.2033 | 1.3404 | 0.00041459 |  | 763.2033 | 1.5445 | -0.00061312
| 763.0828 | 1.3404 | 0.00043608 |  | 763.0828 | 1.5445 | -0.00045325
| 762.9623 | 1.3405 | 0.00045096 |  | 762.9623 | 1.5446 | -0.00031848
| 762.8417 | 1.3406 | 0.00042774 |  | 762.8417 | 1.5447 | -0.00025897
| 762.7212 | 1.3406 | 0.00034485 |  | 762.7212 | 1.5448 | -0.00029975
| 762.6007 | 1.3407 | 0.00020398 |  | 762.6007 | 1.5449 | -0.0004292
| 762.4801 | 1.3406 | 3.2139e-05 |  | 762.4801 | 1.5449 | -0.00060757
| 762.3596 | 1.3405 | -0.00012659 |  | 762.3596 | 1.5448 | -0.00077573
| 762.2391 | 1.3403 | -0.0002292 |  | 762.2391 | 1.5446 | -0.0008826
| 762.1185 | 1.3401 | -0.00024935 |  | 762.1185 | 1.5444 | -0.00089766
| 761.998 | 1.3399 | -0.00018856 |  | 761.998 | 1.5442 | -0.00082591
| 761.8774 | 1.3398 | -7.1144e-05 |  | 761.8774 | 1.5441 | -0.00069414
| 761.757 | 1.3397 | 6.5335e-05 |  | 761.757 | 1.544 | -0.00054114
| 761.6364 | 1.3397 | 0.00018554 |  | 761.6364 | 1.544 | -0.00040365
| 761.5159 | 1.3398 | 0.00026974 |  | 761.5159 | 1.5441 | -0.00030237
| 761.3954 | 1.3398 | 0.00031635 |  | 761.3954 | 1.5441 | -0.00024321
| 761.2748 | 1.3398 | 0.00033923 |  | 761.2748 | 1.5442 | -0.00021984
| 761.1543 | 1.3398 | 0.00035542 |  | 761.1543 | 1.5442 | -0.00022092
| 761.0338 | 1.3398 | 0.00037707 |  | 761.0338 | 1.5443 | -0.00023836
| 760.9132 | 1.3398 | 0.00040456 |  | 760.9132 | 1.5443 | -0.00026746
| 760.7927 | 1.3398 | 0.00042892 |  | 760.7927 | 1.5443 | -0.00030639
| 760.6721 | 1.3399 | 0.00043639 |  | 760.6721 | 1.5443 | -0.00035096
| 760.5516 | 1.3399 | 0.00041693 |  | 760.5516 | 1.5442 | -0.00039437
| 760.4311 | 1.3399 | 0.00036998 |  | 760.4311 | 1.5442 | -0.00042669
| 760.3105 | 1.3399 | 0.00030456 |  | 760.3105 | 1.5441 | -0.00044028
| 760.1901 | 1.3399 | 0.00023656 |  | 760.1901 | 1.5441 | -0.00043439
| 760.0695 | 1.3398 | 0.00018234 |  | 760.0695 | 1.544 | -0.00041676
| 759.949 | 1.3398 | 0.00015396 |  | 759.949 | 1.544 | -0.00040077
| 759.8285 | 1.3397 | 0.00015686 |  | 759.8285 | 1.544 | -0.00039973
| 759.7079 | 1.3396 | 0.00019072 |  | 759.7079 | 1.544 | -0.0004208
| 759.5874 | 1.3395 | 0.00025033 |  | 759.5874 | 1.544 | -0.00046068
| 759.4669 | 1.3395 | 0.00032892 |  | 759.4669 | 1.5439 | -0.00050651
| 759.3463 | 1.3395 | 0.00041776 |  | 759.3463 | 1.5439 | -0.00054111
| 759.2258 | 1.3395 | 0.00050586 |  | 759.2258 | 1.5438 | -0.00055067
| 759.1052 | 1.3395 | 0.00057905 |  | 759.1052 | 1.5437 | -0.00052894
| 758.9847 | 1.3396 | 0.00062255 |  | 758.9847 | 1.5436 | -0.00048334
| 758.8642 | 1.3397 | 0.00062167 |  | 758.8642 | 1.5436 | -0.0004225
| 758.7437 | 1.3398 | 0.00056826 |  | 758.7437 | 1.5435 | -0.00036175
| 758.6232 | 1.3399 | 0.00046538 |  | 758.6232 | 1.5435 | -0.00030985
| 758.5026 | 1.3399 | 0.0003291 |  | 758.5026 | 1.5435 | -0.00027162
| 758.3821 | 1.3399 | 0.00018726 |  | 758.3821 | 1.5435 | -0.00024547
| 758.2615 | 1.3398 | 7.03e-05 |  | 758.2615 | 1.5435 | -0.00022911
| 758.141 | 1.3396 | 4.7145e-06 |  | 758.141 | 1.5436 | -0.00022558
| 758.0205 | 1.3395 | 1.6838e-06 |  | 758.0205 | 1.5436 | -0.0002382
| 757.8999 | 1.3394 | 5.4479e-05 |  | 757.8999 | 1.5436 | -0.00027289
| 757.7794 | 1.3393 | 0.00013907 |  | 757.7794 | 1.5436 | -0.00033266
| 757.6589 | 1.3393 | 0.00022304 |  | 757.6589 | 1.5436 | -0.00041005
| 757.5383 | 1.3393 | 0.0002758 |  | 757.5383 | 1.5435 | -0.00049033
| 757.4178 | 1.3394 | 0.0002811 |  | 757.4178 | 1.5434 | -0.00055251
| 757.2973 | 1.3394 | 0.00024012 |  | 757.2973 | 1.5433 | -0.00057701
| 757.1768 | 1.3394 | 0.0001726 |  | 757.1768 | 1.5431 | -0.00055305
| 757.0563 | 1.3393 | 0.00010802 |  | 757.0563 | 1.543 | -0.00048337
| 756.9357 | 1.3392 | 7.35e-05 |  | 756.9357 | 1.5429 | -0.00038326
| 756.8152 | 1.3391 | 8.4791e-05 |  | 756.8152 | 1.5429 | -0.00027583
| 756.6946 | 1.339 | 0.00014114 |  | 756.6946 | 1.5429 | -0.00018423
| 756.5741 | 1.339 | 0.0002255 |  | 756.5741 | 1.5429 | -0.00012349
| 756.4536 | 1.3389 | 0.00031352 |  | 756.4536 | 1.5429 | -9.8091e-05
| 756.333 | 1.339 | 0.00038235 |  | 756.333 | 1.543 | -0.00010138
| 756.2125 | 1.339 | 0.00041835 |  | 756.2125 | 1.5429 | -0.00011938
| 756.092 | 1.3391 | 0.00042107 |  | 756.092 | 1.5429 | -0.00013587
| 755.9714 | 1.3391 | 0.00040029 |  | 755.9714 | 1.5428 | -0.00013603
| 755.851 | 1.3391 | 0.00036976 |  | 755.851 | 1.5427 | -0.0001082
| 755.7304 | 1.3391 | 0.00034202 |  | 755.7304 | 1.5426 | -4.5121e-05
| 755.6099 | 1.339 | 0.00032281 |  | 755.6099 | 1.5425 | 5.6024e-05
| 755.4893 | 1.339 | 0.00031148 |  | 755.4893 | 1.5425 | 0.00019296
| 755.3688 | 1.339 | 0.00030434 |  | 755.3688 | 1.5425 | 0.00035502
| 755.2483 | 1.339 | 0.00029829 |  | 755.2483 | 1.5425 | 0.00052602
| 755.1277 | 1.3389 | 0.00029408 |  | 755.1277 | 1.5426 | 0.00067745
| 755.0072 | 1.3389 | 0.00029557 |  | 755.0072 | 1.5428 | 0.00078344
| 754.8867 | 1.3389 | 0.00030628 |  | 754.8867 | 1.543 | 0.00081905
| 754.7661 | 1.3389 | 0.00032698 |  | 754.7661 | 1.5432 | 0.0007784
| 754.6456 | 1.3388 | 0.00035295 |  | 754.6456 | 1.5433 | 0.00066668
| 754.5251 | 1.3388 | 0.00037574 |  | 754.5251 | 1.5434 | 0.00051128
| 754.4045 | 1.3389 | 0.00038583 |  | 754.4045 | 1.5434 | 0.00034811
| 754.284 | 1.3389 | 0.00037696 |  | 754.284 | 1.5434 | 0.00021134
| 754.1635 | 1.3389 | 0.0003471 |  | 754.1635 | 1.5433 | 0.00012247
| 754.043 | 1.3389 | 0.00029909 |  | 754.043 | 1.5433 | 8.5185e-05
| 753.9224 | 1.339 | 0.00023698 |  | 753.9224 | 1.5432 | 8.2176e-05
| 753.8019 | 1.3389 | 0.00016364 |  | 753.8019 | 1.5432 | 8.586e-05
| 753.6813 | 1.3389 | 7.9556e-05 |  | 753.6813 | 1.5432 | 6.968e-05
| 753.5608 | 1.3389 | -1.3272e-05 |  | 753.5608 | 1.5432 | 1.9975e-05
| 753.4403 | 1.3388 | -0.00010868 |  | 753.4403 | 1.5432 | -5.8906e-05
| 753.3198 | 1.3386 | -0.0001921 |  | 753.3198 | 1.5431 | -0.00014644
| 753.1992 | 1.3385 | -0.00024174 |  | 753.1992 | 1.543 | -0.00021417
| 753.0787 | 1.3383 | -0.00023565 |  | 753.0787 | 1.5429 | -0.00023747
| 752.9582 | 1.3381 | -0.00016071 |  | 752.9582 | 1.5428 | -0.00020623
| 752.8376 | 1.338 | -2.1874e-05 |  | 752.8376 | 1.5427 | -0.00013016
| 752.7171 | 1.3379 | 0.00015521 |  | 752.7171 | 1.5427 | -3.499e-05
| 752.5966 | 1.3379 | 0.00033046 |  | 752.5966 | 1.5427 | 4.6238e-05
| 752.4761 | 1.3379 | 0.00046278 |  | 752.4761 | 1.5428 | 8.4995e-05
| 752.3555 | 1.338 | 0.00052515 |  | 752.3555 | 1.5429 | 6.5682e-05
| 752.235 | 1.3381 | 0.00051828 |  | 752.235 | 1.5429 | -9.1807e-06
| 752.1144 | 1.3381 | 0.00046989 |  | 752.1144 | 1.543 | -0.00012116
| 751.9939 | 1.3381 | 0.00042326 |  | 751.9939 | 1.5429 | -0.00023939
| 751.8734 | 1.338 | 0.00042124 |  | 751.8734 | 1.5428 | -0.00033851
| 751.7529 | 1.3379 | 0.00048446 |  | 751.7529 | 1.5427 | -0.00039894
| 751.6323 | 1.3379 | 0.00060337 |  | 751.6323 | 1.5426 | -0.00041545
| 751.5118 | 1.3379 | 0.00074021 |  | 751.5118 | 1.5425 | -0.00039688
| 751.3912 | 1.338 | 0.00084361 |  | 751.3912 | 1.5424 | -0.00035388
| 751.2708 | 1.3382 | 0.0008707 |  | 751.2708 | 1.5424 | -0.00030217
| 751.1502 | 1.3384 | 0.00080436 |  | 751.1502 | 1.5423 | -0.00025414
| 751.0297 | 1.3385 | 0.00066037 |  | 751.0297 | 1.5423 | -0.00021351
| 750.9091 | 1.3385 | 0.00047972 |  | 750.9091 | 1.5423 | -0.0001803
| 750.7886 | 1.3384 | 0.00031308 |  | 750.7886 | 1.5423 | -0.00015483
| 750.6681 | 1.3383 | 0.00020055 |  | 750.6681 | 1.5423 | -0.00013938
| 750.5475 | 1.3381 | 0.00015946 |  | 750.5475 | 1.5423 | -0.00013851
| 750.427 | 1.3379 | 0.00018316 |  | 750.427 | 1.5424 | -0.00016326
| 750.3065 | 1.3378 | 0.00024998 |  | 750.3065 | 1.5424 | -0.00021603
| 750.186 | 1.3377 | 0.00033567 |  | 750.186 | 1.5424 | -0.00029725
| 750.0654 | 1.3377 | 0.00042561 |  | 750.0654 | 1.5423 | -0.00039333
| 749.9449 | 1.3377 | 0.00051662 |  | 749.9449 | 1.5422 | -0.00048701
| 749.8243 | 1.3377 | 0.00061229 |  | 749.8243 | 1.5421 | -0.0005577
| 749.7039 | 1.3377 | 0.00071266 |  | 749.7039 | 1.542 | -0.00059288
| 749.5833 | 1.3377 | 0.0008061 |  | 749.5833 | 1.5418 | -0.00058682
| 749.4628 | 1.3378 | 0.00087165 |  | 749.4628 | 1.5417 | -0.00054641
| 749.3422 | 1.3379 | 0.00088497 |  | 749.3422 | 1.5416 | -0.00047883
| 749.2217 | 1.3381 | 0.00083237 |  | 749.2217 | 1.5415 | -0.00039772
| 749.1012 | 1.3382 | 0.00072041 |  | 749.1012 | 1.5414 | -0.00030679
| 748.9807 | 1.3382 | 0.00057771 |  | 748.9807 | 1.5414 | -0.00020397
| 748.8601 | 1.3381 | 0.00044448 |  | 748.8601 | 1.5413 | -9.0031e-05
| 748.7396 | 1.338 | 0.00035615 |  | 748.7396 | 1.5413 | 3.1143e-05
| 748.619 | 1.3379 | 0.00032627 |  | 748.619 | 1.5413 | 0.00014685
| 748.4985 | 1.3378 | 0.00034197 |  | 748.4985 | 1.5414 | 0.00023476
| 748.378 | 1.3378 | 0.0003691 |  | 748.378 | 1.5415 | 0.0002738
| 748.2574 | 1.3378 | 0.00036991 |  | 748.2574 | 1.5416 | 0.00025415
| 748.1369 | 1.3378 | 0.00032326 |  | 748.1369 | 1.5416 | 0.00018664
| 748.0164 | 1.3378 | 0.00023768 |  | 748.0164 | 1.5416 | 0.00010327
| 747.8959 | 1.3377 | 0.00015063 |  | 747.8959 | 1.5415 | 4.7591e-05
| 747.7753 | 1.3375 | 0.00011316 |  | 747.7753 | 1.5414 | 5.8102e-05
| 747.6548 | 1.3373 | 0.00016621 |  | 747.6548 | 1.5413 | 0.00014838
| 747.5343 | 1.3371 | 0.00031908 |  | 747.5343 | 1.5413 | 0.00030083
| 747.4138 | 1.337 | 0.00054345 |  | 747.4138 | 1.5413 | 0.00046727
| 747.2932 | 1.3371 | 0.00077953 |  | 747.2932 | 1.5414 | 0.00059066
| 747.1727 | 1.3372 | 0.00096002 |  | 747.1727 | 1.5416 | 0.0006203
| 747.0521 | 1.3374 | 0.00104 |  | 747.0521 | 1.5418 | 0.00054414
| 746.9316 | 1.3376 | 0.0009916 |  | 746.9316 | 1.5419 | 0.00038488
| 746.8111 | 1.3378 | 0.00085544 |  | 746.8111 | 1.5419 | 0.00019352
| 746.6906 | 1.3378 | 0.00067727 |  | 746.6906 | 1.5419 | 2.9693e-05
| 746.57 | 1.3378 | 0.00051139 |  | 746.57 | 1.5417 | -6.3835e-05
| 746.4495 | 1.3377 | 0.00039261 |  | 746.4495 | 1.5416 | -7.7603e-05
| 746.329 | 1.3376 | 0.00032771 |  | 746.329 | 1.5415 | -3.4565e-05
| 746.2084 | 1.3375 | 0.0002994 |  | 746.2084 | 1.5415 | 2.5378e-05
| 746.0879 | 1.3374 | 0.00028124 |  | 746.0879 | 1.5415 | 6.3449e-05
| 745.9673 | 1.3374 | 0.00025715 |  | 745.9673 | 1.5415 | 6.3206e-05
| 745.8468 | 1.3373 | 0.00023024 |  | 745.8468 | 1.5415 | 3.2267e-05
| 745.7263 | 1.3371 | 0.00022067 |  | 745.7263 | 1.5415 | -4.4236e-06
| 745.6058 | 1.337 | 0.00025324 |  | 745.6058 | 1.5414 | -2.3318e-05
| 745.4852 | 1.3369 | 0.00034012 |  | 745.4852 | 1.5414 | -1.5477e-05
| 745.3647 | 1.3368 | 0.00047095 |  | 745.3647 | 1.5413 | 7.9898e-06
| 745.2441 | 1.3368 | 0.00061418 |  | 745.2441 | 1.5413 | 2.416e-05
| 745.1237 | 1.3368 | 0.00073092 |  | 745.1237 | 1.5414 | 1.2119e-05
| 745.0031 | 1.3369 | 0.00079445 |  | 745.0031 | 1.5414 | -3.0312e-05
| 744.8826 | 1.3369 | 0.00080449 |  | 744.8826 | 1.5413 | -8.4968e-05
| 744.7621 | 1.337 | 0.00078744 |  | 744.7621 | 1.5413 | -0.00012272
| 744.6415 | 1.3369 | 0.00078476 |  | 744.6415 | 1.5412 | -0.00011744
| 744.521 | 1.3369 | 0.00083041 |  | 744.521 | 1.5412 | -7.365e-05
| 744.4005 | 1.3369 | 0.00093188 |  | 744.4005 | 1.5412 | -1.5804e-05
| 744.2799 | 1.3369 | 0.00106 |  | 744.2799 | 1.5413 | 9.0889e-06
| 744.1594 | 1.337 | 0.00117 |  | 744.1594 | 1.5414 | -4.2195e-05
| 744.0389 | 1.3372 | 0.0012 |  | 744.0389 | 1.5415 | -0.0001861
| 743.9183 | 1.3374 | 0.00111 |  | 743.9183 | 1.5415 | -0.00040114
| 743.7978 | 1.3376 | 0.00092889 |  | 743.7978 | 1.5414 | -0.00063242
| 743.6772 | 1.3376 | 0.00068762 |  | 743.6772 | 1.5412 | -0.0008151
| 743.5568 | 1.3376 | 0.00045563 |  | 743.5568 | 1.5409 | -0.00090048
| 743.4362 | 1.3374 | 0.00029214 |  | 743.4362 | 1.5406 | -0.00087591
| 743.3157 | 1.3372 | 0.00022697 |  | 743.3157 | 1.5404 | -0.00076489
| 743.1951 | 1.337 | 0.00025269 |  | 743.1951 | 1.5403 | -0.00061786
| 743.0746 | 1.3369 | 0.00033042 |  | 743.0746 | 1.5402 | -0.00048312
| 742.9541 | 1.3368 | 0.00041261 |  | 742.9541 | 1.5402 | -0.00038457
| 742.8336 | 1.3368 | 0.00046311 |  | 742.8336 | 1.5401 | -0.00031617
| 742.713 | 1.3368 | 0.00047294 |  | 742.713 | 1.54 | -0.00024915
| 742.5925 | 1.3368 | 0.00045944 |  | 742.5925 | 1.54 | -0.00015109
| 742.4719 | 1.3368 | 0.00045148 |  | 742.4719 | 1.5399 | -1.2421e-05
| 742.3514 | 1.3367 | 0.00047137 |  | 742.3514 | 1.5399 | 0.00014936
| 742.2309 | 1.3366 | 0.00052072 |  | 742.2309 | 1.54 | 0.00029445
| 742.1104 | 1.3366 | 0.00057979 |  | 742.1104 | 1.5401 | 0.00038635
| 741.9899 | 1.3367 | 0.00062032 |  | 741.9899 | 1.5402 | 0.00040333
| 741.8693 | 1.3367 | 0.00062028 |  | 741.8693 | 1.5403 | 0.00036309
| 741.7488 | 1.3367 | 0.00057962 |  | 741.7488 | 1.5403 | 0.00030414
| 741.6282 | 1.3367 | 0.00051988 |  | 741.6282 | 1.5403 | 0.00026832
| 741.5077 | 1.3367 | 0.00047419 |  | 741.5077 | 1.5403 | 0.00028344
| 741.3872 | 1.3366 | 0.00046823 |  | 741.3872 | 1.5403 | 0.00033603
| 741.2667 | 1.3365 | 0.00050696 |  | 741.2667 | 1.5403 | 0.00038792
| 741.1461 | 1.3365 | 0.00056876 |  | 741.1461 | 1.5405 | 0.00038682
| 741.0256 | 1.3365 | 0.00061703 |  | 741.0256 | 1.5406 | 0.00030123
| 740.905 | 1.3366 | 0.00061636 |  | 740.905 | 1.5406 | 0.00013642
| 740.7845 | 1.3367 | 0.00055258 |  | 740.7845 | 1.5406 | -6.1578e-05
| 740.664 | 1.3367 | 0.00043907 |  | 740.664 | 1.5404 | -0.00022503
| 740.5435 | 1.3366 | 0.00031275 |  | 740.5435 | 1.5402 | -0.00029565
| 740.4229 | 1.3365 | 0.00021652 |  | 740.4229 | 1.54 | -0.00024644
| 740.3024 | 1.3363 | 0.00018083 |  | 740.3024 | 1.5398 | -9.8769e-05
| 740.1819 | 1.3362 | 0.00021179 |  | 740.1819 | 1.5398 | 9.0851e-05
| 740.0613 | 1.336 | 0.00029237 |  | 740.0613 | 1.5398 | 0.00025883
| 739.9408 | 1.336 | 0.00039287 |  | 739.9408 | 1.5399 | 0.00035544
| 739.8203 | 1.3359 | 0.00048868 |  | 739.8203 | 1.54 | 0.0003674
| 739.6997 | 1.3359 | 0.00056947 |  | 739.6997 | 1.5401 | 0.00031935
| 739.5792 | 1.3359 | 0.00064154 |  | 739.5792 | 1.5402 | 0.00024995
| 739.4587 | 1.3359 | 0.0007178 |  | 739.4587 | 1.5401 | 0.00019822
| 739.3381 | 1.3359 | 0.00080288 |  | 739.3381 | 1.5401 | 0.00017485
| 739.2177 | 1.336 | 0.00088529 |  | 739.2177 | 1.5401 | 0.0001676
| 739.0971 | 1.3361 | 0.0009383 |  | 739.0971 | 1.5401 | 0.00014977
| 738.9766 | 1.3362 | 0.00093134 |  | 738.9766 | 1.5402 | 9.702e-05
| 738.856 | 1.3363 | 0.0008483 |  | 738.856 | 1.5402 | 1.2536e-05
| 738.7355 | 1.3364 | 0.00070009 |  | 738.7355 | 1.5401 | -7.9286e-05
| 738.615 | 1.3364 | 0.00052336 |  | 738.615 | 1.54 | -0.00014374
| 738.4944 | 1.3363 | 0.00036872 |  | 738.4944 | 1.5399 | -0.00014858
| 738.3739 | 1.3361 | 0.00027871 |  | 738.3739 | 1.5398 | -9.0381e-05
| 738.2534 | 1.3359 | 0.00026982 |  | 738.2534 | 1.5398 | 2.843e-06
| 738.1328 | 1.3358 | 0.000328 |  | 738.1328 | 1.5398 | 8.4586e-05
| 738.0123 | 1.3357 | 0.00041581 |  | 738.0123 | 1.5399 | 0.00010984
| 737.8918 | 1.3357 | 0.00049358 |  | 737.8918 | 1.54 | 5.657e-05
| 737.7712 | 1.3356 | 0.00053858 |  | 737.7712 | 1.54 | -6.2917e-05
| 737.6507 | 1.3356 | 0.00055685 |  | 737.6507 | 1.54 | -0.00020611
| 737.5302 | 1.3355 | 0.00057621 |  | 737.5302 | 1.5399 | -0.00032089
| 737.4097 | 1.3355 | 0.00063055 |  | 737.4097 | 1.5398 | -0.00037007
| 737.2891 | 1.3354 | 0.00073767 |  | 737.2891 | 1.5397 | -0.00034801
| 737.1686 | 1.3354 | 0.00088585 |  | 737.1686 | 1.5396 | -0.00028207
| 737.048 | 1.3354 | 0.00104 |  | 737.048 | 1.5396 | -0.00022009
| 736.9275 | 1.3356 | 0.00114 |  | 736.9275 | 1.5397 | -0.00020722
| 736.807 | 1.3357 | 0.00115 |  | 736.807 | 1.5397 | -0.0002666
| 736.6865 | 1.3359 | 0.00107 |  | 736.6865 | 1.5398 | -0.00038912
| 736.5659 | 1.3359 | 0.00092598 |  | 736.5659 | 1.5397 | -0.00054066
| 736.4454 | 1.3359 | 0.00075998 |  | 736.4454 | 1.5396 | -0.00068341
| 736.3249 | 1.3358 | 0.00062704 |  | 736.3249 | 1.5395 | -0.00078435
| 736.2043 | 1.3357 | 0.00055953 |  | 736.2043 | 1.5393 | -0.00083774
| 736.0838 | 1.3356 | 0.00056087 |  | 736.0838 | 1.5392 | -0.00085447
| 735.9633 | 1.3355 | 0.00060927 |  | 735.9633 | 1.539 | -0.0008551
| 735.8428 | 1.3354 | 0.00067536 |  | 735.8428 | 1.5389 | -0.00084787
| 735.7222 | 1.3353 | 0.00073745 |  | 735.7222 | 1.5388 | -0.00082878
| 735.6017 | 1.3353 | 0.00079362 |  | 735.6017 | 1.5386 | -0.00077352
| 735.4811 | 1.3353 | 0.00085771 |  | 735.4811 | 1.5384 | -0.00066246
| 735.3606 | 1.3352 | 0.00094563 |  | 735.3606 | 1.5383 | -0.00048417
| 735.2401 | 1.3352 | 0.00106 |  | 735.2401 | 1.5382 | -0.00026063
| 735.1196 | 1.3353 | 0.00118 |  | 735.1196 | 1.5382 | -3.4822e-05
| 734.999 | 1.3354 | 0.00128 |  | 734.999 | 1.5384 | 0.00013743
| 734.8785 | 1.3355 | 0.00132 |  | 734.8785 | 1.5386 | 0.00021019
| 734.7579 | 1.3357 | 0.00127 |  | 734.7579 | 1.5388 | 0.00016765
| 734.6375 | 1.3358 | 0.00116 |  | 734.6375 | 1.5389 | 3.0484e-05
| 734.5169 | 1.3358 | 0.00102 |  | 734.5169 | 1.539 | -0.00015491
| 734.3964 | 1.3358 | 0.00091261 |  | 734.3964 | 1.5389 | -0.00033141
| 734.2758 | 1.3357 | 0.00086569 |  | 734.2758 | 1.5388 | -0.00045908
| 734.1553 | 1.3356 | 0.00088341 |  | 734.1553 | 1.5387 | -0.00052546
| 734.0348 | 1.3356 | 0.00093231 |  | 734.0348 | 1.5386 | -0.00054753
| 733.9142 | 1.3357 | 0.0009583 |  | 733.9142 | 1.5385 | -0.00055434
| 733.7937 | 1.3358 | 0.00091327 |  | 733.7937 | 1.5384 | -0.00057096
| 733.6732 | 1.3359 | 0.00077953 |  | 733.6732 | 1.5383 | -0.00060045
| 733.5527 | 1.3359 | 0.00058208 |  | 733.5527 | 1.5382 | -0.00062318
| 733.4321 | 1.3359 | 0.00037954 |  | 733.4321 | 1.538 | -0.0006056
| 733.3116 | 1.3357 | 0.00023823 |  | 733.3116 | 1.5378 | -0.00052628
| 733.191 | 1.3355 | 0.00020197 |  | 733.191 | 1.5377 | -0.00038279
| 733.0706 | 1.3353 | 0.00027125 |  | 733.0706 | 1.5377 | -0.00020674
| 732.95 | 1.3352 | 0.0004026 |  | 732.95 | 1.5377 | -4.6908e-05
| 732.8295 | 1.3353 | 0.00052557 |  | 732.8295 | 1.5378 | 4.8707e-05
| 732.7089 | 1.3354 | 0.00057223 |  | 732.7089 | 1.5379 | 5.6091e-05
| 732.5884 | 1.3356 | 0.00050553 |  | 732.5884 | 1.538 | -1.4092e-05
| 732.4679 | 1.3357 | 0.00033036 |  | 732.4679 | 1.538 | -0.00012171
| 732.3474 | 1.3357 | 9.02e-05 |  | 732.3474 | 1.538 | -0.00021335
| 732.2268 | 1.3356 | -0.00015501 |  | 732.2268 | 1.5378 | -0.00024993
| 732.1063 | 1.3354 | -0.00035385 |  | 732.1063 | 1.5377 | -0.00021694
| 731.9857 | 1.3351 | -0.00047944 |  | 731.9857 | 1.5377 | -0.00014074
| 731.8652 | 1.3349 | -0.00053292 |  | 731.8652 | 1.5377 | -5.8007e-05
| 731.7447 | 1.3346 | -0.00053056 |  | 731.7447 | 1.5377 | -1.0728e-05
| 731.6241 | 1.3344 | -0.00048981 |  | 731.6241 | 1.5378 | -1.7097e-05
| 731.5036 | 1.3341 | -0.00041372 |  | 731.5036 | 1.5378 | -6.931e-05
| 731.3831 | 1.3339 | -0.00029158 |  | 731.3831 | 1.5378 | -0.00014224
| 731.2626 | 1.3337 | -0.00010819 |  | 731.2626 | 1.5377 | -0.0002067
| 731.142 | 1.3335 | 0.00014131 |  | 731.142 | 1.5377 | -0.00024902
| 731.0215 | 1.3334 | 0.00044014 |  | 731.0215 | 1.5376 | -0.00027675
| 730.901 | 1.3334 | 0.00074931 |  | 730.901 | 1.5376 | -0.00030886
| 730.7805 | 1.3335 | 0.00102 |  | 730.7805 | 1.5375 | -0.00036277
| 730.6599 | 1.3337 | 0.00121 |  | 730.6599 | 1.5374 | -0.00043429
| 730.5394 | 1.3339 | 0.0013 |  | 730.5394 | 1.5373 | -0.0004994
| 730.4188 | 1.3341 | 0.00131 |  | 730.4188 | 1.5371 | -0.00051633
| 730.2983 | 1.3343 | 0.00125 |  | 730.2983 | 1.5369 | -0.00045647
| 730.1778 | 1.3344 | 0.00117 |  | 730.1778 | 1.5368 | -0.00031674
| 730.0573 | 1.3345 | 0.0011 |  | 730.0573 | 1.5367 | -0.0001315
| 729.9367 | 1.3345 | 0.00103 |  | 729.9367 | 1.5367 | 3.9948e-05
| 729.8162 | 1.3345 | 0.00096149 |  | 729.8162 | 1.5368 | 0.00014125
| 729.6957 | 1.3345 | 0.00088319 |  | 729.6957 | 1.5369 | 0.00014283
| 729.5751 | 1.3345 | 0.00079135 |  | 729.5751 | 1.537 | 5.6433e-05
| 729.4546 | 1.3345 | 0.00069804 |  | 729.4546 | 1.5369 | -6.0191e-05
| 729.334 | 1.3345 | 0.00062329 |  | 729.334 | 1.5368 | -0.00014245
| 729.2135 | 1.3344 | 0.0005832 |  | 729.2135 | 1.5366 | -0.00013951
| 729.093 | 1.3343 | 0.000578 |  | 729.093 | 1.5365 | -4.2569e-05
| 728.9725 | 1.3343 | 0.0005883 |  | 728.9725 | 1.5364 | 0.00011361
| 728.8519 | 1.3343 | 0.00058141 |  | 728.8519 | 1.5364 | 0.00026925
| 728.7314 | 1.3343 | 0.00053056 |  | 728.7314 | 1.5364 | 0.00037004
| 728.6108 | 1.3343 | 0.00043028 |  | 728.6108 | 1.5365 | 0.00039735
| 728.4904 | 1.3342 | 0.00030237 |  | 728.4904 | 1.5365 | 0.00037343
| 728.3698 | 1.3341 | 0.00019101 |  | 728.3698 | 1.5365 | 0.00034913
| 728.2493 | 1.3339 | 0.00014077 |  | 728.2493 | 1.5364 | 0.00037299
| 728.1288 | 1.3337 | 0.00017561 |  | 728.1288 | 1.5364 | 0.00046042
| 728.0082 | 1.3336 | 0.00028506 |  | 728.0082 | 1.5364 | 0.0005827
| 727.8877 | 1.3335 | 0.00042688 |  | 727.8877 | 1.5365 | 0.00068039
| 727.7672 | 1.3335 | 0.00054474 |  | 727.7672 | 1.5366 | 0.00069348
| 727.6466 | 1.3335 | 0.00059503 |  | 727.6466 | 1.5368 | 0.00059366
| 727.5261 | 1.3336 | 0.00056867 |  | 727.5261 | 1.5368 | 0.00041049
| 727.4056 | 1.3335 | 0.00049431 |  | 727.4056 | 1.5367 | 0.00021703
| 727.285 | 1.3334 | 0.00042689 |  | 727.285 | 1.5365 | 9.5739e-05
| 727.1645 | 1.3333 | 0.00042029 |  | 727.1645 | 1.5363 | 0.00010604
| 727.0439 | 1.3331 | 0.0005022 |  | 727.0439 | 1.5361 | 0.00025101
| 726.9235 | 1.333 | 0.00066105 |  | 726.9235 | 1.536 | 0.00047166
| 726.8029 | 1.3329 | 0.00085285 |  | 726.8029 | 1.5361 | 0.00067652
| 726.6824 | 1.333 | 0.00102 |  | 726.6824 | 1.5362 | 0.00078731
| 726.5618 | 1.333 | 0.00113 |  | 726.5618 | 1.5364 | 0.00076712
| 726.4413 | 1.3331 | 0.00117 |  | 726.4413 | 1.5365 | 0.00064009
| 726.3208 | 1.3332 | 0.00116 |  | 726.3208 | 1.5365 | 0.00047577
| 726.2003 | 1.3332 | 0.00115 |  | 726.2003 | 1.5364 | 0.00035674
| 726.0797 | 1.3332 | 0.00115 |  | 726.0797 | 1.5363 | 0.00033019
| 725.9592 | 1.3332 | 0.00119 |  | 725.9592 | 1.5361 | 0.00039812
| 725.8386 | 1.3332 | 0.00124 |  | 725.8386 | 1.5361 | 0.00051322
| 725.7181 | 1.3332 | 0.00127 |  | 725.7181 | 1.5361 | 0.00060674
| 725.5976 | 1.3333 | 0.00126 |  | 725.5976 | 1.5362 | 0.00062786
| 725.4771 | 1.3333 | 0.00122 |  | 725.4771 | 1.5363 | 0.00056546
| 725.3566 | 1.3332 | 0.00119 |  | 725.3566 | 1.5364 | 0.00045065
| 725.236 | 1.3331 | 0.0012 |  | 725.236 | 1.5363 | 0.00033606
| 725.1155 | 1.333 | 0.00131 |  | 725.1155 | 1.5362 | 0.00027161
| 724.9949 | 1.333 | 0.00149 |  | 724.9949 | 1.5361 | 0.00027045
| 724.8744 | 1.3331 | 0.00171 |  | 724.8744 | 1.536 | 0.00031182
| 724.7539 | 1.3333 | 0.00189 |  | 724.7539 | 1.536 | 0.00035029
| 724.6334 | 1.3336 | 0.00196 |  | 724.6334 | 1.536 | 0.00034625
| 724.5128 | 1.3339 | 0.00189 |  | 724.5128 | 1.536 | 0.00028659
| 724.3923 | 1.3341 | 0.00168 |  | 724.3923 | 1.536 | 0.00019177
| 724.2717 | 1.3342 | 0.0014 |  | 724.2717 | 1.5359 | 0.00010544
| 724.1512 | 1.3342 | 0.00112 |  | 724.1512 | 1.5358 | 6.8378e-05
| 724.0307 | 1.3342 | 0.00090204 |  | 724.0307 | 1.5356 | 9.4685e-05
| 723.9102 | 1.334 | 0.00076073 |  | 723.9102 | 1.5355 | 0.00016614
| 723.7896 | 1.334 | 0.00067409 |  | 723.7896 | 1.5355 | 0.00024428
| 723.6691 | 1.3339 | 0.00059586 |  | 723.6691 | 1.5355 | 0.00029058
| 723.5486 | 1.3339 | 0.00048553 |  | 723.5486 | 1.5355 | 0.00029087
| 723.428 | 1.3338 | 0.00033362 |  | 723.428 | 1.5355 | 0.00026255
| 723.3075 | 1.3337 | 0.00016779 |  | 723.3075 | 1.5354 | 0.00024623
| 723.187 | 1.3335 | 3.8647e-05 |  | 723.187 | 1.5353 | 0.0002765
| 723.0664 | 1.3333 | -8.1128e-06 |  | 723.0664 | 1.5352 | 0.00037162
| 722.9459 | 1.333 | 4.2899e-05 |  | 722.9459 | 1.5352 | 0.00050192
| 722.8254 | 1.3329 | 0.0001676 |  | 722.8254 | 1.5353 | 0.00061626
| 722.7048 | 1.3328 | 0.00031252 |  | 722.7048 | 1.5354 | 0.0006531
| 722.5844 | 1.3328 | 0.00042013 |  | 722.5844 | 1.5356 | 0.00057547
| 722.4638 | 1.3329 | 0.00045615 |  | 722.4638 | 1.5357 | 0.0003866
| 722.3433 | 1.3329 | 0.00042225 |  | 722.3433 | 1.5357 | 0.00013099
| 722.2227 | 1.3329 | 0.00035379 |  | 722.2227 | 1.5356 | -0.00012263
| 722.1022 | 1.3328 | 0.00029511 |  | 722.1022 | 1.5353 | -0.00031209
| 721.9817 | 1.3327 | 0.00027405 |  | 721.9817 | 1.5351 | -0.00039879
| 721.8611 | 1.3327 | 0.00028799 |  | 721.8611 | 1.5348 | -0.00038074
| 721.7406 | 1.3327 | 0.00030389 |  | 721.7406 | 1.5345 | -0.0002857
| 721.6201 | 1.3327 | 0.0002821 |  | 721.6201 | 1.5343 | -0.00014508
| 721.4995 | 1.3327 | 0.00020018 |  | 721.4995 | 1.5342 | 1.695e-05
| 721.379 | 1.3326 | 7.2383e-05 |  | 721.379 | 1.5341 | 0.00019188
| 721.2585 | 1.3324 | -5.1404e-05 |  | 721.2585 | 1.534 | 0.00038308
| 721.1379 | 1.3322 | -0.00010834 |  | 721.1379 | 1.534 | 0.00058995
| 721.0174 | 1.332 | -5.2299e-05 |  | 721.0174 | 1.534 | 0.00079686
| 720.8969 | 1.3317 | 0.00011997 |  | 720.8969 | 1.5341 | 0.00097039
| 720.7764 | 1.3317 | 0.00036284 |  | 720.7764 | 1.5343 | 0.00107
| 720.6558 | 1.3317 | 0.00059859 |  | 720.6558 | 1.5345 | 0.00107
| 720.5353 | 1.3318 | 0.00074823 |  | 720.5353 | 1.5347 | 0.00097483
| 720.4147 | 1.332 | 0.00076438 |  | 720.4147 | 1.5347 | 0.00081191
| 720.2942 | 1.3322 | 0.00065023 |  | 720.2942 | 1.5347 | 0.00064184
| 720.1737 | 1.3322 | 0.00045493 |  | 720.1737 | 1.5346 | 0.00051977
| 720.0532 | 1.3322 | 0.00025184 |  | 720.0532 | 1.5344 | 0.00048426
| 719.9326 | 1.332 | 0.00010815 |  | 719.9326 | 1.5343 | 0.00053516
| 719.8121 | 1.3318 | 5.9856e-05 |  | 719.8121 | 1.5342 | 0.00063271
| 719.6916 | 1.3316 | 0.00010519 |  | 719.6916 | 1.5342 | 0.00072997
| 719.571 | 1.3314 | 0.00021281 |  | 719.571 | 1.5343 | 0.00077934
| 719.4505 | 1.3313 | 0.00034305 |  | 719.4505 | 1.5343 | 0.00076453
| 719.33 | 1.3313 | 0.00046517 |  | 719.33 | 1.5344 | 0.00069916
| 719.2095 | 1.3313 | 0.00056598 |  | 719.2095 | 1.5343 | 0.0006213
| 719.0889 | 1.3313 | 0.00064713 |  | 719.0889 | 1.5342 | 0.000571
| 718.9684 | 1.3313 | 0.00071272 |  | 718.9684 | 1.5341 | 0.00056958
| 718.8478 | 1.3314 | 0.00075932 |  | 718.8478 | 1.5341 | 0.00061597
| 718.7273 | 1.3315 | 0.00077298 |  | 718.7273 | 1.534 | 0.00067961
| 718.6068 | 1.3316 | 0.00073743 |  | 718.6068 | 1.5341 | 0.00072453
| 718.4863 | 1.3316 | 0.00064499 |  | 718.4863 | 1.5341 | 0.00071882
| 718.3657 | 1.3316 | 0.00050614 |  | 718.3657 | 1.5342 | 0.00066144
| 718.2452 | 1.3316 | 0.00035123 |  | 718.2452 | 1.5342 | 0.00056717
| 718.1246 | 1.3315 | 0.00021745 |  | 718.1246 | 1.5341 | 0.00047175
| 718.0042 | 1.3313 | 0.00013516 |  | 718.0042 | 1.5341 | 0.00040101
| 717.8836 | 1.3311 | 0.00011357 |  | 717.8836 | 1.534 | 0.00036729
| 717.7631 | 1.331 | 0.0001374 |  | 717.7631 | 1.5339 | 0.00035867
| 717.6425 | 1.3309 | 0.00017757 |  | 717.6425 | 1.5339 | 0.00034761
| 717.522 | 1.3308 | 0.00020874 |  | 717.522 | 1.5338 | 0.00030704
| 717.4015 | 1.3307 | 0.00022325 |  | 717.4015 | 1.5338 | 0.00022483
| 717.2809 | 1.3305 | 0.00023707 |  | 717.2809 | 1.5337 | 0.00011367
| 717.1604 | 1.3304 | 0.00028161 |  | 717.1604 | 1.5336 | 5.7281e-06
| 717.0399 | 1.3302 | 0.00038751 |  | 717.0399 | 1.5334 | -5.8693e-05
| 716.9194 | 1.33 | 0.0005637 |  | 716.9194 | 1.5332 | -5.0294e-05
| 716.7988 | 1.33 | 0.0007913 |  | 716.7988 | 1.5329 | 3.7916e-05
| 716.6783 | 1.33 | 0.00103 |  | 716.6783 | 1.5328 | 0.00018678
| 716.5577 | 1.3301 | 0.00122 |  | 716.5577 | 1.5327 | 0.00036082
| 716.4373 | 1.3303 | 0.00134 |  | 716.4373 | 1.5327 | 0.00052368
| 716.3167 | 1.3305 | 0.00136 |  | 716.3167 | 1.5327 | 0.00065441
| 716.1962 | 1.3306 | 0.00131 |  | 716.1962 | 1.5327 | 0.00074779
| 716.0756 | 1.3307 | 0.00122 |  | 716.0756 | 1.5327 | 0.00081643
| 715.9551 | 1.3308 | 0.00113 |  | 715.9551 | 1.5328 | 0.00087439
| 715.8346 | 1.3308 | 0.00104 |  | 715.8346 | 1.5328 | 0.00092535
| 715.7141 | 1.3308 | 0.00095641 |  | 715.7141 | 1.5329 | 0.00095427
| 715.5935 | 1.3308 | 0.00085291 |  | 715.5935 | 1.533 | 0.0009369
| 715.473 | 1.3308 | 0.00071524 |  | 715.473 | 1.5331 | 0.00085229
| 715.3524 | 1.3308 | 0.00054544 |  | 715.3524 | 1.5332 | 0.00069488
| 715.2319 | 1.3307 | 0.00036898 |  | 715.2319 | 1.5331 | 0.00049157
| 715.1114 | 1.3305 | 0.00022795 |  | 715.1114 | 1.533 | 0.00029085
| 714.9908 | 1.3302 | 0.00016255 |  | 714.9908 | 1.5328 | 0.00015128
| 714.8703 | 1.33 | 0.000194 |  | 714.8703 | 1.5325 | 0.00011863
| 714.7498 | 1.3298 | 0.00030817 |  | 714.7498 | 1.5323 | 0.00019849
| 714.6293 | 1.3297 | 0.00046354 |  | 714.6293 | 1.5321 | 0.00036204
| 714.5087 | 1.3296 | 0.0006056 |  | 714.5087 | 1.532 | 0.00055327
| 714.3882 | 1.3297 | 0.00068934 |  | 714.3882 | 1.532 | 0.00071016
| 714.2677 | 1.3297 | 0.00069803 |  | 714.2677 | 1.5321 | 0.00079438
| 714.1472 | 1.3297 | 0.00064874 |  | 714.1472 | 1.5321 | 0.00080418
| 714.0266 | 1.3296 | 0.00058548 |  | 714.0266 | 1.5321 | 0.00077302
| 713.9061 | 1.3294 | 0.00055942 |  | 713.9061 | 1.5321 | 0.00075007
| 713.7855 | 1.3293 | 0.00060774 |  | 713.7855 | 1.532 | 0.00077186
| 713.665 | 1.3291 | 0.00073888 |  | 713.665 | 1.5319 | 0.00084855
| 713.5445 | 1.329 | 0.0009313 |  | 713.5445 | 1.5319 | 0.00095478
| 713.424 | 1.329 | 0.00114 |  | 713.424 | 1.5319 | 0.00105
| 713.3034 | 1.3291 | 0.00132 |  | 713.3034 | 1.532 | 0.00109
| 713.1829 | 1.3292 | 0.00145 |  | 713.1829 | 1.5321 | 0.00105
| 713.0624 | 1.3294 | 0.00149 |  | 713.0624 | 1.5321 | 0.00095438
| 712.9418 | 1.3295 | 0.00147 |  | 712.9418 | 1.5321 | 0.00083879
| 712.8213 | 1.3296 | 0.0014 |  | 712.8213 | 1.532 | 0.00074977
| 712.7007 | 1.3297 | 0.0013 |  | 712.7007 | 1.5319 | 0.00071144
| 712.5802 | 1.3298 | 0.00117 |  | 712.5802 | 1.5318 | 0.0007239
| 712.4597 | 1.3298 | 0.00103 |  | 712.4597 | 1.5317 | 0.00076713
| 712.3392 | 1.3299 | 0.00086175 |  | 712.3392 | 1.5317 | 0.00080739
| 712.2186 | 1.3298 | 0.00066783 |  | 712.2186 | 1.5317 | 0.00082292
| 712.0981 | 1.3297 | 0.00045909 |  | 712.0981 | 1.5317 | 0.00081751
| 711.9775 | 1.3296 | 0.00025537 |  | 711.9775 | 1.5316 | 0.00080703
| 711.8571 | 1.3294 | 8.37e-05 |  | 711.8571 | 1.5316 | 0.00081906
| 711.7365 | 1.3291 | -3.0828e-05 |  | 711.7365 | 1.5315 | 0.00085802
| 711.616 | 1.3288 | -7.2745e-05 |  | 711.616 | 1.5315 | 0.00091067
| 711.4955 | 1.3285 | -3.9365e-05 |  | 711.4955 | 1.5315 | 0.00094564
| 711.3749 | 1.3283 | 6.0358e-05 |  | 711.3749 | 1.5316 | 0.00092997
| 711.2544 | 1.328 | 0.00020994 |  | 711.2544 | 1.5317 | 0.00084725
| 711.1339 | 1.3279 | 0.00039026 |  | 711.1339 | 1.5317 | 0.0007136
| 711.0133 | 1.3278 | 0.00058275 |  | 711.0133 | 1.5316 | 0.0005765
| 710.8928 | 1.3277 | 0.00077088 |  | 710.8928 | 1.5314 | 0.00048701
| 710.7723 | 1.3277 | 0.00093729 |  | 710.7723 | 1.5313 | 0.00047853
| 710.6517 | 1.3278 | 0.00107 |  | 710.6517 | 1.5312 | 0.00054685
| 710.5312 | 1.3279 | 0.00114 |  | 710.5312 | 1.5311 | 0.00065366
| 710.4106 | 1.3279 | 0.00115 |  | 710.4106 | 1.5312 | 0.00073124
| 710.2902 | 1.328 | 0.00109 |  | 710.2902 | 1.5313 | 0.00072498
| 710.1696 | 1.328 | 0.00098877 |  | 710.1696 | 1.5313 | 0.00061647
| 710.0491 | 1.3279 | 0.00087759 |  | 710.0491 | 1.5314 | 0.00042176
| 709.9285 | 1.3277 | 0.00079953 |  | 709.9285 | 1.5313 | 0.00020015
| 709.808 | 1.3275 | 0.00079679 |  | 709.808 | 1.5311 | 1.4801e-05
| 709.6875 | 1.3272 | 0.00089416 |  | 709.6875 | 1.5309 | -8.9938e-05
| 709.567 | 1.327 | 0.00109 |  | 709.567 | 1.5306 | -0.00010234
| 709.4464 | 1.3269 | 0.00136 |  | 709.4464 | 1.5304 | -4.7689e-05
| 709.3259 | 1.3269 | 0.00166 |  | 709.3259 | 1.5303 | 3.3282e-05
| 709.2053 | 1.327 | 0.00192 |  | 709.2053 | 1.5302 | 0.0001061
| 709.0848 | 1.3272 | 0.00211 |  | 709.0848 | 1.5301 | 0.00015596
| 708.9643 | 1.3275 | 0.00219 |  | 708.9643 | 1.53 | 0.00019315
| 708.8438 | 1.3277 | 0.00216 |  | 708.8438 | 1.5299 | 0.00024071
| 708.7233 | 1.3279 | 0.00204 |  | 708.7233 | 1.5298 | 0.00031507
| 708.6027 | 1.328 | 0.00186 |  | 708.6027 | 1.5297 | 0.00041482
| 708.4822 | 1.3281 | 0.00165 |  | 708.4822 | 1.5297 | 0.00051697
| 708.3616 | 1.3281 | 0.00143 |  | 708.3616 | 1.5297 | 0.00059362
| 708.2411 | 1.328 | 0.00122 |  | 708.2411 | 1.5298 | 0.00061738
| 708.1206 | 1.3279 | 0.00104 |  | 708.1206 | 1.5298 | 0.00058489
| 708.0001 | 1.3278 | 0.00088065 |  | 708.0001 | 1.5298 | 0.00051628
| 707.8795 | 1.3276 | 0.00075585 |  | 707.8795 | 1.5297 | 0.00043993
| 707.759 | 1.3274 | 0.00067046 |  | 707.759 | 1.5297 | 0.00037915
| 707.6384 | 1.3271 | 0.00063018 |  | 707.6384 | 1.5296 | 0.00034663
| 707.5179 | 1.3269 | 0.00063652 |  | 707.5179 | 1.5295 | 0.00033018
| 707.3974 | 1.3267 | 0.00068715 |  | 707.3974 | 1.5294 | 0.00031427
| 707.2769 | 1.3265 | 0.00077589 |  | 707.2769 | 1.5293 | 0.00028241
| 707.1563 | 1.3263 | 0.00089447 |  | 707.1563 | 1.5292 | 0.00024118
| 707.0358 | 1.3261 | 0.00103 |  | 707.0358 | 1.5291 | 0.0002053
| 706.9153 | 1.326 | 0.00119 |  | 706.9153 | 1.529 | 0.00020254
| 706.7947 | 1.3259 | 0.00135 |  | 706.7947 | 1.5288 | 0.00024627
| 706.6742 | 1.3259 | 0.00151 |  | 706.6742 | 1.5287 | 0.00033593
| 706.5536 | 1.3259 | 0.00167 |  | 706.5536 | 1.5286 | 0.00044609
| 706.4331 | 1.3259 | 0.0018 |  | 706.4331 | 1.5286 | 0.0005443
| 706.3126 | 1.326 | 0.00191 |  | 706.3126 | 1.5286 | 0.00060328
| 706.1921 | 1.326 | 0.002 |  | 706.1921 | 1.5286 | 0.00061416
| 706.0715 | 1.3261 | 0.00204 |  | 706.0715 | 1.5286 | 0.00059578
| 705.951 | 1.3262 | 0.00206 |  | 705.951 | 1.5286 | 0.00057289
| 705.8305 | 1.3262 | 0.00206 |  | 705.8305 | 1.5285 | 0.00057171
| 705.71 | 1.3263 | 0.00204 |  | 705.71 | 1.5285 | 0.00059802
| 705.5894 | 1.3264 | 0.00199 |  | 705.5894 | 1.5285 | 0.00063165
| 705.4689 | 1.3265 | 0.00192 |  | 705.4689 | 1.5285 | 0.00063863
| 705.3484 | 1.3265 | 0.0018 |  | 705.3484 | 1.5285 | 0.00058753
| 705.2278 | 1.3266 | 0.00164 |  | 705.2278 | 1.5286 | 0.00046595
| 705.1073 | 1.3266 | 0.00142 |  | 705.1073 | 1.5285 | 0.00029182
| 704.9868 | 1.3265 | 0.00117 |  | 704.9868 | 1.5284 | 0.00011199
| 704.8662 | 1.3264 | 0.00091781 |  | 704.8662 | 1.5282 | -2.152e-05
| 704.7457 | 1.3261 | 0.00069675 |  | 704.7457 | 1.5279 | -6.3535e-05
| 704.6252 | 1.3258 | 0.00054458 |  | 704.6252 | 1.5277 | -5.8788e-06
| 704.5046 | 1.3255 | 0.00048457 |  | 704.5046 | 1.5275 | 0.00013019
| 704.3841 | 1.3251 | 0.00052229 |  | 704.3841 | 1.5274 | 0.00029738
| 704.2635 | 1.3248 | 0.00064304 |  | 704.2635 | 1.5274 | 0.0004386
| 704.1431 | 1.3245 | 0.00081754 |  | 704.1431 | 1.5275 | 0.00051154
| 704.0225 | 1.3243 | 0.00101 |  | 704.0225 | 1.5276 | 0.00049729
| 703.902 | 1.3242 | 0.0012 |  | 703.902 | 1.5276 | 0.00040792
| 703.7814 | 1.3241 | 0.00137 |  | 703.7814 | 1.5276 | 0.0002741
| 703.6609 | 1.3241 | 0.0015 |  | 703.6609 | 1.5276 | 0.00013658
| 703.5404 | 1.324 | 0.00161 |  | 703.5404 | 1.5274 | 2.7653e-05
| 703.4199 | 1.324 | 0.00171 |  | 703.4199 | 1.5273 | -3.534e-05
| 703.2993 | 1.3239 | 0.00181 |  | 703.2993 | 1.5271 | -5.7307e-05
| 703.1788 | 1.3239 | 0.00191 |  | 703.1788 | 1.527 | -5.7324e-05
| 703.0583 | 1.3238 | 0.00201 |  | 703.0583 | 1.5269 | -5.968e-05
| 702.9377 | 1.3238 | 0.00209 |  | 702.9377 | 1.5269 | -8.4979e-05
| 702.8172 | 1.3238 | 0.00216 |  | 702.8172 | 1.5268 | -0.00014063
| 702.6967 | 1.3238 | 0.00221 |  | 702.6967 | 1.5267 | -0.00021937
| 702.5762 | 1.3238 | 0.00225 |  | 702.5762 | 1.5266 | -0.0003001
| 702.4556 | 1.3238 | 0.00229 |  | 702.4556 | 1.5264 | -0.00035807
| 702.3351 | 1.3238 | 0.00233 |  | 702.3351 | 1.5262 | -0.00037492
| 702.2145 | 1.3237 | 0.00237 |  | 702.2145 | 1.526 | -0.00034795
| 702.094 | 1.3237 | 0.00241 |  | 702.094 | 1.5259 | -0.00029249
| 701.9735 | 1.3238 | 0.00242 |  | 701.9735 | 1.5258 | -0.00023862
| 701.853 | 1.3238 | 0.00241 |  | 701.853 | 1.5258 | -0.0002164
| 701.7324 | 1.3238 | 0.00235 |  | 701.7324 | 1.5258 | -0.00024709
| 701.6119 | 1.3238 | 0.00226 |  | 701.6119 | 1.5257 | -0.00032879
| 701.4913 | 1.3238 | 0.00215 |  | 701.4913 | 1.5256 | -0.00043811
| 701.3708 | 1.3237 | 0.00203 |  | 701.3708 | 1.5254 | -0.00054255
| 701.2503 | 1.3236 | 0.00194 |  | 701.2503 | 1.5252 | -0.00060805
| 701.1298 | 1.3234 | 0.00187 |  | 701.1298 | 1.525 | -0.00062321
| 701.0092 | 1.3233 | 0.00183 |  | 701.0092 | 1.5248 | -0.00059194
| 700.8887 | 1.3231 | 0.00181 |  | 700.8887 | 1.5246 | -0.00054016
| 700.7682 | 1.323 | 0.00179 |  | 700.7682 | 1.5245 | -0.0004986
| 700.6476 | 1.3228 | 0.00176 |  | 700.6476 | 1.5244 | -0.00047972
| 700.5271 | 1.3227 | 0.00172 |  | 700.5271 | 1.5243 | -0.00048151
| 700.4066 | 1.3225 | 0.00168 |  | 700.4066 | 1.5241 | -0.00048317
| 700.2861 | 1.3222 | 0.00167 |  | 700.2861 | 1.5239 | -0.0004598
| 700.1655 | 1.322 | 0.00168 |  | 700.1655 | 1.5237 | -0.00039817
| 700.045 | 1.3218 | 0.00173 |  | 700.045 | 1.5236 | -0.00030566
| 699.9244 | 1.3215 | 0.00182 |  | 699.9244 | 1.5235 | -0.0002078
| 699.804 | 1.3213 | 0.00194 |  | 699.804 | 1.5234 | -0.00013446
| 699.6834 | 1.3211 | 0.00209 |  | 699.6834 | 1.5233 | -0.00010351
| 699.5629 | 1.3208 | 0.00228 |  | 699.5629 | 1.5233 | -0.00010878
| 699.4423 | 1.3206 | 0.0025 |  | 699.4423 | 1.5231 | -0.00012359
| 699.3218 | 1.3205 | 0.00278 |  | 699.3218 | 1.523 | -0.00011621
| 699.2013 | 1.3204 | 0.0031 |  | 699.2013 | 1.5228 | -6.7677e-05
| 699.0807 | 1.3204 | 0.00344 |  | 699.0807 | 1.5227 | 1.379e-05
| 698.9602 | 1.3206 | 0.00374 |  | 698.9602 | 1.5227 | 9.6795e-05
| 698.8397 | 1.3208 | 0.00394 |  | 698.8397 | 1.5226 | 0.00013868
| 698.7191 | 1.3211 | 0.00399 |  | 698.7191 | 1.5226 | 0.00011464
| 698.5986 | 1.3214 | 0.00389 |  | 698.5986 | 1.5226 | 3.0868e-05
| 698.4781 | 1.3215 | 0.00365 |  | 698.4781 | 1.5224 | -7.1324e-05
| 698.3575 | 1.3216 | 0.00333 |  | 698.3575 | 1.5222 | -0.00013442
| 698.237 | 1.3214 | 0.00301 |  | 698.237 | 1.5219 | -0.00011314
| 698.1165 | 1.3212 | 0.00276 |  | 698.1165 | 1.5217 | 2.3651e-06
| 697.996 | 1.3208 | 0.00262 |  | 697.996 | 1.5216 | 0.0001785
| 697.8754 | 1.3204 | 0.0026 |  | 697.8754 | 1.5215 | 0.00035017
| 697.7549 | 1.3201 | 0.00267 |  | 697.7549 | 1.5216 | 0.00045238
| 697.6344 | 1.3198 | 0.00281 |  | 697.6344 | 1.5217 | 0.00044578
| 697.5139 | 1.3196 | 0.00298 |  | 697.5139 | 1.5217 | 0.00034012
| 697.3933 | 1.3194 | 0.00316 |  | 697.3933 | 1.5217 | 0.00018214
| 697.2728 | 1.3192 | 0.00335 |  | 697.2728 | 1.5215 | 2.8162e-05
| 697.1522 | 1.3191 | 0.00354 |  | 697.1522 | 1.5213 | -7.5125e-05
| 697.0317 | 1.319 | 0.00374 |  | 697.0317 | 1.5212 | -0.00012037
| 696.9112 | 1.319 | 0.00393 |  | 696.9112 | 1.521 | -0.00013508
| 696.7906 | 1.319 | 0.00406 |  | 696.7906 | 1.5209 | -0.0001629
| 696.6701 | 1.319 | 0.00414 |  | 696.6701 | 1.5207 | -0.00023261
| 696.5496 | 1.319 | 0.00416 |  | 696.5496 | 1.5206 | -0.0003426
| 696.4291 | 1.3189 | 0.00415 |  | 696.4291 | 1.5203 | -0.00045846
| 696.3085 | 1.3188 | 0.00414 |  | 696.3085 | 1.52 | -0.00052947
| 696.188 | 1.3187 | 0.00416 |  | 696.188 | 1.5197 | -0.00051746
| 696.0674 | 1.3185 | 0.00424 |  | 696.0674 | 1.5194 | -0.00041753
| 695.9469 | 1.3184 | 0.00436 |  | 695.9469 | 1.5191 | -0.00026407
| 695.8264 | 1.3183 | 0.00448 |  | 695.8264 | 1.5189 | -0.00010603
| 695.7059 | 1.3182 | 0.00457 |  | 695.7059 | 1.5188 | 1.2009e-05
| 695.5853 | 1.3182 | 0.00461 |  | 695.5853 | 1.5187 | 7.7088e-05
| 695.4648 | 1.3181 | 0.0046 |  | 695.4648 | 1.5186 | 0.00011119
| 695.3442 | 1.318 | 0.00458 |  | 695.3442 | 1.5184 | 0.00015593
| 695.2238 | 1.3178 | 0.00461 |  | 695.2238 | 1.5182 | 0.00025171
| 695.1032 | 1.3175 | 0.0047 |  | 695.1032 | 1.518 | 0.00040563
| 694.9827 | 1.3173 | 0.00486 |  | 694.9827 | 1.5179 | 0.0005866
| 694.8622 | 1.3172 | 0.00507 |  | 694.8622 | 1.5178 | 0.00074217
| 694.7416 | 1.3171 | 0.00527 |  | 694.7416 | 1.5179 | 0.00082681
| 694.6211 | 1.3171 | 0.00544 |  | 694.6211 | 1.5179 | 0.00081728
| 694.5005 | 1.3171 | 0.00556 |  | 694.5005 | 1.5179 | 0.00074003
| 694.38 | 1.317 | 0.00564 |  | 694.38 | 1.5178 | 0.00064646
| 694.2595 | 1.317 | 0.00571 |  | 694.2595 | 1.5176 | 0.00058736
| 694.139 | 1.3169 | 0.0058 |  | 694.139 | 1.5174 | 0.00059085
| 694.0184 | 1.3169 | 0.0059 |  | 694.0184 | 1.5173 | 0.00064101
| 693.8979 | 1.3169 | 0.00599 |  | 693.8979 | 1.5172 | 0.00068709
| 693.7773 | 1.3169 | 0.00602 |  | 693.7773 | 1.5172 | 0.00067238
| 693.6569 | 1.3169 | 0.00596 |  | 693.6569 | 1.5172 | 0.00056828
| 693.5363 | 1.3169 | 0.00582 |  | 693.5363 | 1.5171 | 0.00038656
| 693.4158 | 1.3167 | 0.00565 |  | 693.4158 | 1.5169 | 0.0001804
| 693.2952 | 1.3164 | 0.00552 |  | 693.2952 | 1.5166 | 1.8858e-05
| 693.1747 | 1.316 | 0.00552 |  | 693.1747 | 1.5162 | -4.7739e-05
| 693.0542 | 1.3156 | 0.00567 |  | 693.0542 | 1.5158 | -7.8995e-06
| 692.9337 | 1.3153 | 0.00594 |  | 692.9337 | 1.5155 | 0.0001073
| 692.8131 | 1.3151 | 0.00627 |  | 692.8131 | 1.5153 | 0.00023664
| 692.6926 | 1.315 | 0.00656 |  | 692.6926 | 1.5151 | 0.00033141
| 692.572 | 1.315 | 0.00675 |  | 692.572 | 1.515 | 0.00037067
| 692.4515 | 1.315 | 0.00682 |  | 692.4515 | 1.5148 | 0.00037348
| 692.331 | 1.315 | 0.00682 |  | 692.331 | 1.5146 | 0.00038443
| 692.2104 | 1.3148 | 0.00682 |  | 692.2104 | 1.5144 | 0.00043814
| 692.09 | 1.3145 | 0.0069 |  | 692.09 | 1.5142 | 0.00054634
| 691.9694 | 1.3142 | 0.00709 |  | 691.9694 | 1.514 | 0.00067705
| 691.8489 | 1.314 | 0.00738 |  | 691.8489 | 1.5139 | 0.00077474
| 691.7283 | 1.3139 | 0.00769 |  | 691.7283 | 1.5139 | 0.00078838
| 691.6078 | 1.3139 | 0.00795 |  | 691.6078 | 1.5138 | 0.00070201
| 691.4873 | 1.3139 | 0.00811 |  | 691.4873 | 1.5137 | 0.00054218
| 691.3668 | 1.3139 | 0.00818 |  | 691.3668 | 1.5134 | 0.00037853
| 691.2462 | 1.3139 | 0.0082 |  | 691.2462 | 1.5131 | 0.00028901
| 691.1257 | 1.3137 | 0.00824 |  | 691.1257 | 1.5127 | 0.00032202
| 691.0051 | 1.3135 | 0.00835 |  | 691.0051 | 1.5123 | 0.00047591
| 690.8846 | 1.3133 | 0.00854 |  | 690.8846 | 1.5121 | 0.00069233
| 690.7641 | 1.3132 | 0.00878 |  | 690.7641 | 1.512 | 0.00088455
| 690.6436 | 1.3131 | 0.00901 |  | 690.6436 | 1.512 | 0.0009723
| 690.523 | 1.3131 | 0.00919 |  | 690.523 | 1.5121 | 0.0009089
| 690.4025 | 1.3131 | 0.00929 |  | 690.4025 | 1.512 | 0.00071064
| 690.282 | 1.3131 | 0.00933 |  | 690.282 | 1.5118 | 0.00043741
| 690.1614 | 1.3129 | 0.00936 |  | 690.1614 | 1.5115 | 0.00017271
| 690.0409 | 1.3127 | 0.00944 |  | 690.0409 | 1.5111 | -1.405e-05
| 689.9203 | 1.3125 | 0.00959 |  | 689.9203 | 1.5106 | -8.1144e-05
| 689.7998 | 1.3123 | 0.0098 |  | 689.7998 | 1.5101 | -3.563e-05
| 689.6793 | 1.3122 | 0.01002 |  | 689.6793 | 1.5096 | 8.9078e-05
| 689.5588 | 1.3122 | 0.01021 |  | 689.5588 | 1.5092 | 0.0002552
| 689.4382 | 1.3121 | 0.01036 |  | 689.4382 | 1.5089 | 0.00043729
| 689.3177 | 1.312 | 0.01047 |  | 689.3177 | 1.5086 | 0.00062975
| 689.1972 | 1.3119 | 0.01058 |  | 689.1972 | 1.5083 | 0.00084247
| 689.0767 | 1.3117 | 0.01072 |  | 689.0767 | 1.508 | 0.00108
| 688.9561 | 1.3116 | 0.01093 |  | 688.9561 | 1.5078 | 0.00135
| 688.8356 | 1.3114 | 0.01117 |  | 688.8356 | 1.5077 | 0.0016
| 688.7151 | 1.3114 | 0.01142 |  | 688.7151 | 1.5077 | 0.00179
| 688.5945 | 1.3114 | 0.0116 |  | 688.5945 | 1.5077 | 0.00188
| 688.474 | 1.3114 | 0.0117 |  | 688.474 | 1.5078 | 0.00183
| 688.3535 | 1.3114 | 0.01172 |  | 688.3535 | 1.5077 | 0.00168
| 688.2329 | 1.3113 | 0.01171 |  | 688.2329 | 1.5076 | 0.00146
| 688.1124 | 1.311 | 0.01174 |  | 688.1124 | 1.5073 | 0.00125
| 687.9919 | 1.3107 | 0.01186 |  | 687.9919 | 1.507 | 0.0011
| 687.8713 | 1.3104 | 0.01209 |  | 687.8713 | 1.5066 | 0.00104
| 687.7508 | 1.3102 | 0.01242 |  | 687.7508 | 1.5062 | 0.00107
| 687.6302 | 1.31 | 0.01278 |  | 687.6302 | 1.5059 | 0.00113
| 687.5098 | 1.31 | 0.01311 |  | 687.5098 | 1.5057 | 0.00115
| 687.3892 | 1.31 | 0.01338 |  | 687.3892 | 1.5055 | 0.00111
| 687.2687 | 1.31 | 0.01357 |  | 687.2687 | 1.5052 | 0.00098094
| 687.1481 | 1.31 | 0.01372 |  | 687.1481 | 1.5049 | 0.00079974
| 687.0276 | 1.3099 | 0.01386 |  | 687.0276 | 1.5045 | 0.00061952
| 686.9071 | 1.3098 | 0.014 |  | 686.9071 | 1.504 | 0.00050151
| 686.7866 | 1.3097 | 0.01417 |  | 686.7866 | 1.5034 | 0.00048352
| 686.666 | 1.3096 | 0.01432 |  | 686.666 | 1.5029 | 0.00056678
| 686.5455 | 1.3095 | 0.01445 |  | 686.5455 | 1.5024 | 0.00072903
| 686.425 | 1.3094 | 0.01455 |  | 686.425 | 1.502 | 0.00092277
| 686.3044 | 1.3093 | 0.01462 |  | 686.3044 | 1.5016 | 0.0011
| 686.1839 | 1.309 | 0.01473 |  | 686.1839 | 1.5013 | 0.00125
| 686.0634 | 1.3087 | 0.01491 |  | 686.0634 | 1.5011 | 0.00135
| 685.9429 | 1.3083 | 0.0152 |  | 685.9429 | 1.5008 | 0.0014
| 685.8223 | 1.308 | 0.01561 |  | 685.8223 | 1.5005 | 0.00141
| 685.7018 | 1.3078 | 0.01608 |  | 685.7018 | 1.5003 | 0.00137
| 685.5812 | 1.3078 | 0.01657 |  | 685.5812 | 1.4999 | 0.00129
| 685.4607 | 1.3078 | 0.01701 |  | 685.4607 | 1.4996 | 0.00115
| 685.3402 | 1.3078 | 0.01738 |  | 685.3402 | 1.4991 | 0.00099152
| 685.2197 | 1.3079 | 0.01767 |  | 685.2197 | 1.4985 | 0.00085478
| 685.0991 | 1.308 | 0.01792 |  | 685.0991 | 1.4979 | 0.00079942
| 684.9786 | 1.308 | 0.01816 |  | 684.9786 | 1.4971 | 0.00087315
| 684.858 | 1.308 | 0.0184 |  | 684.858 | 1.4964 | 0.00109
| 684.7375 | 1.308 | 0.01864 |  | 684.7375 | 1.4958 | 0.00142
| 684.617 | 1.3081 | 0.01885 |  | 684.617 | 1.4954 | 0.00178
| 684.4965 | 1.3082 | 0.019 |  | 684.4965 | 1.4951 | 0.00208
| 684.3759 | 1.3082 | 0.01907 |  | 684.3759 | 1.4948 | 0.00226
| 684.2554 | 1.3081 | 0.01909 |  | 684.2554 | 1.4946 | 0.0023
| 684.1349 | 1.308 | 0.01911 |  | 684.1349 | 1.4942 | 0.00224
| 684.0143 | 1.3077 | 0.01919 |  | 684.0143 | 1.4938 | 0.00215
| 683.8938 | 1.3073 | 0.01939 |  | 683.8938 | 1.4932 | 0.00212
| 683.7733 | 1.307 | 0.01973 |  | 683.7733 | 1.4926 | 0.00218
| 683.6528 | 1.3067 | 0.0202 |  | 683.6528 | 1.492 | 0.00233
| 683.5322 | 1.3065 | 0.02074 |  | 683.5322 | 1.4914 | 0.00252
| 683.4117 | 1.3065 | 0.02128 |  | 683.4117 | 1.4909 | 0.0027
| 683.2911 | 1.3066 | 0.02178 |  | 683.2911 | 1.4904 | 0.00283
| 683.1707 | 1.3067 | 0.02219 |  | 683.1707 | 1.4899 | 0.00292
| 683.0501 | 1.3069 | 0.02252 |  | 683.0501 | 1.4893 | 0.00302
| 682.9296 | 1.307 | 0.02278 |  | 682.9296 | 1.4887 | 0.00317
| 682.809 | 1.3072 | 0.02298 |  | 682.809 | 1.4881 | 0.0034
| 682.6885 | 1.3072 | 0.02314 |  | 682.6885 | 1.4875 | 0.00368
| 682.568 | 1.3073 | 0.02325 |  | 682.568 | 1.4871 | 0.00395
| 682.4474 | 1.3073 | 0.02334 |  | 682.4474 | 1.4868 | 0.00414
| 682.3269 | 1.3072 | 0.02343 |  | 682.3269 | 1.4864 | 0.0042
| 682.2064 | 1.307 | 0.02354 |  | 682.2064 | 1.486 | 0.00413
| 682.0858 | 1.3067 | 0.02374 |  | 682.0858 | 1.4854 | 0.00402
| 681.9653 | 1.3064 | 0.02406 |  | 681.9653 | 1.4847 | 0.00394
| 681.8448 | 1.3061 | 0.02449 |  | 681.8448 | 1.4839 | 0.00396
| 681.7242 | 1.306 | 0.02501 |  | 681.7242 | 1.4831 | 0.00409
| 681.6037 | 1.3059 | 0.02556 |  | 681.6037 | 1.4823 | 0.0043
| 681.4832 | 1.306 | 0.02608 |  | 681.4832 | 1.4817 | 0.00452
| 681.3627 | 1.3061 | 0.02651 |  | 681.3627 | 1.481 | 0.00466
| 681.2421 | 1.3063 | 0.02685 |  | 681.2421 | 1.4804 | 0.00472
| 681.1216 | 1.3064 | 0.0271 |  | 681.1216 | 1.4796 | 0.00473
| 681.0011 | 1.3064 | 0.02734 |  | 681.0011 | 1.4787 | 0.00477
| 680.8806 | 1.3064 | 0.0276 |  | 680.8806 | 1.4777 | 0.00492
| 680.76 | 1.3063 | 0.02792 |  | 680.76 | 1.4768 | 0.0052
| 680.6395 | 1.3063 | 0.02829 |  | 680.6395 | 1.4759 | 0.00559
| 680.5189 | 1.3063 | 0.02867 |  | 680.5189 | 1.4751 | 0.00601
| 680.3984 | 1.3064 | 0.02904 |  | 680.3984 | 1.4744 | 0.00635
| 680.2779 | 1.3064 | 0.02936 |  | 680.2779 | 1.4737 | 0.00659
| 680.1573 | 1.3064 | 0.02966 |  | 680.1573 | 1.473 | 0.00671
| 680.0368 | 1.3064 | 0.02998 |  | 680.0368 | 1.4721 | 0.0068
| 679.9163 | 1.3063 | 0.03035 |  | 679.9163 | 1.4711 | 0.00695
| 679.7958 | 1.3063 | 0.0308 |  | 679.7958 | 1.4701 | 0.00719
| 679.6752 | 1.3063 | 0.03131 |  | 679.6752 | 1.4691 | 0.00755
| 679.5547 | 1.3064 | 0.03183 |  | 679.5547 | 1.4682 | 0.00796
| 679.4341 | 1.3067 | 0.03229 |  | 679.4341 | 1.4673 | 0.00834
| 679.3136 | 1.3069 | 0.03264 |  | 679.3136 | 1.4665 | 0.00864
| 679.1931 | 1.3072 | 0.03288 |  | 679.1931 | 1.4656 | 0.00883
| 679.0726 | 1.3073 | 0.03305 |  | 679.0726 | 1.4646 | 0.00897
| 678.952 | 1.3073 | 0.03321 |  | 678.952 | 1.4636 | 0.00912
| 678.8315 | 1.3073 | 0.03345 |  | 678.8315 | 1.4624 | 0.00931
| 678.7109 | 1.3072 | 0.03379 |  | 678.7109 | 1.4612 | 0.00958
| 678.5905 | 1.3071 | 0.03424 |  | 678.5905 | 1.4601 | 0.00987
| 678.4699 | 1.3071 | 0.03473 |  | 678.4699 | 1.4589 | 0.01012
| 678.3494 | 1.3072 | 0.0352 |  | 678.3494 | 1.4577 | 0.01031
| 678.2289 | 1.3074 | 0.03562 |  | 678.2289 | 1.4564 | 0.01044
| 678.1083 | 1.3075 | 0.03597 |  | 678.1083 | 1.4549 | 0.01057
| 677.9878 | 1.3076 | 0.0363 |  | 677.9878 | 1.4532 | 0.01082
| 677.8672 | 1.3076 | 0.03666 |  | 677.8672 | 1.4514 | 0.01122
| 677.7467 | 1.3076 | 0.03711 |  | 677.7467 | 1.4497 | 0.01181
| 677.6262 | 1.3077 | 0.03764 |  | 677.6262 | 1.4479 | 0.01255
| 677.5057 | 1.3078 | 0.03824 |  | 677.5057 | 1.4464 | 0.01334
| 677.3851 | 1.308 | 0.03884 |  | 677.3851 | 1.4448 | 0.01407
| 677.2646 | 1.3083 | 0.03939 |  | 677.2646 | 1.4433 | 0.01473
| 677.144 | 1.3087 | 0.03985 |  | 677.144 | 1.4417 | 0.01532
| 677.0236 | 1.309 | 0.04023 |  | 677.0236 | 1.44 | 0.0159
| 676.903 | 1.3094 | 0.04056 |  | 676.903 | 1.4382 | 0.01653
| 676.7825 | 1.3096 | 0.04089 |  | 676.7825 | 1.4363 | 0.01723
| 676.6619 | 1.3099 | 0.04124 |  | 676.6619 | 1.4344 | 0.01801
| 676.5414 | 1.3101 | 0.04162 |  | 676.5414 | 1.4324 | 0.0188
| 676.4209 | 1.3105 | 0.04198 |  | 676.4209 | 1.4305 | 0.01952
| 676.3004 | 1.3108 | 0.0423 |  | 676.3004 | 1.4284 | 0.02018
| 676.1798 | 1.3112 | 0.04255 |  | 676.1798 | 1.4262 | 0.0208
| 676.0593 | 1.3114 | 0.04277 |  | 676.0593 | 1.4236 | 0.02147
| 675.9387 | 1.3116 | 0.04298 |  | 675.9387 | 1.4209 | 0.02231
| 675.8182 | 1.3118 | 0.04324 |  | 675.8182 | 1.418 | 0.02336
| 675.6977 | 1.3119 | 0.04358 |  | 675.6977 | 1.415 | 0.02463
| 675.5771 | 1.3121 | 0.044 |  | 675.5771 | 1.412 | 0.02608
| 675.4567 | 1.3124 | 0.04445 |  | 675.4567 | 1.409 | 0.02765
| 675.3361 | 1.3127 | 0.04487 |  | 675.3361 | 1.406 | 0.02924
| 675.2156 | 1.3131 | 0.04522 |  | 675.2156 | 1.4029 | 0.03087
| 675.095 | 1.3135 | 0.04548 |  | 675.095 | 1.3995 | 0.03256
| 674.9745 | 1.3139 | 0.04569 |  | 674.9745 | 1.396 | 0.03438
| 674.854 | 1.3142 | 0.04589 |  | 674.854 | 1.3923 | 0.03637
| 674.7335 | 1.3144 | 0.04612 |  | 674.7335 | 1.3884 | 0.03858
| 674.6129 | 1.3146 | 0.04643 |  | 674.6129 | 1.3844 | 0.04097
| 674.4924 | 1.3149 | 0.04679 |  | 674.4924 | 1.3802 | 0.04356
| 674.3718 | 1.3152 | 0.04717 |  | 674.3718 | 1.3758 | 0.04634
| 674.2513 | 1.3156 | 0.04753 |  | 674.2513 | 1.3711 | 0.04933
| 674.1308 | 1.316 | 0.04782 |  | 674.1308 | 1.3661 | 0.05263
| 674.0103 | 1.3164 | 0.04807 |  | 674.0103 | 1.3608 | 0.05633
| 673.8897 | 1.3168 | 0.04828 |  | 673.8897 | 1.3553 | 0.0605
| 673.7692 | 1.3171 | 0.04849 |  | 673.7692 | 1.3494 | 0.06522
| 673.6487 | 1.3174 | 0.04873 |  | 673.6487 | 1.3434 | 0.07048
| 673.5281 | 1.3177 | 0.04899 |  | 673.5281 | 1.3371 | 0.07637
| 673.4076 | 1.3181 | 0.04926 |  | 673.4076 | 1.3306 | 0.08289
| 673.287 | 1.3185 | 0.04951 |  | 673.287 | 1.3238 | 0.0902
| 673.1665 | 1.3189 | 0.04971 |  | 673.1665 | 1.3167 | 0.09844
| 673.046 | 1.3193 | 0.04988 |  | 673.046 | 1.3094 | 0.10782
| 672.9255 | 1.3197 | 0.05003 |  | 672.9255 | 1.3019 | 0.11855
| 672.8049 | 1.32 | 0.05019 |  | 672.8049 | 1.2946 | 0.13084
| 672.6844 | 1.3204 | 0.05039 |  | 672.6844 | 1.2876 | 0.1448
| 672.5639 | 1.3207 | 0.0506 |  | 672.5639 | 1.2813 | 0.16057
| 672.4434 | 1.3211 | 0.0508 |  | 672.4434 | 1.2759 | 0.17824
| 672.3228 | 1.3216 | 0.05096 |  | 672.3228 | 1.2718 | 0.19783
| 672.2023 | 1.322 | 0.05104 |  | 672.2023 | 1.2696 | 0.21934
| 672.0818 | 1.3224 | 0.05108 |  | 672.0818 | 1.2696 | 0.24258
| 671.9612 | 1.3227 | 0.05111 |  | 671.9612 | 1.2724 | 0.26725
| 671.8407 | 1.3229 | 0.05118 |  | 671.8407 | 1.2784 | 0.2929
| 671.7202 | 1.323 | 0.05136 |  | 671.7202 | 1.2878 | 0.31899
| 671.5996 | 1.3232 | 0.05164 |  | 671.5996 | 1.3009 | 0.34497
| 671.4791 | 1.3235 | 0.052 |  | 671.4791 | 1.3176 | 0.37024
| 671.3586 | 1.3239 | 0.05237 |  | 671.3586 | 1.338 | 0.39422
| 671.238 | 1.3244 | 0.05268 |  | 671.238 | 1.3621 | 0.41631
| 671.1175 | 1.325 | 0.05288 |  | 671.1175 | 1.3897 | 0.43582
| 670.9969 | 1.3256 | 0.05295 |  | 670.9969 | 1.4204 | 0.45203
| 670.8765 | 1.3261 | 0.05292 |  | 670.8765 | 1.4537 | 0.46427
| 670.7559 | 1.3266 | 0.05285 |  | 670.7559 | 1.489 | 0.47194
| 670.6354 | 1.3269 | 0.05279 |  | 670.6354 | 1.5253 | 0.47466
| 670.5148 | 1.3272 | 0.05278 |  | 670.5148 | 1.5616 | 0.47229
| 670.3943 | 1.3274 | 0.05284 |  | 670.3943 | 1.597 | 0.46497
| 670.2738 | 1.3277 | 0.05296 |  | 670.2738 | 1.6306 | 0.45292
| 670.1533 | 1.328 | 0.0531 |  | 670.1533 | 1.6616 | 0.43664
| 670.0327 | 1.3283 | 0.05325 |  | 670.0327 | 1.6892 | 0.41677
| 669.9122 | 1.3287 | 0.05338 |  | 669.9122 | 1.713 | 0.39407
| 669.7917 | 1.3291 | 0.05349 |  | 669.7917 | 1.7326 | 0.36952
| 669.6711 | 1.3296 | 0.05356 |  | 669.6711 | 1.748 | 0.344
| 669.5506 | 1.33 | 0.0536 |  | 669.5506 | 1.7594 | 0.3184
| 669.4301 | 1.3304 | 0.0536 |  | 669.4301 | 1.7672 | 0.29336
| 669.3096 | 1.3309 | 0.05354 |  | 669.3096 | 1.7718 | 0.26937
| 669.189 | 1.3313 | 0.05343 |  | 669.189 | 1.7739 | 0.24668
| 669.0685 | 1.3316 | 0.0533 |  | 669.0685 | 1.7738 | 0.22545
| 668.9479 | 1.3318 | 0.05317 |  | 668.9479 | 1.7719 | 0.20574
| 668.8274 | 1.3319 | 0.05309 |  | 668.8274 | 1.7685 | 0.18763
| 668.7069 | 1.332 | 0.0531 |  | 668.7069 | 1.7638 | 0.17118
| 668.5864 | 1.3322 | 0.0532 |  | 668.5864 | 1.7582 | 0.15639
| 668.4658 | 1.3323 | 0.05337 |  | 668.4658 | 1.7519 | 0.14325
| 668.3453 | 1.3326 | 0.05357 |  | 668.3453 | 1.7454 | 0.13163
| 668.2247 | 1.3329 | 0.05376 |  | 668.2247 | 1.7387 | 0.12135
| 668.1042 | 1.3333 | 0.05389 |  | 668.1042 | 1.7321 | 0.11222
| 667.9837 | 1.3337 | 0.05395 |  | 667.9837 | 1.7255 | 0.10406
| 667.8632 | 1.3341 | 0.05395 |  | 667.8632 | 1.7191 | 0.09671
| 667.7426 | 1.3344 | 0.05391 |  | 667.7426 | 1.7126 | 0.09015
| 667.6221 | 1.3347 | 0.05387 |  | 667.6221 | 1.7063 | 0.08431
| 667.5016 | 1.3349 | 0.05386 |  | 667.5016 | 1.7 | 0.07922
| 667.381 | 1.3351 | 0.05388 |  | 667.381 | 1.694 | 0.07483
| 667.2605 | 1.3353 | 0.05394 |  | 667.2605 | 1.6882 | 0.07103
| 667.14 | 1.3355 | 0.05403 |  | 667.14 | 1.6827 | 0.06771
| 667.0195 | 1.3357 | 0.05413 |  | 667.0195 | 1.6775 | 0.06473
| 666.8989 | 1.3359 | 0.05426 |  | 666.8989 | 1.6725 | 0.06206
| 666.7784 | 1.3362 | 0.05441 |  | 666.7784 | 1.6676 | 0.05969
| 666.6578 | 1.3365 | 0.05459 |  | 666.6578 | 1.6628 | 0.05766
| 666.5374 | 1.3368 | 0.05477 |  | 666.5374 | 1.6582 | 0.05607
| 666.4168 | 1.3372 | 0.05494 |  | 666.4168 | 1.6537 | 0.05493
| 666.2963 | 1.3376 | 0.05506 |  | 666.2963 | 1.6496 | 0.05421
| 666.1757 | 1.338 | 0.05512 |  | 666.1757 | 1.6459 | 0.0538
| 666.0552 | 1.3384 | 0.05509 |  | 666.0552 | 1.6427 | 0.05352
| 665.9347 | 1.3388 | 0.05501 |  | 665.9347 | 1.6399 | 0.05327
| 665.8141 | 1.3391 | 0.0549 |  | 665.8141 | 1.6374 | 0.05294
| 665.6936 | 1.3392 | 0.05482 |  | 665.6936 | 1.6351 | 0.05252
| 665.5731 | 1.3393 | 0.05483 |  | 665.5731 | 1.6331 | 0.05201
| 665.4525 | 1.3394 | 0.05494 |  | 665.4525 | 1.6313 | 0.05136
| 665.332 | 1.3395 | 0.05516 |  | 665.332 | 1.6296 | 0.05051
| 665.2115 | 1.3397 | 0.05547 |  | 665.2115 | 1.6281 | 0.04936
| 665.0909 | 1.3399 | 0.05581 |  | 665.0909 | 1.6265 | 0.04776
| 664.9704 | 1.3403 | 0.05616 |  | 664.9704 | 1.6246 | 0.04576
| 664.8499 | 1.3407 | 0.05648 |  | 664.8499 | 1.6221 | 0.04344
| 664.7294 | 1.3412 | 0.05675 |  | 664.7294 | 1.619 | 0.04112
| 664.6088 | 1.3417 | 0.05697 |  | 664.6088 | 1.6152 | 0.03907
| 664.4883 | 1.3423 | 0.05715 |  | 664.4883 | 1.6108 | 0.03755
| 664.3678 | 1.3429 | 0.05729 |  | 664.3678 | 1.6062 | 0.03667
| 664.2473 | 1.3434 | 0.05739 |  | 664.2473 | 1.6015 | 0.03633
| 664.1267 | 1.344 | 0.05743 |  | 664.1267 | 1.5969 | 0.03639
| 664.0062 | 1.3446 | 0.05742 |  | 664.0062 | 1.5922 | 0.03664
| 663.8856 | 1.3451 | 0.05737 |  | 663.8856 | 1.5874 | 0.03698
| 663.7651 | 1.3456 | 0.05729 |  | 663.7651 | 1.5822 | 0.0375
| 663.6446 | 1.346 | 0.05723 |  | 663.6446 | 1.5763 | 0.03835
| 663.524 | 1.3464 | 0.05721 |  | 663.524 | 1.5698 | 0.03982
| 663.4035 | 1.3468 | 0.05724 |  | 663.4035 | 1.5626 | 0.0421
| 663.283 | 1.3473 | 0.0573 |  | 663.283 | 1.5546 | 0.04546
| 663.1625 | 1.3478 | 0.05737 |  | 663.1625 | 1.5458 | 0.05022
| 663.0419 | 1.3483 | 0.0574 |  | 663.0419 | 1.536 | 0.05698
| 662.9214 | 1.3489 | 0.05736 |  | 662.9214 | 1.5254 | 0.06668
| 662.8008 | 1.3495 | 0.05727 |  | 662.8008 | 1.5147 | 0.0805
| 662.6803 | 1.35 | 0.05712 |  | 662.6803 | 1.5053 | 0.09961
| 662.5598 | 1.3505 | 0.05696 |  | 662.5598 | 1.4999 | 0.12453
| 662.4393 | 1.351 | 0.05682 |  | 662.4393 | 1.5015 | 0.1545
| 662.3187 | 1.3514 | 0.05673 |  | 662.3187 | 1.5132 | 0.18694
| 662.1982 | 1.3518 | 0.05666 |  | 662.1982 | 1.5366 | 0.2175
| 662.0776 | 1.3523 | 0.0566 |  | 662.0776 | 1.5711 | 0.24095
| 661.9572 | 1.3529 | 0.0565 |  | 661.9572 | 1.6132 | 0.25265
| 661.8366 | 1.3534 | 0.05636 |  | 661.8366 | 1.6576 | 0.25008
| 661.7161 | 1.354 | 0.05615 |  | 661.7161 | 1.6981 | 0.23377
| 661.5956 | 1.3545 | 0.0559 |  | 661.5956 | 1.7301 | 0.20693
| 661.475 | 1.355 | 0.05564 |  | 661.475 | 1.751 | 0.17426
| 661.3545 | 1.3554 | 0.05537 |  | 661.3545 | 1.7608 | 0.14054
| 661.2339 | 1.3558 | 0.05511 |  | 661.2339 | 1.7611 | 0.10952
| 661.1134 | 1.3562 | 0.05484 |  | 661.1134 | 1.7549 | 0.0834
| 660.9929 | 1.3566 | 0.05456 |  | 660.9929 | 1.7447 | 0.06297
| 660.8724 | 1.357 | 0.05425 |  | 660.8724 | 1.733 | 0.04791
| 660.7518 | 1.3574 | 0.05391 |  | 660.7518 | 1.7214 | 0.03722
| 660.6313 | 1.3577 | 0.05357 |  | 660.6313 | 1.7108 | 0.02974
| 660.5107 | 1.3579 | 0.05326 |  | 660.5107 | 1.7014 | 0.02442
| 660.3903 | 1.358 | 0.05302 |  | 660.3903 | 1.6932 | 0.02051
| 660.2697 | 1.3582 | 0.05287 |  | 660.2697 | 1.6859 | 0.01757
| 660.1492 | 1.3584 | 0.0528 |  | 660.1492 | 1.6794 | 0.01538
| 660.0286 | 1.3586 | 0.05278 |  | 660.0286 | 1.6736 | 0.01376
| 659.9081 | 1.359 | 0.05276 |  | 659.9081 | 1.6685 | 0.01258
| 659.7876 | 1.3594 | 0.05269 |  | 659.7876 | 1.664 | 0.01161
| 659.6671 | 1.3599 | 0.05257 |  | 659.6671 | 1.66 | 0.01077
| 659.5465 | 1.3604 | 0.05236 |  | 659.5465 | 1.6562 | 0.00997
| 659.426 | 1.3608 | 0.05209 |  | 659.426 | 1.6526 | 0.00929
| 659.3054 | 1.3612 | 0.05178 |  | 659.3054 | 1.6491 | 0.00879
| 659.1849 | 1.3615 | 0.05146 |  | 659.1849 | 1.6457 | 0.00855
| 659.0644 | 1.3618 | 0.05115 |  | 659.0644 | 1.6426 | 0.0086
| 658.9438 | 1.362 | 0.05087 |  | 658.9438 | 1.6398 | 0.0089
| 658.8234 | 1.3622 | 0.05065 |  | 658.8234 | 1.6373 | 0.00934
| 658.7028 | 1.3624 | 0.05049 |  | 658.7028 | 1.635 | 0.00987
| 658.5823 | 1.3626 | 0.05039 |  | 658.5823 | 1.6331 | 0.01048
| 658.4617 | 1.3629 | 0.05033 |  | 658.4617 | 1.6313 | 0.01115
| 658.3412 | 1.3633 | 0.05029 |  | 658.3412 | 1.6299 | 0.01189
| 658.2207 | 1.3637 | 0.05022 |  | 658.2207 | 1.6288 | 0.01265
| 658.1002 | 1.3642 | 0.05007 |  | 658.1002 | 1.6281 | 0.01333
| 657.9796 | 1.3647 | 0.04984 |  | 657.9796 | 1.6277 | 0.01377
| 657.8591 | 1.3652 | 0.0495 |  | 657.8591 | 1.6274 | 0.01388
| 657.7385 | 1.3656 | 0.04911 |  | 657.7385 | 1.6272 | 0.01363
| 657.618 | 1.3659 | 0.04869 |  | 657.618 | 1.6268 | 0.01316
| 657.4975 | 1.3662 | 0.04831 |  | 657.4975 | 1.6261 | 0.01264
| 657.377 | 1.3664 | 0.04798 |  | 657.377 | 1.6254 | 0.01227
| 657.2564 | 1.3666 | 0.04772 |  | 657.2564 | 1.6246 | 0.01211
| 657.1359 | 1.3669 | 0.0475 |  | 657.1359 | 1.624 | 0.0121
| 657.0154 | 1.3672 | 0.04727 |  | 657.0154 | 1.6238 | 0.01207
| 656.8948 | 1.3675 | 0.04701 |  | 656.8948 | 1.6239 | 0.01174
| 656.7743 | 1.3678 | 0.04669 |  | 656.7743 | 1.6241 | 0.01102
| 656.6537 | 1.3681 | 0.04632 |  | 656.6537 | 1.624 | 0.00985
| 656.5332 | 1.3683 | 0.04594 |  | 656.5332 | 1.6236 | 0.00841
| 656.4127 | 1.3685 | 0.04558 |  | 656.4127 | 1.6228 | 0.00693
| 656.2922 | 1.3686 | 0.0453 |  | 656.2922 | 1.6215 | 0.00564
| 656.1716 | 1.3687 | 0.04509 |  | 656.1716 | 1.6199 | 0.00475
| 656.0511 | 1.3688 | 0.04496 |  | 656.0511 | 1.6184 | 0.00425
| 655.9306 | 1.369 | 0.04487 |  | 655.9306 | 1.617 | 0.00406
| 655.8101 | 1.3693 | 0.0448 |  | 655.8101 | 1.6158 | 0.00403
| 655.6895 | 1.3697 | 0.04469 |  | 655.6895 | 1.6149 | 0.00402
| 655.569 | 1.3701 | 0.04454 |  | 655.569 | 1.6141 | 0.00395
| 655.4485 | 1.3705 | 0.04432 |  | 655.4485 | 1.6133 | 0.00383
| 655.3279 | 1.371 | 0.04403 |  | 655.3279 | 1.6126 | 0.00367
| 655.2074 | 1.3714 | 0.04368 |  | 655.2074 | 1.6119 | 0.0035
| 655.0869 | 1.3718 | 0.04328 |  | 655.0869 | 1.6113 | 0.0033
| 654.9663 | 1.3721 | 0.04285 |  | 654.9663 | 1.6107 | 0.00303
| 654.8458 | 1.3724 | 0.04239 |  | 654.8458 | 1.6101 | 0.00267
| 654.7253 | 1.3727 | 0.04193 |  | 654.7253 | 1.6095 | 0.00223
| 654.6047 | 1.3729 | 0.04148 |  | 654.6047 | 1.6086 | 0.00178
| 654.4842 | 1.373 | 0.04106 |  | 654.4842 | 1.6077 | 0.0014
| 654.3636 | 1.3732 | 0.04067 |  | 654.3636 | 1.6066 | 0.00119
| 654.2432 | 1.3733 | 0.04031 |  | 654.2432 | 1.6056 | 0.00117
| 654.1226 | 1.3734 | 0.03999 |  | 654.1226 | 1.6047 | 0.00132
| 654.0021 | 1.3736 | 0.03969 |  | 654.0021 | 1.604 | 0.00155
| 653.8815 | 1.3737 | 0.03941 |  | 653.8815 | 1.6035 | 0.00172
| 653.761 | 1.3739 | 0.03914 |  | 653.761 | 1.603 | 0.0018
| 653.6405 | 1.3741 | 0.03888 |  | 653.6405 | 1.6026 | 0.00172
| 653.52 | 1.3743 | 0.03862 |  | 653.52 | 1.6021 | 0.00157
| 653.3994 | 1.3745 | 0.03835 |  | 653.3994 | 1.6016 | 0.0014
| 653.2789 | 1.3748 | 0.03805 |  | 653.2789 | 1.6009 | 0.00128
| 653.1584 | 1.3751 | 0.03773 |  | 653.1584 | 1.6002 | 0.00125
| 653.0378 | 1.3754 | 0.03736 |  | 653.0378 | 1.5996 | 0.00132
| 652.9173 | 1.3757 | 0.03696 |  | 652.9173 | 1.599 | 0.00146
| 652.7968 | 1.3759 | 0.03652 |  | 652.7968 | 1.5985 | 0.00161
| 652.6763 | 1.3761 | 0.03607 |  | 652.6763 | 1.5981 | 0.00174
| 652.5557 | 1.3763 | 0.0356 |  | 652.5557 | 1.5977 | 0.00188
| 652.4352 | 1.3765 | 0.03514 |  | 652.4352 | 1.5974 | 0.002
| 652.3146 | 1.3766 | 0.03469 |  | 652.3146 | 1.5971 | 0.00211
| 652.1941 | 1.3767 | 0.03426 |  | 652.1941 | 1.5969 | 0.00218
| 652.0736 | 1.3768 | 0.03385 |  | 652.0736 | 1.5967 | 0.00218
| 651.9531 | 1.3769 | 0.03345 |  | 651.9531 | 1.5966 | 0.00208
| 651.8325 | 1.377 | 0.03305 |  | 651.8325 | 1.5965 | 0.00189
| 651.712 | 1.3771 | 0.03265 |  | 651.712 | 1.5962 | 0.00161
| 651.5914 | 1.3771 | 0.03224 |  | 651.5914 | 1.5959 | 0.0013
| 651.4709 | 1.3772 | 0.03183 |  | 651.4709 | 1.5955 | 0.00103
| 651.3504 | 1.3773 | 0.03141 |  | 651.3504 | 1.595 | 0.00083569
| 651.2299 | 1.3773 | 0.031 |  | 651.2299 | 1.5945 | 0.00072732
| 651.1093 | 1.3773 | 0.03062 |  | 651.1093 | 1.594 | 0.00069118
| 650.9888 | 1.3773 | 0.03028 |  | 650.9888 | 1.5936 | 0.00068573
| 650.8683 | 1.3773 | 0.02996 |  | 650.8683 | 1.5933 | 0.00067461
| 650.7477 | 1.3773 | 0.02965 |  | 650.7477 | 1.5929 | 0.00063163
| 650.6272 | 1.3774 | 0.02933 |  | 650.6272 | 1.5926 | 0.00055686
| 650.5067 | 1.3775 | 0.02898 |  | 650.5067 | 1.5923 | 0.00045816
| 650.3862 | 1.3776 | 0.0286 |  | 650.3862 | 1.592 | 0.00035489
| 650.2656 | 1.3776 | 0.0282 |  | 650.2656 | 1.5916 | 0.0002607
| 650.1451 | 1.3775 | 0.02781 |  | 650.1451 | 1.5912 | 0.00018532
| 650.0245 | 1.3774 | 0.02749 |  | 650.0245 | 1.5908 | 0.0001319
| 649.9041 | 1.3773 | 0.02724 |  | 649.9041 | 1.5905 | 0.00010163
| 649.7835 | 1.3773 | 0.02708 |  | 649.7835 | 1.5901 | 8.7485e-05
| 649.663 | 1.3773 | 0.02696 |  | 649.663 | 1.5898 | 8.81e-05
| 649.5424 | 1.3775 | 0.02683 |  | 649.5424 | 1.5895 | 9.0582e-05
| 649.4219 | 1.3777 | 0.02664 |  | 649.4219 | 1.5893 | 7.5137e-05
| 649.3014 | 1.378 | 0.02633 |  | 649.3014 | 1.589 | 3.1098e-05
| 649.1808 | 1.3783 | 0.02593 |  | 649.1808 | 1.5888 | -5.1036e-05
| 649.0603 | 1.3785 | 0.02544 |  | 649.0603 | 1.5885 | -0.00016159
| 648.9398 | 1.3786 | 0.02492 |  | 648.9398 | 1.5882 | -0.00027736
| 648.8192 | 1.3787 | 0.0244 |  | 648.8192 | 1.5878 | -0.00037055
| 648.6987 | 1.3787 | 0.02392 |  | 648.6987 | 1.5874 | -0.00041309
| 648.5782 | 1.3787 | 0.02346 |  | 648.5782 | 1.587 | -0.00040159
| 648.4576 | 1.3787 | 0.02302 |  | 648.4576 | 1.5867 | -0.00034733
| 648.3371 | 1.3787 | 0.02257 |  | 648.3371 | 1.5864 | -0.00028024
| 648.2166 | 1.3786 | 0.0221 |  | 648.2166 | 1.5862 | -0.00022801
| 648.0961 | 1.3785 | 0.02165 |  | 648.0961 | 1.586 | -0.00021189
| 647.9755 | 1.3784 | 0.02122 |  | 647.9755 | 1.5858 | -0.00022607
| 647.855 | 1.3783 | 0.02084 |  | 647.855 | 1.5856 | -0.0002633
| 647.7345 | 1.3782 | 0.02051 |  | 647.7345 | 1.5854 | -0.00030507
| 647.614 | 1.3781 | 0.02019 |  | 647.614 | 1.5851 | -0.00034067
| 647.4934 | 1.378 | 0.01985 |  | 647.4934 | 1.5849 | -0.00037509
| 647.3729 | 1.378 | 0.01948 |  | 647.3729 | 1.5846 | -0.0004118
| 647.2523 | 1.3779 | 0.01906 |  | 647.2523 | 1.5844 | -0.0004593
| 647.1318 | 1.3778 | 0.01863 |  | 647.1318 | 1.5842 | -0.00050655
| 647.0113 | 1.3775 | 0.01824 |  | 647.0113 | 1.5839 | -0.00053792
| 646.8907 | 1.3773 | 0.01793 |  | 646.8907 | 1.5836 | -0.00053632
| 646.7702 | 1.377 | 0.01773 |  | 646.7702 | 1.5834 | -0.00050055
| 646.6497 | 1.3769 | 0.01759 |  | 646.6497 | 1.5832 | -0.00044236
| 646.5292 | 1.3768 | 0.01748 |  | 646.5292 | 1.5831 | -0.00039696
| 646.4086 | 1.3768 | 0.0173 |  | 646.4086 | 1.583 | -0.00040127
| 646.2881 | 1.3769 | 0.01704 |  | 646.2881 | 1.5829 | -0.00047594
| 646.1675 | 1.3769 | 0.01669 |  | 646.1675 | 1.5828 | -0.00061211
| 646.047 | 1.3769 | 0.01629 |  | 646.047 | 1.5826 | -0.00077515
| 645.9265 | 1.3768 | 0.0159 |  | 645.9265 | 1.5823 | -0.00092054
| 645.806 | 1.3766 | 0.01559 |  | 645.806 | 1.582 | -0.00102
| 645.6854 | 1.3764 | 0.01536 |  | 645.6854 | 1.5818 | -0.00107
| 645.5649 | 1.3763 | 0.01519 |  | 645.5649 | 1.5815 | -0.0011
| 645.4443 | 1.3763 | 0.01501 |  | 645.4443 | 1.5813 | -0.00114
| 645.3239 | 1.3763 | 0.01475 |  | 645.3239 | 1.5812 | -0.00122
| 645.2033 | 1.3764 | 0.01438 |  | 645.2033 | 1.5809 | -0.00135
| 645.0828 | 1.3764 | 0.01392 |  | 645.0828 | 1.5806 | -0.00149
| 644.9623 | 1.3763 | 0.01342 |  | 644.9623 | 1.5803 | -0.00158
| 644.8417 | 1.3761 | 0.01293 |  | 644.8417 | 1.5799 | -0.00159
| 644.7212 | 1.3758 | 0.01252 |  | 644.7212 | 1.5796 | -0.00151
| 644.6006 | 1.3754 | 0.01221 |  | 644.6006 | 1.5793 | -0.00138
| 644.4801 | 1.3751 | 0.01199 |  | 644.4801 | 1.5791 | -0.00125
| 644.3596 | 1.3748 | 0.01183 |  | 644.3596 | 1.579 | -0.00117
| 644.2391 | 1.3745 | 0.0117 |  | 644.2391 | 1.5788 | -0.00117
| 644.1185 | 1.3743 | 0.01157 |  | 644.1185 | 1.5787 | -0.00121
| 643.998 | 1.3742 | 0.01144 |  | 643.998 | 1.5785 | -0.00125
| 643.8774 | 1.374 | 0.01133 |  | 643.8774 | 1.5783 | -0.00125
| 643.757 | 1.3739 | 0.01124 |  | 643.757 | 1.578 | -0.00121
| 643.6364 | 1.3738 | 0.01113 |  | 643.6364 | 1.5779 | -0.00114
| 643.5159 | 1.3738 | 0.011 |  | 643.5159 | 1.5778 | -0.00111
| 643.3953 | 1.3738 | 0.0108 |  | 643.3953 | 1.5777 | -0.00115
| 643.2748 | 1.3738 | 0.01053 |  | 643.2748 | 1.5776 | -0.00128
| 643.1543 | 1.3737 | 0.0102 |  | 643.1543 | 1.5773 | -0.00144
| 643.0338 | 1.3735 | 0.00986 |  | 643.0338 | 1.577 | -0.00156
| 642.9132 | 1.3733 | 0.00956 |  | 642.9132 | 1.5765 | -0.00155
| 642.7927 | 1.373 | 0.00935 |  | 642.7927 | 1.5761 | -0.00139
| 642.6721 | 1.3728 | 0.00922 |  | 642.6721 | 1.5758 | -0.0011
| 642.5516 | 1.3725 | 0.00915 |  | 642.5516 | 1.5756 | -0.00076028
| 642.4311 | 1.3724 | 0.00909 |  | 642.4311 | 1.5756 | -0.00046523
| 642.3105 | 1.3724 | 0.009 |  | 642.3105 | 1.5757 | -0.00028781
| 642.1901 | 1.3723 | 0.00884 |  | 642.1901 | 1.5759 | -0.00024494
| 642.0695 | 1.3723 | 0.00864 |  | 642.0695 | 1.5759 | -0.00029296
| 641.949 | 1.3721 | 0.00843 |  | 641.949 | 1.5759 | -0.00036598
| 641.8284 | 1.372 | 0.00823 |  | 641.8284 | 1.5758 | -0.00040752
| 641.7079 | 1.3719 | 0.00808 |  | 641.7079 | 1.5757 | -0.00040034
| 641.5874 | 1.3717 | 0.00796 |  | 641.5874 | 1.5757 | -0.00038567
| 641.4669 | 1.3717 | 0.00785 |  | 641.4669 | 1.5758 | -0.00042065
| 641.3463 | 1.3717 | 0.0077 |  | 641.3463 | 1.5759 | -0.00055637
| 641.2258 | 1.3717 | 0.00749 |  | 641.2258 | 1.5759 | -0.00079578
| 641.1052 | 1.3717 | 0.00721 |  | 641.1052 | 1.5758 | -0.00109
| 640.9847 | 1.3716 | 0.00687 |  | 640.9847 | 1.5756 | -0.00136
| 640.8642 | 1.3715 | 0.00652 |  | 640.8642 | 1.5753 | -0.00154
| 640.7437 | 1.3713 | 0.00617 |  | 640.7437 | 1.575 | -0.0016
| 640.6231 | 1.3711 | 0.00585 |  | 640.6231 | 1.5747 | -0.0016
| 640.5026 | 1.3708 | 0.00557 |  | 640.5026 | 1.5745 | -0.00159
| 640.3821 | 1.3705 | 0.00532 |  | 640.3821 | 1.5744 | -0.00164
| 640.2615 | 1.3702 | 0.00511 |  | 640.2615 | 1.5743 | -0.00179
| 640.141 | 1.3699 | 0.00494 |  | 640.141 | 1.574 | -0.00197
| 640.0204 | 1.3696 | 0.00481 |  | 640.0204 | 1.5737 | -0.00212
| 639.8999 | 1.3692 | 0.00474 |  | 639.8999 | 1.5732 | -0.00214
| 639.7794 | 1.3689 | 0.00472 |  | 639.7794 | 1.5728 | -0.00199
| 639.6589 | 1.3687 | 0.00473 |  | 639.6589 | 1.5724 | -0.00169
| 639.5383 | 1.3685 | 0.00475 |  | 639.5383 | 1.5722 | -0.00133
| 639.4178 | 1.3684 | 0.00475 |  | 639.4178 | 1.5722 | -0.00101
| 639.2973 | 1.3683 | 0.00472 |  | 639.2973 | 1.5723 | -0.00082932
| 639.1768 | 1.3681 | 0.00467 |  | 639.1768 | 1.5724 | -0.00080149
| 639.0562 | 1.368 | 0.00461 |  | 639.0562 | 1.5725 | -0.0008839
| 638.9357 | 1.3679 | 0.00457 |  | 638.9357 | 1.5724 | -0.00099528
| 638.8152 | 1.3678 | 0.00455 |  | 638.8152 | 1.5723 | -0.00105
| 638.6946 | 1.3678 | 0.00453 |  | 638.6946 | 1.5721 | -0.00102
| 638.5741 | 1.3678 | 0.00447 |  | 638.5741 | 1.572 | -0.00092643
| 638.4536 | 1.3678 | 0.00433 |  | 638.4536 | 1.5719 | -0.00082684
| 638.333 | 1.3678 | 0.0041 |  | 638.333 | 1.572 | -0.00079222
| 638.2125 | 1.3678 | 0.00379 |  | 638.2125 | 1.572 | -0.00085371
| 638.092 | 1.3676 | 0.00345 |  | 638.092 | 1.572 | -0.00099976
| 637.9714 | 1.3674 | 0.00313 |  | 637.9714 | 1.5719 | -0.00116
| 637.8509 | 1.367 | 0.0029 |  | 637.8509 | 1.5717 | -0.00128
| 637.7303 | 1.3667 | 0.00276 |  | 637.7303 | 1.5714 | -0.0013
| 637.6099 | 1.3663 | 0.00272 |  | 637.6099 | 1.5712 | -0.00122
| 637.4893 | 1.366 | 0.00274 |  | 637.4893 | 1.5711 | -0.00109
| 637.3688 | 1.3658 | 0.00277 |  | 637.3688 | 1.5711 | -0.00097889
| 637.2482 | 1.3656 | 0.0028 |  | 637.2482 | 1.5711 | -0.00093242
| 637.1277 | 1.3654 | 0.00282 |  | 637.1277 | 1.5711 | -0.00097188
| 637.0072 | 1.3652 | 0.00284 |  | 637.0072 | 1.5711 | -0.00107
| 636.8867 | 1.3651 | 0.0029 |  | 636.8867 | 1.571 | -0.00119
| 636.7661 | 1.3649 | 0.00301 |  | 636.7661 | 1.5709 | -0.00126
| 636.6456 | 1.3648 | 0.00314 |  | 636.6456 | 1.5707 | -0.00129
| 636.5251 | 1.3648 | 0.00327 |  | 636.5251 | 1.5706 | -0.00128
| 636.4045 | 1.365 | 0.00334 |  | 636.4045 | 1.5705 | -0.00126
| 636.284 | 1.3651 | 0.00331 |  | 636.284 | 1.5705 | -0.00129
| 636.1635 | 1.3653 | 0.00316 |  | 636.1635 | 1.5704 | -0.00137
| 636.043 | 1.3653 | 0.00293 |  | 636.043 | 1.5703 | -0.00149
| 635.9224 | 1.3653 | 0.00265 |  | 635.9224 | 1.5702 | -0.00161
| 635.8019 | 1.3652 | 0.00238 |  | 635.8019 | 1.5699 | -0.00169
| 635.6813 | 1.3651 | 0.00216 |  | 635.6813 | 1.5697 | -0.00169
| 635.5608 | 1.365 | 0.00197 |  | 635.5608 | 1.5695 | -0.00162
| 635.4403 | 1.3648 | 0.0018 |  | 635.4403 | 1.5693 | -0.00151
| 635.3198 | 1.3647 | 0.00161 |  | 635.3198 | 1.5693 | -0.0014
| 635.1992 | 1.3646 | 0.00137 |  | 635.1992 | 1.5692 | -0.00133
| 635.0787 | 1.3644 | 0.00109 |  | 635.0787 | 1.5692 | -0.00131
| 634.9581 | 1.3642 | 0.00079286 |  | 634.9581 | 1.5691 | -0.00132
| 634.8376 | 1.3638 | 0.0005468 |  | 634.8376 | 1.569 | -0.00134
| 634.7171 | 1.3634 | 0.00040235 |  | 634.7171 | 1.5689 | -0.00133
| 634.5966 | 1.3629 | 0.00038844 |  | 634.5966 | 1.5688 | -0.00127
| 634.476 | 1.3625 | 0.00049734 |  | 634.476 | 1.5688 | -0.00118
| 634.3555 | 1.3622 | 0.00068774 |  | 634.3555 | 1.5687 | -0.0011
| 634.235 | 1.362 | 0.00090015 |  | 634.235 | 1.5688 | -0.00105
| 634.1144 | 1.3619 | 0.00108 |  | 634.1144 | 1.5689 | -0.00107
| 633.9939 | 1.3619 | 0.0012 |  | 633.9939 | 1.569 | -0.00116
| 633.8734 | 1.3618 | 0.00126 |  | 633.8734 | 1.569 | -0.00131
| 633.7529 | 1.3618 | 0.00128 |  | 633.7529 | 1.569 | -0.00149
| 633.6323 | 1.3617 | 0.0013 |  | 633.6323 | 1.5689 | -0.00167
| 633.5118 | 1.3617 | 0.00133 |  | 633.5118 | 1.5687 | -0.00183
| 633.3912 | 1.3616 | 0.00137 |  | 633.3912 | 1.5686 | -0.00197
| 633.2708 | 1.3616 | 0.00139 |  | 633.2708 | 1.5684 | -0.00208
| 633.1502 | 1.3616 | 0.00137 |  | 633.1502 | 1.5682 | -0.00217
| 633.0297 | 1.3617 | 0.0013 |  | 633.0297 | 1.5679 | -0.00224
| 632.9091 | 1.3617 | 0.00116 |  | 632.9091 | 1.5677 | -0.00226
| 632.7886 | 1.3616 | 0.00099042 |  | 632.7886 | 1.5675 | -0.00224
| 632.6681 | 1.3615 | 0.00083143 |  | 632.6681 | 1.5672 | -0.00216
| 632.5475 | 1.3613 | 0.00072178 |  | 632.5475 | 1.5671 | -0.00204
| 632.427 | 1.3611 | 0.00068303 |  | 632.427 | 1.567 | -0.00192
| 632.3065 | 1.3609 | 0.00071175 |  | 632.3065 | 1.5669 | -0.00184
| 632.1859 | 1.3607 | 0.00078157 |  | 632.1859 | 1.5669 | -0.00182
| 632.0654 | 1.3607 | 0.00085424 |  | 632.0654 | 1.5669 | -0.00186
| 631.9449 | 1.3607 | 0.00089397 |  | 631.9449 | 1.5668 | -0.00192
| 631.8243 | 1.3607 | 0.00087778 |  | 631.8243 | 1.5666 | -0.00196
| 631.7038 | 1.3608 | 0.00080258 |  | 631.7038 | 1.5663 | -0.00191
| 631.5833 | 1.3608 | 0.0006786 |  | 631.5833 | 1.5662 | -0.00177
| 631.4628 | 1.3608 | 0.00052372 |  | 631.4628 | 1.5661 | -0.00155
| 631.3422 | 1.3607 | 0.00035424 |  | 631.3422 | 1.5661 | -0.00133
| 631.2217 | 1.3606 | 0.00018223 |  | 631.2217 | 1.5662 | -0.00119
| 631.1012 | 1.3604 | 1.7223e-05 |  | 631.1012 | 1.5665 | -0.0012
| 630.9807 | 1.3603 | -0.00013169 |  | 630.9807 | 1.5667 | -0.00138
| 630.8601 | 1.3601 | -0.00025343 |  | 630.8601 | 1.5667 | -0.00168
| 630.7396 | 1.3598 | -0.00033613 |  | 630.7396 | 1.5666 | -0.00201
| 630.619 | 1.3596 | -0.00037244 |  | 630.619 | 1.5663 | -0.00226
| 630.4985 | 1.3594 | -0.00036315 |  | 630.4985 | 1.5659 | -0.00235
| 630.378 | 1.3592 | -0.00031743 |  | 630.378 | 1.5655 | -0.00228
| 630.2574 | 1.359 | -0.00025075 |  | 630.2574 | 1.5653 | -0.00209
| 630.1369 | 1.3589 | -0.00017663 |  | 630.1369 | 1.5652 | -0.00187
| 630.0164 | 1.3588 | -0.00010352 |  | 630.0164 | 1.5652 | -0.00171
| 629.8959 | 1.3587 | -3.3009e-05 |  | 629.8959 | 1.5652 | -0.00165
| 629.7753 | 1.3587 | 3.4929e-05 |  | 629.7753 | 1.5652 | -0.00168
| 629.6548 | 1.3586 | 9.6407e-05 |  | 629.6548 | 1.5652 | -0.00174
| 629.5342 | 1.3587 | 0.00013591 |  | 629.5342 | 1.565 | -0.00177
| 629.4137 | 1.3587 | 0.00012778 |  | 629.4137 | 1.5649 | -0.00172
| 629.2932 | 1.3588 | 4.6403e-05 |  | 629.2932 | 1.5647 | -0.0016
| 629.1727 | 1.3589 | -0.00012099 |  | 629.1727 | 1.5647 | -0.00145
| 629.0521 | 1.3589 | -0.00036113 |  | 629.0521 | 1.5648 | -0.00136
| 628.9316 | 1.3588 | -0.00063349 |  | 628.9316 | 1.5649 | -0.00136
| 628.811 | 1.3585 | -0.00087639 |  | 628.811 | 1.5649 | -0.00145
| 628.6906 | 1.3582 | -0.00103 |  | 628.6906 | 1.5649 | -0.0016
| 628.57 | 1.3579 | -0.00106 |  | 628.57 | 1.5648 | -0.00174
| 628.4495 | 1.3576 | -0.00097278 |  | 628.4495 | 1.5647 | -0.00183
| 628.329 | 1.3574 | -0.00081065 |  | 628.329 | 1.5645 | -0.00186
| 628.2084 | 1.3573 | -0.00064002 |  | 628.2084 | 1.5644 | -0.00186
| 628.0879 | 1.3573 | -0.00052375 |  | 628.0879 | 1.5644 | -0.00189
| 627.9673 | 1.3573 | -0.00049743 |  | 627.9673 | 1.5643 | -0.00197
| 627.8468 | 1.3573 | -0.00055756 |  | 627.8468 | 1.5642 | -0.0021
| 627.7263 | 1.3573 | -0.00066712 |  | 627.7263 | 1.5639 | -0.00222
| 627.6058 | 1.3571 | -0.0007753 |  | 627.6058 | 1.5636 | -0.00226
| 627.4852 | 1.357 | -0.0008388 |  | 627.4852 | 1.5633 | -0.00217
| 627.3647 | 1.3568 | -0.00084071 |  | 627.3647 | 1.563 | -0.00194
| 627.2441 | 1.3566 | -0.00079096 |  | 627.2441 | 1.5628 | -0.00164
| 627.1237 | 1.3565 | -0.00071752 |  | 627.1237 | 1.5628 | -0.00135
| 627.0031 | 1.3564 | -0.00064764 |  | 627.0031 | 1.5629 | -0.00117
| 626.8826 | 1.3564 | -0.0005965 |  | 626.8826 | 1.563 | -0.00112
| 626.762 | 1.3563 | -0.00056452 |  | 626.762 | 1.5631 | -0.00118
| 626.6415 | 1.3563 | -0.00054218 |  | 626.6415 | 1.563 | -0.00124
| 626.521 | 1.3563 | -0.00052594 |  | 626.521 | 1.5628 | -0.00122
| 626.4005 | 1.3562 | -0.00052395 |  | 626.4005 | 1.5626 | -0.00105
| 626.2799 | 1.3563 | -0.00055597 |  | 626.2799 | 1.5625 | -0.00076639
| 626.1594 | 1.3563 | -0.00064202 |  | 626.1594 | 1.5626 | -0.00044614
| 626.0389 | 1.3562 | -0.00078629 |  | 626.0389 | 1.5628 | -0.00020662
| 625.9183 | 1.3561 | -0.0009678 |  | 625.9183 | 1.5632 | -0.00013783
| 625.7978 | 1.3559 | -0.00114 |  | 625.7978 | 1.5635 | -0.00026639
| 625.6772 | 1.3557 | -0.00125 |  | 625.6772 | 1.5637 | -0.00054252
| 625.5568 | 1.3554 | -0.00125 |  | 625.5568 | 1.5637 | -0.00087135
| 625.4362 | 1.355 | -0.00114 |  | 625.4362 | 1.5636 | -0.00115
| 625.3157 | 1.3548 | -0.00093325 |  | 625.3157 | 1.5633 | -0.00132
| 625.1951 | 1.3547 | -0.00068605 |  | 625.1951 | 1.5631 | -0.00137
| 625.0746 | 1.3546 | -0.00045225 |  | 625.0746 | 1.563 | -0.00136
| 624.9541 | 1.3547 | -0.00026905 |  | 624.9541 | 1.5628 | -0.00134
| 624.8336 | 1.3547 | -0.000145 |  | 624.8336 | 1.5627 | -0.00133
| 624.713 | 1.3548 | -6.2911e-05 |  | 624.713 | 1.5626 | -0.00134
| 624.5925 | 1.3548 | 5.1482e-06 |  | 624.5925 | 1.5624 | -0.00133
| 624.4719 | 1.3549 | 7.6424e-05 |  | 624.4719 | 1.5623 | -0.00125
| 624.3514 | 1.355 | 0.00014649 |  | 624.3514 | 1.5621 | -0.0011
| 624.2309 | 1.3551 | 0.00018709 |  | 624.2309 | 1.5621 | -0.00091166
| 624.1104 | 1.3553 | 0.00016241 |  | 624.1104 | 1.5622 | -0.00074695
| 623.9898 | 1.3555 | 4.5752e-05 |  | 623.9898 | 1.5623 | -0.00066774
| 623.8693 | 1.3557 | -0.00016287 |  | 623.8693 | 1.5624 | -0.00070089
| 623.7488 | 1.3557 | -0.00043495 |  | 623.7488 | 1.5625 | -0.00082533
| 623.6282 | 1.3557 | -0.00072389 |  | 623.6282 | 1.5625 | -0.00097676
| 623.5077 | 1.3555 | -0.00098273 |  | 623.5077 | 1.5623 | -0.00109
| 623.3871 | 1.3554 | -0.00118 |  | 623.3871 | 1.5621 | -0.00111
| 623.2667 | 1.3551 | -0.00132 |  | 623.2667 | 1.562 | -0.00104
| 623.1461 | 1.3549 | -0.00141 |  | 623.1461 | 1.5619 | -0.00091994
| 623.0256 | 1.3547 | -0.00147 |  | 623.0256 | 1.5619 | -0.00079813
| 622.905 | 1.3546 | -0.00152 |  | 622.905 | 1.5619 | -0.00071163
| 622.7845 | 1.3544 | -0.00155 |  | 622.7845 | 1.5619 | -0.00065553
| 622.664 | 1.3542 | -0.00156 |  | 622.664 | 1.5619 | -0.00060127
| 622.5435 | 1.3539 | -0.00154 |  | 622.5435 | 1.5619 | -0.00051771
| 622.4229 | 1.3538 | -0.00147 |  | 622.4229 | 1.562 | -0.00040707
| 622.3024 | 1.3536 | -0.00138 |  | 622.3024 | 1.5621 | -0.00028322
| 622.1819 | 1.3535 | -0.00128 |  | 622.1819 | 1.5624 | -0.0002421
| 622.0613 | 1.3534 | -0.00118 |  | 622.0613 | 1.5627 | -0.00034768
| 621.9408 | 1.3533 | -0.00111 |  | 621.9408 | 1.5629 | -0.00062988
| 621.8203 | 1.3532 | -0.00105 |  | 621.8203 | 1.563 | -0.00104
| 621.6997 | 1.3531 | -0.00097889 |  | 621.6997 | 1.5629 | -0.00149
| 621.5792 | 1.353 | -0.00086497 |  | 621.5792 | 1.5626 | -0.00184
| 621.4587 | 1.3529 | -0.00069909 |  | 621.4587 | 1.5622 | -0.00202
| 621.3381 | 1.3529 | -0.00049224 |  | 621.3381 | 1.5618 | -0.00199
| 621.2176 | 1.353 | -0.00027909 |  | 621.2176 | 1.5616 | -0.00181
| 621.097 | 1.3532 | -0.00010617 |  | 621.097 | 1.5615 | -0.00159
| 620.9766 | 1.3534 | -1.8846e-05 |  | 620.9766 | 1.5615 | -0.00145
| 620.856 | 1.3537 | -4.6568e-05 |  | 620.856 | 1.5617 | -0.00145
| 620.7355 | 1.354 | -0.0001937 |  | 620.7355 | 1.5617 | -0.0016
| 620.6149 | 1.3541 | -0.00044241 |  | 620.6149 | 1.5617 | -0.00182
| 620.4944 | 1.3543 | -0.00075829 |  | 620.4944 | 1.5615 | -0.00203
| 620.3739 | 1.3543 | -0.0011 |  | 620.3739 | 1.5613 | -0.00215
| 620.2534 | 1.3542 | -0.00144 |  | 620.2534 | 1.561 | -0.00216
| 620.1328 | 1.354 | -0.00174 |  | 620.1328 | 1.5607 | -0.00207
| 620.0123 | 1.3537 | -0.00198 |  | 620.0123 | 1.5606 | -0.00195
| 619.8918 | 1.3534 | -0.00215 |  | 619.8918 | 1.5604 | -0.00183
| 619.7712 | 1.3531 | -0.00224 |  | 619.7712 | 1.5604 | -0.00175
| 619.6507 | 1.3528 | -0.00225 |  | 619.6507 | 1.5602 | -0.00168
| 619.5302 | 1.3526 | -0.00221 |  | 619.5302 | 1.5601 | -0.00157
| 619.4097 | 1.3524 | -0.00214 |  | 619.4097 | 1.56 | -0.00141
| 619.2891 | 1.3522 | -0.00206 |  | 619.2891 | 1.56 | -0.0012
| 619.1686 | 1.3521 | -0.00201 |  | 619.1686 | 1.56 | -0.001
| 619.048 | 1.352 | -0.002 |  | 619.048 | 1.5602 | -0.00087233
| 618.9275 | 1.3518 | -0.00202 |  | 618.9275 | 1.5604 | -0.00086589
| 618.807 | 1.3516 | -0.00203 |  | 618.807 | 1.5606 | -0.00098774
| 618.6865 | 1.3514 | -0.002 |  | 618.6865 | 1.5606 | -0.00119
| 618.5659 | 1.3512 | -0.00191 |  | 618.5659 | 1.5605 | -0.0014
| 618.4454 | 1.3509 | -0.00173 |  | 618.4454 | 1.5603 | -0.00153
| 618.3248 | 1.3507 | -0.00148 |  | 618.3248 | 1.56 | -0.00152
| 618.2043 | 1.3507 | -0.00121 |  | 618.2043 | 1.5598 | -0.00139
| 618.0838 | 1.3507 | -0.00093489 |  | 618.0838 | 1.5598 | -0.00119
| 617.9633 | 1.3508 | -0.00070703 |  | 617.9633 | 1.5598 | -0.00102
| 617.8427 | 1.3509 | -0.00054577 |  | 617.8427 | 1.5599 | -0.00093579
| 617.7222 | 1.3511 | -0.00045739 |  | 617.7222 | 1.5601 | -0.00097815
| 617.6017 | 1.3512 | -0.00043713 |  | 617.6017 | 1.5602 | -0.00113
| 617.4811 | 1.3514 | -0.00047664 |  | 617.4811 | 1.5601 | -0.00133
| 617.3606 | 1.3515 | -0.00056847 |  | 617.3606 | 1.56 | -0.0015
| 617.2401 | 1.3516 | -0.00070681 |  | 617.2401 | 1.5597 | -0.0016
| 617.1196 | 1.3516 | -0.00088445 |  | 617.1196 | 1.5595 | -0.00159
| 616.999 | 1.3516 | -0.00109 |  | 616.999 | 1.5592 | -0.00148
| 616.8785 | 1.3515 | -0.00128 |  | 616.8785 | 1.559 | -0.0013
| 616.7579 | 1.3513 | -0.00144 |  | 616.7579 | 1.5589 | -0.00109
| 616.6375 | 1.3511 | -0.00153 |  | 616.6375 | 1.5589 | -0.00087746
| 616.5169 | 1.3508 | -0.00152 |  | 616.5169 | 1.5589 | -0.00068619
| 616.3964 | 1.3506 | -0.00143 |  | 616.3964 | 1.559 | -0.00051614
| 616.2758 | 1.3504 | -0.00129 |  | 616.2758 | 1.559 | -0.00036881
| 616.1553 | 1.3504 | -0.00113 |  | 616.1553 | 1.5591 | -0.00023958
| 616.0348 | 1.3504 | -0.00102 |  | 616.0348 | 1.5593 | -0.0001336
| 615.9142 | 1.3504 | -0.00096575 |  | 615.9142 | 1.5594 | -6.7648e-05
| 615.7937 | 1.3504 | -0.00096804 |  | 615.7937 | 1.5596 | -3.2971e-05
| 615.6732 | 1.3503 | -0.00099062 |  | 615.6732 | 1.5598 | -4.0417e-05
| 615.5526 | 1.3502 | -0.00098522 |  | 615.5526 | 1.56 | -0.00011975
| 615.4321 | 1.35 | -0.00091165 |  | 615.4321 | 1.5601 | -0.00027091
| 615.3116 | 1.3499 | -0.00075633 |  | 615.3116 | 1.5603 | -0.00048598
| 615.191 | 1.3498 | -0.00054223 |  | 615.191 | 1.5603 | -0.00075636
| 615.0705 | 1.3499 | -0.00032075 |  | 615.0705 | 1.5603 | -0.00106
| 614.95 | 1.35 | -0.00015437 |  | 614.95 | 1.5601 | -0.00135
| 614.8295 | 1.3503 | -9.1374e-05 |  | 614.8295 | 1.5599 | -0.00158
| 614.7089 | 1.3505 | -0.00014891 |  | 614.7089 | 1.5595 | -0.00171
| 614.5884 | 1.3506 | -0.00030813 |  | 614.5884 | 1.5592 | -0.0017
| 614.4679 | 1.3507 | -0.00052199 |  | 614.4679 | 1.5588 | -0.00155
| 614.3474 | 1.3506 | -0.00073551 |  | 614.3474 | 1.5586 | -0.00127
| 614.2268 | 1.3505 | -0.00090313 |  | 614.2268 | 1.5584 | -0.00092327
| 614.1063 | 1.3503 | -0.001 |  | 614.1063 | 1.5585 | -0.00057242
| 613.9857 | 1.3501 | -0.00104 |  | 613.9857 | 1.5587 | -0.00028317
| 613.8652 | 1.35 | -0.00103 |  | 613.8652 | 1.5589 | -0.00010191
| 613.7447 | 1.3498 | -0.00099203 |  | 613.7447 | 1.5592 | -5.0872e-05
| 613.6241 | 1.3497 | -0.00092747 |  | 613.6241 | 1.5595 | -0.00012365
| 613.5036 | 1.3496 | -0.00083733 |  | 613.5036 | 1.5597 | -0.00028325
| 613.3831 | 1.3495 | -0.00071609 |  | 613.3831 | 1.5598 | -0.00048759
| 613.2626 | 1.3494 | -0.00056498 |  | 613.2626 | 1.5598 | -0.00068679
| 613.142 | 1.3494 | -0.00039923 |  | 613.142 | 1.5597 | -0.00084577
| 613.0215 | 1.3494 | -0.00024429 |  | 613.0215 | 1.5596 | -0.00095203
| 612.9009 | 1.3495 | -0.00012835 |  | 612.9009 | 1.5596 | -0.00101
| 612.7804 | 1.3496 | -6.8054e-05 |  | 612.7804 | 1.5595 | -0.00103
| 612.6599 | 1.3497 | -6.147e-05 |  | 612.6599 | 1.5595 | -0.00103
| 612.5394 | 1.3498 | -9.0022e-05 |  | 612.5394 | 1.5595 | -0.00105
| 612.4188 | 1.3498 | -0.00012617 |  | 612.4188 | 1.5595 | -0.00107
| 612.2983 | 1.3498 | -0.00014929 |  | 612.2983 | 1.5595 | -0.00111
| 612.1778 | 1.3498 | -0.00015559 |  | 612.1778 | 1.5595 | -0.00114
| 612.0573 | 1.3499 | -0.00015969 |  | 612.0573 | 1.5595 | -0.00117
| 611.9367 | 1.3499 | -0.00018292 |  | 611.9367 | 1.5595 | -0.00118
| 611.8162 | 1.35 | -0.00024143 |  | 611.8162 | 1.5596 | -0.00119
| 611.6957 | 1.35 | -0.00033176 |  | 611.6957 | 1.5597 | -0.00125
| 611.5751 | 1.35 | -0.0004288 |  | 611.5751 | 1.5599 | -0.00137
| 611.4546 | 1.3499 | -0.0004989 |  | 611.4546 | 1.5601 | -0.00161
| 611.334 | 1.3498 | -0.00051472 |  | 611.334 | 1.5602 | -0.00197
| 611.2135 | 1.3497 | -0.00047301 |  | 611.2135 | 1.5602 | -0.00243
| 611.093 | 1.3497 | -0.00040362 |  | 611.093 | 1.5601 | -0.00296
| 610.9725 | 1.3497 | -0.0003467 |  | 610.9725 | 1.5598 | -0.00347
| 610.8519 | 1.3498 | -0.00034545 |  | 610.8519 | 1.5592 | -0.00389
| 610.7314 | 1.3499 | -0.00042126 |  | 610.7314 | 1.5586 | -0.00416
| 610.6108 | 1.3499 | -0.0005608 |  | 610.6108 | 1.5578 | -0.0042
| 610.4904 | 1.3499 | -0.00072075 |  | 610.4904 | 1.5571 | -0.00403
| 610.3698 | 1.3498 | -0.00084172 |  | 610.3698 | 1.5565 | -0.00364
| 610.2493 | 1.3496 | -0.00087686 |  | 610.2493 | 1.556 | -0.0031
| 610.1287 | 1.3494 | -0.00080906 |  | 610.1287 | 1.5558 | -0.00247
| 610.0082 | 1.3493 | -0.00065754 |  | 610.0082 | 1.5557 | -0.00184
| 609.8877 | 1.3493 | -0.00047028 |  | 609.8877 | 1.5558 | -0.00128
| 609.7672 | 1.3494 | -0.00030261 |  | 609.7672 | 1.5561 | -0.00083041
| 609.6466 | 1.3496 | -0.0001993 |  | 609.6466 | 1.5564 | -0.00052849
| 609.5261 | 1.3498 | -0.00018193 |  | 609.5261 | 1.5568 | -0.00036105
| 609.4056 | 1.35 | -0.0002485 |  | 609.4056 | 1.5571 | -0.0002968
| 609.285 | 1.3502 | -0.00038575 |  | 609.285 | 1.5574 | -0.00030231
| 609.1645 | 1.3503 | -0.00057789 |  | 609.1645 | 1.5576 | -0.00034465
| 609.0439 | 1.3504 | -0.00081463 |  | 609.0439 | 1.5578 | -0.00039582
| 608.9235 | 1.3505 | -0.00109 |  | 608.9235 | 1.5581 | -0.00048267
| 608.8029 | 1.3505 | -0.00139 |  | 608.8029 | 1.5583 | -0.00063453
| 608.6824 | 1.3504 | -0.0017 |  | 608.6824 | 1.5586 | -0.00087651
| 608.5618 | 1.3502 | -0.00198 |  | 608.5618 | 1.5587 | -0.00122
| 608.4413 | 1.35 | -0.00221 |  | 608.4413 | 1.5588 | -0.00165
| 608.3208 | 1.3497 | -0.00237 |  | 608.3208 | 1.5587 | -0.00211
| 608.2003 | 1.3495 | -0.00246 |  | 608.2003 | 1.5584 | -0.00251
| 608.0797 | 1.3493 | -0.00251 |  | 608.0797 | 1.5579 | -0.0028
| 607.9592 | 1.3491 | -0.00256 |  | 607.9592 | 1.5574 | -0.00291
| 607.8386 | 1.3489 | -0.00265 |  | 607.8386 | 1.5569 | -0.00284
| 607.7181 | 1.3487 | -0.00276 |  | 607.7181 | 1.5565 | -0.00262
| 607.5976 | 1.3484 | -0.00287 |  | 607.5976 | 1.5562 | -0.0023
| 607.4771 | 1.348 | -0.00292 |  | 607.4771 | 1.5561 | -0.00195
| 607.3565 | 1.3476 | -0.00285 |  | 607.3565 | 1.556 | -0.0016
| 607.236 | 1.3471 | -0.00263 |  | 607.236 | 1.5561 | -0.00129
| 607.1155 | 1.3468 | -0.00226 |  | 607.1155 | 1.5562 | -0.00103
| 606.9949 | 1.3466 | -0.00178 |  | 606.9949 | 1.5564 | -0.00083021
| 606.8744 | 1.3466 | -0.00129 |  | 606.8744 | 1.5566 | -0.00068848
| 606.7538 | 1.3467 | -0.00085142 |  | 606.7538 | 1.5568 | -0.00062478
| 606.6334 | 1.347 | -0.00054704 |  | 606.6334 | 1.5571 | -0.00065462
| 606.5128 | 1.3474 | -0.0004067 |  | 606.5128 | 1.5573 | -0.00078237
| 606.3923 | 1.3477 | -0.00042645 |  | 606.3923 | 1.5575 | -0.00098229
| 606.2717 | 1.348 | -0.00057068 |  | 606.2717 | 1.5575 | -0.00121
| 606.1512 | 1.3481 | -0.00078653 |  | 606.1512 | 1.5575 | -0.00142
| 606.0307 | 1.3481 | -0.00102 |  | 606.0307 | 1.5573 | -0.00157
| 605.9102 | 1.348 | -0.00121 |  | 605.9102 | 1.5572 | -0.00163
| 605.7896 | 1.3479 | -0.00134 |  | 605.7896 | 1.5571 | -0.00163
| 605.6691 | 1.3477 | -0.00139 |  | 605.6691 | 1.5571 | -0.00162
| 605.5486 | 1.3476 | -0.00135 |  | 605.5486 | 1.5572 | -0.00165
| 605.428 | 1.3475 | -0.00126 |  | 605.428 | 1.5572 | -0.00174
| 605.3075 | 1.3474 | -0.00114 |  | 605.3075 | 1.5572 | -0.0019
| 605.187 | 1.3474 | -0.00104 |  | 605.187 | 1.5572 | -0.0021
| 605.0664 | 1.3475 | -0.00097244 |  | 605.0664 | 1.5571 | -0.00229
| 604.9459 | 1.3476 | -0.00096274 |  | 604.9459 | 1.5569 | -0.00245
| 604.8254 | 1.3476 | -0.00099812 |  | 604.8254 | 1.5567 | -0.00256
| 604.7048 | 1.3477 | -0.00106 |  | 604.7048 | 1.5564 | -0.00261
| 604.5843 | 1.3477 | -0.00111 |  | 604.5843 | 1.5562 | -0.00264
| 604.4637 | 1.3477 | -0.00116 |  | 604.4637 | 1.556 | -0.00264
| 604.3433 | 1.3477 | -0.00121 |  | 604.3433 | 1.5557 | -0.00261
| 604.2227 | 1.3478 | -0.0013 |  | 604.2227 | 1.5554 | -0.00251
| 604.1022 | 1.3478 | -0.00144 |  | 604.1022 | 1.5552 | -0.00231
| 603.9816 | 1.3478 | -0.00166 |  | 603.9816 | 1.555 | -0.00202
| 603.8611 | 1.3478 | -0.00194 |  | 603.8611 | 1.5549 | -0.00165
| 603.7406 | 1.3475 | -0.00222 |  | 603.7406 | 1.555 | -0.00129
| 603.6201 | 1.3472 | -0.00243 |  | 603.6201 | 1.5553 | -0.00101
| 603.4995 | 1.3467 | -0.00251 |  | 603.4995 | 1.5556 | -0.00090033
| 603.379 | 1.3463 | -0.00242 |  | 603.379 | 1.5559 | -0.00097473
| 603.2585 | 1.3458 | -0.00215 |  | 603.2585 | 1.5561 | -0.00121
| 603.1379 | 1.3456 | -0.00176 |  | 603.1379 | 1.5562 | -0.00153
| 603.0174 | 1.3454 | -0.00131 |  | 603.0174 | 1.5561 | -0.00183
| 602.8969 | 1.3455 | -0.00086719 |  | 602.8969 | 1.5559 | -0.00205
| 602.7764 | 1.3457 | -0.0004992 |  | 602.7764 | 1.5556 | -0.00215
| 602.6558 | 1.3459 | -0.00023618 |  | 602.6558 | 1.5554 | -0.00214
| 602.5353 | 1.3462 | -8.8153e-05 |  | 602.5353 | 1.5552 | -0.00207
| 602.4147 | 1.3465 | -5.0705e-05 |  | 602.4147 | 1.555 | -0.00199
| 602.2942 | 1.3468 | -0.00011322 |  | 602.2942 | 1.5549 | -0.00192
| 602.1737 | 1.3471 | -0.00026268 |  | 602.1737 | 1.5548 | -0.00186
| 602.0532 | 1.3473 | -0.00048471 |  | 602.0532 | 1.5546 | -0.00178
| 601.9326 | 1.3474 | -0.00075755 |  | 601.9326 | 1.5545 | -0.00165
| 601.8121 | 1.3474 | -0.00105 |  | 601.8121 | 1.5543 | -0.00146
| 601.6915 | 1.3473 | -0.00133 |  | 601.6915 | 1.5543 | -0.00123
| 601.571 | 1.3472 | -0.00157 |  | 601.571 | 1.5543 | -0.001
| 601.4505 | 1.347 | -0.00175 |  | 601.4505 | 1.5544 | -0.00082245
| 601.33 | 1.3467 | -0.00186 |  | 601.33 | 1.5545 | -0.00071515
| 601.2094 | 1.3464 | -0.00191 |  | 601.2094 | 1.5546 | -0.00067081
| 601.0889 | 1.3462 | -0.00189 |  | 601.0889 | 1.5546 | -0.00065463
| 600.9684 | 1.346 | -0.00183 |  | 600.9684 | 1.5546 | -0.0006228
| 600.8478 | 1.3457 | -0.00171 |  | 600.8478 | 1.5546 | -0.00055172
| 600.7273 | 1.3456 | -0.00155 |  | 600.7273 | 1.5546 | -0.00043738
| 600.6068 | 1.3454 | -0.00135 |  | 600.6068 | 1.5547 | -0.00030101
| 600.4863 | 1.3454 | -0.00113 |  | 600.4863 | 1.5548 | -0.00018272
| 600.3657 | 1.3454 | -0.00091338 |  | 600.3657 | 1.555 | -0.0001051
| 600.2452 | 1.3455 | -0.00073292 |  | 600.2452 | 1.5551 | -8.0052e-05
| 600.1246 | 1.3456 | -0.0006071 |  | 600.1246 | 1.5553 | -9.5273e-05
| 600.0042 | 1.3457 | -0.00054069 |  | 600.0042 | 1.5555 | -0.00014323
| 599.8836 | 1.3458 | -0.00052319 |  | 599.8836 | 1.5556 | -0.00022263
| 599.7631 | 1.346 | -0.0005387 |  | 599.7631 | 1.5558 | -0.00034812
| 599.6425 | 1.3461 | -0.00057567 |  | 599.6425 | 1.556 | -0.00054721
| 599.522 | 1.3461 | -0.00063548 |  | 599.522 | 1.5561 | -0.00083516
| 599.4015 | 1.3462 | -0.00072727 |  | 599.4015 | 1.5561 | -0.0012
| 599.2809 | 1.3463 | -0.00085747 |  | 599.2809 | 1.5559 | -0.00158
| 599.1604 | 1.3463 | -0.00102 |  | 599.1604 | 1.5556 | -0.00189
| 599.0399 | 1.3462 | -0.00119 |  | 599.0399 | 1.5552 | -0.00206
| 598.9193 | 1.3461 | -0.00132 |  | 598.9193 | 1.5547 | -0.00201
| 598.7988 | 1.3459 | -0.00139 |  | 598.7988 | 1.5543 | -0.00178
| 598.6783 | 1.3458 | -0.00139 |  | 598.6783 | 1.5541 | -0.00142
| 598.5577 | 1.3457 | -0.00134 |  | 598.5577 | 1.5541 | -0.00105
| 598.4372 | 1.3456 | -0.00128 |  | 598.4372 | 1.5542 | -0.0007845
| 598.3167 | 1.3456 | -0.00125 |  | 598.3167 | 1.5544 | -0.0006818
| 598.1962 | 1.3456 | -0.00129 |  | 598.1962 | 1.5546 | -0.00074171
| 598.0756 | 1.3455 | -0.00137 |  | 598.0756 | 1.5547 | -0.00089898
| 597.9551 | 1.3454 | -0.00145 |  | 597.9551 | 1.5546 | -0.00106
| 597.8346 | 1.3452 | -0.00147 |  | 597.8346 | 1.5544 | -0.00115
| 597.7141 | 1.345 | -0.00139 |  | 597.7141 | 1.5542 | -0.00112
| 597.5935 | 1.3449 | -0.00122 |  | 597.5935 | 1.554 | -0.000982
| 597.473 | 1.3449 | -0.00102 |  | 597.473 | 1.5539 | -0.00078321
| 597.3524 | 1.345 | -0.00087568 |  | 597.3524 | 1.5539 | -0.00057769
| 597.2319 | 1.3452 | -0.0008678 |  | 597.2319 | 1.5539 | -0.00040936
| 597.1114 | 1.3454 | -0.00103 |  | 597.1114 | 1.554 | -0.00028721
| 596.9908 | 1.3455 | -0.00132 |  | 596.9908 | 1.554 | -0.00019696
| 596.8703 | 1.3454 | -0.00166 |  | 596.8703 | 1.5541 | -0.00012227
| 596.7498 | 1.3451 | -0.00197 |  | 596.7498 | 1.5542 | -5.6516e-05
| 596.6293 | 1.3446 | -0.00215 |  | 596.6293 | 1.5543 | -1.2403e-05
| 596.5087 | 1.3441 | -0.00217 |  | 596.5087 | 1.5544 | -1.1877e-05
| 596.3882 | 1.3436 | -0.00202 |  | 596.3882 | 1.5545 | -6.2987e-05
| 596.2676 | 1.3432 | -0.00171 |  | 596.2676 | 1.5545 | -0.00014527
| 596.1471 | 1.3428 | -0.00127 |  | 596.1471 | 1.5544 | -0.0002108
| 596.0266 | 1.3425 | -0.00071179 |  | 596.0266 | 1.5543 | -0.00019759
| 595.9061 | 1.3423 | -4.3599e-05 |  | 595.9061 | 1.5541 | -6.1888e-05
| 595.7855 | 1.3424 | 0.00069319 |  | 595.7855 | 1.5541 | 0.00019303
| 595.665 | 1.3427 | 0.00142 |  | 595.665 | 1.5541 | 0.00050532
| 595.5445 | 1.3433 | 0.00203 |  | 595.5445 | 1.5544 | 0.00077776
| 595.424 | 1.3441 | 0.0024 |  | 595.424 | 1.5548 | 0.0008873
| 595.3034 | 1.3449 | 0.00245 |  | 595.3034 | 1.5553 | 0.00080407
| 595.1829 | 1.3457 | 0.00218 |  | 595.1829 | 1.5556 | 0.00049483
| 595.0624 | 1.3463 | 0.00167 |  | 595.0624 | 1.5558 | 7.5986e-05
| 594.9418 | 1.3466 | 0.00105 |  | 594.9418 | 1.5557 | -0.00034347
| 594.8213 | 1.3466 | 0.00046059 |  | 594.8213 | 1.5555 | -0.00064162
| 594.7007 | 1.3465 | 4.7879e-06 |  | 594.7007 | 1.5552 | -0.0007469
| 594.5802 | 1.3463 | -0.00029566 |  | 594.5802 | 1.5549 | -0.00066602
| 594.4597 | 1.3462 | -0.00049222 |  | 594.4597 | 1.5547 | -0.00046303
| 594.3392 | 1.3461 | -0.00066965 |  | 594.3392 | 1.5548 | -0.00024532
| 594.2186 | 1.346 | -0.00089034 |  | 594.2186 | 1.5549 | -0.00010406
| 594.0981 | 1.3458 | -0.00115 |  | 594.0981 | 1.5551 | -8.9245e-05
| 593.9775 | 1.3455 | -0.00138 |  | 593.9775 | 1.5553 | -0.000192
| 593.8571 | 1.345 | -0.00147 |  | 593.8571 | 1.5554 | -0.00036907
| 593.7365 | 1.3445 | -0.00134 |  | 593.7365 | 1.5555 | -0.0005619
| 593.616 | 1.3442 | -0.00098225 |  | 593.616 | 1.5554 | -0.00073455
| 593.4954 | 1.344 | -0.00048686 |  | 593.4954 | 1.5554 | -0.00088236
| 593.3749 | 1.3441 | -3.3394e-06 |  | 593.3749 | 1.5553 | -0.00102
| 593.2544 | 1.3445 | 0.00031851 |  | 593.2544 | 1.5552 | -0.00117
| 593.1339 | 1.3449 | 0.0003946 |  | 593.1339 | 1.5551 | -0.00134
| 593.0133 | 1.3453 | 0.00024193 |  | 593.0133 | 1.5549 | -0.00149
| 592.8928 | 1.3454 | -3.5145e-05 |  | 592.8928 | 1.5546 | -0.00157
| 592.7723 | 1.3454 | -0.00029782 |  | 592.7723 | 1.5543 | -0.00154
| 592.6517 | 1.3453 | -0.00043702 |  | 592.6517 | 1.554 | -0.00138
| 592.5312 | 1.3452 | -0.00042572 |  | 592.5312 | 1.5538 | -0.00111
| 592.4106 | 1.3452 | -0.00032063 |  | 592.4106 | 1.5538 | -0.00080907
| 592.2902 | 1.3453 | -0.00022932 |  | 592.2902 | 1.5539 | -0.00054891
| 592.1696 | 1.3455 | -0.00025109 |  | 592.1696 | 1.554 | -0.00039058
| 592.0491 | 1.3457 | -0.00042701 |  | 592.0491 | 1.5542 | -0.00034864
| 591.9285 | 1.3458 | -0.00072311 |  | 591.9285 | 1.5543 | -0.00038946
| 591.808 | 1.3458 | -0.00105 |  | 591.808 | 1.5543 | -0.00044461
| 591.6875 | 1.3456 | -0.00132 |  | 591.6875 | 1.5542 | -0.00045654
| 591.567 | 1.3454 | -0.00146 |  | 591.567 | 1.5541 | -0.00035024
| 591.4464 | 1.3452 | -0.0015 |  | 591.4464 | 1.5541 | -0.00017384
| 591.3259 | 1.345 | -0.00148 |  | 591.3259 | 1.5542 | 4.2652e-05
| 591.2053 | 1.3449 | -0.00148 |  | 591.2053 | 1.5543 | 0.00024727
| 591.0848 | 1.3449 | -0.00152 |  | 591.0848 | 1.5546 | 0.00038601
| 590.9643 | 1.3448 | -0.00162 |  | 590.9643 | 1.5549 | 0.00041492
| 590.8438 | 1.3447 | -0.0017 |  | 590.8438 | 1.5552 | 0.00036329
| 590.7232 | 1.3445 | -0.00173 |  | 590.7232 | 1.5555 | 0.00022424
| 590.6027 | 1.3443 | -0.00167 |  | 590.6027 | 1.5558 | 2.3938e-05
| 590.4822 | 1.3441 | -0.00156 |  | 590.4822 | 1.556 | -0.00023259
| 590.3616 | 1.3441 | -0.00144 |  | 590.3616 | 1.5562 | -0.00055203
| 590.2411 | 1.3441 | -0.00138 |  | 590.2411 | 1.5563 | -0.00094011
| 590.1205 | 1.3441 | -0.00138 |  | 590.1205 | 1.5563 | -0.00138
| 590.0001 | 1.344 | -0.00143 |  | 590.0001 | 1.5561 | -0.00183
| 589.8795 | 1.3439 | -0.00145 |  | 589.8795 | 1.5559 | -0.00223
| 589.759 | 1.3437 | -0.00136 |  | 589.759 | 1.5555 | -0.0025
| 589.6384 | 1.3436 | -0.00114 |  | 589.6384 | 1.5551 | -0.00261
| 589.5179 | 1.3435 | -0.00083166 |  | 589.5179 | 1.5547 | -0.00258
| 589.3974 | 1.3437 | -0.00052851 |  | 589.3974 | 1.5544 | -0.00245
| 589.2769 | 1.3441 | -0.00034972 |  | 589.2769 | 1.5542 | -0.0023
| 589.1563 | 1.3445 | -0.00038168 |  | 589.1563 | 1.5541 | -0.0022
| 589.0358 | 1.3449 | -0.00063862 |  | 589.0358 | 1.554 | -0.00216
| 588.9153 | 1.3451 | -0.00106 |  | 588.9153 | 1.5539 | -0.00214
| 588.7947 | 1.3452 | -0.00153 |  | 588.7947 | 1.5536 | -0.00209
| 588.6742 | 1.345 | -0.00193 |  | 588.6742 | 1.5534 | -0.00193
| 588.5536 | 1.3447 | -0.00221 |  | 588.5536 | 1.5532 | -0.00164
| 588.4331 | 1.3445 | -0.00235 |  | 588.4331 | 1.5532 | -0.00124
| 588.3126 | 1.3443 | -0.00244 |  | 588.3126 | 1.5533 | -0.00082204
| 588.1921 | 1.3441 | -0.00254 |  | 588.1921 | 1.5536 | -0.00050186
| 588.0715 | 1.344 | -0.0027 |  | 588.0715 | 1.5541 | -0.00039437
| 587.951 | 1.3438 | -0.00293 |  | 587.951 | 1.5546 | -0.00049676
| 587.8304 | 1.3435 | -0.00317 |  | 587.8304 | 1.5549 | -0.00081171
| 587.71 | 1.3431 | -0.00332 |  | 587.71 | 1.5551 | -0.00122
| 587.5894 | 1.3426 | -0.00332 |  | 587.5894 | 1.5551 | -0.0016
| 587.4689 | 1.3421 | -0.00314 |  | 587.4689 | 1.5549 | -0.00189
| 587.3483 | 1.3417 | -0.00283 |  | 587.3483 | 1.5547 | -0.00206
| 587.2278 | 1.3414 | -0.00245 |  | 587.2278 | 1.5546 | -0.00214
| 587.1073 | 1.3413 | -0.00209 |  | 587.1073 | 1.5545 | -0.0022
| 586.9868 | 1.3413 | -0.00178 |  | 586.9868 | 1.5545 | -0.00228
| 586.8662 | 1.3413 | -0.00154 |  | 586.8662 | 1.5545 | -0.00243
| 586.7457 | 1.3413 | -0.00132 |  | 586.7457 | 1.5544 | -0.00263
| 586.6252 | 1.3413 | -0.0011 |  | 586.6252 | 1.5542 | -0.00284
| 586.5046 | 1.3413 | -0.00085181 |  | 586.5046 | 1.554 | -0.00301
| 586.3841 | 1.3414 | -0.00059747 |  | 586.3841 | 1.5537 | -0.00312
| 586.2635 | 1.3416 | -0.00038202 |  | 586.2635 | 1.5535 | -0.00317
| 586.1431 | 1.3418 | -0.00025732 |  | 586.1431 | 1.5532 | -0.00319
| 586.0225 | 1.3421 | -0.0002533 |  | 586.0225 | 1.553 | -0.00319
| 585.902 | 1.3423 | -0.00035862 |  | 585.902 | 1.5527 | -0.00318
| 585.7814 | 1.3424 | -0.00052353 |  | 585.7814 | 1.5524 | -0.00315
| 585.6609 | 1.3423 | -0.00067814 |  | 585.6609 | 1.5521 | -0.00305
| 585.5404 | 1.3423 | -0.00076664 |  | 585.5404 | 1.5518 | -0.00285
| 585.4199 | 1.3422 | -0.00076866 |  | 585.4199 | 1.5515 | -0.00254
| 585.2993 | 1.3421 | -0.00070776 |  | 585.2993 | 1.5513 | -0.00215
| 585.1788 | 1.3421 | -0.00063795 |  | 585.1788 | 1.5512 | -0.00171
| 585.0582 | 1.3422 | -0.00061694 |  | 585.0582 | 1.5513 | -0.0013
| 584.9377 | 1.3423 | -0.00067889 |  | 584.9377 | 1.5515 | -0.00096427
| 584.8172 | 1.3423 | -0.00081647 |  | 584.8172 | 1.5517 | -0.0007143
| 584.6967 | 1.3423 | -0.00098737 |  | 584.6967 | 1.552 | -0.00054861
| 584.5761 | 1.3421 | -0.00113 |  | 584.5761 | 1.5522 | -0.00044777
| 584.4556 | 1.3419 | -0.00119 |  | 584.4556 | 1.5525 | -0.00040169
| 584.3351 | 1.3417 | -0.00115 |  | 584.3351 | 1.5528 | -0.00041107
| 584.2145 | 1.3415 | -0.00103 |  | 584.2145 | 1.553 | -0.00048383
| 584.094 | 1.3414 | -0.00085534 |  | 584.094 | 1.5532 | -0.00063306
| 583.9735 | 1.3414 | -0.00068877 |  | 583.9735 | 1.5534 | -0.00084738
| 583.853 | 1.3414 | -0.0005608 |  | 583.853 | 1.5535 | -0.0011
| 583.7324 | 1.3414 | -0.00047979 |  | 583.7324 | 1.5535 | -0.00136
| 583.6119 | 1.3415 | -0.00042589 |  | 583.6119 | 1.5534 | -0.00156
| 583.4913 | 1.3415 | -0.00037127 |  | 583.4913 | 1.5532 | -0.00171
| 583.3708 | 1.3415 | -0.00029598 |  | 583.3708 | 1.5531 | -0.0018
| 583.2503 | 1.3415 | -0.00020238 |  | 583.2503 | 1.553 | -0.00186
| 583.1298 | 1.3416 | -0.00011603 |  | 583.1298 | 1.5529 | -0.00193
| 583.0092 | 1.3417 | -7.1787e-05 |  | 583.0092 | 1.5527 | -0.002
| 582.8887 | 1.3419 | -9.7789e-05 |  | 582.8887 | 1.5526 | -0.00205
| 582.7682 | 1.342 | -0.00020295 |  | 582.7682 | 1.5523 | -0.00205
| 582.6476 | 1.3421 | -0.00037433 |  | 582.6476 | 1.5521 | -0.00196
| 582.5271 | 1.3421 | -0.00058163 |  | 582.5271 | 1.5519 | -0.00178
| 582.4066 | 1.342 | -0.00079331 |  | 582.4066 | 1.5518 | -0.00152
| 582.286 | 1.3419 | -0.00098679 |  | 582.286 | 1.5518 | -0.00126
| 582.1655 | 1.3417 | -0.00115 |  | 582.1655 | 1.5519 | -0.00105
| 582.045 | 1.3415 | -0.00127 |  | 582.045 | 1.5521 | -0.00093415
| 581.9244 | 1.3412 | -0.00134 |  | 581.9244 | 1.5523 | -0.00091028
| 581.8039 | 1.3408 | -0.00133 |  | 581.8039 | 1.5524 | -0.00093662
| 581.6834 | 1.3405 | -0.00121 |  | 581.6834 | 1.5525 | -0.00096159
| 581.5629 | 1.3401 | -0.00096437 |  | 581.5629 | 1.5526 | -0.00095769
| 581.4423 | 1.3399 | -0.00059469 |  | 581.4423 | 1.5527 | -0.00093982
| 581.3218 | 1.3397 | -0.00013617 |  | 581.3218 | 1.5528 | -0.00096054
| 581.2013 | 1.3397 | 0.0003504 |  | 581.2013 | 1.5531 | -0.00109
| 581.0807 | 1.3399 | 0.00079487 |  | 581.0807 | 1.5533 | -0.00137
| 580.9602 | 1.3402 | 0.00114 |  | 580.9602 | 1.5533 | -0.00179
| 580.8397 | 1.3406 | 0.00135 |  | 580.8397 | 1.5532 | -0.00225
| 580.7191 | 1.341 | 0.00145 |  | 580.7191 | 1.5528 | -0.00264
| 580.5986 | 1.3414 | 0.00144 |  | 580.5986 | 1.5523 | -0.00286
| 580.4781 | 1.3417 | 0.00137 |  | 580.4781 | 1.5517 | -0.00282
| 580.3575 | 1.342 | 0.00123 |  | 580.3575 | 1.5512 | -0.00256
| 580.237 | 1.3423 | 0.00103 |  | 580.237 | 1.5508 | -0.00213
| 580.1165 | 1.3425 | 0.00073626 |  | 580.1165 | 1.5507 | -0.00164
| 579.996 | 1.3427 | 0.0003658 |  | 579.996 | 1.5507 | -0.00118
| 579.8754 | 1.3427 | -4.8853e-05 |  | 579.8754 | 1.5508 | -0.00079196
| 579.7549 | 1.3426 | -0.0004387 |  | 579.7549 | 1.551 | -0.00047812
| 579.6343 | 1.3423 | -0.00072922 |  | 579.6343 | 1.5512 | -0.00021061
| 579.5138 | 1.342 | -0.00087143 |  | 579.5138 | 1.5515 | 1.8226e-05
| 579.3933 | 1.3418 | -0.00087199 |  | 579.3933 | 1.5519 | 0.00018137
| 579.2728 | 1.3417 | -0.00079539 |  | 579.2728 | 1.5523 | 0.00022313
| 579.1522 | 1.3417 | -0.00074235 |  | 579.1522 | 1.5528 | 8.2781e-05
| 579.0317 | 1.3417 | -0.00080318 |  | 579.0317 | 1.5532 | -0.0002592
| 578.9112 | 1.3418 | -0.00102 |  | 578.9112 | 1.5535 | -0.00076424
| 578.7906 | 1.3417 | -0.00135 |  | 578.7906 | 1.5535 | -0.00132
| 578.6701 | 1.3415 | -0.00169 |  | 578.6701 | 1.5532 | -0.00181
| 578.5496 | 1.341 | -0.00193 |  | 578.5496 | 1.5528 | -0.00212
| 578.4291 | 1.3405 | -0.00197 |  | 578.4291 | 1.5524 | -0.0022
| 578.3085 | 1.34 | -0.00178 |  | 578.3085 | 1.552 | -0.0021
| 578.188 | 1.3396 | -0.00142 |  | 578.188 | 1.5518 | -0.0019
| 578.0674 | 1.3395 | -0.00099944 |  | 578.0674 | 1.5517 | -0.00171
| 577.9469 | 1.3395 | -0.00062277 |  | 577.9469 | 1.5516 | -0.00157
| 577.8264 | 1.3396 | -0.00036621 |  | 577.8264 | 1.5516 | -0.0015
| 577.7059 | 1.3398 | -0.00024589 |  | 577.7059 | 1.5516 | -0.00144
| 577.5853 | 1.3399 | -0.00022788 |  | 577.5853 | 1.5515 | -0.00134
| 577.4648 | 1.3399 | -0.00025801 |  | 577.4648 | 1.5514 | -0.00116
| 577.3442 | 1.3399 | -0.00029349 |  | 577.3442 | 1.5515 | -0.00094866
| 577.2238 | 1.3399 | -0.00031979 |  | 577.2238 | 1.5517 | -0.00077258
| 577.1032 | 1.3399 | -0.00034284 |  | 577.1032 | 1.5519 | -0.00071833
| 576.9827 | 1.3398 | -0.00037008 |  | 576.9827 | 1.5522 | -0.0008309
| 576.8621 | 1.3397 | -0.00039201 |  | 576.8621 | 1.5524 | -0.00108
| 576.7416 | 1.3395 | -0.00037964 |  | 576.7416 | 1.5523 | -0.00138
| 576.6211 | 1.3394 | -0.00030062 |  | 576.6211 | 1.5521 | -0.0016
| 576.5005 | 1.3393 | -0.00014736 |  | 576.5005 | 1.5518 | -0.00165
| 576.38 | 1.3392 | 4.7543e-05 |  | 576.38 | 1.5516 | -0.00152
| 576.2595 | 1.3393 | 0.00021763 |  | 576.2595 | 1.5515 | -0.00125
| 576.139 | 1.3394 | 0.00029135 |  | 576.139 | 1.5515 | -0.00095751
| 576.0184 | 1.3396 | 0.00023001 |  | 576.0184 | 1.5518 | -0.00076558
| 575.8979 | 1.3396 | 5.5826e-05 |  | 575.8979 | 1.5521 | -0.00074325
| 575.7773 | 1.3395 | -0.00014983 |  | 575.7773 | 1.5523 | -0.00088177
| 575.6569 | 1.3392 | -0.00027939 |  | 575.6569 | 1.5525 | -0.00112
| 575.5363 | 1.3389 | -0.00025076 |  | 575.5363 | 1.5525 | -0.00135
| 575.4158 | 1.3386 | -4.8006e-05 |  | 575.4158 | 1.5524 | -0.00152
| 575.2952 | 1.3384 | 0.00026817 |  | 575.2952 | 1.5523 | -0.0016
| 575.1747 | 1.3383 | 0.00059136 |  | 575.1747 | 1.5523 | -0.00164
| 575.0542 | 1.3384 | 0.00082422 |  | 575.0542 | 1.5523 | -0.0017
| 574.9337 | 1.3385 | 0.00092968 |  | 574.9337 | 1.5524 | -0.00184
| 574.8131 | 1.3385 | 0.00095062 |  | 574.8131 | 1.5524 | -0.00206
| 574.6926 | 1.3385 | 0.00098655 |  | 574.6926 | 1.5523 | -0.0023
| 574.572 | 1.3383 | 0.00114 |  | 574.572 | 1.552 | -0.0025
| 574.4515 | 1.3381 | 0.00145 |  | 574.4515 | 1.5517 | -0.00258
| 574.331 | 1.3381 | 0.00188 |  | 574.331 | 1.5515 | -0.00254
| 574.2104 | 1.3384 | 0.00232 |  | 574.2104 | 1.5513 | -0.0024
| 574.0899 | 1.3388 | 0.00263 |  | 574.0899 | 1.5512 | -0.00225
| 573.9694 | 1.3393 | 0.00273 |  | 573.9694 | 1.5513 | -0.00218
| 573.8489 | 1.3397 | 0.00262 |  | 573.8489 | 1.5513 | -0.00223
| 573.7283 | 1.34 | 0.00238 |  | 573.7283 | 1.5513 | -0.00239
| 573.6078 | 1.3401 | 0.00214 |  | 573.6078 | 1.5512 | -0.00262
| 573.4872 | 1.3402 | 0.00197 |  | 573.4872 | 1.5509 | -0.0028
| 573.3668 | 1.3402 | 0.00188 |  | 573.3668 | 1.5505 | -0.00286
| 573.2462 | 1.3404 | 0.00181 |  | 573.2462 | 1.5501 | -0.00275
| 573.1257 | 1.3406 | 0.00166 |  | 573.1257 | 1.5497 | -0.00248
| 573.0051 | 1.3408 | 0.00136 |  | 573.0051 | 1.5494 | -0.00209
| 572.8846 | 1.3409 | 0.00090385 |  | 572.8846 | 1.5493 | -0.00165
| 572.7641 | 1.3408 | 0.00038607 |  | 572.7641 | 1.5493 | -0.0012
| 572.6436 | 1.3404 | -6.455e-05 |  | 572.6436 | 1.5494 | -0.00078975
| 572.523 | 1.3399 | -0.00033169 |  | 572.523 | 1.5496 | -0.00043684
| 572.4025 | 1.3394 | -0.00037107 |  | 572.4025 | 1.5499 | -0.00015975
| 572.282 | 1.3389 | -0.00022271 |  | 572.282 | 1.5502 | 2.9221e-05
| 572.1614 | 1.3386 | 1.3498e-05 |  | 572.1614 | 1.5506 | 0.00010399
| 572.0409 | 1.3384 | 0.00023711 |  | 572.0409 | 1.551 | 5.2153e-05
| 571.9203 | 1.3383 | 0.00039509 |  | 571.9203 | 1.5512 | -9.9658e-05
| 571.7998 | 1.3382 | 0.00050014 |  | 571.7998 | 1.5514 | -0.00035033
| 571.6793 | 1.3381 | 0.00060769 |  | 571.6793 | 1.5515 | -0.00061068
| 571.5588 | 1.3379 | 0.00076733 |  | 571.5588 | 1.5514 | -0.0008087
| 571.4382 | 1.3378 | 0.00098195 |  | 571.4382 | 1.5513 | -0.00089012
| 571.3177 | 1.3378 | 0.0012 |  | 571.3177 | 1.5511 | -0.000835
| 571.1971 | 1.3379 | 0.00133 |  | 571.1971 | 1.5511 | -0.00067519
| 571.0767 | 1.338 | 0.00133 |  | 571.0767 | 1.5511 | -0.00048083
| 570.9561 | 1.3381 | 0.00118 |  | 570.9561 | 1.5513 | -0.00032669
| 570.8356 | 1.338 | 0.00095655 |  | 570.8356 | 1.5516 | -0.00027625
| 570.715 | 1.3378 | 0.00073265 |  | 570.715 | 1.5519 | -0.00034268
| 570.5945 | 1.3375 | 0.00055611 |  | 570.5945 | 1.5521 | -0.00050365
| 570.474 | 1.3372 | 0.00040538 |  | 570.474 | 1.5523 | -0.00070075
| 570.3535 | 1.3368 | 0.00021171 |  | 570.3535 | 1.5524 | -0.00088689
| 570.2329 | 1.3362 | -7.0981e-05 |  | 570.2329 | 1.5525 | -0.00104
| 570.1124 | 1.3352 | -0.00037674 |  | 570.1124 | 1.5527 | -0.00119
| 569.9919 | 1.3337 | -0.00047164 |  | 569.9919 | 1.553 | -0.0014
| 569.8713 | 1.3318 | 2.1402e-05 |  | 569.8713 | 1.5532 | -0.00175
| 569.7508 | 1.3296 | 0.0015 |  | 569.7508 | 1.5534 | -0.00228
| 569.6302 | 1.3277 | 0.0042 |  | 569.6302 | 1.5535 | -0.00299
| 569.5098 | 1.3269 | 0.00796 |  | 569.5098 | 1.5533 | -0.00379
| 569.3892 | 1.3277 | 0.01224 |  | 569.3892 | 1.5529 | -0.00457
| 569.2687 | 1.3302 | 0.01619 |  | 569.2687 | 1.5521 | -0.0052
| 569.1481 | 1.3342 | 0.01898 |  | 569.1481 | 1.5511 | -0.00555
| 569.0276 | 1.339 | 0.02008 |  | 569.0276 | 1.55 | -0.00559
| 568.9071 | 1.3437 | 0.01939 |  | 568.9071 | 1.549 | -0.00529
| 568.7866 | 1.3476 | 0.0172 |  | 568.7866 | 1.5481 | -0.00465
| 568.666 | 1.3503 | 0.01404 |  | 568.666 | 1.5476 | -0.00381
| 568.5455 | 1.3516 | 0.01059 |  | 568.5455 | 1.5473 | -0.00289
| 568.4249 | 1.3517 | 0.00742 |  | 568.4249 | 1.5474 | -0.00202
| 568.3044 | 1.3509 | 0.00489 |  | 568.3044 | 1.5477 | -0.00128
| 568.1839 | 1.3498 | 0.00312 |  | 568.1839 | 1.5481 | -0.00073359
| 568.0634 | 1.3486 | 0.002 |  | 568.0634 | 1.5487 | -0.00038051
| 567.9428 | 1.3476 | 0.0013 |  | 567.9428 | 1.5492 | -0.00021874
| 567.8223 | 1.3468 | 0.00083049 |  | 567.8223 | 1.5497 | -0.00022429
| 567.7018 | 1.3462 | 0.00045405 |  | 567.7018 | 1.5502 | -0.00037978
| 567.5812 | 1.3456 | 0.00014234 |  | 567.5812 | 1.5506 | -0.0006588
| 567.4607 | 1.345 | -9.0574e-05 |  | 567.4607 | 1.5508 | -0.00102
| 567.3402 | 1.3445 | -0.00024471 |  | 567.3402 | 1.5509 | -0.00141
| 567.2197 | 1.3442 | -0.00035772 |  | 567.2197 | 1.5508 | -0.00179
| 567.0991 | 1.3439 | -0.00049451 |  | 567.0991 | 1.5507 | -0.0021
| 566.9786 | 1.3436 | -0.00070438 |  | 566.9786 | 1.5504 | -0.00233
| 566.858 | 1.3432 | -0.00098007 |  | 566.858 | 1.5502 | -0.00245
| 566.7375 | 1.3428 | -0.00125 |  | 566.7375 | 1.5499 | -0.00249
| 566.617 | 1.3422 | -0.0014 |  | 566.617 | 1.5496 | -0.00244
| 566.4965 | 1.3415 | -0.00136 |  | 566.4965 | 1.5495 | -0.00234
| 566.3759 | 1.341 | -0.0011 |  | 566.3759 | 1.5493 | -0.0022
| 566.2554 | 1.3406 | -0.00071849 |  | 566.2554 | 1.5493 | -0.00205
| 566.1349 | 1.3405 | -0.00034614 |  | 566.1349 | 1.5493 | -0.00192
| 566.0143 | 1.3405 | -0.00011477 |  | 566.0143 | 1.5493 | -0.00183
| 565.8938 | 1.3406 | -8.3447e-05 |  | 565.8938 | 1.5494 | -0.0018
| 565.7733 | 1.3405 | -0.000212 |  | 565.7733 | 1.5495 | -0.00186
| 565.6527 | 1.3403 | -0.00037829 |  | 565.6527 | 1.5495 | -0.00201
| 565.5322 | 1.3398 | -0.00043201 |  | 565.5322 | 1.5495 | -0.00222
| 565.4117 | 1.3393 | -0.00026385 |  | 565.4117 | 1.5494 | -0.00244
| 565.2911 | 1.3389 | 0.00015227 |  | 565.2911 | 1.5491 | -0.00262
| 565.1706 | 1.3386 | 0.00074887 |  | 565.1706 | 1.5487 | -0.0027
| 565.0501 | 1.3386 | 0.0014 |  | 565.0501 | 1.5483 | -0.00266
| 564.9296 | 1.3389 | 0.00197 |  | 564.9296 | 1.5479 | -0.00249
| 564.809 | 1.3393 | 0.00237 |  | 564.809 | 1.5476 | -0.00222
| 564.6885 | 1.3398 | 0.00256 |  | 564.6885 | 1.5474 | -0.00187
| 564.568 | 1.3403 | 0.00256 |  | 564.568 | 1.5472 | -0.00147
| 564.4474 | 1.3407 | 0.00241 |  | 564.4474 | 1.5472 | -0.00105
| 564.3269 | 1.3411 | 0.00217 |  | 564.3269 | 1.5473 | -0.00064591
| 564.2064 | 1.3413 | 0.00186 |  | 564.2064 | 1.5474 | -0.00026981
| 564.0858 | 1.3414 | 0.00153 |  | 564.0858 | 1.5477 | 4.4391e-05
| 563.9653 | 1.3414 | 0.00119 |  | 563.9653 | 1.548 | 0.00026791
| 563.8448 | 1.3414 | 0.00087556 |  | 563.8448 | 1.5483 | 0.00037658
| 563.7242 | 1.3412 | 0.00062559 |  | 563.7242 | 1.5487 | 0.0003642
| 563.6037 | 1.3411 | 0.00045077 |  | 563.6037 | 1.5489 | 0.00025414
| 563.4832 | 1.3409 | 0.00033404 |  | 563.4832 | 1.5491 | 8.489e-05
| 563.3627 | 1.3408 | 0.00023088 |  | 563.3627 | 1.5492 | -0.0001018
| 563.2421 | 1.3408 | 8.6684e-05 |  | 563.2421 | 1.5492 | -0.00026745
| 563.1216 | 1.3406 | -0.000128 |  | 563.1216 | 1.5492 | -0.00040093
| 563.001 | 1.3404 | -0.00039544 |  | 563.001 | 1.5492 | -0.00051031
| 562.8805 | 1.3401 | -0.00064284 |  | 562.8805 | 1.5491 | -0.00060868
| 562.76 | 1.3396 | -0.00076474 |  | 562.76 | 1.549 | -0.00069646
| 562.6395 | 1.339 | -0.00066514 |  | 562.6395 | 1.5489 | -0.0007559
| 562.5189 | 1.3384 | -0.00030213 |  | 562.5189 | 1.5487 | -0.00075033
| 562.3984 | 1.3381 | 0.00028254 |  | 562.3984 | 1.5485 | -0.00064644
| 562.2779 | 1.338 | 0.00096854 |  | 562.2779 | 1.5484 | -0.00044262
| 562.1573 | 1.3383 | 0.0016 |  | 562.1573 | 1.5484 | -0.00018332
| 562.0368 | 1.3388 | 0.00202 |  | 562.0368 | 1.5485 | 5.2559e-05
| 561.9163 | 1.3394 | 0.00215 |  | 561.9163 | 1.5487 | 0.00017221
| 561.7958 | 1.34 | 0.002 |  | 561.7958 | 1.549 | 0.00011731
| 561.6752 | 1.3404 | 0.00163 |  | 561.6752 | 1.5491 | -9.8836e-05
| 561.5547 | 1.3405 | 0.00117 |  | 561.5547 | 1.5491 | -0.00038775
| 561.4341 | 1.3405 | 0.00074275 |  | 561.4341 | 1.5488 | -0.00061346
| 561.3136 | 1.3403 | 0.00042302 |  | 561.3136 | 1.5484 | -0.0006349
| 561.1931 | 1.34 | 0.00024917 |  | 561.1931 | 1.548 | -0.00038333
| 561.0726 | 1.3398 | 0.00020184 |  | 561.0726 | 1.5477 | 0.00012232
| 560.952 | 1.3397 | 0.00022781 |  | 560.952 | 1.5477 | 0.00076278
| 560.8315 | 1.3396 | 0.00026141 |  | 560.8315 | 1.548 | 0.00137
| 560.7109 | 1.3397 | 0.0002479 |  | 560.7109 | 1.5485 | 0.00179
| 560.5905 | 1.3397 | 0.00015554 |  | 560.5905 | 1.5492 | 0.00191
| 560.4699 | 1.3397 | -1.8048e-05 |  | 560.4699 | 1.5498 | 0.00178
| 560.3494 | 1.3396 | -0.00024879 |  | 560.3494 | 1.5502 | 0.00146
| 560.2288 | 1.3395 | -0.00049619 |  | 560.2288 | 1.5505 | 0.00109
| 560.1083 | 1.3392 | -0.00071177 |  | 560.1083 | 1.5506 | 0.00077494
| 559.9878 | 1.3389 | -0.00085255 |  | 559.9878 | 1.5506 | 0.00055003
| 559.8672 | 1.3384 | -0.00088941 |  | 559.8672 | 1.5506 | 0.00039753
| 559.7467 | 1.338 | -0.00081272 |  | 559.7467 | 1.5507 | 0.0002535
| 559.6262 | 1.3377 | -0.00062971 |  | 559.6262 | 1.5508 | 5.8283e-05
| 559.5057 | 1.3374 | -0.00036223 |  | 559.5057 | 1.5509 | -0.0002095
| 559.3851 | 1.3372 | -3.6398e-05 |  | 559.3851 | 1.5509 | -0.0005259
| 559.2646 | 1.337 | 0.00031747 |  | 559.2646 | 1.5507 | -0.00082853
| 559.144 | 1.337 | 0.00067204 |  | 559.144 | 1.5505 | -0.00106
| 559.0236 | 1.3371 | 0.001 |  | 559.0236 | 1.5503 | -0.00117
| 558.903 | 1.3372 | 0.00129 |  | 558.903 | 1.55 | -0.00118
| 558.7825 | 1.3374 | 0.00151 |  | 558.7825 | 1.5499 | -0.00112
| 558.6619 | 1.3376 | 0.00167 |  | 558.6619 | 1.5498 | -0.00104
| 558.5414 | 1.3378 | 0.00177 |  | 558.5414 | 1.5498 | -0.00098073
| 558.4209 | 1.338 | 0.00182 |  | 558.4209 | 1.5498 | -0.00094671
| 558.3004 | 1.3381 | 0.00187 |  | 558.3004 | 1.5498 | -0.00094242
| 558.1798 | 1.3383 | 0.00191 |  | 558.1798 | 1.5499 | -0.00096682
| 558.0593 | 1.3386 | 0.00195 |  | 558.0593 | 1.55 | -0.00104
| 557.9387 | 1.3389 | 0.00195 |  | 557.9387 | 1.5501 | -0.00118
| 557.8182 | 1.3392 | 0.00186 |  | 557.8182 | 1.5501 | -0.00141
| 557.6977 | 1.3396 | 0.00162 |  | 557.6977 | 1.5501 | -0.00174
| 557.5771 | 1.34 | 0.00119 |  | 557.5771 | 1.55 | -0.00211
| 557.4566 | 1.3402 | 0.00058391 |  | 557.4566 | 1.5496 | -0.00245
| 557.3361 | 1.3402 | -0.00012695 |  | 557.3361 | 1.5492 | -0.00266
| 557.2156 | 1.3399 | -0.0008317 |  | 557.2156 | 1.5486 | -0.00267
| 557.095 | 1.3394 | -0.00141 |  | 557.095 | 1.5481 | -0.00248
| 556.9745 | 1.3387 | -0.00177 |  | 556.9745 | 1.5477 | -0.00214
| 556.8539 | 1.338 | -0.00188 |  | 556.8539 | 1.5475 | -0.00172
| 556.7335 | 1.3373 | -0.00175 |  | 556.7335 | 1.5475 | -0.00134
| 556.6129 | 1.3367 | -0.00146 |  | 556.6129 | 1.5476 | -0.00106
| 556.4924 | 1.3363 | -0.00108 |  | 556.4924 | 1.5477 | -0.00089893
| 556.3718 | 1.3361 | -0.0006958 |  | 556.3718 | 1.5478 | -0.00082196
| 556.2513 | 1.336 | -0.00033556 |  | 556.2513 | 1.5478 | -0.00077387
| 556.1308 | 1.3359 | -1.387e-05 |  | 556.1308 | 1.5478 | -0.00070143
| 556.0103 | 1.3359 | 0.00027502 |  | 556.0103 | 1.5477 | -0.0005789
| 555.8897 | 1.3359 | 0.00053624 |  | 555.8897 | 1.5478 | -0.00042099
| 555.7692 | 1.336 | 0.00076627 |  | 555.7692 | 1.5478 | -0.00026786
| 555.6487 | 1.3361 | 0.00095187 |  | 555.6487 | 1.548 | -0.00016557
| 555.5281 | 1.3363 | 0.00108 |  | 555.5281 | 1.5482 | -0.00014599
| 555.4076 | 1.3364 | 0.00116 |  | 555.4076 | 1.5484 | -0.00022535
| 555.287 | 1.3366 | 0.00118 |  | 555.287 | 1.5485 | -0.0003969
| 555.1665 | 1.3368 | 0.00115 |  | 555.1665 | 1.5485 | -0.00063942
| 555.046 | 1.337 | 0.00106 |  | 555.046 | 1.5485 | -0.00092167
| 554.9255 | 1.3372 | 0.0008673 |  | 554.9255 | 1.5482 | -0.0012
| 554.8049 | 1.3373 | 0.00056446 |  | 554.8049 | 1.5479 | -0.00141
| 554.6844 | 1.3373 | 0.00014778 |  | 554.6844 | 1.5474 | -0.00149
| 554.5638 | 1.3371 | -0.00033379 |  | 554.5638 | 1.5468 | -0.00137
| 554.4434 | 1.3367 | -0.00078145 |  | 554.4434 | 1.5462 | -0.001
| 554.3228 | 1.336 | -0.00107 |  | 554.3228 | 1.5458 | -0.00038402
| 554.2023 | 1.3352 | -0.00107 |  | 554.2023 | 1.5456 | 0.00040072
| 554.0817 | 1.3344 | -0.0007419 |  | 554.0817 | 1.5457 | 0.00125
| 553.9612 | 1.3338 | -0.00011646 |  | 553.9612 | 1.5462 | 0.00198
| 553.8407 | 1.3336 | 0.00067581 |  | 553.8407 | 1.5468 | 0.00249
| 553.7202 | 1.3336 | 0.00146 |  | 553.7202 | 1.5476 | 0.0027
| 553.5996 | 1.3339 | 0.00206 |  | 553.5996 | 1.5483 | 0.00259
| 553.4791 | 1.3344 | 0.0024 |  | 553.4791 | 1.5489 | 0.00226
| 553.3586 | 1.3348 | 0.00249 |  | 553.3586 | 1.5492 | 0.00185
| 553.238 | 1.3351 | 0.00244 |  | 553.238 | 1.5493 | 0.00148
| 553.1175 | 1.3352 | 0.00237 |  | 553.1175 | 1.5492 | 0.00122
| 552.9969 | 1.3352 | 0.00238 |  | 552.9969 | 1.5492 | 0.00108
| 552.8765 | 1.3352 | 0.00248 |  | 552.8765 | 1.5491 | 0.00104
| 552.7559 | 1.3353 | 0.00264 |  | 552.7559 | 1.5491 | 0.00105
| 552.6354 | 1.3355 | 0.00279 |  | 552.6354 | 1.5492 | 0.00101
| 552.5148 | 1.3358 | 0.00282 |  | 552.5148 | 1.5493 | 0.00093831
| 552.3943 | 1.3361 | 0.0027 |  | 552.3943 | 1.5494 | 0.00080498
| 552.2738 | 1.3363 | 0.00248 |  | 552.2738 | 1.5495 | 0.00064048
| 552.1533 | 1.3364 | 0.00223 |  | 552.1533 | 1.5494 | 0.00048341
| 552.0327 | 1.3363 | 0.00204 |  | 552.0327 | 1.5494 | 0.00037352
| 551.9122 | 1.3362 | 0.00193 |  | 551.9122 | 1.5493 | 0.00027068
| 551.7916 | 1.3362 | 0.00188 |  | 551.7916 | 1.5493 | 0.00021138
| 551.6711 | 1.3362 | 0.00183 |  | 551.6711 | 1.5492 | 0.00016842
| 551.5506 | 1.3363 | 0.0017 |  | 551.5506 | 1.5491 | 0.00013371
| 551.4301 | 1.3364 | 0.00146 |  | 551.4301 | 1.5491 | 0.0001031
| 551.3095 | 1.3363 | 0.00115 |  | 551.3095 | 1.549 | 7.6613e-05
| 551.189 | 1.3361 | 0.00084353 |  | 551.189 | 1.549 | 4.9098e-05
| 551.0685 | 1.3357 | 0.00063028 |  | 551.0685 | 1.5489 | 1.3978e-05
| 550.9479 | 1.3353 | 0.00058368 |  | 550.9479 | 1.5489 | -3.082e-05
| 550.8274 | 1.3349 | 0.00071838 |  | 550.8274 | 1.5488 | -7.6491e-05
| 550.7069 | 1.3346 | 0.00099019 |  | 550.7069 | 1.5486 | -0.00010337
| 550.5864 | 1.3344 | 0.00132 |  | 550.5864 | 1.5484 | -7.0466e-05
| 550.4658 | 1.3344 | 0.00161 |  | 550.4658 | 1.5482 | 6.0535e-05
| 550.3453 | 1.3345 | 0.00181 |  | 550.3453 | 1.548 | 0.00031571
| 550.2247 | 1.3347 | 0.00191 |  | 550.2247 | 1.5479 | 0.00068898
| 550.1042 | 1.3348 | 0.00193 |  | 550.1042 | 1.5479 | 0.00113
| 549.9837 | 1.3349 | 0.00189 |  | 549.9837 | 1.5482 | 0.00155
| 549.8632 | 1.3349 | 0.00185 |  | 549.8632 | 1.5486 | 0.00187
| 549.7426 | 1.335 | 0.00179 |  | 549.7426 | 1.5492 | 0.00201
| 549.6221 | 1.335 | 0.00173 |  | 549.6221 | 1.5498 | 0.0019
| 549.5016 | 1.335 | 0.00164 |  | 549.5016 | 1.5503 | 0.0016
| 549.381 | 1.3351 | 0.00152 |  | 549.381 | 1.5506 | 0.00115
| 549.2605 | 1.3351 | 0.00135 |  | 549.2605 | 1.5507 | 0.00065737
| 549.14 | 1.3351 | 0.00113 |  | 549.14 | 1.5507 | 0.00022155
| 549.0194 | 1.335 | 0.00087366 |  | 549.0194 | 1.5505 | -8.9506e-05
| 548.8989 | 1.3348 | 0.0005845 |  | 548.8989 | 1.5503 | -0.00025081
| 548.7784 | 1.3346 | 0.00028094 |  | 548.7784 | 1.5501 | -0.00029665
| 548.6578 | 1.3342 | -6.6839e-06 |  | 548.6578 | 1.5501 | -0.0003044
| 548.5373 | 1.3337 | -0.00023448 |  | 548.5373 | 1.5502 | -0.00035308
| 548.4168 | 1.3331 | -0.0003512 |  | 548.4168 | 1.5504 | -0.00051477
| 548.2963 | 1.3325 | -0.00031107 |  | 548.2963 | 1.5505 | -0.00080719
| 548.1757 | 1.3318 | -8.7325e-05 |  | 548.1757 | 1.5505 | -0.0012
| 548.0552 | 1.3312 | 0.00031326 |  | 548.0552 | 1.5503 | -0.00163
| 547.9347 | 1.3308 | 0.00085266 |  | 547.9347 | 1.55 | -0.00202
| 547.8141 | 1.3305 | 0.00147 |  | 547.8141 | 1.5496 | -0.0023
| 547.6936 | 1.3304 | 0.0021 |  | 547.6936 | 1.5492 | -0.00244
| 547.5731 | 1.3304 | 0.00269 |  | 547.5731 | 1.5488 | -0.00246
| 547.4525 | 1.3306 | 0.0032 |  | 547.4525 | 1.5484 | -0.00241
| 547.332 | 1.3308 | 0.0036 |  | 547.332 | 1.548 | -0.00232
| 547.2115 | 1.3311 | 0.00386 |  | 547.2115 | 1.5477 | -0.00221
| 547.0909 | 1.3315 | 0.00396 |  | 547.0909 | 1.5474 | -0.00206
| 546.9704 | 1.3317 | 0.00392 |  | 546.9704 | 1.547 | -0.00183
| 546.8499 | 1.3318 | 0.00375 |  | 546.8499 | 1.5467 | -0.0015
| 546.7294 | 1.3317 | 0.00353 |  | 546.7294 | 1.5465 | -0.00106
| 546.6088 | 1.3315 | 0.0034 |  | 546.6088 | 1.5464 | -0.0005515
| 546.4883 | 1.331 | 0.00346 |  | 546.4883 | 1.5465 | -5.1294e-05
| 546.3677 | 1.3305 | 0.00381 |  | 546.3677 | 1.5468 | 0.00034818
| 546.2472 | 1.3302 | 0.00446 |  | 546.2472 | 1.5472 | 0.00057443
| 546.1267 | 1.3301 | 0.0053 |  | 546.1267 | 1.5476 | 0.00060213
| 546.0062 | 1.3305 | 0.00616 |  | 546.0062 | 1.5479 | 0.00046107
| 545.8856 | 1.3312 | 0.00682 |  | 545.8856 | 1.548 | 0.00022769
| 545.7651 | 1.3322 | 0.00711 |  | 545.7651 | 1.548 | -7.2095e-06
| 545.6446 | 1.3332 | 0.00694 |  | 545.6446 | 1.5479 | -0.00016705
| 545.524 | 1.334 | 0.00637 |  | 545.524 | 1.5477 | -0.00021244
| 545.4035 | 1.3344 | 0.00554 |  | 545.4035 | 1.5475 | -0.00013914
| 545.283 | 1.3344 | 0.00463 |  | 545.283 | 1.5474 | 2.5477e-05
| 545.1625 | 1.334 | 0.00385 |  | 545.1625 | 1.5474 | 0.00024538
| 545.0419 | 1.3334 | 0.00334 |  | 545.0419 | 1.5474 | 0.00047431
| 544.9214 | 1.3327 | 0.00314 |  | 544.9214 | 1.5476 | 0.00066909
| 544.8008 | 1.332 | 0.00324 |  | 544.8008 | 1.5478 | 0.00078473
| 544.6803 | 1.3314 | 0.00354 |  | 544.6803 | 1.5481 | 0.00079382
| 544.5598 | 1.331 | 0.00394 |  | 544.5598 | 1.5483 | 0.00066958
| 544.4393 | 1.3308 | 0.00437 |  | 544.4393 | 1.5485 | 0.00042635
| 544.3187 | 1.3306 | 0.00477 |  | 544.3187 | 1.5486 | 0.00010143
| 544.1982 | 1.3305 | 0.00516 |  | 544.1982 | 1.5484 | -0.0002194
| 544.0776 | 1.3305 | 0.00554 |  | 544.0776 | 1.5482 | -0.00045022
| 543.9572 | 1.3305 | 0.00594 |  | 543.9572 | 1.5478 | -0.00051983
| 543.8366 | 1.3305 | 0.00638 |  | 543.8366 | 1.5474 | -0.00040935
| 543.7161 | 1.3306 | 0.00684 |  | 543.7161 | 1.5472 | -0.00016326
| 543.5955 | 1.3308 | 0.00733 |  | 543.5955 | 1.5471 | 0.00013129
| 543.475 | 1.3311 | 0.0078 |  | 543.475 | 1.5471 | 0.00038393
| 543.3545 | 1.3316 | 0.00823 |  | 543.3545 | 1.5472 | 0.00055146
| 543.2339 | 1.3321 | 0.00858 |  | 543.2339 | 1.5472 | 0.00065094
| 543.1134 | 1.3328 | 0.0088 |  | 543.1134 | 1.5472 | 0.00076487
| 542.9929 | 1.3336 | 0.00884 |  | 542.9929 | 1.5471 | 0.00098629
| 542.8724 | 1.3345 | 0.00867 |  | 542.8724 | 1.547 | 0.00137
| 542.7518 | 1.3353 | 0.00824 |  | 542.7518 | 1.5472 | 0.00182
| 542.6313 | 1.336 | 0.00756 |  | 542.6313 | 1.5477 | 0.00227
| 542.5107 | 1.3366 | 0.00665 |  | 542.5107 | 1.5483 | 0.0025
| 542.3903 | 1.3369 | 0.00554 |  | 542.3903 | 1.5492 | 0.00239
| 542.2697 | 1.3368 | 0.00435 |  | 542.2697 | 1.5499 | 0.00188
| 542.1492 | 1.3364 | 0.00317 |  | 542.1492 | 1.5502 | 0.00108
| 542.0286 | 1.3356 | 0.00217 |  | 542.0286 | 1.5502 | 0.00021383
| 541.9081 | 1.3346 | 0.00146 |  | 541.9081 | 1.5497 | -0.00048477
| 541.7876 | 1.3334 | 0.00112 |  | 541.7876 | 1.5491 | -0.00082727
| 541.6671 | 1.3323 | 0.00114 |  | 541.6671 | 1.5484 | -0.00076892
| 541.5465 | 1.3313 | 0.00145 |  | 541.5465 | 1.5479 | -0.00040272
| 541.426 | 1.3306 | 0.0019 |  | 541.426 | 1.5478 | 8.3929e-05
| 541.3054 | 1.3301 | 0.00236 |  | 541.3054 | 1.5479 | 0.00049385
| 541.1849 | 1.3297 | 0.00274 |  | 541.1849 | 1.5482 | 0.00070035
| 541.0644 | 1.3294 | 0.00302 |  | 541.0644 | 1.5485 | 0.00068997
| 540.9438 | 1.329 | 0.00327 |  | 540.9438 | 1.5487 | 0.00054234
| 540.8233 | 1.3284 | 0.00359 |  | 540.8233 | 1.5487 | 0.00037447
| 540.7028 | 1.3279 | 0.00406 |  | 540.7028 | 1.5487 | 0.00026471
| 540.5823 | 1.3275 | 0.00472 |  | 540.5823 | 1.5487 | 0.00022787
| 540.4617 | 1.3273 | 0.00547 |  | 540.4617 | 1.5488 | 0.00021506
| 540.3412 | 1.3274 | 0.00618 |  | 540.3412 | 1.5488 | 0.00015999
| 540.2206 | 1.3276 | 0.00671 |  | 540.2206 | 1.5489 | 3.0257e-05
| 540.1002 | 1.3278 | 0.00698 |  | 540.1002 | 1.5489 | -0.00014704
| 539.9796 | 1.3279 | 0.00706 |  | 539.9796 | 1.5488 | -0.00029831
| 539.8591 | 1.3277 | 0.00712 |  | 539.8591 | 1.5487 | -0.00034907
| 539.7385 | 1.3272 | 0.0074 |  | 539.7385 | 1.5486 | -0.00029209
| 539.618 | 1.3266 | 0.0081 |  | 539.618 | 1.5487 | -0.00019131
| 539.4975 | 1.3263 | 0.00928 |  | 539.4975 | 1.5489 | -0.0001771
| 539.377 | 1.3265 | 0.01078 |  | 539.377 | 1.5492 | -0.00037121
| 539.2564 | 1.3274 | 0.01229 |  | 539.2564 | 1.5495 | -0.00082275
| 539.1359 | 1.3289 | 0.0134 |  | 539.1359 | 1.5495 | -0.00147
| 539.0154 | 1.331 | 0.01377 |  | 539.0154 | 1.5492 | -0.00215
| 538.8948 | 1.333 | 0.01325 |  | 538.8948 | 1.5485 | -0.00265
| 538.7743 | 1.3347 | 0.01191 |  | 538.7743 | 1.5477 | -0.00284
| 538.6537 | 1.3356 | 0.01001 |  | 538.6537 | 1.5469 | -0.00268
| 538.5332 | 1.3357 | 0.00793 |  | 538.5332 | 1.5463 | -0.00226
| 538.4127 | 1.3349 | 0.00605 |  | 538.4127 | 1.546 | -0.00175
| 538.2922 | 1.3335 | 0.00469 |  | 538.2922 | 1.5459 | -0.00132
| 538.1716 | 1.3317 | 0.00404 |  | 538.1716 | 1.5459 | -0.00105
| 538.0511 | 1.33 | 0.00412 |  | 538.0511 | 1.5458 | -0.00090641
| 537.9305 | 1.3285 | 0.00481 |  | 537.9305 | 1.5456 | -0.00077383
| 537.8101 | 1.3275 | 0.0059 |  | 537.8101 | 1.5454 | -0.00052297
| 537.6895 | 1.3269 | 0.00713 |  | 537.6895 | 1.5451 | -8.6789e-05
| 537.569 | 1.3269 | 0.00828 |  | 537.569 | 1.545 | 0.00050098
| 537.4484 | 1.3272 | 0.00922 |  | 537.4484 | 1.5452 | 0.00112
| 537.3279 | 1.3276 | 0.00988 |  | 537.3279 | 1.5456 | 0.00162
| 537.2074 | 1.3281 | 0.01027 |  | 537.2074 | 1.5461 | 0.0019
| 537.0869 | 1.3285 | 0.01044 |  | 537.0869 | 1.5466 | 0.00197
| 536.9663 | 1.3289 | 0.01048 |  | 536.9663 | 1.547 | 0.00186
| 536.8458 | 1.3291 | 0.01047 |  | 536.8458 | 1.5472 | 0.00173
| 536.7253 | 1.3292 | 0.01045 |  | 536.7253 | 1.5474 | 0.00163
| 536.6047 | 1.3293 | 0.01045 |  | 536.6047 | 1.5475 | 0.00159
| 536.4842 | 1.3294 | 0.01043 |  | 536.4842 | 1.5478 | 0.00154
| 536.3636 | 1.3295 | 0.01035 |  | 536.3636 | 1.548 | 0.0014
| 536.2432 | 1.3295 | 0.01017 |  | 536.2432 | 1.5483 | 0.00112
| 536.1226 | 1.3294 | 0.00989 |  | 536.1226 | 1.5484 | 0.00073422
| 536.0021 | 1.3291 | 0.00959 |  | 536.0021 | 1.5483 | 0.00035697
| 535.8815 | 1.3285 | 0.0094 |  | 535.8815 | 1.548 | 0.00011697
| 535.761 | 1.3277 | 0.00946 |  | 535.761 | 1.5477 | 9.5507e-05
| 535.6405 | 1.3269 | 0.00986 |  | 535.6405 | 1.5475 | 0.00026557
| 535.52 | 1.3261 | 0.01063 |  | 535.52 | 1.5476 | 0.0004952
| 535.3994 | 1.3256 | 0.0117 |  | 535.3994 | 1.5478 | 0.00059764
| 535.2789 | 1.3255 | 0.01291 |  | 535.2789 | 1.5482 | 0.00043024
| 535.1583 | 1.3258 | 0.01411 |  | 535.1583 | 1.5485 | -4.4187e-05
| 535.0378 | 1.3264 | 0.01512 |  | 535.0378 | 1.5485 | -0.00072645
| 534.9173 | 1.3272 | 0.01585 |  | 534.9173 | 1.5481 | -0.00142
| 534.7968 | 1.328 | 0.0163 |  | 534.7968 | 1.5474 | -0.00191
| 534.6762 | 1.3289 | 0.01651 |  | 534.6762 | 1.5466 | -0.00205
| 534.5557 | 1.3296 | 0.01655 |  | 534.5557 | 1.5457 | -0.00184
| 534.4352 | 1.3302 | 0.0165 |  | 534.4352 | 1.5451 | -0.00138
| 534.3146 | 1.3306 | 0.0164 |  | 534.3146 | 1.5447 | -0.00083133
| 534.1941 | 1.3311 | 0.01627 |  | 534.1941 | 1.5445 | -0.00031322
| 534.0736 | 1.3314 | 0.01612 |  | 534.0736 | 1.5443 | 0.00013305
| 533.9531 | 1.3316 | 0.01599 |  | 533.9531 | 1.5442 | 0.00056098
| 533.8325 | 1.3318 | 0.01589 |  | 533.8325 | 1.544 | 0.00107
| 533.712 | 1.332 | 0.01585 |  | 533.712 | 1.5439 | 0.00172
| 533.5914 | 1.3322 | 0.01587 |  | 533.5914 | 1.544 | 0.00248
| 533.4709 | 1.3324 | 0.01593 |  | 533.4709 | 1.5444 | 0.00328
| 533.3504 | 1.3328 | 0.01596 |  | 533.3504 | 1.5451 | 0.00391
| 533.2299 | 1.3332 | 0.01589 |  | 533.2299 | 1.546 | 0.00424
| 533.1093 | 1.3336 | 0.01569 |  | 533.1093 | 1.5469 | 0.00422
| 532.9888 | 1.3339 | 0.01535 |  | 532.9888 | 1.5477 | 0.00383
| 532.8683 | 1.3341 | 0.01492 |  | 532.8683 | 1.5482 | 0.00326
| 532.7477 | 1.3342 | 0.01445 |  | 532.7477 | 1.5484 | 0.00262
| 532.6272 | 1.3341 | 0.01402 |  | 532.6272 | 1.5484 | 0.00201
| 532.5067 | 1.3339 | 0.01366 |  | 532.5067 | 1.5483 | 0.00148
| 532.3861 | 1.3336 | 0.01341 |  | 532.3861 | 1.548 | 0.00103
| 532.2656 | 1.3332 | 0.01329 |  | 532.2656 | 1.5475 | 0.00065384
| 532.1451 | 1.3327 | 0.01333 |  | 532.1451 | 1.5469 | 0.00043004
| 532.0245 | 1.3322 | 0.01356 |  | 532.0245 | 1.546 | 0.00047469
| 531.904 | 1.3319 | 0.01402 |  | 531.904 | 1.5451 | 0.00093062
| 531.7835 | 1.3317 | 0.01469 |  | 531.7835 | 1.5443 | 0.00188
| 531.663 | 1.3318 | 0.01548 |  | 531.663 | 1.544 | 0.00327
| 531.5424 | 1.3324 | 0.01623 |  | 531.5424 | 1.5444 | 0.00485
| 531.4219 | 1.3332 | 0.01674 |  | 531.4219 | 1.5454 | 0.00631
| 531.3013 | 1.3343 | 0.01683 |  | 531.3013 | 1.5472 | 0.00721
| 531.1808 | 1.3354 | 0.01641 |  | 531.1808 | 1.5492 | 0.00729
| 531.0603 | 1.3363 | 0.01554 |  | 531.0603 | 1.5511 | 0.00652
| 530.9398 | 1.3367 | 0.01439 |  | 530.9398 | 1.5525 | 0.00508
| 530.8192 | 1.3365 | 0.01322 |  | 530.8192 | 1.5531 | 0.00331
| 530.6987 | 1.3359 | 0.01229 |  | 530.6987 | 1.553 | 0.00156
| 530.5782 | 1.335 | 0.01176 |  | 530.5782 | 1.5523 | 0.00018923
| 530.4576 | 1.3341 | 0.01167 |  | 530.4576 | 1.5514 | -0.00070076
| 530.3371 | 1.3335 | 0.01191 |  | 530.3371 | 1.5504 | -0.0011
| 530.2166 | 1.333 | 0.01232 |  | 530.2166 | 1.5495 | -0.00118
| 530.0961 | 1.3329 | 0.01273 |  | 530.0961 | 1.5489 | -0.00111
| 529.9755 | 1.3329 | 0.01303 |  | 529.9755 | 1.5484 | -0.00099954
| 529.855 | 1.3329 | 0.01319 |  | 529.855 | 1.548 | -0.00089604
| 529.7344 | 1.3329 | 0.01326 |  | 529.7344 | 1.5475 | -0.00075681
| 529.614 | 1.3329 | 0.01331 |  | 529.614 | 1.5471 | -0.00051616
| 529.4934 | 1.3329 | 0.0134 |  | 529.4934 | 1.5467 | -0.00014085
| 529.3729 | 1.3329 | 0.01351 |  | 529.3729 | 1.5465 | 0.0003498
| 529.2523 | 1.333 | 0.0136 |  | 529.2523 | 1.5464 | 0.00087782
| 529.1318 | 1.3331 | 0.01361 |  | 529.1318 | 1.5466 | 0.00136
| 529.0113 | 1.3333 | 0.01351 |  | 529.0113 | 1.5469 | 0.00172
| 528.8907 | 1.3334 | 0.01328 |  | 528.8907 | 1.5472 | 0.00194
| 528.7702 | 1.3333 | 0.01299 |  | 528.7702 | 1.5475 | 0.00204
| 528.6497 | 1.3332 | 0.01268 |  | 528.6497 | 1.5479 | 0.00204
| 528.5291 | 1.3329 | 0.01241 |  | 528.5291 | 1.5482 | 0.00196
| 528.4086 | 1.3326 | 0.0122 |  | 528.4086 | 1.5485 | 0.00176
| 528.2881 | 1.3322 | 0.01205 |  | 528.2881 | 1.5488 | 0.00143
| 528.1675 | 1.3317 | 0.01194 |  | 528.1675 | 1.5489 | 0.00097072
| 528.047 | 1.3312 | 0.0119 |  | 528.047 | 1.5487 | 0.00045182
| 527.9265 | 1.3306 | 0.01197 |  | 527.9265 | 1.5483 | 9.4535e-06
| 527.806 | 1.33 | 0.01218 |  | 527.806 | 1.5477 | -0.0002002
| 527.6854 | 1.3294 | 0.01256 |  | 527.6854 | 1.547 | -5.671e-05
| 527.5649 | 1.3289 | 0.0131 |  | 527.5649 | 1.5464 | 0.00046013
| 527.4443 | 1.3286 | 0.01373 |  | 527.4443 | 1.5461 | 0.00124
| 527.3239 | 1.3284 | 0.01437 |  | 527.3239 | 1.5463 | 0.00209
| 527.2033 | 1.3284 | 0.01492 |  | 527.2033 | 1.5469 | 0.00274
| 527.0828 | 1.3284 | 0.01534 |  | 527.0828 | 1.5477 | 0.00303
| 526.9622 | 1.3284 | 0.01567 |  | 526.9622 | 1.5486 | 0.00288
| 526.8417 | 1.3283 | 0.01598 |  | 526.8417 | 1.5492 | 0.00237
| 526.7212 | 1.3281 | 0.01638 |  | 526.7212 | 1.5495 | 0.00166
| 526.6006 | 1.3278 | 0.01695 |  | 526.6006 | 1.5495 | 0.00096853
| 526.4801 | 1.3277 | 0.01769 |  | 526.4801 | 1.5492 | 0.0004269
| 526.3596 | 1.3278 | 0.01856 |  | 526.3596 | 1.5488 | 9.5802e-05
| 526.2391 | 1.3281 | 0.01945 |  | 526.2391 | 1.5484 | -5.9163e-05
| 526.1185 | 1.3287 | 0.02024 |  | 526.1185 | 1.548 | -0.00011151
| 525.998 | 1.3294 | 0.02085 |  | 525.998 | 1.5477 | -0.00012267
| 525.8774 | 1.3303 | 0.02122 |  | 525.8774 | 1.5474 | -0.00010102
| 525.7569 | 1.3312 | 0.02134 |  | 525.7569 | 1.547 | -4.3518e-06
| 525.6364 | 1.332 | 0.02123 |  | 525.6364 | 1.5467 | 0.00023083
| 525.5159 | 1.3328 | 0.0209 |  | 525.5159 | 1.5464 | 0.00063418
| 525.3953 | 1.3334 | 0.02038 |  | 525.3953 | 1.5462 | 0.00117
| 525.2748 | 1.3337 | 0.01971 |  | 525.2748 | 1.5463 | 0.00174
| 525.1543 | 1.3337 | 0.01899 |  | 525.1543 | 1.5467 | 0.00221
| 525.0338 | 1.3335 | 0.01833 |  | 525.0338 | 1.5472 | 0.00245
| 524.9132 | 1.3329 | 0.0179 |  | 524.9132 | 1.5478 | 0.00242
| 524.7927 | 1.3322 | 0.01783 |  | 524.7927 | 1.5482 | 0.00217
| 524.6721 | 1.3315 | 0.01816 |  | 524.6721 | 1.5484 | 0.00178
| 524.5516 | 1.3312 | 0.01882 |  | 524.5516 | 1.5484 | 0.00139
| 524.4311 | 1.3312 | 0.01961 |  | 524.4311 | 1.5482 | 0.0011
| 524.3105 | 1.3317 | 0.02026 |  | 524.3105 | 1.548 | 0.00097215
| 524.19 | 1.3325 | 0.02054 |  | 524.19 | 1.5477 | 0.00101
| 524.0695 | 1.3333 | 0.02032 |  | 524.0695 | 1.5475 | 0.00118
| 523.949 | 1.3339 | 0.01962 |  | 523.949 | 1.5474 | 0.00145
| 523.8284 | 1.334 | 0.01862 |  | 523.8284 | 1.5475 | 0.00178
| 523.7079 | 1.3336 | 0.01762 |  | 523.7079 | 1.5477 | 0.00211
| 523.5873 | 1.3326 | 0.01689 |  | 523.5873 | 1.5481 | 0.00236
| 523.4669 | 1.3313 | 0.01665 |  | 523.4669 | 1.5487 | 0.00244
| 523.3463 | 1.3299 | 0.017 |  | 523.3463 | 1.5494 | 0.00224
| 523.2258 | 1.3287 | 0.01791 |  | 523.2258 | 1.5501 | 0.00169
| 523.1052 | 1.328 | 0.01922 |  | 523.1052 | 1.5505 | 0.00079168
| 522.9847 | 1.3277 | 0.02072 |  | 522.9847 | 1.5506 | -0.00034499
| 522.8642 | 1.328 | 0.02217 |  | 522.8642 | 1.5501 | -0.0015
| 522.7437 | 1.3287 | 0.02339 |  | 522.7437 | 1.5492 | -0.00242
| 522.6231 | 1.3297 | 0.02425 |  | 522.6231 | 1.5479 | -0.00289
| 522.5026 | 1.3309 | 0.02468 |  | 522.5026 | 1.5465 | -0.0028
| 522.3821 | 1.3321 | 0.02466 |  | 522.3821 | 1.5453 | -0.00221
| 522.2615 | 1.333 | 0.02424 |  | 522.2615 | 1.5445 | -0.00128
| 522.141 | 1.3337 | 0.0235 |  | 522.141 | 1.5442 | -0.00023829
| 522.0204 | 1.3339 | 0.02259 |  | 522.0204 | 1.5442 | 0.00069677
| 521.8999 | 1.3337 | 0.02173 |  | 521.8999 | 1.5444 | 0.00141
| 521.7794 | 1.333 | 0.0211 |  | 521.7794 | 1.5447 | 0.00191
| 521.6589 | 1.3321 | 0.02086 |  | 521.6589 | 1.545 | 0.00229
| 521.5383 | 1.3312 | 0.02105 |  | 521.5383 | 1.5451 | 0.00265
| 521.4178 | 1.3305 | 0.02159 |  | 521.4178 | 1.5453 | 0.00306
| 521.2973 | 1.3301 | 0.02232 |  | 521.2973 | 1.5456 | 0.00354
| 521.1768 | 1.3299 | 0.02305 |  | 521.1768 | 1.5461 | 0.00394
| 521.0562 | 1.3299 | 0.02363 |  | 521.0562 | 1.5468 | 0.0042
| 520.9357 | 1.33 | 0.02402 |  | 520.9357 | 1.5475 | 0.00426
| 520.8151 | 1.33 | 0.02429 |  | 520.8151 | 1.5481 | 0.00408
| 520.6946 | 1.3298 | 0.02456 |  | 520.6946 | 1.5487 | 0.0037
| 520.5741 | 1.3294 | 0.02496 |  | 520.5741 | 1.549 | 0.00324
| 520.4536 | 1.329 | 0.02557 |  | 520.4536 | 1.5492 | 0.00276
| 520.333 | 1.3287 | 0.02639 |  | 520.333 | 1.5492 | 0.00233
| 520.2125 | 1.3285 | 0.0274 |  | 520.2125 | 1.5491 | 0.00197
| 520.092 | 1.3285 | 0.0285 |  | 520.092 | 1.549 | 0.00167
| 519.9714 | 1.3287 | 0.02966 |  | 519.9714 | 1.5488 | 0.00145
| 519.8509 | 1.3291 | 0.03084 |  | 519.8509 | 1.5485 | 0.00133
| 519.7303 | 1.3297 | 0.03201 |  | 519.7303 | 1.5483 | 0.00134
| 519.6099 | 1.3306 | 0.03314 |  | 519.6099 | 1.548 | 0.00149
| 519.4893 | 1.3318 | 0.03414 |  | 519.4893 | 1.548 | 0.00174
| 519.3688 | 1.3332 | 0.03488 |  | 519.3688 | 1.5481 | 0.00202
| 519.2482 | 1.3349 | 0.03523 |  | 519.2482 | 1.5484 | 0.0022
| 519.1277 | 1.3365 | 0.03509 |  | 519.1277 | 1.5488 | 0.00216
| 519.0072 | 1.338 | 0.03445 |  | 519.0072 | 1.5492 | 0.0019
| 518.8867 | 1.3391 | 0.03343 |  | 518.8867 | 1.5494 | 0.00142
| 518.7661 | 1.3398 | 0.03221 |  | 518.7661 | 1.5493 | 0.00085203
| 518.6456 | 1.3398 | 0.03101 |  | 518.6456 | 1.549 | 0.00038011
| 518.5251 | 1.3395 | 0.03002 |  | 518.5251 | 1.5484 | 0.00012989
| 518.4045 | 1.3388 | 0.02938 |  | 518.4045 | 1.5478 | 0.00017906
| 518.284 | 1.3379 | 0.02913 |  | 518.284 | 1.5473 | 0.00051421
| 518.1635 | 1.337 | 0.02927 |  | 518.1635 | 1.547 | 0.00104
| 518.0429 | 1.3363 | 0.02975 |  | 518.0429 | 1.547 | 0.00163
| 517.9224 | 1.3356 | 0.03053 |  | 517.9224 | 1.5472 | 0.00215
| 517.8019 | 1.3352 | 0.03157 |  | 517.8019 | 1.5476 | 0.00252
| 517.6813 | 1.3351 | 0.03279 |  | 517.6813 | 1.5481 | 0.0027
| 517.5608 | 1.3353 | 0.03409 |  | 517.5608 | 1.5486 | 0.00268
| 517.4402 | 1.3358 | 0.03537 |  | 517.4402 | 1.5491 | 0.00252
| 517.3198 | 1.3367 | 0.0365 |  | 517.3198 | 1.5495 | 0.00222
| 517.1992 | 1.3378 | 0.03739 |  | 517.1992 | 1.5498 | 0.00183
| 517.0787 | 1.339 | 0.03806 |  | 517.0787 | 1.5499 | 0.00138
| 516.9581 | 1.3401 | 0.03855 |  | 516.9581 | 1.55 | 0.00089329
| 516.8376 | 1.3413 | 0.03895 |  | 516.8376 | 1.5499 | 0.00042371
| 516.7171 | 1.3426 | 0.03929 |  | 516.7171 | 1.5496 | 6.7453e-06
| 516.5966 | 1.3441 | 0.03953 |  | 516.5966 | 1.5493 | -0.0003289
| 516.476 | 1.3458 | 0.0395 |  | 516.476 | 1.5489 | -0.00056528
| 516.3555 | 1.3476 | 0.03901 |  | 516.3555 | 1.5485 | -0.00068681
| 516.235 | 1.3493 | 0.03793 |  | 516.235 | 1.548 | -0.00067744
| 516.1144 | 1.3507 | 0.03626 |  | 516.1144 | 1.5475 | -0.00051543
| 515.9939 | 1.3513 | 0.03422 |  | 515.9939 | 1.5471 | -0.00017896
| 515.8734 | 1.3511 | 0.03217 |  | 515.8734 | 1.5468 | 0.00033488
| 515.7529 | 1.35 | 0.03052 |  | 515.7529 | 1.5467 | 0.00097573
| 515.6323 | 1.3485 | 0.02962 |  | 515.6323 | 1.547 | 0.00164
| 515.5118 | 1.3468 | 0.0296 |  | 515.5118 | 1.5475 | 0.00218
| 515.3912 | 1.3455 | 0.03038 |  | 515.3912 | 1.5483 | 0.00246
| 515.2707 | 1.3447 | 0.03166 |  | 515.2707 | 1.5492 | 0.00236
| 515.1502 | 1.3447 | 0.03305 |  | 515.1502 | 1.55 | 0.00186
| 515.0297 | 1.3452 | 0.03425 |  | 515.0297 | 1.5506 | 0.00104
| 514.9091 | 1.3461 | 0.03507 |  | 514.9091 | 1.5508 | 4.3712e-05
| 514.7886 | 1.347 | 0.03553 |  | 514.7886 | 1.5505 | -0.00092718
| 514.668 | 1.3479 | 0.03574 |  | 514.668 | 1.55 | -0.00172
| 514.5475 | 1.3487 | 0.03584 |  | 514.5475 | 1.5493 | -0.00227
| 514.427 | 1.3494 | 0.03588 |  | 514.427 | 1.5486 | -0.00257
| 514.3065 | 1.3501 | 0.03588 |  | 514.3065 | 1.5479 | -0.00268
| 514.1859 | 1.3509 | 0.03576 |  | 514.1859 | 1.5472 | -0.00269
| 514.0654 | 1.3516 | 0.03551 |  | 514.0654 | 1.5466 | -0.00263
| 513.9449 | 1.3521 | 0.03517 |  | 513.9449 | 1.5459 | -0.00248
| 513.8243 | 1.3524 | 0.03486 |  | 513.8243 | 1.5453 | -0.00218
| 513.7038 | 1.3526 | 0.03471 |  | 513.7038 | 1.5446 | -0.00168
| 513.5833 | 1.3527 | 0.03482 |  | 513.5833 | 1.5441 | -0.00097174
| 513.4628 | 1.3531 | 0.03513 |  | 513.4628 | 1.5438 | -0.00010376
| 513.3422 | 1.3537 | 0.03548 |  | 513.3422 | 1.5438 | 0.000801
| 513.2217 | 1.3547 | 0.03567 |  | 513.2217 | 1.5442 | 0.00161
| 513.1011 | 1.3557 | 0.03553 |  | 513.1011 | 1.5447 | 0.0022
| 512.9807 | 1.3567 | 0.03502 |  | 512.9807 | 1.5453 | 0.00253
| 512.8601 | 1.3574 | 0.03427 |  | 512.8601 | 1.5459 | 0.00261
| 512.7396 | 1.3577 | 0.03351 |  | 512.7396 | 1.5464 | 0.00251
| 512.619 | 1.3577 | 0.03297 |  | 512.619 | 1.5467 | 0.00231
| 512.4985 | 1.3576 | 0.0328 |  | 512.4985 | 1.5469 | 0.00208
| 512.378 | 1.3575 | 0.03301 |  | 512.378 | 1.547 | 0.00184
| 512.2574 | 1.3579 | 0.03344 |  | 512.2574 | 1.547 | 0.00167
| 512.1369 | 1.3586 | 0.03391 |  | 512.1369 | 1.5468 | 0.00158
| 512.0164 | 1.3597 | 0.03419 |  | 512.0164 | 1.5467 | 0.0016
| 511.8958 | 1.3609 | 0.03416 |  | 511.8958 | 1.5465 | 0.00178
| 511.7753 | 1.3623 | 0.03378 |  | 511.7753 | 1.5465 | 0.00209
| 511.6548 | 1.3635 | 0.03308 |  | 511.6548 | 1.5466 | 0.00247
| 511.5342 | 1.3647 | 0.03211 |  | 511.5342 | 1.5469 | 0.00283
| 511.4137 | 1.3657 | 0.0309 |  | 511.4137 | 1.5474 | 0.00302
| 511.2932 | 1.3664 | 0.02949 |  | 511.2932 | 1.548 | 0.00299
| 511.1727 | 1.3667 | 0.02795 |  | 511.1727 | 1.5486 | 0.00267
| 511.0521 | 1.3667 | 0.02639 |  | 511.0521 | 1.5489 | 0.00217
| 510.9316 | 1.3662 | 0.02501 |  | 510.9316 | 1.5491 | 0.00162
| 510.8111 | 1.3655 | 0.024 |  | 510.8111 | 1.549 | 0.00114
| 510.6905 | 1.3645 | 0.02352 |  | 510.6905 | 1.5488 | 0.00084148
| 510.57 | 1.3638 | 0.02356 |  | 510.57 | 1.5487 | 0.00067648
| 510.4495 | 1.3634 | 0.02398 |  | 510.4495 | 1.5486 | 0.00057783
| 510.3289 | 1.3636 | 0.02451 |  | 510.3289 | 1.5487 | 0.00040979
| 510.2084 | 1.3643 | 0.02483 |  | 510.2084 | 1.5489 | 6.6135e-05
| 510.0879 | 1.3654 | 0.02474 |  | 510.0879 | 1.5489 | -0.00048366
| 509.9673 | 1.3664 | 0.02415 |  | 509.9673 | 1.5487 | -0.00117
| 509.8468 | 1.3675 | 0.02315 |  | 509.8468 | 1.5482 | -0.00183
| 509.7263 | 1.3682 | 0.02185 |  | 509.7263 | 1.5474 | -0.00233
| 509.6057 | 1.3687 | 0.02034 |  | 509.6057 | 1.5464 | -0.00254
| 509.4852 | 1.3691 | 0.01865 |  | 509.4852 | 1.5453 | -0.0024
| 509.3647 | 1.3691 | 0.01668 |  | 509.3647 | 1.5444 | -0.00194
| 509.2442 | 1.3687 | 0.0144 |  | 509.2442 | 1.5436 | -0.00124
| 509.1236 | 1.3677 | 0.01188 |  | 509.1236 | 1.5432 | -0.00039549
| 509.0031 | 1.3656 | 0.00941 |  | 509.0031 | 1.5429 | 0.00050561
| 508.8826 | 1.3625 | 0.00749 |  | 508.8826 | 1.5429 | 0.00139
| 508.762 | 1.3584 | 0.00672 |  | 508.762 | 1.5431 | 0.00219
| 508.6415 | 1.354 | 0.00764 |  | 508.6415 | 1.5435 | 0.00287
| 508.521 | 1.3499 | 0.01047 |  | 508.521 | 1.544 | 0.00337
| 508.4005 | 1.3474 | 0.01493 |  | 508.4005 | 1.5446 | 0.00368
| 508.2799 | 1.3469 | 0.02019 |  | 508.2799 | 1.5451 | 0.00377
| 508.1594 | 1.3489 | 0.02509 |  | 508.1594 | 1.5455 | 0.00375
| 508.0388 | 1.3525 | 0.02857 |  | 508.0388 | 1.5458 | 0.00367
| 507.9183 | 1.3571 | 0.03005 |  | 507.9183 | 1.546 | 0.0036
| 507.7978 | 1.3615 | 0.02957 |  | 507.7978 | 1.5461 | 0.00362
| 507.6772 | 1.365 | 0.0276 |  | 507.6772 | 1.5462 | 0.00373
| 507.5567 | 1.3672 | 0.0248 |  | 507.5567 | 1.5465 | 0.00384
| 507.4362 | 1.3681 | 0.02183 |  | 507.4362 | 1.5469 | 0.00381
| 507.3156 | 1.368 | 0.01918 |  | 507.3156 | 1.5473 | 0.00361
| 507.1951 | 1.3672 | 0.0171 |  | 507.1951 | 1.5476 | 0.00317
| 507.0746 | 1.366 | 0.01563 |  | 507.0746 | 1.5475 | 0.00262
| 506.9541 | 1.3648 | 0.01469 |  | 506.9541 | 1.5472 | 0.00213
| 506.8335 | 1.3636 | 0.01418 |  | 506.8335 | 1.5465 | 0.00189
| 506.713 | 1.3624 | 0.01402 |  | 506.713 | 1.5457 | 0.00207
| 506.5925 | 1.3613 | 0.01419 |  | 506.5925 | 1.545 | 0.00273
| 506.472 | 1.3605 | 0.01468 |  | 506.472 | 1.5447 | 0.00375
| 506.3514 | 1.36 | 0.01543 |  | 506.3514 | 1.5448 | 0.00493
| 506.2309 | 1.3599 | 0.01631 |  | 506.2309 | 1.5455 | 0.006
| 506.1104 | 1.3603 | 0.01709 |  | 506.1104 | 1.5467 | 0.00668
| 505.9898 | 1.3611 | 0.01753 |  | 505.9898 | 1.548 | 0.00688
| 505.8693 | 1.362 | 0.0175 |  | 505.8693 | 1.5493 | 0.00652
| 505.7487 | 1.3628 | 0.01696 |  | 505.7487 | 1.5503 | 0.00574
| 505.6282 | 1.3633 | 0.01606 |  | 505.6282 | 1.5509 | 0.00465
| 505.5077 | 1.3633 | 0.01503 |  | 505.5077 | 1.5511 | 0.00352
| 505.3871 | 1.3627 | 0.01417 |  | 505.3871 | 1.5507 | 0.00251
| 505.2666 | 1.362 | 0.01367 |  | 505.2666 | 1.5501 | 0.00179
| 505.1461 | 1.3611 | 0.01364 |  | 505.1461 | 1.5493 | 0.00145
| 505.0256 | 1.3604 | 0.01401 |  | 505.0256 | 1.5486 | 0.00152
| 504.905 | 1.36 | 0.01464 |  | 504.905 | 1.548 | 0.00191
| 504.7845 | 1.3601 | 0.01528 |  | 504.7845 | 1.5477 | 0.00248
| 504.664 | 1.3604 | 0.01575 |  | 504.664 | 1.5478 | 0.00307
| 504.5434 | 1.3611 | 0.0159 |  | 504.5434 | 1.5482 | 0.0035
| 504.4229 | 1.3615 | 0.01572 |  | 504.4229 | 1.5487 | 0.00367
| 504.3024 | 1.3619 | 0.01529 |  | 504.3024 | 1.5492 | 0.00354
| 504.1819 | 1.3619 | 0.01477 |  | 504.1819 | 1.5495 | 0.00321
| 504.0613 | 1.3616 | 0.01435 |  | 504.0613 | 1.5496 | 0.00281
| 503.9408 | 1.361 | 0.01421 |  | 503.9408 | 1.5494 | 0.0025
| 503.8203 | 1.3605 | 0.01442 |  | 503.8203 | 1.5493 | 0.00237
| 503.6997 | 1.36 | 0.015 |  | 503.6997 | 1.549 | 0.00245
| 503.5792 | 1.36 | 0.01581 |  | 503.5792 | 1.549 | 0.00263
| 503.4586 | 1.3604 | 0.01666 |  | 503.4586 | 1.5492 | 0.00279
| 503.3381 | 1.3612 | 0.01733 |  | 503.3381 | 1.5494 | 0.00284
| 503.2176 | 1.3622 | 0.01764 |  | 503.2176 | 1.5497 | 0.00271
| 503.0971 | 1.3633 | 0.01751 |  | 503.0971 | 1.5499 | 0.00244
| 502.9765 | 1.3641 | 0.01702 |  | 502.9765 | 1.5499 | 0.00217
| 502.856 | 1.3648 | 0.01631 |  | 502.856 | 1.5498 | 0.00199
| 502.7355 | 1.3649 | 0.01559 |  | 502.7355 | 1.5496 | 0.00199
| 502.6149 | 1.365 | 0.01503 |  | 502.6149 | 1.5497 | 0.00208
| 502.4944 | 1.3647 | 0.01474 |  | 502.4944 | 1.5498 | 0.00219
| 502.3739 | 1.3646 | 0.0147 |  | 502.3739 | 1.5502 | 0.00217
| 502.2534 | 1.3646 | 0.01486 |  | 502.2534 | 1.5505 | 0.00187
| 502.1328 | 1.3649 | 0.01509 |  | 502.1328 | 1.5508 | 0.00132
| 502.0123 | 1.3651 | 0.01534 |  | 502.0123 | 1.5508 | 0.00059904
| 501.8918 | 1.3658 | 0.01556 |  | 501.8918 | 1.5505 | -0.00012657
| 501.7712 | 1.3663 | 0.01577 |  | 501.7712 | 1.5497 | -0.00065227
| 501.6507 | 1.3673 | 0.01594 |  | 501.6507 | 1.5489 | -0.00082897
| 501.5302 | 1.3683 | 0.01601 |  | 501.5302 | 1.5479 | -0.00058423
| 501.4096 | 1.37 | 0.01578 |  | 501.4096 | 1.5472 | 2.3307e-05
| 501.2891 | 1.3715 | 0.01509 |  | 501.2891 | 1.5468 | 0.00086531
| 501.1686 | 1.3734 | 0.01372 |  | 501.1686 | 1.5469 | 0.00175
| 501.048 | 1.3746 | 0.01167 |  | 501.048 | 1.5472 | 0.0025
| 500.9275 | 1.3755 | 0.00905 |  | 500.9275 | 1.5479 | 0.00298
| 500.807 | 1.3751 | 0.00624 |  | 500.807 | 1.5485 | 0.00317
| 500.6864 | 1.3742 | 0.00363 |  | 500.6864 | 1.5492 | 0.00309
| 500.5659 | 1.3719 | 0.00175 |  | 500.5659 | 1.5495 | 0.00284
| 500.4454 | 1.37 | 0.00080619 |  | 500.4454 | 1.5499 | 0.00255
| 500.3249 | 1.3673 | 0.001 |  | 500.3249 | 1.5498 | 0.00236
| 500.2043 | 1.3665 | 0.00203 |  | 500.2043 | 1.5502 | 0.00231
| 500.0838 | 1.3651 | 0.00374 |  | 500.0838 | 1.5499 | 0.00249
| 499.9633 | 1.3651 | 0.00563 |  | 499.9633 | 1.5499 | 0.00279